## summary
Progress | Start / End | Model | Params | Bounds | Experimental Data | Objectives | MOGA Summary | Reduction
590/10000 | Wednesday, 02/07/24, 22:35:26 | evpwdb | evp_s0 (init=0.2612) | [0.0, 100.0] | creep/inl_1/AirBase_1000_16_G18.csv (Calibration) | end_creep_time | num_gens (10000) | Grouping Errors (name, type, labels)
| Friday, 02/09/24, 11:22:31 |  | evp_R (init=35.05) | [0.0, 1e+03] | creep/inl_1/AirBase_1000_13_G30.csv (Calibration) | end_tensile_strain | population (100) | Reducing Errors (square_average)
|  |  | evp_d (init=0.4268) | [0.0, 100.0] | creep/inl_1/AirBase_1000_12_G48.csv (Calibration) | area_creep_time_strain | offspring (50) | Reducing Objectives (square_average)
|  |  | evp_n (init=4.744) | [0.0, 100.0] | creep/inl_1/AirBase_1000_11_G39.csv (Calibration) | area_tensile_strain_stress | crossover (0.8)
|  |  | evp_eta (init=490.7) | [0.0, 1e+04] | tensile/inl/AirBase_1000_D12.csv (Calibration) | end_creep_strain | mutation (0.01)
|  |  | c_0 (init=6.877) | [0.0, 1e+03] |  | yield_point_tensile
|  |  | c_1 (init=51.31) | [0.0, 1e+03]
|  |  | t_0 (init=271.4) | [0.0, 1e+03]
|  |  | t_1 (init=601.5) | [0.0, 1e+03]
|  |  | c_n (init=1.558) | [0.0, 20.0]
|  |  | t_n (init=9.512) | [0.0, 20.0]

## results
evp_s0 | evp_R | evp_d | evp_n | evp_eta | c_0 | c_1 | t_0 | t_1 | c_n | t_n | end_creep_time | end_tensile_strain | area_creep_time_strain | area_tensile_strain_stress | end_creep_strain | yield_point_tensile | square_average
0.26096 | 31.714 | 1.1846 | 4.7436 | 491.9 | 7.3116 | 50.85 | 269.59 | 603.91 | 1.5583 | 9.5152 | 0.13793 | 0.20816 | 0.14019 | 0.0080364 | 0.1947 | 0.00012716 | 0.11998
0.22418 | 34.822 | 1.0905 | 4.7436 | 491.14 | 7.3204 | 51.327 | 271.31 | 601.16 | 1.5583 | 9.5151 | 0.10386 | 0.20816 | 0.16259 | 0.0078732 | 0.20653 | 8.708e-05 | 0.12327
0.26177 | 37.831 | 0.86931 | 4.7436 | 486.64 | 6.9855 | 49.214 | 265.97 | 601.04 | 1.5599 | 9.5086 | 0.14396 | 0.20816 | 0.13482 | 0.017431 | 0.2137 | 1.9637e-07 | 0.1282
0.22732 | 11.85 | 3.1202 | 4.7436 | 488.5 | 7.0542 | 49.876 | 269.92 | 600.98 | 1.5738 | 9.5096 | 0.11944 | 0.20816 | 0.15097 | 0.0089267 | 0.2259 | 1.5593e-05 | 0.1315
0.2625 | 19.042 | 1.5586 | 4.7436 | 486.58 | 6.9068 | 49.031 | 273.07 | 604.39 | 1.5919 | 9.5129 | 0.13215 | 0.20816 | 0.14253 | 0.016537 | 0.22632 | 5.6939e-08 | 0.1326
0.26186 | 39.789 | 0.95528 | 4.7436 | 484.81 | 7.216 | 50.805 | 270.91 | 635.47 | 1.5626 | 9.5087 | 0.10424 | 0.20816 | 0.14813 | 0.087504 | 0.22151 | 1.0097e-05 | 0.13286
0.26183 | 34.828 | 1.3559 | 4.7436 | 485.19 | 7.1815 | 50.168 | 269.65 | 623.56 | 1.5583 | 9.5126 | 0.098692 | 0.20816 | 0.20133 | 0.082444 | 0.18264 | 4.7231e-06 | 0.13376
0.26179 | 33.381 | 0.95176 | 4.7436 | 486 | 7.1348 | 50.193 | 270.94 | 603.92 | 1.5492 | 9.5119 | 0.15245 | 0.20816 | 0.13982 | 0.0068794 | 0.21944 | 8.1937e-07 | 0.13432
0.26272 | 32.191 | 0.99543 | 4.7436 | 500.2 | 7.357 | 51.259 | 180.41 | 601.49 | 1.5531 | 9.5305 | 0.13509 | 0.20816 | 0.15515 | 0.095114 | 0.2118 | 0.00078992 | 0.13956
0.26215 | 32.57 | 1.1656 | 4.7436 | 485.43 | 7.0726 | 50.168 | 156.08 | 605.34 | 1.5481 | 9.5301 | 0.10513 | 0.20816 | 0.16737 | 0.093219 | 0.2226 | 3.6334e-06 | 0.14064
0.26134 | 16.499 | 1.4566 | 4.7436 | 508.28 | 7.1015 | 50.017 | 271.25 | 601.14 | 1.5563 | 9.5142 | 0.14026 | 0.20816 | 0.16948 | 0.0075963 | 0.22461 | 0.0019699 | 0.14224
0.26181 | 15.368 | 1.8319 | 4.7436 | 508.31 | 7.2978 | 50.976 | 271.35 | 603.59 | 1.525 | 9.5063 | 0.15258 | 0.20816 | 0.1648 | 0.0046002 | 0.22113 | 0.0019854 | 0.14269
0.2612 | 11.089 | 2.1832 | 4.7436 | 512.87 | 7.1451 | 49.972 | 270.74 | 602.83 | 1.5516 | 9.5143 | 0.16696 | 0.20816 | 0.16809 | 0.0044372 | 0.2133 | 0.0028911 | 0.14499
0.26179 | 15.877 | 1.7522 | 4.7436 | 509.07 | 7.2975 | 50.809 | 269.67 | 603.79 | 1.5516 | 9.5099 | 0.15918 | 0.20816 | 0.16293 | 0.0067645 | 0.22517 | 0.0021261 | 0.14596
0.26173 | 15.115 | 1.8434 | 4.7436 | 499.45 | 7.2269 | 50.733 | 270.41 | 600.35 | 1.5441 | 9.509 | 0.15693 | 0.20816 | 0.14579 | 0.0080285 | 0.23968 | 0.00070015 | 0.14672
0.26205 | 14.985 | 1.8097 | 4.7436 | 500.36 | 7.2765 | 51.298 | 269.61 | 603.81 | 1.5385 | 9.5295 | 0.13183 | 0.20816 | 0.15738 | 0.0060043 | 0.24953 | 0.00080154 | 0.14778
0.2619 | 38.627 | 0.85364 | 4.7436 | 486.96 | 7.1633 | 50.715 | 167.03 | 634.48 | 1.5623 | 9.5086 | 0.10844 | 0.20816 | 0.1411 | 0.09131 | 0.25719 | 1.1685e-06 | 0.14948
0.26258 | 16.528 | 2.1905 | 4.7436 | 488.42 | 7.0515 | 50.139 | 269.13 | 627.7 | 1.5479 | 9.5064 | 0.11177 | 0.20816 | 0.16922 | 0.069147 | 0.24747 | 1.7346e-05 | 0.15048
0.26171 | 37.547 | 1.4801 | 4.7436 | 481.19 | 8.4973 | 56.865 | 270.38 | 605.68 | 1.5707 | 9.5071 | 0.1592 | 0.20816 | 0.13631 | 0.01243 | 0.25124 | 0.00010304 | 0.15053
0.26255 | 35.47 | 0.91896 | 4.7436 | 502.44 | 7.1193 | 50.058 | 168.36 | 597.39 | 1.5571 | 9.5076 | 0.11035 | 0.20816 | 0.1966 | 0.09854 | 0.21783 | 0.001069 | 0.15132
0.2612 | 14.279 | 2.8527 | 4.7436 | 486.88 | 6.8339 | 48.671 | 268.53 | 628.78 | 1.5515 | 9.5091 | 0.11286 | 0.20816 | 0.19127 | 0.069618 | 0.23236 | 1.2202e-06 | 0.15149
0.26169 | 34.785 | 1.2829 | 4.7436 | 486.69 | 7.4566 | 51.142 | 173.58 | 593.91 | 1.5498 | 9.5386 | 0.1932 | 0.20816 | 0.10382 | 0.10187 | 0.22408 | 6.7572e-07 | 0.15202
0.26216 | 33.558 | 1.349 | 4.7436 | 486.6 | 8.0785 | 54.645 | 267.79 | 605.42 | 1.5556 | 9.5063 | 0.20736 | 0.20816 | 0.099307 | 0.027431 | 0.2369 | 4.2802e-07 | 0.15306
0.26252 | 12.044 | 2.431 | 4.7436 | 483.5 | 7.1484 | 50.594 | 271.02 | 603.08 | 1.5705 | 9.5087 | 0.15444 | 0.20816 | 0.16267 | 0.013002 | 0.24972 | 3.6737e-05 | 0.15617
0.22529 | 34.359 | 0.85052 | 4.7436 | 489.33 | 7.1686 | 50.353 | 254.68 | 603.4 | 1.5475 | 9.51 | 0.17483 | 0.20816 | 0.14583 | 0.079263 | 0.23428 | 2.9454e-05 | 0.15633
0.26163 | 40.366 | 0.74392 | 4.7436 | 485.6 | 7.1448 | 50.543 | 178.25 | 600.25 | 1.5636 | 9.5287 | 0.12554 | 0.20816 | 0.141 | 0.087742 | 0.26402 | 3.0801e-06 | 0.15638
0.26246 | 16.618 | 2.3191 | 4.7436 | 489.05 | 7.1349 | 50.588 | 270.61 | 602.9 | 1.5625 | 9.5089 | 0.11398 | 0.20816 | 0.21313 | 0.0062072 | 0.23379 | 3.0324e-05 | 0.15644
0.26165 | 37.166 | 0.97203 | 4.7436 | 504.27 | 7.0654 | 48.851 | 256.14 | 604.11 | 1.5586 | 9.5342 | 0.18208 | 0.20816 | 0.14011 | 0.095504 | 0.22679 | 0.001332 | 0.15667
0.26098 | 13.95 | 2.0671 | 4.7436 | 482.51 | 7.2338 | 51.071 | 270.8 | 603.24 | 1.5753 | 9.4475 | 0.16042 | 0.20816 | 0.16454 | 0.011798 | 0.24606 | 6.5713e-05 | 0.15682
0.26218 | 35.315 | 0.90695 | 4.7436 | 484.97 | 7.1655 | 50.974 | 268.91 | 597.58 | 1.5759 | 9.5293 | 0.10949 | 0.20816 | 0.1416 | 0.0099116 | 0.2867 | 8.9684e-06 | 0.15767
0.22068 | 30.92 | 0.88401 | 4.7436 | 488.18 | 7.2984 | 51.303 | 271.24 | 602.42 | 1.5636 | 9.5164 | 0.16624 | 0.20816 | 0.15818 | 0.010617 | 0.24835 | 8.8906e-06 | 0.15778
0.26276 | 15.12 | 1.4958 | 4.7436 | 511.69 | 6.8741 | 48.657 | 257.08 | 604.64 | 1.5633 | 9.4892 | 0.13662 | 0.20816 | 0.1811 | 0.07371 | 0.24091 | 0.0026349 | 0.15827
0.26254 | 9.927 | 1.5047 | 4.7436 | 523.7 | 7.1345 | 50.011 | 270.93 | 601.96 | 1.5587 | 9.5087 | 0.17598 | 0.20816 | 0.18599 | 0.0046172 | 0.22347 | 0.0057255 | 0.15888
0.26159 | 8.0267 | 6.3317 | 4.7436 | 489.7 | 7.2724 | 50.866 | 275.47 | 628.8 | 1.5592 | 9.5142 | 0.1211 | 0.20816 | 0.24019 | 0.038387 | 0.20673 | 5.0427e-05 | 0.1599
0.26122 | 11.111 | 1.806 | 4.7436 | 508.72 | 7.1061 | 50.035 | 270.74 | 603.59 | 1.5564 | 9.5324 | 0.17543 | 0.20816 | 0.16113 | 0.0050323 | 0.24497 | 0.0020424 | 0.16011
0.2625 | 37.316 | 0.90721 | 4.7436 | 484.48 | 7.149 | 50.91 | 265.23 | 604.05 | 1.5626 | 9.5387 | 0.11084 | 0.20816 | 0.15463 | 0.035955 | 0.28438 | 1.5502e-05 | 0.16169
0.2613 | 13.973 | 2.0633 | 4.7436 | 511.51 | 7.2281 | 50.605 | 256.79 | 624.41 | 1.5746 | 9.5313 | 0.12188 | 0.20816 | 0.22266 | 0.084402 | 0.21867 | 0.0026109 | 0.16271
0.26095 | 13.941 | 1.963 | 4.7436 | 510.31 | 7.3107 | 50.518 | 269.7 | 603.88 | 1.5509 | 9.5151 | 0.21901 | 0.20816 | 0.13155 | 0.0067129 | 0.23338 | 0.0023625 | 0.16312
0.26254 | 17.529 | 1.7518 | 4.7436 | 484.87 | 7.0415 | 49.919 | 268.2 | 630.81 | 1.538 | 9.5399 | 0.14634 | 0.20816 | 0.15104 | 0.070531 | 0.26572 | 1.0363e-05 | 0.16314
0.26179 | 13.007 | 1.9782 | 4.7436 | 510.84 | 7.1778 | 50.358 | 178.17 | 595.67 | 1.4671 | 9.5096 | 0.1785 | 0.20816 | 0.15493 | 0.082579 | 0.23994 | 0.0024661 | 0.16359
0.26214 | 4.5498 | 8.5825 | 4.7436 | 485.54 | 7.0284 | 50.236 | 263.39 | 605.29 | 1.5895 | 9.5329 | 0.1356 | 0.20816 | 0.1765 | 0.033419 | 0.26407 | 2.8006e-06 | 0.16371
0.26194 | 10.985 | 2.1772 | 4.7436 | 516.02 | 7.19 | 50.708 | 270.73 | 628.93 | 1.5213 | 9.5083 | 0.12584 | 0.20816 | 0.21089 | 0.069744 | 0.23547 | 0.0036236 | 0.16396
0.26184 | 11.14 | 1.9142 | 4.7436 | 502.88 | 7.2993 | 51.336 | 264.49 | 603.41 | 1.5513 | 9.5305 | 0.17447 | 0.20816 | 0.15895 | 0.032159 | 0.25472 | 0.00111 | 0.16495
0.26216 | 10.766 | 2.0716 | 4.7436 | 507.71 | 7.2655 | 50.648 | 260.16 | 625.06 | 1.5573 | 9.5166 | 0.2112 | 0.20816 | 0.1429 | 0.074435 | 0.22735 | 0.0018662 | 0.16559
0.26245 | 18.06 | 1.044 | 4.7436 | 511.33 | 7.3368 | 51.288 | 271.67 | 601.96 | 1.5544 | 9.5131 | 0.18764 | 0.20816 | 0.15702 | 0.0078531 | 0.25163 | 0.0025499 | 0.16658
0.26251 | 31.61 | 1.2253 | 4.7436 | 487.67 | 6.9393 | 49.451 | 270.26 | 604.59 | 1.5617 | 9.5065 | 0.1184 | 0.20816 | 0.24101 | 0.006757 | 0.22638 | 7.1954e-06 | 0.16673
0.2628 | 35.15 | 0.54249 | 4.7436 | 507.22 | 7.2177 | 50.947 | 270.04 | 601.63 | 1.5584 | 9.512 | 0.14599 | 0.20816 | 0.16833 | 0.0050782 | 0.27171 | 0.0017742 | 0.16683
0.26173 | 10.9 | 2.3567 | 4.7436 | 515.76 | 7.222 | 50.646 | 270.59 | 631.37 | 1.5683 | 9.516 | 0.12529 | 0.20816 | 0.2282 | 0.073168 | 0.22496 | 0.0035641 | 0.16708
0.22553 | 39.028 | 1.109 | 4.7436 | 503.31 | 7.2671 | 50.298 | 254.84 | 627.91 | 1.5618 | 9.5381 | 0.10822 | 0.20816 | 0.24341 | 0.11347 | 0.20211 | 0.001177 | 0.16801
0.22797 | 9.3324 | 2.9056 | 4.7436 | 506.02 | 7.0491 | 50.112 | 269.95 | 629.63 | 1.5582 | 9.5149 | 0.11899 | 0.20816 | 0.19313 | 0.065846 | 0.26265 | 0.0015591 | 0.16811
0.26264 | 16.922 | 1.2301 | 4.7436 | 505.8 | 7.26 | 51.42 | 270.12 | 601.47 | 1.5584 | 9.5131 | 0.12798 | 0.20816 | 0.16943 | 0.0055722 | 0.28336 | 0.0015412 | 0.16874
0.26127 | 35.722 | 0.57168 | 4.7436 | 508.11 | 7.4045 | 51.328 | 266.08 | 601.64 | 1.5633 | 9.5152 | 0.23505 | 0.20816 | 0.13451 | 0.020146 | 0.22755 | 0.0019322 | 0.16886
0.26174 | 9.6278 | 2.8161 | 4.7436 | 514.87 | 7.1777 | 50.578 | 265.12 | 633.44 | 1.5399 | 9.5299 | 0.12022 | 0.20816 | 0.23764 | 0.078106 | 0.22162 | 0.0033547 | 0.16948
0.26124 | 10.226 | 1.9912 | 4.7436 | 516.1 | 7.1085 | 50.367 | 270.73 | 605.22 | 1.5558 | 9.5113 | 0.12486 | 0.20816 | 0.21009 | 0.0052694 | 0.25801 | 0.0036312 | 0.16966
0.26135 | 8.1088 | 2.5405 | 4.7436 | 506.6 | 7.1364 | 50.535 | 270.76 | 601.31 | 1.5612 | 9.5292 | 0.14729 | 0.20816 | 0.16876 | 0.0084857 | 0.27775 | 0.0016708 | 0.17072
0.26249 | 5.3015 | 7.4326 | 4.7436 | 481.92 | 7.0398 | 50.349 | 178.76 | 601.07 | 1.5598 | 9.5247 | 0.13478 | 0.20816 | 0.15987 | 0.060879 | 0.2856 | 8.1751e-05 | 0.17233
0.25997 | 10.797 | 1.4899 | 4.7436 | 524.27 | 7.1837 | 49.915 | 265.24 | 603.41 | 1.5591 | 9.5168 | 0.22203 | 0.20816 | 0.15638 | 0.036249 | 0.23253 | 0.0059024 | 0.1725
0.26216 | 9.6545 | 1.8092 | 4.7436 | 516.37 | 7.1476 | 50.658 | 270.07 | 604.91 | 1.542 | 9.5407 | 0.13642 | 0.20816 | 0.19212 | 0.0062707 | 0.27257 | 0.0036912 | 0.17319
0.2617 | 13.841 | 1.8209 | 4.7436 | 522.57 | 7.3335 | 50.41 | 271.01 | 603.43 | 1.5708 | 9.5168 | 0.20327 | 0.20816 | 0.17392 | 0.004864 | 0.24196 | 0.0054152 | 0.1735
0.22393 | 43.872 | 0.53161 | 4.7436 | 494.45 | 6.9178 | 48.923 | 269.6 | 603.76 | 1.5549 | 9.5388 | 0.19077 | 0.20816 | 0.169 | 0.0061364 | 0.25588 | 0.00024761 | 0.1738
0.26187 | 11.119 | 2.0901 | 4.7436 | 492.7 | 7.2002 | 50.808 | 270.31 | 600.4 | 1.576 | 9.5292 | 0.18 | 0.20816 | 0.16957 | 0.013183 | 0.26476 | 0.00015812 | 0.17475
0.26565 | 15.76 | 1.8527 | 4.7436 | 485.88 | 7.0309 | 50.104 | 270.6 | 601.2 | 1.5322 | 9.5344 | 0.13293 | 0.20816 | 0.15306 | 0.012845 | 0.30149 | 1.3625e-06 | 0.17549
0.26175 | 38.399 | 1.4469 | 4.7436 | 497.09 | 7.2195 | 49.49 | 268.88 | 604.07 | 1.5114 | 9.504 | 0.13563 | 0.20816 | 0.21537 | 0.027372 | 0.25843 | 0.0004983 | 0.17564
0.26194 | 12.745 | 1.1563 | 4.7436 | 515.94 | 7.2224 | 50.708 | 269.13 | 630.34 | 1.5582 | 9.5059 | 0.19101 | 0.20816 | 0.1669 | 0.0694 | 0.2531 | 0.003578 | 0.17655
0.26262 | 35.721 | 0.57181 | 4.7436 | 508.5 | 7.4105 | 51.253 | 265.96 | 601.31 | 1.5584 | 9.5152 | 0.25431 | 0.20816 | 0.13831 | 0.020059 | 0.22182 | 0.0020041 | 0.17674
0.26251 | 15.847 | 1.4073 | 4.7436 | 522.17 | 8.0729 | 54.856 | 262.96 | 628.8 | 1.5617 | 9.5286 | 0.21334 | 0.20816 | 0.15835 | 0.086325 | 0.23893 | 0.0052872 | 0.17848
0.25997 | 8.8743 | 2.778 | 4.7436 | 498.26 | 7.1981 | 50.338 | 254.96 | 604.77 | 1.5683 | 9.5174 | 0.22744 | 0.20816 | 0.14607 | 0.065402 | 0.24145 | 0.00057323 | 0.17897
0.26192 | 9.6546 | 1.7808 | 4.7436 | 506.23 | 7.184 | 50.626 | 270.08 | 629.6 | 1.5702 | 9.506 | 0.1904 | 0.20816 | 0.16713 | 0.062378 | 0.26029 | 0.0016038 | 0.17916
0.26337 | 14.684 | 2.0924 | 4.7436 | 507.25 | 7.1542 | 50.634 | 271.05 | 608.15 | 1.5585 | 9.5124 | 0.11479 | 0.20816 | 0.26511 | 0.01012 | 0.23083 | 0.0018038 | 0.18018
0.26123 | 13.669 | 1.346 | 4.7436 | 504.19 | 7.0896 | 49.945 | 270.74 | 603.87 | 1.5473 | 9.517 | 0.21261 | 0.20816 | 0.165 | 0.0059489 | 0.25545 | 0.0012884 | 0.18105
0.26244 | 28.98 | 0.48096 | 4.7436 | 516.35 | 7.131 | 50.314 | 269.24 | 624.03 | 1.5575 | 9.5079 | 0.1696 | 0.20816 | 0.17717 | 0.065257 | 0.27118 | 0.0036756 | 0.18129
0.26188 | 9.391 | 1.38 | 4.7436 | 516.14 | 7.1389 | 50.641 | 270.88 | 605.12 | 1.5743 | 9.5149 | 0.14889 | 0.20816 | 0.18865 | 0.0048553 | 0.28355 | 0.0036204 | 0.18152
0.26099 | 14.393 | 1.9131 | 4.7436 | 484.78 | 7.3266 | 51.368 | 184.98 | 621.5 | 1.566 | 9.5376 | 0.20697 | 0.20816 | 0.17818 | 0.073263 | 0.24175 | 1.2245e-05 | 0.18172
0.26388 | 14.049 | 1.3353 | 4.7436 | 505.53 | 7.2766 | 51.4 | 255.18 | 604.7 | 1.5584 | 9.511 | 0.15346 | 0.20816 | 0.16978 | 0.069934 | 0.28673 | 0.0014966 | 0.18281
0.25954 | 16.097 | 2.2372 | 4.7436 | 508.54 | 7.4264 | 50.713 | 263.6 | 601.18 | 1.5606 | 9.5399 | 0.2313 | 0.20816 | 0.1223 | 0.045876 | 0.26775 | 0.002042 | 0.18558
0.26091 | 33.975 | 1.1704 | 4.7436 | 486.47 | 7.3084 | 50.185 | 271.18 | 623.15 | 1.5506 | 9.5307 | 0.2659 | 0.20816 | 0.10681 | 0.0681 | 0.23584 | 6.2848e-08 | 0.1857
0.26279 | 17.421 | 1.3163 | 4.7436 | 507.6 | 7.4516 | 51.344 | 270.77 | 601.64 | 1.5584 | 9.5301 | 0.27076 | 0.20816 | 0.13097 | 0.0057641 | 0.22877 | 0.0018477 | 0.18616
0.258 | 35.243 | 0.4339 | 4.7436 | 507.74 | 7.2613 | 51.02 | 270.1 | 601.52 | 1.5584 | 9.5127 | 0.20733 | 0.20816 | 0.17162 | 0.0059482 | 0.26635 | 0.0018519 | 0.18675
0.25979 | 16.318 | 2.5838 | 4.7436 | 508.21 | 7.4081 | 50.863 | 169.78 | 598.82 | 1.5682 | 9.5397 | 0.1433 | 0.20816 | 0.22977 | 0.093861 | 0.24832 | 0.0019959 | 0.18713
0.26129 | 16.591 | 1.1288 | 4.7436 | 502.94 | 7.3216 | 51.34 | 255.86 | 626.68 | 1.5375 | 9.5324 | 0.22014 | 0.20816 | 0.16961 | 0.075512 | 0.24805 | 0.0011131 | 0.18779
0.26146 | 8.2866 | 1.9773 | 4.7436 | 526.37 | 7.188 | 50.707 | 269.19 | 629.54 | 1.5385 | 9.5287 | 0.13471 | 0.20816 | 0.23607 | 0.07246 | 0.25658 | 0.0065813 | 0.18833
0.26167 | 36.11 | 0.5657 | 4.7436 | 507.69 | 7.4256 | 51.345 | 271.38 | 602.13 | 1.5584 | 9.5119 | 0.26028 | 0.20816 | 0.14248 | 0.0066522 | 0.23856 | 0.0018573 | 0.18834
0.26226 | 32.106 | 0.90215 | 4.7436 | 486.41 | 7.3569 | 52.279 | 270.21 | 604.41 | 1.5587 | 9.5161 | 0.11171 | 0.20816 | 0.13925 | 0.0065361 | 0.33916 | 1.5837e-08 | 0.19027
0.25987 | 35.79 | 0.47671 | 4.7436 | 506.65 | 7.3522 | 51.227 | 268.24 | 601.98 | 1.5584 | 9.5126 | 0.24883 | 0.20816 | 0.16133 | 0.0069029 | 0.24513 | 0.0016712 | 0.19141
0.26122 | 9.3417 | 1.957 | 4.7436 | 502.73 | 7.0742 | 49.989 | 254.34 | 604.45 | 1.5571 | 9.5164 | 0.2017 | 0.20816 | 0.17236 | 0.066058 | 0.27192 | 0.0010838 | 0.19202
0.26195 | 17.79 | 0.67821 | 4.7436 | 513.7 | 7.432 | 52.083 | 273.08 | 634.25 | 1.5573 | 9.5393 | 0.2101 | 0.20816 | 0.17707 | 0.06346 | 0.26327 | 0.0030451 | 0.19217
0.26207 | 8.6495 | 1.7232 | 4.7436 | 507.14 | 7.1239 | 50.131 | 270.07 | 604.18 | 1.5691 | 9.5152 | 0.23098 | 0.20816 | 0.17422 | 0.005585 | 0.25559 | 0.0017516 | 0.19239
0.26098 | 32.72 | 1.0544 | 4.7436 | 522.39 | 7.2623 | 49.85 | 269.68 | 604.37 | 1.543 | 9.5105 | 0.15804 | 0.20816 | 0.24316 | 0.021373 | 0.25408 | 0.005393 | 0.19247
0.2614 | 33.939 | 0.44169 | 4.7436 | 506.06 | 7.3134 | 51.239 | 269.92 | 599.25 | 1.5584 | 9.5124 | 0.23576 | 0.20816 | 0.1776 | 0.0096248 | 0.24911 | 0.0015715 | 0.1926
0.26164 | 37.694 | 1.3842 | 4.7436 | 485.11 | 7.2209 | 50.645 | 268.38 | 605.47 | 1.5133 | 9.5071 | 0.10394 | 0.20816 | 0.32393 | 0.027552 | 0.18512 | 4.9321e-06 | 0.19409
0.2592 | 39.339 | 0.2423 | 4.7436 | 541.35 | 7.2059 | 50.335 | 272.69 | 604.66 | 1.5538 | 9.5087 | 0.15947 | 0.20816 | 0.26491 | 0.0044218 | 0.23472 | 0.012433 | 0.1942
0.25778 | 32.392 | 0.42563 | 4.7436 | 507.95 | 7.2306 | 51.053 | 269.19 | 601.52 | 1.5584 | 9.5126 | 0.1904 | 0.20816 | 0.18449 | 0.0053863 | 0.28397 | 0.0018857 | 0.19429
0.2619 | 7.952 | 1.869 | 4.7436 | 514.72 | 7.1882 | 50.882 | 269.19 | 628.92 | 1.543 | 9.5066 | 0.16166 | 0.20816 | 0.18082 | 0.064637 | 0.2979 | 0.0032868 | 0.19509
0.26096 | 33.398 | 1.3584 | 4.7436 | 509.3 | 7.2802 | 50.184 | 269.14 | 598.68 | 1.5371 | 9.5065 | 0.11218 | 0.20816 | 0.29409 | 0.0074625 | 0.22964 | 0.0022081 | 0.1952
0.26113 | 34.661 | 0.49602 | 4.7436 | 503.79 | 7.2615 | 51.32 | 271.37 | 627.07 | 1.5584 | 9.5117 | 0.16412 | 0.20816 | 0.17373 | 0.06142 | 0.30262 | 0.0012288 | 0.1958
0.26137 | 11.964 | 2.0512 | 4.7436 | 496.38 | 7.1721 | 51.209 | 269.35 | 631.32 | 1.5663 | 9.5401 | 0.12007 | 0.20816 | 0.16006 | 0.066193 | 0.32927 | 0.00040408 | 0.19617
0.26267 | 12.815 | 2.8 | 4.7436 | 509.48 | 7.3319 | 50.111 | 269.72 | 603.92 | 1.5508 | 9.514 | 0.25259 | 0.20816 | 0.114 | 0.0075693 | 0.2759 | 0.0022216 | 0.19631
0.26258 | 35.054 | 0.42778 | 4.7436 | 506.1 | 7.2605 | 51.323 | 269.57 | 603.27 | 1.5584 | 9.5155 | 0.17337 | 0.20816 | 0.18249 | 0.0056316 | 0.30122 | 0.001579 | 0.19745
0.26168 | 3.5009 | 8.5934 | 4.7436 | 507.31 | 6.9741 | 50.024 | 183.17 | 604.6 | 1.4679 | 9.53 | 0.13756 | 0.20816 | 0.20431 | 0.064931 | 0.30118 | 0.0018115 | 0.19892
0.2613 | 33.206 | 1.7274 | 4.7436 | 490.82 | 7.3242 | 49.878 | 256 | 626.75 | 1.5578 | 9.5157 | 0.16159 | 0.20816 | 0.17687 | 0.11408 | 0.29293 | 9.1301e-05 | 0.19955

## plot_creep_time_strain
0 | 1 | 2 | 3
0 | 0 | 0 | 0
0 | 0 | 0 | 0
0.5 | 0.000537 | 0 | 0
0.5 | 0.000537 | 0 | 0
3.05 | 0.000945 | 0 | 0
6.71 | 0.001415 | 0 | 0
6.71 | 0.001415 | 0 | 0
10.26 | 0.001863 | 11.53846 | 0.001021696
10.26 | 0.001863 | 11.53846 | 0.001021696
15.53 | 0.002542 | 11.53846 | 0.001021696
19.55 | 0.003079 | 11.53846 | 0.001021696
19.55 | 0.003079 | 11.53846 | 0.001021696
23.94 | 0.003607 | 11.53846 | 0.001021696
23.94 | 0.003607 | 11.53846 | 0.001021696
28.06 | 0.004077 | 23.07692 | 0.002034114
32.37 | 0.004561 | 23.07692 | 0.002034114
32.37 | 0.004561 | 23.07692 | 0.002034114
36.59 | 0.005004 | 23.07692 | 0.002034114
40.01 | 0.005372 | 23.07692 | 0.002034114
40.01 | 0.005372 | 23.07692 | 0.002034114
44.05 | 0.005805 | 23.07692 | 0.002034114
44.05 | 0.005805 | 34.61538 | 0.003037771
48.6 | 0.00627 | 34.61538 | 0.003037771
52.24 | 0.006627 | 34.61538 | 0.003037771
52.24 | 0.006627 | 34.61538 | 0.003037771
56.31 | 0.007025 | 34.61538 | 0.003037771
56.31 | 0.007025 | 34.61538 | 0.003037771
59.2 | 0.00731 | 34.61538 | 0.003037771
63.55 | 0.007731 | 46.15385 | 0.004033128
63.55 | 0.007731 | 46.15385 | 0.004033128
66.87 | 0.008056 | 46.15385 | 0.004033128
66.87 | 0.008056 | 46.15385 | 0.004033128
72.36 | 0.008566 | 46.15385 | 0.004033128
75.85 | 0.00889 | 46.15385 | 0.004033128
75.85 | 0.00889 | 46.15385 | 0.004033128
80.49 | 0.009316 | 57.69231 | 0.005020607
84.09 | 0.009655 | 57.69231 | 0.005020607
84.09 | 0.009655 | 57.69231 | 0.005020607
88.25 | 0.010033 | 57.69231 | 0.005020607
88.25 | 0.010033 | 57.69231 | 0.005020607
92.12 | 0.010363 | 57.69231 | 0.005020607
96.76 | 0.010781 | 69.23077 | 0.006000597
96.76 | 0.010781 | 69.23077 | 0.006000597
99.91 | 0.011064 | 69.23077 | 0.006000597
99.91 | 0.011064 | 69.23077 | 0.006000597
103.78 | 0.011391 | 69.23077 | 0.006000597
107.59 | 0.011725 | 69.23077 | 0.006000597
107.59 | 0.011725 | 69.23077 | 0.006000597
111.69 | 0.012093 | 80.76923 | 0.006973462
111.69 | 0.012093 | 80.76923 | 0.006973462
116.15 | 0.012473 | 80.76923 | 0.006973462
120.57 | 0.01285 | 80.76923 | 0.006973462
120.57 | 0.01285 | 80.76923 | 0.006973462
125.11 | 0.01323 | 80.76923 | 0.006973462
129.26 | 0.013591 | 80.76923 | 0.006973462
129.26 | 0.013591 | 92.30769 | 0.007939541
132.71 | 0.013882 | 92.30769 | 0.007939541
132.71 | 0.013882 | 92.30769 | 0.007939541
136.7 | 0.014217 | 92.30769 | 0.007939541
139.42 | 0.014441 | 92.30769 | 0.007939541
139.42 | 0.014441 | 92.30769 | 0.007939541
143.23 | 0.01476 | 92.30769 | 0.007939541
143.23 | 0.01476 | 103.8462 | 0.008899154
147.33 | 0.015112 | 103.8462 | 0.008899154
151.6 | 0.015468 | 103.8462 | 0.008899154
151.6 | 0.015468 | 103.8462 | 0.008899154
155.42 | 0.015784 | 103.8462 | 0.008899154
159.38 | 0.016116 | 103.8462 | 0.008899154
159.38 | 0.016116 | 103.8462 | 0.008899154
163.4 | 0.016444 | 115.3846 | 0.009852605
163.4 | 0.016444 | 115.3846 | 0.009852605
167.2 | 0.016744 | 115.3846 | 0.009852605
171.07 | 0.017061 | 115.3846 | 0.009852605
171.07 | 0.017061 | 115.3846 | 0.009852605
175.23 | 0.017396 | 115.3846 | 0.009852605
175.23 | 0.017396 | 126.9231 | 0.01080018
179.25 | 0.017731 | 126.9231 | 0.01080018
183.89 | 0.018109 | 126.9231 | 0.01080018
183.89 | 0.018109 | 126.9231 | 0.01080018
187.78 | 0.018414 | 126.9231 | 0.01080018
187.78 | 0.018414 | 126.9231 | 0.01080018
191.86 | 0.018745 | 126.9231 | 0.01080018
195.93 | 0.019072 | 138.4615 | 0.01174216
195.93 | 0.019072 | 138.4615 | 0.01174216
200.32 | 0.019428 | 138.4615 | 0.01174216
204.54 | 0.019767 | 138.4615 | 0.01174216
204.54 | 0.019767 | 138.4615 | 0.01174216
208.05 | 0.020058 | 138.4615 | 0.01174216
208.05 | 0.020058 | 138.4615 | 0.01174216
211.37 | 0.020307 | 150 | 0.0126788
215.62 | 0.020642 | 150 | 0.0126788
215.62 | 0.020642 | 150 | 0.0126788
219.83 | 0.020983 | 150 | 0.0126788
219.83 | 0.020983 | 150 | 0.0126788
223.95 | 0.021317 | 150 | 0.0126788
228.02 | 0.021632 | 150 | 0.0126788
228.02 | 0.021632 | 161.5385 | 0.01361035
232.47 | 0.021988 | 161.5385 | 0.01361035
232.47 | 0.021988 | 161.5385 | 0.01361035
236.18 | 0.022285 | 161.5385 | 0.01361035
240.42 | 0.022616 | 161.5385 | 0.01361035
240.42 | 0.022616 | 161.5385 | 0.01361035
244.52 | 0.02294 | 161.5385 | 0.01361035
248.63 | 0.023263 | 173.0769 | 0.01453705
248.63 | 0.023263 | 173.0769 | 0.01453705
252.48 | 0.023574 | 173.0769 | 0.01453705
252.48 | 0.023574 | 173.0769 | 0.01453705
257.82 | 0.023971 | 173.0769 | 0.01453705
261.39 | 0.024233 | 173.0769 | 0.01453705
261.39 | 0.024233 | 184.6154 | 0.01545913
265.93 | 0.024599 | 184.6154 | 0.01545913
265.93 | 0.024599 | 184.6154 | 0.01545913
269.62 | 0.024878 | 184.6154 | 0.01545913
274.34 | 0.025228 | 184.6154 | 0.01545913
274.34 | 0.025228 | 184.6154 | 0.01545913
278.31 | 0.025544 | 184.6154 | 0.01545913
278.31 | 0.025544 | 196.1538 | 0.01637683
282 | 0.025839 | 196.1538 | 0.01637683
285.32 | 0.026091 | 196.1538 | 0.01637683
285.32 | 0.026091 | 196.1538 | 0.01637683
289.47 | 0.026415 | 196.1538 | 0.01637683
293.46 | 0.026721 | 196.1538 | 0.01637683
293.46 | 0.026721 | 196.1538 | 0.01637683
297.8 | 0.027064 | 207.6923 | 0.01729034
297.8 | 0.027064 | 207.6923 | 0.01729034
301.52 | 0.027354 | 207.6923 | 0.01729034
305.77 | 0.027666 | 207.6923 | 0.01729034
305.77 | 0.027666 | 207.6923 | 0.01729034
309.73 | 0.027954 | 207.6923 | 0.01729034
309.73 | 0.027954 | 207.6923 | 0.01729034
313.25 | 0.028229 | 219.2308 | 0.01819989
317.03 | 0.028524 | 219.2308 | 0.01819989
317.03 | 0.028524 | 219.2308 | 0.01819989
320.66 | 0.028805 | 219.2308 | 0.01819989
325.19 | 0.029149 | 219.2308 | 0.01819989
325.19 | 0.029149 | 219.2308 | 0.01819989
329.52 | 0.029477 | 219.2308 | 0.01819989
329.52 | 0.029477 | 230.7692 | 0.01910567
333.4 | 0.029778 | 230.7692 | 0.01910567
336.99 | 0.030051 | 230.7692 | 0.01910567
336.99 | 0.030051 | 230.7692 | 0.01910567
341.65 | 0.030414 | 230.7692 | 0.01910567
341.65 | 0.030414 | 230.7692 | 0.01910567
345.13 | 0.030676 | 242.3077 | 0.02000788
348.74 | 0.030949 | 242.3077 | 0.02000788
348.74 | 0.030949 | 242.3077 | 0.02000788
351.91 | 0.031183 | 242.3077 | 0.02000788
351.91 | 0.031183 | 242.3077 | 0.02000788
356.65 | 0.031544 | 242.3077 | 0.02000788
359.72 | 0.031766 | 242.3077 | 0.02000788
359.72 | 0.031766 | 253.8462 | 0.0209067
363.54 | 0.032051 | 253.8462 | 0.0209067
366.94 | 0.032302 | 253.8462 | 0.0209067
366.94 | 0.032302 | 253.8462 | 0.0209067
372.28 | 0.032719 | 253.8462 | 0.0209067
372.28 | 0.032719 | 253.8462 | 0.0209067
375.77 | 0.032979 | 253.8462 | 0.0209067
379.42 | 0.03326 | 265.3846 | 0.02180233
379.42 | 0.03326 | 265.3846 | 0.02180233
383.91 | 0.033594 | 265.3846 | 0.02180233
383.91 | 0.033594 | 265.3846 | 0.02180233
388.46 | 0.033937 | 265.3846 | 0.02180233
392.32 | 0.03422 | 265.3846 | 0.02180233
392.32 | 0.03422 | 265.3846 | 0.02180233
395.97 | 0.034492 | 276.9231 | 0.02269494
395.97 | 0.034492 | 276.9231 | 0.02269494
400.34 | 0.034818 | 276.9231 | 0.02269494
404.93 | 0.035132 | 276.9231 | 0.02269494
404.93 | 0.035132 | 276.9231 | 0.02269494
408.5 | 0.035379 | 276.9231 | 0.02269494
413.68 | 0.035776 | 276.9231 | 0.02269494
413.68 | 0.035776 | 288.4615 | 0.0235847
417.6 | 0.036058 | 288.4615 | 0.0235847
417.6 | 0.036058 | 288.4615 | 0.0235847
421.08 | 0.036318 | 288.4615 | 0.0235847
424.35 | 0.036562 | 288.4615 | 0.0235847
424.35 | 0.036562 | 288.4615 | 0.0235847
427.84 | 0.036807 | 300 | 0.0244718
427.84 | 0.036807 | 300 | 0.0244718
431.66 | 0.037095 | 300 | 0.0244718
435.68 | 0.037404 | 300 | 0.0244718
435.68 | 0.037404 | 300 | 0.0244718
439.47 | 0.037682 | 300 | 0.0244718
439.47 | 0.037682 | 300 | 0.0244718
443.51 | 0.037982 | 311.5385 | 0.02535639
446.66 | 0.038216 | 311.5385 | 0.02535639
446.66 | 0.038216 | 311.5385 | 0.02535639
451.27 | 0.03855 | 311.5385 | 0.02535639
454.8 | 0.038818 | 311.5385 | 0.02535639
454.8 | 0.038818 | 311.5385 | 0.02535639
458.43 | 0.03909 | 311.5385 | 0.02535639
458.43 | 0.03909 | 323.0769 | 0.02623865
461.98 | 0.039352 | 323.0769 | 0.02623865
466.38 | 0.039667 | 323.0769 | 0.02623865
466.38 | 0.039667 | 323.0769 | 0.02623865
469.74 | 0.039927 | 323.0769 | 0.02623865
469.74 | 0.039927 | 323.0769 | 0.02623865
473.66 | 0.040212 | 323.0769 | 0.02623865
477.76 | 0.040519 | 334.6154 | 0.02711873
477.76 | 0.040519 | 334.6154 | 0.02711873
481.72 | 0.040798 | 334.6154 | 0.02711873
485.52 | 0.041085 | 334.6154 | 0.02711873
485.52 | 0.041085 | 334.6154 | 0.02711873
489.74 | 0.041378 | 334.6154 | 0.02711873
489.74 | 0.041378 | 334.6154 | 0.02711873
493.23 | 0.041645 | 346.1538 | 0.02799679
497.69 | 0.041963 | 346.1538 | 0.02799679
497.69 | 0.041963 | 346.1538 | 0.02799679
501.29 | 0.042229 | 346.1538 | 0.02799679
501.29 | 0.042229 | 346.1538 | 0.02799679
505.06 | 0.042505 | 346.1538 | 0.02799679
508.98 | 0.042795 | 357.6923 | 0.02887299
508.98 | 0.042795 | 357.6923 | 0.02887299
514.14 | 0.043167 | 357.6923 | 0.02887299
514.14 | 0.043167 | 357.6923 | 0.02887299
518.19 | 0.043453 | 357.6923 | 0.02887299
522.43 | 0.043762 | 357.6923 | 0.02887299
522.43 | 0.043762 | 357.6923 | 0.02887299
526.43 | 0.044061 | 369.2308 | 0.02974747
529.8 | 0.044298 | 369.2308 | 0.02974747
529.8 | 0.044298 | 369.2308 | 0.02974747
534.06 | 0.044617 | 369.2308 | 0.02974747
534.06 | 0.044617 | 369.2308 | 0.02974747
538.55 | 0.04494 | 369.2308 | 0.02974747
542.77 | 0.045247 | 369.2308 | 0.02974747
542.77 | 0.045247 | 380.7692 | 0.0306204
547.56 | 0.045579 | 380.7692 | 0.0306204
547.56 | 0.045579 | 380.7692 | 0.0306204
551.85 | 0.045895 | 380.7692 | 0.0306204
555.62 | 0.046163 | 380.7692 | 0.0306204
555.62 | 0.046163 | 380.7692 | 0.0306204
559.12 | 0.046413 | 380.7692 | 0.0306204
559.12 | 0.046413 | 392.3077 | 0.03149192
563.39 | 0.046713 | 392.3077 | 0.03149192
567.86 | 0.047026 | 392.3077 | 0.03149192
567.86 | 0.047026 | 392.3077 | 0.03149192
571.65 | 0.047299 | 392.3077 | 0.03149192
575.56 | 0.047569 | 392.3077 | 0.03149192
575.56 | 0.047569 | 392.3077 | 0.03149192
579.56 | 0.047853 | 403.8462 | 0.03236217
579.56 | 0.047853 | 403.8462 | 0.03236217
583.33 | 0.048124 | 403.8462 | 0.03236217
587.65 | 0.048431 | 403.8462 | 0.03236217
587.65 | 0.048431 | 403.8462 | 0.03236217
591.89 | 0.048727 | 403.8462 | 0.03236217
591.89 | 0.048727 | 415.3846 | 0.0332313
595.91 | 0.049004 | 415.3846 | 0.0332313
600.58 | 0.049333 | 415.3846 | 0.0332313
600.58 | 0.049333 | 415.3846 | 0.0332313
604.54 | 0.049603 | 415.3846 | 0.0332313
608.26 | 0.04987 | 415.3846 | 0.0332313
608.26 | 0.04987 | 415.3846 | 0.0332313
612.63 | 0.050172 | 426.9231 | 0.03409946
612.63 | 0.050172 | 426.9231 | 0.03409946
616.05 | 0.050411 | 426.9231 | 0.03409946
620.16 | 0.050685 | 426.9231 | 0.03409946
620.16 | 0.050685 | 426.9231 | 0.03409946
623.51 | 0.050909 | 426.9231 | 0.03409946
623.51 | 0.050909 | 426.9231 | 0.03409946
627.46 | 0.0512 | 438.4615 | 0.03496679
631 | 0.051439 | 438.4615 | 0.03496679
631 | 0.051439 | 438.4615 | 0.03496679
634.79 | 0.051715 | 438.4615 | 0.03496679
634.79 | 0.051715 | 438.4615 | 0.03496679
638.86 | 0.051995 | 438.4615 | 0.03496679
642.56 | 0.052238 | 438.4615 | 0.03496679
642.56 | 0.052238 | 450 | 0.03583342
645.87 | 0.052448 | 450 | 0.03583342
650.21 | 0.052781 | 450 | 0.03583342
650.21 | 0.052781 | 450 | 0.03583342
653.68 | 0.053013 | 450 | 0.03583342
653.68 | 0.053013 | 450 | 0.03583342
658.15 | 0.05334 | 450 | 0.03583342
661.67 | 0.05357 | 461.5385 | 0.0366995
661.67 | 0.05357 | 461.5385 | 0.0366995
665.82 | 0.053871 | 461.5385 | 0.0366995
665.82 | 0.053871 | 461.5385 | 0.0366995
670.38 | 0.054176 | 461.5385 | 0.0366995
674.93 | 0.054482 | 461.5385 | 0.0366995
674.93 | 0.054482 | 473.0769 | 0.03756517
678.74 | 0.054756 | 473.0769 | 0.03756517
678.74 | 0.054756 | 473.0769 | 0.03756517
682.41 | 0.055017 | 473.0769 | 0.03756517
686.01 | 0.055272 | 473.0769 | 0.03756517
686.01 | 0.055272 | 473.0769 | 0.03756517
690.03 | 0.055547 | 473.0769 | 0.03756517
693.99 | 0.055815 | 484.6154 | 0.03843056
693.99 | 0.055815 | 484.6154 | 0.03843056
696.84 | 0.056012 | 484.6154 | 0.03843056
696.84 | 0.056012 | 484.6154 | 0.03843056
701.85 | 0.056354 | 484.6154 | 0.03843056
705.57 | 0.056611 | 484.6154 | 0.03843056
705.57 | 0.056611 | 484.6154 | 0.03843056
709.87 | 0.056887 | 496.1538 | 0.03929582
709.87 | 0.056887 | 496.1538 | 0.03929582
713.53 | 0.057134 | 496.1538 | 0.03929582
718.56 | 0.057472 | 496.1538 | 0.03929582
718.56 | 0.057472 | 496.1538 | 0.03929582
722.13 | 0.057719 | 496.1538 | 0.03929582
722.13 | 0.057719 | 496.1538 | 0.03929582
726.86 | 0.058066 | 507.6923 | 0.04016108
730.74 | 0.058334 | 507.6923 | 0.04016108
730.74 | 0.058334 | 507.6923 | 0.04016108
735.07 | 0.058624 | 507.6923 | 0.04016108
739.14 | 0.058892 | 507.6923 | 0.04016108
739.14 | 0.058892 | 507.6923 | 0.04016108
743.48 | 0.059178 | 507.6923 | 0.04016108
743.48 | 0.059178 | 519.2308 | 0.04102648
747.03 | 0.059429 | 519.2308 | 0.04102648
751 | 0.059714 | 519.2308 | 0.04102648
751 | 0.059714 | 519.2308 | 0.04102648
754.9 | 0.060008 | 519.2308 | 0.04102648
754.9 | 0.060008 | 519.2308 | 0.04102648
758.46 | 0.060255 | 530.7692 | 0.04189215
762.01 | 0.060492 | 530.7692 | 0.04189215
762.01 | 0.060492 | 530.7692 | 0.04189215
766.05 | 0.060763 | 530.7692 | 0.04189215
770.12 | 0.061064 | 530.7692 | 0.04189215
770.12 | 0.061064 | 530.7692 | 0.04189215
773.79 | 0.061321 | 530.7692 | 0.04189215
773.79 | 0.061321 | 542.3077 | 0.04275824
777.73 | 0.061601 | 542.3077 | 0.04275824
781.87 | 0.061895 | 542.3077 | 0.04275824
781.87 | 0.061895 | 542.3077 | 0.04275824
785.76 | 0.062163 | 542.3077 | 0.04275824
785.76 | 0.062163 | 542.3077 | 0.04275824
789.53 | 0.062415 | 542.3077 | 0.04275824
793.3 | 0.062665 | 553.8462 | 0.04362488
793.3 | 0.062665 | 553.8462 | 0.04362488
797.8 | 0.063 | 553.8462 | 0.04362488
797.8 | 0.063 | 553.8462 | 0.04362488
800.64 | 0.063204 | 553.8462 | 0.04362488
803.98 | 0.063443 | 553.8462 | 0.04362488
803.98 | 0.063443 | 553.8462 | 0.04362488
808.33 | 0.06374 | 565.3846 | 0.04449221
812.97 | 0.064064 | 565.3846 | 0.04449221
812.97 | 0.064064 | 565.3846 | 0.04449221
816.41 | 0.0643 | 565.3846 | 0.04449221
816.41 | 0.0643 | 565.3846 | 0.04449221
820.76 | 0.064621 | 565.3846 | 0.04449221
824.57 | 0.064901 | 565.3846 | 0.04449221
824.57 | 0.064901 | 576.9231 | 0.04536036
828.97 | 0.065211 | 576.9231 | 0.04536036
828.97 | 0.065211 | 576.9231 | 0.04536036
832.16 | 0.06545 | 576.9231 | 0.04536036
835.98 | 0.065711 | 576.9231 | 0.04536036
835.98 | 0.065711 | 576.9231 | 0.04536036
839.57 | 0.065967 | 588.4615 | 0.04622948
839.57 | 0.065967 | 588.4615 | 0.04622948
842.74 | 0.066197 | 588.4615 | 0.04622948
846.49 | 0.06646 | 588.4615 | 0.04622948
846.49 | 0.06646 | 588.4615 | 0.04622948
850.36 | 0.066747 | 588.4615 | 0.04622948
853.98 | 0.067006 | 588.4615 | 0.04622948
853.98 | 0.067006 | 600 | 0.0470997
858.3 | 0.067316 | 600 | 0.0470997
858.3 | 0.067316 | 600 | 0.0470997
862.02 | 0.067583 | 600 | 0.0470997
865.84 | 0.067856 | 600 | 0.0470997
865.84 | 0.067856 | 600 | 0.0470997
870.08 | 0.068159 | 600 | 0.0470997
870.08 | 0.068159 | 611.5385 | 0.04797117
873.72 | 0.068439 | 611.5385 | 0.04797117
877.37 | 0.068698 | 611.5385 | 0.04797117
877.37 | 0.068698 | 611.5385 | 0.04797117
881.6 | 0.06899 | 611.5385 | 0.04797117
881.6 | 0.06899 | 611.5385 | 0.04797117
885.45 | 0.069259 | 611.5385 | 0.04797117
889.9 | 0.069577 | 623.0769 | 0.04884403
889.9 | 0.069577 | 623.0769 | 0.04884403
894.19 | 0.069897 | 623.0769 | 0.04884403
898.16 | 0.07019 | 623.0769 | 0.04884403
898.16 | 0.07019 | 623.0769 | 0.04884403
900.93 | 0.070407 | 623.0769 | 0.04884403
900.93 | 0.070407 | 623.0769 | 0.04884403
905.66 | 0.070718 | 634.6154 | 0.04971841
910.01 | 0.071033 | 634.6154 | 0.04971841
910.01 | 0.071033 | 634.6154 | 0.04971841
913.78 | 0.071318 | 634.6154 | 0.04971841
913.78 | 0.071318 | 634.6154 | 0.04971841
917.8 | 0.071622 | 634.6154 | 0.04971841
921.62 | 0.071911 | 646.1538 | 0.05059447
921.62 | 0.071911 | 646.1538 | 0.05059447
925.39 | 0.072189 | 646.1538 | 0.05059447
929.43 | 0.072459 | 646.1538 | 0.05059447
929.43 | 0.072459 | 646.1538 | 0.05059447
932.7 | 0.072699 | 646.1538 | 0.05059447
932.7 | 0.072699 | 646.1538 | 0.05059447
937.07 | 0.07302 | 657.6923 | 0.05147234
940.51 | 0.07328 | 657.6923 | 0.05147234
940.51 | 0.07328 | 657.6923 | 0.05147234
944.53 | 0.073588 | 657.6923 | 0.05147234
944.53 | 0.073588 | 657.6923 | 0.05147234
948.1 | 0.073856 | 657.6923 | 0.05147234
952.06 | 0.074136 | 657.6923 | 0.05147234
952.06 | 0.074136 | 669.2308 | 0.05235218
956.13 | 0.074429 | 669.2308 | 0.05235218
956.13 | 0.074429 | 669.2308 | 0.05235218
960.43 | 0.074745 | 669.2308 | 0.05235218
963.8 | 0.075006 | 669.2308 | 0.05235218
963.8 | 0.075006 | 669.2308 | 0.05235218
967.86 | 0.075329 | 669.2308 | 0.05235218
971.26 | 0.07558 | 680.7692 | 0.05323414
971.26 | 0.07558 | 680.7692 | 0.05323414
975.9 | 0.075916 | 680.7692 | 0.05323414
975.9 | 0.075916 | 680.7692 | 0.05323414
980.04 | 0.076217 | 680.7692 | 0.05323414
982.99 | 0.076512 | 680.7692 | 0.05323414
982.99 | 0.076512 | 680.7692 | 0.05323414
986.07 | 0.076775 | 692.3077 | 0.05411836
986.07 | 0.076775 | 692.3077 | 0.05411836
989.13 | 0.077025 | 692.3077 | 0.05411836
992.68 | 0.077309 | 692.3077 | 0.05411836
992.68 | 0.077309 | 692.3077 | 0.05411836
996.35 | 0.077607 | 692.3077 | 0.05411836
996.35 | 0.077607 | 703.8462 | 0.055005
999.95 | 0.077855 | 703.8462 | 0.055005
1004.21 | 0.07817 | 703.8462 | 0.055005
1004.21 | 0.07817 | 703.8462 | 0.055005
1008.55 | 0.078504 | 703.8462 | 0.055005
1011.5 | 0.078739 | 703.8462 | 0.055005
1011.5 | 0.078739 | 703.8462 | 0.055005
1015.05 | 0.079003 | 715.3846 | 0.05589421
1015.05 | 0.079003 | 715.3846 | 0.05589421
1019.16 | 0.079324 | 715.3846 | 0.05589421
1023.09 | 0.079625 | 715.3846 | 0.05589421
1023.09 | 0.079625 | 715.3846 | 0.05589421
1026.96 | 0.079924 | 715.3846 | 0.05589421
1026.96 | 0.079924 | 715.3846 | 0.05589421
1030.95 | 0.080229 | 726.9231 | 0.05678614
1034.97 | 0.080537 | 726.9231 | 0.05678614
1034.97 | 0.080537 | 726.9231 | 0.05678614
1039.58 | 0.080908 | 726.9231 | 0.05678614
1039.58 | 0.080908 | 726.9231 | 0.05678614
1042.85 | 0.081167 | 726.9231 | 0.05678614
1046.64 | 0.081464 | 726.9231 | 0.05678614
1046.64 | 0.081464 | 738.4615 | 0.05768097
1049.86 | 0.081713 | 738.4615 | 0.05768097
1054.84 | 0.082096 | 738.4615 | 0.05768097
1054.84 | 0.082096 | 738.4615 | 0.05768097
1058.2 | 0.082361 | 738.4615 | 0.05768097
1058.2 | 0.082361 | 738.4615 | 0.05768097
1061.72 | 0.08263 | 738.4615 | 0.05768097
1065.54 | 0.082942 | 750 | 0.05857886
1065.54 | 0.082942 | 750 | 0.05857886
1069.36 | 0.083238 | 750 | 0.05857886
1069.36 | 0.083238 | 750 | 0.05857886
1072.95 | 0.083527 | 750 | 0.05857886
1077.13 | 0.083849 | 750 | 0.05857886
1077.13 | 0.083849 | 761.5385 | 0.05947996
1081.69 | 0.084204 | 761.5385 | 0.05947996
1086.33 | 0.084568 | 761.5385 | 0.05947996
1086.33 | 0.084568 | 761.5385 | 0.05947996
1089.3 | 0.084811 | 761.5385 | 0.05947996
1089.3 | 0.084811 | 761.5385 | 0.05947996
1093.38 | 0.085157 | 761.5385 | 0.05947996
1097 | 0.085441 | 773.0769 | 0.06038444
1097 | 0.085441 | 773.0769 | 0.06038444
1098.36 | 0.085851 | 773.0769 | 0.06038444
1098.36 | 0.085851 | 773.0769 | 0.06038444
1101.35 | 0.086215 | 773.0769 | 0.06038444
1104.99 | 0.08658 | 773.0769 | 0.06038444
1104.99 | 0.08658 | 773.0769 | 0.06038444
1109.38 | 0.087001 | 784.6154 | 0.06129249
1109.38 | 0.087001 | 784.6154 | 0.06129249
1113.13 | 0.087347 | 784.6154 | 0.06129249
1116.92 | 0.087678 | 784.6154 | 0.06129249
1116.92 | 0.087678 | 784.6154 | 0.06129249
1121.02 | 0.088054 | 784.6154 | 0.06129249
1124.11 | 0.088314 | 784.6154 | 0.06129249
1124.11 | 0.088314 | 796.1538 | 0.06220428
1127.73 | 0.088607 | 796.1538 | 0.06220428
1127.73 | 0.088607 | 796.1538 | 0.06220428
1130.72 | 0.088856 | 796.1538 | 0.06220428
1134.67 | 0.089186 | 796.1538 | 0.06220428
1134.67 | 0.089186 | 796.1538 | 0.06220428
1138.69 | 0.089529 | 796.1538 | 0.06220428
1138.69 | 0.089529 | 807.6923 | 0.06311998
1142.95 | 0.089884 | 807.6923 | 0.06311998
1146.37 | 0.090155 | 807.6923 | 0.06311998
1146.37 | 0.090155 | 807.6923 | 0.06311998
1150.04 | 0.090466 | 807.6923 | 0.06311998
1150.04 | 0.090466 | 807.6923 | 0.06311998
1154.03 | 0.090801 | 819.2308 | 0.06403979
1158.01 | 0.091153 | 819.2308 | 0.06403979
1158.01 | 0.091153 | 819.2308 | 0.06403979
1161.15 | 0.09142 | 819.2308 | 0.06403979
1165.36 | 0.09178 | 819.2308 | 0.06403979
1165.36 | 0.09178 | 819.2308 | 0.06403979
1169.24 | 0.092114 | 819.2308 | 0.06403979
1169.24 | 0.092114 | 830.7692 | 0.06496389
1174.06 | 0.092507 | 830.7692 | 0.06496389
1177.82 | 0.092823 | 830.7692 | 0.06496389
1177.82 | 0.092823 | 830.7692 | 0.06496389
1181.74 | 0.093163 | 830.7692 | 0.06496389
1181.74 | 0.093163 | 830.7692 | 0.06496389
1186.33 | 0.093565 | 830.7692 | 0.06496389
1190.85 | 0.093971 | 842.3077 | 0.06589247
1190.85 | 0.093971 | 842.3077 | 0.06589247
1194.05 | 0.094236 | 842.3077 | 0.06589247
1198.44 | 0.094606 | 842.3077 | 0.06589247
1198.44 | 0.094606 | 842.3077 | 0.06589247
1202.46 | 0.094956 | 842.3077 | 0.06589247
1202.46 | 0.094956 | 842.3077 | 0.06589247
1206.83 | 0.095354 | 853.8462 | 0.06682573
1209.8 | 0.095618 | 853.8462 | 0.06682573
1209.8 | 0.095618 | 853.8462 | 0.06682573
1213.69 | 0.095979 | 853.8462 | 0.06682573
1213.69 | 0.095979 | 853.8462 | 0.06682573
1217.2 | 0.096286 | 853.8462 | 0.06682573
1220.83 | 0.096613 | 853.8462 | 0.06682573
1220.83 | 0.096613 | 865.3846 | 0.06776388
1224.62 | 0.096939 | 865.3846 | 0.06776388
1224.62 | 0.096939 | 865.3846 | 0.06776388
1229.33 | 0.097372 | 865.3846 | 0.06776388
1233.61 | 0.097765 | 865.3846 | 0.06776388
1233.61 | 0.097765 | 865.3846 | 0.06776388
1237.8 | 0.098148 | 865.3846 | 0.06776388
1241.47 | 0.098471 | 876.9231 | 0.06870712
1241.47 | 0.098471 | 876.9231 | 0.06870712
1245.93 | 0.098875 | 876.9231 | 0.06870712
1245.93 | 0.098875 | 876.9231 | 0.06870712
1249.02 | 0.099177 | 876.9231 | 0.06870712
1252.77 | 0.099512 | 876.9231 | 0.06870712
1252.77 | 0.099512 | 888.4615 | 0.06965568
1256.02 | 0.099818 | 888.4615 | 0.06965568
1256.02 | 0.099818 | 888.4615 | 0.06965568
1260.16 | 0.100204 | 888.4615 | 0.06965568
1263.98 | 0.10056 | 888.4615 | 0.06965568
1263.98 | 0.10056 | 888.4615 | 0.06965568
1267.67 | 0.100906 | 888.4615 | 0.06965568
1267.67 | 0.100906 | 900 | 0.07060977
1270.79 | 0.10119 | 900 | 0.07060977
1273.98 | 0.101486 | 900 | 0.07060977
1273.98 | 0.101486 | 900 | 0.07060977
1278.25 | 0.101902 | 900 | 0.07060977
1282.02 | 0.102257 | 900 | 0.07060977
1282.02 | 0.102257 | 900 | 0.07060977
1285.27 | 0.102564 | 911.5385 | 0.07156961
1285.27 | 0.102564 | 911.5385 | 0.07156961
1289.19 | 0.102943 | 911.5385 | 0.07156961
1292.35 | 0.103231 | 911.5385 | 0.07156961
1292.35 | 0.103231 | 911.5385 | 0.07156961
1296.52 | 0.103632 | 911.5385 | 0.07156961
1296.52 | 0.103632 | 911.5385 | 0.07156961
1300.12 | 0.103987 | 923.0769 | 0.07253546
1303.44 | 0.104304 | 923.0769 | 0.07253546
1303.44 | 0.104304 | 923.0769 | 0.07253546
1307.28 | 0.104689 | 923.0769 | 0.07253546
1307.28 | 0.104689 | 923.0769 | 0.07253546
1310.72 | 0.10503 | 923.0769 | 0.07253546
1314.24 | 0.105371 | 923.0769 | 0.07253546
1314.24 | 0.105371 | 934.6154 | 0.07350754
1317.41 | 0.105664 | 934.6154 | 0.07350754
1321.71 | 0.106093 | 934.6154 | 0.07350754
1321.71 | 0.106093 | 934.6154 | 0.07350754
1324.83 | 0.106404 | 934.6154 | 0.07350754
1324.83 | 0.106404 | 934.6154 | 0.07350754
1329.55 | 0.106882 | 946.1538 | 0.07448611
1333.58 | 0.107284 | 946.1538 | 0.07448611
1333.58 | 0.107284 | 946.1538 | 0.07448611
1338.01 | 0.107731 | 946.1538 | 0.07448611
1338.01 | 0.107731 | 946.1538 | 0.07448611
1341.89 | 0.108137 | 946.1538 | 0.07448611
1345.17 | 0.108479 | 946.1538 | 0.07448611
1345.17 | 0.108479 | 957.6923 | 0.07547143
1349.28 | 0.108902 | 957.6923 | 0.07547143
1353.13 | 0.10931 | 957.6923 | 0.07547143
1353.13 | 0.10931 | 957.6923 | 0.07547143
1356.82 | 0.109691 | 957.6923 | 0.07547143
1356.82 | 0.109691 | 957.6923 | 0.07547143
1360.74 | 0.110101 | 957.6923 | 0.07547143
1364.98 | 0.110533 | 969.2308 | 0.07646376
1364.98 | 0.110533 | 969.2308 | 0.07646376
1368.85 | 0.110938 | 969.2308 | 0.07646376
1368.85 | 0.110938 | 969.2308 | 0.07646376
1373.25 | 0.111395 | 969.2308 | 0.07646376
1377.94 | 0.111877 | 969.2308 | 0.07646376
1377.94 | 0.111877 | 969.2308 | 0.07646376
1381.7 | 0.112292 | 980.7692 | 0.07746339
1381.7 | 0.112292 | 980.7692 | 0.07746339
1385.78 | 0.112729 | 980.7692 | 0.07746339
1388.79 | 0.113054 | 980.7692 | 0.07746339
1388.79 | 0.113054 | 980.7692 | 0.07746339
1392.74 | 0.113483 | 980.7692 | 0.07746339
1396.33 | 0.113871 | 980.7692 | 0.07746339
1396.33 | 0.113871 | 992.3077 | 0.07847059
1400.35 | 0.114295 | 992.3077 | 0.07847059
1400.35 | 0.114295 | 992.3077 | 0.07847059
1404.69 | 0.114764 | 992.3077 | 0.07847059
1409.74 | 0.115323 | 992.3077 | 0.07847059
1409.74 | 0.115323 | 992.3077 | 0.07847059
1413.56 | 0.115728 | 1003.846 | 0.07948568
1413.56 | 0.115728 | 1003.846 | 0.07948568
1417.19 | 0.116125 | 1003.846 | 0.07948568
1420.87 | 0.116523 | 1003.846 | 0.07948568
1420.87 | 0.116523 | 1003.846 | 0.07948568
1425.59 | 0.117044 | 1003.846 | 0.07948568
1425.59 | 0.117044 | 1003.846 | 0.07948568
1428.78 | 0.117417 | 1015.385 | 0.08050894
1433.19 | 0.11793 | 1015.385 | 0.08050894
1433.19 | 0.11793 | 1015.385 | 0.08050894
1436.51 | 0.118297 | 1015.385 | 0.08050894
1439.96 | 0.118683 | 1015.385 | 0.08050894
1439.96 | 0.118683 | 1015.385 | 0.08050894
1443.55 | 0.11909 | 1015.385 | 0.08050894
1443.55 | 0.11909 | 1026.923 | 0.08154072
1447.92 | 0.119578 | 1026.923 | 0.08154072
1451.21 | 0.11996 | 1026.923 | 0.08154072
1451.21 | 0.11996 | 1026.923 | 0.08154072
1454.84 | 0.120384 | 1026.923 | 0.08154072
1454.84 | 0.120384 | 1026.923 | 0.08154072
1458.87 | 0.12084 | 1026.923 | 0.08154072
1463.2 | 0.121335 | 1038.462 | 0.08258133
1463.2 | 0.121335 | 1038.462 | 0.08258133
1466.06 | 0.121655 | 1038.462 | 0.08258133
1466.06 | 0.121655 | 1038.462 | 0.08258133
1470.36 | 0.122158 | 1038.462 | 0.08258133
1473.53 | 0.122531 | 1038.462 | 0.08258133
1473.53 | 0.122531 | 1038.462 | 0.08258133
1477.67 | 0.123021 | 1050 | 0.08363113
1480.91 | 0.123398 | 1050 | 0.08363113
1480.91 | 0.123398 | 1050 | 0.08363113
1485.46 | 0.123927 | 1050 | 0.08363113
1485.46 | 0.123927 | 1050 | 0.08363113
1488.93 | 0.124347 | 1050 | 0.08363113
1492.74 | 0.124806 | 1061.538 | 0.08469047
1492.74 | 0.124806 | 1061.538 | 0.08469047
1496.01 | 0.125204 | 1061.538 | 0.08469047
1496.01 | 0.125204 | 1061.538 | 0.08469047
1500.43 | 0.125742 | 1061.538 | 0.08469047
1504.73 | 0.126261 | 1061.538 | 0.08469047
1504.73 | 0.126261 | 1061.538 | 0.08469047
1508.99 | 0.126766 | 1073.077 | 0.08575974
1513.39 | 0.127298 | 1073.077 | 0.08575974
1513.39 | 0.127298 | 1073.077 | 0.08575974
1517.7 | 0.12783 | 1073.077 | 0.08575974
1517.7 | 0.12783 | 1073.077 | 0.08575974
1521.59 | 0.128316 | 1073.077 | 0.08575974
1526.04 | 0.128867 | 1073.077 | 0.08575974
1526.04 | 0.128867 | 1084.615 | 0.08683931
1529.76 | 0.129329 | 1084.615 | 0.08683931
1529.76 | 0.129329 | 1084.615 | 0.08683931
1534.4 | 0.129915 | 1084.615 | 0.08683931
1537.95 | 0.130351 | 1084.615 | 0.08683931
1537.95 | 0.130351 | 1084.615 | 0.08683931
1542.07 | 0.13088 | 1084.615 | 0.08683931
1542.07 | 0.13088 | 1096.154 | 0.0879296
1545.14 | 0.131271 | 1096.154 | 0.0879296
1549.97 | 0.131885 | 1096.154 | 0.0879296
1549.97 | 0.131885 | 1096.154 | 0.0879296
1553.92 | 0.132368 | 1096.154 | 0.0879296
1557.66 | 0.132846 | 1096.154 | 0.0879296
1557.66 | 0.132846 | 1096.154 | 0.0879296
1561.46 | 0.133344 | 1107.692 | 0.08903103
1561.46 | 0.133344 | 1107.692 | 0.08903103
1566.02 | 0.133945 | 1107.692 | 0.08903103
1569.56 | 0.134402 | 1107.692 | 0.08903103
1569.56 | 0.134402 | 1107.692 | 0.08903103
1573.79 | 0.134965 | 1107.692 | 0.08903103
1573.79 | 0.134965 | 1119.231 | 0.09014403
1577.83 | 0.135496 | 1119.231 | 0.09014403
1581.74 | 0.136004 | 1119.231 | 0.09014403
1581.74 | 0.136004 | 1119.231 | 0.09014403
1585.32 | 0.136483 | 1119.231 | 0.09014403
1585.32 | 0.136483 | 1119.231 | 0.09014403
1589.66 | 0.137079 | 1119.231 | 0.09014403
1593.88 | 0.137659 | 1130.769 | 0.09126908
1593.88 | 0.137659 | 1130.769 | 0.09126908
1598.32 | 0.138253 | 1130.769 | 0.09126908
1601.96 | 0.138753 | 1130.769 | 0.09126908
1601.96 | 0.138753 | 1130.769 | 0.09126908
1605.6 | 0.139252 | 1130.769 | 0.09126908
1605.6 | 0.139252 | 1130.769 | 0.09126908
1608.5 | 0.139648 | 1142.308 | 0.09240664
1612.32 | 0.140169 | 1142.308 | 0.09240664
1612.32 | 0.140169 | 1142.308 | 0.09240664
1615.59 | 0.140631 | 1142.308 | 0.09240664
1615.59 | 0.140631 | 1142.308 | 0.09240664
1619.46 | 0.141188 | 1142.308 | 0.09240664
1623.3 | 0.141729 | 1142.308 | 0.09240664
1623.3 | 0.141729 | 1153.846 | 0.09355722
1627.15 | 0.142282 | 1153.846 | 0.09355722
1627.15 | 0.142282 | 1153.846 | 0.09355722
1631.24 | 0.142862 | 1153.846 | 0.09355722
1634.91 | 0.14339 | 1153.846 | 0.09355722
1634.91 | 0.14339 | 1153.846 | 0.09355722
1638.08 | 0.143853 | 1153.846 | 0.09355722
1641.45 | 0.144339 | 1165.385 | 0.09472134
1641.45 | 0.144339 | 1165.385 | 0.09472134
1644.66 | 0.144804 | 1165.385 | 0.09472134
1644.66 | 0.144804 | 1165.385 | 0.09472134
1647.61 | 0.145228 | 1165.385 | 0.09472134
1652.08 | 0.145878 | 1165.385 | 0.09472134
1652.08 | 0.145878 | 1176.923 | 0.09589955
1655.5 | 0.146394 | 1176.923 | 0.09589955
1655.5 | 0.146394 | 1176.923 | 0.09589955
1658.89 | 0.146906 | 1176.923 | 0.09589955
1662.61 | 0.147452 | 1176.923 | 0.09589955
1662.61 | 0.147452 | 1176.923 | 0.09589955
1666.01 | 0.147962 | 1176.923 | 0.09589955
1668.93 | 0.148397 | 1188.462 | 0.09709238
1668.93 | 0.148397 | 1188.462 | 0.09709238
1672.99 | 0.148954 | 1188.462 | 0.09709238
1672.99 | 0.148954 | 1188.462 | 0.09709238
1676.57 | 0.149477 | 1188.462 | 0.09709238
1679.79 | 0.149965 | 1188.462 | 0.09709238
1679.79 | 0.149965 | 1188.462 | 0.09709238
1683.28 | 0.150498 | 1200 | 0.09830038
1683.28 | 0.150498 | 1200 | 0.09830038
1686.4 | 0.150986 | 1200 | 0.09830038
1689.89 | 0.151527 | 1200 | 0.09830038
1689.89 | 0.151527 | 1200 | 0.09830038
1693.79 | 0.152138 | 1200 | 0.09830038
1693.79 | 0.152138 | 1200 | 0.09830038
1697.4 | 0.152683 | 1211.538 | 0.09952413
1702.07 | 0.153409 | 1211.538 | 0.09952413
1702.07 | 0.153409 | 1211.538 | 0.09952413
1705.54 | 0.153972 | 1211.538 | 0.09952413
1709.64 | 0.15461 | 1211.538 | 0.09952413
1709.64 | 0.15461 | 1211.538 | 0.09952413
1712.98 | 0.155128 | 1211.538 | 0.09952413
1712.98 | 0.155128 | 1223.077 | 0.1007642
1716.57 | 0.155726 | 1223.077 | 0.1007642
1719.77 | 0.156219 | 1223.077 | 0.1007642
1719.77 | 0.156219 | 1223.077 | 0.1007642
1724.16 | 0.156921 | 1223.077 | 0.1007642
1724.16 | 0.156921 | 1223.077 | 0.1007642
1727.83 | 0.157519 | 1234.615 | 0.1020239
1731.44 | 0.158101 | 1234.615 | 0.1020239
1731.44 | 0.158101 | 1234.615 | 0.1020239
1734.37 | 0.158576 | 1234.615 | 0.1020239
1734.37 | 0.158576 | 1234.615 | 0.1020239
1737.96 | 0.159155 | 1234.615 | 0.1020239
1741 | 0.159655 | 1234.615 | 0.1020239
1741 | 0.159655 | 1246.154 | 0.1033019
1743.95 | 0.160148 | 1246.154 | 0.1033019
1746.95 | 0.160642 | 1246.154 | 0.1033019
1746.95 | 0.160642 | 1246.154 | 0.1033019
1750.81 | 0.161281 | 1246.154 | 0.1033019
1750.81 | 0.161281 | 1246.154 | 0.1033019
1753.43 | 0.161708 | 1246.154 | 0.1033019
1757.35 | 0.162359 | 1257.692 | 0.1045989
1757.35 | 0.162359 | 1257.692 | 0.1045989
1760.33 | 0.162873 | 1257.692 | 0.1045989
1760.33 | 0.162873 | 1257.692 | 0.1045989
1763.59 | 0.16343 | 1257.692 | 0.1045989
1767.14 | 0.164037 | 1257.692 | 0.1045989
1767.14 | 0.164037 | 1257.692 | 0.1045989
1770.38 | 0.164583 | 1269.231 | 0.1059158
1773.31 | 0.165092 | 1269.231 | 0.1059158
1773.31 | 0.165092 | 1269.231 | 0.1059158
1777.34 | 0.165779 | 1269.231 | 0.1059158
1777.34 | 0.165779 | 1269.231 | 0.1059158
1781.07 | 0.16644 | 1269.231 | 0.1059158
1784.68 | 0.167063 | 1269.231 | 0.1059158
1784.68 | 0.167063 | 1280.769 | 0.1072535
1787.93 | 0.167642 | 1280.769 | 0.1072535
1787.93 | 0.167642 | 1280.769 | 0.1072535
1790.87 | 0.168162 | 1280.769 | 0.1072535
1793.32 | 0.168587 | 1280.769 | 0.1072535
1793.32 | 0.168587 | 1280.769 | 0.1072535
1796.99 | 0.169257 | 1292.308 | 0.1086129
1796.99 | 0.169257 | 1292.308 | 0.1086129
1800.53 | 0.169874 | 1292.308 | 0.1086129
1803.97 | 0.17049 | 1292.308 | 0.1086129
1803.97 | 0.17049 | 1292.308 | 0.1086129
1806.75 | 0.171007 | 1292.308 | 0.1086129
1809.59 | 0.171535 | 1292.308 | 0.1086129
1809.59 | 0.171535 | 1303.846 | 0.109995
1813.09 | 0.17217 | 1303.846 | 0.109995
1813.09 | 0.17217 | 1303.846 | 0.109995
1815.63 | 0.172639 | 1303.846 | 0.109995
1818.63 | 0.173194 | 1303.846 | 0.109995
1818.63 | 0.173194 | 1303.846 | 0.109995
1822.07 | 0.17383 | 1303.846 | 0.109995
1822.07 | 0.17383 | 1315.385 | 0.1114011
1825.37 | 0.174456 | 1315.385 | 0.1114011
1828.99 | 0.175123 | 1315.385 | 0.1114011
1828.99 | 0.175123 | 1315.385 | 0.1114011
1832.1 | 0.175709 | 1315.385 | 0.1114011
1832.1 | 0.175709 | 1315.385 | 0.1114011
1835.97 | 0.176458 | 1315.385 | 0.1114011
1838.57 | 0.176952 | 1326.923 | 0.1128321
1838.57 | 0.176952 | 1326.923 | 0.1128321
1841.52 | 0.177514 | 1326.923 | 0.1128321
1844.04 | 0.177995 | 1326.923 | 0.1128321
1844.04 | 0.177995 | 1326.923 | 0.1128321
1847.18 | 0.178592 | 1326.923 | 0.1128321
1847.18 | 0.178592 | 1326.923 | 0.1128321
1850.3 | 0.179212 | 1338.462 | 0.1142893
1853.02 | 0.179732 | 1338.462 | 0.1142893
1853.02 | 0.179732 | 1338.462 | 0.1142893
1856.01 | 0.180315 | 1338.462 | 0.1142893
1856.01 | 0.180315 | 1338.462 | 0.1142893
1858.96 | 0.180917 | 1338.462 | 0.1142893
1861.18 | 0.181349 | 1350 | 0.1157741
1861.18 | 0.181349 | 1350 | 0.1157741
1863.96 | 0.1819 | 1350 | 0.1157741
1863.96 | 0.1819 | 1350 | 0.1157741
1866.9 | 0.182487 | 1350 | 0.1157741
1869.69 | 0.183056 | 1350 | 0.1157741
1869.69 | 0.183056 | 1350 | 0.1157741
1873.63 | 0.183844 | 1361.538 | 0.1172877
1876.73 | 0.184489 | 1361.538 | 0.1172877
1876.73 | 0.184489 | 1361.538 | 0.1172877
1879.48 | 0.18505 | 1361.538 | 0.1172877
1879.48 | 0.18505 | 1361.538 | 0.1172877
1882.22 | 0.185619 | 1361.538 | 0.1172877
1884.9 | 0.186165 | 1361.538 | 0.1172877
1884.9 | 0.186165 | 1373.077 | 0.1188318
1887.99 | 0.186798 | 1373.077 | 0.1188318
1887.99 | 0.186798 | 1373.077 | 0.1188318
1889.84 | 0.187181 | 1373.077 | 0.1188318
1892.61 | 0.187779 | 1373.077 | 0.1188318
1892.61 | 0.187779 | 1373.077 | 0.1188318
1894.97 | 0.18826 | 1373.077 | 0.1188318
1897.64 | 0.188829 | 1384.615 | 0.1204078
1897.64 | 0.188829 | 1384.615 | 0.1204078
1900.64 | 0.189467 | 1384.615 | 0.1204078
1900.64 | 0.189467 | 1384.615 | 0.1204078
1903.51 | 0.190088 | 1384.615 | 0.1204078
1906.21 | 0.190675 | 1384.615 | 0.1204078
1906.21 | 0.190675 | 1384.615 | 0.1204078
1908.48 | 0.191158 | 1396.154 | 0.1220175
1908.48 | 0.191158 | 1396.154 | 0.1220175
1911.37 | 0.191795 | 1396.154 | 0.1220175
1914.25 | 0.192407 | 1396.154 | 0.1220175
1914.25 | 0.192407 | 1396.154 | 0.1220175
1916.81 | 0.192978 | 1396.154 | 0.1220175
1916.81 | 0.192978 | 1407.692 | 0.1236626
1919.09 | 0.193473 | 1407.692 | 0.1236626
1921.56 | 0.194031 | 1407.692 | 0.1236626
1921.56 | 0.194031 | 1407.692 | 0.1236626
1924.35 | 0.194661 | 1407.692 | 0.1236626
1927.07 | 0.195265 | 1407.692 | 0.1236626
1927.07 | 0.195265 | 1407.692 | 0.1236626
1929.5 | 0.195814 | 1419.231 | 0.1253449
1929.5 | 0.195814 | 1419.231 | 0.1253449
1931.69 | 0.196311 | 1419.231 | 0.1253449
1933.91 | 0.196813 | 1419.231 | 0.1253449
1933.91 | 0.196813 | 1419.231 | 0.1253449
1936.46 | 0.197402 | 1419.231 | 0.1253449
1936.46 | 0.197402 | 1419.231 | 0.1253449
1938.7 | 0.197925 | 1430.769 | 0.1270664
1941.2 | 0.198507 | 1430.769 | 0.1270664
1941.2 | 0.198507 | 1430.769 | 0.1270664
1943.82 | 0.199103 | 1430.769 | 0.1270664
1943.82 | 0.199103 | 1430.769 | 0.1270664
1946.25 | 0.199683 | 1430.769 | 0.1270664
1948.67 | 0.20026 | 1430.769 | 0.1270664
1948.67 | 0.20026 | 1442.308 | 0.1288291
1951.46 | 0.20093 | 1442.308 | 0.1288291
1953.91 | 0.201503 | 1442.308 | 0.1288291
1953.91 | 0.201503 | 1442.308 | 0.1288291
1956.62 | 0.202164 | 1442.308 | 0.1288291
1956.62 | 0.202164 | 1442.308 | 0.1288291
1958.65 | 0.202649 | 1442.308 | 0.1288291
1961.61 | 0.203368 | 1453.846 | 0.130635
1961.61 | 0.203368 | 1453.846 | 0.130635
1963.97 | 0.203955 | 1453.846 | 0.130635
1963.97 | 0.203955 | 1453.846 | 0.130635
1966.26 | 0.204517 | 1453.846 | 0.130635
1968.9 | 0.205163 | 1453.846 | 0.130635
1968.9 | 0.205163 | 1465.385 | 0.132486
1971.07 | 0.205685 | 1465.385 | 0.132486
1971.07 | 0.205685 | 1465.385 | 0.132486
1973.48 | 0.206288 | 1465.385 | 0.132486
1976.35 | 0.206991 | 1465.385 | 0.132486
1976.35 | 0.206991 | 1465.385 | 0.132486
1978.51 | 0.207529 | 1465.385 | 0.132486
1980.88 | 0.208121 | 1476.923 | 0.134384
1980.88 | 0.208121 | 1476.923 | 0.134384
1983.38 | 0.208732 | 1476.923 | 0.134384
1983.38 | 0.208732 | 1476.923 | 0.134384
1986.22 | 0.209426 | 1476.923 | 0.134384
1988.52 | 0.209998 | 1476.923 | 0.134384
1988.52 | 0.209998 | 1476.923 | 0.134384
1991.47 | 0.210726 | 1488.462 | 0.1363513
1991.47 | 0.210726 | 1488.462 | 0.1363513
1993.91 | 0.211331 | 1488.462 | 0.1363513
1996.21 | 0.2119 | 1488.462 | 0.1363513
1996.21 | 0.2119 | 1488.462 | 0.1363513
1998.15 | 0.212386 | 1488.462 | 0.1363513
2000.93 | 0.213086 | 1488.462 | 0.1363513
2000.93 | 0.213086 | 1500 | 0.1383771
2003.28 | 0.213664 | 1500 | 0.1383771
2003.28 | 0.213664 | 1500 | 0.1383771
2005.75 | 0.214287 | 1500 | 0.1383771
2008.22 | 0.214914 | 1500 | 0.1383771
2008.22 | 0.214914 | 1500 | 0.1383771
2010.44 | 0.215464 | 1500 | 0.1383771
2010.44 | 0.215464 | 1511.538 | 0.1404653
2012.81 | 0.216064 | 1511.538 | 0.1404653
2015.43 | 0.216714 | 1511.538 | 0.1404653
2015.43 | 0.216714 | 1511.538 | 0.1404653
2017.57 | 0.217263 | 1511.538 | 0.1404653
2017.57 | 0.217263 | 1511.538 | 0.1404653
2020.27 | 0.217955 | 1523.077 | 0.1426202
2022.46 | 0.218509 | 1523.077 | 0.1426202
2022.46 | 0.218509 | 1523.077 | 0.1426202
2024.41 | 0.219014 | 1523.077 | 0.1426202
2026.49 | 0.219567 | 1523.077 | 0.1426202
2026.49 | 0.219567 | 1523.077 | 0.1426202
2028.9 | 0.220187 | 1523.077 | 0.1426202
2028.9 | 0.220187 | 1534.615 | 0.1448466
2030.76 | 0.220669 | 1534.615 | 0.1448466
2032.98 | 0.22124 | 1534.615 | 0.1448466
2032.98 | 0.22124 | 1534.615 | 0.1448466
2035.12 | 0.221798 | 1534.615 | 0.1448466
2035.12 | 0.221798 | 1534.615 | 0.1448466
2037.32 | 0.222364 | 1534.615 | 0.1448466
2039.61 | 0.222971 | 1546.154 | 0.1471495
2039.61 | 0.222971 | 1546.154 | 0.1471495
2042.01 | 0.223593 | 1546.154 | 0.1471495
2042.01 | 0.223593 | 1546.154 | 0.1471495
2044.3 | 0.224195 | 1546.154 | 0.1471495
2047.02 | 0.224921 | 1546.154 | 0.1471495
2047.02 | 0.224921 | 1546.154 | 0.1471495
2049.14 | 0.22548 | 1557.692 | 0.1495341
2050.97 | 0.225965 | 1557.692 | 0.1495341
2050.97 | 0.225965 | 1557.692 | 0.1495341
2053.49 | 0.226624 | 1557.692 | 0.1495341
2053.49 | 0.226624 | 1557.692 | 0.1495341
2055.94 | 0.227281 | 1557.692 | 0.1495341
2058.2 | 0.227873 | 1557.692 | 0.1495341
2058.2 | 0.227873 | 1569.231 | 0.1520057
2060.91 | 0.228599 | 1569.231 | 0.1520057
2060.91 | 0.228599 | 1569.231 | 0.1520057
2063.08 | 0.229177 | 1569.231 | 0.1520057
2064.97 | 0.229677 | 1569.231 | 0.1520057
2064.97 | 0.229677 | 1569.231 | 0.1520057
2066.95 | 0.230205 | 1580.769 | 0.1545696
2066.95 | 0.230205 | 1580.769 | 0.1545696
2069.07 | 0.230773 | 1580.769 | 0.1545696
2070.91 | 0.231265 | 1580.769 | 0.1545696
2070.91 | 0.231265 | 1580.769 | 0.1545696
2073.25 | 0.231893 | 1580.769 | 0.1545696
2075.53 | 0.232506 | 1580.769 | 0.1545696
2075.53 | 0.232506 | 1592.308 | 0.1572307
2078.15 | 0.23321 | 1592.308 | 0.1572307
2078.15 | 0.23321 | 1592.308 | 0.1572307
2079.97 | 0.233698 | 1592.308 | 0.1572307
2082.37 | 0.234339 | 1592.308 | 0.1572307
2082.37 | 0.234339 | 1592.308 | 0.1572307
2084.76 | 0.234986 | 1592.308 | 0.1572307
2084.76 | 0.234986 | 1603.846 | 0.1599932
2087.14 | 0.235623 | 1603.846 | 0.1599932
2089 | 0.236122 | 1603.846 | 0.1599932
2089 | 0.236122 | 1603.846 | 0.1599932
2091.2 | 0.236713 | 1603.846 | 0.1599932
2093.78 | 0.237409 | 1603.846 | 0.1599932
2093.78 | 0.237409 | 1603.846 | 0.1599932
2096.25 | 0.238081 | 1615.385 | 0.1628606
2096.25 | 0.238081 | 1615.385 | 0.1628606
2098.06 | 0.238585 | 1615.385 | 0.1628606
2100.04 | 0.239127 | 1615.385 | 0.1628606
2100.04 | 0.239127 | 1615.385 | 0.1628606
2102.39 | 0.239774 | 1615.385 | 0.1628606
2102.39 | 0.239774 | 1615.385 | 0.1628606
2104.41 | 0.240338 | 1626.923 | 0.1658355
2106.73 | 0.240989 | 1626.923 | 0.1658355
2106.73 | 0.240989 | 1626.923 | 0.1658355
2108.82 | 0.241561 | 1626.923 | 0.1658355
2108.82 | 0.241561 | 1626.923 | 0.1658355
2110.72 | 0.242092 | 1626.923 | 0.1658355
2112.92 | 0.242712 | 1638.462 | 0.1690695
2112.92 | 0.242712 | 1638.462 | 0.1690695
2114.94 | 0.243285 | 1638.462 | 0.1690695
2116.61 | 0.243765 | 1638.462 | 0.1690695
2116.61 | 0.243765 | 1638.462 | 0.1690695
2118.8 | 0.244384 | 1638.462 | 0.1690695
2118.8 | 0.244384 | 1638.462 | 0.1690695
2120.81 | 0.244964 | 1650 | 0.1724745
2123.55 | 0.245742 | 1650 | 0.1724745
2123.55 | 0.245742 | 1650 | 0.1724745
2125.4 | 0.24629 | 1650 | 0.1724745
2125.4 | 0.24629 | 1650 | 0.1724745
2127.49 | 0.246888 | 1650 | 0.1724745
2129.04 | 0.247343 | 1650 | 0.1724745
2129.04 | 0.247343 | 1661.538 | 0.1760639
2131.23 | 0.247971 | 1661.538 | 0.1760639
2131.23 | 0.247971 | 1661.538 | 0.1760639
2133.26 | 0.248555 | 1661.538 | 0.1760639
2135.65 | 0.24924 | 1661.538 | 0.1760639
2135.65 | 0.24924 | 1661.538 | 0.1760639
2137.35 | 0.249745 | 1661.538 | 0.1760639
2139.87 | 0.250479 | 1673.077 | 0.1798491
2139.87 | 0.250479 | 1673.077 | 0.1798491
2141.55 | 0.250972 | 1673.077 | 0.1798491
2141.55 | 0.250972 | 1673.077 | 0.1798491
2143.22 | 0.251463 | 1673.077 | 0.1798491
2145.34 | 0.252094 | 1673.077 | 0.1798491
2145.34 | 0.252094 | 1673.077 | 0.1798491
2148.08 | 0.252891 | 1684.615 | 0.1838381
2148.08 | 0.252891 | 1684.615 | 0.1838381
2150.38 | 0.253549 | 1684.615 | 0.1838381
2152.58 | 0.254163 | 1684.615 | 0.1838381
2152.58 | 0.254163 | 1684.615 | 0.1838381
2154.59 | 0.254718 | 1684.615 | 0.1838381
0 | 0 | 0 | 0
0 | 0 | 0 | 0
5.94 | 0.000739 | 0 | 0
5.94 | 0.000739 | 0 | 0
15.67 | 0.001154 | 11.53846 | 0.0003805938
15.67 | 0.001154 | 11.53846 | 0.0003805938
27.56 | 0.00153 | 11.53846 | 0.0003805938
27.56 | 0.00153 | 23.07692 | 0.0007594886
36.39 | 0.00181 | 23.07692 | 0.0007594886
36.39 | 0.00181 | 23.07692 | 0.0007594886
49.24 | 0.002212 | 34.61538 | 0.001136745
49.24 | 0.002212 | 34.61538 | 0.001136745
58.06 | 0.002476 | 34.61538 | 0.001136745
58.06 | 0.002476 | 34.61538 | 0.001136745
67.67 | 0.002758 | 46.15385 | 0.001512418
67.67 | 0.002758 | 46.15385 | 0.001512418
77.72 | 0.003071 | 46.15385 | 0.001512418
77.72 | 0.003071 | 57.69231 | 0.001886558
87.16 | 0.003362 | 57.69231 | 0.001886558
87.16 | 0.003362 | 57.69231 | 0.001886558
96.76 | 0.003627 | 69.23077 | 0.002259212
96.76 | 0.003627 | 69.23077 | 0.002259212
107.67 | 0.003943 | 69.23077 | 0.002259212
107.67 | 0.003943 | 69.23077 | 0.002259212
118.82 | 0.004253 | 80.76923 | 0.002630424
118.82 | 0.004253 | 80.76923 | 0.002630424
127.76 | 0.004488 | 80.76923 | 0.002630424
127.76 | 0.004488 | 92.30769 | 0.003000236
136.18 | 0.004745 | 92.30769 | 0.003000236
136.18 | 0.004745 | 92.30769 | 0.003000236
146.33 | 0.005005 | 103.8462 | 0.003368687
146.33 | 0.005005 | 103.8462 | 0.003368687
155.14 | 0.005233 | 103.8462 | 0.003368687
155.14 | 0.005233 | 103.8462 | 0.003368687
164.55 | 0.005487 | 115.3846 | 0.003735817
164.55 | 0.005487 | 115.3846 | 0.003735817
174.19 | 0.005761 | 115.3846 | 0.003735817
174.19 | 0.005761 | 126.9231 | 0.004101661
184.42 | 0.00604 | 126.9231 | 0.004101661
184.42 | 0.00604 | 126.9231 | 0.004101661
192.46 | 0.006265 | 138.4615 | 0.004466241
192.46 | 0.006265 | 138.4615 | 0.004466241
200.92 | 0.006489 | 138.4615 | 0.004466241
210.92 | 0.006766 | 138.4615 | 0.004466241
210.92 | 0.006766 | 150 | 0.004829606
220.78 | 0.007005 | 150 | 0.004829606
220.78 | 0.007005 | 150 | 0.004829606
231.24 | 0.007288 | 161.5385 | 0.005191786
231.24 | 0.007288 | 161.5385 | 0.005191786
240 | 0.00751 | 161.5385 | 0.005191786
240 | 0.00751 | 173.0769 | 0.005552814
250.21 | 0.007776 | 173.0769 | 0.005552814
250.21 | 0.007776 | 173.0769 | 0.005552814
258.95 | 0.008017 | 184.6154 | 0.005912719
258.95 | 0.008017 | 184.6154 | 0.005912719
267.33 | 0.008232 | 184.6154 | 0.005912719
267.33 | 0.008232 | 184.6154 | 0.005912719
277.02 | 0.00849 | 196.1538 | 0.006271531
277.02 | 0.00849 | 196.1538 | 0.006271531
285.27 | 0.008722 | 196.1538 | 0.006271531
285.27 | 0.008722 | 207.6923 | 0.006629278
296.78 | 0.009048 | 207.6923 | 0.006629278
296.78 | 0.009048 | 207.6923 | 0.006629278
306.71 | 0.009323 | 219.2308 | 0.006985989
306.71 | 0.009323 | 219.2308 | 0.006985989
318.34 | 0.009671 | 219.2308 | 0.006985989
318.34 | 0.009671 | 219.2308 | 0.006985989
327.45 | 0.00992 | 230.7692 | 0.00734169
327.45 | 0.00992 | 230.7692 | 0.00734169
336.71 | 0.010191 | 230.7692 | 0.00734169
336.71 | 0.010191 | 242.3077 | 0.007696407
345.7 | 0.010451 | 242.3077 | 0.007696407
345.7 | 0.010451 | 242.3077 | 0.007696407
354.08 | 0.010686 | 253.8462 | 0.008050165
354.08 | 0.010686 | 253.8462 | 0.008050165
363.1 | 0.010929 | 253.8462 | 0.008050165
363.1 | 0.010929 | 253.8462 | 0.008050165
374.32 | 0.011248 | 265.3846 | 0.008402991
374.32 | 0.011248 | 265.3846 | 0.008402991
384.54 | 0.011533 | 265.3846 | 0.008402991
384.54 | 0.011533 | 276.9231 | 0.008754907
393.62 | 0.011798 | 276.9231 | 0.008754907
393.62 | 0.011798 | 276.9231 | 0.008754907
404.12 | 0.012114 | 288.4615 | 0.009105938
416.21 | 0.01247 | 288.4615 | 0.009105938
416.21 | 0.01247 | 288.4615 | 0.009105938
425.86 | 0.012755 | 288.4615 | 0.009105938
425.86 | 0.012755 | 300 | 0.009456108
438.9 | 0.013132 | 300 | 0.009456108
438.9 | 0.013132 | 300 | 0.009456108
448.28 | 0.013409 | 311.5385 | 0.009805438
448.28 | 0.013409 | 311.5385 | 0.009805438
456.71 | 0.013649 | 311.5385 | 0.009805438
456.71 | 0.013649 | 323.0769 | 0.01015395
464.72 | 0.013889 | 323.0769 | 0.01015395
464.72 | 0.013889 | 323.0769 | 0.01015395
472.16 | 0.014103 | 323.0769 | 0.01015395
472.16 | 0.014103 | 334.6154 | 0.01050167
481.34 | 0.014368 | 334.6154 | 0.01050167
481.34 | 0.014368 | 334.6154 | 0.01050167
490.75 | 0.014629 | 346.1538 | 0.01084862
490.75 | 0.014629 | 346.1538 | 0.01084862
501.51 | 0.014935 | 346.1538 | 0.01084862
501.51 | 0.014935 | 357.6923 | 0.01119481
511.4 | 0.01523 | 357.6923 | 0.01119481
511.4 | 0.01523 | 357.6923 | 0.01119481
521.96 | 0.015526 | 369.2308 | 0.01154027
521.96 | 0.015526 | 369.2308 | 0.01154027
530.97 | 0.015772 | 369.2308 | 0.01154027
530.97 | 0.015772 | 369.2308 | 0.01154027
541.64 | 0.016074 | 380.7692 | 0.01188502
541.64 | 0.016074 | 380.7692 | 0.01188502
550.18 | 0.016309 | 380.7692 | 0.01188502
550.18 | 0.016309 | 392.3077 | 0.01222908
558.5 | 0.016552 | 392.3077 | 0.01222908
558.5 | 0.016552 | 392.3077 | 0.01222908
567.83 | 0.016829 | 403.8462 | 0.01257246
567.83 | 0.016829 | 403.8462 | 0.01257246
576.31 | 0.017076 | 403.8462 | 0.01257246
576.31 | 0.017076 | 403.8462 | 0.01257246
587.8 | 0.017404 | 415.3846 | 0.0129152
587.8 | 0.017404 | 415.3846 | 0.0129152
595.98 | 0.017646 | 415.3846 | 0.0129152
595.98 | 0.017646 | 426.9231 | 0.0132573
606.51 | 0.017944 | 426.9231 | 0.0132573
614.4 | 0.018172 | 426.9231 | 0.0132573
614.4 | 0.018172 | 438.4615 | 0.01359878
622.28 | 0.018401 | 438.4615 | 0.01359878
622.28 | 0.018401 | 438.4615 | 0.01359878
633.57 | 0.018731 | 438.4615 | 0.01359878
633.57 | 0.018731 | 450 | 0.01393967
641.41 | 0.018959 | 450 | 0.01393967
641.41 | 0.018959 | 450 | 0.01393967
651.88 | 0.019299 | 461.5385 | 0.01427997
651.88 | 0.019299 | 461.5385 | 0.01427997
662.22 | 0.019593 | 461.5385 | 0.01427997
662.22 | 0.019593 | 473.0769 | 0.01461972
672.2 | 0.019893 | 473.0769 | 0.01461972
672.2 | 0.019893 | 473.0769 | 0.01461972
682.16 | 0.020194 | 473.0769 | 0.01461972
682.16 | 0.020194 | 484.6154 | 0.01495893
691.75 | 0.020465 | 484.6154 | 0.01495893
691.75 | 0.020465 | 484.6154 | 0.01495893
701.56 | 0.020753 | 496.1538 | 0.0152976
701.56 | 0.020753 | 496.1538 | 0.0152976
710.46 | 0.021005 | 496.1538 | 0.0152976
710.46 | 0.021005 | 507.6923 | 0.01563577
720.87 | 0.021292 | 507.6923 | 0.01563577
720.87 | 0.021292 | 507.6923 | 0.01563577
730.83 | 0.021608 | 507.6923 | 0.01563577
730.83 | 0.021608 | 519.2308 | 0.01597345
740.97 | 0.021877 | 519.2308 | 0.01597345
740.97 | 0.021877 | 519.2308 | 0.01597345
750.57 | 0.022179 | 530.7692 | 0.01631065
750.57 | 0.022179 | 530.7692 | 0.01631065
758.79 | 0.022414 | 530.7692 | 0.01631065
758.79 | 0.022414 | 542.3077 | 0.0166474
768.29 | 0.02269 | 542.3077 | 0.0166474
768.29 | 0.02269 | 542.3077 | 0.0166474
778.53 | 0.022988 | 553.8462 | 0.0169837
778.53 | 0.022988 | 553.8462 | 0.0169837
789.38 | 0.023301 | 553.8462 | 0.0169837
789.38 | 0.023301 | 553.8462 | 0.0169837
797 | 0.023529 | 565.3846 | 0.01731958
797 | 0.023529 | 565.3846 | 0.01731958
806.86 | 0.023824 | 565.3846 | 0.01731958
806.86 | 0.023824 | 576.9231 | 0.01765504
817.98 | 0.024161 | 576.9231 | 0.01765504
828.96 | 0.024501 | 576.9231 | 0.01765504
828.96 | 0.024501 | 588.4615 | 0.01799011
838.82 | 0.024795 | 588.4615 | 0.01799011
838.82 | 0.024795 | 588.4615 | 0.01799011
848.66 | 0.025094 | 588.4615 | 0.01799011
848.66 | 0.025094 | 600 | 0.0183248
857.97 | 0.025363 | 600 | 0.0183248
857.97 | 0.025363 | 600 | 0.0183248
865.58 | 0.025591 | 611.5385 | 0.01865913
865.58 | 0.025591 | 611.5385 | 0.01865913
874.67 | 0.025866 | 611.5385 | 0.01865913
874.67 | 0.025866 | 623.0769 | 0.01899311
884.58 | 0.026157 | 623.0769 | 0.01899311
884.58 | 0.026157 | 623.0769 | 0.01899311
893.73 | 0.026446 | 623.0769 | 0.01899311
893.73 | 0.026446 | 634.6154 | 0.01932676
904.42 | 0.026757 | 634.6154 | 0.01932676
904.42 | 0.026757 | 634.6154 | 0.01932676
912.8 | 0.027017 | 646.1538 | 0.01966009
912.8 | 0.027017 | 646.1538 | 0.01966009
923.23 | 0.027331 | 646.1538 | 0.01966009
923.23 | 0.027331 | 657.6923 | 0.01999312
932.75 | 0.027609 | 657.6923 | 0.01999312
932.75 | 0.027609 | 657.6923 | 0.01999312
941.8 | 0.02789 | 657.6923 | 0.01999312
941.8 | 0.02789 | 669.2308 | 0.02032586
950.91 | 0.028143 | 669.2308 | 0.02032586
950.91 | 0.028143 | 669.2308 | 0.02032586
959.48 | 0.028411 | 680.7692 | 0.02065833
959.48 | 0.028411 | 680.7692 | 0.02065833
970.41 | 0.028739 | 680.7692 | 0.02065833
970.41 | 0.028739 | 692.3077 | 0.02099054
979.17 | 0.029005 | 692.3077 | 0.02099054
979.17 | 0.029005 | 692.3077 | 0.02099054
987.35 | 0.029238 | 703.8462 | 0.02132251
987.35 | 0.029238 | 703.8462 | 0.02132251
997.21 | 0.029541 | 703.8462 | 0.02132251
997.21 | 0.029541 | 703.8462 | 0.02132251
1006.52 | 0.02981 | 715.3846 | 0.02165424
1006.52 | 0.02981 | 715.3846 | 0.02165424
1016.03 | 0.030099 | 715.3846 | 0.02165424
1024.14 | 0.030362 | 726.9231 | 0.02198576
1024.14 | 0.030362 | 726.9231 | 0.02198576
1033.32 | 0.030636 | 726.9231 | 0.02198576
1033.32 | 0.030636 | 738.4615 | 0.02231708
1043.93 | 0.030981 | 738.4615 | 0.02231708
1043.93 | 0.030981 | 738.4615 | 0.02231708
1052.22 | 0.03126 | 738.4615 | 0.02231708
1052.22 | 0.03126 | 750 | 0.02264821
1063.45 | 0.031601 | 750 | 0.02264821
1063.45 | 0.031601 | 750 | 0.02264821
1072.13 | 0.031858 | 761.5385 | 0.02297917
1072.13 | 0.031858 | 761.5385 | 0.02297917
1082.65 | 0.032168 | 761.5385 | 0.02297917
1082.65 | 0.032168 | 773.0769 | 0.02330998
1091.68 | 0.032472 | 773.0769 | 0.02330998
1091.68 | 0.032472 | 773.0769 | 0.02330998
1100.66 | 0.032784 | 773.0769 | 0.02330998
1100.66 | 0.032784 | 784.6154 | 0.02364063
1110.25 | 0.033087 | 784.6154 | 0.02364063
1110.25 | 0.033087 | 784.6154 | 0.02364063
1119.95 | 0.033391 | 796.1538 | 0.02397116
1119.95 | 0.033391 | 796.1538 | 0.02397116
1129.56 | 0.033664 | 796.1538 | 0.02397116
1129.56 | 0.033664 | 807.6923 | 0.02430157
1138.12 | 0.033937 | 807.6923 | 0.02430157
1138.12 | 0.033937 | 807.6923 | 0.02430157
1148.08 | 0.034206 | 807.6923 | 0.02430157
1148.08 | 0.034206 | 819.2308 | 0.02463187
1156.17 | 0.034439 | 819.2308 | 0.02463187
1156.17 | 0.034439 | 819.2308 | 0.02463187
1165.91 | 0.034747 | 830.7692 | 0.02496209
1165.91 | 0.034747 | 830.7692 | 0.02496209
1175.84 | 0.035049 | 830.7692 | 0.02496209
1175.84 | 0.035049 | 842.3077 | 0.02529223
1183.55 | 0.035292 | 842.3077 | 0.02529223
1183.55 | 0.035292 | 842.3077 | 0.02529223
1194.43 | 0.035614 | 842.3077 | 0.02529223
1194.43 | 0.035614 | 853.8462 | 0.02562231
1202.74 | 0.035888 | 853.8462 | 0.02562231
1202.74 | 0.035888 | 853.8462 | 0.02562231
1211.13 | 0.03616 | 865.3846 | 0.02595233
1219.82 | 0.036427 | 865.3846 | 0.02595233
1219.82 | 0.036427 | 865.3846 | 0.02595233
1229.05 | 0.036714 | 876.9231 | 0.02628233
1229.05 | 0.036714 | 876.9231 | 0.02628233
1240.63 | 0.037068 | 876.9231 | 0.02628233
1240.63 | 0.037068 | 888.4615 | 0.0266123
1249.26 | 0.037189 | 888.4615 | 0.0266123
1249.26 | 0.037189 | 888.4615 | 0.0266123
1256.7 | 0.037491 | 888.4615 | 0.0266123
1256.7 | 0.037491 | 900 | 0.02694226
1265.62 | 0.037766 | 900 | 0.02694226
1265.62 | 0.037766 | 900 | 0.02694226
1276.99 | 0.038113 | 911.5385 | 0.02727223
1276.99 | 0.038113 | 911.5385 | 0.02727223
1286.35 | 0.038413 | 911.5385 | 0.02727223
1286.35 | 0.038413 | 923.0769 | 0.02760222
1294.94 | 0.038671 | 923.0769 | 0.02760222
1294.94 | 0.038671 | 923.0769 | 0.02760222
1304.13 | 0.03896 | 923.0769 | 0.02760222
1304.13 | 0.03896 | 934.6154 | 0.02793224
1312.93 | 0.039252 | 934.6154 | 0.02793224
1312.93 | 0.039252 | 934.6154 | 0.02793224
1321.47 | 0.039518 | 946.1538 | 0.02826231
1321.47 | 0.039518 | 946.1538 | 0.02826231
1329.39 | 0.039795 | 946.1538 | 0.02826231
1329.39 | 0.039795 | 957.6923 | 0.02859243
1340.72 | 0.040141 | 957.6923 | 0.02859243
1340.72 | 0.040141 | 957.6923 | 0.02859243
1350.25 | 0.040445 | 957.6923 | 0.02859243
1350.25 | 0.040445 | 969.2308 | 0.02892263
1360.13 | 0.040759 | 969.2308 | 0.02892263
1360.13 | 0.040759 | 969.2308 | 0.02892263
1367.89 | 0.04101 | 980.7692 | 0.02925291
1367.89 | 0.04101 | 980.7692 | 0.02925291
1375.31 | 0.041237 | 980.7692 | 0.02925291
1375.31 | 0.041237 | 992.3077 | 0.02958329
1387.31 | 0.041599 | 992.3077 | 0.02958329
1387.31 | 0.041599 | 992.3077 | 0.02958329
1395.1 | 0.041855 | 992.3077 | 0.02958329
1395.1 | 0.041855 | 1003.846 | 0.02991379
1406.23 | 0.042215 | 1003.846 | 0.02991379
1406.23 | 0.042215 | 1003.846 | 0.02991379
1417.46 | 0.042572 | 1015.385 | 0.03024441
1427.44 | 0.04289 | 1015.385 | 0.03024441
1427.44 | 0.04289 | 1015.385 | 0.03024441
1435.53 | 0.043155 | 1026.923 | 0.03057517
1435.53 | 0.043155 | 1026.923 | 0.03057517
1443.17 | 0.043391 | 1026.923 | 0.03057517
1443.17 | 0.043391 | 1026.923 | 0.03057517
1453.08 | 0.043704 | 1038.462 | 0.03090609
1453.08 | 0.043704 | 1038.462 | 0.03090609
1462.11 | 0.044008 | 1038.462 | 0.03090609
1462.11 | 0.044008 | 1050 | 0.03123717
1470.65 | 0.044292 | 1050 | 0.03123717
1470.65 | 0.044292 | 1050 | 0.03123717
1480.75 | 0.044632 | 1061.538 | 0.03156843
1480.75 | 0.044632 | 1061.538 | 0.03156843
1491.42 | 0.044958 | 1061.538 | 0.03156843
1491.42 | 0.044958 | 1073.077 | 0.03189988
1500.65 | 0.045244 | 1073.077 | 0.03189988
1500.65 | 0.045244 | 1073.077 | 0.03189988
1511 | 0.045565 | 1073.077 | 0.03189988
1511 | 0.045565 | 1084.615 | 0.03223155
1520.59 | 0.045893 | 1084.615 | 0.03223155
1520.59 | 0.045893 | 1084.615 | 0.03223155
1529.17 | 0.046174 | 1096.154 | 0.03256343
1529.17 | 0.046174 | 1096.154 | 0.03256343
1539.71 | 0.046531 | 1096.154 | 0.03256343
1539.71 | 0.046531 | 1107.692 | 0.03289555
1548.52 | 0.046839 | 1107.692 | 0.03289555
1548.52 | 0.046839 | 1107.692 | 0.03289555
1561.35 | 0.047246 | 1107.692 | 0.03289555
1561.35 | 0.047246 | 1119.231 | 0.03322792
1570.35 | 0.047561 | 1119.231 | 0.03322792
1570.35 | 0.047561 | 1119.231 | 0.03322792
1580.19 | 0.047896 | 1130.769 | 0.03356054
1580.19 | 0.047896 | 1130.769 | 0.03356054
1588.25 | 0.048129 | 1130.769 | 0.03356054
1588.25 | 0.048129 | 1142.308 | 0.03389345
1598.31 | 0.048454 | 1142.308 | 0.03389345
1598.31 | 0.048454 | 1142.308 | 0.03389345
1606.82 | 0.04872 | 1142.308 | 0.03389345
1606.82 | 0.04872 | 1153.846 | 0.03422665
1614.21 | 0.048949 | 1153.846 | 0.03422665
1623.6 | 0.049238 | 1153.846 | 0.03422665
1623.6 | 0.049238 | 1165.385 | 0.03456014
1634.33 | 0.049605 | 1165.385 | 0.03456014
1634.33 | 0.049605 | 1165.385 | 0.03456014
1642.39 | 0.049904 | 1176.923 | 0.03489396
1642.39 | 0.049904 | 1176.923 | 0.03489396
1654.74 | 0.050311 | 1176.923 | 0.03489396
1654.74 | 0.050311 | 1176.923 | 0.03489396
1663.95 | 0.050643 | 1188.462 | 0.03522811
1663.95 | 0.050643 | 1188.462 | 0.03522811
1673.23 | 0.050963 | 1188.462 | 0.03522811
1673.23 | 0.050963 | 1200 | 0.03556261
1681.17 | 0.051251 | 1200 | 0.03556261
1681.17 | 0.051251 | 1200 | 0.03556261
1692.86 | 0.051655 | 1211.538 | 0.03589746
1692.86 | 0.051655 | 1211.538 | 0.03589746
1702.99 | 0.051987 | 1211.538 | 0.03589746
1702.99 | 0.051987 | 1223.077 | 0.03623269
1712.17 | 0.052305 | 1223.077 | 0.03623269
1712.17 | 0.052305 | 1223.077 | 0.03623269
1720.7 | 0.052587 | 1223.077 | 0.03623269
1720.7 | 0.052587 | 1234.615 | 0.03656831
1730.12 | 0.052907 | 1234.615 | 0.03656831
1730.12 | 0.052907 | 1234.615 | 0.03656831
1741.65 | 0.053276 | 1246.154 | 0.03690434
1741.65 | 0.053276 | 1246.154 | 0.03690434
1750.93 | 0.053503 | 1246.154 | 0.03690434
1750.93 | 0.053503 | 1257.692 | 0.03724078
1762.07 | 0.053877 | 1257.692 | 0.03724078
1762.07 | 0.053877 | 1257.692 | 0.03724078
1773.2 | 0.054259 | 1257.692 | 0.03724078
1773.2 | 0.054259 | 1269.231 | 0.03757765
1781.73 | 0.054516 | 1269.231 | 0.03757765
1781.73 | 0.054516 | 1269.231 | 0.03757765
1790.59 | 0.054845 | 1280.769 | 0.03791498
1790.59 | 0.054845 | 1280.769 | 0.03791498
1799.05 | 0.055129 | 1280.769 | 0.03791498
1799.05 | 0.055129 | 1292.308 | 0.03825276
1812.01 | 0.055535 | 1292.308 | 0.03825276
1812.01 | 0.055535 | 1292.308 | 0.03825276
1819.32 | 0.055805 | 1292.308 | 0.03825276
1827.88 | 0.056064 | 1303.846 | 0.03859102
1827.88 | 0.056064 | 1303.846 | 0.03859102
1837.71 | 0.056394 | 1303.846 | 0.03859102
1837.71 | 0.056394 | 1315.385 | 0.03892978
1844.67 | 0.056626 | 1315.385 | 0.03892978
1844.67 | 0.056626 | 1315.385 | 0.03892978
1854.79 | 0.056974 | 1326.923 | 0.03926904
1854.79 | 0.056974 | 1326.923 | 0.03926904
1864.17 | 0.057292 | 1326.923 | 0.03926904
1864.17 | 0.057292 | 1326.923 | 0.03926904
1875.08 | 0.05766 | 1338.462 | 0.03960883
1875.08 | 0.05766 | 1338.462 | 0.03960883
1883.13 | 0.057931 | 1338.462 | 0.03960883
1883.13 | 0.057931 | 1350 | 0.03994916
1892.59 | 0.058266 | 1350 | 0.03994916
1892.59 | 0.058266 | 1350 | 0.03994916
1903.9 | 0.058643 | 1361.538 | 0.04029004
1903.9 | 0.058643 | 1361.538 | 0.04029004
1912.99 | 0.058928 | 1361.538 | 0.04029004
1912.99 | 0.058928 | 1361.538 | 0.04029004
1922.15 | 0.059261 | 1373.077 | 0.04063149
1922.15 | 0.059261 | 1373.077 | 0.04063149
1930.51 | 0.059555 | 1373.077 | 0.04063149
1930.51 | 0.059555 | 1384.615 | 0.04097352
1940.72 | 0.059913 | 1384.615 | 0.04097352
1940.72 | 0.059913 | 1384.615 | 0.04097352
1949.33 | 0.060201 | 1396.154 | 0.04131616
1949.33 | 0.060201 | 1396.154 | 0.04131616
1958.01 | 0.060515 | 1396.154 | 0.04131616
1958.01 | 0.060515 | 1407.692 | 0.04165942
1969.16 | 0.060895 | 1407.692 | 0.04165942
1969.16 | 0.060895 | 1407.692 | 0.04165942
1976.93 | 0.061162 | 1407.692 | 0.04165942
1976.93 | 0.061162 | 1419.231 | 0.04200331
1986.04 | 0.061485 | 1419.231 | 0.04200331
1986.04 | 0.061485 | 1419.231 | 0.04200331
1996.32 | 0.061854 | 1430.769 | 0.04234786
1996.32 | 0.061854 | 1430.769 | 0.04234786
2006.13 | 0.06222 | 1430.769 | 0.04234786
2006.13 | 0.06222 | 1442.308 | 0.04269307
2015.32 | 0.062545 | 1442.308 | 0.04269307
2015.32 | 0.062545 | 1442.308 | 0.04269307
2023.45 | 0.062834 | 1442.308 | 0.04269307
2035.35 | 0.06325 | 1453.846 | 0.04303896
2035.35 | 0.06325 | 1453.846 | 0.04303896
2043.62 | 0.063537 | 1453.846 | 0.04303896
2043.62 | 0.063537 | 1465.385 | 0.04338556
2053.78 | 0.063882 | 1465.385 | 0.04338556
2053.78 | 0.063882 | 1465.385 | 0.04338556
2063.83 | 0.064239 | 1476.923 | 0.04373288
2063.83 | 0.064239 | 1476.923 | 0.04373288
2072.95 | 0.064552 | 1476.923 | 0.04373288
2072.95 | 0.064552 | 1476.923 | 0.04373288
2080.8 | 0.064832 | 1488.462 | 0.04408093
2080.8 | 0.064832 | 1488.462 | 0.04408093
2089.61 | 0.065156 | 1488.462 | 0.04408093
2089.61 | 0.065156 | 1500 | 0.04442974
2098.57 | 0.065475 | 1500 | 0.04442974
2098.57 | 0.065475 | 1500 | 0.04442974
2106.69 | 0.06576 | 1511.538 | 0.04477932
2106.69 | 0.06576 | 1511.538 | 0.04477932
2116.75 | 0.066119 | 1511.538 | 0.04477932
2116.75 | 0.066119 | 1511.538 | 0.04477932
2124.46 | 0.066403 | 1523.077 | 0.04512969
2124.46 | 0.066403 | 1523.077 | 0.04512969
2135.37 | 0.066792 | 1523.077 | 0.04512969
2135.37 | 0.066792 | 1534.615 | 0.04548087
2143.85 | 0.067107 | 1534.615 | 0.04548087
2143.85 | 0.067107 | 1534.615 | 0.04548087
2153.49 | 0.067436 | 1546.154 | 0.04583288
2153.49 | 0.067436 | 1546.154 | 0.04583288
2163.6 | 0.067829 | 1546.154 | 0.04583288
2163.6 | 0.067829 | 1546.154 | 0.04583288
2174.48 | 0.06822 | 1557.692 | 0.04618573
2174.48 | 0.06822 | 1557.692 | 0.04618573
2183.81 | 0.068571 | 1557.692 | 0.04618573
2183.81 | 0.068571 | 1569.231 | 0.04653945
2194.14 | 0.068956 | 1569.231 | 0.04653945
2194.14 | 0.068956 | 1569.231 | 0.04653945
2205.33 | 0.069373 | 1580.769 | 0.04689405
2205.33 | 0.069373 | 1580.769 | 0.04689405
2214.06 | 0.069688 | 1580.769 | 0.04689405
2214.06 | 0.069688 | 1592.308 | 0.04724955
2222.34 | 0.070006 | 1592.308 | 0.04724955
2233.93 | 0.070448 | 1592.308 | 0.04724955
2233.93 | 0.070448 | 1592.308 | 0.04724955
2242.66 | 0.070768 | 1603.846 | 0.04760598
2242.66 | 0.070768 | 1603.846 | 0.04760598
2253.25 | 0.071135 | 1603.846 | 0.04760598
2253.25 | 0.071135 | 1615.385 | 0.04796335
2264.9 | 0.07158 | 1615.385 | 0.04796335
2264.9 | 0.07158 | 1615.385 | 0.04796335
2276.65 | 0.072015 | 1626.923 | 0.04832168
2276.65 | 0.072015 | 1626.923 | 0.04832168
2287.64 | 0.072427 | 1626.923 | 0.04832168
2287.64 | 0.072427 | 1626.923 | 0.04832168
2296.74 | 0.072766 | 1638.462 | 0.048681
2296.74 | 0.072766 | 1638.462 | 0.048681
2307.21 | 0.073172 | 1638.462 | 0.048681
2307.21 | 0.073172 | 1650 | 0.04904132
2316.74 | 0.07355 | 1650 | 0.04904132
2316.74 | 0.07355 | 1650 | 0.04904132
2327.45 | 0.073952 | 1661.538 | 0.04940267
2327.45 | 0.073952 | 1661.538 | 0.04940267
2337.2 | 0.074332 | 1661.538 | 0.04940267
2337.2 | 0.074332 | 1661.538 | 0.04940267
2349.11 | 0.074799 | 1673.077 | 0.04976506
2349.11 | 0.074799 | 1673.077 | 0.04976506
2358.1 | 0.075143 | 1673.077 | 0.04976506
2358.1 | 0.075143 | 1684.615 | 0.05012853
2367.63 | 0.075521 | 1684.615 | 0.05012853
2367.63 | 0.075521 | 1684.615 | 0.05012853
2377.34 | 0.075905 | 1696.154 | 0.05049308
2377.34 | 0.075905 | 1696.154 | 0.05049308
2386 | 0.076246 | 1696.154 | 0.05049308
2386 | 0.076246 | 1696.154 | 0.05049308
2396.41 | 0.076668 | 1707.692 | 0.05085876
2396.41 | 0.076668 | 1707.692 | 0.05085876
2404.97 | 0.077028 | 1707.692 | 0.05085876
2404.97 | 0.077028 | 1719.231 | 0.05122558
2417.29 | 0.077531 | 1719.231 | 0.05122558
2417.29 | 0.077531 | 1719.231 | 0.05122558
2425.71 | 0.077882 | 1730.769 | 0.05159357
2425.71 | 0.077882 | 1730.769 | 0.05159357
2434.97 | 0.078238 | 1730.769 | 0.05159357
2444.63 | 0.0786 | 1742.308 | 0.05196273
2444.63 | 0.0786 | 1742.308 | 0.05196273
2453.98 | 0.078966 | 1742.308 | 0.05196273
2453.98 | 0.078966 | 1742.308 | 0.05196273
2463.17 | 0.079337 | 1753.846 | 0.0523331
2463.17 | 0.079337 | 1753.846 | 0.0523331
2474.3 | 0.079797 | 1753.846 | 0.0523331
2474.3 | 0.079797 | 1765.385 | 0.05270471
2485.18 | 0.080254 | 1765.385 | 0.05270471
2485.18 | 0.080254 | 1765.385 | 0.05270471
2496.99 | 0.080739 | 1776.923 | 0.05307757
2496.99 | 0.080739 | 1776.923 | 0.05307757
2505.88 | 0.081115 | 1776.923 | 0.05307757
2505.88 | 0.081115 | 1776.923 | 0.05307757
2517.55 | 0.081617 | 1788.462 | 0.05345172
2517.55 | 0.081617 | 1788.462 | 0.05345172
2526.57 | 0.081998 | 1788.462 | 0.05345172
2526.57 | 0.081998 | 1800 | 0.05382718
2537.27 | 0.082442 | 1800 | 0.05382718
2537.27 | 0.082442 | 1800 | 0.05382718
2546.36 | 0.082827 | 1811.538 | 0.05420397
2546.36 | 0.082827 | 1811.538 | 0.05420397
2555.87 | 0.083232 | 1811.538 | 0.05420397
2555.87 | 0.083232 | 1811.538 | 0.05420397
2563.75 | 0.08357 | 1823.077 | 0.05458212
2563.75 | 0.08357 | 1823.077 | 0.05458212
2576.15 | 0.084082 | 1823.077 | 0.05458212
2576.15 | 0.084082 | 1834.615 | 0.05496166
2588.79 | 0.084638 | 1834.615 | 0.05496166
2588.79 | 0.084638 | 1834.615 | 0.05496166
2599.72 | 0.085113 | 1846.154 | 0.05534261
2599.72 | 0.085113 | 1846.154 | 0.05534261
2610.55 | 0.085561 | 1846.154 | 0.05534261
2610.55 | 0.085561 | 1846.154 | 0.05534261
2620.36 | 0.085986 | 1857.692 | 0.05572501
2620.36 | 0.085986 | 1857.692 | 0.05572501
2629.31 | 0.086393 | 1857.692 | 0.05572501
2629.31 | 0.086393 | 1869.231 | 0.05610888
2642.6 | 0.086987 | 1869.231 | 0.05610888
2642.6 | 0.086987 | 1869.231 | 0.05610888
2649.83 | 0.087322 | 1880.769 | 0.05649425
2649.83 | 0.087322 | 1880.769 | 0.05649425
2662.43 | 0.087866 | 1880.769 | 0.05649425
2672.59 | 0.088338 | 1880.769 | 0.05649425
2672.59 | 0.088338 | 1892.308 | 0.05688115
2684.5 | 0.08889 | 1892.308 | 0.05688115
2684.5 | 0.08889 | 1892.308 | 0.05688115
2695.3 | 0.0894 | 1903.846 | 0.05726961
2695.3 | 0.0894 | 1903.846 | 0.05726961
2703.97 | 0.089798 | 1903.846 | 0.05726961
2703.97 | 0.089798 | 1915.385 | 0.05765965
2716.57 | 0.090387 | 1915.385 | 0.05765965
2716.57 | 0.090387 | 1915.385 | 0.05765965
2723.73 | 0.09071 | 1926.923 | 0.0580513
2723.73 | 0.09071 | 1926.923 | 0.0580513
2732.54 | 0.091119 | 1926.923 | 0.0580513
2732.54 | 0.091119 | 1926.923 | 0.0580513
2742.25 | 0.091587 | 1938.462 | 0.05844461
2742.25 | 0.091587 | 1938.462 | 0.05844461
2752.58 | 0.092073 | 1938.462 | 0.05844461
2752.58 | 0.092073 | 1950 | 0.05883959
2761.97 | 0.092524 | 1950 | 0.05883959
2761.97 | 0.092524 | 1950 | 0.05883959
2770.8 | 0.092953 | 1961.538 | 0.05923628
2770.8 | 0.092953 | 1961.538 | 0.05923628
2780.81 | 0.093427 | 1961.538 | 0.05923628
2780.81 | 0.093427 | 1961.538 | 0.05923628
2789.6 | 0.09386 | 1973.077 | 0.05963472
2789.6 | 0.09386 | 1973.077 | 0.05963472
2800.08 | 0.09438 | 1973.077 | 0.05963472
2800.08 | 0.09438 | 1984.615 | 0.06003493
2810.41 | 0.094894 | 1984.615 | 0.06003493
2810.41 | 0.094894 | 1984.615 | 0.06003493
2821.85 | 0.095458 | 1996.154 | 0.06043695
2821.85 | 0.095458 | 1996.154 | 0.06043695
2830.68 | 0.0959 | 1996.154 | 0.06043695
2830.68 | 0.0959 | 1996.154 | 0.06043695
2838.67 | 0.096296 | 2007.692 | 0.06084082
2838.67 | 0.096296 | 2007.692 | 0.06084082
2848.28 | 0.096787 | 2007.692 | 0.06084082
2848.28 | 0.096787 | 2019.231 | 0.06124656
2857.64 | 0.097257 | 2019.231 | 0.06124656
2857.64 | 0.097257 | 2019.231 | 0.06124656
2867.47 | 0.09775 | 2030.769 | 0.06165422
2876.8 | 0.098228 | 2030.769 | 0.06165422
2876.8 | 0.098228 | 2030.769 | 0.06165422
2886.39 | 0.09872 | 2030.769 | 0.06165422
2886.39 | 0.09872 | 2042.308 | 0.06206383
2897.99 | 0.099316 | 2042.308 | 0.06206383
2897.99 | 0.099316 | 2042.308 | 0.06206383
2906 | 0.099732 | 2053.846 | 0.06247543
2906 | 0.099732 | 2053.846 | 0.06247543
2914.61 | 0.100183 | 2053.846 | 0.06247543
2914.61 | 0.100183 | 2065.385 | 0.06288906
2923.82 | 0.100669 | 2065.385 | 0.06288906
2923.82 | 0.100669 | 2065.385 | 0.06288906
2934.68 | 0.10124 | 2065.385 | 0.06288906
2934.68 | 0.10124 | 2076.923 | 0.06330476
2944.24 | 0.101729 | 2076.923 | 0.06330476
2944.24 | 0.101729 | 2076.923 | 0.06330476
2954.85 | 0.102305 | 2088.462 | 0.06372256
2954.85 | 0.102305 | 2088.462 | 0.06372256
2965.45 | 0.102887 | 2088.462 | 0.06372256
2965.45 | 0.102887 | 2100 | 0.06414251
2973.85 | 0.10335 | 2100 | 0.06414251
2973.85 | 0.10335 | 2100 | 0.06414251
2984.78 | 0.10394 | 2111.538 | 0.06456465
2984.78 | 0.10394 | 2111.538 | 0.06456465
2993.34 | 0.104426 | 2111.538 | 0.06456465
2993.34 | 0.104426 | 2111.538 | 0.06456465
3004.51 | 0.105015 | 2123.077 | 0.06498903
3004.51 | 0.105015 | 2123.077 | 0.06498903
3012.96 | 0.105494 | 2123.077 | 0.06498903
3012.96 | 0.105494 | 2134.615 | 0.06541568
3024.46 | 0.106158 | 2134.615 | 0.06541568
3024.46 | 0.106158 | 2134.615 | 0.06541568
3031.89 | 0.106589 | 2146.154 | 0.06584465
3031.89 | 0.106589 | 2146.154 | 0.06584465
3039.66 | 0.10703 | 2146.154 | 0.06584465
3039.66 | 0.10703 | 2146.154 | 0.06584465
3049.26 | 0.107577 | 2157.692 | 0.06627598
3049.26 | 0.107577 | 2157.692 | 0.06627598
3058.6 | 0.1081 | 2157.692 | 0.06627598
3058.6 | 0.1081 | 2169.231 | 0.06670973
3070.96 | 0.108803 | 2169.231 | 0.06670973
3078.57 | 0.109226 | 2169.231 | 0.06670973
3078.57 | 0.109226 | 2180.769 | 0.06714594
3089.7 | 0.109874 | 2180.769 | 0.06714594
3089.7 | 0.109874 | 2180.769 | 0.06714594
3099.43 | 0.110435 | 2180.769 | 0.06714594
3099.43 | 0.110435 | 2192.308 | 0.06758466
3106.87 | 0.110865 | 2192.308 | 0.06758466
3106.87 | 0.110865 | 2192.308 | 0.06758466
3116.16 | 0.111396 | 2203.846 | 0.06802594
3116.16 | 0.111396 | 2203.846 | 0.06802594
3127.81 | 0.112077 | 2203.846 | 0.06802594
3127.81 | 0.112077 | 2215.385 | 0.06846984
3136.9 | 0.112623 | 2215.385 | 0.06846984
3136.9 | 0.112623 | 2215.385 | 0.06846984
3143.91 | 0.113034 | 2215.385 | 0.06846984
3143.91 | 0.113034 | 2226.923 | 0.0689164
3155.49 | 0.113731 | 2226.923 | 0.0689164
3155.49 | 0.113731 | 2226.923 | 0.0689164
3164.12 | 0.114262 | 2238.462 | 0.06936568
3164.12 | 0.114262 | 2238.462 | 0.06936568
3173.66 | 0.114852 | 2238.462 | 0.06936568
3173.66 | 0.114852 | 2250 | 0.06981773
3183.25 | 0.115448 | 2250 | 0.06981773
3183.25 | 0.115448 | 2250 | 0.06981773
3193.38 | 0.116083 | 2250 | 0.06981773
3193.38 | 0.116083 | 2261.538 | 0.07027262
3204.56 | 0.116753 | 2261.538 | 0.07027262
3204.56 | 0.116753 | 2261.538 | 0.07027262
3215.26 | 0.117433 | 2273.077 | 0.0707304
3215.26 | 0.117433 | 2273.077 | 0.0707304
3225.23 | 0.118067 | 2273.077 | 0.0707304
3225.23 | 0.118067 | 2284.615 | 0.07119113
3234.49 | 0.11865 | 2284.615 | 0.07119113
3234.49 | 0.11865 | 2284.615 | 0.07119113
3244.04 | 0.119264 | 2296.154 | 0.07165487
3244.04 | 0.119264 | 2296.154 | 0.07165487
3254.35 | 0.11994 | 2296.154 | 0.07165487
3254.35 | 0.11994 | 2296.154 | 0.07165487
3262.46 | 0.120482 | 2307.692 | 0.07212169
3262.46 | 0.120482 | 2307.692 | 0.07212169
3273.49 | 0.121196 | 2307.692 | 0.07212169
3273.49 | 0.121196 | 2319.231 | 0.07259165
3281.71 | 0.121725 | 2319.231 | 0.07259165
3290.89 | 0.122314 | 2319.231 | 0.07259165
3290.89 | 0.122314 | 2330.769 | 0.07306482
3297.5 | 0.122751 | 2330.769 | 0.07306482
3297.5 | 0.122751 | 2330.769 | 0.07306482
3307.36 | 0.123423 | 2330.769 | 0.07306482
3307.36 | 0.123423 | 2342.308 | 0.07354126
3316.72 | 0.124061 | 2342.308 | 0.07354126
3316.72 | 0.124061 | 2342.308 | 0.07354126
3324.31 | 0.124564 | 2353.846 | 0.07402105
3324.31 | 0.124564 | 2353.846 | 0.07402105
3333 | 0.125142 | 2353.846 | 0.07402105
3333 | 0.125142 | 2365.385 | 0.07450427
3343.4 | 0.125881 | 2365.385 | 0.07450427
3343.4 | 0.125881 | 2365.385 | 0.07450427
3352.74 | 0.126502 | 2365.385 | 0.07450427
3352.74 | 0.126502 | 2376.923 | 0.07499098
3361.39 | 0.127076 | 2376.923 | 0.07499098
3361.39 | 0.127076 | 2376.923 | 0.07499098
3369.76 | 0.12767 | 2388.462 | 0.07548126
3369.76 | 0.12767 | 2388.462 | 0.07548126
3378.37 | 0.128275 | 2388.462 | 0.07548126
3378.37 | 0.128275 | 2400 | 0.07597519
3386.63 | 0.128848 | 2400 | 0.07597519
3386.63 | 0.128848 | 2400 | 0.07597519
3395.89 | 0.129486 | 2400 | 0.07597519
3395.89 | 0.129486 | 2411.538 | 0.07647286
3406.8 | 0.130243 | 2411.538 | 0.07647286
3406.8 | 0.130243 | 2411.538 | 0.07647286
3415.8 | 0.13089 | 2423.077 | 0.07697435
3415.8 | 0.13089 | 2423.077 | 0.07697435
3424.04 | 0.131479 | 2423.077 | 0.07697435
3424.04 | 0.131479 | 2434.615 | 0.07747974
3431.71 | 0.132044 | 2434.615 | 0.07747974
3431.71 | 0.132044 | 2434.615 | 0.07747974
3442.16 | 0.132775 | 2446.154 | 0.07798912
3442.16 | 0.132775 | 2446.154 | 0.07798912
3450.3 | 0.133359 | 2446.154 | 0.07798912
3450.3 | 0.133359 | 2446.154 | 0.07798912
3459.73 | 0.134047 | 2457.692 | 0.07850259
3459.73 | 0.134047 | 2457.692 | 0.07850259
3468.42 | 0.134701 | 2457.692 | 0.07850259
3478.38 | 0.135428 | 2469.231 | 0.07902024
3478.38 | 0.135428 | 2469.231 | 0.07902024
3486.63 | 0.13606 | 2469.231 | 0.07902024
3486.63 | 0.13606 | 2480.769 | 0.07954218
3496.54 | 0.136797 | 2480.769 | 0.07954218
3496.54 | 0.136797 | 2480.769 | 0.07954218
3506.11 | 0.137501 | 2480.769 | 0.07954218
3506.11 | 0.137501 | 2492.308 | 0.08006849
3515.06 | 0.138135 | 2492.308 | 0.08006849
3515.06 | 0.138135 | 2492.308 | 0.08006849
3526.09 | 0.13898 | 2503.846 | 0.08059928
3526.09 | 0.13898 | 2503.846 | 0.08059928
3534.06 | 0.139587 | 2503.846 | 0.08059928
3534.06 | 0.139587 | 2515.385 | 0.08113467
3540.4 | 0.140067 | 2515.385 | 0.08113467
3540.4 | 0.140067 | 2515.385 | 0.08113467
3549.4 | 0.14075 | 2515.385 | 0.08113467
3549.4 | 0.14075 | 2526.923 | 0.08167476
3556.52 | 0.141285 | 2526.923 | 0.08167476
3556.52 | 0.141285 | 2526.923 | 0.08167476
3566.76 | 0.14208 | 2538.462 | 0.08221967
3566.76 | 0.14208 | 2538.462 | 0.08221967
3573.69 | 0.142604 | 2538.462 | 0.08221967
3573.69 | 0.142604 | 2550 | 0.08276952
3582.48 | 0.14329 | 2550 | 0.08276952
3582.48 | 0.14329 | 2550 | 0.08276952
3588.87 | 0.143795 | 2550 | 0.08276952
3588.87 | 0.143795 | 2561.538 | 0.0833245
3595.23 | 0.144271 | 2561.538 | 0.0833245
3595.23 | 0.144271 | 2561.538 | 0.0833245
3604.54 | 0.144992 | 2573.077 | 0.08388469
3604.54 | 0.144992 | 2573.077 | 0.08388469
3614.73 | 0.145781 | 2573.077 | 0.08388469
3614.73 | 0.145781 | 2584.615 | 0.08445021
3624.55 | 0.146537 | 2584.615 | 0.08445021
3624.55 | 0.146537 | 2584.615 | 0.08445021
3632.89 | 0.147197 | 2584.615 | 0.08445021
3632.89 | 0.147197 | 2596.154 | 0.08502121
3641.51 | 0.147888 | 2596.154 | 0.08502121
3641.51 | 0.147888 | 2596.154 | 0.08502121
3651.44 | 0.148671 | 2607.692 | 0.08559782
3658.17 | 0.149204 | 2607.692 | 0.08559782
3658.17 | 0.149204 | 2607.692 | 0.08559782
3667.76 | 0.149977 | 2619.231 | 0.08618021
3667.76 | 0.149977 | 2619.231 | 0.08618021
3675.94 | 0.150642 | 2619.231 | 0.08618021
3675.94 | 0.150642 | 2630.769 | 0.08676851
3684.31 | 0.151312 | 2630.769 | 0.08676851
3684.31 | 0.151312 | 2630.769 | 0.08676851
3692.27 | 0.151932 | 2630.769 | 0.08676851
3692.27 | 0.151932 | 2642.308 | 0.0873629
3700.9 | 0.152633 | 2642.308 | 0.0873629
3700.9 | 0.152633 | 2642.308 | 0.0873629
3710.06 | 0.153368 | 2653.846 | 0.08796354
3710.06 | 0.153368 | 2653.846 | 0.08796354
3719.9 | 0.15417 | 2653.846 | 0.08796354
3719.9 | 0.15417 | 2665.385 | 0.08857059
3728.24 | 0.154863 | 2665.385 | 0.08857059
3728.24 | 0.154863 | 2665.385 | 0.08857059
3735.5 | 0.15545 | 2665.385 | 0.08857059
3735.5 | 0.15545 | 2676.923 | 0.08918422
3744.31 | 0.156156 | 2676.923 | 0.08918422
3744.31 | 0.156156 | 2676.923 | 0.08918422
3754.11 | 0.156963 | 2688.462 | 0.08980461
3754.11 | 0.156963 | 2688.462 | 0.08980461
3762.63 | 0.157694 | 2688.462 | 0.08980461
3762.63 | 0.157694 | 2700 | 0.09043194
3770.41 | 0.158339 | 2700 | 0.09043194
3770.41 | 0.158339 | 2700 | 0.09043194
3776.97 | 0.158885 | 2700 | 0.09043194
3776.97 | 0.158885 | 2711.538 | 0.0910664
3786.86 | 0.159717 | 2711.538 | 0.0910664
3786.86 | 0.159717 | 2711.538 | 0.0910664
3795.24 | 0.160429 | 2723.077 | 0.0917082
3795.24 | 0.160429 | 2723.077 | 0.0917082
3806.13 | 0.161348 | 2723.077 | 0.0917082
3806.13 | 0.161348 | 2734.615 | 0.09235755
3814.57 | 0.162057 | 2734.615 | 0.09235755
3814.57 | 0.162057 | 2734.615 | 0.09235755
3823.72 | 0.162843 | 2734.615 | 0.09235755
3823.72 | 0.162843 | 2746.154 | 0.09301465
3833.09 | 0.163646 | 2746.154 | 0.09301465
3833.09 | 0.163646 | 2746.154 | 0.09301465
3839.84 | 0.164219 | 2757.692 | 0.09367974
3847.76 | 0.164883 | 2757.692 | 0.09367974
3847.76 | 0.164883 | 2757.692 | 0.09367974
3854 | 0.165434 | 2769.231 | 0.09435306
3854 | 0.165434 | 2769.231 | 0.09435306
3861.96 | 0.166111 | 2769.231 | 0.09435306
3861.96 | 0.166111 | 2769.231 | 0.09435306
3869.85 | 0.166806 | 2780.769 | 0.09503484
3869.85 | 0.166806 | 2780.769 | 0.09503484
3879.55 | 0.167631 | 2780.769 | 0.09503484
3879.55 | 0.167631 | 2792.308 | 0.09572534
3886.69 | 0.168226 | 2792.308 | 0.09572534
3886.69 | 0.168226 | 2792.308 | 0.09572534
3893.88 | 0.168854 | 2803.846 | 0.09642484
3893.88 | 0.168854 | 2803.846 | 0.09642484
3901.99 | 0.169562 | 2803.846 | 0.09642484
3901.99 | 0.169562 | 2815.385 | 0.09713361
3909.88 | 0.170249 | 2815.385 | 0.09713361
3909.88 | 0.170249 | 2815.385 | 0.09713361
3916.44 | 0.170817 | 2815.385 | 0.09713361
3916.44 | 0.170817 | 2826.923 | 0.09785195
3923.49 | 0.17144 | 2826.923 | 0.09785195
3923.49 | 0.17144 | 2826.923 | 0.09785195
3932.79 | 0.172242 | 2838.462 | 0.09858016
3932.79 | 0.172242 | 2838.462 | 0.09858016
3941.46 | 0.172981 | 2838.462 | 0.09858016
3941.46 | 0.172981 | 2850 | 0.09931856
3948.46 | 0.173581 | 2850 | 0.09931856
3948.46 | 0.173581 | 2850 | 0.09931856
3956.63 | 0.174307 | 2850 | 0.09931856
3956.63 | 0.174307 | 2861.538 | 0.1000675
3964.71 | 0.175023 | 2861.538 | 0.1000675
3964.71 | 0.175023 | 2861.538 | 0.1000675
3973.4 | 0.175748 | 2873.077 | 0.1008273
3973.4 | 0.175748 | 2873.077 | 0.1008273
3980.69 | 0.17637 | 2873.077 | 0.1008273
3980.69 | 0.17637 | 2884.615 | 0.1015984
3990.49 | 0.177156 | 2884.615 | 0.1015984
3990.49 | 0.177156 | 2884.615 | 0.1015984
3996.64 | 0.177699 | 2884.615 | 0.1015984
3996.64 | 0.177699 | 2896.154 | 0.1023811
4003.68 | 0.178351 | 2896.154 | 0.1023811
4011.78 | 0.179041 | 2896.154 | 0.1023811
4011.78 | 0.179041 | 2907.692 | 0.1031758
4018.65 | 0.179634 | 2907.692 | 0.1031758
4018.65 | 0.179634 | 2907.692 | 0.1031758
4027.23 | 0.180368 | 2919.231 | 0.103983
4027.23 | 0.180368 | 2919.231 | 0.103983
4034.38 | 0.180971 | 2919.231 | 0.103983
4034.38 | 0.180971 | 2919.231 | 0.103983
4043.81 | 0.181818 | 2930.769 | 0.1048031
4043.81 | 0.181818 | 2930.769 | 0.1048031
4051.39 | 0.182467 | 2930.769 | 0.1048031
4051.39 | 0.182467 | 2942.308 | 0.105637
4059.38 | 0.183151 | 2942.308 | 0.105637
4059.38 | 0.183151 | 2942.308 | 0.105637
4068.77 | 0.183954 | 2953.846 | 0.1064849
4068.77 | 0.183954 | 2953.846 | 0.1064849
4075.75 | 0.184566 | 2953.846 | 0.1064849
4075.75 | 0.184566 | 2965.385 | 0.1073473
4085.59 | 0.185426 | 2965.385 | 0.1073473
4085.59 | 0.185426 | 2965.385 | 0.1073473
4093.1 | 0.186048 | 2965.385 | 0.1073473
4093.1 | 0.186048 | 2976.923 | 0.1082249
4101.56 | 0.186879 | 2976.923 | 0.1082249
4101.56 | 0.186879 | 2976.923 | 0.1082249
4109.27 | 0.187536 | 2988.462 | 0.1091181
4109.27 | 0.187536 | 2988.462 | 0.1091181
4117.71 | 0.188258 | 2988.462 | 0.1091181
4117.71 | 0.188258 | 3000 | 0.1100278
4127.65 | 0.189077 | 3000 | 0.1100278
4127.65 | 0.189077 | 3000 | 0.1100278
4136.01 | 0.189785 | 3000 | 0.1100278
4136.01 | 0.189785 | 3011.538 | 0.1109545
4144.5 | 0.190508 | 3011.538 | 0.1109545
4144.5 | 0.190508 | 3011.538 | 0.1109545
4151.46 | 0.191089 | 3023.077 | 0.111899
4151.46 | 0.191089 | 3023.077 | 0.111899
4163.02 | 0.192061 | 3023.077 | 0.111899
4163.02 | 0.192061 | 3034.615 | 0.112862
4171.7 | 0.1928 | 3034.615 | 0.112862
4171.7 | 0.1928 | 3034.615 | 0.112862
4178.69 | 0.193385 | 3034.615 | 0.112862
4188.33 | 0.194177 | 3046.154 | 0.1138443
4188.33 | 0.194177 | 3046.154 | 0.1138443
4195.99 | 0.19484 | 3046.154 | 0.1138443
4195.99 | 0.19484 | 3057.692 | 0.1148467
4206.95 | 0.195761 | 3057.692 | 0.1148467
4206.95 | 0.195761 | 3057.692 | 0.1148467
4213.88 | 0.196343 | 3069.231 | 0.1158702
4213.88 | 0.196343 | 3069.231 | 0.1158702
4221.85 | 0.197022 | 3069.231 | 0.1158702
4221.85 | 0.197022 | 3069.231 | 0.1158702
4228.32 | 0.19758 | 3080.769 | 0.1169156
4228.32 | 0.19758 | 3080.769 | 0.1169156
4236.13 | 0.198236 | 3080.769 | 0.1169156
4236.13 | 0.198236 | 3092.308 | 0.117984
4243.32 | 0.198841 | 3092.308 | 0.117984
4243.32 | 0.198841 | 3092.308 | 0.117984
4251.53 | 0.199547 | 3103.846 | 0.1190765
4251.53 | 0.199547 | 3103.846 | 0.1190765
4261.01 | 0.200349 | 3103.846 | 0.1190765
4261.01 | 0.200349 | 3103.846 | 0.1190765
4269.42 | 0.201086 | 3115.385 | 0.1201941
4269.42 | 0.201086 | 3115.385 | 0.1201941
4275.52 | 0.201589 | 3115.385 | 0.1201941
4275.52 | 0.201589 | 3126.923 | 0.1213382
4285.03 | 0.202401 | 3126.923 | 0.1213382
4285.03 | 0.202401 | 3126.923 | 0.1213382
4292.46 | 0.203025 | 3138.462 | 0.1225098
4292.46 | 0.203025 | 3138.462 | 0.1225098
4299.43 | 0.203623 | 3138.462 | 0.1225098
4299.43 | 0.203623 | 3150 | 0.1237105
4306.56 | 0.20423 | 3150 | 0.1237105
4306.56 | 0.20423 | 3150 | 0.1237105
4316 | 0.205009 | 3150 | 0.1237105
4316 | 0.205009 | 3161.538 | 0.1249415
4324.22 | 0.205936 | 3161.538 | 0.1249415
4324.22 | 0.205936 | 3161.538 | 0.1249415
4330.89 | 0.206577 | 3173.077 | 0.1262071
4330.89 | 0.206577 | 3173.077 | 0.1262071
4338.63 | 0.207337 | 3173.077 | 0.1262071
4338.63 | 0.207337 | 3184.615 | 0.1275074
4347.06 | 0.208144 | 3184.615 | 0.1275074
4347.06 | 0.208144 | 3184.615 | 0.1275074
4355.4 | 0.208873 | 3184.615 | 0.1275074
4362.16 | 0.209575 | 3196.154 | 0.1288445
4362.16 | 0.209575 | 3196.154 | 0.1288445
4371.49 | 0.210418 | 3196.154 | 0.1288445
4371.49 | 0.210418 | 3207.692 | 0.1302204
4380.83 | 0.211243 | 3207.692 | 0.1302204
4380.83 | 0.211243 | 3207.692 | 0.1302204
4389.16 | 0.211961 | 3219.231 | 0.1316378
4389.16 | 0.211961 | 3219.231 | 0.1316378
4396.98 | 0.212645 | 3219.231 | 0.1316378
4396.98 | 0.212645 | 3219.231 | 0.1316378
4405.61 | 0.213371 | 3230.769 | 0.1330993
4405.61 | 0.213371 | 3230.769 | 0.1330993
4414.17 | 0.214105 | 3230.769 | 0.1330993
4414.17 | 0.214105 | 3242.308 | 0.1346076
4420.41 | 0.214643 | 3242.308 | 0.1346076
4420.41 | 0.214643 | 3242.308 | 0.1346076
4427.21 | 0.215216 | 3253.846 | 0.1361657
4427.21 | 0.215216 | 3253.846 | 0.1361657
4433.32 | 0.215745 | 3253.846 | 0.1361657
4433.32 | 0.215745 | 3253.846 | 0.1361657
4440.78 | 0.216385 | 3265.385 | 0.1377768
4440.78 | 0.216385 | 3265.385 | 0.1377768
4450.29 | 0.217205 | 3265.385 | 0.1377768
4450.29 | 0.217205 | 3276.923 | 0.1394442
4457.56 | 0.217822 | 3276.923 | 0.1394442
4457.56 | 0.217822 | 3276.923 | 0.1394442
4466.46 | 0.218592 | 3288.462 | 0.1411715
4466.46 | 0.218592 | 3288.462 | 0.1411715
4473.08 | 0.219167 | 3288.462 | 0.1411715
4473.08 | 0.219167 | 3288.462 | 0.1411715
4482.64 | 0.219997 | 3300 | 0.1429622
4482.64 | 0.219997 | 3300 | 0.1429622
4490.03 | 0.22064 | 3300 | 0.1429622
4490.03 | 0.22064 | 3311.538 | 0.1448197
4499.36 | 0.221447 | 3311.538 | 0.1448197
4499.36 | 0.221447 | 3311.538 | 0.1448197
4507.68 | 0.222188 | 3323.077 | 0.1467654
4507.68 | 0.222188 | 3323.077 | 0.1467654
4514.26 | 0.22277 | 3323.077 | 0.1467654
4514.26 | 0.22277 | 3334.615 | 0.1487953
4523.21 | 0.22355 | 3334.615 | 0.1487953
4530.91 | 0.224242 | 3334.615 | 0.1487953
4530.91 | 0.224242 | 3334.615 | 0.1487953
4539.58 | 0.225037 | 3346.154 | 0.1509167
4539.58 | 0.225037 | 3346.154 | 0.1509167
4547.61 | 0.225763 | 3346.154 | 0.1509167
4547.61 | 0.225763 | 3357.692 | 0.153138
4554.4 | 0.226366 | 3357.692 | 0.153138
4554.4 | 0.226366 | 3357.692 | 0.153138
4561.79 | 0.227039 | 3369.231 | 0.1554679
4561.79 | 0.227039 | 3369.231 | 0.1554679
4569.53 | 0.22776 | 3369.231 | 0.1554679
4569.53 | 0.22776 | 3369.231 | 0.1554679
4577.8 | 0.22848 | 3380.769 | 0.1579149
4577.8 | 0.22848 | 3380.769 | 0.1579149
4585.76 | 0.229236 | 3380.769 | 0.1579149
4585.76 | 0.229236 | 3392.308 | 0.1604872
4594.54 | 0.230052 | 3392.308 | 0.1604872
4594.54 | 0.230052 | 3392.308 | 0.1604872
4602.88 | 0.230804 | 3403.846 | 0.1631918
4602.88 | 0.230804 | 3403.846 | 0.1631918
4612.41 | 0.231709 | 3403.846 | 0.1631918
4612.41 | 0.231709 | 3403.846 | 0.1631918
4618.9 | 0.232313 | 3415.385 | 0.1660337
4618.9 | 0.232313 | 3415.385 | 0.1660337
4625.29 | 0.232833 | 3415.385 | 0.1660337
4625.29 | 0.232833 | 3426.923 | 0.1690162
4634.26 | 0.233694 | 3426.923 | 0.1690162
4634.26 | 0.233694 | 3426.923 | 0.1690162
4640.95 | 0.234307 | 3438.462 | 0.1723115
4640.95 | 0.234307 | 3438.462 | 0.1723115
4649.18 | 0.23507 | 3438.462 | 0.1723115
4649.18 | 0.23507 | 3438.462 | 0.1723115
4655.79 | 0.235671 | 3450 | 0.1758358
4655.79 | 0.235671 | 3450 | 0.1758358
4663.99 | 0.236433 | 3450 | 0.1758358
4663.99 | 0.236433 | 3461.538 | 0.1796056
4672.95 | 0.237281 | 3461.538 | 0.1796056
4672.95 | 0.237281 | 3461.538 | 0.1796056
4680.61 | 0.237984 | 3473.077 | 0.1836312
4680.61 | 0.237984 | 3473.077 | 0.1836312
4688.29 | 0.238668 | 3473.077 | 0.1836312
0 | 0 | 0 | 0
0 | 0 | 0 | 0
0 | 0 | 0 | 0
0 | 0 | 11.53846 | 0.0002591243
17.12 | 0.000757 | 11.53846 | 0.0002591243
17.12 | 0.000757 | 11.53846 | 0.0002591243
17.12 | 0.000757 | 23.07692 | 0.000517377
33.82 | 0.001002 | 23.07692 | 0.000517377
33.82 | 0.001002 | 34.61538 | 0.0007747845
33.82 | 0.001002 | 34.61538 | 0.0007747845
33.82 | 0.001002 | 34.61538 | 0.0007747845
48.47 | 0.001146 | 46.15385 | 0.001031371
48.47 | 0.001146 | 46.15385 | 0.001031371
48.47 | 0.001146 | 57.69231 | 0.001287158
64.93 | 0.00126 | 57.69231 | 0.001287158
64.93 | 0.00126 | 57.69231 | 0.001287158
64.93 | 0.00126 | 69.23077 | 0.001542166
64.93 | 0.00126 | 69.23077 | 0.001542166
82.85 | 0.001463 | 80.76923 | 0.001796416
82.85 | 0.001463 | 80.76923 | 0.001796416
82.85 | 0.001463 | 80.76923 | 0.001796416
99.6 | 0.001602 | 92.30769 | 0.002049924
99.6 | 0.001602 | 92.30769 | 0.002049924
99.6 | 0.001602 | 103.8462 | 0.00230271
99.6 | 0.001602 | 103.8462 | 0.00230271
118.11 | 0.001799 | 103.8462 | 0.00230271
118.11 | 0.001799 | 115.3846 | 0.002554789
118.11 | 0.001799 | 115.3846 | 0.002554789
133.96 | 0.001921 | 126.9231 | 0.002806178
133.96 | 0.001921 | 126.9231 | 0.002806178
133.96 | 0.001921 | 126.9231 | 0.002806178
150.07 | 0.002084 | 138.4615 | 0.003056892
150.07 | 0.002084 | 138.4615 | 0.003056892
150.07 | 0.002084 | 150 | 0.003306946
150.07 | 0.002084 | 150 | 0.003306946
168.39 | 0.002303 | 150 | 0.003306946
168.39 | 0.002303 | 161.5385 | 0.003556355
168.39 | 0.002303 | 161.5385 | 0.003556355
185.18 | 0.002481 | 161.5385 | 0.003556355
185.18 | 0.002481 | 173.0769 | 0.003805132
185.18 | 0.002481 | 173.0769 | 0.003805132
185.18 | 0.002481 | 184.6154 | 0.004053292
204.28 | 0.002683 | 184.6154 | 0.004053292
204.28 | 0.002683 | 184.6154 | 0.004053292
204.28 | 0.002683 | 196.1538 | 0.004300847
218.85 | 0.002889 | 196.1538 | 0.004300847
218.85 | 0.002889 | 207.6923 | 0.004547811
218.85 | 0.002889 | 207.6923 | 0.004547811
218.85 | 0.002889 | 207.6923 | 0.004547811
241.9 | 0.00318 | 219.2308 | 0.004794195
241.9 | 0.00318 | 219.2308 | 0.004794195
241.9 | 0.00318 | 230.7692 | 0.005040012
259.3 | 0.003364 | 230.7692 | 0.005040012
259.3 | 0.003364 | 230.7692 | 0.005040012
259.3 | 0.003364 | 242.3077 | 0.005285274
275 | 0.003606 | 242.3077 | 0.005285274
275 | 0.003606 | 253.8462 | 0.005529993
275 | 0.003606 | 253.8462 | 0.005529993
275 | 0.003606 | 253.8462 | 0.005529993
293.64 | 0.003815 | 265.3846 | 0.005774179
293.64 | 0.003815 | 265.3846 | 0.005774179
293.64 | 0.003815 | 276.9231 | 0.006017844
314.98 | 0.004111 | 276.9231 | 0.006017844
314.98 | 0.004111 | 276.9231 | 0.006017844
314.98 | 0.004111 | 288.4615 | 0.006260998
314.98 | 0.004111 | 288.4615 | 0.006260998
332.31 | 0.004329 | 300 | 0.006503653
332.31 | 0.004329 | 300 | 0.006503653
332.31 | 0.004329 | 300 | 0.006503653
354.49 | 0.004723 | 311.5385 | 0.006745819
354.49 | 0.004723 | 311.5385 | 0.006745819
354.49 | 0.004723 | 311.5385 | 0.006745819
354.49 | 0.004723 | 323.0769 | 0.006987505
370.89 | 0.004985 | 323.0769 | 0.006987505
370.89 | 0.004985 | 334.6154 | 0.007228723
370.89 | 0.004985 | 334.6154 | 0.007228723
386.29 | 0.005215 | 334.6154 | 0.007228723
386.29 | 0.005215 | 346.1538 | 0.007469481
386.29 | 0.005215 | 346.1538 | 0.007469481
386.29 | 0.005215 | 357.6923 | 0.007709789
405.66 | 0.005477 | 357.6923 | 0.007709789
405.66 | 0.005477 | 357.6923 | 0.007709789
405.66 | 0.005477 | 369.2308 | 0.007949657
424.09 | 0.005787 | 369.2308 | 0.007949657
424.09 | 0.005787 | 380.7692 | 0.008189095
424.09 | 0.005787 | 380.7692 | 0.008189095
440.21 | 0.006032 | 380.7692 | 0.008189095
440.21 | 0.006032 | 392.3077 | 0.00842811
440.21 | 0.006032 | 392.3077 | 0.00842811
440.21 | 0.006032 | 403.8462 | 0.008666713
455.13 | 0.006236 | 403.8462 | 0.008666713
455.13 | 0.006236 | 403.8462 | 0.008666713
455.13 | 0.006236 | 415.3846 | 0.008904909
475.21 | 0.00654 | 415.3846 | 0.008904909
475.21 | 0.00654 | 426.9231 | 0.00914271
475.21 | 0.00654 | 426.9231 | 0.00914271
475.21 | 0.00654 | 426.9231 | 0.00914271
493.57 | 0.006827 | 438.4615 | 0.009380125
493.57 | 0.006827 | 438.4615 | 0.009380125
493.57 | 0.006827 | 450 | 0.009617162
507.25 | 0.007019 | 450 | 0.009617162
507.25 | 0.007019 | 450 | 0.009617162
507.25 | 0.007019 | 461.5385 | 0.009853829
507.25 | 0.007019 | 461.5385 | 0.009853829
524.1 | 0.007328 | 461.5385 | 0.009853829
524.1 | 0.007328 | 473.0769 | 0.01009013
524.1 | 0.007328 | 473.0769 | 0.01009013
538.75 | 0.007574 | 484.6154 | 0.01032609
538.75 | 0.007574 | 484.6154 | 0.01032609
538.75 | 0.007574 | 484.6154 | 0.01032609
559.49 | 0.007945 | 496.1538 | 0.01056169
559.49 | 0.007945 | 496.1538 | 0.01056169
559.49 | 0.007945 | 507.6923 | 0.01079696
559.49 | 0.007945 | 507.6923 | 0.01079696
581.03 | 0.008308 | 507.6923 | 0.01079696
581.03 | 0.008308 | 519.2308 | 0.0110319
581.03 | 0.008308 | 519.2308 | 0.0110319
601.1 | 0.008631 | 530.7692 | 0.01126652
601.1 | 0.008631 | 530.7692 | 0.01126652
601.1 | 0.008631 | 530.7692 | 0.01126652
601.1 | 0.008631 | 542.3077 | 0.01150082
622.75 | 0.008998 | 542.3077 | 0.01150082
622.75 | 0.008998 | 553.8462 | 0.01173482
622.75 | 0.008998 | 553.8462 | 0.01173482
639.29 | 0.00925 | 553.8462 | 0.01173482
639.29 | 0.00925 | 565.3846 | 0.01196852
639.29 | 0.00925 | 565.3846 | 0.01196852
639.29 | 0.00925 | 576.9231 | 0.01220192
657.82 | 0.009557 | 576.9231 | 0.01220192
657.82 | 0.009557 | 576.9231 | 0.01220192
657.82 | 0.009557 | 588.4615 | 0.01243504
678.56 | 0.009969 | 588.4615 | 0.01243504
678.56 | 0.009969 | 600 | 0.01266788
678.56 | 0.009969 | 600 | 0.01266788
678.56 | 0.009969 | 600 | 0.01266788
695.39 | 0.010288 | 611.5385 | 0.01290045
695.39 | 0.010288 | 611.5385 | 0.01290045
695.39 | 0.010288 | 611.5385 | 0.01290045
714.6 | 0.010624 | 623.0769 | 0.01313276
714.6 | 0.010624 | 623.0769 | 0.01313276
714.6 | 0.010624 | 634.6154 | 0.01336481
730.46 | 0.010913 | 634.6154 | 0.01336481
730.46 | 0.010913 | 634.6154 | 0.01336481
730.46 | 0.010913 | 646.1538 | 0.01359661
730.46 | 0.010913 | 646.1538 | 0.01359661
747.9 | 0.01124 | 657.6923 | 0.01382817
747.9 | 0.01124 | 657.6923 | 0.01382817
747.9 | 0.01124 | 657.6923 | 0.01382817
767.64 | 0.011579 | 669.2308 | 0.01405949
767.64 | 0.011579 | 669.2308 | 0.01405949
767.64 | 0.011579 | 680.7692 | 0.01429058
767.64 | 0.011579 | 680.7692 | 0.01429058
783.44 | 0.011838 | 680.7692 | 0.01429058
783.44 | 0.011838 | 692.3077 | 0.01452145
783.44 | 0.011838 | 692.3077 | 0.01452145
801.59 | 0.0122 | 703.8462 | 0.0147521
801.59 | 0.0122 | 703.8462 | 0.0147521
801.59 | 0.0122 | 703.8462 | 0.0147521
801.59 | 0.0122 | 715.3846 | 0.01498255
824.5 | 0.012632 | 715.3846 | 0.01498255
824.5 | 0.012632 | 726.9231 | 0.01521279
824.5 | 0.012632 | 726.9231 | 0.01521279
836.89 | 0.012834 | 726.9231 | 0.01521279
836.89 | 0.012834 | 738.4615 | 0.01544283
836.89 | 0.012834 | 738.4615 | 0.01544283
852.99 | 0.013133 | 750 | 0.01567268
852.99 | 0.013133 | 750 | 0.01567268
852.99 | 0.013133 | 750 | 0.01567268
852.99 | 0.013133 | 761.5385 | 0.01590235
869.91 | 0.013391 | 761.5385 | 0.01590235
869.91 | 0.013391 | 761.5385 | 0.01590235
869.91 | 0.013391 | 773.0769 | 0.01613184
888.38 | 0.013757 | 773.0769 | 0.01613184
888.38 | 0.013757 | 784.6154 | 0.01636116
888.38 | 0.013757 | 784.6154 | 0.01636116
888.38 | 0.013757 | 784.6154 | 0.01636116
905.21 | 0.014092 | 796.1538 | 0.01659031
905.21 | 0.014092 | 796.1538 | 0.01659031
905.21 | 0.014092 | 807.6923 | 0.0168193
920.26 | 0.014401 | 807.6923 | 0.0168193
920.26 | 0.014401 | 807.6923 | 0.0168193
920.26 | 0.014401 | 819.2308 | 0.01704814
920.26 | 0.014401 | 819.2308 | 0.01704814
936.66 | 0.014751 | 830.7692 | 0.01727683
936.66 | 0.014751 | 830.7692 | 0.01727683
936.66 | 0.014751 | 830.7692 | 0.01727683
954.93 | 0.015069 | 842.3077 | 0.01750538
954.93 | 0.015069 | 842.3077 | 0.01750538
954.93 | 0.015069 | 853.8462 | 0.0177338
954.93 | 0.015069 | 853.8462 | 0.0177338
972.43 | 0.015435 | 853.8462 | 0.0177338
972.43 | 0.015435 | 865.3846 | 0.01796208
972.43 | 0.015435 | 865.3846 | 0.01796208
989.32 | 0.01575 | 876.9231 | 0.01819025
989.32 | 0.01575 | 876.9231 | 0.01819025
989.32 | 0.01575 | 876.9231 | 0.01819025
1004.74 | 0.016083 | 888.4615 | 0.01841829
1004.74 | 0.016083 | 888.4615 | 0.01841829
1004.74 | 0.016083 | 900 | 0.01864622
1004.74 | 0.016083 | 900 | 0.01864622
1023.22 | 0.01648 | 900 | 0.01864622
1023.22 | 0.01648 | 911.5385 | 0.01887405
1023.22 | 0.01648 | 911.5385 | 0.01887405
1038.15 | 0.016746 | 911.5385 | 0.01887405
1038.15 | 0.016746 | 923.0769 | 0.01910178
1038.15 | 0.016746 | 923.0769 | 0.01910178
1038.15 | 0.016746 | 934.6154 | 0.01932941
1055.42 | 0.017103 | 934.6154 | 0.01932941
1055.42 | 0.017103 | 934.6154 | 0.01932941
1055.42 | 0.017103 | 946.1538 | 0.01955696
1073.71 | 0.017485 | 946.1538 | 0.01955696
1073.71 | 0.017485 | 957.6923 | 0.01978442
1073.71 | 0.017485 | 957.6923 | 0.01978442
1073.71 | 0.017485 | 957.6923 | 0.01978442
1088.17 | 0.017754 | 969.2308 | 0.0200118
1088.17 | 0.017754 | 969.2308 | 0.0200118
1088.17 | 0.017754 | 980.7692 | 0.02023911
1109.95 | 0.018194 | 980.7692 | 0.02023911
1109.95 | 0.018194 | 980.7692 | 0.02023911
1109.95 | 0.018194 | 992.3077 | 0.02046636
1127.06 | 0.018553 | 992.3077 | 0.02046636
1127.06 | 0.018553 | 1003.846 | 0.02069355
1127.06 | 0.018553 | 1003.846 | 0.02069355
1127.06 | 0.018553 | 1003.846 | 0.02069355
1149.09 | 0.019008 | 1015.385 | 0.02092068
1149.09 | 0.019008 | 1015.385 | 0.02092068
1149.09 | 0.019008 | 1026.923 | 0.02114776
1165.29 | 0.019356 | 1026.923 | 0.02114776
1165.29 | 0.019356 | 1026.923 | 0.02114776
1165.29 | 0.019356 | 1038.462 | 0.0213748
1165.29 | 0.019356 | 1038.462 | 0.0213748
1184.01 | 0.019779 | 1050 | 0.0216018
1184.01 | 0.019779 | 1050 | 0.0216018
1184.01 | 0.019779 | 1050 | 0.0216018
1204.18 | 0.020193 | 1061.538 | 0.02182877
1204.18 | 0.020193 | 1061.538 | 0.02182877
1204.18 | 0.020193 | 1061.538 | 0.02182877
1204.18 | 0.020193 | 1073.077 | 0.02205572
1222.78 | 0.020551 | 1073.077 | 0.02205572
1222.78 | 0.020551 | 1084.615 | 0.02228264
1222.78 | 0.020551 | 1084.615 | 0.02228264
1240.35 | 0.020926 | 1084.615 | 0.02228264
1240.35 | 0.020926 | 1096.154 | 0.02250954
1240.35 | 0.020926 | 1096.154 | 0.02250954
1254.05 | 0.021243 | 1107.692 | 0.02273644
1254.05 | 0.021243 | 1107.692 | 0.02273644
1254.05 | 0.021243 | 1107.692 | 0.02273644
1254.05 | 0.021243 | 1119.231 | 0.02296333
1271.15 | 0.021617 | 1119.231 | 0.02296333
1271.15 | 0.021617 | 1130.769 | 0.02319022
1271.15 | 0.021617 | 1130.769 | 0.02319022
1288.73 | 0.021987 | 1130.769 | 0.02319022
1288.73 | 0.021987 | 1142.308 | 0.02341712
1288.73 | 0.021987 | 1142.308 | 0.02341712
1288.73 | 0.021987 | 1153.846 | 0.02364403
1308.89 | 0.022398 | 1153.846 | 0.02364403
1308.89 | 0.022398 | 1153.846 | 0.02364403
1308.89 | 0.022398 | 1165.385 | 0.02387096
1324.12 | 0.022716 | 1165.385 | 0.02387096
1324.12 | 0.022716 | 1176.923 | 0.02409791
1324.12 | 0.022716 | 1176.923 | 0.02409791
1324.12 | 0.022716 | 1176.923 | 0.02409791
1342 | 0.023061 | 1188.462 | 0.02432489
1342 | 0.023061 | 1188.462 | 0.02432489
1342 | 0.023061 | 1200 | 0.0245519
1358.22 | 0.023464 | 1200 | 0.0245519
1358.22 | 0.023464 | 1200 | 0.0245519
1358.22 | 0.023464 | 1211.538 | 0.02477895
1358.22 | 0.023464 | 1211.538 | 0.02477895
1378.49 | 0.023887 | 1211.538 | 0.02477895
1378.49 | 0.023887 | 1223.077 | 0.02500605
1378.49 | 0.023887 | 1223.077 | 0.02500605
1394.18 | 0.024235 | 1234.615 | 0.0252332
1394.18 | 0.024235 | 1234.615 | 0.0252332
1394.18 | 0.024235 | 1234.615 | 0.0252332
1407.87 | 0.024515 | 1246.154 | 0.0254604
1407.87 | 0.024515 | 1246.154 | 0.0254604
1407.87 | 0.024515 | 1257.692 | 0.02568766
1407.87 | 0.024515 | 1257.692 | 0.02568766
1427.29 | 0.02494 | 1257.692 | 0.02568766
1427.29 | 0.02494 | 1269.231 | 0.02591499
1427.29 | 0.02494 | 1269.231 | 0.02591499
1443.86 | 0.025288 | 1280.769 | 0.02614239
1443.86 | 0.025288 | 1280.769 | 0.02614239
1443.86 | 0.025288 | 1280.769 | 0.02614239
1443.86 | 0.025288 | 1292.308 | 0.02636987
1467.55 | 0.025773 | 1292.308 | 0.02636987
1467.55 | 0.025773 | 1303.846 | 0.02659743
1467.55 | 0.025773 | 1303.846 | 0.02659743
1484.57 | 0.026167 | 1303.846 | 0.02659743
1484.57 | 0.026167 | 1315.385 | 0.02682508
1484.57 | 0.026167 | 1315.385 | 0.02682508
1484.57 | 0.026167 | 1326.923 | 0.02705282
1501.69 | 0.026558 | 1326.923 | 0.02705282
1501.69 | 0.026558 | 1326.923 | 0.02705282
1501.69 | 0.026558 | 1338.462 | 0.02728067
1520.68 | 0.026954 | 1338.462 | 0.02728067
1520.68 | 0.026954 | 1350 | 0.02750861
1520.68 | 0.026954 | 1350 | 0.02750861
1534.87 | 0.027248 | 1350 | 0.02750861
1534.87 | 0.027248 | 1361.538 | 0.02773667
1534.87 | 0.027248 | 1361.538 | 0.02773667
1534.87 | 0.027248 | 1361.538 | 0.02773667
1553.69 | 0.027666 | 1373.077 | 0.02796485
1553.69 | 0.027666 | 1373.077 | 0.02796485
1553.69 | 0.027666 | 1384.615 | 0.02819314
1572.61 | 0.028058 | 1384.615 | 0.02819314
1572.61 | 0.028058 | 1384.615 | 0.02819314
1572.61 | 0.028058 | 1396.154 | 0.02842157
1572.61 | 0.028058 | 1396.154 | 0.02842157
1586.29 | 0.028365 | 1407.692 | 0.02865012
1586.29 | 0.028365 | 1407.692 | 0.02865012
1586.29 | 0.028365 | 1407.692 | 0.02865012
1606.7 | 0.028835 | 1419.231 | 0.02887882
1606.7 | 0.028835 | 1419.231 | 0.02887882
1606.7 | 0.028835 | 1430.769 | 0.02910765
1606.7 | 0.028835 | 1430.769 | 0.02910765
1622.82 | 0.029192 | 1430.769 | 0.02910765
1622.82 | 0.029192 | 1442.308 | 0.02933664
1622.82 | 0.029192 | 1442.308 | 0.02933664
1640.88 | 0.02959 | 1453.846 | 0.02956578
1640.88 | 0.02959 | 1453.846 | 0.02956578
1640.88 | 0.02959 | 1453.846 | 0.02956578
1640.88 | 0.02959 | 1465.385 | 0.02979509
1661.81 | 0.030101 | 1465.385 | 0.02979509
1661.81 | 0.030101 | 1476.923 | 0.03002456
1661.81 | 0.030101 | 1476.923 | 0.03002456
1675.85 | 0.030449 | 1476.923 | 0.03002456
1675.85 | 0.030449 | 1488.462 | 0.0302542
1675.85 | 0.030449 | 1488.462 | 0.0302542
1692.17 | 0.030845 | 1500 | 0.03048402
1692.17 | 0.030845 | 1500 | 0.03048402
1692.17 | 0.030845 | 1500 | 0.03048402
1692.17 | 0.030845 | 1511.538 | 0.03071402
1710.51 | 0.03126 | 1511.538 | 0.03071402
1710.51 | 0.03126 | 1511.538 | 0.03071402
1710.51 | 0.03126 | 1523.077 | 0.03094422
1727.27 | 0.031612 | 1523.077 | 0.03094422
1727.27 | 0.031612 | 1534.615 | 0.0311746
1727.27 | 0.031612 | 1534.615 | 0.0311746
1727.27 | 0.031612 | 1534.615 | 0.0311746
1745.59 | 0.032032 | 1546.154 | 0.03140519
1745.59 | 0.032032 | 1546.154 | 0.03140519
1745.59 | 0.032032 | 1557.692 | 0.03163599
1762.53 | 0.032433 | 1557.692 | 0.03163599
1762.53 | 0.032433 | 1557.692 | 0.03163599
1762.53 | 0.032433 | 1569.231 | 0.031867
1762.53 | 0.032433 | 1569.231 | 0.031867
1780.8 | 0.032854 | 1580.769 | 0.03209823
1780.8 | 0.032854 | 1580.769 | 0.03209823
1780.8 | 0.032854 | 1580.769 | 0.03209823
1801.1 | 0.033307 | 1592.308 | 0.03232968
1801.1 | 0.033307 | 1592.308 | 0.03232968
1801.1 | 0.033307 | 1603.846 | 0.03256136
1816.02 | 0.033654 | 1603.846 | 0.03256136
1816.02 | 0.033654 | 1603.846 | 0.03256136
1816.02 | 0.033654 | 1615.385 | 0.03279328
1816.02 | 0.033654 | 1615.385 | 0.03279328
1837.07 | 0.034153 | 1626.923 | 0.03302544
1837.07 | 0.034153 | 1626.923 | 0.03302544
1837.07 | 0.034153 | 1626.923 | 0.03302544
1853.61 | 0.034558 | 1638.462 | 0.03325785
1853.61 | 0.034558 | 1638.462 | 0.03325785
1853.61 | 0.034558 | 1650 | 0.03349052
1853.61 | 0.034558 | 1650 | 0.03349052
1875.9 | 0.035049 | 1650 | 0.03349052
1875.9 | 0.035049 | 1661.538 | 0.03372344
1875.9 | 0.035049 | 1661.538 | 0.03372344
1896.02 | 0.035553 | 1661.538 | 0.03372344
1896.02 | 0.035553 | 1673.077 | 0.03395663
1896.02 | 0.035553 | 1673.077 | 0.03395663
1896.02 | 0.035553 | 1684.615 | 0.0341901
1910.33 | 0.035905 | 1684.615 | 0.0341901
1910.33 | 0.035905 | 1684.615 | 0.0341901
1910.33 | 0.035905 | 1696.154 | 0.03442385
1925.57 | 0.036265 | 1696.154 | 0.03442385
1925.57 | 0.036265 | 1707.692 | 0.03465788
1925.57 | 0.036265 | 1707.692 | 0.03465788
1925.57 | 0.036265 | 1707.692 | 0.03465788
1944.17 | 0.036706 | 1719.231 | 0.0348922
1944.17 | 0.036706 | 1719.231 | 0.0348922
1944.17 | 0.036706 | 1730.769 | 0.03512682
1962.6 | 0.037126 | 1730.769 | 0.03512682
1962.6 | 0.037126 | 1730.769 | 0.03512682
1962.6 | 0.037126 | 1742.308 | 0.03536175
1982.53 | 0.037618 | 1742.308 | 0.03536175
1982.53 | 0.037618 | 1753.846 | 0.03559698
1982.53 | 0.037618 | 1753.846 | 0.03559698
1982.53 | 0.037618 | 1753.846 | 0.03559698
1998.89 | 0.038023 | 1765.385 | 0.03583254
1998.89 | 0.038023 | 1765.385 | 0.03583254
1998.89 | 0.038023 | 1776.923 | 0.03606842
2018.7 | 0.038459 | 1776.923 | 0.03606842
2018.7 | 0.038459 | 1776.923 | 0.03606842
2018.7 | 0.038459 | 1788.462 | 0.03630463
2018.7 | 0.038459 | 1788.462 | 0.03630463
2034.09 | 0.039011 | 1800 | 0.03654118
2034.09 | 0.039011 | 1800 | 0.03654118
2034.09 | 0.039011 | 1800 | 0.03654118
2050.69 | 0.039618 | 1811.538 | 0.03677807
2050.69 | 0.039618 | 1811.538 | 0.03677807
2050.69 | 0.039618 | 1811.538 | 0.03677807
2050.69 | 0.039618 | 1823.077 | 0.03701531
2066.23 | 0.040061 | 1823.077 | 0.03701531
2066.23 | 0.040061 | 1834.615 | 0.03725291
2066.23 | 0.040061 | 1834.615 | 0.03725291
2086.47 | 0.040585 | 1834.615 | 0.03725291
2086.47 | 0.040585 | 1846.154 | 0.03749087
2086.47 | 0.040585 | 1846.154 | 0.03749087
2100.83 | 0.04095 | 1857.692 | 0.03772921
2100.83 | 0.04095 | 1857.692 | 0.03772921
2100.83 | 0.04095 | 1857.692 | 0.03772921
2100.83 | 0.04095 | 1869.231 | 0.03796793
2116.15 | 0.041344 | 1869.231 | 0.03796793
2116.15 | 0.041344 | 1880.769 | 0.03820703
2116.15 | 0.041344 | 1880.769 | 0.03820703
2132.5 | 0.041775 | 1880.769 | 0.03820703
2132.5 | 0.041775 | 1892.308 | 0.03844653
2132.5 | 0.041775 | 1892.308 | 0.03844653
2132.5 | 0.041775 | 1903.846 | 0.03868642
2145.17 | 0.042118 | 1903.846 | 0.03868642
2145.17 | 0.042118 | 1903.846 | 0.03868642
2145.17 | 0.042118 | 1915.385 | 0.03892673
2160.8 | 0.042534 | 1915.385 | 0.03892673
2160.8 | 0.042534 | 1926.923 | 0.03916744
2160.8 | 0.042534 | 1926.923 | 0.03916744
2160.8 | 0.042534 | 1926.923 | 0.03916744
2179.1 | 0.043002 | 1938.462 | 0.03940858
2179.1 | 0.043002 | 1938.462 | 0.03940858
2179.1 | 0.043002 | 1950 | 0.03965015
2196.27 | 0.043458 | 1950 | 0.03965015
2196.27 | 0.043458 | 1950 | 0.03965015
2196.27 | 0.043458 | 1961.538 | 0.03989215
2212.57 | 0.043882 | 1961.538 | 0.03989215
2212.57 | 0.043882 | 1961.538 | 0.03989215
2212.57 | 0.043882 | 1973.077 | 0.0401346
2212.57 | 0.043882 | 1973.077 | 0.0401346
2231.3 | 0.044369 | 1984.615 | 0.0403775
2231.3 | 0.044369 | 1984.615 | 0.0403775
2231.3 | 0.044369 | 1984.615 | 0.0403775
2246.36 | 0.044775 | 1996.154 | 0.04062086
2246.36 | 0.044775 | 1996.154 | 0.04062086
2246.36 | 0.044775 | 2007.692 | 0.04086468
2246.36 | 0.044775 | 2007.692 | 0.04086468
2265.97 | 0.045272 | 2007.692 | 0.04086468
2265.97 | 0.045272 | 2019.231 | 0.04110898
2265.97 | 0.045272 | 2019.231 | 0.04110898
2283.02 | 0.045744 | 2030.769 | 0.04135377
2283.02 | 0.045744 | 2030.769 | 0.04135377
2283.02 | 0.045744 | 2030.769 | 0.04135377
2283.02 | 0.045744 | 2042.308 | 0.04159904
2299.72 | 0.046174 | 2042.308 | 0.04159904
2299.72 | 0.046174 | 2053.846 | 0.04184482
2299.72 | 0.046174 | 2053.846 | 0.04184482
2319.27 | 0.046711 | 2053.846 | 0.04184482
2319.27 | 0.046711 | 2065.385 | 0.0420911
2319.27 | 0.046711 | 2065.385 | 0.0420911
2319.27 | 0.046711 | 2076.923 | 0.0423379
2336.11 | 0.047167 | 2076.923 | 0.0423379
2336.11 | 0.047167 | 2076.923 | 0.0423379
2336.11 | 0.047167 | 2088.462 | 0.04258522
2350.58 | 0.047529 | 2088.462 | 0.04258522
2350.58 | 0.047529 | 2100 | 0.04283307
2350.58 | 0.047529 | 2100 | 0.04283307
2365.83 | 0.04796 | 2100 | 0.04283307
2365.83 | 0.04796 | 2111.538 | 0.04308147
2365.83 | 0.04796 | 2111.538 | 0.04308147
2365.83 | 0.04796 | 2111.538 | 0.04308147
2387.05 | 0.048552 | 2123.077 | 0.04333041
2387.05 | 0.048552 | 2123.077 | 0.04333041
2387.05 | 0.048552 | 2134.615 | 0.04357991
2405.68 | 0.049073 | 2134.615 | 0.04357991
2405.68 | 0.049073 | 2134.615 | 0.04357991
2405.68 | 0.049073 | 2146.154 | 0.04382998
2405.68 | 0.049073 | 2146.154 | 0.04382998
2423.54 | 0.049507 | 2157.692 | 0.04408063
2423.54 | 0.049507 | 2157.692 | 0.04408063
2423.54 | 0.049507 | 2157.692 | 0.04408063
2437.17 | 0.04992 | 2169.231 | 0.04433186
2437.17 | 0.04992 | 2169.231 | 0.04433186
2437.17 | 0.04992 | 2180.769 | 0.04458369
2437.17 | 0.04992 | 2180.769 | 0.04458369
2454.44 | 0.050365 | 2180.769 | 0.04458369
2454.44 | 0.050365 | 2192.308 | 0.04483612
2454.44 | 0.050365 | 2192.308 | 0.04483612
2475.03 | 0.050959 | 2203.846 | 0.04508916
2475.03 | 0.050959 | 2203.846 | 0.04508916
2475.03 | 0.050959 | 2203.846 | 0.04508916
2492.75 | 0.051438 | 2215.385 | 0.04534282
2492.75 | 0.051438 | 2215.385 | 0.04534282
2492.75 | 0.051438 | 2226.923 | 0.04559712
2492.75 | 0.051438 | 2226.923 | 0.04559712
2512.35 | 0.051975 | 2226.923 | 0.04559712
2512.35 | 0.051975 | 2238.462 | 0.04585206
2512.35 | 0.051975 | 2238.462 | 0.04585206
2527.7 | 0.052438 | 2250 | 0.04610765
2527.7 | 0.052438 | 2250 | 0.04610765
2527.7 | 0.052438 | 2250 | 0.04610765
2527.7 | 0.052438 | 2261.538 | 0.04636391
2551.04 | 0.053058 | 2261.538 | 0.04636391
2551.04 | 0.053058 | 2273.077 | 0.04662083
2551.04 | 0.053058 | 2273.077 | 0.04662083
2567.39 | 0.053532 | 2273.077 | 0.04662083
2567.39 | 0.053532 | 2284.615 | 0.04687844
2567.39 | 0.053532 | 2284.615 | 0.04687844
2567.39 | 0.053532 | 2284.615 | 0.04687844
2584.38 | 0.054012 | 2296.154 | 0.04713674
2584.38 | 0.054012 | 2296.154 | 0.04713674
2584.38 | 0.054012 | 2307.692 | 0.04739575
2602.82 | 0.054527 | 2307.692 | 0.04739575
2602.82 | 0.054527 | 2307.692 | 0.04739575
2602.82 | 0.054527 | 2319.231 | 0.04765547
2602.82 | 0.054527 | 2319.231 | 0.04765547
2620.42 | 0.05506 | 2330.769 | 0.04791591
2620.42 | 0.05506 | 2330.769 | 0.04791591
2620.42 | 0.05506 | 2330.769 | 0.04791591
2641.84 | 0.055665 | 2342.308 | 0.04817709
2641.84 | 0.055665 | 2342.308 | 0.04817709
2641.84 | 0.055665 | 2353.846 | 0.04843902
2659.56 | 0.056179 | 2353.846 | 0.04843902
2659.56 | 0.056179 | 2353.846 | 0.04843902
2659.56 | 0.056179 | 2365.385 | 0.0487017
2659.56 | 0.056179 | 2365.385 | 0.0487017
2678.43 | 0.05671 | 2376.923 | 0.04896516
2678.43 | 0.05671 | 2376.923 | 0.04896516
2678.43 | 0.05671 | 2376.923 | 0.04896516
2696.92 | 0.057236 | 2388.462 | 0.04922939
2696.92 | 0.057236 | 2388.462 | 0.04922939
2696.92 | 0.057236 | 2400 | 0.04949442
2696.92 | 0.057236 | 2400 | 0.04949442
2717.39 | 0.057848 | 2400 | 0.04949442
2717.39 | 0.057848 | 2411.538 | 0.04976025
2717.39 | 0.057848 | 2411.538 | 0.04976025
2736.01 | 0.058377 | 2423.077 | 0.0500269
2736.01 | 0.058377 | 2423.077 | 0.0500269
2736.01 | 0.058377 | 2423.077 | 0.0500269
2736.01 | 0.058377 | 2434.615 | 0.05029438
2754.13 | 0.058935 | 2434.615 | 0.05029438
2754.13 | 0.058935 | 2434.615 | 0.05029438
2754.13 | 0.058935 | 2446.154 | 0.0505627
2771.33 | 0.059439 | 2446.154 | 0.0505627
2771.33 | 0.059439 | 2457.692 | 0.05083187
2771.33 | 0.059439 | 2457.692 | 0.05083187
2790.15 | 0.059994 | 2457.692 | 0.05083187
2790.15 | 0.059994 | 2469.231 | 0.05110191
2790.15 | 0.059994 | 2469.231 | 0.05110191
2790.15 | 0.059994 | 2480.769 | 0.05137282
2807.3 | 0.060521 | 2480.769 | 0.05137282
2807.3 | 0.060521 | 2480.769 | 0.05137282
2807.3 | 0.060521 | 2492.308 | 0.05164462
2825.91 | 0.061071 | 2492.308 | 0.05164462
2825.91 | 0.061071 | 2503.846 | 0.05191733
2825.91 | 0.061071 | 2503.846 | 0.05191733
2825.91 | 0.061071 | 2503.846 | 0.05191733
2841.99 | 0.061559 | 2515.385 | 0.05219095
2841.99 | 0.061559 | 2515.385 | 0.05219095
2841.99 | 0.061559 | 2526.923 | 0.0524655
2859 | 0.062047 | 2526.923 | 0.0524655
2859 | 0.062047 | 2526.923 | 0.0524655
2859 | 0.062047 | 2538.462 | 0.05274099
2859 | 0.062047 | 2538.462 | 0.05274099
2875.1 | 0.062555 | 2550 | 0.05301744
2875.1 | 0.062555 | 2550 | 0.05301744
2875.1 | 0.062555 | 2550 | 0.05301744
2888.63 | 0.062977 | 2561.538 | 0.05329486
2888.63 | 0.062977 | 2561.538 | 0.05329486
2888.63 | 0.062977 | 2573.077 | 0.05357326
2888.63 | 0.062977 | 2573.077 | 0.05357326
2908.92 | 0.063594 | 2573.077 | 0.05357326
2908.92 | 0.063594 | 2584.615 | 0.05385267
2908.92 | 0.063594 | 2584.615 | 0.05385267
2928.57 | 0.064216 | 2584.615 | 0.05385267
2928.57 | 0.064216 | 2596.154 | 0.05413308
2928.57 | 0.064216 | 2596.154 | 0.05413308
2946.24 | 0.065081 | 2607.692 | 0.05441453
2946.24 | 0.065081 | 2607.692 | 0.05441453
2946.24 | 0.065081 | 2607.692 | 0.05441453
2946.24 | 0.065081 | 2619.231 | 0.05469701
2965.16 | 0.065709 | 2619.231 | 0.05469701
2965.16 | 0.065709 | 2630.769 | 0.05498056
2965.16 | 0.065709 | 2630.769 | 0.05498056
2979.62 | 0.066203 | 2630.769 | 0.05498056
2979.62 | 0.066203 | 2642.308 | 0.05526518
2979.62 | 0.066203 | 2642.308 | 0.05526518
2979.62 | 0.066203 | 2653.846 | 0.05555089
3000.73 | 0.06686 | 2653.846 | 0.05555089
3000.73 | 0.06686 | 2653.846 | 0.05555089
3000.73 | 0.06686 | 2665.385 | 0.0558377
3019.8 | 0.067503 | 2665.385 | 0.0558377
3019.8 | 0.067503 | 2676.923 | 0.05612564
3019.8 | 0.067503 | 2676.923 | 0.05612564
3019.8 | 0.067503 | 2676.923 | 0.05612564
3033.23 | 0.067917 | 2688.462 | 0.05641471
3033.23 | 0.067917 | 2688.462 | 0.05641471
3033.23 | 0.067917 | 2700 | 0.05670495
3053.83 | 0.068619 | 2700 | 0.05670495
3053.83 | 0.068619 | 2700 | 0.05670495
3053.83 | 0.068619 | 2711.538 | 0.05699635
3068.95 | 0.069115 | 2711.538 | 0.05699635
3068.95 | 0.069115 | 2723.077 | 0.05728895
3068.95 | 0.069115 | 2723.077 | 0.05728895
3068.95 | 0.069115 | 2723.077 | 0.05728895
3090.46 | 0.069838 | 2734.615 | 0.05758275
3090.46 | 0.069838 | 2734.615 | 0.05758275
3090.46 | 0.069838 | 2734.615 | 0.05758275
3108.36 | 0.070435 | 2746.154 | 0.05787778
3108.36 | 0.070435 | 2746.154 | 0.05787778
3108.36 | 0.070435 | 2757.692 | 0.05817405
3108.36 | 0.070435 | 2757.692 | 0.05817405
3122.47 | 0.07091 | 2757.692 | 0.05817405
3122.47 | 0.07091 | 2769.231 | 0.05847159
3122.47 | 0.07091 | 2769.231 | 0.05847159
3137.85 | 0.071404 | 2780.769 | 0.05877041
3137.85 | 0.071404 | 2780.769 | 0.05877041
3137.85 | 0.071404 | 2780.769 | 0.05877041
3137.85 | 0.071404 | 2792.308 | 0.05907053
3156.06 | 0.072049 | 2792.308 | 0.05907053
3156.06 | 0.072049 | 2803.846 | 0.05937198
3156.06 | 0.072049 | 2803.846 | 0.05937198
3170.52 | 0.07253 | 2803.846 | 0.05937198
3170.52 | 0.07253 | 2815.385 | 0.05967476
3170.52 | 0.07253 | 2815.385 | 0.05967476
3190.58 | 0.073214 | 2826.923 | 0.05997891
3190.58 | 0.073214 | 2826.923 | 0.05997891
3190.58 | 0.073214 | 2826.923 | 0.05997891
3190.58 | 0.073214 | 2838.462 | 0.06028444
3205.48 | 0.073717 | 2838.462 | 0.06028444
3205.48 | 0.073717 | 2850 | 0.06059138
3205.48 | 0.073717 | 2850 | 0.06059138
3227.38 | 0.074472 | 2850 | 0.06059138
3227.38 | 0.074472 | 2861.538 | 0.06089975
3227.38 | 0.074472 | 2861.538 | 0.06089975
3227.38 | 0.074472 | 2873.077 | 0.06120956
3247.84 | 0.075232 | 2873.077 | 0.06120956
3247.84 | 0.075232 | 2873.077 | 0.06120956
3247.84 | 0.075232 | 2884.615 | 0.06152085
3264.72 | 0.075835 | 2884.615 | 0.06152085
3264.72 | 0.075835 | 2884.615 | 0.06152085
3264.72 | 0.075835 | 2896.154 | 0.06183363
3264.72 | 0.075835 | 2896.154 | 0.06183363
3283.42 | 0.076498 | 2907.692 | 0.06214793
3283.42 | 0.076498 | 2907.692 | 0.06214793
3283.42 | 0.076498 | 2907.692 | 0.06214793
3297.47 | 0.077008 | 2919.231 | 0.06246377
3297.47 | 0.077008 | 2919.231 | 0.06246377
3297.47 | 0.077008 | 2930.769 | 0.06278118
3297.47 | 0.077008 | 2930.769 | 0.06278118
3313.46 | 0.077594 | 2930.769 | 0.06278118
3313.46 | 0.077594 | 2942.308 | 0.06310018
3313.46 | 0.077594 | 2942.308 | 0.06310018
3332.76 | 0.078318 | 2953.846 | 0.06342079
3332.76 | 0.078318 | 2953.846 | 0.06342079
3332.76 | 0.078318 | 2953.846 | 0.06342079
3351.11 | 0.079018 | 2965.385 | 0.06374306
3351.11 | 0.079018 | 2965.385 | 0.06374306
3351.11 | 0.079018 | 2976.923 | 0.06406699
3351.11 | 0.079018 | 2976.923 | 0.06406699
3368.93 | 0.079669 | 2976.923 | 0.06406699
3368.93 | 0.079669 | 2988.462 | 0.06439262
3368.93 | 0.079669 | 2988.462 | 0.06439262
3384.46 | 0.080246 | 3000 | 0.06471997
3384.46 | 0.080246 | 3000 | 0.06471997
3384.46 | 0.080246 | 3000 | 0.06471997
3384.46 | 0.080246 | 3011.538 | 0.06504908
3399.68 | 0.080826 | 3011.538 | 0.06504908
3399.68 | 0.080826 | 3023.077 | 0.06537997
3399.68 | 0.080826 | 3023.077 | 0.06537997
3417.21 | 0.081508 | 3023.077 | 0.06537997
3417.21 | 0.081508 | 3034.615 | 0.06571268
3417.21 | 0.081508 | 3034.615 | 0.06571268
3417.21 | 0.081508 | 3034.615 | 0.06571268
3432.6 | 0.082082 | 3046.154 | 0.06604722
3432.6 | 0.082082 | 3046.154 | 0.06604722
3432.6 | 0.082082 | 3057.692 | 0.06638364
3455.49 | 0.08296 | 3057.692 | 0.06638364
3455.49 | 0.08296 | 3057.692 | 0.06638364
3455.49 | 0.08296 | 3069.231 | 0.06672197
3468.57 | 0.083492 | 3069.231 | 0.06672197
3468.57 | 0.083492 | 3080.769 | 0.06706223
3468.57 | 0.083492 | 3080.769 | 0.06706223
3468.57 | 0.083492 | 3080.769 | 0.06706223
3485.02 | 0.08413 | 3092.308 | 0.06740446
3485.02 | 0.08413 | 3092.308 | 0.06740446
3485.02 | 0.08413 | 3103.846 | 0.0677487
3501.85 | 0.084814 | 3103.846 | 0.0677487
3501.85 | 0.084814 | 3103.846 | 0.0677487
3501.85 | 0.084814 | 3115.385 | 0.06809498
3501.85 | 0.084814 | 3115.385 | 0.06809498
3514.55 | 0.085291 | 3126.923 | 0.06844333
3514.55 | 0.085291 | 3126.923 | 0.06844333
3514.55 | 0.085291 | 3126.923 | 0.06844333
3532.25 | 0.086013 | 3138.462 | 0.06879379
3532.25 | 0.086013 | 3138.462 | 0.06879379
3532.25 | 0.086013 | 3150 | 0.0691464
3532.25 | 0.086013 | 3150 | 0.0691464
3550.72 | 0.086768 | 3150 | 0.0691464
3550.72 | 0.086768 | 3161.538 | 0.0695012
3550.72 | 0.086768 | 3161.538 | 0.0695012
3568.04 | 0.087461 | 3173.077 | 0.06985822
3568.04 | 0.087461 | 3173.077 | 0.06985822
3568.04 | 0.087461 | 3173.077 | 0.06985822
3568.04 | 0.087461 | 3184.615 | 0.07021751
3586.54 | 0.088211 | 3184.615 | 0.07021751
3586.54 | 0.088211 | 3184.615 | 0.07021751
3586.54 | 0.088211 | 3196.154 | 0.0705791
3606.3 | 0.089029 | 3196.154 | 0.0705791
3606.3 | 0.089029 | 3207.692 | 0.07094304
3606.3 | 0.089029 | 3207.692 | 0.07094304
3621.39 | 0.089649 | 3207.692 | 0.07094304
3621.39 | 0.089649 | 3219.231 | 0.07130939
3621.39 | 0.089649 | 3219.231 | 0.07130939
3621.39 | 0.089649 | 3230.769 | 0.07167817
3638.35 | 0.09036 | 3230.769 | 0.07167817
3638.35 | 0.09036 | 3230.769 | 0.07167817
3638.35 | 0.09036 | 3242.308 | 0.07204943
3652.58 | 0.090946 | 3242.308 | 0.07204943
3652.58 | 0.090946 | 3253.846 | 0.07242323
3652.58 | 0.090946 | 3253.846 | 0.07242323
3652.58 | 0.090946 | 3253.846 | 0.07242323
3671.58 | 0.091767 | 3265.385 | 0.0727996
3671.58 | 0.091767 | 3265.385 | 0.0727996
3671.58 | 0.091767 | 3276.923 | 0.0731786
3689.03 | 0.092523 | 3276.923 | 0.0731786
3689.03 | 0.092523 | 3276.923 | 0.0731786
3689.03 | 0.092523 | 3288.462 | 0.07356027
3689.03 | 0.092523 | 3288.462 | 0.07356027
3705 | 0.093208 | 3300 | 0.07394468
3705 | 0.093208 | 3300 | 0.07394468
3705 | 0.093208 | 3300 | 0.07394468
3722.37 | 0.093949 | 3311.538 | 0.07433186
3722.37 | 0.093949 | 3311.538 | 0.07433186
3722.37 | 0.093949 | 3323.077 | 0.07472189
3743.69 | 0.094899 | 3323.077 | 0.07472189
3743.69 | 0.094899 | 3323.077 | 0.07472189
3743.69 | 0.094899 | 3334.615 | 0.0751148
3743.69 | 0.094899 | 3334.615 | 0.0751148
3762.96 | 0.095759 | 3334.615 | 0.0751148
3762.96 | 0.095759 | 3346.154 | 0.07551067
3762.96 | 0.095759 | 3346.154 | 0.07551067
3781.26 | 0.096595 | 3357.692 | 0.07590955
3781.26 | 0.096595 | 3357.692 | 0.07590955
3781.26 | 0.096595 | 3357.692 | 0.07590955
3781.26 | 0.096595 | 3369.231 | 0.0763115
3794.64 | 0.097192 | 3369.231 | 0.0763115
3794.64 | 0.097192 | 3380.769 | 0.07671659
3794.64 | 0.097192 | 3380.769 | 0.07671659
3811.61 | 0.097958 | 3380.769 | 0.07671659
3811.61 | 0.097958 | 3392.308 | 0.07712487
3811.61 | 0.097958 | 3392.308 | 0.07712487
3811.61 | 0.097958 | 3403.846 | 0.07753643
3826.39 | 0.098649 | 3403.846 | 0.07753643
3826.39 | 0.098649 | 3403.846 | 0.07753643
3826.39 | 0.098649 | 3415.385 | 0.07795132
3843.76 | 0.099452 | 3415.385 | 0.07795132
3843.76 | 0.099452 | 3426.923 | 0.07836961
3843.76 | 0.099452 | 3426.923 | 0.07836961
3843.76 | 0.099452 | 3426.923 | 0.07836961
3856.81 | 0.100059 | 3438.462 | 0.07879137
3856.81 | 0.100059 | 3438.462 | 0.07879137
3856.81 | 0.100059 | 3450 | 0.07921668
3876.74 | 0.101003 | 3450 | 0.07921668
3876.74 | 0.101003 | 3450 | 0.07921668
3876.74 | 0.101003 | 3461.538 | 0.07964561
3896.23 | 0.101929 | 3461.538 | 0.07964561
3896.23 | 0.101929 | 3473.077 | 0.08007822
3896.23 | 0.101929 | 3473.077 | 0.08007822
3896.23 | 0.101929 | 3473.077 | 0.08007822
3911.05 | 0.102655 | 3484.615 | 0.08051461
3911.05 | 0.102655 | 3484.615 | 0.08051461
3911.05 | 0.102655 | 3484.615 | 0.08051461
3929.8 | 0.103587 | 3496.154 | 0.08095485
3929.8 | 0.103587 | 3496.154 | 0.08095485
3929.8 | 0.103587 | 3507.692 | 0.08139902
3929.8 | 0.103587 | 3507.692 | 0.08139902
3946.22 | 0.104383 | 3507.692 | 0.08139902
3946.22 | 0.104383 | 3519.231 | 0.08184721
3946.22 | 0.104383 | 3519.231 | 0.08184721
3961.58 | 0.105137 | 3530.769 | 0.0822995
3961.58 | 0.105137 | 3530.769 | 0.0822995
3961.58 | 0.105137 | 3530.769 | 0.0822995
3961.58 | 0.105137 | 3542.308 | 0.082756
3980.45 | 0.106087 | 3542.308 | 0.082756
3980.45 | 0.106087 | 3553.846 | 0.08321679
3980.45 | 0.106087 | 3553.846 | 0.08321679
3994.7 | 0.106809 | 3553.846 | 0.08321679
3994.7 | 0.106809 | 3565.385 | 0.08368197
3994.7 | 0.106809 | 3565.385 | 0.08368197
4009.65 | 0.107577 | 3576.923 | 0.08415164
4009.65 | 0.107577 | 3576.923 | 0.08415164
4009.65 | 0.107577 | 3576.923 | 0.08415164
4009.65 | 0.107577 | 3588.462 | 0.0846259
4027.62 | 0.108497 | 3588.462 | 0.0846259
4027.62 | 0.108497 | 3600 | 0.08510487
4027.62 | 0.108497 | 3600 | 0.08510487
4041 | 0.109185 | 3600 | 0.08510487
4041 | 0.109185 | 3611.538 | 0.08558865
4041 | 0.109185 | 3611.538 | 0.08558865
4041 | 0.109185 | 3623.077 | 0.08607735
4055.78 | 0.109969 | 3623.077 | 0.08607735
4055.78 | 0.109969 | 3623.077 | 0.08607735
4055.78 | 0.109969 | 3634.615 | 0.08657111
4071.72 | 0.110782 | 3634.615 | 0.08657111
4071.72 | 0.110782 | 3634.615 | 0.08657111
4071.72 | 0.110782 | 3646.154 | 0.08707004
4071.72 | 0.110782 | 3646.154 | 0.08707004
4088.53 | 0.111675 | 3657.692 | 0.08757426
4088.53 | 0.111675 | 3657.692 | 0.08757426
4088.53 | 0.111675 | 3657.692 | 0.08757426
4109.17 | 0.112769 | 3669.231 | 0.08808392
4109.17 | 0.112769 | 3669.231 | 0.08808392
4109.17 | 0.112769 | 3680.769 | 0.08859915
4130.13 | 0.113921 | 3680.769 | 0.08859915
4130.13 | 0.113921 | 3680.769 | 0.08859915
4130.13 | 0.113921 | 3692.308 | 0.08912008
4130.13 | 0.113921 | 3692.308 | 0.08912008
4147.75 | 0.114884 | 3703.846 | 0.08964688
4147.75 | 0.114884 | 3703.846 | 0.08964688
4147.75 | 0.114884 | 3703.846 | 0.08964688
4162.76 | 0.115695 | 3715.385 | 0.09017969
4162.76 | 0.115695 | 3715.385 | 0.09017969
4162.76 | 0.115695 | 3726.923 | 0.09071867
4162.76 | 0.115695 | 3726.923 | 0.09071867
4178.31 | 0.116578 | 3726.923 | 0.09071867
4178.31 | 0.116578 | 3738.462 | 0.09126399
4178.31 | 0.116578 | 3738.462 | 0.09126399
4196.21 | 0.117585 | 3750 | 0.09181581
4196.21 | 0.117585 | 3750 | 0.09181581
4196.21 | 0.117585 | 3750 | 0.09181581
4196.21 | 0.117585 | 3761.538 | 0.09237441
4211.13 | 0.118452 | 3761.538 | 0.09237441
4211.13 | 0.118452 | 3773.077 | 0.0929399
4211.13 | 0.118452 | 3773.077 | 0.0929399
4228.4 | 0.119447 | 3773.077 | 0.0929399
4228.4 | 0.119447 | 3784.615 | 0.09351248
4228.4 | 0.119447 | 3784.615 | 0.09351248
4228.4 | 0.119447 | 3784.615 | 0.09351248
4242.11 | 0.120259 | 3796.154 | 0.09409236
4242.11 | 0.120259 | 3796.154 | 0.09409236
4242.11 | 0.120259 | 3807.692 | 0.09467975
4257.93 | 0.121196 | 3807.692 | 0.09467975
4257.93 | 0.121196 | 3807.692 | 0.09467975
4257.93 | 0.121196 | 3819.231 | 0.09527487
4276.65 | 0.122308 | 3819.231 | 0.09527487
4276.65 | 0.122308 | 3830.769 | 0.09587797
4276.65 | 0.122308 | 3830.769 | 0.09587797
4276.65 | 0.122308 | 3830.769 | 0.09587797
4289.64 | 0.123076 | 3842.308 | 0.09648929
4289.64 | 0.123076 | 3842.308 | 0.09648929
4289.64 | 0.123076 | 3853.846 | 0.09710908
4306.51 | 0.124111 | 3853.846 | 0.09710908
4306.51 | 0.124111 | 3853.846 | 0.09710908
4306.51 | 0.124111 | 3865.385 | 0.09773761
4306.51 | 0.124111 | 3865.385 | 0.09773761
4326.98 | 0.125375 | 3876.923 | 0.09837517
4326.98 | 0.125375 | 3876.923 | 0.09837517
4326.98 | 0.125375 | 3876.923 | 0.09837517
4343.8 | 0.126407 | 3888.462 | 0.09902205
4343.8 | 0.126407 | 3888.462 | 0.09902205
4343.8 | 0.126407 | 3900 | 0.09967854
4343.8 | 0.126407 | 3900 | 0.09967854
4362.22 | 0.127568 | 3900 | 0.09967854
4362.22 | 0.127568 | 3911.538 | 0.100345
4362.22 | 0.127568 | 3911.538 | 0.100345
4378.62 | 0.128609 | 3923.077 | 0.1010216
4378.62 | 0.128609 | 3923.077 | 0.1010216
4378.62 | 0.128609 | 3923.077 | 0.1010216
4399.26 | 0.129952 | 3934.615 | 0.1017089
4399.26 | 0.129952 | 3934.615 | 0.1017089
4399.26 | 0.129952 | 3934.615 | 0.1017089
4399.26 | 0.129952 | 3946.154 | 0.102407
4416.94 | 0.131092 | 3946.154 | 0.102407
4416.94 | 0.131092 | 3957.692 | 0.1031165
4416.94 | 0.131092 | 3957.692 | 0.1031165
4435.15 | 0.132296 | 3957.692 | 0.1031165
4435.15 | 0.132296 | 3969.231 | 0.1038377
4435.15 | 0.132296 | 3969.231 | 0.1038377
4435.15 | 0.132296 | 3980.769 | 0.104571
4456.87 | 0.13372 | 3980.769 | 0.104571
4456.87 | 0.13372 | 3980.769 | 0.104571
4456.87 | 0.13372 | 3992.308 | 0.1053169
4475.07 | 0.134957 | 3992.308 | 0.1053169
4475.07 | 0.134957 | 4003.846 | 0.1060757
4475.07 | 0.134957 | 4003.846 | 0.1060757
4475.07 | 0.134957 | 4003.846 | 0.1060757
4493.14 | 0.136191 | 4015.385 | 0.1068481
4493.14 | 0.136191 | 4015.385 | 0.1068481
4493.14 | 0.136191 | 4026.923 | 0.1076344
4512.38 | 0.137506 | 4026.923 | 0.1076344
4512.38 | 0.137506 | 4026.923 | 0.1076344
4512.38 | 0.137506 | 4038.462 | 0.1084352
4512.38 | 0.137506 | 4038.462 | 0.1084352
4527.16 | 0.138539 | 4050 | 0.1092512
4527.16 | 0.138539 | 4050 | 0.1092512
4527.16 | 0.138539 | 4050 | 0.1092512
4540.82 | 0.139481 | 4061.538 | 0.1100827
4540.82 | 0.139481 | 4061.538 | 0.1100827
4540.82 | 0.139481 | 4073.077 | 0.1109311
4559.08 | 0.140731 | 4073.077 | 0.1109311
4559.08 | 0.140731 | 4073.077 | 0.1109311
4559.08 | 0.140731 | 4084.615 | 0.1117967
4559.08 | 0.140731 | 4084.615 | 0.1117967
4576.68 | 0.142003 | 4084.615 | 0.1117967
4576.68 | 0.142003 | 4096.154 | 0.1126801
4576.68 | 0.142003 | 4096.154 | 0.1126801
4593.01 | 0.143136 | 4107.692 | 0.1135822
4593.01 | 0.143136 | 4107.692 | 0.1135822
4593.01 | 0.143136 | 4107.692 | 0.1135822
4593.01 | 0.143136 | 4119.231 | 0.1145039
4608.39 | 0.144262 | 4119.231 | 0.1145039
4608.39 | 0.144262 | 4130.769 | 0.1154459
4608.39 | 0.144262 | 4130.769 | 0.1154459
4626.28 | 0.145538 | 4130.769 | 0.1154459
4626.28 | 0.145538 | 4142.308 | 0.1164094
4626.28 | 0.145538 | 4142.308 | 0.1164094
4626.28 | 0.145538 | 4153.846 | 0.1173953
4640.43 | 0.146564 | 4153.846 | 0.1173953
4640.43 | 0.146564 | 4153.846 | 0.1173953
4640.43 | 0.146564 | 4165.385 | 0.1184048
4657.65 | 0.147811 | 4165.385 | 0.1184048
4657.65 | 0.147811 | 4176.923 | 0.119439
4657.65 | 0.147811 | 4176.923 | 0.119439
4673.66 | 0.148982 | 4176.923 | 0.119439
4673.66 | 0.148982 | 4188.462 | 0.1204991
4673.66 | 0.148982 | 4188.462 | 0.1204991
4673.66 | 0.148982 | 4200 | 0.1215864
4686.36 | 0.149922 | 4200 | 0.1215864
4686.36 | 0.149922 | 4200 | 0.1215864
4686.36 | 0.149922 | 4211.538 | 0.1227024
4702.57 | 0.151217 | 4211.538 | 0.1227024
4702.57 | 0.151217 | 4223.077 | 0.1238484
4702.57 | 0.151217 | 4223.077 | 0.1238484
4702.57 | 0.151217 | 4223.077 | 0.1238484
4718.89 | 0.15244 | 4234.615 | 0.125026
4718.89 | 0.15244 | 4234.615 | 0.125026
4718.89 | 0.15244 | 4234.615 | 0.125026
4738.97 | 0.153958 | 4246.154 | 0.1262368
4738.97 | 0.153958 | 4246.154 | 0.1262368
4738.97 | 0.153958 | 4257.692 | 0.1274826
4738.97 | 0.153958 | 4257.692 | 0.1274826
4756.98 | 0.15534 | 4257.692 | 0.1274826
4756.98 | 0.15534 | 4269.231 | 0.1287686
4756.98 | 0.15534 | 4269.231 | 0.1287686
4769.66 | 0.156308 | 4280.769 | 0.130095
4769.66 | 0.156308 | 4280.769 | 0.130095
4769.66 | 0.156308 | 4280.769 | 0.130095
4769.66 | 0.156308 | 4292.308 | 0.1314643
4786.01 | 0.157576 | 4292.308 | 0.1314643
4786.01 | 0.157576 | 4303.846 | 0.1328796
4786.01 | 0.157576 | 4303.846 | 0.1328796
4805.23 | 0.159062 | 4303.846 | 0.1328796
4805.23 | 0.159062 | 4315.385 | 0.134344
4805.23 | 0.159062 | 4315.385 | 0.134344
4820.64 | 0.160277 | 4326.923 | 0.1358609
4820.64 | 0.160277 | 4326.923 | 0.1358609
4820.64 | 0.160277 | 4326.923 | 0.1358609
4820.64 | 0.160277 | 4338.462 | 0.1374341
4837.31 | 0.161608 | 4338.462 | 0.1374341
4837.31 | 0.161608 | 4350 | 0.1390676
4837.31 | 0.161608 | 4350 | 0.1390676
4851.78 | 0.16273 | 4350 | 0.1390676
4851.78 | 0.16273 | 4361.538 | 0.1407654
4851.78 | 0.16273 | 4361.538 | 0.1407654
4851.78 | 0.16273 | 4373.077 | 0.1425315
4870.85 | 0.164291 | 4373.077 | 0.1425315
4870.85 | 0.164291 | 4373.077 | 0.1425315
4870.85 | 0.164291 | 4384.615 | 0.1443699
4889.9 | 0.165811 | 4384.615 | 0.1443699
4889.9 | 0.165811 | 4384.615 | 0.1443699
4889.9 | 0.165811 | 4396.154 | 0.1462845
4889.9 | 0.165811 | 4396.154 | 0.1462845
4904.7 | 0.167014 | 4407.692 | 0.1483065
4904.7 | 0.167014 | 4407.692 | 0.1483065
4904.7 | 0.167014 | 4407.692 | 0.1483065
4920.22 | 0.16829 | 4419.231 | 0.1504281
4920.22 | 0.16829 | 4419.231 | 0.1504281
4920.22 | 0.16829 | 4430.769 | 0.1526589
4934.63 | 0.169465 | 4430.769 | 0.1526589
4934.63 | 0.169465 | 4430.769 | 0.1526589
4934.63 | 0.169465 | 4442.308 | 0.1550092
4934.63 | 0.169465 | 4442.308 | 0.1550092
4952.15 | 0.170916 | 4453.846 | 0.1574893
4952.15 | 0.170916 | 4453.846 | 0.1574893
4952.15 | 0.170916 | 4453.846 | 0.1574893
4967.76 | 0.172209 | 4465.385 | 0.1601082
4967.76 | 0.172209 | 4465.385 | 0.1601082
4967.76 | 0.172209 | 4476.923 | 0.1628729
4967.76 | 0.172209 | 4476.923 | 0.1628729
4981.16 | 0.173324 | 4476.923 | 0.1628729
4981.16 | 0.173324 | 4488.462 | 0.1657879
4981.16 | 0.173324 | 4488.462 | 0.1657879
5000.15 | 0.174921 | 4500 | 0.1689987
5000.15 | 0.174921 | 4500 | 0.1689987
5000.15 | 0.174921 | 4500 | 0.1689987
5000.15 | 0.174921 | 4511.538 | 0.1724472
5013.85 | 0.176076 | 4511.538 | 0.1724472
5013.85 | 0.176076 | 4523.077 | 0.1761545
5013.85 | 0.176076 | 4523.077 | 0.1761545
5026.94 | 0.177161 | 4523.077 | 0.1761545
5026.94 | 0.177161 | 4534.615 | 0.1801335
5026.94 | 0.177161 | 4534.615 | 0.1801335
0 | 0 | 0 | 0
0 | 0 | 0 | 0
0 | 0 | 11.53846 | 0.0001703084
0 | 0 | 11.53846 | 0.0001703084
19.87 | 0.000587 | 23.07692 | 0.0003401975
19.87 | 0.000587 | 23.07692 | 0.0003401975
19.87 | 0.000587 | 34.61538 | 0.0005096781
37.66 | 0.000814 | 34.61538 | 0.0005096781
37.66 | 0.000814 | 46.15385 | 0.0006787597
37.66 | 0.000814 | 46.15385 | 0.0006787597
56.96 | 0.00107 | 57.69231 | 0.0008474514
56.96 | 0.00107 | 57.69231 | 0.0008474514
56.96 | 0.00107 | 69.23077 | 0.001015761
56.96 | 0.00107 | 69.23077 | 0.001015761
73.4 | 0.001246 | 80.76923 | 0.001183698
73.4 | 0.001246 | 80.76923 | 0.001183698
73.4 | 0.001246 | 92.30769 | 0.001351268
89.82 | 0.001464 | 92.30769 | 0.001351268
89.82 | 0.001464 | 103.8462 | 0.001518479
89.82 | 0.001464 | 103.8462 | 0.001518479
105.6 | 0.001658 | 115.3846 | 0.001685338
105.6 | 0.001658 | 126.9231 | 0.001851852
105.6 | 0.001658 | 126.9231 | 0.001851852
105.6 | 0.001658 | 138.4615 | 0.002018026
125.62 | 0.001936 | 138.4615 | 0.002018026
125.62 | 0.001936 | 150 | 0.002183868
125.62 | 0.001936 | 150 | 0.002183868
145.98 | 0.002204 | 161.5385 | 0.002349382
145.98 | 0.002204 | 161.5385 | 0.002349382
145.98 | 0.002204 | 173.0769 | 0.002514575
164.93 | 0.002452 | 173.0769 | 0.002514575
164.93 | 0.002452 | 184.6154 | 0.002679453
164.93 | 0.002452 | 184.6154 | 0.002679453
164.93 | 0.002452 | 196.1538 | 0.00284402
181.12 | 0.002648 | 196.1538 | 0.00284402
181.12 | 0.002648 | 207.6923 | 0.003008283
181.12 | 0.002648 | 207.6923 | 0.003008283
195.9 | 0.002865 | 219.2308 | 0.003172245
195.9 | 0.002865 | 219.2308 | 0.003172245
195.9 | 0.002865 | 230.7692 | 0.003335914
214.56 | 0.003121 | 230.7692 | 0.003335914
214.56 | 0.003121 | 242.3077 | 0.003499292
214.56 | 0.003121 | 253.8462 | 0.003662386
214.56 | 0.003121 | 253.8462 | 0.003662386
231.04 | 0.003336 | 265.3846 | 0.0038252
231.04 | 0.003336 | 265.3846 | 0.0038252
231.04 | 0.003336 | 276.9231 | 0.003987738
252.73 | 0.003628 | 276.9231 | 0.003987738
252.73 | 0.003628 | 288.4615 | 0.004150006
252.73 | 0.003628 | 288.4615 | 0.004150006
269.52 | 0.003845 | 300 | 0.004312007
269.52 | 0.003845 | 300 | 0.004312007
269.52 | 0.003845 | 311.5385 | 0.004473746
269.52 | 0.003845 | 311.5385 | 0.004473746
288.29 | 0.004129 | 323.0769 | 0.004635228
288.29 | 0.004129 | 323.0769 | 0.004635228
288.29 | 0.004129 | 334.6154 | 0.004796456
302.9 | 0.00434 | 334.6154 | 0.004796456
302.9 | 0.00434 | 346.1538 | 0.004957434
302.9 | 0.00434 | 346.1538 | 0.004957434
324.98 | 0.004623 | 357.6923 | 0.005118168
324.98 | 0.004623 | 357.6923 | 0.005118168
324.98 | 0.004623 | 369.2308 | 0.00527866
324.98 | 0.004623 | 380.7692 | 0.005438915
340.41 | 0.004848 | 380.7692 | 0.005438915
340.41 | 0.004848 | 392.3077 | 0.005598936
340.41 | 0.004848 | 392.3077 | 0.005598936
360.45 | 0.005123 | 403.8462 | 0.005758728
360.45 | 0.005123 | 403.8462 | 0.005758728
360.45 | 0.005123 | 415.3846 | 0.005918294
376.22 | 0.005352 | 415.3846 | 0.005918294
376.22 | 0.005352 | 426.9231 | 0.006077637
376.22 | 0.005352 | 426.9231 | 0.006077637
376.22 | 0.005352 | 438.4615 | 0.006236763
393.5 | 0.005563 | 438.4615 | 0.006236763
393.5 | 0.005563 | 450 | 0.006395673
393.5 | 0.005563 | 450 | 0.006395673
411.59 | 0.005836 | 461.5385 | 0.006554372
411.59 | 0.005836 | 461.5385 | 0.006554372
411.59 | 0.005836 | 473.0769 | 0.006712864
434.85 | 0.006142 | 473.0769 | 0.006712864
434.85 | 0.006142 | 484.6154 | 0.00687115
434.85 | 0.006142 | 484.6154 | 0.00687115
434.85 | 0.006142 | 496.1538 | 0.007029236
456.63 | 0.006453 | 507.6923 | 0.007187125
456.63 | 0.006453 | 507.6923 | 0.007187125
456.63 | 0.006453 | 519.2308 | 0.007344819
474.04 | 0.006697 | 519.2308 | 0.007344819
474.04 | 0.006697 | 530.7692 | 0.007502322
474.04 | 0.006697 | 530.7692 | 0.007502322
492.98 | 0.006965 | 542.3077 | 0.007659638
492.98 | 0.006965 | 542.3077 | 0.007659638
492.98 | 0.006965 | 553.8462 | 0.007816769
492.98 | 0.006965 | 553.8462 | 0.007816769
506.71 | 0.007172 | 565.3846 | 0.007973719
506.71 | 0.007172 | 565.3846 | 0.007973719
506.71 | 0.007172 | 576.9231 | 0.00813049
525.05 | 0.007423 | 576.9231 | 0.00813049
525.05 | 0.007423 | 588.4615 | 0.008287087
525.05 | 0.007423 | 588.4615 | 0.008287087
541.57 | 0.00767 | 600 | 0.008443511
541.57 | 0.00767 | 600 | 0.008443511
541.57 | 0.00767 | 611.5385 | 0.008599767
541.57 | 0.00767 | 611.5385 | 0.008599767
560.87 | 0.00794 | 623.0769 | 0.008755857
560.87 | 0.00794 | 634.6154 | 0.008911783
560.87 | 0.00794 | 634.6154 | 0.008911783
575.87 | 0.008156 | 646.1538 | 0.00906755
575.87 | 0.008156 | 646.1538 | 0.00906755
575.87 | 0.008156 | 657.6923 | 0.00922316
594.19 | 0.008421 | 657.6923 | 0.00922316
594.19 | 0.008421 | 669.2308 | 0.009378615
594.19 | 0.008421 | 669.2308 | 0.009378615
594.19 | 0.008421 | 680.7692 | 0.009533919
611.75 | 0.008679 | 680.7692 | 0.009533919
611.75 | 0.008679 | 692.3077 | 0.009689074
611.75 | 0.008679 | 692.3077 | 0.009689074
627.77 | 0.008906 | 703.8462 | 0.009844084
627.77 | 0.008906 | 703.8462 | 0.009844084
627.77 | 0.008906 | 715.3846 | 0.009998951
648.59 | 0.009219 | 715.3846 | 0.009998951
648.59 | 0.009219 | 726.9231 | 0.01015368
648.59 | 0.009219 | 726.9231 | 0.01015368
648.59 | 0.009219 | 738.4615 | 0.01030827
666.02 | 0.009478 | 738.4615 | 0.01030827
666.02 | 0.009478 | 750 | 0.01046272
666.02 | 0.009478 | 761.5385 | 0.01061704
685.06 | 0.009761 | 761.5385 | 0.01061704
685.06 | 0.009761 | 773.0769 | 0.01077124
685.06 | 0.009761 | 773.0769 | 0.01077124
703.65 | 0.010052 | 784.6154 | 0.0109253
703.65 | 0.010052 | 784.6154 | 0.0109253
703.65 | 0.010052 | 796.1538 | 0.01107925
703.65 | 0.010052 | 796.1538 | 0.01107925
720.2 | 0.010299 | 807.6923 | 0.01123307
720.2 | 0.010299 | 807.6923 | 0.01123307
720.2 | 0.010299 | 819.2308 | 0.01138677
739.27 | 0.01059 | 819.2308 | 0.01138677
739.27 | 0.01059 | 830.7692 | 0.01154036
739.27 | 0.01059 | 830.7692 | 0.01154036
760.63 | 0.010881 | 842.3077 | 0.01169383
760.63 | 0.010881 | 842.3077 | 0.01169383
760.63 | 0.010881 | 853.8462 | 0.01184719
760.63 | 0.010881 | 853.8462 | 0.01184719
777.58 | 0.011155 | 865.3846 | 0.01200044
777.58 | 0.011155 | 865.3846 | 0.01200044
777.58 | 0.011155 | 876.9231 | 0.01215359
792.8 | 0.011369 | 888.4615 | 0.01230663
792.8 | 0.011369 | 888.4615 | 0.01230663
792.8 | 0.011369 | 900 | 0.01245957
810.45 | 0.011651 | 900 | 0.01245957
810.45 | 0.011651 | 911.5385 | 0.01261241
810.45 | 0.011651 | 911.5385 | 0.01261241
810.45 | 0.011651 | 923.0769 | 0.01276515
827.39 | 0.011908 | 923.0769 | 0.01276515
827.39 | 0.011908 | 934.6154 | 0.01291781
827.39 | 0.011908 | 934.6154 | 0.01291781
849.23 | 0.012254 | 946.1538 | 0.01307036498
849.23 | 0.012254 | 946.1538 | 0.01307036498
849.23 | 0.012254 | 957.6923 | 0.01322284
866.76 | 0.012514 | 957.6923 | 0.01322284
866.76 | 0.012514 | 969.2308 | 0.01337522
866.76 | 0.012514 | 969.2308 | 0.01337522
866.76 | 0.012514 | 980.7692 | 0.01352752
888.3 | 0.012825 | 980.7692 | 0.01352752
888.3 | 0.012825 | 992.3077 | 0.01367973
888.3 | 0.012825 | 992.3077 | 0.01367973
910.38 | 0.013179 | 1003.846 | 0.01383187
910.38 | 0.013179 | 1015.385 | 0.01398393
910.38 | 0.013179 | 1015.385 | 0.01398393
927.13 | 0.013447 | 1026.923 | 0.01413591
927.13 | 0.013447 | 1026.923 | 0.01413591
927.13 | 0.013447 | 1038.462 | 0.01428783
927.13 | 0.013447 | 1038.462 | 0.01428783
943.03 | 0.013704 | 1050 | 0.01443967
943.03 | 0.013704 | 1050 | 0.01443967
943.03 | 0.013704 | 1061.538 | 0.01459144
961.55 | 0.013994 | 1061.538 | 0.01459144
961.55 | 0.013994 | 1073.077 | 0.01474314
961.55 | 0.013994 | 1073.077 | 0.01474314
980.86 | 0.014286 | 1084.615 | 0.01489479
980.86 | 0.014286 | 1084.615 | 0.01489479
980.86 | 0.014286 | 1096.154 | 0.01504637
980.86 | 0.014286 | 1096.154 | 0.01504637
997.84 | 0.014572 | 1107.692 | 0.01519789
997.84 | 0.014572 | 1107.692 | 0.01519789
997.84 | 0.014572 | 1119.231 | 0.01534935
1017.2 | 0.01486 | 1119.231 | 0.01534935
1017.2 | 0.01486 | 1130.769 | 0.01550076
1017.2 | 0.01486 | 1142.308 | 0.01565212
1032.28 | 0.015105 | 1142.308 | 0.01565212
1032.28 | 0.015105 | 1153.846 | 0.01580342
1032.28 | 0.015105 | 1153.846 | 0.01580342
1032.28 | 0.015105 | 1165.385 | 0.01595468
1049.28 | 0.015372 | 1165.385 | 0.01595468
1049.28 | 0.015372 | 1176.923 | 0.01610589
1049.28 | 0.015372 | 1176.923 | 0.01610589
1065 | 0.015623 | 1188.462 | 0.01625706
1065 | 0.015623 | 1188.462 | 0.01625706
1065 | 0.015623 | 1200 | 0.01640818
1087.14 | 0.015979 | 1200 | 0.01640818
1087.14 | 0.015979 | 1211.538 | 0.01655927
1087.14 | 0.015979 | 1211.538 | 0.01655927
1087.14 | 0.015979 | 1223.077 | 0.01671032
1103.24 | 0.016245 | 1223.077 | 0.01671032
1103.24 | 0.016245 | 1234.615 | 0.01686133
1103.24 | 0.016245 | 1234.615 | 0.01686133
1121.2 | 0.016537 | 1246.154 | 0.01701231
1121.2 | 0.016537 | 1246.154 | 0.01701231
1121.2 | 0.016537 | 1257.692 | 0.01716326
1137.75 | 0.016786 | 1269.231 | 0.01731418
1137.75 | 0.016786 | 1269.231 | 0.01731418
1137.75 | 0.016786 | 1280.769 | 0.01746507
1137.75 | 0.016786 | 1280.769 | 0.01746507
1156.44 | 0.017101 | 1292.308 | 0.01761594
1156.44 | 0.017101 | 1292.308 | 0.01761594
1156.44 | 0.017101 | 1303.846 | 0.01776678
1175.14 | 0.017404 | 1303.846 | 0.01776678
1175.14 | 0.017404 | 1315.385 | 0.01791761
1175.14 | 0.017404 | 1315.385 | 0.01791761
1193.06 | 0.017695 | 1326.923 | 0.01806841
1193.06 | 0.017695 | 1326.923 | 0.01806841
1193.06 | 0.017695 | 1338.462 | 0.0182192
1193.06 | 0.017695 | 1338.462 | 0.0182192
1210.01 | 0.01797 | 1350 | 0.01836998
1210.01 | 0.01797 | 1350 | 0.01836998
1210.01 | 0.01797 | 1361.538 | 0.01852074
1227.63 | 0.018251 | 1361.538 | 0.01852074
1227.63 | 0.018251 | 1373.077 | 0.01867149
1227.63 | 0.018251 | 1373.077 | 0.01867149
1247.52 | 0.018575 | 1384.615 | 0.01882224
1247.52 | 0.018575 | 1396.154 | 0.01897298
1247.52 | 0.018575 | 1396.154 | 0.01897298
1247.52 | 0.018575 | 1407.692 | 0.01912371
1264.86 | 0.018859 | 1407.692 | 0.01912371
1264.86 | 0.018859 | 1419.231 | 0.01927445
1264.86 | 0.018859 | 1419.231 | 0.01927445
1280.47 | 0.019094 | 1430.769 | 0.01942518
1280.47 | 0.019094 | 1430.769 | 0.01942518
1280.47 | 0.019094 | 1442.308 | 0.01957592
1298.83 | 0.019414 | 1442.308 | 0.01957592
1298.83 | 0.019414 | 1453.846 | 0.01972666
1298.83 | 0.019414 | 1453.846 | 0.01972666
1298.83 | 0.019414 | 1465.385 | 0.01987741
1318.45 | 0.01973 | 1465.385 | 0.01987741
1318.45 | 0.01973 | 1476.923 | 0.02002816
1318.45 | 0.01973 | 1476.923 | 0.02002816
1337.7 | 0.02005 | 1488.462 | 0.02017893
1337.7 | 0.02005 | 1488.462 | 0.02017893
1337.7 | 0.02005 | 1500 | 0.02032971
1354.11 | 0.020318 | 1511.538 | 0.0204805
1354.11 | 0.020318 | 1511.538 | 0.0204805
1354.11 | 0.020318 | 1523.077 | 0.02063131
1354.11 | 0.020318 | 1523.077 | 0.02063131
1369.44 | 0.020577 | 1534.615 | 0.02078214
1369.44 | 0.020577 | 1534.615 | 0.02078214
1369.44 | 0.020577 | 1546.154 | 0.02093299
1386.91 | 0.020872 | 1546.154 | 0.02093299
1386.91 | 0.020872 | 1557.692 | 0.02108386
1386.91 | 0.020872 | 1557.692 | 0.02108386
1402.86 | 0.021136 | 1569.231 | 0.02123476
1402.86 | 0.021136 | 1569.231 | 0.02123476
1402.86 | 0.021136 | 1580.769 | 0.02138568
1402.86 | 0.021136 | 1580.769 | 0.02138568
1424.87 | 0.021485 | 1592.308 | 0.02153664
1424.87 | 0.021485 | 1592.308 | 0.02153664
1424.87 | 0.021485 | 1603.846 | 0.02168762
1440.87 | 0.021765 | 1603.846 | 0.02168762
1440.87 | 0.021765 | 1615.385 | 0.02183864
1440.87 | 0.021765 | 1615.385 | 0.02183864
1453.03 | 0.02197 | 1626.923 | 0.02198969
1453.03 | 0.02197 | 1638.462 | 0.02214079
1453.03 | 0.02197 | 1638.462 | 0.02214079
1453.03 | 0.02197 | 1650 | 0.02229192
1472.22 | 0.022283 | 1650 | 0.02229192
1472.22 | 0.022283 | 1661.538 | 0.02244309
1472.22 | 0.022283 | 1661.538 | 0.02244309
1487.35 | 0.022524 | 1673.077 | 0.0225943
1487.35 | 0.022524 | 1673.077 | 0.0225943
1487.35 | 0.022524 | 1684.615 | 0.02274556
1505.76 | 0.022846 | 1684.615 | 0.02274556
1505.76 | 0.022846 | 1696.154 | 0.02289687
1505.76 | 0.022846 | 1696.154 | 0.02289687
1505.76 | 0.022846 | 1707.692 | 0.02304823
1520.27 | 0.023103 | 1707.692 | 0.02304823
1520.27 | 0.023103 | 1719.231 | 0.02319964
1520.27 | 0.023103 | 1719.231 | 0.02319964
1538.99 | 0.023429 | 1730.769 | 0.0233511
1538.99 | 0.023429 | 1730.769 | 0.0233511
1538.99 | 0.023429 | 1742.308 | 0.02350262
1556.46 | 0.023712 | 1742.308 | 0.02350262
1556.46 | 0.023712 | 1753.846 | 0.02365419
1556.46 | 0.023712 | 1765.385 | 0.02380583
1556.46 | 0.023712 | 1765.385 | 0.02380583
1575.5 | 0.024042 | 1776.923 | 0.02395753
1575.5 | 0.024042 | 1776.923 | 0.02395753
1575.5 | 0.024042 | 1788.462 | 0.02410929
1594.27 | 0.024351 | 1788.462 | 0.02410929
1594.27 | 0.024351 | 1800 | 0.02426112
1594.27 | 0.024351 | 1800 | 0.02426112
1610.82 | 0.02464 | 1811.538 | 0.02441302
1610.82 | 0.02464 | 1811.538 | 0.02441302
1610.82 | 0.02464 | 1823.077 | 0.02456498
1610.82 | 0.02464 | 1823.077 | 0.02456498
1634.13 | 0.025042 | 1834.615 | 0.02471702
1634.13 | 0.025042 | 1834.615 | 0.02471702
1634.13 | 0.025042 | 1846.154 | 0.02486914
1648.57 | 0.025286 | 1846.154 | 0.02486914
1648.57 | 0.025286 | 1857.692 | 0.02502133
1648.57 | 0.025286 | 1857.692 | 0.02502133
1666.6 | 0.025602 | 1869.231 | 0.0251736
1666.6 | 0.025602 | 1869.231 | 0.0251736
1666.6 | 0.025602 | 1880.769 | 0.02532595
1666.6 | 0.025602 | 1892.308 | 0.02547839
1683.2 | 0.025884 | 1892.308 | 0.02547839
1683.2 | 0.025884 | 1903.846 | 0.02563091
1683.2 | 0.025884 | 1903.846 | 0.02563091
1701.37 | 0.026197 | 1915.385 | 0.02578351
1701.37 | 0.026197 | 1915.385 | 0.02578351
1701.37 | 0.026197 | 1926.923 | 0.02593621
1718.21 | 0.026492 | 1926.923 | 0.02593621
1718.21 | 0.026492 | 1938.462 | 0.026089
1718.21 | 0.026492 | 1938.462 | 0.026089
1718.21 | 0.026492 | 1950 | 0.02624188
1739.5 | 0.026863 | 1950 | 0.02624188
1739.5 | 0.026863 | 1961.538 | 0.02639485
1739.5 | 0.026863 | 1961.538 | 0.02639485
1758.19 | 0.027179 | 1973.077 | 0.02654793
1758.19 | 0.027179 | 1973.077 | 0.02654793
1758.19 | 0.027179 | 1984.615 | 0.02670111
1777.03 | 0.027518 | 1984.615 | 0.02670111
1777.03 | 0.027518 | 1996.154 | 0.02685438
1777.03 | 0.027518 | 1996.154 | 0.02685438
1777.03 | 0.027518 | 2007.692 | 0.02700777
1795.23 | 0.027823 | 2019.231 | 0.02716125
1795.23 | 0.027823 | 2019.231 | 0.02716125
1795.23 | 0.027823 | 2030.769 | 0.02731485
1811.28 | 0.028117 | 2030.769 | 0.02731485
1811.28 | 0.028117 | 2042.308 | 0.02746856
1811.28 | 0.028117 | 2042.308 | 0.02746856
1831.69 | 0.028461 | 2053.846 | 0.02762239
1831.69 | 0.028461 | 2053.846 | 0.02762239
1831.69 | 0.028461 | 2065.385 | 0.02777632
1831.69 | 0.028461 | 2065.385 | 0.02777632
1846.64 | 0.028728 | 2076.923 | 0.02793038
1846.64 | 0.028728 | 2076.923 | 0.02793038
1846.64 | 0.028728 | 2088.462 | 0.02808456
1864.74 | 0.029053 | 2088.462 | 0.02808456
1864.74 | 0.029053 | 2100 | 0.02823886
1864.74 | 0.029053 | 2100 | 0.02823886
1878.6 | 0.029299 | 2111.538 | 0.02839328
1878.6 | 0.029299 | 2111.538 | 0.02839328
1878.6 | 0.029299 | 2123.077 | 0.02854783
1878.6 | 0.029299 | 2123.077 | 0.02854783
1899.04 | 0.029667 | 2134.615 | 0.02870251
1899.04 | 0.029667 | 2146.154 | 0.02885732
1899.04 | 0.029667 | 2146.154 | 0.02885732
1917.05 | 0.029999 | 2157.692 | 0.02901226
1917.05 | 0.029999 | 2157.692 | 0.02901226
1917.05 | 0.029999 | 2169.231 | 0.02916734
1937.27 | 0.03034 | 2169.231 | 0.02916734
1937.27 | 0.03034 | 2180.769 | 0.02932256
1937.27 | 0.03034 | 2180.769 | 0.02932256
1937.27 | 0.03034 | 2192.308 | 0.02947792
1955.17 | 0.030674 | 2192.308 | 0.02947792
1955.17 | 0.030674 | 2203.846 | 0.02963343
1955.17 | 0.030674 | 2203.846 | 0.02963343
1975.58 | 0.031037 | 2215.385 | 0.02978907
1975.58 | 0.031037 | 2215.385 | 0.02978907
1975.58 | 0.031037 | 2226.923 | 0.02994487
1994.77 | 0.031393 | 2226.923 | 0.02994487
1994.77 | 0.031393 | 2238.462 | 0.03010082
1994.77 | 0.031393 | 2238.462 | 0.03010082
1994.77 | 0.031393 | 2250 | 0.03025691
2015.39 | 0.031746 | 2250 | 0.03025691
2015.39 | 0.031746 | 2261.538 | 0.03041317
2015.39 | 0.031746 | 2273.077 | 0.03056958
2037.21 | 0.032157 | 2273.077 | 0.03056958
2037.21 | 0.032157 | 2284.615 | 0.03072615
2037.21 | 0.032157 | 2284.615 | 0.03072615
2058.69 | 0.03254 | 2296.154 | 0.03088288
2058.69 | 0.03254 | 2296.154 | 0.03088288
2058.69 | 0.03254 | 2307.692 | 0.03103978
2058.69 | 0.03254 | 2307.692 | 0.03103978
2078.68 | 0.032907 | 2319.231 | 0.03119684
2078.68 | 0.032907 | 2319.231 | 0.03119684
2078.68 | 0.032907 | 2330.769 | 0.03135408
2099.23 | 0.033281 | 2330.769 | 0.03135408
2099.23 | 0.033281 | 2342.308 | 0.03151148
2099.23 | 0.033281 | 2342.308 | 0.03151148
2119.34 | 0.033644 | 2353.846 | 0.03166906
2119.34 | 0.033644 | 2353.846 | 0.03166906
2119.34 | 0.033644 | 2365.385 | 0.03182682
2119.34 | 0.033644 | 2365.385 | 0.03182682
2136.56 | 0.033973 | 2376.923 | 0.03198476
2136.56 | 0.033973 | 2376.923 | 0.03198476
2136.56 | 0.033973 | 2388.462 | 0.03214288
2156.46 | 0.03431 | 2400 | 0.03230118
2156.46 | 0.03431 | 2400 | 0.03230118
2156.46 | 0.03431 | 2411.538 | 0.03245967
2171.7 | 0.034615 | 2411.538 | 0.03245967
2171.7 | 0.034615 | 2423.077 | 0.03261836
2171.7 | 0.034615 | 2423.077 | 0.03261836
2171.7 | 0.034615 | 2434.615 | 0.03277723
2189.03 | 0.034946 | 2434.615 | 0.03277723
2189.03 | 0.034946 | 2446.154 | 0.0329363
2189.03 | 0.034946 | 2446.154 | 0.0329363
2209.57 | 0.035319 | 2457.692 | 0.03309557
2209.57 | 0.035319 | 2457.692 | 0.03309557
2209.57 | 0.035319 | 2469.231 | 0.03325503
2225.22 | 0.035599 | 2469.231 | 0.03325503
2225.22 | 0.035599 | 2480.769 | 0.03341471
2225.22 | 0.035599 | 2480.769 | 0.03341471
2225.22 | 0.035599 | 2492.308 | 0.03357458
2242.56 | 0.035934 | 2492.308 | 0.03357458
2242.56 | 0.035934 | 2503.846 | 0.03373467
2242.56 | 0.035934 | 2503.846 | 0.03373467
2261.46 | 0.036293 | 2515.385 | 0.03389496
2261.46 | 0.036293 | 2526.923 | 0.03405548
2261.46 | 0.036293 | 2526.923 | 0.03405548
2283.12 | 0.0367 | 2538.462 | 0.0342162
2283.12 | 0.0367 | 2538.462 | 0.0342162
2283.12 | 0.0367 | 2550 | 0.03437715
2283.12 | 0.0367 | 2550 | 0.03437715
2300.69 | 0.037039 | 2561.538 | 0.03453832
2300.69 | 0.037039 | 2561.538 | 0.03453832
2300.69 | 0.037039 | 2573.077 | 0.03469972
2319.91 | 0.037388 | 2573.077 | 0.03469972
2319.91 | 0.037388 | 2584.615 | 0.03486134
2319.91 | 0.037388 | 2584.615 | 0.03486134
2336.41 | 0.037718 | 2596.154 | 0.03502319
2336.41 | 0.037718 | 2596.154 | 0.03502319
2336.41 | 0.037718 | 2607.692 | 0.03518528
2336.41 | 0.037718 | 2607.692 | 0.03518528
2355.45 | 0.038091 | 2619.231 | 0.03534761
2355.45 | 0.038091 | 2619.231 | 0.03534761
2355.45 | 0.038091 | 2630.769 | 0.03551017
2370.25 | 0.03837 | 2630.769 | 0.03551017
2370.25 | 0.03837 | 2642.308 | 0.03567298
2370.25 | 0.03837 | 2653.846 | 0.03583603
2385.27 | 0.038657 | 2653.846 | 0.03583603
2385.27 | 0.038657 | 2665.385 | 0.03599933
2385.27 | 0.038657 | 2665.385 | 0.03599933
2385.27 | 0.038657 | 2676.923 | 0.03616289
2401.65 | 0.038972 | 2676.923 | 0.03616289
2401.65 | 0.038972 | 2688.462 | 0.0363267
2401.65 | 0.038972 | 2688.462 | 0.0363267
2416.6 | 0.039256 | 2700 | 0.03649076
2416.6 | 0.039256 | 2700 | 0.03649076
2416.6 | 0.039256 | 2711.538 | 0.03665509
2438.58 | 0.039685 | 2711.538 | 0.03665509
2438.58 | 0.039685 | 2723.077 | 0.03681968
2438.58 | 0.039685 | 2723.077 | 0.03681968
2438.58 | 0.039685 | 2734.615 | 0.03698454
2453.19 | 0.03999 | 2734.615 | 0.03698454
2453.19 | 0.03999 | 2746.154 | 0.03714967
2453.19 | 0.03999 | 2746.154 | 0.03714967
2472.57 | 0.040372 | 2757.692 | 0.03731508
2472.57 | 0.040372 | 2757.692 | 0.03731508
2472.57 | 0.040372 | 2769.231 | 0.03748076
2491.35 | 0.040716 | 2780.769 | 0.03764672
2491.35 | 0.040716 | 2780.769 | 0.03764672
2491.35 | 0.040716 | 2792.308 | 0.03781296
2491.35 | 0.040716 | 2792.308 | 0.03781296
2510.11 | 0.041107 | 2803.846 | 0.0379795
2510.11 | 0.041107 | 2803.846 | 0.0379795
2510.11 | 0.041107 | 2815.385 | 0.03814632
2525.81 | 0.041416 | 2815.385 | 0.03814632
2525.81 | 0.041416 | 2826.923 | 0.03831343
2525.81 | 0.041416 | 2826.923 | 0.03831343
2546.15 | 0.041814 | 2838.462 | 0.03848085
2546.15 | 0.041814 | 2838.462 | 0.03848085
2546.15 | 0.041814 | 2850 | 0.03864856
2546.15 | 0.041814 | 2850 | 0.03864856
2560.33 | 0.04211 | 2861.538 | 0.03881657
2560.33 | 0.04211 | 2861.538 | 0.03881657
2560.33 | 0.04211 | 2873.077 | 0.0389849
2575.96 | 0.042416 | 2873.077 | 0.0389849
2575.96 | 0.042416 | 2884.615 | 0.03915353
2575.96 | 0.042416 | 2884.615 | 0.03915353
2592.7 | 0.042736 | 2896.154 | 0.03932248
2592.7 | 0.042736 | 2907.692 | 0.03949175
2592.7 | 0.042736 | 2907.692 | 0.03949175
2592.7 | 0.042736 | 2919.231 | 0.03966134
2612.39 | 0.04315 | 2919.231 | 0.03966134
2612.39 | 0.04315 | 2930.769 | 0.03983126
2612.39 | 0.04315 | 2930.769 | 0.03983126
2635.23 | 0.043614 | 2942.308 | 0.0400015
2635.23 | 0.043614 | 2942.308 | 0.0400015
2635.23 | 0.043614 | 2953.846 | 0.04017208
2651.83 | 0.043932 | 2953.846 | 0.04017208
2651.83 | 0.043932 | 2965.385 | 0.04034299
2651.83 | 0.043932 | 2965.385 | 0.04034299
2651.83 | 0.043932 | 2976.923 | 0.04051425
2667.07 | 0.044276 | 2976.923 | 0.04051425
2667.07 | 0.044276 | 2988.462 | 0.04068585
2667.07 | 0.044276 | 2988.462 | 0.04068585
2687.91 | 0.044701 | 3000 | 0.04085779
2687.91 | 0.044701 | 3000 | 0.04085779
2687.91 | 0.044701 | 3011.538 | 0.04103009
2709.41 | 0.045137 | 3023.077 | 0.04120275
2709.41 | 0.045137 | 3023.077 | 0.04120275
2709.41 | 0.045137 | 3034.615 | 0.04137576
2709.41 | 0.045137 | 3034.615 | 0.04137576
2722.53 | 0.045416 | 3046.154 | 0.04154914
2722.53 | 0.045416 | 3046.154 | 0.04154914
2722.53 | 0.045416 | 3057.692 | 0.04172289
2741.32 | 0.045792 | 3057.692 | 0.04172289
2741.32 | 0.045792 | 3069.231 | 0.04189701
2741.32 | 0.045792 | 3069.231 | 0.04189701
2757.68 | 0.046242 | 3080.769 | 0.04207151
2757.68 | 0.046242 | 3080.769 | 0.04207151
2757.68 | 0.046242 | 3092.308 | 0.04224639
2757.68 | 0.046242 | 3092.308 | 0.04224639
2774.31 | 0.046615 | 3103.846 | 0.04242165
2774.31 | 0.046615 | 3103.846 | 0.04242165
2774.31 | 0.046615 | 3115.385 | 0.0425973
2791 | 0.046953 | 3115.385 | 0.0425973
2791 | 0.046953 | 3126.923 | 0.04277335
2791 | 0.046953 | 3126.923 | 0.04277335
2809.82 | 0.047366 | 3138.462 | 0.04294979
2809.82 | 0.047366 | 3150 | 0.04312664
2809.82 | 0.047366 | 3150 | 0.04312664
2809.82 | 0.047366 | 3161.538 | 0.0433039
2829.32 | 0.047779 | 3161.538 | 0.0433039
2829.32 | 0.047779 | 3173.077 | 0.04348156
2829.32 | 0.047779 | 3173.077 | 0.04348156
2848.82 | 0.048185 | 3184.615 | 0.04365965
2848.82 | 0.048185 | 3184.615 | 0.04365965
2848.82 | 0.048185 | 3196.154 | 0.04383815
2865.37 | 0.048538 | 3196.154 | 0.04383815
2865.37 | 0.048538 | 3207.692 | 0.04401708
2865.37 | 0.048538 | 3207.692 | 0.04401708
2865.37 | 0.048538 | 3219.231 | 0.04419644
2880.56 | 0.048857 | 3219.231 | 0.04419644
2880.56 | 0.048857 | 3230.769 | 0.04437623
2880.56 | 0.048857 | 3230.769 | 0.04437623
2900.04 | 0.049282 | 3242.308 | 0.04455647
2900.04 | 0.049282 | 3242.308 | 0.04455647
2900.04 | 0.049282 | 3253.846 | 0.04473715
2920.41 | 0.049716 | 3253.846 | 0.04473715
2920.41 | 0.049716 | 3265.385 | 0.04491828
2920.41 | 0.049716 | 3276.923 | 0.04509987
2920.41 | 0.049716 | 3276.923 | 0.04509987
2937.72 | 0.050096 | 3288.462 | 0.04528191
2937.72 | 0.050096 | 3288.462 | 0.04528191
2937.72 | 0.050096 | 3300 | 0.04546442
2956.45 | 0.050512 | 3300 | 0.04546442
2956.45 | 0.050512 | 3311.538 | 0.0456474
2956.45 | 0.050512 | 3311.538 | 0.0456474
2972.04 | 0.050853 | 3323.077 | 0.04583086
2972.04 | 0.050853 | 3323.077 | 0.04583086
2972.04 | 0.050853 | 3334.615 | 0.0460148
2972.04 | 0.050853 | 3334.615 | 0.0460148
2990.65 | 0.051407 | 3346.154 | 0.04619923
2990.65 | 0.051407 | 3346.154 | 0.04619923
2990.65 | 0.051407 | 3357.692 | 0.04638414
3002.7 | 0.051672 | 3357.692 | 0.04638414
3002.7 | 0.051672 | 3369.231 | 0.04656956
3002.7 | 0.051672 | 3369.231 | 0.04656956
3023.8 | 0.052196 | 3380.769 | 0.04675548
3023.8 | 0.052196 | 3380.769 | 0.04675548
3023.8 | 0.052196 | 3392.308 | 0.0469419
3023.8 | 0.052196 | 3403.846 | 0.04712884
3043.66 | 0.052621 | 3403.846 | 0.04712884
3043.66 | 0.052621 | 3415.385 | 0.0473163
3043.66 | 0.052621 | 3415.385 | 0.0473163
3063.96 | 0.05318 | 3426.923 | 0.04750429
3063.96 | 0.05318 | 3426.923 | 0.04750429
3063.96 | 0.05318 | 3438.462 | 0.04769281
3081.98 | 0.053594 | 3438.462 | 0.04769281
3081.98 | 0.053594 | 3450 | 0.04788186
3081.98 | 0.053594 | 3450 | 0.04788186
3081.98 | 0.053594 | 3461.538 | 0.04807145
3104.35 | 0.054111 | 3461.538 | 0.04807145
3104.35 | 0.054111 | 3473.077 | 0.0482616
3104.35 | 0.054111 | 3473.077 | 0.0482616
3121.62 | 0.054501 | 3484.615 | 0.0484523
3121.62 | 0.054501 | 3484.615 | 0.0484523
3121.62 | 0.054501 | 3496.154 | 0.04864356
3136.22 | 0.054829 | 3496.154 | 0.04864356
3136.22 | 0.054829 | 3507.692 | 0.04883538
3136.22 | 0.054829 | 3507.692 | 0.04883538
3136.22 | 0.054829 | 3519.231 | 0.04902778
3154.77 | 0.055254 | 3530.769 | 0.04922076
3154.77 | 0.055254 | 3530.769 | 0.04922076
3154.77 | 0.055254 | 3542.308 | 0.04941432
3172.95 | 0.055664 | 3542.308 | 0.04941432
3172.95 | 0.055664 | 3553.846 | 0.04960848
3172.95 | 0.055664 | 3553.846 | 0.04960848
3192.59 | 0.056123 | 3565.385 | 0.04980323
3192.59 | 0.056123 | 3565.385 | 0.04980323
3192.59 | 0.056123 | 3576.923 | 0.04999859
3192.59 | 0.056123 | 3576.923 | 0.04999859
3206.97 | 0.056454 | 3588.462 | 0.05019456
3206.97 | 0.056454 | 3588.462 | 0.05019456
3206.97 | 0.056454 | 3600 | 0.05039115
3228.21 | 0.056935 | 3600 | 0.05039115
3228.21 | 0.056935 | 3611.538 | 0.05058837
3228.21 | 0.056935 | 3611.538 | 0.05058837
3245.61 | 0.057356 | 3623.077 | 0.05078622
3245.61 | 0.057356 | 3623.077 | 0.05078622
3245.61 | 0.057356 | 3634.615 | 0.05098471
3245.61 | 0.057356 | 3634.615 | 0.05098471
3263.16 | 0.057776 | 3646.154 | 0.05118384
3263.16 | 0.057776 | 3657.692 | 0.05138363
3263.16 | 0.057776 | 3657.692 | 0.05138363
3282.44 | 0.058246 | 3669.231 | 0.05158409
3282.44 | 0.058246 | 3669.231 | 0.05158409
3282.44 | 0.058246 | 3680.769 | 0.05178521
3301.57 | 0.058689 | 3680.769 | 0.05178521
3301.57 | 0.058689 | 3692.308 | 0.05198701
3301.57 | 0.058689 | 3692.308 | 0.05198701
3301.57 | 0.058689 | 3703.846 | 0.05218949
3322.16 | 0.059169 | 3703.846 | 0.05218949
3322.16 | 0.059169 | 3715.385 | 0.05239267
3322.16 | 0.059169 | 3715.385 | 0.05239267
3342.78 | 0.059675 | 3726.923 | 0.05259654
3342.78 | 0.059675 | 3726.923 | 0.05259654
3342.78 | 0.059675 | 3738.462 | 0.05280113
3361.8 | 0.060124 | 3738.462 | 0.05280113
3361.8 | 0.060124 | 3750 | 0.05300643
3361.8 | 0.060124 | 3750 | 0.05300643
3361.8 | 0.060124 | 3761.538 | 0.05321246
3378.37 | 0.06053 | 3761.538 | 0.05321246
3378.37 | 0.06053 | 3773.077 | 0.05341922
3378.37 | 0.06053 | 3784.615 | 0.05362672
3403.7 | 0.061142 | 3784.615 | 0.05362672
3403.7 | 0.061142 | 3796.154 | 0.05383497
3403.7 | 0.061142 | 3796.154 | 0.05383497
3423 | 0.061618 | 3807.692 | 0.05404398
3423 | 0.061618 | 3807.692 | 0.05404398
3423 | 0.061618 | 3819.231 | 0.05425376
3423 | 0.061618 | 3819.231 | 0.05425376
3442.65 | 0.062114 | 3830.769 | 0.05446432
3442.65 | 0.062114 | 3830.769 | 0.05446432
3442.65 | 0.062114 | 3842.308 | 0.05467566
3461.06 | 0.062558 | 3842.308 | 0.05467566
3461.06 | 0.062558 | 3853.846 | 0.0548878
3461.06 | 0.062558 | 3853.846 | 0.0548878
3480.76 | 0.063058 | 3865.385 | 0.05510075
3480.76 | 0.063058 | 3865.385 | 0.05510075
3480.76 | 0.063058 | 3876.923 | 0.05531451
3480.76 | 0.063058 | 3876.923 | 0.05531451
3500 | 0.063553 | 3888.462 | 0.05552909
3500 | 0.063553 | 3888.462 | 0.05552909
3500 | 0.063553 | 3900 | 0.05574451
3519.58 | 0.064057 | 3911.538 | 0.05596078
3519.58 | 0.064057 | 3911.538 | 0.05596078
3519.58 | 0.064057 | 3923.077 | 0.0561779
3541.71 | 0.06463 | 3923.077 | 0.0561779
3541.71 | 0.06463 | 3934.615 | 0.05639588
3541.71 | 0.06463 | 3934.615 | 0.05639588
3541.71 | 0.06463 | 3946.154 | 0.05661474
3560.51 | 0.065098 | 3946.154 | 0.05661474
3560.51 | 0.065098 | 3957.692 | 0.05683449
3560.51 | 0.065098 | 3957.692 | 0.05683449
3579.53 | 0.0656 | 3969.231 | 0.05705513
3579.53 | 0.0656 | 3969.231 | 0.05705513
3579.53 | 0.0656 | 3980.769 | 0.05727669
3597.56 | 0.066078 | 3980.769 | 0.05727669
3597.56 | 0.066078 | 3992.308 | 0.05749916
3597.56 | 0.066078 | 3992.308 | 0.05749916
3597.56 | 0.066078 | 4003.846 | 0.05772257
3617.1 | 0.066595 | 4003.846 | 0.05772257
3617.1 | 0.066595 | 4015.385 | 0.05794691
3617.1 | 0.066595 | 4015.385 | 0.05794691
3630.45 | 0.066943 | 4026.923 | 0.05817222
3630.45 | 0.066943 | 4038.462 | 0.05839849
3630.45 | 0.066943 | 4038.462 | 0.05839849
3652.69 | 0.067523 | 4050 | 0.05862574
3652.69 | 0.067523 | 4050 | 0.05862574
3652.69 | 0.067523 | 4061.538 | 0.05885398
3652.69 | 0.067523 | 4061.538 | 0.05885398
3667.62 | 0.067927 | 4073.077 | 0.05908322
3667.62 | 0.067927 | 4073.077 | 0.05908322
3667.62 | 0.067927 | 4084.615 | 0.05931349
3686.51 | 0.068429 | 4084.615 | 0.05931349
3686.51 | 0.068429 | 4096.154 | 0.05954478
3686.51 | 0.068429 | 4096.154 | 0.05954478
3702.02 | 0.06886 | 4107.692 | 0.05977712
3702.02 | 0.06886 | 4107.692 | 0.05977712
3702.02 | 0.06886 | 4119.231 | 0.06001051
3702.02 | 0.06886 | 4119.231 | 0.06001051
3717.12 | 0.069265 | 4130.769 | 0.06024498
3717.12 | 0.069265 | 4130.769 | 0.06024498
3717.12 | 0.069265 | 4142.308 | 0.06048053
3737.01 | 0.069784 | 4142.308 | 0.06048053
3737.01 | 0.069784 | 4153.846 | 0.06071718
3737.01 | 0.069784 | 4165.385 | 0.06095495
3754.76 | 0.070268 | 4165.385 | 0.06095495
3754.76 | 0.070268 | 4176.923 | 0.06119384
3754.76 | 0.070268 | 4176.923 | 0.06119384
3754.76 | 0.070268 | 4188.462 | 0.06143389
3776.05 | 0.07088 | 4188.462 | 0.06143389
3776.05 | 0.07088 | 4200 | 0.06167509
3776.05 | 0.07088 | 4200 | 0.06167509
3795.2 | 0.071416 | 4211.538 | 0.06191746
3795.2 | 0.071416 | 4211.538 | 0.06191746
3795.2 | 0.071416 | 4223.077 | 0.06216103
3811.59 | 0.071897 | 4223.077 | 0.06216103
3811.59 | 0.071897 | 4234.615 | 0.06240581
3811.59 | 0.071897 | 4234.615 | 0.06240581
3811.59 | 0.071897 | 4246.154 | 0.06265181
3829.04 | 0.07239 | 4246.154 | 0.06265181
3829.04 | 0.07239 | 4257.692 | 0.06289906
3829.04 | 0.07239 | 4257.692 | 0.06289906
3847.59 | 0.072948 | 4269.231 | 0.06314756
3847.59 | 0.072948 | 4269.231 | 0.06314756
3847.59 | 0.072948 | 4280.769 | 0.06339734
3869.92 | 0.073591 | 4292.308 | 0.06364842
3869.92 | 0.073591 | 4292.308 | 0.06364842
3869.92 | 0.073591 | 4303.846 | 0.06390081
3869.92 | 0.073591 | 4303.846 | 0.06390081
3886.9 | 0.074072 | 4315.385 | 0.06415453
3886.9 | 0.074072 | 4315.385 | 0.06415453
3886.9 | 0.074072 | 4326.923 | 0.0644096
3905.34 | 0.07461 | 4326.923 | 0.0644096
3905.34 | 0.07461 | 4338.462 | 0.06466604
3905.34 | 0.07461 | 4338.462 | 0.06466604
3927.98 | 0.075281 | 4350 | 0.06492387
3927.98 | 0.075281 | 4350 | 0.06492387
3927.98 | 0.075281 | 4361.538 | 0.06518312
3927.98 | 0.075281 | 4361.538 | 0.06518312
3944.06 | 0.075737 | 4373.077 | 0.06544379
3944.06 | 0.075737 | 4373.077 | 0.06544379
3944.06 | 0.075737 | 4384.615 | 0.06570592
3959.19 | 0.076182 | 4384.615 | 0.06570592
3959.19 | 0.076182 | 4396.154 | 0.06596952
3959.19 | 0.076182 | 4396.154 | 0.06596952
3980.73 | 0.076824 | 4407.692 | 0.06623462
3980.73 | 0.076824 | 4419.231 | 0.06650124
3980.73 | 0.076824 | 4419.231 | 0.06650124
3980.73 | 0.076824 | 4430.769 | 0.0667694
3997.33 | 0.077341 | 4430.769 | 0.0667694
3997.33 | 0.077341 | 4442.308 | 0.06703912
3997.33 | 0.077341 | 4442.308 | 0.06703912
4019.44 | 0.078009 | 4453.846 | 0.06731044
4019.44 | 0.078009 | 4453.846 | 0.06731044
4019.44 | 0.078009 | 4465.385 | 0.06758337
4038.18 | 0.078585 | 4465.385 | 0.06758337
4038.18 | 0.078585 | 4476.923 | 0.06785794
4038.18 | 0.078585 | 4476.923 | 0.06785794
4038.18 | 0.078585 | 4488.462 | 0.06813417
4057.85 | 0.079203 | 4488.462 | 0.06813417
4057.85 | 0.079203 | 4500 | 0.0684121
4057.85 | 0.079203 | 4500 | 0.0684121
4074.08 | 0.079711 | 4511.538 | 0.06869174
4074.08 | 0.079711 | 4511.538 | 0.06869174
4074.08 | 0.079711 | 4523.077 | 0.06897313
4093.95 | 0.08034 | 4534.615 | 0.06925629
4093.95 | 0.08034 | 4534.615 | 0.06925629
4093.95 | 0.08034 | 4546.154 | 0.06954126
4093.95 | 0.08034 | 4546.154 | 0.06954126
4110.42 | 0.080868 | 4557.692 | 0.06982806
4110.42 | 0.080868 | 4557.692 | 0.06982806
4110.42 | 0.080868 | 4569.231 | 0.07011672
4128.59 | 0.081449 | 4569.231 | 0.07011672
4128.59 | 0.081449 | 4580.769 | 0.07040728
4128.59 | 0.081449 | 4580.769 | 0.07040728
4143 | 0.081905 | 4592.308 | 0.07069976
4143 | 0.081905 | 4592.308 | 0.07069976
4143 | 0.081905 | 4603.846 | 0.07099419
4143 | 0.081905 | 4603.846 | 0.07099419
4158.62 | 0.082416 | 4615.385 | 0.0712906
4158.62 | 0.082416 | 4615.385 | 0.0712906
4158.62 | 0.082416 | 4626.923 | 0.07158903
4180.06 | 0.08313 | 4626.923 | 0.07158903
4180.06 | 0.08313 | 4638.462 | 0.07188951
4180.06 | 0.08313 | 4638.462 | 0.07188951
4196.83 | 0.083678 | 4650 | 0.07219208
4196.83 | 0.083678 | 4661.538 | 0.07249676
4196.83 | 0.083678 | 4661.538 | 0.07249676
4196.83 | 0.083678 | 4673.077 | 0.07280359
4215.98 | 0.084321 | 4673.077 | 0.07280359
4215.98 | 0.084321 | 4684.615 | 0.07311262
4215.98 | 0.084321 | 4684.615 | 0.07311262
4231.48 | 0.084844 | 4696.154 | 0.07342386
4231.48 | 0.084844 | 4696.154 | 0.07342386
4231.48 | 0.084844 | 4707.692 | 0.07373738
4249.46 | 0.085444 | 4707.692 | 0.07373738
4249.46 | 0.085444 | 4719.231 | 0.0740532
4249.46 | 0.085444 | 4719.231 | 0.0740532
4249.46 | 0.085444 | 4730.769 | 0.07437136
4266.42 | 0.086045 | 4730.769 | 0.07437136
4266.42 | 0.086045 | 4742.308 | 0.0746919
4266.42 | 0.086045 | 4742.308 | 0.0746919
4285.1 | 0.086681 | 4753.846 | 0.07501487
4285.1 | 0.086681 | 4753.846 | 0.07501487
4285.1 | 0.086681 | 4765.385 | 0.07534031
4302.34 | 0.087281 | 4765.385 | 0.07534031
4302.34 | 0.087281 | 4776.923 | 0.07566827
4302.34 | 0.087281 | 4788.462 | 0.07599878
4302.34 | 0.087281 | 4788.462 | 0.07599878
4319.49 | 0.08787 | 4800 | 0.07633191
4319.49 | 0.08787 | 4800 | 0.07633191
4319.49 | 0.08787 | 4811.538 | 0.07666768
4339.41 | 0.088588 | 4811.538 | 0.07666768
4339.41 | 0.088588 | 4823.077 | 0.07700616
4339.41 | 0.088588 | 4823.077 | 0.07700616
4358.24 | 0.089257 | 4834.615 | 0.07734739
4358.24 | 0.089257 | 4834.615 | 0.07734739
4358.24 | 0.089257 | 4846.154 | 0.07769143
4358.24 | 0.089257 | 4846.154 | 0.07769143
4376.21 | 0.089913 | 4857.692 | 0.07803834
4376.21 | 0.089913 | 4857.692 | 0.07803834
4376.21 | 0.089913 | 4869.231 | 0.07838815
4390.83 | 0.090434 | 4869.231 | 0.07838815
4390.83 | 0.090434 | 4880.769 | 0.07874094
4390.83 | 0.090434 | 4880.769 | 0.07874094
4407.85 | 0.091063 | 4892.308 | 0.07909676
4407.85 | 0.091063 | 4892.308 | 0.07909676
4407.85 | 0.091063 | 4903.846 | 0.07945567
4407.85 | 0.091063 | 4915.385 | 0.07981773
4426.78 | 0.091774 | 4915.385 | 0.07981773
4426.78 | 0.091774 | 4926.923 | 0.080183
4426.78 | 0.091774 | 4926.923 | 0.080183
4445.47 | 0.09247 | 4938.462 | 0.08055157
4445.47 | 0.09247 | 4938.462 | 0.08055157
4445.47 | 0.09247 | 4950 | 0.0809235
4461.15 | 0.093064 | 4950 | 0.0809235
4461.15 | 0.093064 | 4961.538 | 0.08129884
4461.15 | 0.093064 | 4961.538 | 0.08129884
4461.15 | 0.093064 | 4973.077 | 0.08167768
4480.31 | 0.0938 | 4973.077 | 0.08167768
4480.31 | 0.0938 | 4984.615 | 0.08206009
4480.31 | 0.0938 | 4984.615 | 0.08206009
4497.09 | 0.094445 | 4996.154 | 0.08244614
4497.09 | 0.094445 | 4996.154 | 0.08244614
4497.09 | 0.094445 | 5007.692 | 0.08283592
4517.76 | 0.095237 | 5007.692 | 0.08283592
4517.76 | 0.095237 | 5019.231 | 0.08322951
4517.76 | 0.095237 | 5019.231 | 0.08322951
4517.76 | 0.095237 | 5030.769 | 0.08362698
4536.05 | 0.095969 | 5042.308 | 0.08402844
4536.05 | 0.095969 | 5042.308 | 0.08402844
4536.05 | 0.095969 | 5053.846 | 0.08443396
4554.05 | 0.096676 | 5053.846 | 0.08443396
4554.05 | 0.096676 | 5065.385 | 0.08484366
4554.05 | 0.096676 | 5065.385 | 0.08484366
4572.05 | 0.097404 | 5076.923 | 0.08525761
4572.05 | 0.097404 | 5076.923 | 0.08525761
4572.05 | 0.097404 | 5088.462 | 0.08567592
4572.05 | 0.097404 | 5088.462 | 0.08567592
4588.84 | 0.098176 | 5100 | 0.0860987
4588.84 | 0.098176 | 5100 | 0.0860987
4588.84 | 0.098176 | 5111.538 | 0.08652605
4609.49 | 0.099037 | 5111.538 | 0.08652605
4609.49 | 0.099037 | 5123.077 | 0.08695809
4609.49 | 0.099037 | 5123.077 | 0.08695809
4626.83 | 0.09975 | 5134.615 | 0.08739493
4626.83 | 0.09975 | 5134.615 | 0.08739493
4626.83 | 0.09975 | 5146.154 | 0.0878367
4626.83 | 0.09975 | 5146.154 | 0.0878367
4644.45 | 0.10048 | 5157.692 | 0.08828351
4644.45 | 0.10048 | 5169.231 | 0.08873549
4644.45 | 0.10048 | 5169.231 | 0.08873549
4660.46 | 0.101154 | 5180.769 | 0.08919278
4660.46 | 0.101154 | 5180.769 | 0.08919278
4660.46 | 0.101154 | 5192.308 | 0.08965551
4682.64 | 0.102105 | 5192.308 | 0.08965551
4682.64 | 0.102105 | 5203.846 | 0.09012381
4682.64 | 0.102105 | 5203.846 | 0.09012381
4682.64 | 0.102105 | 5215.385 | 0.09059782
4696.67 | 0.102714 | 5215.385 | 0.09059782
4696.67 | 0.102714 | 5226.923 | 0.0910777
4696.67 | 0.102714 | 5226.923 | 0.0910777
4716.44 | 0.103569 | 5238.462 | 0.09156359
4716.44 | 0.103569 | 5238.462 | 0.09156359
4716.44 | 0.103569 | 5250 | 0.09205565
4731.94 | 0.104245 | 5250 | 0.09205565
4731.94 | 0.104245 | 5261.538 | 0.09255406
4731.94 | 0.104245 | 5261.538 | 0.09255406
4731.94 | 0.104245 | 5273.077 | 0.09305899
4749.61 | 0.105036 | 5273.077 | 0.09305899
4749.61 | 0.105036 | 5284.615 | 0.0935706
4749.61 | 0.105036 | 5296.154 | 0.0940891
4769.58 | 0.105932 | 5296.154 | 0.0940891
4769.58 | 0.105932 | 5307.692 | 0.09461468
4769.58 | 0.105932 | 5307.692 | 0.09461468
4786.56 | 0.106697 | 5319.231 | 0.09514753
4786.56 | 0.106697 | 5319.231 | 0.09514753
4786.56 | 0.106697 | 5330.769 | 0.09568788
4786.56 | 0.106697 | 5330.769 | 0.09568788
4807.55 | 0.107646 | 5342.308 | 0.09623594
4807.55 | 0.107646 | 5342.308 | 0.09623594
4807.55 | 0.107646 | 5353.846 | 0.09679202
4823.92 | 0.108384 | 5353.846 | 0.09679202
4823.92 | 0.108384 | 5365.385 | 0.09735631
4823.92 | 0.108384 | 5365.385 | 0.09735631
4842.57 | 0.109275 | 5376.923 | 0.09792906
4842.57 | 0.109275 | 5376.923 | 0.09792906
4842.57 | 0.109275 | 5388.462 | 0.09851055
4842.57 | 0.109275 | 5388.462 | 0.09851055
4857.27 | 0.109944 | 5400 | 0.09910106
4857.27 | 0.109944 | 5400 | 0.09910106
4857.27 | 0.109944 | 5411.538 | 0.09970088
4877.89 | 0.110939 | 5423.077 | 0.1003103
4877.89 | 0.110939 | 5423.077 | 0.1003103
4877.89 | 0.110939 | 5434.615 | 0.1009297
4895.04 | 0.111747 | 5434.615 | 0.1009297
4895.04 | 0.111747 | 5446.154 | 0.1015594
4895.04 | 0.111747 | 5446.154 | 0.1015594
4895.04 | 0.111747 | 5457.692 | 0.1021998
4917.18 | 0.112798 | 5457.692 | 0.1021998
4917.18 | 0.112798 | 5469.231 | 0.1028512
4917.18 | 0.112798 | 5469.231 | 0.1028512
4934.95 | 0.113659 | 5480.769 | 0.1035141
4934.95 | 0.113659 | 5480.769 | 0.1035141
4934.95 | 0.113659 | 5492.308 | 0.1041889
4950 | 0.114396 | 5492.308 | 0.1041889
4950 | 0.114396 | 5503.846 | 0.104876
4950 | 0.114396 | 5503.846 | 0.104876
4950 | 0.114396 | 5515.385 | 0.1055759
4968.47 | 0.11529 | 5515.385 | 0.1055759
4968.47 | 0.11529 | 5526.923 | 0.1062891
4968.47 | 0.11529 | 5526.923 | 0.1062891
4984.62 | 0.116101 | 5538.462 | 0.1070162
4984.62 | 0.116101 | 5550 | 0.1077575
4984.62 | 0.116101 | 5550 | 0.1077575
5001.09 | 0.116904 | 5561.538 | 0.1085138
5001.09 | 0.116904 | 5561.538 | 0.1085138
5001.09 | 0.116904 | 5573.077 | 0.1092856
5001.09 | 0.116904 | 5573.077 | 0.1092856
5015.85 | 0.117637 | 5584.615 | 0.1100735
5015.85 | 0.117637 | 5584.615 | 0.1100735
5015.85 | 0.117637 | 5596.154 | 0.1108782
5035.25 | 0.118631 | 5596.154 | 0.1108782
5035.25 | 0.118631 | 5607.692 | 0.1117004
5035.25 | 0.118631 | 5607.692 | 0.1117004
5053.59 | 0.11956 | 5619.231 | 0.1125413
5053.59 | 0.11956 | 5619.231 | 0.1125413
5053.59 | 0.11956 | 5630.769 | 0.1134015
5053.59 | 0.11956 | 5630.769 | 0.1134015
5070.99 | 0.120446 | 5642.308 | 0.1142817
5070.99 | 0.120446 | 5642.308 | 0.1142817
5070.99 | 0.120446 | 5653.846 | 0.1151831
5085.56 | 0.121208 | 5653.846 | 0.1151831
5085.56 | 0.121208 | 5665.385 | 0.1161065
5085.56 | 0.121208 | 5676.923 | 0.1170532
5104.61 | 0.122186 | 5676.923 | 0.1170532
5104.61 | 0.122186 | 5688.462 | 0.1180242
5104.61 | 0.122186 | 5688.462 | 0.1180242
5104.61 | 0.122186 | 5700 | 0.1190211
5125.52 | 0.123286 | 5700 | 0.1190211
5125.52 | 0.123286 | 5711.538 | 0.120045
5125.52 | 0.123286 | 5711.538 | 0.120045
5139.86 | 0.124044 | 5723.077 | 0.1210975
5139.86 | 0.124044 | 5723.077 | 0.1210975
5139.86 | 0.124044 | 5734.615 | 0.1221803
5158.78 | 0.125057 | 5734.615 | 0.1221803
5158.78 | 0.125057 | 5746.154 | 0.1232951
5158.78 | 0.125057 | 5746.154 | 0.1232951
5158.78 | 0.125057 | 5757.692 | 0.1244435
5176.08 | 0.12599 | 5757.692 | 0.1244435
5176.08 | 0.12599 | 5769.231 | 0.1256275
5176.08 | 0.12599 | 5769.231 | 0.1256275
5195.56 | 0.127023 | 5780.769 | 0.1268491
5195.56 | 0.127023 | 5780.769 | 0.1268491
5195.56 | 0.127023 | 5792.308 | 0.1281129
5215.11 | 0.128103 | 5803.846 | 0.12942
5215.11 | 0.128103 | 5803.846 | 0.12942
5215.11 | 0.128103 | 5815.385 | 0.1307735
5215.11 | 0.128103 | 5815.385 | 0.1307735
5233.38 | 0.129101 | 5826.923 | 0.1321765
5233.38 | 0.129101 | 5826.923 | 0.1321765
5233.38 | 0.129101 | 5838.462 | 0.1336328
5250.56 | 0.130034 | 5838.462 | 0.1336328
5250.56 | 0.130034 | 5850 | 0.1351462
5250.56 | 0.130034 | 5850 | 0.1351462
5268.05 | 0.131006 | 5861.538 | 0.1367213
5268.05 | 0.131006 | 5861.538 | 0.1367213
5268.05 | 0.131006 | 5873.077 | 0.1383628
5268.05 | 0.131006 | 5873.077 | 0.1383628
5282.25 | 0.131792 | 5884.615 | 0.1400757
5282.25 | 0.131792 | 5884.615 | 0.1400757
5282.25 | 0.131792 | 5896.154 | 0.1418647
5298.73 | 0.132697 | 5896.154 | 0.1418647
5298.73 | 0.132697 | 5907.692 | 0.1437344
5298.73 | 0.132697 | 5907.692 | 0.1437344
5315.81 | 0.133642 | 5919.231 | 0.1457106
5315.81 | 0.133642 | 5930.769 | 0.1477908
5315.81 | 0.133642 | 5930.769 | 0.1477908
5315.81 | 0.133642 | 5942.308 | 0.1499853
5332.17 | 0.134562 | 5942.308 | 0.1499853
5332.17 | 0.134562 | 5953.846 | 0.1523058
5332.17 | 0.134562 | 5953.846 | 0.1523058
5352.59 | 0.135689 | 5965.385 | 0.1547641
5352.59 | 0.135689 | 5965.385 | 0.1547641
5352.59 | 0.135689 | 5976.923 | 0.1573712
5371.27 | 0.136732 | 5976.923 | 0.1573712
5371.27 | 0.136732 | 5988.462 | 0.1601357
5371.27 | 0.136732 | 5988.462 | 0.1601357
5371.27 | 0.136732 | 6000 | 0.1630623
5386.77 | 0.137582 | 6000 | 0.1630623
5386.77 | 0.137582 | 6011.538 | 0.1663068
5386.77 | 0.137582 | 6011.538 | 0.1663068
5404.84 | 0.138587 | 6023.077 | 0.1698102
5404.84 | 0.138587 | 6023.077 | 0.1698102
5404.84 | 0.138587 | 6034.615 | 0.173594

## plot_tensile_strain_stress
0 | 1 | 2 | 3
0 | 16.59 | 0 | 0
7.22e-05 | 23.921728 | 0.0007692308 | 71.9917
0.000171435 | 32.46556527 | 0.001538462 | 88.03325
0.000298395 | 41.75245689 | 0.002307692 | 90.64753
0.000457465 | 51.91374331 | 0.003846154 | 91.16166
0.00067766 | 62.29219865 | 0.004615385 | 91.19958
0.000946012 | 72.58863728 | 0.005384615 | 91.22972
0.001324123 | 81.507855 | 0.006923077 | 91.28738
0.001871348 | 87.50359655 | 0.007692308 | 91.31606
0.002599917 | 90.02375031 | 0.008461538 | 91.3447
0.003458114 | 90.33183828 | 0.01 | 91.40191
0.004362271 | 90.2829811 | 0.01076923 | 91.43047
0.005234178 | 90.50246844 | 0.01153846 | 91.45901
0.006128184 | 90.98587321 | 0.01230769 | 91.48753
0.007021293 | 91.57069278 | 0.01384615 | 91.54448
0.007947832 | 92.08900712 | 0.01461538 | 91.57291
0.008876487 | 92.4671514 | 0.01538462 | 91.60132
0.009784277 | 92.80358837 | 0.01692308 | 91.65806
0.010682736 | 92.9678652 | 0.01769231 | 91.6864
0.011585627 | 93.18335783 | 0.01846154 | 91.7147
0.012491653 | 93.3285769 | 0.02 | 91.77124
0.013427447 | 93.4463596 | 0.02076923 | 91.79947
0.014330821 | 93.50038178 | 0.02153846 | 91.82767
0.015204819 | 93.55167694 | 0.02230769 | 91.85585
0.016112494 | 93.65695488 | 0.02384615 | 91.91213
0.01701738 | 93.69088393 | 0.02461538 | 91.94023
0.017923412 | 93.8063519 | 0.02538462 | 91.9683
0.018831568 | 93.7591101 | 0.02692308 | 92.02438
0.01978596 | 93.86903549 | 0.02769231 | 92.05238
0.020692427 | 93.89290876 | 0.02846154 | 92.08035
0.021601009 | 93.9578202 | 0.03 | 92.13622
0.0225117 | 94.01274264 | 0.03076923 | 92.16412
0.023528032 | 93.97524453 | 0.03153846 | 92.19199
0.024467221 | 93.98156499 | 0.03230769 | 92.21983
0.025405529 | 94.09030463 | 0.03384615 | 92.27545
0.026284516 | 94.17304509 | 0.03461538 | 92.30322
0.027195818 | 94.1253204 | 0.03538462 | 92.33096
0.028095596 | 94.06606124 | 0.03692308 | 92.38638
0.028988737 | 94.15011298 | 0.03769231 | 92.41405
0.029909226 | 94.20590623 | 0.03846154 | 92.44169
0.030801719 | 94.30033464 | 0.04 | 92.4969
0.031692447 | 94.270826 | 0.04076923 | 92.52447
0.032610452 | 94.3780698 | 0.04153846 | 92.55202
0.033499571 | 94.54474581 | 0.04230769 | 92.57953
0.034415919 | 94.807374 | 0.04384615 | 92.6345
0.035386449 | 95.0444748 | 0.04461538 | 92.66194
0.036301071 | 95.23514112 | 0.04538462 | 92.68936
0.037214857 | 95.3844804 | 0.04692308 | 92.74412
0.038154761 | 95.54689724 | 0.04769231 | 92.77146
0.039094744 | 95.63675193 | 0.04846154 | 92.79878
0.040060745 | 95.67713808 | 0.05 | 92.85334
0.040971103 | 95.59758672 | 0.05076923 | 92.88059
0.041908444 | 95.88536805 | 0.05153846 | 92.90781
0.042843949 | 95.66197875 | 0.05230769 | 92.935
0.043751779 | 95.64439065 | 0.05384615 | 92.98932
0.044658785 | 95.60569953 | 0.05461538 | 93.01644
0.045564969 | 95.61911184 | 0.05538462 | 93.04353
0.046498015 | 95.6455148 | 0.05692308 | 93.09765
0.047347219 | 95.74774152 | 0.05769231 | 93.12467
0.048250971 | 95.8133242 | 0.05846154 | 93.15167
0.049153908 | 95.98390716 | 0.06 | 93.20559
0.050056029 | 95.8497561 | 0.06076923 | 93.23251
0.050957338 | 95.87304858 | 0.06153846 | 93.25941
0.051857835 | 95.93835634 | 0.06230769 | 93.28629
0.052757522 | 95.99308444 | 0.06384615 | 93.33996
0.0536564 | 96.02665322 | 0.06461538 | 93.36676
0.054553524 | 96.02835417 | 0.06538462 | 93.39354
0.05545079 | 96.0828453 | 0.06692308 | 93.44702
0.056347252 | 96.3382929 | 0.06769231 | 93.47372
0.057215523 | 96.16784488 | 0.06846154 | 93.5004
0.058110405 | 96.10556576 | 0.07 | 93.55369
0.058977148 | 96.07221807 | 0.07076923 | 93.58029
0.059870455 | 96.12622746 | 0.07153846 | 93.60688
0.060735674 | 96.20943372 | 0.07230769 | 93.63344
0.061627413 | 96.29526564 | 0.07384615 | 93.68648
0.062492054 | 96.24017926 | 0.07461538 | 93.71296
0.063355009 | 96.2273796 | 0.07538462 | 93.73943
0.064162826 | 96.42243438 | 0.07692308 | 93.79228
0.064943752 | 96.42306564 | 0.07769231 | 93.81867
0.065831747 | 96.41260269 | 0.07846154 | 93.84503
0.066692762 | 96.32461637 | 0.08 | 93.89769
0.067524995 | 96.42621141 | 0.08076923 | 93.92398
0.068410702 | 96.49023855 | 0.08153846 | 93.95025
0.069295626 | 96.48992259 | 0.08230769 | 93.9765
0.070179767 | 96.51090897 | 0.08384615 | 94.02892
0.071063127 | 96.89682225 | 0.08461538 | 94.05509
0.071944777 | 96.7673698 | 0.08538462 | 94.08124
0.07282658 | 96.79896 | 0.08692308 | 94.13347
0.073707606 | 96.90580984 | 0.08769231 | 94.15955
0.074587857 | 97.0342464 | 0.08846154 | 94.1856
0.075467334 | 97.11962328 | 0.09 | 94.23764
0.076372905 | 97.2291992 | 0.09076923 | 94.26362
0.077250814 | 97.37941382 | 0.09153846 | 94.28958
0.078127028 | 97.5512772 | 0.09230769 | 94.31552
0.079030195 | 97.63942214 | 0.09384615 | 94.36732
0.079932548 | 97.79255992 | 0.09461538 | 94.39319
0.080859912 | 97.76402723 | 0.09538462 | 94.41903
0.081760616 | 97.90638312 | 0.09692308 | 94.47064
0.082659588 | 98.05960816 | 0.09769231 | 94.49642
0.083611103 | 98.08772532 | 0.09846154 | 94.52216
0.084509333 | 98.17587026 | 0.1 | 94.57359
0.085432464 | 98.58240588 | 0.1007692 | 94.59927
0.086329061 | 98.550916 | 0.1015385 | 94.62492
0.087250515 | 98.6526797 | 0.1030769 | 94.67616
0.08811893 | 98.6728613 | 0.1038462 | 94.70174
0.089013122 | 98.815788 | 0.1046154 | 94.7273
0.089905601 | 98.96966266 | 0.1053846 | 94.75284
0.09082468 | 99.02781311 | 0.1069231 | 94.80384
0.091715545 | 99.09415173 | 0.1076923 | 94.82931
0.092606528 | 99.1276308 | 0.1084615 | 94.85476
0.093522219 | 99.55883345 | 0.11 | 94.90557
0.094411594 | 99.50454648 | 0.1107692 | 94.93095
0.09530018 | 99.45000549 | 0.1115385 | 94.9563
0.096191609 | 99.4726395 | 0.1130769 | 95.00693
0.097072263 | 99.2737746 | 0.1138462 | 95.03222
0.097934007 | 99.2601 | 0.1146154 | 95.05747
0.098822187 | 99.2931065 | 0.1153846 | 95.08271
0.099673374 | 99.2229861 | 0.1169231 | 95.13311
0.100560012 | 99.2778262 | 0.1176923 | 95.15828
0.101418757 | 99.7062066 | 0.1184615 | 95.18342
0.102303849 | 99.5397192 | 0.12 | 95.23364
0.103179138 | 99.5714489 | 0.1207692 | 95.25871
0.104062674 | 99.8037198 | 0.1215385 | 95.28376
0.10494543 | 99.891861 | 0.1230769 | 95.3338
0.105818411 | 99.934638 | 0.1238462 | 95.35878
0.106672654 | 100.020043 | 0.1246154 | 95.38374
0.10755311 | 100.486752 | 0.1253846 | 95.40867
0.108396901 | 100.3598245 | 0.1269231 | 95.45848
0.109248946 | 100.3896 | 0.1276923 | 95.48334
0.107580051 | 100.0662988 | 0.1284615 | 95.50819
0.108423819 | 99.9835892 | 0.13 | 95.55781
0.109275841 | 99.8122556 | 0.1307692 | 95.58258
0.110154008 | 99.698985 | 0.1315385 | 95.60733
0.11097771 | 99.5129722 | 0.1330769 | 95.65677
0.111818617 | 99.6190548 | 0.1338462 | 95.68146
0.112774961 | 99.4793006 | 0.1346154 | 95.70612
0.113623285 | 99.5637271 | 0.1353846 | 95.73075
0.114461971 | 99.6921157 | 0.1369231 | 95.77996
0.115308866 | 99.7765802 | 0.1376923 | 95.80453
0.116155045 | 99.9284349 | 0.1384615 | 95.82908
0.117027195 | 100.0830745 | 0.14 | 95.8781
0.117889697 | 100.2256896 | 0.1407692 | 95.90258
0.118733695 | 100.2765335 | 0.1415385 | 95.92704
0.119630217 | 100.4566404 | 0.1430769 | 95.97588
0.120463883 | 100.39378 | 0.1438462 | 96.00027
0.121358857 | 100.48367 | 0.1446154 | 96.02463
0.122226482 | 100.5482898 | 0.1453846 | 96.04897
0.123084514 | 100.6232906 | 0.1469231 | 96.09758
0.12392414 | 100.5832998 | 0.1476923 | 96.12186
0.124789544 | 100.6477244 | 0.1484615 | 96.14611
0.125618921 | 100.731234 | 0.15 | 96.19454
0.12648286 | 101.0566115 | 0.1507692 | 96.21872
0.127346053 | 100.9394347 | 0.1515385 | 96.24288
0.128182111 | 100.9897584 | 0.1530769 | 96.29112
0.129035049 | 101.0190467 | 0.1538462 | 96.31521
0.129889553 | 101.1965009 | 0.1546154 | 96.33928
0.127389717 | 100.9097664 | 0.1553846 | 96.36332
0.128264576 | 100.9071386 | 0.1569231 | 96.41134
0.129164368 | 100.9865961 | 0.1576923 | 96.43531
0.130037676 | 100.9837174 | 0.1584615 | 96.45926
0.130935875 | 101.0516636 | 0.16 | 96.50709
0.131807638 | 101.1968397 | 0.1607692 | 96.53097
0.132678643 | 101.1708327 | 0.1615385 | 96.55483
0.133548889 | 101.2817721 | 0.1630769 | 96.60248
0.134443941 | 101.303831 | 0.1638462 | 96.62627
0.135389268 | 101.3996415 | 0.1646154 | 96.65003
0.136257159 | 101.4418446 | 0.1653846 | 96.67378
0.137149791 | 101.6471352 | 0.1669231 | 96.72119
0.138041627 | 101.5771049 | 0.1676923 | 96.74486
0.138907221 | 101.4812247 | 0.1684615 | 96.76851
0.139772066 | 101.350526 | 0.17 | 96.81574
0.140661567 | 101.0378553 | 0.1707692 | 96.83932
0.141601037 | 100.5798058 | 0.1715385 | 96.86287
0.142438199 | 100.260464 | 0.1730769 | 96.90991
0.143325333 | 100.0609216 | 0.1738462 | 96.9334
0.144211681 | 100.1149959 | 0.1746154 | 96.95686
0.145097243 | 99.94933979 | 0.1753846 | 96.98029
0.145956754 | 99.94271254 | 0.1769231 | 97.02709
0.146840773 | 100.1005931 | 0.1776923 | 97.05046
0.147698787 | 100.2212925 | 0.1784615 | 97.0738
0.148581268 | 100.3445806 | 0.18 | 97.12041
0.149437791 | 100.418953 | 0.1807692 | 97.14368
0.15031874 | 100.4144796 | 0.1815385 | 97.16693
0.151198913 | 100.561062 | 0.1830769 | 97.21334
0.152028082 | 100.5629852 | 0.1838462 | 97.23652
0.152906753 | 100.523212 | 0.1846154 | 97.25966
0.15375958 | 100.445708 | 0.1853846 | 97.28279
0.15461168 | 100.3329095 | 0.1869231 | 97.32896
0.155488085 | 100.4325626 | 0.1876923 | 97.35201
0.156338714 | 100.5063376 | 0.1884615 | 97.37503
0.157213607 | 100.5006887 | 0.19 | 97.42101
0.158062771 | 100.5275045 | 0.1907692 | 97.44396
0.158936157 | 100.5215612 | 0.1915385 | 97.46689
0.15978386 | 100.489484 | 0.1930769 | 97.51266
0.160655746 | 100.5771375 | 0.1938462 | 97.53551
0.161501993 | 100.5917701 | 0.1946154 | 97.55834
0.162322666 | 100.5096834 | 0.1953846 | 97.58113
0.163192341 | 100.4676333 | 0.1969231 | 97.62666
0.164036445 | 100.4699962 | 0.1976923 | 97.64938
0.164879837 | 100.4840125 | 0.1984615 | 97.67207
0.165747293 | 100.41778 | 0.2 | 97.71739
0.166613996 | 100.5284761 | 0.2007692 | 97.74001
0.167455218 | 100.3884429 | 0.2015385 | 97.7626
0.168295733 | 100.4018592 | 0.2030769 | 97.80771
0.169160232 | 100.370263 | 0.2038462 | 97.83022
0.169999315 | 100.359693 | 0.2046154 | 97.8527
0.170837695 | 100.3133751 | 0.2061538 | 97.8976
0.171675373 | 100.3262031 | 0.2069231 | 97.92
0.17251235 | 100.3270288 | 0.2076923 | 97.94238
0.173373213 | 100.6394027 | 0.2084615 | 97.96473
0.174233335 | 100.3569988 | 0.21 | 98.00935
0.175068174 | 100.2263768 | 0.2107692 | 98.03162
0.175902317 | 100.2503987 | 0.2115385 | 98.05386
0.176735765 | 100.2981876 | 0.2130769 | 98.09826
0.177593001 | 100.3125433 | 0.2138462 | 98.12042
0.178449503 | 100.2311472 | 0.2146154 | 98.14254
0.179280831 | 100.2905798 | 0.2161538 | 98.18671
0.180135889 | 100.3165017 | 0.2169231 | 98.20876
0.180990217 | 100.4981137 | 0.2176923 | 98.23077
0.181843815 | 100.6798895 | 0.2184615 | 98.25275
0.182672328 | 100.8353639 | 0.22 | 98.29663
0.183524492 | 101.0414732 | 0.2207692 | 98.31853
0.184351614 | 101.2212765 | 0.2215385 | 98.3404
0.185178052 | 101.3410672 | 0.2230769 | 98.38404
0.186028085 | 101.3670242 | 0.2238462 | 98.40581
0.186877395 | 101.3084954 | 0.2246154 | 98.42756
0.187701749 | 101.1628139 | 0.2261538 | 98.47095
0.188525425 | 101.1254268 | 0.2269231 | 98.49261
0.189372618 | 101.054032 | 0.2276923 | 98.51423
0.190219094 | 101.0912274 | 0.2284615 | 98.53581
0.191016544 | 100.9418837 | 0.23 | 98.5789
0.191837495 | 100.9399829 | 0.2307692 | 98.60039
0.192681888 | 101.0616268 | 0.2315385 | 98.62185
0.193525568 | 101.1105209 | 0.2330769 | 98.66467
0.194344463 | 100.9868862 | 0.2338462 | 98.68604
0.195186742 | 100.9868935 | 0.2346154 | 98.70737
0.196100415 | 101.0305387 | 0.2361538 | 98.74992
0.196941218 | 101.078991 | 0.2369231 | 98.77115
0.197781314 | 101.1639427 | 0.2376923 | 98.79234
0.198596732 | 101.3562394 | 0.2384615 | 98.8135
0.199435439 | 101.1727263 | 0.24 | 98.85571
0.20024951 | 101.1329509 | 0.2407692 | 98.87677
0.201039005 | 101.2005996 | 0.2415385 | 98.89779
0.201875667 | 101.1874101 | 0.2430769 | 98.93971
0.202711629 | 101.1373152 | 0.2438462 | 98.96062
0.203523039 | 100.9987839 | 0.2446154 | 98.9815
0.204333791 | 101.0439008 | 0.2461538 | 99.02313
0.205167702 | 101.0545337 | 0.2469231 | 99.04389
0.205977122 | 101.1363623 | 0.2476923 | 99.06461
0.206809664 | 101.0853254 | 0.2484615 | 99.0853
0.207617756 | 101.2162744 | 0.25 | 99.12655
0.208425196 | 101.384255 | 0.2507692 | 99.14712
0.209255704 | 101.5671112 | 0.2515385 | 99.16765
0.210038123 | 101.6219359 | 0.2530769 | 99.20859
0.210867293 | 101.7679701 | 0.2538462 | 99.22899
0.211672114 | 101.7510487 | 0.2546154 | 99.24936
0.212499931 | 101.7363735 | 0.2561538 | 99.28997
0.21330344 | 101.706754 | 0.2569231 | 99.31021
0.214106304 | 101.664568 | 0.2576923 | 99.33042
0.214932109 | 101.5377956 | 0.2584615 | 99.35057
0.215733667 | 101.5199549 | 0.26 | 99.39076
0.216534583 | 101.5764611 | 0.2607692 | 99.41079
0.217358385 | 101.6974582 | 0.2615385 | 99.43077
0.21818151 | 101.644383 | 0.2630769 | 99.4706
0.218980469 | 101.6509367 | 0.2638462 | 99.49045
0.219755319 | 101.8418509 | 0.2646154 | 99.51025
0.220553021 | 102.1101377 | 0.2661538 | 99.54972
0.221373522 | 102.480945 | 0.2669231 | 99.56938
0.222169935 | 102.6250339 | 0.2676923 | 99.58899
0.22298911 | 102.7341324 | 0.2684615 | 99.60856
0.223784239 | 103.0284879 | 0.27 | 99.64755
0.224602093 | 103.0126387 | 0.2707692 | 99.66696
0.22539594 | 102.9816938 | 0.2715385 | 99.68633
0.226212478 | 102.8401251 | 0.2730769 | 99.72492
0.227005049 | 102.6706982 | 0.2738462 | 99.74414
0.227796992 | 102.7269231 | 0.2746154 | 99.7633
0.228588308 | 102.7076988 | 0.2761538 | 99.80148
0.229378998 | 102.6757372 | 0.2769231 | 99.82048
0.230169064 | 102.6310085 | 0.2776923 | 99.83943
0.231074548 | 102.9255738 | 0.2784615 | 99.85833
0.231770516 | 102.6820242 | 0.28 | 99.89596
0.232697721 | 102.6763156 | 0.2807692 | 99.91469
0.233392562 | 102.6213963 | 0.2815385 | 99.93337
0.234086919 | 102.5915767 | 0.2830769 | 99.97055
0.23501198 | 102.6106286 | 0.2838462 | 99.98905
0.235705215 | 102.5931804 | 0.2846154 | 100.0075
0.236628781 | 102.6119575 | 0.2861538 | 100.0442
0.237320896 | 102.6703229 | 0.2869231 | 100.0625
0.238242971 | 103.0188398 | 0.2876923 | 100.0807
0.23893397 | 102.709082 | 0.2884615 | 100.0988
0.239624492 | 102.6021213 | 0.29 | 100.1349
0.240544447 | 102.6329569 | 0.2907692 | 100.1528
0.241233858 | 102.6400967 | 0.2915385 | 100.1707
0.242152334 | 102.4923547 | 0.2930769 | 100.2063
0.242840638 | 102.4609357 | 0.2938462 | 100.224
0.243757641 | 102.5421753 | 0.2946154 | 100.2416
0.244444841 | 102.8297416 | 0.2961538 | 100.2766
0.245360374 | 102.5788467 | 0.2969231 | 100.294
0.246046474 | 102.4957751 | 0.2976923 | 100.3114
0.246732104 | 102.4380897 | 0.2984615 | 100.3287
0.247645546 | 102.5573239 | 0.3 | 100.363
0.248558155 | 102.5483873 | 0.3007692 | 100.38
0.249242065 | 102.4774094 | 0.3015385 | 100.397
0.249925508 | 102.3805599 | 0.3030769 | 100.4308
0.250836039 | 102.7950979 | 0.3038462 | 100.4475
0.251518394 | 102.5051911 | 0.3046154 | 100.4642
0.252427477 | 102.4697046 | 0.3061538 | 100.4973
0.253108747 | 102.3720949 | 0.3069231 | 100.5137
0.254016386 | 102.3748105 | 0.3076923 | 100.5301
0.254696575 | 102.3541634 | 0.3092308 | 100.5626
0.255602774 | 102.4469588 | 0.31 | 100.5787
0.256281885 | 102.4131859 | 0.3107692 | 100.5947
0.256960535 | 102.6766613 | 0.3115385 | 100.6107
0.257864686 | 102.6401222 | 0.3130769 | 100.6423
0.258542264 | 102.7873948 | 0.3138462 | 100.658
0.259444986 | 103.0876189 | 0.3146154 | 100.6736
0.260121494 | 103.3000617 | 0.3161538 | 100.7045
0.261022793 | 103.5230336 | 0.3169231 | 100.7198
0.261698234 | 103.670929 | 0.3176923 | 100.7351
0.26237322 | 103.84493 | 0.3192308 | 100.7652
0.263272492 | 104.0814868 | 0.32 | 100.7802
0.263946417 | 103.9954065 | 0.3207692 | 100.795
0.264844276 | 103.9584989 | 0.3215385 | 100.8098
0.265517142 | 103.9241441 | 0.3230769 | 100.839
0.266413593 | 103.8998741 | 0.3238462 | 100.8535
0.267085405 | 103.8129604 | 0.3246154 | 100.8678
0.267756765 | 103.5951333 | 0.3261538 | 100.8962
0.268651211 | 103.5439332 | 0.3269231 | 100.9103
0.269321522 | 103.3515478 | 0.3276923 | 100.9242
0.27021457 | 103.3521698 | 0.3292308 | 100.9518
0.270883834 | 103.4082515 | 0.33 | 100.9654
0.271775489 | 103.4742513 | 0.3307692 | 100.9789
0.272443709 | 103.5171546 | 0.3315385 | 100.9923
0.273333975 | 103.6093534 | 0.3330769 | 101.0187
0.274001154 | 103.8363285 | 0.3338462 | 101.0318
0.274667889 | 103.8002954 | 0.3346154 | 101.0447
0.275556178 | 103.8398505 | 0.3361538 | 101.0702
0.276221877 | 103.8958182 | 0.3369231 | 101.0828
0.277108788 | 103.9880053 | 0.3376923 | 101.0952
0.277773454 | 104.0175401 | 0.3392308 | 101.1197
0.27865899 | 104.0039836 | 0.34 | 101.1318
0.279322628 | 104.0333604 | 0.3407692 | 101.1438
0.280206793 | 104.3106603 | 0.3415385 | 101.1556
0.280869405 | 104.1944014 | 0.3430769 | 101.1788
0.281531578 | 104.1706579 | 0.3438462 | 101.1902
0.282413793 | 104.1830197 | 0.3446154 | 101.2015
0.283074944 | 104.185563 | 0.3461538 | 101.2237
0.2839558 | 104.2109572 | 0.3469231 | 101.2346
0.284615933 | 104.306358 | 0.3476923 | 101.2453
0.285495433 | 104.3715274 | 0.3492308 | 101.2664
0.28615455 | 104.3604652 | 0.35 | 101.2767
0.286813234 | 104.3226544 | 0.3507692 | 101.2869
0.287690804 | 104.560913 | 0.3515385 | 101.2969
0.288348477 | 104.5229647 | 0.3530769 | 101.3165
0.289224701 | 104.4676973 | 0.3538462 | 101.326
0.289881366 | 104.3492425 | 0.3546154 | 101.3354
0.290756249 | 104.1597137 | 0.3561538 | 101.3538
0.29141191 | 104.0674316 | 0.3569231 | 101.3627
0.29206714 | 103.9883309 | 0.3576923 | 101.3715
0.292940114 | 103.9049025 | 0.3592308 | 101.3886
0.293594345 | 103.9863149 | 0.36 | 101.3968
0.294465987 | 103.8085114 | 0.3607692 | 101.405
0.29511922 | 103.849479 | 0.3615385 | 101.4129
0.295989535 | 103.9399 | 0.3630769 | 101.4283
0.296641774 | 104.0077158 | 0.3638462 | 101.4357
0.297510765 | 104.0981369 | 0.3646154 | 101.4429
0.298162013 | 104.0851099 | 0.3661538 | 101.4569
0.299029684 | 104.2968302 | 0.3669231 | 101.4636
0.299679944 | 104.2027411 | 0.3676923 | 101.4701
0.300329782 | 104.2704779 | 0.3692308 | 101.4826
0.301195575 | 104.2661906 | 0.37 | 101.4886
0.301844429 | 104.279772 | 0.3707692 | 101.4944
0.302708912 | 104.2752127 | 0.3715385 | 101.4999
0.303356785 | 104.3292477 | 0.3730769 | 101.5105
0.304219963 | 104.5006753 | 0.3738462 | 101.5155
0.304866858 | 104.2834447 | 0.3746154 | 101.5202
0.305728733 | 104.2104492 | 0.3761538 | 101.5292
0.306374653 | 104.3321222 | 0.3769231 | 101.5333
0.307235231 | 104.3811569 | 0.3776923 | 101.5373
0.307880179 | 104.4076829 | 0.3792308 | 101.5445
0.308524711 | 104.3933138 | 0.38 | 101.5478
0.309383441 | 104.5647531 | 0.3807692 | 101.5509
0.310027005 | 104.5229919 | 0.3815385 | 101.5537
0.310884447 | 104.4625432 | 0.3830769 | 101.5588
0.311527046 | 104.2975559 | 0.3838462 | 101.561
0.312383204 | 104.0588864 | 0.3846154 | 101.5629
0.313024841 | 103.8795159 | 0.3861538 | 101.5661
0.313879717 | 103.7767365 | 0.3869231 | 101.5673
0.314520395 | 103.7336771 | 0.3876923 | 101.5683
0.315160663 | 103.6356581 | 0.3892308 | 101.5696
0.316013716 | 103.5869377 | 0.39 | 101.5698
0.316653029 | 103.8041612 | 0.3907692 | 101.5698
0.31750481 | 103.8926173 | 0.3915385 | 101.5696
0.318143171 | 103.9177222 | 0.3930769 | 101.5683
0.318993684 | 103.9235987 | 0.3938462 | 101.5673
0.319631095 | 103.8934985 | 0.3946154 | 101.566
0.320480345 | 103.9404338 | 0.3961538 | 101.5626
0.321116809 | 103.9652493 | 0.3969231 | 101.5605
0.321964799 | 104.0534481 | 0.3976923 | 101.5581
0.32260032 | 104.2714757 | 0.3992308 | 101.5525
0.323447053 | 104.0281513 | 0.4 | 101.5493
0.324081632 | 103.9697379 | 0.4007692 | 101.5458
0.324715809 | 103.9665122 | 0.4023077 | 101.5379
0.325560754 | 104.012851 | 0.4030769 | 101.5335
0.326193994 | 103.8847412 | 0.4038462 | 101.5289
0.32703769 | 103.9169513 | 0.4046154 | 101.5239
0.327669996 | 103.968802 | 0.4061538 | 101.513
0.328512449 | 104.3203189 | 0.4069231 | 101.5071
0.329143823 | 104.0109649 | 0.4076923 | 101.5009
0.329985036 | 103.9176739 | 0.4092308 | 101.4875
0.330825542 | 103.7266306 | 0.41 | 101.4803
0.331455458 | 103.3044423 | 0.4107692 | 101.4728
0.332084978 | 102.9234561 | 0.4123077 | 101.4569
0.332923721 | 102.6610585 | 0.4130769 | 101.4484
0.333552317 | 102.5022642 | 0.4138462 | 101.4395
0.334389831 | 102.3227006 | 0.4146154 | 101.4303
0.335226644 | 102.4642917 | 0.4161538 | 101.4109
0.336062758 | 102.5499993 | 0.4169231 | 101.4007
0.336689384 | 102.5302618 | 0.4176923 | 101.3901
0.337524276 | 102.6439287 | 0.4192308 | 101.3679
0.338149988 | 102.6380568 | 0.42 | 101.3562
0.338983662 | 102.7657647 | 0.4207692 | 101.3442
0.339608461 | 102.717641 | 0.4223077 | 101.3189
0.340440921 | 102.7188508 | 0.4230769 | 101.3058
0.341064811 | 102.6282472 | 0.4238462 | 101.2922
0.341896059 | 102.6854399 | 0.4246154 | 101.2783
0.342519042 | 102.6790066 | 0.4261538 | 101.2492
0.343141637 | 102.6865792 | 0.4269231 | 101.234
0.343971162 | 102.4473719 | 0.4276923 | 101.2185
0.344592854 | 102.4687399 | 0.4292308 | 101.1862
0.345421176 | 102.483023 | 0.43 | 101.1694
0.346041968 | 102.4194518 | 0.4307692 | 101.1522
0.346869091 | 102.3061519 | 0.4323077 | 101.1165
0.347488985 | 102.2563498 | 0.4330769 | 101.098
0.348108494 | 102.2488989 | 0.4338462 | 101.0791
0.34893391 | 102.3049806 | 0.4346154 | 101.0597
0.349552526 | 102.2406286 | 0.4361538 | 101.0197
0.350376752 | 102.2823447 | 0.4369231 | 100.999
0.350994475 | 102.1892937 | 0.4376923 | 100.9778
0.351817514 | 102.1739186 | 0.4392308 | 100.9341
0.352434349 | 102.2369624 | 0.44 | 100.9115
0.353256204 | 102.1928883 | 0.4407692 | 100.8884
0.353872152 | 102.1846246 | 0.4423077 | 100.8409
0.354487721 | 102.0194736 | 0.4430769 | 100.8164
0.35530789 | 102.017584 | 0.4438462 | 100.7914
0.355922577 | 102.0517621 | 0.4446154 | 100.7659
0.356741571 | 102.0496562 | 0.4461538 | 100.7134
0.357355376 | 102.1552004 | 0.4469231 | 100.6864
0.358173198 | 101.9383295 | 0.4476923 | 100.6589
0.358786126 | 101.9578818 | 0.4492308 | 100.6022
0.35960278 | 102.0268524 | 0.45 | 100.5731
0.360214832 | 101.9316172 | 0.4507692 | 100.5435
0.36082651 | 101.8505342 | 0.4523077 | 100.4825
0.3616415 | 101.7038657 | 0.4530769 | 100.4512
0.362252306 | 101.7229092 | 0.4538462 | 100.4194
0.363066135 | 101.762596 | 0.4546154 | 100.387
0.363676072 | 101.7527533 | 0.4561538 | 100.3204
0.364488743 | 101.6483073 | 0.4569231 | 100.2863
0.365097814 | 101.7102371 | 0.4576923 | 100.2516
0.365909331 | 101.6774643 | 0.4592308 | 100.1804
0.366517537 | 101.6527618 | 0.46 | 100.1438
0.367327903 | 101.5763453 | 0.4607692 | 100.1067
0.367935247 | 101.4502386 | 0.4623077 | 100.0307
0.368744466 | 101.5612856 | 0.4630769 | 99.99168
0.36935095 | 101.507156 | 0.4638462 | 99.95208
0.369957067 | 101.4239326 | 0.4646154 | 99.91185
0.370764652 | 101.4479204 | 0.4661538 | 99.82945
0.371571585 | 101.4138142 | 0.4669231 | 99.78728
0.372176358 | 101.359094 | 0.4676923 | 99.74444
0.372780766 | 101.3768217 | 0.4692308 | 99.65677
0.373586074 | 101.3132007 | 0.47 | 99.61192
0.374189631 | 101.2144479 | 0.4707692 | 99.56639
0.374993806 | 101.4995724 | 0.4723077 | 99.47325
0.375596513 | 101.2695934 | 0.4730769 | 99.42562
0.376399559 | 101.1615364 | 0.4738462 | 99.37729
0.37700142 | 101.1349655 | 0.4746154 | 99.32824
0.377602919 | 101.0353502 | 0.4761538 | 99.22798
0.378404355 | 100.9703607 | 0.4769231 | 99.17674
0.379005011 | 100.9579859 | 0.4776923 | 99.12477
0.379805324 | 101.0826763 | 0.4792308 | 99.01856
0.38040514 | 100.8653787 | 0.48 | 98.96431
0.381204334 | 100.8581792 | 0.4807692 | 98.9093
0.381803311 | 100.7867659 | 0.4823077 | 98.79693
0.38240193 | 100.7445107 | 0.4830769 | 98.73956
0.383199531 | 100.8248967 | 0.4838462 | 98.68139
0.383797314 | 100.7237229 | 0.4846154 | 98.62242
0.384593803 | 100.7158391 | 0.4861538 | 98.50203
0.385190754 | 100.4673016 | 0.4869231 | 98.4406
0.385986134 | 100.5472431 | 0.4876923 | 98.37833
0.386582255 | 100.5188828 | 0.4892308 | 98.25125
0.38737653 | 100.4367119 | 0.49 | 98.18642
0.387971822 | 100.3491201 | 0.4907692 | 98.12073
0.388764995 | 100.3844911 | 0.4923077 | 97.98672
0.389359462 | 100.3703823 | 0.4930769 | 97.91838
0.389953575 | 100.3857241 | 0.4938462 | 97.84914
0.390745178 | 100.228728 | 0.4946154 | 97.779
0.391338469 | 100.199473 | 0.4961538 | 97.63596
0.392128977 | 100.1603024 | 0.4969231 | 97.56305
0.392721448 | 100.190042 | 0.4976923 | 97.4892
0.393510863 | 100.1061255 | 0.4992308 | 97.33864
0.394102516 | 100.2395237 | 0.5 | 97.26192
0.394693819 | 99.97234865 | 0.5007692 | 97.18422
0.39548168 | 99.90263403 | 0.5023077 | 97.02587
0.396072168 | 99.91706351 | 0.5030769 | 96.9452
0.396858944 | 99.66853464 | 0.5038462 | 96.86352
0.39744862 | 99.65292294 | 0.5053846 | 96.69708
0.398037949 | 99.57766751 | 0.5061538 | 96.61231
0.39882318 | 99.58138623 | 0.5069231 | 96.5265
0.3994117 | 99.7145564 | 0.5076923 | 96.43962
0.400195853 | 99.56896108 | 0.5092308 | 96.26266
0.400783566 | 99.44833688 | 0.51 | 96.17255
0.401566645 | 99.37682694 | 0.5107692 | 96.08135
0.402153552 | 99.360417 | 0.5123077 | 95.89561
0.40293556 | 99.37829958 | 0.5130769 | 95.80105
0.403521664 | 99.28685397 | 0.5138462 | 95.70536
0.404302603 | 99.19961293 | 0.5153846 | 95.51051
0.404887908 | 99.42259666 | 0.5161538 | 95.41134
0.405667781 | 99.17009702 | 0.5169231 | 95.31098
0.406252287 | 99.18304404 | 0.5176923 | 95.20944
0.406836451 | 99.12083551 | 0.5192308 | 95.00272
0.407614807 | 98.98756487 | 0.52 | 94.89753
0.408198176 | 98.97012277 | 0.5207692 | 94.7911
0.408975473 | 98.97181809 | 0.5223077 | 94.57448
0.409558049 | 99.01443201 | 0.5230769 | 94.46426
0.41033429 | 98.82000302 | 0.5238462 | 94.35276
0.410916076 | 98.71160992 | 0.5253846 | 94.12586
0.411691263 | 98.6372228 | 0.5261538 | 94.01043
0.41227226 | 98.60393263 | 0.5269231 | 93.89366
0.41285292 | 98.52520351 | 0.5276923 | 93.77554
0.413626608 | 98.7829359 | 0.5292308 | 93.53521
0.414206482 | 98.46194176 | 0.53 | 93.41297
0.414979124 | 98.34118293 | 0.5307692 | 93.28932
0.415558215 | 98.32238703 | 0.5323077 | 93.03777
0.41613697 | 98.33382528 | 0.5330769 | 92.90983
0.416908122 | 98.22761335 | 0.5338462 | 92.78043
0.417486097 | 98.1325888 | 0.5353846 | 92.51721
0.418256211 | 98.29934973 | 0.5361538 | 92.38334
0.418833407 | 98.17368167 | 0.5369231 | 92.24796
0.419602484 | 98.00579677 | 0.5376923 | 92.11105
0.420178904 | 97.94052683 | 0.5392308 | 91.83255
0.420946947 | 97.81773584 | 0.54 | 91.69093
0.421522592 | 97.8588176 | 0.5407692 | 91.54771
0.422289605 | 97.8271238 | 0.5423077 | 91.25641
0.422864478 | 97.86811491 | 0.5430769 | 91.10829
0.423439022 | 97.64946369 | 0.5438462 | 90.95851
0.424204566 | 97.60197738 | 0.5453846 | 90.65385
0.42477834 | 97.53565481 | 0.5461538 | 90.49895
0.42554286 | 97.54903446 | 0.5469231 | 90.34232
0.426115867 | 97.45181692 | 0.5476923 | 90.18392
0.426879366 | 97.38832757 | 0.5492308 | 89.86177
0.427451607 | 97.50540699 | 0.55 | 89.69798
0.428214087 | 97.31891378 | 0.5507692 | 89.53235
0.428785566 | 97.15959051 | 0.5523077 | 89.19548
0.429356718 | 97.13828583 | 0.5530769 | 89.0242
0.430117748 | 97.01237204 | 0.5538462 | 88.851
0.43068814 | 97.05233976 | 0.5553846 | 88.4987
0.431448157 | 96.92599614 | 0.5561538 | 88.31957
0.432017791 | 96.98122421 | 0.5569231 | 88.13842
0.432776798 | 96.85446247 | 0.5576923 | 87.95521
0.433345676 | 96.86330422 | 0.5592308 | 87.58255
0.433914231 | 96.70233183 | 0.56 | 87.39303
0.434671801 | 96.65206189 | 0.5607692 | 87.20136
0.435239602 | 96.5524233 | 0.5623077 | 86.81143
0.435996169 | 96.48631407 | 0.5630769 | 86.61311
0.436563219 | 96.37083033 | 0.5638462 | 86.4125
0.437318786 | 96.52109992 | 0.5653846 | 86.00434
0.437885086 | 96.32786706 | 0.5661538 | 85.7967
0.438639655 | 96.24552087 | 0.5669231 | 85.58666
0.439205209 | 96.09827666 | 0.5676923 | 85.37416
0.439958782 | 96.07756252 | 0.5692308 | 84.94166
0.44052359 | 96.00756159 | 0.57 | 84.72158
0.44108808 | 95.9374203 | 0.5707692 | 84.49889
0.441840236 | 95.88516206 | 0.5723077 | 84.04553
0.442403983 | 95.76802335 | 0.5730769 | 83.81476
0.443155151 | 95.88671668 | 0.5738462 | 83.58122
0.443718157 | 95.72252792 | 0.5753846 | 83.10558
0.444468339 | 95.66959131 | 0.5761538 | 82.86338
0.445030607 | 95.67658219 | 0.5769231 | 82.6182
0.445779805 | 95.62335319 | 0.5776923 | 82.36996
0.446341336 | 95.5364311 | 0.5792308 | 81.86411
0.446902551 | 95.59006267 | 0.58 | 81.60635
0.447650349 | 95.42687672 | 0.5807692 | 81.3453
0.448210831 | 95.35513602 | 0.5823077 | 80.81298
0.448957651 | 95.28537474 | 0.5830769 | 80.54156
0.449517401 | 95.16629451 | 0.5838462 | 80.26653
0.450263246 | 95.1274896 | 0.5853846 | 79.70527
0.450822266 | 95.30625076 | 0.5861538 | 79.41885
0.451380973 | 95.06112282 | 0.5869231 | 79.12844
0.45212543 | 94.91188727 | 0.5876923 | 78.83392
0.45268341 | 94.76043254 | 0.5892308 | 78.23213
0.453612685 | 94.70687301 | 0.59 | 77.9246
0.454169836 | 94.60216717 | 0.5907692 | 77.61247
0.454912221 | 94.45177958 | 0.5923077 | 76.97381
0.455468648 | 94.33088941 | 0.5930769 | 76.64696
0.456024766 | 94.11513889 | 0.5938462 | 76.31486
0.456765776 | 94.02700908 | 0.5953846 | 75.63411
0.457506237 | 93.89124148 | 0.5961538 | 75.28503
0.458061223 | 93.69040336 | 0.5969231 | 74.93466
0.458615901 | 93.5209222 | 0.5976923 | 74.58374
0.459354994 | 93.46342419 | 0.5992308 | 73.88049
0.459908956 | 93.49937436 | 0.6 | 73.52828
0.460647094 | 93.36235238 | 0.6007692 | 73.17577
0.46120034 | 93.1126835 | 0.6023077 | 72.47007
0.461937526 | 93.05437848 | 0.6030769 | 72.11699
0.462490059 | 92.97876643 | 0.6038462 | 71.76384
0.463226295 | 92.92011054 | 0.6053846 | 71.05756
0.463778117 | 92.76469089 | 0.6061538 | 70.70455
0.464329634 | 92.76813791 | 0.6069231 | 70.3517
0.465064518 | 92.86817908 | 0.6084615 | 69.64672
0.465615326 | 92.91934575 | 0.6092308 | 69.29471
0.466349266 | 92.8281516 | 0.61 | 68.94308
0.466899367 | 92.81542891 | 0.6107692 | 68.5919
0.467632365 | 92.67598003 | 0.6123077 | 67.8911
0.468181762 | 92.55123021 | 0.6130769 | 67.54158
0.468913821 | 92.49114741 | 0.6138462 | 67.19272
0.469462514 | 92.28604906 | 0.6153846 | 66.49711
0.470193636 | 92.14550661 | 0.6161538 | 66.15046
0.470741627 | 92.01988544 | 0.6169231 | 65.80465
0.471471815 | 91.81470218 | 0.6184615 | 65.11573
0.472019107 | 91.65654569 | 0.6192308 | 64.77272
0.472748363 | 91.54692746 | 0.62 | 64.43074
0.473294957 | 91.38829436 | 0.6207692 | 64.08982
0.474023284 | 91.32636361 | 0.6223077 | 63.41138
0.474569181 | 91.23157309 | 0.6230769 | 63.07394
0.475296581 | 91.31404396 | 0.6238462 | 62.73774
0.475841784 | 91.36384221 | 0.6253846 | 62.06916
0.476568258 | 91.51076676 | 0.6261538 | 61.73682
0.477112769 | 91.54449472 | 0.6269231 | 61.40582
0.477838321 | 91.61093916 | 0.6284615 | 60.74804
0.47838214 | 91.67690711 | 0.6292308 | 60.42131
0.478925664 | 91.53302852 | 0.63 | 60.09608
0.479649903 | 91.35701801 | 0.6307692 | 59.77236
0.480192738 | 91.39045941 | 0.6323077 | 59.12962
0.48091606 | 91.0845503 | 0.6330769 | 58.81066
0.481458209 | 90.95591744 | 0.6338462 | 58.49333
0.482180616 | 90.77870809 | 0.6353846 | 57.86368
0.48272208 | 90.56859804 | 0.6361538 | 57.55134
0.48326325 | 90.45548869 | 0.6369231 | 57.24068
0.483984356 | 90.37471279 | 0.6384615 | 56.62449
0.484524844 | 90.18006192 | 0.6392308 | 56.319
0.48524504 | 90.19629549 | 0.64 | 56.01529
0.485784847 | 89.91990719 | 0.6407692 | 55.71337
0.486504137 | 89.82194697 | 0.6423077 | 55.11496
0.487043265 | 89.77273574 | 0.6430769 | 54.81852
0.487761651 | 89.5766637 | 0.6438462 | 54.52393
0.488300102 | 89.4456595 | 0.6453846 | 53.94041
0.488838263 | 89.41228757 | 0.6461538 | 53.65144
0.489555361 | 89.24800524 | 0.6469231 | 53.3643
0.490092847 | 89.34496173 | 0.6484615 | 52.79558
0.490809046 | 89.45798255 | 0.6492308 | 52.51402
0.491524732 | 89.55472547 | 0.65 | 52.23435
0.492061161 | 89.88084441 | 0.6507692 | 51.95657
0.492775952 | 89.8960078 | 0.6523077 | 51.40674
0.493311711 | 90.07520172 | 0.6530769 | 51.13469
0.494025609 | 90.09036218 | 0.6538462 | 50.86458
0.494560698 | 90.10578593 | 0.6553846 | 50.33017
0.495273706 | 90.03877915 | 0.6561538 | 50.06588
0.495808128 | 89.98840126 | 0.6569231 | 49.80344
0.496342265 | 89.87221003 | 0.6584615 | 49.28416
0.497054004 | 89.67317893 | 0.6592308 | 49.02731
0.497587475 | 89.17826281 | 0.66 | 48.77233
0.498298329 | 88.78082095 | 0.6607692 | 48.51923
0.498831137 | 88.43290588 | 0.6623077 | 48.01864
0.499541107 | 88.14964028 | 0.6630769 | 47.77117
0.500073255 | 87.91625818 | 0.6638462 | 47.52557
0.500782344 | 87.66511854 | 0.6653846 | 47.04001
0.501313831 | 87.62917936 | 0.6661538 | 46.80005
0.501845036 | 87.5766348 | 0.6669231 | 46.56196
0.50255287 | 87.55599972 | 0.6684615 | 46.09117
0.503083417 | 87.50323586 | 0.6692308 | 45.85843
0.503790376 | 87.61476838 | 0.67 | 45.62744
0.504320267 | 87.39626944 | 0.6707692 | 45.39822
0.505026352 | 87.35857868 | 0.6723077 | 44.94505
0.505555589 | 87.15613834 | 0.6730769 | 44.7211
0.506084546 | 87.05296185 | 0.6738462 | 44.49889
0.506789387 | 86.86534899 | 0.6753846 | 44.05973
0.507317691 | 86.86142759 | 0.6761538 | 43.84276
0.508021664 | 86.68991719 | 0.6769231 | 43.62753
0.508549318 | 86.55275509 | 0.6784615 | 43.20226
0.509252425 | 86.38066574 | 0.6792308 | 42.99211
0.50977943 | 86.29300691 | 0.68 | 42.78357
0.510306158 | 86.1552337 | 0.6807692 | 42.57662
0.511008031 | 86.1323764 | 0.6823077 | 42.1675
0.511534112 | 86.04427313 | 0.6830769 | 41.96531
0.512235124 | 85.92102039 | 0.6838462 | 41.7647
0.51276056 | 85.69899513 | 0.6853846 | 41.3682
0.513460713 | 85.65875466 | 0.6861538 | 41.1723
0.513985506 | 85.58668368 | 0.6869231 | 40.97795
0.514684802 | 85.4625128 | 0.6884615 | 40.5939
0.515208953 | 85.45710017 | 0.6892308 | 40.40418
0.51573283 | 85.50188088 | 0.69 | 40.216
0.516430905 | 85.59510918 | 0.6907692 | 40.02931
0.516954142 | 85.57283093 | 0.6923077 | 39.66012
0.517651366 | 85.69963842 | 0.6930769 | 39.47761
0.518173965 | 85.52617199 | 0.6938462 | 39.29648
0.518870339 | 85.45134065 | 0.6953846 | 38.93835
0.519392301 | 85.26061388 | 0.6961538 | 38.76133
0.520087828 | 85.10125271 | 0.6969231 | 38.58568
0.520609155 | 84.82584992 | 0.6984615 | 38.23843
0.521303836 | 84.64900618 | 0.6992308 | 38.06682
0.52182453 | 84.50773297 | 0.7 | 37.89654
0.522518368 | 84.3134476 | 0.7015385 | 37.55997
0.52303843 | 84.25607848 | 0.7023077 | 37.39366
0.523731426 | 84.07812363 | 0.7030769 | 37.22866
0.524250858 | 84.0373482 | 0.7038462 | 37.06485
0.52477002 | 83.91198154 | 0.7053846 | 36.74076
0.525461818 | 83.81784014 | 0.7061538 | 36.58046
0.525980352 | 83.81055031 | 0.7069231 | 36.42133
0.526671313 | 83.61448716 | 0.7084615 | 36.10652
0.52718922 | 83.69168623 | 0.7092308 | 35.95084
0.527879347 | 83.56297735 | 0.71 | 35.7963
0.528396629 | 83.55532788 | 0.7115385 | 35.4906
0.529085923 | 83.4432039 | 0.7123077 | 35.33944
0.529602582 | 83.41839642 | 0.7130769 | 35.1894
0.530118974 | 83.29157069 | 0.7138462 | 35.04047
0.530807082 | 83.2978949 | 0.7153846 | 34.74591
0.531494717 | 83.37220788 | 0.7161538 | 34.60027
0.532010133 | 83.1257907 | 0.7169231 | 34.45564
0.532525284 | 83.06643035 | 0.7184615 | 34.16926
0.533211739 | 82.93598756 | 0.7192308 | 34.0275
0.533726271 | 82.26245635 | 0.72 | 33.8867
0.534411902 | 82.30181296 | 0.7215385 | 33.60792
0.534925817 | 82.39533962 | 0.7223077 | 33.46994
0.535610627 | 82.07591601 | 0.7230769 | 33.33289
0.536123926 | 82.03258794 | 0.7238462 | 33.19678
0.536807916 | 81.95187356 | 0.7253846 | 32.9273
0.537320602 | 81.90832912 | 0.7261538 | 32.79394
0.537833025 | 81.60785311 | 0.7269231 | 32.66149
0.538515847 | 81.71499965 | 0.7284615 | 32.39929
0.539027658 | 81.7225462 | 0.7292308 | 32.26954
0.539709665 | 81.77830059 | 0.73 | 32.14068
0.540220866 | 81.57982235 | 0.7315385 | 31.88535
0.54090206 | 81.53235967 | 0.7323077 | 31.75883
0.541412651 | 81.40215675 | 0.7330769 | 31.63308
0.542093035 | 81.45756025 | 0.7338462 | 31.50808
0.542603018 | 81.27545055 | 0.7353846 | 31.26034
0.543112742 | 81.21360775 | 0.7361538 | 31.13759
0.54379197 | 81.04486062 | 0.7369231 | 31.01558
0.544301089 | 80.94826028 | 0.7384615 | 30.77379
0.54497951 | 80.81349291 | 0.7392308 | 30.654
0.545488024 | 80.9926342 | 0.74 | 30.53493
0.546165641 | 80.66767842 | 0.7415385 | 30.29897
0.546673553 | 80.5186362 | 0.7423077 | 30.18208
0.547350367 | 80.43485749 | 0.7430769 | 30.06589
0.547857678 | 80.33730978 | 0.7438462 | 29.95042
0.548533691 | 80.33971586 | 0.7453846 | 29.72153
0.549040402 | 80.2072761 | 0.7461538 | 29.60799
0.549546856 | 80.17860897 | 0.7469231 | 29.49504
0.550221729 | 80.00736476 | 0.7484615 | 29.2709
0.550727585 | 79.85705062 | 0.7492308 | 29.15971
0.551401662 | 79.82411437 | 0.75 | 29.0491
0.551906922 | 79.67343472 | 0.7515385 | 28.8296
0.552580205 | 79.69234092 | 0.7523077 | 28.72071
0.55308487 | 79.52393602 | 0.7530769 | 28.6124
0.55375736 | 79.38605754 | 0.7538462 | 28.50465
0.554261431 | 79.25201837 | 0.7553846 | 28.29086
0.554933131 | 79.07883264 | 0.7561538 | 28.1848
0.55543661 | 78.92696002 | 0.7569231 | 28.07931
0.555939836 | 78.82720178 | 0.7584615 | 27.86999
0.55661041 | 79.05455381 | 0.7592308 | 27.76616
0.557113046 | 78.71026178 | 0.76 | 27.66287
0.557782834 | 78.5883191 | 0.7615385 | 27.45762
0.55828488 | 78.40058659 | 0.7623077 | 27.35565
0.558953884 | 78.43556601 | 0.7630769 | 27.25413
0.559455343 | 78.33493057 | 0.7638462 | 27.15303
0.560123565 | 78.28223981 | 0.7653846 | 26.95215
0.560624438 | 78.32145911 | 0.7661538 | 26.85235
0.56112506 | 78.0276762 | 0.7669231 | 26.75299
0.561792167 | 77.86928884 | 0.7684615 | 26.55555
0.562292206 | 77.8029548 | 0.7692308 | 26.45747
0.562958535 | 77.50364254 | 0.77 | 26.35981
0.56345799 | 77.27885131 | 0.7715385 | 26.16577
0.564123544 | 76.5568228 | 0.7723077 | 26.06938
0.564622418 | 76.13774083 | 0.7730769 | 25.97342
0.565121043 | 75.78858914 | 0.7738462 | 25.87786
0.565785491 | 75.55723055 | 0.7753846 | 25.68801
0.566283537 | 75.43631723 | 0.7761538 | 25.5936
0.566947212 | 75.43351278 | 0.7769231 | 25.4995
0.56744468 | 75.43577278 | 0.7784615 | 25.31223
0.568107586 | 75.37990074 | 0.7792308 | 25.21906
0.568604477 | 75.43502366 | 0.78 | 25.12619
0.569266615 | 75.2906218 | 0.7815385 | 24.94139
0.569762931 | 75.27496356 | 0.7823077 | 24.84945
0.570259 | 75.11775467 | 0.7830769 | 24.75781
0.570920044 | 75.07893245 | 0.7838462 | 24.66648
0.57141554 | 74.92135807 | 0.7853846 | 24.48472
0.57191079 | 74.72815773 | 0.7861538 | 24.3943
0.572570743 | 74.58248101 | 0.7869231 | 24.30418
0.573065422 | 74.61938452 | 0.7884615 | 24.12485
0.573724613 | 74.36686207 | 0.7892308 | 24.03564
0.574218722 | 74.20828477 | 0.79 | 23.94672
0.574877154 | 74.06170161 | 0.7915385 | 23.76975
0.575370694 | 73.92048408 | 0.7923077 | 23.68163
0.576028368 | 74.05806361 | 0.7930769 | 23.59377
0.57652134 | 73.72081554 | 0.7938462 | 23.50615
0.577014069 | 73.61469181 | 0.7953846 | 23.33166
0.577670663 | 73.50267322 | 0.7961538 | 23.24478
0.578162826 | 73.36058141 | 0.7969231 | 23.15815
0.578818667 | 73.30167428 | 0.7984615 | 22.98563
0.579310266 | 73.23062972 | 0.7992308 | 22.89974
0.579801623 | 73.03448201 | 0.8 | 22.8141
0.58045639 | 72.88576435 | 0.8015385 | 22.64354
0.580947185 | 72.67126272 | 0.8023077 | 22.55863
0.581601203 | 72.59358354 | 0.8030769 | 22.47396
0.582091436 | 72.32491782 | 0.8046154 | 22.30536
0.582744706 | 72.13935783 | 0.8053846 | 22.22142
0.583234379 | 71.97759047 | 0.8061538 | 22.13773
0.583723812 | 71.85148416 | 0.8069231 | 22.05428
0.584376017 | 71.80866779 | 0.8084615 | 21.8881
0.584864892 | 71.55662206 | 0.8092308 | 21.80537
0.585516353 | 71.51345774 | 0.81 | 21.72289
0.586004671 | 71.20699646 | 0.8115385 | 21.55864
0.586655391 | 70.96567296 | 0.8123077 | 21.47688
0.587143153 | 70.55058526 | 0.8130769 | 21.39536
0.587793133 | 70.14645369 | 0.8146154 | 21.23303
0.58828034 | 69.76643347 | 0.8153846 | 21.15222
0.588929581 | 69.79372283 | 0.8161538 | 21.07165
0.589416236 | 69.48513874 | 0.8169231 | 20.99132
0.589902653 | 69.32052635 | 0.8184615 | 20.83138
0.590550842 | 69.22107513 | 0.8192308 | 20.75176
0.591036709 | 69.05607092 | 0.82 | 20.67238
0.591684163 | 68.86588227 | 0.8215385 | 20.51433
0.592169479 | 68.84507491 | 0.8223077 | 20.43565
0.592816201 | 68.69061456 | 0.8230769 | 20.35721
0.593300968 | 68.54292626 | 0.8246154 | 20.20104
0.5937855 | 68.2320878 | 0.8253846 | 20.12331
0.594431178 | 68.07683797 | 0.8261538 | 20.0458
0.594915163 | 67.9285064 | 0.8269231 | 19.96854
0.595560112 | 67.77278583 | 0.8284615 | 19.8147
0.596043551 | 67.44257297 | 0.8292308 | 19.73813
0.596687773 | 67.34074748 | 0.83 | 19.66179
0.597170667 | 67.17340702 | 0.8315385 | 19.50981
0.597814164 | 67.01665135 | 0.8323077 | 19.43416
0.598296515 | 66.77613206 | 0.8330769 | 19.35874
0.598939287 | 66.47323218 | 0.8346154 | 19.2086
0.599581647 | 66.3702371 | 0.8353846 | 19.13388
0.600063146 | 66.23820097 | 0.8361538 | 19.05938
0.600704785 | 66.18954541 | 0.8369231 | 18.98511
0.601185744 | 65.78356016 | 0.8384615 | 18.83725
0.601826663 | 65.60668157 | 0.8392308 | 18.76366
0.602307082 | 65.49210169 | 0.84 | 18.6903
0.602787271 | 65.32256533 | 0.8415385 | 18.54426
0.603427165 | 65.14497328 | 0.8423077 | 18.47158
0.603906817 | 65.10305761 | 0.8430769 | 18.39912
0.604545994 | 64.76029494 | 0.8446154 | 18.25488
0.60502511 | 64.62651319 | 0.8453846 | 18.18309
0.605503996 | 64.36432126 | 0.8461538 | 18.11153
0.606142154 | 64.11207379 | 0.8469231 | 18.04019
0.606620505 | 63.95932701 | 0.8484615 | 17.89818
0.607257951 | 63.74315579 | 0.8492308 | 17.82751
0.607735769 | 63.6083565 | 0.85 | 17.75706
0.608372505 | 63.37325533 | 0.8515385 | 17.61682
0.608849791 | 63.44027604 | 0.8523077 | 17.54704
0.60932685 | 63.06592552 | 0.8530769 | 17.47747
0.609962574 | 62.90359091 | 0.8546154 | 17.33899
0.610439101 | 62.65738741 | 0.8553846 | 17.27008
0.611074119 | 62.53137174 | 0.8561538 | 17.20139
0.611550117 | 62.32151642 | 0.8569231 | 17.13291
0.61218443 | 62.3057266 | 0.8584615 | 16.99661
0.6126599 | 61.89247819 | 0.8592308 | 16.92879
0.61329351 | 61.78398603 | 0.86 | 16.86118
0.613768453 | 61.5916513 | 0.8615385 | 16.72661
0.614243171 | 61.43607119 | 0.8623077 | 16.65965
0.614875778 | 61.17904009 | 0.8630769 | 16.5929
0.615349971 | 61.06003331 | 0.8646154 | 16.46005
0.615981879 | 60.80239402 | 0.8653846 | 16.39394
0.616455548 | 60.757107 | 0.8661538 | 16.32804
0.617086757 | 60.4618359 | 0.8669231 | 16.26236
0.617559903 | 60.24937825 | 0.8684615 | 16.13163
0.618032825 | 60.11090352 | 0.8692308 | 16.06658
0.61866304 | 59.94458937 | 0.87 | 16.00175
0.619135441 | 59.67574248 | 0.8715385 | 15.8727
0.619764962 | 59.52747231 | 0.8723077 | 15.80849
0.620236843 | 59.4440067 | 0.8730769 | 15.74449
0.620865671 | 59.46279313 | 0.8746154 | 15.61712
0.621337032 | 59.36052916 | 0.8753846 | 15.55374
0.621808172 | 59.2767653 | 0.8761538 | 15.49058
0.622436013 | 59.10901256 | 0.8769231 | 15.42761
0.622906635 | 58.98768999 | 0.8784615 | 15.30231
0.623533787 | 58.81948988 | 0.8792308 | 15.23996
0.624003893 | 58.49253445 | 0.88 | 15.17783
0.624630357 | 58.28640721 | 0.8815385 | 15.05416
0.625099948 | 58.01483517 | 0.8823077 | 14.99263
0.625725727 | 57.75201459 | 0.8830769 | 14.93131
0.626194804 | 57.47983437 | 0.8846154 | 14.80927
0.626819897 | 57.30989449 | 0.8853846 | 14.74855
0.627288461 | 57.31802888 | 0.8861538 | 14.68804
0.627912872 | 56.94161696 | 0.8869231 | 14.62772
0.628380924 | 56.6870889 | 0.8884615 | 14.5077
0.629004654 | 56.4973682 | 0.8892308 | 14.44798
0.629472195 | 56.31736107 | 0.89 | 14.38847
0.630095244 | 56.16468155 | 0.8915385 | 14.27003
0.630562277 | 55.89033173 | 0.8923077 | 14.21112
0.631184647 | 55.75594179 | 0.8930769 | 14.15239
0.631651171 | 55.57508086 | 0.8946154 | 14.03554
0.632117477 | 55.31876333 | 0.8953846 | 13.97741
0.632738881 | 55.14604568 | 0.8961538 | 13.91947
0.63320468 | 54.9268658 | 0.8969231 | 13.86173
0.633825409 | 54.67825002 | 0.8984615 | 13.74683
0.634290703 | 54.51512897 | 0.8992308 | 13.68967
0.634910758 | 54.30365085 | 0.9 | 13.63271
0.635375547 | 54.04573682 | 0.9015385 | 13.51936
0.63584012 | 53.97642045 | 0.9023077 | 13.46297
0.636459216 | 53.66968736 | 0.9030769 | 13.40678
0.636923286 | 53.4866276 | 0.9046154 | 13.29496
0.637541711 | 53.25485989 | 0.9053846 | 13.23934
0.63800528 | 53.07135568 | 0.9061538 | 13.18391
0.638623036 | 52.83900902 | 0.9076923 | 13.07361
0.639086104 | 52.57927043 | 0.9084615 | 13.01875
0.639548957 | 52.39509372 | 0.9092308 | 12.96407
0.640165761 | 52.25670963 | 0.91 | 12.90958
0.640628115 | 51.93929525 | 0.9115385 | 12.80116
0.641244254 | 51.76243432 | 0.9123077 | 12.74724
0.641706109 | 51.52038591 | 0.9130769 | 12.69349
0.642321585 | 51.4000341 | 0.9146154 | 12.58657
0.642782943 | 51.11947083 | 0.9153846 | 12.53338
0.643244088 | 50.87667973 | 0.9161538 | 12.48037
0.643858618 | 50.66045892 | 0.9176923 | 12.37492
0.644319268 | 50.43619132 | 0.9184615 | 12.32247
0.644933138 | 50.18128314 | 0.9192308 | 12.2702
0.645393293 | 50.01370595 | 0.92 | 12.21811
0.646006504 | 49.92990994 | 0.9215385 | 12.11447
0.646466166 | 49.76198772 | 0.9223077 | 12.06293
0.64707872 | 49.69698129 | 0.9230769 | 12.01156
0.647537889 | 49.71980585 | 0.9246154 | 11.90937
0.647996847 | 49.62792796 | 0.9253846 | 11.85854
0.648608464 | 49.5435179 | 0.9261538 | 11.80789
0.649066932 | 49.26003651 | 0.9276923 | 11.70713
0.649677895 | 48.6199184 | 0.9284615 | 11.65701
0.650135872 | 48.27818812 | 0.9292308 | 11.60707
0.650746183 | 47.94343737 | 0.93 | 11.55731
0.651203672 | 47.63934182 | 0.9315385 | 11.45831
0.651660951 | 47.35413528 | 0.9323077 | 11.40907
0.652270332 | 47.09501657 | 0.9330769 | 11.36001
0.652727124 | 46.90524921 | 0.9346154 | 11.2624
0.653335856 | 46.47254466 | 0.9353846 | 11.21386
0.653792161 | 46.22456058 | 0.9361538 | 11.16549
0.654400245 | 45.98331918 | 0.9376923 | 11.06927
0.654856066 | 45.69630562 | 0.9384615 | 11.02141
0.655463503 | 45.4544268 | 0.9392308 | 10.97373
0.655918839 | 45.20536084 | 0.94 | 10.92622
0.656373968 | 45.03316085 | 0.9415385 | 10.8317
0.656980485 | 44.6361115 | 0.9423077 | 10.78469
0.657435131 | 44.38623268 | 0.9430769 | 10.73786
0.658041004 | 44.2586528 | 0.9446154 | 10.64469
0.658495168 | 43.9117003 | 0.9453846 | 10.59836
0.6591004 | 43.59033563 | 0.9461538 | 10.55219
0.659554083 | 43.35870546 | 0.9476923 | 10.46036
0.660158675 | 43.09466278 | 0.9484615 | 10.41469
0.660611878 | 42.95931974 | 0.9492308 | 10.36919
0.661064877 | 42.57204537 | 0.95 | 10.32385
0.661668556 | 42.34580993 | 0.9515385 | 10.23367
0.662121076 | 42.05475252 | 0.9523077 | 10.18882
0.662724118 | 41.84731252 | 0.9530769 | 10.14414
0.66317616 | 41.55568201 | 0.9546154 | 10.05526
0.663778566 | 41.25056307 | 0.9553846 | 10.01107
0.664230133 | 40.95831559 | 0.9561538 | 9.967032
0.664681496 | 40.68522612 | 0.9576923 | 9.879443
0.665282996 | 40.37904871 | 0.9584615 | 9.835889
0.665733884 | 40.0275348 | 0.9592308 | 9.792495
0.666334751 | 39.7011175 | 0.96 | 9.749259
0.666785165 | 39.50472733 | 0.9615385 | 9.663264
0.667385402 | 39.15811108 | 0.9623077 | 9.620503
0.667835343 | 38.84423191 | 0.9630769 | 9.5779
0.66843495 | 38.49680572 | 0.9646154 | 9.493163
0.668884419 | 38.16274222 | 0.9653846 | 9.451029
0.669333686 | 37.78930422 | 0.9661538 | 9.409051
0.669932395 | 37.46019686 | 0.9676923 | 9.32556
0.670381192 | 37.105566 | 0.9684615 | 9.284046
0.670979275 | 36.81478051 | 0.9692308 | 9.242686
0.671427602 | 36.3028914 | 0.97 | 9.201479
0.671875728 | 35.82968673 | 0.9715385 | 9.119525
0.672472918 | 35.42009353 | 0.9723077 | 9.078777
0.672920576 | 34.86756676 | 0.9730769 | 9.03818
0.673517143 | 34.35887064 | 0.9746154 | 8.95744
0.673964334 | 33.84449907 | 0.9753846 | 8.917296
0.674560278 | 33.53093569 | 0.9761538 | 8.877303
0.675007003 | 32.79958039 | 0.9776923 | 8.797764
0.675453528 | 32.32299853 | 0.9784615 | 8.758218
0.676048586 | 31.83105398 | 0.9792308 | 8.71882
0.676494647 | 31.37318277 | 0.98 | 8.67957
0.677089085 | 30.84075845 | 0.9815385 | 8.601513
0.677534682 | 30.283489 | 0.9823077 | 8.562705
0.678128503 | 29.6907193 | 0.9830769 | 8.524043
0.678573637 | 28.97464482 | 0.9846154 | 8.447157
0.679166842 | 28.20294426 | 0.9853846 | 8.408931
0.679611514 | 27.22893259 | 0.9861538 | 8.370851
0.680055989 | 26.19482408 | 0.9876923 | 8.295121
0.680648315 | 25.18326247 | 0.9884615 | 8.257472
0.681092329 | 24.12738776 | 0.9892308 | 8.219965
0.681684041 | 22.89602955 | 0.99 | 8.182602
0.682127596 | 21.52153017 | 0.9915385 | 8.1083
0.682570954 | 20.26454027 | 0.9923077 | 8.071361
0.683161793 | 18.8726057 | 0.9930769 | 8.034564
0.683604693 | 16.99702971 | 0.9946154 | 7.961389
0.684194921 | 15.15174864 | 0.9953846 | 7.925012
0.684637363 | 13.68107973 | 0.9961538 | 7.888773
0.685226983 | 12.208919 | 0.9976923 | 7.816713
0.685668969 | 10.98752496 | 0.9984615 | 7.78089
0.686699511 | 9.611825903 | 1 | 7.709657