## summary
Progress | Start / End | Model | Params | Bounds | Experimental Data | Objectives | MOGA Summary | Reduction
630/10000 | Wednesday, 02/07/24, 22:35:48 | evpwdb | evp_s0 (init=1.471) | [0.0, 100.0] | creep/inl_1/AirBase_1000_16_G18.csv (Calibration) | end_creep_time | num_gens (10000) | Grouping Errors (name, type, labels)
| Friday, 02/09/24, 11:31:52 |  | evp_R (init=3.11) | [0.0, 1e+03] | creep/inl_1/AirBase_1000_13_G30.csv (Calibration) | yield_point_tensile | population (100) | Reducing Errors (square_average)
|  |  | evp_d (init=5.901) | [0.0, 100.0] | creep/inl_1/AirBase_1000_12_G48.csv (Calibration) | end_creep_strain | offspring (50) | Reducing Objectives (square_average)
|  |  | evp_n (init=4.424) | [0.0, 100.0] | creep/inl_1/AirBase_1000_11_G39.csv (Calibration) | end_tensile_strain | crossover (0.8)
|  |  | evp_eta (init=584.8) | [0.0, 1e+04] | tensile/inl/AirBase_1000_D12.csv (Calibration) | area_creep_time_strain | mutation (0.01)
|  |  | c_0 (init=172.2) | [0.0, 1e+03] |  | area_tensile_strain_stress
|  |  | c_1 (init=693.7) | [0.0, 1e+03]
|  |  | t_0 (init=175.4) | [0.0, 1e+03]
|  |  | t_1 (init=903.6) | [0.0, 1e+03]
|  |  | c_n (init=3.959) | [0.0, 20.0]
|  |  | t_n (init=1.958) | [0.0, 20.0]

## results
evp_s0 | evp_R | evp_d | evp_n | evp_eta | c_0 | c_1 | t_0 | t_1 | c_n | t_n | end_creep_time | yield_point_tensile | end_creep_strain | end_tensile_strain | area_creep_time_strain | area_tensile_strain_stress | square_average
0.14063 | 10.632 | 10.379 | 4.4059 | 559.99 | 185.35 | 688.51 | 203.05 | 903.16 | 3.9874 | 1.4857 | 0.12358 | 1.4876e-05 | 0.14658 | 0.20816 | 0.15057 | 0.061225 | 0.10651
0.059159 | 10.412 | 10.412 | 4.4242 | 578.48 | 185.2 | 693.66 | 187.23 | 896.08 | 3.699 | 1.3624 | 0.12258 | 0.001327 | 0.19543 | 0.20816 | 0.14177 | 0.066211 | 0.12103
0.14047 | 10.628 | 10.383 | 4.4293 | 563.25 | 186.28 | 688.78 | 186.91 | 903.18 | 3.9988 | 1.487 | 0.11115 | 0.00015954 | 0.17368 | 0.20816 | 0.1841 | 0.068706 | 0.12446
0.064635 | 10.533 | 10.319 | 4.4239 | 584.85 | 185.42 | 693.67 | 201.17 | 897.42 | 3.7226 | 1.3764 | 0.10819 | 0.0022746 | 0.20068 | 0.20816 | 0.1775 | 0.068323 | 0.13149
0.016707 | 10.399 | 10.258 | 4.4239 | 580.47 | 186.74 | 693.66 | 189.24 | 892.19 | 3.6744 | 1.3213 | 0.18137 | 0.0015465 | 0.20919 | 0.20816 | 0.11565 | 0.059976 | 0.13696
0.075122 | 10.7 | 10.014 | 4.4239 | 558.82 | 184.97 | 693.66 | 186.56 | 898.98 | 3.9895 | 1.357 | 0.16536 | 2.157e-06 | 0.2144 | 0.20816 | 0.13468 | 0.056666 | 0.13799
0.057795 | 10.995 | 10.005 | 4.4239 | 566.12 | 180.91 | 693.66 | 187.65 | 876.03 | 3.9821 | 1.3501 | 0.10673 | 0.00020572 | 0.22725 | 0.20816 | 0.17728 | 0.061708 | 0.1416
0.13793 | 10.327 | 9.2553 | 4.4242 | 650.23 | 185.8 | 693.66 | 205.75 | 898.42 | 3.9756 | 1.0867 | 0.19364 | 0.027088 | 0.19683 | 0.20816 | 0.12778 | 0.083236 | 0.14356
0.1009 | 10.88 | 3.7486 | 4.4163 | 680.84 | 186.85 | 689.69 | 210.21 | 903.5 | 3.9847 | 1.5204 | 0.10438 | 0.045351 | 0.21273 | 0.20816 | 0.15892 | 0.13385 | 0.14471
0.03429 | 15.185 | 9.5469 | 4.4239 | 581.41 | 178.25 | 693.68 | 180.23 | 890.82 | 3.9811 | 0.99548 | 0.10754 | 0.0017409 | 0.2379 | 0.20816 | 0.18078 | 0.060094 | 0.14779
0.0071826 | 15.477 | 10.729 | 4.4239 | 613.98 | 178.1 | 693.68 | 180.65 | 897.25 | 3.9349 | 0.8502 | 0.12468 | 0.0096982 | 0.24673 | 0.20816 | 0.1695 | 0.051711 | 0.15125
0.065778 | 17.95 | 10.607 | 4.4239 | 559.12 | 180.96 | 693.65 | 184.08 | 895.78 | 3.9881 | 0.86072 | 0.15596 | 7.5156e-06 | 0.24808 | 0.20816 | 0.14452 | 0.048898 | 0.15248
0.90169 | 15.336 | 9.792 | 4.4239 | 560.59 | 178.97 | 693.68 | 179.47 | 896.97 | 3.9633 | 0.88957 | 0.16912 | 0.00020346 | 0.23553 | 0.20816 | 0.14761 | 0.060643 | 0.15287
0.076656 | 11.413 | 11.781 | 4.4239 | 560.69 | 175.94 | 693.66 | 175.98 | 897.74 | 3.9806 | 1.0874 | 0.12838 | 2.9959e-05 | 0.25583 | 0.20816 | 0.15372 | 0.068375 | 0.15357
0.035705 | 14.968 | 9.3369 | 4.4239 | 645.01 | 180.26 | 693.66 | 180.98 | 885.15 | 3.9492 | 0.8704 | 0.14018 | 0.023557 | 0.25832 | 0.20816 | 0.13935 | 0.062726 | 0.15362
0.046268 | 15.038 | 9.9592 | 4.4239 | 624.18 | 180.37 | 693.66 | 180.88 | 885.8 | 3.9812 | 0.88413 | 0.14145 | 0.013841 | 0.25191 | 0.20816 | 0.14345 | 0.082825 | 0.15443
0.17016 | 15.6 | 10.978 | 4.4239 | 553.02 | 176.86 | 693.68 | 183.5 | 927.06 | 3.9795 | 0.92718 | 0.12335 | 4.7485e-05 | 0.23239 | 0.20816 | 0.20098 | 0.050601 | 0.1555
0.0061673 | 12.457 | 13.402 | 4.4239 | 555.41 | 178.16 | 693.66 | 182.28 | 901.57 | 3.9422 | 0.99492 | 0.15706 | 1.8239e-05 | 0.24643 | 0.20816 | 0.15818 | 0.04897 | 0.15614
0.098286 | 10.291 | 5.0464 | 4.4323 | 659.17 | 185.59 | 693.42 | 186.76 | 898.09 | 3.9874 | 1.3568 | 0.12651 | 0.033652 | 0.25454 | 0.20816 | 0.13221 | 0.11757 | 0.15656
0.045041 | 15.594 | 11.173 | 4.4239 | 558.48 | 179.88 | 693.68 | 180.95 | 884.56 | 3.9481 | 0.89721 | 0.1866 | 1.9329e-06 | 0.24333 | 0.20816 | 0.13125 | 0.051002 | 0.15719
0.0059794 | 15.22 | 10.322 | 4.4239 | 615.78 | 178.49 | 693.66 | 180.91 | 885.22 | 4 | 0.84202 | 0.15988 | 0.010266 | 0.26414 | 0.20816 | 0.12943 | 0.049876 | 0.15801
0.032639 | 15.425 | 9.9591 | 4.4239 | 647.29 | 182.16 | 693.66 | 183.9 | 724.14 | 3.704 | 0.83067 | 0.18357 | 0.024614 | 0.25416 | 0.20816 | 0.11903 | 0.051096 | 0.15901
0.90638 | 16.776 | 9.4294 | 4.4238 | 561.09 | 180.52 | 693.66 | 184.11 | 899.98 | 3.9366 | 0.87162 | 0.17111 | 0.00021497 | 0.25289 | 0.20816 | 0.1471 | 0.045284 | 0.16025
0.21699 | 10.917 | 3.7442 | 4.4238 | 678.25 | 187.15 | 693.56 | 205.62 | 898.22 | 3.9848 | 1.3539 | 0.15232 | 0.045721 | 0.24417 | 0.20816 | 0.138 | 0.12387 | 0.16263
0.19951 | 10.562 | 5.1376 | 4.5538 | 557.99 | 182.9 | 693.65 | 186.65 | 896.82 | 3.6657 | 1.3607 | 0.17262 | 0.0035263 | 0.25258 | 0.20816 | 0.14382 | 0.071015 | 0.16266
0.0075145 | 16.685 | 10.875 | 4.4239 | 596.28 | 180.95 | 693.66 | 182.86 | 898.64 | 3.9952 | 0.88152 | 0.11645 | 0.0046345 | 0.22859 | 0.20816 | 0.22437 | 0.059527 | 0.16305
0.10069 | 10.594 | 3.6124 | 4.4241 | 656.59 | 186.91 | 693.65 | 197.43 | 903.53 | 3.9848 | 1.5204 | 0.14756 | 0.030326 | 0.25972 | 0.20816 | 0.12911 | 0.11431 | 0.16321
0.10352 | 15.617 | 9.9389 | 4.4241 | 595.75 | 177.37 | 693.66 | 183.99 | 899.56 | 3.9927 | 0.87829 | 0.12863 | 0.0045709 | 0.2822 | 0.20816 | 0.14487 | 0.056757 | 0.16374
0.069319 | 10.592 | 10.733 | 4.4239 | 610.26 | 177.65 | 693.66 | 178.82 | 893.38 | 3.9392 | 1.1017 | 0.10951 | 0.0086613 | 0.27644 | 0.20816 | 0.16685 | 0.07096 | 0.16469
0.098528 | 11.57 | 11.57 | 4.4239 | 557.69 | 178.39 | 693.66 | 205.68 | 910.18 | 4.0015 | 1.0658 | 0.18119 | 8.5552e-08 | 0.25007 | 0.20816 | 0.15361 | 0.049904 | 0.16478
0.19492 | 10.41 | 9.858 | 4.4239 | 558.59 | 180.01 | 692.39 | 197.06 | 904.01 | 3.9324 | 1.469 | 0.11841 | 5.2824e-06 | 0.20179 | 0.20816 | 0.25199 | 0.061898 | 0.1654
0.033499 | 15.498 | 11.501 | 4.4241 | 573.92 | 178.04 | 693.68 | 178.97 | 897.84 | 3.9498 | 0.90407 | 0.12059 | 0.00083615 | 0.241 | 0.20816 | 0.21612 | 0.052591 | 0.16542
0.018146 | 15.225 | 9.9036 | 4.4239 | 648.53 | 181.5 | 693.66 | 183.9 | 897.42 | 3.6981 | 0.86769 | 0.12991 | 0.025557 | 0.26394 | 0.20816 | 0.17492 | 0.071136 | 0.16618
0.0157 | 14.882 | 9.5822 | 4.4239 | 613.78 | 178.7 | 693.68 | 180.41 | 890.95 | 3.9394 | 0.88131 | 0.16295 | 0.009664 | 0.28003 | 0.20816 | 0.1249 | 0.06162 | 0.16779
0.039807 | 14.028 | 11.244 | 4.4238 | 622.12 | 177.22 | 693.66 | 179.74 | 899.24 | 3.9363 | 0.8495 | 0.13592 | 0.01279 | 0.28063 | 0.20816 | 0.15721 | 0.053334 | 0.16828
0.033711 | 15.312 | 4.1256 | 4.4239 | 604.05 | 180.18 | 693.66 | 186.84 | 910.15 | 3.9887 | 1.5316 | 0.088745 | 0.0064681 | 0.29746 | 0.20816 | 0.13934 | 0.096843 | 0.16853
0.14208 | 14.744 | 1.6888 | 4.424 | 694.77 | 189.14 | 693.66 | 204.79 | 903.83 | 3.9873 | 1.5289 | 0.13676 | 0.058611 | 0.24222 | 0.20816 | 0.15265 | 0.14762 | 0.16923
0.08985 | 14.503 | 12.542 | 4.4239 | 607.63 | 181.58 | 693.66 | 184.57 | 897.61 | 3.9023 | 0.85216 | 0.17171 | 0.0078941 | 0.26153 | 0.20816 | 0.15763 | 0.056162 | 0.16927
0.93402 | 17.075 | 10.365 | 4.4239 | 560.91 | 182.73 | 693.67 | 184.02 | 899.31 | 3.9679 | 0.84156 | 0.19555 | 0.00022968 | 0.25299 | 0.20816 | 0.14582 | 0.050886 | 0.16942
0.90475 | 15.148 | 3.4939 | 4.4239 | 558.62 | 181.36 | 693.66 | 183.61 | 910.92 | 3.9402 | 1.5257 | 0.12177 | 8.1507e-05 | 0.27284 | 0.20816 | 0.17711 | 0.074149 | 0.16947
0.01278 | 16.505 | 10.287 | 4.4239 | 615.46 | 178.15 | 693.66 | 180.13 | 893.31 | 3.993 | 0.85229 | 0.1063 | 0.01033 | 0.23809 | 0.20816 | 0.23263 | 0.063726 | 0.1696
0.11202 | 17.414 | 11.488 | 4.4239 | 564.85 | 184.01 | 693.66 | 184.09 | 895.65 | 3.9854 | 0.86926 | 0.17458 | 0.00021011 | 0.25776 | 0.20816 | 0.15258 | 0.077934 | 0.1696
0.052966 | 14.82 | 11.568 | 4.4239 | 584.79 | 177.49 | 693.67 | 177.88 | 907.76 | 3.9435 | 0.89497 | 0.12401 | 0.0023555 | 0.26175 | 0.20816 | 0.19361 | 0.072947 | 0.17003
0.037919 | 14.899 | 12.096 | 4.4241 | 616.23 | 179.7 | 693.66 | 181.16 | 907.37 | 3.6989 | 0.84195 | 0.13507 | 0.010711 | 0.25597 | 0.20816 | 0.19972 | 0.059453 | 0.17063
0.01098 | 10.754 | 9.6751 | 4.4239 | 615.73 | 178.12 | 693.66 | 179.83 | 916.57 | 3.9981 | 1.0939 | 0.12414 | 0.010387 | 0.29887 | 0.20816 | 0.13557 | 0.064259 | 0.17068
1.0616 | 13.211 | 11.047 | 4.4241 | 560.29 | 177.46 | 693.66 | 180.81 | 888.03 | 3.9785 | 0.90863 | 0.16379 | 0.00022784 | 0.25934 | 0.20816 | 0.17814 | 0.04397 | 0.17108
0.1458 | 10.894 | 3.5722 | 4.4235 | 701.83 | 187.34 | 693.74 | 205.26 | 904.93 | 3.9759 | 1.3584 | 0.11018 | 0.064898 | 0.22476 | 0.20816 | 0.19933 | 0.14603 | 0.17126
0.008423 | 12.774 | 10.18 | 4.4241 | 613.91 | 180.24 | 693.66 | 180.82 | 904.07 | 3.978 | 1.0665 | 0.10213 | 0.0098727 | 0.23321 | 0.20816 | 0.23686 | 0.083384 | 0.1713
0.093656 | 10.881 | 3.7798 | 4.4164 | 683.58 | 185.74 | 689.57 | 195.24 | 903.5 | 3.9847 | 1.5205 | 0.089884 | 0.047432 | 0.2462 | 0.20816 | 0.19512 | 0.1387 | 0.17159
0.10049 | 14.207 | 10.714 | 4.4239 | 612.44 | 177.05 | 693.68 | 178.22 | 903.87 | 3.981 | 0.85233 | 0.1529 | 0.0094022 | 0.28727 | 0.20816 | 0.13586 | 0.062052 | 0.17163
0.078095 | 15.566 | 9.3586 | 4.4239 | 561.22 | 179.56 | 693.66 | 180.26 | 898.46 | 3.6929 | 1.0794 | 0.1079 | 4.5185e-05 | 0.21696 | 0.20816 | 0.2576 | 0.058021 | 0.17177
0.060135 | 14.647 | 11.535 | 4.4239 | 559.35 | 177.41 | 693.66 | 180.4 | 898.95 | 3.9452 | 0.88993 | 0.18395 | 8.1224e-06 | 0.27001 | 0.20816 | 0.13979 | 0.047577 | 0.17187
0.15225 | 13.635 | 11.183 | 4.4241 | 559.81 | 176.18 | 693.66 | 182.56 | 915.71 | 3.9548 | 0.92183 | 0.17831 | 2.1219e-05 | 0.26838 | 0.20816 | 0.15013 | 0.048726 | 0.17207
0.078141 | 15.867 | 9.9714 | 4.4239 | 616.16 | 179.02 | 693.66 | 184.1 | 909.8 | 3.9501 | 0.89782 | 0.10412 | 0.010754 | 0.23034 | 0.20816 | 0.24561 | 0.067961 | 0.17229
0.1704 | 14.431 | 10.145 | 4.4239 | 590.15 | 177.08 | 693.66 | 180.4 | 898.58 | 3.9452 | 0.88851 | 0.16193 | 0.0033826 | 0.28648 | 0.20816 | 0.1342 | 0.051763 | 0.17232
0.15896 | 14.933 | 10.461 | 4.4239 | 613.17 | 178.46 | 693.66 | 180.22 | 891.5 | 3.9804 | 0.88955 | 0.11473 | 0.0098401 | 0.26315 | 0.20816 | 0.20629 | 0.062902 | 0.17235
0.032051 | 15.915 | 9.9453 | 4.4239 | 614.12 | 176.06 | 693.66 | 182.39 | 874.7 | 3.8896 | 0.85547 | 0.10776 | 0.0098314 | 0.27593 | 0.20816 | 0.19499 | 0.060003 | 0.1728
0.046226 | 14.979 | 10.291 | 4.4239 | 644.75 | 180.37 | 693.66 | 180.98 | 885.3 | 3.9501 | 0.86578 | 0.11891 | 0.023661 | 0.25902 | 0.20816 | 0.20364 | 0.079988 | 0.17299
0.78939 | 10.773 | 9.9093 | 4.4238 | 627.68 | 178.92 | 693.31 | 194.52 | 900.48 | 3.9724 | 0.95276 | 0.15872 | 0.017201 | 0.26632 | 0.20816 | 0.17397 | 0.064688 | 0.17419
0.02921 | 16.995 | 10.507 | 4.4239 | 615.42 | 180.08 | 693.66 | 180.94 | 884.33 | 3.9943 | 0.84872 | 0.1095 | 0.010378 | 0.2312 | 0.20816 | 0.24802 | 0.063491 | 0.17442
0.16278 | 12.935 | 12.104 | 4.4241 | 558.83 | 175.94 | 693.68 | 179.75 | 759.6 | 3.9817 | 1.0145 | 0.12597 | 1.097e-05 | 0.24076 | 0.20816 | 0.23701 | 0.044671 | 0.17533
0.1181 | 10.007 | 11.843 | 4.4241 | 559.94 | 175.52 | 693.68 | 178.4 | 885.82 | 3.9637 | 1.1445 | 0.14455 | 1.8595e-05 | 0.28765 | 0.20816 | 0.16211 | 0.052373 | 0.17599
0.095321 | 11.945 | 10.051 | 4.4239 | 560.09 | 179.06 | 693.66 | 182.78 | 895.9 | 3.98 | 1.2791 | 0.11709 | 1.8288e-05 | 0.22801 | 0.20816 | 0.25162 | 0.060644 | 0.17602
0.027827 | 16.1 | 10.233 | 4.4241 | 596.13 | 181.63 | 693.66 | 182.76 | 897.79 | 3.9768 | 0.84878 | 0.22878 | 0.004565 | 0.25126 | 0.20816 | 0.11734 | 0.059166 | 0.17609
0.1451 | 11.711 | 1.827 | 4.4239 | 700.09 | 188.4 | 693.67 | 202.47 | 903.83 | 3.9342 | 1.5014 | 0.14543 | 0.063236 | 0.24382 | 0.20816 | 0.16643 | 0.14365 | 0.17626
1.1031 | 13.546 | 10.744 | 4.4239 | 560.41 | 175.83 | 693.68 | 176.53 | 895.65 | 3.9501 | 0.91262 | 0.13629 | 0.0002504 | 0.24145 | 0.20816 | 0.23305 | 0.046827 | 0.17671
0.038509 | 13.56 | 9.6125 | 4.4239 | 614 | 177.08 | 693.66 | 180.63 | 889.69 | 3.9823 | 0.99101 | 0.10236 | 0.0098661 | 0.27907 | 0.20816 | 0.20059 | 0.06849 | 0.17671
0.0098009 | 15.915 | 11.826 | 4.4241 | 566.95 | 180.42 | 693.66 | 180.46 | 900 | 3.6792 | 0.83659 | 0.22988 | 0.00028224 | 0.24902 | 0.20816 | 0.11887 | 0.072685 | 0.1776
0.19393 | 10.904 | 3.7444 | 4.4189 | 680.4 | 185.63 | 689.61 | 186.01 | 898.32 | 3.9848 | 1.3544 | 0.15822 | 0.046084 | 0.25923 | 0.20816 | 0.13421 | 0.14836 | 0.17771
0.13935 | 10.63 | 4.0566 | 4.5495 | 612.03 | 186.24 | 693.8 | 201.53 | 898.12 | 3.9885 | 1.3546 | 0.12833 | 0.025018 | 0.26667 | 0.20816 | 0.19088 | 0.099421 | 0.17785
0.9294 | 10.581 | 12.433 | 4.4239 | 558.13 | 174.73 | 693.67 | 176.06 | 742.47 | 3.9929 | 0.98551 | 0.15825 | 9.343e-05 | 0.27537 | 0.20816 | 0.18144 | 0.041633 | 0.17885
0.14272 | 13.606 | 10.033 | 4.4241 | 560.25 | 173.88 | 693.68 | 178.21 | 729.03 | 3.9707 | 0.98027 | 0.12498 | 2.4432e-05 | 0.31082 | 0.20816 | 0.14708 | 0.04274 | 0.17902
0.1453 | 10.891 | 3.7439 | 4.4235 | 696.36 | 185.63 | 693.74 | 204.14 | 898.32 | 3.9848 | 1.364 | 0.094649 | 0.060051 | 0.24159 | 0.20816 | 0.21304 | 0.14135 | 0.17962
0.080657 | 14.866 | 9.1667 | 4.4239 | 614.56 | 178.17 | 693.66 | 179.02 | 888.32 | 4.0013 | 0.95999 | 0.10317 | 0.010161 | 0.28344 | 0.20816 | 0.20142 | 0.069677 | 0.17984
0.035217 | 15.455 | 9.6602 | 4.4239 | 579.4 | 180.08 | 693.68 | 180.8 | 890.68 | 3.9437 | 1.0384 | 0.1051 | 0.0014768 | 0.23001 | 0.20816 | 0.2634 | 0.057146 | 0.17993
0.033775 | 12.481 | 12.433 | 4.4239 | 581.02 | 177.03 | 693.66 | 182.22 | 892.02 | 3.9418 | 1.0135 | 0.11955 | 0.0017043 | 0.24304 | 0.20816 | 0.24736 | 0.055102 | 0.18091
0.0087672 | 15.262 | 3.5443 | 4.4239 | 615.42 | 180.08 | 693.66 | 180.28 | 899.81 | 3.9498 | 1.5065 | 0.079537 | 0.010034 | 0.32703 | 0.20816 | 0.10816 | 0.11407 | 0.18141
0.0089388 | 15.313 | 3.9025 | 4.4239 | 613.73 | 180.08 | 693.66 | 180.29 | 893.05 | 3.9893 | 1.5085 | 0.084207 | 0.0094649 | 0.32123 | 0.20816 | 0.12081 | 0.1146 | 0.18143
0.06837 | 10.492 | 11.368 | 4.4238 | 692.07 | 186.15 | 693.73 | 194.45 | 902.94 | 3.9915 | 0.93588 | 0.18854 | 0.056414 | 0.25731 | 0.20816 | 0.15718 | 0.093548 | 0.18173
0.097737 | 14.657 | 10.678 | 4.4239 | 601.25 | 175.62 | 693.67 | 175.8 | 892.49 | 3.9904 | 0.89675 | 0.11019 | 0.0060884 | 0.26278 | 0.20816 | 0.22487 | 0.087603 | 0.1828
0.017935 | 15.707 | 9.8188 | 4.4239 | 605.99 | 179.54 | 693.66 | 181.98 | 877.59 | 3.9686 | 0.83832 | 0.21341 | 0.0071122 | 0.27007 | 0.20816 | 0.13755 | 0.055263 | 0.18383
0.1544 | 13.378 | 9.1095 | 4.4241 | 555.94 | 174.33 | 693.67 | 179.87 | 761.19 | 3.9564 | 1.123 | 0.12043 | 5.3295e-06 | 0.29563 | 0.20816 | 0.19218 | 0.049675 | 0.18463
0.0089304 | 15.312 | 4.1226 | 4.4239 | 613.74 | 180.02 | 693.66 | 180.28 | 898.38 | 3.9886 | 1.3588 | 0.090707 | 0.0094852 | 0.32643 | 0.20816 | 0.12095 | 0.11224 | 0.18543
0.20531 | 11.902 | 12.707 | 4.4239 | 590.56 | 174.65 | 693.67 | 176.25 | 899.8 | 3.9363 | 0.90268 | 0.14889 | 0.0035217 | 0.30596 | 0.20816 | 0.15775 | 0.045445 | 0.18607
0.19 | 10.543 | 11.025 | 4.4238 | 691.39 | 185.69 | 686.09 | 194.21 | 902.93 | 3.9871 | 0.94304 | 0.2217 | 0.056511 | 0.24431 | 0.20816 | 0.14695 | 0.096358 | 0.18624
0.14057 | 14.378 | 10.384 | 4.4239 | 630.54 | 179.75 | 693.66 | 180.63 | 899.76 | 3.9578 | 0.91997 | 0.10463 | 0.016872 | 0.23342 | 0.20816 | 0.26842 | 0.073147 | 0.18645
0.0087049 | 15.105 | 3.5343 | 4.4239 | 613.07 | 180.14 | 693.66 | 180.44 | 891.8 | 3.9883 | 1.5212 | 0.080223 | 0.0092104 | 0.3348 | 0.20816 | 0.11194 | 0.11068 | 0.18672
0.22452 | 13.63 | 10.423 | 4.4241 | 588.7 | 175.4 | 693.67 | 175.57 | 753.59 | 3.9916 | 0.96029 | 0.11478 | 0.0032215 | 0.289 | 0.20816 | 0.20684 | 0.062674 | 0.18675
0.019412 | 10.548 | 9.5608 | 4.4239 | 609.92 | 177.11 | 693.66 | 178.81 | 890.68 | 3.9429 | 1.087 | 0.13622 | 0.0083902 | 0.31509 | 0.20816 | 0.14591 | 0.066121 | 0.1869
0.18826 | 12.296 | 12.503 | 4.4241 | 602.34 | 174.05 | 693.67 | 175.08 | 897.96 | 4.0047 | 0.89087 | 0.12524 | 0.0064659 | 0.29656 | 0.20816 | 0.19415 | 0.056517 | 0.18789
0.073237 | 11.365 | 9.5001 | 4.4239 | 560.52 | 174.6 | 693.67 | 177.65 | 879.3 | 3.9679 | 1.2547 | 0.12412 | 2.0267e-05 | 0.30104 | 0.20816 | 0.18805 | 0.05674 | 0.18794
0.0096084 | 15.201 | 4.2224 | 4.4239 | 614.42 | 180.03 | 693.66 | 186.83 | 898.37 | 4.0108 | 1.3586 | 0.087039 | 0.0097289 | 0.3381 | 0.20816 | 0.11794 | 0.093784 | 0.18802
0.030468 | 15.105 | 3.473 | 4.4239 | 613.13 | 180.14 | 693.66 | 180.37 | 909.81 | 3.9884 | 1.5211 | 0.081907 | 0.0092725 | 0.33655 | 0.20816 | 0.11184 | 0.11142 | 0.18831
0.033579 | 13.341 | 9.8949 | 4.4239 | 618.35 | 177.03 | 693.66 | 182.16 | 898.05 | 4.0042 | 0.99086 | 0.10371 | 0.011451 | 0.27381 | 0.20816 | 0.23421 | 0.070342 | 0.18899
0.051544 | 13.425 | 10.038 | 4.4239 | 638.18 | 177.01 | 693.68 | 178.05 | 889.87 | 3.9773 | 0.91237 | 0.10564 | 0.02021 | 0.30052 | 0.20816 | 0.19565 | 0.076783 | 0.18938
0.19304 | 10.281 | 10.308 | 4.4239 | 597.79 | 181.98 | 693.66 | 183.27 | 896.22 | 3.71 | 1.321 | 0.1056 | 0.0051947 | 0.20728 | 0.20816 | 0.2943 | 0.074879 | 0.18969
0.19356 | 11.632 | 3.7282 | 4.4192 | 680.9 | 185.57 | 689.58 | 186.81 | 903.85 | 3.9848 | 1.5069 | 0.083465 | 0.046563 | 0.23186 | 0.20816 | 0.25007 | 0.14496 | 0.18977
0.16802 | 15.33 | 9.5481 | 4.4241 | 579.5 | 177.08 | 693.67 | 180.88 | 870.43 | 3.9497 | 0.99304 | 0.11115 | 0.0015896 | 0.23977 | 0.20816 | 0.27225 | 0.056253 | 0.19046
0.14439 | 11.911 | 1.8422 | 4.4239 | 695.76 | 185.89 | 693.66 | 204.7 | 903.92 | 3.9873 | 1.5068 | 0.12201 | 0.059439 | 0.28706 | 0.20816 | 0.1638 | 0.14023 | 0.19065
0.18979 | 10.307 | 4.7622 | 4.4193 | 693.1 | 185.77 | 693.17 | 194.08 | 898.85 | 3.987 | 1.359 | 0.086385 | 0.056433 | 0.21549 | 0.20816 | 0.267 | 0.13948 | 0.19115

## plot_creep_time_strain
0 | 1 | 2 | 3
0 | 0 | 0 | 0
0 | 0 | 0 | 0
0.5 | 0.000537 | 0 | 0
0.5 | 0.000537 | 0 | 0
3.05 | 0.000945 | 0 | 0
6.71 | 0.001415 | 0 | 0
6.71 | 0.001415 | 0 | 0
10.26 | 0.001863 | 11.53846 | 0.001805341
10.26 | 0.001863 | 11.53846 | 0.001805341
15.53 | 0.002542 | 11.53846 | 0.001805341
19.55 | 0.003079 | 11.53846 | 0.001805341
19.55 | 0.003079 | 11.53846 | 0.001805341
23.94 | 0.003607 | 11.53846 | 0.001805341
23.94 | 0.003607 | 11.53846 | 0.001805341
28.06 | 0.004077 | 23.07692 | 0.003528255
32.37 | 0.004561 | 23.07692 | 0.003528255
32.37 | 0.004561 | 23.07692 | 0.003528255
36.59 | 0.005004 | 23.07692 | 0.003528255
40.01 | 0.005372 | 23.07692 | 0.003528255
40.01 | 0.005372 | 23.07692 | 0.003528255
44.05 | 0.005805 | 23.07692 | 0.003528255
44.05 | 0.005805 | 34.61538 | 0.005177391
48.6 | 0.00627 | 34.61538 | 0.005177391
52.24 | 0.006627 | 34.61538 | 0.005177391
52.24 | 0.006627 | 34.61538 | 0.005177391
56.31 | 0.007025 | 34.61538 | 0.005177391
56.31 | 0.007025 | 34.61538 | 0.005177391
59.2 | 0.00731 | 46.15385 | 0.006760141
63.55 | 0.007731 | 46.15385 | 0.006760141
63.55 | 0.007731 | 46.15385 | 0.006760141
66.87 | 0.008056 | 46.15385 | 0.006760141
66.87 | 0.008056 | 46.15385 | 0.006760141
72.36 | 0.008566 | 46.15385 | 0.006760141
75.85 | 0.00889 | 46.15385 | 0.006760141
75.85 | 0.00889 | 57.69231 | 0.008282871
80.49 | 0.009316 | 57.69231 | 0.008282871
84.09 | 0.009655 | 57.69231 | 0.008282871
84.09 | 0.009655 | 57.69231 | 0.008282871
88.25 | 0.010033 | 57.69231 | 0.008282871
88.25 | 0.010033 | 57.69231 | 0.008282871
92.12 | 0.010363 | 57.69231 | 0.008282871
96.76 | 0.010781 | 69.23077 | 0.009751097
96.76 | 0.010781 | 69.23077 | 0.009751097
99.91 | 0.011064 | 69.23077 | 0.009751097
99.91 | 0.011064 | 69.23077 | 0.009751097
103.78 | 0.011391 | 69.23077 | 0.009751097
107.59 | 0.011725 | 69.23077 | 0.009751097
107.59 | 0.011725 | 80.76923 | 0.01116696
111.69 | 0.012093 | 80.76923 | 0.01116696
111.69 | 0.012093 | 80.76923 | 0.01116696
116.15 | 0.012473 | 80.76923 | 0.01116696
120.57 | 0.01285 | 80.76923 | 0.01116696
120.57 | 0.01285 | 80.76923 | 0.01116696
125.11 | 0.01323 | 80.76923 | 0.01116696
129.26 | 0.013591 | 92.30769 | 0.01253848
129.26 | 0.013591 | 92.30769 | 0.01253848
132.71 | 0.013882 | 92.30769 | 0.01253848
132.71 | 0.013882 | 92.30769 | 0.01253848
136.7 | 0.014217 | 92.30769 | 0.01253848
139.42 | 0.014441 | 92.30769 | 0.01253848
139.42 | 0.014441 | 92.30769 | 0.01253848
143.23 | 0.01476 | 103.8462 | 0.01386894
143.23 | 0.01476 | 103.8462 | 0.01386894
147.33 | 0.015112 | 103.8462 | 0.01386894
151.6 | 0.015468 | 103.8462 | 0.01386894
151.6 | 0.015468 | 103.8462 | 0.01386894
155.42 | 0.015784 | 103.8462 | 0.01386894
159.38 | 0.016116 | 103.8462 | 0.01386894
159.38 | 0.016116 | 115.3846 | 0.01516136
163.4 | 0.016444 | 115.3846 | 0.01516136
163.4 | 0.016444 | 115.3846 | 0.01516136
167.2 | 0.016744 | 115.3846 | 0.01516136
171.07 | 0.017061 | 115.3846 | 0.01516136
171.07 | 0.017061 | 115.3846 | 0.01516136
175.23 | 0.017396 | 126.9231 | 0.01641852
175.23 | 0.017396 | 126.9231 | 0.01641852
179.25 | 0.017731 | 126.9231 | 0.01641852
183.89 | 0.018109 | 126.9231 | 0.01641852
183.89 | 0.018109 | 126.9231 | 0.01641852
187.78 | 0.018414 | 126.9231 | 0.01641852
187.78 | 0.018414 | 126.9231 | 0.01641852
191.86 | 0.018745 | 138.4615 | 0.01764296
195.93 | 0.019072 | 138.4615 | 0.01764296
195.93 | 0.019072 | 138.4615 | 0.01764296
200.32 | 0.019428 | 138.4615 | 0.01764296
204.54 | 0.019767 | 138.4615 | 0.01764296
204.54 | 0.019767 | 138.4615 | 0.01764296
208.05 | 0.020058 | 138.4615 | 0.01764296
208.05 | 0.020058 | 150 | 0.01883699
211.37 | 0.020307 | 150 | 0.01883699
215.62 | 0.020642 | 150 | 0.01883699
215.62 | 0.020642 | 150 | 0.01883699
219.83 | 0.020983 | 150 | 0.01883699
219.83 | 0.020983 | 150 | 0.01883699
223.95 | 0.021317 | 161.5385 | 0.02000272
228.02 | 0.021632 | 161.5385 | 0.02000272
228.02 | 0.021632 | 161.5385 | 0.02000272
232.47 | 0.021988 | 161.5385 | 0.02000272
232.47 | 0.021988 | 161.5385 | 0.02000272
236.18 | 0.022285 | 161.5385 | 0.02000272
240.42 | 0.022616 | 161.5385 | 0.02000272
240.42 | 0.022616 | 173.0769 | 0.02114206
244.52 | 0.02294 | 173.0769 | 0.02114206
248.63 | 0.023263 | 173.0769 | 0.02114206
248.63 | 0.023263 | 173.0769 | 0.02114206
252.48 | 0.023574 | 173.0769 | 0.02114206
252.48 | 0.023574 | 173.0769 | 0.02114206
257.82 | 0.023971 | 173.0769 | 0.02114206
261.39 | 0.024233 | 184.6154 | 0.02225678
261.39 | 0.024233 | 184.6154 | 0.02225678
265.93 | 0.024599 | 184.6154 | 0.02225678
265.93 | 0.024599 | 184.6154 | 0.02225678
269.62 | 0.024878 | 184.6154 | 0.02225678
274.34 | 0.025228 | 184.6154 | 0.02225678
274.34 | 0.025228 | 184.6154 | 0.02225678
278.31 | 0.025544 | 196.1538 | 0.02334848
278.31 | 0.025544 | 196.1538 | 0.02334848
282 | 0.025839 | 196.1538 | 0.02334848
285.32 | 0.026091 | 196.1538 | 0.02334848
285.32 | 0.026091 | 196.1538 | 0.02334848
289.47 | 0.026415 | 196.1538 | 0.02334848
293.46 | 0.026721 | 207.6923 | 0.02441864
293.46 | 0.026721 | 207.6923 | 0.02441864
297.8 | 0.027064 | 207.6923 | 0.02441864
297.8 | 0.027064 | 207.6923 | 0.02441864
301.52 | 0.027354 | 207.6923 | 0.02441864
305.77 | 0.027666 | 207.6923 | 0.02441864
305.77 | 0.027666 | 207.6923 | 0.02441864
309.73 | 0.027954 | 219.2308 | 0.02546861
309.73 | 0.027954 | 219.2308 | 0.02546861
313.25 | 0.028229 | 219.2308 | 0.02546861
317.03 | 0.028524 | 219.2308 | 0.02546861
317.03 | 0.028524 | 219.2308 | 0.02546861
320.66 | 0.028805 | 219.2308 | 0.02546861
325.19 | 0.029149 | 219.2308 | 0.02546861
325.19 | 0.029149 | 230.7692 | 0.02649962
329.52 | 0.029477 | 230.7692 | 0.02649962
329.52 | 0.029477 | 230.7692 | 0.02649962
333.4 | 0.029778 | 230.7692 | 0.02649962
336.99 | 0.030051 | 230.7692 | 0.02649962
336.99 | 0.030051 | 230.7692 | 0.02649962
341.65 | 0.030414 | 242.3077 | 0.02751283
341.65 | 0.030414 | 242.3077 | 0.02751283
345.13 | 0.030676 | 242.3077 | 0.02751283
348.74 | 0.030949 | 242.3077 | 0.02751283
348.74 | 0.030949 | 242.3077 | 0.02751283
351.91 | 0.031183 | 242.3077 | 0.02751283
351.91 | 0.031183 | 242.3077 | 0.02751283
356.65 | 0.031544 | 253.8462 | 0.02850927
359.72 | 0.031766 | 253.8462 | 0.02850927
359.72 | 0.031766 | 253.8462 | 0.02850927
363.54 | 0.032051 | 253.8462 | 0.02850927
366.94 | 0.032302 | 253.8462 | 0.02850927
366.94 | 0.032302 | 253.8462 | 0.02850927
372.28 | 0.032719 | 253.8462 | 0.02850927
372.28 | 0.032719 | 265.3846 | 0.02948993
375.77 | 0.032979 | 265.3846 | 0.02948993
379.42 | 0.03326 | 265.3846 | 0.02948993
379.42 | 0.03326 | 265.3846 | 0.02948993
383.91 | 0.033594 | 265.3846 | 0.02948993
383.91 | 0.033594 | 265.3846 | 0.02948993
388.46 | 0.033937 | 265.3846 | 0.02948993
392.32 | 0.03422 | 276.9231 | 0.03045573
392.32 | 0.03422 | 276.9231 | 0.03045573
395.97 | 0.034492 | 276.9231 | 0.03045573
395.97 | 0.034492 | 276.9231 | 0.03045573
400.34 | 0.034818 | 276.9231 | 0.03045573
404.93 | 0.035132 | 276.9231 | 0.03045573
404.93 | 0.035132 | 288.4615 | 0.03140752
408.5 | 0.035379 | 288.4615 | 0.03140752
413.68 | 0.035776 | 288.4615 | 0.03140752
413.68 | 0.035776 | 288.4615 | 0.03140752
417.6 | 0.036058 | 288.4615 | 0.03140752
417.6 | 0.036058 | 288.4615 | 0.03140752
421.08 | 0.036318 | 288.4615 | 0.03140752
424.35 | 0.036562 | 300 | 0.03234608
424.35 | 0.036562 | 300 | 0.03234608
427.84 | 0.036807 | 300 | 0.03234608
427.84 | 0.036807 | 300 | 0.03234608
431.66 | 0.037095 | 300 | 0.03234608
435.68 | 0.037404 | 300 | 0.03234608
435.68 | 0.037404 | 300 | 0.03234608
439.47 | 0.037682 | 311.5385 | 0.03327216
439.47 | 0.037682 | 311.5385 | 0.03327216
443.51 | 0.037982 | 311.5385 | 0.03327216
446.66 | 0.038216 | 311.5385 | 0.03327216
446.66 | 0.038216 | 311.5385 | 0.03327216
451.27 | 0.03855 | 311.5385 | 0.03327216
454.8 | 0.038818 | 323.0769 | 0.03418595
454.8 | 0.038818 | 323.0769 | 0.03418595
458.43 | 0.03909 | 323.0769 | 0.03418595
458.43 | 0.03909 | 323.0769 | 0.03418595
461.98 | 0.039352 | 323.0769 | 0.03418595
466.38 | 0.039667 | 323.0769 | 0.03418595
466.38 | 0.039667 | 323.0769 | 0.03418595
469.74 | 0.039927 | 334.6154 | 0.03508872
469.74 | 0.039927 | 334.6154 | 0.03508872
473.66 | 0.040212 | 334.6154 | 0.03508872
477.76 | 0.040519 | 334.6154 | 0.03508872
477.76 | 0.040519 | 334.6154 | 0.03508872
481.72 | 0.040798 | 334.6154 | 0.03508872
485.52 | 0.041085 | 334.6154 | 0.03508872
485.52 | 0.041085 | 346.1538 | 0.03598105
489.74 | 0.041378 | 346.1538 | 0.03598105
489.74 | 0.041378 | 346.1538 | 0.03598105
493.23 | 0.041645 | 346.1538 | 0.03598105
497.69 | 0.041963 | 346.1538 | 0.03598105
497.69 | 0.041963 | 346.1538 | 0.03598105
501.29 | 0.042229 | 346.1538 | 0.03598105
501.29 | 0.042229 | 357.6923 | 0.03686353
505.06 | 0.042505 | 357.6923 | 0.03686353
508.98 | 0.042795 | 357.6923 | 0.03686353
508.98 | 0.042795 | 357.6923 | 0.03686353
514.14 | 0.043167 | 357.6923 | 0.03686353
514.14 | 0.043167 | 357.6923 | 0.03686353
518.19 | 0.043453 | 369.2308 | 0.03773668
522.43 | 0.043762 | 369.2308 | 0.03773668
522.43 | 0.043762 | 369.2308 | 0.03773668
526.43 | 0.044061 | 369.2308 | 0.03773668
529.8 | 0.044298 | 369.2308 | 0.03773668
529.8 | 0.044298 | 369.2308 | 0.03773668
534.06 | 0.044617 | 369.2308 | 0.03773668
534.06 | 0.044617 | 380.7692 | 0.03860101
538.55 | 0.04494 | 380.7692 | 0.03860101
542.77 | 0.045247 | 380.7692 | 0.03860101
542.77 | 0.045247 | 380.7692 | 0.03860101
547.56 | 0.045579 | 380.7692 | 0.03860101
547.56 | 0.045579 | 380.7692 | 0.03860101
551.85 | 0.045895 | 380.7692 | 0.03860101
555.62 | 0.046163 | 392.3077 | 0.03945701
555.62 | 0.046163 | 392.3077 | 0.03945701
559.12 | 0.046413 | 392.3077 | 0.03945701
559.12 | 0.046413 | 392.3077 | 0.03945701
563.39 | 0.046713 | 392.3077 | 0.03945701
567.86 | 0.047026 | 392.3077 | 0.03945701
567.86 | 0.047026 | 403.8462 | 0.04030514
571.65 | 0.047299 | 403.8462 | 0.04030514
575.56 | 0.047569 | 403.8462 | 0.04030514
575.56 | 0.047569 | 403.8462 | 0.04030514
579.56 | 0.047853 | 403.8462 | 0.04030514
579.56 | 0.047853 | 403.8462 | 0.04030514
583.33 | 0.048124 | 403.8462 | 0.04030514
587.65 | 0.048431 | 415.3846 | 0.04114584
587.65 | 0.048431 | 415.3846 | 0.04114584
591.89 | 0.048727 | 415.3846 | 0.04114584
591.89 | 0.048727 | 415.3846 | 0.04114584
595.91 | 0.049004 | 415.3846 | 0.04114584
600.58 | 0.049333 | 415.3846 | 0.04114584
600.58 | 0.049333 | 415.3846 | 0.04114584
604.54 | 0.049603 | 426.9231 | 0.04197953
608.26 | 0.04987 | 426.9231 | 0.04197953
608.26 | 0.04987 | 426.9231 | 0.04197953
612.63 | 0.050172 | 426.9231 | 0.04197953
612.63 | 0.050172 | 426.9231 | 0.04197953
616.05 | 0.050411 | 426.9231 | 0.04197953
620.16 | 0.050685 | 426.9231 | 0.04197953
620.16 | 0.050685 | 438.4615 | 0.04280661
623.51 | 0.050909 | 438.4615 | 0.04280661
623.51 | 0.050909 | 438.4615 | 0.04280661
627.46 | 0.0512 | 438.4615 | 0.04280661
631 | 0.051439 | 438.4615 | 0.04280661
631 | 0.051439 | 438.4615 | 0.04280661
634.79 | 0.051715 | 450 | 0.04362747
634.79 | 0.051715 | 450 | 0.04362747
638.86 | 0.051995 | 450 | 0.04362747
642.56 | 0.052238 | 450 | 0.04362747
642.56 | 0.052238 | 450 | 0.04362747
645.87 | 0.052448 | 450 | 0.04362747
650.21 | 0.052781 | 450 | 0.04362747
650.21 | 0.052781 | 461.5385 | 0.04444248
653.68 | 0.053013 | 461.5385 | 0.04444248
653.68 | 0.053013 | 461.5385 | 0.04444248
658.15 | 0.05334 | 461.5385 | 0.04444248
661.67 | 0.05357 | 461.5385 | 0.04444248
661.67 | 0.05357 | 461.5385 | 0.04444248
665.82 | 0.053871 | 461.5385 | 0.04444248
665.82 | 0.053871 | 473.0769 | 0.04525199
670.38 | 0.054176 | 473.0769 | 0.04525199
674.93 | 0.054482 | 473.0769 | 0.04525199
674.93 | 0.054482 | 473.0769 | 0.04525199
678.74 | 0.054756 | 473.0769 | 0.04525199
678.74 | 0.054756 | 473.0769 | 0.04525199
682.41 | 0.055017 | 484.6154 | 0.04605635
686.01 | 0.055272 | 484.6154 | 0.04605635
686.01 | 0.055272 | 484.6154 | 0.04605635
690.03 | 0.055547 | 484.6154 | 0.04605635
693.99 | 0.055815 | 484.6154 | 0.04605635
693.99 | 0.055815 | 484.6154 | 0.04605635
696.84 | 0.056012 | 484.6154 | 0.04605635
696.84 | 0.056012 | 496.1538 | 0.04685588
701.85 | 0.056354 | 496.1538 | 0.04685588
705.57 | 0.056611 | 496.1538 | 0.04685588
705.57 | 0.056611 | 496.1538 | 0.04685588
709.87 | 0.056887 | 496.1538 | 0.04685588
709.87 | 0.056887 | 496.1538 | 0.04685588
713.53 | 0.057134 | 496.1538 | 0.04685588
718.56 | 0.057472 | 507.6923 | 0.04765091
718.56 | 0.057472 | 507.6923 | 0.04765091
722.13 | 0.057719 | 507.6923 | 0.04765091
722.13 | 0.057719 | 507.6923 | 0.04765091
726.86 | 0.058066 | 507.6923 | 0.04765091
730.74 | 0.058334 | 507.6923 | 0.04765091
730.74 | 0.058334 | 507.6923 | 0.04765091
735.07 | 0.058624 | 519.2308 | 0.04844173
739.14 | 0.058892 | 519.2308 | 0.04844173
739.14 | 0.058892 | 519.2308 | 0.04844173
743.48 | 0.059178 | 519.2308 | 0.04844173
743.48 | 0.059178 | 519.2308 | 0.04844173
747.03 | 0.059429 | 519.2308 | 0.04844173
751 | 0.059714 | 530.7692 | 0.04922864
751 | 0.059714 | 530.7692 | 0.04922864
754.9 | 0.060008 | 530.7692 | 0.04922864
754.9 | 0.060008 | 530.7692 | 0.04922864
758.46 | 0.060255 | 530.7692 | 0.04922864
762.01 | 0.060492 | 530.7692 | 0.04922864
762.01 | 0.060492 | 530.7692 | 0.04922864
766.05 | 0.060763 | 542.3077 | 0.05001194
770.12 | 0.061064 | 542.3077 | 0.05001194
770.12 | 0.061064 | 542.3077 | 0.05001194
773.79 | 0.061321 | 542.3077 | 0.05001194
773.79 | 0.061321 | 542.3077 | 0.05001194
777.73 | 0.061601 | 542.3077 | 0.05001194
781.87 | 0.061895 | 542.3077 | 0.05001194
781.87 | 0.061895 | 553.8462 | 0.0507919
785.76 | 0.062163 | 553.8462 | 0.0507919
785.76 | 0.062163 | 553.8462 | 0.0507919
789.53 | 0.062415 | 553.8462 | 0.0507919
793.3 | 0.062665 | 553.8462 | 0.0507919
793.3 | 0.062665 | 553.8462 | 0.0507919
797.8 | 0.063 | 565.3846 | 0.05156879
797.8 | 0.063 | 565.3846 | 0.05156879
800.64 | 0.063204 | 565.3846 | 0.05156879
803.98 | 0.063443 | 565.3846 | 0.05156879
803.98 | 0.063443 | 565.3846 | 0.05156879
808.33 | 0.06374 | 565.3846 | 0.05156879
812.97 | 0.064064 | 565.3846 | 0.05156879
812.97 | 0.064064 | 576.9231 | 0.05234287
816.41 | 0.0643 | 576.9231 | 0.05234287
816.41 | 0.0643 | 576.9231 | 0.05234287
820.76 | 0.064621 | 576.9231 | 0.05234287
824.57 | 0.064901 | 576.9231 | 0.05234287
824.57 | 0.064901 | 576.9231 | 0.05234287
828.97 | 0.065211 | 576.9231 | 0.05234287
828.97 | 0.065211 | 588.4615 | 0.05311441
832.16 | 0.06545 | 588.4615 | 0.05311441
835.98 | 0.065711 | 588.4615 | 0.05311441
835.98 | 0.065711 | 588.4615 | 0.05311441
839.57 | 0.065967 | 588.4615 | 0.05311441
839.57 | 0.065967 | 588.4615 | 0.05311441
842.74 | 0.066197 | 600 | 0.05388366
846.49 | 0.06646 | 600 | 0.05388366
846.49 | 0.06646 | 600 | 0.05388366
850.36 | 0.066747 | 600 | 0.05388366
853.98 | 0.067006 | 600 | 0.05388366
853.98 | 0.067006 | 600 | 0.05388366
858.3 | 0.067316 | 600 | 0.05388366
858.3 | 0.067316 | 611.5385 | 0.05465085
862.02 | 0.067583 | 611.5385 | 0.05465085
865.84 | 0.067856 | 611.5385 | 0.05465085
865.84 | 0.067856 | 611.5385 | 0.05465085
870.08 | 0.068159 | 611.5385 | 0.05465085
870.08 | 0.068159 | 611.5385 | 0.05465085
873.72 | 0.068439 | 611.5385 | 0.05465085
877.37 | 0.068698 | 623.0769 | 0.05541625
877.37 | 0.068698 | 623.0769 | 0.05541625
881.6 | 0.06899 | 623.0769 | 0.05541625
881.6 | 0.06899 | 623.0769 | 0.05541625
885.45 | 0.069259 | 623.0769 | 0.05541625
889.9 | 0.069577 | 623.0769 | 0.05541625
889.9 | 0.069577 | 623.0769 | 0.05541625
894.19 | 0.069897 | 634.6154 | 0.05618007
898.16 | 0.07019 | 634.6154 | 0.05618007
898.16 | 0.07019 | 634.6154 | 0.05618007
900.93 | 0.070407 | 634.6154 | 0.05618007
900.93 | 0.070407 | 634.6154 | 0.05618007
905.66 | 0.070718 | 634.6154 | 0.05618007
910.01 | 0.071033 | 646.1538 | 0.05694255
910.01 | 0.071033 | 646.1538 | 0.05694255
913.78 | 0.071318 | 646.1538 | 0.05694255
913.78 | 0.071318 | 646.1538 | 0.05694255
917.8 | 0.071622 | 646.1538 | 0.05694255
921.62 | 0.071911 | 646.1538 | 0.05694255
921.62 | 0.071911 | 646.1538 | 0.05694255
925.39 | 0.072189 | 657.6923 | 0.05770393
929.43 | 0.072459 | 657.6923 | 0.05770393
929.43 | 0.072459 | 657.6923 | 0.05770393
932.7 | 0.072699 | 657.6923 | 0.05770393
932.7 | 0.072699 | 657.6923 | 0.05770393
937.07 | 0.07302 | 657.6923 | 0.05770393
940.51 | 0.07328 | 657.6923 | 0.05770393
940.51 | 0.07328 | 669.2308 | 0.05846443
944.53 | 0.073588 | 669.2308 | 0.05846443
944.53 | 0.073588 | 669.2308 | 0.05846443
948.1 | 0.073856 | 669.2308 | 0.05846443
952.06 | 0.074136 | 669.2308 | 0.05846443
952.06 | 0.074136 | 669.2308 | 0.05846443
956.13 | 0.074429 | 680.7692 | 0.05922427
956.13 | 0.074429 | 680.7692 | 0.05922427
960.43 | 0.074745 | 680.7692 | 0.05922427
963.8 | 0.075006 | 680.7692 | 0.05922427
963.8 | 0.075006 | 680.7692 | 0.05922427
967.86 | 0.075329 | 680.7692 | 0.05922427
971.26 | 0.07558 | 680.7692 | 0.05922427
971.26 | 0.07558 | 692.3077 | 0.05998367
975.9 | 0.075916 | 692.3077 | 0.05998367
975.9 | 0.075916 | 692.3077 | 0.05998367
980.04 | 0.076217 | 692.3077 | 0.05998367
982.99 | 0.076512 | 692.3077 | 0.05998367
982.99 | 0.076512 | 692.3077 | 0.05998367
986.07 | 0.076775 | 692.3077 | 0.05998367
986.07 | 0.076775 | 703.8462 | 0.06074286
989.13 | 0.077025 | 703.8462 | 0.06074286
992.68 | 0.077309 | 703.8462 | 0.06074286
992.68 | 0.077309 | 703.8462 | 0.06074286
996.35 | 0.077607 | 703.8462 | 0.06074286
996.35 | 0.077607 | 703.8462 | 0.06074286
999.95 | 0.077855 | 703.8462 | 0.06074286
1004.21 | 0.07817 | 715.3846 | 0.06150205
1004.21 | 0.07817 | 715.3846 | 0.06150205
1008.55 | 0.078504 | 715.3846 | 0.06150205
1011.5 | 0.078739 | 715.3846 | 0.06150205
1011.5 | 0.078739 | 715.3846 | 0.06150205
1015.05 | 0.079003 | 715.3846 | 0.06150205
1015.05 | 0.079003 | 726.9231 | 0.06226145
1019.16 | 0.079324 | 726.9231 | 0.06226145
1023.09 | 0.079625 | 726.9231 | 0.06226145
1023.09 | 0.079625 | 726.9231 | 0.06226145
1026.96 | 0.079924 | 726.9231 | 0.06226145
1026.96 | 0.079924 | 726.9231 | 0.06226145
1030.95 | 0.080229 | 726.9231 | 0.06226145
1034.97 | 0.080537 | 738.4615 | 0.06302129
1034.97 | 0.080537 | 738.4615 | 0.06302129
1039.58 | 0.080908 | 738.4615 | 0.06302129
1039.58 | 0.080908 | 738.4615 | 0.06302129
1042.85 | 0.081167 | 738.4615 | 0.06302129
1046.64 | 0.081464 | 738.4615 | 0.06302129
1046.64 | 0.081464 | 738.4615 | 0.06302129
1049.86 | 0.081713 | 750 | 0.06378178
1054.84 | 0.082096 | 750 | 0.06378178
1054.84 | 0.082096 | 750 | 0.06378178
1058.2 | 0.082361 | 750 | 0.06378178
1058.2 | 0.082361 | 750 | 0.06378178
1061.72 | 0.08263 | 750 | 0.06378178
1065.54 | 0.082942 | 761.5385 | 0.06454314
1065.54 | 0.082942 | 761.5385 | 0.06454314
1069.36 | 0.083238 | 761.5385 | 0.06454314
1069.36 | 0.083238 | 761.5385 | 0.06454314
1072.95 | 0.083527 | 761.5385 | 0.06454314
1077.13 | 0.083849 | 761.5385 | 0.06454314
1077.13 | 0.083849 | 761.5385 | 0.06454314
1081.69 | 0.084204 | 773.0769 | 0.06530558
1086.33 | 0.084568 | 773.0769 | 0.06530558
1086.33 | 0.084568 | 773.0769 | 0.06530558
1089.3 | 0.084811 | 773.0769 | 0.06530558
1089.3 | 0.084811 | 773.0769 | 0.06530558
1093.38 | 0.085157 | 773.0769 | 0.06530558
1097 | 0.085441 | 773.0769 | 0.06530558
1097 | 0.085441 | 784.6154 | 0.06606931
1098.36 | 0.085851 | 784.6154 | 0.06606931
1098.36 | 0.085851 | 784.6154 | 0.06606931
1101.35 | 0.086215 | 784.6154 | 0.06606931
1104.99 | 0.08658 | 784.6154 | 0.06606931
1104.99 | 0.08658 | 784.6154 | 0.06606931
1109.38 | 0.087001 | 784.6154 | 0.06606931
1109.38 | 0.087001 | 796.1538 | 0.06683456
1113.13 | 0.087347 | 796.1538 | 0.06683456
1116.92 | 0.087678 | 796.1538 | 0.06683456
1116.92 | 0.087678 | 796.1538 | 0.06683456
1121.02 | 0.088054 | 796.1538 | 0.06683456
1124.11 | 0.088314 | 796.1538 | 0.06683456
1124.11 | 0.088314 | 807.6923 | 0.06760154
1127.73 | 0.088607 | 807.6923 | 0.06760154
1127.73 | 0.088607 | 807.6923 | 0.06760154
1130.72 | 0.088856 | 807.6923 | 0.06760154
1134.67 | 0.089186 | 807.6923 | 0.06760154
1134.67 | 0.089186 | 807.6923 | 0.06760154
1138.69 | 0.089529 | 807.6923 | 0.06760154
1138.69 | 0.089529 | 819.2308 | 0.06837048
1142.95 | 0.089884 | 819.2308 | 0.06837048
1146.37 | 0.090155 | 819.2308 | 0.06837048
1146.37 | 0.090155 | 819.2308 | 0.06837048
1150.04 | 0.090466 | 819.2308 | 0.06837048
1150.04 | 0.090466 | 819.2308 | 0.06837048
1154.03 | 0.090801 | 819.2308 | 0.06837048
1158.01 | 0.091153 | 830.7692 | 0.06914159
1158.01 | 0.091153 | 830.7692 | 0.06914159
1161.15 | 0.09142 | 830.7692 | 0.06914159
1165.36 | 0.09178 | 830.7692 | 0.06914159
1165.36 | 0.09178 | 830.7692 | 0.06914159
1169.24 | 0.092114 | 830.7692 | 0.06914159
1169.24 | 0.092114 | 842.3077 | 0.0699151
1174.06 | 0.092507 | 842.3077 | 0.0699151
1177.82 | 0.092823 | 842.3077 | 0.0699151
1177.82 | 0.092823 | 842.3077 | 0.0699151
1181.74 | 0.093163 | 842.3077 | 0.0699151
1181.74 | 0.093163 | 842.3077 | 0.0699151
1186.33 | 0.093565 | 842.3077 | 0.0699151
1190.85 | 0.093971 | 853.8462 | 0.07069123
1190.85 | 0.093971 | 853.8462 | 0.07069123
1194.05 | 0.094236 | 853.8462 | 0.07069123
1198.44 | 0.094606 | 853.8462 | 0.07069123
1198.44 | 0.094606 | 853.8462 | 0.07069123
1202.46 | 0.094956 | 853.8462 | 0.07069123
1202.46 | 0.094956 | 853.8462 | 0.07069123
1206.83 | 0.095354 | 865.3846 | 0.07147023
1209.8 | 0.095618 | 865.3846 | 0.07147023
1209.8 | 0.095618 | 865.3846 | 0.07147023
1213.69 | 0.095979 | 865.3846 | 0.07147023
1213.69 | 0.095979 | 865.3846 | 0.07147023
1217.2 | 0.096286 | 865.3846 | 0.07147023
1220.83 | 0.096613 | 865.3846 | 0.07147023
1220.83 | 0.096613 | 876.9231 | 0.07225231
1224.62 | 0.096939 | 876.9231 | 0.07225231
1224.62 | 0.096939 | 876.9231 | 0.07225231
1229.33 | 0.097372 | 876.9231 | 0.07225231
1233.61 | 0.097765 | 876.9231 | 0.07225231
1233.61 | 0.097765 | 876.9231 | 0.07225231
1237.8 | 0.098148 | 888.4615 | 0.07303773
1241.47 | 0.098471 | 888.4615 | 0.07303773
1241.47 | 0.098471 | 888.4615 | 0.07303773
1245.93 | 0.098875 | 888.4615 | 0.07303773
1245.93 | 0.098875 | 888.4615 | 0.07303773
1249.02 | 0.099177 | 888.4615 | 0.07303773
1252.77 | 0.099512 | 888.4615 | 0.07303773
1252.77 | 0.099512 | 900 | 0.07382672
1256.02 | 0.099818 | 900 | 0.07382672
1256.02 | 0.099818 | 900 | 0.07382672
1260.16 | 0.100204 | 900 | 0.07382672
1263.98 | 0.10056 | 900 | 0.07382672
1263.98 | 0.10056 | 900 | 0.07382672
1267.67 | 0.100906 | 900 | 0.07382672
1267.67 | 0.100906 | 911.5385 | 0.07461953
1270.79 | 0.10119 | 911.5385 | 0.07461953
1273.98 | 0.101486 | 911.5385 | 0.07461953
1273.98 | 0.101486 | 911.5385 | 0.07461953
1278.25 | 0.101902 | 911.5385 | 0.07461953
1282.02 | 0.102257 | 911.5385 | 0.07461953
1282.02 | 0.102257 | 923.0769 | 0.07541641
1285.27 | 0.102564 | 923.0769 | 0.07541641
1285.27 | 0.102564 | 923.0769 | 0.07541641
1289.19 | 0.102943 | 923.0769 | 0.07541641
1292.35 | 0.103231 | 923.0769 | 0.07541641
1292.35 | 0.103231 | 923.0769 | 0.07541641
1296.52 | 0.103632 | 923.0769 | 0.07541641
1296.52 | 0.103632 | 934.6154 | 0.07621762
1300.12 | 0.103987 | 934.6154 | 0.07621762
1303.44 | 0.104304 | 934.6154 | 0.07621762
1303.44 | 0.104304 | 934.6154 | 0.07621762
1307.28 | 0.104689 | 934.6154 | 0.07621762
1307.28 | 0.104689 | 934.6154 | 0.07621762
1310.72 | 0.10503 | 934.6154 | 0.07621762
1314.24 | 0.105371 | 946.1538 | 0.07702343
1314.24 | 0.105371 | 946.1538 | 0.07702343
1317.41 | 0.105664 | 946.1538 | 0.07702343
1321.71 | 0.106093 | 946.1538 | 0.07702343
1321.71 | 0.106093 | 946.1538 | 0.07702343
1324.83 | 0.106404 | 946.1538 | 0.07702343
1324.83 | 0.106404 | 946.1538 | 0.07702343
1329.55 | 0.106882 | 957.6923 | 0.0778341
1333.58 | 0.107284 | 957.6923 | 0.0778341
1333.58 | 0.107284 | 957.6923 | 0.0778341
1338.01 | 0.107731 | 957.6923 | 0.0778341
1338.01 | 0.107731 | 957.6923 | 0.0778341
1341.89 | 0.108137 | 957.6923 | 0.0778341
1345.17 | 0.108479 | 969.2308 | 0.07864991
1345.17 | 0.108479 | 969.2308 | 0.07864991
1349.28 | 0.108902 | 969.2308 | 0.07864991
1353.13 | 0.10931 | 969.2308 | 0.07864991
1353.13 | 0.10931 | 969.2308 | 0.07864991
1356.82 | 0.109691 | 969.2308 | 0.07864991
1356.82 | 0.109691 | 969.2308 | 0.07864991
1360.74 | 0.110101 | 980.7692 | 0.07947116
1364.98 | 0.110533 | 980.7692 | 0.07947116
1364.98 | 0.110533 | 980.7692 | 0.07947116
1368.85 | 0.110938 | 980.7692 | 0.07947116
1368.85 | 0.110938 | 980.7692 | 0.07947116
1373.25 | 0.111395 | 980.7692 | 0.07947116
1377.94 | 0.111877 | 980.7692 | 0.07947116
1377.94 | 0.111877 | 992.3077 | 0.08029812
1381.7 | 0.112292 | 992.3077 | 0.08029812
1381.7 | 0.112292 | 992.3077 | 0.08029812
1385.78 | 0.112729 | 992.3077 | 0.08029812
1388.79 | 0.113054 | 992.3077 | 0.08029812
1388.79 | 0.113054 | 992.3077 | 0.08029812
1392.74 | 0.113483 | 1003.846 | 0.08113112
1396.33 | 0.113871 | 1003.846 | 0.08113112
1396.33 | 0.113871 | 1003.846 | 0.08113112
1400.35 | 0.114295 | 1003.846 | 0.08113112
1400.35 | 0.114295 | 1003.846 | 0.08113112
1404.69 | 0.114764 | 1003.846 | 0.08113112
1409.74 | 0.115323 | 1003.846 | 0.08113112
1409.74 | 0.115323 | 1015.385 | 0.08197046
1413.56 | 0.115728 | 1015.385 | 0.08197046
1413.56 | 0.115728 | 1015.385 | 0.08197046
1417.19 | 0.116125 | 1015.385 | 0.08197046
1420.87 | 0.116523 | 1015.385 | 0.08197046
1420.87 | 0.116523 | 1015.385 | 0.08197046
1425.59 | 0.117044 | 1015.385 | 0.08197046
1425.59 | 0.117044 | 1026.923 | 0.08281647
1428.78 | 0.117417 | 1026.923 | 0.08281647
1433.19 | 0.11793 | 1026.923 | 0.08281647
1433.19 | 0.11793 | 1026.923 | 0.08281647
1436.51 | 0.118297 | 1026.923 | 0.08281647
1439.96 | 0.118683 | 1026.923 | 0.08281647
1439.96 | 0.118683 | 1026.923 | 0.08281647
1443.55 | 0.11909 | 1038.462 | 0.08366947
1443.55 | 0.11909 | 1038.462 | 0.08366947
1447.92 | 0.119578 | 1038.462 | 0.08366947
1451.21 | 0.11996 | 1038.462 | 0.08366947
1451.21 | 0.11996 | 1038.462 | 0.08366947
1454.84 | 0.120384 | 1038.462 | 0.08366947
1454.84 | 0.120384 | 1050 | 0.08452982
1458.87 | 0.12084 | 1050 | 0.08452982
1463.2 | 0.121335 | 1050 | 0.08452982
1463.2 | 0.121335 | 1050 | 0.08452982
1466.06 | 0.121655 | 1050 | 0.08452982
1466.06 | 0.121655 | 1050 | 0.08452982
1470.36 | 0.122158 | 1050 | 0.08452982
1473.53 | 0.122531 | 1061.538 | 0.08539788
1473.53 | 0.122531 | 1061.538 | 0.08539788
1477.67 | 0.123021 | 1061.538 | 0.08539788
1480.91 | 0.123398 | 1061.538 | 0.08539788
1480.91 | 0.123398 | 1061.538 | 0.08539788
1485.46 | 0.123927 | 1061.538 | 0.08539788
1485.46 | 0.123927 | 1061.538 | 0.08539788
1488.93 | 0.124347 | 1073.077 | 0.08627401
1492.74 | 0.124806 | 1073.077 | 0.08627401
1492.74 | 0.124806 | 1073.077 | 0.08627401
1496.01 | 0.125204 | 1073.077 | 0.08627401
1496.01 | 0.125204 | 1073.077 | 0.08627401
1500.43 | 0.125742 | 1073.077 | 0.08627401
1504.73 | 0.126261 | 1084.615 | 0.08715861
1504.73 | 0.126261 | 1084.615 | 0.08715861
1508.99 | 0.126766 | 1084.615 | 0.08715861
1513.39 | 0.127298 | 1084.615 | 0.08715861
1513.39 | 0.127298 | 1084.615 | 0.08715861
1517.7 | 0.12783 | 1084.615 | 0.08715861
1517.7 | 0.12783 | 1084.615 | 0.08715861
1521.59 | 0.128316 | 1096.154 | 0.08805206
1526.04 | 0.128867 | 1096.154 | 0.08805206
1526.04 | 0.128867 | 1096.154 | 0.08805206
1529.76 | 0.129329 | 1096.154 | 0.08805206
1529.76 | 0.129329 | 1096.154 | 0.08805206
1534.4 | 0.129915 | 1096.154 | 0.08805206
1537.95 | 0.130351 | 1096.154 | 0.08805206
1537.95 | 0.130351 | 1107.692 | 0.0889548
1542.07 | 0.13088 | 1107.692 | 0.0889548
1542.07 | 0.13088 | 1107.692 | 0.0889548
1545.14 | 0.131271 | 1107.692 | 0.0889548
1549.97 | 0.131885 | 1107.692 | 0.0889548
1549.97 | 0.131885 | 1107.692 | 0.0889548
1553.92 | 0.132368 | 1107.692 | 0.0889548
1557.66 | 0.132846 | 1119.231 | 0.08986725
1557.66 | 0.132846 | 1119.231 | 0.08986725
1561.46 | 0.133344 | 1119.231 | 0.08986725
1561.46 | 0.133344 | 1119.231 | 0.08986725
1566.02 | 0.133945 | 1119.231 | 0.08986725
1569.56 | 0.134402 | 1119.231 | 0.08986725
1569.56 | 0.134402 | 1130.769 | 0.09079047
1573.79 | 0.134965 | 1130.769 | 0.09079047
1573.79 | 0.134965 | 1130.769 | 0.09079047
1577.83 | 0.135496 | 1130.769 | 0.09079047
1581.74 | 0.136004 | 1130.769 | 0.09079047
1581.74 | 0.136004 | 1130.769 | 0.09079047
1585.32 | 0.136483 | 1130.769 | 0.09079047
1585.32 | 0.136483 | 1142.308 | 0.09172444
1589.66 | 0.137079 | 1142.308 | 0.09172444
1593.88 | 0.137659 | 1142.308 | 0.09172444
1593.88 | 0.137659 | 1142.308 | 0.09172444
1598.32 | 0.138253 | 1142.308 | 0.09172444
1601.96 | 0.138753 | 1142.308 | 0.09172444
1601.96 | 0.138753 | 1142.308 | 0.09172444
1605.6 | 0.139252 | 1153.846 | 0.0926697
1605.6 | 0.139252 | 1153.846 | 0.0926697
1608.5 | 0.139648 | 1153.846 | 0.0926697
1612.32 | 0.140169 | 1153.846 | 0.0926697
1612.32 | 0.140169 | 1153.846 | 0.0926697
1615.59 | 0.140631 | 1153.846 | 0.0926697
1615.59 | 0.140631 | 1165.385 | 0.09362678
1619.46 | 0.141188 | 1165.385 | 0.09362678
1623.3 | 0.141729 | 1165.385 | 0.09362678
1623.3 | 0.141729 | 1165.385 | 0.09362678
1627.15 | 0.142282 | 1165.385 | 0.09362678
1627.15 | 0.142282 | 1165.385 | 0.09362678
1631.24 | 0.142862 | 1165.385 | 0.09362678
1634.91 | 0.14339 | 1176.923 | 0.09459625
1634.91 | 0.14339 | 1176.923 | 0.09459625
1638.08 | 0.143853 | 1176.923 | 0.09459625
1641.45 | 0.144339 | 1176.923 | 0.09459625
1641.45 | 0.144339 | 1176.923 | 0.09459625
1644.66 | 0.144804 | 1176.923 | 0.09459625
1644.66 | 0.144804 | 1176.923 | 0.09459625
1647.61 | 0.145228 | 1188.462 | 0.09557872
1652.08 | 0.145878 | 1188.462 | 0.09557872
1652.08 | 0.145878 | 1188.462 | 0.09557872
1655.5 | 0.146394 | 1188.462 | 0.09557872
1655.5 | 0.146394 | 1188.462 | 0.09557872
1658.89 | 0.146906 | 1188.462 | 0.09557872
1662.61 | 0.147452 | 1200 | 0.09657482
1662.61 | 0.147452 | 1200 | 0.09657482
1666.01 | 0.147962 | 1200 | 0.09657482
1668.93 | 0.148397 | 1200 | 0.09657482
1668.93 | 0.148397 | 1200 | 0.09657482
1672.99 | 0.148954 | 1200 | 0.09657482
1672.99 | 0.148954 | 1200 | 0.09657482
1676.57 | 0.149477 | 1211.538 | 0.09758523
1679.79 | 0.149965 | 1211.538 | 0.09758523
1679.79 | 0.149965 | 1211.538 | 0.09758523
1683.28 | 0.150498 | 1211.538 | 0.09758523
1683.28 | 0.150498 | 1211.538 | 0.09758523
1686.4 | 0.150986 | 1211.538 | 0.09758523
1689.89 | 0.151527 | 1211.538 | 0.09758523
1689.89 | 0.151527 | 1223.077 | 0.09861067
1693.79 | 0.152138 | 1223.077 | 0.09861067
1693.79 | 0.152138 | 1223.077 | 0.09861067
1697.4 | 0.152683 | 1223.077 | 0.09861067
1702.07 | 0.153409 | 1223.077 | 0.09861067
1702.07 | 0.153409 | 1223.077 | 0.09861067
1705.54 | 0.153972 | 1223.077 | 0.09861067
1709.64 | 0.15461 | 1234.615 | 0.09965188
1709.64 | 0.15461 | 1234.615 | 0.09965188
1712.98 | 0.155128 | 1234.615 | 0.09965188
1712.98 | 0.155128 | 1234.615 | 0.09965188
1716.57 | 0.155726 | 1234.615 | 0.09965188
1719.77 | 0.156219 | 1234.615 | 0.09965188
1719.77 | 0.156219 | 1246.154 | 0.1007097
1724.16 | 0.156921 | 1246.154 | 0.1007097
1724.16 | 0.156921 | 1246.154 | 0.1007097
1727.83 | 0.157519 | 1246.154 | 0.1007097
1731.44 | 0.158101 | 1246.154 | 0.1007097
1731.44 | 0.158101 | 1246.154 | 0.1007097
1734.37 | 0.158576 | 1246.154 | 0.1007097
1734.37 | 0.158576 | 1257.692 | 0.1017848
1737.96 | 0.159155 | 1257.692 | 0.1017848
1741 | 0.159655 | 1257.692 | 0.1017848
1741 | 0.159655 | 1257.692 | 0.1017848
1743.95 | 0.160148 | 1257.692 | 0.1017848
1746.95 | 0.160642 | 1257.692 | 0.1017848
1746.95 | 0.160642 | 1257.692 | 0.1017848
1750.81 | 0.161281 | 1269.231 | 0.1028782
1750.81 | 0.161281 | 1269.231 | 0.1028782
1753.43 | 0.161708 | 1269.231 | 0.1028782
1757.35 | 0.162359 | 1269.231 | 0.1028782
1757.35 | 0.162359 | 1269.231 | 0.1028782
1760.33 | 0.162873 | 1269.231 | 0.1028782
1760.33 | 0.162873 | 1280.769 | 0.1039908
1763.59 | 0.16343 | 1280.769 | 0.1039908
1767.14 | 0.164037 | 1280.769 | 0.1039908
1767.14 | 0.164037 | 1280.769 | 0.1039908
1770.38 | 0.164583 | 1280.769 | 0.1039908
1773.31 | 0.165092 | 1280.769 | 0.1039908
1773.31 | 0.165092 | 1280.769 | 0.1039908
1777.34 | 0.165779 | 1292.308 | 0.1051234
1777.34 | 0.165779 | 1292.308 | 0.1051234
1781.07 | 0.16644 | 1292.308 | 0.1051234
1784.68 | 0.167063 | 1292.308 | 0.1051234
1784.68 | 0.167063 | 1292.308 | 0.1051234
1787.93 | 0.167642 | 1292.308 | 0.1051234
1787.93 | 0.167642 | 1292.308 | 0.1051234
1790.87 | 0.168162 | 1303.846 | 0.1062773
1793.32 | 0.168587 | 1303.846 | 0.1062773
1793.32 | 0.168587 | 1303.846 | 0.1062773
1796.99 | 0.169257 | 1303.846 | 0.1062773
1796.99 | 0.169257 | 1303.846 | 0.1062773
1800.53 | 0.169874 | 1303.846 | 0.1062773
1803.97 | 0.17049 | 1303.846 | 0.1062773
1803.97 | 0.17049 | 1315.385 | 0.1074534
1806.75 | 0.171007 | 1315.385 | 0.1074534
1809.59 | 0.171535 | 1315.385 | 0.1074534
1809.59 | 0.171535 | 1315.385 | 0.1074534
1813.09 | 0.17217 | 1315.385 | 0.1074534
1813.09 | 0.17217 | 1315.385 | 0.1074534
1815.63 | 0.172639 | 1326.923 | 0.1086529
1818.63 | 0.173194 | 1326.923 | 0.1086529
1818.63 | 0.173194 | 1326.923 | 0.1086529
1822.07 | 0.17383 | 1326.923 | 0.1086529
1822.07 | 0.17383 | 1326.923 | 0.1086529
1825.37 | 0.174456 | 1326.923 | 0.1086529
1828.99 | 0.175123 | 1326.923 | 0.1086529
1828.99 | 0.175123 | 1338.462 | 0.1098772
1832.1 | 0.175709 | 1338.462 | 0.1098772
1832.1 | 0.175709 | 1338.462 | 0.1098772
1835.97 | 0.176458 | 1338.462 | 0.1098772
1838.57 | 0.176952 | 1338.462 | 0.1098772
1838.57 | 0.176952 | 1338.462 | 0.1098772
1841.52 | 0.177514 | 1338.462 | 0.1098772
1844.04 | 0.177995 | 1350 | 0.1111275
1844.04 | 0.177995 | 1350 | 0.1111275
1847.18 | 0.178592 | 1350 | 0.1111275
1847.18 | 0.178592 | 1350 | 0.1111275
1850.3 | 0.179212 | 1350 | 0.1111275
1853.02 | 0.179732 | 1350 | 0.1111275
1853.02 | 0.179732 | 1361.538 | 0.1124053
1856.01 | 0.180315 | 1361.538 | 0.1124053
1856.01 | 0.180315 | 1361.538 | 0.1124053
1858.96 | 0.180917 | 1361.538 | 0.1124053
1861.18 | 0.181349 | 1361.538 | 0.1124053
1861.18 | 0.181349 | 1361.538 | 0.1124053
1863.96 | 0.1819 | 1361.538 | 0.1124053
1863.96 | 0.1819 | 1373.077 | 0.1137121
1866.9 | 0.182487 | 1373.077 | 0.1137121
1869.69 | 0.183056 | 1373.077 | 0.1137121
1869.69 | 0.183056 | 1373.077 | 0.1137121
1873.63 | 0.183844 | 1373.077 | 0.1137121
1876.73 | 0.184489 | 1373.077 | 0.1137121
1876.73 | 0.184489 | 1373.077 | 0.1137121
1879.48 | 0.18505 | 1384.615 | 0.1150495
1879.48 | 0.18505 | 1384.615 | 0.1150495
1882.22 | 0.185619 | 1384.615 | 0.1150495
1884.9 | 0.186165 | 1384.615 | 0.1150495
1884.9 | 0.186165 | 1384.615 | 0.1150495
1887.99 | 0.186798 | 1384.615 | 0.1150495
1887.99 | 0.186798 | 1384.615 | 0.1150495
1889.84 | 0.187181 | 1396.154 | 0.1164193
1892.61 | 0.187779 | 1396.154 | 0.1164193
1892.61 | 0.187779 | 1396.154 | 0.1164193
1894.97 | 0.18826 | 1396.154 | 0.1164193
1897.64 | 0.188829 | 1396.154 | 0.1164193
1897.64 | 0.188829 | 1396.154 | 0.1164193
1900.64 | 0.189467 | 1407.692 | 0.1178233
1900.64 | 0.189467 | 1407.692 | 0.1178233
1903.51 | 0.190088 | 1407.692 | 0.1178233
1906.21 | 0.190675 | 1407.692 | 0.1178233
1906.21 | 0.190675 | 1407.692 | 0.1178233
1908.48 | 0.191158 | 1407.692 | 0.1178233
1908.48 | 0.191158 | 1407.692 | 0.1178233
1911.37 | 0.191795 | 1419.231 | 0.1192633
1914.25 | 0.192407 | 1419.231 | 0.1192633
1914.25 | 0.192407 | 1419.231 | 0.1192633
1916.81 | 0.192978 | 1419.231 | 0.1192633
1916.81 | 0.192978 | 1419.231 | 0.1192633
1919.09 | 0.193473 | 1419.231 | 0.1192633
1921.56 | 0.194031 | 1419.231 | 0.1192633
1921.56 | 0.194031 | 1430.769 | 0.1207464
1924.35 | 0.194661 | 1430.769 | 0.1207464
1927.07 | 0.195265 | 1430.769 | 0.1207464
1927.07 | 0.195265 | 1430.769 | 0.1207464
1929.5 | 0.195814 | 1430.769 | 0.1207464
1929.5 | 0.195814 | 1430.769 | 0.1207464
1931.69 | 0.196311 | 1442.308 | 0.1222719
1933.91 | 0.196813 | 1442.308 | 0.1222719
1933.91 | 0.196813 | 1442.308 | 0.1222719
1936.46 | 0.197402 | 1442.308 | 0.1222719
1936.46 | 0.197402 | 1442.308 | 0.1222719
1938.7 | 0.197925 | 1442.308 | 0.1222719
1941.2 | 0.198507 | 1442.308 | 0.1222719
1941.2 | 0.198507 | 1453.846 | 0.1238427
1943.82 | 0.199103 | 1453.846 | 0.1238427
1943.82 | 0.199103 | 1453.846 | 0.1238427
1946.25 | 0.199683 | 1453.846 | 0.1238427
1948.67 | 0.20026 | 1453.846 | 0.1238427
1948.67 | 0.20026 | 1453.846 | 0.1238427
1951.46 | 0.20093 | 1453.846 | 0.1238427
1953.91 | 0.201503 | 1465.385 | 0.1254621
1953.91 | 0.201503 | 1465.385 | 0.1254621
1956.62 | 0.202164 | 1465.385 | 0.1254621
1956.62 | 0.202164 | 1465.385 | 0.1254621
1958.65 | 0.202649 | 1465.385 | 0.1254621
1961.61 | 0.203368 | 1465.385 | 0.1254621
1961.61 | 0.203368 | 1465.385 | 0.1254621
1963.97 | 0.203955 | 1476.923 | 0.1271335
1963.97 | 0.203955 | 1476.923 | 0.1271335
1966.26 | 0.204517 | 1476.923 | 0.1271335
1968.9 | 0.205163 | 1476.923 | 0.1271335
1968.9 | 0.205163 | 1476.923 | 0.1271335
1971.07 | 0.205685 | 1476.923 | 0.1271335
1971.07 | 0.205685 | 1488.462 | 0.1288606
1973.48 | 0.206288 | 1488.462 | 0.1288606
1976.35 | 0.206991 | 1488.462 | 0.1288606
1976.35 | 0.206991 | 1488.462 | 0.1288606
1978.51 | 0.207529 | 1488.462 | 0.1288606
1980.88 | 0.208121 | 1488.462 | 0.1288606
1980.88 | 0.208121 | 1488.462 | 0.1288606
1983.38 | 0.208732 | 1500 | 0.1306477
1983.38 | 0.208732 | 1500 | 0.1306477
1986.22 | 0.209426 | 1500 | 0.1306477
1988.52 | 0.209998 | 1500 | 0.1306477
1988.52 | 0.209998 | 1500 | 0.1306477
1991.47 | 0.210726 | 1500 | 0.1306477
1991.47 | 0.210726 | 1500 | 0.1306477
1993.91 | 0.211331 | 1511.538 | 0.132499
1996.21 | 0.2119 | 1511.538 | 0.132499
1996.21 | 0.2119 | 1511.538 | 0.132499
1998.15 | 0.212386 | 1511.538 | 0.132499
2000.93 | 0.213086 | 1511.538 | 0.132499
2000.93 | 0.213086 | 1511.538 | 0.132499
2003.28 | 0.213664 | 1523.077 | 0.1344196
2003.28 | 0.213664 | 1523.077 | 0.1344196
2005.75 | 0.214287 | 1523.077 | 0.1344196
2008.22 | 0.214914 | 1523.077 | 0.1344196
2008.22 | 0.214914 | 1523.077 | 0.1344196
2010.44 | 0.215464 | 1523.077 | 0.1344196
2010.44 | 0.215464 | 1523.077 | 0.1344196
2012.81 | 0.216064 | 1534.615 | 0.1364146
2015.43 | 0.216714 | 1534.615 | 0.1364146
2015.43 | 0.216714 | 1534.615 | 0.1364146
2017.57 | 0.217263 | 1534.615 | 0.1364146
2017.57 | 0.217263 | 1534.615 | 0.1364146
2020.27 | 0.217955 | 1534.615 | 0.1364146
2022.46 | 0.218509 | 1534.615 | 0.1364146
2022.46 | 0.218509 | 1546.154 | 0.1384893
2024.41 | 0.219014 | 1546.154 | 0.1384893
2026.49 | 0.219567 | 1546.154 | 0.1384893
2026.49 | 0.219567 | 1546.154 | 0.1384893
2028.9 | 0.220187 | 1546.154 | 0.1384893
2028.9 | 0.220187 | 1546.154 | 0.1384893
2030.76 | 0.220669 | 1546.154 | 0.1384893
2032.98 | 0.22124 | 1557.692 | 0.1406495
2032.98 | 0.22124 | 1557.692 | 0.1406495
2035.12 | 0.221798 | 1557.692 | 0.1406495
2035.12 | 0.221798 | 1557.692 | 0.1406495
2037.32 | 0.222364 | 1557.692 | 0.1406495
2039.61 | 0.222971 | 1557.692 | 0.1406495
2039.61 | 0.222971 | 1569.231 | 0.1429005
2042.01 | 0.223593 | 1569.231 | 0.1429005
2042.01 | 0.223593 | 1569.231 | 0.1429005
2044.3 | 0.224195 | 1569.231 | 0.1429005
2047.02 | 0.224921 | 1569.231 | 0.1429005
2047.02 | 0.224921 | 1569.231 | 0.1429005
2049.14 | 0.22548 | 1569.231 | 0.1429005
2050.97 | 0.225965 | 1580.769 | 0.1452791
2050.97 | 0.225965 | 1580.769 | 0.1452791
2053.49 | 0.226624 | 1580.769 | 0.1452791
2053.49 | 0.226624 | 1580.769 | 0.1452791
2055.94 | 0.227281 | 1580.769 | 0.1452791
2058.2 | 0.227873 | 1580.769 | 0.1452791
2058.2 | 0.227873 | 1580.769 | 0.1452791
2060.91 | 0.228599 | 1592.308 | 0.1477778
2060.91 | 0.228599 | 1592.308 | 0.1477778
2063.08 | 0.229177 | 1592.308 | 0.1477778
2064.97 | 0.229677 | 1592.308 | 0.1477778
2064.97 | 0.229677 | 1592.308 | 0.1477778
2066.95 | 0.230205 | 1592.308 | 0.1477778
2066.95 | 0.230205 | 1603.846 | 0.1504093
2069.07 | 0.230773 | 1603.846 | 0.1504093
2070.91 | 0.231265 | 1603.846 | 0.1504093
2070.91 | 0.231265 | 1603.846 | 0.1504093
2073.25 | 0.231893 | 1603.846 | 0.1504093
2075.53 | 0.232506 | 1603.846 | 0.1504093
2075.53 | 0.232506 | 1603.846 | 0.1504093
2078.15 | 0.23321 | 1615.385 | 0.1531872
2078.15 | 0.23321 | 1615.385 | 0.1531872
2079.97 | 0.233698 | 1615.385 | 0.1531872
2082.37 | 0.234339 | 1615.385 | 0.1531872
2082.37 | 0.234339 | 1615.385 | 0.1531872
2084.76 | 0.234986 | 1615.385 | 0.1531872
2084.76 | 0.234986 | 1615.385 | 0.1531872
2087.14 | 0.235623 | 1626.923 | 0.1561258
2089 | 0.236122 | 1626.923 | 0.1561258
2089 | 0.236122 | 1626.923 | 0.1561258
2091.2 | 0.236713 | 1626.923 | 0.1561258
2093.78 | 0.237409 | 1626.923 | 0.1561258
2093.78 | 0.237409 | 1626.923 | 0.1561258
2096.25 | 0.238081 | 1626.923 | 0.1561258
2096.25 | 0.238081 | 1638.462 | 0.15924
2098.06 | 0.238585 | 1638.462 | 0.15924
2100.04 | 0.239127 | 1638.462 | 0.15924
2100.04 | 0.239127 | 1638.462 | 0.15924
2102.39 | 0.239774 | 1638.462 | 0.15924
2102.39 | 0.239774 | 1638.462 | 0.15924
2104.41 | 0.240338 | 1650 | 0.1625432
2106.73 | 0.240989 | 1650 | 0.1625432
2106.73 | 0.240989 | 1650 | 0.1625432
2108.82 | 0.241561 | 1650 | 0.1625432
2108.82 | 0.241561 | 1650 | 0.1625432
2110.72 | 0.242092 | 1650 | 0.1625432
2112.92 | 0.242712 | 1650 | 0.1625432
2112.92 | 0.242712 | 1661.538 | 0.1660466
2114.94 | 0.243285 | 1661.538 | 0.1660466
2116.61 | 0.243765 | 1661.538 | 0.1660466
2116.61 | 0.243765 | 1661.538 | 0.1660466
2118.8 | 0.244384 | 1661.538 | 0.1660466
2118.8 | 0.244384 | 1661.538 | 0.1660466
2120.81 | 0.244964 | 1661.538 | 0.1660466
2123.55 | 0.245742 | 1673.077 | 0.1697584
2123.55 | 0.245742 | 1673.077 | 0.1697584
2125.4 | 0.24629 | 1673.077 | 0.1697584
2125.4 | 0.24629 | 1673.077 | 0.1697584
2127.49 | 0.246888 | 1673.077 | 0.1697584
2129.04 | 0.247343 | 1673.077 | 0.1697584
2129.04 | 0.247343 | 1684.615 | 0.1739282
2131.23 | 0.247971 | 1684.615 | 0.1739282
2131.23 | 0.247971 | 1684.615 | 0.1739282
2133.26 | 0.248555 | 1684.615 | 0.1739282
2135.65 | 0.24924 | 1684.615 | 0.1739282
2135.65 | 0.24924 | 1684.615 | 0.1739282
2137.35 | 0.249745 | 1684.615 | 0.1739282
2139.87 | 0.250479 | 1696.154 | 0.1784494
2139.87 | 0.250479 | 1696.154 | 0.1784494
2141.55 | 0.250972 | 1696.154 | 0.1784494
2141.55 | 0.250972 | 1696.154 | 0.1784494
2143.22 | 0.251463 | 1696.154 | 0.1784494
2145.34 | 0.252094 | 1696.154 | 0.1784494
2145.34 | 0.252094 | 1696.154 | 0.1784494
2148.08 | 0.252891 | 1707.692 | 0.1833522
2148.08 | 0.252891 | 1707.692 | 0.1833522
2150.38 | 0.253549 | 1707.692 | 0.1833522
2152.58 | 0.254163 | 1707.692 | 0.1833522
2152.58 | 0.254163 | 1707.692 | 0.1833522
2154.59 | 0.254718 | 1707.692 | 0.1833522
0 | 0 | 0 | 0
0 | 0 | 0 | 0
5.94 | 0.000739 | 0 | 0
5.94 | 0.000739 | 0 | 0
15.67 | 0.001154 | 11.53846 | 0.0007738927
15.67 | 0.001154 | 11.53846 | 0.0007738927
27.56 | 0.00153 | 11.53846 | 0.0007738927
27.56 | 0.00153 | 23.07692 | 0.001527599
36.39 | 0.00181 | 23.07692 | 0.001527599
36.39 | 0.00181 | 23.07692 | 0.001527599
49.24 | 0.002212 | 34.61538 | 0.002262364
49.24 | 0.002212 | 34.61538 | 0.002262364
58.06 | 0.002476 | 34.61538 | 0.002262364
58.06 | 0.002476 | 46.15385 | 0.002979312
67.67 | 0.002758 | 46.15385 | 0.002979312
67.67 | 0.002758 | 46.15385 | 0.002979312
77.72 | 0.003071 | 46.15385 | 0.002979312
77.72 | 0.003071 | 57.69231 | 0.003679465
87.16 | 0.003362 | 57.69231 | 0.003679465
87.16 | 0.003362 | 57.69231 | 0.003679465
96.76 | 0.003627 | 69.23077 | 0.004363757
96.76 | 0.003627 | 69.23077 | 0.004363757
107.67 | 0.003943 | 69.23077 | 0.004363757
107.67 | 0.003943 | 80.76923 | 0.005033041
118.82 | 0.004253 | 80.76923 | 0.005033041
118.82 | 0.004253 | 80.76923 | 0.005033041
127.76 | 0.004488 | 92.30769 | 0.005688107
127.76 | 0.004488 | 92.30769 | 0.005688107
136.18 | 0.004745 | 92.30769 | 0.005688107
136.18 | 0.004745 | 103.8462 | 0.00632968
146.33 | 0.005005 | 103.8462 | 0.00632968
146.33 | 0.005005 | 103.8462 | 0.00632968
155.14 | 0.005233 | 103.8462 | 0.00632968
155.14 | 0.005233 | 115.3846 | 0.006958433
164.55 | 0.005487 | 115.3846 | 0.006958433
164.55 | 0.005487 | 115.3846 | 0.006958433
174.19 | 0.005761 | 126.9231 | 0.007574989
174.19 | 0.005761 | 126.9231 | 0.007574989
184.42 | 0.00604 | 126.9231 | 0.007574989
184.42 | 0.00604 | 138.4615 | 0.008179929
192.46 | 0.006265 | 138.4615 | 0.008179929
192.46 | 0.006265 | 138.4615 | 0.008179929
200.92 | 0.006489 | 150 | 0.008773791
210.92 | 0.006766 | 150 | 0.008773791
210.92 | 0.006766 | 150 | 0.008773791
220.78 | 0.007005 | 150 | 0.008773791
220.78 | 0.007005 | 161.5385 | 0.009357004
231.24 | 0.007288 | 161.5385 | 0.009357004
231.24 | 0.007288 | 161.5385 | 0.009357004
240 | 0.00751 | 173.0769 | 0.009930141
240 | 0.00751 | 173.0769 | 0.009930141
250.21 | 0.007776 | 173.0769 | 0.009930141
250.21 | 0.007776 | 184.6154 | 0.01049363
258.95 | 0.008017 | 184.6154 | 0.01049363
258.95 | 0.008017 | 184.6154 | 0.01049363
267.33 | 0.008232 | 196.1538 | 0.0110479
267.33 | 0.008232 | 196.1538 | 0.0110479
277.02 | 0.00849 | 196.1538 | 0.0110479
277.02 | 0.00849 | 207.6923 | 0.01159331
285.27 | 0.008722 | 207.6923 | 0.01159331
285.27 | 0.008722 | 207.6923 | 0.01159331
296.78 | 0.009048 | 207.6923 | 0.01159331
296.78 | 0.009048 | 219.2308 | 0.01213024
306.71 | 0.009323 | 219.2308 | 0.01213024
306.71 | 0.009323 | 219.2308 | 0.01213024
318.34 | 0.009671 | 230.7692 | 0.01265903
318.34 | 0.009671 | 230.7692 | 0.01265903
327.45 | 0.00992 | 230.7692 | 0.01265903
327.45 | 0.00992 | 242.3077 | 0.01318
336.71 | 0.010191 | 242.3077 | 0.01318
336.71 | 0.010191 | 242.3077 | 0.01318
345.7 | 0.010451 | 253.8462 | 0.01369345
345.7 | 0.010451 | 253.8462 | 0.01369345
354.08 | 0.010686 | 253.8462 | 0.01369345
354.08 | 0.010686 | 265.3846 | 0.01419968
363.1 | 0.010929 | 265.3846 | 0.01419968
363.1 | 0.010929 | 265.3846 | 0.01419968
374.32 | 0.011248 | 265.3846 | 0.01419968
374.32 | 0.011248 | 276.9231 | 0.01469895
384.54 | 0.011533 | 276.9231 | 0.01469895
384.54 | 0.011533 | 276.9231 | 0.01469895
393.62 | 0.011798 | 288.4615 | 0.01519152
393.62 | 0.011798 | 288.4615 | 0.01519152
404.12 | 0.012114 | 288.4615 | 0.01519152
416.21 | 0.01247 | 300 | 0.01567764
416.21 | 0.01247 | 300 | 0.01567764
425.86 | 0.012755 | 300 | 0.01567764
425.86 | 0.012755 | 311.5385 | 0.01615755
438.9 | 0.013132 | 311.5385 | 0.01615755
438.9 | 0.013132 | 311.5385 | 0.01615755
448.28 | 0.013409 | 311.5385 | 0.01615755
448.28 | 0.013409 | 323.0769 | 0.01663145
456.71 | 0.013649 | 323.0769 | 0.01663145
456.71 | 0.013649 | 323.0769 | 0.01663145
464.72 | 0.013889 | 334.6154 | 0.01709958
464.72 | 0.013889 | 334.6154 | 0.01709958
472.16 | 0.014103 | 334.6154 | 0.01709958
472.16 | 0.014103 | 346.1538 | 0.01756211
481.34 | 0.014368 | 346.1538 | 0.01756211
481.34 | 0.014368 | 346.1538 | 0.01756211
490.75 | 0.014629 | 357.6923 | 0.01801925
490.75 | 0.014629 | 357.6923 | 0.01801925
501.51 | 0.014935 | 357.6923 | 0.01801925
501.51 | 0.014935 | 369.2308 | 0.01847118
511.4 | 0.01523 | 369.2308 | 0.01847118
511.4 | 0.01523 | 369.2308 | 0.01847118
521.96 | 0.015526 | 369.2308 | 0.01847118
521.96 | 0.015526 | 380.7692 | 0.01891807
530.97 | 0.015772 | 380.7692 | 0.01891807
530.97 | 0.015772 | 380.7692 | 0.01891807
541.64 | 0.016074 | 392.3077 | 0.01936009
541.64 | 0.016074 | 392.3077 | 0.01936009
550.18 | 0.016309 | 392.3077 | 0.01936009
550.18 | 0.016309 | 403.8462 | 0.01979739
558.5 | 0.016552 | 403.8462 | 0.01979739
558.5 | 0.016552 | 403.8462 | 0.01979739
567.83 | 0.016829 | 415.3846 | 0.02023014
567.83 | 0.016829 | 415.3846 | 0.02023014
576.31 | 0.017076 | 415.3846 | 0.02023014
576.31 | 0.017076 | 426.9231 | 0.02065847
587.8 | 0.017404 | 426.9231 | 0.02065847
587.8 | 0.017404 | 426.9231 | 0.02065847
595.98 | 0.017646 | 426.9231 | 0.02065847
595.98 | 0.017646 | 438.4615 | 0.02108253
606.51 | 0.017944 | 438.4615 | 0.02108253
614.4 | 0.018172 | 438.4615 | 0.02108253
614.4 | 0.018172 | 450 | 0.02150245
622.28 | 0.018401 | 450 | 0.02150245
622.28 | 0.018401 | 450 | 0.02150245
633.57 | 0.018731 | 461.5385 | 0.02191836
633.57 | 0.018731 | 461.5385 | 0.02191836
641.41 | 0.018959 | 461.5385 | 0.02191836
641.41 | 0.018959 | 473.0769 | 0.02233038
651.88 | 0.019299 | 473.0769 | 0.02233038
651.88 | 0.019299 | 473.0769 | 0.02233038
662.22 | 0.019593 | 473.0769 | 0.02233038
662.22 | 0.019593 | 484.6154 | 0.02273863
672.2 | 0.019893 | 484.6154 | 0.02273863
672.2 | 0.019893 | 484.6154 | 0.02273863
682.16 | 0.020194 | 496.1538 | 0.02314323
682.16 | 0.020194 | 496.1538 | 0.02314323
691.75 | 0.020465 | 496.1538 | 0.02314323
691.75 | 0.020465 | 507.6923 | 0.02354428
701.56 | 0.020753 | 507.6923 | 0.02354428
701.56 | 0.020753 | 507.6923 | 0.02354428
710.46 | 0.021005 | 519.2308 | 0.0239419
710.46 | 0.021005 | 519.2308 | 0.0239419
720.87 | 0.021292 | 519.2308 | 0.0239419
720.87 | 0.021292 | 530.7692 | 0.02433618
730.83 | 0.021608 | 530.7692 | 0.02433618
730.83 | 0.021608 | 530.7692 | 0.02433618
740.97 | 0.021877 | 530.7692 | 0.02433618
740.97 | 0.021877 | 542.3077 | 0.02472722
750.57 | 0.022179 | 542.3077 | 0.02472722
750.57 | 0.022179 | 542.3077 | 0.02472722
758.79 | 0.022414 | 553.8462 | 0.02511512
758.79 | 0.022414 | 553.8462 | 0.02511512
768.29 | 0.02269 | 553.8462 | 0.02511512
768.29 | 0.02269 | 565.3846 | 0.02549997
778.53 | 0.022988 | 565.3846 | 0.02549997
778.53 | 0.022988 | 565.3846 | 0.02549997
789.38 | 0.023301 | 576.9231 | 0.02588185
789.38 | 0.023301 | 576.9231 | 0.02588185
797 | 0.023529 | 576.9231 | 0.02588185
797 | 0.023529 | 588.4615 | 0.02626086
806.86 | 0.023824 | 588.4615 | 0.02626086
806.86 | 0.023824 | 588.4615 | 0.02626086
817.98 | 0.024161 | 588.4615 | 0.02626086
828.96 | 0.024501 | 600 | 0.02663707
828.96 | 0.024501 | 600 | 0.02663707
838.82 | 0.024795 | 600 | 0.02663707
838.82 | 0.024795 | 611.5385 | 0.02701055
848.66 | 0.025094 | 611.5385 | 0.02701055
848.66 | 0.025094 | 611.5385 | 0.02701055
857.97 | 0.025363 | 623.0769 | 0.0273814
857.97 | 0.025363 | 623.0769 | 0.0273814
865.58 | 0.025591 | 623.0769 | 0.0273814
865.58 | 0.025591 | 634.6154 | 0.02774968
874.67 | 0.025866 | 634.6154 | 0.02774968
874.67 | 0.025866 | 634.6154 | 0.02774968
884.58 | 0.026157 | 634.6154 | 0.02774968
884.58 | 0.026157 | 646.1538 | 0.02811548
893.73 | 0.026446 | 646.1538 | 0.02811548
893.73 | 0.026446 | 646.1538 | 0.02811548
904.42 | 0.026757 | 657.6923 | 0.02847885
904.42 | 0.026757 | 657.6923 | 0.02847885
912.8 | 0.027017 | 657.6923 | 0.02847885
912.8 | 0.027017 | 669.2308 | 0.02883988
923.23 | 0.027331 | 669.2308 | 0.02883988
923.23 | 0.027331 | 669.2308 | 0.02883988
932.75 | 0.027609 | 680.7692 | 0.02919862
932.75 | 0.027609 | 680.7692 | 0.02919862
941.8 | 0.02789 | 680.7692 | 0.02919862
941.8 | 0.02789 | 692.3077 | 0.02955513
950.91 | 0.028143 | 692.3077 | 0.02955513
950.91 | 0.028143 | 692.3077 | 0.02955513
959.48 | 0.028411 | 692.3077 | 0.02955513
959.48 | 0.028411 | 703.8462 | 0.02990949
970.41 | 0.028739 | 703.8462 | 0.02990949
970.41 | 0.028739 | 703.8462 | 0.02990949
979.17 | 0.029005 | 715.3846 | 0.03026175
979.17 | 0.029005 | 715.3846 | 0.03026175
987.35 | 0.029238 | 715.3846 | 0.03026175
987.35 | 0.029238 | 726.9231 | 0.03061196
997.21 | 0.029541 | 726.9231 | 0.03061196
997.21 | 0.029541 | 726.9231 | 0.03061196
1006.52 | 0.02981 | 738.4615 | 0.0309602
1006.52 | 0.02981 | 738.4615 | 0.0309602
1016.03 | 0.030099 | 738.4615 | 0.0309602
1024.14 | 0.030362 | 738.4615 | 0.0309602
1024.14 | 0.030362 | 750 | 0.0313065
1033.32 | 0.030636 | 750 | 0.0313065
1033.32 | 0.030636 | 750 | 0.0313065
1043.93 | 0.030981 | 761.5385 | 0.03165093
1043.93 | 0.030981 | 761.5385 | 0.03165093
1052.22 | 0.03126 | 761.5385 | 0.03165093
1052.22 | 0.03126 | 773.0769 | 0.03199354
1063.45 | 0.031601 | 773.0769 | 0.03199354
1063.45 | 0.031601 | 773.0769 | 0.03199354
1072.13 | 0.031858 | 784.6154 | 0.03233438
1072.13 | 0.031858 | 784.6154 | 0.03233438
1082.65 | 0.032168 | 784.6154 | 0.03233438
1082.65 | 0.032168 | 796.1538 | 0.03267349
1091.68 | 0.032472 | 796.1538 | 0.03267349
1091.68 | 0.032472 | 796.1538 | 0.03267349
1100.66 | 0.032784 | 796.1538 | 0.03267349
1100.66 | 0.032784 | 807.6923 | 0.03301094
1110.25 | 0.033087 | 807.6923 | 0.03301094
1110.25 | 0.033087 | 807.6923 | 0.03301094
1119.95 | 0.033391 | 819.2308 | 0.03334675
1119.95 | 0.033391 | 819.2308 | 0.03334675
1129.56 | 0.033664 | 819.2308 | 0.03334675
1129.56 | 0.033664 | 830.7692 | 0.03368099
1138.12 | 0.033937 | 830.7692 | 0.03368099
1138.12 | 0.033937 | 830.7692 | 0.03368099
1148.08 | 0.034206 | 842.3077 | 0.03401368
1148.08 | 0.034206 | 842.3077 | 0.03401368
1156.17 | 0.034439 | 842.3077 | 0.03401368
1156.17 | 0.034439 | 853.8462 | 0.03434488
1165.91 | 0.034747 | 853.8462 | 0.03434488
1165.91 | 0.034747 | 853.8462 | 0.03434488
1175.84 | 0.035049 | 853.8462 | 0.03434488
1175.84 | 0.035049 | 865.3846 | 0.03467463
1183.55 | 0.035292 | 865.3846 | 0.03467463
1183.55 | 0.035292 | 865.3846 | 0.03467463
1194.43 | 0.035614 | 876.9231 | 0.03500297
1194.43 | 0.035614 | 876.9231 | 0.03500297
1202.74 | 0.035888 | 876.9231 | 0.03500297
1202.74 | 0.035888 | 888.4615 | 0.03532994
1211.13 | 0.03616 | 888.4615 | 0.03532994
1219.82 | 0.036427 | 888.4615 | 0.03532994
1219.82 | 0.036427 | 900 | 0.03565558
1229.05 | 0.036714 | 900 | 0.03565558
1229.05 | 0.036714 | 900 | 0.03565558
1240.63 | 0.037068 | 900 | 0.03565558
1240.63 | 0.037068 | 911.5385 | 0.03597993
1249.26 | 0.037189 | 911.5385 | 0.03597993
1249.26 | 0.037189 | 911.5385 | 0.03597993
1256.7 | 0.037491 | 923.0769 | 0.03630302
1256.7 | 0.037491 | 923.0769 | 0.03630302
1265.62 | 0.037766 | 923.0769 | 0.03630302
1265.62 | 0.037766 | 934.6154 | 0.0366249
1276.99 | 0.038113 | 934.6154 | 0.0366249
1276.99 | 0.038113 | 934.6154 | 0.0366249
1286.35 | 0.038413 | 946.1538 | 0.0369456
1286.35 | 0.038413 | 946.1538 | 0.0369456
1294.94 | 0.038671 | 946.1538 | 0.0369456
1294.94 | 0.038671 | 957.6923 | 0.03726515
1304.13 | 0.03896 | 957.6923 | 0.03726515
1304.13 | 0.03896 | 957.6923 | 0.03726515
1312.93 | 0.039252 | 957.6923 | 0.03726515
1312.93 | 0.039252 | 969.2308 | 0.03758359
1321.47 | 0.039518 | 969.2308 | 0.03758359
1321.47 | 0.039518 | 969.2308 | 0.03758359
1329.39 | 0.039795 | 980.7692 | 0.03790095
1329.39 | 0.039795 | 980.7692 | 0.03790095
1340.72 | 0.040141 | 980.7692 | 0.03790095
1340.72 | 0.040141 | 992.3077 | 0.03821727
1350.25 | 0.040445 | 992.3077 | 0.03821727
1350.25 | 0.040445 | 992.3077 | 0.03821727
1360.13 | 0.040759 | 1003.846 | 0.03853258
1360.13 | 0.040759 | 1003.846 | 0.03853258
1367.89 | 0.04101 | 1003.846 | 0.03853258
1367.89 | 0.04101 | 1015.385 | 0.03884692
1375.31 | 0.041237 | 1015.385 | 0.03884692
1375.31 | 0.041237 | 1015.385 | 0.03884692
1387.31 | 0.041599 | 1015.385 | 0.03884692
1387.31 | 0.041599 | 1026.923 | 0.03916031
1395.1 | 0.041855 | 1026.923 | 0.03916031
1395.1 | 0.041855 | 1026.923 | 0.03916031
1406.23 | 0.042215 | 1038.462 | 0.03947278
1406.23 | 0.042215 | 1038.462 | 0.03947278
1417.46 | 0.042572 | 1038.462 | 0.03947278
1427.44 | 0.04289 | 1050 | 0.03978437
1427.44 | 0.04289 | 1050 | 0.03978437
1435.53 | 0.043155 | 1050 | 0.03978437
1435.53 | 0.043155 | 1061.538 | 0.04009511
1443.17 | 0.043391 | 1061.538 | 0.04009511
1443.17 | 0.043391 | 1061.538 | 0.04009511
1453.08 | 0.043704 | 1061.538 | 0.04009511
1453.08 | 0.043704 | 1073.077 | 0.04040502
1462.11 | 0.044008 | 1073.077 | 0.04040502
1462.11 | 0.044008 | 1073.077 | 0.04040502
1470.65 | 0.044292 | 1084.615 | 0.04071414
1470.65 | 0.044292 | 1084.615 | 0.04071414
1480.75 | 0.044632 | 1084.615 | 0.04071414
1480.75 | 0.044632 | 1096.154 | 0.0410225
1491.42 | 0.044958 | 1096.154 | 0.0410225
1491.42 | 0.044958 | 1096.154 | 0.0410225
1500.65 | 0.045244 | 1107.692 | 0.04133011
1500.65 | 0.045244 | 1107.692 | 0.04133011
1511 | 0.045565 | 1107.692 | 0.04133011
1511 | 0.045565 | 1119.231 | 0.04163702
1520.59 | 0.045893 | 1119.231 | 0.04163702
1520.59 | 0.045893 | 1119.231 | 0.04163702
1529.17 | 0.046174 | 1119.231 | 0.04163702
1529.17 | 0.046174 | 1130.769 | 0.04194324
1539.71 | 0.046531 | 1130.769 | 0.04194324
1539.71 | 0.046531 | 1130.769 | 0.04194324
1548.52 | 0.046839 | 1142.308 | 0.04224881
1548.52 | 0.046839 | 1142.308 | 0.04224881
1561.35 | 0.047246 | 1142.308 | 0.04224881
1561.35 | 0.047246 | 1153.846 | 0.04255375
1570.35 | 0.047561 | 1153.846 | 0.04255375
1570.35 | 0.047561 | 1153.846 | 0.04255375
1580.19 | 0.047896 | 1165.385 | 0.04285809
1580.19 | 0.047896 | 1165.385 | 0.04285809
1588.25 | 0.048129 | 1165.385 | 0.04285809
1588.25 | 0.048129 | 1176.923 | 0.04316186
1598.31 | 0.048454 | 1176.923 | 0.04316186
1598.31 | 0.048454 | 1176.923 | 0.04316186
1606.82 | 0.04872 | 1176.923 | 0.04316186
1606.82 | 0.04872 | 1188.462 | 0.04346507
1614.21 | 0.048949 | 1188.462 | 0.04346507
1623.6 | 0.049238 | 1188.462 | 0.04346507
1623.6 | 0.049238 | 1200 | 0.04376776
1634.33 | 0.049605 | 1200 | 0.04376776
1634.33 | 0.049605 | 1200 | 0.04376776
1642.39 | 0.049904 | 1211.538 | 0.04406995
1642.39 | 0.049904 | 1211.538 | 0.04406995
1654.74 | 0.050311 | 1211.538 | 0.04406995
1654.74 | 0.050311 | 1223.077 | 0.04437167
1663.95 | 0.050643 | 1223.077 | 0.04437167
1663.95 | 0.050643 | 1223.077 | 0.04437167
1673.23 | 0.050963 | 1223.077 | 0.04437167
1673.23 | 0.050963 | 1234.615 | 0.04467294
1681.17 | 0.051251 | 1234.615 | 0.04467294
1681.17 | 0.051251 | 1234.615 | 0.04467294
1692.86 | 0.051655 | 1246.154 | 0.04497378
1692.86 | 0.051655 | 1246.154 | 0.04497378
1702.99 | 0.051987 | 1246.154 | 0.04497378
1702.99 | 0.051987 | 1257.692 | 0.04527423
1712.17 | 0.052305 | 1257.692 | 0.04527423
1712.17 | 0.052305 | 1257.692 | 0.04527423
1720.7 | 0.052587 | 1269.231 | 0.04557429
1720.7 | 0.052587 | 1269.231 | 0.04557429
1730.12 | 0.052907 | 1269.231 | 0.04557429
1730.12 | 0.052907 | 1280.769 | 0.045874
1741.65 | 0.053276 | 1280.769 | 0.045874
1741.65 | 0.053276 | 1280.769 | 0.045874
1750.93 | 0.053503 | 1280.769 | 0.045874
1750.93 | 0.053503 | 1292.308 | 0.04617339
1762.07 | 0.053877 | 1292.308 | 0.04617339
1762.07 | 0.053877 | 1292.308 | 0.04617339
1773.2 | 0.054259 | 1303.846 | 0.04647247
1773.2 | 0.054259 | 1303.846 | 0.04647247
1781.73 | 0.054516 | 1303.846 | 0.04647247
1781.73 | 0.054516 | 1315.385 | 0.04677126
1790.59 | 0.054845 | 1315.385 | 0.04677126
1790.59 | 0.054845 | 1315.385 | 0.04677126
1799.05 | 0.055129 | 1326.923 | 0.0470698
1799.05 | 0.055129 | 1326.923 | 0.0470698
1812.01 | 0.055535 | 1326.923 | 0.0470698
1812.01 | 0.055535 | 1338.462 | 0.0473681
1819.32 | 0.055805 | 1338.462 | 0.0473681
1827.88 | 0.056064 | 1338.462 | 0.0473681
1827.88 | 0.056064 | 1338.462 | 0.0473681
1837.71 | 0.056394 | 1350 | 0.04766618
1837.71 | 0.056394 | 1350 | 0.04766618
1844.67 | 0.056626 | 1350 | 0.04766618
1844.67 | 0.056626 | 1361.538 | 0.04796408
1854.79 | 0.056974 | 1361.538 | 0.04796408
1854.79 | 0.056974 | 1361.538 | 0.04796408
1864.17 | 0.057292 | 1373.077 | 0.0482618
1864.17 | 0.057292 | 1373.077 | 0.0482618
1875.08 | 0.05766 | 1373.077 | 0.0482618
1875.08 | 0.05766 | 1384.615 | 0.04855938
1883.13 | 0.057931 | 1384.615 | 0.04855938
1883.13 | 0.057931 | 1384.615 | 0.04855938
1892.59 | 0.058266 | 1384.615 | 0.04855938
1892.59 | 0.058266 | 1396.154 | 0.04885684
1903.9 | 0.058643 | 1396.154 | 0.04885684
1903.9 | 0.058643 | 1396.154 | 0.04885684
1912.99 | 0.058928 | 1407.692 | 0.04915419
1912.99 | 0.058928 | 1407.692 | 0.04915419
1922.15 | 0.059261 | 1407.692 | 0.04915419
1922.15 | 0.059261 | 1419.231 | 0.04945147
1930.51 | 0.059555 | 1419.231 | 0.04945147
1930.51 | 0.059555 | 1419.231 | 0.04945147
1940.72 | 0.059913 | 1430.769 | 0.04974868
1940.72 | 0.059913 | 1430.769 | 0.04974868
1949.33 | 0.060201 | 1430.769 | 0.04974868
1949.33 | 0.060201 | 1442.308 | 0.05004586
1958.01 | 0.060515 | 1442.308 | 0.05004586
1958.01 | 0.060515 | 1442.308 | 0.05004586
1969.16 | 0.060895 | 1442.308 | 0.05004586
1969.16 | 0.060895 | 1453.846 | 0.05034303
1976.93 | 0.061162 | 1453.846 | 0.05034303
1976.93 | 0.061162 | 1453.846 | 0.05034303
1986.04 | 0.061485 | 1465.385 | 0.0506402
1986.04 | 0.061485 | 1465.385 | 0.0506402
1996.32 | 0.061854 | 1465.385 | 0.0506402
1996.32 | 0.061854 | 1476.923 | 0.05093741
2006.13 | 0.06222 | 1476.923 | 0.05093741
2006.13 | 0.06222 | 1476.923 | 0.05093741
2015.32 | 0.062545 | 1488.462 | 0.05123466
2015.32 | 0.062545 | 1488.462 | 0.05123466
2023.45 | 0.062834 | 1488.462 | 0.05123466
2035.35 | 0.06325 | 1488.462 | 0.05123466
2035.35 | 0.06325 | 1500 | 0.05153199
2043.62 | 0.063537 | 1500 | 0.05153199
2043.62 | 0.063537 | 1500 | 0.05153199
2053.78 | 0.063882 | 1511.538 | 0.05182942
2053.78 | 0.063882 | 1511.538 | 0.05182942
2063.83 | 0.064239 | 1511.538 | 0.05182942
2063.83 | 0.064239 | 1523.077 | 0.05212696
2072.95 | 0.064552 | 1523.077 | 0.05212696
2072.95 | 0.064552 | 1523.077 | 0.05212696
2080.8 | 0.064832 | 1534.615 | 0.05242464
2080.8 | 0.064832 | 1534.615 | 0.05242464
2089.61 | 0.065156 | 1534.615 | 0.05242464
2089.61 | 0.065156 | 1546.154 | 0.05272248
2098.57 | 0.065475 | 1546.154 | 0.05272248
2098.57 | 0.065475 | 1546.154 | 0.05272248
2106.69 | 0.06576 | 1546.154 | 0.05272248
2106.69 | 0.06576 | 1557.692 | 0.0530205
2116.75 | 0.066119 | 1557.692 | 0.0530205
2116.75 | 0.066119 | 1557.692 | 0.0530205
2124.46 | 0.066403 | 1569.231 | 0.05331873
2124.46 | 0.066403 | 1569.231 | 0.05331873
2135.37 | 0.066792 | 1569.231 | 0.05331873
2135.37 | 0.066792 | 1580.769 | 0.05361719
2143.85 | 0.067107 | 1580.769 | 0.05361719
2143.85 | 0.067107 | 1580.769 | 0.05361719
2153.49 | 0.067436 | 1592.308 | 0.05391589
2153.49 | 0.067436 | 1592.308 | 0.05391589
2163.6 | 0.067829 | 1592.308 | 0.05391589
2163.6 | 0.067829 | 1603.846 | 0.05421487
2174.48 | 0.06822 | 1603.846 | 0.05421487
2174.48 | 0.06822 | 1603.846 | 0.05421487
2183.81 | 0.068571 | 1603.846 | 0.05421487
2183.81 | 0.068571 | 1615.385 | 0.05451414
2194.14 | 0.068956 | 1615.385 | 0.05451414
2194.14 | 0.068956 | 1615.385 | 0.05451414
2205.33 | 0.069373 | 1626.923 | 0.05481372
2205.33 | 0.069373 | 1626.923 | 0.05481372
2214.06 | 0.069688 | 1626.923 | 0.05481372
2214.06 | 0.069688 | 1638.462 | 0.05511364
2222.34 | 0.070006 | 1638.462 | 0.05511364
2233.93 | 0.070448 | 1638.462 | 0.05511364
2233.93 | 0.070448 | 1650 | 0.05541392
2242.66 | 0.070768 | 1650 | 0.05541392
2242.66 | 0.070768 | 1650 | 0.05541392
2253.25 | 0.071135 | 1650 | 0.05541392
2253.25 | 0.071135 | 1661.538 | 0.05571458
2264.9 | 0.07158 | 1661.538 | 0.05571458
2264.9 | 0.07158 | 1661.538 | 0.05571458
2276.65 | 0.072015 | 1673.077 | 0.05601565
2276.65 | 0.072015 | 1673.077 | 0.05601565
2287.64 | 0.072427 | 1673.077 | 0.05601565
2287.64 | 0.072427 | 1684.615 | 0.05631715
2296.74 | 0.072766 | 1684.615 | 0.05631715
2296.74 | 0.072766 | 1684.615 | 0.05631715
2307.21 | 0.073172 | 1696.154 | 0.05661909
2307.21 | 0.073172 | 1696.154 | 0.05661909
2316.74 | 0.07355 | 1696.154 | 0.05661909
2316.74 | 0.07355 | 1707.692 | 0.05692152
2327.45 | 0.073952 | 1707.692 | 0.05692152
2327.45 | 0.073952 | 1707.692 | 0.05692152
2337.2 | 0.074332 | 1707.692 | 0.05692152
2337.2 | 0.074332 | 1719.231 | 0.05722443
2349.11 | 0.074799 | 1719.231 | 0.05722443
2349.11 | 0.074799 | 1719.231 | 0.05722443
2358.1 | 0.075143 | 1730.769 | 0.05752787
2358.1 | 0.075143 | 1730.769 | 0.05752787
2367.63 | 0.075521 | 1730.769 | 0.05752787
2367.63 | 0.075521 | 1742.308 | 0.05783186
2377.34 | 0.075905 | 1742.308 | 0.05783186
2377.34 | 0.075905 | 1742.308 | 0.05783186
2386 | 0.076246 | 1753.846 | 0.05813641
2386 | 0.076246 | 1753.846 | 0.05813641
2396.41 | 0.076668 | 1753.846 | 0.05813641
2396.41 | 0.076668 | 1765.385 | 0.05844156
2404.97 | 0.077028 | 1765.385 | 0.05844156
2404.97 | 0.077028 | 1765.385 | 0.05844156
2417.29 | 0.077531 | 1765.385 | 0.05844156
2417.29 | 0.077531 | 1776.923 | 0.05874732
2425.71 | 0.077882 | 1776.923 | 0.05874732
2425.71 | 0.077882 | 1776.923 | 0.05874732
2434.97 | 0.078238 | 1788.462 | 0.05905373
2444.63 | 0.0786 | 1788.462 | 0.05905373
2444.63 | 0.0786 | 1788.462 | 0.05905373
2453.98 | 0.078966 | 1800 | 0.0593608
2453.98 | 0.078966 | 1800 | 0.0593608
2463.17 | 0.079337 | 1800 | 0.0593608
2463.17 | 0.079337 | 1811.538 | 0.05966856
2474.3 | 0.079797 | 1811.538 | 0.05966856
2474.3 | 0.079797 | 1811.538 | 0.05966856
2485.18 | 0.080254 | 1811.538 | 0.05966856
2485.18 | 0.080254 | 1823.077 | 0.05997704
2496.99 | 0.080739 | 1823.077 | 0.05997704
2496.99 | 0.080739 | 1823.077 | 0.05997704
2505.88 | 0.081115 | 1834.615 | 0.06028626
2505.88 | 0.081115 | 1834.615 | 0.06028626
2517.55 | 0.081617 | 1834.615 | 0.06028626
2517.55 | 0.081617 | 1846.154 | 0.06059625
2526.57 | 0.081998 | 1846.154 | 0.06059625
2526.57 | 0.081998 | 1846.154 | 0.06059625
2537.27 | 0.082442 | 1857.692 | 0.06090704
2537.27 | 0.082442 | 1857.692 | 0.06090704
2546.36 | 0.082827 | 1857.692 | 0.06090704
2546.36 | 0.082827 | 1869.231 | 0.06121864
2555.87 | 0.083232 | 1869.231 | 0.06121864
2555.87 | 0.083232 | 1869.231 | 0.06121864
2563.75 | 0.08357 | 1869.231 | 0.06121864
2563.75 | 0.08357 | 1880.769 | 0.0615311
2576.15 | 0.084082 | 1880.769 | 0.0615311
2576.15 | 0.084082 | 1880.769 | 0.0615311
2588.79 | 0.084638 | 1892.308 | 0.06184443
2588.79 | 0.084638 | 1892.308 | 0.06184443
2599.72 | 0.085113 | 1892.308 | 0.06184443
2599.72 | 0.085113 | 1903.846 | 0.06215866
2610.55 | 0.085561 | 1903.846 | 0.06215866
2610.55 | 0.085561 | 1903.846 | 0.06215866
2620.36 | 0.085986 | 1915.385 | 0.06247382
2620.36 | 0.085986 | 1915.385 | 0.06247382
2629.31 | 0.086393 | 1915.385 | 0.06247382
2629.31 | 0.086393 | 1926.923 | 0.06278994
2642.6 | 0.086987 | 1926.923 | 0.06278994
2642.6 | 0.086987 | 1926.923 | 0.06278994
2649.83 | 0.087322 | 1926.923 | 0.06278994
2649.83 | 0.087322 | 1938.462 | 0.06310705
2662.43 | 0.087866 | 1938.462 | 0.06310705
2672.59 | 0.088338 | 1938.462 | 0.06310705
2672.59 | 0.088338 | 1950 | 0.06342518
2684.5 | 0.08889 | 1950 | 0.06342518
2684.5 | 0.08889 | 1950 | 0.06342518
2695.3 | 0.0894 | 1961.538 | 0.06374436
2695.3 | 0.0894 | 1961.538 | 0.06374436
2703.97 | 0.089798 | 1961.538 | 0.06374436
2703.97 | 0.089798 | 1973.077 | 0.06406461
2716.57 | 0.090387 | 1973.077 | 0.06406461
2716.57 | 0.090387 | 1973.077 | 0.06406461
2723.73 | 0.09071 | 1973.077 | 0.06406461
2723.73 | 0.09071 | 1984.615 | 0.06438597
2732.54 | 0.091119 | 1984.615 | 0.06438597
2732.54 | 0.091119 | 1984.615 | 0.06438597
2742.25 | 0.091587 | 1996.154 | 0.06470847
2742.25 | 0.091587 | 1996.154 | 0.06470847
2752.58 | 0.092073 | 1996.154 | 0.06470847
2752.58 | 0.092073 | 2007.692 | 0.06503214
2761.97 | 0.092524 | 2007.692 | 0.06503214
2761.97 | 0.092524 | 2007.692 | 0.06503214
2770.8 | 0.092953 | 2019.231 | 0.06535701
2770.8 | 0.092953 | 2019.231 | 0.06535701
2780.81 | 0.093427 | 2019.231 | 0.06535701
2780.81 | 0.093427 | 2030.769 | 0.06568312
2789.6 | 0.09386 | 2030.769 | 0.06568312
2789.6 | 0.09386 | 2030.769 | 0.06568312
2800.08 | 0.09438 | 2030.769 | 0.06568312
2800.08 | 0.09438 | 2042.308 | 0.0660105
2810.41 | 0.094894 | 2042.308 | 0.0660105
2810.41 | 0.094894 | 2042.308 | 0.0660105
2821.85 | 0.095458 | 2053.846 | 0.06633918
2821.85 | 0.095458 | 2053.846 | 0.06633918
2830.68 | 0.0959 | 2053.846 | 0.06633918
2830.68 | 0.0959 | 2065.385 | 0.0666692
2838.67 | 0.096296 | 2065.385 | 0.0666692
2838.67 | 0.096296 | 2065.385 | 0.0666692
2848.28 | 0.096787 | 2076.923 | 0.06700059
2848.28 | 0.096787 | 2076.923 | 0.06700059
2857.64 | 0.097257 | 2076.923 | 0.06700059
2857.64 | 0.097257 | 2088.462 | 0.06733339
2867.47 | 0.09775 | 2088.462 | 0.06733339
2876.8 | 0.098228 | 2088.462 | 0.06733339
2876.8 | 0.098228 | 2088.462 | 0.06733339
2886.39 | 0.09872 | 2100 | 0.06766764
2886.39 | 0.09872 | 2100 | 0.06766764
2897.99 | 0.099316 | 2100 | 0.06766764
2897.99 | 0.099316 | 2111.538 | 0.06800337
2906 | 0.099732 | 2111.538 | 0.06800337
2906 | 0.099732 | 2111.538 | 0.06800337
2914.61 | 0.100183 | 2123.077 | 0.06834063
2914.61 | 0.100183 | 2123.077 | 0.06834063
2923.82 | 0.100669 | 2123.077 | 0.06834063
2923.82 | 0.100669 | 2134.615 | 0.06867944
2934.68 | 0.10124 | 2134.615 | 0.06867944
2934.68 | 0.10124 | 2134.615 | 0.06867944
2944.24 | 0.101729 | 2134.615 | 0.06867944
2944.24 | 0.101729 | 2146.154 | 0.06901986
2954.85 | 0.102305 | 2146.154 | 0.06901986
2954.85 | 0.102305 | 2146.154 | 0.06901986
2965.45 | 0.102887 | 2157.692 | 0.06936191
2965.45 | 0.102887 | 2157.692 | 0.06936191
2973.85 | 0.10335 | 2157.692 | 0.06936191
2973.85 | 0.10335 | 2169.231 | 0.06970565
2984.78 | 0.10394 | 2169.231 | 0.06970565
2984.78 | 0.10394 | 2169.231 | 0.06970565
2993.34 | 0.104426 | 2180.769 | 0.0700511
2993.34 | 0.104426 | 2180.769 | 0.0700511
3004.51 | 0.105015 | 2180.769 | 0.0700511
3004.51 | 0.105015 | 2192.308 | 0.07039832
3012.96 | 0.105494 | 2192.308 | 0.07039832
3012.96 | 0.105494 | 2192.308 | 0.07039832
3024.46 | 0.106158 | 2192.308 | 0.07039832
3024.46 | 0.106158 | 2203.846 | 0.07074734
3031.89 | 0.106589 | 2203.846 | 0.07074734
3031.89 | 0.106589 | 2203.846 | 0.07074734
3039.66 | 0.10703 | 2215.385 | 0.0710982
3039.66 | 0.10703 | 2215.385 | 0.0710982
3049.26 | 0.107577 | 2215.385 | 0.0710982
3049.26 | 0.107577 | 2226.923 | 0.07145096
3058.6 | 0.1081 | 2226.923 | 0.07145096
3058.6 | 0.1081 | 2226.923 | 0.07145096
3070.96 | 0.108803 | 2238.462 | 0.07180566
3078.57 | 0.109226 | 2238.462 | 0.07180566
3078.57 | 0.109226 | 2238.462 | 0.07180566
3089.7 | 0.109874 | 2238.462 | 0.07180566
3089.7 | 0.109874 | 2250 | 0.07216234
3099.43 | 0.110435 | 2250 | 0.07216234
3099.43 | 0.110435 | 2250 | 0.07216234
3106.87 | 0.110865 | 2261.538 | 0.07252105
3106.87 | 0.110865 | 2261.538 | 0.07252105
3116.16 | 0.111396 | 2261.538 | 0.07252105
3116.16 | 0.111396 | 2273.077 | 0.07288184
3127.81 | 0.112077 | 2273.077 | 0.07288184
3127.81 | 0.112077 | 2273.077 | 0.07288184
3136.9 | 0.112623 | 2284.615 | 0.07324476
3136.9 | 0.112623 | 2284.615 | 0.07324476
3143.91 | 0.113034 | 2284.615 | 0.07324476
3143.91 | 0.113034 | 2296.154 | 0.07360986
3155.49 | 0.113731 | 2296.154 | 0.07360986
3155.49 | 0.113731 | 2296.154 | 0.07360986
3164.12 | 0.114262 | 2296.154 | 0.07360986
3164.12 | 0.114262 | 2307.692 | 0.0739772
3173.66 | 0.114852 | 2307.692 | 0.0739772
3173.66 | 0.114852 | 2307.692 | 0.0739772
3183.25 | 0.115448 | 2319.231 | 0.07434682
3183.25 | 0.115448 | 2319.231 | 0.07434682
3193.38 | 0.116083 | 2319.231 | 0.07434682
3193.38 | 0.116083 | 2330.769 | 0.07471878
3204.56 | 0.116753 | 2330.769 | 0.07471878
3204.56 | 0.116753 | 2330.769 | 0.07471878
3215.26 | 0.117433 | 2342.308 | 0.07509314
3215.26 | 0.117433 | 2342.308 | 0.07509314
3225.23 | 0.118067 | 2342.308 | 0.07509314
3225.23 | 0.118067 | 2353.846 | 0.07546997
3234.49 | 0.11865 | 2353.846 | 0.07546997
3234.49 | 0.11865 | 2353.846 | 0.07546997
3244.04 | 0.119264 | 2353.846 | 0.07546997
3244.04 | 0.119264 | 2365.385 | 0.07584931
3254.35 | 0.11994 | 2365.385 | 0.07584931
3254.35 | 0.11994 | 2365.385 | 0.07584931
3262.46 | 0.120482 | 2376.923 | 0.07623124
3262.46 | 0.120482 | 2376.923 | 0.07623124
3273.49 | 0.121196 | 2376.923 | 0.07623124
3273.49 | 0.121196 | 2388.462 | 0.07661581
3281.71 | 0.121725 | 2388.462 | 0.07661581
3290.89 | 0.122314 | 2388.462 | 0.07661581
3290.89 | 0.122314 | 2400 | 0.07700308
3297.5 | 0.122751 | 2400 | 0.07700308
3297.5 | 0.122751 | 2400 | 0.07700308
3307.36 | 0.123423 | 2400 | 0.07700308
3307.36 | 0.123423 | 2411.538 | 0.07739313
3316.72 | 0.124061 | 2411.538 | 0.07739313
3316.72 | 0.124061 | 2411.538 | 0.07739313
3324.31 | 0.124564 | 2423.077 | 0.07778602
3324.31 | 0.124564 | 2423.077 | 0.07778602
3333 | 0.125142 | 2423.077 | 0.07778602
3333 | 0.125142 | 2434.615 | 0.07818182
3343.4 | 0.125881 | 2434.615 | 0.07818182
3343.4 | 0.125881 | 2434.615 | 0.07818182
3352.74 | 0.126502 | 2446.154 | 0.0785806
3352.74 | 0.126502 | 2446.154 | 0.0785806
3361.39 | 0.127076 | 2446.154 | 0.0785806
3361.39 | 0.127076 | 2457.692 | 0.07898244
3369.76 | 0.12767 | 2457.692 | 0.07898244
3369.76 | 0.12767 | 2457.692 | 0.07898244
3378.37 | 0.128275 | 2457.692 | 0.07898244
3378.37 | 0.128275 | 2469.231 | 0.07938742
3386.63 | 0.128848 | 2469.231 | 0.07938742
3386.63 | 0.128848 | 2469.231 | 0.07938742
3395.89 | 0.129486 | 2480.769 | 0.07979562
3395.89 | 0.129486 | 2480.769 | 0.07979562
3406.8 | 0.130243 | 2480.769 | 0.07979562
3406.8 | 0.130243 | 2492.308 | 0.08020711
3415.8 | 0.13089 | 2492.308 | 0.08020711
3415.8 | 0.13089 | 2492.308 | 0.08020711
3424.04 | 0.131479 | 2503.846 | 0.08062199
3424.04 | 0.131479 | 2503.846 | 0.08062199
3431.71 | 0.132044 | 2503.846 | 0.08062199
3431.71 | 0.132044 | 2515.385 | 0.08104034
3442.16 | 0.132775 | 2515.385 | 0.08104034
3442.16 | 0.132775 | 2515.385 | 0.08104034
3450.3 | 0.133359 | 2515.385 | 0.08104034
3450.3 | 0.133359 | 2526.923 | 0.08146224
3459.73 | 0.134047 | 2526.923 | 0.08146224
3459.73 | 0.134047 | 2526.923 | 0.08146224
3468.42 | 0.134701 | 2538.462 | 0.0818878
3478.38 | 0.135428 | 2538.462 | 0.0818878
3478.38 | 0.135428 | 2538.462 | 0.0818878
3486.63 | 0.13606 | 2550 | 0.08231711
3486.63 | 0.13606 | 2550 | 0.08231711
3496.54 | 0.136797 | 2550 | 0.08231711
3496.54 | 0.136797 | 2561.538 | 0.08275027
3506.11 | 0.137501 | 2561.538 | 0.08275027
3506.11 | 0.137501 | 2561.538 | 0.08275027
3515.06 | 0.138135 | 2561.538 | 0.08275027
3515.06 | 0.138135 | 2573.077 | 0.08318738
3526.09 | 0.13898 | 2573.077 | 0.08318738
3526.09 | 0.13898 | 2573.077 | 0.08318738
3534.06 | 0.139587 | 2584.615 | 0.08362855
3534.06 | 0.139587 | 2584.615 | 0.08362855
3540.4 | 0.140067 | 2584.615 | 0.08362855
3540.4 | 0.140067 | 2596.154 | 0.08407389
3549.4 | 0.14075 | 2596.154 | 0.08407389
3549.4 | 0.14075 | 2596.154 | 0.08407389
3556.52 | 0.141285 | 2607.692 | 0.08452351
3556.52 | 0.141285 | 2607.692 | 0.08452351
3566.76 | 0.14208 | 2607.692 | 0.08452351
3566.76 | 0.14208 | 2619.231 | 0.08497753
3573.69 | 0.142604 | 2619.231 | 0.08497753
3573.69 | 0.142604 | 2619.231 | 0.08497753
3582.48 | 0.14329 | 2619.231 | 0.08497753
3582.48 | 0.14329 | 2630.769 | 0.08543608
3588.87 | 0.143795 | 2630.769 | 0.08543608
3588.87 | 0.143795 | 2630.769 | 0.08543608
3595.23 | 0.144271 | 2642.308 | 0.08589928
3595.23 | 0.144271 | 2642.308 | 0.08589928
3604.54 | 0.144992 | 2642.308 | 0.08589928
3604.54 | 0.144992 | 2653.846 | 0.08636726
3614.73 | 0.145781 | 2653.846 | 0.08636726
3614.73 | 0.145781 | 2653.846 | 0.08636726
3624.55 | 0.146537 | 2665.385 | 0.08684017
3624.55 | 0.146537 | 2665.385 | 0.08684017
3632.89 | 0.147197 | 2665.385 | 0.08684017
3632.89 | 0.147197 | 2676.923 | 0.08731815
3641.51 | 0.147888 | 2676.923 | 0.08731815
3641.51 | 0.147888 | 2676.923 | 0.08731815
3651.44 | 0.148671 | 2676.923 | 0.08731815
3658.17 | 0.149204 | 2688.462 | 0.08780134
3658.17 | 0.149204 | 2688.462 | 0.08780134
3667.76 | 0.149977 | 2688.462 | 0.08780134
3667.76 | 0.149977 | 2700 | 0.0882899
3675.94 | 0.150642 | 2700 | 0.0882899
3675.94 | 0.150642 | 2700 | 0.0882899
3684.31 | 0.151312 | 2711.538 | 0.08878398
3684.31 | 0.151312 | 2711.538 | 0.08878398
3692.27 | 0.151932 | 2711.538 | 0.08878398
3692.27 | 0.151932 | 2723.077 | 0.08928377
3700.9 | 0.152633 | 2723.077 | 0.08928377
3700.9 | 0.152633 | 2723.077 | 0.08928377
3710.06 | 0.153368 | 2723.077 | 0.08928377
3710.06 | 0.153368 | 2734.615 | 0.08978943
3719.9 | 0.15417 | 2734.615 | 0.08978943
3719.9 | 0.15417 | 2734.615 | 0.08978943
3728.24 | 0.154863 | 2746.154 | 0.09030115
3728.24 | 0.154863 | 2746.154 | 0.09030115
3735.5 | 0.15545 | 2746.154 | 0.09030115
3735.5 | 0.15545 | 2757.692 | 0.09081911
3744.31 | 0.156156 | 2757.692 | 0.09081911
3744.31 | 0.156156 | 2757.692 | 0.09081911
3754.11 | 0.156963 | 2769.231 | 0.09134352
3754.11 | 0.156963 | 2769.231 | 0.09134352
3762.63 | 0.157694 | 2769.231 | 0.09134352
3762.63 | 0.157694 | 2780.769 | 0.09187458
3770.41 | 0.158339 | 2780.769 | 0.09187458
3770.41 | 0.158339 | 2780.769 | 0.09187458
3776.97 | 0.158885 | 2780.769 | 0.09187458
3776.97 | 0.158885 | 2792.308 | 0.09241249
3786.86 | 0.159717 | 2792.308 | 0.09241249
3786.86 | 0.159717 | 2792.308 | 0.09241249
3795.24 | 0.160429 | 2803.846 | 0.09295748
3795.24 | 0.160429 | 2803.846 | 0.09295748
3806.13 | 0.161348 | 2803.846 | 0.09295748
3806.13 | 0.161348 | 2815.385 | 0.09350976
3814.57 | 0.162057 | 2815.385 | 0.09350976
3814.57 | 0.162057 | 2815.385 | 0.09350976
3823.72 | 0.162843 | 2826.923 | 0.09406956
3823.72 | 0.162843 | 2826.923 | 0.09406956
3833.09 | 0.163646 | 2826.923 | 0.09406956
3833.09 | 0.163646 | 2838.462 | 0.09463713
3839.84 | 0.164219 | 2838.462 | 0.09463713
3847.76 | 0.164883 | 2838.462 | 0.09463713
3847.76 | 0.164883 | 2838.462 | 0.09463713
3854 | 0.165434 | 2850 | 0.09521272
3854 | 0.165434 | 2850 | 0.09521272
3861.96 | 0.166111 | 2850 | 0.09521272
3861.96 | 0.166111 | 2861.538 | 0.0957966
3869.85 | 0.166806 | 2861.538 | 0.0957966
3869.85 | 0.166806 | 2861.538 | 0.0957966
3879.55 | 0.167631 | 2873.077 | 0.09638915
3879.55 | 0.167631 | 2873.077 | 0.09638915
3886.69 | 0.168226 | 2873.077 | 0.09638915
3886.69 | 0.168226 | 2884.615 | 0.09699058
3893.88 | 0.168854 | 2884.615 | 0.09699058
3893.88 | 0.168854 | 2884.615 | 0.09699058
3901.99 | 0.169562 | 2884.615 | 0.09699058
3901.99 | 0.169562 | 2896.154 | 0.09760121
3909.88 | 0.170249 | 2896.154 | 0.09760121
3909.88 | 0.170249 | 2896.154 | 0.09760121
3916.44 | 0.170817 | 2907.692 | 0.09822136
3916.44 | 0.170817 | 2907.692 | 0.09822136
3923.49 | 0.17144 | 2907.692 | 0.09822136
3923.49 | 0.17144 | 2919.231 | 0.09885139
3932.79 | 0.172242 | 2919.231 | 0.09885139
3932.79 | 0.172242 | 2919.231 | 0.09885139
3941.46 | 0.172981 | 2930.769 | 0.09949165
3941.46 | 0.172981 | 2930.769 | 0.09949165
3948.46 | 0.173581 | 2930.769 | 0.09949165
3948.46 | 0.173581 | 2942.308 | 0.1001425
3956.63 | 0.174307 | 2942.308 | 0.1001425
3956.63 | 0.174307 | 2942.308 | 0.1001425
3964.71 | 0.175023 | 2942.308 | 0.1001425
3964.71 | 0.175023 | 2953.846 | 0.1008044
3973.4 | 0.175748 | 2953.846 | 0.1008044
3973.4 | 0.175748 | 2953.846 | 0.1008044
3980.69 | 0.17637 | 2965.385 | 0.1014778
3980.69 | 0.17637 | 2965.385 | 0.1014778
3990.49 | 0.177156 | 2965.385 | 0.1014778
3990.49 | 0.177156 | 2976.923 | 0.1021631
3996.64 | 0.177699 | 2976.923 | 0.1021631
3996.64 | 0.177699 | 2976.923 | 0.1021631
4003.68 | 0.178351 | 2988.462 | 0.1028607
4011.78 | 0.179041 | 2988.462 | 0.1028607
4011.78 | 0.179041 | 2988.462 | 0.1028607
4018.65 | 0.179634 | 2988.462 | 0.1028607
4018.65 | 0.179634 | 3000 | 0.1035713
4027.23 | 0.180368 | 3000 | 0.1035713
4027.23 | 0.180368 | 3000 | 0.1035713
4034.38 | 0.180971 | 3011.538 | 0.1042953
4034.38 | 0.180971 | 3011.538 | 0.1042953
4043.81 | 0.181818 | 3011.538 | 0.1042953
4043.81 | 0.181818 | 3023.077 | 0.1050333
4051.39 | 0.182467 | 3023.077 | 0.1050333
4051.39 | 0.182467 | 3023.077 | 0.1050333
4059.38 | 0.183151 | 3034.615 | 0.1057859
4059.38 | 0.183151 | 3034.615 | 0.1057859
4068.77 | 0.183954 | 3034.615 | 0.1057859
4068.77 | 0.183954 | 3046.154 | 0.1065538
4075.75 | 0.184566 | 3046.154 | 0.1065538
4075.75 | 0.184566 | 3046.154 | 0.1065538
4085.59 | 0.185426 | 3046.154 | 0.1065538
4085.59 | 0.185426 | 3057.692 | 0.1073376
4093.1 | 0.186048 | 3057.692 | 0.1073376
4093.1 | 0.186048 | 3057.692 | 0.1073376
4101.56 | 0.186879 | 3069.231 | 0.1081382
4101.56 | 0.186879 | 3069.231 | 0.1081382
4109.27 | 0.187536 | 3069.231 | 0.1081382
4109.27 | 0.187536 | 3080.769 | 0.1089563
4117.71 | 0.188258 | 3080.769 | 0.1089563
4117.71 | 0.188258 | 3080.769 | 0.1089563
4127.65 | 0.189077 | 3092.308 | 0.1097926
4127.65 | 0.189077 | 3092.308 | 0.1097926
4136.01 | 0.189785 | 3092.308 | 0.1097926
4136.01 | 0.189785 | 3103.846 | 0.1106482
4144.5 | 0.190508 | 3103.846 | 0.1106482
4144.5 | 0.190508 | 3103.846 | 0.1106482
4151.46 | 0.191089 | 3103.846 | 0.1106482
4151.46 | 0.191089 | 3115.385 | 0.1115237
4163.02 | 0.192061 | 3115.385 | 0.1115237
4163.02 | 0.192061 | 3115.385 | 0.1115237
4171.7 | 0.1928 | 3126.923 | 0.1124203
4171.7 | 0.1928 | 3126.923 | 0.1124203
4178.69 | 0.193385 | 3126.923 | 0.1124203
4188.33 | 0.194177 | 3138.462 | 0.1133395
4188.33 | 0.194177 | 3138.462 | 0.1133395
4195.99 | 0.19484 | 3138.462 | 0.1133395
4195.99 | 0.19484 | 3150 | 0.114282
4206.95 | 0.195761 | 3150 | 0.114282
4206.95 | 0.195761 | 3150 | 0.114282
4213.88 | 0.196343 | 3150 | 0.114282
4213.88 | 0.196343 | 3161.538 | 0.1152491
4221.85 | 0.197022 | 3161.538 | 0.1152491
4221.85 | 0.197022 | 3161.538 | 0.1152491
4228.32 | 0.19758 | 3173.077 | 0.1162421
4228.32 | 0.19758 | 3173.077 | 0.1162421
4236.13 | 0.198236 | 3173.077 | 0.1162421
4236.13 | 0.198236 | 3184.615 | 0.1172626
4243.32 | 0.198841 | 3184.615 | 0.1172626
4243.32 | 0.198841 | 3184.615 | 0.1172626
4251.53 | 0.199547 | 3196.154 | 0.118312
4251.53 | 0.199547 | 3196.154 | 0.118312
4261.01 | 0.200349 | 3196.154 | 0.118312
4261.01 | 0.200349 | 3207.692 | 0.1193921
4269.42 | 0.201086 | 3207.692 | 0.1193921
4269.42 | 0.201086 | 3207.692 | 0.1193921
4275.52 | 0.201589 | 3207.692 | 0.1193921
4275.52 | 0.201589 | 3219.231 | 0.1205049
4285.03 | 0.202401 | 3219.231 | 0.1205049
4285.03 | 0.202401 | 3219.231 | 0.1205049
4292.46 | 0.203025 | 3230.769 | 0.1216523
4292.46 | 0.203025 | 3230.769 | 0.1216523
4299.43 | 0.203623 | 3230.769 | 0.1216523
4299.43 | 0.203623 | 3242.308 | 0.1228365
4306.56 | 0.20423 | 3242.308 | 0.1228365
4306.56 | 0.20423 | 3242.308 | 0.1228365
4316 | 0.205009 | 3253.846 | 0.1240602
4316 | 0.205009 | 3253.846 | 0.1240602
4324.22 | 0.205936 | 3253.846 | 0.1240602
4324.22 | 0.205936 | 3265.385 | 0.1253259
4330.89 | 0.206577 | 3265.385 | 0.1253259
4330.89 | 0.206577 | 3265.385 | 0.1253259
4338.63 | 0.207337 | 3265.385 | 0.1253259
4338.63 | 0.207337 | 3276.923 | 0.1266364
4347.06 | 0.208144 | 3276.923 | 0.1266364
4347.06 | 0.208144 | 3276.923 | 0.1266364
4355.4 | 0.208873 | 3288.462 | 0.1279947
4362.16 | 0.209575 | 3288.462 | 0.1279947
4362.16 | 0.209575 | 3288.462 | 0.1279947
4371.49 | 0.210418 | 3300 | 0.1294039
4371.49 | 0.210418 | 3300 | 0.1294039
4380.83 | 0.211243 | 3300 | 0.1294039
4380.83 | 0.211243 | 3311.538 | 0.1308716
4389.16 | 0.211961 | 3311.538 | 0.1308716
4389.16 | 0.211961 | 3311.538 | 0.1308716
4396.98 | 0.212645 | 3311.538 | 0.1308716
4396.98 | 0.212645 | 3323.077 | 0.1323997
4405.61 | 0.213371 | 3323.077 | 0.1323997
4405.61 | 0.213371 | 3323.077 | 0.1323997
4414.17 | 0.214105 | 3334.615 | 0.1339933
4414.17 | 0.214105 | 3334.615 | 0.1339933
4420.41 | 0.214643 | 3334.615 | 0.1339933
4420.41 | 0.214643 | 3346.154 | 0.135658
4427.21 | 0.215216 | 3346.154 | 0.135658
4427.21 | 0.215216 | 3346.154 | 0.135658
4433.32 | 0.215745 | 3357.692 | 0.1374001
4433.32 | 0.215745 | 3357.692 | 0.1374001
4440.78 | 0.216385 | 3357.692 | 0.1374001
4440.78 | 0.216385 | 3369.231 | 0.1392268
4450.29 | 0.217205 | 3369.231 | 0.1392268
4450.29 | 0.217205 | 3369.231 | 0.1392268
4457.56 | 0.217822 | 3369.231 | 0.1392268
4457.56 | 0.217822 | 3380.769 | 0.1411459
4466.46 | 0.218592 | 3380.769 | 0.1411459
4466.46 | 0.218592 | 3380.769 | 0.1411459
4473.08 | 0.219167 | 3392.308 | 0.1431661
4473.08 | 0.219167 | 3392.308 | 0.1431661
4482.64 | 0.219997 | 3392.308 | 0.1431661
4482.64 | 0.219997 | 3403.846 | 0.1452954
4490.03 | 0.22064 | 3403.846 | 0.1452954
4490.03 | 0.22064 | 3403.846 | 0.1452954
4499.36 | 0.221447 | 3415.385 | 0.1475419
4499.36 | 0.221447 | 3415.385 | 0.1475419
4507.68 | 0.222188 | 3415.385 | 0.1475419
4507.68 | 0.222188 | 3426.923 | 0.1499482
4514.26 | 0.22277 | 3426.923 | 0.1499482
4514.26 | 0.22277 | 3426.923 | 0.1499482
4523.21 | 0.22355 | 3426.923 | 0.1499482
4530.91 | 0.224242 | 3438.462 | 0.1525133
4530.91 | 0.224242 | 3438.462 | 0.1525133
4539.58 | 0.225037 | 3438.462 | 0.1525133
4539.58 | 0.225037 | 3450 | 0.155257
4547.61 | 0.225763 | 3450 | 0.155257
4547.61 | 0.225763 | 3450 | 0.155257
4554.4 | 0.226366 | 3461.538 | 0.1582011
4554.4 | 0.226366 | 3461.538 | 0.1582011
4561.79 | 0.227039 | 3461.538 | 0.1582011
4561.79 | 0.227039 | 3473.077 | 0.1613674
4569.53 | 0.22776 | 3473.077 | 0.1613674
4569.53 | 0.22776 | 3473.077 | 0.1613674
4577.8 | 0.22848 | 3473.077 | 0.1613674
4577.8 | 0.22848 | 3484.615 | 0.1647729
4585.76 | 0.229236 | 3484.615 | 0.1647729
4585.76 | 0.229236 | 3484.615 | 0.1647729
4594.54 | 0.230052 | 3496.154 | 0.1684291
4594.54 | 0.230052 | 3496.154 | 0.1684291
4602.88 | 0.230804 | 3496.154 | 0.1684291
4602.88 | 0.230804 | 3507.692 | 0.1725822
4612.41 | 0.231709 | 3507.692 | 0.1725822
4612.41 | 0.231709 | 3507.692 | 0.1725822
4618.9 | 0.232313 | 3519.231 | 0.1771608
4618.9 | 0.232313 | 3519.231 | 0.1771608
4625.29 | 0.232833 | 3519.231 | 0.1771608
4625.29 | 0.232833 | 3530.769 | 0.1822039
4634.26 | 0.233694 | 3530.769 | 0.1822039
4634.26 | 0.233694 | 3530.769 | 0.1822039
4640.95 | 0.234307 | 3530.769 | 0.1822039
4640.95 | 0.234307 | 3542.308 | 0.1877278
4649.18 | 0.23507 | 3542.308 | 0.1877278
4649.18 | 0.23507 | 3542.308 | 0.1877278
4655.79 | 0.235671 | 3553.846 | 0.1937367
4655.79 | 0.235671 | 3553.846 | 0.1937367
4663.99 | 0.236433 | 3553.846 | 0.1937367
4663.99 | 0.236433 | 3565.385 | 0.2002338
4672.95 | 0.237281 | 3565.385 | 0.2002338
4672.95 | 0.237281 | 3565.385 | 0.2002338
4680.61 | 0.237984 | 3576.923 | 0.2072271
4680.61 | 0.237984 | 3576.923 | 0.2072271
4688.29 | 0.238668 | 3576.923 | 0.2072271
0 | 0 | 0 | 0
0 | 0 | 0 | 0
0 | 0 | 0 | 0
0 | 0 | 11.53846 | 0.000551689
17.12 | 0.000757 | 11.53846 | 0.000551689
17.12 | 0.000757 | 23.07692 | 0.001092053
17.12 | 0.000757 | 23.07692 | 0.001092053
33.82 | 0.001002 | 23.07692 | 0.001092053
33.82 | 0.001002 | 34.61538 | 0.001621649
33.82 | 0.001002 | 34.61538 | 0.001621649
33.82 | 0.001002 | 46.15385 | 0.002140988
48.47 | 0.001146 | 46.15385 | 0.002140988
48.47 | 0.001146 | 46.15385 | 0.002140988
48.47 | 0.001146 | 57.69231 | 0.002650542
64.93 | 0.00126 | 57.69231 | 0.002650542
64.93 | 0.00126 | 69.23077 | 0.003150749
64.93 | 0.00126 | 69.23077 | 0.003150749
64.93 | 0.00126 | 69.23077 | 0.003150749
82.85 | 0.001463 | 80.76923 | 0.003642018
82.85 | 0.001463 | 80.76923 | 0.003642018
82.85 | 0.001463 | 92.30769 | 0.004124728
99.6 | 0.001602 | 92.30769 | 0.004124728
99.6 | 0.001602 | 92.30769 | 0.004124728
99.6 | 0.001602 | 103.8462 | 0.004599237
99.6 | 0.001602 | 103.8462 | 0.004599237
118.11 | 0.001799 | 115.3846 | 0.005065878
118.11 | 0.001799 | 115.3846 | 0.005065878
118.11 | 0.001799 | 115.3846 | 0.005065878
133.96 | 0.001921 | 126.9231 | 0.005524964
133.96 | 0.001921 | 126.9231 | 0.005524964
133.96 | 0.001921 | 138.4615 | 0.005976791
150.07 | 0.002084 | 138.4615 | 0.005976791
150.07 | 0.002084 | 138.4615 | 0.005976791
150.07 | 0.002084 | 150 | 0.006421638
150.07 | 0.002084 | 150 | 0.006421638
168.39 | 0.002303 | 161.5385 | 0.006859767
168.39 | 0.002303 | 161.5385 | 0.006859767
168.39 | 0.002303 | 161.5385 | 0.006859767
185.18 | 0.002481 | 173.0769 | 0.007291426
185.18 | 0.002481 | 173.0769 | 0.007291426
185.18 | 0.002481 | 184.6154 | 0.00771685
185.18 | 0.002481 | 184.6154 | 0.00771685
204.28 | 0.002683 | 184.6154 | 0.00771685
204.28 | 0.002683 | 196.1538 | 0.008136261
204.28 | 0.002683 | 196.1538 | 0.008136261
218.85 | 0.002889 | 207.6923 | 0.008549871
218.85 | 0.002889 | 207.6923 | 0.008549871
218.85 | 0.002889 | 207.6923 | 0.008549871
218.85 | 0.002889 | 219.2308 | 0.008957881
241.9 | 0.00318 | 219.2308 | 0.008957881
241.9 | 0.00318 | 230.7692 | 0.00936048
241.9 | 0.00318 | 230.7692 | 0.00936048
259.3 | 0.003364 | 230.7692 | 0.00936048
259.3 | 0.003364 | 242.3077 | 0.00975785
259.3 | 0.003364 | 242.3077 | 0.00975785
275 | 0.003606 | 253.8462 | 0.01015016
275 | 0.003606 | 253.8462 | 0.01015016
275 | 0.003606 | 253.8462 | 0.01015016
275 | 0.003606 | 265.3846 | 0.01053759
293.64 | 0.003815 | 265.3846 | 0.01053759
293.64 | 0.003815 | 276.9231 | 0.01092027
293.64 | 0.003815 | 276.9231 | 0.01092027
314.98 | 0.004111 | 276.9231 | 0.01092027
314.98 | 0.004111 | 288.4615 | 0.01129837
314.98 | 0.004111 | 288.4615 | 0.01129837
314.98 | 0.004111 | 300 | 0.01167202
332.31 | 0.004329 | 300 | 0.01167202
332.31 | 0.004329 | 300 | 0.01167202
332.31 | 0.004329 | 311.5385 | 0.01204137
354.49 | 0.004723 | 311.5385 | 0.01204137
354.49 | 0.004723 | 323.0769 | 0.01240654
354.49 | 0.004723 | 323.0769 | 0.01240654
354.49 | 0.004723 | 323.0769 | 0.01240654
370.89 | 0.004985 | 334.6154 | 0.01276766
370.89 | 0.004985 | 334.6154 | 0.01276766
370.89 | 0.004985 | 346.1538 | 0.01312486
386.29 | 0.005215 | 346.1538 | 0.01312486
386.29 | 0.005215 | 346.1538 | 0.01312486
386.29 | 0.005215 | 357.6923 | 0.01347824
386.29 | 0.005215 | 357.6923 | 0.01347824
405.66 | 0.005477 | 369.2308 | 0.01382792
405.66 | 0.005477 | 369.2308 | 0.01382792
405.66 | 0.005477 | 369.2308 | 0.01382792
424.09 | 0.005787 | 380.7692 | 0.01417399
424.09 | 0.005787 | 380.7692 | 0.01417399
424.09 | 0.005787 | 392.3077 | 0.01451657
440.21 | 0.006032 | 392.3077 | 0.01451657
440.21 | 0.006032 | 392.3077 | 0.01451657
440.21 | 0.006032 | 403.8462 | 0.01485574
440.21 | 0.006032 | 403.8462 | 0.01485574
455.13 | 0.006236 | 415.3846 | 0.0151916
455.13 | 0.006236 | 415.3846 | 0.0151916
455.13 | 0.006236 | 415.3846 | 0.0151916
475.21 | 0.00654 | 426.9231 | 0.01552425
475.21 | 0.00654 | 426.9231 | 0.01552425
475.21 | 0.00654 | 438.4615 | 0.01585376
475.21 | 0.00654 | 438.4615 | 0.01585376
493.57 | 0.006827 | 438.4615 | 0.01585376
493.57 | 0.006827 | 450 | 0.01618022
493.57 | 0.006827 | 450 | 0.01618022
507.25 | 0.007019 | 461.5385 | 0.01650371
507.25 | 0.007019 | 461.5385 | 0.01650371
507.25 | 0.007019 | 461.5385 | 0.01650371
507.25 | 0.007019 | 473.0769 | 0.01682432
524.1 | 0.007328 | 473.0769 | 0.01682432
524.1 | 0.007328 | 484.6154 | 0.0171421
524.1 | 0.007328 | 484.6154 | 0.0171421
538.75 | 0.007574 | 484.6154 | 0.0171421
538.75 | 0.007574 | 496.1538 | 0.01745715
538.75 | 0.007574 | 496.1538 | 0.01745715
559.49 | 0.007945 | 507.6923 | 0.01776951
559.49 | 0.007945 | 507.6923 | 0.01776951
559.49 | 0.007945 | 507.6923 | 0.01776951
559.49 | 0.007945 | 519.2308 | 0.01807928
581.03 | 0.008308 | 519.2308 | 0.01807928
581.03 | 0.008308 | 530.7692 | 0.0183865
581.03 | 0.008308 | 530.7692 | 0.0183865
601.1 | 0.008631 | 530.7692 | 0.0183865
601.1 | 0.008631 | 542.3077 | 0.01869124
601.1 | 0.008631 | 542.3077 | 0.01869124
601.1 | 0.008631 | 553.8462 | 0.01899356
622.75 | 0.008998 | 553.8462 | 0.01899356
622.75 | 0.008998 | 553.8462 | 0.01899356
622.75 | 0.008998 | 565.3846 | 0.01929353
639.29 | 0.00925 | 565.3846 | 0.01929353
639.29 | 0.00925 | 576.9231 | 0.01959119
639.29 | 0.00925 | 576.9231 | 0.01959119
639.29 | 0.00925 | 576.9231 | 0.01959119
657.82 | 0.009557 | 588.4615 | 0.01988661
657.82 | 0.009557 | 588.4615 | 0.01988661
657.82 | 0.009557 | 600 | 0.02017984
678.56 | 0.009969 | 600 | 0.02017984
678.56 | 0.009969 | 600 | 0.02017984
678.56 | 0.009969 | 611.5385 | 0.02047092
678.56 | 0.009969 | 611.5385 | 0.02047092
695.39 | 0.010288 | 623.0769 | 0.02075992
695.39 | 0.010288 | 623.0769 | 0.02075992
695.39 | 0.010288 | 623.0769 | 0.02075992
714.6 | 0.010624 | 634.6154 | 0.02104687
714.6 | 0.010624 | 634.6154 | 0.02104687
714.6 | 0.010624 | 646.1538 | 0.02133183
730.46 | 0.010913 | 646.1538 | 0.02133183
730.46 | 0.010913 | 646.1538 | 0.02133183
730.46 | 0.010913 | 657.6923 | 0.02161485
730.46 | 0.010913 | 657.6923 | 0.02161485
747.9 | 0.01124 | 669.2308 | 0.02189596
747.9 | 0.01124 | 669.2308 | 0.02189596
747.9 | 0.01124 | 669.2308 | 0.02189596
767.64 | 0.011579 | 680.7692 | 0.02217521
767.64 | 0.011579 | 680.7692 | 0.02217521
767.64 | 0.011579 | 692.3077 | 0.02245265
767.64 | 0.011579 | 692.3077 | 0.02245265
783.44 | 0.011838 | 692.3077 | 0.02245265
783.44 | 0.011838 | 703.8462 | 0.02272831
783.44 | 0.011838 | 703.8462 | 0.02272831
801.59 | 0.0122 | 715.3846 | 0.02300224
801.59 | 0.0122 | 715.3846 | 0.02300224
801.59 | 0.0122 | 715.3846 | 0.02300224
801.59 | 0.0122 | 726.9231 | 0.02327447
824.5 | 0.012632 | 726.9231 | 0.02327447
824.5 | 0.012632 | 738.4615 | 0.02354504
824.5 | 0.012632 | 738.4615 | 0.02354504
836.89 | 0.012834 | 738.4615 | 0.02354504
836.89 | 0.012834 | 750 | 0.02381399
836.89 | 0.012834 | 750 | 0.02381399
852.99 | 0.013133 | 761.5385 | 0.02408135
852.99 | 0.013133 | 761.5385 | 0.02408135
852.99 | 0.013133 | 761.5385 | 0.02408135
852.99 | 0.013133 | 773.0769 | 0.02434716
869.91 | 0.013391 | 773.0769 | 0.02434716
869.91 | 0.013391 | 784.6154 | 0.02461146
869.91 | 0.013391 | 784.6154 | 0.02461146
888.38 | 0.013757 | 784.6154 | 0.02461146
888.38 | 0.013757 | 796.1538 | 0.02487427
888.38 | 0.013757 | 796.1538 | 0.02487427
888.38 | 0.013757 | 807.6923 | 0.02513563
905.21 | 0.014092 | 807.6923 | 0.02513563
905.21 | 0.014092 | 807.6923 | 0.02513563
905.21 | 0.014092 | 819.2308 | 0.02539557
920.26 | 0.014401 | 819.2308 | 0.02539557
920.26 | 0.014401 | 830.7692 | 0.02565412
920.26 | 0.014401 | 830.7692 | 0.02565412
920.26 | 0.014401 | 830.7692 | 0.02565412
936.66 | 0.014751 | 842.3077 | 0.02591132
936.66 | 0.014751 | 842.3077 | 0.02591132
936.66 | 0.014751 | 853.8462 | 0.02616718
954.93 | 0.015069 | 853.8462 | 0.02616718
954.93 | 0.015069 | 853.8462 | 0.02616718
954.93 | 0.015069 | 865.3846 | 0.02642175
954.93 | 0.015069 | 865.3846 | 0.02642175
972.43 | 0.015435 | 876.9231 | 0.02667504
972.43 | 0.015435 | 876.9231 | 0.02667504
972.43 | 0.015435 | 876.9231 | 0.02667504
989.32 | 0.01575 | 888.4615 | 0.02692708
989.32 | 0.01575 | 888.4615 | 0.02692708
989.32 | 0.01575 | 900 | 0.02717791
1004.74 | 0.016083 | 900 | 0.02717791
1004.74 | 0.016083 | 900 | 0.02717791
1004.74 | 0.016083 | 911.5385 | 0.02742755
1004.74 | 0.016083 | 911.5385 | 0.02742755
1023.22 | 0.01648 | 923.0769 | 0.02767602
1023.22 | 0.01648 | 923.0769 | 0.02767602
1023.22 | 0.01648 | 923.0769 | 0.02767602
1038.15 | 0.016746 | 934.6154 | 0.02792335
1038.15 | 0.016746 | 934.6154 | 0.02792335
1038.15 | 0.016746 | 946.1538 | 0.02816956
1038.15 | 0.016746 | 946.1538 | 0.02816956
1055.42 | 0.017103 | 946.1538 | 0.02816956
1055.42 | 0.017103 | 957.6923 | 0.02841467
1055.42 | 0.017103 | 957.6923 | 0.02841467
1073.71 | 0.017485 | 969.2308 | 0.02865872
1073.71 | 0.017485 | 969.2308 | 0.02865872
1073.71 | 0.017485 | 969.2308 | 0.02865872
1073.71 | 0.017485 | 980.7692 | 0.02890172
1088.17 | 0.017754 | 980.7692 | 0.02890172
1088.17 | 0.017754 | 992.3077 | 0.0291437
1088.17 | 0.017754 | 992.3077 | 0.0291437
1109.95 | 0.018194 | 992.3077 | 0.0291437
1109.95 | 0.018194 | 1003.846 | 0.02938467
1109.95 | 0.018194 | 1003.846 | 0.02938467
1127.06 | 0.018553 | 1015.385 | 0.02962466
1127.06 | 0.018553 | 1015.385 | 0.02962466
1127.06 | 0.018553 | 1015.385 | 0.02962466
1127.06 | 0.018553 | 1026.923 | 0.0298637
1149.09 | 0.019008 | 1026.923 | 0.0298637
1149.09 | 0.019008 | 1038.462 | 0.03010179
1149.09 | 0.019008 | 1038.462 | 0.03010179
1165.29 | 0.019356 | 1038.462 | 0.03010179
1165.29 | 0.019356 | 1050 | 0.03033897
1165.29 | 0.019356 | 1050 | 0.03033897
1165.29 | 0.019356 | 1061.538 | 0.03057524
1184.01 | 0.019779 | 1061.538 | 0.03057524
1184.01 | 0.019779 | 1061.538 | 0.03057524
1184.01 | 0.019779 | 1073.077 | 0.03081064
1204.18 | 0.020193 | 1073.077 | 0.03081064
1204.18 | 0.020193 | 1084.615 | 0.03104517
1204.18 | 0.020193 | 1084.615 | 0.03104517
1204.18 | 0.020193 | 1084.615 | 0.03104517
1222.78 | 0.020551 | 1096.154 | 0.03127886
1222.78 | 0.020551 | 1096.154 | 0.03127886
1222.78 | 0.020551 | 1107.692 | 0.03151173
1240.35 | 0.020926 | 1107.692 | 0.03151173
1240.35 | 0.020926 | 1107.692 | 0.03151173
1240.35 | 0.020926 | 1119.231 | 0.03174379
1254.05 | 0.021243 | 1119.231 | 0.03174379
1254.05 | 0.021243 | 1130.769 | 0.03197507
1254.05 | 0.021243 | 1130.769 | 0.03197507
1254.05 | 0.021243 | 1130.769 | 0.03197507
1271.15 | 0.021617 | 1142.308 | 0.03220557
1271.15 | 0.021617 | 1142.308 | 0.03220557
1271.15 | 0.021617 | 1153.846 | 0.03243532
1288.73 | 0.021987 | 1153.846 | 0.03243532
1288.73 | 0.021987 | 1153.846 | 0.03243532
1288.73 | 0.021987 | 1165.385 | 0.03266433
1288.73 | 0.021987 | 1165.385 | 0.03266433
1308.89 | 0.022398 | 1176.923 | 0.03289262
1308.89 | 0.022398 | 1176.923 | 0.03289262
1308.89 | 0.022398 | 1176.923 | 0.03289262
1324.12 | 0.022716 | 1188.462 | 0.03312021
1324.12 | 0.022716 | 1188.462 | 0.03312021
1324.12 | 0.022716 | 1200 | 0.0333471
1324.12 | 0.022716 | 1200 | 0.0333471
1342 | 0.023061 | 1200 | 0.0333471
1342 | 0.023061 | 1211.538 | 0.03357332
1342 | 0.023061 | 1211.538 | 0.03357332
1358.22 | 0.023464 | 1223.077 | 0.03379888
1358.22 | 0.023464 | 1223.077 | 0.03379888
1358.22 | 0.023464 | 1223.077 | 0.03379888
1358.22 | 0.023464 | 1234.615 | 0.0340238
1378.49 | 0.023887 | 1234.615 | 0.0340238
1378.49 | 0.023887 | 1246.154 | 0.03424809
1378.49 | 0.023887 | 1246.154 | 0.03424809
1394.18 | 0.024235 | 1246.154 | 0.03424809
1394.18 | 0.024235 | 1257.692 | 0.03447177
1394.18 | 0.024235 | 1257.692 | 0.03447177
1407.87 | 0.024515 | 1269.231 | 0.03469484
1407.87 | 0.024515 | 1269.231 | 0.03469484
1407.87 | 0.024515 | 1269.231 | 0.03469484
1407.87 | 0.024515 | 1280.769 | 0.03491733
1427.29 | 0.02494 | 1280.769 | 0.03491733
1427.29 | 0.02494 | 1292.308 | 0.03513925
1427.29 | 0.02494 | 1292.308 | 0.03513925
1443.86 | 0.025288 | 1292.308 | 0.03513925
1443.86 | 0.025288 | 1303.846 | 0.03536061
1443.86 | 0.025288 | 1303.846 | 0.03536061
1443.86 | 0.025288 | 1315.385 | 0.03558143
1467.55 | 0.025773 | 1315.385 | 0.03558143
1467.55 | 0.025773 | 1315.385 | 0.03558143
1467.55 | 0.025773 | 1326.923 | 0.03580171
1484.57 | 0.026167 | 1326.923 | 0.03580171
1484.57 | 0.026167 | 1338.462 | 0.03602148
1484.57 | 0.026167 | 1338.462 | 0.03602148
1484.57 | 0.026167 | 1338.462 | 0.03602148
1501.69 | 0.026558 | 1350 | 0.03624074
1501.69 | 0.026558 | 1350 | 0.03624074
1501.69 | 0.026558 | 1361.538 | 0.03645952
1520.68 | 0.026954 | 1361.538 | 0.03645952
1520.68 | 0.026954 | 1361.538 | 0.03645952
1520.68 | 0.026954 | 1373.077 | 0.03667781
1534.87 | 0.027248 | 1373.077 | 0.03667781
1534.87 | 0.027248 | 1384.615 | 0.03689563
1534.87 | 0.027248 | 1384.615 | 0.03689563
1534.87 | 0.027248 | 1384.615 | 0.03689563
1553.69 | 0.027666 | 1396.154 | 0.037113
1553.69 | 0.027666 | 1396.154 | 0.037113
1553.69 | 0.027666 | 1407.692 | 0.03732993
1572.61 | 0.028058 | 1407.692 | 0.03732993
1572.61 | 0.028058 | 1407.692 | 0.03732993
1572.61 | 0.028058 | 1419.231 | 0.03754643
1572.61 | 0.028058 | 1419.231 | 0.03754643
1586.29 | 0.028365 | 1430.769 | 0.03776251
1586.29 | 0.028365 | 1430.769 | 0.03776251
1586.29 | 0.028365 | 1430.769 | 0.03776251
1606.7 | 0.028835 | 1442.308 | 0.03797819
1606.7 | 0.028835 | 1442.308 | 0.03797819
1606.7 | 0.028835 | 1453.846 | 0.03819347
1606.7 | 0.028835 | 1453.846 | 0.03819347
1622.82 | 0.029192 | 1453.846 | 0.03819347
1622.82 | 0.029192 | 1465.385 | 0.03840837
1622.82 | 0.029192 | 1465.385 | 0.03840837
1640.88 | 0.02959 | 1476.923 | 0.0386229
1640.88 | 0.02959 | 1476.923 | 0.0386229
1640.88 | 0.02959 | 1476.923 | 0.0386229
1640.88 | 0.02959 | 1488.462 | 0.03883706
1661.81 | 0.030101 | 1488.462 | 0.03883706
1661.81 | 0.030101 | 1500 | 0.03905088
1661.81 | 0.030101 | 1500 | 0.03905088
1675.85 | 0.030449 | 1500 | 0.03905088
1675.85 | 0.030449 | 1511.538 | 0.03926436
1675.85 | 0.030449 | 1511.538 | 0.03926436
1692.17 | 0.030845 | 1523.077 | 0.03947751
1692.17 | 0.030845 | 1523.077 | 0.03947751
1692.17 | 0.030845 | 1523.077 | 0.03947751
1692.17 | 0.030845 | 1534.615 | 0.03969035
1710.51 | 0.03126 | 1534.615 | 0.03969035
1710.51 | 0.03126 | 1546.154 | 0.03990288
1710.51 | 0.03126 | 1546.154 | 0.03990288
1727.27 | 0.031612 | 1546.154 | 0.03990288
1727.27 | 0.031612 | 1557.692 | 0.04011512
1727.27 | 0.031612 | 1557.692 | 0.04011512
1727.27 | 0.031612 | 1569.231 | 0.04032708
1745.59 | 0.032032 | 1569.231 | 0.04032708
1745.59 | 0.032032 | 1569.231 | 0.04032708
1745.59 | 0.032032 | 1580.769 | 0.04053876
1762.53 | 0.032433 | 1580.769 | 0.04053876
1762.53 | 0.032433 | 1592.308 | 0.04075018
1762.53 | 0.032433 | 1592.308 | 0.04075018
1762.53 | 0.032433 | 1592.308 | 0.04075018
1780.8 | 0.032854 | 1603.846 | 0.04096134
1780.8 | 0.032854 | 1603.846 | 0.04096134
1780.8 | 0.032854 | 1615.385 | 0.04117226
1801.1 | 0.033307 | 1615.385 | 0.04117226
1801.1 | 0.033307 | 1615.385 | 0.04117226
1801.1 | 0.033307 | 1626.923 | 0.04138295
1816.02 | 0.033654 | 1626.923 | 0.04138295
1816.02 | 0.033654 | 1638.462 | 0.04159342
1816.02 | 0.033654 | 1638.462 | 0.04159342
1816.02 | 0.033654 | 1638.462 | 0.04159342
1837.07 | 0.034153 | 1650 | 0.04180368
1837.07 | 0.034153 | 1650 | 0.04180368
1837.07 | 0.034153 | 1661.538 | 0.04201373
1853.61 | 0.034558 | 1661.538 | 0.04201373
1853.61 | 0.034558 | 1661.538 | 0.04201373
1853.61 | 0.034558 | 1673.077 | 0.04222359
1853.61 | 0.034558 | 1673.077 | 0.04222359
1875.9 | 0.035049 | 1684.615 | 0.04243327
1875.9 | 0.035049 | 1684.615 | 0.04243327
1875.9 | 0.035049 | 1684.615 | 0.04243327
1896.02 | 0.035553 | 1696.154 | 0.04264278
1896.02 | 0.035553 | 1696.154 | 0.04264278
1896.02 | 0.035553 | 1707.692 | 0.04285212
1896.02 | 0.035553 | 1707.692 | 0.04285212
1910.33 | 0.035905 | 1707.692 | 0.04285212
1910.33 | 0.035905 | 1719.231 | 0.04306132
1910.33 | 0.035905 | 1719.231 | 0.04306132
1925.57 | 0.036265 | 1730.769 | 0.04327036
1925.57 | 0.036265 | 1730.769 | 0.04327036
1925.57 | 0.036265 | 1730.769 | 0.04327036
1925.57 | 0.036265 | 1742.308 | 0.04347928
1944.17 | 0.036706 | 1742.308 | 0.04347928
1944.17 | 0.036706 | 1753.846 | 0.04368806
1944.17 | 0.036706 | 1753.846 | 0.04368806
1962.6 | 0.037126 | 1753.846 | 0.04368806
1962.6 | 0.037126 | 1765.385 | 0.04389674
1962.6 | 0.037126 | 1765.385 | 0.04389674
1982.53 | 0.037618 | 1776.923 | 0.0441053
1982.53 | 0.037618 | 1776.923 | 0.0441053
1982.53 | 0.037618 | 1776.923 | 0.0441053
1982.53 | 0.037618 | 1788.462 | 0.04431378
1998.89 | 0.038023 | 1788.462 | 0.04431378
1998.89 | 0.038023 | 1800 | 0.04452216
1998.89 | 0.038023 | 1800 | 0.04452216
2018.7 | 0.038459 | 1800 | 0.04452216
2018.7 | 0.038459 | 1811.538 | 0.04473047
2018.7 | 0.038459 | 1811.538 | 0.04473047
2018.7 | 0.038459 | 1823.077 | 0.0449387
2034.09 | 0.039011 | 1823.077 | 0.0449387
2034.09 | 0.039011 | 1823.077 | 0.0449387
2034.09 | 0.039011 | 1834.615 | 0.04514688
2050.69 | 0.039618 | 1834.615 | 0.04514688
2050.69 | 0.039618 | 1846.154 | 0.04535501
2050.69 | 0.039618 | 1846.154 | 0.04535501
2050.69 | 0.039618 | 1846.154 | 0.04535501
2066.23 | 0.040061 | 1857.692 | 0.0455631
2066.23 | 0.040061 | 1857.692 | 0.0455631
2066.23 | 0.040061 | 1869.231 | 0.04577116
2086.47 | 0.040585 | 1869.231 | 0.04577116
2086.47 | 0.040585 | 1869.231 | 0.04577116
2086.47 | 0.040585 | 1880.769 | 0.0459792
2100.83 | 0.04095 | 1880.769 | 0.0459792
2100.83 | 0.04095 | 1892.308 | 0.04618722
2100.83 | 0.04095 | 1892.308 | 0.04618722
2100.83 | 0.04095 | 1892.308 | 0.04618722
2116.15 | 0.041344 | 1903.846 | 0.04639524
2116.15 | 0.041344 | 1903.846 | 0.04639524
2116.15 | 0.041344 | 1915.385 | 0.04660326
2132.5 | 0.041775 | 1915.385 | 0.04660326
2132.5 | 0.041775 | 1915.385 | 0.04660326
2132.5 | 0.041775 | 1926.923 | 0.0468113
2132.5 | 0.041775 | 1926.923 | 0.0468113
2145.17 | 0.042118 | 1938.462 | 0.04701936
2145.17 | 0.042118 | 1938.462 | 0.04701936
2145.17 | 0.042118 | 1938.462 | 0.04701936
2160.8 | 0.042534 | 1950 | 0.04722746
2160.8 | 0.042534 | 1950 | 0.04722746
2160.8 | 0.042534 | 1961.538 | 0.04743559
2160.8 | 0.042534 | 1961.538 | 0.04743559
2179.1 | 0.043002 | 1961.538 | 0.04743559
2179.1 | 0.043002 | 1973.077 | 0.04764378
2179.1 | 0.043002 | 1973.077 | 0.04764378
2196.27 | 0.043458 | 1984.615 | 0.04785203
2196.27 | 0.043458 | 1984.615 | 0.04785203
2196.27 | 0.043458 | 1984.615 | 0.04785203
2212.57 | 0.043882 | 1996.154 | 0.04806034
2212.57 | 0.043882 | 1996.154 | 0.04806034
2212.57 | 0.043882 | 2007.692 | 0.04826874
2212.57 | 0.043882 | 2007.692 | 0.04826874
2231.3 | 0.044369 | 2007.692 | 0.04826874
2231.3 | 0.044369 | 2019.231 | 0.04847722
2231.3 | 0.044369 | 2019.231 | 0.04847722
2246.36 | 0.044775 | 2030.769 | 0.0486858
2246.36 | 0.044775 | 2030.769 | 0.0486858
2246.36 | 0.044775 | 2030.769 | 0.0486858
2246.36 | 0.044775 | 2042.308 | 0.04889448
2265.97 | 0.045272 | 2042.308 | 0.04889448
2265.97 | 0.045272 | 2053.846 | 0.04910328
2265.97 | 0.045272 | 2053.846 | 0.04910328
2283.02 | 0.045744 | 2053.846 | 0.04910328
2283.02 | 0.045744 | 2065.385 | 0.0493122
2283.02 | 0.045744 | 2065.385 | 0.0493122
2283.02 | 0.045744 | 2076.923 | 0.04952126
2299.72 | 0.046174 | 2076.923 | 0.04952126
2299.72 | 0.046174 | 2076.923 | 0.04952126
2299.72 | 0.046174 | 2088.462 | 0.04973046
2319.27 | 0.046711 | 2088.462 | 0.04973046
2319.27 | 0.046711 | 2100 | 0.04993981
2319.27 | 0.046711 | 2100 | 0.04993981
2319.27 | 0.046711 | 2100 | 0.04993981
2336.11 | 0.047167 | 2111.538 | 0.05014932
2336.11 | 0.047167 | 2111.538 | 0.05014932
2336.11 | 0.047167 | 2123.077 | 0.05035901
2350.58 | 0.047529 | 2123.077 | 0.05035901
2350.58 | 0.047529 | 2123.077 | 0.05035901
2350.58 | 0.047529 | 2134.615 | 0.05056887
2365.83 | 0.04796 | 2134.615 | 0.05056887
2365.83 | 0.04796 | 2146.154 | 0.05077892
2365.83 | 0.04796 | 2146.154 | 0.05077892
2365.83 | 0.04796 | 2146.154 | 0.05077892
2387.05 | 0.048552 | 2157.692 | 0.05098917
2387.05 | 0.048552 | 2157.692 | 0.05098917
2387.05 | 0.048552 | 2169.231 | 0.05119963
2405.68 | 0.049073 | 2169.231 | 0.05119963
2405.68 | 0.049073 | 2169.231 | 0.05119963
2405.68 | 0.049073 | 2180.769 | 0.05141031
2405.68 | 0.049073 | 2180.769 | 0.05141031
2423.54 | 0.049507 | 2192.308 | 0.05162121
2423.54 | 0.049507 | 2192.308 | 0.05162121
2423.54 | 0.049507 | 2192.308 | 0.05162121
2437.17 | 0.04992 | 2203.846 | 0.05183235
2437.17 | 0.04992 | 2203.846 | 0.05183235
2437.17 | 0.04992 | 2215.385 | 0.05204374
2437.17 | 0.04992 | 2215.385 | 0.05204374
2454.44 | 0.050365 | 2215.385 | 0.05204374
2454.44 | 0.050365 | 2226.923 | 0.05225538
2454.44 | 0.050365 | 2226.923 | 0.05225538
2475.03 | 0.050959 | 2238.462 | 0.0524673
2475.03 | 0.050959 | 2238.462 | 0.0524673
2475.03 | 0.050959 | 2238.462 | 0.0524673
2492.75 | 0.051438 | 2250 | 0.05267948
2492.75 | 0.051438 | 2250 | 0.05267948
2492.75 | 0.051438 | 2261.538 | 0.05289195
2492.75 | 0.051438 | 2261.538 | 0.05289195
2512.35 | 0.051975 | 2261.538 | 0.05289195
2512.35 | 0.051975 | 2273.077 | 0.05310472
2512.35 | 0.051975 | 2273.077 | 0.05310472
2527.7 | 0.052438 | 2284.615 | 0.05331779
2527.7 | 0.052438 | 2284.615 | 0.05331779
2527.7 | 0.052438 | 2284.615 | 0.05331779
2527.7 | 0.052438 | 2296.154 | 0.05353118
2551.04 | 0.053058 | 2296.154 | 0.05353118
2551.04 | 0.053058 | 2307.692 | 0.0537449
2551.04 | 0.053058 | 2307.692 | 0.0537449
2567.39 | 0.053532 | 2307.692 | 0.0537449
2567.39 | 0.053532 | 2319.231 | 0.05395895
2567.39 | 0.053532 | 2319.231 | 0.05395895
2567.39 | 0.053532 | 2330.769 | 0.05417335
2584.38 | 0.054012 | 2330.769 | 0.05417335
2584.38 | 0.054012 | 2330.769 | 0.05417335
2584.38 | 0.054012 | 2342.308 | 0.05438811
2602.82 | 0.054527 | 2342.308 | 0.05438811
2602.82 | 0.054527 | 2353.846 | 0.05460323
2602.82 | 0.054527 | 2353.846 | 0.05460323
2602.82 | 0.054527 | 2353.846 | 0.05460323
2620.42 | 0.05506 | 2365.385 | 0.05481873
2620.42 | 0.05506 | 2365.385 | 0.05481873
2620.42 | 0.05506 | 2376.923 | 0.05503462
2641.84 | 0.055665 | 2376.923 | 0.05503462
2641.84 | 0.055665 | 2376.923 | 0.05503462
2641.84 | 0.055665 | 2388.462 | 0.05525092
2659.56 | 0.056179 | 2388.462 | 0.05525092
2659.56 | 0.056179 | 2400 | 0.05546762
2659.56 | 0.056179 | 2400 | 0.05546762
2659.56 | 0.056179 | 2400 | 0.05546762
2678.43 | 0.05671 | 2411.538 | 0.05568474
2678.43 | 0.05671 | 2411.538 | 0.05568474
2678.43 | 0.05671 | 2423.077 | 0.05590229
2696.92 | 0.057236 | 2423.077 | 0.05590229
2696.92 | 0.057236 | 2423.077 | 0.05590229
2696.92 | 0.057236 | 2434.615 | 0.05612029
2696.92 | 0.057236 | 2434.615 | 0.05612029
2717.39 | 0.057848 | 2446.154 | 0.05633875
2717.39 | 0.057848 | 2446.154 | 0.05633875
2717.39 | 0.057848 | 2446.154 | 0.05633875
2736.01 | 0.058377 | 2457.692 | 0.05655767
2736.01 | 0.058377 | 2457.692 | 0.05655767
2736.01 | 0.058377 | 2469.231 | 0.05677707
2736.01 | 0.058377 | 2469.231 | 0.05677707
2754.13 | 0.058935 | 2469.231 | 0.05677707
2754.13 | 0.058935 | 2480.769 | 0.05699696
2754.13 | 0.058935 | 2480.769 | 0.05699696
2771.33 | 0.059439 | 2492.308 | 0.05721735
2771.33 | 0.059439 | 2492.308 | 0.05721735
2771.33 | 0.059439 | 2492.308 | 0.05721735
2790.15 | 0.059994 | 2503.846 | 0.05743825
2790.15 | 0.059994 | 2503.846 | 0.05743825
2790.15 | 0.059994 | 2515.385 | 0.05765968
2790.15 | 0.059994 | 2515.385 | 0.05765968
2807.3 | 0.060521 | 2515.385 | 0.05765968
2807.3 | 0.060521 | 2526.923 | 0.05788165
2807.3 | 0.060521 | 2526.923 | 0.05788165
2825.91 | 0.061071 | 2538.462 | 0.05810416
2825.91 | 0.061071 | 2538.462 | 0.05810416
2825.91 | 0.061071 | 2538.462 | 0.05810416
2825.91 | 0.061071 | 2550 | 0.05832724
2841.99 | 0.061559 | 2550 | 0.05832724
2841.99 | 0.061559 | 2561.538 | 0.0585509
2841.99 | 0.061559 | 2561.538 | 0.0585509
2859 | 0.062047 | 2561.538 | 0.0585509
2859 | 0.062047 | 2573.077 | 0.05877514
2859 | 0.062047 | 2573.077 | 0.05877514
2859 | 0.062047 | 2584.615 | 0.05899998
2875.1 | 0.062555 | 2584.615 | 0.05899998
2875.1 | 0.062555 | 2584.615 | 0.05899998
2875.1 | 0.062555 | 2596.154 | 0.05922544
2888.63 | 0.062977 | 2596.154 | 0.05922544
2888.63 | 0.062977 | 2607.692 | 0.05945152
2888.63 | 0.062977 | 2607.692 | 0.05945152
2888.63 | 0.062977 | 2607.692 | 0.05945152
2908.92 | 0.063594 | 2619.231 | 0.05967825
2908.92 | 0.063594 | 2619.231 | 0.05967825
2908.92 | 0.063594 | 2630.769 | 0.05990563
2928.57 | 0.064216 | 2630.769 | 0.05990563
2928.57 | 0.064216 | 2630.769 | 0.05990563
2928.57 | 0.064216 | 2642.308 | 0.06013368
2946.24 | 0.065081 | 2642.308 | 0.06013368
2946.24 | 0.065081 | 2653.846 | 0.06036241
2946.24 | 0.065081 | 2653.846 | 0.06036241
2946.24 | 0.065081 | 2653.846 | 0.06036241
2965.16 | 0.065709 | 2665.385 | 0.06059183
2965.16 | 0.065709 | 2665.385 | 0.06059183
2965.16 | 0.065709 | 2676.923 | 0.06082197
2979.62 | 0.066203 | 2676.923 | 0.06082197
2979.62 | 0.066203 | 2676.923 | 0.06082197
2979.62 | 0.066203 | 2688.462 | 0.06105283
2979.62 | 0.066203 | 2688.462 | 0.06105283
3000.73 | 0.06686 | 2700 | 0.06128444
3000.73 | 0.06686 | 2700 | 0.06128444
3000.73 | 0.06686 | 2700 | 0.06128444
3019.8 | 0.067503 | 2711.538 | 0.0615168
3019.8 | 0.067503 | 2711.538 | 0.0615168
3019.8 | 0.067503 | 2723.077 | 0.06174993
3019.8 | 0.067503 | 2723.077 | 0.06174993
3033.23 | 0.067917 | 2723.077 | 0.06174993
3033.23 | 0.067917 | 2734.615 | 0.06198385
3033.23 | 0.067917 | 2734.615 | 0.06198385
3053.83 | 0.068619 | 2746.154 | 0.06221857
3053.83 | 0.068619 | 2746.154 | 0.06221857
3053.83 | 0.068619 | 2746.154 | 0.06221857
3068.95 | 0.069115 | 2757.692 | 0.06245411
3068.95 | 0.069115 | 2757.692 | 0.06245411
3068.95 | 0.069115 | 2769.231 | 0.06269048
3068.95 | 0.069115 | 2769.231 | 0.06269048
3090.46 | 0.069838 | 2769.231 | 0.06269048
3090.46 | 0.069838 | 2780.769 | 0.06292771
3090.46 | 0.069838 | 2780.769 | 0.06292771
3108.36 | 0.070435 | 2792.308 | 0.0631658
3108.36 | 0.070435 | 2792.308 | 0.0631658
3108.36 | 0.070435 | 2792.308 | 0.0631658
3108.36 | 0.070435 | 2803.846 | 0.06340478
3122.47 | 0.07091 | 2803.846 | 0.06340478
3122.47 | 0.07091 | 2815.385 | 0.06364465
3122.47 | 0.07091 | 2815.385 | 0.06364465
3137.85 | 0.071404 | 2815.385 | 0.06364465
3137.85 | 0.071404 | 2826.923 | 0.06388545
3137.85 | 0.071404 | 2826.923 | 0.06388545
3137.85 | 0.071404 | 2838.462 | 0.06412718
3156.06 | 0.072049 | 2838.462 | 0.06412718
3156.06 | 0.072049 | 2838.462 | 0.06412718
3156.06 | 0.072049 | 2850 | 0.06436986
3170.52 | 0.07253 | 2850 | 0.06436986
3170.52 | 0.07253 | 2861.538 | 0.06461351
3170.52 | 0.07253 | 2861.538 | 0.06461351
3190.58 | 0.073214 | 2861.538 | 0.06461351
3190.58 | 0.073214 | 2873.077 | 0.06485814
3190.58 | 0.073214 | 2873.077 | 0.06485814
3190.58 | 0.073214 | 2884.615 | 0.06510379
3205.48 | 0.073717 | 2884.615 | 0.06510379
3205.48 | 0.073717 | 2884.615 | 0.06510379
3205.48 | 0.073717 | 2896.154 | 0.06535046
3227.38 | 0.074472 | 2896.154 | 0.06535046
3227.38 | 0.074472 | 2907.692 | 0.06559817
3227.38 | 0.074472 | 2907.692 | 0.06559817
3227.38 | 0.074472 | 2907.692 | 0.06559817
3247.84 | 0.075232 | 2919.231 | 0.06584695
3247.84 | 0.075232 | 2919.231 | 0.06584695
3247.84 | 0.075232 | 2930.769 | 0.06609681
3264.72 | 0.075835 | 2930.769 | 0.06609681
3264.72 | 0.075835 | 2930.769 | 0.06609681
3264.72 | 0.075835 | 2942.308 | 0.06634777
3264.72 | 0.075835 | 2942.308 | 0.06634777
3283.42 | 0.076498 | 2953.846 | 0.06659986
3283.42 | 0.076498 | 2953.846 | 0.06659986
3283.42 | 0.076498 | 2953.846 | 0.06659986
3297.47 | 0.077008 | 2965.385 | 0.06685309
3297.47 | 0.077008 | 2965.385 | 0.06685309
3297.47 | 0.077008 | 2976.923 | 0.06710749
3297.47 | 0.077008 | 2976.923 | 0.06710749
3313.46 | 0.077594 | 2976.923 | 0.06710749
3313.46 | 0.077594 | 2988.462 | 0.06736308
3313.46 | 0.077594 | 2988.462 | 0.06736308
3332.76 | 0.078318 | 3000 | 0.06761988
3332.76 | 0.078318 | 3000 | 0.06761988
3332.76 | 0.078318 | 3000 | 0.06761988
3351.11 | 0.079018 | 3011.538 | 0.06787791
3351.11 | 0.079018 | 3011.538 | 0.06787791
3351.11 | 0.079018 | 3023.077 | 0.0681372
3351.11 | 0.079018 | 3023.077 | 0.0681372
3368.93 | 0.079669 | 3023.077 | 0.0681372
3368.93 | 0.079669 | 3034.615 | 0.06839776
3368.93 | 0.079669 | 3034.615 | 0.06839776
3384.46 | 0.080246 | 3046.154 | 0.06865964
3384.46 | 0.080246 | 3046.154 | 0.06865964
3384.46 | 0.080246 | 3046.154 | 0.06865964
3384.46 | 0.080246 | 3057.692 | 0.06892283
3399.68 | 0.080826 | 3057.692 | 0.06892283
3399.68 | 0.080826 | 3069.231 | 0.06918739
3399.68 | 0.080826 | 3069.231 | 0.06918739
3417.21 | 0.081508 | 3069.231 | 0.06918739
3417.21 | 0.081508 | 3080.769 | 0.06945332
3417.21 | 0.081508 | 3080.769 | 0.06945332
3417.21 | 0.081508 | 3092.308 | 0.06972066
3432.6 | 0.082082 | 3092.308 | 0.06972066
3432.6 | 0.082082 | 3092.308 | 0.06972066
3432.6 | 0.082082 | 3103.846 | 0.06998943
3455.49 | 0.08296 | 3103.846 | 0.06998943
3455.49 | 0.08296 | 3115.385 | 0.07025965
3455.49 | 0.08296 | 3115.385 | 0.07025965
3468.57 | 0.083492 | 3115.385 | 0.07025965
3468.57 | 0.083492 | 3126.923 | 0.07053137
3468.57 | 0.083492 | 3126.923 | 0.07053137
3468.57 | 0.083492 | 3138.462 | 0.0708046
3485.02 | 0.08413 | 3138.462 | 0.0708046
3485.02 | 0.08413 | 3138.462 | 0.0708046
3485.02 | 0.08413 | 3150 | 0.07107937
3501.85 | 0.084814 | 3150 | 0.07107937
3501.85 | 0.084814 | 3161.538 | 0.07135572
3501.85 | 0.084814 | 3161.538 | 0.07135572
3501.85 | 0.084814 | 3161.538 | 0.07135572
3514.55 | 0.085291 | 3173.077 | 0.07163368
3514.55 | 0.085291 | 3173.077 | 0.07163368
3514.55 | 0.085291 | 3184.615 | 0.07191327
3532.25 | 0.086013 | 3184.615 | 0.07191327
3532.25 | 0.086013 | 3184.615 | 0.07191327
3532.25 | 0.086013 | 3196.154 | 0.07219453
3532.25 | 0.086013 | 3196.154 | 0.07219453
3550.72 | 0.086768 | 3207.692 | 0.07247749
3550.72 | 0.086768 | 3207.692 | 0.07247749
3550.72 | 0.086768 | 3207.692 | 0.07247749
3568.04 | 0.087461 | 3219.231 | 0.07276218
3568.04 | 0.087461 | 3219.231 | 0.07276218
3568.04 | 0.087461 | 3230.769 | 0.07304864
3568.04 | 0.087461 | 3230.769 | 0.07304864
3586.54 | 0.088211 | 3230.769 | 0.07304864
3586.54 | 0.088211 | 3242.308 | 0.07333691
3586.54 | 0.088211 | 3242.308 | 0.07333691
3606.3 | 0.089029 | 3253.846 | 0.07362701
3606.3 | 0.089029 | 3253.846 | 0.07362701
3606.3 | 0.089029 | 3253.846 | 0.07362701
3621.39 | 0.089649 | 3265.385 | 0.07391899
3621.39 | 0.089649 | 3265.385 | 0.07391899
3621.39 | 0.089649 | 3276.923 | 0.07421289
3621.39 | 0.089649 | 3276.923 | 0.07421289
3638.35 | 0.09036 | 3276.923 | 0.07421289
3638.35 | 0.09036 | 3288.462 | 0.07450874
3638.35 | 0.09036 | 3288.462 | 0.07450874
3652.58 | 0.090946 | 3300 | 0.07480658
3652.58 | 0.090946 | 3300 | 0.07480658
3652.58 | 0.090946 | 3300 | 0.07480658
3652.58 | 0.090946 | 3311.538 | 0.07510646
3671.58 | 0.091767 | 3311.538 | 0.07510646
3671.58 | 0.091767 | 3323.077 | 0.07540841
3671.58 | 0.091767 | 3323.077 | 0.07540841
3689.03 | 0.092523 | 3323.077 | 0.07540841
3689.03 | 0.092523 | 3334.615 | 0.07571248
3689.03 | 0.092523 | 3334.615 | 0.07571248
3689.03 | 0.092523 | 3346.154 | 0.07601872
3705 | 0.093208 | 3346.154 | 0.07601872
3705 | 0.093208 | 3346.154 | 0.07601872
3705 | 0.093208 | 3357.692 | 0.07632716
3722.37 | 0.093949 | 3357.692 | 0.07632716
3722.37 | 0.093949 | 3369.231 | 0.07663786
3722.37 | 0.093949 | 3369.231 | 0.07663786
3743.69 | 0.094899 | 3369.231 | 0.07663786
3743.69 | 0.094899 | 3380.769 | 0.07695086
3743.69 | 0.094899 | 3380.769 | 0.07695086
3743.69 | 0.094899 | 3392.308 | 0.07726622
3762.96 | 0.095759 | 3392.308 | 0.07726622
3762.96 | 0.095759 | 3392.308 | 0.07726622
3762.96 | 0.095759 | 3403.846 | 0.07758398
3781.26 | 0.096595 | 3403.846 | 0.07758398
3781.26 | 0.096595 | 3415.385 | 0.07790419
3781.26 | 0.096595 | 3415.385 | 0.07790419
3781.26 | 0.096595 | 3415.385 | 0.07790419
3794.64 | 0.097192 | 3426.923 | 0.07822692
3794.64 | 0.097192 | 3426.923 | 0.07822692
3794.64 | 0.097192 | 3438.462 | 0.07855221
3811.61 | 0.097958 | 3438.462 | 0.07855221
3811.61 | 0.097958 | 3438.462 | 0.07855221
3811.61 | 0.097958 | 3450 | 0.07888012
3811.61 | 0.097958 | 3450 | 0.07888012
3826.39 | 0.098649 | 3461.538 | 0.07921072
3826.39 | 0.098649 | 3461.538 | 0.07921072
3826.39 | 0.098649 | 3461.538 | 0.07921072
3843.76 | 0.099452 | 3473.077 | 0.07954405
3843.76 | 0.099452 | 3473.077 | 0.07954405
3843.76 | 0.099452 | 3484.615 | 0.07988019
3843.76 | 0.099452 | 3484.615 | 0.07988019
3856.81 | 0.100059 | 3484.615 | 0.07988019
3856.81 | 0.100059 | 3496.154 | 0.0802192
3856.81 | 0.100059 | 3496.154 | 0.0802192
3876.74 | 0.101003 | 3507.692 | 0.08056114
3876.74 | 0.101003 | 3507.692 | 0.08056114
3876.74 | 0.101003 | 3507.692 | 0.08056114
3896.23 | 0.101929 | 3519.231 | 0.08090609
3896.23 | 0.101929 | 3519.231 | 0.08090609
3896.23 | 0.101929 | 3530.769 | 0.08125411
3896.23 | 0.101929 | 3530.769 | 0.08125411
3911.05 | 0.102655 | 3530.769 | 0.08125411
3911.05 | 0.102655 | 3542.308 | 0.08160527
3911.05 | 0.102655 | 3542.308 | 0.08160527
3929.8 | 0.103587 | 3553.846 | 0.08195966
3929.8 | 0.103587 | 3553.846 | 0.08195966
3929.8 | 0.103587 | 3553.846 | 0.08195966
3929.8 | 0.103587 | 3565.385 | 0.08231735
3946.22 | 0.104383 | 3565.385 | 0.08231735
3946.22 | 0.104383 | 3576.923 | 0.08267842
3946.22 | 0.104383 | 3576.923 | 0.08267842
3961.58 | 0.105137 | 3576.923 | 0.08267842
3961.58 | 0.105137 | 3588.462 | 0.08304296
3961.58 | 0.105137 | 3588.462 | 0.08304296
3961.58 | 0.105137 | 3600 | 0.08341105
3980.45 | 0.106087 | 3600 | 0.08341105
3980.45 | 0.106087 | 3600 | 0.08341105
3980.45 | 0.106087 | 3611.538 | 0.08378277
3994.7 | 0.106809 | 3611.538 | 0.08378277
3994.7 | 0.106809 | 3623.077 | 0.08415823
3994.7 | 0.106809 | 3623.077 | 0.08415823
4009.65 | 0.107577 | 3623.077 | 0.08415823
4009.65 | 0.107577 | 3634.615 | 0.0845375
4009.65 | 0.107577 | 3634.615 | 0.0845375
4009.65 | 0.107577 | 3646.154 | 0.08492069
4027.62 | 0.108497 | 3646.154 | 0.08492069
4027.62 | 0.108497 | 3646.154 | 0.08492069
4027.62 | 0.108497 | 3657.692 | 0.08530788
4041 | 0.109185 | 3657.692 | 0.08530788
4041 | 0.109185 | 3669.231 | 0.08569918
4041 | 0.109185 | 3669.231 | 0.08569918
4041 | 0.109185 | 3669.231 | 0.08569918
4055.78 | 0.109969 | 3680.769 | 0.08609468
4055.78 | 0.109969 | 3680.769 | 0.08609468
4055.78 | 0.109969 | 3692.308 | 0.08649451
4071.72 | 0.110782 | 3692.308 | 0.08649451
4071.72 | 0.110782 | 3692.308 | 0.08649451
4071.72 | 0.110782 | 3703.846 | 0.08689876
4071.72 | 0.110782 | 3703.846 | 0.08689876
4088.53 | 0.111675 | 3715.385 | 0.08730756
4088.53 | 0.111675 | 3715.385 | 0.08730756
4088.53 | 0.111675 | 3715.385 | 0.08730756
4109.17 | 0.112769 | 3726.923 | 0.08772102
4109.17 | 0.112769 | 3726.923 | 0.08772102
4109.17 | 0.112769 | 3738.462 | 0.08813928
4130.13 | 0.113921 | 3738.462 | 0.08813928
4130.13 | 0.113921 | 3738.462 | 0.08813928
4130.13 | 0.113921 | 3750 | 0.08856246
4130.13 | 0.113921 | 3750 | 0.08856246
4147.75 | 0.114884 | 3761.538 | 0.0889907
4147.75 | 0.114884 | 3761.538 | 0.0889907
4147.75 | 0.114884 | 3761.538 | 0.0889907
4162.76 | 0.115695 | 3773.077 | 0.08942413
4162.76 | 0.115695 | 3773.077 | 0.08942413
4162.76 | 0.115695 | 3784.615 | 0.08986291
4162.76 | 0.115695 | 3784.615 | 0.08986291
4178.31 | 0.116578 | 3784.615 | 0.08986291
4178.31 | 0.116578 | 3796.154 | 0.09030718
4178.31 | 0.116578 | 3796.154 | 0.09030718
4196.21 | 0.117585 | 3807.692 | 0.09075711
4196.21 | 0.117585 | 3807.692 | 0.09075711
4196.21 | 0.117585 | 3807.692 | 0.09075711
4196.21 | 0.117585 | 3819.231 | 0.09121286
4211.13 | 0.118452 | 3819.231 | 0.09121286
4211.13 | 0.118452 | 3830.769 | 0.09167461
4211.13 | 0.118452 | 3830.769 | 0.09167461
4228.4 | 0.119447 | 3830.769 | 0.09167461
4228.4 | 0.119447 | 3842.308 | 0.09214253
4228.4 | 0.119447 | 3842.308 | 0.09214253
4228.4 | 0.119447 | 3853.846 | 0.09261682
4242.11 | 0.120259 | 3853.846 | 0.09261682
4242.11 | 0.120259 | 3853.846 | 0.09261682
4242.11 | 0.120259 | 3865.385 | 0.09309767
4257.93 | 0.121196 | 3865.385 | 0.09309767
4257.93 | 0.121196 | 3876.923 | 0.09358529
4257.93 | 0.121196 | 3876.923 | 0.09358529
4276.65 | 0.122308 | 3876.923 | 0.09358529
4276.65 | 0.122308 | 3888.462 | 0.09407989
4276.65 | 0.122308 | 3888.462 | 0.09407989
4276.65 | 0.122308 | 3900 | 0.0945817
4289.64 | 0.123076 | 3900 | 0.0945817
4289.64 | 0.123076 | 3900 | 0.0945817
4289.64 | 0.123076 | 3911.538 | 0.09509097
4306.51 | 0.124111 | 3911.538 | 0.09509097
4306.51 | 0.124111 | 3923.077 | 0.09560793
4306.51 | 0.124111 | 3923.077 | 0.09560793
4306.51 | 0.124111 | 3923.077 | 0.09560793
4326.98 | 0.125375 | 3934.615 | 0.09613285
4326.98 | 0.125375 | 3934.615 | 0.09613285
4326.98 | 0.125375 | 3946.154 | 0.096666
4343.8 | 0.126407 | 3946.154 | 0.096666
4343.8 | 0.126407 | 3946.154 | 0.096666
4343.8 | 0.126407 | 3957.692 | 0.09720768
4343.8 | 0.126407 | 3957.692 | 0.09720768
4362.22 | 0.127568 | 3969.231 | 0.09775818
4362.22 | 0.127568 | 3969.231 | 0.09775818
4362.22 | 0.127568 | 3969.231 | 0.09775818
4378.62 | 0.128609 | 3980.769 | 0.09831782
4378.62 | 0.128609 | 3980.769 | 0.09831782
4378.62 | 0.128609 | 3992.308 | 0.09888694
4399.26 | 0.129952 | 3992.308 | 0.09888694
4399.26 | 0.129952 | 3992.308 | 0.09888694
4399.26 | 0.129952 | 4003.846 | 0.09946589
4399.26 | 0.129952 | 4003.846 | 0.09946589
4416.94 | 0.131092 | 4015.385 | 0.1000551
4416.94 | 0.131092 | 4015.385 | 0.1000551
4416.94 | 0.131092 | 4015.385 | 0.1000551
4435.15 | 0.132296 | 4026.923 | 0.1006549
4435.15 | 0.132296 | 4026.923 | 0.1006549
4435.15 | 0.132296 | 4038.462 | 0.1012656
4435.15 | 0.132296 | 4038.462 | 0.1012656
4456.87 | 0.13372 | 4038.462 | 0.1012656
4456.87 | 0.13372 | 4050 | 0.1018878
4456.87 | 0.13372 | 4050 | 0.1018878
4475.07 | 0.134957 | 4061.538 | 0.1025218
4475.07 | 0.134957 | 4061.538 | 0.1025218
4475.07 | 0.134957 | 4061.538 | 0.1025218
4475.07 | 0.134957 | 4073.077 | 0.1031681
4493.14 | 0.136191 | 4073.077 | 0.1031681
4493.14 | 0.136191 | 4084.615 | 0.1038271
4493.14 | 0.136191 | 4084.615 | 0.1038271
4512.38 | 0.137506 | 4084.615 | 0.1038271
4512.38 | 0.137506 | 4096.154 | 0.1044996
4512.38 | 0.137506 | 4096.154 | 0.1044996
4512.38 | 0.137506 | 4107.692 | 0.1051859
4527.16 | 0.138539 | 4107.692 | 0.1051859
4527.16 | 0.138539 | 4107.692 | 0.1051859
4527.16 | 0.138539 | 4119.231 | 0.1058867
4540.82 | 0.139481 | 4119.231 | 0.1058867
4540.82 | 0.139481 | 4130.769 | 0.1066026
4540.82 | 0.139481 | 4130.769 | 0.1066026
4559.08 | 0.140731 | 4130.769 | 0.1066026
4559.08 | 0.140731 | 4142.308 | 0.1073344
4559.08 | 0.140731 | 4142.308 | 0.1073344
4559.08 | 0.140731 | 4153.846 | 0.1080827
4576.68 | 0.142003 | 4153.846 | 0.1080827
4576.68 | 0.142003 | 4153.846 | 0.1080827
4576.68 | 0.142003 | 4165.385 | 0.1088484
4593.01 | 0.143136 | 4165.385 | 0.1088484
4593.01 | 0.143136 | 4176.923 | 0.1096322
4593.01 | 0.143136 | 4176.923 | 0.1096322
4593.01 | 0.143136 | 4176.923 | 0.1096322
4608.39 | 0.144262 | 4188.462 | 0.110435
4608.39 | 0.144262 | 4188.462 | 0.110435
4608.39 | 0.144262 | 4200 | 0.1112579
4626.28 | 0.145538 | 4200 | 0.1112579
4626.28 | 0.145538 | 4200 | 0.1112579
4626.28 | 0.145538 | 4211.538 | 0.1121019
4626.28 | 0.145538 | 4211.538 | 0.1121019
4640.43 | 0.146564 | 4223.077 | 0.112968
4640.43 | 0.146564 | 4223.077 | 0.112968
4640.43 | 0.146564 | 4223.077 | 0.112968
4657.65 | 0.147811 | 4234.615 | 0.1138574
4657.65 | 0.147811 | 4234.615 | 0.1138574
4657.65 | 0.147811 | 4246.154 | 0.1147713
4673.66 | 0.148982 | 4246.154 | 0.1147713
4673.66 | 0.148982 | 4246.154 | 0.1147713
4673.66 | 0.148982 | 4257.692 | 0.1157119
4673.66 | 0.148982 | 4257.692 | 0.1157119
4686.36 | 0.149922 | 4269.231 | 0.11668
4686.36 | 0.149922 | 4269.231 | 0.11668
4686.36 | 0.149922 | 4269.231 | 0.11668
4702.57 | 0.151217 | 4280.769 | 0.1176773
4702.57 | 0.151217 | 4280.769 | 0.1176773
4702.57 | 0.151217 | 4292.308 | 0.1187055
4702.57 | 0.151217 | 4292.308 | 0.1187055
4718.89 | 0.15244 | 4292.308 | 0.1187055
4718.89 | 0.15244 | 4303.846 | 0.1197666
4718.89 | 0.15244 | 4303.846 | 0.1197666
4738.97 | 0.153958 | 4315.385 | 0.1208625
4738.97 | 0.153958 | 4315.385 | 0.1208625
4738.97 | 0.153958 | 4315.385 | 0.1208625
4738.97 | 0.153958 | 4326.923 | 0.1219957
4756.98 | 0.15534 | 4326.923 | 0.1219957
4756.98 | 0.15534 | 4338.462 | 0.1231687
4756.98 | 0.15534 | 4338.462 | 0.1231687
4769.66 | 0.156308 | 4338.462 | 0.1231687
4769.66 | 0.156308 | 4350 | 0.1243841
4769.66 | 0.156308 | 4350 | 0.1243841
4769.66 | 0.156308 | 4361.538 | 0.1256451
4786.01 | 0.157576 | 4361.538 | 0.1256451
4786.01 | 0.157576 | 4361.538 | 0.1256451
4786.01 | 0.157576 | 4373.077 | 0.126955
4805.23 | 0.159062 | 4373.077 | 0.126955
4805.23 | 0.159062 | 4384.615 | 0.1283173
4805.23 | 0.159062 | 4384.615 | 0.1283173
4820.64 | 0.160277 | 4384.615 | 0.1283173
4820.64 | 0.160277 | 4396.154 | 0.1297357
4820.64 | 0.160277 | 4396.154 | 0.1297357
4820.64 | 0.160277 | 4407.692 | 0.1312191
4837.31 | 0.161608 | 4407.692 | 0.1312191
4837.31 | 0.161608 | 4407.692 | 0.1312191
4837.31 | 0.161608 | 4419.231 | 0.1327699
4851.78 | 0.16273 | 4419.231 | 0.1327699
4851.78 | 0.16273 | 4430.769 | 0.1343941
4851.78 | 0.16273 | 4430.769 | 0.1343941
4851.78 | 0.16273 | 4430.769 | 0.1343941
4870.85 | 0.164291 | 4442.308 | 0.1360985
4870.85 | 0.164291 | 4442.308 | 0.1360985
4870.85 | 0.164291 | 4453.846 | 0.1378907
4889.9 | 0.165811 | 4453.846 | 0.1378907
4889.9 | 0.165811 | 4453.846 | 0.1378907
4889.9 | 0.165811 | 4465.385 | 0.1397792
4889.9 | 0.165811 | 4465.385 | 0.1397792
4904.7 | 0.167014 | 4476.923 | 0.1417734
4904.7 | 0.167014 | 4476.923 | 0.1417734
4904.7 | 0.167014 | 4476.923 | 0.1417734
4920.22 | 0.16829 | 4488.462 | 0.1438831
4920.22 | 0.16829 | 4488.462 | 0.1438831
4920.22 | 0.16829 | 4500 | 0.1461178
4934.63 | 0.169465 | 4500 | 0.1461178
4934.63 | 0.169465 | 4500 | 0.1461178
4934.63 | 0.169465 | 4511.538 | 0.1485203
4934.63 | 0.169465 | 4511.538 | 0.1485203
4952.15 | 0.170916 | 4523.077 | 0.1510928
4952.15 | 0.170916 | 4523.077 | 0.1510928
4952.15 | 0.170916 | 4523.077 | 0.1510928
4967.76 | 0.172209 | 4534.615 | 0.1538574
4967.76 | 0.172209 | 4534.615 | 0.1538574
4967.76 | 0.172209 | 4546.154 | 0.1568383
4967.76 | 0.172209 | 4546.154 | 0.1568383
4981.16 | 0.173324 | 4546.154 | 0.1568383
4981.16 | 0.173324 | 4557.692 | 0.1600591
4981.16 | 0.173324 | 4557.692 | 0.1600591
5000.15 | 0.174921 | 4569.231 | 0.1635384
5000.15 | 0.174921 | 4569.231 | 0.1635384
5000.15 | 0.174921 | 4569.231 | 0.1635384
5000.15 | 0.174921 | 4580.769 | 0.1672866
5013.85 | 0.176076 | 4580.769 | 0.1672866
5013.85 | 0.176076 | 4592.308 | 0.1716076
5013.85 | 0.176076 | 4592.308 | 0.1716076
5026.94 | 0.177161 | 4592.308 | 0.1716076
5026.94 | 0.177161 | 4603.846 | 0.1763976
5026.94 | 0.177161 | 4603.846 | 0.1763976
0 | 0 | 0 | 0
0 | 0 | 0 | 0
0 | 0 | 11.53846 | 0.0003798883
0 | 0 | 11.53846 | 0.0003798883
19.87 | 0.000587 | 23.07692 | 0.0007538001
19.87 | 0.000587 | 23.07692 | 0.0007538001
19.87 | 0.000587 | 34.61538 | 0.001121984
37.66 | 0.000814 | 34.61538 | 0.001121984
37.66 | 0.000814 | 46.15385 | 0.001484653
37.66 | 0.000814 | 46.15385 | 0.001484653
56.96 | 0.00107 | 57.69231 | 0.001842005
56.96 | 0.00107 | 57.69231 | 0.001842005
56.96 | 0.00107 | 69.23077 | 0.002194227
56.96 | 0.00107 | 69.23077 | 0.002194227
73.4 | 0.001246 | 80.76923 | 0.002541495
73.4 | 0.001246 | 80.76923 | 0.002541495
73.4 | 0.001246 | 92.30769 | 0.002883977
89.82 | 0.001464 | 103.8462 | 0.003221829
89.82 | 0.001464 | 103.8462 | 0.003221829
89.82 | 0.001464 | 115.3846 | 0.003555202
105.6 | 0.001658 | 115.3846 | 0.003555202
105.6 | 0.001658 | 126.9231 | 0.003884238
105.6 | 0.001658 | 126.9231 | 0.003884238
105.6 | 0.001658 | 138.4615 | 0.004209072
125.62 | 0.001936 | 138.4615 | 0.004209072
125.62 | 0.001936 | 150 | 0.004529833
125.62 | 0.001936 | 150 | 0.004529833
145.98 | 0.002204 | 161.5385 | 0.004846644
145.98 | 0.002204 | 161.5385 | 0.004846644
145.98 | 0.002204 | 173.0769 | 0.005159623
164.93 | 0.002452 | 173.0769 | 0.005159623
164.93 | 0.002452 | 184.6154 | 0.005468883
164.93 | 0.002452 | 184.6154 | 0.005468883
164.93 | 0.002452 | 196.1538 | 0.005774529
181.12 | 0.002648 | 207.6923 | 0.006076666
181.12 | 0.002648 | 207.6923 | 0.006076666
181.12 | 0.002648 | 219.2308 | 0.006375391
195.9 | 0.002865 | 219.2308 | 0.006375391
195.9 | 0.002865 | 230.7692 | 0.0066708
195.9 | 0.002865 | 230.7692 | 0.0066708
214.56 | 0.003121 | 242.3077 | 0.006962983
214.56 | 0.003121 | 242.3077 | 0.006962983
214.56 | 0.003121 | 253.8462 | 0.007252026
214.56 | 0.003121 | 253.8462 | 0.007252026
231.04 | 0.003336 | 265.3846 | 0.007538014
231.04 | 0.003336 | 265.3846 | 0.007538014
231.04 | 0.003336 | 276.9231 | 0.007821027
252.73 | 0.003628 | 276.9231 | 0.007821027
252.73 | 0.003628 | 288.4615 | 0.008101142
252.73 | 0.003628 | 300 | 0.008378434
269.52 | 0.003845 | 300 | 0.008378434
269.52 | 0.003845 | 311.5385 | 0.008652975
269.52 | 0.003845 | 311.5385 | 0.008652975
269.52 | 0.003845 | 323.0769 | 0.008924833
288.29 | 0.004129 | 323.0769 | 0.008924833
288.29 | 0.004129 | 334.6154 | 0.009194075
288.29 | 0.004129 | 334.6154 | 0.009194075
302.9 | 0.00434 | 346.1538 | 0.009460765
302.9 | 0.00434 | 346.1538 | 0.009460765
302.9 | 0.00434 | 357.6923 | 0.009724966
324.98 | 0.004623 | 357.6923 | 0.009724966
324.98 | 0.004623 | 369.2308 | 0.009986738
324.98 | 0.004623 | 369.2308 | 0.009986738
324.98 | 0.004623 | 380.7692 | 0.01024614
340.41 | 0.004848 | 380.7692 | 0.01024614
340.41 | 0.004848 | 392.3077 | 0.01050322
340.41 | 0.004848 | 403.8462 | 0.01075804
360.45 | 0.005123 | 403.8462 | 0.01075804
360.45 | 0.005123 | 415.3846 | 0.01101065
360.45 | 0.005123 | 415.3846 | 0.01101065
376.22 | 0.005352 | 426.9231 | 0.0112611
376.22 | 0.005352 | 426.9231 | 0.0112611
376.22 | 0.005352 | 438.4615 | 0.01150944
376.22 | 0.005352 | 438.4615 | 0.01150944
393.5 | 0.005563 | 450 | 0.01175572
393.5 | 0.005563 | 450 | 0.01175572
393.5 | 0.005563 | 461.5385 | 0.01199997
411.59 | 0.005836 | 461.5385 | 0.01199997
411.59 | 0.005836 | 473.0769 | 0.01224225
411.59 | 0.005836 | 473.0769 | 0.01224225
434.85 | 0.006142 | 484.6154 | 0.0124826
434.85 | 0.006142 | 496.1538 | 0.01272106
434.85 | 0.006142 | 496.1538 | 0.01272106
434.85 | 0.006142 | 507.6923 | 0.01295766
456.63 | 0.006453 | 507.6923 | 0.01295766
456.63 | 0.006453 | 519.2308 | 0.01319246
456.63 | 0.006453 | 519.2308 | 0.01319246
474.04 | 0.006697 | 530.7692 | 0.01342548
474.04 | 0.006697 | 530.7692 | 0.01342548
474.04 | 0.006697 | 542.3077 | 0.01365676
492.98 | 0.006965 | 542.3077 | 0.01365676
492.98 | 0.006965 | 553.8462 | 0.01388634
492.98 | 0.006965 | 553.8462 | 0.01388634
492.98 | 0.006965 | 565.3846 | 0.01411426
506.71 | 0.007172 | 565.3846 | 0.01411426
506.71 | 0.007172 | 576.9231 | 0.01434055
506.71 | 0.007172 | 576.9231 | 0.01434055
525.05 | 0.007423 | 588.4615 | 0.01456523
525.05 | 0.007423 | 600 | 0.01478835
525.05 | 0.007423 | 600 | 0.01478835
541.57 | 0.00767 | 611.5385 | 0.01500993
541.57 | 0.00767 | 611.5385 | 0.01500993
541.57 | 0.00767 | 623.0769 | 0.01523001
541.57 | 0.00767 | 623.0769 | 0.01523001
560.87 | 0.00794 | 634.6154 | 0.01544861
560.87 | 0.00794 | 634.6154 | 0.01544861
560.87 | 0.00794 | 646.1538 | 0.01566576
575.87 | 0.008156 | 646.1538 | 0.01566576
575.87 | 0.008156 | 657.6923 | 0.01588149
575.87 | 0.008156 | 657.6923 | 0.01588149
594.19 | 0.008421 | 669.2308 | 0.01609583
594.19 | 0.008421 | 669.2308 | 0.01609583
594.19 | 0.008421 | 680.7692 | 0.0163088
594.19 | 0.008421 | 692.3077 | 0.01652043
611.75 | 0.008679 | 692.3077 | 0.01652043
611.75 | 0.008679 | 703.8462 | 0.01673075
611.75 | 0.008679 | 703.8462 | 0.01673075
627.77 | 0.008906 | 715.3846 | 0.01693978
627.77 | 0.008906 | 715.3846 | 0.01693978
627.77 | 0.008906 | 726.9231 | 0.01714753
648.59 | 0.009219 | 726.9231 | 0.01714753
648.59 | 0.009219 | 738.4615 | 0.01735405
648.59 | 0.009219 | 738.4615 | 0.01735405
648.59 | 0.009219 | 750 | 0.01755934
666.02 | 0.009478 | 750 | 0.01755934
666.02 | 0.009478 | 761.5385 | 0.01776344
666.02 | 0.009478 | 761.5385 | 0.01776344
685.06 | 0.009761 | 773.0769 | 0.01796636
685.06 | 0.009761 | 773.0769 | 0.01796636
685.06 | 0.009761 | 784.6154 | 0.01816812
703.65 | 0.010052 | 796.1538 | 0.01836875
703.65 | 0.010052 | 796.1538 | 0.01836875
703.65 | 0.010052 | 807.6923 | 0.01856827
703.65 | 0.010052 | 807.6923 | 0.01856827
720.2 | 0.010299 | 819.2308 | 0.01876669
720.2 | 0.010299 | 819.2308 | 0.01876669
720.2 | 0.010299 | 830.7692 | 0.01896404
739.27 | 0.01059 | 830.7692 | 0.01896404
739.27 | 0.01059 | 842.3077 | 0.01916033
739.27 | 0.01059 | 842.3077 | 0.01916033
760.63 | 0.010881 | 853.8462 | 0.01935558
760.63 | 0.010881 | 853.8462 | 0.01935558
760.63 | 0.010881 | 865.3846 | 0.01954981
760.63 | 0.010881 | 865.3846 | 0.01954981
777.58 | 0.011155 | 876.9231 | 0.01974304
777.58 | 0.011155 | 876.9231 | 0.01974304
777.58 | 0.011155 | 888.4615 | 0.01993529
792.8 | 0.011369 | 900 | 0.02012657
792.8 | 0.011369 | 900 | 0.02012657
792.8 | 0.011369 | 911.5385 | 0.02031689
810.45 | 0.011651 | 911.5385 | 0.02031689
810.45 | 0.011651 | 923.0769 | 0.02050628
810.45 | 0.011651 | 923.0769 | 0.02050628
810.45 | 0.011651 | 934.6154 | 0.02069476
827.39 | 0.011908 | 934.6154 | 0.02069476
827.39 | 0.011908 | 946.1538 | 0.02088233
827.39 | 0.011908 | 946.1538 | 0.02088233
849.23 | 0.012254 | 957.6923 | 0.02106901
849.23 | 0.012254 | 957.6923 | 0.02106901
849.23 | 0.012254 | 969.2308 | 0.02125482
866.76 | 0.012514 | 969.2308 | 0.02125482
866.76 | 0.012514 | 980.7692 | 0.02143977
866.76 | 0.012514 | 992.3077 | 0.02162388
866.76 | 0.012514 | 992.3077 | 0.02162388
888.3 | 0.012825 | 1003.846 | 0.02180716
888.3 | 0.012825 | 1003.846 | 0.02180716
888.3 | 0.012825 | 1015.385 | 0.02198962
910.38 | 0.013179 | 1015.385 | 0.02198962
910.38 | 0.013179 | 1026.923 | 0.02217128
910.38 | 0.013179 | 1026.923 | 0.02217128
927.13 | 0.013447 | 1038.462 | 0.02235214
927.13 | 0.013447 | 1038.462 | 0.02235214
927.13 | 0.013447 | 1050 | 0.02253224
927.13 | 0.013447 | 1050 | 0.02253224
943.03 | 0.013704 | 1061.538 | 0.02271157
943.03 | 0.013704 | 1061.538 | 0.02271157
943.03 | 0.013704 | 1073.077 | 0.02289014
961.55 | 0.013994 | 1073.077 | 0.02289014
961.55 | 0.013994 | 1084.615 | 0.02306798
961.55 | 0.013994 | 1096.154 | 0.0232451
980.86 | 0.014286 | 1096.154 | 0.0232451
980.86 | 0.014286 | 1107.692 | 0.0234215
980.86 | 0.014286 | 1107.692 | 0.0234215
980.86 | 0.014286 | 1119.231 | 0.02359719
997.84 | 0.014572 | 1119.231 | 0.02359719
997.84 | 0.014572 | 1130.769 | 0.0237722
997.84 | 0.014572 | 1130.769 | 0.0237722
1017.2 | 0.01486 | 1142.308 | 0.02394652
1017.2 | 0.01486 | 1142.308 | 0.02394652
1017.2 | 0.01486 | 1153.846 | 0.02412017
1032.28 | 0.015105 | 1153.846 | 0.02412017
1032.28 | 0.015105 | 1165.385 | 0.02429317
1032.28 | 0.015105 | 1165.385 | 0.02429317
1032.28 | 0.015105 | 1176.923 | 0.02446552
1049.28 | 0.015372 | 1188.462 | 0.02463723
1049.28 | 0.015372 | 1188.462 | 0.02463723
1049.28 | 0.015372 | 1200 | 0.02480831
1065 | 0.015623 | 1200 | 0.02480831
1065 | 0.015623 | 1211.538 | 0.02497878
1065 | 0.015623 | 1211.538 | 0.02497878
1087.14 | 0.015979 | 1223.077 | 0.02514864
1087.14 | 0.015979 | 1223.077 | 0.02514864
1087.14 | 0.015979 | 1234.615 | 0.0253179
1087.14 | 0.015979 | 1234.615 | 0.0253179
1103.24 | 0.016245 | 1246.154 | 0.02548658
1103.24 | 0.016245 | 1246.154 | 0.02548658
1103.24 | 0.016245 | 1257.692 | 0.02565468
1121.2 | 0.016537 | 1257.692 | 0.02565468
1121.2 | 0.016537 | 1269.231 | 0.0258222
1121.2 | 0.016537 | 1269.231 | 0.0258222
1137.75 | 0.016786 | 1280.769 | 0.02598917
1137.75 | 0.016786 | 1292.308 | 0.02615559
1137.75 | 0.016786 | 1292.308 | 0.02615559
1137.75 | 0.016786 | 1303.846 | 0.02632147
1156.44 | 0.017101 | 1303.846 | 0.02632147
1156.44 | 0.017101 | 1315.385 | 0.02648681
1156.44 | 0.017101 | 1315.385 | 0.02648681
1175.14 | 0.017404 | 1326.923 | 0.02665163
1175.14 | 0.017404 | 1326.923 | 0.02665163
1175.14 | 0.017404 | 1338.462 | 0.02681594
1193.06 | 0.017695 | 1338.462 | 0.02681594
1193.06 | 0.017695 | 1350 | 0.02697973
1193.06 | 0.017695 | 1350 | 0.02697973
1193.06 | 0.017695 | 1361.538 | 0.02714303
1210.01 | 0.01797 | 1361.538 | 0.02714303
1210.01 | 0.01797 | 1373.077 | 0.02730584
1210.01 | 0.01797 | 1384.615 | 0.02746816
1227.63 | 0.018251 | 1384.615 | 0.02746816
1227.63 | 0.018251 | 1396.154 | 0.02763
1227.63 | 0.018251 | 1396.154 | 0.02763
1247.52 | 0.018575 | 1407.692 | 0.02779138
1247.52 | 0.018575 | 1407.692 | 0.02779138
1247.52 | 0.018575 | 1419.231 | 0.02795229
1247.52 | 0.018575 | 1419.231 | 0.02795229
1264.86 | 0.018859 | 1430.769 | 0.02811276
1264.86 | 0.018859 | 1430.769 | 0.02811276
1264.86 | 0.018859 | 1442.308 | 0.02827277
1280.47 | 0.019094 | 1442.308 | 0.02827277
1280.47 | 0.019094 | 1453.846 | 0.02843235
1280.47 | 0.019094 | 1453.846 | 0.02843235
1298.83 | 0.019414 | 1465.385 | 0.02859149
1298.83 | 0.019414 | 1465.385 | 0.02859149
1298.83 | 0.019414 | 1476.923 | 0.02875021
1298.83 | 0.019414 | 1488.462 | 0.02890851
1318.45 | 0.01973 | 1488.462 | 0.02890851
1318.45 | 0.01973 | 1500 | 0.0290664
1318.45 | 0.01973 | 1500 | 0.0290664
1337.7 | 0.02005 | 1511.538 | 0.02922389
1337.7 | 0.02005 | 1511.538 | 0.02922389
1337.7 | 0.02005 | 1523.077 | 0.02938098
1354.11 | 0.020318 | 1523.077 | 0.02938098
1354.11 | 0.020318 | 1534.615 | 0.02953767
1354.11 | 0.020318 | 1534.615 | 0.02953767
1354.11 | 0.020318 | 1546.154 | 0.02969399
1369.44 | 0.020577 | 1546.154 | 0.02969399
1369.44 | 0.020577 | 1557.692 | 0.02984992
1369.44 | 0.020577 | 1557.692 | 0.02984992
1386.91 | 0.020872 | 1569.231 | 0.03000548
1386.91 | 0.020872 | 1569.231 | 0.03000548
1386.91 | 0.020872 | 1580.769 | 0.03016067
1402.86 | 0.021136 | 1592.308 | 0.03031551
1402.86 | 0.021136 | 1592.308 | 0.03031551
1402.86 | 0.021136 | 1603.846 | 0.03046999
1402.86 | 0.021136 | 1603.846 | 0.03046999
1424.87 | 0.021485 | 1615.385 | 0.03062412
1424.87 | 0.021485 | 1615.385 | 0.03062412
1424.87 | 0.021485 | 1626.923 | 0.03077792
1440.87 | 0.021765 | 1626.923 | 0.03077792
1440.87 | 0.021765 | 1638.462 | 0.03093137
1440.87 | 0.021765 | 1638.462 | 0.03093137
1453.03 | 0.02197 | 1650 | 0.0310845
1453.03 | 0.02197 | 1650 | 0.0310845
1453.03 | 0.02197 | 1661.538 | 0.0312373
1453.03 | 0.02197 | 1661.538 | 0.0312373
1472.22 | 0.022283 | 1673.077 | 0.03138978
1472.22 | 0.022283 | 1684.615 | 0.03154195
1472.22 | 0.022283 | 1684.615 | 0.03154195
1487.35 | 0.022524 | 1696.154 | 0.03169381
1487.35 | 0.022524 | 1696.154 | 0.03169381
1487.35 | 0.022524 | 1707.692 | 0.03184537
1505.76 | 0.022846 | 1707.692 | 0.03184537
1505.76 | 0.022846 | 1719.231 | 0.03199663
1505.76 | 0.022846 | 1719.231 | 0.03199663
1505.76 | 0.022846 | 1730.769 | 0.03214761
1520.27 | 0.023103 | 1730.769 | 0.03214761
1520.27 | 0.023103 | 1742.308 | 0.03229829
1520.27 | 0.023103 | 1742.308 | 0.03229829
1538.99 | 0.023429 | 1753.846 | 0.0324487
1538.99 | 0.023429 | 1753.846 | 0.0324487
1538.99 | 0.023429 | 1765.385 | 0.03259882
1556.46 | 0.023712 | 1765.385 | 0.03259882
1556.46 | 0.023712 | 1776.923 | 0.03274868
1556.46 | 0.023712 | 1788.462 | 0.03289828
1556.46 | 0.023712 | 1788.462 | 0.03289828
1575.5 | 0.024042 | 1800 | 0.03304761
1575.5 | 0.024042 | 1800 | 0.03304761
1575.5 | 0.024042 | 1811.538 | 0.03319668
1594.27 | 0.024351 | 1811.538 | 0.03319668
1594.27 | 0.024351 | 1823.077 | 0.03334551
1594.27 | 0.024351 | 1823.077 | 0.03334551
1610.82 | 0.02464 | 1834.615 | 0.03349409
1610.82 | 0.02464 | 1834.615 | 0.03349409
1610.82 | 0.02464 | 1846.154 | 0.03364243
1610.82 | 0.02464 | 1846.154 | 0.03364243
1634.13 | 0.025042 | 1857.692 | 0.03379054
1634.13 | 0.025042 | 1857.692 | 0.03379054
1634.13 | 0.025042 | 1869.231 | 0.03393841
1648.57 | 0.025286 | 1880.769 | 0.03408606
1648.57 | 0.025286 | 1880.769 | 0.03408606
1648.57 | 0.025286 | 1892.308 | 0.03423348
1666.6 | 0.025602 | 1892.308 | 0.03423348
1666.6 | 0.025602 | 1903.846 | 0.03438069
1666.6 | 0.025602 | 1903.846 | 0.03438069
1666.6 | 0.025602 | 1915.385 | 0.03452769
1683.2 | 0.025884 | 1915.385 | 0.03452769
1683.2 | 0.025884 | 1926.923 | 0.03467448
1683.2 | 0.025884 | 1926.923 | 0.03467448
1701.37 | 0.026197 | 1938.462 | 0.03482106
1701.37 | 0.026197 | 1938.462 | 0.03482106
1701.37 | 0.026197 | 1950 | 0.03496745
1718.21 | 0.026492 | 1950 | 0.03496745
1718.21 | 0.026492 | 1961.538 | 0.03511364
1718.21 | 0.026492 | 1961.538 | 0.03511364
1718.21 | 0.026492 | 1973.077 | 0.03525964
1739.5 | 0.026863 | 1984.615 | 0.03540545
1739.5 | 0.026863 | 1984.615 | 0.03540545
1739.5 | 0.026863 | 1996.154 | 0.03555109
1758.19 | 0.027179 | 1996.154 | 0.03555109
1758.19 | 0.027179 | 2007.692 | 0.03569654
1758.19 | 0.027179 | 2007.692 | 0.03569654
1777.03 | 0.027518 | 2019.231 | 0.03584183
1777.03 | 0.027518 | 2019.231 | 0.03584183
1777.03 | 0.027518 | 2030.769 | 0.03598694
1777.03 | 0.027518 | 2030.769 | 0.03598694
1795.23 | 0.027823 | 2042.308 | 0.0361319
1795.23 | 0.027823 | 2042.308 | 0.0361319
1795.23 | 0.027823 | 2053.846 | 0.03627669
1811.28 | 0.028117 | 2053.846 | 0.03627669
1811.28 | 0.028117 | 2065.385 | 0.03642132
1811.28 | 0.028117 | 2076.923 | 0.0365658
1831.69 | 0.028461 | 2076.923 | 0.0365658
1831.69 | 0.028461 | 2088.462 | 0.03671014
1831.69 | 0.028461 | 2088.462 | 0.03671014
1831.69 | 0.028461 | 2100 | 0.03685433
1846.64 | 0.028728 | 2100 | 0.03685433
1846.64 | 0.028728 | 2111.538 | 0.03699839
1846.64 | 0.028728 | 2111.538 | 0.03699839
1864.74 | 0.029053 | 2123.077 | 0.0371423
1864.74 | 0.029053 | 2123.077 | 0.0371423
1864.74 | 0.029053 | 2134.615 | 0.03728609
1878.6 | 0.029299 | 2134.615 | 0.03728609
1878.6 | 0.029299 | 2146.154 | 0.03742975
1878.6 | 0.029299 | 2146.154 | 0.03742975
1878.6 | 0.029299 | 2157.692 | 0.03757328
1899.04 | 0.029667 | 2157.692 | 0.03757328
1899.04 | 0.029667 | 2169.231 | 0.0377167
1899.04 | 0.029667 | 2180.769 | 0.03786
1917.05 | 0.029999 | 2180.769 | 0.03786
1917.05 | 0.029999 | 2192.308 | 0.03800318
1917.05 | 0.029999 | 2192.308 | 0.03800318
1937.27 | 0.03034 | 2203.846 | 0.03814626
1937.27 | 0.03034 | 2203.846 | 0.03814626
1937.27 | 0.03034 | 2215.385 | 0.03828924
1937.27 | 0.03034 | 2215.385 | 0.03828924
1955.17 | 0.030674 | 2226.923 | 0.03843212
1955.17 | 0.030674 | 2226.923 | 0.03843212
1955.17 | 0.030674 | 2238.462 | 0.0385749
1975.58 | 0.031037 | 2238.462 | 0.0385749
1975.58 | 0.031037 | 2250 | 0.03871758
1975.58 | 0.031037 | 2250 | 0.03871758
1994.77 | 0.031393 | 2261.538 | 0.03886018
1994.77 | 0.031393 | 2273.077 | 0.03900269
1994.77 | 0.031393 | 2273.077 | 0.03900269
1994.77 | 0.031393 | 2284.615 | 0.03914513
2015.39 | 0.031746 | 2284.615 | 0.03914513
2015.39 | 0.031746 | 2296.154 | 0.03928748
2015.39 | 0.031746 | 2296.154 | 0.03928748
2037.21 | 0.032157 | 2307.692 | 0.03942976
2037.21 | 0.032157 | 2307.692 | 0.03942976
2037.21 | 0.032157 | 2319.231 | 0.03957197
2058.69 | 0.03254 | 2319.231 | 0.03957197
2058.69 | 0.03254 | 2330.769 | 0.03971412
2058.69 | 0.03254 | 2330.769 | 0.03971412
2058.69 | 0.03254 | 2342.308 | 0.0398562
2078.68 | 0.032907 | 2342.308 | 0.0398562
2078.68 | 0.032907 | 2353.846 | 0.03999822
2078.68 | 0.032907 | 2353.846 | 0.03999822
2099.23 | 0.033281 | 2365.385 | 0.04014019
2099.23 | 0.033281 | 2376.923 | 0.04028211
2099.23 | 0.033281 | 2376.923 | 0.04028211
2119.34 | 0.033644 | 2388.462 | 0.04042398
2119.34 | 0.033644 | 2388.462 | 0.04042398
2119.34 | 0.033644 | 2400 | 0.0405658
2119.34 | 0.033644 | 2400 | 0.0405658
2136.56 | 0.033973 | 2411.538 | 0.04070758
2136.56 | 0.033973 | 2411.538 | 0.04070758
2136.56 | 0.033973 | 2423.077 | 0.04084933
2156.46 | 0.03431 | 2423.077 | 0.04084933
2156.46 | 0.03431 | 2434.615 | 0.04099104
2156.46 | 0.03431 | 2434.615 | 0.04099104
2171.7 | 0.034615 | 2446.154 | 0.04113272
2171.7 | 0.034615 | 2446.154 | 0.04113272
2171.7 | 0.034615 | 2457.692 | 0.04127438
2171.7 | 0.034615 | 2457.692 | 0.04127438
2189.03 | 0.034946 | 2469.231 | 0.04141602
2189.03 | 0.034946 | 2480.769 | 0.04155763
2189.03 | 0.034946 | 2480.769 | 0.04155763
2209.57 | 0.035319 | 2492.308 | 0.04169923
2209.57 | 0.035319 | 2492.308 | 0.04169923
2209.57 | 0.035319 | 2503.846 | 0.04184082
2225.22 | 0.035599 | 2503.846 | 0.04184082
2225.22 | 0.035599 | 2515.385 | 0.0419824
2225.22 | 0.035599 | 2515.385 | 0.0419824
2225.22 | 0.035599 | 2526.923 | 0.04212397
2242.56 | 0.035934 | 2526.923 | 0.04212397
2242.56 | 0.035934 | 2538.462 | 0.04226554
2242.56 | 0.035934 | 2538.462 | 0.04226554
2261.46 | 0.036293 | 2550 | 0.04240712
2261.46 | 0.036293 | 2550 | 0.04240712
2261.46 | 0.036293 | 2561.538 | 0.0425487
2283.12 | 0.0367 | 2573.077 | 0.04269029
2283.12 | 0.0367 | 2573.077 | 0.04269029
2283.12 | 0.0367 | 2584.615 | 0.0428319
2283.12 | 0.0367 | 2584.615 | 0.0428319
2300.69 | 0.037039 | 2596.154 | 0.04297352
2300.69 | 0.037039 | 2596.154 | 0.04297352
2300.69 | 0.037039 | 2607.692 | 0.04311516
2319.91 | 0.037388 | 2607.692 | 0.04311516
2319.91 | 0.037388 | 2619.231 | 0.04325682
2319.91 | 0.037388 | 2619.231 | 0.04325682
2336.41 | 0.037718 | 2630.769 | 0.04339851
2336.41 | 0.037718 | 2630.769 | 0.04339851
2336.41 | 0.037718 | 2642.308 | 0.04354024
2336.41 | 0.037718 | 2642.308 | 0.04354024
2355.45 | 0.038091 | 2653.846 | 0.04368199
2355.45 | 0.038091 | 2653.846 | 0.04368199
2355.45 | 0.038091 | 2665.385 | 0.04382379
2370.25 | 0.03837 | 2676.923 | 0.04396562
2370.25 | 0.03837 | 2676.923 | 0.04396562
2370.25 | 0.03837 | 2688.462 | 0.0441075
2385.27 | 0.038657 | 2688.462 | 0.0441075
2385.27 | 0.038657 | 2700 | 0.04424943
2385.27 | 0.038657 | 2700 | 0.04424943
2385.27 | 0.038657 | 2711.538 | 0.04439142
2401.65 | 0.038972 | 2711.538 | 0.04439142
2401.65 | 0.038972 | 2723.077 | 0.04453345
2401.65 | 0.038972 | 2723.077 | 0.04453345
2416.6 | 0.039256 | 2734.615 | 0.04467555
2416.6 | 0.039256 | 2734.615 | 0.04467555
2416.6 | 0.039256 | 2746.154 | 0.04481771
2438.58 | 0.039685 | 2746.154 | 0.04481771
2438.58 | 0.039685 | 2757.692 | 0.04495994
2438.58 | 0.039685 | 2769.231 | 0.04510224
2438.58 | 0.039685 | 2769.231 | 0.04510224
2453.19 | 0.03999 | 2780.769 | 0.04524461
2453.19 | 0.03999 | 2780.769 | 0.04524461
2453.19 | 0.03999 | 2792.308 | 0.04538705
2472.57 | 0.040372 | 2792.308 | 0.04538705
2472.57 | 0.040372 | 2803.846 | 0.04552958
2472.57 | 0.040372 | 2803.846 | 0.04552958
2491.35 | 0.040716 | 2815.385 | 0.0456722
2491.35 | 0.040716 | 2815.385 | 0.0456722
2491.35 | 0.040716 | 2826.923 | 0.0458149
2491.35 | 0.040716 | 2826.923 | 0.0458149
2510.11 | 0.041107 | 2838.462 | 0.04595769
2510.11 | 0.041107 | 2838.462 | 0.04595769
2510.11 | 0.041107 | 2850 | 0.04610058
2525.81 | 0.041416 | 2850 | 0.04610058
2525.81 | 0.041416 | 2861.538 | 0.04624357
2525.81 | 0.041416 | 2873.077 | 0.04638666
2546.15 | 0.041814 | 2873.077 | 0.04638666
2546.15 | 0.041814 | 2884.615 | 0.04652986
2546.15 | 0.041814 | 2884.615 | 0.04652986
2546.15 | 0.041814 | 2896.154 | 0.04667317
2560.33 | 0.04211 | 2896.154 | 0.04667317
2560.33 | 0.04211 | 2907.692 | 0.0468166
2560.33 | 0.04211 | 2907.692 | 0.0468166
2575.96 | 0.042416 | 2919.231 | 0.04696014
2575.96 | 0.042416 | 2919.231 | 0.04696014
2575.96 | 0.042416 | 2930.769 | 0.0471038
2592.7 | 0.042736 | 2930.769 | 0.0471038
2592.7 | 0.042736 | 2942.308 | 0.04724759
2592.7 | 0.042736 | 2942.308 | 0.04724759
2592.7 | 0.042736 | 2953.846 | 0.04739151
2612.39 | 0.04315 | 2965.385 | 0.04753556
2612.39 | 0.04315 | 2965.385 | 0.04753556
2612.39 | 0.04315 | 2976.923 | 0.04767975
2635.23 | 0.043614 | 2976.923 | 0.04767975
2635.23 | 0.043614 | 2988.462 | 0.04782407
2635.23 | 0.043614 | 2988.462 | 0.04782407
2651.83 | 0.043932 | 3000 | 0.04796855
2651.83 | 0.043932 | 3000 | 0.04796855
2651.83 | 0.043932 | 3011.538 | 0.04811317
2651.83 | 0.043932 | 3011.538 | 0.04811317
2667.07 | 0.044276 | 3023.077 | 0.04825794
2667.07 | 0.044276 | 3023.077 | 0.04825794
2667.07 | 0.044276 | 3034.615 | 0.04840288
2687.91 | 0.044701 | 3034.615 | 0.04840288
2687.91 | 0.044701 | 3046.154 | 0.04854797
2687.91 | 0.044701 | 3046.154 | 0.04854797
2709.41 | 0.045137 | 3057.692 | 0.04869322
2709.41 | 0.045137 | 3069.231 | 0.04883864
2709.41 | 0.045137 | 3069.231 | 0.04883864
2709.41 | 0.045137 | 3080.769 | 0.04898424
2722.53 | 0.045416 | 3080.769 | 0.04898424
2722.53 | 0.045416 | 3092.308 | 0.04913001
2722.53 | 0.045416 | 3092.308 | 0.04913001
2741.32 | 0.045792 | 3103.846 | 0.04927597
2741.32 | 0.045792 | 3103.846 | 0.04927597
2741.32 | 0.045792 | 3115.385 | 0.0494221
2757.68 | 0.046242 | 3115.385 | 0.0494221
2757.68 | 0.046242 | 3126.923 | 0.04956843
2757.68 | 0.046242 | 3126.923 | 0.04956843
2757.68 | 0.046242 | 3138.462 | 0.04971495
2774.31 | 0.046615 | 3138.462 | 0.04971495
2774.31 | 0.046615 | 3150 | 0.04986166
2774.31 | 0.046615 | 3150 | 0.04986166
2791 | 0.046953 | 3161.538 | 0.05000858
2791 | 0.046953 | 3173.077 | 0.0501557
2791 | 0.046953 | 3173.077 | 0.0501557
2809.82 | 0.047366 | 3184.615 | 0.05030303
2809.82 | 0.047366 | 3184.615 | 0.05030303
2809.82 | 0.047366 | 3196.154 | 0.05045058
2809.82 | 0.047366 | 3196.154 | 0.05045058
2829.32 | 0.047779 | 3207.692 | 0.05059834
2829.32 | 0.047779 | 3207.692 | 0.05059834
2829.32 | 0.047779 | 3219.231 | 0.05074632
2848.82 | 0.048185 | 3219.231 | 0.05074632
2848.82 | 0.048185 | 3230.769 | 0.05089454
2848.82 | 0.048185 | 3230.769 | 0.05089454
2865.37 | 0.048538 | 3242.308 | 0.05104298
2865.37 | 0.048538 | 3242.308 | 0.05104298
2865.37 | 0.048538 | 3253.846 | 0.05119166
2865.37 | 0.048538 | 3265.385 | 0.05134058
2880.56 | 0.048857 | 3265.385 | 0.05134058
2880.56 | 0.048857 | 3276.923 | 0.05148974
2880.56 | 0.048857 | 3276.923 | 0.05148974
2900.04 | 0.049282 | 3288.462 | 0.05163915
2900.04 | 0.049282 | 3288.462 | 0.05163915
2900.04 | 0.049282 | 3300 | 0.05178882
2920.41 | 0.049716 | 3300 | 0.05178882
2920.41 | 0.049716 | 3311.538 | 0.05193874
2920.41 | 0.049716 | 3311.538 | 0.05193874
2920.41 | 0.049716 | 3323.077 | 0.05208893
2937.72 | 0.050096 | 3323.077 | 0.05208893
2937.72 | 0.050096 | 3334.615 | 0.05223939
2937.72 | 0.050096 | 3334.615 | 0.05223939
2956.45 | 0.050512 | 3346.154 | 0.05239012
2956.45 | 0.050512 | 3346.154 | 0.05239012
2956.45 | 0.050512 | 3357.692 | 0.05254112
2972.04 | 0.050853 | 3369.231 | 0.05269241
2972.04 | 0.050853 | 3369.231 | 0.05269241
2972.04 | 0.050853 | 3380.769 | 0.05284399
2972.04 | 0.050853 | 3380.769 | 0.05284399
2990.65 | 0.051407 | 3392.308 | 0.05299585
2990.65 | 0.051407 | 3392.308 | 0.05299585
2990.65 | 0.051407 | 3403.846 | 0.05314802
3002.7 | 0.051672 | 3403.846 | 0.05314802
3002.7 | 0.051672 | 3415.385 | 0.05330048
3002.7 | 0.051672 | 3415.385 | 0.05330048
3023.8 | 0.052196 | 3426.923 | 0.05345325
3023.8 | 0.052196 | 3426.923 | 0.05345325
3023.8 | 0.052196 | 3438.462 | 0.05360634
3023.8 | 0.052196 | 3438.462 | 0.05360634
3043.66 | 0.052621 | 3450 | 0.05375974
3043.66 | 0.052621 | 3461.538 | 0.05391346
3043.66 | 0.052621 | 3461.538 | 0.05391346
3063.96 | 0.05318 | 3473.077 | 0.05406752
3063.96 | 0.05318 | 3473.077 | 0.05406752
3063.96 | 0.05318 | 3484.615 | 0.0542219
3081.98 | 0.053594 | 3484.615 | 0.0542219
3081.98 | 0.053594 | 3496.154 | 0.05437663
3081.98 | 0.053594 | 3496.154 | 0.05437663
3081.98 | 0.053594 | 3507.692 | 0.05453169
3104.35 | 0.054111 | 3507.692 | 0.05453169
3104.35 | 0.054111 | 3519.231 | 0.05468711
3104.35 | 0.054111 | 3519.231 | 0.05468711
3121.62 | 0.054501 | 3530.769 | 0.05484288
3121.62 | 0.054501 | 3530.769 | 0.05484288
3121.62 | 0.054501 | 3542.308 | 0.05499901
3136.22 | 0.054829 | 3542.308 | 0.05499901
3136.22 | 0.054829 | 3553.846 | 0.05515551
3136.22 | 0.054829 | 3565.385 | 0.05531238
3136.22 | 0.054829 | 3565.385 | 0.05531238
3154.77 | 0.055254 | 3576.923 | 0.05546963
3154.77 | 0.055254 | 3576.923 | 0.05546963
3154.77 | 0.055254 | 3588.462 | 0.05562726
3172.95 | 0.055664 | 3588.462 | 0.05562726
3172.95 | 0.055664 | 3600 | 0.05578528
3172.95 | 0.055664 | 3600 | 0.05578528
3192.59 | 0.056123 | 3611.538 | 0.0559437
3192.59 | 0.056123 | 3611.538 | 0.0559437
3192.59 | 0.056123 | 3623.077 | 0.05610252
3192.59 | 0.056123 | 3623.077 | 0.05610252
3206.97 | 0.056454 | 3634.615 | 0.05626175
3206.97 | 0.056454 | 3634.615 | 0.05626175
3206.97 | 0.056454 | 3646.154 | 0.05642139
3228.21 | 0.056935 | 3657.692 | 0.05658145
3228.21 | 0.056935 | 3657.692 | 0.05658145
3228.21 | 0.056935 | 3669.231 | 0.05674194
3245.61 | 0.057356 | 3669.231 | 0.05674194
3245.61 | 0.057356 | 3680.769 | 0.05690286
3245.61 | 0.057356 | 3680.769 | 0.05690286
3245.61 | 0.057356 | 3692.308 | 0.05706422
3263.16 | 0.057776 | 3692.308 | 0.05706422
3263.16 | 0.057776 | 3703.846 | 0.05722602
3263.16 | 0.057776 | 3703.846 | 0.05722602
3282.44 | 0.058246 | 3715.385 | 0.05738828
3282.44 | 0.058246 | 3715.385 | 0.05738828
3282.44 | 0.058246 | 3726.923 | 0.057551
3301.57 | 0.058689 | 3726.923 | 0.057551
3301.57 | 0.058689 | 3738.462 | 0.05771419
3301.57 | 0.058689 | 3738.462 | 0.05771419
3301.57 | 0.058689 | 3750 | 0.05787785
3322.16 | 0.059169 | 3761.538 | 0.05804199
3322.16 | 0.059169 | 3761.538 | 0.05804199
3322.16 | 0.059169 | 3773.077 | 0.05820662
3342.78 | 0.059675 | 3773.077 | 0.05820662
3342.78 | 0.059675 | 3784.615 | 0.05837175
3342.78 | 0.059675 | 3784.615 | 0.05837175
3361.8 | 0.060124 | 3796.154 | 0.05853737
3361.8 | 0.060124 | 3796.154 | 0.05853737
3361.8 | 0.060124 | 3807.692 | 0.05870351
3361.8 | 0.060124 | 3807.692 | 0.05870351
3378.37 | 0.06053 | 3819.231 | 0.05887016
3378.37 | 0.06053 | 3819.231 | 0.05887016
3378.37 | 0.06053 | 3830.769 | 0.05903734
3403.7 | 0.061142 | 3830.769 | 0.05903734
3403.7 | 0.061142 | 3842.308 | 0.05920505
3403.7 | 0.061142 | 3842.308 | 0.05920505
3423 | 0.061618 | 3853.846 | 0.05937329
3423 | 0.061618 | 3865.385 | 0.05954209
3423 | 0.061618 | 3865.385 | 0.05954209
3423 | 0.061618 | 3876.923 | 0.05971143
3442.65 | 0.062114 | 3876.923 | 0.05971143
3442.65 | 0.062114 | 3888.462 | 0.05988134
3442.65 | 0.062114 | 3888.462 | 0.05988134
3461.06 | 0.062558 | 3900 | 0.06005182
3461.06 | 0.062558 | 3900 | 0.06005182
3461.06 | 0.062558 | 3911.538 | 0.06022287
3480.76 | 0.063058 | 3911.538 | 0.06022287
3480.76 | 0.063058 | 3923.077 | 0.06039452
3480.76 | 0.063058 | 3923.077 | 0.06039452
3480.76 | 0.063058 | 3934.615 | 0.06056675
3500 | 0.063553 | 3934.615 | 0.06056675
3500 | 0.063553 | 3946.154 | 0.06073959
3500 | 0.063553 | 3957.692 | 0.06091304
3519.58 | 0.064057 | 3957.692 | 0.06091304
3519.58 | 0.064057 | 3969.231 | 0.06108711
3519.58 | 0.064057 | 3969.231 | 0.06108711
3541.71 | 0.06463 | 3980.769 | 0.06126181
3541.71 | 0.06463 | 3980.769 | 0.06126181
3541.71 | 0.06463 | 3992.308 | 0.06143715
3541.71 | 0.06463 | 3992.308 | 0.06143715
3560.51 | 0.065098 | 4003.846 | 0.06161313
3560.51 | 0.065098 | 4003.846 | 0.06161313
3560.51 | 0.065098 | 4015.385 | 0.06178977
3579.53 | 0.0656 | 4015.385 | 0.06178977
3579.53 | 0.0656 | 4026.923 | 0.06196708
3579.53 | 0.0656 | 4026.923 | 0.06196708
3597.56 | 0.066078 | 4038.462 | 0.06214505
3597.56 | 0.066078 | 4038.462 | 0.06214505
3597.56 | 0.066078 | 4050 | 0.06232372
3597.56 | 0.066078 | 4061.538 | 0.06250308
3617.1 | 0.066595 | 4061.538 | 0.06250308
3617.1 | 0.066595 | 4073.077 | 0.06268314
3617.1 | 0.066595 | 4073.077 | 0.06268314
3630.45 | 0.066943 | 4084.615 | 0.06286391
3630.45 | 0.066943 | 4084.615 | 0.06286391
3630.45 | 0.066943 | 4096.154 | 0.06304541
3652.69 | 0.067523 | 4096.154 | 0.06304541
3652.69 | 0.067523 | 4107.692 | 0.06322765
3652.69 | 0.067523 | 4107.692 | 0.06322765
3652.69 | 0.067523 | 4119.231 | 0.06341063
3667.62 | 0.067927 | 4119.231 | 0.06341063
3667.62 | 0.067927 | 4130.769 | 0.06359436
3667.62 | 0.067927 | 4130.769 | 0.06359436
3686.51 | 0.068429 | 4142.308 | 0.06377887
3686.51 | 0.068429 | 4153.846 | 0.06396415
3686.51 | 0.068429 | 4153.846 | 0.06396415
3702.02 | 0.06886 | 4165.385 | 0.06415022
3702.02 | 0.06886 | 4165.385 | 0.06415022
3702.02 | 0.06886 | 4176.923 | 0.06433709
3702.02 | 0.06886 | 4176.923 | 0.06433709
3717.12 | 0.069265 | 4188.462 | 0.06452477
3717.12 | 0.069265 | 4188.462 | 0.06452477
3717.12 | 0.069265 | 4200 | 0.06471328
3737.01 | 0.069784 | 4200 | 0.06471328
3737.01 | 0.069784 | 4211.538 | 0.06490263
3737.01 | 0.069784 | 4211.538 | 0.06490263
3754.76 | 0.070268 | 4223.077 | 0.06509283
3754.76 | 0.070268 | 4223.077 | 0.06509283
3754.76 | 0.070268 | 4234.615 | 0.06528388
3754.76 | 0.070268 | 4234.615 | 0.06528388
3776.05 | 0.07088 | 4246.154 | 0.06547582
3776.05 | 0.07088 | 4257.692 | 0.06566864
3776.05 | 0.07088 | 4257.692 | 0.06566864
3795.2 | 0.071416 | 4269.231 | 0.06586236
3795.2 | 0.071416 | 4269.231 | 0.06586236
3795.2 | 0.071416 | 4280.769 | 0.06605699
3811.59 | 0.071897 | 4280.769 | 0.06605699
3811.59 | 0.071897 | 4292.308 | 0.06625256
3811.59 | 0.071897 | 4292.308 | 0.06625256
3811.59 | 0.071897 | 4303.846 | 0.06644906
3829.04 | 0.07239 | 4303.846 | 0.06644906
3829.04 | 0.07239 | 4315.385 | 0.06664653
3829.04 | 0.07239 | 4315.385 | 0.06664653
3847.59 | 0.072948 | 4326.923 | 0.06684496
3847.59 | 0.072948 | 4326.923 | 0.06684496
3847.59 | 0.072948 | 4338.462 | 0.06704438
3869.92 | 0.073591 | 4350 | 0.0672448
3869.92 | 0.073591 | 4350 | 0.0672448
3869.92 | 0.073591 | 4361.538 | 0.06744624
3869.92 | 0.073591 | 4361.538 | 0.06744624
3886.9 | 0.074072 | 4373.077 | 0.06764871
3886.9 | 0.074072 | 4373.077 | 0.06764871
3886.9 | 0.074072 | 4384.615 | 0.06785223
3905.34 | 0.07461 | 4384.615 | 0.06785223
3905.34 | 0.07461 | 4396.154 | 0.06805681
3905.34 | 0.07461 | 4396.154 | 0.06805681
3927.98 | 0.075281 | 4407.692 | 0.06826248
3927.98 | 0.075281 | 4407.692 | 0.06826248
3927.98 | 0.075281 | 4419.231 | 0.06846924
3927.98 | 0.075281 | 4419.231 | 0.06846924
3944.06 | 0.075737 | 4430.769 | 0.06867713
3944.06 | 0.075737 | 4430.769 | 0.06867713
3944.06 | 0.075737 | 4442.308 | 0.06888614
3959.19 | 0.076182 | 4453.846 | 0.06909631
3959.19 | 0.076182 | 4453.846 | 0.06909631
3959.19 | 0.076182 | 4465.385 | 0.06930764
3980.73 | 0.076824 | 4465.385 | 0.06930764
3980.73 | 0.076824 | 4476.923 | 0.06952017
3980.73 | 0.076824 | 4476.923 | 0.06952017
3980.73 | 0.076824 | 4488.462 | 0.0697339
3997.33 | 0.077341 | 4488.462 | 0.0697339
3997.33 | 0.077341 | 4500 | 0.06994887
3997.33 | 0.077341 | 4500 | 0.06994887
4019.44 | 0.078009 | 4511.538 | 0.07016508
4019.44 | 0.078009 | 4511.538 | 0.07016508
4019.44 | 0.078009 | 4523.077 | 0.07038256
4038.18 | 0.078585 | 4523.077 | 0.07038256
4038.18 | 0.078585 | 4534.615 | 0.07060134
4038.18 | 0.078585 | 4546.154 | 0.07082142
4038.18 | 0.078585 | 4546.154 | 0.07082142
4057.85 | 0.079203 | 4557.692 | 0.07104284
4057.85 | 0.079203 | 4557.692 | 0.07104284
4057.85 | 0.079203 | 4569.231 | 0.07126561
4074.08 | 0.079711 | 4569.231 | 0.07126561
4074.08 | 0.079711 | 4580.769 | 0.07148977
4074.08 | 0.079711 | 4580.769 | 0.07148977
4093.95 | 0.08034 | 4592.308 | 0.07171533
4093.95 | 0.08034 | 4592.308 | 0.07171533
4093.95 | 0.08034 | 4603.846 | 0.07194231
4093.95 | 0.08034 | 4603.846 | 0.07194231
4110.42 | 0.080868 | 4615.385 | 0.07217075
4110.42 | 0.080868 | 4615.385 | 0.07217075
4110.42 | 0.080868 | 4626.923 | 0.07240067
4128.59 | 0.081449 | 4626.923 | 0.07240067
4128.59 | 0.081449 | 4638.462 | 0.07263208
4128.59 | 0.081449 | 4650 | 0.07286503
4143 | 0.081905 | 4650 | 0.07286503
4143 | 0.081905 | 4661.538 | 0.07309954
4143 | 0.081905 | 4661.538 | 0.07309954
4143 | 0.081905 | 4673.077 | 0.07333563
4158.62 | 0.082416 | 4673.077 | 0.07333563
4158.62 | 0.082416 | 4684.615 | 0.07357333
4158.62 | 0.082416 | 4684.615 | 0.07357333
4180.06 | 0.08313 | 4696.154 | 0.07381268
4180.06 | 0.08313 | 4696.154 | 0.07381268
4180.06 | 0.08313 | 4707.692 | 0.0740537
4196.83 | 0.083678 | 4707.692 | 0.0740537
4196.83 | 0.083678 | 4719.231 | 0.07429643
4196.83 | 0.083678 | 4719.231 | 0.07429643
4196.83 | 0.083678 | 4730.769 | 0.07454089
4215.98 | 0.084321 | 4730.769 | 0.07454089
4215.98 | 0.084321 | 4742.308 | 0.07478712
4215.98 | 0.084321 | 4753.846 | 0.07503515
4231.48 | 0.084844 | 4753.846 | 0.07503515
4231.48 | 0.084844 | 4765.385 | 0.07528502
4231.48 | 0.084844 | 4765.385 | 0.07528502
4249.46 | 0.085444 | 4776.923 | 0.07553676
4249.46 | 0.085444 | 4776.923 | 0.07553676
4249.46 | 0.085444 | 4788.462 | 0.0757904
4249.46 | 0.085444 | 4788.462 | 0.0757904
4266.42 | 0.086045 | 4800 | 0.07604599
4266.42 | 0.086045 | 4800 | 0.07604599
4266.42 | 0.086045 | 4811.538 | 0.07630356
4285.1 | 0.086681 | 4811.538 | 0.07630356
4285.1 | 0.086681 | 4823.077 | 0.07656314
4285.1 | 0.086681 | 4823.077 | 0.07656314
4302.34 | 0.087281 | 4834.615 | 0.07682479
4302.34 | 0.087281 | 4846.154 | 0.07708852
4302.34 | 0.087281 | 4846.154 | 0.07708852
4302.34 | 0.087281 | 4857.692 | 0.0773544
4319.49 | 0.08787 | 4857.692 | 0.0773544
4319.49 | 0.08787 | 4869.231 | 0.07762245
4319.49 | 0.08787 | 4869.231 | 0.07762245
4339.41 | 0.088588 | 4880.769 | 0.07789271
4339.41 | 0.088588 | 4880.769 | 0.07789271
4339.41 | 0.088588 | 4892.308 | 0.07816524
4358.24 | 0.089257 | 4892.308 | 0.07816524
4358.24 | 0.089257 | 4903.846 | 0.07844008
4358.24 | 0.089257 | 4903.846 | 0.07844008
4358.24 | 0.089257 | 4915.385 | 0.07871726
4376.21 | 0.089913 | 4915.385 | 0.07871726
4376.21 | 0.089913 | 4926.923 | 0.07899685
4376.21 | 0.089913 | 4926.923 | 0.07899685
4390.83 | 0.090434 | 4938.462 | 0.07927888
4390.83 | 0.090434 | 4950 | 0.07956341
4390.83 | 0.090434 | 4950 | 0.07956341
4407.85 | 0.091063 | 4961.538 | 0.07985049
4407.85 | 0.091063 | 4961.538 | 0.07985049
4407.85 | 0.091063 | 4973.077 | 0.08014017
4407.85 | 0.091063 | 4973.077 | 0.08014017
4426.78 | 0.091774 | 4984.615 | 0.0804325
4426.78 | 0.091774 | 4984.615 | 0.0804325
4426.78 | 0.091774 | 4996.154 | 0.08072756
4445.47 | 0.09247 | 4996.154 | 0.08072756
4445.47 | 0.09247 | 5007.692 | 0.08102538
4445.47 | 0.09247 | 5007.692 | 0.08102538
4461.15 | 0.093064 | 5019.231 | 0.08132603
4461.15 | 0.093064 | 5019.231 | 0.08132603
4461.15 | 0.093064 | 5030.769 | 0.08162957
4461.15 | 0.093064 | 5042.308 | 0.08193608
4480.31 | 0.0938 | 5042.308 | 0.08193608
4480.31 | 0.0938 | 5053.846 | 0.0822456
4480.31 | 0.0938 | 5053.846 | 0.0822456
4497.09 | 0.094445 | 5065.385 | 0.08255822
4497.09 | 0.094445 | 5065.385 | 0.08255822
4497.09 | 0.094445 | 5076.923 | 0.082874
4517.76 | 0.095237 | 5076.923 | 0.082874
4517.76 | 0.095237 | 5088.462 | 0.08319301
4517.76 | 0.095237 | 5088.462 | 0.08319301
4517.76 | 0.095237 | 5100 | 0.08351533
4536.05 | 0.095969 | 5100 | 0.08351533
4536.05 | 0.095969 | 5111.538 | 0.08384104
4536.05 | 0.095969 | 5111.538 | 0.08384104
4554.05 | 0.096676 | 5123.077 | 0.08417021
4554.05 | 0.096676 | 5123.077 | 0.08417021
4554.05 | 0.096676 | 5134.615 | 0.08450294
4572.05 | 0.097404 | 5146.154 | 0.08483931
4572.05 | 0.097404 | 5146.154 | 0.08483931
4572.05 | 0.097404 | 5157.692 | 0.0851794
4572.05 | 0.097404 | 5157.692 | 0.0851794
4588.84 | 0.098176 | 5169.231 | 0.08552332
4588.84 | 0.098176 | 5169.231 | 0.08552332
4588.84 | 0.098176 | 5180.769 | 0.08587115
4609.49 | 0.099037 | 5180.769 | 0.08587115
4609.49 | 0.099037 | 5192.308 | 0.086223
4609.49 | 0.099037 | 5192.308 | 0.086223
4626.83 | 0.09975 | 5203.846 | 0.08657896
4626.83 | 0.09975 | 5203.846 | 0.08657896
4626.83 | 0.09975 | 5215.385 | 0.08693916
4626.83 | 0.09975 | 5215.385 | 0.08693916
4644.45 | 0.10048 | 5226.923 | 0.08730369
4644.45 | 0.10048 | 5238.462 | 0.08767268
4644.45 | 0.10048 | 5238.462 | 0.08767268
4660.46 | 0.101154 | 5250 | 0.08804625
4660.46 | 0.101154 | 5250 | 0.08804625
4660.46 | 0.101154 | 5261.538 | 0.08842453
4682.64 | 0.102105 | 5261.538 | 0.08842453
4682.64 | 0.102105 | 5273.077 | 0.08880765
4682.64 | 0.102105 | 5273.077 | 0.08880765
4682.64 | 0.102105 | 5284.615 | 0.08919575
4696.67 | 0.102714 | 5284.615 | 0.08919575
4696.67 | 0.102714 | 5296.154 | 0.08958896
4696.67 | 0.102714 | 5296.154 | 0.08958896
4716.44 | 0.103569 | 5307.692 | 0.08998744
4716.44 | 0.103569 | 5307.692 | 0.08998744
4716.44 | 0.103569 | 5319.231 | 0.09039133
4731.94 | 0.104245 | 5319.231 | 0.09039133
4731.94 | 0.104245 | 5330.769 | 0.0908008
4731.94 | 0.104245 | 5342.308 | 0.091216
4731.94 | 0.104245 | 5342.308 | 0.091216
4749.61 | 0.105036 | 5353.846 | 0.09163709
4749.61 | 0.105036 | 5353.846 | 0.09163709
4749.61 | 0.105036 | 5365.385 | 0.09206426
4769.58 | 0.105932 | 5365.385 | 0.09206426
4769.58 | 0.105932 | 5376.923 | 0.09249767
4769.58 | 0.105932 | 5376.923 | 0.09249767
4786.56 | 0.106697 | 5388.462 | 0.09293752
4786.56 | 0.106697 | 5388.462 | 0.09293752
4786.56 | 0.106697 | 5400 | 0.09338402
4786.56 | 0.106697 | 5400 | 0.09338402
4807.55 | 0.107646 | 5411.538 | 0.09383736
4807.55 | 0.107646 | 5411.538 | 0.09383736
4807.55 | 0.107646 | 5423.077 | 0.09429776
4823.92 | 0.108384 | 5423.077 | 0.09429776
4823.92 | 0.108384 | 5434.615 | 0.09476545
4823.92 | 0.108384 | 5446.154 | 0.09524068
4842.57 | 0.109275 | 5446.154 | 0.09524068
4842.57 | 0.109275 | 5457.692 | 0.09572369
4842.57 | 0.109275 | 5457.692 | 0.09572369
4842.57 | 0.109275 | 5469.231 | 0.09621474
4857.27 | 0.109944 | 5469.231 | 0.09621474
4857.27 | 0.109944 | 5480.769 | 0.09671412
4857.27 | 0.109944 | 5480.769 | 0.09671412
4877.89 | 0.110939 | 5492.308 | 0.09722212
4877.89 | 0.110939 | 5492.308 | 0.09722212
4877.89 | 0.110939 | 5503.846 | 0.09773904
4895.04 | 0.111747 | 5503.846 | 0.09773904
4895.04 | 0.111747 | 5515.385 | 0.09826521
4895.04 | 0.111747 | 5515.385 | 0.09826521
4895.04 | 0.111747 | 5526.923 | 0.09880098
4917.18 | 0.112798 | 5538.462 | 0.09934669
4917.18 | 0.112798 | 5538.462 | 0.09934669
4917.18 | 0.112798 | 5550 | 0.09990274
4934.95 | 0.113659 | 5550 | 0.09990274
4934.95 | 0.113659 | 5561.538 | 0.1004695
4934.95 | 0.113659 | 5561.538 | 0.1004695
4950 | 0.114396 | 5573.077 | 0.1010475
4950 | 0.114396 | 5573.077 | 0.1010475
4950 | 0.114396 | 5584.615 | 0.1016371
4950 | 0.114396 | 5584.615 | 0.1016371
4968.47 | 0.11529 | 5596.154 | 0.1022389
4968.47 | 0.11529 | 5596.154 | 0.1022389
4968.47 | 0.11529 | 5607.692 | 0.1028533
4984.62 | 0.116101 | 5607.692 | 0.1028533
4984.62 | 0.116101 | 5619.231 | 0.103481
4984.62 | 0.116101 | 5619.231 | 0.103481
5001.09 | 0.116904 | 5630.769 | 0.1041224
5001.09 | 0.116904 | 5642.308 | 0.1047781
5001.09 | 0.116904 | 5642.308 | 0.1047781
5001.09 | 0.116904 | 5653.846 | 0.1054488
5015.85 | 0.117637 | 5653.846 | 0.1054488
5015.85 | 0.117637 | 5665.385 | 0.1061352
5015.85 | 0.117637 | 5665.385 | 0.1061352
5035.25 | 0.118631 | 5676.923 | 0.1068379
5035.25 | 0.118631 | 5676.923 | 0.1068379
5035.25 | 0.118631 | 5688.462 | 0.1075577
5053.59 | 0.11956 | 5688.462 | 0.1075577
5053.59 | 0.11956 | 5700 | 0.1082956
5053.59 | 0.11956 | 5700 | 0.1082956
5053.59 | 0.11956 | 5711.538 | 0.1090522
5070.99 | 0.120446 | 5711.538 | 0.1090522
5070.99 | 0.120446 | 5723.077 | 0.1098287
5070.99 | 0.120446 | 5734.615 | 0.110626
5085.56 | 0.121208 | 5734.615 | 0.110626
5085.56 | 0.121208 | 5746.154 | 0.1114453
5085.56 | 0.121208 | 5746.154 | 0.1114453
5104.61 | 0.122186 | 5757.692 | 0.1122877
5104.61 | 0.122186 | 5757.692 | 0.1122877
5104.61 | 0.122186 | 5769.231 | 0.1131545
5104.61 | 0.122186 | 5769.231 | 0.1131545
5125.52 | 0.123286 | 5780.769 | 0.1140471
5125.52 | 0.123286 | 5780.769 | 0.1140471
5125.52 | 0.123286 | 5792.308 | 0.1149675
5139.86 | 0.124044 | 5792.308 | 0.1149675
5139.86 | 0.124044 | 5803.846 | 0.1159171
5139.86 | 0.124044 | 5803.846 | 0.1159171
5158.78 | 0.125057 | 5815.385 | 0.1168978
5158.78 | 0.125057 | 5815.385 | 0.1168978
5158.78 | 0.125057 | 5826.923 | 0.1179115
5158.78 | 0.125057 | 5838.462 | 0.1189604
5176.08 | 0.12599 | 5838.462 | 0.1189604
5176.08 | 0.12599 | 5850 | 0.1200467
5176.08 | 0.12599 | 5850 | 0.1200467
5195.56 | 0.127023 | 5861.538 | 0.1211731
5195.56 | 0.127023 | 5861.538 | 0.1211731
5195.56 | 0.127023 | 5873.077 | 0.1223424
5215.11 | 0.128103 | 5873.077 | 0.1223424
5215.11 | 0.128103 | 5884.615 | 0.1235577
5215.11 | 0.128103 | 5884.615 | 0.1235577
5215.11 | 0.128103 | 5896.154 | 0.1248226
5233.38 | 0.129101 | 5896.154 | 0.1248226
5233.38 | 0.129101 | 5907.692 | 0.1261407
5233.38 | 0.129101 | 5907.692 | 0.1261407
5250.56 | 0.130034 | 5919.231 | 0.1275162
5250.56 | 0.130034 | 5930.769 | 0.1289533
5250.56 | 0.130034 | 5930.769 | 0.1289533
5268.05 | 0.131006 | 5942.308 | 0.1304631
5268.05 | 0.131006 | 5942.308 | 0.1304631
5268.05 | 0.131006 | 5953.846 | 0.1320485
5268.05 | 0.131006 | 5953.846 | 0.1320485
5282.25 | 0.131792 | 5965.385 | 0.1337166
5282.25 | 0.131792 | 5965.385 | 0.1337166
5282.25 | 0.131792 | 5976.923 | 0.1354757
5298.73 | 0.132697 | 5976.923 | 0.1354757
5298.73 | 0.132697 | 5988.462 | 0.1373349
5298.73 | 0.132697 | 5988.462 | 0.1373349
5315.81 | 0.133642 | 6000 | 0.1393045
5315.81 | 0.133642 | 6000 | 0.1393045
5315.81 | 0.133642 | 6011.538 | 0.1413953
5315.81 | 0.133642 | 6011.538 | 0.1413953
5332.17 | 0.134562 | 6023.077 | 0.143618
5332.17 | 0.134562 | 6034.615 | 0.1460168
5332.17 | 0.134562 | 6034.615 | 0.1460168
5352.59 | 0.135689 | 6046.154 | 0.1485973
5352.59 | 0.135689 | 6046.154 | 0.1485973
5352.59 | 0.135689 | 6057.692 | 0.1513842
5371.27 | 0.136732 | 6057.692 | 0.1513842
5371.27 | 0.136732 | 6069.231 | 0.1544041
5371.27 | 0.136732 | 6069.231 | 0.1544041
5371.27 | 0.136732 | 6080.769 | 0.1576821
5386.77 | 0.137582 | 6080.769 | 0.1576821
5386.77 | 0.137582 | 6092.308 | 0.1612374
5386.77 | 0.137582 | 6092.308 | 0.1612374
5404.84 | 0.138587 | 6103.846 | 0.1652853
5404.84 | 0.138587 | 6103.846 | 0.1652853
5404.84 | 0.138587 | 6115.385 | 0.1697962

## plot_tensile_strain_stress
0 | 1 | 2 | 3
0 | 16.59 | 0 | 0
7.22e-05 | 23.921728 | 0.0007692308 | 70.28581
0.000171435 | 32.46556527 | 0.001538462 | 86.39841
0.000298395 | 41.75245689 | 0.002307692 | 89.19724
0.000457465 | 51.91374331 | 0.003846154 | 89.86999
0.00067766 | 62.29219865 | 0.004615385 | 89.96299
0.000946012 | 72.58863728 | 0.005384615 | 90.04597
0.001324123 | 81.507855 | 0.006923077 | 90.20677
0.001871348 | 87.50359655 | 0.007692308 | 90.28607
0.002599917 | 90.02375031 | 0.008461538 | 90.36472
0.003458114 | 90.33183828 | 0.01 | 90.52016
0.004362271 | 90.2829811 | 0.01076923 | 90.59696
0.005234178 | 90.50246844 | 0.01153846 | 90.67315
0.006128184 | 90.98587321 | 0.01230769 | 90.74873
0.007021293 | 91.57069278 | 0.01384615 | 90.89809
0.007947832 | 92.08900712 | 0.01461538 | 90.97189
0.008876487 | 92.4671514 | 0.01538462 | 91.0451
0.009784277 | 92.80358837 | 0.01692308 | 91.18978
0.010682736 | 92.9678652 | 0.01769231 | 91.26125
0.011585627 | 93.18335783 | 0.01846154 | 91.33216
0.012491653 | 93.3285769 | 0.02 | 91.4723
0.013427447 | 93.4463596 | 0.02076923 | 91.54154
0.014330821 | 93.50038178 | 0.02153846 | 91.61022
0.015204819 | 93.55167694 | 0.02230769 | 91.67836
0.016112494 | 93.65695488 | 0.02384615 | 91.81302
0.01701738 | 93.69088393 | 0.02461538 | 91.87955
0.017923412 | 93.8063519 | 0.02538462 | 91.94555
0.018831568 | 93.7591101 | 0.02692308 | 92.07598
0.01978596 | 93.86903549 | 0.02769231 | 92.14042
0.020692427 | 93.89290876 | 0.02846154 | 92.20435
0.021601009 | 93.9578202 | 0.03 | 92.33068
0.0225117 | 94.01274264 | 0.03076923 | 92.3931
0.023528032 | 93.97524453 | 0.03153846 | 92.45502
0.024467221 | 93.98156499 | 0.03230769 | 92.51645
0.025405529 | 94.09030463 | 0.03384615 | 92.63785
0.026284516 | 94.17304509 | 0.03461538 | 92.69783
0.027195818 | 94.1253204 | 0.03538462 | 92.75733
0.028095596 | 94.06606124 | 0.03692308 | 92.87491
0.028988737 | 94.15011298 | 0.03769231 | 92.93301
0.029909226 | 94.20590623 | 0.03846154 | 92.99031
0.030801719 | 94.30033464 | 0.04 | 93.10325
0.031692447 | 94.270826 | 0.04076923 | 93.15893
0.032610452 | 94.3780698 | 0.04153846 | 93.21411
0.033499571 | 94.54474581 | 0.04230769 | 93.26878
0.034415919 | 94.807374 | 0.04384615 | 93.37666
0.035386449 | 95.0444748 | 0.04461538 | 93.42988
0.036301071 | 95.23514112 | 0.04538462 | 93.48263
0.037214857 | 95.3844804 | 0.04692308 | 93.58674
0.038154761 | 95.54689724 | 0.04769231 | 93.6381
0.039094744 | 95.63675193 | 0.04846154 | 93.68902
0.040060745 | 95.67713808 | 0.05 | 93.7895
0.040971103 | 95.59758672 | 0.05076923 | 93.83909
0.041908444 | 95.88536805 | 0.05153846 | 93.88823
0.042843949 | 95.66197875 | 0.05230769 | 93.93695
0.043751779 | 95.64439065 | 0.05384615 | 94.0331
0.044658785 | 95.60569953 | 0.05461538 | 94.08055
0.045564969 | 95.61911184 | 0.05538462 | 94.12757
0.046498015 | 95.6455148 | 0.05692308 | 94.2204
0.047347219 | 95.74774152 | 0.05769231 | 94.2662
0.048250971 | 95.8133242 | 0.05846154 | 94.3116
0.049153908 | 95.98390716 | 0.06 | 94.40121
0.050056029 | 95.8497561 | 0.06076923 | 94.44542
0.050957338 | 95.87304858 | 0.06153846 | 94.48924
0.051857835 | 95.93835634 | 0.06230769 | 94.53268
0.052757522 | 95.99308444 | 0.06384615 | 94.61842
0.0536564 | 96.02665322 | 0.06461538 | 94.66072
0.054553524 | 96.02835417 | 0.06538462 | 94.70265
0.05545079 | 96.0828453 | 0.06692308 | 94.7854
0.056347252 | 96.3382929 | 0.06769231 | 94.82622
0.057215523 | 96.16784488 | 0.06846154 | 94.86669
0.058110405 | 96.10556576 | 0.07 | 94.94655
0.058977148 | 96.07221807 | 0.07076923 | 94.98595
0.059870455 | 96.12622746 | 0.07153846 | 95.025
0.060735674 | 96.20943372 | 0.07230769 | 95.06371
0.061627413 | 96.29526564 | 0.07384615 | 95.14009
0.062492054 | 96.24017926 | 0.07461538 | 95.17777
0.063355009 | 96.2273796 | 0.07538462 | 95.21512
0.064162826 | 96.42243438 | 0.07692308 | 95.28881
0.064943752 | 96.42306564 | 0.07769231 | 95.32517
0.065831747 | 96.41260269 | 0.07846154 | 95.3612
0.066692762 | 96.32461637 | 0.08 | 95.43229
0.067524995 | 96.42621141 | 0.08076923 | 95.46736
0.068410702 | 96.49023855 | 0.08153846 | 95.50211
0.069295626 | 96.48992259 | 0.08230769 | 95.53655
0.070179767 | 96.51090897 | 0.08384615 | 95.60451
0.071063127 | 96.89682225 | 0.08461538 | 95.63803
0.071944777 | 96.7673698 | 0.08538462 | 95.67124
0.07282658 | 96.79896 | 0.08692308 | 95.73678
0.073707606 | 96.90580984 | 0.08769231 | 95.7691
0.074587857 | 97.0342464 | 0.08846154 | 95.80113
0.075467334 | 97.11962328 | 0.09 | 95.86432
0.076372905 | 97.2291992 | 0.09076923 | 95.89548
0.077250814 | 97.37941382 | 0.09153846 | 95.92636
0.078127028 | 97.5512772 | 0.09230769 | 95.95695
0.079030195 | 97.63942214 | 0.09384615 | 96.01731
0.079932548 | 97.79255992 | 0.09461538 | 96.04707
0.080859912 | 97.76402723 | 0.09538462 | 96.07656
0.081760616 | 97.90638312 | 0.09692308 | 96.13473
0.082659588 | 98.05960816 | 0.09769231 | 96.16341
0.083611103 | 98.08772532 | 0.09846154 | 96.19183
0.084509333 | 98.17587026 | 0.1 | 96.24788
0.085432464 | 98.58240588 | 0.1007692 | 96.27552
0.086329061 | 98.550916 | 0.1015385 | 96.3029
0.087250515 | 98.6526797 | 0.1030769 | 96.35689
0.08811893 | 98.6728613 | 0.1038462 | 96.38351
0.089013122 | 98.815788 | 0.1046154 | 96.40989
0.089905601 | 98.96966266 | 0.1053846 | 96.43601
0.09082468 | 99.02781311 | 0.1069231 | 96.48753
0.091715545 | 99.09415173 | 0.1076923 | 96.51292
0.092606528 | 99.1276308 | 0.1084615 | 96.53808
0.093522219 | 99.55883345 | 0.11 | 96.58768
0.094411594 | 99.50454648 | 0.1107692 | 96.61213
0.09530018 | 99.45000549 | 0.1115385 | 96.63635
0.096191609 | 99.4726395 | 0.1130769 | 96.68409
0.097072263 | 99.2737746 | 0.1138462 | 96.70763
0.097934007 | 99.2601 | 0.1146154 | 96.73093
0.098822187 | 99.2931065 | 0.1153846 | 96.75402
0.099673374 | 99.2229861 | 0.1169231 | 96.79952
0.100560012 | 99.2778262 | 0.1176923 | 96.82195
0.101418757 | 99.7062066 | 0.1184615 | 96.84415
0.102303849 | 99.5397192 | 0.12 | 96.88793
0.103179138 | 99.5714489 | 0.1207692 | 96.9095
0.104062674 | 99.8037198 | 0.1215385 | 96.93086
0.10494543 | 99.891861 | 0.1230769 | 96.97295
0.105818411 | 99.934638 | 0.1238462 | 96.99369
0.106672654 | 100.020043 | 0.1246154 | 97.01423
0.10755311 | 100.486752 | 0.1253846 | 97.03456
0.108396901 | 100.3598245 | 0.1269231 | 97.07463
0.109248946 | 100.3896 | 0.1276923 | 97.09437
0.107580051 | 100.0662988 | 0.1284615 | 97.11391
0.108423819 | 99.9835892 | 0.13 | 97.15241
0.109275841 | 99.8122556 | 0.1307692 | 97.17138
0.110154008 | 99.698985 | 0.1315385 | 97.19015
0.11097771 | 99.5129722 | 0.1330769 | 97.22713
0.111818617 | 99.6190548 | 0.1338462 | 97.24535
0.112774961 | 99.4793006 | 0.1346154 | 97.26338
0.113623285 | 99.5637271 | 0.1353846 | 97.28122
0.114461971 | 99.6921157 | 0.1369231 | 97.31638
0.115308866 | 99.7765802 | 0.1376923 | 97.33368
0.116155045 | 99.9284349 | 0.1384615 | 97.35081
0.117027195 | 100.0830745 | 0.14 | 97.38455
0.117889697 | 100.2256896 | 0.1407692 | 97.40115
0.118733695 | 100.2765335 | 0.1415385 | 97.41759
0.119630217 | 100.4566404 | 0.1430769 | 97.44995
0.120463883 | 100.39378 | 0.1438462 | 97.46587
0.121358857 | 100.48367 | 0.1446154 | 97.48163
0.122226482 | 100.5482898 | 0.1453846 | 97.49723
0.123084514 | 100.6232906 | 0.1469231 | 97.52793
0.12392414 | 100.5832998 | 0.1476923 | 97.54304
0.124789544 | 100.6477244 | 0.1484615 | 97.55798
0.125618921 | 100.731234 | 0.15 | 97.5874
0.12648286 | 101.0566115 | 0.1507692 | 97.60187
0.127346053 | 100.9394347 | 0.1515385 | 97.61619
0.128182111 | 100.9897584 | 0.1530769 | 97.64436
0.129035049 | 101.0190467 | 0.1538462 | 97.65822
0.129889553 | 101.1965009 | 0.1546154 | 97.67193
0.127389717 | 100.9097664 | 0.1553846 | 97.68548
0.128264576 | 100.9071386 | 0.1569231 | 97.71215
0.129164368 | 100.9865961 | 0.1576923 | 97.72527
0.130037676 | 100.9837174 | 0.1584615 | 97.73824
0.130935875 | 101.0516636 | 0.16 | 97.76375
0.131807638 | 101.1968397 | 0.1607692 | 97.77629
0.132678643 | 101.1708327 | 0.1615385 | 97.78869
0.133548889 | 101.2817721 | 0.1630769 | 97.81307
0.134443941 | 101.303831 | 0.1638462 | 97.82505
0.135389268 | 101.3996415 | 0.1646154 | 97.8369
0.136257159 | 101.4418446 | 0.1653846 | 97.84861
0.137149791 | 101.6471352 | 0.1669231 | 97.87162
0.138041627 | 101.5771049 | 0.1676923 | 97.88293
0.138907221 | 101.4812247 | 0.1684615 | 97.89411
0.139772066 | 101.350526 | 0.17 | 97.91608
0.140661567 | 101.0378553 | 0.1707692 | 97.92687
0.141601037 | 100.5798058 | 0.1715385 | 97.93753
0.142438199 | 100.260464 | 0.1730769 | 97.95847
0.143325333 | 100.0609216 | 0.1738462 | 97.96876
0.144211681 | 100.1149959 | 0.1746154 | 97.97892
0.145097243 | 99.94933979 | 0.1753846 | 97.98895
0.145956754 | 99.94271254 | 0.1769231 | 98.00866
0.146840773 | 100.1005931 | 0.1776923 | 98.01834
0.147698787 | 100.2212925 | 0.1784615 | 98.02789
0.148581268 | 100.3445806 | 0.18 | 98.04665
0.149437791 | 100.418953 | 0.1807692 | 98.05585
0.15031874 | 100.4144796 | 0.1815385 | 98.06494
0.151198913 | 100.561062 | 0.1830769 | 98.08277
0.152028082 | 100.5629852 | 0.1838462 | 98.09151
0.152906753 | 100.523212 | 0.1846154 | 98.10014
0.15375958 | 100.445708 | 0.1853846 | 98.10866
0.15461168 | 100.3329095 | 0.1869231 | 98.12537
0.155488085 | 100.4325626 | 0.1876923 | 98.13356
0.156338714 | 100.5063376 | 0.1884615 | 98.14164
0.157213607 | 100.5006887 | 0.19 | 98.15749
0.158062771 | 100.5275045 | 0.1907692 | 98.16525
0.158936157 | 100.5215612 | 0.1915385 | 98.17291
0.15978386 | 100.489484 | 0.1930769 | 98.18791
0.160655746 | 100.5771375 | 0.1938462 | 98.19526
0.161501993 | 100.5917701 | 0.1946154 | 98.2025
0.162322666 | 100.5096834 | 0.1953846 | 98.20965
0.163192341 | 100.4676333 | 0.1969231 | 98.22363
0.164036445 | 100.4699962 | 0.1976923 | 98.23048
0.164879837 | 100.4840125 | 0.1984615 | 98.23723
0.165747293 | 100.41778 | 0.2 | 98.25043
0.166613996 | 100.5284761 | 0.2007692 | 98.25688
0.167455218 | 100.3884429 | 0.2015385 | 98.26324
0.168295733 | 100.4018592 | 0.2030769 | 98.27568
0.169160232 | 100.370263 | 0.2038462 | 98.28176
0.169999315 | 100.359693 | 0.2046154 | 98.28775
0.170837695 | 100.3133751 | 0.2061538 | 98.29945
0.171675373 | 100.3262031 | 0.2069231 | 98.30516
0.17251235 | 100.3270288 | 0.2076923 | 98.31078
0.173373213 | 100.6394027 | 0.2084615 | 98.31632
0.174233335 | 100.3569988 | 0.21 | 98.32712
0.175068174 | 100.2263768 | 0.2107692 | 98.33239
0.175902317 | 100.2503987 | 0.2115385 | 98.33757
0.176735765 | 100.2981876 | 0.2130769 | 98.34768
0.177593001 | 100.3125433 | 0.2138462 | 98.35261
0.178449503 | 100.2311472 | 0.2146154 | 98.35745
0.179280831 | 100.2905798 | 0.2161538 | 98.36689
0.180135889 | 100.3165017 | 0.2169231 | 98.37149
0.180990217 | 100.4981137 | 0.2176923 | 98.376
0.181843815 | 100.6798895 | 0.2184615 | 98.38043
0.182672328 | 100.8353639 | 0.22 | 98.38905
0.183524492 | 101.0414732 | 0.2207692 | 98.39325
0.184351614 | 101.2212765 | 0.2215385 | 98.39736
0.185178052 | 101.3410672 | 0.2230769 | 98.40536
0.186028085 | 101.3670242 | 0.2238462 | 98.40924
0.186877395 | 101.3084954 | 0.2246154 | 98.41304
0.187701749 | 101.1628139 | 0.2261538 | 98.42042
0.188525425 | 101.1254268 | 0.2269231 | 98.424
0.189372618 | 101.054032 | 0.2276923 | 98.42751
0.190219094 | 101.0912274 | 0.2284615 | 98.43094
0.191016544 | 100.9418837 | 0.23 | 98.43758
0.191837495 | 100.9399829 | 0.2307692 | 98.44079
0.192681888 | 101.0616268 | 0.2315385 | 98.44394
0.193525568 | 101.1105209 | 0.2330769 | 98.45001
0.194344463 | 100.9868862 | 0.2338462 | 98.45294
0.195186742 | 100.9868935 | 0.2346154 | 98.4558
0.196100415 | 101.0305387 | 0.2361538 | 98.46131
0.196941218 | 101.078991 | 0.2369231 | 98.46396
0.197781314 | 101.1639427 | 0.2376923 | 98.46655
0.198596732 | 101.3562394 | 0.2384615 | 98.46907
0.199435439 | 101.1727263 | 0.24 | 98.47391
0.20024951 | 101.1329509 | 0.2407692 | 98.47623
0.201039005 | 101.2005996 | 0.2415385 | 98.47849
0.201875667 | 101.1874101 | 0.2430769 | 98.48281
0.202711629 | 101.1373152 | 0.2438462 | 98.48487
0.203523039 | 100.9987839 | 0.2446154 | 98.48687
0.204333791 | 101.0439008 | 0.2461538 | 98.49069
0.205167702 | 101.0545337 | 0.2469231 | 98.4925
0.205977122 | 101.1363623 | 0.2476923 | 98.49425
0.206809664 | 101.0853254 | 0.2484615 | 98.49594
0.207617756 | 101.2162744 | 0.25 | 98.49914
0.208425196 | 101.384255 | 0.2507692 | 98.50065
0.209255704 | 101.5671112 | 0.2515385 | 98.5021
0.210038123 | 101.6219359 | 0.2530769 | 98.50483
0.210867293 | 101.7679701 | 0.2538462 | 98.50611
0.211672114 | 101.7510487 | 0.2546154 | 98.50732
0.212499931 | 101.7363735 | 0.2561538 | 98.50959
0.21330344 | 101.706754 | 0.2569231 | 98.51063
0.214106304 | 101.664568 | 0.2576923 | 98.51163
0.214932109 | 101.5377956 | 0.2584615 | 98.51256
0.215733667 | 101.5199549 | 0.26 | 98.51427
0.216534583 | 101.5764611 | 0.2607692 | 98.51504
0.217358385 | 101.6974582 | 0.2615385 | 98.51575
0.21818151 | 101.644383 | 0.2630769 | 98.51703
0.218980469 | 101.6509367 | 0.2638462 | 98.51758
0.219755319 | 101.8418509 | 0.2646154 | 98.51809
0.220553021 | 102.1101377 | 0.2661538 | 98.51894
0.221373522 | 102.480945 | 0.2669231 | 98.51929
0.222169935 | 102.6250339 | 0.2676923 | 98.51958
0.22298911 | 102.7341324 | 0.2684615 | 98.51983
0.223784239 | 103.0284879 | 0.27 | 98.52017
0.224602093 | 103.0126387 | 0.2707692 | 98.52027
0.22539594 | 102.9816938 | 0.2715385 | 98.52032
0.226212478 | 102.8401251 | 0.2730769 | 98.52026
0.227005049 | 102.6706982 | 0.2738462 | 98.52017
0.227796992 | 102.7269231 | 0.2746154 | 98.52002
0.228588308 | 102.7076988 | 0.2761538 | 98.51958
0.229378998 | 102.6757372 | 0.2769231 | 98.51929
0.230169064 | 102.6310085 | 0.2776923 | 98.51896
0.231074548 | 102.9255738 | 0.2784615 | 98.51858
0.231770516 | 102.6820242 | 0.28 | 98.51767
0.232697721 | 102.6763156 | 0.2807692 | 98.51715
0.233392562 | 102.6213963 | 0.2815385 | 98.51659
0.234086919 | 102.5915767 | 0.2830769 | 98.51533
0.23501198 | 102.6106286 | 0.2838462 | 98.51463
0.235705215 | 102.5931804 | 0.2846154 | 98.51389
0.236628781 | 102.6119575 | 0.2861538 | 98.51228
0.237320896 | 102.6703229 | 0.2869231 | 98.5114
0.238242971 | 103.0188398 | 0.2876923 | 98.51049
0.23893397 | 102.709082 | 0.2884615 | 98.50953
0.239624492 | 102.6021213 | 0.29 | 98.5075
0.240544447 | 102.6329569 | 0.2907692 | 98.50641
0.241233858 | 102.6400967 | 0.2915385 | 98.50529
0.242152334 | 102.4923547 | 0.2930769 | 98.50292
0.242840638 | 102.4609357 | 0.2938462 | 98.50168
0.243757641 | 102.5421753 | 0.2946154 | 98.50039
0.244444841 | 102.8297416 | 0.2961538 | 98.4977
0.245360374 | 102.5788467 | 0.2969231 | 98.4963
0.246046474 | 102.4957751 | 0.2976923 | 98.49486
0.246732104 | 102.4380897 | 0.2984615 | 98.49338
0.247645546 | 102.5573239 | 0.3 | 98.4903
0.248558155 | 102.5483873 | 0.3007692 | 98.4887
0.249242065 | 102.4774094 | 0.3015385 | 98.48707
0.249925508 | 102.3805599 | 0.3030769 | 98.48369
0.250836039 | 102.7950979 | 0.3038462 | 98.48194
0.251518394 | 102.5051911 | 0.3046154 | 98.48016
0.252427477 | 102.4697046 | 0.3061538 | 98.47648
0.253108747 | 102.3720949 | 0.3069231 | 98.47459
0.254016386 | 102.3748105 | 0.3076923 | 98.47267
0.254696575 | 102.3541634 | 0.3092308 | 98.46871
0.255602774 | 102.4469588 | 0.31 | 98.46667
0.256281885 | 102.4131859 | 0.3107692 | 98.46461
0.256960535 | 102.6766613 | 0.3115385 | 98.4625
0.257864686 | 102.6401222 | 0.3130769 | 98.4582
0.258542264 | 102.7873948 | 0.3138462 | 98.45599
0.259444986 | 103.0876189 | 0.3146154 | 98.45375
0.260121494 | 103.3000617 | 0.3161538 | 98.44918
0.261022793 | 103.5230336 | 0.3169231 | 98.44684
0.261698234 | 103.670929 | 0.3176923 | 98.44447
0.26237322 | 103.84493 | 0.3192308 | 98.43963
0.263272492 | 104.0814868 | 0.32 | 98.43716
0.263946417 | 103.9954065 | 0.3207692 | 98.43466
0.264844276 | 103.9584989 | 0.3215385 | 98.43213
0.265517142 | 103.9241441 | 0.3230769 | 98.42698
0.266413593 | 103.8998741 | 0.3238462 | 98.42435
0.267085405 | 103.8129604 | 0.3246154 | 98.42169
0.267756765 | 103.5951333 | 0.3261538 | 98.41629
0.268651211 | 103.5439332 | 0.3269231 | 98.41354
0.269321522 | 103.3515478 | 0.3276923 | 98.41077
0.27021457 | 103.3521698 | 0.3292308 | 98.40512
0.270883834 | 103.4082515 | 0.33 | 98.40225
0.271775489 | 103.4742513 | 0.3307692 | 98.39936
0.272443709 | 103.5171546 | 0.3315385 | 98.39643
0.273333975 | 103.6093534 | 0.3330769 | 98.39049
0.274001154 | 103.8363285 | 0.3338462 | 98.38748
0.274667889 | 103.8002954 | 0.3346154 | 98.38444
0.275556178 | 103.8398505 | 0.3361538 | 98.37828
0.276221877 | 103.8958182 | 0.3369231 | 98.37515
0.277108788 | 103.9880053 | 0.3376923 | 98.372
0.277773454 | 104.0175401 | 0.3392308 | 98.36562
0.27865899 | 104.0039836 | 0.34 | 98.36238
0.279322628 | 104.0333604 | 0.3407692 | 98.35912
0.280206793 | 104.3106603 | 0.3415385 | 98.35583
0.280869405 | 104.1944014 | 0.3430769 | 98.34918
0.281531578 | 104.1706579 | 0.3438462 | 98.34581
0.282413793 | 104.1830197 | 0.3446154 | 98.34242
0.283074944 | 104.185563 | 0.3461538 | 98.33555
0.2839558 | 104.2109572 | 0.3469231 | 98.33208
0.284615933 | 104.306358 | 0.3476923 | 98.32859
0.285495433 | 104.3715274 | 0.3492308 | 98.32152
0.28615455 | 104.3604652 | 0.35 | 98.31795
0.286813234 | 104.3226544 | 0.3507692 | 98.31435
0.287690804 | 104.560913 | 0.3515385 | 98.31073
0.288348477 | 104.5229647 | 0.3530769 | 98.30341
0.289224701 | 104.4676973 | 0.3538462 | 98.29972
0.289881366 | 104.3492425 | 0.3546154 | 98.296
0.290756249 | 104.1597137 | 0.3561538 | 98.28849
0.29141191 | 104.0674316 | 0.3569231 | 98.2847
0.29206714 | 103.9883309 | 0.3576923 | 98.28089
0.292940114 | 103.9049025 | 0.3592308 | 98.27319
0.293594345 | 103.9863149 | 0.36 | 98.26931
0.294465987 | 103.8085114 | 0.3607692 | 98.2654
0.29511922 | 103.849479 | 0.3615385 | 98.26147
0.295989535 | 103.9399 | 0.3630769 | 98.25355
0.296641774 | 104.0077158 | 0.3638462 | 98.24955
0.297510765 | 104.0981369 | 0.3646154 | 98.24553
0.298162013 | 104.0851099 | 0.3661538 | 98.23743
0.299029684 | 104.2968302 | 0.3669231 | 98.23334
0.299679944 | 104.2027411 | 0.3676923 | 98.22924
0.300329782 | 104.2704779 | 0.3692308 | 98.22096
0.301195575 | 104.2661906 | 0.37 | 98.21679
0.301844429 | 104.279772 | 0.3707692 | 98.2126
0.302708912 | 104.2752127 | 0.3715385 | 98.20838
0.303356785 | 104.3292477 | 0.3730769 | 98.1999
0.304219963 | 104.5006753 | 0.3738462 | 98.19562
0.304866858 | 104.2834447 | 0.3746154 | 98.19132
0.305728733 | 104.2104492 | 0.3761538 | 98.18267
0.306374653 | 104.3321222 | 0.3769231 | 98.17831
0.307235231 | 104.3811569 | 0.3776923 | 98.17394
0.307880179 | 104.4076829 | 0.3792308 | 98.16512
0.308524711 | 104.3933138 | 0.38 | 98.16069
0.309383441 | 104.5647531 | 0.3807692 | 98.15623
0.310027005 | 104.5229919 | 0.3815385 | 98.15176
0.310884447 | 104.4625432 | 0.3830769 | 98.14275
0.311527046 | 104.2975559 | 0.3838462 | 98.13821
0.312383204 | 104.0588864 | 0.3846154 | 98.13366
0.313024841 | 103.8795159 | 0.3861538 | 98.1245
0.313879717 | 103.7767365 | 0.3869231 | 98.11989
0.314520395 | 103.7336771 | 0.3876923 | 98.11526
0.315160663 | 103.6356581 | 0.3892308 | 98.10595
0.316013716 | 103.5869377 | 0.39 | 98.10127
0.316653029 | 103.8041612 | 0.3907692 | 98.09657
0.31750481 | 103.8926173 | 0.3915385 | 98.09185
0.318143171 | 103.9177222 | 0.3930769 | 98.08236
0.318993684 | 103.9235987 | 0.3938462 | 98.07758
0.319631095 | 103.8934985 | 0.3946154 | 98.07279
0.320480345 | 103.9404338 | 0.3961538 | 98.06316
0.321116809 | 103.9652493 | 0.3969231 | 98.05832
0.321964799 | 104.0534481 | 0.3976923 | 98.05346
0.32260032 | 104.2714757 | 0.3992308 | 98.04368
0.323447053 | 104.0281513 | 0.4 | 98.03877
0.324081632 | 103.9697379 | 0.4007692 | 98.03384
0.324715809 | 103.9665122 | 0.4023077 | 98.02394
0.325560754 | 104.012851 | 0.4030769 | 98.01896
0.326193994 | 103.8847412 | 0.4038462 | 98.01396
0.32703769 | 103.9169513 | 0.4046154 | 98.00895
0.327669996 | 103.968802 | 0.4061538 | 97.99888
0.328512449 | 104.3203189 | 0.4069231 | 97.99382
0.329143823 | 104.0109649 | 0.4076923 | 97.98874
0.329985036 | 103.9176739 | 0.4092308 | 97.97854
0.330825542 | 103.7266306 | 0.41 | 97.97342
0.331455458 | 103.3044423 | 0.4107692 | 97.96828
0.332084978 | 102.9234561 | 0.4123077 | 97.95795
0.332923721 | 102.6610585 | 0.4130769 | 97.95277
0.333552317 | 102.5022642 | 0.4138462 | 97.94756
0.334389831 | 102.3227006 | 0.4146154 | 97.94235
0.335226644 | 102.4642917 | 0.4161538 | 97.93187
0.336062758 | 102.5499993 | 0.4169231 | 97.92661
0.336689384 | 102.5302618 | 0.4176923 | 97.92133
0.337524276 | 102.6439287 | 0.4192308 | 97.91073
0.338149988 | 102.6380568 | 0.42 | 97.90541
0.338983662 | 102.7657647 | 0.4207692 | 97.90007
0.339608461 | 102.717641 | 0.4223077 | 97.88935
0.340440921 | 102.7188508 | 0.4230769 | 97.88397
0.341064811 | 102.6282472 | 0.4238462 | 97.87858
0.341896059 | 102.6854399 | 0.4246154 | 97.87317
0.342519042 | 102.6790066 | 0.4261538 | 97.86231
0.343141637 | 102.6865792 | 0.4269231 | 97.85686
0.343971162 | 102.4473719 | 0.4276923 | 97.85139
0.344592854 | 102.4687399 | 0.4292308 | 97.84042
0.345421176 | 102.483023 | 0.43 | 97.83492
0.346041968 | 102.4194518 | 0.4307692 | 97.8294
0.346869091 | 102.3061519 | 0.4323077 | 97.81831
0.347488985 | 102.2563498 | 0.4330769 | 97.81275
0.348108494 | 102.2488989 | 0.4338462 | 97.80718
0.34893391 | 102.3049806 | 0.4346154 | 97.80159
0.349552526 | 102.2406286 | 0.4361538 | 97.79038
0.350376752 | 102.2823447 | 0.4369231 | 97.78475
0.350994475 | 102.1892937 | 0.4376923 | 97.77911
0.351817514 | 102.1739186 | 0.4392308 | 97.76779
0.352434349 | 102.2369624 | 0.44 | 97.76211
0.353256204 | 102.1928883 | 0.4407692 | 97.75642
0.353872152 | 102.1846246 | 0.4423077 | 97.745
0.354487721 | 102.0194736 | 0.4430769 | 97.73927
0.35530789 | 102.017584 | 0.4438462 | 97.73352
0.355922577 | 102.0517621 | 0.4446154 | 97.72777
0.356741571 | 102.0496562 | 0.4461538 | 97.71622
0.357355376 | 102.1552004 | 0.4469231 | 97.71043
0.358173198 | 101.9383295 | 0.4476923 | 97.70462
0.358786126 | 101.9578818 | 0.4492308 | 97.69298
0.35960278 | 102.0268524 | 0.45 | 97.68714
0.360214832 | 101.9316172 | 0.4507692 | 97.68128
0.36082651 | 101.8505342 | 0.4523077 | 97.66954
0.3616415 | 101.7038657 | 0.4530769 | 97.66365
0.362252306 | 101.7229092 | 0.4538462 | 97.65775
0.363066135 | 101.762596 | 0.4546154 | 97.65184
0.363676072 | 101.7527533 | 0.4561538 | 97.63998
0.364488743 | 101.6483073 | 0.4569231 | 97.63403
0.365097814 | 101.7102371 | 0.4576923 | 97.62807
0.365909331 | 101.6774643 | 0.4592308 | 97.61612
0.366517537 | 101.6527618 | 0.46 | 97.61013
0.367327903 | 101.5763453 | 0.4607692 | 97.60413
0.367935247 | 101.4502386 | 0.4623077 | 97.59208
0.368744466 | 101.5612856 | 0.4630769 | 97.58605
0.36935095 | 101.507156 | 0.4638462 | 97.58
0.369957067 | 101.4239326 | 0.4646154 | 97.57394
0.370764652 | 101.4479204 | 0.4661538 | 97.56178
0.371571585 | 101.4138142 | 0.4669231 | 97.55569
0.372176358 | 101.359094 | 0.4676923 | 97.54959
0.372780766 | 101.3768217 | 0.4692308 | 97.53735
0.373586074 | 101.3132007 | 0.47 | 97.53121
0.374189631 | 101.2144479 | 0.4707692 | 97.52507
0.374993806 | 101.4995724 | 0.4723077 | 97.51274
0.375596513 | 101.2695934 | 0.4730769 | 97.50656
0.376399559 | 101.1615364 | 0.4738462 | 97.50037
0.37700142 | 101.1349655 | 0.4746154 | 97.49418
0.377602919 | 101.0353502 | 0.4761538 | 97.48175
0.378404355 | 100.9703607 | 0.4769231 | 97.47552
0.379005011 | 100.9579859 | 0.4776923 | 97.46928
0.379805324 | 101.0826763 | 0.4792308 | 97.45677
0.38040514 | 100.8653787 | 0.48 | 97.4505
0.381204334 | 100.8581792 | 0.4807692 | 97.44421
0.381803311 | 100.7867659 | 0.4823077 | 97.43162
0.38240193 | 100.7445107 | 0.4830769 | 97.42531
0.383199531 | 100.8248967 | 0.4838462 | 97.41899
0.383797314 | 100.7237229 | 0.4846154 | 97.41266
0.384593803 | 100.7158391 | 0.4861538 | 97.39997
0.385190754 | 100.4673016 | 0.4869231 | 97.39361
0.385986134 | 100.5472431 | 0.4876923 | 97.38725
0.386582255 | 100.5188828 | 0.4892308 | 97.37448
0.38737653 | 100.4367119 | 0.49 | 97.36808
0.387971822 | 100.3491201 | 0.4907692 | 97.36167
0.388764995 | 100.3844911 | 0.4923077 | 97.34883
0.389359462 | 100.3703823 | 0.4930769 | 97.3424
0.389953575 | 100.3857241 | 0.4938462 | 97.33595
0.390745178 | 100.228728 | 0.4946154 | 97.3295
0.391338469 | 100.199473 | 0.4961538 | 97.31656
0.392128977 | 100.1603024 | 0.4969231 | 97.31008
0.392721448 | 100.190042 | 0.4976923 | 97.30359
0.393510863 | 100.1061255 | 0.4992308 | 97.29058
0.394102516 | 100.2395237 | 0.5 | 97.28406
0.394693819 | 99.97234865 | 0.5007692 | 97.27753
0.39548168 | 99.90263403 | 0.5023077 | 97.26445
0.396072168 | 99.91706351 | 0.5030769 | 97.2579
0.396858944 | 99.66853464 | 0.5038462 | 97.25134
0.39744862 | 99.65292294 | 0.5053846 | 97.23818
0.398037949 | 99.57766751 | 0.5061538 | 97.2316
0.39882318 | 99.58138623 | 0.5069231 | 97.225
0.3994117 | 99.7145564 | 0.5076923 | 97.21839
0.400195853 | 99.56896108 | 0.5092308 | 97.20515
0.400783566 | 99.44833688 | 0.51 | 97.19852
0.401566645 | 99.37682694 | 0.5107692 | 97.19188
0.402153552 | 99.360417 | 0.5123077 | 97.17857
0.40293556 | 99.37829958 | 0.5130769 | 97.17191
0.403521664 | 99.28685397 | 0.5138462 | 97.16523
0.404302603 | 99.19961293 | 0.5153846 | 97.15186
0.404887908 | 99.42259666 | 0.5161538 | 97.14516
0.405667781 | 99.17009702 | 0.5169231 | 97.13845
0.406252287 | 99.18304404 | 0.5176923 | 97.13173
0.406836451 | 99.12083551 | 0.5192308 | 97.11827
0.407614807 | 98.98756487 | 0.52 | 97.11153
0.408198176 | 98.97012277 | 0.5207692 | 97.10478
0.408975473 | 98.97181809 | 0.5223077 | 97.09126
0.409558049 | 99.01443201 | 0.5230769 | 97.08449
0.41033429 | 98.82000302 | 0.5238462 | 97.07771
0.410916076 | 98.71160992 | 0.5253846 | 97.06412
0.411691263 | 98.6372228 | 0.5261538 | 97.05732
0.41227226 | 98.60393263 | 0.5269231 | 97.0505
0.41285292 | 98.52520351 | 0.5276923 | 97.04368
0.413626608 | 98.7829359 | 0.5292308 | 97.03002
0.414206482 | 98.46194176 | 0.53 | 97.02317
0.414979124 | 98.34118293 | 0.5307692 | 97.01632
0.415558215 | 98.32238703 | 0.5323077 | 97.00259
0.41613697 | 98.33382528 | 0.5330769 | 96.99572
0.416908122 | 98.22761335 | 0.5338462 | 96.98884
0.417486097 | 98.1325888 | 0.5353846 | 96.97505
0.418256211 | 98.29934973 | 0.5361538 | 96.96814
0.418833407 | 98.17368167 | 0.5369231 | 96.96123
0.419602484 | 98.00579677 | 0.5376923 | 96.95431
0.420178904 | 97.94052683 | 0.5392308 | 96.94044
0.420946947 | 97.81773584 | 0.54 | 96.9335
0.421522592 | 97.8588176 | 0.5407692 | 96.92655
0.422289605 | 97.8271238 | 0.5423077 | 96.91263
0.422864478 | 97.86811491 | 0.5430769 | 96.90566
0.423439022 | 97.64946369 | 0.5438462 | 96.89868
0.424204566 | 97.60197738 | 0.5453846 | 96.8847
0.42477834 | 97.53565481 | 0.5461538 | 96.87769
0.42554286 | 97.54903446 | 0.5469231 | 96.87069
0.426115867 | 97.45181692 | 0.5476923 | 96.86367
0.426879366 | 97.38832757 | 0.5492308 | 96.84962
0.427451607 | 97.50540699 | 0.55 | 96.84258
0.428214087 | 97.31891378 | 0.5507692 | 96.83553
0.428785566 | 97.15959051 | 0.5523077 | 96.82142
0.429356718 | 97.13828583 | 0.5530769 | 96.81436
0.430117748 | 97.01237204 | 0.5538462 | 96.80729
0.43068814 | 97.05233976 | 0.5553846 | 96.79312
0.431448157 | 96.92599614 | 0.5561538 | 96.78603
0.432017791 | 96.98122421 | 0.5569231 | 96.77893
0.432776798 | 96.85446247 | 0.5576923 | 96.77182
0.433345676 | 96.86330422 | 0.5592308 | 96.75759
0.433914231 | 96.70233183 | 0.56 | 96.75046
0.434671801 | 96.65206189 | 0.5607692 | 96.74332
0.435239602 | 96.5524233 | 0.5623077 | 96.72903
0.435996169 | 96.48631407 | 0.5630769 | 96.72188
0.436563219 | 96.37083033 | 0.5638462 | 96.71472
0.437318786 | 96.52109992 | 0.5653846 | 96.70038
0.437885086 | 96.32786706 | 0.5661538 | 96.69319
0.438639655 | 96.24552087 | 0.5669231 | 96.68601
0.439205209 | 96.09827666 | 0.5676923 | 96.67881
0.439958782 | 96.07756252 | 0.5692308 | 96.6644
0.44052359 | 96.00756159 | 0.57 | 96.65719
0.44108808 | 95.9374203 | 0.5707692 | 96.64997
0.441840236 | 95.88516206 | 0.5723077 | 96.63551
0.442403983 | 95.76802335 | 0.5730769 | 96.62827
0.443155151 | 95.88671668 | 0.5738462 | 96.62102
0.443718157 | 95.72252792 | 0.5753846 | 96.60651
0.444468339 | 95.66959131 | 0.5761538 | 96.59924
0.445030607 | 95.67658219 | 0.5769231 | 96.59197
0.445779805 | 95.62335319 | 0.5776923 | 96.58469
0.446341336 | 95.5364311 | 0.5792308 | 96.57011
0.446902551 | 95.59006267 | 0.58 | 96.56282
0.447650349 | 95.42687672 | 0.5807692 | 96.55551
0.448210831 | 95.35513602 | 0.5823077 | 96.54089
0.448957651 | 95.28537474 | 0.5830769 | 96.53356
0.449517401 | 95.16629451 | 0.5838462 | 96.52623
0.450263246 | 95.1274896 | 0.5853846 | 96.51156
0.450822266 | 95.30625076 | 0.5861538 | 96.50421
0.451380973 | 95.06112282 | 0.5869231 | 96.49686
0.45212543 | 94.91188727 | 0.5876923 | 96.4895
0.45268341 | 94.76043254 | 0.5892308 | 96.47476
0.453612685 | 94.70687301 | 0.59 | 96.46738
0.454169836 | 94.60216717 | 0.5907692 | 96.46
0.454912221 | 94.45177958 | 0.5923077 | 96.44521
0.455468648 | 94.33088941 | 0.5930769 | 96.43781
0.456024766 | 94.11513889 | 0.5938462 | 96.4304
0.456765776 | 94.02700908 | 0.5953846 | 96.41557
0.457506237 | 93.89124148 | 0.5961538 | 96.40814
0.458061223 | 93.69040336 | 0.5969231 | 96.40071
0.458615901 | 93.5209222 | 0.5976923 | 96.39327
0.459354994 | 93.46342419 | 0.5992308 | 96.37838
0.459908956 | 93.49937436 | 0.6 | 96.37092
0.460647094 | 93.36235238 | 0.6007692 | 96.36346
0.46120034 | 93.1126835 | 0.6023077 | 96.34852
0.461937526 | 93.05437848 | 0.6030769 | 96.34104
0.462490059 | 92.97876643 | 0.6038462 | 96.33356
0.463226295 | 92.92011054 | 0.6053846 | 96.31857
0.463778117 | 92.76469089 | 0.6061538 | 96.31107
0.464329634 | 92.76813791 | 0.6069231 | 96.30357
0.465064518 | 92.86817908 | 0.6084615 | 96.28853
0.465615326 | 92.91934575 | 0.6092308 | 96.28101
0.466349266 | 92.8281516 | 0.61 | 96.27348
0.466899367 | 92.81542891 | 0.6107692 | 96.26594
0.467632365 | 92.67598003 | 0.6123077 | 96.25085
0.468181762 | 92.55123021 | 0.6130769 | 96.2433
0.468913821 | 92.49114741 | 0.6138462 | 96.23574
0.469462514 | 92.28604906 | 0.6153846 | 96.22061
0.470193636 | 92.14550661 | 0.6161538 | 96.21304
0.470741627 | 92.01988544 | 0.6169231 | 96.20546
0.471471815 | 91.81470218 | 0.6184615 | 96.19028
0.472019107 | 91.65654569 | 0.6192308 | 96.18268
0.472748363 | 91.54692746 | 0.62 | 96.17508
0.473294957 | 91.38829436 | 0.6207692 | 96.16747
0.474023284 | 91.32636361 | 0.6223077 | 96.15224
0.474569181 | 91.23157309 | 0.6230769 | 96.14461
0.475296581 | 91.31404396 | 0.6238462 | 96.13698
0.475841784 | 91.36384221 | 0.6253846 | 96.12171
0.476568258 | 91.51076676 | 0.6261538 | 96.11406
0.477112769 | 91.54449472 | 0.6269231 | 96.10641
0.477838321 | 91.61093916 | 0.6284615 | 96.09109
0.47838214 | 91.67690711 | 0.6292308 | 96.08343
0.478925664 | 91.53302852 | 0.63 | 96.07575
0.479649903 | 91.35701801 | 0.6307692 | 96.06808
0.480192738 | 91.39045941 | 0.6323077 | 96.0527
0.48091606 | 91.0845503 | 0.6330769 | 96.04501
0.481458209 | 90.95591744 | 0.6338462 | 96.03731
0.482180616 | 90.77870809 | 0.6353846 | 96.0219
0.48272208 | 90.56859804 | 0.6361538 | 96.01418
0.48326325 | 90.45548869 | 0.6369231 | 96.00646
0.483984356 | 90.37471279 | 0.6384615 | 95.99101
0.484524844 | 90.18006192 | 0.6392308 | 95.98327
0.48524504 | 90.19629549 | 0.64 | 95.97553
0.485784847 | 89.91990719 | 0.6407692 | 95.96779
0.486504137 | 89.82194697 | 0.6423077 | 95.95228
0.487043265 | 89.77273574 | 0.6430769 | 95.94452
0.487761651 | 89.5766637 | 0.6438462 | 95.93675
0.488300102 | 89.4456595 | 0.6453846 | 95.9212
0.488838263 | 89.41228757 | 0.6461538 | 95.91342
0.489555361 | 89.24800524 | 0.6469231 | 95.90564
0.490092847 | 89.34496173 | 0.6484615 | 95.89005
0.490809046 | 89.45798255 | 0.6492308 | 95.88225
0.491524732 | 89.55472547 | 0.65 | 95.87444
0.492061161 | 89.88084441 | 0.6507692 | 95.86663
0.492775952 | 89.8960078 | 0.6523077 | 95.85099
0.493311711 | 90.07520172 | 0.6530769 | 95.84316
0.494025609 | 90.09036218 | 0.6538462 | 95.83533
0.494560698 | 90.10578593 | 0.6553846 | 95.81965
0.495273706 | 90.03877915 | 0.6561538 | 95.81181
0.495808128 | 89.98840126 | 0.6569231 | 95.80395
0.496342265 | 89.87221003 | 0.6584615 | 95.78824
0.497054004 | 89.67317893 | 0.6592308 | 95.78037
0.497587475 | 89.17826281 | 0.66 | 95.7725
0.498298329 | 88.78082095 | 0.6607692 | 95.76462
0.498831137 | 88.43290588 | 0.6623077 | 95.74886
0.499541107 | 88.14964028 | 0.6630769 | 95.74097
0.500073255 | 87.91625818 | 0.6638462 | 95.73307
0.500782344 | 87.66511854 | 0.6653846 | 95.71727
0.501313831 | 87.62917936 | 0.6661538 | 95.70936
0.501845036 | 87.5766348 | 0.6669231 | 95.70144
0.50255287 | 87.55599972 | 0.6684615 | 95.6856
0.503083417 | 87.50323586 | 0.6692308 | 95.67767
0.503790376 | 87.61476838 | 0.67 | 95.66974
0.504320267 | 87.39626944 | 0.6707692 | 95.6618
0.505026352 | 87.35857868 | 0.6723077 | 95.64591
0.505555589 | 87.15613834 | 0.6730769 | 95.63795
0.506084546 | 87.05296185 | 0.6738462 | 95.63
0.506789387 | 86.86534899 | 0.6753846 | 95.61407
0.507317691 | 86.86142759 | 0.6761538 | 95.6061
0.508021664 | 86.68991719 | 0.6769231 | 95.59812
0.508549318 | 86.55275509 | 0.6784615 | 95.58216
0.509252425 | 86.38066574 | 0.6792308 | 95.57417
0.50977943 | 86.29300691 | 0.68 | 95.56617
0.510306158 | 86.1552337 | 0.6807692 | 95.55817
0.511008031 | 86.1323764 | 0.6823077 | 95.54216
0.511534112 | 86.04427313 | 0.6830769 | 95.53415
0.512235124 | 85.92102039 | 0.6838462 | 95.52613
0.51276056 | 85.69899513 | 0.6853846 | 95.51008
0.513460713 | 85.65875466 | 0.6861538 | 95.50205
0.513985506 | 85.58668368 | 0.6869231 | 95.49401
0.514684802 | 85.4625128 | 0.6884615 | 95.47793
0.515208953 | 85.45710017 | 0.6892308 | 95.46988
0.51573283 | 85.50188088 | 0.69 | 95.46182
0.516430905 | 85.59510918 | 0.6907692 | 95.45376
0.516954142 | 85.57283093 | 0.6923077 | 95.43763
0.517651366 | 85.69963842 | 0.6930769 | 95.42956
0.518173965 | 85.52617199 | 0.6938462 | 95.42148
0.518870339 | 85.45134065 | 0.6953846 | 95.40532
0.519392301 | 85.26061388 | 0.6961538 | 95.39723
0.520087828 | 85.10125271 | 0.6969231 | 95.38913
0.520609155 | 84.82584992 | 0.6984615 | 95.37293
0.521303836 | 84.64900618 | 0.6992308 | 95.36482
0.52182453 | 84.50773297 | 0.7 | 95.35671
0.522518368 | 84.3134476 | 0.7015385 | 95.34047
0.52303843 | 84.25607848 | 0.7023077 | 95.33235
0.523731426 | 84.07812363 | 0.7030769 | 95.32422
0.524250858 | 84.0373482 | 0.7038462 | 95.31608
0.52477002 | 83.91198154 | 0.7053846 | 95.2998
0.525461818 | 83.81784014 | 0.7061538 | 95.29165
0.525980352 | 83.81055031 | 0.7069231 | 95.2835
0.526671313 | 83.61448716 | 0.7084615 | 95.26718
0.52718922 | 83.69168623 | 0.7092308 | 95.25902
0.527879347 | 83.56297735 | 0.71 | 95.25085
0.528396629 | 83.55532788 | 0.7115385 | 95.2345
0.529085923 | 83.4432039 | 0.7123077 | 95.22632
0.529602582 | 83.41839642 | 0.7130769 | 95.21813
0.530118974 | 83.29157069 | 0.7138462 | 95.20994
0.530807082 | 83.2978949 | 0.7153846 | 95.19354
0.531494717 | 83.37220788 | 0.7161538 | 95.18534
0.532010133 | 83.1257907 | 0.7169231 | 95.17713
0.532525284 | 83.06643035 | 0.7184615 | 95.1607
0.533211739 | 82.93598756 | 0.7192308 | 95.15248
0.533726271 | 82.26245635 | 0.72 | 95.14426
0.534411902 | 82.30181296 | 0.7215385 | 95.1278
0.534925817 | 82.39533962 | 0.7223077 | 95.11956
0.535610627 | 82.07591601 | 0.7230769 | 95.11132
0.536123926 | 82.03258794 | 0.7238462 | 95.10307
0.536807916 | 81.95187356 | 0.7253846 | 95.08657
0.537320602 | 81.90832912 | 0.7261538 | 95.07831
0.537833025 | 81.60785311 | 0.7269231 | 95.07005
0.538515847 | 81.71499965 | 0.7284615 | 95.05351
0.539027658 | 81.7225462 | 0.7292308 | 95.04523
0.539709665 | 81.77830059 | 0.73 | 95.03695
0.540220866 | 81.57982235 | 0.7315385 | 95.02038
0.54090206 | 81.53235967 | 0.7323077 | 95.01209
0.541412651 | 81.40215675 | 0.7330769 | 95.00379
0.542093035 | 81.45756025 | 0.7338462 | 94.99549
0.542603018 | 81.27545055 | 0.7353846 | 94.97888
0.543112742 | 81.21360775 | 0.7361538 | 94.97057
0.54379197 | 81.04486062 | 0.7369231 | 94.96225
0.544301089 | 80.94826028 | 0.7384615 | 94.94561
0.54497951 | 80.81349291 | 0.7392308 | 94.93728
0.545488024 | 80.9926342 | 0.74 | 94.92895
0.546165641 | 80.66767842 | 0.7415385 | 94.91227
0.546673553 | 80.5186362 | 0.7423077 | 94.90392
0.547350367 | 80.43485749 | 0.7430769 | 94.89557
0.547857678 | 80.33730978 | 0.7438462 | 94.88722
0.548533691 | 80.33971586 | 0.7453846 | 94.8705
0.549040402 | 80.2072761 | 0.7461538 | 94.86214
0.549546856 | 80.17860897 | 0.7469231 | 94.85377
0.550221729 | 80.00736476 | 0.7484615 | 94.83702
0.550727585 | 79.85705062 | 0.7492308 | 94.82864
0.551401662 | 79.82411437 | 0.75 | 94.82025
0.551906922 | 79.67343472 | 0.7515385 | 94.80347
0.552580205 | 79.69234092 | 0.7523077 | 94.79507
0.55308487 | 79.52393602 | 0.7530769 | 94.78667
0.55375736 | 79.38605754 | 0.7538462 | 94.77827
0.554261431 | 79.25201837 | 0.7553846 | 94.76144
0.554933131 | 79.07883264 | 0.7561538 | 94.75303
0.55543661 | 78.92696002 | 0.7569231 | 94.74461
0.555939836 | 78.82720178 | 0.7584615 | 94.72775
0.55661041 | 79.05455381 | 0.7592308 | 94.71932
0.557113046 | 78.71026178 | 0.76 | 94.71088
0.557782834 | 78.5883191 | 0.7615385 | 94.694
0.55828488 | 78.40058659 | 0.7623077 | 94.68555
0.558953884 | 78.43556601 | 0.7630769 | 94.6771
0.559455343 | 78.33493057 | 0.7638462 | 94.66864
0.560123565 | 78.28223981 | 0.7653846 | 94.65172
0.560624438 | 78.32145911 | 0.7661538 | 94.64325
0.56112506 | 78.0276762 | 0.7669231 | 94.63478
0.561792167 | 77.86928884 | 0.7684615 | 94.61783
0.562292206 | 77.8029548 | 0.7692308 | 94.60934
0.562958535 | 77.50364254 | 0.77 | 94.60086
0.56345799 | 77.27885131 | 0.7715385 | 94.58387
0.564123544 | 76.5568228 | 0.7723077 | 94.57537
0.564622418 | 76.13774083 | 0.7730769 | 94.56687
0.565121043 | 75.78858914 | 0.7738462 | 94.55836
0.565785491 | 75.55723055 | 0.7753846 | 94.54134
0.566283537 | 75.43631723 | 0.7761538 | 94.53282
0.566947212 | 75.43351278 | 0.7769231 | 94.5243
0.56744468 | 75.43577278 | 0.7784615 | 94.50725
0.568107586 | 75.37990074 | 0.7792308 | 94.49871
0.568604477 | 75.43502366 | 0.78 | 94.49018
0.569266615 | 75.2906218 | 0.7815385 | 94.47309
0.569762931 | 75.27496356 | 0.7823077 | 94.46455
0.570259 | 75.11775467 | 0.7830769 | 94.45599
0.570920044 | 75.07893245 | 0.7838462 | 94.44744
0.57141554 | 74.92135807 | 0.7853846 | 94.43032
0.57191079 | 74.72815773 | 0.7861538 | 94.42175
0.572570743 | 74.58248101 | 0.7869231 | 94.41318
0.573065422 | 74.61938452 | 0.7884615 | 94.39603
0.573724613 | 74.36686207 | 0.7892308 | 94.38745
0.574218722 | 74.20828477 | 0.79 | 94.37886
0.574877154 | 74.06170161 | 0.7915385 | 94.36168
0.575370694 | 73.92048408 | 0.7923077 | 94.35308
0.576028368 | 74.05806361 | 0.7930769 | 94.34448
0.57652134 | 73.72081554 | 0.7938462 | 94.33588
0.577014069 | 73.61469181 | 0.7953846 | 94.31866
0.577670663 | 73.50267322 | 0.7961538 | 94.31005
0.578162826 | 73.36058141 | 0.7969231 | 94.30143
0.578818667 | 73.30167428 | 0.7984615 | 94.28418
0.579310266 | 73.23062972 | 0.7992308 | 94.27555
0.579801623 | 73.03448201 | 0.8 | 94.26692
0.58045639 | 72.88576435 | 0.8015385 | 94.24964
0.580947185 | 72.67126272 | 0.8023077 | 94.241
0.581601203 | 72.59358354 | 0.8030769 | 94.23235
0.582091436 | 72.32491782 | 0.8046154 | 94.21504
0.582744706 | 72.13935783 | 0.8053846 | 94.20638
0.583234379 | 71.97759047 | 0.8061538 | 94.19772
0.583723812 | 71.85148416 | 0.8069231 | 94.18906
0.584376017 | 71.80866779 | 0.8084615 | 94.17171
0.584864892 | 71.55662206 | 0.8092308 | 94.16304
0.585516353 | 71.51345774 | 0.81 | 94.15436
0.586004671 | 71.20699646 | 0.8115385 | 94.13699
0.586655391 | 70.96567296 | 0.8123077 | 94.12829
0.587143153 | 70.55058526 | 0.8130769 | 94.1196
0.587793133 | 70.14645369 | 0.8146154 | 94.1022
0.58828034 | 69.76643347 | 0.8153846 | 94.0935
0.588929581 | 69.79372283 | 0.8161538 | 94.08479
0.589416236 | 69.48513874 | 0.8169231 | 94.07607
0.589902653 | 69.32052635 | 0.8184615 | 94.05864
0.590550842 | 69.22107513 | 0.8192308 | 94.04992
0.591036709 | 69.05607092 | 0.82 | 94.04119
0.591684163 | 68.86588227 | 0.8215385 | 94.02373
0.592169479 | 68.84507491 | 0.8223077 | 94.01499
0.592816201 | 68.69061456 | 0.8230769 | 94.00625
0.593300968 | 68.54292626 | 0.8246154 | 93.98876
0.5937855 | 68.2320878 | 0.8253846 | 93.98
0.594431178 | 68.07683797 | 0.8261538 | 93.97125
0.594915163 | 67.9285064 | 0.8269231 | 93.96249
0.595560112 | 67.77278583 | 0.8284615 | 93.94497
0.596043551 | 67.44257297 | 0.8292308 | 93.9362
0.596687773 | 67.34074748 | 0.83 | 93.92742
0.597170667 | 67.17340702 | 0.8315385 | 93.90987
0.597814164 | 67.01665135 | 0.8323077 | 93.90109
0.598296515 | 66.77613206 | 0.8330769 | 93.8923
0.598939287 | 66.47323218 | 0.8346154 | 93.87472
0.599581647 | 66.3702371 | 0.8353846 | 93.86592
0.600063146 | 66.23820097 | 0.8361538 | 93.85712
0.600704785 | 66.18954541 | 0.8369231 | 93.84832
0.601185744 | 65.78356016 | 0.8384615 | 93.8307
0.601826663 | 65.60668157 | 0.8392308 | 93.82189
0.602307082 | 65.49210169 | 0.84 | 93.81307
0.602787271 | 65.32256533 | 0.8415385 | 93.79543
0.603427165 | 65.14497328 | 0.8423077 | 93.7866
0.603906817 | 65.10305761 | 0.8430769 | 93.77777
0.604545994 | 64.76029494 | 0.8446154 | 93.7601
0.60502511 | 64.62651319 | 0.8453846 | 93.75126
0.605503996 | 64.36432126 | 0.8461538 | 93.74241
0.606142154 | 64.11207379 | 0.8469231 | 93.73356
0.606620505 | 63.95932701 | 0.8484615 | 93.71586
0.607257951 | 63.74315579 | 0.8492308 | 93.707
0.607735769 | 63.6083565 | 0.85 | 93.69814
0.608372505 | 63.37325533 | 0.8515385 | 93.68041
0.608849791 | 63.44027604 | 0.8523077 | 93.67154
0.60932685 | 63.06592552 | 0.8530769 | 93.66266
0.609962574 | 62.90359091 | 0.8546154 | 93.6449
0.610439101 | 62.65738741 | 0.8553846 | 93.63602
0.611074119 | 62.53137174 | 0.8561538 | 93.62713
0.611550117 | 62.32151642 | 0.8569231 | 93.61824
0.61218443 | 62.3057266 | 0.8584615 | 93.60044
0.6126599 | 61.89247819 | 0.8592308 | 93.59154
0.61329351 | 61.78398603 | 0.86 | 93.58264
0.613768453 | 61.5916513 | 0.8615385 | 93.56482
0.614243171 | 61.43607119 | 0.8623077 | 93.5559
0.614875778 | 61.17904009 | 0.8630769 | 93.54698
0.615349971 | 61.06003331 | 0.8646154 | 93.52914
0.615981879 | 60.80239402 | 0.8653846 | 93.52021
0.616455548 | 60.757107 | 0.8661538 | 93.51128
0.617086757 | 60.4618359 | 0.8669231 | 93.50234
0.617559903 | 60.24937825 | 0.8684615 | 93.48446
0.618032825 | 60.11090352 | 0.8692308 | 93.47552
0.61866304 | 59.94458937 | 0.87 | 93.46657
0.619135441 | 59.67574248 | 0.8715385 | 93.44867
0.619764962 | 59.52747231 | 0.8723077 | 93.43971
0.620236843 | 59.4440067 | 0.8730769 | 93.43075
0.620865671 | 59.46279313 | 0.8746154 | 93.41282
0.621337032 | 59.36052916 | 0.8753846 | 93.40384
0.621808172 | 59.2767653 | 0.8761538 | 93.39487
0.622436013 | 59.10901256 | 0.8769231 | 93.38589
0.622906635 | 58.98768999 | 0.8784615 | 93.36793
0.623533787 | 58.81948988 | 0.8792308 | 93.35894
0.624003893 | 58.49253445 | 0.88 | 93.34995
0.624630357 | 58.28640721 | 0.8815385 | 93.33196
0.625099948 | 58.01483517 | 0.8823077 | 93.32296
0.625725727 | 57.75201459 | 0.8830769 | 93.31396
0.626194804 | 57.47983437 | 0.8846154 | 93.29594
0.626819897 | 57.30989449 | 0.8853846 | 93.28693
0.627288461 | 57.31802888 | 0.8861538 | 93.27791
0.627912872 | 56.94161696 | 0.8869231 | 93.2689
0.628380924 | 56.6870889 | 0.8884615 | 93.25085
0.629004654 | 56.4973682 | 0.8892308 | 93.24182
0.629472195 | 56.31736107 | 0.89 | 93.23279
0.630095244 | 56.16468155 | 0.8915385 | 93.21471
0.630562277 | 55.89033173 | 0.8923077 | 93.20567
0.631184647 | 55.75594179 | 0.8930769 | 93.19663
0.631651171 | 55.57508086 | 0.8946154 | 93.17853
0.632117477 | 55.31876333 | 0.8953846 | 93.16947
0.632738881 | 55.14604568 | 0.8961538 | 93.16042
0.63320468 | 54.9268658 | 0.8969231 | 93.15136
0.633825409 | 54.67825002 | 0.8984615 | 93.13323
0.634290703 | 54.51512897 | 0.8992308 | 93.12416
0.634910758 | 54.30365085 | 0.9 | 93.11508
0.635375547 | 54.04573682 | 0.9015385 | 93.09693
0.63584012 | 53.97642045 | 0.9023077 | 93.08784
0.636459216 | 53.66968736 | 0.9030769 | 93.07876
0.636923286 | 53.4866276 | 0.9046154 | 93.06058
0.637541711 | 53.25485989 | 0.9053846 | 93.05148
0.63800528 | 53.07135568 | 0.9061538 | 93.04238
0.638623036 | 52.83900902 | 0.9076923 | 93.02418
0.639086104 | 52.57927043 | 0.9084615 | 93.01507
0.639548957 | 52.39509372 | 0.9092308 | 93.00596
0.640165761 | 52.25670963 | 0.91 | 92.99685
0.640628115 | 51.93929525 | 0.9115385 | 92.97861
0.641244254 | 51.76243432 | 0.9123077 | 92.96949
0.641706109 | 51.52038591 | 0.9130769 | 92.96036
0.642321585 | 51.4000341 | 0.9146154 | 92.9421
0.642782943 | 51.11947083 | 0.9153846 | 92.93296
0.643244088 | 50.87667973 | 0.9161538 | 92.92383
0.643858618 | 50.66045892 | 0.9176923 | 92.90554
0.644319268 | 50.43619132 | 0.9184615 | 92.89639
0.644933138 | 50.18128314 | 0.9192308 | 92.88724
0.645393293 | 50.01370595 | 0.92 | 92.87809
0.646006504 | 49.92990994 | 0.9215385 | 92.85977
0.646466166 | 49.76198772 | 0.9223077 | 92.85061
0.64707872 | 49.69698129 | 0.9230769 | 92.84144
0.647537889 | 49.71980585 | 0.9246154 | 92.8231
0.647996847 | 49.62792796 | 0.9253846 | 92.81393
0.648608464 | 49.5435179 | 0.9261538 | 92.80475
0.649066932 | 49.26003651 | 0.9276923 | 92.78638
0.649677895 | 48.6199184 | 0.9284615 | 92.77719
0.650135872 | 48.27818812 | 0.9292308 | 92.768
0.650746183 | 47.94343737 | 0.93 | 92.75881
0.651203672 | 47.63934182 | 0.9315385 | 92.74042
0.651660951 | 47.35413528 | 0.9323077 | 92.73121
0.652270332 | 47.09501657 | 0.9330769 | 92.72201
0.652727124 | 46.90524921 | 0.9346154 | 92.70359
0.653335856 | 46.47254466 | 0.9353846 | 92.69437
0.653792161 | 46.22456058 | 0.9361538 | 92.68516
0.654400245 | 45.98331918 | 0.9376923 | 92.66671
0.654856066 | 45.69630562 | 0.9384615 | 92.65749
0.655463503 | 45.4544268 | 0.9392308 | 92.64826
0.655918839 | 45.20536084 | 0.94 | 92.63902
0.656373968 | 45.03316085 | 0.9415385 | 92.62055
0.656980485 | 44.6361115 | 0.9423077 | 92.61131
0.657435131 | 44.38623268 | 0.9430769 | 92.60207
0.658041004 | 44.2586528 | 0.9446154 | 92.58357
0.658495168 | 43.9117003 | 0.9453846 | 92.57432
0.6591004 | 43.59033563 | 0.9461538 | 92.56506
0.659554083 | 43.35870546 | 0.9476923 | 92.54654
0.660158675 | 43.09466278 | 0.9484615 | 92.53727
0.660611878 | 42.95931974 | 0.9492308 | 92.52801
0.661064877 | 42.57204537 | 0.95 | 92.51873
0.661668556 | 42.34580993 | 0.9515385 | 92.50018
0.662121076 | 42.05475252 | 0.9523077 | 92.4909
0.662724118 | 41.84731252 | 0.9530769 | 92.48162
0.66317616 | 41.55568201 | 0.9546154 | 92.46305
0.663778566 | 41.25056307 | 0.9553846 | 92.45376
0.664230133 | 40.95831559 | 0.9561538 | 92.44446
0.664681496 | 40.68522612 | 0.9576923 | 92.42587
0.665282996 | 40.37904871 | 0.9584615 | 92.41656
0.665733884 | 40.0275348 | 0.9592308 | 92.40726
0.666334751 | 39.7011175 | 0.96 | 92.39795
0.666785165 | 39.50472733 | 0.9615385 | 92.37932
0.667385402 | 39.15811108 | 0.9623077 | 92.37
0.667835343 | 38.84423191 | 0.9630769 | 92.36068
0.66843495 | 38.49680572 | 0.9646154 | 92.34203
0.668884419 | 38.16274222 | 0.9653846 | 92.33271
0.669333686 | 37.78930422 | 0.9661538 | 92.32337
0.669932395 | 37.46019686 | 0.9676923 | 92.3047
0.670381192 | 37.105566 | 0.9684615 | 92.29536
0.670979275 | 36.81478051 | 0.9692308 | 92.28602
0.671427602 | 36.3028914 | 0.97 | 92.27667
0.671875728 | 35.82968673 | 0.9715385 | 92.25797
0.672472918 | 35.42009353 | 0.9723077 | 92.24862
0.672920576 | 34.86756676 | 0.9730769 | 92.23926
0.673517143 | 34.35887064 | 0.9746154 | 92.22053
0.673964334 | 33.84449907 | 0.9753846 | 92.21117
0.674560278 | 33.53093569 | 0.9761538 | 92.2018
0.675007003 | 32.79958039 | 0.9776923 | 92.18305
0.675453528 | 32.32299853 | 0.9784615 | 92.17367
0.676048586 | 31.83105398 | 0.9792308 | 92.16429
0.676494647 | 31.37318277 | 0.98 | 92.15491
0.677089085 | 30.84075845 | 0.9815385 | 92.13614
0.677534682 | 30.283489 | 0.9823077 | 92.12674
0.678128503 | 29.6907193 | 0.9830769 | 92.11735
0.678573637 | 28.97464482 | 0.9846154 | 92.09855
0.679166842 | 28.20294426 | 0.9853846 | 92.08915
0.679611514 | 27.22893259 | 0.9861538 | 92.07974
0.680055989 | 26.19482408 | 0.9876923 | 92.06092
0.680648315 | 25.18326247 | 0.9884615 | 92.05151
0.681092329 | 24.12738776 | 0.9892308 | 92.04209
0.681684041 | 22.89602955 | 0.99 | 92.03267
0.682127596 | 21.52153017 | 0.9915385 | 92.01382
0.682570954 | 20.26454027 | 0.9923077 | 92.0044
0.683161793 | 18.8726057 | 0.9930769 | 91.99496
0.683604693 | 16.99702971 | 0.9946154 | 91.97609
0.684194921 | 15.15174864 | 0.9953846 | 91.96666
0.684637363 | 13.68107973 | 0.9961538 | 91.95721
0.685226983 | 12.208919 | 0.9976923 | 91.93832
0.685668969 | 10.98752496 | 0.9984615 | 91.92887
0.686699511 | 9.611825903 | 1 | 91.90996