## summary
Progress | Start / End | Model | Params | Bounds | Experimental Data | Objectives | MOGA Summary | Reduction
660/10000 | Wednesday, 02/07/24, 22:36:53 | evpwdb | evp_s0 (init=3.375) | [0.0, 100.0] | creep/inl_1/AirBase_1000_16_G18.csv (Calibration) | area_tensile_strain_stress | num_gens (10000) | Grouping Errors (name, type, labels)
| Friday, 02/09/24, 11:48:58 |  | evp_R (init=51.08) | [0.0, 1e+03] | creep/inl_1/AirBase_1000_13_G30.csv (Calibration) | end_tensile_strain | population (100) | Reducing Errors (square_average)
|  |  | evp_d (init=0.4575) | [0.0, 100.0] | creep/inl_1/AirBase_1000_12_G48.csv (Calibration) | end_creep_strain | offspring (50) | Reducing Objectives (square_average)
|  |  | evp_n (init=4.058) | [0.0, 100.0] | creep/inl_1/AirBase_1000_11_G39.csv (Calibration) | area_creep_time_strain | crossover (0.8)
|  |  | evp_eta (init=700.5) | [0.0, 1e+04] | tensile/inl/AirBase_1000_D12.csv (Calibration) | yield_point_tensile | mutation (0.01)
|  |  | c_0 (init=137.9) | [0.0, 1e+03] |  | end_creep_time
|  |  | c_1 (init=594.0) | [0.0, 1e+03]
|  |  | t_0 (init=777.8) | [0.0, 1e+03]
|  |  | t_1 (init=978.5) | [0.0, 1e+03]
|  |  | c_n (init=1.477) | [0.0, 20.0]
|  |  | t_n (init=11.63) | [0.0, 20.0]

## results
evp_s0 | evp_R | evp_d | evp_n | evp_eta | c_0 | c_1 | t_0 | t_1 | c_n | t_n | area_tensile_strain_stress | end_tensile_strain | end_creep_strain | area_creep_time_strain | yield_point_tensile | end_creep_time | square_average
0.13566 | 86.59 | 0.65058 | 4.347 | 701.7 | 141.7 | 543.3 | 777.44 | 978.26 | 1.6058 | 11.612 | 0.18547 | 0.20816 | 0.12532 | 0.14616 | 0.044509 | 0.10491 | 0.12778
0.005858 | 72.902 | 0.59279 | 4.3657 | 699.77 | 142.27 | 562.79 | 777.44 | 976.07 | 1.5989 | 11.612 | 0.16344 | 0.20816 | 0.19885 | 0.1466 | 0.0469 | 0.073216 | 0.13863
0.06522 | 75.233 | 0.70634 | 4.3771 | 699.96 | 151.97 | 559.31 | 777.44 | 976.03 | 1.6296 | 11.612 | 0.1842 | 0.20816 | 0.11196 | 0.11055 | 0.050324 | 0.18673 | 0.13941
0.051708 | 86.567 | 0.64965 | 4.3429 | 699.91 | 141.83 | 548.19 | 777.44 | 978.69 | 1.6172 | 11.614 | 0.18498 | 0.20816 | 0.15937 | 0.16973 | 0.041861 | 0.082845 | 0.14037
0.0026208 | 78.131 | 0.70839 | 4.3822 | 699.88 | 143.36 | 543.68 | 777.59 | 978.48 | 1.6104 | 11.612 | 0.18918 | 0.20816 | 0.1558 | 0.17165 | 0.051289 | 0.11562 | 0.14885
0.047155 | 71.988 | 0.6182 | 4.4227 | 699.9 | 150.77 | 563.5 | 777.61 | 978.35 | 1.5441 | 11.612 | 0.17252 | 0.20816 | 0.13393 | 0.18212 | 0.062444 | 0.14956 | 0.15046
0.20071 | 65.264 | 0.64146 | 4.3445 | 699.83 | 136.54 | 543.31 | 777.43 | 978.79 | 1.6074 | 11.612 | 0.15138 | 0.20816 | 0.2406 | 0.13024 | 0.042725 | 0.093022 | 0.15157
0.0043057 | 73.052 | 0.59314 | 4.3579 | 699.76 | 141.97 | 563.24 | 777.59 | 976.06 | 1.6005 | 11.612 | 0.16175 | 0.20816 | 0.24261 | 0.13345 | 0.04498 | 0.073612 | 0.1536
0.16403 | 72.022 | 0.61879 | 4.4228 | 699.89 | 150.62 | 559.64 | 777.6 | 978.74 | 1.5724 | 11.612 | 0.17543 | 0.20816 | 0.10762 | 0.22975 | 0.06313 | 0.14268 | 0.16282
0.010912 | 73.043 | 0.59057 | 4.3837 | 699.76 | 152.57 | 564.12 | 777.44 | 976.12 | 1.6626 | 11.612 | 0.16876 | 0.20816 | 0.175 | 0.10745 | 0.051481 | 0.22274 | 0.16625
0.0080116 | 72.455 | 0.62763 | 4.3985 | 700.02 | 138.49 | 526.6 | 777.84 | 975.9 | 1.5505 | 11.644 | 0.1615 | 0.20816 | 0.18385 | 0.096908 | 0.055623 | 0.22606 | 0.1668
0.16605 | 84.279 | 0.65625 | 4.3843 | 699.86 | 152.27 | 559.95 | 777.46 | 978.75 | 1.6349 | 11.612 | 0.19549 | 0.20816 | 0.16098 | 0.19394 | 0.052639 | 0.14664 | 0.16935
0.012837 | 72.965 | 0.67883 | 4.3992 | 700.12 | 152.46 | 568.3 | 777.45 | 978.37 | 1.6646 | 11.611 | 0.19052 | 0.20816 | 0.15516 | 0.22946 | 0.055965 | 0.10737 | 0.17102
0.058525 | 81.285 | 0.6207 | 4.3938 | 699.8 | 139.29 | 535.59 | 777.68 | 978.76 | 1.5699 | 11.612 | 0.17859 | 0.20816 | 0.2283 | 0.18233 | 0.054506 | 0.11475 | 0.17673
3.1919 | 71.783 | 0.62645 | 4.0864 | 695.79 | 155.92 | 591.79 | 775.41 | 978.5 | 1.4794 | 11.638 | 0.099868 | 0.20816 | 0.14299 | 0.20992 | 0.0075482 | 0.24313 | 0.17699
3.1809 | 71.978 | 0.62706 | 4.086 | 700.98 | 155.93 | 592.07 | 775.89 | 978.5 | 1.4877 | 11.33 | 0.10323 | 0.20816 | 0.17747 | 0.19778 | 0.0089054 | 0.22971 | 0.17745
0.00062667 | 72.273 | 0.74366 | 4.3837 | 699.94 | 151.05 | 549.87 | 777.48 | 976.06 | 1.6326 | 11.612 | 0.18293 | 0.20816 | 0.14428 | 0.12991 | 0.051701 | 0.24961 | 0.17946
0.011753 | 72.973 | 0.64922 | 4.3975 | 699.77 | 152.49 | 559.82 | 777.45 | 978.22 | 1.6423 | 11.612 | 0.17865 | 0.20816 | 0.21385 | 0.10177 | 0.055184 | 0.21403 | 0.18019
0.16195 | 84.379 | 0.65864 | 4.3663 | 700.03 | 141.97 | 536.88 | 777.46 | 978.31 | 1.6003 | 11.612 | 0.18423 | 0.20816 | 0.24913 | 0.12804 | 0.048129 | 0.15581 | 0.18232
0.13644 | 84.809 | 0.62097 | 4.3609 | 699.88 | 141.69 | 544.38 | 794.29 | 978.82 | 1.6371 | 11.612 | 0.18376 | 0.20816 | 0.24243 | 0.18834 | 0.04652 | 0.095937 | 0.1827
0.071182 | 65.152 | 0.59518 | 4.3407 | 697.02 | 134.32 | 541.82 | 777.43 | 978.81 | 1.6063 | 11.612 | 0.14187 | 0.20816 | 0.30082 | 0.13965 | 0.039294 | 0.092159 | 0.18349
0.05988 | 71.51 | 0.63893 | 4.3837 | 699.88 | 141.78 | 532.71 | 777.8 | 978.84 | 1.5971 | 11.612 | 0.16259 | 0.20816 | 0.16584 | 0.14321 | 0.051855 | 0.25306 | 0.18451
0.04043 | 69.268 | 0.63603 | 4.3826 | 699.91 | 145.52 | 554.14 | 777.61 | 975.83 | 1.6003 | 11.616 | 0.16466 | 0.20816 | 0.25907 | 0.14621 | 0.051472 | 0.15509 | 0.18564
0.0031961 | 70.076 | 0.61893 | 4.3294 | 699.77 | 140.54 | 558.36 | 777.45 | 978.64 | 1.5575 | 11.61 | 0.14757 | 0.20816 | 0.29639 | 0.14921 | 0.03835 | 0.1088 | 0.18852
0.16707 | 72.123 | 0.61833 | 4.4268 | 699.74 | 154.58 | 561.23 | 777.59 | 978.75 | 1.5518 | 11.612 | 0.17137 | 0.20816 | 0.18209 | 0.15524 | 0.064167 | 0.23832 | 0.19087
0.13463 | 70.631 | 0.61653 | 4.384 | 701.86 | 138.87 | 538.34 | 777.65 | 978.29 | 1.5572 | 11.612 | 0.16081 | 0.20816 | 0.27166 | 0.1729 | 0.053873 | 0.13444 | 0.19385
0.17069 | 80.127 | 0.61599 | 4.3511 | 699.9 | 153.77 | 562.73 | 777.09 | 978.68 | 1.6745 | 11.612 | 0.17428 | 0.20816 | 0.20689 | 0.092684 | 0.044278 | 0.25976 | 0.19453
3.4134 | 67.32 | 0.62719 | 4.0937 | 700.31 | 157.66 | 594.52 | 782.47 | 978.5 | 1.4786 | 11.64 | 0.099245 | 0.20816 | 0.17008 | 0.23989 | 0.010052 | 0.23876 | 0.19676
3.3533 | 67.399 | 0.61136 | 4.09 | 702.69 | 155.15 | 598.06 | 776.9 | 978.49 | 1.4822 | 11.674 | 0.10027 | 0.20816 | 0.18976 | 0.28392 | 0.01021 | 0.16673 | 0.19791
0.053042 | 84.103 | 0.65168 | 4.3693 | 700.86 | 141.87 | 545.33 | 777.39 | 978.23 | 1.6504 | 11.612 | 0.19361 | 0.20816 | 0.21215 | 0.26054 | 0.04899 | 0.079643 | 0.20244
0.47976 | 74.654 | 0.055369 | 4.4524 | 701.16 | 146.8 | 555.77 | 777.57 | 978.6 | 1.6049 | 11.612 | 0.10281 | 0.20816 | 0.19078 | 0.17891 | 0.074529 | 0.27688 | 0.20453
0.2517 | 75.15 | 0.089583 | 4.4471 | 701.25 | 151.64 | 576.09 | 777.68 | 978.36 | 1.5888 | 11.612 | 0.10763 | 0.20816 | 0.21561 | 0.16828 | 0.071643 | 0.26822 | 0.2068
3.4238 | 66.412 | 0.57945 | 4.0985 | 700.96 | 156.26 | 597.47 | 777.72 | 978.49 | 1.5136 | 11.279 | 0.098774 | 0.20816 | 0.16865 | 0.3052 | 0.010809 | 0.18116 | 0.20761
0.10278 | 77.73 | 0.60425 | 4.3438 | 699.76 | 148.91 | 556.06 | 777.28 | 976.09 | 1.6038 | 11.612 | 0.15937 | 0.20816 | 0.20119 | 0.11771 | 0.042123 | 0.29008 | 0.20898
0.16277 | 72.168 | 0.61875 | 4.4241 | 699.86 | 150.61 | 559.52 | 777.61 | 978.74 | 1.5721 | 11.614 | 0.17597 | 0.20816 | 0.24766 | 0.21559 | 0.063476 | 0.15422 | 0.20992
0.15908 | 84.149 | 0.60252 | 4.3837 | 699.92 | 150.49 | 551.23 | 778.49 | 976.19 | 1.6578 | 11.612 | 0.18497 | 0.20816 | 0.26732 | 0.11 | 0.052434 | 0.21799 | 0.21137
3.3546 | 67.124 | 0.61023 | 4.0575 | 700.48 | 155.14 | 595.79 | 776.9 | 978.49 | 1.4766 | 11.673 | 0.092242 | 0.20816 | 0.19641 | 0.24092 | 0.0062878 | 0.25224 | 0.21212
3.4015 | 65.84 | 0.56933 | 4.0992 | 700.24 | 157.89 | 594.56 | 777.6 | 978.5 | 1.4796 | 11.61 | 0.093136 | 0.20816 | 0.17581 | 0.22034 | 0.010608 | 0.28504 | 0.21282
0.059221 | 68.348 | 0.62286 | 4.3769 | 699.91 | 145.38 | 559.09 | 777.45 | 978.57 | 1.6032 | 11.612 | 0.16195 | 0.20816 | 0.33349 | 0.1124 | 0.050078 | 0.13078 | 0.21302
0.16756 | 72.302 | 0.59994 | 4.3961 | 699.89 | 150.23 | 561.79 | 777.41 | 978.77 | 1.5967 | 11.612 | 0.16818 | 0.20816 | 0.29742 | 0.15668 | 0.055675 | 0.16466 | 0.21483
0.066802 | 73.15 | 0.59212 | 4.3965 | 699.9 | 139.52 | 555.38 | 777.62 | 978.76 | 1.563 | 11.614 | 0.1695 | 0.20816 | 0.18931 | 0.31559 | 0.055273 | 0.071979 | 0.21573
0.20933 | 74.959 | 0.6104 | 4.4382 | 699.67 | 149.83 | 547.22 | 777.58 | 978.74 | 1.5842 | 11.612 | 0.18009 | 0.20816 | 0.2269 | 0.22413 | 0.067694 | 0.18491 | 0.21625
0.13134 | 84.422 | 0.61651 | 4.397 | 701.74 | 142.55 | 541.51 | 777.47 | 978.28 | 1.664 | 11.612 | 0.19783 | 0.20816 | 0.068749 | 0.35178 | 0.057378 | 0.076957 | 0.22016
0.23997 | 23.776 | 0.016303 | 4.4562 | 699.95 | 148.48 | 577.11 | 777.66 | 978.27 | 1.576 | 11.612 | 0.096008 | 0.20816 | 0.25361 | 0.2023 | 0.073051 | 0.23888 | 0.22019
3.5012 | 50.507 | 0.64069 | 4.0877 | 703.1 | 157.03 | 597.49 | 775.97 | 978.5 | 1.4909 | 11.339 | 0.085268 | 0.20816 | 0.18032 | 0.25184 | 0.010364 | 0.27829 | 0.22409
3.4843 | 49.481 | 0.62128 | 4.0984 | 700.94 | 156.27 | 590.73 | 776.46 | 978.49 | 1.5288 | 11.605 | 0.085058 | 0.20816 | 0.14938 | 0.25212 | 0.010891 | 0.298 | 0.22537
3.3537 | 72.509 | 0.57775 | 4.0571 | 700.96 | 155.74 | 595.25 | 775.92 | 978.5 | 1.4664 | 11.327 | 0.093494 | 0.20816 | 0.20065 | 0.24671 | 0.0063658 | 0.27087 | 0.22661
0.010282 | 73.063 | 0.58817 | 4.3811 | 699.9 | 150.55 | 559.66 | 777.62 | 978.82 | 1.5704 | 11.612 | 0.15781 | 0.20816 | 0.23268 | 0.1556 | 0.050924 | 0.2841 | 0.22989
0.20918 | 74.947 | 0.60784 | 4.4433 | 699.67 | 148.49 | 547.18 | 777.62 | 978.73 | 1.589 | 11.612 | 0.18342 | 0.20816 | 0.18597 | 0.30961 | 0.069214 | 0.14319 | 0.23271
0.16507 | 72.002 | 0.62119 | 4.4254 | 699.75 | 152.64 | 564.1 | 777.43 | 976.04 | 1.6645 | 11.612 | 0.18741 | 0.20816 | 0.18241 | 0.32633 | 0.063751 | 0.11102 | 0.2346
0.19978 | 63.56 | 0.64164 | 4.3962 | 699.81 | 136.65 | 542.07 | 777.43 | 978.76 | 1.6398 | 11.612 | 0.16765 | 0.20816 | 0.13976 | 0.36889 | 0.05579 | 0.071728 | 0.23531
3.1611 | 71.878 | 0.55806 | 4.0627 | 700.46 | 150.52 | 592.04 | 775.79 | 978.49 | 1.4878 | 11.591 | 0.09393 | 0.20816 | 0.29295 | 0.25517 | 0.0064035 | 0.18066 | 0.23576
3.4564 | 67.506 | 0.62644 | 4.0542 | 695.93 | 158.46 | 598.53 | 740 | 978.5 | 1.4792 | 11.642 | 0.091376 | 0.20816 | 0.14997 | 0.26563 | 0.0051665 | 0.30323 | 0.23671
0.041065 | 68.616 | 0.014706 | 4.5195 | 699.92 | 119.49 | 473.67 | 777.61 | 978.74 | 1.5841 | 11.612 | 0.099549 | 0.20816 | 0.2566 | 0.20841 | 0.09256 | 0.25795 | 0.23763
0.13107 | 84.874 | 0.62151 | 4.3921 | 696.83 | 142.12 | 546.2 | 777.48 | 978.28 | 1.6612 | 11.612 | 0.19468 | 0.20816 | 0.095811 | 0.37689 | 0.052053 | 0.067572 | 0.23973
0.07429 | 84.419 | 0.61583 | 4.3932 | 700.1 | 138.66 | 515.09 | 777.33 | 978.88 | 1.6647 | 11.612 | 0.18464 | 0.20816 | 0.29863 | 0.098104 | 0.054681 | 0.24687 | 0.24016
3.3384 | 51.171 | 0.60349 | 4.0873 | 702.69 | 155.48 | 597.85 | 776.91 | 978.49 | 1.4907 | 11.633 | 0.083424 | 0.20816 | 0.20148 | 0.26641 | 0.0098225 | 0.28239 | 0.2417
0.16816 | 72.151 | 0.61886 | 4.4495 | 699.89 | 151.38 | 556.95 | 777.6 | 978.74 | 1.5653 | 11.612 | 0.18176 | 0.20816 | 0.21149 | 0.30992 | 0.071045 | 0.1414 | 0.24218
0.076652 | 70.15 | 0.64673 | 4.3854 | 701.49 | 142.3 | 528.91 | 777.59 | 978.36 | 1.6514 | 11.612 | 0.16768 | 0.20816 | 0.28591 | 0.079708 | 0.053678 | 0.28452 | 0.24337
0.058877 | 77.55 | 0.64992 | 4.4184 | 701.6 | 148.81 | 534.63 | 778.11 | 978.3 | 1.6399 | 11.611 | 0.18657 | 0.20816 | 0.25164 | 0.11578 | 0.062861 | 0.29121 | 0.24362
0.0058253 | 78.293 | 0.73961 | 4.3793 | 699.94 | 142.71 | 549.56 | 777.48 | 976.04 | 1.6326 | 11.612 | 0.1999 | 0.20816 | 0.17369 | 0.35221 | 0.050631 | 0.066884 | 0.24455
0.16957 | 71.999 | 0.5909 | 4.3821 | 699.76 | 152.53 | 559.77 | 777.6 | 978.72 | 1.5725 | 11.612 | 0.1565 | 0.20816 | 0.25143 | 0.096263 | 0.05187 | 0.32355 | 0.24768
3.2493 | 66.766 | 0.62836 | 4.0861 | 700.85 | 155.95 | 614.47 | 782.23 | 978.49 | 1.4866 | 11.631 | 0.10261 | 0.20816 | 0.28781 | 0.31445 | 0.009003 | 0.11824 | 0.24963
3.3751 | 66.269 | 0.59873 | 4.0582 | 702.66 | 156.87 | 593.96 | 776.54 | 978.49 | 1.5168 | 11.318 | 0.09313 | 0.20816 | 0.19993 | 0.26963 | 0.0069046 | 0.29328 | 0.25074
3.5144 | 66.234 | 0.57751 | 4.0584 | 700.79 | 155.67 | 595.1 | 777.77 | 978.49 | 1.4549 | 11.649 | 0.087515 | 0.20816 | 0.20705 | 0.27256 | 0.0067214 | 0.29135 | 0.25308
3.4954 | 50.616 | 0.62977 | 4.0862 | 700.41 | 155.94 | 591.75 | 777.78 | 978.49 | 1.4876 | 11.33 | 0.082429 | 0.20816 | 0.16479 | 0.26083 | 0.0093645 | 0.3284 | 0.25325
0.16497 | 72.15 | 0.6187 | 4.4518 | 699.97 | 151.35 | 548.83 | 777.44 | 978.2 | 1.5821 | 11.612 | 0.18073 | 0.20816 | 0.27608 | 0.23642 | 0.071817 | 0.2027 | 0.25435
0.20803 | 74.772 | 0.62964 | 4.5774 | 699.92 | 258.21 | 862.09 | 777.12 | 957 | 0.88698 | 11.613 | 0.13336 | 0.20816 | 0.24624 | 0.26761 | 0.11421 | 0.21912 | 0.25442
0.0067183 | 73.066 | 0.61846 | 4.4244 | 699.89 | 150.66 | 563.99 | 777.45 | 976.13 | 1.6624 | 11.612 | 0.18881 | 0.20816 | 0.26071 | 0.30679 | 0.062709 | 0.099356 | 0.25487
0.23065 | 72.803 | 0.58315 | 4.3617 | 700.9 | 143.78 | 570.61 | 777.44 | 976.01 | 1.5351 | 11.612 | 0.15804 | 0.20816 | 0.38014 | 0.19646 | 0.047838 | 0.072233 | 0.25891
0.20886 | 75.003 | 0.60923 | 4.4371 | 699.69 | 239.89 | 766.4 | 777.44 | 978.43 | 1.5799 | 11.612 | 0.19966 | 0.20816 | 0.27253 | 0.25819 | 0.067373 | 0.17932 | 0.26082
0.16142 | 72.359 | 0.627 | 4.4347 | 700.02 | 151.02 | 538.64 | 777.6 | 978.36 | 1.6637 | 11.612 | 0.18156 | 0.20816 | 0.2847 | 0.15192 | 0.066699 | 0.27883 | 0.26262
3.4274 | 66.404 | 0.5775 | 4.056 | 699.88 | 155.49 | 594.75 | 777.52 | 978.49 | 1.4649 | 11.649 | 0.087367 | 0.20816 | 0.19309 | 0.28713 | 0.0061319 | 0.30937 | 0.26644
0.16261 | 69.128 | 0.62217 | 4.436 | 699.84 | 150.55 | 548.98 | 777.9 | 978.67 | 1.6399 | 11.611 | 0.17878 | 0.20816 | 0.32979 | 0.20287 | 0.066906 | 0.20135 | 0.27023
0.073313 | 75.358 | 0.76072 | 4.5672 | 700.67 | 260.13 | 851.4 | 796.8 | 978.32 | 0.95907 | 11.612 | 0.1616 | 0.20816 | 0.26097 | 0.29656 | 0.111 | 0.18075 | 0.27049
0.050663 | 72.174 | 0.59782 | 4.6035 | 700.29 | 252.14 | 850.44 | 792.13 | 959.17 | 0.88714 | 11.614 | 0.13305 | 0.20816 | 0.26426 | 0.29285 | 0.12368 | 0.19827 | 0.27123
0.1613 | 72.117 | 0.62682 | 4.4348 | 699.85 | 151.03 | 560.38 | 777.6 | 978.74 | 1.6345 | 11.612 | 0.1883 | 0.20816 | 0.18558 | 0.37822 | 0.066553 | 0.10594 | 0.27193
0.040418 | 69.185 | 0.6176 | 4.3773 | 699.91 | 145.35 | 554.59 | 777.45 | 978.67 | 1.6282 | 11.612 | 0.16336 | 0.20816 | 0.40961 | 0.1451 | 0.050092 | 0.14706 | 0.28299
0.04405 | 64.795 | 0.64175 | 4.3462 | 700.68 | 141.67 | 535.12 | 777.44 | 978.79 | 1.6089 | 11.612 | 0.14453 | 0.20816 | 0.1496 | 0.27459 | 0.042995 | 0.34889 | 0.28557
3.3701 | 67.27 | 0.62011 | 4.0863 | 701.05 | 157.67 | 592.1 | 781.94 | 978.49 | 1.4797 | 11.637 | 0.096881 | 0.20816 | 0.25715 | 0.2959 | 0.0093404 | 0.28126 | 0.2856
0.70441 | 73.938 | 0.54165 | 4.5074 | 700.06 | 127.65 | 525.2 | 777.69 | 975.58 | 0.96277 | 11.613 | 0.093454 | 0.20816 | 0.29961 | 0.33957 | 0.092622 | 0.14575 | 0.28696
3.3032 | 68.264 | 0.6708 | 4.0887 | 700.48 | 162.38 | 596.01 | 777.75 | 978.49 | 1.5186 | 11.64 | 0.10436 | 0.20816 | 0.30422 | 0.19631 | 0.0093123 | 0.31937 | 0.28739
0.1267 | 86.35 | 0.66591 | 4.3966 | 701.71 | 144.57 | 544.38 | 777.47 | 978.42 | 1.6376 | 11.611 | 0.20725 | 0.20816 | 0.22732 | 0.37369 | 0.057293 | 0.086738 | 0.2884
0.054196 | 10.797 | 0.59009 | 4.5154 | 699.9 | 150.49 | 567.17 | 777.61 | 978.81 | 1.6189 | 11.642 | 0.12179 | 0.20816 | 0.28922 | 0.33761 | 0.09129 | 0.16147 | 0.2902
0.16617 | 84.521 | 0.65642 | 4.3843 | 700.03 | 152.27 | 538.21 | 777.46 | 978.36 | 1.664 | 11.612 | 0.18817 | 0.20816 | 0.23516 | 0.10788 | 0.052766 | 0.37735 | 0.29085
0.15082 | 74.42 | 0.70059 | 4.4342 | 699.89 | 150.15 | 548.46 | 777.57 | 978.38 | 1.5704 | 11.612 | 0.19083 | 0.20816 | 0.34394 | 0.23984 | 0.066462 | 0.17759 | 0.29152
0.24046 | 83.239 | 0.66582 | 4.3683 | 701.69 | 141.7 | 544.33 | 777.44 | 978.27 | 1.6558 | 11.612 | 0.19684 | 0.20816 | 0.26024 | 0.36583 | 0.050306 | 0.074491 | 0.29171
0.20925 | 75.931 | 0.69594 | 4.4306 | 699.91 | 150.94 | 550.64 | 777.57 | 978.31 | 1.5826 | 11.612 | 0.19388 | 0.20816 | 0.31417 | 0.28737 | 0.065747 | 0.15918 | 0.29186
0.063329 | 74.636 | 0.72425 | 4.5414 | 700.61 | 259.6 | 852.34 | 797.24 | 978.79 | 0.95879 | 11.612 | 0.14926 | 0.20816 | 0.33191 | 0.21507 | 0.10125 | 0.2452 | 0.2924
4.0303 | 48.736 | 0.56311 | 4.0864 | 700.43 | 157.17 | 594.06 | 777.48 | 978.49 | 1.48 | 11.64 | 0.07787 | 0.20816 | 0.16972 | 0.36565 | 0.01056 | 0.28575 | 0.29366
0.20896 | 76.232 | 0.70755 | 4.4237 | 699.91 | 150.53 | 549.49 | 795.45 | 978.61 | 1.6047 | 11.61 | 0.19686 | 0.20816 | 0.32231 | 0.2878 | 0.063749 | 0.15743 | 0.29764
0.071511 | 77.472 | 0.76655 | 4.4469 | 696.58 | 253.99 | 856.63 | 777.52 | 978.96 | 0.98231 | 11.611 | 0.14117 | 0.20816 | 0.27862 | 0.27647 | 0.066217 | 0.28118 | 0.30076
0.067665 | 74.24 | 0.76069 | 4.5683 | 700.67 | 263.88 | 855.96 | 796.64 | 978.32 | 0.95919 | 11.612 | 0.15903 | 0.20816 | 0.32288 | 0.27337 | 0.11136 | 0.20409 | 0.30165
0.22286 | 74.129 | 0.75707 | 4.5682 | 700.66 | 260.34 | 863.48 | 797.52 | 978.33 | 0.9268 | 11.612 | 0.15612 | 0.20816 | 0.24685 | 0.37605 | 0.11226 | 0.14768 | 0.30446
4.8421 | 70.059 | 0.6173 | 3.8897 | 700.15 | 240.69 | 795.8 | 777.65 | 978.83 | 1.5782 | 11.611 | 0.086398 | 0.20816 | 0.11323 | 0.2851 | 7.1268e-07 | 0.40098 | 0.30568
0.067771 | 91.991 | 0.76183 | 4.5701 | 700.87 | 262.26 | 841.31 | 796.34 | 978.3 | 0.95941 | 11.612 | 0.18286 | 0.20816 | 0.27103 | 0.3333 | 0.1125 | 0.18101 | 0.30674
0.088726 | 84.276 | 0.62801 | 4.3832 | 699.8 | 152.65 | 543.18 | 777.47 | 976.12 | 1.6644 | 11.611 | 0.18378 | 0.20816 | 0.28609 | 0.083055 | 0.051885 | 0.3718 | 0.30678
0.4666 | 74.257 | 0.51294 | 4.4769 | 699.89 | 136.67 | 554.93 | 777.89 | 978.41 | 0.97236 | 11.611 | 0.091319 | 0.20816 | 0.35971 | 0.26858 | 0.080719 | 0.2191 | 0.30771
3.3514 | 66.449 | 0.55741 | 4.0948 | 701.03 | 155.76 | 593.98 | 777.62 | 978.49 | 1.5168 | 11.629 | 0.095446 | 0.20816 | 0.3511 | 0.3009 | 0.010226 | 0.20576 | 0.30869
0.053003 | 68.213 | 0.59586 | 4.3681 | 697.14 | 113.27 | 480.25 | 777.45 | 978.9 | 1.5993 | 11.612 | 0.14584 | 0.20816 | 0.45113 | 0.19199 | 0.045746 | 0.073333 | 0.31245

## plot_tensile_strain_stress
0 | 1 | 2 | 3
0 | 16.59 | 0 | 0
7.22e-05 | 23.921728 | 0.0007692308 | 79.70392
0.000171435 | 32.46556527 | 0.001538462 | 103.1372
0.000298395 | 41.75245689 | 0.002307692 | 108.0377
0.000457465 | 51.91374331 | 0.003846154 | 109.2416
0.00067766 | 62.29219865 | 0.004615385 | 109.3188
0.000946012 | 72.58863728 | 0.005384615 | 109.3684
0.001324123 | 81.507855 | 0.006923077 | 109.4562
0.001871348 | 87.50359655 | 0.007692308 | 109.4994
0.002599917 | 90.02375031 | 0.008461538 | 109.5425
0.003458114 | 90.33183828 | 0.01 | 109.6287
0.004362271 | 90.2829811 | 0.01076923 | 109.6718
0.005234178 | 90.50246844 | 0.01153846 | 109.7148
0.006128184 | 90.98587321 | 0.01230769 | 109.7578
0.007021293 | 91.57069278 | 0.01384615 | 109.8437
0.007947832 | 92.08900712 | 0.01461538 | 109.8867
0.008876487 | 92.4671514 | 0.01538462 | 109.9296
0.009784277 | 92.80358837 | 0.01692308 | 110.0154
0.010682736 | 92.9678652 | 0.01769231 | 110.0582
0.011585627 | 93.18335783 | 0.01846154 | 110.1011
0.012491653 | 93.3285769 | 0.02 | 110.1867
0.013427447 | 93.4463596 | 0.02076923 | 110.2295
0.014330821 | 93.50038178 | 0.02153846 | 110.2722
0.015204819 | 93.55167694 | 0.02230769 | 110.3149
0.016112494 | 93.65695488 | 0.02384615 | 110.4003
0.01701738 | 93.69088393 | 0.02461538 | 110.443
0.017923412 | 93.8063519 | 0.02538462 | 110.4857
0.018831568 | 93.7591101 | 0.02692308 | 110.5709
0.01978596 | 93.86903549 | 0.02769231 | 110.6135
0.020692427 | 93.89290876 | 0.02846154 | 110.656
0.021601009 | 93.9578202 | 0.03 | 110.7411
0.0225117 | 94.01274264 | 0.03076923 | 110.7836
0.023528032 | 93.97524453 | 0.03153846 | 110.826
0.024467221 | 93.98156499 | 0.03230769 | 110.8685
0.025405529 | 94.09030463 | 0.03384615 | 110.9533
0.026284516 | 94.17304509 | 0.03461538 | 110.9957
0.027195818 | 94.1253204 | 0.03538462 | 111.0381
0.028095596 | 94.06606124 | 0.03692308 | 111.1228
0.028988737 | 94.15011298 | 0.03769231 | 111.1651
0.029909226 | 94.20590623 | 0.03846154 | 111.2074
0.030801719 | 94.30033464 | 0.04 | 111.2919
0.031692447 | 94.270826 | 0.04076923 | 111.3341
0.032610452 | 94.3780698 | 0.04153846 | 111.3757
0.033499571 | 94.54474581 | 0.04230769 | 111.4171
0.034415919 | 94.807374 | 0.04384615 | 111.4992
0.035386449 | 95.0444748 | 0.04461538 | 111.54
0.036301071 | 95.23514112 | 0.04538462 | 111.5807
0.037214857 | 95.3844804 | 0.04692308 | 111.6616
0.038154761 | 95.54689724 | 0.04769231 | 111.7019
0.039094744 | 95.63675193 | 0.04846154 | 111.742
0.040060745 | 95.67713808 | 0.05 | 111.8218
0.040971103 | 95.59758672 | 0.05076923 | 111.8616
0.041908444 | 95.88536805 | 0.05153846 | 111.9012
0.042843949 | 95.66197875 | 0.05230769 | 111.9407
0.043751779 | 95.64439065 | 0.05384615 | 112.0194
0.044658785 | 95.60569953 | 0.05461538 | 112.0586
0.045564969 | 95.61911184 | 0.05538462 | 112.0976
0.046498015 | 95.6455148 | 0.05692308 | 112.1755
0.047347219 | 95.74774152 | 0.05769231 | 112.2142
0.048250971 | 95.8133242 | 0.05846154 | 112.2529
0.049153908 | 95.98390716 | 0.06 | 112.3299
0.050056029 | 95.8497561 | 0.06076923 | 112.3682
0.050957338 | 95.87304858 | 0.06153846 | 112.4065
0.051857835 | 95.93835634 | 0.06230769 | 112.4447
0.052757522 | 95.99308444 | 0.06384615 | 112.5207
0.0536564 | 96.02665322 | 0.06461538 | 112.5586
0.054553524 | 96.02835417 | 0.06538462 | 112.5964
0.05545079 | 96.0828453 | 0.06692308 | 112.6717
0.056347252 | 96.3382929 | 0.06769231 | 112.7092
0.057215523 | 96.16784488 | 0.06846154 | 112.7466
0.058110405 | 96.10556576 | 0.07 | 112.8212
0.058977148 | 96.07221807 | 0.07076923 | 112.8583
0.059870455 | 96.12622746 | 0.07153846 | 112.8954
0.060735674 | 96.20943372 | 0.07230769 | 112.9324
0.061627413 | 96.29526564 | 0.07384615 | 113.0061
0.062492054 | 96.24017926 | 0.07461538 | 113.0428
0.063355009 | 96.2273796 | 0.07538462 | 113.0794
0.064162826 | 96.42243438 | 0.07692308 | 113.1524
0.064943752 | 96.42306564 | 0.07769231 | 113.1888
0.065831747 | 96.41260269 | 0.07846154 | 113.2251
0.066692762 | 96.32461637 | 0.08 | 113.2974
0.067524995 | 96.42621141 | 0.08076923 | 113.3335
0.068410702 | 96.49023855 | 0.08153846 | 113.3694
0.069295626 | 96.48992259 | 0.08230769 | 113.4053
0.070179767 | 96.51090897 | 0.08384615 | 113.4768
0.071063127 | 96.89682225 | 0.08461538 | 113.5124
0.071944777 | 96.7673698 | 0.08538462 | 113.548
0.07282658 | 96.79896 | 0.08692308 | 113.6188
0.073707606 | 96.90580984 | 0.08769231 | 113.6541
0.074587857 | 97.0342464 | 0.08846154 | 113.6894
0.075467334 | 97.11962328 | 0.09 | 113.7596
0.076372905 | 97.2291992 | 0.09076923 | 113.7946
0.077250814 | 97.37941382 | 0.09153846 | 113.8295
0.078127028 | 97.5512772 | 0.09230769 | 113.8643
0.079030195 | 97.63942214 | 0.09384615 | 113.9337
0.079932548 | 97.79255992 | 0.09461538 | 113.9683
0.080859912 | 97.76402723 | 0.09538462 | 114.0028
0.081760616 | 97.90638312 | 0.09692308 | 114.0716
0.082659588 | 98.05960816 | 0.09769231 | 114.1059
0.083611103 | 98.08772532 | 0.09846154 | 114.1401
0.084509333 | 98.17587026 | 0.1 | 114.2083
0.085432464 | 98.58240588 | 0.1007692 | 114.2423
0.086329061 | 98.550916 | 0.1015385 | 114.2762
0.087250515 | 98.6526797 | 0.1030769 | 114.3438
0.08811893 | 98.6728613 | 0.1038462 | 114.3774
0.089013122 | 98.815788 | 0.1046154 | 114.411
0.089905601 | 98.96966266 | 0.1053846 | 114.4445
0.09082468 | 99.02781311 | 0.1069231 | 114.5114
0.091715545 | 99.09415173 | 0.1076923 | 114.5447
0.092606528 | 99.1276308 | 0.1084615 | 114.5779
0.093522219 | 99.55883345 | 0.11 | 114.6441
0.094411594 | 99.50454648 | 0.1107692 | 114.6771
0.09530018 | 99.45000549 | 0.1115385 | 114.71
0.096191609 | 99.4726395 | 0.1130769 | 114.7756
0.097072263 | 99.2737746 | 0.1138462 | 114.8083
0.097934007 | 99.2601 | 0.1146154 | 114.841
0.098822187 | 99.2931065 | 0.1153846 | 114.8735
0.099673374 | 99.2229861 | 0.1169231 | 114.9384
0.100560012 | 99.2778262 | 0.1176923 | 114.9707
0.101418757 | 99.7062066 | 0.1184615 | 115.003
0.102303849 | 99.5397192 | 0.12 | 115.0673
0.103179138 | 99.5714489 | 0.1207692 | 115.0993
0.104062674 | 99.8037198 | 0.1215385 | 115.1313
0.10494543 | 99.891861 | 0.1230769 | 115.195
0.105818411 | 99.934638 | 0.1238462 | 115.2267
0.106672654 | 100.020043 | 0.1246154 | 115.2584
0.10755311 | 100.486752 | 0.1253846 | 115.29
0.108396901 | 100.3598245 | 0.1269231 | 115.353
0.109248946 | 100.3896 | 0.1276923 | 115.3844
0.107580051 | 100.0662988 | 0.1284615 | 115.4157
0.108423819 | 99.9835892 | 0.13 | 115.4781
0.109275841 | 99.8122556 | 0.1307692 | 115.5093
0.110154008 | 99.698985 | 0.1315385 | 115.5403
0.11097771 | 99.5129722 | 0.1330769 | 115.6021
0.111818617 | 99.6190548 | 0.1338462 | 115.6329
0.112774961 | 99.4793006 | 0.1346154 | 115.6637
0.113623285 | 99.5637271 | 0.1353846 | 115.6944
0.114461971 | 99.6921157 | 0.1369231 | 115.7555
0.115308866 | 99.7765802 | 0.1376923 | 115.786
0.116155045 | 99.9284349 | 0.1384615 | 115.8164
0.117027195 | 100.0830745 | 0.14 | 115.8769
0.117889697 | 100.2256896 | 0.1407692 | 115.9071
0.118733695 | 100.2765335 | 0.1415385 | 115.9372
0.119630217 | 100.4566404 | 0.1430769 | 115.9972
0.120463883 | 100.39378 | 0.1438462 | 116.0271
0.121358857 | 100.48367 | 0.1446154 | 116.057
0.122226482 | 100.5482898 | 0.1453846 | 116.0867
0.123084514 | 100.6232906 | 0.1469231 | 116.146
0.12392414 | 100.5832998 | 0.1476923 | 116.1756
0.124789544 | 100.6477244 | 0.1484615 | 116.2051
0.125618921 | 100.731234 | 0.15 | 116.2638
0.12648286 | 101.0566115 | 0.1507692 | 116.2931
0.127346053 | 100.9394347 | 0.1515385 | 116.3223
0.128182111 | 100.9897584 | 0.1530769 | 116.3805
0.129035049 | 101.0190467 | 0.1538462 | 116.4095
0.129889553 | 101.1965009 | 0.1546154 | 116.4384
0.127389717 | 100.9097664 | 0.1553846 | 116.4673
0.128264576 | 100.9071386 | 0.1569231 | 116.5248
0.129164368 | 100.9865961 | 0.1576923 | 116.5534
0.130037676 | 100.9837174 | 0.1584615 | 116.582
0.130935875 | 101.0516636 | 0.16 | 116.639
0.131807638 | 101.1968397 | 0.1607692 | 116.6673
0.132678643 | 101.1708327 | 0.1615385 | 116.6956
0.133548889 | 101.2817721 | 0.1630769 | 116.7521
0.134443941 | 101.303831 | 0.1638462 | 116.7802
0.135389268 | 101.3996415 | 0.1646154 | 116.8082
0.136257159 | 101.4418446 | 0.1653846 | 116.8362
0.137149791 | 101.6471352 | 0.1669231 | 116.8919
0.138041627 | 101.5771049 | 0.1676923 | 116.9196
0.138907221 | 101.4812247 | 0.1684615 | 116.9473
0.139772066 | 101.350526 | 0.17 | 117.0025
0.140661567 | 101.0378553 | 0.1707692 | 117.03
0.141601037 | 100.5798058 | 0.1715385 | 117.0574
0.142438199 | 100.260464 | 0.1730769 | 117.1121
0.143325333 | 100.0609216 | 0.1738462 | 117.1393
0.144211681 | 100.1149959 | 0.1746154 | 117.1664
0.145097243 | 99.94933979 | 0.1753846 | 117.1935
0.145956754 | 99.94271254 | 0.1769231 | 117.2475
0.146840773 | 100.1005931 | 0.1776923 | 117.2743
0.147698787 | 100.2212925 | 0.1784615 | 117.3012
0.148581268 | 100.3445806 | 0.18 | 117.3546
0.149437791 | 100.418953 | 0.1807692 | 117.3812
0.15031874 | 100.4144796 | 0.1815385 | 117.4077
0.151198913 | 100.561062 | 0.1830769 | 117.4606
0.152028082 | 100.5629852 | 0.1838462 | 117.487
0.152906753 | 100.523212 | 0.1846154 | 117.5132
0.15375958 | 100.445708 | 0.1853846 | 117.5394
0.15461168 | 100.3329095 | 0.1869231 | 117.5916
0.155488085 | 100.4325626 | 0.1876923 | 117.6177
0.156338714 | 100.5063376 | 0.1884615 | 117.6436
0.157213607 | 100.5006887 | 0.19 | 117.6953
0.158062771 | 100.5275045 | 0.1907692 | 117.721
0.158936157 | 100.5215612 | 0.1915385 | 117.7467
0.15978386 | 100.489484 | 0.1930769 | 117.7978
0.160655746 | 100.5771375 | 0.1938462 | 117.8233
0.161501993 | 100.5917701 | 0.1946154 | 117.8487
0.162322666 | 100.5096834 | 0.1953846 | 117.874
0.163192341 | 100.4676333 | 0.1969231 | 117.9245
0.164036445 | 100.4699962 | 0.1976923 | 117.9497
0.164879837 | 100.4840125 | 0.1984615 | 117.9747
0.165747293 | 100.41778 | 0.2 | 118.0247
0.166613996 | 100.5284761 | 0.2007692 | 118.0496
0.167455218 | 100.3884429 | 0.2015385 | 118.0744
0.168295733 | 100.4018592 | 0.2030769 | 118.1238
0.169160232 | 100.370263 | 0.2038462 | 118.1484
0.169999315 | 100.359693 | 0.2046154 | 118.1729
0.170837695 | 100.3133751 | 0.2061538 | 118.2218
0.171675373 | 100.3262031 | 0.2069231 | 118.2462
0.17251235 | 100.3270288 | 0.2076923 | 118.2705
0.173373213 | 100.6394027 | 0.2084615 | 118.2947
0.174233335 | 100.3569988 | 0.21 | 118.3429
0.175068174 | 100.2263768 | 0.2107692 | 118.3669
0.175902317 | 100.2503987 | 0.2115385 | 118.3909
0.176735765 | 100.2981876 | 0.2130769 | 118.4386
0.177593001 | 100.3125433 | 0.2138462 | 118.4623
0.178449503 | 100.2311472 | 0.2146154 | 118.486
0.179280831 | 100.2905798 | 0.2161538 | 118.5332
0.180135889 | 100.3165017 | 0.2169231 | 118.5567
0.180990217 | 100.4981137 | 0.2176923 | 118.5801
0.181843815 | 100.6798895 | 0.2184615 | 118.6035
0.182672328 | 100.8353639 | 0.22 | 118.65
0.183524492 | 101.0414732 | 0.2207692 | 118.6732
0.184351614 | 101.2212765 | 0.2215385 | 118.6963
0.185178052 | 101.3410672 | 0.2230769 | 118.7423
0.186028085 | 101.3670242 | 0.2238462 | 118.7652
0.186877395 | 101.3084954 | 0.2246154 | 118.788
0.187701749 | 101.1628139 | 0.2261538 | 118.8335
0.188525425 | 101.1254268 | 0.2269231 | 118.8561
0.189372618 | 101.054032 | 0.2276923 | 118.8787
0.190219094 | 101.0912274 | 0.2284615 | 118.9012
0.191016544 | 100.9418837 | 0.23 | 118.9461
0.191837495 | 100.9399829 | 0.2307692 | 118.9684
0.192681888 | 101.0616268 | 0.2315385 | 118.9906
0.193525568 | 101.1105209 | 0.2330769 | 119.035
0.194344463 | 100.9868862 | 0.2338462 | 119.057
0.195186742 | 100.9868935 | 0.2346154 | 119.079
0.196100415 | 101.0305387 | 0.2361538 | 119.1228
0.196941218 | 101.078991 | 0.2369231 | 119.1446
0.197781314 | 101.1639427 | 0.2376923 | 119.1663
0.198596732 | 101.3562394 | 0.2384615 | 119.188
0.199435439 | 101.1727263 | 0.24 | 119.2312
0.20024951 | 101.1329509 | 0.2407692 | 119.2526
0.201039005 | 101.2005996 | 0.2415385 | 119.274
0.201875667 | 101.1874101 | 0.2430769 | 119.3167
0.202711629 | 101.1373152 | 0.2438462 | 119.3379
0.203523039 | 100.9987839 | 0.2446154 | 119.359
0.204333791 | 101.0439008 | 0.2461538 | 119.4012
0.205167702 | 101.0545337 | 0.2469231 | 119.4221
0.205977122 | 101.1363623 | 0.2476923 | 119.443
0.206809664 | 101.0853254 | 0.2484615 | 119.4638
0.207617756 | 101.2162744 | 0.25 | 119.5053
0.208425196 | 101.384255 | 0.2507692 | 119.526
0.209255704 | 101.5671112 | 0.2515385 | 119.5465
0.210038123 | 101.6219359 | 0.2530769 | 119.5875
0.210867293 | 101.7679701 | 0.2538462 | 119.6079
0.211672114 | 101.7510487 | 0.2546154 | 119.6282
0.212499931 | 101.7363735 | 0.2561538 | 119.6686
0.21330344 | 101.706754 | 0.2569231 | 119.6888
0.214106304 | 101.664568 | 0.2576923 | 119.7088
0.214932109 | 101.5377956 | 0.2584615 | 119.7288
0.215733667 | 101.5199549 | 0.26 | 119.7686
0.216534583 | 101.5764611 | 0.2607692 | 119.7884
0.217358385 | 101.6974582 | 0.2615385 | 119.8082
0.21818151 | 101.644383 | 0.2630769 | 119.8475
0.218980469 | 101.6509367 | 0.2638462 | 119.867
0.219755319 | 101.8418509 | 0.2646154 | 119.8865
0.220553021 | 102.1101377 | 0.2661538 | 119.9253
0.221373522 | 102.480945 | 0.2669231 | 119.9446
0.222169935 | 102.6250339 | 0.2676923 | 119.9638
0.22298911 | 102.7341324 | 0.2684615 | 119.983
0.223784239 | 103.0284879 | 0.27 | 120.0212
0.224602093 | 103.0126387 | 0.2707692 | 120.0401
0.22539594 | 102.9816938 | 0.2715385 | 120.059
0.226212478 | 102.8401251 | 0.2730769 | 120.0967
0.227005049 | 102.6706982 | 0.2738462 | 120.1154
0.227796992 | 102.7269231 | 0.2746154 | 120.1341
0.228588308 | 102.7076988 | 0.2761538 | 120.1712
0.229378998 | 102.6757372 | 0.2769231 | 120.1897
0.230169064 | 102.6310085 | 0.2776923 | 120.2081
0.231074548 | 102.9255738 | 0.2784615 | 120.2264
0.231770516 | 102.6820242 | 0.28 | 120.2629
0.232697721 | 102.6763156 | 0.2807692 | 120.2811
0.233392562 | 102.6213963 | 0.2815385 | 120.2992
0.234086919 | 102.5915767 | 0.2830769 | 120.3352
0.23501198 | 102.6106286 | 0.2838462 | 120.3531
0.235705215 | 102.5931804 | 0.2846154 | 120.3709
0.236628781 | 102.6119575 | 0.2861538 | 120.4064
0.237320896 | 102.6703229 | 0.2869231 | 120.424
0.238242971 | 103.0188398 | 0.2876923 | 120.4416
0.23893397 | 102.709082 | 0.2884615 | 120.4592
0.239624492 | 102.6021213 | 0.29 | 120.494
0.240544447 | 102.6329569 | 0.2907692 | 120.5114
0.241233858 | 102.6400967 | 0.2915385 | 120.5286
0.242152334 | 102.4923547 | 0.2930769 | 120.563
0.242840638 | 102.4609357 | 0.2938462 | 120.5801
0.243757641 | 102.5421753 | 0.2946154 | 120.5971
0.244444841 | 102.8297416 | 0.2961538 | 120.6309
0.245360374 | 102.5788467 | 0.2969231 | 120.6478
0.246046474 | 102.4957751 | 0.2976923 | 120.6645
0.246732104 | 102.4380897 | 0.2984615 | 120.6812
0.247645546 | 102.5573239 | 0.3 | 120.7145
0.248558155 | 102.5483873 | 0.3007692 | 120.731
0.249242065 | 102.4774094 | 0.3015385 | 120.7474
0.249925508 | 102.3805599 | 0.3030769 | 120.7802
0.250836039 | 102.7950979 | 0.3038462 | 120.7964
0.251518394 | 102.5051911 | 0.3046154 | 120.8126
0.252427477 | 102.4697046 | 0.3061538 | 120.8449
0.253108747 | 102.3720949 | 0.3069231 | 120.8609
0.254016386 | 102.3748105 | 0.3076923 | 120.8768
0.254696575 | 102.3541634 | 0.3092308 | 120.9086
0.255602774 | 102.4469588 | 0.31 | 120.9243
0.256281885 | 102.4131859 | 0.3107692 | 120.94
0.256960535 | 102.6766613 | 0.3115385 | 120.9557
0.257864686 | 102.6401222 | 0.3130769 | 120.9868
0.258542264 | 102.7873948 | 0.3138462 | 121.0022
0.259444986 | 103.0876189 | 0.3146154 | 121.0176
0.260121494 | 103.3000617 | 0.3161538 | 121.0482
0.261022793 | 103.5230336 | 0.3169231 | 121.0634
0.261698234 | 103.670929 | 0.3176923 | 121.0786
0.26237322 | 103.84493 | 0.3192308 | 121.1087
0.263272492 | 104.0814868 | 0.32 | 121.1236
0.263946417 | 103.9954065 | 0.3207692 | 121.1385
0.264844276 | 103.9584989 | 0.3215385 | 121.1534
0.265517142 | 103.9241441 | 0.3230769 | 121.1829
0.266413593 | 103.8998741 | 0.3238462 | 121.1975
0.267085405 | 103.8129604 | 0.3246154 | 121.2121
0.267756765 | 103.5951333 | 0.3261538 | 121.2411
0.268651211 | 103.5439332 | 0.3269231 | 121.2555
0.269321522 | 103.3515478 | 0.3276923 | 121.2698
0.27021457 | 103.3521698 | 0.3292308 | 121.2983
0.270883834 | 103.4082515 | 0.33 | 121.3125
0.271775489 | 103.4742513 | 0.3307692 | 121.3266
0.272443709 | 103.5171546 | 0.3315385 | 121.3406
0.273333975 | 103.6093534 | 0.3330769 | 121.3685
0.274001154 | 103.8363285 | 0.3338462 | 121.3823
0.274667889 | 103.8002954 | 0.3346154 | 121.3961
0.275556178 | 103.8398505 | 0.3361538 | 121.4235
0.276221877 | 103.8958182 | 0.3369231 | 121.4371
0.277108788 | 103.9880053 | 0.3376923 | 121.4506
0.277773454 | 104.0175401 | 0.3392308 | 121.4775
0.27865899 | 104.0039836 | 0.34 | 121.4909
0.279322628 | 104.0333604 | 0.3407692 | 121.5041
0.280206793 | 104.3106603 | 0.3415385 | 121.5174
0.280869405 | 104.1944014 | 0.3430769 | 121.5437
0.281531578 | 104.1706579 | 0.3438462 | 121.5567
0.282413793 | 104.1830197 | 0.3446154 | 121.5697
0.283074944 | 104.185563 | 0.3461538 | 121.5955
0.2839558 | 104.2109572 | 0.3469231 | 121.6083
0.284615933 | 104.306358 | 0.3476923 | 121.621
0.285495433 | 104.3715274 | 0.3492308 | 121.6463
0.28615455 | 104.3604652 | 0.35 | 121.6588
0.286813234 | 104.3226544 | 0.3507692 | 121.6713
0.287690804 | 104.560913 | 0.3515385 | 121.6838
0.288348477 | 104.5229647 | 0.3530769 | 121.7085
0.289224701 | 104.4676973 | 0.3538462 | 121.7207
0.289881366 | 104.3492425 | 0.3546154 | 121.7329
0.290756249 | 104.1597137 | 0.3561538 | 121.7571
0.29141191 | 104.0674316 | 0.3569231 | 121.7691
0.29206714 | 103.9883309 | 0.3576923 | 121.781
0.292940114 | 103.9049025 | 0.3592308 | 121.8047
0.293594345 | 103.9863149 | 0.36 | 121.8165
0.294465987 | 103.8085114 | 0.3607692 | 121.8282
0.29511922 | 103.849479 | 0.3615385 | 121.8398
0.295989535 | 103.9399 | 0.3630769 | 121.8629
0.296641774 | 104.0077158 | 0.3638462 | 121.8744
0.297510765 | 104.0981369 | 0.3646154 | 121.8858
0.298162013 | 104.0851099 | 0.3661538 | 121.9084
0.299029684 | 104.2968302 | 0.3669231 | 121.9196
0.299679944 | 104.2027411 | 0.3676923 | 121.9307
0.300329782 | 104.2704779 | 0.3692308 | 121.9529
0.301195575 | 104.2661906 | 0.37 | 121.9638
0.301844429 | 104.279772 | 0.3707692 | 121.9747
0.302708912 | 104.2752127 | 0.3715385 | 121.9856
0.303356785 | 104.3292477 | 0.3730769 | 122.0071
0.304219963 | 104.5006753 | 0.3738462 | 122.0178
0.304866858 | 104.2834447 | 0.3746154 | 122.0284
0.305728733 | 104.2104492 | 0.3761538 | 122.0494
0.306374653 | 104.3321222 | 0.3769231 | 122.0598
0.307235231 | 104.3811569 | 0.3776923 | 122.0702
0.307880179 | 104.4076829 | 0.3792308 | 122.0908
0.308524711 | 104.3933138 | 0.38 | 122.1009
0.309383441 | 104.5647531 | 0.3807692 | 122.1111
0.310027005 | 104.5229919 | 0.3815385 | 122.1211
0.310884447 | 104.4625432 | 0.3830769 | 122.1411
0.311527046 | 104.2975559 | 0.3838462 | 122.1509
0.312383204 | 104.0588864 | 0.3846154 | 122.1608
0.313024841 | 103.8795159 | 0.3861538 | 122.1802
0.313879717 | 103.7767365 | 0.3869231 | 122.1899
0.314520395 | 103.7336771 | 0.3876923 | 122.1994
0.315160663 | 103.6356581 | 0.3892308 | 122.2184
0.316013716 | 103.5869377 | 0.39 | 122.2278
0.316653029 | 103.8041612 | 0.3907692 | 122.2372
0.31750481 | 103.8926173 | 0.3915385 | 122.2464
0.318143171 | 103.9177222 | 0.3930769 | 122.2648
0.318993684 | 103.9235987 | 0.3938462 | 122.2739
0.319631095 | 103.8934985 | 0.3946154 | 122.283
0.320480345 | 103.9404338 | 0.3961538 | 122.3009
0.321116809 | 103.9652493 | 0.3969231 | 122.3097
0.321964799 | 104.0534481 | 0.3976923 | 122.3185
0.32260032 | 104.2714757 | 0.3992308 | 122.3359
0.323447053 | 104.0281513 | 0.4 | 122.3446
0.324081632 | 103.9697379 | 0.4007692 | 122.3531
0.324715809 | 103.9665122 | 0.4023077 | 122.3701
0.325560754 | 104.012851 | 0.4030769 | 122.3784
0.326193994 | 103.8847412 | 0.4038462 | 122.3868
0.32703769 | 103.9169513 | 0.4046154 | 122.395
0.327669996 | 103.968802 | 0.4061538 | 122.4114
0.328512449 | 104.3203189 | 0.4069231 | 122.4195
0.329143823 | 104.0109649 | 0.4076923 | 122.4275
0.329985036 | 103.9176739 | 0.4092308 | 122.4434
0.330825542 | 103.7266306 | 0.41 | 122.4512
0.331455458 | 103.3044423 | 0.4107692 | 122.459
0.332084978 | 102.9234561 | 0.4123077 | 122.4744
0.332923721 | 102.6610585 | 0.4130769 | 122.482
0.333552317 | 102.5022642 | 0.4138462 | 122.4895
0.334389831 | 102.3227006 | 0.4146154 | 122.497
0.335226644 | 102.4642917 | 0.4161538 | 122.5118
0.336062758 | 102.5499993 | 0.4169231 | 122.5191
0.336689384 | 102.5302618 | 0.4176923 | 122.5264
0.337524276 | 102.6439287 | 0.4192308 | 122.5407
0.338149988 | 102.6380568 | 0.42 | 122.5478
0.338983662 | 102.7657647 | 0.4207692 | 122.5548
0.339608461 | 102.717641 | 0.4223077 | 122.5686
0.340440921 | 102.7188508 | 0.4230769 | 122.5755
0.341064811 | 102.6282472 | 0.4238462 | 122.5822
0.341896059 | 102.6854399 | 0.4246154 | 122.589
0.342519042 | 102.6790066 | 0.4261538 | 122.6022
0.343141637 | 102.6865792 | 0.4269231 | 122.6088
0.343971162 | 102.4473719 | 0.4276923 | 122.6152
0.344592854 | 102.4687399 | 0.4292308 | 122.628
0.345421176 | 102.483023 | 0.43 | 122.6343
0.346041968 | 102.4194518 | 0.4307692 | 122.6406
0.346869091 | 102.3061519 | 0.4323077 | 122.6529
0.347488985 | 102.2563498 | 0.4330769 | 122.659
0.348108494 | 102.2488989 | 0.4338462 | 122.665
0.34893391 | 102.3049806 | 0.4346154 | 122.6709
0.349552526 | 102.2406286 | 0.4361538 | 122.6827
0.350376752 | 102.2823447 | 0.4369231 | 122.6884
0.350994475 | 102.1892937 | 0.4376923 | 122.6942
0.351817514 | 102.1739186 | 0.4392308 | 122.7054
0.352434349 | 102.2369624 | 0.44 | 122.711
0.353256204 | 102.1928883 | 0.4407692 | 122.7164
0.353872152 | 102.1846246 | 0.4423077 | 122.7272
0.354487721 | 102.0194736 | 0.4430769 | 122.7325
0.35530789 | 102.017584 | 0.4438462 | 122.7378
0.355922577 | 102.0517621 | 0.4446154 | 122.743
0.356741571 | 102.0496562 | 0.4461538 | 122.7532
0.357355376 | 102.1552004 | 0.4469231 | 122.7582
0.358173198 | 101.9383295 | 0.4476923 | 122.7631
0.358786126 | 101.9578818 | 0.4492308 | 122.7729
0.35960278 | 102.0268524 | 0.45 | 122.7777
0.360214832 | 101.9316172 | 0.4507692 | 122.7824
0.36082651 | 101.8505342 | 0.4523077 | 122.7917
0.3616415 | 101.7038657 | 0.4530769 | 122.7962
0.362252306 | 101.7229092 | 0.4538462 | 122.8007
0.363066135 | 101.762596 | 0.4546154 | 122.8051
0.363676072 | 101.7527533 | 0.4561538 | 122.8138
0.364488743 | 101.6483073 | 0.4569231 | 122.8181
0.365097814 | 101.7102371 | 0.4576923 | 122.8223
0.365909331 | 101.6774643 | 0.4592308 | 122.8305
0.366517537 | 101.6527618 | 0.46 | 122.8345
0.367327903 | 101.5763453 | 0.4607692 | 122.8385
0.367935247 | 101.4502386 | 0.4623077 | 122.8462
0.368744466 | 101.5612856 | 0.4630769 | 122.85
0.36935095 | 101.507156 | 0.4638462 | 122.8538
0.369957067 | 101.4239326 | 0.4646154 | 122.8575
0.370764652 | 101.4479204 | 0.4661538 | 122.8646
0.371571585 | 101.4138142 | 0.4669231 | 122.8681
0.372176358 | 101.359094 | 0.4676923 | 122.8716
0.372780766 | 101.3768217 | 0.4692308 | 122.8783
0.373586074 | 101.3132007 | 0.47 | 122.8816
0.374189631 | 101.2144479 | 0.4707692 | 122.8848
0.374993806 | 101.4995724 | 0.4723077 | 122.891
0.375596513 | 101.2695934 | 0.4730769 | 122.8941
0.376399559 | 101.1615364 | 0.4738462 | 122.8971
0.37700142 | 101.1349655 | 0.4746154 | 122.9
0.377602919 | 101.0353502 | 0.4761538 | 122.9057
0.378404355 | 100.9703607 | 0.4769231 | 122.9084
0.379005011 | 100.9579859 | 0.4776923 | 122.9111
0.379805324 | 101.0826763 | 0.4792308 | 122.9164
0.38040514 | 100.8653787 | 0.48 | 122.9189
0.381204334 | 100.8581792 | 0.4807692 | 122.9213
0.381803311 | 100.7867659 | 0.4823077 | 122.9261
0.38240193 | 100.7445107 | 0.4830769 | 122.9284
0.383199531 | 100.8248967 | 0.4838462 | 122.9306
0.383797314 | 100.7237229 | 0.4846154 | 122.9328
0.384593803 | 100.7158391 | 0.4861538 | 122.937
0.385190754 | 100.4673016 | 0.4869231 | 122.939
0.385986134 | 100.5472431 | 0.4876923 | 122.941
0.386582255 | 100.5188828 | 0.4892308 | 122.9447
0.38737653 | 100.4367119 | 0.49 | 122.9465
0.387971822 | 100.3491201 | 0.4907692 | 122.9482
0.388764995 | 100.3844911 | 0.4923077 | 122.9515
0.389359462 | 100.3703823 | 0.4930769 | 122.9531
0.389953575 | 100.3857241 | 0.4938462 | 122.9545
0.390745178 | 100.228728 | 0.4946154 | 122.956
0.391338469 | 100.199473 | 0.4961538 | 122.9587
0.392128977 | 100.1603024 | 0.4969231 | 122.96
0.392721448 | 100.190042 | 0.4976923 | 122.9612
0.393510863 | 100.1061255 | 0.4992308 | 122.9634
0.394102516 | 100.2395237 | 0.5 | 122.9645
0.394693819 | 99.97234865 | 0.5007692 | 122.9655
0.39548168 | 99.90263403 | 0.5023077 | 122.9673
0.396072168 | 99.91706351 | 0.5030769 | 122.9681
0.396858944 | 99.66853464 | 0.5038462 | 122.9688
0.39744862 | 99.65292294 | 0.5053846 | 122.9702
0.398037949 | 99.57766751 | 0.5061538 | 122.9708
0.39882318 | 99.58138623 | 0.5069231 | 122.9713
0.3994117 | 99.7145564 | 0.5076923 | 122.9718
0.400195853 | 99.56896108 | 0.5092308 | 122.9726
0.400783566 | 99.44833688 | 0.51 | 122.9729
0.401566645 | 99.37682694 | 0.5107692 | 122.9731
0.402153552 | 99.360417 | 0.5123077 | 122.9734
0.40293556 | 99.37829958 | 0.5130769 | 122.9735
0.403521664 | 99.28685397 | 0.5138462 | 122.9736
0.404302603 | 99.19961293 | 0.5153846 | 122.9734
0.404887908 | 99.42259666 | 0.5161538 | 122.9733
0.405667781 | 99.17009702 | 0.5169231 | 122.9731
0.406252287 | 99.18304404 | 0.5176923 | 122.9728
0.406836451 | 99.12083551 | 0.5192308 | 122.9722
0.407614807 | 98.98756487 | 0.52 | 122.9717
0.408198176 | 98.97012277 | 0.5207692 | 122.9713
0.408975473 | 98.97181809 | 0.5223077 | 122.9701
0.409558049 | 99.01443201 | 0.5230769 | 122.9695
0.41033429 | 98.82000302 | 0.5238462 | 122.9688
0.410916076 | 98.71160992 | 0.5253846 | 122.9672
0.411691263 | 98.6372228 | 0.5261538 | 122.9663
0.41227226 | 98.60393263 | 0.5269231 | 122.9654
0.41285292 | 98.52520351 | 0.5276923 | 122.9644
0.413626608 | 98.7829359 | 0.5292308 | 122.9623
0.414206482 | 98.46194176 | 0.53 | 122.9611
0.414979124 | 98.34118293 | 0.5307692 | 122.9599
0.415558215 | 98.32238703 | 0.5323077 | 122.9573
0.41613697 | 98.33382528 | 0.5330769 | 122.956
0.416908122 | 98.22761335 | 0.5338462 | 122.9545
0.417486097 | 98.1325888 | 0.5353846 | 122.9515
0.418256211 | 98.29934973 | 0.5361538 | 122.9499
0.418833407 | 98.17368167 | 0.5369231 | 122.9483
0.419602484 | 98.00579677 | 0.5376923 | 122.9466
0.420178904 | 97.94052683 | 0.5392308 | 122.943
0.420946947 | 97.81773584 | 0.54 | 122.9411
0.421522592 | 97.8588176 | 0.5407692 | 122.9392
0.422289605 | 97.8271238 | 0.5423077 | 122.9352
0.422864478 | 97.86811491 | 0.5430769 | 122.9331
0.423439022 | 97.64946369 | 0.5438462 | 122.9309
0.424204566 | 97.60197738 | 0.5453846 | 122.9265
0.42477834 | 97.53565481 | 0.5461538 | 122.9242
0.42554286 | 97.54903446 | 0.5469231 | 122.9218
0.426115867 | 97.45181692 | 0.5476923 | 122.9194
0.426879366 | 97.38832757 | 0.5492308 | 122.9143
0.427451607 | 97.50540699 | 0.55 | 122.9118
0.428214087 | 97.31891378 | 0.5507692 | 122.9091
0.428785566 | 97.15959051 | 0.5523077 | 122.9037
0.429356718 | 97.13828583 | 0.5530769 | 122.9008
0.430117748 | 97.01237204 | 0.5538462 | 122.898
0.43068814 | 97.05233976 | 0.5553846 | 122.8921
0.431448157 | 96.92599614 | 0.5561538 | 122.8891
0.432017791 | 96.98122421 | 0.5569231 | 122.886
0.432776798 | 96.85446247 | 0.5576923 | 122.8828
0.433345676 | 96.86330422 | 0.5592308 | 122.8764
0.433914231 | 96.70233183 | 0.56 | 122.8731
0.434671801 | 96.65206189 | 0.5607692 | 122.8697
0.435239602 | 96.5524233 | 0.5623077 | 122.8629
0.435996169 | 96.48631407 | 0.5630769 | 122.8593
0.436563219 | 96.37083033 | 0.5638462 | 122.8558
0.437318786 | 96.52109992 | 0.5653846 | 122.8485
0.437885086 | 96.32786706 | 0.5661538 | 122.8447
0.438639655 | 96.24552087 | 0.5669231 | 122.8409
0.439205209 | 96.09827666 | 0.5676923 | 122.8371
0.439958782 | 96.07756252 | 0.5692308 | 122.8292
0.44052359 | 96.00756159 | 0.57 | 122.8252
0.44108808 | 95.9374203 | 0.5707692 | 122.8211
0.441840236 | 95.88516206 | 0.5723077 | 122.8129
0.442403983 | 95.76802335 | 0.5730769 | 122.8086
0.443155151 | 95.88671668 | 0.5738462 | 122.8043
0.443718157 | 95.72252792 | 0.5753846 | 122.7956
0.444468339 | 95.66959131 | 0.5761538 | 122.7912
0.445030607 | 95.67658219 | 0.5769231 | 122.7867
0.445779805 | 95.62335319 | 0.5776923 | 122.7821
0.446341336 | 95.5364311 | 0.5792308 | 122.7729
0.446902551 | 95.59006267 | 0.58 | 122.7682
0.447650349 | 95.42687672 | 0.5807692 | 122.7634
0.448210831 | 95.35513602 | 0.5823077 | 122.7537
0.448957651 | 95.28537474 | 0.5830769 | 122.7488
0.449517401 | 95.16629451 | 0.5838462 | 122.7438
0.450263246 | 95.1274896 | 0.5853846 | 122.7337
0.450822266 | 95.30625076 | 0.5861538 | 122.7285
0.451380973 | 95.06112282 | 0.5869231 | 122.7233
0.45212543 | 94.91188727 | 0.5876923 | 122.7181
0.45268341 | 94.76043254 | 0.5892308 | 122.7074
0.453612685 | 94.70687301 | 0.59 | 122.702
0.454169836 | 94.60216717 | 0.5907692 | 122.6965
0.454912221 | 94.45177958 | 0.5923077 | 122.6854
0.455468648 | 94.33088941 | 0.5930769 | 122.6798
0.456024766 | 94.11513889 | 0.5938462 | 122.6741
0.456765776 | 94.02700908 | 0.5953846 | 122.6626
0.457506237 | 93.89124148 | 0.5961538 | 122.6568
0.458061223 | 93.69040336 | 0.5969231 | 122.6509
0.458615901 | 93.5209222 | 0.5976923 | 122.6449
0.459354994 | 93.46342419 | 0.5992308 | 122.6329
0.459908956 | 93.49937436 | 0.6 | 122.6268
0.460647094 | 93.36235238 | 0.6007692 | 122.6206
0.46120034 | 93.1126835 | 0.6023077 | 122.6081
0.461937526 | 93.05437848 | 0.6030769 | 122.6018
0.462490059 | 92.97876643 | 0.6038462 | 122.5954
0.463226295 | 92.92011054 | 0.6053846 | 122.5825
0.463778117 | 92.76469089 | 0.6061538 | 122.576
0.464329634 | 92.76813791 | 0.6069231 | 122.5694
0.465064518 | 92.86817908 | 0.6084615 | 122.5561
0.465615326 | 92.91934575 | 0.6092308 | 122.5494
0.466349266 | 92.8281516 | 0.61 | 122.5426
0.466899367 | 92.81542891 | 0.6107692 | 122.5357
0.467632365 | 92.67598003 | 0.6123077 | 122.5219
0.468181762 | 92.55123021 | 0.6130769 | 122.5149
0.468913821 | 92.49114741 | 0.6138462 | 122.5078
0.469462514 | 92.28604906 | 0.6153846 | 122.4935
0.470193636 | 92.14550661 | 0.6161538 | 122.4863
0.470741627 | 92.01988544 | 0.6169231 | 122.4791
0.471471815 | 91.81470218 | 0.6184615 | 122.4644
0.472019107 | 91.65654569 | 0.6192308 | 122.4569
0.472748363 | 91.54692746 | 0.62 | 122.4495
0.473294957 | 91.38829436 | 0.6207692 | 122.4419
0.474023284 | 91.32636361 | 0.6223077 | 122.4267
0.474569181 | 91.23157309 | 0.6230769 | 122.419
0.475296581 | 91.31404396 | 0.6238462 | 122.4113
0.475841784 | 91.36384221 | 0.6253846 | 122.3957
0.476568258 | 91.51076676 | 0.6261538 | 122.3878
0.477112769 | 91.54449472 | 0.6269231 | 122.3798
0.477838321 | 91.61093916 | 0.6284615 | 122.3638
0.47838214 | 91.67690711 | 0.6292308 | 122.3557
0.478925664 | 91.53302852 | 0.63 | 122.3475
0.479649903 | 91.35701801 | 0.6307692 | 122.3393
0.480192738 | 91.39045941 | 0.6323077 | 122.3227
0.48091606 | 91.0845503 | 0.6330769 | 122.3144
0.481458209 | 90.95591744 | 0.6338462 | 122.306
0.482180616 | 90.77870809 | 0.6353846 | 122.289
0.48272208 | 90.56859804 | 0.6361538 | 122.2804
0.48326325 | 90.45548869 | 0.6369231 | 122.2718
0.483984356 | 90.37471279 | 0.6384615 | 122.2544
0.484524844 | 90.18006192 | 0.6392308 | 122.2456
0.48524504 | 90.19629549 | 0.64 | 122.2368
0.485784847 | 89.91990719 | 0.6407692 | 122.2279
0.486504137 | 89.82194697 | 0.6423077 | 122.21
0.487043265 | 89.77273574 | 0.6430769 | 122.2009
0.487761651 | 89.5766637 | 0.6438462 | 122.1919
0.488300102 | 89.4456595 | 0.6453846 | 122.1735
0.488838263 | 89.41228757 | 0.6461538 | 122.1643
0.489555361 | 89.24800524 | 0.6469231 | 122.155
0.490092847 | 89.34496173 | 0.6484615 | 122.1363
0.490809046 | 89.45798255 | 0.6492308 | 122.1268
0.491524732 | 89.55472547 | 0.65 | 122.1173
0.492061161 | 89.88084441 | 0.6507692 | 122.1078
0.492775952 | 89.8960078 | 0.6523077 | 122.0885
0.493311711 | 90.07520172 | 0.6530769 | 122.0788
0.494025609 | 90.09036218 | 0.6538462 | 122.0691
0.494560698 | 90.10578593 | 0.6553846 | 122.0494
0.495273706 | 90.03877915 | 0.6561538 | 122.0395
0.495808128 | 89.98840126 | 0.6569231 | 122.0295
0.496342265 | 89.87221003 | 0.6584615 | 122.0095
0.497054004 | 89.67317893 | 0.6592308 | 121.9994
0.497587475 | 89.17826281 | 0.66 | 121.9892
0.498298329 | 88.78082095 | 0.6607692 | 121.979
0.498831137 | 88.43290588 | 0.6623077 | 121.9584
0.499541107 | 88.14964028 | 0.6630769 | 121.9481
0.500073255 | 87.91625818 | 0.6638462 | 121.9376
0.500782344 | 87.66511854 | 0.6653846 | 121.9167
0.501313831 | 87.62917936 | 0.6661538 | 121.9061
0.501845036 | 87.5766348 | 0.6669231 | 121.8955
0.50255287 | 87.55599972 | 0.6684615 | 121.8741
0.503083417 | 87.50323586 | 0.6692308 | 121.8633
0.503790376 | 87.61476838 | 0.67 | 121.8525
0.504320267 | 87.39626944 | 0.6707692 | 121.8417
0.505026352 | 87.35857868 | 0.6723077 | 121.8198
0.505555589 | 87.15613834 | 0.6730769 | 121.8087
0.506084546 | 87.05296185 | 0.6738462 | 121.7977
0.506789387 | 86.86534899 | 0.6753846 | 121.7754
0.507317691 | 86.86142759 | 0.6761538 | 121.7642
0.508021664 | 86.68991719 | 0.6769231 | 121.7529
0.508549318 | 86.55275509 | 0.6784615 | 121.7302
0.509252425 | 86.38066574 | 0.6792308 | 121.7188
0.50977943 | 86.29300691 | 0.68 | 121.7073
0.510306158 | 86.1552337 | 0.6807692 | 121.6958
0.511008031 | 86.1323764 | 0.6823077 | 121.6726
0.511534112 | 86.04427313 | 0.6830769 | 121.6609
0.512235124 | 85.92102039 | 0.6838462 | 121.6492
0.51276056 | 85.69899513 | 0.6853846 | 121.6256
0.513460713 | 85.65875466 | 0.6861538 | 121.6138
0.513985506 | 85.58668368 | 0.6869231 | 121.6019
0.514684802 | 85.4625128 | 0.6884615 | 121.5779
0.515208953 | 85.45710017 | 0.6892308 | 121.5658
0.51573283 | 85.50188088 | 0.69 | 121.5537
0.516430905 | 85.59510918 | 0.6907692 | 121.5415
0.516954142 | 85.57283093 | 0.6923077 | 121.517
0.517651366 | 85.69963842 | 0.6930769 | 121.5047
0.518173965 | 85.52617199 | 0.6938462 | 121.4924
0.518870339 | 85.45134065 | 0.6953846 | 121.4675
0.519392301 | 85.26061388 | 0.6961538 | 121.455
0.520087828 | 85.10125271 | 0.6969231 | 121.4424
0.520609155 | 84.82584992 | 0.6984615 | 121.4172
0.521303836 | 84.64900618 | 0.6992308 | 121.4044
0.52182453 | 84.50773297 | 0.7 | 121.3917
0.522518368 | 84.3134476 | 0.7015385 | 121.366
0.52303843 | 84.25607848 | 0.7023077 | 121.3531
0.523731426 | 84.07812363 | 0.7030769 | 121.3402
0.524250858 | 84.0373482 | 0.7038462 | 121.3272
0.52477002 | 83.91198154 | 0.7053846 | 121.301
0.525461818 | 83.81784014 | 0.7061538 | 121.2879
0.525980352 | 83.81055031 | 0.7069231 | 121.2747
0.526671313 | 83.61448716 | 0.7084615 | 121.2481
0.52718922 | 83.69168623 | 0.7092308 | 121.2348
0.527879347 | 83.56297735 | 0.71 | 121.2214
0.528396629 | 83.55532788 | 0.7115385 | 121.1945
0.529085923 | 83.4432039 | 0.7123077 | 121.1809
0.529602582 | 83.41839642 | 0.7130769 | 121.1673
0.530118974 | 83.29157069 | 0.7138462 | 121.1537
0.530807082 | 83.2978949 | 0.7153846 | 121.1263
0.531494717 | 83.37220788 | 0.7161538 | 121.1125
0.532010133 | 83.1257907 | 0.7169231 | 121.0987
0.532525284 | 83.06643035 | 0.7184615 | 121.0709
0.533211739 | 82.93598756 | 0.7192308 | 121.0569
0.533726271 | 82.26245635 | 0.72 | 121.0429
0.534411902 | 82.30181296 | 0.7215385 | 121.0147
0.534925817 | 82.39533962 | 0.7223077 | 121.0005
0.535610627 | 82.07591601 | 0.7230769 | 120.9863
0.536123926 | 82.03258794 | 0.7238462 | 120.972
0.536807916 | 81.95187356 | 0.7253846 | 120.9434
0.537320602 | 81.90832912 | 0.7261538 | 120.929
0.537833025 | 81.60785311 | 0.7269231 | 120.9145
0.538515847 | 81.71499965 | 0.7284615 | 120.8855
0.539027658 | 81.7225462 | 0.7292308 | 120.8709
0.539709665 | 81.77830059 | 0.73 | 120.8562
0.540220866 | 81.57982235 | 0.7315385 | 120.8268
0.54090206 | 81.53235967 | 0.7323077 | 120.812
0.541412651 | 81.40215675 | 0.7330769 | 120.7971
0.542093035 | 81.45756025 | 0.7338462 | 120.7823
0.542603018 | 81.27545055 | 0.7353846 | 120.7524
0.543112742 | 81.21360775 | 0.7361538 | 120.7373
0.54379197 | 81.04486062 | 0.7369231 | 120.7222
0.544301089 | 80.94826028 | 0.7384615 | 120.692
0.54497951 | 80.81349291 | 0.7392308 | 120.6767
0.545488024 | 80.9926342 | 0.74 | 120.6615
0.546165641 | 80.66767842 | 0.7415385 | 120.6308
0.546673553 | 80.5186362 | 0.7423077 | 120.6154
0.547350367 | 80.43485749 | 0.7430769 | 120.5999
0.547857678 | 80.33730978 | 0.7438462 | 120.5844
0.548533691 | 80.33971586 | 0.7453846 | 120.5533
0.549040402 | 80.2072761 | 0.7461538 | 120.5377
0.549546856 | 80.17860897 | 0.7469231 | 120.522
0.550221729 | 80.00736476 | 0.7484615 | 120.4904
0.550727585 | 79.85705062 | 0.7492308 | 120.4746
0.551401662 | 79.82411437 | 0.75 | 120.4587
0.551906922 | 79.67343472 | 0.7515385 | 120.4268
0.552580205 | 79.69234092 | 0.7523077 | 120.4108
0.55308487 | 79.52393602 | 0.7530769 | 120.3948
0.55375736 | 79.38605754 | 0.7538462 | 120.3786
0.554261431 | 79.25201837 | 0.7553846 | 120.3463
0.554933131 | 79.07883264 | 0.7561538 | 120.33
0.55543661 | 78.92696002 | 0.7569231 | 120.3137
0.555939836 | 78.82720178 | 0.7584615 | 120.281
0.55661041 | 79.05455381 | 0.7592308 | 120.2646
0.557113046 | 78.71026178 | 0.76 | 120.2481
0.557782834 | 78.5883191 | 0.7615385 | 120.215
0.55828488 | 78.40058659 | 0.7623077 | 120.1983
0.558953884 | 78.43556601 | 0.7630769 | 120.1817
0.559455343 | 78.33493057 | 0.7638462 | 120.165
0.560123565 | 78.28223981 | 0.7653846 | 120.1314
0.560624438 | 78.32145911 | 0.7661538 | 120.1145
0.56112506 | 78.0276762 | 0.7669231 | 120.0976
0.561792167 | 77.86928884 | 0.7684615 | 120.0637
0.562292206 | 77.8029548 | 0.7692308 | 120.0466
0.562958535 | 77.50364254 | 0.77 | 120.0296
0.56345799 | 77.27885131 | 0.7715385 | 119.9953
0.564123544 | 76.5568228 | 0.7723077 | 119.978
0.564622418 | 76.13774083 | 0.7730769 | 119.9608
0.565121043 | 75.78858914 | 0.7738462 | 119.9434
0.565785491 | 75.55723055 | 0.7753846 | 119.9087
0.566283537 | 75.43631723 | 0.7761538 | 119.8912
0.566947212 | 75.43351278 | 0.7769231 | 119.8737
0.56744468 | 75.43577278 | 0.7784615 | 119.8386
0.568107586 | 75.37990074 | 0.7792308 | 119.821
0.568604477 | 75.43502366 | 0.78 | 119.8033
0.569266615 | 75.2906218 | 0.7815385 | 119.7678
0.569762931 | 75.27496356 | 0.7823077 | 119.75
0.570259 | 75.11775467 | 0.7830769 | 119.7321
0.570920044 | 75.07893245 | 0.7838462 | 119.7142
0.57141554 | 74.92135807 | 0.7853846 | 119.6783
0.57191079 | 74.72815773 | 0.7861538 | 119.6602
0.572570743 | 74.58248101 | 0.7869231 | 119.6421
0.573065422 | 74.61938452 | 0.7884615 | 119.6058
0.573724613 | 74.36686207 | 0.7892308 | 119.5876
0.574218722 | 74.20828477 | 0.79 | 119.5693
0.574877154 | 74.06170161 | 0.7915385 | 119.5326
0.575370694 | 73.92048408 | 0.7923077 | 119.5142
0.576028368 | 74.05806361 | 0.7930769 | 119.4958
0.57652134 | 73.72081554 | 0.7938462 | 119.4773
0.577014069 | 73.61469181 | 0.7953846 | 119.4402
0.577670663 | 73.50267322 | 0.7961538 | 119.4215
0.578162826 | 73.36058141 | 0.7969231 | 119.4029
0.578818667 | 73.30167428 | 0.7984615 | 119.3654
0.579310266 | 73.23062972 | 0.7992308 | 119.3466
0.579801623 | 73.03448201 | 0.8 | 119.3277
0.58045639 | 72.88576435 | 0.8015385 | 119.2899
0.580947185 | 72.67126272 | 0.8023077 | 119.2709
0.581601203 | 72.59358354 | 0.8030769 | 119.2519
0.582091436 | 72.32491782 | 0.8046154 | 119.2137
0.582744706 | 72.13935783 | 0.8053846 | 119.1945
0.583234379 | 71.97759047 | 0.8061538 | 119.1753
0.583723812 | 71.85148416 | 0.8069231 | 119.1561
0.584376017 | 71.80866779 | 0.8084615 | 119.1174
0.584864892 | 71.55662206 | 0.8092308 | 119.098
0.585516353 | 71.51345774 | 0.81 | 119.0786
0.586004671 | 71.20699646 | 0.8115385 | 119.0396
0.586655391 | 70.96567296 | 0.8123077 | 119.0201
0.587143153 | 70.55058526 | 0.8130769 | 119.0005
0.587793133 | 70.14645369 | 0.8146154 | 118.9611
0.58828034 | 69.76643347 | 0.8153846 | 118.9414
0.588929581 | 69.79372283 | 0.8161538 | 118.9216
0.589416236 | 69.48513874 | 0.8169231 | 118.9018
0.589902653 | 69.32052635 | 0.8184615 | 118.862
0.590550842 | 69.22107513 | 0.8192308 | 118.842
0.591036709 | 69.05607092 | 0.82 | 118.822
0.591684163 | 68.86588227 | 0.8215385 | 118.7819
0.592169479 | 68.84507491 | 0.8223077 | 118.7618
0.592816201 | 68.69061456 | 0.8230769 | 118.7416
0.593300968 | 68.54292626 | 0.8246154 | 118.7011
0.5937855 | 68.2320878 | 0.8253846 | 118.6808
0.594431178 | 68.07683797 | 0.8261538 | 118.6605
0.594915163 | 67.9285064 | 0.8269231 | 118.6401
0.595560112 | 67.77278583 | 0.8284615 | 118.5992
0.596043551 | 67.44257297 | 0.8292308 | 118.5786
0.596687773 | 67.34074748 | 0.83 | 118.5581
0.597170667 | 67.17340702 | 0.8315385 | 118.5168
0.597814164 | 67.01665135 | 0.8323077 | 118.4961
0.598296515 | 66.77613206 | 0.8330769 | 118.4754
0.598939287 | 66.47323218 | 0.8346154 | 118.4338
0.599581647 | 66.3702371 | 0.8353846 | 118.4129
0.600063146 | 66.23820097 | 0.8361538 | 118.392
0.600704785 | 66.18954541 | 0.8369231 | 118.3711
0.601185744 | 65.78356016 | 0.8384615 | 118.329
0.601826663 | 65.60668157 | 0.8392308 | 118.308
0.602307082 | 65.49210169 | 0.84 | 118.2868
0.602787271 | 65.32256533 | 0.8415385 | 118.2445
0.603427165 | 65.14497328 | 0.8423077 | 118.2232
0.603906817 | 65.10305761 | 0.8430769 | 118.2019
0.604545994 | 64.76029494 | 0.8446154 | 118.1592
0.60502511 | 64.62651319 | 0.8453846 | 118.1378
0.605503996 | 64.36432126 | 0.8461538 | 118.1163
0.606142154 | 64.11207379 | 0.8469231 | 118.0948
0.606620505 | 63.95932701 | 0.8484615 | 118.0517
0.607257951 | 63.74315579 | 0.8492308 | 118.0301
0.607735769 | 63.6083565 | 0.85 | 118.0084
0.608372505 | 63.37325533 | 0.8515385 | 117.9649
0.608849791 | 63.44027604 | 0.8523077 | 117.9431
0.60932685 | 63.06592552 | 0.8530769 | 117.9213
0.609962574 | 62.90359091 | 0.8546154 | 117.8775
0.610439101 | 62.65738741 | 0.8553846 | 117.8555
0.611074119 | 62.53137174 | 0.8561538 | 117.8335
0.611550117 | 62.32151642 | 0.8569231 | 117.8114
0.61218443 | 62.3057266 | 0.8584615 | 117.7672
0.6126599 | 61.89247819 | 0.8592308 | 117.745
0.61329351 | 61.78398603 | 0.86 | 117.7228
0.613768453 | 61.5916513 | 0.8615385 | 117.6782
0.614243171 | 61.43607119 | 0.8623077 | 117.6559
0.614875778 | 61.17904009 | 0.8630769 | 117.6335
0.615349971 | 61.06003331 | 0.8646154 | 117.5886
0.615981879 | 60.80239402 | 0.8653846 | 117.5661
0.616455548 | 60.757107 | 0.8661538 | 117.5435
0.617086757 | 60.4618359 | 0.8669231 | 117.5209
0.617559903 | 60.24937825 | 0.8684615 | 117.4756
0.618032825 | 60.11090352 | 0.8692308 | 117.4529
0.61866304 | 59.94458937 | 0.87 | 117.4302
0.619135441 | 59.67574248 | 0.8715385 | 117.3845
0.619764962 | 59.52747231 | 0.8723077 | 117.3616
0.620236843 | 59.4440067 | 0.8730769 | 117.3387
0.620865671 | 59.46279313 | 0.8746154 | 117.2927
0.621337032 | 59.36052916 | 0.8753846 | 117.2697
0.621808172 | 59.2767653 | 0.8761538 | 117.2466
0.622436013 | 59.10901256 | 0.8769231 | 117.2235
0.622906635 | 58.98768999 | 0.8784615 | 117.1771
0.623533787 | 58.81948988 | 0.8792308 | 117.1538
0.624003893 | 58.49253445 | 0.88 | 117.1306
0.624630357 | 58.28640721 | 0.8815385 | 117.0838
0.625099948 | 58.01483517 | 0.8823077 | 117.0604
0.625725727 | 57.75201459 | 0.8830769 | 117.037
0.626194804 | 57.47983437 | 0.8846154 | 116.9899
0.626819897 | 57.30989449 | 0.8853846 | 116.9664
0.627288461 | 57.31802888 | 0.8861538 | 116.9428
0.627912872 | 56.94161696 | 0.8869231 | 116.9191
0.628380924 | 56.6870889 | 0.8884615 | 116.8717
0.629004654 | 56.4973682 | 0.8892308 | 116.8479
0.629472195 | 56.31736107 | 0.89 | 116.8241
0.630095244 | 56.16468155 | 0.8915385 | 116.7763
0.630562277 | 55.89033173 | 0.8923077 | 116.7524
0.631184647 | 55.75594179 | 0.8930769 | 116.7284
0.631651171 | 55.57508086 | 0.8946154 | 116.6803
0.632117477 | 55.31876333 | 0.8953846 | 116.6562
0.632738881 | 55.14604568 | 0.8961538 | 116.6321
0.63320468 | 54.9268658 | 0.8969231 | 116.6079
0.633825409 | 54.67825002 | 0.8984615 | 116.5594
0.634290703 | 54.51512897 | 0.8992308 | 116.5351
0.634910758 | 54.30365085 | 0.9 | 116.5108
0.635375547 | 54.04573682 | 0.9015385 | 116.462
0.63584012 | 53.97642045 | 0.9023077 | 116.4375
0.636459216 | 53.66968736 | 0.9030769 | 116.413
0.636923286 | 53.4866276 | 0.9046154 | 116.3639
0.637541711 | 53.25485989 | 0.9053846 | 116.3393
0.63800528 | 53.07135568 | 0.9061538 | 116.3146
0.638623036 | 52.83900902 | 0.9076923 | 116.2652
0.639086104 | 52.57927043 | 0.9084615 | 116.2404
0.639548957 | 52.39509372 | 0.9092308 | 116.2156
0.640165761 | 52.25670963 | 0.91 | 116.1908
0.640628115 | 51.93929525 | 0.9115385 | 116.141
0.641244254 | 51.76243432 | 0.9123077 | 116.116
0.641706109 | 51.52038591 | 0.9130769 | 116.091
0.642321585 | 51.4000341 | 0.9146154 | 116.0408
0.642782943 | 51.11947083 | 0.9153846 | 116.0157
0.643244088 | 50.87667973 | 0.9161538 | 115.9906
0.643858618 | 50.66045892 | 0.9176923 | 115.9401
0.644319268 | 50.43619132 | 0.9184615 | 115.9148
0.644933138 | 50.18128314 | 0.9192308 | 115.8895
0.645393293 | 50.01370595 | 0.92 | 115.8641
0.646006504 | 49.92990994 | 0.9215385 | 115.8133
0.646466166 | 49.76198772 | 0.9223077 | 115.7878
0.64707872 | 49.69698129 | 0.9230769 | 115.7623
0.647537889 | 49.71980585 | 0.9246154 | 115.7112
0.647996847 | 49.62792796 | 0.9253846 | 115.6855
0.648608464 | 49.5435179 | 0.9261538 | 115.6599
0.649066932 | 49.26003651 | 0.9276923 | 115.6084
0.649677895 | 48.6199184 | 0.9284615 | 115.5826
0.650135872 | 48.27818812 | 0.9292308 | 115.5568
0.650746183 | 47.94343737 | 0.93 | 115.531
0.651203672 | 47.63934182 | 0.9315385 | 115.4791
0.651660951 | 47.35413528 | 0.9323077 | 115.4532
0.652270332 | 47.09501657 | 0.9330769 | 115.4271
0.652727124 | 46.90524921 | 0.9346154 | 115.375
0.653335856 | 46.47254466 | 0.9353846 | 115.3489
0.653792161 | 46.22456058 | 0.9361538 | 115.3227
0.654400245 | 45.98331918 | 0.9376923 | 115.2703
0.654856066 | 45.69630562 | 0.9384615 | 115.244
0.655463503 | 45.4544268 | 0.9392308 | 115.2177
0.655918839 | 45.20536084 | 0.94 | 115.1913
0.656373968 | 45.03316085 | 0.9415385 | 115.1385
0.656980485 | 44.6361115 | 0.9423077 | 115.112
0.657435131 | 44.38623268 | 0.9430769 | 115.0855
0.658041004 | 44.2586528 | 0.9446154 | 115.0324
0.658495168 | 43.9117003 | 0.9453846 | 115.0058
0.6591004 | 43.59033563 | 0.9461538 | 114.9791
0.659554083 | 43.35870546 | 0.9476923 | 114.9257
0.660158675 | 43.09466278 | 0.9484615 | 114.899
0.660611878 | 42.95931974 | 0.9492308 | 114.8721
0.661064877 | 42.57204537 | 0.95 | 114.8453
0.661668556 | 42.34580993 | 0.9515385 | 114.7915
0.662121076 | 42.05475252 | 0.9523077 | 114.7646
0.662724118 | 41.84731252 | 0.9530769 | 114.7376
0.66317616 | 41.55568201 | 0.9546154 | 114.6835
0.663778566 | 41.25056307 | 0.9553846 | 114.6564
0.664230133 | 40.95831559 | 0.9561538 | 114.6292
0.664681496 | 40.68522612 | 0.9576923 | 114.5749
0.665282996 | 40.37904871 | 0.9584615 | 114.5476
0.665733884 | 40.0275348 | 0.9592308 | 114.5203
0.666334751 | 39.7011175 | 0.96 | 114.493
0.666785165 | 39.50472733 | 0.9615385 | 114.4382
0.667385402 | 39.15811108 | 0.9623077 | 114.4108
0.667835343 | 38.84423191 | 0.9630769 | 114.3833
0.66843495 | 38.49680572 | 0.9646154 | 114.3283
0.668884419 | 38.16274222 | 0.9653846 | 114.3007
0.669333686 | 37.78930422 | 0.9661538 | 114.2731
0.669932395 | 37.46019686 | 0.9676923 | 114.2178
0.670381192 | 37.105566 | 0.9684615 | 114.19
0.670979275 | 36.81478051 | 0.9692308 | 114.1623
0.671427602 | 36.3028914 | 0.97 | 114.1345
0.671875728 | 35.82968673 | 0.9715385 | 114.0788
0.672472918 | 35.42009353 | 0.9723077 | 114.0509
0.672920576 | 34.86756676 | 0.9730769 | 114.0229
0.673517143 | 34.35887064 | 0.9746154 | 113.967
0.673964334 | 33.84449907 | 0.9753846 | 113.9389
0.674560278 | 33.53093569 | 0.9761538 | 113.9108
0.675007003 | 32.79958039 | 0.9776923 | 113.8545
0.675453528 | 32.32299853 | 0.9784615 | 113.8264
0.676048586 | 31.83105398 | 0.9792308 | 113.7981
0.676494647 | 31.37318277 | 0.98 | 113.7699
0.677089085 | 30.84075845 | 0.9815385 | 113.7132
0.677534682 | 30.283489 | 0.9823077 | 113.6849
0.678128503 | 29.6907193 | 0.9830769 | 113.6565
0.678573637 | 28.97464482 | 0.9846154 | 113.5995
0.679166842 | 28.20294426 | 0.9853846 | 113.571
0.679611514 | 27.22893259 | 0.9861538 | 113.5425
0.680055989 | 26.19482408 | 0.9876923 | 113.4853
0.680648315 | 25.18326247 | 0.9884615 | 113.4566
0.681092329 | 24.12738776 | 0.9892308 | 113.4279
0.681684041 | 22.89602955 | 0.99 | 113.3992
0.682127596 | 21.52153017 | 0.9915385 | 113.3417
0.682570954 | 20.26454027 | 0.9923077 | 113.3128
0.683161793 | 18.8726057 | 0.9930769 | 113.284
0.683604693 | 16.99702971 | 0.9946154 | 113.2261
0.684194921 | 15.15174864 | 0.9953846 | 113.1972
0.684637363 | 13.68107973 | 0.9961538 | 113.1682
0.685226983 | 12.208919 | 0.9976923 | 113.11
0.685668969 | 10.98752496 | 0.9984615 | 113.0809
0.686699511 | 9.611825903 | 1 | 113.0226

## plot_creep_time_strain
0 | 1 | 2 | 3
0 | 0 | 0 | 0
0 | 0 | 0 | 0
0.5 | 0.000537 | 0 | 0
0.5 | 0.000537 | 0 | 0
3.05 | 0.000945 | 0 | 0
6.71 | 0.001415 | 0 | 0
6.71 | 0.001415 | 0 | 0
10.26 | 0.001863 | 11.53846 | 0.0009488222
10.26 | 0.001863 | 11.53846 | 0.0009488222
15.53 | 0.002542 | 11.53846 | 0.0009488222
19.55 | 0.003079 | 11.53846 | 0.0009488222
19.55 | 0.003079 | 11.53846 | 0.0009488222
23.94 | 0.003607 | 11.53846 | 0.0009488222
23.94 | 0.003607 | 23.07692 | 0.001885967
28.06 | 0.004077 | 23.07692 | 0.001885967
32.37 | 0.004561 | 23.07692 | 0.001885967
32.37 | 0.004561 | 23.07692 | 0.001885967
36.59 | 0.005004 | 23.07692 | 0.001885967
40.01 | 0.005372 | 23.07692 | 0.001885967
40.01 | 0.005372 | 34.61538 | 0.002812019
44.05 | 0.005805 | 34.61538 | 0.002812019
44.05 | 0.005805 | 34.61538 | 0.002812019
48.6 | 0.00627 | 34.61538 | 0.002812019
52.24 | 0.006627 | 34.61538 | 0.002812019
52.24 | 0.006627 | 34.61538 | 0.002812019
56.31 | 0.007025 | 46.15385 | 0.003727511
56.31 | 0.007025 | 46.15385 | 0.003727511
59.2 | 0.00731 | 46.15385 | 0.003727511
63.55 | 0.007731 | 46.15385 | 0.003727511
63.55 | 0.007731 | 46.15385 | 0.003727511
66.87 | 0.008056 | 46.15385 | 0.003727511
66.87 | 0.008056 | 57.69231 | 0.004632931
72.36 | 0.008566 | 57.69231 | 0.004632931
75.85 | 0.00889 | 57.69231 | 0.004632931
75.85 | 0.00889 | 57.69231 | 0.004632931
80.49 | 0.009316 | 57.69231 | 0.004632931
84.09 | 0.009655 | 57.69231 | 0.004632931
84.09 | 0.009655 | 69.23077 | 0.00552873
88.25 | 0.010033 | 69.23077 | 0.00552873
88.25 | 0.010033 | 69.23077 | 0.00552873
92.12 | 0.010363 | 69.23077 | 0.00552873
96.76 | 0.010781 | 69.23077 | 0.00552873
96.76 | 0.010781 | 69.23077 | 0.00552873
99.91 | 0.011064 | 80.76923 | 0.006415331
99.91 | 0.011064 | 80.76923 | 0.006415331
103.78 | 0.011391 | 80.76923 | 0.006415331
107.59 | 0.011725 | 80.76923 | 0.006415331
107.59 | 0.011725 | 80.76923 | 0.006415331
111.69 | 0.012093 | 80.76923 | 0.006415331
111.69 | 0.012093 | 80.76923 | 0.006415331
116.15 | 0.012473 | 92.30769 | 0.007293131
120.57 | 0.01285 | 92.30769 | 0.007293131
120.57 | 0.01285 | 92.30769 | 0.007293131
125.11 | 0.01323 | 92.30769 | 0.007293131
129.26 | 0.013591 | 92.30769 | 0.007293131
129.26 | 0.013591 | 92.30769 | 0.007293131
132.71 | 0.013882 | 103.8462 | 0.008162501
132.71 | 0.013882 | 103.8462 | 0.008162501
136.7 | 0.014217 | 103.8462 | 0.008162501
139.42 | 0.014441 | 103.8462 | 0.008162501
139.42 | 0.014441 | 103.8462 | 0.008162501
143.23 | 0.01476 | 103.8462 | 0.008162501
143.23 | 0.01476 | 115.3846 | 0.009023796
147.33 | 0.015112 | 115.3846 | 0.009023796
151.6 | 0.015468 | 115.3846 | 0.009023796
151.6 | 0.015468 | 115.3846 | 0.009023796
155.42 | 0.015784 | 115.3846 | 0.009023796
159.38 | 0.016116 | 115.3846 | 0.009023796
159.38 | 0.016116 | 126.9231 | 0.009877348
163.4 | 0.016444 | 126.9231 | 0.009877348
163.4 | 0.016444 | 126.9231 | 0.009877348
167.2 | 0.016744 | 126.9231 | 0.009877348
171.07 | 0.017061 | 126.9231 | 0.009877348
171.07 | 0.017061 | 126.9231 | 0.009877348
175.23 | 0.017396 | 138.4615 | 0.01072348
175.23 | 0.017396 | 138.4615 | 0.01072348
179.25 | 0.017731 | 138.4615 | 0.01072348
183.89 | 0.018109 | 138.4615 | 0.01072348
183.89 | 0.018109 | 138.4615 | 0.01072348
187.78 | 0.018414 | 138.4615 | 0.01072348
187.78 | 0.018414 | 150 | 0.01156248
191.86 | 0.018745 | 150 | 0.01156248
195.93 | 0.019072 | 150 | 0.01156248
195.93 | 0.019072 | 150 | 0.01156248
200.32 | 0.019428 | 150 | 0.01156248
204.54 | 0.019767 | 150 | 0.01156248
204.54 | 0.019767 | 161.5385 | 0.01239465
208.05 | 0.020058 | 161.5385 | 0.01239465
208.05 | 0.020058 | 161.5385 | 0.01239465
211.37 | 0.020307 | 161.5385 | 0.01239465
215.62 | 0.020642 | 161.5385 | 0.01239465
215.62 | 0.020642 | 161.5385 | 0.01239465
219.83 | 0.020983 | 161.5385 | 0.01239465
219.83 | 0.020983 | 173.0769 | 0.01322027
223.95 | 0.021317 | 173.0769 | 0.01322027
228.02 | 0.021632 | 173.0769 | 0.01322027
228.02 | 0.021632 | 173.0769 | 0.01322027
232.47 | 0.021988 | 173.0769 | 0.01322027
232.47 | 0.021988 | 173.0769 | 0.01322027
236.18 | 0.022285 | 184.6154 | 0.01403959
240.42 | 0.022616 | 184.6154 | 0.01403959
240.42 | 0.022616 | 184.6154 | 0.01403959
244.52 | 0.02294 | 184.6154 | 0.01403959
248.63 | 0.023263 | 184.6154 | 0.01403959
248.63 | 0.023263 | 184.6154 | 0.01403959
252.48 | 0.023574 | 196.1538 | 0.01485288
252.48 | 0.023574 | 196.1538 | 0.01485288
257.82 | 0.023971 | 196.1538 | 0.01485288
261.39 | 0.024233 | 196.1538 | 0.01485288
261.39 | 0.024233 | 196.1538 | 0.01485288
265.93 | 0.024599 | 196.1538 | 0.01485288
265.93 | 0.024599 | 207.6923 | 0.01566037
269.62 | 0.024878 | 207.6923 | 0.01566037
274.34 | 0.025228 | 207.6923 | 0.01566037
274.34 | 0.025228 | 207.6923 | 0.01566037
278.31 | 0.025544 | 207.6923 | 0.01566037
278.31 | 0.025544 | 207.6923 | 0.01566037
282 | 0.025839 | 219.2308 | 0.0164623
285.32 | 0.026091 | 219.2308 | 0.0164623
285.32 | 0.026091 | 219.2308 | 0.0164623
289.47 | 0.026415 | 219.2308 | 0.0164623
293.46 | 0.026721 | 219.2308 | 0.0164623
293.46 | 0.026721 | 219.2308 | 0.0164623
297.8 | 0.027064 | 230.7692 | 0.01725889
297.8 | 0.027064 | 230.7692 | 0.01725889
301.52 | 0.027354 | 230.7692 | 0.01725889
305.77 | 0.027666 | 230.7692 | 0.01725889
305.77 | 0.027666 | 230.7692 | 0.01725889
309.73 | 0.027954 | 230.7692 | 0.01725889
309.73 | 0.027954 | 242.3077 | 0.01805037
313.25 | 0.028229 | 242.3077 | 0.01805037
317.03 | 0.028524 | 242.3077 | 0.01805037
317.03 | 0.028524 | 242.3077 | 0.01805037
320.66 | 0.028805 | 242.3077 | 0.01805037
325.19 | 0.029149 | 242.3077 | 0.01805037
325.19 | 0.029149 | 253.8462 | 0.01883693
329.52 | 0.029477 | 253.8462 | 0.01883693
329.52 | 0.029477 | 253.8462 | 0.01883693
333.4 | 0.029778 | 253.8462 | 0.01883693
336.99 | 0.030051 | 253.8462 | 0.01883693
336.99 | 0.030051 | 253.8462 | 0.01883693
341.65 | 0.030414 | 253.8462 | 0.01883693
341.65 | 0.030414 | 265.3846 | 0.01961878
345.13 | 0.030676 | 265.3846 | 0.01961878
348.74 | 0.030949 | 265.3846 | 0.01961878
348.74 | 0.030949 | 265.3846 | 0.01961878
351.91 | 0.031183 | 265.3846 | 0.01961878
351.91 | 0.031183 | 265.3846 | 0.01961878
356.65 | 0.031544 | 276.9231 | 0.02039612
359.72 | 0.031766 | 276.9231 | 0.02039612
359.72 | 0.031766 | 276.9231 | 0.02039612
363.54 | 0.032051 | 276.9231 | 0.02039612
366.94 | 0.032302 | 276.9231 | 0.02039612
366.94 | 0.032302 | 276.9231 | 0.02039612
372.28 | 0.032719 | 288.4615 | 0.02116913
372.28 | 0.032719 | 288.4615 | 0.02116913
375.77 | 0.032979 | 288.4615 | 0.02116913
379.42 | 0.03326 | 288.4615 | 0.02116913
379.42 | 0.03326 | 288.4615 | 0.02116913
383.91 | 0.033594 | 288.4615 | 0.02116913
383.91 | 0.033594 | 300 | 0.02193788
388.46 | 0.033937 | 300 | 0.02193788
392.32 | 0.03422 | 300 | 0.02193788
392.32 | 0.03422 | 300 | 0.02193788
395.97 | 0.034492 | 300 | 0.02193788
395.97 | 0.034492 | 300 | 0.02193788
400.34 | 0.034818 | 311.5385 | 0.02270268
404.93 | 0.035132 | 311.5385 | 0.02270268
404.93 | 0.035132 | 311.5385 | 0.02270268
408.5 | 0.035379 | 311.5385 | 0.02270268
413.68 | 0.035776 | 311.5385 | 0.02270268
413.68 | 0.035776 | 311.5385 | 0.02270268
417.6 | 0.036058 | 323.0769 | 0.0234637
417.6 | 0.036058 | 323.0769 | 0.0234637
421.08 | 0.036318 | 323.0769 | 0.0234637
424.35 | 0.036562 | 323.0769 | 0.0234637
424.35 | 0.036562 | 323.0769 | 0.0234637
427.84 | 0.036807 | 323.0769 | 0.0234637
427.84 | 0.036807 | 334.6154 | 0.0242211
431.66 | 0.037095 | 334.6154 | 0.0242211
435.68 | 0.037404 | 334.6154 | 0.0242211
435.68 | 0.037404 | 334.6154 | 0.0242211
439.47 | 0.037682 | 334.6154 | 0.0242211
439.47 | 0.037682 | 334.6154 | 0.0242211
443.51 | 0.037982 | 334.6154 | 0.0242211
446.66 | 0.038216 | 346.1538 | 0.02497505
446.66 | 0.038216 | 346.1538 | 0.02497505
451.27 | 0.03855 | 346.1538 | 0.02497505
454.8 | 0.038818 | 346.1538 | 0.02497505
454.8 | 0.038818 | 346.1538 | 0.02497505
458.43 | 0.03909 | 346.1538 | 0.02497505
458.43 | 0.03909 | 357.6923 | 0.02572571
461.98 | 0.039352 | 357.6923 | 0.02572571
466.38 | 0.039667 | 357.6923 | 0.02572571
466.38 | 0.039667 | 357.6923 | 0.02572571
469.74 | 0.039927 | 357.6923 | 0.02572571
469.74 | 0.039927 | 357.6923 | 0.02572571
473.66 | 0.040212 | 369.2308 | 0.02647322
477.76 | 0.040519 | 369.2308 | 0.02647322
477.76 | 0.040519 | 369.2308 | 0.02647322
481.72 | 0.040798 | 369.2308 | 0.02647322
485.52 | 0.041085 | 369.2308 | 0.02647322
485.52 | 0.041085 | 369.2308 | 0.02647322
489.74 | 0.041378 | 380.7692 | 0.02721775
489.74 | 0.041378 | 380.7692 | 0.02721775
493.23 | 0.041645 | 380.7692 | 0.02721775
497.69 | 0.041963 | 380.7692 | 0.02721775
497.69 | 0.041963 | 380.7692 | 0.02721775
501.29 | 0.042229 | 380.7692 | 0.02721775
501.29 | 0.042229 | 392.3077 | 0.02795944
505.06 | 0.042505 | 392.3077 | 0.02795944
508.98 | 0.042795 | 392.3077 | 0.02795944
508.98 | 0.042795 | 392.3077 | 0.02795944
514.14 | 0.043167 | 392.3077 | 0.02795944
514.14 | 0.043167 | 392.3077 | 0.02795944
518.19 | 0.043453 | 403.8462 | 0.02869844
522.43 | 0.043762 | 403.8462 | 0.02869844
522.43 | 0.043762 | 403.8462 | 0.02869844
526.43 | 0.044061 | 403.8462 | 0.02869844
529.8 | 0.044298 | 403.8462 | 0.02869844
529.8 | 0.044298 | 403.8462 | 0.02869844
534.06 | 0.044617 | 415.3846 | 0.02943489
534.06 | 0.044617 | 415.3846 | 0.02943489
538.55 | 0.04494 | 415.3846 | 0.02943489
542.77 | 0.045247 | 415.3846 | 0.02943489
542.77 | 0.045247 | 415.3846 | 0.02943489
547.56 | 0.045579 | 415.3846 | 0.02943489
547.56 | 0.045579 | 426.9231 | 0.03016894
551.85 | 0.045895 | 426.9231 | 0.03016894
555.62 | 0.046163 | 426.9231 | 0.03016894
555.62 | 0.046163 | 426.9231 | 0.03016894
559.12 | 0.046413 | 426.9231 | 0.03016894
559.12 | 0.046413 | 426.9231 | 0.03016894
563.39 | 0.046713 | 426.9231 | 0.03016894
567.86 | 0.047026 | 438.4615 | 0.03090071
567.86 | 0.047026 | 438.4615 | 0.03090071
571.65 | 0.047299 | 438.4615 | 0.03090071
575.56 | 0.047569 | 438.4615 | 0.03090071
575.56 | 0.047569 | 438.4615 | 0.03090071
579.56 | 0.047853 | 438.4615 | 0.03090071
579.56 | 0.047853 | 450 | 0.03163035
583.33 | 0.048124 | 450 | 0.03163035
587.65 | 0.048431 | 450 | 0.03163035
587.65 | 0.048431 | 450 | 0.03163035
591.89 | 0.048727 | 450 | 0.03163035
591.89 | 0.048727 | 450 | 0.03163035
595.91 | 0.049004 | 461.5385 | 0.03235798
600.58 | 0.049333 | 461.5385 | 0.03235798
600.58 | 0.049333 | 461.5385 | 0.03235798
604.54 | 0.049603 | 461.5385 | 0.03235798
608.26 | 0.04987 | 461.5385 | 0.03235798
608.26 | 0.04987 | 461.5385 | 0.03235798
612.63 | 0.050172 | 473.0769 | 0.03308375
612.63 | 0.050172 | 473.0769 | 0.03308375
616.05 | 0.050411 | 473.0769 | 0.03308375
620.16 | 0.050685 | 473.0769 | 0.03308375
620.16 | 0.050685 | 473.0769 | 0.03308375
623.51 | 0.050909 | 473.0769 | 0.03308375
623.51 | 0.050909 | 484.6154 | 0.03380778
627.46 | 0.0512 | 484.6154 | 0.03380778
631 | 0.051439 | 484.6154 | 0.03380778
631 | 0.051439 | 484.6154 | 0.03380778
634.79 | 0.051715 | 484.6154 | 0.03380778
634.79 | 0.051715 | 484.6154 | 0.03380778
638.86 | 0.051995 | 496.1538 | 0.03453021
642.56 | 0.052238 | 496.1538 | 0.03453021
642.56 | 0.052238 | 496.1538 | 0.03453021
645.87 | 0.052448 | 496.1538 | 0.03453021
650.21 | 0.052781 | 496.1538 | 0.03453021
650.21 | 0.052781 | 496.1538 | 0.03453021
653.68 | 0.053013 | 507.6923 | 0.03525114
653.68 | 0.053013 | 507.6923 | 0.03525114
658.15 | 0.05334 | 507.6923 | 0.03525114
661.67 | 0.05357 | 507.6923 | 0.03525114
661.67 | 0.05357 | 507.6923 | 0.03525114
665.82 | 0.053871 | 507.6923 | 0.03525114
665.82 | 0.053871 | 507.6923 | 0.03525114
670.38 | 0.054176 | 519.2308 | 0.03597073
674.93 | 0.054482 | 519.2308 | 0.03597073
674.93 | 0.054482 | 519.2308 | 0.03597073
678.74 | 0.054756 | 519.2308 | 0.03597073
678.74 | 0.054756 | 519.2308 | 0.03597073
682.41 | 0.055017 | 519.2308 | 0.03597073
686.01 | 0.055272 | 530.7692 | 0.03668907
686.01 | 0.055272 | 530.7692 | 0.03668907
690.03 | 0.055547 | 530.7692 | 0.03668907
693.99 | 0.055815 | 530.7692 | 0.03668907
693.99 | 0.055815 | 530.7692 | 0.03668907
696.84 | 0.056012 | 530.7692 | 0.03668907
696.84 | 0.056012 | 542.3077 | 0.03740632
701.85 | 0.056354 | 542.3077 | 0.03740632
705.57 | 0.056611 | 542.3077 | 0.03740632
705.57 | 0.056611 | 542.3077 | 0.03740632
709.87 | 0.056887 | 542.3077 | 0.03740632
709.87 | 0.056887 | 542.3077 | 0.03740632
713.53 | 0.057134 | 553.8462 | 0.03812257
718.56 | 0.057472 | 553.8462 | 0.03812257
718.56 | 0.057472 | 553.8462 | 0.03812257
722.13 | 0.057719 | 553.8462 | 0.03812257
722.13 | 0.057719 | 553.8462 | 0.03812257
726.86 | 0.058066 | 553.8462 | 0.03812257
730.74 | 0.058334 | 565.3846 | 0.03883796
730.74 | 0.058334 | 565.3846 | 0.03883796
735.07 | 0.058624 | 565.3846 | 0.03883796
739.14 | 0.058892 | 565.3846 | 0.03883796
739.14 | 0.058892 | 565.3846 | 0.03883796
743.48 | 0.059178 | 565.3846 | 0.03883796
743.48 | 0.059178 | 576.9231 | 0.03955261
747.03 | 0.059429 | 576.9231 | 0.03955261
751 | 0.059714 | 576.9231 | 0.03955261
751 | 0.059714 | 576.9231 | 0.03955261
754.9 | 0.060008 | 576.9231 | 0.03955261
754.9 | 0.060008 | 576.9231 | 0.03955261
758.46 | 0.060255 | 588.4615 | 0.04026664
762.01 | 0.060492 | 588.4615 | 0.04026664
762.01 | 0.060492 | 588.4615 | 0.04026664
766.05 | 0.060763 | 588.4615 | 0.04026664
770.12 | 0.061064 | 588.4615 | 0.04026664
770.12 | 0.061064 | 588.4615 | 0.04026664
773.79 | 0.061321 | 588.4615 | 0.04026664
773.79 | 0.061321 | 600 | 0.04098017
777.73 | 0.061601 | 600 | 0.04098017
781.87 | 0.061895 | 600 | 0.04098017
781.87 | 0.061895 | 600 | 0.04098017
785.76 | 0.062163 | 600 | 0.04098017
785.76 | 0.062163 | 600 | 0.04098017
789.53 | 0.062415 | 611.5385 | 0.04169332
793.3 | 0.062665 | 611.5385 | 0.04169332
793.3 | 0.062665 | 611.5385 | 0.04169332
797.8 | 0.063 | 611.5385 | 0.04169332
797.8 | 0.063 | 611.5385 | 0.04169332
800.64 | 0.063204 | 611.5385 | 0.04169332
803.98 | 0.063443 | 623.0769 | 0.0424062
803.98 | 0.063443 | 623.0769 | 0.0424062
808.33 | 0.06374 | 623.0769 | 0.0424062
812.97 | 0.064064 | 623.0769 | 0.0424062
812.97 | 0.064064 | 623.0769 | 0.0424062
816.41 | 0.0643 | 623.0769 | 0.0424062
816.41 | 0.0643 | 634.6154 | 0.04311895
820.76 | 0.064621 | 634.6154 | 0.04311895
824.57 | 0.064901 | 634.6154 | 0.04311895
824.57 | 0.064901 | 634.6154 | 0.04311895
828.97 | 0.065211 | 634.6154 | 0.04311895
828.97 | 0.065211 | 634.6154 | 0.04311895
832.16 | 0.06545 | 646.1538 | 0.04383168
835.98 | 0.065711 | 646.1538 | 0.04383168
835.98 | 0.065711 | 646.1538 | 0.04383168
839.57 | 0.065967 | 646.1538 | 0.04383168
839.57 | 0.065967 | 646.1538 | 0.04383168
842.74 | 0.066197 | 646.1538 | 0.04383168
846.49 | 0.06646 | 657.6923 | 0.0445445
846.49 | 0.06646 | 657.6923 | 0.0445445
850.36 | 0.066747 | 657.6923 | 0.0445445
853.98 | 0.067006 | 657.6923 | 0.0445445
853.98 | 0.067006 | 657.6923 | 0.0445445
858.3 | 0.067316 | 657.6923 | 0.0445445
858.3 | 0.067316 | 669.2308 | 0.04525755
862.02 | 0.067583 | 669.2308 | 0.04525755
865.84 | 0.067856 | 669.2308 | 0.04525755
865.84 | 0.067856 | 669.2308 | 0.04525755
870.08 | 0.068159 | 669.2308 | 0.04525755
870.08 | 0.068159 | 669.2308 | 0.04525755
873.72 | 0.068439 | 680.7692 | 0.04597094
877.37 | 0.068698 | 680.7692 | 0.04597094
877.37 | 0.068698 | 680.7692 | 0.04597094
881.6 | 0.06899 | 680.7692 | 0.04597094
881.6 | 0.06899 | 680.7692 | 0.04597094
885.45 | 0.069259 | 680.7692 | 0.04597094
889.9 | 0.069577 | 680.7692 | 0.04597094
889.9 | 0.069577 | 692.3077 | 0.0466848
894.19 | 0.069897 | 692.3077 | 0.0466848
898.16 | 0.07019 | 692.3077 | 0.0466848
898.16 | 0.07019 | 692.3077 | 0.0466848
900.93 | 0.070407 | 692.3077 | 0.0466848
900.93 | 0.070407 | 692.3077 | 0.0466848
905.66 | 0.070718 | 703.8462 | 0.04739924
910.01 | 0.071033 | 703.8462 | 0.04739924
910.01 | 0.071033 | 703.8462 | 0.04739924
913.78 | 0.071318 | 703.8462 | 0.04739924
913.78 | 0.071318 | 703.8462 | 0.04739924
917.8 | 0.071622 | 703.8462 | 0.04739924
921.62 | 0.071911 | 715.3846 | 0.0481144
921.62 | 0.071911 | 715.3846 | 0.0481144
925.39 | 0.072189 | 715.3846 | 0.0481144
929.43 | 0.072459 | 715.3846 | 0.0481144
929.43 | 0.072459 | 715.3846 | 0.0481144
932.7 | 0.072699 | 715.3846 | 0.0481144
932.7 | 0.072699 | 726.9231 | 0.04883039
937.07 | 0.07302 | 726.9231 | 0.04883039
940.51 | 0.07328 | 726.9231 | 0.04883039
940.51 | 0.07328 | 726.9231 | 0.04883039
944.53 | 0.073588 | 726.9231 | 0.04883039
944.53 | 0.073588 | 726.9231 | 0.04883039
948.1 | 0.073856 | 738.4615 | 0.04954734
952.06 | 0.074136 | 738.4615 | 0.04954734
952.06 | 0.074136 | 738.4615 | 0.04954734
956.13 | 0.074429 | 738.4615 | 0.04954734
956.13 | 0.074429 | 738.4615 | 0.04954734
960.43 | 0.074745 | 738.4615 | 0.04954734
963.8 | 0.075006 | 750 | 0.05026537
963.8 | 0.075006 | 750 | 0.05026537
967.86 | 0.075329 | 750 | 0.05026537
971.26 | 0.07558 | 750 | 0.05026537
971.26 | 0.07558 | 750 | 0.05026537
975.9 | 0.075916 | 750 | 0.05026537
975.9 | 0.075916 | 761.5385 | 0.05098463
980.04 | 0.076217 | 761.5385 | 0.05098463
982.99 | 0.076512 | 761.5385 | 0.05098463
982.99 | 0.076512 | 761.5385 | 0.05098463
986.07 | 0.076775 | 761.5385 | 0.05098463
986.07 | 0.076775 | 761.5385 | 0.05098463
989.13 | 0.077025 | 761.5385 | 0.05098463
992.68 | 0.077309 | 773.0769 | 0.05170523
992.68 | 0.077309 | 773.0769 | 0.05170523
996.35 | 0.077607 | 773.0769 | 0.05170523
996.35 | 0.077607 | 773.0769 | 0.05170523
999.95 | 0.077855 | 773.0769 | 0.05170523
1004.21 | 0.07817 | 773.0769 | 0.05170523
1004.21 | 0.07817 | 784.6154 | 0.05242731
1008.55 | 0.078504 | 784.6154 | 0.05242731
1011.5 | 0.078739 | 784.6154 | 0.05242731
1011.5 | 0.078739 | 784.6154 | 0.05242731
1015.05 | 0.079003 | 784.6154 | 0.05242731
1015.05 | 0.079003 | 784.6154 | 0.05242731
1019.16 | 0.079324 | 796.1538 | 0.053151
1023.09 | 0.079625 | 796.1538 | 0.053151
1023.09 | 0.079625 | 796.1538 | 0.053151
1026.96 | 0.079924 | 796.1538 | 0.053151
1026.96 | 0.079924 | 796.1538 | 0.053151
1030.95 | 0.080229 | 796.1538 | 0.053151
1034.97 | 0.080537 | 807.6923 | 0.05387643
1034.97 | 0.080537 | 807.6923 | 0.05387643
1039.58 | 0.080908 | 807.6923 | 0.05387643
1039.58 | 0.080908 | 807.6923 | 0.05387643
1042.85 | 0.081167 | 807.6923 | 0.05387643
1046.64 | 0.081464 | 807.6923 | 0.05387643
1046.64 | 0.081464 | 819.2308 | 0.05460376
1049.86 | 0.081713 | 819.2308 | 0.05460376
1054.84 | 0.082096 | 819.2308 | 0.05460376
1054.84 | 0.082096 | 819.2308 | 0.05460376
1058.2 | 0.082361 | 819.2308 | 0.05460376
1058.2 | 0.082361 | 819.2308 | 0.05460376
1061.72 | 0.08263 | 830.7692 | 0.0553331
1065.54 | 0.082942 | 830.7692 | 0.0553331
1065.54 | 0.082942 | 830.7692 | 0.0553331
1069.36 | 0.083238 | 830.7692 | 0.0553331
1069.36 | 0.083238 | 830.7692 | 0.0553331
1072.95 | 0.083527 | 830.7692 | 0.0553331
1077.13 | 0.083849 | 842.3077 | 0.05606462
1077.13 | 0.083849 | 842.3077 | 0.05606462
1081.69 | 0.084204 | 842.3077 | 0.05606462
1086.33 | 0.084568 | 842.3077 | 0.05606462
1086.33 | 0.084568 | 842.3077 | 0.05606462
1089.3 | 0.084811 | 842.3077 | 0.05606462
1089.3 | 0.084811 | 853.8462 | 0.05679844
1093.38 | 0.085157 | 853.8462 | 0.05679844
1097 | 0.085441 | 853.8462 | 0.05679844
1097 | 0.085441 | 853.8462 | 0.05679844
1098.36 | 0.085851 | 853.8462 | 0.05679844
1098.36 | 0.085851 | 853.8462 | 0.05679844
1101.35 | 0.086215 | 853.8462 | 0.05679844
1104.99 | 0.08658 | 865.3846 | 0.05753473
1104.99 | 0.08658 | 865.3846 | 0.05753473
1109.38 | 0.087001 | 865.3846 | 0.05753473
1109.38 | 0.087001 | 865.3846 | 0.05753473
1113.13 | 0.087347 | 865.3846 | 0.05753473
1116.92 | 0.087678 | 865.3846 | 0.05753473
1116.92 | 0.087678 | 876.9231 | 0.05827363
1121.02 | 0.088054 | 876.9231 | 0.05827363
1124.11 | 0.088314 | 876.9231 | 0.05827363
1124.11 | 0.088314 | 876.9231 | 0.05827363
1127.73 | 0.088607 | 876.9231 | 0.05827363
1127.73 | 0.088607 | 876.9231 | 0.05827363
1130.72 | 0.088856 | 888.4615 | 0.05901529
1134.67 | 0.089186 | 888.4615 | 0.05901529
1134.67 | 0.089186 | 888.4615 | 0.05901529
1138.69 | 0.089529 | 888.4615 | 0.05901529
1138.69 | 0.089529 | 888.4615 | 0.05901529
1142.95 | 0.089884 | 888.4615 | 0.05901529
1146.37 | 0.090155 | 900 | 0.05975989
1146.37 | 0.090155 | 900 | 0.05975989
1150.04 | 0.090466 | 900 | 0.05975989
1150.04 | 0.090466 | 900 | 0.05975989
1154.03 | 0.090801 | 900 | 0.05975989
1158.01 | 0.091153 | 900 | 0.05975989
1158.01 | 0.091153 | 911.5385 | 0.06050757
1161.15 | 0.09142 | 911.5385 | 0.06050757
1165.36 | 0.09178 | 911.5385 | 0.06050757
1165.36 | 0.09178 | 911.5385 | 0.06050757
1169.24 | 0.092114 | 911.5385 | 0.06050757
1169.24 | 0.092114 | 911.5385 | 0.06050757
1174.06 | 0.092507 | 923.0769 | 0.0612585
1177.82 | 0.092823 | 923.0769 | 0.0612585
1177.82 | 0.092823 | 923.0769 | 0.0612585
1181.74 | 0.093163 | 923.0769 | 0.0612585
1181.74 | 0.093163 | 923.0769 | 0.0612585
1186.33 | 0.093565 | 923.0769 | 0.0612585
1190.85 | 0.093971 | 934.6154 | 0.06201285
1190.85 | 0.093971 | 934.6154 | 0.06201285
1194.05 | 0.094236 | 934.6154 | 0.06201285
1198.44 | 0.094606 | 934.6154 | 0.06201285
1198.44 | 0.094606 | 934.6154 | 0.06201285
1202.46 | 0.094956 | 934.6154 | 0.06201285
1202.46 | 0.094956 | 934.6154 | 0.06201285
1206.83 | 0.095354 | 946.1538 | 0.06277081
1209.8 | 0.095618 | 946.1538 | 0.06277081
1209.8 | 0.095618 | 946.1538 | 0.06277081
1213.69 | 0.095979 | 946.1538 | 0.06277081
1213.69 | 0.095979 | 946.1538 | 0.06277081
1217.2 | 0.096286 | 946.1538 | 0.06277081
1220.83 | 0.096613 | 957.6923 | 0.06353254
1220.83 | 0.096613 | 957.6923 | 0.06353254
1224.62 | 0.096939 | 957.6923 | 0.06353254
1224.62 | 0.096939 | 957.6923 | 0.06353254
1229.33 | 0.097372 | 957.6923 | 0.06353254
1233.61 | 0.097765 | 957.6923 | 0.06353254
1233.61 | 0.097765 | 969.2308 | 0.06429824
1237.8 | 0.098148 | 969.2308 | 0.06429824
1241.47 | 0.098471 | 969.2308 | 0.06429824
1241.47 | 0.098471 | 969.2308 | 0.06429824
1245.93 | 0.098875 | 969.2308 | 0.06429824
1245.93 | 0.098875 | 969.2308 | 0.06429824
1249.02 | 0.099177 | 980.7692 | 0.06506809
1252.77 | 0.099512 | 980.7692 | 0.06506809
1252.77 | 0.099512 | 980.7692 | 0.06506809
1256.02 | 0.099818 | 980.7692 | 0.06506809
1256.02 | 0.099818 | 980.7692 | 0.06506809
1260.16 | 0.100204 | 980.7692 | 0.06506809
1263.98 | 0.10056 | 992.3077 | 0.06584242
1263.98 | 0.10056 | 992.3077 | 0.06584242
1267.67 | 0.100906 | 992.3077 | 0.06584242
1267.67 | 0.100906 | 992.3077 | 0.06584242
1270.79 | 0.10119 | 992.3077 | 0.06584242
1273.98 | 0.101486 | 992.3077 | 0.06584242
1273.98 | 0.101486 | 1003.846 | 0.06662132
1278.25 | 0.101902 | 1003.846 | 0.06662132
1282.02 | 0.102257 | 1003.846 | 0.06662132
1282.02 | 0.102257 | 1003.846 | 0.06662132
1285.27 | 0.102564 | 1003.846 | 0.06662132
1285.27 | 0.102564 | 1003.846 | 0.06662132
1289.19 | 0.102943 | 1015.385 | 0.06740499
1292.35 | 0.103231 | 1015.385 | 0.06740499
1292.35 | 0.103231 | 1015.385 | 0.06740499
1296.52 | 0.103632 | 1015.385 | 0.06740499
1296.52 | 0.103632 | 1015.385 | 0.06740499
1300.12 | 0.103987 | 1015.385 | 0.06740499
1303.44 | 0.104304 | 1015.385 | 0.06740499
1303.44 | 0.104304 | 1026.923 | 0.06819366
1307.28 | 0.104689 | 1026.923 | 0.06819366
1307.28 | 0.104689 | 1026.923 | 0.06819366
1310.72 | 0.10503 | 1026.923 | 0.06819366
1314.24 | 0.105371 | 1026.923 | 0.06819366
1314.24 | 0.105371 | 1026.923 | 0.06819366
1317.41 | 0.105664 | 1038.462 | 0.06898755
1321.71 | 0.106093 | 1038.462 | 0.06898755
1321.71 | 0.106093 | 1038.462 | 0.06898755
1324.83 | 0.106404 | 1038.462 | 0.06898755
1324.83 | 0.106404 | 1038.462 | 0.06898755
1329.55 | 0.106882 | 1038.462 | 0.06898755
1333.58 | 0.107284 | 1050 | 0.06978689
1333.58 | 0.107284 | 1050 | 0.06978689
1338.01 | 0.107731 | 1050 | 0.06978689
1338.01 | 0.107731 | 1050 | 0.06978689
1341.89 | 0.108137 | 1050 | 0.06978689
1345.17 | 0.108479 | 1050 | 0.06978689
1345.17 | 0.108479 | 1061.538 | 0.07059192
1349.28 | 0.108902 | 1061.538 | 0.07059192
1353.13 | 0.10931 | 1061.538 | 0.07059192
1353.13 | 0.10931 | 1061.538 | 0.07059192
1356.82 | 0.109691 | 1061.538 | 0.07059192
1356.82 | 0.109691 | 1061.538 | 0.07059192
1360.74 | 0.110101 | 1073.077 | 0.07140288
1364.98 | 0.110533 | 1073.077 | 0.07140288
1364.98 | 0.110533 | 1073.077 | 0.07140288
1368.85 | 0.110938 | 1073.077 | 0.07140288
1368.85 | 0.110938 | 1073.077 | 0.07140288
1373.25 | 0.111395 | 1073.077 | 0.07140288
1377.94 | 0.111877 | 1084.615 | 0.07222002
1377.94 | 0.111877 | 1084.615 | 0.07222002
1381.7 | 0.112292 | 1084.615 | 0.07222002
1381.7 | 0.112292 | 1084.615 | 0.07222002
1385.78 | 0.112729 | 1084.615 | 0.07222002
1388.79 | 0.113054 | 1084.615 | 0.07222002
1388.79 | 0.113054 | 1096.154 | 0.0730436
1392.74 | 0.113483 | 1096.154 | 0.0730436
1396.33 | 0.113871 | 1096.154 | 0.0730436
1396.33 | 0.113871 | 1096.154 | 0.0730436
1400.35 | 0.114295 | 1096.154 | 0.0730436
1400.35 | 0.114295 | 1096.154 | 0.0730436
1404.69 | 0.114764 | 1107.692 | 0.0738739
1409.74 | 0.115323 | 1107.692 | 0.0738739
1409.74 | 0.115323 | 1107.692 | 0.0738739
1413.56 | 0.115728 | 1107.692 | 0.0738739
1413.56 | 0.115728 | 1107.692 | 0.0738739
1417.19 | 0.116125 | 1107.692 | 0.0738739
1420.87 | 0.116523 | 1107.692 | 0.0738739
1420.87 | 0.116523 | 1119.231 | 0.07471118
1425.59 | 0.117044 | 1119.231 | 0.07471118
1425.59 | 0.117044 | 1119.231 | 0.07471118
1428.78 | 0.117417 | 1119.231 | 0.07471118
1433.19 | 0.11793 | 1119.231 | 0.07471118
1433.19 | 0.11793 | 1119.231 | 0.07471118
1436.51 | 0.118297 | 1130.769 | 0.07555575
1439.96 | 0.118683 | 1130.769 | 0.07555575
1439.96 | 0.118683 | 1130.769 | 0.07555575
1443.55 | 0.11909 | 1130.769 | 0.07555575
1443.55 | 0.11909 | 1130.769 | 0.07555575
1447.92 | 0.119578 | 1130.769 | 0.07555575
1451.21 | 0.11996 | 1142.308 | 0.0764079
1451.21 | 0.11996 | 1142.308 | 0.0764079
1454.84 | 0.120384 | 1142.308 | 0.0764079
1454.84 | 0.120384 | 1142.308 | 0.0764079
1458.87 | 0.12084 | 1142.308 | 0.0764079
1463.2 | 0.121335 | 1142.308 | 0.0764079
1463.2 | 0.121335 | 1153.846 | 0.07726797
1466.06 | 0.121655 | 1153.846 | 0.07726797
1466.06 | 0.121655 | 1153.846 | 0.07726797
1470.36 | 0.122158 | 1153.846 | 0.07726797
1473.53 | 0.122531 | 1153.846 | 0.07726797
1473.53 | 0.122531 | 1153.846 | 0.07726797
1477.67 | 0.123021 | 1165.385 | 0.07813627
1480.91 | 0.123398 | 1165.385 | 0.07813627
1480.91 | 0.123398 | 1165.385 | 0.07813627
1485.46 | 0.123927 | 1165.385 | 0.07813627
1485.46 | 0.123927 | 1165.385 | 0.07813627
1488.93 | 0.124347 | 1165.385 | 0.07813627
1492.74 | 0.124806 | 1176.923 | 0.07901316
1492.74 | 0.124806 | 1176.923 | 0.07901316
1496.01 | 0.125204 | 1176.923 | 0.07901316
1496.01 | 0.125204 | 1176.923 | 0.07901316
1500.43 | 0.125742 | 1176.923 | 0.07901316
1504.73 | 0.126261 | 1176.923 | 0.07901316
1504.73 | 0.126261 | 1188.462 | 0.079899
1508.99 | 0.126766 | 1188.462 | 0.079899
1513.39 | 0.127298 | 1188.462 | 0.079899
1513.39 | 0.127298 | 1188.462 | 0.079899
1517.7 | 0.12783 | 1188.462 | 0.079899
1517.7 | 0.12783 | 1188.462 | 0.079899
1521.59 | 0.128316 | 1188.462 | 0.079899
1526.04 | 0.128867 | 1200 | 0.08079417
1526.04 | 0.128867 | 1200 | 0.08079417
1529.76 | 0.129329 | 1200 | 0.08079417
1529.76 | 0.129329 | 1200 | 0.08079417
1534.4 | 0.129915 | 1200 | 0.08079417
1537.95 | 0.130351 | 1200 | 0.08079417
1537.95 | 0.130351 | 1211.538 | 0.08169907
1542.07 | 0.13088 | 1211.538 | 0.08169907
1542.07 | 0.13088 | 1211.538 | 0.08169907
1545.14 | 0.131271 | 1211.538 | 0.08169907
1549.97 | 0.131885 | 1211.538 | 0.08169907
1549.97 | 0.131885 | 1211.538 | 0.08169907
1553.92 | 0.132368 | 1223.077 | 0.08261412
1557.66 | 0.132846 | 1223.077 | 0.08261412
1557.66 | 0.132846 | 1223.077 | 0.08261412
1561.46 | 0.133344 | 1223.077 | 0.08261412
1561.46 | 0.133344 | 1223.077 | 0.08261412
1566.02 | 0.133945 | 1223.077 | 0.08261412
1569.56 | 0.134402 | 1234.615 | 0.08353976
1569.56 | 0.134402 | 1234.615 | 0.08353976
1573.79 | 0.134965 | 1234.615 | 0.08353976
1573.79 | 0.134965 | 1234.615 | 0.08353976
1577.83 | 0.135496 | 1234.615 | 0.08353976
1581.74 | 0.136004 | 1234.615 | 0.08353976
1581.74 | 0.136004 | 1246.154 | 0.08447644
1585.32 | 0.136483 | 1246.154 | 0.08447644
1585.32 | 0.136483 | 1246.154 | 0.08447644
1589.66 | 0.137079 | 1246.154 | 0.08447644
1593.88 | 0.137659 | 1246.154 | 0.08447644
1593.88 | 0.137659 | 1246.154 | 0.08447644
1598.32 | 0.138253 | 1257.692 | 0.08542467
1601.96 | 0.138753 | 1257.692 | 0.08542467
1601.96 | 0.138753 | 1257.692 | 0.08542467
1605.6 | 0.139252 | 1257.692 | 0.08542467
1605.6 | 0.139252 | 1257.692 | 0.08542467
1608.5 | 0.139648 | 1257.692 | 0.08542467
1612.32 | 0.140169 | 1269.231 | 0.08638495
1612.32 | 0.140169 | 1269.231 | 0.08638495
1615.59 | 0.140631 | 1269.231 | 0.08638495
1615.59 | 0.140631 | 1269.231 | 0.08638495
1619.46 | 0.141188 | 1269.231 | 0.08638495
1623.3 | 0.141729 | 1269.231 | 0.08638495
1623.3 | 0.141729 | 1280.769 | 0.08735783
1627.15 | 0.142282 | 1280.769 | 0.08735783
1627.15 | 0.142282 | 1280.769 | 0.08735783
1631.24 | 0.142862 | 1280.769 | 0.08735783
1634.91 | 0.14339 | 1280.769 | 0.08735783
1634.91 | 0.14339 | 1280.769 | 0.08735783
1638.08 | 0.143853 | 1280.769 | 0.08735783
1641.45 | 0.144339 | 1292.308 | 0.08834388
1641.45 | 0.144339 | 1292.308 | 0.08834388
1644.66 | 0.144804 | 1292.308 | 0.08834388
1644.66 | 0.144804 | 1292.308 | 0.08834388
1647.61 | 0.145228 | 1292.308 | 0.08834388
1652.08 | 0.145878 | 1292.308 | 0.08834388
1652.08 | 0.145878 | 1303.846 | 0.0893437
1655.5 | 0.146394 | 1303.846 | 0.0893437
1655.5 | 0.146394 | 1303.846 | 0.0893437
1658.89 | 0.146906 | 1303.846 | 0.0893437
1662.61 | 0.147452 | 1303.846 | 0.0893437
1662.61 | 0.147452 | 1303.846 | 0.0893437
1666.01 | 0.147962 | 1315.385 | 0.09035796
1668.93 | 0.148397 | 1315.385 | 0.09035796
1668.93 | 0.148397 | 1315.385 | 0.09035796
1672.99 | 0.148954 | 1315.385 | 0.09035796
1672.99 | 0.148954 | 1315.385 | 0.09035796
1676.57 | 0.149477 | 1315.385 | 0.09035796
1679.79 | 0.149965 | 1326.923 | 0.09138732
1679.79 | 0.149965 | 1326.923 | 0.09138732
1683.28 | 0.150498 | 1326.923 | 0.09138732
1683.28 | 0.150498 | 1326.923 | 0.09138732
1686.4 | 0.150986 | 1326.923 | 0.09138732
1689.89 | 0.151527 | 1326.923 | 0.09138732
1689.89 | 0.151527 | 1338.462 | 0.09243251
1693.79 | 0.152138 | 1338.462 | 0.09243251
1693.79 | 0.152138 | 1338.462 | 0.09243251
1697.4 | 0.152683 | 1338.462 | 0.09243251
1702.07 | 0.153409 | 1338.462 | 0.09243251
1702.07 | 0.153409 | 1338.462 | 0.09243251
1705.54 | 0.153972 | 1350 | 0.09349432
1709.64 | 0.15461 | 1350 | 0.09349432
1709.64 | 0.15461 | 1350 | 0.09349432
1712.98 | 0.155128 | 1350 | 0.09349432
1712.98 | 0.155128 | 1350 | 0.09349432
1716.57 | 0.155726 | 1350 | 0.09349432
1719.77 | 0.156219 | 1361.538 | 0.09457355
1719.77 | 0.156219 | 1361.538 | 0.09457355
1724.16 | 0.156921 | 1361.538 | 0.09457355
1724.16 | 0.156921 | 1361.538 | 0.09457355
1727.83 | 0.157519 | 1361.538 | 0.09457355
1731.44 | 0.158101 | 1361.538 | 0.09457355
1731.44 | 0.158101 | 1361.538 | 0.09457355
1734.37 | 0.158576 | 1373.077 | 0.09567109
1734.37 | 0.158576 | 1373.077 | 0.09567109
1737.96 | 0.159155 | 1373.077 | 0.09567109
1741 | 0.159655 | 1373.077 | 0.09567109
1741 | 0.159655 | 1373.077 | 0.09567109
1743.95 | 0.160148 | 1373.077 | 0.09567109
1746.95 | 0.160642 | 1384.615 | 0.09678788
1746.95 | 0.160642 | 1384.615 | 0.09678788
1750.81 | 0.161281 | 1384.615 | 0.09678788
1750.81 | 0.161281 | 1384.615 | 0.09678788
1753.43 | 0.161708 | 1384.615 | 0.09678788
1757.35 | 0.162359 | 1384.615 | 0.09678788
1757.35 | 0.162359 | 1396.154 | 0.09792491
1760.33 | 0.162873 | 1396.154 | 0.09792491
1760.33 | 0.162873 | 1396.154 | 0.09792491
1763.59 | 0.16343 | 1396.154 | 0.09792491
1767.14 | 0.164037 | 1396.154 | 0.09792491
1767.14 | 0.164037 | 1396.154 | 0.09792491
1770.38 | 0.164583 | 1407.692 | 0.09908324
1773.31 | 0.165092 | 1407.692 | 0.09908324
1773.31 | 0.165092 | 1407.692 | 0.09908324
1777.34 | 0.165779 | 1407.692 | 0.09908324
1777.34 | 0.165779 | 1407.692 | 0.09908324
1781.07 | 0.16644 | 1407.692 | 0.09908324
1784.68 | 0.167063 | 1419.231 | 0.100264
1784.68 | 0.167063 | 1419.231 | 0.100264
1787.93 | 0.167642 | 1419.231 | 0.100264
1787.93 | 0.167642 | 1419.231 | 0.100264
1790.87 | 0.168162 | 1419.231 | 0.100264
1793.32 | 0.168587 | 1419.231 | 0.100264
1793.32 | 0.168587 | 1430.769 | 0.1014685
1796.99 | 0.169257 | 1430.769 | 0.1014685
1796.99 | 0.169257 | 1430.769 | 0.1014685
1800.53 | 0.169874 | 1430.769 | 0.1014685
1803.97 | 0.17049 | 1430.769 | 0.1014685
1803.97 | 0.17049 | 1430.769 | 0.1014685
1806.75 | 0.171007 | 1442.308 | 0.1026988
1809.59 | 0.171535 | 1442.308 | 0.1026988
1809.59 | 0.171535 | 1442.308 | 0.1026988
1813.09 | 0.17217 | 1442.308 | 0.1026988
1813.09 | 0.17217 | 1442.308 | 0.1026988
1815.63 | 0.172639 | 1442.308 | 0.1026988
1818.63 | 0.173194 | 1442.308 | 0.1026988
1818.63 | 0.173194 | 1453.846 | 0.1039558
1822.07 | 0.17383 | 1453.846 | 0.1039558
1822.07 | 0.17383 | 1453.846 | 0.1039558
1825.37 | 0.174456 | 1453.846 | 0.1039558
1828.99 | 0.175123 | 1453.846 | 0.1039558
1828.99 | 0.175123 | 1453.846 | 0.1039558
1832.1 | 0.175709 | 1465.385 | 0.1052411
1832.1 | 0.175709 | 1465.385 | 0.1052411
1835.97 | 0.176458 | 1465.385 | 0.1052411
1838.57 | 0.176952 | 1465.385 | 0.1052411
1838.57 | 0.176952 | 1465.385 | 0.1052411
1841.52 | 0.177514 | 1465.385 | 0.1052411
1844.04 | 0.177995 | 1476.923 | 0.1065562
1844.04 | 0.177995 | 1476.923 | 0.1065562
1847.18 | 0.178592 | 1476.923 | 0.1065562
1847.18 | 0.178592 | 1476.923 | 0.1065562
1850.3 | 0.179212 | 1476.923 | 0.1065562
1853.02 | 0.179732 | 1476.923 | 0.1065562
1853.02 | 0.179732 | 1488.462 | 0.1079029
1856.01 | 0.180315 | 1488.462 | 0.1079029
1856.01 | 0.180315 | 1488.462 | 0.1079029
1858.96 | 0.180917 | 1488.462 | 0.1079029
1861.18 | 0.181349 | 1488.462 | 0.1079029
1861.18 | 0.181349 | 1488.462 | 0.1079029
1863.96 | 0.1819 | 1500 | 0.1092833
1863.96 | 0.1819 | 1500 | 0.1092833
1866.9 | 0.182487 | 1500 | 0.1092833
1869.69 | 0.183056 | 1500 | 0.1092833
1869.69 | 0.183056 | 1500 | 0.1092833
1873.63 | 0.183844 | 1500 | 0.1092833
1876.73 | 0.184489 | 1511.538 | 0.1106995
1876.73 | 0.184489 | 1511.538 | 0.1106995
1879.48 | 0.18505 | 1511.538 | 0.1106995
1879.48 | 0.18505 | 1511.538 | 0.1106995
1882.22 | 0.185619 | 1511.538 | 0.1106995
1884.9 | 0.186165 | 1511.538 | 0.1106995
1884.9 | 0.186165 | 1523.077 | 0.1121537
1887.99 | 0.186798 | 1523.077 | 0.1121537
1887.99 | 0.186798 | 1523.077 | 0.1121537
1889.84 | 0.187181 | 1523.077 | 0.1121537
1892.61 | 0.187779 | 1523.077 | 0.1121537
1892.61 | 0.187779 | 1523.077 | 0.1121537
1894.97 | 0.18826 | 1534.615 | 0.1136486
1897.64 | 0.188829 | 1534.615 | 0.1136486
1897.64 | 0.188829 | 1534.615 | 0.1136486
1900.64 | 0.189467 | 1534.615 | 0.1136486
1900.64 | 0.189467 | 1534.615 | 0.1136486
1903.51 | 0.190088 | 1534.615 | 0.1136486
1906.21 | 0.190675 | 1534.615 | 0.1136486
1906.21 | 0.190675 | 1546.154 | 0.115187
1908.48 | 0.191158 | 1546.154 | 0.115187
1908.48 | 0.191158 | 1546.154 | 0.115187
1911.37 | 0.191795 | 1546.154 | 0.115187
1914.25 | 0.192407 | 1546.154 | 0.115187
1914.25 | 0.192407 | 1546.154 | 0.115187
1916.81 | 0.192978 | 1557.692 | 0.1167721
1916.81 | 0.192978 | 1557.692 | 0.1167721
1919.09 | 0.193473 | 1557.692 | 0.1167721
1921.56 | 0.194031 | 1557.692 | 0.1167721
1921.56 | 0.194031 | 1557.692 | 0.1167721
1924.35 | 0.194661 | 1557.692 | 0.1167721
1927.07 | 0.195265 | 1569.231 | 0.1184071
1927.07 | 0.195265 | 1569.231 | 0.1184071
1929.5 | 0.195814 | 1569.231 | 0.1184071
1929.5 | 0.195814 | 1569.231 | 0.1184071
1931.69 | 0.196311 | 1569.231 | 0.1184071
1933.91 | 0.196813 | 1569.231 | 0.1184071
1933.91 | 0.196813 | 1580.769 | 0.1200961
1936.46 | 0.197402 | 1580.769 | 0.1200961
1936.46 | 0.197402 | 1580.769 | 0.1200961
1938.7 | 0.197925 | 1580.769 | 0.1200961
1941.2 | 0.198507 | 1580.769 | 0.1200961
1941.2 | 0.198507 | 1580.769 | 0.1200961
1943.82 | 0.199103 | 1592.308 | 0.121843
1943.82 | 0.199103 | 1592.308 | 0.121843
1946.25 | 0.199683 | 1592.308 | 0.121843
1948.67 | 0.20026 | 1592.308 | 0.121843
1948.67 | 0.20026 | 1592.308 | 0.121843
1951.46 | 0.20093 | 1592.308 | 0.121843
1953.91 | 0.201503 | 1603.846 | 0.1236525
1953.91 | 0.201503 | 1603.846 | 0.1236525
1956.62 | 0.202164 | 1603.846 | 0.1236525
1956.62 | 0.202164 | 1603.846 | 0.1236525
1958.65 | 0.202649 | 1603.846 | 0.1236525
1961.61 | 0.203368 | 1603.846 | 0.1236525
1961.61 | 0.203368 | 1615.385 | 0.1255295
1963.97 | 0.203955 | 1615.385 | 0.1255295
1963.97 | 0.203955 | 1615.385 | 0.1255295
1966.26 | 0.204517 | 1615.385 | 0.1255295
1968.9 | 0.205163 | 1615.385 | 0.1255295
1968.9 | 0.205163 | 1615.385 | 0.1255295
1971.07 | 0.205685 | 1615.385 | 0.1255295
1971.07 | 0.205685 | 1626.923 | 0.1274853
1973.48 | 0.206288 | 1626.923 | 0.1274853
1976.35 | 0.206991 | 1626.923 | 0.1274853
1976.35 | 0.206991 | 1626.923 | 0.1274853
1978.51 | 0.207529 | 1626.923 | 0.1274853
1980.88 | 0.208121 | 1626.923 | 0.1274853
1980.88 | 0.208121 | 1638.462 | 0.1295234
1983.38 | 0.208732 | 1638.462 | 0.1295234
1983.38 | 0.208732 | 1638.462 | 0.1295234
1986.22 | 0.209426 | 1638.462 | 0.1295234
1988.52 | 0.209998 | 1638.462 | 0.1295234
1988.52 | 0.209998 | 1638.462 | 0.1295234
1991.47 | 0.210726 | 1650 | 0.1316514
1991.47 | 0.210726 | 1650 | 0.1316514
1993.91 | 0.211331 | 1650 | 0.1316514
1996.21 | 0.2119 | 1650 | 0.1316514
1996.21 | 0.2119 | 1650 | 0.1316514
1998.15 | 0.212386 | 1650 | 0.1316514
2000.93 | 0.213086 | 1661.538 | 0.1338784
2000.93 | 0.213086 | 1661.538 | 0.1338784
2003.28 | 0.213664 | 1661.538 | 0.1338784
2003.28 | 0.213664 | 1661.538 | 0.1338784
2005.75 | 0.214287 | 1661.538 | 0.1338784
2008.22 | 0.214914 | 1661.538 | 0.1338784
2008.22 | 0.214914 | 1673.077 | 0.1362146
2010.44 | 0.215464 | 1673.077 | 0.1362146
2010.44 | 0.215464 | 1673.077 | 0.1362146
2012.81 | 0.216064 | 1673.077 | 0.1362146
2015.43 | 0.216714 | 1673.077 | 0.1362146
2015.43 | 0.216714 | 1673.077 | 0.1362146
2017.57 | 0.217263 | 1684.615 | 0.1386719
2017.57 | 0.217263 | 1684.615 | 0.1386719
2020.27 | 0.217955 | 1684.615 | 0.1386719
2022.46 | 0.218509 | 1684.615 | 0.1386719
2022.46 | 0.218509 | 1684.615 | 0.1386719
2024.41 | 0.219014 | 1684.615 | 0.1386719
2026.49 | 0.219567 | 1696.154 | 0.1412637
2026.49 | 0.219567 | 1696.154 | 0.1412637
2028.9 | 0.220187 | 1696.154 | 0.1412637
2028.9 | 0.220187 | 1696.154 | 0.1412637
2030.76 | 0.220669 | 1696.154 | 0.1412637
2032.98 | 0.22124 | 1696.154 | 0.1412637
2032.98 | 0.22124 | 1707.692 | 0.1440049
2035.12 | 0.221798 | 1707.692 | 0.1440049
2035.12 | 0.221798 | 1707.692 | 0.1440049
2037.32 | 0.222364 | 1707.692 | 0.1440049
2039.61 | 0.222971 | 1707.692 | 0.1440049
2039.61 | 0.222971 | 1707.692 | 0.1440049
2042.01 | 0.223593 | 1707.692 | 0.1440049
2042.01 | 0.223593 | 1719.231 | 0.1469115
2044.3 | 0.224195 | 1719.231 | 0.1469115
2047.02 | 0.224921 | 1719.231 | 0.1469115
2047.02 | 0.224921 | 1719.231 | 0.1469115
2049.14 | 0.22548 | 1719.231 | 0.1469115
2050.97 | 0.225965 | 1719.231 | 0.1469115
2050.97 | 0.225965 | 1730.769 | 0.1499991
2053.49 | 0.226624 | 1730.769 | 0.1499991
2053.49 | 0.226624 | 1730.769 | 0.1499991
2055.94 | 0.227281 | 1730.769 | 0.1499991
2058.2 | 0.227873 | 1730.769 | 0.1499991
2058.2 | 0.227873 | 1730.769 | 0.1499991
2060.91 | 0.228599 | 1742.308 | 0.1533473
2060.91 | 0.228599 | 1742.308 | 0.1533473
2063.08 | 0.229177 | 1742.308 | 0.1533473
2064.97 | 0.229677 | 1742.308 | 0.1533473
2064.97 | 0.229677 | 1742.308 | 0.1533473
2066.95 | 0.230205 | 1742.308 | 0.1533473
2066.95 | 0.230205 | 1753.846 | 0.1569585
2069.07 | 0.230773 | 1753.846 | 0.1569585
2070.91 | 0.231265 | 1753.846 | 0.1569585
2070.91 | 0.231265 | 1753.846 | 0.1569585
2073.25 | 0.231893 | 1753.846 | 0.1569585
2075.53 | 0.232506 | 1753.846 | 0.1569585
2075.53 | 0.232506 | 1765.385 | 0.1608737
2078.15 | 0.23321 | 1765.385 | 0.1608737
2078.15 | 0.23321 | 1765.385 | 0.1608737
2079.97 | 0.233698 | 1765.385 | 0.1608737
2082.37 | 0.234339 | 1765.385 | 0.1608737
2082.37 | 0.234339 | 1765.385 | 0.1608737
2084.76 | 0.234986 | 1776.923 | 0.1651373
2084.76 | 0.234986 | 1776.923 | 0.1651373
2087.14 | 0.235623 | 1776.923 | 0.1651373
2089 | 0.236122 | 1776.923 | 0.1651373
2089 | 0.236122 | 1776.923 | 0.1651373
2091.2 | 0.236713 | 1776.923 | 0.1651373
2093.78 | 0.237409 | 1788.462 | 0.1697907
2093.78 | 0.237409 | 1788.462 | 0.1697907
2096.25 | 0.238081 | 1788.462 | 0.1697907
2096.25 | 0.238081 | 1788.462 | 0.1697907
2098.06 | 0.238585 | 1788.462 | 0.1697907
2100.04 | 0.239127 | 1788.462 | 0.1697907
2100.04 | 0.239127 | 1788.462 | 0.1697907
2102.39 | 0.239774 | 1800 | 0.1748623
2102.39 | 0.239774 | 1800 | 0.1748623
2104.41 | 0.240338 | 1800 | 0.1748623
2106.73 | 0.240989 | 1800 | 0.1748623
2106.73 | 0.240989 | 1800 | 0.1748623
2108.82 | 0.241561 | 1800 | 0.1748623
2108.82 | 0.241561 | 1811.538 | 0.1808095
2110.72 | 0.242092 | 1811.538 | 0.1808095
2112.92 | 0.242712 | 1811.538 | 0.1808095
2112.92 | 0.242712 | 1811.538 | 0.1808095
2114.94 | 0.243285 | 1811.538 | 0.1808095
2116.61 | 0.243765 | 1811.538 | 0.1808095
2116.61 | 0.243765 | 1823.077 | 0.1875309
2118.8 | 0.244384 | 1823.077 | 0.1875309
2118.8 | 0.244384 | 1823.077 | 0.1875309
2120.81 | 0.244964 | 1823.077 | 0.1875309
2123.55 | 0.245742 | 1823.077 | 0.1875309
2123.55 | 0.245742 | 1823.077 | 0.1875309
2125.4 | 0.24629 | 1834.615 | 0.1950981
2125.4 | 0.24629 | 1834.615 | 0.1950981
2127.49 | 0.246888 | 1834.615 | 0.1950981
2129.04 | 0.247343 | 1834.615 | 0.1950981
2129.04 | 0.247343 | 1834.615 | 0.1950981
2131.23 | 0.247971 | 1834.615 | 0.1950981
2131.23 | 0.247971 | 1846.154 | 0.2035438
2133.26 | 0.248555 | 1846.154 | 0.2035438
2135.65 | 0.24924 | 1846.154 | 0.2035438
2135.65 | 0.24924 | 1846.154 | 0.2035438
2137.35 | 0.249745 | 1846.154 | 0.2035438
2139.87 | 0.250479 | 1846.154 | 0.2035438
2139.87 | 0.250479 | 1857.692 | 0.2129066
2141.55 | 0.250972 | 1857.692 | 0.2129066
2141.55 | 0.250972 | 1857.692 | 0.2129066
2143.22 | 0.251463 | 1857.692 | 0.2129066
2145.34 | 0.252094 | 1857.692 | 0.2129066
2145.34 | 0.252094 | 1857.692 | 0.2129066
2148.08 | 0.252891 | 1869.231 | 0.2232536
2148.08 | 0.252891 | 1869.231 | 0.2232536
2150.38 | 0.253549 | 1869.231 | 0.2232536
2152.58 | 0.254163 | 1869.231 | 0.2232536
2152.58 | 0.254163 | 1869.231 | 0.2232536
2154.59 | 0.254718 | 1869.231 | 0.2232536
0 | 0 | 0 | 0
0 | 0 | 0 | 0
5.94 | 0.000739 | 0 | 0
5.94 | 0.000739 | 0 | 0
15.67 | 0.001154 | 11.53846 | 0.0003890006
15.67 | 0.001154 | 11.53846 | 0.0003890006
27.56 | 0.00153 | 11.53846 | 0.0003890006
27.56 | 0.00153 | 23.07692 | 0.0007754537
36.39 | 0.00181 | 23.07692 | 0.0007754537
36.39 | 0.00181 | 23.07692 | 0.0007754537
49.24 | 0.002212 | 34.61538 | 0.001159439
49.24 | 0.002212 | 34.61538 | 0.001159439
58.06 | 0.002476 | 34.61538 | 0.001159439
58.06 | 0.002476 | 34.61538 | 0.001159439
67.67 | 0.002758 | 46.15385 | 0.001541029
67.67 | 0.002758 | 46.15385 | 0.001541029
77.72 | 0.003071 | 46.15385 | 0.001541029
77.72 | 0.003071 | 57.69231 | 0.001920292
87.16 | 0.003362 | 57.69231 | 0.001920292
87.16 | 0.003362 | 57.69231 | 0.001920292
96.76 | 0.003627 | 69.23077 | 0.002297292
96.76 | 0.003627 | 69.23077 | 0.002297292
107.67 | 0.003943 | 69.23077 | 0.002297292
107.67 | 0.003943 | 69.23077 | 0.002297292
118.82 | 0.004253 | 80.76923 | 0.002672089
118.82 | 0.004253 | 80.76923 | 0.002672089
127.76 | 0.004488 | 80.76923 | 0.002672089
127.76 | 0.004488 | 92.30769 | 0.003044741
136.18 | 0.004745 | 92.30769 | 0.003044741
136.18 | 0.004745 | 92.30769 | 0.003044741
146.33 | 0.005005 | 103.8462 | 0.003415303
146.33 | 0.005005 | 103.8462 | 0.003415303
155.14 | 0.005233 | 103.8462 | 0.003415303
155.14 | 0.005233 | 103.8462 | 0.003415303
164.55 | 0.005487 | 115.3846 | 0.003783827
164.55 | 0.005487 | 115.3846 | 0.003783827
174.19 | 0.005761 | 115.3846 | 0.003783827
174.19 | 0.005761 | 126.9231 | 0.004150363
184.42 | 0.00604 | 126.9231 | 0.004150363
184.42 | 0.00604 | 126.9231 | 0.004150363
192.46 | 0.006265 | 138.4615 | 0.00451496
192.46 | 0.006265 | 138.4615 | 0.00451496
200.92 | 0.006489 | 138.4615 | 0.00451496
210.92 | 0.006766 | 138.4615 | 0.00451496
210.92 | 0.006766 | 150 | 0.004877665
220.78 | 0.007005 | 150 | 0.004877665
220.78 | 0.007005 | 150 | 0.004877665
231.24 | 0.007288 | 161.5385 | 0.005238522
231.24 | 0.007288 | 161.5385 | 0.005238522
240 | 0.00751 | 161.5385 | 0.005238522
240 | 0.00751 | 173.0769 | 0.005597576
250.21 | 0.007776 | 173.0769 | 0.005597576
250.21 | 0.007776 | 173.0769 | 0.005597576
258.95 | 0.008017 | 173.0769 | 0.005597576
258.95 | 0.008017 | 184.6154 | 0.005954867
267.33 | 0.008232 | 184.6154 | 0.005954867
267.33 | 0.008232 | 184.6154 | 0.005954867
277.02 | 0.00849 | 196.1538 | 0.006310437
277.02 | 0.00849 | 196.1538 | 0.006310437
285.27 | 0.008722 | 196.1538 | 0.006310437
285.27 | 0.008722 | 207.6923 | 0.006664326
296.78 | 0.009048 | 207.6923 | 0.006664326
296.78 | 0.009048 | 207.6923 | 0.006664326
306.71 | 0.009323 | 207.6923 | 0.006664326
306.71 | 0.009323 | 219.2308 | 0.007016572
318.34 | 0.009671 | 219.2308 | 0.007016572
318.34 | 0.009671 | 219.2308 | 0.007016572
327.45 | 0.00992 | 230.7692 | 0.007367212
327.45 | 0.00992 | 230.7692 | 0.007367212
336.71 | 0.010191 | 230.7692 | 0.007367212
336.71 | 0.010191 | 242.3077 | 0.007716282
345.7 | 0.010451 | 242.3077 | 0.007716282
345.7 | 0.010451 | 242.3077 | 0.007716282
354.08 | 0.010686 | 242.3077 | 0.007716282
354.08 | 0.010686 | 253.8462 | 0.008063817
363.1 | 0.010929 | 253.8462 | 0.008063817
363.1 | 0.010929 | 253.8462 | 0.008063817
374.32 | 0.011248 | 265.3846 | 0.008409853
374.32 | 0.011248 | 265.3846 | 0.008409853
384.54 | 0.011533 | 265.3846 | 0.008409853
384.54 | 0.011533 | 276.9231 | 0.008754422
393.62 | 0.011798 | 276.9231 | 0.008754422
393.62 | 0.011798 | 276.9231 | 0.008754422
404.12 | 0.012114 | 276.9231 | 0.008754422
416.21 | 0.01247 | 288.4615 | 0.009097557
416.21 | 0.01247 | 288.4615 | 0.009097557
425.86 | 0.012755 | 288.4615 | 0.009097557
425.86 | 0.012755 | 300 | 0.009439289
438.9 | 0.013132 | 300 | 0.009439289
438.9 | 0.013132 | 300 | 0.009439289
448.28 | 0.013409 | 311.5385 | 0.009779651
448.28 | 0.013409 | 311.5385 | 0.009779651
456.71 | 0.013649 | 311.5385 | 0.009779651
456.71 | 0.013649 | 311.5385 | 0.009779651
464.72 | 0.013889 | 323.0769 | 0.01011867
464.72 | 0.013889 | 323.0769 | 0.01011867
472.16 | 0.014103 | 323.0769 | 0.01011867
472.16 | 0.014103 | 334.6154 | 0.01045638
481.34 | 0.014368 | 334.6154 | 0.01045638
481.34 | 0.014368 | 334.6154 | 0.01045638
490.75 | 0.014629 | 346.1538 | 0.01079281
490.75 | 0.014629 | 346.1538 | 0.01079281
501.51 | 0.014935 | 346.1538 | 0.01079281
501.51 | 0.014935 | 357.6923 | 0.01112798
511.4 | 0.01523 | 357.6923 | 0.01112798
511.4 | 0.01523 | 357.6923 | 0.01112798
521.96 | 0.015526 | 357.6923 | 0.01112798
521.96 | 0.015526 | 369.2308 | 0.01146193
530.97 | 0.015772 | 369.2308 | 0.01146193
530.97 | 0.015772 | 369.2308 | 0.01146193
541.64 | 0.016074 | 380.7692 | 0.01179468
541.64 | 0.016074 | 380.7692 | 0.01179468
550.18 | 0.016309 | 380.7692 | 0.01179468
550.18 | 0.016309 | 392.3077 | 0.01212625
558.5 | 0.016552 | 392.3077 | 0.01212625
558.5 | 0.016552 | 392.3077 | 0.01212625
567.83 | 0.016829 | 392.3077 | 0.01212625
567.83 | 0.016829 | 403.8462 | 0.01245669
576.31 | 0.017076 | 403.8462 | 0.01245669
576.31 | 0.017076 | 403.8462 | 0.01245669
587.8 | 0.017404 | 415.3846 | 0.01278599
587.8 | 0.017404 | 415.3846 | 0.01278599
595.98 | 0.017646 | 415.3846 | 0.01278599
595.98 | 0.017646 | 426.9231 | 0.01311421
606.51 | 0.017944 | 426.9231 | 0.01311421
614.4 | 0.018172 | 426.9231 | 0.01311421
614.4 | 0.018172 | 426.9231 | 0.01311421
622.28 | 0.018401 | 438.4615 | 0.01344135
622.28 | 0.018401 | 438.4615 | 0.01344135
633.57 | 0.018731 | 438.4615 | 0.01344135
633.57 | 0.018731 | 450 | 0.01376745
641.41 | 0.018959 | 450 | 0.01376745
641.41 | 0.018959 | 450 | 0.01376745
651.88 | 0.019299 | 461.5385 | 0.01409252
651.88 | 0.019299 | 461.5385 | 0.01409252
662.22 | 0.019593 | 461.5385 | 0.01409252
662.22 | 0.019593 | 461.5385 | 0.01409252
672.2 | 0.019893 | 473.0769 | 0.0144166
672.2 | 0.019893 | 473.0769 | 0.0144166
682.16 | 0.020194 | 473.0769 | 0.0144166
682.16 | 0.020194 | 484.6154 | 0.01473969
691.75 | 0.020465 | 484.6154 | 0.01473969
691.75 | 0.020465 | 484.6154 | 0.01473969
701.56 | 0.020753 | 496.1538 | 0.01506184
701.56 | 0.020753 | 496.1538 | 0.01506184
710.46 | 0.021005 | 496.1538 | 0.01506184
710.46 | 0.021005 | 496.1538 | 0.01506184
720.87 | 0.021292 | 507.6923 | 0.01538305
720.87 | 0.021292 | 507.6923 | 0.01538305
730.83 | 0.021608 | 507.6923 | 0.01538305
730.83 | 0.021608 | 519.2308 | 0.01570335
740.97 | 0.021877 | 519.2308 | 0.01570335
740.97 | 0.021877 | 519.2308 | 0.01570335
750.57 | 0.022179 | 530.7692 | 0.01602276
750.57 | 0.022179 | 530.7692 | 0.01602276
758.79 | 0.022414 | 530.7692 | 0.01602276
758.79 | 0.022414 | 530.7692 | 0.01602276
768.29 | 0.02269 | 542.3077 | 0.0163413
768.29 | 0.02269 | 542.3077 | 0.0163413
778.53 | 0.022988 | 542.3077 | 0.0163413
778.53 | 0.022988 | 553.8462 | 0.016659
789.38 | 0.023301 | 553.8462 | 0.016659
789.38 | 0.023301 | 553.8462 | 0.016659
797 | 0.023529 | 565.3846 | 0.01697587
797 | 0.023529 | 565.3846 | 0.01697587
806.86 | 0.023824 | 565.3846 | 0.01697587
806.86 | 0.023824 | 565.3846 | 0.01697587
817.98 | 0.024161 | 576.9231 | 0.01729193
828.96 | 0.024501 | 576.9231 | 0.01729193
828.96 | 0.024501 | 576.9231 | 0.01729193
838.82 | 0.024795 | 588.4615 | 0.0176072
838.82 | 0.024795 | 588.4615 | 0.0176072
848.66 | 0.025094 | 588.4615 | 0.0176072
848.66 | 0.025094 | 600 | 0.01792171
857.97 | 0.025363 | 600 | 0.01792171
857.97 | 0.025363 | 600 | 0.01792171
865.58 | 0.025591 | 600 | 0.01792171
865.58 | 0.025591 | 611.5385 | 0.01823548
874.67 | 0.025866 | 611.5385 | 0.01823548
874.67 | 0.025866 | 611.5385 | 0.01823548
884.58 | 0.026157 | 623.0769 | 0.01854851
884.58 | 0.026157 | 623.0769 | 0.01854851
893.73 | 0.026446 | 623.0769 | 0.01854851
893.73 | 0.026446 | 634.6154 | 0.01886083
904.42 | 0.026757 | 634.6154 | 0.01886083
904.42 | 0.026757 | 634.6154 | 0.01886083
912.8 | 0.027017 | 634.6154 | 0.01886083
912.8 | 0.027017 | 646.1538 | 0.01917246
923.23 | 0.027331 | 646.1538 | 0.01917246
923.23 | 0.027331 | 646.1538 | 0.01917246
932.75 | 0.027609 | 657.6923 | 0.01948342
932.75 | 0.027609 | 657.6923 | 0.01948342
941.8 | 0.02789 | 657.6923 | 0.01948342
941.8 | 0.02789 | 669.2308 | 0.01979373
950.91 | 0.028143 | 669.2308 | 0.01979373
950.91 | 0.028143 | 669.2308 | 0.01979373
959.48 | 0.028411 | 669.2308 | 0.01979373
959.48 | 0.028411 | 680.7692 | 0.0201034
970.41 | 0.028739 | 680.7692 | 0.0201034
970.41 | 0.028739 | 680.7692 | 0.0201034
979.17 | 0.029005 | 692.3077 | 0.02041244
979.17 | 0.029005 | 692.3077 | 0.02041244
987.35 | 0.029238 | 692.3077 | 0.02041244
987.35 | 0.029238 | 703.8462 | 0.02072089
997.21 | 0.029541 | 703.8462 | 0.02072089
997.21 | 0.029541 | 703.8462 | 0.02072089
1006.52 | 0.02981 | 715.3846 | 0.02102875
1006.52 | 0.02981 | 715.3846 | 0.02102875
1016.03 | 0.030099 | 715.3846 | 0.02102875
1024.14 | 0.030362 | 715.3846 | 0.02102875
1024.14 | 0.030362 | 726.9231 | 0.02133605
1033.32 | 0.030636 | 726.9231 | 0.02133605
1033.32 | 0.030636 | 726.9231 | 0.02133605
1043.93 | 0.030981 | 738.4615 | 0.02164279
1043.93 | 0.030981 | 738.4615 | 0.02164279
1052.22 | 0.03126 | 738.4615 | 0.02164279
1052.22 | 0.03126 | 750 | 0.021949
1063.45 | 0.031601 | 750 | 0.021949
1063.45 | 0.031601 | 750 | 0.021949
1072.13 | 0.031858 | 750 | 0.021949
1072.13 | 0.031858 | 761.5385 | 0.0222547
1082.65 | 0.032168 | 761.5385 | 0.0222547
1082.65 | 0.032168 | 761.5385 | 0.0222547
1091.68 | 0.032472 | 773.0769 | 0.02255989
1091.68 | 0.032472 | 773.0769 | 0.02255989
1100.66 | 0.032784 | 773.0769 | 0.02255989
1100.66 | 0.032784 | 784.6154 | 0.0228646
1110.25 | 0.033087 | 784.6154 | 0.0228646
1110.25 | 0.033087 | 784.6154 | 0.0228646
1119.95 | 0.033391 | 784.6154 | 0.0228646
1119.95 | 0.033391 | 796.1538 | 0.02316884
1129.56 | 0.033664 | 796.1538 | 0.02316884
1129.56 | 0.033664 | 796.1538 | 0.02316884
1138.12 | 0.033937 | 807.6923 | 0.02347262
1138.12 | 0.033937 | 807.6923 | 0.02347262
1148.08 | 0.034206 | 807.6923 | 0.02347262
1148.08 | 0.034206 | 819.2308 | 0.02377598
1156.17 | 0.034439 | 819.2308 | 0.02377598
1156.17 | 0.034439 | 819.2308 | 0.02377598
1165.91 | 0.034747 | 819.2308 | 0.02377598
1165.91 | 0.034747 | 830.7692 | 0.02407891
1175.84 | 0.035049 | 830.7692 | 0.02407891
1175.84 | 0.035049 | 830.7692 | 0.02407891
1183.55 | 0.035292 | 842.3077 | 0.02438144
1183.55 | 0.035292 | 842.3077 | 0.02438144
1194.43 | 0.035614 | 842.3077 | 0.02438144
1194.43 | 0.035614 | 853.8462 | 0.02468358
1202.74 | 0.035888 | 853.8462 | 0.02468358
1202.74 | 0.035888 | 853.8462 | 0.02468358
1211.13 | 0.03616 | 853.8462 | 0.02468358
1219.82 | 0.036427 | 865.3846 | 0.02498535
1219.82 | 0.036427 | 865.3846 | 0.02498535
1229.05 | 0.036714 | 865.3846 | 0.02498535
1229.05 | 0.036714 | 876.9231 | 0.02528676
1240.63 | 0.037068 | 876.9231 | 0.02528676
1240.63 | 0.037068 | 876.9231 | 0.02528676
1249.26 | 0.037189 | 888.4615 | 0.02558782
1249.26 | 0.037189 | 888.4615 | 0.02558782
1256.7 | 0.037491 | 888.4615 | 0.02558782
1256.7 | 0.037491 | 888.4615 | 0.02558782
1265.62 | 0.037766 | 900 | 0.02588856
1265.62 | 0.037766 | 900 | 0.02588856
1276.99 | 0.038113 | 900 | 0.02588856
1276.99 | 0.038113 | 911.5385 | 0.02618899
1286.35 | 0.038413 | 911.5385 | 0.02618899
1286.35 | 0.038413 | 911.5385 | 0.02618899
1294.94 | 0.038671 | 923.0769 | 0.02648912
1294.94 | 0.038671 | 923.0769 | 0.02648912
1304.13 | 0.03896 | 923.0769 | 0.02648912
1304.13 | 0.03896 | 923.0769 | 0.02648912
1312.93 | 0.039252 | 934.6154 | 0.02678896
1312.93 | 0.039252 | 934.6154 | 0.02678896
1321.47 | 0.039518 | 934.6154 | 0.02678896
1321.47 | 0.039518 | 946.1538 | 0.02708854
1329.39 | 0.039795 | 946.1538 | 0.02708854
1329.39 | 0.039795 | 946.1538 | 0.02708854
1340.72 | 0.040141 | 957.6923 | 0.02738787
1340.72 | 0.040141 | 957.6923 | 0.02738787
1350.25 | 0.040445 | 957.6923 | 0.02738787
1350.25 | 0.040445 | 957.6923 | 0.02738787
1360.13 | 0.040759 | 969.2308 | 0.02768695
1360.13 | 0.040759 | 969.2308 | 0.02768695
1367.89 | 0.04101 | 969.2308 | 0.02768695
1367.89 | 0.04101 | 980.7692 | 0.02798581
1375.31 | 0.041237 | 980.7692 | 0.02798581
1375.31 | 0.041237 | 980.7692 | 0.02798581
1387.31 | 0.041599 | 992.3077 | 0.02828447
1387.31 | 0.041599 | 992.3077 | 0.02828447
1395.1 | 0.041855 | 992.3077 | 0.02828447
1395.1 | 0.041855 | 992.3077 | 0.02828447
1406.23 | 0.042215 | 1003.846 | 0.02858293
1406.23 | 0.042215 | 1003.846 | 0.02858293
1417.46 | 0.042572 | 1003.846 | 0.02858293
1427.44 | 0.04289 | 1015.385 | 0.0288812
1427.44 | 0.04289 | 1015.385 | 0.0288812
1435.53 | 0.043155 | 1015.385 | 0.0288812
1435.53 | 0.043155 | 1026.923 | 0.02917932
1443.17 | 0.043391 | 1026.923 | 0.02917932
1443.17 | 0.043391 | 1026.923 | 0.02917932
1453.08 | 0.043704 | 1026.923 | 0.02917932
1453.08 | 0.043704 | 1038.462 | 0.02947728
1462.11 | 0.044008 | 1038.462 | 0.02947728
1462.11 | 0.044008 | 1038.462 | 0.02947728
1470.65 | 0.044292 | 1050 | 0.0297751
1470.65 | 0.044292 | 1050 | 0.0297751
1480.75 | 0.044632 | 1050 | 0.0297751
1480.75 | 0.044632 | 1061.538 | 0.0300728
1491.42 | 0.044958 | 1061.538 | 0.0300728
1491.42 | 0.044958 | 1061.538 | 0.0300728
1500.65 | 0.045244 | 1073.077 | 0.03037039
1500.65 | 0.045244 | 1073.077 | 0.03037039
1511 | 0.045565 | 1073.077 | 0.03037039
1511 | 0.045565 | 1073.077 | 0.03037039
1520.59 | 0.045893 | 1084.615 | 0.03066789
1520.59 | 0.045893 | 1084.615 | 0.03066789
1529.17 | 0.046174 | 1084.615 | 0.03066789
1529.17 | 0.046174 | 1096.154 | 0.03096531
1539.71 | 0.046531 | 1096.154 | 0.03096531
1539.71 | 0.046531 | 1096.154 | 0.03096531
1548.52 | 0.046839 | 1107.692 | 0.03126266
1548.52 | 0.046839 | 1107.692 | 0.03126266
1561.35 | 0.047246 | 1107.692 | 0.03126266
1561.35 | 0.047246 | 1107.692 | 0.03126266
1570.35 | 0.047561 | 1119.231 | 0.03155996
1570.35 | 0.047561 | 1119.231 | 0.03155996
1580.19 | 0.047896 | 1119.231 | 0.03155996
1580.19 | 0.047896 | 1130.769 | 0.03185722
1588.25 | 0.048129 | 1130.769 | 0.03185722
1588.25 | 0.048129 | 1130.769 | 0.03185722
1598.31 | 0.048454 | 1142.308 | 0.03215446
1598.31 | 0.048454 | 1142.308 | 0.03215446
1606.82 | 0.04872 | 1142.308 | 0.03215446
1606.82 | 0.04872 | 1142.308 | 0.03215446
1614.21 | 0.048949 | 1153.846 | 0.03245169
1623.6 | 0.049238 | 1153.846 | 0.03245169
1623.6 | 0.049238 | 1153.846 | 0.03245169
1634.33 | 0.049605 | 1165.385 | 0.03274893
1634.33 | 0.049605 | 1165.385 | 0.03274893
1642.39 | 0.049904 | 1165.385 | 0.03274893
1642.39 | 0.049904 | 1176.923 | 0.03304618
1654.74 | 0.050311 | 1176.923 | 0.03304618
1654.74 | 0.050311 | 1176.923 | 0.03304618
1663.95 | 0.050643 | 1176.923 | 0.03304618
1663.95 | 0.050643 | 1188.462 | 0.03334347
1673.23 | 0.050963 | 1188.462 | 0.03334347
1673.23 | 0.050963 | 1188.462 | 0.03334347
1681.17 | 0.051251 | 1200 | 0.03364081
1681.17 | 0.051251 | 1200 | 0.03364081
1692.86 | 0.051655 | 1200 | 0.03364081
1692.86 | 0.051655 | 1211.538 | 0.03393821
1702.99 | 0.051987 | 1211.538 | 0.03393821
1702.99 | 0.051987 | 1211.538 | 0.03393821
1712.17 | 0.052305 | 1211.538 | 0.03393821
1712.17 | 0.052305 | 1223.077 | 0.03423568
1720.7 | 0.052587 | 1223.077 | 0.03423568
1720.7 | 0.052587 | 1223.077 | 0.03423568
1730.12 | 0.052907 | 1234.615 | 0.03453325
1730.12 | 0.052907 | 1234.615 | 0.03453325
1741.65 | 0.053276 | 1234.615 | 0.03453325
1741.65 | 0.053276 | 1246.154 | 0.03483092
1750.93 | 0.053503 | 1246.154 | 0.03483092
1750.93 | 0.053503 | 1246.154 | 0.03483092
1762.07 | 0.053877 | 1246.154 | 0.03483092
1762.07 | 0.053877 | 1257.692 | 0.03512872
1773.2 | 0.054259 | 1257.692 | 0.03512872
1773.2 | 0.054259 | 1257.692 | 0.03512872
1781.73 | 0.054516 | 1269.231 | 0.03542664
1781.73 | 0.054516 | 1269.231 | 0.03542664
1790.59 | 0.054845 | 1269.231 | 0.03542664
1790.59 | 0.054845 | 1280.769 | 0.03572472
1799.05 | 0.055129 | 1280.769 | 0.03572472
1799.05 | 0.055129 | 1280.769 | 0.03572472
1812.01 | 0.055535 | 1280.769 | 0.03572472
1812.01 | 0.055535 | 1292.308 | 0.03602296
1819.32 | 0.055805 | 1292.308 | 0.03602296
1827.88 | 0.056064 | 1292.308 | 0.03602296
1827.88 | 0.056064 | 1303.846 | 0.03632137
1837.71 | 0.056394 | 1303.846 | 0.03632137
1837.71 | 0.056394 | 1303.846 | 0.03632137
1844.67 | 0.056626 | 1315.385 | 0.03661998
1844.67 | 0.056626 | 1315.385 | 0.03661998
1854.79 | 0.056974 | 1315.385 | 0.03661998
1854.79 | 0.056974 | 1315.385 | 0.03661998
1864.17 | 0.057292 | 1326.923 | 0.0369188
1864.17 | 0.057292 | 1326.923 | 0.0369188
1875.08 | 0.05766 | 1326.923 | 0.0369188
1875.08 | 0.05766 | 1338.462 | 0.03721784
1883.13 | 0.057931 | 1338.462 | 0.03721784
1883.13 | 0.057931 | 1338.462 | 0.03721784
1892.59 | 0.058266 | 1350 | 0.03751712
1892.59 | 0.058266 | 1350 | 0.03751712
1903.9 | 0.058643 | 1350 | 0.03751712
1903.9 | 0.058643 | 1350 | 0.03751712
1912.99 | 0.058928 | 1361.538 | 0.03781665
1912.99 | 0.058928 | 1361.538 | 0.03781665
1922.15 | 0.059261 | 1361.538 | 0.03781665
1922.15 | 0.059261 | 1373.077 | 0.03811645
1930.51 | 0.059555 | 1373.077 | 0.03811645
1930.51 | 0.059555 | 1373.077 | 0.03811645
1940.72 | 0.059913 | 1384.615 | 0.03841653
1940.72 | 0.059913 | 1384.615 | 0.03841653
1949.33 | 0.060201 | 1384.615 | 0.03841653
1949.33 | 0.060201 | 1396.154 | 0.0387169
1958.01 | 0.060515 | 1396.154 | 0.0387169
1958.01 | 0.060515 | 1396.154 | 0.0387169
1969.16 | 0.060895 | 1396.154 | 0.0387169
1969.16 | 0.060895 | 1407.692 | 0.03901759
1976.93 | 0.061162 | 1407.692 | 0.03901759
1976.93 | 0.061162 | 1407.692 | 0.03901759
1986.04 | 0.061485 | 1419.231 | 0.03931861
1986.04 | 0.061485 | 1419.231 | 0.03931861
1996.32 | 0.061854 | 1419.231 | 0.03931861
1996.32 | 0.061854 | 1430.769 | 0.03961998
2006.13 | 0.06222 | 1430.769 | 0.03961998
2006.13 | 0.06222 | 1430.769 | 0.03961998
2015.32 | 0.062545 | 1430.769 | 0.03961998
2015.32 | 0.062545 | 1442.308 | 0.0399217
2023.45 | 0.062834 | 1442.308 | 0.0399217
2035.35 | 0.06325 | 1442.308 | 0.0399217
2035.35 | 0.06325 | 1453.846 | 0.0402238
2043.62 | 0.063537 | 1453.846 | 0.0402238
2043.62 | 0.063537 | 1453.846 | 0.0402238
2053.78 | 0.063882 | 1465.385 | 0.0405263
2053.78 | 0.063882 | 1465.385 | 0.0405263
2063.83 | 0.064239 | 1465.385 | 0.0405263
2063.83 | 0.064239 | 1465.385 | 0.0405263
2072.95 | 0.064552 | 1476.923 | 0.0408292
2072.95 | 0.064552 | 1476.923 | 0.0408292
2080.8 | 0.064832 | 1476.923 | 0.0408292
2080.8 | 0.064832 | 1488.462 | 0.04113252
2089.61 | 0.065156 | 1488.462 | 0.04113252
2089.61 | 0.065156 | 1488.462 | 0.04113252
2098.57 | 0.065475 | 1500 | 0.04143629
2098.57 | 0.065475 | 1500 | 0.04143629
2106.69 | 0.06576 | 1500 | 0.04143629
2106.69 | 0.06576 | 1500 | 0.04143629
2116.75 | 0.066119 | 1511.538 | 0.04174051
2116.75 | 0.066119 | 1511.538 | 0.04174051
2124.46 | 0.066403 | 1511.538 | 0.04174051
2124.46 | 0.066403 | 1523.077 | 0.0420452
2135.37 | 0.066792 | 1523.077 | 0.0420452
2135.37 | 0.066792 | 1523.077 | 0.0420452
2143.85 | 0.067107 | 1534.615 | 0.04235039
2143.85 | 0.067107 | 1534.615 | 0.04235039
2153.49 | 0.067436 | 1534.615 | 0.04235039
2153.49 | 0.067436 | 1534.615 | 0.04235039
2163.6 | 0.067829 | 1546.154 | 0.04265608
2163.6 | 0.067829 | 1546.154 | 0.04265608
2174.48 | 0.06822 | 1546.154 | 0.04265608
2174.48 | 0.06822 | 1557.692 | 0.0429623
2183.81 | 0.068571 | 1557.692 | 0.0429623
2183.81 | 0.068571 | 1557.692 | 0.0429623
2194.14 | 0.068956 | 1569.231 | 0.04326907
2194.14 | 0.068956 | 1569.231 | 0.04326907
2205.33 | 0.069373 | 1569.231 | 0.04326907
2205.33 | 0.069373 | 1569.231 | 0.04326907
2214.06 | 0.069688 | 1580.769 | 0.04357639
2214.06 | 0.069688 | 1580.769 | 0.04357639
2222.34 | 0.070006 | 1580.769 | 0.04357639
2233.93 | 0.070448 | 1592.308 | 0.04388429
2233.93 | 0.070448 | 1592.308 | 0.04388429
2242.66 | 0.070768 | 1592.308 | 0.04388429
2242.66 | 0.070768 | 1603.846 | 0.04419279
2253.25 | 0.071135 | 1603.846 | 0.04419279
2253.25 | 0.071135 | 1603.846 | 0.04419279
2264.9 | 0.07158 | 1603.846 | 0.04419279
2264.9 | 0.07158 | 1615.385 | 0.0445019
2276.65 | 0.072015 | 1615.385 | 0.0445019
2276.65 | 0.072015 | 1615.385 | 0.0445019
2287.64 | 0.072427 | 1626.923 | 0.04481164
2287.64 | 0.072427 | 1626.923 | 0.04481164
2296.74 | 0.072766 | 1626.923 | 0.04481164
2296.74 | 0.072766 | 1638.462 | 0.04512203
2307.21 | 0.073172 | 1638.462 | 0.04512203
2307.21 | 0.073172 | 1638.462 | 0.04512203
2316.74 | 0.07355 | 1638.462 | 0.04512203
2316.74 | 0.07355 | 1650 | 0.0454331
2327.45 | 0.073952 | 1650 | 0.0454331
2327.45 | 0.073952 | 1650 | 0.0454331
2337.2 | 0.074332 | 1661.538 | 0.04574485
2337.2 | 0.074332 | 1661.538 | 0.04574485
2349.11 | 0.074799 | 1661.538 | 0.04574485
2349.11 | 0.074799 | 1673.077 | 0.04605731
2358.1 | 0.075143 | 1673.077 | 0.04605731
2358.1 | 0.075143 | 1673.077 | 0.04605731
2367.63 | 0.075521 | 1673.077 | 0.04605731
2367.63 | 0.075521 | 1684.615 | 0.04637049
2377.34 | 0.075905 | 1684.615 | 0.04637049
2377.34 | 0.075905 | 1684.615 | 0.04637049
2386 | 0.076246 | 1696.154 | 0.04668442
2386 | 0.076246 | 1696.154 | 0.04668442
2396.41 | 0.076668 | 1696.154 | 0.04668442
2396.41 | 0.076668 | 1707.692 | 0.04699912
2404.97 | 0.077028 | 1707.692 | 0.04699912
2404.97 | 0.077028 | 1707.692 | 0.04699912
2417.29 | 0.077531 | 1707.692 | 0.04699912
2417.29 | 0.077531 | 1719.231 | 0.04731461
2425.71 | 0.077882 | 1719.231 | 0.04731461
2425.71 | 0.077882 | 1719.231 | 0.04731461
2434.97 | 0.078238 | 1730.769 | 0.04763091
2444.63 | 0.0786 | 1730.769 | 0.04763091
2444.63 | 0.0786 | 1730.769 | 0.04763091
2453.98 | 0.078966 | 1742.308 | 0.04794803
2453.98 | 0.078966 | 1742.308 | 0.04794803
2463.17 | 0.079337 | 1742.308 | 0.04794803
2463.17 | 0.079337 | 1753.846 | 0.048266
2474.3 | 0.079797 | 1753.846 | 0.048266
2474.3 | 0.079797 | 1753.846 | 0.048266
2485.18 | 0.080254 | 1753.846 | 0.048266
2485.18 | 0.080254 | 1765.385 | 0.04858485
2496.99 | 0.080739 | 1765.385 | 0.04858485
2496.99 | 0.080739 | 1765.385 | 0.04858485
2505.88 | 0.081115 | 1776.923 | 0.04890459
2505.88 | 0.081115 | 1776.923 | 0.04890459
2517.55 | 0.081617 | 1776.923 | 0.04890459
2517.55 | 0.081617 | 1788.462 | 0.04922525
2526.57 | 0.081998 | 1788.462 | 0.04922525
2526.57 | 0.081998 | 1788.462 | 0.04922525
2537.27 | 0.082442 | 1788.462 | 0.04922525
2537.27 | 0.082442 | 1800 | 0.04954684
2546.36 | 0.082827 | 1800 | 0.04954684
2546.36 | 0.082827 | 1800 | 0.04954684
2555.87 | 0.083232 | 1811.538 | 0.0498694
2555.87 | 0.083232 | 1811.538 | 0.0498694
2563.75 | 0.08357 | 1811.538 | 0.0498694
2563.75 | 0.08357 | 1823.077 | 0.05019294
2576.15 | 0.084082 | 1823.077 | 0.05019294
2576.15 | 0.084082 | 1823.077 | 0.05019294
2588.79 | 0.084638 | 1823.077 | 0.05019294
2588.79 | 0.084638 | 1834.615 | 0.05051749
2599.72 | 0.085113 | 1834.615 | 0.05051749
2599.72 | 0.085113 | 1834.615 | 0.05051749
2610.55 | 0.085561 | 1846.154 | 0.05084307
2610.55 | 0.085561 | 1846.154 | 0.05084307
2620.36 | 0.085986 | 1846.154 | 0.05084307
2620.36 | 0.085986 | 1857.692 | 0.05116972
2629.31 | 0.086393 | 1857.692 | 0.05116972
2629.31 | 0.086393 | 1857.692 | 0.05116972
2642.6 | 0.086987 | 1857.692 | 0.05116972
2642.6 | 0.086987 | 1869.231 | 0.05149744
2649.83 | 0.087322 | 1869.231 | 0.05149744
2649.83 | 0.087322 | 1869.231 | 0.05149744
2662.43 | 0.087866 | 1880.769 | 0.05182627
2672.59 | 0.088338 | 1880.769 | 0.05182627
2672.59 | 0.088338 | 1880.769 | 0.05182627
2684.5 | 0.08889 | 1892.308 | 0.05215624
2684.5 | 0.08889 | 1892.308 | 0.05215624
2695.3 | 0.0894 | 1892.308 | 0.05215624
2695.3 | 0.0894 | 1892.308 | 0.05215624
2703.97 | 0.089798 | 1903.846 | 0.05248736
2703.97 | 0.089798 | 1903.846 | 0.05248736
2716.57 | 0.090387 | 1903.846 | 0.05248736
2716.57 | 0.090387 | 1915.385 | 0.05281967
2723.73 | 0.09071 | 1915.385 | 0.05281967
2723.73 | 0.09071 | 1915.385 | 0.05281967
2732.54 | 0.091119 | 1926.923 | 0.0531532
2732.54 | 0.091119 | 1926.923 | 0.0531532
2742.25 | 0.091587 | 1926.923 | 0.0531532
2742.25 | 0.091587 | 1926.923 | 0.0531532
2752.58 | 0.092073 | 1938.462 | 0.05348797
2752.58 | 0.092073 | 1938.462 | 0.05348797
2761.97 | 0.092524 | 1938.462 | 0.05348797
2761.97 | 0.092524 | 1950 | 0.05382401
2770.8 | 0.092953 | 1950 | 0.05382401
2770.8 | 0.092953 | 1950 | 0.05382401
2780.81 | 0.093427 | 1961.538 | 0.05416135
2780.81 | 0.093427 | 1961.538 | 0.05416135
2789.6 | 0.09386 | 1961.538 | 0.05416135
2789.6 | 0.09386 | 1961.538 | 0.05416135
2800.08 | 0.09438 | 1973.077 | 0.05450002
2800.08 | 0.09438 | 1973.077 | 0.05450002
2810.41 | 0.094894 | 1973.077 | 0.05450002
2810.41 | 0.094894 | 1984.615 | 0.05484005
2821.85 | 0.095458 | 1984.615 | 0.05484005
2821.85 | 0.095458 | 1984.615 | 0.05484005
2830.68 | 0.0959 | 1996.154 | 0.05518147
2830.68 | 0.0959 | 1996.154 | 0.05518147
2838.67 | 0.096296 | 1996.154 | 0.05518147
2838.67 | 0.096296 | 1996.154 | 0.05518147
2848.28 | 0.096787 | 2007.692 | 0.05552431
2848.28 | 0.096787 | 2007.692 | 0.05552431
2857.64 | 0.097257 | 2007.692 | 0.05552431
2857.64 | 0.097257 | 2019.231 | 0.05586861
2867.47 | 0.09775 | 2019.231 | 0.05586861
2876.8 | 0.098228 | 2019.231 | 0.05586861
2876.8 | 0.098228 | 2030.769 | 0.05621439
2886.39 | 0.09872 | 2030.769 | 0.05621439
2886.39 | 0.09872 | 2030.769 | 0.05621439
2897.99 | 0.099316 | 2030.769 | 0.05621439
2897.99 | 0.099316 | 2042.308 | 0.05656169
2906 | 0.099732 | 2042.308 | 0.05656169
2906 | 0.099732 | 2042.308 | 0.05656169
2914.61 | 0.100183 | 2053.846 | 0.05691055
2914.61 | 0.100183 | 2053.846 | 0.05691055
2923.82 | 0.100669 | 2053.846 | 0.05691055
2923.82 | 0.100669 | 2065.385 | 0.057261
2934.68 | 0.10124 | 2065.385 | 0.057261
2934.68 | 0.10124 | 2065.385 | 0.057261
2944.24 | 0.101729 | 2065.385 | 0.057261
2944.24 | 0.101729 | 2076.923 | 0.05761307
2954.85 | 0.102305 | 2076.923 | 0.05761307
2954.85 | 0.102305 | 2076.923 | 0.05761307
2965.45 | 0.102887 | 2088.462 | 0.05796681
2965.45 | 0.102887 | 2088.462 | 0.05796681
2973.85 | 0.10335 | 2088.462 | 0.05796681
2973.85 | 0.10335 | 2100 | 0.05832224
2984.78 | 0.10394 | 2100 | 0.05832224
2984.78 | 0.10394 | 2100 | 0.05832224
2993.34 | 0.104426 | 2111.538 | 0.05867941
2993.34 | 0.104426 | 2111.538 | 0.05867941
3004.51 | 0.105015 | 2111.538 | 0.05867941
3004.51 | 0.105015 | 2111.538 | 0.05867941
3012.96 | 0.105494 | 2123.077 | 0.05903836
3012.96 | 0.105494 | 2123.077 | 0.05903836
3024.46 | 0.106158 | 2123.077 | 0.05903836
3024.46 | 0.106158 | 2134.615 | 0.05939913
3031.89 | 0.106589 | 2134.615 | 0.05939913
3031.89 | 0.106589 | 2134.615 | 0.05939913
3039.66 | 0.10703 | 2146.154 | 0.05976175
3039.66 | 0.10703 | 2146.154 | 0.05976175
3049.26 | 0.107577 | 2146.154 | 0.05976175
3049.26 | 0.107577 | 2146.154 | 0.05976175
3058.6 | 0.1081 | 2157.692 | 0.06012628
3058.6 | 0.1081 | 2157.692 | 0.06012628
3070.96 | 0.108803 | 2157.692 | 0.06012628
3078.57 | 0.109226 | 2169.231 | 0.06049275
3078.57 | 0.109226 | 2169.231 | 0.06049275
3089.7 | 0.109874 | 2169.231 | 0.06049275
3089.7 | 0.109874 | 2180.769 | 0.06086121
3099.43 | 0.110435 | 2180.769 | 0.06086121
3099.43 | 0.110435 | 2180.769 | 0.06086121
3106.87 | 0.110865 | 2180.769 | 0.06086121
3106.87 | 0.110865 | 2192.308 | 0.06123171
3116.16 | 0.111396 | 2192.308 | 0.06123171
3116.16 | 0.111396 | 2192.308 | 0.06123171
3127.81 | 0.112077 | 2203.846 | 0.06160428
3127.81 | 0.112077 | 2203.846 | 0.06160428
3136.9 | 0.112623 | 2203.846 | 0.06160428
3136.9 | 0.112623 | 2215.385 | 0.06197898
3143.91 | 0.113034 | 2215.385 | 0.06197898
3143.91 | 0.113034 | 2215.385 | 0.06197898
3155.49 | 0.113731 | 2215.385 | 0.06197898
3155.49 | 0.113731 | 2226.923 | 0.06235587
3164.12 | 0.114262 | 2226.923 | 0.06235587
3164.12 | 0.114262 | 2226.923 | 0.06235587
3173.66 | 0.114852 | 2238.462 | 0.06273498
3173.66 | 0.114852 | 2238.462 | 0.06273498
3183.25 | 0.115448 | 2238.462 | 0.06273498
3183.25 | 0.115448 | 2250 | 0.06311637
3193.38 | 0.116083 | 2250 | 0.06311637
3193.38 | 0.116083 | 2250 | 0.06311637
3204.56 | 0.116753 | 2250 | 0.06311637
3204.56 | 0.116753 | 2261.538 | 0.0635001
3215.26 | 0.117433 | 2261.538 | 0.0635001
3215.26 | 0.117433 | 2261.538 | 0.0635001
3225.23 | 0.118067 | 2273.077 | 0.06388621
3225.23 | 0.118067 | 2273.077 | 0.06388621
3234.49 | 0.11865 | 2273.077 | 0.06388621
3234.49 | 0.11865 | 2284.615 | 0.06427477
3244.04 | 0.119264 | 2284.615 | 0.06427477
3244.04 | 0.119264 | 2284.615 | 0.06427477
3254.35 | 0.11994 | 2284.615 | 0.06427477
3254.35 | 0.11994 | 2296.154 | 0.06466583
3262.46 | 0.120482 | 2296.154 | 0.06466583
3262.46 | 0.120482 | 2296.154 | 0.06466583
3273.49 | 0.121196 | 2307.692 | 0.06505946
3273.49 | 0.121196 | 2307.692 | 0.06505946
3281.71 | 0.121725 | 2307.692 | 0.06505946
3290.89 | 0.122314 | 2319.231 | 0.06545572
3290.89 | 0.122314 | 2319.231 | 0.06545572
3297.5 | 0.122751 | 2319.231 | 0.06545572
3297.5 | 0.122751 | 2319.231 | 0.06545572
3307.36 | 0.123423 | 2330.769 | 0.06585466
3307.36 | 0.123423 | 2330.769 | 0.06585466
3316.72 | 0.124061 | 2330.769 | 0.06585466
3316.72 | 0.124061 | 2342.308 | 0.06625635
3324.31 | 0.124564 | 2342.308 | 0.06625635
3324.31 | 0.124564 | 2342.308 | 0.06625635
3333 | 0.125142 | 2353.846 | 0.06666087
3333 | 0.125142 | 2353.846 | 0.06666087
3343.4 | 0.125881 | 2353.846 | 0.06666087
3343.4 | 0.125881 | 2353.846 | 0.06666087
3352.74 | 0.126502 | 2365.385 | 0.06706827
3352.74 | 0.126502 | 2365.385 | 0.06706827
3361.39 | 0.127076 | 2365.385 | 0.06706827
3361.39 | 0.127076 | 2376.923 | 0.06747862
3369.76 | 0.12767 | 2376.923 | 0.06747862
3369.76 | 0.12767 | 2376.923 | 0.06747862
3378.37 | 0.128275 | 2388.462 | 0.067892
3378.37 | 0.128275 | 2388.462 | 0.067892
3386.63 | 0.128848 | 2388.462 | 0.067892
3386.63 | 0.128848 | 2388.462 | 0.067892
3395.89 | 0.129486 | 2400 | 0.06830848
3395.89 | 0.129486 | 2400 | 0.06830848
3406.8 | 0.130243 | 2400 | 0.06830848
3406.8 | 0.130243 | 2411.538 | 0.06872812
3415.8 | 0.13089 | 2411.538 | 0.06872812
3415.8 | 0.13089 | 2411.538 | 0.06872812
3424.04 | 0.131479 | 2423.077 | 0.06915101
3424.04 | 0.131479 | 2423.077 | 0.06915101
3431.71 | 0.132044 | 2423.077 | 0.06915101
3431.71 | 0.132044 | 2434.615 | 0.06957723
3442.16 | 0.132775 | 2434.615 | 0.06957723
3442.16 | 0.132775 | 2434.615 | 0.06957723
3450.3 | 0.133359 | 2434.615 | 0.06957723
3450.3 | 0.133359 | 2446.154 | 0.07000685
3459.73 | 0.134047 | 2446.154 | 0.07000685
3459.73 | 0.134047 | 2446.154 | 0.07000685
3468.42 | 0.134701 | 2457.692 | 0.07043997
3478.38 | 0.135428 | 2457.692 | 0.07043997
3478.38 | 0.135428 | 2457.692 | 0.07043997
3486.63 | 0.13606 | 2469.231 | 0.07087666
3486.63 | 0.13606 | 2469.231 | 0.07087666
3496.54 | 0.136797 | 2469.231 | 0.07087666
3496.54 | 0.136797 | 2469.231 | 0.07087666
3506.11 | 0.137501 | 2480.769 | 0.07131703
3506.11 | 0.137501 | 2480.769 | 0.07131703
3515.06 | 0.138135 | 2480.769 | 0.07131703
3515.06 | 0.138135 | 2492.308 | 0.07176115
3526.09 | 0.13898 | 2492.308 | 0.07176115
3526.09 | 0.13898 | 2492.308 | 0.07176115
3534.06 | 0.139587 | 2503.846 | 0.07220914
3534.06 | 0.139587 | 2503.846 | 0.07220914
3540.4 | 0.140067 | 2503.846 | 0.07220914
3540.4 | 0.140067 | 2503.846 | 0.07220914
3549.4 | 0.14075 | 2515.385 | 0.07266108
3549.4 | 0.14075 | 2515.385 | 0.07266108
3556.52 | 0.141285 | 2515.385 | 0.07266108
3556.52 | 0.141285 | 2526.923 | 0.07311708
3566.76 | 0.14208 | 2526.923 | 0.07311708
3566.76 | 0.14208 | 2526.923 | 0.07311708
3573.69 | 0.142604 | 2538.462 | 0.07357725
3573.69 | 0.142604 | 2538.462 | 0.07357725
3582.48 | 0.14329 | 2538.462 | 0.07357725
3582.48 | 0.14329 | 2538.462 | 0.07357725
3588.87 | 0.143795 | 2550 | 0.0740417
3588.87 | 0.143795 | 2550 | 0.0740417
3595.23 | 0.144271 | 2550 | 0.0740417
3595.23 | 0.144271 | 2561.538 | 0.07451054
3604.54 | 0.144992 | 2561.538 | 0.07451054
3604.54 | 0.144992 | 2561.538 | 0.07451054
3614.73 | 0.145781 | 2573.077 | 0.0749839
3614.73 | 0.145781 | 2573.077 | 0.0749839
3624.55 | 0.146537 | 2573.077 | 0.0749839
3624.55 | 0.146537 | 2573.077 | 0.0749839
3632.89 | 0.147197 | 2584.615 | 0.07546189
3632.89 | 0.147197 | 2584.615 | 0.07546189
3641.51 | 0.147888 | 2584.615 | 0.07546189
3641.51 | 0.147888 | 2596.154 | 0.07594464
3651.44 | 0.148671 | 2596.154 | 0.07594464
3658.17 | 0.149204 | 2596.154 | 0.07594464
3658.17 | 0.149204 | 2607.692 | 0.0764323
3667.76 | 0.149977 | 2607.692 | 0.0764323
3667.76 | 0.149977 | 2607.692 | 0.0764323
3675.94 | 0.150642 | 2607.692 | 0.0764323
3675.94 | 0.150642 | 2619.231 | 0.07692501
3684.31 | 0.151312 | 2619.231 | 0.07692501
3684.31 | 0.151312 | 2619.231 | 0.07692501
3692.27 | 0.151932 | 2630.769 | 0.0774229
3692.27 | 0.151932 | 2630.769 | 0.0774229
3700.9 | 0.152633 | 2630.769 | 0.0774229
3700.9 | 0.152633 | 2642.308 | 0.07792613
3710.06 | 0.153368 | 2642.308 | 0.07792613
3710.06 | 0.153368 | 2642.308 | 0.07792613
3719.9 | 0.15417 | 2642.308 | 0.07792613
3719.9 | 0.15417 | 2653.846 | 0.07843486
3728.24 | 0.154863 | 2653.846 | 0.07843486
3728.24 | 0.154863 | 2653.846 | 0.07843486
3735.5 | 0.15545 | 2665.385 | 0.07894924
3735.5 | 0.15545 | 2665.385 | 0.07894924
3744.31 | 0.156156 | 2665.385 | 0.07894924
3744.31 | 0.156156 | 2676.923 | 0.07946944
3754.11 | 0.156963 | 2676.923 | 0.07946944
3754.11 | 0.156963 | 2676.923 | 0.07946944
3762.63 | 0.157694 | 2676.923 | 0.07946944
3762.63 | 0.157694 | 2688.462 | 0.07999565
3770.41 | 0.158339 | 2688.462 | 0.07999565
3770.41 | 0.158339 | 2688.462 | 0.07999565
3776.97 | 0.158885 | 2700 | 0.08052805
3776.97 | 0.158885 | 2700 | 0.08052805
3786.86 | 0.159717 | 2700 | 0.08052805
3786.86 | 0.159717 | 2711.538 | 0.08106683
3795.24 | 0.160429 | 2711.538 | 0.08106683
3795.24 | 0.160429 | 2711.538 | 0.08106683
3806.13 | 0.161348 | 2711.538 | 0.08106683
3806.13 | 0.161348 | 2723.077 | 0.08161221
3814.57 | 0.162057 | 2723.077 | 0.08161221
3814.57 | 0.162057 | 2723.077 | 0.08161221
3823.72 | 0.162843 | 2734.615 | 0.08216438
3823.72 | 0.162843 | 2734.615 | 0.08216438
3833.09 | 0.163646 | 2734.615 | 0.08216438
3833.09 | 0.163646 | 2746.154 | 0.08272358
3839.84 | 0.164219 | 2746.154 | 0.08272358
3847.76 | 0.164883 | 2746.154 | 0.08272358
3847.76 | 0.164883 | 2746.154 | 0.08272358
3854 | 0.165434 | 2757.692 | 0.08329003
3854 | 0.165434 | 2757.692 | 0.08329003
3861.96 | 0.166111 | 2757.692 | 0.08329003
3861.96 | 0.166111 | 2769.231 | 0.08386398
3869.85 | 0.166806 | 2769.231 | 0.08386398
3869.85 | 0.166806 | 2769.231 | 0.08386398
3879.55 | 0.167631 | 2780.769 | 0.0844457
3879.55 | 0.167631 | 2780.769 | 0.0844457
3886.69 | 0.168226 | 2780.769 | 0.0844457
3886.69 | 0.168226 | 2792.308 | 0.08503544
3893.88 | 0.168854 | 2792.308 | 0.08503544
3893.88 | 0.168854 | 2792.308 | 0.08503544
3901.99 | 0.169562 | 2792.308 | 0.08503544
3901.99 | 0.169562 | 2803.846 | 0.0856335
3909.88 | 0.170249 | 2803.846 | 0.0856335
3909.88 | 0.170249 | 2803.846 | 0.0856335
3916.44 | 0.170817 | 2815.385 | 0.08624017
3916.44 | 0.170817 | 2815.385 | 0.08624017
3923.49 | 0.17144 | 2815.385 | 0.08624017
3923.49 | 0.17144 | 2826.923 | 0.08685576899
3932.79 | 0.172242 | 2826.923 | 0.08685576899
3932.79 | 0.172242 | 2826.923 | 0.08685576899
3941.46 | 0.172981 | 2826.923 | 0.08685576899
3941.46 | 0.172981 | 2838.462 | 0.08748063
3948.46 | 0.173581 | 2838.462 | 0.08748063
3948.46 | 0.173581 | 2838.462 | 0.08748063
3956.63 | 0.174307 | 2850 | 0.08811509
3956.63 | 0.174307 | 2850 | 0.08811509
3964.71 | 0.175023 | 2850 | 0.08811509
3964.71 | 0.175023 | 2861.538 | 0.0887595
3973.4 | 0.175748 | 2861.538 | 0.0887595
3973.4 | 0.175748 | 2861.538 | 0.0887595
3980.69 | 0.17637 | 2861.538 | 0.0887595
3980.69 | 0.17637 | 2873.077 | 0.08941423
3990.49 | 0.177156 | 2873.077 | 0.08941423
3990.49 | 0.177156 | 2873.077 | 0.08941423
3996.64 | 0.177699 | 2884.615 | 0.09007966
3996.64 | 0.177699 | 2884.615 | 0.09007966
4003.68 | 0.178351 | 2884.615 | 0.09007966
4011.78 | 0.179041 | 2896.154 | 0.09075621
4011.78 | 0.179041 | 2896.154 | 0.09075621
4018.65 | 0.179634 | 2896.154 | 0.09075621
4018.65 | 0.179634 | 2896.154 | 0.09075621
4027.23 | 0.180368 | 2907.692 | 0.0914443
4027.23 | 0.180368 | 2907.692 | 0.0914443
4034.38 | 0.180971 | 2907.692 | 0.0914443
4034.38 | 0.180971 | 2919.231 | 0.09214441
4043.81 | 0.181818 | 2919.231 | 0.09214441
4043.81 | 0.181818 | 2919.231 | 0.09214441
4051.39 | 0.182467 | 2930.769 | 0.092857
4051.39 | 0.182467 | 2930.769 | 0.092857
4059.38 | 0.183151 | 2930.769 | 0.092857
4059.38 | 0.183151 | 2930.769 | 0.092857
4068.77 | 0.183954 | 2942.308 | 0.09358261
4068.77 | 0.183954 | 2942.308 | 0.09358261
4075.75 | 0.184566 | 2942.308 | 0.09358261
4075.75 | 0.184566 | 2953.846 | 0.09432178
4085.59 | 0.185426 | 2953.846 | 0.09432178
4085.59 | 0.185426 | 2953.846 | 0.09432178
4093.1 | 0.186048 | 2965.385 | 0.09507508
4093.1 | 0.186048 | 2965.385 | 0.09507508
4101.56 | 0.186879 | 2965.385 | 0.09507508
4101.56 | 0.186879 | 2965.385 | 0.09507508
4109.27 | 0.187536 | 2976.923 | 0.09584313
4109.27 | 0.187536 | 2976.923 | 0.09584313
4117.71 | 0.188258 | 2976.923 | 0.09584313
4117.71 | 0.188258 | 2988.462 | 0.09662675
4127.65 | 0.189077 | 2988.462 | 0.09662675
4127.65 | 0.189077 | 2988.462 | 0.09662675
4136.01 | 0.189785 | 3000 | 0.09742654
4136.01 | 0.189785 | 3000 | 0.09742654
4144.5 | 0.190508 | 3000 | 0.09742654
4144.5 | 0.190508 | 3000 | 0.09742654
4151.46 | 0.191089 | 3011.538 | 0.09824328
4151.46 | 0.191089 | 3011.538 | 0.09824328
4163.02 | 0.192061 | 3011.538 | 0.09824328
4163.02 | 0.192061 | 3023.077 | 0.09907779
4171.7 | 0.1928 | 3023.077 | 0.09907779
4171.7 | 0.1928 | 3023.077 | 0.09907779
4178.69 | 0.193385 | 3034.615 | 0.09993094
4188.33 | 0.194177 | 3034.615 | 0.09993094
4188.33 | 0.194177 | 3034.615 | 0.09993094
4195.99 | 0.19484 | 3034.615 | 0.09993094
4195.99 | 0.19484 | 3046.154 | 0.1008037
4206.95 | 0.195761 | 3046.154 | 0.1008037
4206.95 | 0.195761 | 3046.154 | 0.1008037
4213.88 | 0.196343 | 3057.692 | 0.1016971
4213.88 | 0.196343 | 3057.692 | 0.1016971
4221.85 | 0.197022 | 3057.692 | 0.1016971
4221.85 | 0.197022 | 3069.231 | 0.1026123
4228.32 | 0.19758 | 3069.231 | 0.1026123
4228.32 | 0.19758 | 3069.231 | 0.1026123
4236.13 | 0.198236 | 3069.231 | 0.1026123
4236.13 | 0.198236 | 3080.769 | 0.1035504
4243.32 | 0.198841 | 3080.769 | 0.1035504
4243.32 | 0.198841 | 3080.769 | 0.1035504
4251.53 | 0.199547 | 3092.308 | 0.1045128
4251.53 | 0.199547 | 3092.308 | 0.1045128
4261.01 | 0.200349 | 3092.308 | 0.1045128
4261.01 | 0.200349 | 3103.846 | 0.1055008
4269.42 | 0.201086 | 3103.846 | 0.1055008
4269.42 | 0.201086 | 3103.846 | 0.1055008
4275.52 | 0.201589 | 3103.846 | 0.1055008
4275.52 | 0.201589 | 3115.385 | 0.106516
4285.03 | 0.202401 | 3115.385 | 0.106516
4285.03 | 0.202401 | 3115.385 | 0.106516
4292.46 | 0.203025 | 3126.923 | 0.10756
4292.46 | 0.203025 | 3126.923 | 0.10756
4299.43 | 0.203623 | 3126.923 | 0.10756
4299.43 | 0.203623 | 3138.462 | 0.1086343
4306.56 | 0.20423 | 3138.462 | 0.1086343
4306.56 | 0.20423 | 3138.462 | 0.1086343
4316 | 0.205009 | 3150 | 0.1097411
4316 | 0.205009 | 3150 | 0.1097411
4324.22 | 0.205936 | 3150 | 0.1097411
4324.22 | 0.205936 | 3150 | 0.1097411
4330.89 | 0.206577 | 3161.538 | 0.1108822
4330.89 | 0.206577 | 3161.538 | 0.1108822
4338.63 | 0.207337 | 3161.538 | 0.1108822
4338.63 | 0.207337 | 3173.077 | 0.1120599
4347.06 | 0.208144 | 3173.077 | 0.1120599
4347.06 | 0.208144 | 3173.077 | 0.1120599
4355.4 | 0.208873 | 3184.615 | 0.1132774
4362.16 | 0.209575 | 3184.615 | 0.1132774
4362.16 | 0.209575 | 3184.615 | 0.1132774
4371.49 | 0.210418 | 3184.615 | 0.1132774
4371.49 | 0.210418 | 3196.154 | 0.1145371
4380.83 | 0.211243 | 3196.154 | 0.1145371
4380.83 | 0.211243 | 3196.154 | 0.1145371
4389.16 | 0.211961 | 3207.692 | 0.1158421
4389.16 | 0.211961 | 3207.692 | 0.1158421
4396.98 | 0.212645 | 3207.692 | 0.1158421
4396.98 | 0.212645 | 3219.231 | 0.1171961
4405.61 | 0.213371 | 3219.231 | 0.1171961
4405.61 | 0.213371 | 3219.231 | 0.1171961
4414.17 | 0.214105 | 3219.231 | 0.1171961
4414.17 | 0.214105 | 3230.769 | 0.118603
4420.41 | 0.214643 | 3230.769 | 0.118603
4420.41 | 0.214643 | 3230.769 | 0.118603
4427.21 | 0.215216 | 3242.308 | 0.1200672
4427.21 | 0.215216 | 3242.308 | 0.1200672
4433.32 | 0.215745 | 3242.308 | 0.1200672
4433.32 | 0.215745 | 3253.846 | 0.1215939
4440.78 | 0.216385 | 3253.846 | 0.1215939
4440.78 | 0.216385 | 3253.846 | 0.1215939
4450.29 | 0.217205 | 3253.846 | 0.1215939
4450.29 | 0.217205 | 3265.385 | 0.1231886
4457.56 | 0.217822 | 3265.385 | 0.1231886
4457.56 | 0.217822 | 3265.385 | 0.1231886
4466.46 | 0.218592 | 3276.923 | 0.1248572
4466.46 | 0.218592 | 3276.923 | 0.1248572
4473.08 | 0.219167 | 3276.923 | 0.1248572
4473.08 | 0.219167 | 3288.462 | 0.1266066
4482.64 | 0.219997 | 3288.462 | 0.1266066
4482.64 | 0.219997 | 3288.462 | 0.1266066
4490.03 | 0.22064 | 3288.462 | 0.1266066
4490.03 | 0.22064 | 3300 | 0.1284444
4499.36 | 0.221447 | 3300 | 0.1284444
4499.36 | 0.221447 | 3300 | 0.1284444
4507.68 | 0.222188 | 3311.538 | 0.130384
4507.68 | 0.222188 | 3311.538 | 0.130384
4514.26 | 0.22277 | 3311.538 | 0.130384
4514.26 | 0.22277 | 3323.077 | 0.1324345
4523.21 | 0.22355 | 3323.077 | 0.1324345
4530.91 | 0.224242 | 3323.077 | 0.1324345
4530.91 | 0.224242 | 3323.077 | 0.1324345
4539.58 | 0.225037 | 3334.615 | 0.1346092
4539.58 | 0.225037 | 3334.615 | 0.1346092
4547.61 | 0.225763 | 3334.615 | 0.1346092
4547.61 | 0.225763 | 3346.154 | 0.1369241
4554.4 | 0.226366 | 3346.154 | 0.1369241
4554.4 | 0.226366 | 3346.154 | 0.1369241
4561.79 | 0.227039 | 3357.692 | 0.1393977
4561.79 | 0.227039 | 3357.692 | 0.1393977
4569.53 | 0.22776 | 3357.692 | 0.1393977
4569.53 | 0.22776 | 3357.692 | 0.1393977
4577.8 | 0.22848 | 3369.231 | 0.1420505
4577.8 | 0.22848 | 3369.231 | 0.1420505
4585.76 | 0.229236 | 3369.231 | 0.1420505
4585.76 | 0.229236 | 3380.769 | 0.144905
4594.54 | 0.230052 | 3380.769 | 0.144905
4594.54 | 0.230052 | 3380.769 | 0.144905
4602.88 | 0.230804 | 3392.308 | 0.1479835
4602.88 | 0.230804 | 3392.308 | 0.1479835
4612.41 | 0.231709 | 3392.308 | 0.1479835
4612.41 | 0.231709 | 3392.308 | 0.1479835
4618.9 | 0.232313 | 3403.846 | 0.1513823
4618.9 | 0.232313 | 3403.846 | 0.1513823
4625.29 | 0.232833 | 3403.846 | 0.1513823
4625.29 | 0.232833 | 3415.385 | 0.155125
4634.26 | 0.233694 | 3415.385 | 0.155125
4634.26 | 0.233694 | 3415.385 | 0.155125
4640.95 | 0.234307 | 3426.923 | 0.1592712
4640.95 | 0.234307 | 3426.923 | 0.1592712
4649.18 | 0.23507 | 3426.923 | 0.1592712
4649.18 | 0.23507 | 3426.923 | 0.1592712
4655.79 | 0.235671 | 3438.462 | 0.1638774
4655.79 | 0.235671 | 3438.462 | 0.1638774
4663.99 | 0.236433 | 3438.462 | 0.1638774
4663.99 | 0.236433 | 3450 | 0.1689836
4672.95 | 0.237281 | 3450 | 0.1689836
4672.95 | 0.237281 | 3450 | 0.1689836
4680.61 | 0.237984 | 3461.538 | 0.1751325
4680.61 | 0.237984 | 3461.538 | 0.1751325
4688.29 | 0.238668 | 3461.538 | 0.1751325
0 | 0 | 0 | 0
0 | 0 | 0 | 0
0 | 0 | 0 | 0
0 | 0 | 11.53846 | 0.0002748703
17.12 | 0.000757 | 11.53846 | 0.0002748703
17.12 | 0.000757 | 11.53846 | 0.0002748703
17.12 | 0.000757 | 23.07692 | 0.0005483407
33.82 | 0.001002 | 23.07692 | 0.0005483407
33.82 | 0.001002 | 34.61538 | 0.0008204476
33.82 | 0.001002 | 34.61538 | 0.0008204476
33.82 | 0.001002 | 34.61538 | 0.0008204476
48.47 | 0.001146 | 46.15385 | 0.001091225
48.47 | 0.001146 | 46.15385 | 0.001091225
48.47 | 0.001146 | 46.15385 | 0.001091225
64.93 | 0.00126 | 57.69231 | 0.001360704
64.93 | 0.00126 | 57.69231 | 0.001360704
64.93 | 0.00126 | 69.23077 | 0.001628914
64.93 | 0.00126 | 69.23077 | 0.001628914
82.85 | 0.001463 | 69.23077 | 0.001628914
82.85 | 0.001463 | 80.76923 | 0.001895884
82.85 | 0.001463 | 80.76923 | 0.001895884
99.6 | 0.001602 | 92.30769 | 0.00216164
99.6 | 0.001602 | 92.30769 | 0.00216164
99.6 | 0.001602 | 92.30769 | 0.00216164
99.6 | 0.001602 | 103.8462 | 0.002426208
118.11 | 0.001799 | 103.8462 | 0.002426208
118.11 | 0.001799 | 103.8462 | 0.002426208
118.11 | 0.001799 | 115.3846 | 0.002689613
133.96 | 0.001921 | 115.3846 | 0.002689613
133.96 | 0.001921 | 126.9231 | 0.002951879
133.96 | 0.001921 | 126.9231 | 0.002951879
150.07 | 0.002084 | 126.9231 | 0.002951879
150.07 | 0.002084 | 138.4615 | 0.003213028
150.07 | 0.002084 | 138.4615 | 0.003213028
150.07 | 0.002084 | 150 | 0.003473082
168.39 | 0.002303 | 150 | 0.003473082
168.39 | 0.002303 | 150 | 0.003473082
168.39 | 0.002303 | 161.5385 | 0.003732064
185.18 | 0.002481 | 161.5385 | 0.003732064
185.18 | 0.002481 | 161.5385 | 0.003732064
185.18 | 0.002481 | 173.0769 | 0.003989994
185.18 | 0.002481 | 173.0769 | 0.003989994
204.28 | 0.002683 | 184.6154 | 0.004246892
204.28 | 0.002683 | 184.6154 | 0.004246892
204.28 | 0.002683 | 184.6154 | 0.004246892
218.85 | 0.002889 | 196.1538 | 0.004502777
218.85 | 0.002889 | 196.1538 | 0.004502777
218.85 | 0.002889 | 207.6923 | 0.004757669
218.85 | 0.002889 | 207.6923 | 0.004757669
241.9 | 0.00318 | 207.6923 | 0.004757669
241.9 | 0.00318 | 219.2308 | 0.005011587
241.9 | 0.00318 | 219.2308 | 0.005011587
259.3 | 0.003364 | 219.2308 | 0.005011587
259.3 | 0.003364 | 230.7692 | 0.005264548
259.3 | 0.003364 | 230.7692 | 0.005264548
275 | 0.003606 | 242.3077 | 0.00551657
275 | 0.003606 | 242.3077 | 0.00551657
275 | 0.003606 | 242.3077 | 0.00551657
275 | 0.003606 | 253.8462 | 0.00576767
293.64 | 0.003815 | 253.8462 | 0.00576767
293.64 | 0.003815 | 253.8462 | 0.00576767
293.64 | 0.003815 | 265.3846 | 0.006017865
314.98 | 0.004111 | 265.3846 | 0.006017865
314.98 | 0.004111 | 276.9231 | 0.006267172
314.98 | 0.004111 | 276.9231 | 0.006267172
314.98 | 0.004111 | 276.9231 | 0.006267172
332.31 | 0.004329 | 288.4615 | 0.006515607
332.31 | 0.004329 | 288.4615 | 0.006515607
332.31 | 0.004329 | 300 | 0.006763184
354.49 | 0.004723 | 300 | 0.006763184
354.49 | 0.004723 | 300 | 0.006763184
354.49 | 0.004723 | 311.5385 | 0.00700992
354.49 | 0.004723 | 311.5385 | 0.00700992
370.89 | 0.004985 | 311.5385 | 0.00700992
370.89 | 0.004985 | 323.0769 | 0.00725583
370.89 | 0.004985 | 323.0769 | 0.00725583
386.29 | 0.005215 | 334.6154 | 0.007500928
386.29 | 0.005215 | 334.6154 | 0.007500928
386.29 | 0.005215 | 334.6154 | 0.007500928
386.29 | 0.005215 | 346.1538 | 0.007745228
405.66 | 0.005477 | 346.1538 | 0.007745228
405.66 | 0.005477 | 357.6923 | 0.007988746
405.66 | 0.005477 | 357.6923 | 0.007988746
424.09 | 0.005787 | 357.6923 | 0.007988746
424.09 | 0.005787 | 369.2308 | 0.008231494
424.09 | 0.005787 | 369.2308 | 0.008231494
440.21 | 0.006032 | 369.2308 | 0.008231494
440.21 | 0.006032 | 380.7692 | 0.008473486
440.21 | 0.006032 | 380.7692 | 0.008473486
440.21 | 0.006032 | 392.3077 | 0.008714736
455.13 | 0.006236 | 392.3077 | 0.008714736
455.13 | 0.006236 | 392.3077 | 0.008714736
455.13 | 0.006236 | 403.8462 | 0.008955256
475.21 | 0.00654 | 403.8462 | 0.008955256
475.21 | 0.00654 | 415.3846 | 0.00919506
475.21 | 0.00654 | 415.3846 | 0.00919506
475.21 | 0.00654 | 415.3846 | 0.00919506
493.57 | 0.006827 | 426.9231 | 0.00943416
493.57 | 0.006827 | 426.9231 | 0.00943416
493.57 | 0.006827 | 426.9231 | 0.00943416
507.25 | 0.007019 | 438.4615 | 0.009672569
507.25 | 0.007019 | 438.4615 | 0.009672569
507.25 | 0.007019 | 450 | 0.009910298
507.25 | 0.007019 | 450 | 0.009910298
524.1 | 0.007328 | 450 | 0.009910298
524.1 | 0.007328 | 461.5385 | 0.01014736
524.1 | 0.007328 | 461.5385 | 0.01014736
538.75 | 0.007574 | 461.5385 | 0.01014736
538.75 | 0.007574 | 473.0769 | 0.01038377
538.75 | 0.007574 | 473.0769 | 0.01038377
559.49 | 0.007945 | 484.6154 | 0.01061953
559.49 | 0.007945 | 484.6154 | 0.01061953
559.49 | 0.007945 | 484.6154 | 0.01061953
559.49 | 0.007945 | 496.1538 | 0.01085466
581.03 | 0.008308 | 496.1538 | 0.01085466
581.03 | 0.008308 | 507.6923 | 0.01108917
581.03 | 0.008308 | 507.6923 | 0.01108917
601.1 | 0.008631 | 507.6923 | 0.01108917
601.1 | 0.008631 | 519.2308 | 0.01132307
601.1 | 0.008631 | 519.2308 | 0.01132307
601.1 | 0.008631 | 519.2308 | 0.01132307
622.75 | 0.008998 | 530.7692 | 0.01155637
622.75 | 0.008998 | 530.7692 | 0.01155637
622.75 | 0.008998 | 542.3077 | 0.01178908
639.29 | 0.00925 | 542.3077 | 0.01178908
639.29 | 0.00925 | 542.3077 | 0.01178908
639.29 | 0.00925 | 553.8462 | 0.01202121
639.29 | 0.00925 | 553.8462 | 0.01202121
657.82 | 0.009557 | 565.3846 | 0.01225278
657.82 | 0.009557 | 565.3846 | 0.01225278
657.82 | 0.009557 | 565.3846 | 0.01225278
678.56 | 0.009969 | 576.9231 | 0.01248378
678.56 | 0.009969 | 576.9231 | 0.01248378
678.56 | 0.009969 | 576.9231 | 0.01248378
678.56 | 0.009969 | 588.4615 | 0.01271424
695.39 | 0.010288 | 588.4615 | 0.01271424
695.39 | 0.010288 | 600 | 0.01294417
695.39 | 0.010288 | 600 | 0.01294417
714.6 | 0.010624 | 600 | 0.01294417
714.6 | 0.010624 | 611.5385 | 0.01317356
714.6 | 0.010624 | 611.5385 | 0.01317356
730.46 | 0.010913 | 623.0769 | 0.01340244
730.46 | 0.010913 | 623.0769 | 0.01340244
730.46 | 0.010913 | 623.0769 | 0.01340244
730.46 | 0.010913 | 634.6154 | 0.01363081
747.9 | 0.01124 | 634.6154 | 0.01363081
747.9 | 0.01124 | 634.6154 | 0.01363081
747.9 | 0.01124 | 646.1538 | 0.01385869
767.64 | 0.011579 | 646.1538 | 0.01385869
767.64 | 0.011579 | 657.6923 | 0.01408607
767.64 | 0.011579 | 657.6923 | 0.01408607
767.64 | 0.011579 | 657.6923 | 0.01408607
783.44 | 0.011838 | 669.2308 | 0.01431297
783.44 | 0.011838 | 669.2308 | 0.01431297
783.44 | 0.011838 | 669.2308 | 0.01431297
801.59 | 0.0122 | 680.7692 | 0.0145394
801.59 | 0.0122 | 680.7692 | 0.0145394
801.59 | 0.0122 | 692.3077 | 0.01476537
801.59 | 0.0122 | 692.3077 | 0.01476537
824.5 | 0.012632 | 692.3077 | 0.01476537
824.5 | 0.012632 | 703.8462 | 0.01499089
824.5 | 0.012632 | 703.8462 | 0.01499089
836.89 | 0.012834 | 715.3846 | 0.01521597
836.89 | 0.012834 | 715.3846 | 0.01521597
836.89 | 0.012834 | 715.3846 | 0.01521597
852.99 | 0.013133 | 726.9231 | 0.0154406
852.99 | 0.013133 | 726.9231 | 0.0154406
852.99 | 0.013133 | 726.9231 | 0.0154406
852.99 | 0.013133 | 738.4615 | 0.01566482
869.91 | 0.013391 | 738.4615 | 0.01566482
869.91 | 0.013391 | 750 | 0.01588861
869.91 | 0.013391 | 750 | 0.01588861
888.38 | 0.013757 | 750 | 0.01588861
888.38 | 0.013757 | 761.5385 | 0.01611199
888.38 | 0.013757 | 761.5385 | 0.01611199
888.38 | 0.013757 | 773.0769 | 0.01633497
905.21 | 0.014092 | 773.0769 | 0.01633497
905.21 | 0.014092 | 773.0769 | 0.01633497
905.21 | 0.014092 | 784.6154 | 0.01655756
920.26 | 0.014401 | 784.6154 | 0.01655756
920.26 | 0.014401 | 784.6154 | 0.01655756
920.26 | 0.014401 | 796.1538 | 0.01677977
920.26 | 0.014401 | 796.1538 | 0.01677977
936.66 | 0.014751 | 807.6923 | 0.01700159
936.66 | 0.014751 | 807.6923 | 0.01700159
936.66 | 0.014751 | 807.6923 | 0.01700159
954.93 | 0.015069 | 819.2308 | 0.01722305
954.93 | 0.015069 | 819.2308 | 0.01722305
954.93 | 0.015069 | 830.7692 | 0.01744415
954.93 | 0.015069 | 830.7692 | 0.01744415
972.43 | 0.015435 | 830.7692 | 0.01744415
972.43 | 0.015435 | 842.3077 | 0.01766489
972.43 | 0.015435 | 842.3077 | 0.01766489
989.32 | 0.01575 | 842.3077 | 0.01766489
989.32 | 0.01575 | 853.8462 | 0.01788529
989.32 | 0.01575 | 853.8462 | 0.01788529
1004.74 | 0.016083 | 865.3846 | 0.01810535
1004.74 | 0.016083 | 865.3846 | 0.01810535
1004.74 | 0.016083 | 865.3846 | 0.01810535
1004.74 | 0.016083 | 876.9231 | 0.01832509
1023.22 | 0.01648 | 876.9231 | 0.01832509
1023.22 | 0.01648 | 876.9231 | 0.01832509
1023.22 | 0.01648 | 888.4615 | 0.0185445
1038.15 | 0.016746 | 888.4615 | 0.0185445
1038.15 | 0.016746 | 900 | 0.01876359
1038.15 | 0.016746 | 900 | 0.01876359
1038.15 | 0.016746 | 900 | 0.01876359
1055.42 | 0.017103 | 911.5385 | 0.01898238
1055.42 | 0.017103 | 911.5385 | 0.01898238
1055.42 | 0.017103 | 923.0769 | 0.01920086
1073.71 | 0.017485 | 923.0769 | 0.01920086
1073.71 | 0.017485 | 923.0769 | 0.01920086
1073.71 | 0.017485 | 934.6154 | 0.01941906
1073.71 | 0.017485 | 934.6154 | 0.01941906
1088.17 | 0.017754 | 934.6154 | 0.01941906
1088.17 | 0.017754 | 946.1538 | 0.01963697
1088.17 | 0.017754 | 946.1538 | 0.01963697
1109.95 | 0.018194 | 957.6923 | 0.0198546
1109.95 | 0.018194 | 957.6923 | 0.0198546
1109.95 | 0.018194 | 957.6923 | 0.0198546
1127.06 | 0.018553 | 969.2308 | 0.02007196
1127.06 | 0.018553 | 969.2308 | 0.02007196
1127.06 | 0.018553 | 980.7692 | 0.02028905
1127.06 | 0.018553 | 980.7692 | 0.02028905
1149.09 | 0.019008 | 980.7692 | 0.02028905
1149.09 | 0.019008 | 992.3077 | 0.02050589
1149.09 | 0.019008 | 992.3077 | 0.02050589
1165.29 | 0.019356 | 992.3077 | 0.02050589
1165.29 | 0.019356 | 1003.846 | 0.02072248
1165.29 | 0.019356 | 1003.846 | 0.02072248
1165.29 | 0.019356 | 1015.385 | 0.02093883
1184.01 | 0.019779 | 1015.385 | 0.02093883
1184.01 | 0.019779 | 1015.385 | 0.02093883
1184.01 | 0.019779 | 1026.923 | 0.02115494
1204.18 | 0.020193 | 1026.923 | 0.02115494
1204.18 | 0.020193 | 1038.462 | 0.02137082
1204.18 | 0.020193 | 1038.462 | 0.02137082
1204.18 | 0.020193 | 1038.462 | 0.02137082
1222.78 | 0.020551 | 1050 | 0.02158649
1222.78 | 0.020551 | 1050 | 0.02158649
1222.78 | 0.020551 | 1050 | 0.02158649
1240.35 | 0.020926 | 1061.538 | 0.02180193
1240.35 | 0.020926 | 1061.538 | 0.02180193
1240.35 | 0.020926 | 1073.077 | 0.02201717
1254.05 | 0.021243 | 1073.077 | 0.02201717
1254.05 | 0.021243 | 1073.077 | 0.02201717
1254.05 | 0.021243 | 1084.615 | 0.0222322
1254.05 | 0.021243 | 1084.615 | 0.0222322
1271.15 | 0.021617 | 1084.615 | 0.0222322
1271.15 | 0.021617 | 1096.154 | 0.02244704
1271.15 | 0.021617 | 1096.154 | 0.02244704
1288.73 | 0.021987 | 1107.692 | 0.0226617
1288.73 | 0.021987 | 1107.692 | 0.0226617
1288.73 | 0.021987 | 1107.692 | 0.0226617
1288.73 | 0.021987 | 1119.231 | 0.02287617
1308.89 | 0.022398 | 1119.231 | 0.02287617
1308.89 | 0.022398 | 1130.769 | 0.02309046
1308.89 | 0.022398 | 1130.769 | 0.02309046
1324.12 | 0.022716 | 1130.769 | 0.02309046
1324.12 | 0.022716 | 1142.308 | 0.02330459
1324.12 | 0.022716 | 1142.308 | 0.02330459
1324.12 | 0.022716 | 1142.308 | 0.02330459
1342 | 0.023061 | 1153.846 | 0.02351856
1342 | 0.023061 | 1153.846 | 0.02351856
1342 | 0.023061 | 1165.385 | 0.02373237
1358.22 | 0.023464 | 1165.385 | 0.02373237
1358.22 | 0.023464 | 1165.385 | 0.02373237
1358.22 | 0.023464 | 1176.923 | 0.02394603
1358.22 | 0.023464 | 1176.923 | 0.02394603
1378.49 | 0.023887 | 1188.462 | 0.02415955
1378.49 | 0.023887 | 1188.462 | 0.02415955
1378.49 | 0.023887 | 1188.462 | 0.02415955
1394.18 | 0.024235 | 1200 | 0.02437293
1394.18 | 0.024235 | 1200 | 0.02437293
1394.18 | 0.024235 | 1200 | 0.02437293
1407.87 | 0.024515 | 1211.538 | 0.02458618
1407.87 | 0.024515 | 1211.538 | 0.02458618
1407.87 | 0.024515 | 1223.077 | 0.02479931
1407.87 | 0.024515 | 1223.077 | 0.02479931
1427.29 | 0.02494 | 1223.077 | 0.02479931
1427.29 | 0.02494 | 1234.615 | 0.02501233
1427.29 | 0.02494 | 1234.615 | 0.02501233
1443.86 | 0.025288 | 1246.154 | 0.02522523
1443.86 | 0.025288 | 1246.154 | 0.02522523
1443.86 | 0.025288 | 1246.154 | 0.02522523
1443.86 | 0.025288 | 1257.692 | 0.02543803
1467.55 | 0.025773 | 1257.692 | 0.02543803
1467.55 | 0.025773 | 1257.692 | 0.02543803
1467.55 | 0.025773 | 1269.231 | 0.02565073
1484.57 | 0.026167 | 1269.231 | 0.02565073
1484.57 | 0.026167 | 1280.769 | 0.02586334
1484.57 | 0.026167 | 1280.769 | 0.02586334
1484.57 | 0.026167 | 1280.769 | 0.02586334
1501.69 | 0.026558 | 1292.308 | 0.02607587
1501.69 | 0.026558 | 1292.308 | 0.02607587
1501.69 | 0.026558 | 1292.308 | 0.02607587
1520.68 | 0.026954 | 1303.846 | 0.02628832
1520.68 | 0.026954 | 1303.846 | 0.02628832
1520.68 | 0.026954 | 1315.385 | 0.02650069
1534.87 | 0.027248 | 1315.385 | 0.02650069
1534.87 | 0.027248 | 1315.385 | 0.02650069
1534.87 | 0.027248 | 1326.923 | 0.026713
1534.87 | 0.027248 | 1326.923 | 0.026713
1553.69 | 0.027666 | 1338.462 | 0.02692525
1553.69 | 0.027666 | 1338.462 | 0.02692525
1553.69 | 0.027666 | 1338.462 | 0.02692525
1572.61 | 0.028058 | 1350 | 0.02713744
1572.61 | 0.028058 | 1350 | 0.02713744
1572.61 | 0.028058 | 1350 | 0.02713744
1572.61 | 0.028058 | 1361.538 | 0.02734959
1586.29 | 0.028365 | 1361.538 | 0.02734959
1586.29 | 0.028365 | 1373.077 | 0.0275617
1586.29 | 0.028365 | 1373.077 | 0.0275617
1606.7 | 0.028835 | 1373.077 | 0.0275617
1606.7 | 0.028835 | 1384.615 | 0.02777377
1606.7 | 0.028835 | 1384.615 | 0.02777377
1606.7 | 0.028835 | 1396.154 | 0.02798581
1622.82 | 0.029192 | 1396.154 | 0.02798581
1622.82 | 0.029192 | 1396.154 | 0.02798581
1622.82 | 0.029192 | 1407.692 | 0.02819783
1640.88 | 0.02959 | 1407.692 | 0.02819783
1640.88 | 0.02959 | 1407.692 | 0.02819783
1640.88 | 0.02959 | 1419.231 | 0.02840984
1640.88 | 0.02959 | 1419.231 | 0.02840984
1661.81 | 0.030101 | 1430.769 | 0.02862183
1661.81 | 0.030101 | 1430.769 | 0.02862183
1661.81 | 0.030101 | 1430.769 | 0.02862183
1675.85 | 0.030449 | 1442.308 | 0.02883382
1675.85 | 0.030449 | 1442.308 | 0.02883382
1675.85 | 0.030449 | 1453.846 | 0.02904582
1692.17 | 0.030845 | 1453.846 | 0.02904582
1692.17 | 0.030845 | 1453.846 | 0.02904582
1692.17 | 0.030845 | 1465.385 | 0.02925782
1692.17 | 0.030845 | 1465.385 | 0.02925782
1710.51 | 0.03126 | 1465.385 | 0.02925782
1710.51 | 0.03126 | 1476.923 | 0.02946984
1710.51 | 0.03126 | 1476.923 | 0.02946984
1727.27 | 0.031612 | 1488.462 | 0.02968188
1727.27 | 0.031612 | 1488.462 | 0.02968188
1727.27 | 0.031612 | 1488.462 | 0.02968188
1727.27 | 0.031612 | 1500 | 0.02989395
1745.59 | 0.032032 | 1500 | 0.02989395
1745.59 | 0.032032 | 1500 | 0.02989395
1745.59 | 0.032032 | 1511.538 | 0.03010605
1762.53 | 0.032433 | 1511.538 | 0.03010605
1762.53 | 0.032433 | 1523.077 | 0.03031819
1762.53 | 0.032433 | 1523.077 | 0.03031819
1762.53 | 0.032433 | 1523.077 | 0.03031819
1780.8 | 0.032854 | 1534.615 | 0.03053038
1780.8 | 0.032854 | 1534.615 | 0.03053038
1780.8 | 0.032854 | 1546.154 | 0.03074262
1801.1 | 0.033307 | 1546.154 | 0.03074262
1801.1 | 0.033307 | 1546.154 | 0.03074262
1801.1 | 0.033307 | 1557.692 | 0.03095492
1816.02 | 0.033654 | 1557.692 | 0.03095492
1816.02 | 0.033654 | 1557.692 | 0.03095492
1816.02 | 0.033654 | 1569.231 | 0.03116728
1816.02 | 0.033654 | 1569.231 | 0.03116728
1837.07 | 0.034153 | 1580.769 | 0.03137972
1837.07 | 0.034153 | 1580.769 | 0.03137972
1837.07 | 0.034153 | 1580.769 | 0.03137972
1853.61 | 0.034558 | 1592.308 | 0.03159223
1853.61 | 0.034558 | 1592.308 | 0.03159223
1853.61 | 0.034558 | 1603.846 | 0.03180483
1853.61 | 0.034558 | 1603.846 | 0.03180483
1875.9 | 0.035049 | 1603.846 | 0.03180483
1875.9 | 0.035049 | 1615.385 | 0.03201752
1875.9 | 0.035049 | 1615.385 | 0.03201752
1896.02 | 0.035553 | 1615.385 | 0.03201752
1896.02 | 0.035553 | 1626.923 | 0.03223031
1896.02 | 0.035553 | 1626.923 | 0.03223031
1896.02 | 0.035553 | 1638.462 | 0.0324432
1910.33 | 0.035905 | 1638.462 | 0.0324432
1910.33 | 0.035905 | 1638.462 | 0.0324432
1910.33 | 0.035905 | 1650 | 0.0326562
1925.57 | 0.036265 | 1650 | 0.0326562
1925.57 | 0.036265 | 1661.538 | 0.03286932
1925.57 | 0.036265 | 1661.538 | 0.03286932
1925.57 | 0.036265 | 1661.538 | 0.03286932
1944.17 | 0.036706 | 1673.077 | 0.03308256
1944.17 | 0.036706 | 1673.077 | 0.03308256
1944.17 | 0.036706 | 1673.077 | 0.03308256
1962.6 | 0.037126 | 1684.615 | 0.03329593
1962.6 | 0.037126 | 1684.615 | 0.03329593
1962.6 | 0.037126 | 1696.154 | 0.03350944
1982.53 | 0.037618 | 1696.154 | 0.03350944
1982.53 | 0.037618 | 1696.154 | 0.03350944
1982.53 | 0.037618 | 1707.692 | 0.03372309
1982.53 | 0.037618 | 1707.692 | 0.03372309
1998.89 | 0.038023 | 1707.692 | 0.03372309
1998.89 | 0.038023 | 1719.231 | 0.03393689
1998.89 | 0.038023 | 1719.231 | 0.03393689
2018.7 | 0.038459 | 1730.769 | 0.03415085
2018.7 | 0.038459 | 1730.769 | 0.03415085
2018.7 | 0.038459 | 1730.769 | 0.03415085
2018.7 | 0.038459 | 1742.308 | 0.03436497
2034.09 | 0.039011 | 1742.308 | 0.03436497
2034.09 | 0.039011 | 1753.846 | 0.03457926
2034.09 | 0.039011 | 1753.846 | 0.03457926
2050.69 | 0.039618 | 1753.846 | 0.03457926
2050.69 | 0.039618 | 1765.385 | 0.03479372
2050.69 | 0.039618 | 1765.385 | 0.03479372
2050.69 | 0.039618 | 1765.385 | 0.03479372
2066.23 | 0.040061 | 1776.923 | 0.03500837
2066.23 | 0.040061 | 1776.923 | 0.03500837
2066.23 | 0.040061 | 1788.462 | 0.03522321
2086.47 | 0.040585 | 1788.462 | 0.03522321
2086.47 | 0.040585 | 1788.462 | 0.03522321
2086.47 | 0.040585 | 1800 | 0.03543825
2100.83 | 0.04095 | 1800 | 0.03543825
2100.83 | 0.04095 | 1811.538 | 0.03565349
2100.83 | 0.04095 | 1811.538 | 0.03565349
2100.83 | 0.04095 | 1811.538 | 0.03565349
2116.15 | 0.041344 | 1823.077 | 0.03586894
2116.15 | 0.041344 | 1823.077 | 0.03586894
2116.15 | 0.041344 | 1823.077 | 0.03586894
2132.5 | 0.041775 | 1834.615 | 0.0360846
2132.5 | 0.041775 | 1834.615 | 0.0360846
2132.5 | 0.041775 | 1846.154 | 0.0363005
2132.5 | 0.041775 | 1846.154 | 0.0363005
2145.17 | 0.042118 | 1846.154 | 0.0363005
2145.17 | 0.042118 | 1857.692 | 0.03651662
2145.17 | 0.042118 | 1857.692 | 0.03651662
2160.8 | 0.042534 | 1869.231 | 0.03673298
2160.8 | 0.042534 | 1869.231 | 0.03673298
2160.8 | 0.042534 | 1869.231 | 0.03673298
2160.8 | 0.042534 | 1880.769 | 0.03694959
2179.1 | 0.043002 | 1880.769 | 0.03694959
2179.1 | 0.043002 | 1880.769 | 0.03694959
2179.1 | 0.043002 | 1892.308 | 0.03716645
2196.27 | 0.043458 | 1892.308 | 0.03716645
2196.27 | 0.043458 | 1903.846 | 0.03738358
2196.27 | 0.043458 | 1903.846 | 0.03738358
2212.57 | 0.043882 | 1903.846 | 0.03738358
2212.57 | 0.043882 | 1915.385 | 0.03760097
2212.57 | 0.043882 | 1915.385 | 0.03760097
2212.57 | 0.043882 | 1915.385 | 0.03760097
2231.3 | 0.044369 | 1926.923 | 0.03781864
2231.3 | 0.044369 | 1926.923 | 0.03781864
2231.3 | 0.044369 | 1938.462 | 0.03803658
2246.36 | 0.044775 | 1938.462 | 0.03803658
2246.36 | 0.044775 | 1938.462 | 0.03803658
2246.36 | 0.044775 | 1950 | 0.03825482
2246.36 | 0.044775 | 1950 | 0.03825482
2265.97 | 0.045272 | 1961.538 | 0.03847336
2265.97 | 0.045272 | 1961.538 | 0.03847336
2265.97 | 0.045272 | 1961.538 | 0.03847336
2283.02 | 0.045744 | 1973.077 | 0.03869221
2283.02 | 0.045744 | 1973.077 | 0.03869221
2283.02 | 0.045744 | 1973.077 | 0.03869221
2283.02 | 0.045744 | 1984.615 | 0.03891136
2299.72 | 0.046174 | 1984.615 | 0.03891136
2299.72 | 0.046174 | 1996.154 | 0.03913084
2299.72 | 0.046174 | 1996.154 | 0.03913084
2319.27 | 0.046711 | 1996.154 | 0.03913084
2319.27 | 0.046711 | 2007.692 | 0.03935065
2319.27 | 0.046711 | 2007.692 | 0.03935065
2319.27 | 0.046711 | 2019.231 | 0.03957079
2336.11 | 0.047167 | 2019.231 | 0.03957079
2336.11 | 0.047167 | 2019.231 | 0.03957079
2336.11 | 0.047167 | 2030.769 | 0.03979128
2350.58 | 0.047529 | 2030.769 | 0.03979128
2350.58 | 0.047529 | 2030.769 | 0.03979128
2350.58 | 0.047529 | 2042.308 | 0.04001212
2365.83 | 0.04796 | 2042.308 | 0.04001212
2365.83 | 0.04796 | 2053.846 | 0.04023332
2365.83 | 0.04796 | 2053.846 | 0.04023332
2365.83 | 0.04796 | 2053.846 | 0.04023332
2387.05 | 0.048552 | 2065.385 | 0.04045489
2387.05 | 0.048552 | 2065.385 | 0.04045489
2387.05 | 0.048552 | 2076.923 | 0.04067684
2405.68 | 0.049073 | 2076.923 | 0.04067684
2405.68 | 0.049073 | 2076.923 | 0.04067684
2405.68 | 0.049073 | 2088.462 | 0.04089917
2405.68 | 0.049073 | 2088.462 | 0.04089917
2423.54 | 0.049507 | 2088.462 | 0.04089917
2423.54 | 0.049507 | 2100 | 0.0411219
2423.54 | 0.049507 | 2100 | 0.0411219
2437.17 | 0.04992 | 2111.538 | 0.04134503
2437.17 | 0.04992 | 2111.538 | 0.04134503
2437.17 | 0.04992 | 2111.538 | 0.04134503
2437.17 | 0.04992 | 2123.077 | 0.04156857
2454.44 | 0.050365 | 2123.077 | 0.04156857
2454.44 | 0.050365 | 2123.077 | 0.04156857
2454.44 | 0.050365 | 2134.615 | 0.04179254
2475.03 | 0.050959 | 2134.615 | 0.04179254
2475.03 | 0.050959 | 2146.154 | 0.04201693
2475.03 | 0.050959 | 2146.154 | 0.04201693
2492.75 | 0.051438 | 2146.154 | 0.04201693
2492.75 | 0.051438 | 2157.692 | 0.04224176
2492.75 | 0.051438 | 2157.692 | 0.04224176
2492.75 | 0.051438 | 2169.231 | 0.04246703
2512.35 | 0.051975 | 2169.231 | 0.04246703
2512.35 | 0.051975 | 2169.231 | 0.04246703
2512.35 | 0.051975 | 2180.769 | 0.04269277
2527.7 | 0.052438 | 2180.769 | 0.04269277
2527.7 | 0.052438 | 2180.769 | 0.04269277
2527.7 | 0.052438 | 2192.308 | 0.04291896
2527.7 | 0.052438 | 2192.308 | 0.04291896
2551.04 | 0.053058 | 2203.846 | 0.04314564
2551.04 | 0.053058 | 2203.846 | 0.04314564
2551.04 | 0.053058 | 2203.846 | 0.04314564
2567.39 | 0.053532 | 2215.385 | 0.04337279
2567.39 | 0.053532 | 2215.385 | 0.04337279
2567.39 | 0.053532 | 2226.923 | 0.04360044
2567.39 | 0.053532 | 2226.923 | 0.04360044
2584.38 | 0.054012 | 2226.923 | 0.04360044
2584.38 | 0.054012 | 2238.462 | 0.0438286
2584.38 | 0.054012 | 2238.462 | 0.0438286
2602.82 | 0.054527 | 2238.462 | 0.0438286
2602.82 | 0.054527 | 2250 | 0.04405726
2602.82 | 0.054527 | 2250 | 0.04405726
2602.82 | 0.054527 | 2261.538 | 0.04428645
2620.42 | 0.05506 | 2261.538 | 0.04428645
2620.42 | 0.05506 | 2261.538 | 0.04428645
2620.42 | 0.05506 | 2273.077 | 0.04451617
2641.84 | 0.055665 | 2273.077 | 0.04451617
2641.84 | 0.055665 | 2284.615 | 0.04474644
2641.84 | 0.055665 | 2284.615 | 0.04474644
2659.56 | 0.056179 | 2284.615 | 0.04474644
2659.56 | 0.056179 | 2296.154 | 0.04497726
2659.56 | 0.056179 | 2296.154 | 0.04497726
2659.56 | 0.056179 | 2296.154 | 0.04497726
2678.43 | 0.05671 | 2307.692 | 0.04520864
2678.43 | 0.05671 | 2307.692 | 0.04520864
2678.43 | 0.05671 | 2319.231 | 0.0454406
2696.92 | 0.057236 | 2319.231 | 0.0454406
2696.92 | 0.057236 | 2319.231 | 0.0454406
2696.92 | 0.057236 | 2330.769 | 0.04567314
2696.92 | 0.057236 | 2330.769 | 0.04567314
2717.39 | 0.057848 | 2330.769 | 0.04567314
2717.39 | 0.057848 | 2342.308 | 0.04590628
2717.39 | 0.057848 | 2342.308 | 0.04590628
2736.01 | 0.058377 | 2353.846 | 0.04614002
2736.01 | 0.058377 | 2353.846 | 0.04614002
2736.01 | 0.058377 | 2353.846 | 0.04614002
2736.01 | 0.058377 | 2365.385 | 0.04637438
2754.13 | 0.058935 | 2365.385 | 0.04637438
2754.13 | 0.058935 | 2376.923 | 0.04660938
2754.13 | 0.058935 | 2376.923 | 0.04660938
2771.33 | 0.059439 | 2376.923 | 0.04660938
2771.33 | 0.059439 | 2388.462 | 0.04684501
2771.33 | 0.059439 | 2388.462 | 0.04684501
2790.15 | 0.059994 | 2388.462 | 0.04684501
2790.15 | 0.059994 | 2400 | 0.0470813
2790.15 | 0.059994 | 2400 | 0.0470813
2790.15 | 0.059994 | 2411.538 | 0.04731825
2807.3 | 0.060521 | 2411.538 | 0.04731825
2807.3 | 0.060521 | 2411.538 | 0.04731825
2807.3 | 0.060521 | 2423.077 | 0.04755588
2825.91 | 0.061071 | 2423.077 | 0.04755588
2825.91 | 0.061071 | 2434.615 | 0.04779419
2825.91 | 0.061071 | 2434.615 | 0.04779419
2825.91 | 0.061071 | 2434.615 | 0.04779419
2841.99 | 0.061559 | 2446.154 | 0.04803321
2841.99 | 0.061559 | 2446.154 | 0.04803321
2841.99 | 0.061559 | 2446.154 | 0.04803321
2859 | 0.062047 | 2457.692 | 0.04827294
2859 | 0.062047 | 2457.692 | 0.04827294
2859 | 0.062047 | 2469.231 | 0.0485134
2859 | 0.062047 | 2469.231 | 0.0485134
2875.1 | 0.062555 | 2469.231 | 0.0485134
2875.1 | 0.062555 | 2480.769 | 0.0487546
2875.1 | 0.062555 | 2480.769 | 0.0487546
2888.63 | 0.062977 | 2492.308 | 0.04899654
2888.63 | 0.062977 | 2492.308 | 0.04899654
2888.63 | 0.062977 | 2492.308 | 0.04899654
2888.63 | 0.062977 | 2503.846 | 0.04923926
2908.92 | 0.063594 | 2503.846 | 0.04923926
2908.92 | 0.063594 | 2503.846 | 0.04923926
2908.92 | 0.063594 | 2515.385 | 0.04948275
2928.57 | 0.064216 | 2515.385 | 0.04948275
2928.57 | 0.064216 | 2526.923 | 0.04972704
2928.57 | 0.064216 | 2526.923 | 0.04972704
2946.24 | 0.065081 | 2526.923 | 0.04972704
2946.24 | 0.065081 | 2538.462 | 0.04997214
2946.24 | 0.065081 | 2538.462 | 0.04997214
2946.24 | 0.065081 | 2538.462 | 0.04997214
2965.16 | 0.065709 | 2550 | 0.05021805
2965.16 | 0.065709 | 2550 | 0.05021805
2965.16 | 0.065709 | 2561.538 | 0.0504648
2979.62 | 0.066203 | 2561.538 | 0.0504648
2979.62 | 0.066203 | 2561.538 | 0.0504648
2979.62 | 0.066203 | 2573.077 | 0.05071241
2979.62 | 0.066203 | 2573.077 | 0.05071241
3000.73 | 0.06686 | 2584.615 | 0.05096088
3000.73 | 0.06686 | 2584.615 | 0.05096088
3000.73 | 0.06686 | 2584.615 | 0.05096088
3019.8 | 0.067503 | 2596.154 | 0.05121023
3019.8 | 0.067503 | 2596.154 | 0.05121023
3019.8 | 0.067503 | 2596.154 | 0.05121023
3019.8 | 0.067503 | 2607.692 | 0.05146047
3033.23 | 0.067917 | 2607.692 | 0.05146047
3033.23 | 0.067917 | 2619.231 | 0.05171163
3033.23 | 0.067917 | 2619.231 | 0.05171163
3053.83 | 0.068619 | 2619.231 | 0.05171163
3053.83 | 0.068619 | 2630.769 | 0.05196372
3053.83 | 0.068619 | 2630.769 | 0.05196372
3068.95 | 0.069115 | 2642.308 | 0.05221675
3068.95 | 0.069115 | 2642.308 | 0.05221675
3068.95 | 0.069115 | 2642.308 | 0.05221675
3068.95 | 0.069115 | 2653.846 | 0.05247074
3090.46 | 0.069838 | 2653.846 | 0.05247074
3090.46 | 0.069838 | 2653.846 | 0.05247074
3090.46 | 0.069838 | 2665.385 | 0.05272572
3108.36 | 0.070435 | 2665.385 | 0.05272572
3108.36 | 0.070435 | 2676.923 | 0.05298168
3108.36 | 0.070435 | 2676.923 | 0.05298168
3108.36 | 0.070435 | 2676.923 | 0.05298168
3122.47 | 0.07091 | 2688.462 | 0.05323867
3122.47 | 0.07091 | 2688.462 | 0.05323867
3122.47 | 0.07091 | 2700 | 0.05349668
3137.85 | 0.071404 | 2700 | 0.05349668
3137.85 | 0.071404 | 2700 | 0.05349668
3137.85 | 0.071404 | 2711.538 | 0.05375574
3137.85 | 0.071404 | 2711.538 | 0.05375574
3156.06 | 0.072049 | 2711.538 | 0.05375574
3156.06 | 0.072049 | 2723.077 | 0.05401588
3156.06 | 0.072049 | 2723.077 | 0.05401588
3170.52 | 0.07253 | 2734.615 | 0.0542771
3170.52 | 0.07253 | 2734.615 | 0.0542771
3170.52 | 0.07253 | 2734.615 | 0.0542771
3190.58 | 0.073214 | 2746.154 | 0.05453942
3190.58 | 0.073214 | 2746.154 | 0.05453942
3190.58 | 0.073214 | 2746.154 | 0.05453942
3190.58 | 0.073214 | 2757.692 | 0.05480288
3205.48 | 0.073717 | 2757.692 | 0.05480288
3205.48 | 0.073717 | 2769.231 | 0.05506748
3205.48 | 0.073717 | 2769.231 | 0.05506748
3227.38 | 0.074472 | 2769.231 | 0.05506748
3227.38 | 0.074472 | 2780.769 | 0.05533325
3227.38 | 0.074472 | 2780.769 | 0.05533325
3227.38 | 0.074472 | 2792.308 | 0.05560021
3247.84 | 0.075232 | 2792.308 | 0.05560021
3247.84 | 0.075232 | 2792.308 | 0.05560021
3247.84 | 0.075232 | 2803.846 | 0.05586838
3264.72 | 0.075835 | 2803.846 | 0.05586838
3264.72 | 0.075835 | 2803.846 | 0.05586838
3264.72 | 0.075835 | 2815.385 | 0.05613778
3264.72 | 0.075835 | 2815.385 | 0.05613778
3283.42 | 0.076498 | 2826.923 | 0.05640843
3283.42 | 0.076498 | 2826.923 | 0.05640843
3283.42 | 0.076498 | 2826.923 | 0.05640843
3297.47 | 0.077008 | 2838.462 | 0.05668037
3297.47 | 0.077008 | 2838.462 | 0.05668037
3297.47 | 0.077008 | 2850 | 0.0569536
3297.47 | 0.077008 | 2850 | 0.0569536
3313.46 | 0.077594 | 2850 | 0.0569536
3313.46 | 0.077594 | 2861.538 | 0.05722817
3313.46 | 0.077594 | 2861.538 | 0.05722817
3332.76 | 0.078318 | 2861.538 | 0.05722817
3332.76 | 0.078318 | 2873.077 | 0.05750408
3332.76 | 0.078318 | 2873.077 | 0.05750408
3351.11 | 0.079018 | 2884.615 | 0.05778136
3351.11 | 0.079018 | 2884.615 | 0.05778136
3351.11 | 0.079018 | 2884.615 | 0.05778136
3351.11 | 0.079018 | 2896.154 | 0.05806005
3368.93 | 0.079669 | 2896.154 | 0.05806005
3368.93 | 0.079669 | 2907.692 | 0.05834016
3368.93 | 0.079669 | 2907.692 | 0.05834016
3384.46 | 0.080246 | 2907.692 | 0.05834016
3384.46 | 0.080246 | 2919.231 | 0.05862173
3384.46 | 0.080246 | 2919.231 | 0.05862173
3384.46 | 0.080246 | 2919.231 | 0.05862173
3399.68 | 0.080826 | 2930.769 | 0.05890477
3399.68 | 0.080826 | 2930.769 | 0.05890477
3399.68 | 0.080826 | 2942.308 | 0.05918932
3417.21 | 0.081508 | 2942.308 | 0.05918932
3417.21 | 0.081508 | 2942.308 | 0.05918932
3417.21 | 0.081508 | 2953.846 | 0.0594754
3417.21 | 0.081508 | 2953.846 | 0.0594754
3432.6 | 0.082082 | 2953.846 | 0.0594754
3432.6 | 0.082082 | 2965.385 | 0.05976304
3432.6 | 0.082082 | 2965.385 | 0.05976304
3455.49 | 0.08296 | 2976.923 | 0.06005226
3455.49 | 0.08296 | 2976.923 | 0.06005226
3455.49 | 0.08296 | 2976.923 | 0.06005226
3468.57 | 0.083492 | 2988.462 | 0.06034311
3468.57 | 0.083492 | 2988.462 | 0.06034311
3468.57 | 0.083492 | 3000 | 0.0606356
3468.57 | 0.083492 | 3000 | 0.0606356
3485.02 | 0.08413 | 3000 | 0.0606356
3485.02 | 0.08413 | 3011.538 | 0.06092976
3485.02 | 0.08413 | 3011.538 | 0.06092976
3501.85 | 0.084814 | 3011.538 | 0.06092976
3501.85 | 0.084814 | 3023.077 | 0.06122564
3501.85 | 0.084814 | 3023.077 | 0.06122564
3501.85 | 0.084814 | 3034.615 | 0.06152326
3514.55 | 0.085291 | 3034.615 | 0.06152326
3514.55 | 0.085291 | 3034.615 | 0.06152326
3514.55 | 0.085291 | 3046.154 | 0.06182265
3532.25 | 0.086013 | 3046.154 | 0.06182265
3532.25 | 0.086013 | 3057.692 | 0.06212385
3532.25 | 0.086013 | 3057.692 | 0.06212385
3532.25 | 0.086013 | 3057.692 | 0.06212385
3550.72 | 0.086768 | 3069.231 | 0.06242689
3550.72 | 0.086768 | 3069.231 | 0.06242689
3550.72 | 0.086768 | 3069.231 | 0.06242689
3568.04 | 0.087461 | 3080.769 | 0.06273181
3568.04 | 0.087461 | 3080.769 | 0.06273181
3568.04 | 0.087461 | 3092.308 | 0.06303864
3568.04 | 0.087461 | 3092.308 | 0.06303864
3586.54 | 0.088211 | 3092.308 | 0.06303864
3586.54 | 0.088211 | 3103.846 | 0.06334742
3586.54 | 0.088211 | 3103.846 | 0.06334742
3606.3 | 0.089029 | 3115.385 | 0.0636582
3606.3 | 0.089029 | 3115.385 | 0.0636582
3606.3 | 0.089029 | 3115.385 | 0.0636582
3621.39 | 0.089649 | 3126.923 | 0.063971
3621.39 | 0.089649 | 3126.923 | 0.063971
3621.39 | 0.089649 | 3126.923 | 0.063971
3621.39 | 0.089649 | 3138.462 | 0.06428587
3638.35 | 0.09036 | 3138.462 | 0.06428587
3638.35 | 0.09036 | 3150 | 0.06460284
3638.35 | 0.09036 | 3150 | 0.06460284
3652.58 | 0.090946 | 3150 | 0.06460284
3652.58 | 0.090946 | 3161.538 | 0.06492197
3652.58 | 0.090946 | 3161.538 | 0.06492197
3652.58 | 0.090946 | 3161.538 | 0.06492197
3671.58 | 0.091767 | 3173.077 | 0.0652433
3671.58 | 0.091767 | 3173.077 | 0.0652433
3671.58 | 0.091767 | 3184.615 | 0.06556686
3689.03 | 0.092523 | 3184.615 | 0.06556686
3689.03 | 0.092523 | 3184.615 | 0.06556686
3689.03 | 0.092523 | 3196.154 | 0.06589271
3689.03 | 0.092523 | 3196.154 | 0.06589271
3705 | 0.093208 | 3207.692 | 0.0662209
3705 | 0.093208 | 3207.692 | 0.0662209
3705 | 0.093208 | 3207.692 | 0.0662209
3722.37 | 0.093949 | 3219.231 | 0.06655146
3722.37 | 0.093949 | 3219.231 | 0.06655146
3722.37 | 0.093949 | 3219.231 | 0.06655146
3743.69 | 0.094899 | 3230.769 | 0.06688446
3743.69 | 0.094899 | 3230.769 | 0.06688446
3743.69 | 0.094899 | 3242.308 | 0.06721994
3743.69 | 0.094899 | 3242.308 | 0.06721994
3762.96 | 0.095759 | 3242.308 | 0.06721994
3762.96 | 0.095759 | 3253.846 | 0.06755796
3762.96 | 0.095759 | 3253.846 | 0.06755796
3781.26 | 0.096595 | 3265.385 | 0.06789857
3781.26 | 0.096595 | 3265.385 | 0.06789857
3781.26 | 0.096595 | 3265.385 | 0.06789857
3781.26 | 0.096595 | 3276.923 | 0.06824183
3794.64 | 0.097192 | 3276.923 | 0.06824183
3794.64 | 0.097192 | 3276.923 | 0.06824183
3794.64 | 0.097192 | 3288.462 | 0.06858779
3811.61 | 0.097958 | 3288.462 | 0.06858779
3811.61 | 0.097958 | 3300 | 0.06893652
3811.61 | 0.097958 | 3300 | 0.06893652
3811.61 | 0.097958 | 3300 | 0.06893652
3826.39 | 0.098649 | 3311.538 | 0.06928807
3826.39 | 0.098649 | 3311.538 | 0.06928807
3826.39 | 0.098649 | 3323.077 | 0.06964251
3843.76 | 0.099452 | 3323.077 | 0.06964251
3843.76 | 0.099452 | 3323.077 | 0.06964251
3843.76 | 0.099452 | 3334.615 | 0.06999991
3843.76 | 0.099452 | 3334.615 | 0.06999991
3856.81 | 0.100059 | 3334.615 | 0.06999991
3856.81 | 0.100059 | 3346.154 | 0.07036034
3856.81 | 0.100059 | 3346.154 | 0.07036034
3876.74 | 0.101003 | 3357.692 | 0.07072386
3876.74 | 0.101003 | 3357.692 | 0.07072386
3876.74 | 0.101003 | 3357.692 | 0.07072386
3896.23 | 0.101929 | 3369.231 | 0.07109054
3896.23 | 0.101929 | 3369.231 | 0.07109054
3896.23 | 0.101929 | 3369.231 | 0.07109054
3896.23 | 0.101929 | 3380.769 | 0.07146046
3911.05 | 0.102655 | 3380.769 | 0.07146046
3911.05 | 0.102655 | 3392.308 | 0.07183371
3911.05 | 0.102655 | 3392.308 | 0.07183371
3929.8 | 0.103587 | 3392.308 | 0.07183371
3929.8 | 0.103587 | 3403.846 | 0.07221035
3929.8 | 0.103587 | 3403.846 | 0.07221035
3929.8 | 0.103587 | 3415.385 | 0.07259047
3946.22 | 0.104383 | 3415.385 | 0.07259047
3946.22 | 0.104383 | 3415.385 | 0.07259047
3946.22 | 0.104383 | 3426.923 | 0.07297416
3961.58 | 0.105137 | 3426.923 | 0.07297416
3961.58 | 0.105137 | 3426.923 | 0.07297416
3961.58 | 0.105137 | 3438.462 | 0.0733615
3961.58 | 0.105137 | 3438.462 | 0.0733615
3980.45 | 0.106087 | 3450 | 0.07375259
3980.45 | 0.106087 | 3450 | 0.07375259
3980.45 | 0.106087 | 3450 | 0.07375259
3994.7 | 0.106809 | 3461.538 | 0.07414753
3994.7 | 0.106809 | 3461.538 | 0.07414753
3994.7 | 0.106809 | 3473.077 | 0.0745464
4009.65 | 0.107577 | 3473.077 | 0.0745464
4009.65 | 0.107577 | 3473.077 | 0.0745464
4009.65 | 0.107577 | 3484.615 | 0.07494932
4009.65 | 0.107577 | 3484.615 | 0.07494932
4027.62 | 0.108497 | 3484.615 | 0.07494932
4027.62 | 0.108497 | 3496.154 | 0.0753564
4027.62 | 0.108497 | 3496.154 | 0.0753564
4041 | 0.109185 | 3507.692 | 0.07576773
4041 | 0.109185 | 3507.692 | 0.07576773
4041 | 0.109185 | 3507.692 | 0.07576773
4041 | 0.109185 | 3519.231 | 0.07618344
4055.78 | 0.109969 | 3519.231 | 0.07618344
4055.78 | 0.109969 | 3530.769 | 0.07660364
4055.78 | 0.109969 | 3530.769 | 0.07660364
4071.72 | 0.110782 | 3530.769 | 0.07660364
4071.72 | 0.110782 | 3542.308 | 0.07702847
4071.72 | 0.110782 | 3542.308 | 0.07702847
4071.72 | 0.110782 | 3542.308 | 0.07702847
4088.53 | 0.111675 | 3553.846 | 0.07745804
4088.53 | 0.111675 | 3553.846 | 0.07745804
4088.53 | 0.111675 | 3565.385 | 0.0778925
4109.17 | 0.112769 | 3565.385 | 0.0778925
4109.17 | 0.112769 | 3565.385 | 0.0778925
4109.17 | 0.112769 | 3576.923 | 0.07833198
4130.13 | 0.113921 | 3576.923 | 0.07833198
4130.13 | 0.113921 | 3576.923 | 0.07833198
4130.13 | 0.113921 | 3588.462 | 0.07877662
4130.13 | 0.113921 | 3588.462 | 0.07877662
4147.75 | 0.114884 | 3600 | 0.07922656
4147.75 | 0.114884 | 3600 | 0.07922656
4147.75 | 0.114884 | 3600 | 0.07922656
4162.76 | 0.115695 | 3611.538 | 0.07968196
4162.76 | 0.115695 | 3611.538 | 0.07968196
4162.76 | 0.115695 | 3623.077 | 0.08014296
4162.76 | 0.115695 | 3623.077 | 0.08014296
4178.31 | 0.116578 | 3623.077 | 0.08014296
4178.31 | 0.116578 | 3634.615 | 0.08060973
4178.31 | 0.116578 | 3634.615 | 0.08060973
4196.21 | 0.117585 | 3634.615 | 0.08060973
4196.21 | 0.117585 | 3646.154 | 0.08108244
4196.21 | 0.117585 | 3646.154 | 0.08108244
4196.21 | 0.117585 | 3657.692 | 0.08156127
4211.13 | 0.118452 | 3657.692 | 0.08156127
4211.13 | 0.118452 | 3657.692 | 0.08156127
4211.13 | 0.118452 | 3669.231 | 0.0820464
4228.4 | 0.119447 | 3669.231 | 0.0820464
4228.4 | 0.119447 | 3680.769 | 0.08253804
4228.4 | 0.119447 | 3680.769 | 0.08253804
4228.4 | 0.119447 | 3680.769 | 0.08253804
4242.11 | 0.120259 | 3692.308 | 0.08303638
4242.11 | 0.120259 | 3692.308 | 0.08303638
4242.11 | 0.120259 | 3692.308 | 0.08303638
4257.93 | 0.121196 | 3703.846 | 0.08354164
4257.93 | 0.121196 | 3703.846 | 0.08354164
4257.93 | 0.121196 | 3715.385 | 0.08405404
4276.65 | 0.122308 | 3715.385 | 0.08405404
4276.65 | 0.122308 | 3715.385 | 0.08405404
4276.65 | 0.122308 | 3726.923 | 0.08457381
4276.65 | 0.122308 | 3726.923 | 0.08457381
4289.64 | 0.123076 | 3738.462 | 0.08510119
4289.64 | 0.123076 | 3738.462 | 0.08510119
4289.64 | 0.123076 | 3738.462 | 0.08510119
4306.51 | 0.124111 | 3750 | 0.08563646
4306.51 | 0.124111 | 3750 | 0.08563646
4306.51 | 0.124111 | 3750 | 0.08563646
4306.51 | 0.124111 | 3761.538 | 0.08617986
4326.98 | 0.125375 | 3761.538 | 0.08617986
4326.98 | 0.125375 | 3773.077 | 0.0867317
4326.98 | 0.125375 | 3773.077 | 0.0867317
4343.8 | 0.126407 | 3773.077 | 0.0867317
4343.8 | 0.126407 | 3784.615 | 0.08729228
4343.8 | 0.126407 | 3784.615 | 0.08729228
4343.8 | 0.126407 | 3784.615 | 0.08729228
4362.22 | 0.127568 | 3796.154 | 0.0878619
4362.22 | 0.127568 | 3796.154 | 0.0878619
4362.22 | 0.127568 | 3807.692 | 0.08844092
4378.62 | 0.128609 | 3807.692 | 0.08844092
4378.62 | 0.128609 | 3807.692 | 0.08844092
4378.62 | 0.128609 | 3819.231 | 0.08902967
4399.26 | 0.129952 | 3819.231 | 0.08902967
4399.26 | 0.129952 | 3830.769 | 0.08962854
4399.26 | 0.129952 | 3830.769 | 0.08962854
4399.26 | 0.129952 | 3830.769 | 0.08962854
4416.94 | 0.131092 | 3842.308 | 0.09023792
4416.94 | 0.131092 | 3842.308 | 0.09023792
4416.94 | 0.131092 | 3842.308 | 0.09023792
4435.15 | 0.132296 | 3853.846 | 0.09085824
4435.15 | 0.132296 | 3853.846 | 0.09085824
4435.15 | 0.132296 | 3865.385 | 0.09148993
4435.15 | 0.132296 | 3865.385 | 0.09148993
4456.87 | 0.13372 | 3865.385 | 0.09148993
4456.87 | 0.13372 | 3876.923 | 0.09213348
4456.87 | 0.13372 | 3876.923 | 0.09213348
4475.07 | 0.134957 | 3888.462 | 0.0927894
4475.07 | 0.134957 | 3888.462 | 0.0927894
4475.07 | 0.134957 | 3888.462 | 0.0927894
4475.07 | 0.134957 | 3900 | 0.09345821
4493.14 | 0.136191 | 3900 | 0.09345821
4493.14 | 0.136191 | 3900 | 0.09345821
4493.14 | 0.136191 | 3911.538 | 0.09414049
4512.38 | 0.137506 | 3911.538 | 0.09414049
4512.38 | 0.137506 | 3923.077 | 0.09483683
4512.38 | 0.137506 | 3923.077 | 0.09483683
4512.38 | 0.137506 | 3923.077 | 0.09483683
4527.16 | 0.138539 | 3934.615 | 0.09554783
4527.16 | 0.138539 | 3934.615 | 0.09554783
4527.16 | 0.138539 | 3946.154 | 0.09627414
4540.82 | 0.139481 | 3946.154 | 0.09627414
4540.82 | 0.139481 | 3946.154 | 0.09627414
4540.82 | 0.139481 | 3957.692 | 0.09701647
4559.08 | 0.140731 | 3957.692 | 0.09701647
4559.08 | 0.140731 | 3957.692 | 0.09701647
4559.08 | 0.140731 | 3969.231 | 0.09777555
4559.08 | 0.140731 | 3969.231 | 0.09777555
4576.68 | 0.142003 | 3980.769 | 0.09855232
4576.68 | 0.142003 | 3980.769 | 0.09855232
4576.68 | 0.142003 | 3980.769 | 0.09855232
4593.01 | 0.143136 | 3992.308 | 0.09934756
4593.01 | 0.143136 | 3992.308 | 0.09934756
4593.01 | 0.143136 | 3992.308 | 0.09934756
4593.01 | 0.143136 | 4003.846 | 0.1001622
4608.39 | 0.144262 | 4003.846 | 0.1001622
4608.39 | 0.144262 | 4015.385 | 0.1009973
4608.39 | 0.144262 | 4015.385 | 0.1009973
4626.28 | 0.145538 | 4015.385 | 0.1009973
4626.28 | 0.145538 | 4026.923 | 0.1018539
4626.28 | 0.145538 | 4026.923 | 0.1018539
4626.28 | 0.145538 | 4038.462 | 0.1027332
4640.43 | 0.146564 | 4038.462 | 0.1027332
4640.43 | 0.146564 | 4038.462 | 0.1027332
4640.43 | 0.146564 | 4050 | 0.1036366
4657.65 | 0.147811 | 4050 | 0.1036366
4657.65 | 0.147811 | 4050 | 0.1036366
4657.65 | 0.147811 | 4061.538 | 0.1045653
4673.66 | 0.148982 | 4061.538 | 0.1045653
4673.66 | 0.148982 | 4073.077 | 0.1055211
4673.66 | 0.148982 | 4073.077 | 0.1055211
4673.66 | 0.148982 | 4073.077 | 0.1055211
4686.36 | 0.149922 | 4084.615 | 0.1065054
4686.36 | 0.149922 | 4084.615 | 0.1065054
4686.36 | 0.149922 | 4096.154 | 0.1075203
4702.57 | 0.151217 | 4096.154 | 0.1075203
4702.57 | 0.151217 | 4096.154 | 0.1075203
4702.57 | 0.151217 | 4107.692 | 0.1085677
4702.57 | 0.151217 | 4107.692 | 0.1085677
4718.89 | 0.15244 | 4107.692 | 0.1085677
4718.89 | 0.15244 | 4119.231 | 0.1096498
4718.89 | 0.15244 | 4119.231 | 0.1096498
4738.97 | 0.153958 | 4130.769 | 0.1107689
4738.97 | 0.153958 | 4130.769 | 0.1107689
4738.97 | 0.153958 | 4130.769 | 0.1107689
4738.97 | 0.153958 | 4142.308 | 0.1119275
4756.98 | 0.15534 | 4142.308 | 0.1119275
4756.98 | 0.15534 | 4153.846 | 0.1131284
4756.98 | 0.15534 | 4153.846 | 0.1131284
4769.66 | 0.156308 | 4153.846 | 0.1131284
4769.66 | 0.156308 | 4165.385 | 0.1143758
4769.66 | 0.156308 | 4165.385 | 0.1143758
4769.66 | 0.156308 | 4165.385 | 0.1143758
4786.01 | 0.157576 | 4176.923 | 0.1156725
4786.01 | 0.157576 | 4176.923 | 0.1156725
4786.01 | 0.157576 | 4188.462 | 0.1170227
4805.23 | 0.159062 | 4188.462 | 0.1170227
4805.23 | 0.159062 | 4188.462 | 0.1170227
4805.23 | 0.159062 | 4200 | 0.1184311
4820.64 | 0.160277 | 4200 | 0.1184311
4820.64 | 0.160277 | 4200 | 0.1184311
4820.64 | 0.160277 | 4211.538 | 0.1199027
4820.64 | 0.160277 | 4211.538 | 0.1199027
4837.31 | 0.161608 | 4223.077 | 0.1214437
4837.31 | 0.161608 | 4223.077 | 0.1214437
4837.31 | 0.161608 | 4223.077 | 0.1214437
4851.78 | 0.16273 | 4234.615 | 0.1230608
4851.78 | 0.16273 | 4234.615 | 0.1230608
4851.78 | 0.16273 | 4246.154 | 0.1247616
4851.78 | 0.16273 | 4246.154 | 0.1247616
4870.85 | 0.164291 | 4246.154 | 0.1247616
4870.85 | 0.164291 | 4257.692 | 0.1265543
4870.85 | 0.164291 | 4257.692 | 0.1265543
4889.9 | 0.165811 | 4257.692 | 0.1265543
4889.9 | 0.165811 | 4269.231 | 0.1284479
4889.9 | 0.165811 | 4269.231 | 0.1284479
4889.9 | 0.165811 | 4280.769 | 0.1304607
4904.7 | 0.167014 | 4280.769 | 0.1304607
4904.7 | 0.167014 | 4280.769 | 0.1304607
4904.7 | 0.167014 | 4292.308 | 0.1326032
4920.22 | 0.16829 | 4292.308 | 0.1326032
4920.22 | 0.16829 | 4303.846 | 0.134893
4920.22 | 0.16829 | 4303.846 | 0.134893
4934.63 | 0.169465 | 4303.846 | 0.134893
4934.63 | 0.169465 | 4315.385 | 0.1373506
4934.63 | 0.169465 | 4315.385 | 0.1373506
4934.63 | 0.169465 | 4315.385 | 0.1373506
4952.15 | 0.170916 | 4326.923 | 0.1400001
4952.15 | 0.170916 | 4326.923 | 0.1400001
4952.15 | 0.170916 | 4338.462 | 0.1428666
4967.76 | 0.172209 | 4338.462 | 0.1428666
4967.76 | 0.172209 | 4338.462 | 0.1428666
4967.76 | 0.172209 | 4350 | 0.1460115
4967.76 | 0.172209 | 4350 | 0.1460115
4981.16 | 0.173324 | 4361.538 | 0.1494727
4981.16 | 0.173324 | 4361.538 | 0.1494727
4981.16 | 0.173324 | 4361.538 | 0.1494727
5000.15 | 0.174921 | 4373.077 | 0.1533135
5000.15 | 0.174921 | 4373.077 | 0.1533135
5000.15 | 0.174921 | 4373.077 | 0.1533135
5000.15 | 0.174921 | 4384.615 | 0.1576025
5013.85 | 0.176076 | 4384.615 | 0.1576025
5013.85 | 0.176076 | 4396.154 | 0.1623964
5013.85 | 0.176076 | 4396.154 | 0.1623964
5026.94 | 0.177161 | 4396.154 | 0.1623964
5026.94 | 0.177161 | 4407.692 | 0.168078
5026.94 | 0.177161 | 4407.692 | 0.168078
0 | 0 | 0 | 0
0 | 0 | 0 | 0
0 | 0 | 0 | 0
0 | 0 | 11.53846 | 0.0001881391
19.87 | 0.000587 | 11.53846 | 0.0001881391
19.87 | 0.000587 | 23.07692 | 0.0003755511
19.87 | 0.000587 | 23.07692 | 0.0003755511
37.66 | 0.000814 | 34.61538 | 0.0005622523
37.66 | 0.000814 | 34.61538 | 0.0005622523
37.66 | 0.000814 | 46.15385 | 0.0007482573
56.96 | 0.00107 | 46.15385 | 0.0007482573
56.96 | 0.00107 | 57.69231 | 0.0009335794
56.96 | 0.00107 | 57.69231 | 0.0009335794
56.96 | 0.00107 | 69.23077 | 0.001118232
73.4 | 0.001246 | 69.23077 | 0.001118232
73.4 | 0.001246 | 80.76923 | 0.001302226
73.4 | 0.001246 | 80.76923 | 0.001302226
89.82 | 0.001464 | 92.30769 | 0.001485574
89.82 | 0.001464 | 92.30769 | 0.001485574
89.82 | 0.001464 | 103.8462 | 0.001668287
105.6 | 0.001658 | 103.8462 | 0.001668287
105.6 | 0.001658 | 115.3846 | 0.001850376
105.6 | 0.001658 | 115.3846 | 0.001850376
105.6 | 0.001658 | 126.9231 | 0.002031852
125.62 | 0.001936 | 126.9231 | 0.002031852
125.62 | 0.001936 | 138.4615 | 0.002212723
125.62 | 0.001936 | 138.4615 | 0.002212723
145.98 | 0.002204 | 150 | 0.002393001
145.98 | 0.002204 | 150 | 0.002393001
145.98 | 0.002204 | 161.5385 | 0.002572694
164.93 | 0.002452 | 161.5385 | 0.002572694
164.93 | 0.002452 | 173.0769 | 0.002751811
164.93 | 0.002452 | 173.0769 | 0.002751811
164.93 | 0.002452 | 184.6154 | 0.002930363
181.12 | 0.002648 | 184.6154 | 0.002930363
181.12 | 0.002648 | 196.1538 | 0.003108356
181.12 | 0.002648 | 196.1538 | 0.003108356
195.9 | 0.002865 | 207.6923 | 0.003285801
195.9 | 0.002865 | 207.6923 | 0.003285801
195.9 | 0.002865 | 219.2308 | 0.003462705
214.56 | 0.003121 | 219.2308 | 0.003462705
214.56 | 0.003121 | 230.7692 | 0.003639076
214.56 | 0.003121 | 230.7692 | 0.003639076
214.56 | 0.003121 | 242.3077 | 0.003814922
231.04 | 0.003336 | 242.3077 | 0.003814922
231.04 | 0.003336 | 253.8462 | 0.003990251
231.04 | 0.003336 | 253.8462 | 0.003990251
252.73 | 0.003628 | 265.3846 | 0.004165071
252.73 | 0.003628 | 265.3846 | 0.004165071
252.73 | 0.003628 | 276.9231 | 0.004339389
269.52 | 0.003845 | 276.9231 | 0.004339389
269.52 | 0.003845 | 288.4615 | 0.004513213
269.52 | 0.003845 | 288.4615 | 0.004513213
269.52 | 0.003845 | 300 | 0.004686548
288.29 | 0.004129 | 300 | 0.004686548
288.29 | 0.004129 | 311.5385 | 0.004859404
288.29 | 0.004129 | 311.5385 | 0.004859404
302.9 | 0.00434 | 323.0769 | 0.005031785
302.9 | 0.00434 | 323.0769 | 0.005031785
302.9 | 0.00434 | 334.6154 | 0.0052037
324.98 | 0.004623 | 334.6154 | 0.0052037
324.98 | 0.004623 | 346.1538 | 0.005375154
324.98 | 0.004623 | 346.1538 | 0.005375154
324.98 | 0.004623 | 357.6923 | 0.005546154
340.41 | 0.004848 | 357.6923 | 0.005546154
340.41 | 0.004848 | 369.2308 | 0.005716707
340.41 | 0.004848 | 369.2308 | 0.005716707
360.45 | 0.005123 | 380.7692 | 0.005886819
360.45 | 0.005123 | 380.7692 | 0.005886819
360.45 | 0.005123 | 392.3077 | 0.006056496
376.22 | 0.005352 | 392.3077 | 0.006056496
376.22 | 0.005352 | 403.8462 | 0.006225744
376.22 | 0.005352 | 403.8462 | 0.006225744
376.22 | 0.005352 | 415.3846 | 0.006394568
393.5 | 0.005563 | 415.3846 | 0.006394568
393.5 | 0.005563 | 426.9231 | 0.006562976
393.5 | 0.005563 | 426.9231 | 0.006562976
411.59 | 0.005836 | 438.4615 | 0.006730973
411.59 | 0.005836 | 438.4615 | 0.006730973
411.59 | 0.005836 | 450 | 0.006898564
434.85 | 0.006142 | 450 | 0.006898564
434.85 | 0.006142 | 461.5385 | 0.007065755
434.85 | 0.006142 | 461.5385 | 0.007065755
434.85 | 0.006142 | 473.0769 | 0.007232551
456.63 | 0.006453 | 473.0769 | 0.007232551
456.63 | 0.006453 | 484.6154 | 0.007398958
456.63 | 0.006453 | 484.6154 | 0.007398958
474.04 | 0.006697 | 496.1538 | 0.007564982
474.04 | 0.006697 | 496.1538 | 0.007564982
474.04 | 0.006697 | 507.6923 | 0.007730628
492.98 | 0.006965 | 507.6923 | 0.007730628
492.98 | 0.006965 | 519.2308 | 0.0078959
492.98 | 0.006965 | 519.2308 | 0.0078959
492.98 | 0.006965 | 530.7692 | 0.008060804
506.71 | 0.007172 | 530.7692 | 0.008060804
506.71 | 0.007172 | 542.3077 | 0.008225345
506.71 | 0.007172 | 542.3077 | 0.008225345
525.05 | 0.007423 | 553.8462 | 0.008389528
525.05 | 0.007423 | 553.8462 | 0.008389528
525.05 | 0.007423 | 565.3846 | 0.008553359
541.57 | 0.00767 | 565.3846 | 0.008553359
541.57 | 0.00767 | 576.9231 | 0.008716841
541.57 | 0.00767 | 576.9231 | 0.008716841
541.57 | 0.00767 | 588.4615 | 0.008879979
560.87 | 0.00794 | 588.4615 | 0.008879979
560.87 | 0.00794 | 600 | 0.009042779
560.87 | 0.00794 | 600 | 0.009042779
575.87 | 0.008156 | 611.5385 | 0.009205246
575.87 | 0.008156 | 611.5385 | 0.009205246
575.87 | 0.008156 | 623.0769 | 0.009367382
594.19 | 0.008421 | 623.0769 | 0.009367382
594.19 | 0.008421 | 634.6154 | 0.009529195
594.19 | 0.008421 | 634.6154 | 0.009529195
594.19 | 0.008421 | 646.1538 | 0.009690686
611.75 | 0.008679 | 646.1538 | 0.009690686
611.75 | 0.008679 | 657.6923 | 0.009851863
611.75 | 0.008679 | 657.6923 | 0.009851863
627.77 | 0.008906 | 669.2308 | 0.01001273
627.77 | 0.008906 | 669.2308 | 0.01001273
627.77 | 0.008906 | 680.7692 | 0.01017329
648.59 | 0.009219 | 680.7692 | 0.01017329
648.59 | 0.009219 | 692.3077 | 0.01033354
648.59 | 0.009219 | 692.3077 | 0.01033354
648.59 | 0.009219 | 703.8462 | 0.0104935
666.02 | 0.009478 | 703.8462 | 0.0104935
666.02 | 0.009478 | 715.3846 | 0.01065316
666.02 | 0.009478 | 715.3846 | 0.01065316
685.06 | 0.009761 | 726.9231 | 0.01081253
685.06 | 0.009761 | 726.9231 | 0.01081253
685.06 | 0.009761 | 738.4615 | 0.01097162
703.65 | 0.010052 | 738.4615 | 0.01097162
703.65 | 0.010052 | 750 | 0.01113042
703.65 | 0.010052 | 750 | 0.01113042
703.65 | 0.010052 | 761.5385 | 0.01128895
720.2 | 0.010299 | 761.5385 | 0.01128895
720.2 | 0.010299 | 773.0769 | 0.0114472
720.2 | 0.010299 | 773.0769 | 0.0114472
739.27 | 0.01059 | 784.6154 | 0.01160519
739.27 | 0.01059 | 784.6154 | 0.01160519
739.27 | 0.01059 | 796.1538 | 0.01176291
760.63 | 0.010881 | 796.1538 | 0.01176291
760.63 | 0.010881 | 807.6923 | 0.01192036
760.63 | 0.010881 | 807.6923 | 0.01192036
760.63 | 0.010881 | 819.2308 | 0.01207756
777.58 | 0.011155 | 819.2308 | 0.01207756
777.58 | 0.011155 | 830.7692 | 0.0122345
777.58 | 0.011155 | 830.7692 | 0.0122345
792.8 | 0.011369 | 842.3077 | 0.01239119
792.8 | 0.011369 | 842.3077 | 0.01239119
792.8 | 0.011369 | 853.8462 | 0.01254764
810.45 | 0.011651 | 853.8462 | 0.01254764
810.45 | 0.011651 | 865.3846 | 0.01270384
810.45 | 0.011651 | 865.3846 | 0.01270384
810.45 | 0.011651 | 876.9231 | 0.0128598
827.39 | 0.011908 | 876.9231 | 0.0128598
827.39 | 0.011908 | 888.4615 | 0.01301553
827.39 | 0.011908 | 888.4615 | 0.01301553
849.23 | 0.012254 | 900 | 0.01317102
849.23 | 0.012254 | 900 | 0.01317102
849.23 | 0.012254 | 911.5385 | 0.01332629
866.76 | 0.012514 | 911.5385 | 0.01332629
866.76 | 0.012514 | 923.0769 | 0.01348133
866.76 | 0.012514 | 923.0769 | 0.01348133
866.76 | 0.012514 | 934.6154 | 0.01363615
888.3 | 0.012825 | 934.6154 | 0.01363615
888.3 | 0.012825 | 946.1538 | 0.01379075
888.3 | 0.012825 | 946.1538 | 0.01379075
910.38 | 0.013179 | 957.6923 | 0.01394513
910.38 | 0.013179 | 957.6923 | 0.01394513
910.38 | 0.013179 | 969.2308 | 0.0140993
927.13 | 0.013447 | 969.2308 | 0.0140993
927.13 | 0.013447 | 980.7692 | 0.01425327
927.13 | 0.013447 | 980.7692 | 0.01425327
927.13 | 0.013447 | 992.3077 | 0.01440703
943.03 | 0.013704 | 992.3077 | 0.01440703
943.03 | 0.013704 | 1003.846 | 0.01456059
943.03 | 0.013704 | 1003.846 | 0.01456059
961.55 | 0.013994 | 1015.385 | 0.01471395
961.55 | 0.013994 | 1015.385 | 0.01471395
961.55 | 0.013994 | 1026.923 | 0.01486712
980.86 | 0.014286 | 1026.923 | 0.01486712
980.86 | 0.014286 | 1038.462 | 0.01502009
980.86 | 0.014286 | 1038.462 | 0.01502009
980.86 | 0.014286 | 1050 | 0.01517288
997.84 | 0.014572 | 1050 | 0.01517288
997.84 | 0.014572 | 1061.538 | 0.01532548
997.84 | 0.014572 | 1061.538 | 0.01532548
1017.2 | 0.01486 | 1073.077 | 0.0154779
1017.2 | 0.01486 | 1073.077 | 0.0154779
1017.2 | 0.01486 | 1084.615 | 0.01563014
1032.28 | 0.015105 | 1084.615 | 0.01563014
1032.28 | 0.015105 | 1096.154 | 0.0157822
1032.28 | 0.015105 | 1096.154 | 0.0157822
1032.28 | 0.015105 | 1107.692 | 0.0159341
1049.28 | 0.015372 | 1107.692 | 0.0159341
1049.28 | 0.015372 | 1119.231 | 0.01608582
1049.28 | 0.015372 | 1119.231 | 0.01608582
1065 | 0.015623 | 1130.769 | 0.01623737
1065 | 0.015623 | 1130.769 | 0.01623737
1065 | 0.015623 | 1142.308 | 0.01638877
1087.14 | 0.015979 | 1142.308 | 0.01638877
1087.14 | 0.015979 | 1153.846 | 0.01654
1087.14 | 0.015979 | 1153.846 | 0.01654
1087.14 | 0.015979 | 1165.385 | 0.01669108
1103.24 | 0.016245 | 1165.385 | 0.01669108
1103.24 | 0.016245 | 1176.923 | 0.016842
1103.24 | 0.016245 | 1176.923 | 0.016842
1121.2 | 0.016537 | 1188.462 | 0.01699277
1121.2 | 0.016537 | 1188.462 | 0.01699277
1121.2 | 0.016537 | 1200 | 0.01714339
1137.75 | 0.016786 | 1200 | 0.01714339
1137.75 | 0.016786 | 1211.538 | 0.01729387
1137.75 | 0.016786 | 1211.538 | 0.01729387
1137.75 | 0.016786 | 1223.077 | 0.0174442
1156.44 | 0.017101 | 1223.077 | 0.0174442
1156.44 | 0.017101 | 1234.615 | 0.0175944
1156.44 | 0.017101 | 1234.615 | 0.0175944
1175.14 | 0.017404 | 1246.154 | 0.01774446
1175.14 | 0.017404 | 1246.154 | 0.01774446
1175.14 | 0.017404 | 1257.692 | 0.01789438
1193.06 | 0.017695 | 1257.692 | 0.01789438
1193.06 | 0.017695 | 1269.231 | 0.01804418
1193.06 | 0.017695 | 1269.231 | 0.01804418
1193.06 | 0.017695 | 1280.769 | 0.01819384
1210.01 | 0.01797 | 1280.769 | 0.01819384
1210.01 | 0.01797 | 1292.308 | 0.01834338
1210.01 | 0.01797 | 1292.308 | 0.01834338
1227.63 | 0.018251 | 1303.846 | 0.0184928
1227.63 | 0.018251 | 1303.846 | 0.0184928
1227.63 | 0.018251 | 1315.385 | 0.0186421
1247.52 | 0.018575 | 1315.385 | 0.0186421
1247.52 | 0.018575 | 1326.923 | 0.01879129
1247.52 | 0.018575 | 1326.923 | 0.01879129
1247.52 | 0.018575 | 1338.462 | 0.01894036
1264.86 | 0.018859 | 1338.462 | 0.01894036
1264.86 | 0.018859 | 1350 | 0.01908931
1264.86 | 0.018859 | 1350 | 0.01908931
1280.47 | 0.019094 | 1361.538 | 0.01923816
1280.47 | 0.019094 | 1361.538 | 0.01923816
1280.47 | 0.019094 | 1373.077 | 0.01938691
1298.83 | 0.019414 | 1373.077 | 0.01938691
1298.83 | 0.019414 | 1384.615 | 0.01953555
1298.83 | 0.019414 | 1384.615 | 0.01953555
1298.83 | 0.019414 | 1396.154 | 0.01968409
1318.45 | 0.01973 | 1396.154 | 0.01968409
1318.45 | 0.01973 | 1407.692 | 0.01983253
1318.45 | 0.01973 | 1407.692 | 0.01983253
1337.7 | 0.02005 | 1419.231 | 0.01998088
1337.7 | 0.02005 | 1419.231 | 0.01998088
1337.7 | 0.02005 | 1430.769 | 0.02012914
1354.11 | 0.020318 | 1430.769 | 0.02012914
1354.11 | 0.020318 | 1430.769 | 0.02012914
1354.11 | 0.020318 | 1442.308 | 0.02027731
1354.11 | 0.020318 | 1442.308 | 0.02027731
1369.44 | 0.020577 | 1453.846 | 0.02042539
1369.44 | 0.020577 | 1453.846 | 0.02042539
1369.44 | 0.020577 | 1465.385 | 0.02057339
1386.91 | 0.020872 | 1465.385 | 0.02057339
1386.91 | 0.020872 | 1476.923 | 0.0207213
1386.91 | 0.020872 | 1476.923 | 0.0207213
1402.86 | 0.021136 | 1488.462 | 0.02086914
1402.86 | 0.021136 | 1488.462 | 0.02086914
1402.86 | 0.021136 | 1500 | 0.0210169
1402.86 | 0.021136 | 1500 | 0.0210169
1424.87 | 0.021485 | 1511.538 | 0.02116459
1424.87 | 0.021485 | 1511.538 | 0.02116459
1424.87 | 0.021485 | 1523.077 | 0.02131221
1440.87 | 0.021765 | 1523.077 | 0.02131221
1440.87 | 0.021765 | 1534.615 | 0.02145976
1440.87 | 0.021765 | 1534.615 | 0.02145976
1453.03 | 0.02197 | 1546.154 | 0.02160725
1453.03 | 0.02197 | 1546.154 | 0.02160725
1453.03 | 0.02197 | 1557.692 | 0.02175467
1453.03 | 0.02197 | 1557.692 | 0.02175467
1472.22 | 0.022283 | 1569.231 | 0.02190203
1472.22 | 0.022283 | 1569.231 | 0.02190203
1472.22 | 0.022283 | 1580.769 | 0.02204933
1487.35 | 0.022524 | 1580.769 | 0.02204933
1487.35 | 0.022524 | 1592.308 | 0.02219658
1487.35 | 0.022524 | 1592.308 | 0.02219658
1505.76 | 0.022846 | 1603.846 | 0.02234378
1505.76 | 0.022846 | 1603.846 | 0.02234378
1505.76 | 0.022846 | 1615.385 | 0.02249093
1505.76 | 0.022846 | 1615.385 | 0.02249093
1520.27 | 0.023103 | 1626.923 | 0.02263803
1520.27 | 0.023103 | 1626.923 | 0.02263803
1520.27 | 0.023103 | 1638.462 | 0.02278508
1538.99 | 0.023429 | 1638.462 | 0.02278508
1538.99 | 0.023429 | 1650 | 0.0229321
1538.99 | 0.023429 | 1650 | 0.0229321
1556.46 | 0.023712 | 1661.538 | 0.02307907
1556.46 | 0.023712 | 1661.538 | 0.02307907
1556.46 | 0.023712 | 1673.077 | 0.02322601
1556.46 | 0.023712 | 1673.077 | 0.02322601
1575.5 | 0.024042 | 1684.615 | 0.02337291
1575.5 | 0.024042 | 1684.615 | 0.02337291
1575.5 | 0.024042 | 1696.154 | 0.02351978
1594.27 | 0.024351 | 1696.154 | 0.02351978
1594.27 | 0.024351 | 1707.692 | 0.02366662
1594.27 | 0.024351 | 1707.692 | 0.02366662
1610.82 | 0.02464 | 1719.231 | 0.02381343
1610.82 | 0.02464 | 1719.231 | 0.02381343
1610.82 | 0.02464 | 1730.769 | 0.02396023
1610.82 | 0.02464 | 1730.769 | 0.02396023
1634.13 | 0.025042 | 1742.308 | 0.02410699
1634.13 | 0.025042 | 1742.308 | 0.02410699
1634.13 | 0.025042 | 1753.846 | 0.02425374
1648.57 | 0.025286 | 1753.846 | 0.02425374
1648.57 | 0.025286 | 1765.385 | 0.02440048
1648.57 | 0.025286 | 1765.385 | 0.02440048
1666.6 | 0.025602 | 1776.923 | 0.0245472
1666.6 | 0.025602 | 1776.923 | 0.0245472
1666.6 | 0.025602 | 1788.462 | 0.02469391
1666.6 | 0.025602 | 1788.462 | 0.02469391
1683.2 | 0.025884 | 1800 | 0.0248406
1683.2 | 0.025884 | 1800 | 0.0248406
1683.2 | 0.025884 | 1811.538 | 0.0249873
1701.37 | 0.026197 | 1811.538 | 0.0249873
1701.37 | 0.026197 | 1823.077 | 0.02513399
1701.37 | 0.026197 | 1823.077 | 0.02513399
1718.21 | 0.026492 | 1834.615 | 0.02528068
1718.21 | 0.026492 | 1834.615 | 0.02528068
1718.21 | 0.026492 | 1846.154 | 0.02542736
1718.21 | 0.026492 | 1846.154 | 0.02542736
1739.5 | 0.026863 | 1857.692 | 0.02557406
1739.5 | 0.026863 | 1857.692 | 0.02557406
1739.5 | 0.026863 | 1869.231 | 0.02572076
1758.19 | 0.027179 | 1869.231 | 0.02572076
1758.19 | 0.027179 | 1880.769 | 0.02586747
1758.19 | 0.027179 | 1880.769 | 0.02586747
1777.03 | 0.027518 | 1892.308 | 0.02601419
1777.03 | 0.027518 | 1892.308 | 0.02601419
1777.03 | 0.027518 | 1903.846 | 0.02616092
1777.03 | 0.027518 | 1903.846 | 0.02616092
1795.23 | 0.027823 | 1915.385 | 0.02630767
1795.23 | 0.027823 | 1915.385 | 0.02630767
1795.23 | 0.027823 | 1926.923 | 0.02645444
1811.28 | 0.028117 | 1926.923 | 0.02645444
1811.28 | 0.028117 | 1938.462 | 0.02660124
1811.28 | 0.028117 | 1938.462 | 0.02660124
1831.69 | 0.028461 | 1950 | 0.02674805
1831.69 | 0.028461 | 1950 | 0.02674805
1831.69 | 0.028461 | 1961.538 | 0.0268949
1831.69 | 0.028461 | 1961.538 | 0.0268949
1846.64 | 0.028728 | 1973.077 | 0.02704177
1846.64 | 0.028728 | 1973.077 | 0.02704177
1846.64 | 0.028728 | 1984.615 | 0.02718867
1864.74 | 0.029053 | 1984.615 | 0.02718867
1864.74 | 0.029053 | 1996.154 | 0.02733561
1864.74 | 0.029053 | 1996.154 | 0.02733561
1878.6 | 0.029299 | 2007.692 | 0.02748259
1878.6 | 0.029299 | 2007.692 | 0.02748259
1878.6 | 0.029299 | 2019.231 | 0.02762961
1878.6 | 0.029299 | 2019.231 | 0.02762961
1899.04 | 0.029667 | 2030.769 | 0.02777667
1899.04 | 0.029667 | 2030.769 | 0.02777667
1899.04 | 0.029667 | 2042.308 | 0.02792377
1917.05 | 0.029999 | 2042.308 | 0.02792377
1917.05 | 0.029999 | 2053.846 | 0.02807092
1917.05 | 0.029999 | 2053.846 | 0.02807092
1937.27 | 0.03034 | 2065.385 | 0.02821812
1937.27 | 0.03034 | 2065.385 | 0.02821812
1937.27 | 0.03034 | 2076.923 | 0.02836538
1937.27 | 0.03034 | 2076.923 | 0.02836538
1955.17 | 0.030674 | 2088.462 | 0.02851269
1955.17 | 0.030674 | 2088.462 | 0.02851269
1955.17 | 0.030674 | 2100 | 0.02866006
1975.58 | 0.031037 | 2100 | 0.02866006
1975.58 | 0.031037 | 2111.538 | 0.02880749
1975.58 | 0.031037 | 2111.538 | 0.02880749
1994.77 | 0.031393 | 2123.077 | 0.02895498
1994.77 | 0.031393 | 2123.077 | 0.02895498
1994.77 | 0.031393 | 2134.615 | 0.02910254
1994.77 | 0.031393 | 2134.615 | 0.02910254
2015.39 | 0.031746 | 2146.154 | 0.02925017
2015.39 | 0.031746 | 2146.154 | 0.02925017
2015.39 | 0.031746 | 2157.692 | 0.02939787
2037.21 | 0.032157 | 2157.692 | 0.02939787
2037.21 | 0.032157 | 2169.231 | 0.02954564
2037.21 | 0.032157 | 2169.231 | 0.02954564
2058.69 | 0.03254 | 2180.769 | 0.02969349
2058.69 | 0.03254 | 2180.769 | 0.02969349
2058.69 | 0.03254 | 2192.308 | 0.02984142
2058.69 | 0.03254 | 2192.308 | 0.02984142
2078.68 | 0.032907 | 2203.846 | 0.02998943
2078.68 | 0.032907 | 2203.846 | 0.02998943
2078.68 | 0.032907 | 2215.385 | 0.03013753
2099.23 | 0.033281 | 2215.385 | 0.03013753
2099.23 | 0.033281 | 2226.923 | 0.03028571
2099.23 | 0.033281 | 2226.923 | 0.03028571
2119.34 | 0.033644 | 2238.462 | 0.03043399
2119.34 | 0.033644 | 2238.462 | 0.03043399
2119.34 | 0.033644 | 2250 | 0.03058235
2119.34 | 0.033644 | 2250 | 0.03058235
2136.56 | 0.033973 | 2261.538 | 0.03073082
2136.56 | 0.033973 | 2261.538 | 0.03073082
2136.56 | 0.033973 | 2273.077 | 0.03087938
2156.46 | 0.03431 | 2273.077 | 0.03087938
2156.46 | 0.03431 | 2284.615 | 0.03102804
2156.46 | 0.03431 | 2284.615 | 0.03102804
2171.7 | 0.034615 | 2296.154 | 0.03117681
2171.7 | 0.034615 | 2296.154 | 0.03117681
2171.7 | 0.034615 | 2307.692 | 0.03132569
2171.7 | 0.034615 | 2307.692 | 0.03132569
2189.03 | 0.034946 | 2319.231 | 0.03147467
2189.03 | 0.034946 | 2319.231 | 0.03147467
2189.03 | 0.034946 | 2330.769 | 0.03162377
2209.57 | 0.035319 | 2330.769 | 0.03162377
2209.57 | 0.035319 | 2342.308 | 0.03177298
2209.57 | 0.035319 | 2342.308 | 0.03177298
2225.22 | 0.035599 | 2353.846 | 0.03192231
2225.22 | 0.035599 | 2353.846 | 0.03192231
2225.22 | 0.035599 | 2365.385 | 0.03207177
2225.22 | 0.035599 | 2365.385 | 0.03207177
2242.56 | 0.035934 | 2376.923 | 0.03222134
2242.56 | 0.035934 | 2376.923 | 0.03222134
2242.56 | 0.035934 | 2388.462 | 0.03237105
2261.46 | 0.036293 | 2388.462 | 0.03237105
2261.46 | 0.036293 | 2400 | 0.03252088
2261.46 | 0.036293 | 2400 | 0.03252088
2283.12 | 0.0367 | 2411.538 | 0.03267085
2283.12 | 0.0367 | 2411.538 | 0.03267085
2283.12 | 0.0367 | 2423.077 | 0.03282095
2283.12 | 0.0367 | 2423.077 | 0.03282095
2300.69 | 0.037039 | 2434.615 | 0.03297119
2300.69 | 0.037039 | 2434.615 | 0.03297119
2300.69 | 0.037039 | 2446.154 | 0.03312158
2319.91 | 0.037388 | 2446.154 | 0.03312158
2319.91 | 0.037388 | 2457.692 | 0.0332721
2319.91 | 0.037388 | 2457.692 | 0.0332721
2336.41 | 0.037718 | 2469.231 | 0.03342278
2336.41 | 0.037718 | 2469.231 | 0.03342278
2336.41 | 0.037718 | 2480.769 | 0.03357361
2336.41 | 0.037718 | 2480.769 | 0.03357361
2355.45 | 0.038091 | 2492.308 | 0.03372459
2355.45 | 0.038091 | 2492.308 | 0.03372459
2355.45 | 0.038091 | 2503.846 | 0.03387573
2370.25 | 0.03837 | 2503.846 | 0.03387573
2370.25 | 0.03837 | 2515.385 | 0.03402703
2370.25 | 0.03837 | 2515.385 | 0.03402703
2385.27 | 0.038657 | 2526.923 | 0.03417849
2385.27 | 0.038657 | 2526.923 | 0.03417849
2385.27 | 0.038657 | 2538.462 | 0.03433011
2385.27 | 0.038657 | 2538.462 | 0.03433011
2401.65 | 0.038972 | 2550 | 0.03448191
2401.65 | 0.038972 | 2550 | 0.03448191
2401.65 | 0.038972 | 2561.538 | 0.03463388
2416.6 | 0.039256 | 2561.538 | 0.03463388
2416.6 | 0.039256 | 2573.077 | 0.03478603
2416.6 | 0.039256 | 2573.077 | 0.03478603
2438.58 | 0.039685 | 2584.615 | 0.03493835
2438.58 | 0.039685 | 2584.615 | 0.03493835
2438.58 | 0.039685 | 2596.154 | 0.03509086
2438.58 | 0.039685 | 2596.154 | 0.03509086
2453.19 | 0.03999 | 2607.692 | 0.03524356
2453.19 | 0.03999 | 2607.692 | 0.03524356
2453.19 | 0.03999 | 2619.231 | 0.03539644
2472.57 | 0.040372 | 2619.231 | 0.03539644
2472.57 | 0.040372 | 2630.769 | 0.03554951
2472.57 | 0.040372 | 2630.769 | 0.03554951
2491.35 | 0.040716 | 2642.308 | 0.03570278
2491.35 | 0.040716 | 2642.308 | 0.03570278
2491.35 | 0.040716 | 2653.846 | 0.03585625
2491.35 | 0.040716 | 2653.846 | 0.03585625
2510.11 | 0.041107 | 2665.385 | 0.03600992
2510.11 | 0.041107 | 2665.385 | 0.03600992
2510.11 | 0.041107 | 2676.923 | 0.0361638
2525.81 | 0.041416 | 2676.923 | 0.0361638
2525.81 | 0.041416 | 2688.462 | 0.03631789
2525.81 | 0.041416 | 2688.462 | 0.03631789
2546.15 | 0.041814 | 2700 | 0.03647219
2546.15 | 0.041814 | 2700 | 0.03647219
2546.15 | 0.041814 | 2711.538 | 0.0366267
2546.15 | 0.041814 | 2711.538 | 0.0366267
2560.33 | 0.04211 | 2723.077 | 0.03678144
2560.33 | 0.04211 | 2723.077 | 0.03678144
2560.33 | 0.04211 | 2734.615 | 0.0369364
2575.96 | 0.042416 | 2734.615 | 0.0369364
2575.96 | 0.042416 | 2746.154 | 0.03709158
2575.96 | 0.042416 | 2746.154 | 0.03709158
2592.7 | 0.042736 | 2757.692 | 0.037247
2592.7 | 0.042736 | 2757.692 | 0.037247
2592.7 | 0.042736 | 2769.231 | 0.03740265
2592.7 | 0.042736 | 2769.231 | 0.03740265
2612.39 | 0.04315 | 2780.769 | 0.03755854
2612.39 | 0.04315 | 2780.769 | 0.03755854
2612.39 | 0.04315 | 2792.308 | 0.03771467
2635.23 | 0.043614 | 2792.308 | 0.03771467
2635.23 | 0.043614 | 2803.846 | 0.03787104
2635.23 | 0.043614 | 2803.846 | 0.03787104
2651.83 | 0.043932 | 2815.385 | 0.03802766
2651.83 | 0.043932 | 2815.385 | 0.03802766
2651.83 | 0.043932 | 2826.923 | 0.03818454
2651.83 | 0.043932 | 2826.923 | 0.03818454
2667.07 | 0.044276 | 2838.462 | 0.03834167
2667.07 | 0.044276 | 2838.462 | 0.03834167
2667.07 | 0.044276 | 2850 | 0.03849907
2687.91 | 0.044701 | 2850 | 0.03849907
2687.91 | 0.044701 | 2861.538 | 0.03865672
2687.91 | 0.044701 | 2861.538 | 0.03865672
2709.41 | 0.045137 | 2873.077 | 0.03881465
2709.41 | 0.045137 | 2873.077 | 0.03881465
2709.41 | 0.045137 | 2873.077 | 0.03881465
2709.41 | 0.045137 | 2884.615 | 0.03897285
2722.53 | 0.045416 | 2884.615 | 0.03897285
2722.53 | 0.045416 | 2896.154 | 0.03913132
2722.53 | 0.045416 | 2896.154 | 0.03913132
2741.32 | 0.045792 | 2907.692 | 0.03929008
2741.32 | 0.045792 | 2907.692 | 0.03929008
2741.32 | 0.045792 | 2919.231 | 0.03944912
2757.68 | 0.046242 | 2919.231 | 0.03944912
2757.68 | 0.046242 | 2930.769 | 0.03960845
2757.68 | 0.046242 | 2930.769 | 0.03960845
2757.68 | 0.046242 | 2942.308 | 0.03976807
2774.31 | 0.046615 | 2942.308 | 0.03976807
2774.31 | 0.046615 | 2953.846 | 0.03992799
2774.31 | 0.046615 | 2953.846 | 0.03992799
2791 | 0.046953 | 2965.385 | 0.04008821
2791 | 0.046953 | 2965.385 | 0.04008821
2791 | 0.046953 | 2976.923 | 0.04024874
2809.82 | 0.047366 | 2976.923 | 0.04024874
2809.82 | 0.047366 | 2988.462 | 0.04040957
2809.82 | 0.047366 | 2988.462 | 0.04040957
2809.82 | 0.047366 | 3000 | 0.04057072
2829.32 | 0.047779 | 3000 | 0.04057072
2829.32 | 0.047779 | 3011.538 | 0.04073219
2829.32 | 0.047779 | 3011.538 | 0.04073219
2848.82 | 0.048185 | 3023.077 | 0.04089399
2848.82 | 0.048185 | 3023.077 | 0.04089399
2848.82 | 0.048185 | 3034.615 | 0.04105611
2865.37 | 0.048538 | 3034.615 | 0.04105611
2865.37 | 0.048538 | 3046.154 | 0.04121856
2865.37 | 0.048538 | 3046.154 | 0.04121856
2865.37 | 0.048538 | 3057.692 | 0.04138135
2880.56 | 0.048857 | 3057.692 | 0.04138135
2880.56 | 0.048857 | 3069.231 | 0.04154448
2880.56 | 0.048857 | 3069.231 | 0.04154448
2900.04 | 0.049282 | 3080.769 | 0.04170796
2900.04 | 0.049282 | 3080.769 | 0.04170796
2900.04 | 0.049282 | 3092.308 | 0.04187179
2920.41 | 0.049716 | 3092.308 | 0.04187179
2920.41 | 0.049716 | 3103.846 | 0.04203598
2920.41 | 0.049716 | 3103.846 | 0.04203598
2920.41 | 0.049716 | 3115.385 | 0.04220053
2937.72 | 0.050096 | 3115.385 | 0.04220053
2937.72 | 0.050096 | 3126.923 | 0.04236544
2937.72 | 0.050096 | 3126.923 | 0.04236544
2956.45 | 0.050512 | 3138.462 | 0.04253072
2956.45 | 0.050512 | 3138.462 | 0.04253072
2956.45 | 0.050512 | 3150 | 0.04269639
2972.04 | 0.050853 | 3150 | 0.04269639
2972.04 | 0.050853 | 3161.538 | 0.04286243
2972.04 | 0.050853 | 3161.538 | 0.04286243
2972.04 | 0.050853 | 3173.077 | 0.04302886
2990.65 | 0.051407 | 3173.077 | 0.04302886
2990.65 | 0.051407 | 3184.615 | 0.04319568
2990.65 | 0.051407 | 3184.615 | 0.04319568
3002.7 | 0.051672 | 3196.154 | 0.0433629
3002.7 | 0.051672 | 3196.154 | 0.0433629
3002.7 | 0.051672 | 3207.692 | 0.04353052
3023.8 | 0.052196 | 3207.692 | 0.04353052
3023.8 | 0.052196 | 3219.231 | 0.04369855
3023.8 | 0.052196 | 3219.231 | 0.04369855
3023.8 | 0.052196 | 3230.769 | 0.04386699
3043.66 | 0.052621 | 3230.769 | 0.04386699
3043.66 | 0.052621 | 3242.308 | 0.04403585
3043.66 | 0.052621 | 3242.308 | 0.04403585
3063.96 | 0.05318 | 3253.846 | 0.04420514
3063.96 | 0.05318 | 3253.846 | 0.04420514
3063.96 | 0.05318 | 3265.385 | 0.04437485
3081.98 | 0.053594 | 3265.385 | 0.04437485
3081.98 | 0.053594 | 3276.923 | 0.04454501
3081.98 | 0.053594 | 3276.923 | 0.04454501
3081.98 | 0.053594 | 3288.462 | 0.0447156
3104.35 | 0.054111 | 3288.462 | 0.0447156
3104.35 | 0.054111 | 3300 | 0.04488665
3104.35 | 0.054111 | 3300 | 0.04488665
3121.62 | 0.054501 | 3311.538 | 0.04505814
3121.62 | 0.054501 | 3311.538 | 0.04505814
3121.62 | 0.054501 | 3323.077 | 0.0452301
3136.22 | 0.054829 | 3323.077 | 0.0452301
3136.22 | 0.054829 | 3334.615 | 0.04540253
3136.22 | 0.054829 | 3334.615 | 0.04540253
3136.22 | 0.054829 | 3346.154 | 0.04557542
3154.77 | 0.055254 | 3346.154 | 0.04557542
3154.77 | 0.055254 | 3357.692 | 0.0457488
3154.77 | 0.055254 | 3357.692 | 0.0457488
3172.95 | 0.055664 | 3369.231 | 0.04592266
3172.95 | 0.055664 | 3369.231 | 0.04592266
3172.95 | 0.055664 | 3380.769 | 0.04609702
3192.59 | 0.056123 | 3380.769 | 0.04609702
3192.59 | 0.056123 | 3392.308 | 0.04627187
3192.59 | 0.056123 | 3392.308 | 0.04627187
3192.59 | 0.056123 | 3403.846 | 0.04644723
3206.97 | 0.056454 | 3403.846 | 0.04644723
3206.97 | 0.056454 | 3415.385 | 0.04662311
3206.97 | 0.056454 | 3415.385 | 0.04662311
3228.21 | 0.056935 | 3426.923 | 0.0467995
3228.21 | 0.056935 | 3426.923 | 0.0467995
3228.21 | 0.056935 | 3438.462 | 0.04697642
3245.61 | 0.057356 | 3438.462 | 0.04697642
3245.61 | 0.057356 | 3450 | 0.04715387
3245.61 | 0.057356 | 3450 | 0.04715387
3245.61 | 0.057356 | 3461.538 | 0.04733186
3263.16 | 0.057776 | 3461.538 | 0.04733186
3263.16 | 0.057776 | 3473.077 | 0.0475104
3263.16 | 0.057776 | 3473.077 | 0.0475104
3282.44 | 0.058246 | 3484.615 | 0.0476895
3282.44 | 0.058246 | 3484.615 | 0.0476895
3282.44 | 0.058246 | 3496.154 | 0.04786916
3301.57 | 0.058689 | 3496.154 | 0.04786916
3301.57 | 0.058689 | 3507.692 | 0.04804939
3301.57 | 0.058689 | 3507.692 | 0.04804939
3301.57 | 0.058689 | 3519.231 | 0.04823019
3322.16 | 0.059169 | 3519.231 | 0.04823019
3322.16 | 0.059169 | 3530.769 | 0.04841159
3322.16 | 0.059169 | 3530.769 | 0.04841159
3342.78 | 0.059675 | 3542.308 | 0.04859358
3342.78 | 0.059675 | 3542.308 | 0.04859358
3342.78 | 0.059675 | 3553.846 | 0.04877617
3361.8 | 0.060124 | 3553.846 | 0.04877617
3361.8 | 0.060124 | 3565.385 | 0.04895937
3361.8 | 0.060124 | 3565.385 | 0.04895937
3361.8 | 0.060124 | 3576.923 | 0.0491432
3378.37 | 0.06053 | 3576.923 | 0.0491432
3378.37 | 0.06053 | 3588.462 | 0.04932765
3378.37 | 0.06053 | 3588.462 | 0.04932765
3403.7 | 0.061142 | 3600 | 0.04951273
3403.7 | 0.061142 | 3600 | 0.04951273
3403.7 | 0.061142 | 3611.538 | 0.04969846
3423 | 0.061618 | 3611.538 | 0.04969846
3423 | 0.061618 | 3623.077 | 0.04988485
3423 | 0.061618 | 3623.077 | 0.04988485
3423 | 0.061618 | 3634.615 | 0.0500719
3442.65 | 0.062114 | 3634.615 | 0.0500719
3442.65 | 0.062114 | 3646.154 | 0.05025962
3442.65 | 0.062114 | 3646.154 | 0.05025962
3461.06 | 0.062558 | 3657.692 | 0.05044803
3461.06 | 0.062558 | 3657.692 | 0.05044803
3461.06 | 0.062558 | 3669.231 | 0.05063713
3480.76 | 0.063058 | 3669.231 | 0.05063713
3480.76 | 0.063058 | 3680.769 | 0.05082692
3480.76 | 0.063058 | 3680.769 | 0.05082692
3480.76 | 0.063058 | 3692.308 | 0.05101743
3500 | 0.063553 | 3692.308 | 0.05101743
3500 | 0.063553 | 3703.846 | 0.05120867
3500 | 0.063553 | 3703.846 | 0.05120867
3519.58 | 0.064057 | 3715.385 | 0.05140063
3519.58 | 0.064057 | 3715.385 | 0.05140063
3519.58 | 0.064057 | 3726.923 | 0.05159333
3541.71 | 0.06463 | 3726.923 | 0.05159333
3541.71 | 0.06463 | 3738.462 | 0.05178679
3541.71 | 0.06463 | 3738.462 | 0.05178679
3541.71 | 0.06463 | 3750 | 0.05198101
3560.51 | 0.065098 | 3750 | 0.05198101
3560.51 | 0.065098 | 3761.538 | 0.05217601
3560.51 | 0.065098 | 3761.538 | 0.05217601
3579.53 | 0.0656 | 3773.077 | 0.05237179
3579.53 | 0.0656 | 3773.077 | 0.05237179
3579.53 | 0.0656 | 3784.615 | 0.05256836
3597.56 | 0.066078 | 3784.615 | 0.05256836
3597.56 | 0.066078 | 3796.154 | 0.05276575
3597.56 | 0.066078 | 3796.154 | 0.05276575
3597.56 | 0.066078 | 3807.692 | 0.05296395
3617.1 | 0.066595 | 3807.692 | 0.05296395
3617.1 | 0.066595 | 3819.231 | 0.05316298
3617.1 | 0.066595 | 3819.231 | 0.05316298
3630.45 | 0.066943 | 3830.769 | 0.05336285
3630.45 | 0.066943 | 3830.769 | 0.05336285
3630.45 | 0.066943 | 3842.308 | 0.05356358
3652.69 | 0.067523 | 3842.308 | 0.05356358
3652.69 | 0.067523 | 3853.846 | 0.05376517
3652.69 | 0.067523 | 3853.846 | 0.05376517
3652.69 | 0.067523 | 3865.385 | 0.05396764
3667.62 | 0.067927 | 3865.385 | 0.05396764
3667.62 | 0.067927 | 3876.923 | 0.05417099
3667.62 | 0.067927 | 3876.923 | 0.05417099
3686.51 | 0.068429 | 3888.462 | 0.05437525
3686.51 | 0.068429 | 3888.462 | 0.05437525
3686.51 | 0.068429 | 3900 | 0.05458043
3702.02 | 0.06886 | 3900 | 0.05458043
3702.02 | 0.06886 | 3911.538 | 0.05478653
3702.02 | 0.06886 | 3911.538 | 0.05478653
3702.02 | 0.06886 | 3923.077 | 0.05499358
3717.12 | 0.069265 | 3923.077 | 0.05499358
3717.12 | 0.069265 | 3934.615 | 0.05520158
3717.12 | 0.069265 | 3934.615 | 0.05520158
3737.01 | 0.069784 | 3946.154 | 0.05541055
3737.01 | 0.069784 | 3946.154 | 0.05541055
3737.01 | 0.069784 | 3957.692 | 0.0556205
3754.76 | 0.070268 | 3957.692 | 0.0556205
3754.76 | 0.070268 | 3969.231 | 0.05583145
3754.76 | 0.070268 | 3969.231 | 0.05583145
3754.76 | 0.070268 | 3980.769 | 0.05604341
3776.05 | 0.07088 | 3980.769 | 0.05604341
3776.05 | 0.07088 | 3992.308 | 0.05625641
3776.05 | 0.07088 | 3992.308 | 0.05625641
3795.2 | 0.071416 | 4003.846 | 0.05647044
3795.2 | 0.071416 | 4003.846 | 0.05647044
3795.2 | 0.071416 | 4015.385 | 0.05668553
3811.59 | 0.071897 | 4015.385 | 0.05668553
3811.59 | 0.071897 | 4026.923 | 0.0569017
3811.59 | 0.071897 | 4026.923 | 0.0569017
3811.59 | 0.071897 | 4038.462 | 0.05711895
3829.04 | 0.07239 | 4038.462 | 0.05711895
3829.04 | 0.07239 | 4050 | 0.05733732
3829.04 | 0.07239 | 4050 | 0.05733732
3847.59 | 0.072948 | 4061.538 | 0.05755681
3847.59 | 0.072948 | 4061.538 | 0.05755681
3847.59 | 0.072948 | 4073.077 | 0.05777744
3869.92 | 0.073591 | 4073.077 | 0.05777744
3869.92 | 0.073591 | 4084.615 | 0.05799922
3869.92 | 0.073591 | 4084.615 | 0.05799922
3869.92 | 0.073591 | 4096.154 | 0.05822219
3886.9 | 0.074072 | 4096.154 | 0.05822219
3886.9 | 0.074072 | 4107.692 | 0.05844635
3886.9 | 0.074072 | 4107.692 | 0.05844635
3905.34 | 0.07461 | 4119.231 | 0.05867172
3905.34 | 0.07461 | 4119.231 | 0.05867172
3905.34 | 0.07461 | 4130.769 | 0.05889833
3927.98 | 0.075281 | 4130.769 | 0.05889833
3927.98 | 0.075281 | 4142.308 | 0.05912619
3927.98 | 0.075281 | 4142.308 | 0.05912619
3927.98 | 0.075281 | 4153.846 | 0.05935532
3944.06 | 0.075737 | 4153.846 | 0.05935532
3944.06 | 0.075737 | 4165.385 | 0.05958575
3944.06 | 0.075737 | 4165.385 | 0.05958575
3959.19 | 0.076182 | 4176.923 | 0.05981749
3959.19 | 0.076182 | 4176.923 | 0.05981749
3959.19 | 0.076182 | 4188.462 | 0.06005057
3980.73 | 0.076824 | 4188.462 | 0.06005057
3980.73 | 0.076824 | 4200 | 0.060285
3980.73 | 0.076824 | 4200 | 0.060285
3980.73 | 0.076824 | 4211.538 | 0.06052081
3997.33 | 0.077341 | 4211.538 | 0.06052081
3997.33 | 0.077341 | 4223.077 | 0.06075803
3997.33 | 0.077341 | 4223.077 | 0.06075803
4019.44 | 0.078009 | 4234.615 | 0.06099667
4019.44 | 0.078009 | 4234.615 | 0.06099667
4019.44 | 0.078009 | 4246.154 | 0.06123676
4038.18 | 0.078585 | 4246.154 | 0.06123676
4038.18 | 0.078585 | 4257.692 | 0.06147833
4038.18 | 0.078585 | 4257.692 | 0.06147833
4038.18 | 0.078585 | 4269.231 | 0.06172139
4057.85 | 0.079203 | 4269.231 | 0.06172139
4057.85 | 0.079203 | 4280.769 | 0.06196599
4057.85 | 0.079203 | 4280.769 | 0.06196599
4074.08 | 0.079711 | 4292.308 | 0.06221213
4074.08 | 0.079711 | 4292.308 | 0.06221213
4074.08 | 0.079711 | 4303.846 | 0.06245985
4093.95 | 0.08034 | 4303.846 | 0.06245985
4093.95 | 0.08034 | 4303.846 | 0.06245985
4093.95 | 0.08034 | 4315.385 | 0.06270918
4093.95 | 0.08034 | 4315.385 | 0.06270918
4110.42 | 0.080868 | 4326.923 | 0.06296014
4110.42 | 0.080868 | 4326.923 | 0.06296014
4110.42 | 0.080868 | 4338.462 | 0.06321277
4128.59 | 0.081449 | 4338.462 | 0.06321277
4128.59 | 0.081449 | 4350 | 0.06346709
4128.59 | 0.081449 | 4350 | 0.06346709
4143 | 0.081905 | 4361.538 | 0.06372314
4143 | 0.081905 | 4361.538 | 0.06372314
4143 | 0.081905 | 4373.077 | 0.06398094
4143 | 0.081905 | 4373.077 | 0.06398094
4158.62 | 0.082416 | 4384.615 | 0.06424053
4158.62 | 0.082416 | 4384.615 | 0.06424053
4158.62 | 0.082416 | 4396.154 | 0.06450194
4180.06 | 0.08313 | 4396.154 | 0.06450194
4180.06 | 0.08313 | 4407.692 | 0.06476521
4180.06 | 0.08313 | 4407.692 | 0.06476521
4196.83 | 0.083678 | 4419.231 | 0.06503036
4196.83 | 0.083678 | 4419.231 | 0.06503036
4196.83 | 0.083678 | 4430.769 | 0.06529744
4196.83 | 0.083678 | 4430.769 | 0.06529744
4215.98 | 0.084321 | 4442.308 | 0.06556649
4215.98 | 0.084321 | 4442.308 | 0.06556649
4215.98 | 0.084321 | 4453.846 | 0.06583753
4231.48 | 0.084844 | 4453.846 | 0.06583753
4231.48 | 0.084844 | 4465.385 | 0.06611062
4231.48 | 0.084844 | 4465.385 | 0.06611062
4249.46 | 0.085444 | 4476.923 | 0.06638578
4249.46 | 0.085444 | 4476.923 | 0.06638578
4249.46 | 0.085444 | 4488.462 | 0.06666306
4249.46 | 0.085444 | 4488.462 | 0.06666306
4266.42 | 0.086045 | 4500 | 0.06694251
4266.42 | 0.086045 | 4500 | 0.06694251
4266.42 | 0.086045 | 4511.538 | 0.06722416
4285.1 | 0.086681 | 4511.538 | 0.06722416
4285.1 | 0.086681 | 4523.077 | 0.06750806
4285.1 | 0.086681 | 4523.077 | 0.06750806
4302.34 | 0.087281 | 4534.615 | 0.06779426
4302.34 | 0.087281 | 4534.615 | 0.06779426
4302.34 | 0.087281 | 4546.154 | 0.06808281
4302.34 | 0.087281 | 4546.154 | 0.06808281
4319.49 | 0.08787 | 4557.692 | 0.06837375
4319.49 | 0.08787 | 4557.692 | 0.06837375
4319.49 | 0.08787 | 4569.231 | 0.06866713
4339.41 | 0.088588 | 4569.231 | 0.06866713
4339.41 | 0.088588 | 4580.769 | 0.06896301
4339.41 | 0.088588 | 4580.769 | 0.06896301
4358.24 | 0.089257 | 4592.308 | 0.06926144
4358.24 | 0.089257 | 4592.308 | 0.06926144
4358.24 | 0.089257 | 4603.846 | 0.06956248
4358.24 | 0.089257 | 4603.846 | 0.06956248
4376.21 | 0.089913 | 4615.385 | 0.06986618
4376.21 | 0.089913 | 4615.385 | 0.06986618
4376.21 | 0.089913 | 4626.923 | 0.0701726
4390.83 | 0.090434 | 4626.923 | 0.0701726
4390.83 | 0.090434 | 4638.462 | 0.0704818
4390.83 | 0.090434 | 4638.462 | 0.0704818
4407.85 | 0.091063 | 4650 | 0.07079384
4407.85 | 0.091063 | 4650 | 0.07079384
4407.85 | 0.091063 | 4661.538 | 0.07110878
4407.85 | 0.091063 | 4661.538 | 0.07110878
4426.78 | 0.091774 | 4673.077 | 0.07142668
4426.78 | 0.091774 | 4673.077 | 0.07142668
4426.78 | 0.091774 | 4684.615 | 0.07174761
4445.47 | 0.09247 | 4684.615 | 0.07174761
4445.47 | 0.09247 | 4696.154 | 0.07207164
4445.47 | 0.09247 | 4696.154 | 0.07207164
4461.15 | 0.093064 | 4707.692 | 0.07239883
4461.15 | 0.093064 | 4707.692 | 0.07239883
4461.15 | 0.093064 | 4719.231 | 0.07272926
4461.15 | 0.093064 | 4719.231 | 0.07272926
4480.31 | 0.0938 | 4730.769 | 0.073063
4480.31 | 0.0938 | 4730.769 | 0.073063
4480.31 | 0.0938 | 4742.308 | 0.07340012
4497.09 | 0.094445 | 4742.308 | 0.07340012
4497.09 | 0.094445 | 4753.846 | 0.07374072
4497.09 | 0.094445 | 4753.846 | 0.07374072
4517.76 | 0.095237 | 4765.385 | 0.07408487
4517.76 | 0.095237 | 4765.385 | 0.07408487
4517.76 | 0.095237 | 4776.923 | 0.07443266
4517.76 | 0.095237 | 4776.923 | 0.07443266
4536.05 | 0.095969 | 4788.462 | 0.07478417
4536.05 | 0.095969 | 4788.462 | 0.07478417
4536.05 | 0.095969 | 4800 | 0.0751395
4554.05 | 0.096676 | 4800 | 0.0751395
4554.05 | 0.096676 | 4811.538 | 0.07549875
4554.05 | 0.096676 | 4811.538 | 0.07549875
4572.05 | 0.097404 | 4823.077 | 0.07586201
4572.05 | 0.097404 | 4823.077 | 0.07586201
4572.05 | 0.097404 | 4834.615 | 0.07622939
4572.05 | 0.097404 | 4834.615 | 0.07622939
4588.84 | 0.098176 | 4846.154 | 0.07660099
4588.84 | 0.098176 | 4846.154 | 0.07660099
4588.84 | 0.098176 | 4857.692 | 0.07697692
4609.49 | 0.099037 | 4857.692 | 0.07697692
4609.49 | 0.099037 | 4869.231 | 0.07735731
4609.49 | 0.099037 | 4869.231 | 0.07735731
4626.83 | 0.09975 | 4880.769 | 0.07774227
4626.83 | 0.09975 | 4880.769 | 0.07774227
4626.83 | 0.09975 | 4892.308 | 0.07813192
4626.83 | 0.09975 | 4892.308 | 0.07813192
4644.45 | 0.10048 | 4903.846 | 0.07852641
4644.45 | 0.10048 | 4903.846 | 0.07852641
4644.45 | 0.10048 | 4915.385 | 0.07892585
4660.46 | 0.101154 | 4915.385 | 0.07892585
4660.46 | 0.101154 | 4926.923 | 0.07933041
4660.46 | 0.101154 | 4926.923 | 0.07933041
4682.64 | 0.102105 | 4938.462 | 0.07974022
4682.64 | 0.102105 | 4938.462 | 0.07974022
4682.64 | 0.102105 | 4950 | 0.08015543
4682.64 | 0.102105 | 4950 | 0.08015543
4696.67 | 0.102714 | 4961.538 | 0.08057622
4696.67 | 0.102714 | 4961.538 | 0.08057622
4696.67 | 0.102714 | 4973.077 | 0.08100276
4716.44 | 0.103569 | 4973.077 | 0.08100276
4716.44 | 0.103569 | 4984.615 | 0.08143521
4716.44 | 0.103569 | 4984.615 | 0.08143521
4731.94 | 0.104245 | 4996.154 | 0.08187376
4731.94 | 0.104245 | 4996.154 | 0.08187376
4731.94 | 0.104245 | 5007.692 | 0.08231861
4731.94 | 0.104245 | 5007.692 | 0.08231861
4749.61 | 0.105036 | 5019.231 | 0.08276997
4749.61 | 0.105036 | 5019.231 | 0.08276997
4749.61 | 0.105036 | 5030.769 | 0.08322804
4769.58 | 0.105932 | 5030.769 | 0.08322804
4769.58 | 0.105932 | 5042.308 | 0.08369305
4769.58 | 0.105932 | 5042.308 | 0.08369305
4786.56 | 0.106697 | 5053.846 | 0.08416524
4786.56 | 0.106697 | 5053.846 | 0.08416524
4786.56 | 0.106697 | 5065.385 | 0.08464485
4786.56 | 0.106697 | 5065.385 | 0.08464485
4807.55 | 0.107646 | 5076.923 | 0.08513213
4807.55 | 0.107646 | 5076.923 | 0.08513213
4807.55 | 0.107646 | 5088.462 | 0.08562735
4823.92 | 0.108384 | 5088.462 | 0.08562735
4823.92 | 0.108384 | 5100 | 0.08613077
4823.92 | 0.108384 | 5100 | 0.08613077
4842.57 | 0.109275 | 5111.538 | 0.08664268
4842.57 | 0.109275 | 5111.538 | 0.08664268
4842.57 | 0.109275 | 5123.077 | 0.08716339
4842.57 | 0.109275 | 5123.077 | 0.08716339
4857.27 | 0.109944 | 5134.615 | 0.0876932
4857.27 | 0.109944 | 5134.615 | 0.0876932
4857.27 | 0.109944 | 5146.154 | 0.08823247
4877.89 | 0.110939 | 5146.154 | 0.08823247
4877.89 | 0.110939 | 5157.692 | 0.08878154
4877.89 | 0.110939 | 5157.692 | 0.08878154
4895.04 | 0.111747 | 5169.231 | 0.0893408
4895.04 | 0.111747 | 5169.231 | 0.0893408
4895.04 | 0.111747 | 5180.769 | 0.08991065
4895.04 | 0.111747 | 5180.769 | 0.08991065
4917.18 | 0.112798 | 5192.308 | 0.09049151
4917.18 | 0.112798 | 5192.308 | 0.09049151
4917.18 | 0.112798 | 5203.846 | 0.09108383
4934.95 | 0.113659 | 5203.846 | 0.09108383
4934.95 | 0.113659 | 5215.385 | 0.0916881
4934.95 | 0.113659 | 5215.385 | 0.0916881
4950 | 0.114396 | 5226.923 | 0.09230483
4950 | 0.114396 | 5226.923 | 0.09230483
4950 | 0.114396 | 5238.462 | 0.09293457
4950 | 0.114396 | 5238.462 | 0.09293457
4968.47 | 0.11529 | 5250 | 0.0935779
4968.47 | 0.11529 | 5250 | 0.0935779
4968.47 | 0.11529 | 5261.538 | 0.09423544
4984.62 | 0.116101 | 5261.538 | 0.09423544
4984.62 | 0.116101 | 5273.077 | 0.09490788
4984.62 | 0.116101 | 5273.077 | 0.09490788
5001.09 | 0.116904 | 5284.615 | 0.09559591
5001.09 | 0.116904 | 5284.615 | 0.09559591
5001.09 | 0.116904 | 5296.154 | 0.09630032
5001.09 | 0.116904 | 5296.154 | 0.09630032
5015.85 | 0.117637 | 5307.692 | 0.09702195
5015.85 | 0.117637 | 5307.692 | 0.09702195
5015.85 | 0.117637 | 5319.231 | 0.09776167
5035.25 | 0.118631 | 5319.231 | 0.09776167
5035.25 | 0.118631 | 5330.769 | 0.09852041
5035.25 | 0.118631 | 5330.769 | 0.09852041
5053.59 | 0.11956 | 5342.308 | 0.09929927
5053.59 | 0.11956 | 5342.308 | 0.09929927
5053.59 | 0.11956 | 5353.846 | 0.1000992
5053.59 | 0.11956 | 5353.846 | 0.1000992
5070.99 | 0.120446 | 5365.385 | 0.1009215
5070.99 | 0.120446 | 5365.385 | 0.1009215
5070.99 | 0.120446 | 5376.923 | 0.1017673
5085.56 | 0.121208 | 5376.923 | 0.1017673
5085.56 | 0.121208 | 5388.462 | 0.102638
5085.56 | 0.121208 | 5388.462 | 0.102638
5104.61 | 0.122186 | 5400 | 0.1035351
5104.61 | 0.122186 | 5400 | 0.1035351
5104.61 | 0.122186 | 5411.538 | 0.1044602
5104.61 | 0.122186 | 5411.538 | 0.1044602
5125.52 | 0.123286 | 5423.077 | 0.1054152
5125.52 | 0.123286 | 5423.077 | 0.1054152
5125.52 | 0.123286 | 5434.615 | 0.1064021
5139.86 | 0.124044 | 5434.615 | 0.1064021
5139.86 | 0.124044 | 5446.154 | 0.107423
5139.86 | 0.124044 | 5446.154 | 0.107423
5158.78 | 0.125057 | 5457.692 | 0.1084805
5158.78 | 0.125057 | 5457.692 | 0.1084805
5158.78 | 0.125057 | 5469.231 | 0.109577
5158.78 | 0.125057 | 5469.231 | 0.109577
5176.08 | 0.12599 | 5480.769 | 0.1107158
5176.08 | 0.12599 | 5480.769 | 0.1107158
5176.08 | 0.12599 | 5492.308 | 0.1118999
5195.56 | 0.127023 | 5492.308 | 0.1118999
5195.56 | 0.127023 | 5503.846 | 0.1131337
5195.56 | 0.127023 | 5503.846 | 0.1131337
5215.11 | 0.128103 | 5515.385 | 0.1144208
5215.11 | 0.128103 | 5515.385 | 0.1144208
5215.11 | 0.128103 | 5526.923 | 0.1157659
5215.11 | 0.128103 | 5526.923 | 0.1157659
5233.38 | 0.129101 | 5538.462 | 0.1171741
5233.38 | 0.129101 | 5538.462 | 0.1171741
5233.38 | 0.129101 | 5550 | 0.1186515
5250.56 | 0.130034 | 5550 | 0.1186515
5250.56 | 0.130034 | 5561.538 | 0.120205
5250.56 | 0.130034 | 5561.538 | 0.120205
5268.05 | 0.131006 | 5573.077 | 0.1218426
5268.05 | 0.131006 | 5573.077 | 0.1218426
5268.05 | 0.131006 | 5584.615 | 0.1235735
5268.05 | 0.131006 | 5584.615 | 0.1235735
5282.25 | 0.131792 | 5596.154 | 0.1254077
5282.25 | 0.131792 | 5596.154 | 0.1254077
5282.25 | 0.131792 | 5607.692 | 0.1273619
5298.73 | 0.132697 | 5607.692 | 0.1273619
5298.73 | 0.132697 | 5619.231 | 0.1294485
5298.73 | 0.132697 | 5619.231 | 0.1294485
5315.81 | 0.133642 | 5630.769 | 0.1316858
5315.81 | 0.133642 | 5630.769 | 0.1316858
5315.81 | 0.133642 | 5642.308 | 0.1340957
5315.81 | 0.133642 | 5642.308 | 0.1340957
5332.17 | 0.134562 | 5653.846 | 0.1367044
5332.17 | 0.134562 | 5653.846 | 0.1367044
5332.17 | 0.134562 | 5665.385 | 0.1395415
5352.59 | 0.135689 | 5665.385 | 0.1395415
5352.59 | 0.135689 | 5676.923 | 0.1426346
5352.59 | 0.135689 | 5676.923 | 0.1426346
5371.27 | 0.136732 | 5688.462 | 0.1460959
5371.27 | 0.136732 | 5688.462 | 0.1460959
5371.27 | 0.136732 | 5700 | 0.1499618
5371.27 | 0.136732 | 5700 | 0.1499618
5386.77 | 0.137582 | 5711.538 | 0.1543106
5386.77 | 0.137582 | 5711.538 | 0.1543106
5386.77 | 0.137582 | 5723.077 | 0.1592016
5404.84 | 0.138587 | 5723.077 | 0.1592016
5404.84 | 0.138587 | 5734.615 | 0.1650893
5404.84 | 0.138587 | 5734.615 | 0.1650893