## summary
Progress | Start / End | Model | Params | Bounds | Experimental Data | Objectives | MOGA Summary | Reduction
600/10000 | Wednesday, 02/07/24, 22:37:49 | evpwdb | evp_s0 (init=19.2) | [0.0, 100.0] | creep/inl_1/AirBase_800_80_G25.csv (Calibration) | yield_point_tensile | num_gens (10000) | Grouping Errors (name, type, labels)
| Friday, 02/09/24, 11:46:42 |  | evp_R (init=52.2) | [0.0, 1e+03] | creep/inl_1/AirBase_800_70_G44.csv (Calibration) | end_tensile_strain | population (100) | Reducing Errors (square_average)
|  |  | evp_d (init=1.758) | [0.0, 100.0] | creep/inl_1/AirBase_800_65_G33.csv (Calibration) | end_creep_strain | offspring (50) | Reducing Objectives (square_average)
|  |  | evp_n (init=4.511) | [0.0, 100.0] | creep/inl_1/AirBase_800_60_G32.csv (Calibration) | end_creep_time | crossover (0.8)
|  |  | evp_eta (init=1.615e+03) | [0.0, 1e+04] | tensile/inl/AirBase_800_D7.csv (Calibration) | area_tensile_strain_stress | mutation (0.01)
|  |  | c_0 (init=42.52) | [0.0, 1e+03] |  | area_creep_time_strain
|  |  | c_1 (init=267.9) | [0.0, 1e+03]
|  |  | t_0 (init=334.5) | [0.0, 1e+03]
|  |  | t_1 (init=705.4) | [0.0, 1e+03]
|  |  | c_n (init=2.414) | [0.0, 20.0]
|  |  | t_n (init=9.994) | [0.0, 20.0]

## results
evp_s0 | evp_R | evp_d | evp_n | evp_eta | c_0 | c_1 | t_0 | t_1 | c_n | t_n | yield_point_tensile | end_tensile_strain | end_creep_strain | end_creep_time | area_tensile_strain_stress | area_creep_time_strain | square_average
19.701 | 46.726 | 1.4434 | 4.5105 | 1613.2 | 42.391 | 267.98 | 334.54 | 705.37 | 2.4142 | 10.11 | 0.00017055 | 0.2593 | 0.064989 | 0.08105 | 0.018576 | 0.10003 | 0.08838
19.712 | 46.755 | 1.4392 | 4.5105 | 1624.5 | 42.668 | 267.97 | 328.55 | 705.37 | 2.4103 | 10.001 | 4.6388e-05 | 0.2593 | 0.043882 | 0.085976 | 0.016447 | 0.11928 | 0.091052
19.592 | 51.606 | 1.3653 | 4.5105 | 1616.3 | 42.521 | 267.98 | 334.56 | 706.58 | 2.4141 | 9.9928 | 0.00013641 | 0.2593 | 0.043036 | 0.09617 | 0.017869 | 0.1116 | 0.091111
19.777 | 50.767 | 1.6902 | 4.5105 | 1618.6 | 42.298 | 267.5 | 336.42 | 704.76 | 2.1149 | 9.9968 | 9.4279e-05 | 0.2593 | 0.029954 | 0.097943 | 0.01763 | 0.11966 | 0.092357
19.2 | 52.204 | 1.6312 | 4.5105 | 1614.7 | 42.512 | 267.96 | 331.07 | 705.41 | 2.4141 | 9.9939 | 0.00019166 | 0.2593 | 0.065069 | 0.12083 | 0.016266 | 0.095589 | 0.095474
19.651 | 51.496 | 1.4439 | 4.5105 | 1615.3 | 42.293 | 268.7 | 337.65 | 705.32 | 2.4143 | 9.9944 | 0.00014527 | 0.2593 | 0.087039 | 0.11661 | 0.018229 | 0.085928 | 0.096128
19.179 | 52.204 | 1.6397 | 4.5105 | 1614.6 | 42.521 | 267.95 | 334.54 | 647.12 | 2.4141 | 9.9943 | 0.00019452 | 0.2593 | 0.067229 | 0.11911 | 0.026189 | 0.09915 | 0.096461
19.319 | 52.261 | 1.6517 | 4.5105 | 1614.6 | 43.152 | 267.95 | 334.56 | 705.41 | 2.4141 | 9.9945 | 0.00018145 | 0.2593 | 0.075911 | 0.10238 | 0.017034 | 0.11267 | 0.096465
23.34 | 41.965 | 1.4649 | 4.5105 | 1534.3 | 42.132 | 273.3 | 448.44 | 706.72 | 2.1168 | 10.001 | 0.0020507 | 0.2593 | 0.12049 | 0.050547 | 0.067281 | 0.089908 | 0.096925
19.177 | 49.565 | 1.7577 | 4.5105 | 1614.6 | 42.523 | 266.15 | 334.56 | 656.81 | 2.4141 | 9.9943 | 0.00019454 | 0.2593 | 0.041801 | 0.12208 | 0.024354 | 0.11189 | 0.097001
19.205 | 52.206 | 1.6548 | 4.5105 | 1614.6 | 42.526 | 267.81 | 334.07 | 706.51 | 2.4141 | 9.9943 | 0.00019201 | 0.2593 | 0.06855 | 0.12134 | 0.016751 | 0.10035 | 0.097009
19.755 | 51.17 | 1.4421 | 4.5105 | 1616 | 42.468 | 263.2 | 334.58 | 699.36 | 2.4102 | 10.11 | 0.00012794 | 0.2593 | 0.051388 | 0.11635 | 0.018867 | 0.11912 | 0.097959
19.779 | 52.141 | 1.4496 | 4.5105 | 1613.2 | 42.431 | 267.55 | 334.15 | 705.37 | 2.4248 | 10.11 | 0.00016252 | 0.2593 | 0.10684 | 0.096727 | 0.017695 | 0.098537 | 0.09803
19.2 | 52.204 | 1.7579 | 4.5105 | 1614.6 | 42.521 | 267.95 | 334.54 | 705.41 | 2.3719 | 9.6056 | 0.00019157 | 0.2593 | 0.060129 | 0.13392 | 0.017167 | 0.096575 | 0.098408
22.419 | 113.24 | 0.50955 | 4.5105 | 1624 | 41.557 | 274.25 | 335.48 | 709.63 | 1.9425 | 10.538 | 4.2065e-06 | 0.2593 | 0.1257 | 0.067279 | 0.016628 | 0.107 | 0.099289
19.299 | 49.226 | 1.7666 | 4.5105 | 1614.8 | 42.521 | 268.33 | 334.55 | 646.8 | 2.414 | 9.9943 | 0.00018046 | 0.2593 | 0.074645 | 0.1366 | 0.026236 | 0.088174 | 0.099931
19.73 | 50.867 | 1.5875 | 4.5105 | 1613.2 | 42.435 | 267.9 | 334.59 | 711.79 | 2.4063 | 10.112 | 0.00016608 | 0.2593 | 0.10315 | 0.11439 | 0.01628 | 0.093379 | 0.099946
19.219 | 52.204 | 1.6477 | 4.5105 | 1614.6 | 42.527 | 267.96 | 383.23 | 705.41 | 2.4141 | 9.9962 | 0.00019076 | 0.2593 | 0.036483 | 0.14776 | 0.027238 | 0.0952 | 0.10021
19.388 | 51.602 | 1.6354 | 4.5105 | 1613.2 | 43.362 | 267.95 | 335.34 | 707.65 | 2.4087 | 9.9952 | 0.0001966 | 0.2593 | 0.097643 | 0.1162 | 0.017032 | 0.10138 | 0.10084
19.376 | 51.603 | 1.6156 | 4.5105 | 1613.5 | 42.529 | 267.96 | 335.19 | 707.76 | 2.4175 | 9.9943 | 0.00019289 | 0.2593 | 0.090699 | 0.12152 | 0.017089 | 0.10161 | 0.10085
19.396 | 52.204 | 1.6414 | 4.5105 | 1614.6 | 41.994 | 264.48 | 335.32 | 705.41 | 2.4141 | 10.027 | 0.00017457 | 0.2593 | 0.10348 | 0.11424 | 0.017188 | 0.098514 | 0.101
19.404 | 52.204 | 1.7753 | 4.5105 | 1614.6 | 42.521 | 267.95 | 363.8 | 705.31 | 2.3686 | 9.9946 | 0.00017276 | 0.2593 | 0.075111 | 0.13193 | 0.021858 | 0.10193 | 0.10115
23.004 | 109.66 | 0.41988 | 4.5105 | 1562.4 | 41.793 | 268.09 | 356.16 | 651.64 | 2.0911 | 10.568 | 0.00093586 | 0.2593 | 0.097604 | 0.072234 | 0.043983 | 0.13204 | 0.10135
19.195 | 52.204 | 1.7351 | 4.5105 | 1616.8 | 42.521 | 267.95 | 332.07 | 705.41 | 2.4141 | 10.017 | 0.00015987 | 0.2593 | 0.06527 | 0.14187 | 0.016074 | 0.099546 | 0.10179
19.407 | 52.204 | 1.7579 | 4.5105 | 1614.6 | 42.521 | 267.95 | 364.34 | 705.35 | 2.3683 | 9.9944 | 0.00017268 | 0.2593 | 0.041931 | 0.14518 | 0.022046 | 0.1062 | 0.10184
19.189 | 52.204 | 1.7407 | 4.5105 | 1614.6 | 42.521 | 267.95 | 369.26 | 705.41 | 2.4141 | 9.9943 | 0.00019274 | 0.2593 | 0.062212 | 0.14263 | 0.023217 | 0.099577 | 0.10191
19.593 | 53.993 | 1.3696 | 4.5105 | 1612.3 | 42.48 | 268.01 | 333.65 | 705.45 | 2.4191 | 9.9945 | 0.0001927 | 0.2593 | 0.13352 | 0.096358 | 0.017731 | 0.088845 | 0.10256
19.192 | 52.204 | 1.5885 | 4.5105 | 1614.6 | 42.515 | 267.95 | 343.34 | 705.36 | 2.4141 | 9.9947 | 0.00019374 | 0.2593 | 0.088407 | 0.13148 | 0.018705 | 0.10051 | 0.10279
19.295 | 52.204 | 1.6485 | 4.5105 | 1614.6 | 42.521 | 267.96 | 324.2 | 705.41 | 2.4141 | 9.9942 | 0.00018365 | 0.2593 | 0.089606 | 0.134 | 0.015669 | 0.098725 | 0.10321
19.22 | 51.408 | 1.7313 | 4.5105 | 1614.6 | 42.485 | 267.92 | 454.01 | 661.88 | 2.4178 | 9.9945 | 0.00019011 | 0.2593 | 0.077181 | 0.1366 | 0.053139 | 0.09277 | 0.10328
19.062 | 52.256 | 1.7531 | 4.5105 | 1615.9 | 42.56 | 264.99 | 334.43 | 705.39 | 2.413 | 9.4535 | 0.00018471 | 0.2593 | 0.10543 | 0.10679 | 0.017064 | 0.11553 | 0.10339
19.513 | 51.603 | 1.3716 | 4.5105 | 1614.6 | 42.521 | 267.98 | 333.69 | 706.58 | 2.4122 | 9.9929 | 0.00016673 | 0.2593 | 0.13323 | 0.088757 | 0.017761 | 0.10358 | 0.10391
19.164 | 51.805 | 1.6548 | 4.5105 | 1613.3 | 42.502 | 267.96 | 335.14 | 710.76 | 2.4451 | 10.016 | 0.00021684 | 0.2593 | 0.064561 | 0.16048 | 0.016449 | 0.084957 | 0.10465
19.191 | 52.174 | 1.5753 | 4.5105 | 1614.6 | 42.515 | 267.95 | 342.56 | 705.37 | 2.4142 | 9.994 | 0.00019396 | 0.2593 | 0.1033 | 0.13172 | 0.018807 | 0.095548 | 0.10474
19.2 | 52.204 | 1.7579 | 4.5105 | 1614.6 | 42.521 | 267.95 | 367.84 | 705.41 | 2.37 | 9.5866 | 0.00019157 | 0.2593 | 0.062089 | 0.14653 | 0.023655 | 0.10972 | 0.10516
19.409 | 52.204 | 1.7579 | 4.5105 | 1614.6 | 42.521 | 267.95 | 367.72 | 705.41 | 2.3691 | 9.9944 | 0.00017247 | 0.2593 | 0.057927 | 0.15348 | 0.022859 | 0.10313 | 0.10531
22.161 | 113.48 | 0.41231 | 4.5105 | 1564.8 | 41.785 | 268.01 | 356.08 | 714.14 | 2.3849 | 10.012 | 0.0010324 | 0.2593 | 0.13167 | 0.082855 | 0.025244 | 0.11561 | 0.10544
19.404 | 52.204 | 1.7579 | 4.5105 | 1614.6 | 42.521 | 267.95 | 364.31 | 705.41 | 2.3677 | 9.9851 | 0.00017291 | 0.2593 | 0.078972 | 0.1382 | 0.022047 | 0.11162 | 0.10552
19.829 | 51.862 | 1.5873 | 4.5105 | 1609.1 | 42.386 | 267.96 | 333.72 | 708.75 | 2.4142 | 9.999 | 0.00021876 | 0.2593 | 0.11155 | 0.13713 | 0.016775 | 0.085563 | 0.10609
19.2 | 52.204 | 1.7579 | 4.5105 | 1614.6 | 42.521 | 267.95 | 334.74 | 705.42 | 2.4141 | 10.498 | 0.00019157 | 0.2593 | 0.055308 | 0.16393 | 0.016365 | 0.0958 | 0.10662
19.2 | 52.204 | 1.7579 | 4.5105 | 1614.6 | 42.521 | 267.95 | 334.54 | 706.51 | 2.4141 | 9.9943 | 0.00019157 | 0.2593 | 0.055305 | 0.16393 | 0.016532 | 0.095797 | 0.10662
19.2 | 52.204 | 1.7579 | 4.5105 | 1614.6 | 42.521 | 267.95 | 334.54 | 706.5 | 2.4141 | 9.9943 | 0.00019157 | 0.2593 | 0.055305 | 0.16393 | 0.016533 | 0.095797 | 0.10662
19.2 | 52.204 | 1.7579 | 4.5105 | 1614.6 | 42.521 | 267.95 | 334.54 | 705.42 | 2.4141 | 9.9943 | 0.00019157 | 0.2593 | 0.055305 | 0.16393 | 0.016743 | 0.095797 | 0.10663
19.2 | 52.204 | 1.7579 | 4.5105 | 1614.6 | 42.521 | 267.95 | 334.54 | 705.41 | 2.4141 | 9.9943 | 0.00019157 | 0.2593 | 0.055305 | 0.16393 | 0.016744 | 0.095797 | 0.10663
19.2 | 52.204 | 1.7579 | 4.5105 | 1614.6 | 42.521 | 267.8 | 468.12 | 705.41 | 2.4141 | 10.496 | 0.00019157 | 0.2593 | 0.070988 | 0.14177 | 0.0523 | 0.10737 | 0.10664
19.2 | 52.204 | 1.7579 | 4.5105 | 1614.6 | 42.521 | 267.95 | 367.25 | 713.16 | 2.4141 | 9.9943 | 0.00019157 | 0.2593 | 0.055305 | 0.16393 | 0.021509 | 0.095797 | 0.10681
19.2 | 52.204 | 1.7579 | 4.5105 | 1614.6 | 42.521 | 267.95 | 367.77 | 705.41 | 2.4141 | 9.9943 | 0.00019157 | 0.2593 | 0.055305 | 0.16393 | 0.022765 | 0.095797 | 0.10686
19.2 | 52.204 | 1.7579 | 4.5105 | 1614.6 | 42.521 | 267.95 | 334.54 | 654.82 | 2.4141 | 9.9943 | 0.00019157 | 0.2593 | 0.055305 | 0.16393 | 0.024203 | 0.095797 | 0.10693
19.2 | 52.204 | 1.7579 | 4.5105 | 1614.6 | 42.521 | 267.95 | 335.06 | 647.07 | 2.4141 | 9.9943 | 0.00019157 | 0.2593 | 0.055305 | 0.16393 | 0.025878 | 0.095797 | 0.10702
22.057 | 113.61 | 0.53848 | 4.5105 | 1585.3 | 41.251 | 267.09 | 320.19 | 708.75 | 1.943 | 10.535 | 0.00042934 | 0.2593 | 0.12558 | 0.062853 | 0.019192 | 0.1406 | 0.1071
19.181 | 52.204 | 1.7517 | 4.5105 | 1614.6 | 42.458 | 264.59 | 449.68 | 705.42 | 2.4141 | 9.982 | 0.00019338 | 0.2593 | 0.10533 | 0.12435 | 0.051166 | 0.10419 | 0.10727
19.2 | 52.204 | 1.7579 | 4.5105 | 1614.6 | 42.521 | 267.95 | 334.47 | 705.41 | 2.416 | 10.013 | 0.00019157 | 0.2593 | 0.05759 | 0.16313 | 0.016703 | 0.099304 | 0.10731
22.517 | 111.21 | 0.48702 | 4.5105 | 1618.2 | 41.256 | 270.85 | 338.26 | 710.45 | 1.8939 | 10.515 | 7.054e-07 | 0.2593 | 0.10956 | 0.046934 | 0.017655 | 0.1599 | 0.10732
23.753 | 111.07 | 0.46946 | 4.5105 | 1574.9 | 41.252 | 272.63 | 347.91 | 708.79 | 1.9406 | 10.539 | 0.00043243 | 0.2593 | 0.17344 | 0.029591 | 0.02206 | 0.094024 | 0.10752
19.2 | 52.192 | 1.7802 | 4.5105 | 1614.5 | 42.521 | 267.95 | 333.6 | 705.37 | 2.4141 | 9.9943 | 0.00019337 | 0.2593 | 0.026799 | 0.16929 | 0.016413 | 0.10462 | 0.10783
16.515 | 54.168 | 1.6158 | 4.5105 | 1695 | 43.098 | 267.89 | 328.83 | 707.71 | 2.4248 | 9.9895 | 0.00045237 | 0.2593 | 0.095061 | 0.1261 | 0.012516 | 0.12518 | 0.108
19.2 | 52.204 | 1.7599 | 4.5105 | 1614.6 | 42.521 | 267.95 | 334.54 | 705.41 | 2.4141 | 9.9943 | 0.00019156 | 0.2593 | 0.068219 | 0.16355 | 0.016737 | 0.097858 | 0.1085
19.408 | 53.377 | 1.6125 | 4.5105 | 1613.8 | 42.542 | 268.03 | 334.68 | 706.54 | 2.4177 | 9.9874 | 0.00018533 | 0.2593 | 0.099421 | 0.14568 | 0.016883 | 0.099389 | 0.10851
19.325 | 52.468 | 2.0059 | 4.5105 | 1613.9 | 42.521 | 267.95 | 335.25 | 706.59 | 2.1396 | 10.012 | 0.0001878 | 0.2593 | 0.13996 | 0.098555 | 0.016237 | 0.10922 | 0.10873
19.2 | 52.204 | 1.7579 | 4.5105 | 1614.6 | 42.521 | 268.03 | 333.94 | 705.41 | 2.4159 | 10.013 | 0.00019157 | 0.2593 | 0.10116 | 0.14978 | 0.01656 | 0.092788 | 0.10879
19.268 | 50.493 | 1.851 | 4.5105 | 1616.7 | 42.615 | 267.69 | 335.19 | 706.69 | 2.4143 | 10.105 | 0.00015464 | 0.2593 | 0.065994 | 0.16092 | 0.016538 | 0.10523 | 0.10883
19.235 | 52.203 | 1.7902 | 4.5105 | 1614.5 | 42.521 | 267.95 | 334.28 | 705.85 | 2.4141 | 9.9943 | 0.00018989 | 0.2593 | 0.067545 | 0.16237 | 0.016477 | 0.10273 | 0.10899
19.2 | 52.204 | 1.7579 | 4.5105 | 1614.6 | 42.521 | 267.95 | 468.09 | 705.41 | 2.4141 | 10.496 | 0.00019157 | 0.2593 | 0.055305 | 0.16393 | 0.052188 | 0.095797 | 0.10907
19.2 | 52.204 | 1.7579 | 4.5105 | 1614.6 | 42.522 | 267.95 | 470.76 | 705.41 | 2.4141 | 10.013 | 0.00019157 | 0.2593 | 0.055301 | 0.16393 | 0.052387 | 0.095792 | 0.10909
19.2 | 52.204 | 1.7477 | 4.5105 | 1614.6 | 42.521 | 268.03 | 334.57 | 705.41 | 2.4161 | 9.9937 | 0.00019166 | 0.2593 | 0.075997 | 0.16394 | 0.016787 | 0.09515 | 0.10922
19.218 | 52.204 | 1.7142 | 4.5105 | 1616.9 | 42.515 | 267.95 | 335.78 | 705.4 | 2.4144 | 10.032 | 0.00015658 | 0.2593 | 0.082848 | 0.15775 | 0.017022 | 0.10103 | 0.10949
19.243 | 48.906 | 1.8187 | 4.5105 | 1613.7 | 42.306 | 267.85 | 364.12 | 650.81 | 2.3916 | 10.018 | 0.00020246 | 0.2593 | 0.053019 | 0.16923 | 0.036574 | 0.098518 | 0.10973
22.544 | 111.88 | 0.39688 | 4.5105 | 1593.3 | 41.769 | 270.92 | 466.64 | 708.42 | 2.0305 | 10.56 | 0.00021118 | 0.2593 | 0.11844 | 0.049635 | 0.07038 | 0.14591 | 0.10997
19.197 | 52.204 | 1.7579 | 4.5105 | 1614.6 | 42.521 | 267.95 | 334.52 | 706.56 | 2.4135 | 9.985 | 0.00019182 | 0.2593 | 0.059927 | 0.17156 | 0.016526 | 0.098201 | 0.11018
22.758 | 110.23 | 0.42735 | 4.5105 | 1629.6 | 41.766 | 271.19 | 459.85 | 709.05 | 2.0368 | 10.516 | 3.8716e-05 | 0.2593 | 0.093922 | 0.069714 | 0.064671 | 0.15874 | 0.1103
22.439 | 121.91 | 0.40662 | 4.5105 | 1638.3 | 41.215 | 268.22 | 484.39 | 709.68 | 2.0247 | 10.534 | 9.8974e-05 | 0.2593 | 0.10005 | 0.071964 | 0.068053 | 0.15286 | 0.11042
19.198 | 52.204 | 1.7579 | 4.5105 | 1614.6 | 42.521 | 267.95 | 364.38 | 705.35 | 2.4132 | 9.9943 | 0.00019179 | 0.2593 | 0.060456 | 0.17156 | 0.021968 | 0.098375 | 0.11048
19.2 | 52.204 | 1.7579 | 4.5105 | 1614.6 | 42.521 | 267.95 | 468.66 | 705.41 | 2.4141 | 10.49 | 0.00019157 | 0.2593 | 0.064776 | 0.16352 | 0.052261 | 0.098182 | 0.11054
22.576 | 116.11 | 0.36725 | 4.5105 | 1617.7 | 40.764 | 264.91 | 475.27 | 714.63 | 2.0531 | 10.621 | 9.9003e-07 | 0.2593 | 0.093207 | 0.067482 | 0.070865 | 0.15853 | 0.11063
22.335 | 124.55 | 0.4115 | 4.5105 | 1619 | 41.31 | 266.9 | 456.39 | 714.38 | 2.0182 | 10.467 | 1.1187e-06 | 0.2593 | 0.097628 | 0.074348 | 0.065094 | 0.15603 | 0.11088
19.046 | 52.204 | 1.7349 | 4.5105 | 1614.6 | 42.521 | 267.95 | 476.88 | 705.41 | 2.4141 | 10.017 | 0.00020649 | 0.2593 | 0.115 | 0.13673 | 0.053109 | 0.096195 | 0.11123
19.977 | 50.089 | 1.4452 | 4.5105 | 1618.8 | 42.514 | 267.28 | 334.59 | 643.5 | 2.1293 | 10.04 | 8.0851e-05 | 0.2593 | 0.10769 | 0.1297 | 0.029756 | 0.12153 | 0.11131
19.511 | 51.766 | 1.7793 | 4.5105 | 1613.4 | 43.429 | 267.98 | 335.27 | 706.55 | 2.4121 | 9.9946 | 0.00018068 | 0.2593 | 0.12721 | 0.11231 | 0.016632 | 0.12261 | 0.11134
19.191 | 52.204 | 1.7736 | 4.5105 | 1614.6 | 42.521 | 265.34 | 473.52 | 706.51 | 2.4141 | 10.017 | 0.00019224 | 0.2593 | 0.1267 | 0.11498 | 0.054365 | 0.10966 | 0.11149
19.2 | 52.204 | 1.7579 | 4.5105 | 1614.6 | 42.521 | 267.8 | 468.49 | 705.41 | 2.4141 | 9.9868 | 0.00019157 | 0.2593 | 0.10087 | 0.14222 | 0.052346 | 0.10568 | 0.11155
19.2 | 52.204 | 1.7579 | 4.5105 | 1614.6 | 42.521 | 267.8 | 468.69 | 705.41 | 2.4141 | 10.49 | 0.00019157 | 0.2593 | 0.10089 | 0.14222 | 0.052329 | 0.10569 | 0.11155
22.975 | 66.209 | 0.61076 | 4.5105 | 1594 | 41.811 | 272.03 | 334.42 | 705.99 | 2.0476 | 9.998 | 0.0001611 | 0.2593 | 0.14901 | 0.048686 | 0.021282 | 0.13934 | 0.11168
19.05 | 52.204 | 1.7577 | 4.5105 | 1614.6 | 42.521 | 267.95 | 479.35 | 705.41 | 2.4141 | 9.9943 | 0.00020536 | 0.2593 | 0.10652 | 0.14272 | 0.053011 | 0.099785 | 0.11172
19.143 | 51.615 | 1.812 | 4.5105 | 1614.6 | 42.518 | 267.83 | 334.55 | 705.33 | 2.4144 | 9.9943 | 0.00019666 | 0.2593 | 0.11009 | 0.1506 | 0.016696 | 0.097354 | 0.11179
23.722 | 62.26 | 0.3682 | 4.5105 | 1621.9 | 41.26 | 266.67 | 476.26 | 708.43 | 2.3749 | 10.557 | 2.5738e-05 | 0.2593 | 0.10031 | 0.082917 | 0.060679 | 0.15472 | 0.1118
19.749 | 86.928 | 0.83373 | 4.5105 | 1614.8 | 42.553 | 270.46 | 470.72 | 702.4 | 2.4142 | 10.003 | 0.00014342 | 0.2593 | 0.084858 | 0.16341 | 0.051151 | 0.090087 | 0.11187
22.386 | 107.96 | 0.5284 | 4.5105 | 1621.5 | 41.315 | 273.08 | 490.89 | 708.67 | 1.9131 | 10.46 | 3.2376e-07 | 0.2593 | 0.14926 | 0.040889 | 0.06992 | 0.12575 | 0.11189
19.694 | 46.72 | 1.4126 | 4.5105 | 1613.2 | 42.445 | 268.17 | 361.28 | 702.62 | 2.4142 | 10.005 | 0.00017182 | 0.2593 | 0.15715 | 0.091594 | 0.023827 | 0.1074 | 0.11243
19.2 | 51.374 | 1.7557 | 4.5105 | 1614.6 | 42.521 | 268.53 | 334.54 | 655.87 | 2.4141 | 9.9943 | 0.0001918 | 0.2593 | 0.062134 | 0.17627 | 0.024006 | 0.099276 | 0.1126
19.23 | 52.204 | 1.7805 | 4.5105 | 1614.6 | 42.521 | 267.95 | 334.54 | 706.53 | 2.4141 | 9.9943 | 0.00018863 | 0.2593 | 0.060255 | 0.17871 | 0.016439 | 0.098529 | 0.11278
19.154 | 59.997 | 1.5523 | 4.5105 | 1614.6 | 42.521 | 267.95 | 334.02 | 705.41 | 2.4141 | 9.9968 | 0.00019579 | 0.2593 | 0.083277 | 0.16865 | 0.016176 | 0.099956 | 0.11287
19.733 | 65.313 | 1.7775 | 4.5105 | 1610.6 | 42.458 | 267.98 | 351 | 649.37 | 2.0858 | 10.112 | 0.00019851 | 0.2593 | 0.062692 | 0.13339 | 0.031489 | 0.15139 | 0.11287
23.444 | 61.964 | 0.53175 | 4.5105 | 1616 | 42.114 | 272.77 | 319.63 | 703.32 | 2.1533 | 10.524 | 8.9036e-07 | 0.2593 | 0.10971 | 0.069052 | 0.018757 | 0.16937 | 0.11308
19.25 | 51.872 | 1.8412 | 4.5105 | 1614.6 | 42.934 | 268.04 | 335.01 | 706.67 | 2.4143 | 10.035 | 0.00018655 | 0.2593 | 0.13035 | 0.12665 | 0.016327 | 0.11212 | 0.11311
19.296 | 48.731 | 1.9115 | 4.5105 | 1614.8 | 42.521 | 268.22 | 334.53 | 650.41 | 2.414 | 9.9959 | 0.00017977 | 0.2593 | 0.072234 | 0.16976 | 0.024889 | 0.1064 | 0.11321
19.2 | 51.718 | 1.6982 | 4.5105 | 1614.6 | 42.521 | 267.95 | 369.42 | 705.41 | 2.4141 | 9.9943 | 0.00019279 | 0.2593 | 0.11623 | 0.14688 | 0.023506 | 0.10174 | 0.11322
22.499 | 112.25 | 0.48243 | 4.5105 | 1600.8 | 41.227 | 268.16 | 335.26 | 707.77 | 1.9059 | 10.552 | 0.00011075 | 0.2593 | 0.12378 | 0.072925 | 0.018614 | 0.15996 | 0.11381
22.566 | 63.281 | 0.38663 | 4.5105 | 1644.5 | 41.225 | 266.65 | 341.52 | 715.34 | 2.3842 | 10.564 | 0.00018661 | 0.2593 | 0.14842 | 0.068572 | 0.018976 | 0.13971 | 0.11385
19.699 | 46.642 | 1.4468 | 4.5105 | 1613.2 | 42.153 | 268.04 | 449.5 | 705.27 | 2.4112 | 10.111 | 0.00017 | 0.2593 | 0.16648 | 0.091212 | 0.052257 | 0.08987 | 0.11408
18.921 | 52.367 | 1.7591 | 4.5105 | 1614.6 | 42.455 | 267.52 | 447.66 | 708.13 | 2.4088 | 10.043 | 0.00021919 | 0.2593 | 0.097904 | 0.15952 | 0.0486 | 0.097728 | 0.11418

## plot_creep_time_strain
0 | 1 | 2 | 3
0 | 0 | 0 | 0
0.09 | 0.000849 | 0 | 0
0.45 | 0.001084 | 0 | 0
0.97 | 0.001276 | 0 | 0
1.55 | 0.001475 | 0 | 0
2.75 | 0.001934 | 0 | 0
3.97 | 0.00248 | 0 | 0
5.24 | 0.003075 | 0 | 0
6.31 | 0.003575 | 11.53846 | 0.004424153
7.31 | 0.004046 | 11.53846 | 0.004424153
8.31 | 0.004484 | 11.53846 | 0.004424153
9.24 | 0.004875 | 11.53846 | 0.004424153
10.16 | 0.005259 | 11.53846 | 0.004424153
11.71 | 0.005874 | 11.53846 | 0.004424153
12.91 | 0.006332 | 11.53846 | 0.004424153
14.15 | 0.006786 | 11.53846 | 0.004424153
15.33 | 0.00721 | 23.07692 | 0.00875438
16.52 | 0.007631 | 23.07692 | 0.00875438
17.84 | 0.008093 | 23.07692 | 0.00875438
19.34 | 0.008605 | 23.07692 | 0.00875438
20.8 | 0.009098 | 23.07692 | 0.00875438
22.51 | 0.009666 | 23.07692 | 0.00875438
24.01 | 0.010157 | 23.07692 | 0.00875438
25.49 | 0.010629 | 23.07692 | 0.00875438
27.04 | 0.011148 | 34.61538 | 0.01299446
28.2 | 0.011515 | 34.61538 | 0.01299446
29.85 | 0.01205 | 34.61538 | 0.01299446
31.38 | 0.012556 | 34.61538 | 0.01299446
32.98 | 0.013069 | 34.61538 | 0.01299446
34.29 | 0.013494 | 34.61538 | 0.01299446
36.05 | 0.014064 | 34.61538 | 0.01299446
37.69 | 0.01458 | 34.61538 | 0.01299446
38.99 | 0.014971 | 46.15385 | 0.01714799
40.78 | 0.015535 | 46.15385 | 0.01714799
42.13 | 0.015963 | 46.15385 | 0.01714799
43.98 | 0.016542 | 46.15385 | 0.01714799
45.48 | 0.017002 | 46.15385 | 0.01714799
47.18 | 0.017512 | 46.15385 | 0.01714799
48.87 | 0.018044 | 46.15385 | 0.01714799
50.6 | 0.018561 | 57.69231 | 0.02121843
52.34 | 0.019124 | 57.69231 | 0.02121843
53.92 | 0.01961 | 57.69231 | 0.02121843
55.37 | 0.020037 | 57.69231 | 0.02121843
57.44 | 0.020677 | 57.69231 | 0.02121843
58.93 | 0.021114 | 57.69231 | 0.02121843
60.7 | 0.021645 | 57.69231 | 0.02121843
62.18 | 0.022097 | 57.69231 | 0.02121843
63.73 | 0.022554 | 69.23077 | 0.02520903
65.85 | 0.023191 | 69.23077 | 0.02520903
67.37 | 0.023643 | 69.23077 | 0.02520903
68.82 | 0.024085 | 69.23077 | 0.02520903
70.49 | 0.024575 | 69.23077 | 0.02520903
71.74 | 0.024943 | 69.23077 | 0.02520903
73.59 | 0.025492 | 69.23077 | 0.02520903
75.15 | 0.025956 | 69.23077 | 0.02520903
76.81 | 0.026438 | 80.76923 | 0.02912291
78.28 | 0.026885 | 80.76923 | 0.02912291
79.98 | 0.02738 | 80.76923 | 0.02912291
81.92 | 0.027944 | 80.76923 | 0.02912291
83.45 | 0.028391 | 80.76923 | 0.02912291
85.82 | 0.029056 | 80.76923 | 0.02912291
87.39 | 0.029521 | 80.76923 | 0.02912291
88.88 | 0.029942 | 80.76923 | 0.02912291
90.74 | 0.030471 | 92.30769 | 0.03296299
92.45 | 0.030972 | 92.30769 | 0.03296299
94.05 | 0.031433 | 92.30769 | 0.03296299
95.48 | 0.03186 | 92.30769 | 0.03296299
96.9 | 0.032261 | 92.30769 | 0.03296299
98.9 | 0.032822 | 92.30769 | 0.03296299
100.57 | 0.033293 | 92.30769 | 0.03296299
102.17 | 0.03375 | 103.8462 | 0.03673205
103.52 | 0.034134 | 103.8462 | 0.03673205
105.11 | 0.034588 | 103.8462 | 0.03673205
106.96 | 0.035099 | 103.8462 | 0.03673205
108.55 | 0.035558 | 103.8462 | 0.03673205
110.23 | 0.036042 | 103.8462 | 0.03673205
112.02 | 0.036537 | 103.8462 | 0.03673205
113.45 | 0.036945 | 103.8462 | 0.03673205
115.17 | 0.037431 | 115.3846 | 0.04043274
116.71 | 0.037855 | 115.3846 | 0.04043274
118.76 | 0.038422 | 115.3846 | 0.04043274
120.64 | 0.03893 | 115.3846 | 0.04043274
122.36 | 0.039418 | 115.3846 | 0.04043274
124.1 | 0.039906 | 115.3846 | 0.04043274
125.78 | 0.040377 | 115.3846 | 0.04043274
127.57 | 0.04086 | 115.3846 | 0.04043274
129.49 | 0.041347 | 126.9231 | 0.04406754
130.89 | 0.041743 | 126.9231 | 0.04406754
133.02 | 0.042314 | 126.9231 | 0.04406754
134.77 | 0.042783 | 126.9231 | 0.04406754
136.36 | 0.043213 | 126.9231 | 0.04406754
137.98 | 0.043664 | 126.9231 | 0.04406754
139.58 | 0.044099 | 126.9231 | 0.04406754
141.45 | 0.044598 | 126.9231 | 0.04406754
143.18 | 0.045056 | 138.4615 | 0.04763882
145.34 | 0.045644 | 138.4615 | 0.04763882
146.94 | 0.046084 | 138.4615 | 0.04763882
148.67 | 0.046544 | 138.4615 | 0.04763882
150.41 | 0.047002 | 138.4615 | 0.04763882
151.98 | 0.047422 | 138.4615 | 0.04763882
153.69 | 0.047898 | 138.4615 | 0.04763882
155.85 | 0.048453 | 150 | 0.05114883
157.55 | 0.048898 | 150 | 0.05114883
159.33 | 0.049365 | 150 | 0.05114883
161.07 | 0.049836 | 150 | 0.05114883
163.1 | 0.050387 | 150 | 0.05114883
164.97 | 0.050877 | 150 | 0.05114883
166.96 | 0.051409 | 150 | 0.05114883
168.89 | 0.051907 | 150 | 0.05114883
170.69 | 0.052381 | 161.5385 | 0.05459969
172.36 | 0.052805 | 161.5385 | 0.05459969
174 | 0.053235 | 161.5385 | 0.05459969
176.47 | 0.053879 | 161.5385 | 0.05459969
178.15 | 0.054316 | 161.5385 | 0.05459969
179.55 | 0.054697 | 161.5385 | 0.05459969
181.72 | 0.055252 | 161.5385 | 0.05459969
183.83 | 0.055791 | 161.5385 | 0.05459969
185.53 | 0.056215 | 173.0769 | 0.05799341
187.71 | 0.05677 | 173.0769 | 0.05799341
189.33 | 0.057198 | 173.0769 | 0.05799341
190.88 | 0.057616 | 173.0769 | 0.05799341
192.48 | 0.058024 | 173.0769 | 0.05799341
194.5 | 0.058547 | 173.0769 | 0.05799341
196.27 | 0.058992 | 173.0769 | 0.05799341
198.09 | 0.059445 | 173.0769 | 0.05799341
200.23 | 0.06 | 184.6154 | 0.06133191
201.83 | 0.060414 | 184.6154 | 0.06133191
204.01 | 0.060969 | 184.6154 | 0.06133191
206.13 | 0.061491 | 184.6154 | 0.06133191
207.77 | 0.061913 | 184.6154 | 0.06133191
210.29 | 0.062541 | 184.6154 | 0.06133191
212.19 | 0.063017 | 184.6154 | 0.06133191
214.11 | 0.063495 | 196.1538 | 0.06461702
215.99 | 0.063973 | 196.1538 | 0.06461702
217.94 | 0.064471 | 196.1538 | 0.06461702
220.11 | 0.065026 | 196.1538 | 0.06461702
221.87 | 0.065475 | 196.1538 | 0.06461702
224.18 | 0.066053 | 196.1538 | 0.06461702
225.94 | 0.066484 | 196.1538 | 0.06461702
227.77 | 0.066926 | 196.1538 | 0.06461702
230.07 | 0.067506 | 207.6923 | 0.06785046
231.78 | 0.067912 | 207.6923 | 0.06785046
233.73 | 0.068401 | 207.6923 | 0.06785046
235.96 | 0.068967 | 207.6923 | 0.06785046
237.78 | 0.069411 | 207.6923 | 0.06785046
239.58 | 0.069859 | 207.6923 | 0.06785046
241.19 | 0.070257 | 207.6923 | 0.06785046
243.2 | 0.07075 | 207.6923 | 0.06785046
245.61 | 0.071348 | 219.2308 | 0.07103389
247.53 | 0.071814 | 219.2308 | 0.07103389
249.33 | 0.07227 | 219.2308 | 0.07103389
251.48 | 0.072801 | 219.2308 | 0.07103389
253.45 | 0.073285 | 219.2308 | 0.07103389
255.48 | 0.073776 | 219.2308 | 0.07103389
257.57 | 0.074282 | 219.2308 | 0.07103389
259.34 | 0.07471 | 219.2308 | 0.07103389
261.54 | 0.075252 | 230.7692 | 0.07416946
264.01 | 0.075866 | 230.7692 | 0.07416946
265.83 | 0.076314 | 230.7692 | 0.07416946
267.86 | 0.076797 | 230.7692 | 0.07416946
269.92 | 0.077314 | 230.7692 | 0.07416946
271.9 | 0.077796 | 230.7692 | 0.07416946
274.09 | 0.07833 | 230.7692 | 0.07416946
276.17 | 0.078839 | 242.3077 | 0.0772591
278.16 | 0.079309 | 242.3077 | 0.0772591
280.38 | 0.079835 | 242.3077 | 0.0772591
282.43 | 0.080351 | 242.3077 | 0.0772591
284.61 | 0.080866 | 242.3077 | 0.0772591
286.35 | 0.081294 | 242.3077 | 0.0772591
288.65 | 0.081844 | 242.3077 | 0.0772591
290.62 | 0.082315 | 242.3077 | 0.0772591
292.36 | 0.082735 | 253.8462 | 0.08030334
294.54 | 0.083267 | 253.8462 | 0.08030334
296.84 | 0.083827 | 253.8462 | 0.08030334
298.9 | 0.084313 | 253.8462 | 0.08030334
300.98 | 0.084812 | 253.8462 | 0.08030334
303 | 0.085295 | 253.8462 | 0.08030334
305.27 | 0.085827 | 253.8462 | 0.08030334
307.1 | 0.086265 | 253.8462 | 0.08030334
309.11 | 0.086741 | 265.3846 | 0.08330563
311.29 | 0.087271 | 265.3846 | 0.08330563
313.33 | 0.087752 | 265.3846 | 0.08330563
315.45 | 0.088265 | 265.3846 | 0.08330563
317.52 | 0.088759 | 265.3846 | 0.08330563
319.4 | 0.089206 | 265.3846 | 0.08330563
321.5 | 0.089708 | 265.3846 | 0.08330563
323.5 | 0.09018 | 265.3846 | 0.08330563
325.47 | 0.090623 | 276.9231 | 0.08626763
327.46 | 0.091113 | 276.9231 | 0.08626763
329.21 | 0.091534 | 276.9231 | 0.08626763
331.05 | 0.091951 | 276.9231 | 0.08626763
332.58 | 0.092341 | 276.9231 | 0.08626763
334.9 | 0.092904 | 276.9231 | 0.08626763
336.9 | 0.093383 | 276.9231 | 0.08626763
338.9 | 0.093823 | 288.4615 | 0.08919093
341.36 | 0.094396 | 288.4615 | 0.08919093
342.27 | 0.094629 | 288.4615 | 0.08919093
344.64 | 0.095192 | 288.4615 | 0.08919093
346.93 | 0.095738 | 288.4615 | 0.08919093
349.35 | 0.096298 | 288.4615 | 0.08919093
351.78 | 0.096837 | 288.4615 | 0.08919093
353.07 | 0.097147 | 288.4615 | 0.08919093
355.07 | 0.097627 | 300 | 0.09207709
356.89 | 0.098057 | 300 | 0.09207709
359.61 | 0.098711 | 300 | 0.09207709
361.39 | 0.099136 | 300 | 0.09207709
363.7 | 0.09967 | 300 | 0.09207709
365.97 | 0.100201 | 300 | 0.09207709
367.38 | 0.100539 | 300 | 0.09207709
369.54 | 0.101041 | 300 | 0.09207709
371.25 | 0.101475 | 311.5385 | 0.09492763
373.06 | 0.101909 | 311.5385 | 0.09492763
375.68 | 0.102523 | 311.5385 | 0.09492763
377.51 | 0.102929 | 311.5385 | 0.09492763
379.43 | 0.103363 | 311.5385 | 0.09492763
381.32 | 0.103814 | 311.5385 | 0.09492763
384.17 | 0.104495 | 311.5385 | 0.09492763
386.5 | 0.105049 | 311.5385 | 0.09492763
388.71 | 0.105583 | 323.0769 | 0.09774401
391.08 | 0.106128 | 323.0769 | 0.09774401
393.08 | 0.106584 | 323.0769 | 0.09774401
394.88 | 0.106997 | 323.0769 | 0.09774401
396.66 | 0.107419 | 323.0769 | 0.09774401
399.07 | 0.107978 | 323.0769 | 0.09774401
401.37 | 0.10848 | 323.0769 | 0.09774401
403.24 | 0.10896 | 334.6154 | 0.1005276
405.37 | 0.109464 | 334.6154 | 0.1005276
407.24 | 0.1099 | 334.6154 | 0.1005276
408.99 | 0.110307 | 334.6154 | 0.1005276
411.53 | 0.110902 | 334.6154 | 0.1005276
413.47 | 0.111345 | 334.6154 | 0.1005276
415.23 | 0.11177 | 334.6154 | 0.1005276
417.62 | 0.112316 | 334.6154 | 0.1005276
419.2 | 0.112682 | 346.1538 | 0.1032799
421.96 | 0.113333 | 346.1538 | 0.1032799
424.26 | 0.113874 | 346.1538 | 0.1032799
426.3 | 0.114348 | 346.1538 | 0.1032799
428.68 | 0.114917 | 346.1538 | 0.1032799
430.68 | 0.115379 | 346.1538 | 0.1032799
432.75 | 0.11586 | 346.1538 | 0.1032799
434.42 | 0.116251 | 346.1538 | 0.1032799
436.57 | 0.116763 | 357.6923 | 0.1060021
438.91 | 0.117312 | 357.6923 | 0.1060021
440.73 | 0.117737 | 357.6923 | 0.1060021
442.95 | 0.118266 | 357.6923 | 0.1060021
445.13 | 0.118762 | 357.6923 | 0.1060021
447 | 0.119195 | 357.6923 | 0.1060021
449.39 | 0.11976 | 357.6923 | 0.1060021
451.49 | 0.120264 | 357.6923 | 0.1060021
454.07 | 0.120871 | 369.2308 | 0.1086955
455.69 | 0.121246 | 369.2308 | 0.1086955
458.16 | 0.121824 | 369.2308 | 0.1086955
459.9 | 0.12224 | 369.2308 | 0.1086955
461.98 | 0.122723 | 369.2308 | 0.1086955
464.22 | 0.123247 | 369.2308 | 0.1086955
466.22 | 0.123715 | 369.2308 | 0.1086955
468.06 | 0.124164 | 380.7692 | 0.1113614
470.64 | 0.124752 | 380.7692 | 0.1113614
472.66 | 0.125212 | 380.7692 | 0.1113614
474.56 | 0.125666 | 380.7692 | 0.1113614
476.53 | 0.126132 | 380.7692 | 0.1113614
478.47 | 0.126586 | 380.7692 | 0.1113614
480.89 | 0.127155 | 380.7692 | 0.1113614
482.97 | 0.127651 | 380.7692 | 0.1113614
484.96 | 0.128131 | 392.3077 | 0.1140009
486.93 | 0.128596 | 392.3077 | 0.1140009
488.94 | 0.129062 | 392.3077 | 0.1140009
491.75 | 0.129718 | 392.3077 | 0.1140009
493.7 | 0.130191 | 392.3077 | 0.1140009
495.87 | 0.130697 | 392.3077 | 0.1140009
497.6 | 0.131105 | 392.3077 | 0.1140009
500.04 | 0.131676 | 392.3077 | 0.1140009
502.36 | 0.132229 | 403.8462 | 0.1166154
504.56 | 0.132749 | 403.8462 | 0.1166154
506.58 | 0.133239 | 403.8462 | 0.1166154
508.78 | 0.13376 | 403.8462 | 0.1166154
510.58 | 0.134178 | 403.8462 | 0.1166154
513.17 | 0.134796 | 403.8462 | 0.1166154
515.11 | 0.135262 | 403.8462 | 0.1166154
517.42 | 0.135814 | 403.8462 | 0.1166154
519.14 | 0.13623 | 415.3846 | 0.1192057
521.34 | 0.136741 | 415.3846 | 0.1192057
523.5 | 0.137253 | 415.3846 | 0.1192057
525.77 | 0.137798 | 415.3846 | 0.1192057
528.27 | 0.138389 | 415.3846 | 0.1192057
530.32 | 0.13888 | 415.3846 | 0.1192057
532.02 | 0.13928 | 415.3846 | 0.1192057
534.17 | 0.139792 | 426.9231 | 0.1217732
536.39 | 0.140326 | 426.9231 | 0.1217732
538.33 | 0.140793 | 426.9231 | 0.1217732
540.28 | 0.14126 | 426.9231 | 0.1217732
542.33 | 0.14175 | 426.9231 | 0.1217732
544.5 | 0.142261 | 426.9231 | 0.1217732
546.72 | 0.14279 | 426.9231 | 0.1217732
549.01 | 0.143346 | 426.9231 | 0.1217732
550.59 | 0.143725 | 438.4615 | 0.1243188
552.96 | 0.144285 | 438.4615 | 0.1243188
555.03 | 0.144778 | 438.4615 | 0.1243188
556.87 | 0.145223 | 438.4615 | 0.1243188
558.67 | 0.145656 | 438.4615 | 0.1243188
560.87 | 0.146194 | 438.4615 | 0.1243188
563.39 | 0.146807 | 438.4615 | 0.1243188
565.02 | 0.147203 | 438.4615 | 0.1243188
566.53 | 0.147564 | 450 | 0.1268435
568.41 | 0.148011 | 450 | 0.1268435
570.75 | 0.148589 | 450 | 0.1268435
572.47 | 0.14899 | 450 | 0.1268435
574.42 | 0.149469 | 450 | 0.1268435
576.37 | 0.149949 | 450 | 0.1268435
578.94 | 0.150576 | 450 | 0.1268435
580.92 | 0.15106 | 450 | 0.1268435
583.01 | 0.151561 | 461.5385 | 0.1293485
584.98 | 0.152027 | 461.5385 | 0.1293485
587.08 | 0.15255 | 461.5385 | 0.1293485
589.68 | 0.153188 | 461.5385 | 0.1293485
591.47 | 0.153634 | 461.5385 | 0.1293485
594.09 | 0.154264 | 461.5385 | 0.1293485
595.81 | 0.15469 | 461.5385 | 0.1293485
597.52 | 0.155109 | 473.0769 | 0.1318346
600.06 | 0.155734 | 473.0769 | 0.1318346
602.1 | 0.156232 | 473.0769 | 0.1318346
603.98 | 0.156702 | 473.0769 | 0.1318346
605.82 | 0.157162 | 473.0769 | 0.1318346
607.92 | 0.157682 | 473.0769 | 0.1318346
610.17 | 0.158234 | 473.0769 | 0.1318346
611.91 | 0.158671 | 473.0769 | 0.1318346
614.24 | 0.159243 | 484.6154 | 0.1343029
616.44 | 0.159786 | 484.6154 | 0.1343029
618.18 | 0.160221 | 484.6154 | 0.1343029
620.42 | 0.160778 | 484.6154 | 0.1343029
622.3 | 0.161255 | 484.6154 | 0.1343029
624.05 | 0.16169 | 484.6154 | 0.1343029
625.84 | 0.162139 | 484.6154 | 0.1343029
627.67 | 0.162605 | 484.6154 | 0.1343029
630.16 | 0.16322 | 496.1538 | 0.1367542
631.98 | 0.163668 | 496.1538 | 0.1367542
634.05 | 0.164201 | 496.1538 | 0.1367542
636.11 | 0.164716 | 496.1538 | 0.1367542
638.35 | 0.165277 | 496.1538 | 0.1367542
640.54 | 0.165823 | 496.1538 | 0.1367542
642.17 | 0.166233 | 496.1538 | 0.1367542
644.22 | 0.166758 | 496.1538 | 0.1367542
646.31 | 0.16728 | 507.6923 | 0.1391895
647.63 | 0.167613 | 507.6923 | 0.1391895
649.41 | 0.168072 | 507.6923 | 0.1391895
651.35 | 0.16856 | 507.6923 | 0.1391895
653.22 | 0.16904 | 507.6923 | 0.1391895
654.83 | 0.169457 | 507.6923 | 0.1391895
656.79 | 0.169944 | 507.6923 | 0.1391895
658.84 | 0.170474 | 519.2308 | 0.1416097
660.87 | 0.170998 | 519.2308 | 0.1416097
662.74 | 0.171466 | 519.2308 | 0.1416097
664.69 | 0.171969 | 519.2308 | 0.1416097
666.61 | 0.172463 | 519.2308 | 0.1416097
668.5 | 0.172949 | 519.2308 | 0.1416097
670.12 | 0.173366 | 519.2308 | 0.1416097
671.95 | 0.173836 | 519.2308 | 0.1416097
674.02 | 0.174369 | 530.7692 | 0.1440157
676.01 | 0.174893 | 530.7692 | 0.1440157
677.93 | 0.175386 | 530.7692 | 0.1440157
679.51 | 0.175794 | 530.7692 | 0.1440157
681.65 | 0.176346 | 530.7692 | 0.1440157
683.81 | 0.176911 | 530.7692 | 0.1440157
685.18 | 0.177261 | 530.7692 | 0.1440157
687.2 | 0.177792 | 530.7692 | 0.1440157
689.34 | 0.178348 | 542.3077 | 0.1464083
691.11 | 0.178808 | 542.3077 | 0.1464083
692.89 | 0.179275 | 542.3077 | 0.1464083
694.81 | 0.179774 | 542.3077 | 0.1464083
696.98 | 0.180344 | 542.3077 | 0.1464083
698.61 | 0.180774 | 542.3077 | 0.1464083
700.75 | 0.181346 | 542.3077 | 0.1464083
702.55 | 0.181833 | 542.3077 | 0.1464083
704.5 | 0.182345 | 553.8462 | 0.1487883
706.52 | 0.182877 | 553.8462 | 0.1487883
707.87 | 0.183239 | 553.8462 | 0.1487883
709.52 | 0.183678 | 553.8462 | 0.1487883
711.03 | 0.18407 | 553.8462 | 0.1487883
712.63 | 0.184494 | 553.8462 | 0.1487883
714.8 | 0.185075 | 553.8462 | 0.1487883
716.6 | 0.185569 | 565.3846 | 0.1511566
718.45 | 0.186063 | 565.3846 | 0.1511566
720.09 | 0.186502 | 565.3846 | 0.1511566
721.87 | 0.18699 | 565.3846 | 0.1511566
723.91 | 0.187526 | 565.3846 | 0.1511566
725.58 | 0.18797 | 565.3846 | 0.1511566
727.23 | 0.188424 | 565.3846 | 0.1511566
728.73 | 0.188838 | 565.3846 | 0.1511566
730.08 | 0.189192 | 576.9231 | 0.1535141
731.58 | 0.189598 | 576.9231 | 0.1535141
733.35 | 0.190084 | 576.9231 | 0.1535141
734.85 | 0.190495 | 576.9231 | 0.1535141
736.79 | 0.191021 | 576.9231 | 0.1535141
738.12 | 0.191393 | 576.9231 | 0.1535141
740.22 | 0.191961 | 576.9231 | 0.1535141
742.29 | 0.192518 | 576.9231 | 0.1535141
744.14 | 0.193035 | 588.4615 | 0.1558615
745.71 | 0.19346 | 588.4615 | 0.1558615
747.33 | 0.193915 | 588.4615 | 0.1558615
748.55 | 0.194245 | 588.4615 | 0.1558615
749.75 | 0.194584 | 588.4615 | 0.1558615
751.79 | 0.195138 | 588.4615 | 0.1558615
753.39 | 0.19559 | 588.4615 | 0.1558615
755.71 | 0.196236 | 588.4615 | 0.1558615
757.32 | 0.196678 | 600 | 0.1581995
759.04 | 0.197153 | 600 | 0.1581995
761.18 | 0.197748 | 600 | 0.1581995
762.43 | 0.198104 | 600 | 0.1581995
764.43 | 0.198651 | 600 | 0.1581995
766.15 | 0.199139 | 600 | 0.1581995
767.5 | 0.199516 | 600 | 0.1581995
769.42 | 0.200064 | 611.5385 | 0.1605292
770.96 | 0.200502 | 611.5385 | 0.1605292
773.04 | 0.201101 | 611.5385 | 0.1605292
774.19 | 0.20143 | 611.5385 | 0.1605292
775.93 | 0.201917 | 611.5385 | 0.1605292
777.85 | 0.202464 | 611.5385 | 0.1605292
779.48 | 0.202927 | 611.5385 | 0.1605292
781.13 | 0.203405 | 611.5385 | 0.1605292
782.62 | 0.203828 | 623.0769 | 0.1628511
784.2 | 0.20429 | 623.0769 | 0.1628511
785.84 | 0.204752 | 623.0769 | 0.1628511
787.54 | 0.205232 | 623.0769 | 0.1628511
789.39 | 0.205767 | 623.0769 | 0.1628511
791.01 | 0.206236 | 623.0769 | 0.1628511
792.7 | 0.206725 | 623.0769 | 0.1628511
794.43 | 0.207226 | 623.0769 | 0.1628511
795.16 | 0.20745 | 634.6154 | 0.165166
796.62 | 0.207871 | 634.6154 | 0.165166
798.3 | 0.208371 | 634.6154 | 0.165166
799.65 | 0.208764 | 634.6154 | 0.165166
801.07 | 0.20918 | 634.6154 | 0.165166
802.24 | 0.209524 | 634.6154 | 0.165166
803.76 | 0.209964 | 634.6154 | 0.165166
805.29 | 0.210409 | 634.6154 | 0.165166
806.94 | 0.210889 | 646.1538 | 0.1674748
808.65 | 0.211393 | 646.1538 | 0.1674748
810.01 | 0.211799 | 646.1538 | 0.1674748
811.61 | 0.212289 | 646.1538 | 0.1674748
813.15 | 0.212735 | 646.1538 | 0.1674748
814.72 | 0.213198 | 646.1538 | 0.1674748
816.22 | 0.213656 | 646.1538 | 0.1674748
817.75 | 0.214113 | 657.6923 | 0.1697783
819.22 | 0.214559 | 657.6923 | 0.1697783
820.62 | 0.214986 | 657.6923 | 0.1697783
822.26 | 0.215466 | 657.6923 | 0.1697783
823.71 | 0.2159 | 657.6923 | 0.1697783
825.3 | 0.216387 | 657.6923 | 0.1697783
826.66 | 0.216815 | 657.6923 | 0.1697783
828.02 | 0.217219 | 657.6923 | 0.1697783
829.45 | 0.217663 | 669.2308 | 0.1720771
831.32 | 0.218228 | 669.2308 | 0.1720771
832.85 | 0.218701 | 669.2308 | 0.1720771
834.54 | 0.219224 | 669.2308 | 0.1720771
836.16 | 0.219719 | 669.2308 | 0.1720771
837.61 | 0.220159 | 669.2308 | 0.1720771
839.08 | 0.220612 | 669.2308 | 0.1720771
840.29 | 0.220989 | 669.2308 | 0.1720771
841.9 | 0.221492 | 680.7692 | 0.174372
843.5 | 0.222005 | 680.7692 | 0.174372
844.85 | 0.222436 | 680.7692 | 0.174372
846.47 | 0.222931 | 680.7692 | 0.174372
847.9 | 0.223391 | 680.7692 | 0.174372
849.4 | 0.223871 | 680.7692 | 0.174372
850.91 | 0.22434 | 680.7692 | 0.174372
852.42 | 0.224812 | 680.7692 | 0.174372
854.01 | 0.225315 | 692.3077 | 0.1766639
855.39 | 0.225756 | 692.3077 | 0.1766639
857.16 | 0.22631 | 692.3077 | 0.1766639
858.58 | 0.22676 | 692.3077 | 0.1766639
860.18 | 0.227275 | 692.3077 | 0.1766639
861.83 | 0.227802 | 692.3077 | 0.1766639
863.24 | 0.228262 | 692.3077 | 0.1766639
864.9 | 0.2288 | 703.8462 | 0.1789534
866.44 | 0.229295 | 703.8462 | 0.1789534
868.19 | 0.22986 | 703.8462 | 0.1789534
869.96 | 0.230439 | 703.8462 | 0.1789534
871.68 | 0.23099 | 703.8462 | 0.1789534
873.68 | 0.23165 | 703.8462 | 0.1789534
875.06 | 0.232112 | 703.8462 | 0.1789534
876.62 | 0.232615 | 703.8462 | 0.1789534
878.1 | 0.233106 | 715.3846 | 0.1812414
879.29 | 0.233507 | 715.3846 | 0.1812414
880.87 | 0.234007 | 715.3846 | 0.1812414
882.11 | 0.234428 | 715.3846 | 0.1812414
883.62 | 0.234931 | 715.3846 | 0.1812414
885.38 | 0.235509 | 715.3846 | 0.1812414
886.76 | 0.235979 | 715.3846 | 0.1812414
888.21 | 0.236471 | 715.3846 | 0.1812414
889.5 | 0.236901 | 726.9231 | 0.1835287
890.83 | 0.237353 | 726.9231 | 0.1835287
892.5 | 0.23792 | 726.9231 | 0.1835287
893.73 | 0.238336 | 726.9231 | 0.1835287
895.39 | 0.238897 | 726.9231 | 0.1835287
896.79 | 0.239366 | 726.9231 | 0.1835287
898.07 | 0.239807 | 726.9231 | 0.1835287
899.56 | 0.240312 | 726.9231 | 0.1835287
901.03 | 0.240817 | 738.4615 | 0.1858159
902.64 | 0.241374 | 738.4615 | 0.1858159
903.89 | 0.241808 | 738.4615 | 0.1858159
905.3 | 0.242291 | 738.4615 | 0.1858159
906.56 | 0.242734 | 738.4615 | 0.1858159
907.83 | 0.24317 | 738.4615 | 0.1858159
909.25 | 0.24366 | 738.4615 | 0.1858159
910.64 | 0.244154 | 750 | 0.188104
911.92 | 0.244601 | 750 | 0.188104
913.1 | 0.245025 | 750 | 0.188104
914.44 | 0.245497 | 750 | 0.188104
915.79 | 0.245964 | 750 | 0.188104
917.04 | 0.246413 | 750 | 0.188104
918.31 | 0.246852 | 750 | 0.188104
919.64 | 0.247326 | 750 | 0.188104
920.75 | 0.247715 | 761.5385 | 0.1903937
922.3 | 0.248279 | 761.5385 | 0.1903937
923.43 | 0.248689 | 761.5385 | 0.1903937
924.67 | 0.249137 | 761.5385 | 0.1903937
926.02 | 0.249626 | 761.5385 | 0.1903937
927.4 | 0.250123 | 761.5385 | 0.1903937
928.87 | 0.250649 | 761.5385 | 0.1903937
930.36 | 0.251186 | 761.5385 | 0.1903937
931.89 | 0.251756 | 773.0769 | 0.1926858
933.26 | 0.252247 | 773.0769 | 0.1926858
934.91 | 0.252855 | 773.0769 | 0.1926858
936.31 | 0.253372 | 773.0769 | 0.1926858
937.53 | 0.25381 | 773.0769 | 0.1926858
938.9 | 0.254328 | 773.0769 | 0.1926858
939.98 | 0.254732 | 773.0769 | 0.1926858
941.42 | 0.255262 | 773.0769 | 0.1926858
942.72 | 0.255771 | 784.6154 | 0.1949811
944.1 | 0.256287 | 784.6154 | 0.1949811
945.57 | 0.25684 | 784.6154 | 0.1949811
946.86 | 0.257321 | 784.6154 | 0.1949811
948.02 | 0.257764 | 784.6154 | 0.1949811
949.43 | 0.258281 | 784.6154 | 0.1949811
950.79 | 0.258809 | 784.6154 | 0.1949811
952.11 | 0.259305 | 796.1538 | 0.1972805
953.08 | 0.259689 | 796.1538 | 0.1972805
954.23 | 0.260124 | 796.1538 | 0.1972805
955.67 | 0.260692 | 796.1538 | 0.1972805
956.97 | 0.261195 | 796.1538 | 0.1972805
958.15 | 0.261655 | 796.1538 | 0.1972805
959.44 | 0.262134 | 796.1538 | 0.1972805
960.5 | 0.262558 | 796.1538 | 0.1972805
961.94 | 0.263123 | 807.6923 | 0.1995848
963.14 | 0.263581 | 807.6923 | 0.1995848
964.77 | 0.264232 | 807.6923 | 0.1995848
965.93 | 0.264691 | 807.6923 | 0.1995848
966.93 | 0.265096 | 807.6923 | 0.1995848
968.2 | 0.265596 | 807.6923 | 0.1995848
969.25 | 0.266008 | 807.6923 | 0.1995848
970.65 | 0.266567 | 807.6923 | 0.1995848
971.95 | 0.267094 | 819.2308 | 0.201895
973.12 | 0.267565 | 819.2308 | 0.201895
974.15 | 0.26799 | 819.2308 | 0.201895
975.44 | 0.268508 | 819.2308 | 0.201895
976.92 | 0.269117 | 819.2308 | 0.201895
977.92 | 0.269529 | 819.2308 | 0.201895
979.11 | 0.270014 | 819.2308 | 0.201895
980.54 | 0.270594 | 819.2308 | 0.201895
981.71 | 0.271072 | 830.7692 | 0.2042118
982.99 | 0.2716 | 830.7692 | 0.2042118
984.15 | 0.272084 | 830.7692 | 0.2042118
985.4 | 0.272604 | 830.7692 | 0.2042118
986.71 | 0.273158 | 830.7692 | 0.2042118
987.78 | 0.273605 | 830.7692 | 0.2042118
988.95 | 0.274097 | 830.7692 | 0.2042118
990.17 | 0.274609 | 842.3077 | 0.2065362
991.5 | 0.275176 | 842.3077 | 0.2065362
992.54 | 0.275614 | 842.3077 | 0.2065362
993.76 | 0.27613 | 842.3077 | 0.2065362
994.91 | 0.276629 | 842.3077 | 0.2065362
996.14 | 0.277156 | 842.3077 | 0.2065362
997.59 | 0.277788 | 842.3077 | 0.2065362
998.48 | 0.278162 | 842.3077 | 0.2065362
999.56 | 0.278618 | 853.8462 | 0.2088691
1000.63 | 0.279089 | 853.8462 | 0.2088691
1001.75 | 0.279579 | 853.8462 | 0.2088691
1002.43 | 0.279873 | 853.8462 | 0.2088691
1003.8 | 0.280469 | 853.8462 | 0.2088691
1004.72 | 0.28087 | 853.8462 | 0.2088691
1005.98 | 0.281416 | 853.8462 | 0.2088691
1007.15 | 0.281928 | 853.8462 | 0.2088691
1008.04 | 0.282322 | 865.3846 | 0.2112116
1009.17 | 0.282833 | 865.3846 | 0.2112116
1010.31 | 0.283343 | 865.3846 | 0.2112116
1011.44 | 0.283869 | 865.3846 | 0.2112116
1012.46 | 0.284337 | 865.3846 | 0.2112116
1013.59 | 0.284853 | 865.3846 | 0.2112116
1014.81 | 0.285404 | 865.3846 | 0.2112116
1015.78 | 0.285857 | 865.3846 | 0.2112116
1016.7 | 0.286275 | 876.9231 | 0.2135646
1017.8 | 0.286785 | 876.9231 | 0.2135646
1019 | 0.287352 | 876.9231 | 0.2135646
1020.2 | 0.287903 | 876.9231 | 0.2135646
1021.25 | 0.288394 | 876.9231 | 0.2135646
1022.42 | 0.288944 | 876.9231 | 0.2135646
1023.17 | 0.289294 | 876.9231 | 0.2135646
1024.17 | 0.289764 | 888.4615 | 0.215929
1025.17 | 0.290249 | 888.4615 | 0.215929
1026.16 | 0.290707 | 888.4615 | 0.215929
1027.44 | 0.291324 | 888.4615 | 0.215929
1028.34 | 0.291755 | 888.4615 | 0.215929
1029.29 | 0.292222 | 888.4615 | 0.215929
1030.51 | 0.292805 | 888.4615 | 0.215929
1031.48 | 0.293263 | 888.4615 | 0.215929
1032.51 | 0.293769 | 900 | 0.2183061
1033.56 | 0.294282 | 900 | 0.2183061
1034.36 | 0.294683 | 900 | 0.2183061
1035.3 | 0.295143 | 900 | 0.2183061
1036.13 | 0.295544 | 900 | 0.2183061
1037.1 | 0.296033 | 900 | 0.2183061
1038 | 0.296483 | 900 | 0.2183061
1038.94 | 0.296947 | 900 | 0.2183061
1039.97 | 0.297463 | 911.5385 | 0.2206968
1040.97 | 0.297963 | 911.5385 | 0.2206968
1041.92 | 0.298451 | 911.5385 | 0.2206968
1042.66 | 0.298825 | 911.5385 | 0.2206968
1043.57 | 0.299292 | 911.5385 | 0.2206968
1044.47 | 0.299756 | 911.5385 | 0.2206968
1045.33 | 0.300188 | 911.5385 | 0.2206968
1046.39 | 0.300742 | 911.5385 | 0.2206968
1047.49 | 0.30131 | 923.0769 | 0.2231023
1048.63 | 0.301885 | 923.0769 | 0.2231023
1049.48 | 0.302334 | 923.0769 | 0.2231023
1050.5 | 0.302865 | 923.0769 | 0.2231023
1051.68 | 0.303478 | 923.0769 | 0.2231023
1052.53 | 0.303931 | 923.0769 | 0.2231023
1053.53 | 0.30446 | 923.0769 | 0.2231023
1054.59 | 0.305021 | 934.6154 | 0.2255239
1055.37 | 0.305428 | 934.6154 | 0.2255239
1056.24 | 0.305894 | 934.6154 | 0.2255239
1057.02 | 0.30632 | 934.6154 | 0.2255239
1057.91 | 0.306791 | 934.6154 | 0.2255239
1058.71 | 0.30722 | 934.6154 | 0.2255239
1059.44 | 0.307622 | 934.6154 | 0.2255239
1060.44 | 0.308167 | 934.6154 | 0.2255239
1061.14 | 0.308557 | 946.1538 | 0.2279626
1062.01 | 0.309029 | 946.1538 | 0.2279626
1063.04 | 0.309603 | 946.1538 | 0.2279626
1063.83 | 0.310043 | 946.1538 | 0.2279626
1064.85 | 0.310604 | 946.1538 | 0.2279626
1065.8 | 0.311144 | 946.1538 | 0.2279626
1066.73 | 0.311663 | 946.1538 | 0.2279626
1067.52 | 0.312099 | 946.1538 | 0.2279626
1068.23 | 0.312506 | 957.6923 | 0.2304199
1069.25 | 0.313074 | 957.6923 | 0.2304199
1070.13 | 0.313575 | 957.6923 | 0.2304199
1070.84 | 0.313982 | 957.6923 | 0.2304199
1071.57 | 0.314404 | 957.6923 | 0.2304199
1072.34 | 0.314843 | 957.6923 | 0.2304199
1073.19 | 0.315335 | 957.6923 | 0.2304199
1073.96 | 0.315778 | 957.6923 | 0.2304199
1074.69 | 0.316203 | 969.2308 | 0.2328971
1075.54 | 0.316702 | 969.2308 | 0.2328971
1076.34 | 0.317164 | 969.2308 | 0.2328971
1077.08 | 0.317608 | 969.2308 | 0.2328971
1077.99 | 0.318145 | 969.2308 | 0.2328971
1078.91 | 0.318693 | 969.2308 | 0.2328971
1079.66 | 0.319132 | 969.2308 | 0.2328971
1080.26 | 0.319494 | 980.7692 | 0.2353956
1081.05 | 0.319958 | 980.7692 | 0.2353956
1081.73 | 0.320373 | 980.7692 | 0.2353956
1082.55 | 0.320873 | 980.7692 | 0.2353956
1083.17 | 0.321253 | 980.7692 | 0.2353956
1084.08 | 0.321809 | 980.7692 | 0.2353956
1084.77 | 0.322226 | 980.7692 | 0.2353956
1085.58 | 0.322735 | 980.7692 | 0.2353956
1086.39 | 0.32323 | 992.3077 | 0.2379168
1087.2 | 0.323734 | 992.3077 | 0.2379168
1087.9 | 0.324167 | 992.3077 | 0.2379168
1088.74 | 0.324688 | 992.3077 | 0.2379168
1089.39 | 0.325096 | 992.3077 | 0.2379168
1090.09 | 0.325547 | 992.3077 | 0.2379168
1090.77 | 0.325979 | 992.3077 | 0.2379168
1091.57 | 0.326487 | 992.3077 | 0.2379168
1092.36 | 0.326985 | 1003.846 | 0.2404623
1092.99 | 0.32738 | 1003.846 | 0.2404623
1093.86 | 0.327947 | 1003.846 | 0.2404623
1094.69 | 0.328483 | 1003.846 | 0.2404623
1095.24 | 0.328846 | 1003.846 | 0.2404623
1096.03 | 0.329357 | 1003.846 | 0.2404623
1096.63 | 0.329744 | 1003.846 | 0.2404623
1097.46 | 0.330297 | 1003.846 | 0.2404623
1098.23 | 0.330805 | 1015.385 | 0.2430337
1098.96 | 0.331291 | 1015.385 | 0.2430337
1099.72 | 0.331796 | 1015.385 | 0.2430337
1100.37 | 0.332219 | 1015.385 | 0.2430337
1101.15 | 0.332746 | 1015.385 | 0.2430337
1101.95 | 0.333296 | 1015.385 | 0.2430337
1102.52 | 0.33368 | 1015.385 | 0.2430337
1103.22 | 0.334162 | 1026.923 | 0.2456328
1103.92 | 0.334646 | 1026.923 | 0.2456328
1104.6 | 0.335118 | 1026.923 | 0.2456328
1105.25 | 0.335563 | 1026.923 | 0.2456328
1106.01 | 0.336082 | 1026.923 | 0.2456328
1106.89 | 0.336698 | 1026.923 | 0.2456328
1107.54 | 0.337154 | 1026.923 | 0.2456328
1108.29 | 0.337684 | 1026.923 | 0.2456328
1108.94 | 0.338148 | 1038.462 | 0.2482613
1109.51 | 0.338553 | 1038.462 | 0.2482613
1110.33 | 0.339138 | 1038.462 | 0.2482613
1111.04 | 0.339644 | 1038.462 | 0.2482613
1111.69 | 0.340119 | 1038.462 | 0.2482613
1112.31 | 0.340566 | 1038.462 | 0.2482613
1112.95 | 0.341028 | 1038.462 | 0.2482613
1113.48 | 0.341421 | 1038.462 | 0.2482613
1114.08 | 0.341859 | 1050 | 0.2509212
1114.88 | 0.342446 | 1050 | 0.2509212
1115.67 | 0.343026 | 1050 | 0.2509212
1116.37 | 0.343535 | 1050 | 0.2509212
1116.9 | 0.343941 | 1050 | 0.2509212
1117.6 | 0.344469 | 1050 | 0.2509212
1118.25 | 0.344962 | 1050 | 0.2509212
1118.97 | 0.345505 | 1050 | 0.2509212
1119.7 | 0.346062 | 1061.538 | 0.2536144
1120.2 | 0.346449 | 1061.538 | 0.2536144
1120.74 | 0.34686 | 1061.538 | 0.2536144
1121.29 | 0.347285 | 1061.538 | 0.2536144
1121.87 | 0.347742 | 1061.538 | 0.2536144
1122.62 | 0.348325 | 1061.538 | 0.2536144
1123.22 | 0.34879 | 1061.538 | 0.2536144
1123.74 | 0.349203 | 1073.077 | 0.2563433
1124.32 | 0.349664 | 1073.077 | 0.2563433
1124.79 | 0.350034 | 1073.077 | 0.2563433
1125.44 | 0.350548 | 1073.077 | 0.2563433
1126.01 | 0.351001 | 1073.077 | 0.2563433
1126.53 | 0.351431 | 1073.077 | 0.2563433
1127.19 | 0.351978 | 1073.077 | 0.2563433
1127.75 | 0.352428 | 1073.077 | 0.2563433
1128.38 | 0.352944 | 1084.615 | 0.25911
1128.95 | 0.353413 | 1084.615 | 0.25911
1129.43 | 0.353806 | 1084.615 | 0.25911
1130.05 | 0.354312 | 1084.615 | 0.25911
1130.63 | 0.354801 | 1084.615 | 0.25911
1131.23 | 0.355307 | 1084.615 | 0.25911
1131.7 | 0.355702 | 1084.615 | 0.25911
1132.22 | 0.35614 | 1084.615 | 0.25911
1132.82 | 0.356648 | 1096.154 | 0.2619171
1133.35 | 0.357105 | 1096.154 | 0.2619171
1133.85 | 0.357528 | 1096.154 | 0.2619171
1134.4 | 0.358005 | 1096.154 | 0.2619171
1134.92 | 0.358447 | 1096.154 | 0.2619171
1135.39 | 0.358843 | 1096.154 | 0.2619171
1135.9 | 0.359311 | 1096.154 | 0.2619171
1136.42 | 0.359768 | 1096.154 | 0.2619171
1136.94 | 0.360224 | 1107.692 | 0.2647671
1137.47 | 0.360693 | 1107.692 | 0.2647671
1138.09 | 0.361227 | 1107.692 | 0.2647671
1138.52 | 0.361616 | 1107.692 | 0.2647671
1139.12 | 0.362155 | 1107.692 | 0.2647671
1139.56 | 0.362555 | 1107.692 | 0.2647671
1140.06 | 0.363014 | 1107.692 | 0.2647671
1140.66 | 0.363551 | 1119.231 | 0.2676629
1141.18 | 0.364034 | 1119.231 | 0.2676629
1141.64 | 0.364467 | 1119.231 | 0.2676629
1142.13 | 0.364921 | 1119.231 | 0.2676629
1142.61 | 0.365376 | 1119.231 | 0.2676629
1143.19 | 0.365923 | 1119.231 | 0.2676629
1143.65 | 0.366347 | 1119.231 | 0.2676629
1144.11 | 0.366786 | 1119.231 | 0.2676629
1144.61 | 0.367274 | 1130.769 | 0.2706075
1145.11 | 0.36775 | 1130.769 | 0.2706075
1145.58 | 0.368185 | 1130.769 | 0.2706075
1146.01 | 0.368616 | 1130.769 | 0.2706075
1146.45 | 0.369028 | 1130.769 | 0.2706075
1146.93 | 0.36949 | 1130.769 | 0.2706075
1147.3 | 0.369852 | 1130.769 | 0.2706075
1147.83 | 0.370386 | 1130.769 | 0.2706075
1148.28 | 0.370828 | 1142.308 | 0.2736041
1148.77 | 0.371308 | 1142.308 | 0.2736041
1149.23 | 0.371772 | 1142.308 | 0.2736041
1149.62 | 0.372163 | 1142.308 | 0.2736041
1150.12 | 0.372663 | 1142.308 | 0.2736041
1150.54 | 0.373088 | 1142.308 | 0.2736041
1150.95 | 0.373501 | 1142.308 | 0.2736041
1151.3 | 0.373867 | 1142.308 | 0.2736041
1151.74 | 0.374302 | 1153.846 | 0.2766562
1152.32 | 0.374903 | 1153.846 | 0.2766562
1152.79 | 0.375398 | 1153.846 | 0.2766562
1153.22 | 0.375851 | 1153.846 | 0.2766562
1153.64 | 0.376291 | 1153.846 | 0.2766562
1154.07 | 0.376738 | 1153.846 | 0.2766562
1154.52 | 0.377217 | 1153.846 | 0.2766562
1154.96 | 0.377673 | 1165.385 | 0.2797695
1155.46 | 0.378214 | 1165.385 | 0.2797695
1155.84 | 0.378629 | 1165.385 | 0.2797695
1156.28 | 0.379096 | 1165.385 | 0.2797695
1156.79 | 0.379664 | 1165.385 | 0.2797695
1157.18 | 0.380084 | 1165.385 | 0.2797695
1157.61 | 0.380565 | 1165.385 | 0.2797695
1157.94 | 0.380934 | 1165.385 | 0.2797695
1158.31 | 0.381339 | 1176.923 | 0.2829469
1158.81 | 0.381905 | 1176.923 | 0.2829469
1159.18 | 0.382314 | 1176.923 | 0.2829469
1159.58 | 0.382781 | 1176.923 | 0.2829469
1159.98 | 0.383237 | 1176.923 | 0.2829469
1160.41 | 0.383722 | 1176.923 | 0.2829469
1160.83 | 0.384217 | 1176.923 | 0.2829469
1161.25 | 0.38468 | 1176.923 | 0.2829469
1161.66 | 0.385178 | 1188.462 | 0.2861929
1162.01 | 0.385593 | 1188.462 | 0.2861929
1162.36 | 0.386003 | 1188.462 | 0.2861929
1162.75 | 0.386463 | 1188.462 | 0.2861929
1163.12 | 0.386898 | 1188.462 | 0.2861929
1163.53 | 0.3874 | 1188.462 | 0.2861929
1163.88 | 0.387812 | 1188.462 | 0.2861929
1164.37 | 0.388391 | 1188.462 | 0.2861929
1164.75 | 0.388852 | 1200 | 0.2895127
1165.13 | 0.389327 | 1200 | 0.2895127
1165.57 | 0.38988 | 1200 | 0.2895127
1165.95 | 0.390351 | 1200 | 0.2895127
1166.29 | 0.390763 | 1200 | 0.2895127
1166.59 | 0.391137 | 1200 | 0.2895127
1166.95 | 0.391604 | 1200 | 0.2895127
1167.34 | 0.392083 | 1211.538 | 0.2929118
1167.69 | 0.392538 | 1211.538 | 0.2929118
1168.05 | 0.393015 | 1211.538 | 0.2929118
1168.45 | 0.393544 | 1211.538 | 0.2929118
1168.8 | 0.394005 | 1211.538 | 0.2929118
1169.19 | 0.394507 | 1211.538 | 0.2929118
1169.49 | 0.394893 | 1211.538 | 0.2929118
1169.86 | 0.395381 | 1211.538 | 0.2929118
1170.22 | 0.395858 | 1223.077 | 0.2963965
1170.51 | 0.396247 | 1223.077 | 0.2963965
1170.86 | 0.396722 | 1223.077 | 0.2963965
1171.22 | 0.397217 | 1223.077 | 0.2963965
1171.59 | 0.397722 | 1223.077 | 0.2963965
1171.94 | 0.398204 | 1223.077 | 0.2963965
1172.26 | 0.398638 | 1223.077 | 0.2963965
1172.66 | 0.399189 | 1223.077 | 0.2963965
1173.03 | 0.399705 | 1234.615 | 0.2999734
1173.41 | 0.400247 | 1234.615 | 0.2999734
1173.71 | 0.400674 | 1234.615 | 0.2999734
1173.98 | 0.401061 | 1234.615 | 0.2999734
1174.34 | 0.401584 | 1234.615 | 0.2999734
1174.71 | 0.402111 | 1234.615 | 0.2999734
1175.01 | 0.402555 | 1234.615 | 0.2999734
1175.31 | 0.402988 | 1234.615 | 0.2999734
1175.66 | 0.403503 | 1246.154 | 0.3036502
1176.05 | 0.404067 | 1246.154 | 0.3036502
1176.36 | 0.404547 | 1246.154 | 0.3036502
1176.68 | 0.405012 | 1246.154 | 0.3036502
1176.96 | 0.405467 | 1246.154 | 0.3036502
1177.28 | 0.405943 | 1246.154 | 0.3036502
1177.65 | 0.406493 | 1246.154 | 0.3036502
1177.88 | 0.406863 | 1257.692 | 0.3074353
1178.16 | 0.4073 | 1257.692 | 0.3074353
1178.45 | 0.407744 | 1257.692 | 0.3074353
1178.83 | 0.408348 | 1257.692 | 0.3074353
1179.18 | 0.408918 | 1257.692 | 0.3074353
1179.48 | 0.409378 | 1257.692 | 0.3074353
1179.8 | 0.409899 | 1257.692 | 0.3074353
1180.05 | 0.410306 | 1257.692 | 0.3074353
1180.32 | 0.410737 | 1269.231 | 0.3113383
1180.62 | 0.411219 | 1269.231 | 0.3113383
1180.92 | 0.411714 | 1269.231 | 0.3113383
1181.18 | 0.412166 | 1269.231 | 0.3113383
1181.45 | 0.412608 | 1269.231 | 0.3113383
1181.69 | 0.413008 | 1269.231 | 0.3113383
1182.04 | 0.413607 | 1269.231 | 0.3113383
1182.29 | 0.414029 | 1269.231 | 0.3113383
1182.54 | 0.414464 | 1280.769 | 0.3153695
1182.77 | 0.414865 | 1280.769 | 0.3153695
1183.05 | 0.415361 | 1280.769 | 0.3153695
1183.32 | 0.415813 | 1280.769 | 0.3153695
1183.55 | 0.416234 | 1280.769 | 0.3153695
1183.8 | 0.416673 | 1280.769 | 0.3153695
1184.02 | 0.417063 | 1280.769 | 0.3153695
1184.24 | 0.417456 | 1280.769 | 0.3153695
1184.52 | 0.417961 | 1292.308 | 0.3195411
1184.79 | 0.418455 | 1292.308 | 0.3195411
1185.04 | 0.418889 | 1292.308 | 0.3195411
1185.27 | 0.419337 | 1292.308 | 0.3195411
1185.54 | 0.419839 | 1292.308 | 0.3195411
1185.79 | 0.420314 | 1292.308 | 0.3195411
1186.02 | 0.420754 | 1292.308 | 0.3195411
1186.29 | 0.421252 | 1303.846 | 0.3238664
1186.51 | 0.421667 | 1303.846 | 0.3238664
1186.72 | 0.422067 | 1303.846 | 0.3238664
1186.99 | 0.422594 | 1303.846 | 0.3238664
1187.21 | 0.423017 | 1303.846 | 0.3238664
1187.41 | 0.423411 | 1303.846 | 0.3238664
1187.66 | 0.423901 | 1303.846 | 0.3238664
1187.89 | 0.424369 | 1303.846 | 0.3238664
1188.14 | 0.424876 | 1315.385 | 0.3283603
1188.38 | 0.425342 | 1315.385 | 0.3283603
1188.61 | 0.425814 | 1315.385 | 0.3283603
1188.86 | 0.426331 | 1315.385 | 0.3283603
1189.08 | 0.426773 | 1315.385 | 0.3283603
1189.31 | 0.427281 | 1315.385 | 0.3283603
1189.53 | 0.427726 | 1315.385 | 0.3283603
1189.71 | 0.428116 | 1315.385 | 0.3283603
1189.94 | 0.428611 | 1326.923 | 0.3330393
1190.16 | 0.42907 | 1326.923 | 0.3330393
1190.43 | 0.429654 | 1326.923 | 0.3330393
1190.63 | 0.430096 | 1326.923 | 0.3330393
1190.86 | 0.430614 | 1326.923 | 0.3330393
1191.1 | 0.431126 | 1326.923 | 0.3330393
1191.31 | 0.431609 | 1326.923 | 0.3330393
1191.51 | 0.432066 | 1326.923 | 0.3330393
1191.73 | 0.432548 | 1338.462 | 0.3379368
1191.98 | 0.433136 | 1338.462 | 0.3379368
1192.18 | 0.433605 | 1338.462 | 0.3379368
1192.4 | 0.434099 | 1338.462 | 0.3379368
1192.56 | 0.434498 | 1338.462 | 0.3379368
1192.75 | 0.434932 | 1338.462 | 0.3379368
1192.96 | 0.435452 | 1338.462 | 0.3379368
1193.13 | 0.435849 | 1350 | 0.3430702
1193.36 | 0.436418 | 1350 | 0.3430702
1193.53 | 0.436818 | 1350 | 0.3430702
1193.7 | 0.437227 | 1350 | 0.3430702
1193.88 | 0.437693 | 1350 | 0.3430702
1194.06 | 0.438152 | 1350 | 0.3430702
1194.25 | 0.438619 | 1350 | 0.3430702
1194.45 | 0.439124 | 1350 | 0.3430702
1194.62 | 0.439551 | 1361.538 | 0.3484696
1194.78 | 0.43998 | 1361.538 | 0.3484696
1194.93 | 0.440371 | 1361.538 | 0.3484696
1195.1 | 0.440805 | 1361.538 | 0.3484696
1195.25 | 0.4412 | 1361.538 | 0.3484696
1195.4 | 0.441603 | 1361.538 | 0.3484696
1195.57 | 0.442049 | 1361.538 | 0.3484696
1195.75 | 0.442552 | 1361.538 | 0.3484696
1195.92 | 0.443003 | 1373.077 | 0.3541709
1196.07 | 0.443403 | 1373.077 | 0.3541709
1196.22 | 0.443822 | 1373.077 | 0.3541709
1196.4 | 0.444323 | 1373.077 | 0.3541709
1196.55 | 0.44476 | 1373.077 | 0.3541709
1196.72 | 0.445235 | 1373.077 | 0.3541709
1196.87 | 0.445661 | 1373.077 | 0.3541709
1197.05 | 0.446192 | 1373.077 | 0.3541709
1197.22 | 0.446684 | 1384.615 | 0.3602171
1197.39 | 0.44718 | 1384.615 | 0.3602171
1197.55 | 0.447671 | 1384.615 | 0.3602171
1197.7 | 0.448118 | 1384.615 | 0.3602171
1197.85 | 0.448573 | 1384.615 | 0.3602171
1198.02 | 0.449088 | 1384.615 | 0.3602171
1198.19 | 0.449597 | 1384.615 | 0.3602171
1198.35 | 0.450123 | 1396.154 | 0.3666589
1198.54 | 0.450702 | 1396.154 | 0.3666589
1198.69 | 0.451172 | 1396.154 | 0.3666589
1198.85 | 0.45171 | 1396.154 | 0.3666589
1199 | 0.452192 | 1396.154 | 0.3666589
1199.17 | 0.452742 | 1396.154 | 0.3666589
1199.32 | 0.453241 | 1396.154 | 0.3666589
1199.47 | 0.453738 | 1396.154 | 0.3666589
1199.64 | 0.454312 | 1407.692 | 0.3735549
1199.79 | 0.454826 | 1407.692 | 0.3735549
1199.95 | 0.455401 | 1407.692 | 0.3735549
1200.12 | 0.456001 | 1407.692 | 0.3735549
1200.27 | 0.456526 | 1407.692 | 0.3735549
1200.44 | 0.457132 | 1407.692 | 0.3735549
1200.59 | 0.457677 | 1407.692 | 0.3735549
1200.76 | 0.458278 | 1407.692 | 0.3735549
1200.91 | 0.458834 | 1419.231 | 0.3809671
1201.06 | 0.459397 | 1419.231 | 0.3809671
1201.22 | 0.460021 | 1419.231 | 0.3809671
1201.37 | 0.460616 | 1419.231 | 0.3809671
1201.54 | 0.461274 | 1419.231 | 0.3809671
1201.69 | 0.461861 | 1419.231 | 0.3809671
1201.84 | 0.462465 | 1419.231 | 0.3809671
1202.01 | 0.463147 | 1419.231 | 0.3809671
1202.16 | 0.463766 | 1430.769 | 0.3891113
1202.32 | 0.464466 | 1430.769 | 0.3891113
1202.47 | 0.465122 | 1430.769 | 0.3891113
1202.62 | 0.465775 | 1430.769 | 0.3891113
1202.79 | 0.466516 | 1430.769 | 0.3891113
1202.94 | 0.467189 | 1430.769 | 0.3891113
1203.11 | 0.46794 | 1430.769 | 0.3891113
1203.26 | 0.468641 | 1442.308 | 0.3980768
1203.41 | 0.469363 | 1442.308 | 0.3980768
1203.57 | 0.470164 | 1442.308 | 0.3980768
1203.73 | 0.470891 | 1442.308 | 0.3980768
1203.89 | 0.471724 | 1442.308 | 0.3980768
1204.04 | 0.472496 | 1442.308 | 0.3980768
1204.19 | 0.473278 | 1442.308 | 0.3980768
1204.36 | 0.47415 | 1442.308 | 0.3980768
1204.51 | 0.474987 | 1453.846 | 0.4080478
1204.68 | 0.475907 | 1453.846 | 0.4080478
1204.83 | 0.476759 | 1453.846 | 0.4080478
1204.98 | 0.477637 | 1453.846 | 0.4080478
1205.14 | 0.47864 | 1453.846 | 0.4080478
1205.29 | 0.479566 | 1453.846 | 0.4080478
1205.46 | 0.480637 | 1453.846 | 0.4080478
1205.61 | 0.481626 | 1453.846 | 0.4080478
1205.76 | 0.482628 | 1465.385 | 0.4192124
1205.93 | 0.483795 | 1465.385 | 0.4192124
1206.08 | 0.484889 | 1465.385 | 0.4192124
1206.24 | 0.486156 | 1465.385 | 0.4192124
1206.38 | 0.487191 | 1465.385 | 0.4192124
1206.53 | 0.48842 | 1465.385 | 0.4192124
1206.69 | 0.489851 | 1465.385 | 0.4192124
1206.84 | 0.491222 | 1465.385 | 0.4192124
1207.01 | 0.492829 | 1476.923 | 0.432429
1207.16 | 0.494372 | 1476.923 | 0.432429
1207.31 | 0.496078 | 1476.923 | 0.432429
1207.48 | 0.498154 | 1476.923 | 0.432429
1207.63 | 0.500291 | 1476.923 | 0.432429
1207.8 | 0.503168 | 1476.923 | 0.432429
1208.1 | 0.518036 | 1476.923 | 0.432429
0 | 0 | 0 | 0
2.84 | 0.000168 | 0 | 0
4.77 | 0.000699 | 0 | 0
6.41 | 0.001167 | 0 | 0
8.51 | 0.001732 | 0 | 0
10.51 | 0.002236 | 11.53846 | 0.002068159
12.86 | 0.002793 | 11.53846 | 0.002068159
15.65 | 0.003373 | 11.53846 | 0.002068159
18.52 | 0.003951 | 11.53846 | 0.002068159
21.61 | 0.004546 | 11.53846 | 0.002068159
24.86 | 0.005145 | 23.07692 | 0.00411095
28.3 | 0.005748 | 23.07692 | 0.00411095
31.75 | 0.006363 | 23.07692 | 0.00411095
34.29 | 0.006815 | 23.07692 | 0.00411095
37.12 | 0.007291 | 23.07692 | 0.00411095
40.18 | 0.007826 | 34.61538 | 0.00612899
43.78 | 0.008456 | 34.61538 | 0.00612899
46.47 | 0.008904 | 34.61538 | 0.00612899
49.92 | 0.009475 | 34.61538 | 0.00612899
52.99 | 0.00998 | 34.61538 | 0.00612899
55.67 | 0.01039 | 46.15385 | 0.008122615
58.64 | 0.010885 | 46.15385 | 0.008122615
61.6 | 0.011364 | 46.15385 | 0.008122615
64.38 | 0.011825 | 46.15385 | 0.008122615
67.89 | 0.012398 | 46.15385 | 0.008122615
70.94 | 0.01289 | 57.69231 | 0.01009272
73.91 | 0.013377 | 57.69231 | 0.01009272
77.21 | 0.013901 | 57.69231 | 0.01009272
80.53 | 0.014426 | 57.69231 | 0.01009272
83.54 | 0.014906 | 57.69231 | 0.01009272
86.06 | 0.015306 | 69.23077 | 0.01203985
89.53 | 0.015838 | 69.23077 | 0.01203985
92.91 | 0.01637 | 69.23077 | 0.01203985
96.83 | 0.016968 | 69.23077 | 0.01203985
100.51 | 0.017534 | 69.23077 | 0.01203985
103.91 | 0.018057 | 80.76923 | 0.01396452
106.66 | 0.018474 | 80.76923 | 0.01396452
110.02 | 0.018983 | 80.76923 | 0.01396452
113.22 | 0.01947 | 80.76923 | 0.01396452
117.37 | 0.020091 | 80.76923 | 0.01396452
120.04 | 0.020499 | 92.30769 | 0.01586725
123.63 | 0.021026 | 92.30769 | 0.01586725
127.25 | 0.021558 | 92.30769 | 0.01586725
131.14 | 0.022124 | 92.30769 | 0.01586725
134.56 | 0.022611 | 103.8462 | 0.01774852
138.33 | 0.023158 | 103.8462 | 0.01774852
141.82 | 0.023653 | 103.8462 | 0.01774852
145.62 | 0.024197 | 103.8462 | 0.01774852
148.46 | 0.024604 | 103.8462 | 0.01774852
152.41 | 0.025152 | 115.3846 | 0.01960882
155.8 | 0.025641 | 115.3846 | 0.01960882
159.15 | 0.026112 | 115.3846 | 0.01960882
161.95 | 0.026502 | 115.3846 | 0.01960882
165.51 | 0.026994 | 115.3846 | 0.01960882
169.71 | 0.027578 | 126.9231 | 0.02144861
173.18 | 0.028052 | 126.9231 | 0.02144861
176.82 | 0.028556 | 126.9231 | 0.02144861
179.79 | 0.028958 | 126.9231 | 0.02144861
183.44 | 0.029445 | 126.9231 | 0.02144861
186.65 | 0.029883 | 138.4615 | 0.02326833
190.55 | 0.030421 | 138.4615 | 0.02326833
193.92 | 0.030856 | 138.4615 | 0.02326833
196.94 | 0.031262 | 138.4615 | 0.02326833
200.21 | 0.031688 | 138.4615 | 0.02326833
203.95 | 0.032179 | 150 | 0.02506843
207.65 | 0.032667 | 150 | 0.02506843
211.55 | 0.033181 | 150 | 0.02506843
214.71 | 0.033595 | 150 | 0.02506843
217.96 | 0.034011 | 150 | 0.02506843
221.18 | 0.034416 | 161.5385 | 0.0268493
225.12 | 0.034927 | 161.5385 | 0.0268493
229.31 | 0.035451 | 161.5385 | 0.0268493
232.71 | 0.035887 | 161.5385 | 0.0268493
236.61 | 0.036392 | 161.5385 | 0.0268493
239.73 | 0.036787 | 173.0769 | 0.02861138
243.19 | 0.037228 | 173.0769 | 0.02861138
247.33 | 0.037746 | 173.0769 | 0.02861138
250.46 | 0.038134 | 173.0769 | 0.02861138
255.08 | 0.0387 | 173.0769 | 0.02861138
258.49 | 0.039118 | 184.6154 | 0.03035504
261.81 | 0.039531 | 184.6154 | 0.03035504
265.21 | 0.039945 | 184.6154 | 0.03035504
268.76 | 0.040379 | 184.6154 | 0.03035504
272.55 | 0.04084 | 196.1538 | 0.03208068
276.46 | 0.041302 | 196.1538 | 0.03208068
279.99 | 0.041736 | 196.1538 | 0.03208068
283.51 | 0.042154 | 196.1538 | 0.03208068
287.3 | 0.042608 | 196.1538 | 0.03208068
291.32 | 0.043073 | 207.6923 | 0.03378865
294.47 | 0.043453 | 207.6923 | 0.03378865
298.18 | 0.043897 | 207.6923 | 0.03378865
301.92 | 0.044343 | 207.6923 | 0.03378865
305.59 | 0.044774 | 207.6923 | 0.03378865
308.74 | 0.045132 | 219.2308 | 0.03547933
311.99 | 0.045522 | 219.2308 | 0.03547933
315.95 | 0.045972 | 219.2308 | 0.03547933
318.9 | 0.046331 | 219.2308 | 0.03547933
322.6 | 0.046752 | 219.2308 | 0.03547933
325.56 | 0.047083 | 230.7692 | 0.03715306
329.49 | 0.047543 | 230.7692 | 0.03715306
333.32 | 0.047982 | 230.7692 | 0.03715306
336.6 | 0.048366 | 230.7692 | 0.03715306
340.21 | 0.048766 | 230.7692 | 0.03715306
343.51 | 0.049145 | 242.3077 | 0.03881029
347.28 | 0.049575 | 242.3077 | 0.03881029
351.05 | 0.050001 | 242.3077 | 0.03881029
355.17 | 0.050461 | 242.3077 | 0.03881029
359.08 | 0.050898 | 242.3077 | 0.03881029
362.73 | 0.051313 | 253.8462 | 0.04045143
366.93 | 0.051792 | 253.8462 | 0.04045143
369.99 | 0.05212 | 253.8462 | 0.04045143
373.74 | 0.052552 | 253.8462 | 0.04045143
377.51 | 0.052966 | 253.8462 | 0.04045143
380.92 | 0.053343 | 265.3846 | 0.04207687
384.67 | 0.053759 | 265.3846 | 0.04207687
388.01 | 0.054135 | 265.3846 | 0.04207687
392.04 | 0.054581 | 265.3846 | 0.04207687
395.35 | 0.054942 | 265.3846 | 0.04207687
399.37 | 0.055389 | 276.9231 | 0.04368703
402.82 | 0.055774 | 276.9231 | 0.04368703
406.11 | 0.056127 | 276.9231 | 0.04368703
409.41 | 0.056495 | 276.9231 | 0.04368703
413.23 | 0.056922 | 288.4615 | 0.04528227
417.69 | 0.057395 | 288.4615 | 0.04528227
421.64 | 0.057822 | 288.4615 | 0.04528227
425.16 | 0.058191 | 288.4615 | 0.04528227
428.77 | 0.058585 | 288.4615 | 0.04528227
432.6 | 0.059002 | 300 | 0.04686298
436.91 | 0.05945 | 300 | 0.04686298
439.89 | 0.059775 | 300 | 0.04686298
443.73 | 0.060182 | 300 | 0.04686298
447.75 | 0.060604 | 300 | 0.04686298
451.29 | 0.060979 | 311.5385 | 0.04842953
454.64 | 0.06133 | 311.5385 | 0.04842953
458.7 | 0.061767 | 311.5385 | 0.04842953
462.48 | 0.062171 | 311.5385 | 0.04842953
466.29 | 0.062569 | 311.5385 | 0.04842953
469.46 | 0.062895 | 323.0769 | 0.04998228
473.18 | 0.063286 | 323.0769 | 0.04998228
476.75 | 0.063678 | 323.0769 | 0.04998228
480.27 | 0.064033 | 323.0769 | 0.04998228
484.27 | 0.064452 | 323.0769 | 0.04998228
488.18 | 0.064879 | 334.6154 | 0.05152158
492.4 | 0.065323 | 334.6154 | 0.05152158
495.72 | 0.065653 | 334.6154 | 0.05152158
499.01 | 0.065998 | 334.6154 | 0.05152158
502.16 | 0.066322 | 334.6154 | 0.05152158
506.38 | 0.066772 | 346.1538 | 0.05304779
510.15 | 0.067164 | 346.1538 | 0.05304779
514.02 | 0.067559 | 346.1538 | 0.05304779
517.68 | 0.067938 | 346.1538 | 0.05304779
522.15 | 0.068399 | 346.1538 | 0.05304779
525.97 | 0.068789 | 357.6923 | 0.05456123
530.64 | 0.069261 | 357.6923 | 0.05456123
533.86 | 0.069595 | 357.6923 | 0.05456123
537.21 | 0.069934 | 357.6923 | 0.05456123
540.35 | 0.070254 | 357.6923 | 0.05456123
544.19 | 0.07065 | 369.2308 | 0.05606224
548.32 | 0.07106 | 369.2308 | 0.05606224
552.24 | 0.071462 | 369.2308 | 0.05606224
555.7 | 0.071811 | 369.2308 | 0.05606224
560.37 | 0.072285 | 380.7692 | 0.05755115
563.52 | 0.07259 | 380.7692 | 0.05755115
567.66 | 0.073015 | 380.7692 | 0.05755115
570.68 | 0.073315 | 380.7692 | 0.05755115
574.58 | 0.073701 | 380.7692 | 0.05755115
578.22 | 0.074078 | 392.3077 | 0.05902826
582.39 | 0.074504 | 392.3077 | 0.05902826
586.11 | 0.074868 | 392.3077 | 0.05902826
590.32 | 0.075285 | 392.3077 | 0.05902826
594.99 | 0.075757 | 392.3077 | 0.05902826
598.29 | 0.076078 | 403.8462 | 0.06049389
602.8 | 0.076528 | 403.8462 | 0.06049389
606.02 | 0.076845 | 403.8462 | 0.06049389
610.32 | 0.077273 | 403.8462 | 0.06049389
613.58 | 0.077589 | 403.8462 | 0.06049389
617.63 | 0.077996 | 415.3846 | 0.06194834
621.77 | 0.078391 | 415.3846 | 0.06194834
625.72 | 0.078778 | 415.3846 | 0.06194834
629.31 | 0.079138 | 415.3846 | 0.06194834
633.18 | 0.079513 | 415.3846 | 0.06194834
636.77 | 0.079871 | 426.9231 | 0.0633919
640.82 | 0.080276 | 426.9231 | 0.0633919
644.11 | 0.080593 | 426.9231 | 0.0633919
647.66 | 0.080945 | 426.9231 | 0.0633919
651.38 | 0.081303 | 426.9231 | 0.0633919
654.94 | 0.081668 | 438.4615 | 0.06482487
658.71 | 0.082038 | 438.4615 | 0.06482487
663.21 | 0.08248 | 438.4615 | 0.06482487
666.7 | 0.082817 | 438.4615 | 0.06482487
671.55 | 0.083293 | 438.4615 | 0.06482487
676.22 | 0.083739 | 450 | 0.06624752
680.9 | 0.084189 | 450 | 0.06624752
685.73 | 0.084662 | 450 | 0.06624752
689.71 | 0.085036 | 450 | 0.06624752
693.43 | 0.085399 | 450 | 0.06624752
696.45 | 0.085697 | 461.5385 | 0.06766013
701.27 | 0.086157 | 461.5385 | 0.06766013
705.24 | 0.086557 | 461.5385 | 0.06766013
709.44 | 0.086961 | 461.5385 | 0.06766013
713.33 | 0.087332 | 473.0769 | 0.06906298
717.45 | 0.087737 | 473.0769 | 0.06906298
721.17 | 0.088089 | 473.0769 | 0.06906298
725.06 | 0.088456 | 473.0769 | 0.06906298
729.01 | 0.088837 | 473.0769 | 0.06906298
733.32 | 0.089243 | 484.6154 | 0.07045633
736.82 | 0.089574 | 484.6154 | 0.07045633
740.53 | 0.089924 | 484.6154 | 0.07045633
744.93 | 0.090337 | 484.6154 | 0.07045633
748.85 | 0.090713 | 484.6154 | 0.07045633
752.49 | 0.091057 | 496.1538 | 0.07184044
756.39 | 0.09143 | 496.1538 | 0.07184044
760.05 | 0.091778 | 496.1538 | 0.07184044
765.02 | 0.092257 | 496.1538 | 0.07184044
768.75 | 0.092597 | 496.1538 | 0.07184044
773.31 | 0.093026 | 507.6923 | 0.07321556
776.91 | 0.093365 | 507.6923 | 0.07321556
780.98 | 0.093736 | 507.6923 | 0.07321556
783.67 | 0.094003 | 507.6923 | 0.07321556
787.77 | 0.094388 | 507.6923 | 0.07321556
790.99 | 0.094698 | 519.2308 | 0.07458194
795 | 0.095056 | 519.2308 | 0.07458194
799.4 | 0.095469 | 519.2308 | 0.07458194
804.71 | 0.095967 | 519.2308 | 0.07458194
809.1 | 0.096378 | 519.2308 | 0.07458194
812.63 | 0.096695 | 530.7692 | 0.07593983
816.69 | 0.09708 | 530.7692 | 0.07593983
820.73 | 0.097458 | 530.7692 | 0.07593983
825.11 | 0.097879 | 530.7692 | 0.07593983
828.62 | 0.098203 | 530.7692 | 0.07593983
832.69 | 0.098569 | 542.3077 | 0.07728947
836.07 | 0.098908 | 542.3077 | 0.07728947
840.16 | 0.099276 | 542.3077 | 0.07728947
842.93 | 0.099528 | 542.3077 | 0.07728947
846.99 | 0.099915 | 542.3077 | 0.07728947
850.02 | 0.100189 | 553.8462 | 0.07863109
854.08 | 0.100565 | 553.8462 | 0.07863109
857.46 | 0.10087 | 553.8462 | 0.07863109
861.7 | 0.101258 | 553.8462 | 0.07863109
865.51 | 0.10162 | 553.8462 | 0.07863109
869.89 | 0.102039 | 565.3846 | 0.07996492
874.11 | 0.10241 | 565.3846 | 0.07996492
878.4 | 0.102806 | 565.3846 | 0.07996492
881.89 | 0.103127 | 565.3846 | 0.07996492
886.09 | 0.103522 | 576.9231 | 0.0812912
889.3 | 0.103819 | 576.9231 | 0.0812912
893.69 | 0.104232 | 576.9231 | 0.0812912
898.09 | 0.10463 | 576.9231 | 0.0812912
901.84 | 0.104983 | 576.9231 | 0.0812912
905.45 | 0.105325 | 588.4615 | 0.08261014
909.35 | 0.105677 | 588.4615 | 0.08261014
913.37 | 0.106053 | 588.4615 | 0.08261014
917.36 | 0.106411 | 588.4615 | 0.08261014
922.32 | 0.10687 | 588.4615 | 0.08261014
926.17 | 0.107232 | 600 | 0.08392196
930.21 | 0.107598 | 600 | 0.08392196
934.09 | 0.107941 | 600 | 0.08392196
938.2 | 0.108327 | 600 | 0.08392196
941.62 | 0.10864 | 600 | 0.08392196
945.84 | 0.10903 | 611.5385 | 0.08522687
949.14 | 0.109324 | 611.5385 | 0.08522687
953.88 | 0.109766 | 611.5385 | 0.08522687
957.15 | 0.110069 | 611.5385 | 0.08522687
961.66 | 0.110477 | 611.5385 | 0.08522687
965.19 | 0.110804 | 623.0769 | 0.08652509
969.06 | 0.111152 | 623.0769 | 0.08652509
972.65 | 0.111472 | 623.0769 | 0.08652509
977.19 | 0.111882 | 623.0769 | 0.08652509
981.58 | 0.112278 | 623.0769 | 0.08652509
986.1 | 0.112693 | 634.6154 | 0.08781678
989.67 | 0.113022 | 634.6154 | 0.08781678
993.76 | 0.113401 | 634.6154 | 0.08781678
996.99 | 0.113681 | 634.6154 | 0.08781678
1000.86 | 0.114032 | 634.6154 | 0.08781678
1004.05 | 0.11433 | 646.1538 | 0.0891022
1008.87 | 0.114756 | 646.1538 | 0.0891022
1012.69 | 0.115113 | 646.1538 | 0.0891022
1016.51 | 0.115459 | 646.1538 | 0.0891022
1020.72 | 0.115844 | 646.1538 | 0.0891022
1024.46 | 0.116164 | 657.6923 | 0.09038154
1028.51 | 0.116541 | 657.6923 | 0.09038154
1032.23 | 0.116875 | 657.6923 | 0.09038154
1036.65 | 0.117278 | 657.6923 | 0.09038154
1040.16 | 0.1176 | 669.2308 | 0.09165501
1043.76 | 0.117936 | 669.2308 | 0.09165501
1047.31 | 0.118255 | 669.2308 | 0.09165501
1051.6 | 0.11864 | 669.2308 | 0.09165501
1054.62 | 0.118923 | 669.2308 | 0.09165501
1057.94 | 0.119221 | 680.7692 | 0.0929228
1060.91 | 0.119488 | 680.7692 | 0.0929228
1064.3 | 0.119794 | 680.7692 | 0.0929228
1067.84 | 0.120127 | 680.7692 | 0.0929228
1071.86 | 0.120481 | 680.7692 | 0.0929228
1075.69 | 0.120825 | 692.3077 | 0.09418509
1080.55 | 0.121273 | 692.3077 | 0.09418509
1084.6 | 0.121646 | 692.3077 | 0.09418509
1088.57 | 0.121999 | 692.3077 | 0.09418509
1091.93 | 0.122298 | 692.3077 | 0.09418509
1096 | 0.122675 | 703.8462 | 0.09544209
1098.65 | 0.122904 | 703.8462 | 0.09544209
1103.09 | 0.123296 | 703.8462 | 0.09544209
1106.86 | 0.123643 | 703.8462 | 0.09544209
1110.86 | 0.124017 | 703.8462 | 0.09544209
1113.92 | 0.124304 | 715.3846 | 0.09669398
1116.94 | 0.124572 | 715.3846 | 0.09669398
1121.04 | 0.124937 | 715.3846 | 0.09669398
1125.4 | 0.125323 | 715.3846 | 0.09669398
1129.38 | 0.125701 | 715.3846 | 0.09669398
1132.97 | 0.126026 | 726.9231 | 0.09794094
1136.87 | 0.126368 | 726.9231 | 0.09794094
1139.98 | 0.126664 | 726.9231 | 0.09794094
1143.45 | 0.126987 | 726.9231 | 0.09794094
1147.39 | 0.127334 | 726.9231 | 0.09794094
1151.56 | 0.127714 | 738.4615 | 0.09918316
1155.66 | 0.12809 | 738.4615 | 0.09918316
1159.7 | 0.128451 | 738.4615 | 0.09918316
1163.04 | 0.128758 | 738.4615 | 0.09918316
1166.92 | 0.129109 | 738.4615 | 0.09918316
1170.59 | 0.129441 | 750 | 0.1004208
1173.98 | 0.12973 | 750 | 0.1004208
1177.98 | 0.130104 | 750 | 0.1004208
1181.2 | 0.130404 | 750 | 0.1004208
1184.51 | 0.130688 | 761.5385 | 0.1016541
1187.93 | 0.131005 | 761.5385 | 0.1016541
1191.37 | 0.131324 | 761.5385 | 0.1016541
1195 | 0.131648 | 761.5385 | 0.1016541
1198.52 | 0.131962 | 761.5385 | 0.1016541
1201.73 | 0.13226 | 773.0769 | 0.1028831
1204.86 | 0.132562 | 773.0769 | 0.1028831
1209.38 | 0.132965 | 773.0769 | 0.1028831
1212.24 | 0.13323 | 773.0769 | 0.1028831
1216.76 | 0.133649 | 773.0769 | 0.1028831
1220.15 | 0.133958 | 784.6154 | 0.1041082
1223.72 | 0.134277 | 784.6154 | 0.1041082
1228.39 | 0.134712 | 784.6154 | 0.1041082
1232.31 | 0.13507 | 784.6154 | 0.1041082
1236.1 | 0.135419 | 784.6154 | 0.1041082
1239.87 | 0.135759 | 796.1538 | 0.1053293
1243.9 | 0.136126 | 796.1538 | 0.1053293
1247.54 | 0.136453 | 796.1538 | 0.1053293
1251.51 | 0.136819 | 796.1538 | 0.1053293
1255.27 | 0.137151 | 796.1538 | 0.1053293
1259.12 | 0.137505 | 807.6923 | 0.1065468
1262.69 | 0.137834 | 807.6923 | 0.1065468
1266.53 | 0.138185 | 807.6923 | 0.1065468
1269.5 | 0.138469 | 807.6923 | 0.1065468
1273.8 | 0.138855 | 807.6923 | 0.1065468
1277.27 | 0.139183 | 819.2308 | 0.1077608
1282.33 | 0.139649 | 819.2308 | 0.1077608
1286.06 | 0.13999 | 819.2308 | 0.1077608
1290.02 | 0.140359 | 819.2308 | 0.1077608
1294.32 | 0.140768 | 819.2308 | 0.1077608
1297.93 | 0.141108 | 830.7692 | 0.1089714
1301.05 | 0.141398 | 830.7692 | 0.1089714
1304.87 | 0.141745 | 830.7692 | 0.1089714
1308.44 | 0.142072 | 830.7692 | 0.1089714
1312.04 | 0.142412 | 830.7692 | 0.1089714
1316.3 | 0.142786 | 842.3077 | 0.1101788
1320.4 | 0.143171 | 842.3077 | 0.1101788
1323.77 | 0.143482 | 842.3077 | 0.1101788
1327.46 | 0.143833 | 842.3077 | 0.1101788
1331.46 | 0.144192 | 853.8462 | 0.1113832
1335.58 | 0.144583 | 853.8462 | 0.1113832
1339.37 | 0.14492 | 853.8462 | 0.1113832
1342.56 | 0.145214 | 853.8462 | 0.1113832
1346.53 | 0.145589 | 853.8462 | 0.1113832
1350.15 | 0.145934 | 865.3846 | 0.1125847
1353.94 | 0.14628 | 865.3846 | 0.1125847
1358.44 | 0.146707 | 865.3846 | 0.1125847
1361.81 | 0.147023 | 865.3846 | 0.1125847
1366 | 0.147426 | 865.3846 | 0.1125847
1369.94 | 0.147788 | 876.9231 | 0.1137836
1373.42 | 0.148119 | 876.9231 | 0.1137836
1377.36 | 0.148494 | 876.9231 | 0.1137836
1380.56 | 0.148793 | 876.9231 | 0.1137836
1384.9 | 0.149198 | 876.9231 | 0.1137836
1387.99 | 0.149469 | 888.4615 | 0.11498
1392.11 | 0.149862 | 888.4615 | 0.11498
1395.2 | 0.150142 | 888.4615 | 0.11498
1399.85 | 0.150579 | 888.4615 | 0.11498
1402.92 | 0.150865 | 888.4615 | 0.11498
1406.57 | 0.15121 | 900 | 0.1161739
1410.68 | 0.151597 | 900 | 0.1161739
1414.58 | 0.151967 | 900 | 0.1161739
1417.99 | 0.152286 | 900 | 0.1161739
1421.86 | 0.152649 | 900 | 0.1161739
1425.26 | 0.15297 | 911.5385 | 0.1173657
1428.83 | 0.15331 | 911.5385 | 0.1173657
1431.78 | 0.153601 | 911.5385 | 0.1173657
1435.44 | 0.153944 | 911.5385 | 0.1173657
1438.66 | 0.154258 | 911.5385 | 0.1173657
1441.96 | 0.154574 | 923.0769 | 0.1185555
1445.76 | 0.154936 | 923.0769 | 0.1185555
1449.57 | 0.155289 | 923.0769 | 0.1185555
1453.87 | 0.155705 | 923.0769 | 0.1185555
1457.81 | 0.156075 | 923.0769 | 0.1185555
1461.61 | 0.156449 | 934.6154 | 0.1197433
1465.45 | 0.156801 | 934.6154 | 0.1197433
1468.61 | 0.157097 | 934.6154 | 0.1197433
1472.08 | 0.157443 | 934.6154 | 0.1197433
1476.51 | 0.157872 | 946.1538 | 0.1209295
1480.12 | 0.158213 | 946.1538 | 0.1209295
1483.94 | 0.158574 | 946.1538 | 0.1209295
1487.51 | 0.158905 | 946.1538 | 0.1209295
1490.85 | 0.159241 | 946.1538 | 0.1209295
1493.58 | 0.1595 | 957.6923 | 0.1221141
1497.64 | 0.159895 | 957.6923 | 0.1221141
1501.29 | 0.160234 | 957.6923 | 0.1221141
1504.76 | 0.160588 | 957.6923 | 0.1221141
1508.11 | 0.160898 | 957.6923 | 0.1221141
1511.75 | 0.161236 | 969.2308 | 0.1232973
1515.89 | 0.161645 | 969.2308 | 0.1232973
1519.56 | 0.161995 | 969.2308 | 0.1232973
1522.86 | 0.162313 | 969.2308 | 0.1232973
1526.38 | 0.16265 | 969.2308 | 0.1232973
1529.87 | 0.162989 | 980.7692 | 0.1244793
1534.09 | 0.163393 | 980.7692 | 0.1244793
1538.28 | 0.163806 | 980.7692 | 0.1244793
1542.22 | 0.16418 | 980.7692 | 0.1244793
1546.15 | 0.16456 | 980.7692 | 0.1244793
1549.01 | 0.164849 | 992.3077 | 0.1256602
1552.31 | 0.16517 | 992.3077 | 0.1256602
1555.98 | 0.16552 | 992.3077 | 0.1256602
1559.22 | 0.165836 | 992.3077 | 0.1256602
1562.34 | 0.16614 | 992.3077 | 0.1256602
1566.39 | 0.166542 | 1003.846 | 0.1268402
1569.54 | 0.166836 | 1003.846 | 0.1268402
1573.21 | 0.167187 | 1003.846 | 0.1268402
1576.87 | 0.167554 | 1003.846 | 0.1268402
1580.59 | 0.167918 | 1003.846 | 0.1268402
1583.54 | 0.168211 | 1015.385 | 0.1280194
1587.35 | 0.16857 | 1015.385 | 0.1280194
1590.82 | 0.168926 | 1015.385 | 0.1280194
1594.75 | 0.169307 | 1015.385 | 0.1280194
1598.56 | 0.169686 | 1015.385 | 0.1280194
1602.06 | 0.170028 | 1026.923 | 0.1291981
1605.28 | 0.170348 | 1026.923 | 0.1291981
1609.4 | 0.170749 | 1026.923 | 0.1291981
1612.29 | 0.171037 | 1026.923 | 0.1291981
1616.29 | 0.171441 | 1026.923 | 0.1291981
1620.05 | 0.171812 | 1038.462 | 0.1303763
1624.42 | 0.172254 | 1038.462 | 0.1303763
1628.41 | 0.172659 | 1038.462 | 0.1303763
1632.69 | 0.173089 | 1038.462 | 0.1303763
1636.88 | 0.173524 | 1050 | 0.1315542
1640.65 | 0.173901 | 1050 | 0.1315542
1644.94 | 0.174334 | 1050 | 0.1315542
1648.84 | 0.174725 | 1050 | 0.1315542
1653.28 | 0.175174 | 1050 | 0.1315542
1656.5 | 0.175509 | 1061.538 | 0.1327321
1660.34 | 0.175895 | 1061.538 | 0.1327321
1663.84 | 0.17625 | 1061.538 | 0.1327321
1667.11 | 0.176592 | 1061.538 | 0.1327321
1670.32 | 0.176913 | 1061.538 | 0.1327321
1673.52 | 0.177245 | 1073.077 | 0.13391
1676.71 | 0.177563 | 1073.077 | 0.13391
1681.44 | 0.178056 | 1073.077 | 0.13391
1685.5 | 0.178457 | 1073.077 | 0.13391
1689.7 | 0.178904 | 1073.077 | 0.13391
1693.14 | 0.179251 | 1084.615 | 0.1350882
1697.06 | 0.179657 | 1084.615 | 0.1350882
1700.93 | 0.180051 | 1084.615 | 0.1350882
1705.1 | 0.180426 | 1084.615 | 0.1350882
1709.04 | 0.180822 | 1084.615 | 0.1350882
1713.86 | 0.181322 | 1096.154 | 0.1362667
1717.35 | 0.181681 | 1096.154 | 0.1362667
1720.72 | 0.182081 | 1096.154 | 0.1362667
1725.11 | 0.182555 | 1096.154 | 0.1362667
1729.7 | 0.183028 | 1096.154 | 0.1362667
1733.17 | 0.183398 | 1107.692 | 0.1374458
1737.04 | 0.183802 | 1107.692 | 0.1374458
1740.86 | 0.184226 | 1107.692 | 0.1374458
1744.16 | 0.184571 | 1107.692 | 0.1374458
1747.95 | 0.184971 | 1107.692 | 0.1374458
1751.62 | 0.185368 | 1119.231 | 0.1386256
1755.26 | 0.18576 | 1119.231 | 0.1386256
1758.96 | 0.186152 | 1119.231 | 0.1386256
1763.26 | 0.186611 | 1119.231 | 0.1386256
1766.43 | 0.186943 | 1119.231 | 0.1386256
1769.89 | 0.187323 | 1130.769 | 0.1398063
1772.92 | 0.187646 | 1130.769 | 0.1398063
1776.88 | 0.188053 | 1130.769 | 0.1398063
1780.36 | 0.188448 | 1130.769 | 0.1398063
1784.14 | 0.188849 | 1142.308 | 0.1409881
1787.76 | 0.189234 | 1142.308 | 0.1409881
1791.98 | 0.189695 | 1142.308 | 0.1409881
1795.18 | 0.190051 | 1142.308 | 0.1409881
1799.5 | 0.190514 | 1142.308 | 0.1409881
1802.84 | 0.190869 | 1153.846 | 0.1421712
1806.83 | 0.191292 | 1153.846 | 0.1421712
1810.46 | 0.191698 | 1153.846 | 0.1421712
1813.72 | 0.192051 | 1153.846 | 0.1421712
1817.94 | 0.192515 | 1153.846 | 0.1421712
1821.22 | 0.192875 | 1165.385 | 0.1433557
1824.06 | 0.193186 | 1165.385 | 0.1433557
1827.85 | 0.193606 | 1165.385 | 0.1433557
1830.35 | 0.193879 | 1165.385 | 0.1433557
1834.45 | 0.194332 | 1165.385 | 0.1433557
1838.41 | 0.194756 | 1176.923 | 0.1445417
1842.11 | 0.195179 | 1176.923 | 0.1445417
1846.22 | 0.195634 | 1176.923 | 0.1445417
1848.97 | 0.195953 | 1176.923 | 0.1445417
1852.76 | 0.196368 | 1176.923 | 0.1445417
1855.78 | 0.196716 | 1188.462 | 0.1457296
1859.33 | 0.197109 | 1188.462 | 0.1457296
1862.72 | 0.197484 | 1188.462 | 0.1457296
1866.25 | 0.197876 | 1188.462 | 0.1457296
1870.01 | 0.1983 | 1188.462 | 0.1457296
1873.31 | 0.198676 | 1200 | 0.1469194
1876.82 | 0.199076 | 1200 | 0.1469194
1880.27 | 0.199465 | 1200 | 0.1469194
1883.94 | 0.199872 | 1200 | 0.1469194
1887.56 | 0.200289 | 1200 | 0.1469194
1891.05 | 0.200683 | 1211.538 | 0.1481113
1894.82 | 0.201126 | 1211.538 | 0.1481113
1898.32 | 0.201527 | 1211.538 | 0.1481113
1903.51 | 0.202128 | 1211.538 | 0.1481113
1906.91 | 0.202525 | 1211.538 | 0.1481113
1910.99 | 0.202978 | 1223.077 | 0.1493056
1914.07 | 0.203333 | 1223.077 | 0.1493056
1918.49 | 0.203846 | 1223.077 | 0.1493056
1921.48 | 0.204195 | 1223.077 | 0.1493056
1925.38 | 0.204644 | 1234.615 | 0.1505025
1929.09 | 0.205072 | 1234.615 | 0.1505025
1933.88 | 0.205637 | 1234.615 | 0.1505025
1938.01 | 0.206115 | 1234.615 | 0.1505025
1942.15 | 0.206609 | 1234.615 | 0.1505025
1945.62 | 0.20702 | 1246.154 | 0.151702
1949.28 | 0.207454 | 1246.154 | 0.151702
1953 | 0.207905 | 1246.154 | 0.151702
1956.7 | 0.208346 | 1246.154 | 0.151702
1960.57 | 0.208804 | 1246.154 | 0.151702
1963.81 | 0.209197 | 1257.692 | 0.1529044
1967.26 | 0.209603 | 1257.692 | 0.1529044
1970.78 | 0.210037 | 1257.692 | 0.1529044
1974.2 | 0.210462 | 1257.692 | 0.1529044
1977.2 | 0.210819 | 1257.692 | 0.1529044
1980.16 | 0.211188 | 1269.231 | 0.15411
1982.86 | 0.211516 | 1269.231 | 0.15411
1986.6 | 0.21198 | 1269.231 | 0.15411
1989.87 | 0.212374 | 1269.231 | 0.15411
1993.52 | 0.21282 | 1269.231 | 0.15411
1996.84 | 0.213223 | 1280.769 | 0.1553189
2001.01 | 0.213735 | 1280.769 | 0.1553189
2004.9 | 0.214214 | 1280.769 | 0.1553189
2008.37 | 0.214649 | 1280.769 | 0.1553189
2011.86 | 0.215077 | 1280.769 | 0.1553189
2015.31 | 0.215509 | 1292.308 | 0.1565313
2018.3 | 0.215884 | 1292.308 | 0.1565313
2021.77 | 0.21631 | 1292.308 | 0.1565313
2025.04 | 0.21673 | 1292.308 | 0.1565313
2028.62 | 0.21718 | 1292.308 | 0.1565313
2032.08 | 0.217622 | 1303.846 | 0.1577475
2035.83 | 0.218096 | 1303.846 | 0.1577475
2038.95 | 0.218494 | 1303.846 | 0.1577475
2042.16 | 0.218966 | 1303.846 | 0.1577475
2047.42 | 0.219647 | 1303.846 | 0.1577475
2051.66 | 0.220198 | 1315.385 | 0.1589676
2055.56 | 0.220706 | 1315.385 | 0.1589676
2059.61 | 0.221225 | 1315.385 | 0.1589676
2063.2 | 0.221694 | 1315.385 | 0.1589676
2066.49 | 0.222112 | 1326.923 | 0.1601919
2070.03 | 0.222583 | 1326.923 | 0.1601919
2073.4 | 0.223012 | 1326.923 | 0.1601919
2076.98 | 0.223484 | 1326.923 | 0.1601919
2080.29 | 0.223923 | 1326.923 | 0.1601919
2083.77 | 0.224389 | 1338.462 | 0.1614206
2087.06 | 0.224829 | 1338.462 | 0.1614206
2090.61 | 0.225311 | 1338.462 | 0.1614206
2094.1 | 0.225789 | 1338.462 | 0.1614206
2097.95 | 0.226298 | 1338.462 | 0.1614206
2100.71 | 0.226673 | 1350 | 0.1626539
2103.89 | 0.227095 | 1350 | 0.1626539
2107.6 | 0.227582 | 1350 | 0.1626539
2110.58 | 0.227992 | 1350 | 0.1626539
2114.3 | 0.228505 | 1350 | 0.1626539
2118.49 | 0.229076 | 1361.538 | 0.1638921
2121.68 | 0.229511 | 1361.538 | 0.1638921
2125.15 | 0.229979 | 1361.538 | 0.1638921
2128.15 | 0.230386 | 1361.538 | 0.1638921
2131.82 | 0.230895 | 1361.538 | 0.1638921
2135.51 | 0.231418 | 1373.077 | 0.1651354
2138.41 | 0.231815 | 1373.077 | 0.1651354
2141.7 | 0.232269 | 1373.077 | 0.1651354
2145.17 | 0.232748 | 1373.077 | 0.1651354
2148.66 | 0.233244 | 1373.077 | 0.1651354
2151.99 | 0.233709 | 1384.615 | 0.1663841
2156.03 | 0.23427 | 1384.615 | 0.1663841
2158.88 | 0.234677 | 1384.615 | 0.1663841
2163.22 | 0.235295 | 1384.615 | 0.1663841
2166.73 | 0.235783 | 1384.615 | 0.1663841
2170.01 | 0.236256 | 1396.154 | 0.1676384
2172.68 | 0.236634 | 1396.154 | 0.1676384
2175.87 | 0.237108 | 1396.154 | 0.1676384
2178.82 | 0.237532 | 1396.154 | 0.1676384
2182.23 | 0.23803 | 1396.154 | 0.1676384
2185.76 | 0.23855 | 1407.692 | 0.1688985
2189.52 | 0.239102 | 1407.692 | 0.1688985
2192.3 | 0.239519 | 1407.692 | 0.1688985
2195.56 | 0.239991 | 1407.692 | 0.1688985
2198.93 | 0.240492 | 1407.692 | 0.1688985
2202.78 | 0.241068 | 1419.231 | 0.1701648
2205.93 | 0.241536 | 1419.231 | 0.1701648
2210.04 | 0.242158 | 1419.231 | 0.1701648
2213.04 | 0.242603 | 1419.231 | 0.1701648
2216.51 | 0.243128 | 1430.769 | 0.1714375
2219.6 | 0.243592 | 1430.769 | 0.1714375
2223.19 | 0.244143 | 1430.769 | 0.1714375
2226.16 | 0.24459 | 1430.769 | 0.1714375
2229.73 | 0.245145 | 1430.769 | 0.1714375
2232.95 | 0.245637 | 1442.308 | 0.172717
2235.95 | 0.246102 | 1442.308 | 0.172717
2238.92 | 0.246568 | 1442.308 | 0.172717
2242.52 | 0.24713 | 1442.308 | 0.172717
2246.23 | 0.247711 | 1442.308 | 0.172717
2249.53 | 0.248239 | 1453.846 | 0.1740034
2252.95 | 0.248765 | 1453.846 | 0.1740034
2255.84 | 0.249233 | 1453.846 | 0.1740034
2259.39 | 0.249796 | 1453.846 | 0.1740034
2262.81 | 0.250338 | 1453.846 | 0.1740034
2265.68 | 0.250796 | 1465.385 | 0.1752971
2268.88 | 0.251309 | 1465.385 | 0.1752971
2272.07 | 0.251829 | 1465.385 | 0.1752971
2274.66 | 0.252249 | 1465.385 | 0.1752971
2278.24 | 0.252834 | 1465.385 | 0.1752971
2281.56 | 0.253372 | 1476.923 | 0.1765985
2285.27 | 0.253983 | 1476.923 | 0.1765985
2288.14 | 0.254457 | 1476.923 | 0.1765985
2291.72 | 0.255052 | 1476.923 | 0.1765985
2294.43 | 0.255503 | 1476.923 | 0.1765985
2297.1 | 0.255961 | 1488.462 | 0.1779078
2300.72 | 0.256575 | 1488.462 | 0.1779078
2304.2 | 0.257167 | 1488.462 | 0.1779078
2307.42 | 0.257711 | 1488.462 | 0.1779078
2310.54 | 0.258243 | 1488.462 | 0.1779078
2313.31 | 0.258717 | 1500 | 0.1792254
2316.2 | 0.259214 | 1500 | 0.1792254
2318.34 | 0.259589 | 1500 | 0.1792254
2321.81 | 0.260189 | 1500 | 0.1792254
2325.88 | 0.260894 | 1500 | 0.1792254
2329.21 | 0.261482 | 1511.538 | 0.1805516
2332.18 | 0.261994 | 1511.538 | 0.1805516
2334.95 | 0.262492 | 1511.538 | 0.1805516
2338.46 | 0.263119 | 1511.538 | 0.1805516
2341.14 | 0.263587 | 1523.077 | 0.1818867
2344.08 | 0.264124 | 1523.077 | 0.1818867
2346.41 | 0.264536 | 1523.077 | 0.1818867
2349.78 | 0.265155 | 1523.077 | 0.1818867
2353.04 | 0.265755 | 1523.077 | 0.1818867
2355.94 | 0.266286 | 1534.615 | 0.1832312
2358.43 | 0.266749 | 1534.615 | 0.1832312
2361.78 | 0.267371 | 1534.615 | 0.1832312
2364.4 | 0.267869 | 1534.615 | 0.1832312
2367.55 | 0.268461 | 1534.615 | 0.1832312
2370.17 | 0.268951 | 1546.154 | 0.1845854
2373.26 | 0.269538 | 1546.154 | 0.1845854
2375.63 | 0.269966 | 1546.154 | 0.1845854
2378.6 | 0.270536 | 1546.154 | 0.1845854
2381.32 | 0.271059 | 1546.154 | 0.1845854
2383.9 | 0.271574 | 1557.692 | 0.1859497
2386.67 | 0.2721 | 1557.692 | 0.1859497
2389.71 | 0.272698 | 1557.692 | 0.1859497
2392.3 | 0.273189 | 1557.692 | 0.1859497
2394.92 | 0.273718 | 1557.692 | 0.1859497
2397.3 | 0.2742 | 1569.231 | 0.1873245
2399.87 | 0.274721 | 1569.231 | 0.1873245
2402.32 | 0.27519 | 1569.231 | 0.1873245
2404.98 | 0.275742 | 1569.231 | 0.1873245
2408.75 | 0.276503 | 1569.231 | 0.1873245
2411.12 | 0.276991 | 1580.769 | 0.1887103
2413.48 | 0.277471 | 1580.769 | 0.1887103
2416.02 | 0.277991 | 1580.769 | 0.1887103
2418.77 | 0.27855 | 1580.769 | 0.1887103
2420.98 | 0.278999 | 1580.769 | 0.1887103
2423.73 | 0.279599 | 1592.308 | 0.1901074
2426.31 | 0.280143 | 1592.308 | 0.1901074
2429.12 | 0.280731 | 1592.308 | 0.1901074
2431.29 | 0.281187 | 1592.308 | 0.1901074
2433.72 | 0.281702 | 1592.308 | 0.1901074
2435.36 | 0.282056 | 1603.846 | 0.1915164
2438.46 | 0.282733 | 1603.846 | 0.1915164
2441.23 | 0.28334 | 1603.846 | 0.1915164
2444.17 | 0.283972 | 1603.846 | 0.1915164
2446.39 | 0.284474 | 1615.385 | 0.1929377
2448.82 | 0.285018 | 1615.385 | 0.1929377
2450.89 | 0.285494 | 1615.385 | 0.1929377
2453.31 | 0.286023 | 1615.385 | 0.1929377
2455.93 | 0.286626 | 1615.385 | 0.1929377
2458.33 | 0.287156 | 1626.923 | 0.1943718
2460.67 | 0.287695 | 1626.923 | 0.1943718
2463.49 | 0.28834 | 1626.923 | 0.1943718
2465.51 | 0.288793 | 1626.923 | 0.1943718
2467.79 | 0.28933 | 1626.923 | 0.1943718
2469.93 | 0.289825 | 1638.462 | 0.1958192
2472.81 | 0.290493 | 1638.462 | 0.1958192
2475.13 | 0.291042 | 1638.462 | 0.1958192
2477.55 | 0.291616 | 1638.462 | 0.1958192
2480.24 | 0.292254 | 1638.462 | 0.1958192
2482.49 | 0.292775 | 1650 | 0.1972806
2484.99 | 0.293379 | 1650 | 0.1972806
2487.11 | 0.293885 | 1650 | 0.1972806
2489.36 | 0.294424 | 1650 | 0.1972806
2491.48 | 0.294952 | 1650 | 0.1972806
2493.72 | 0.295509 | 1661.538 | 0.1987563
2495.54 | 0.295956 | 1661.538 | 0.1987563
2497.81 | 0.296505 | 1661.538 | 0.1987563
2499.76 | 0.296999 | 1661.538 | 0.1987563
2502.29 | 0.297627 | 1661.538 | 0.1987563
2504.46 | 0.298193 | 1673.077 | 0.2002472
2506.42 | 0.29869 | 1673.077 | 0.2002472
2508.45 | 0.29921 | 1673.077 | 0.2002472
2510.24 | 0.299668 | 1673.077 | 0.2002472
2512.17 | 0.300175 | 1673.077 | 0.2002472
2514.46 | 0.300768 | 1684.615 | 0.2017537
2516.43 | 0.301286 | 1684.615 | 0.2017537
2518.29 | 0.301782 | 1684.615 | 0.2017537
2520.05 | 0.302254 | 1684.615 | 0.2017537
2521.78 | 0.302731 | 1684.615 | 0.2017537
2523.67 | 0.303237 | 1696.154 | 0.2032765
2525.85 | 0.303822 | 1696.154 | 0.2032765
2527.77 | 0.304337 | 1696.154 | 0.2032765
2529.72 | 0.304861 | 1696.154 | 0.2032765
2531.46 | 0.305334 | 1707.692 | 0.2048163
2533.63 | 0.305924 | 1707.692 | 0.2048163
2536.05 | 0.306597 | 1707.692 | 0.2048163
2537.73 | 0.307062 | 1707.692 | 0.2048163
2539.57 | 0.30758 | 1707.692 | 0.2048163
2541.22 | 0.308051 | 1719.231 | 0.2063739
2543.07 | 0.308573 | 1719.231 | 0.2063739
2544.89 | 0.309095 | 1719.231 | 0.2063739
2547.39 | 0.309819 | 1719.231 | 0.2063739
2549.19 | 0.310332 | 1719.231 | 0.2063739
2551.46 | 0.310987 | 1730.769 | 0.2079499
2553.41 | 0.31157 | 1730.769 | 0.2079499
2555.08 | 0.312055 | 1730.769 | 0.2079499
2556.65 | 0.312526 | 1730.769 | 0.2079499
2558.67 | 0.313142 | 1730.769 | 0.2079499
2560.22 | 0.313601 | 1742.308 | 0.2095452
2562.32 | 0.314239 | 1742.308 | 0.2095452
2564.06 | 0.314782 | 1742.308 | 0.2095452
2565.86 | 0.315333 | 1742.308 | 0.2095452
2567.4 | 0.315823 | 1742.308 | 0.2095452
2568.95 | 0.316317 | 1753.846 | 0.2111607
2570.52 | 0.316823 | 1753.846 | 0.2111607
2572.43 | 0.317404 | 1753.846 | 0.2111607
2573.99 | 0.317911 | 1753.846 | 0.2111607
2575.67 | 0.318459 | 1753.846 | 0.2111607
2577.04 | 0.318895 | 1765.385 | 0.2127971
2578.76 | 0.319477 | 1765.385 | 0.2127971
2580.53 | 0.320045 | 1765.385 | 0.2127971
2582.03 | 0.320532 | 1765.385 | 0.2127971
2583.8 | 0.321116 | 1765.385 | 0.2127971
2585.3 | 0.321626 | 1776.923 | 0.2144555
2586.72 | 0.322101 | 1776.923 | 0.2144555
2588.05 | 0.322557 | 1776.923 | 0.2144555
2589.64 | 0.323086 | 1776.923 | 0.2144555
2591.25 | 0.323631 | 1776.923 | 0.2144555
2592.72 | 0.324142 | 1788.462 | 0.2161368
2594.07 | 0.324615 | 1788.462 | 0.2161368
2595.76 | 0.325205 | 1788.462 | 0.2161368
2597.24 | 0.325713 | 1788.462 | 0.2161368
2598.93 | 0.326311 | 1800 | 0.2178421
2600.36 | 0.326824 | 1800 | 0.2178421
2602 | 0.327414 | 1800 | 0.2178421
2603.12 | 0.327809 | 1800 | 0.2178421
2604.63 | 0.328368 | 1800 | 0.2178421
2606.22 | 0.328946 | 1811.538 | 0.2195725
2607.62 | 0.32946 | 1811.538 | 0.2195725
2609.11 | 0.330001 | 1811.538 | 0.2195725
2610.57 | 0.330558 | 1811.538 | 0.2195725
2612.19 | 0.331168 | 1811.538 | 0.2195725
2613.56 | 0.331692 | 1823.077 | 0.2213292
2614.71 | 0.332125 | 1823.077 | 0.2213292
2616.3 | 0.332723 | 1823.077 | 0.2213292
2617.51 | 0.333205 | 1823.077 | 0.2213292
2618.98 | 0.33377 | 1823.077 | 0.2213292
2620.08 | 0.334208 | 1834.615 | 0.2231133
2621.4 | 0.334731 | 1834.615 | 0.2231133
2622.57 | 0.335192 | 1834.615 | 0.2231133
2623.64 | 0.335615 | 1834.615 | 0.2231133
2625.06 | 0.336198 | 1834.615 | 0.2231133
2626.24 | 0.336675 | 1846.154 | 0.2249264
2627.27 | 0.337097 | 1846.154 | 0.2249264
2628.58 | 0.337622 | 1846.154 | 0.2249264
2630.21 | 0.33831 | 1846.154 | 0.2249264
2631.51 | 0.338856 | 1846.154 | 0.2249264
2632.65 | 0.339344 | 1857.692 | 0.2267696
2633.92 | 0.339888 | 1857.692 | 0.2267696
2635.18 | 0.34043 | 1857.692 | 0.2267696
2636.32 | 0.340905 | 1857.692 | 0.2267696
2637.49 | 0.341417 | 1857.692 | 0.2267696
2638.62 | 0.341905 | 1869.231 | 0.2286445
2639.97 | 0.342499 | 1869.231 | 0.2286445
2641.21 | 0.343046 | 1869.231 | 0.2286445
2642.59 | 0.343667 | 1869.231 | 0.2286445
2643.63 | 0.344141 | 1869.231 | 0.2286445
2644.84 | 0.344687 | 1880.769 | 0.2305526
2645.93 | 0.34518 | 1880.769 | 0.2305526
2647.18 | 0.345753 | 1880.769 | 0.2305526
2648.25 | 0.346235 | 1880.769 | 0.2305526
2649.53 | 0.346836 | 1892.308 | 0.2324955
2650.57 | 0.347311 | 1892.308 | 0.2324955
2651.77 | 0.347879 | 1892.308 | 0.2324955
2652.68 | 0.348332 | 1892.308 | 0.2324955
2654 | 0.34895 | 1892.308 | 0.2324955
2654.92 | 0.349393 | 1903.846 | 0.234475
2656.14 | 0.349984 | 1903.846 | 0.234475
2657.21 | 0.350501 | 1903.846 | 0.234475
2658.19 | 0.350997 | 1903.846 | 0.234475
2659.24 | 0.351517 | 1903.846 | 0.234475
2660.34 | 0.352074 | 1915.385 | 0.2364932
2661.66 | 0.35273 | 1915.385 | 0.2364932
2662.91 | 0.35338 | 1915.385 | 0.2364932
2663.98 | 0.353928 | 1915.385 | 0.2364932
2664.81 | 0.354362 | 1915.385 | 0.2364932
2665.87 | 0.354906 | 1926.923 | 0.2385521
2666.98 | 0.3555 | 1926.923 | 0.2385521
2667.97 | 0.356024 | 1926.923 | 0.2385521
2668.92 | 0.356533 | 1926.923 | 0.2385521
2669.92 | 0.357072 | 1926.923 | 0.2385521
2670.79 | 0.357554 | 1938.462 | 0.2406537
2671.89 | 0.358153 | 1938.462 | 0.2406537
2672.62 | 0.358574 | 1938.462 | 0.2406537
2673.61 | 0.359111 | 1938.462 | 0.2406537
2674.44 | 0.359573 | 1938.462 | 0.2406537
2675.31 | 0.360062 | 1950 | 0.2428004
2676.18 | 0.360553 | 1950 | 0.2428004
2677.14 | 0.361094 | 1950 | 0.2428004
2678.08 | 0.361642 | 1950 | 0.2428004
2678.81 | 0.362066 | 1950 | 0.2428004
2679.58 | 0.362518 | 1961.538 | 0.2449949
2680.71 | 0.363179 | 1961.538 | 0.2449949
2681.72 | 0.363767 | 1961.538 | 0.2449949
2682.57 | 0.3643 | 1961.538 | 0.2449949
2683.48 | 0.364861 | 1961.538 | 0.2449949
2684.4 | 0.365424 | 1973.077 | 0.2472398
2685.22 | 0.36593 | 1973.077 | 0.2472398
2685.9 | 0.366361 | 1973.077 | 0.2472398
2686.84 | 0.366947 | 1973.077 | 0.2472398
2687.62 | 0.367438 | 1973.077 | 0.2472398
2688.51 | 0.367996 | 1984.615 | 0.2495381
2689.34 | 0.368544 | 1984.615 | 0.2495381
2690.19 | 0.369091 | 1984.615 | 0.2495381
2690.91 | 0.369562 | 1984.615 | 0.2495381
2691.81 | 0.370151 | 1996.154 | 0.2518932
2692.63 | 0.3707 | 1996.154 | 0.2518932
2693.48 | 0.371272 | 1996.154 | 0.2518932
2694.25 | 0.371792 | 1996.154 | 0.2518932
2694.9 | 0.372255 | 1996.154 | 0.2518932
2695.6 | 0.372738 | 2007.692 | 0.2543086
2696.28 | 0.373197 | 2007.692 | 0.2543086
2696.88 | 0.373628 | 2007.692 | 0.2543086
2697.65 | 0.37417 | 2007.692 | 0.2543086
2698.27 | 0.374612 | 2007.692 | 0.2543086
2699 | 0.375145 | 2019.231 | 0.2567881
2699.57 | 0.375567 | 2019.231 | 0.2567881
2700.33 | 0.376116 | 2019.231 | 0.2567881
2700.9 | 0.376543 | 2019.231 | 0.2567881
2701.54 | 0.377025 | 2019.231 | 0.2567881
2702.14 | 0.377471 | 2030.769 | 0.2593361
2702.82 | 0.377978 | 2030.769 | 0.2593361
2703.49 | 0.378489 | 2030.769 | 0.2593361
2704.12 | 0.378982 | 2030.769 | 0.2593361
2704.77 | 0.37948 | 2030.769 | 0.2593361
2705.44 | 0.380002 | 2042.308 | 0.2619572
2706.11 | 0.380525 | 2042.308 | 0.2619572
2706.79 | 0.381074 | 2042.308 | 0.2619572
2707.49 | 0.381643 | 2042.308 | 0.2619572
2708.16 | 0.382178 | 2042.308 | 0.2619572
2708.86 | 0.382748 | 2053.846 | 0.2646566
2709.53 | 0.383293 | 2053.846 | 0.2646566
2710.3 | 0.38396 | 2053.846 | 0.2646566
2711.05 | 0.384597 | 2053.846 | 0.2646566
2711.58 | 0.385049 | 2053.846 | 0.2646566
2712.13 | 0.385525 | 2065.385 | 0.26744
2712.7 | 0.386002 | 2065.385 | 0.26744
2713.31 | 0.386549 | 2065.385 | 0.26744
2713.92 | 0.387088 | 2065.385 | 0.26744
2714.5 | 0.387611 | 2065.385 | 0.26744
2715.13 | 0.38819 | 2076.923 | 0.2703136
2715.78 | 0.388785 | 2076.923 | 0.2703136
2716.38 | 0.38935 | 2076.923 | 0.2703136
2716.82 | 0.389775 | 2076.923 | 0.2703136
2717.4 | 0.390317 | 2088.462 | 0.2732842
2717.9 | 0.390802 | 2088.462 | 0.2732842
2718.42 | 0.391302 | 2088.462 | 0.2732842
2718.92 | 0.39179 | 2088.462 | 0.2732842
2719.52 | 0.392374 | 2088.462 | 0.2732842
2719.94 | 0.392791 | 2100 | 0.2763592
2720.51 | 0.393356 | 2100 | 0.2763592
2721.01 | 0.393871 | 2100 | 0.2763592
2721.41 | 0.394276 | 2100 | 0.2763592
2721.92 | 0.394811 | 2100 | 0.2763592
2722.41 | 0.395312 | 2111.538 | 0.2795498
2722.89 | 0.395811 | 2111.538 | 0.2795498
2723.28 | 0.396223 | 2111.538 | 0.2795498
2723.74 | 0.396727 | 2111.538 | 0.2795498
2724.16 | 0.397177 | 2111.538 | 0.2795498
2724.61 | 0.397663 | 2123.077 | 0.2828641
2725.01 | 0.398094 | 2123.077 | 0.2828641
2725.41 | 0.398546 | 2123.077 | 0.2828641
2725.81 | 0.399007 | 2123.077 | 0.2828641
2726.33 | 0.399582 | 2123.077 | 0.2828641
2726.8 | 0.400117 | 2134.615 | 0.2863135
2727.25 | 0.400634 | 2134.615 | 0.2863135
2727.66 | 0.401129 | 2134.615 | 0.2863135
2728.08 | 0.401618 | 2134.615 | 0.2863135
2728.41 | 0.402012 | 2134.615 | 0.2863135
2728.85 | 0.402558 | 2146.154 | 0.2899108
2729.2 | 0.402984 | 2146.154 | 0.2899108
2729.52 | 0.403371 | 2146.154 | 0.2899108
2729.82 | 0.403751 | 2146.154 | 0.2899108
2730.18 | 0.404215 | 2146.154 | 0.2899108
2730.52 | 0.404624 | 2157.692 | 0.2936706
2730.93 | 0.405171 | 2157.692 | 0.2936706
2731.23 | 0.405559 | 2157.692 | 0.2936706
2731.58 | 0.406012 | 2157.692 | 0.2936706
2731.97 | 0.40652 | 2157.692 | 0.2936706
2732.28 | 0.40695 | 2169.231 | 0.29761
2732.65 | 0.40743 | 2169.231 | 0.29761
2732.99 | 0.407889 | 2169.231 | 0.29761
2733.34 | 0.408356 | 2169.231 | 0.29761
2733.65 | 0.408791 | 2180.769 | 0.3017483
2733.95 | 0.409213 | 2180.769 | 0.3017483
2734.27 | 0.40967 | 2180.769 | 0.3017483
2734.59 | 0.410133 | 2180.769 | 0.3017483
2734.89 | 0.410564 | 2180.769 | 0.3017483
2735.24 | 0.41108 | 2192.308 | 0.3061082
2735.55 | 0.41156 | 2192.308 | 0.3061082
2735.87 | 0.41203 | 2192.308 | 0.3061082
2736.16 | 0.412469 | 2192.308 | 0.3061082
2736.52 | 0.413045 | 2192.308 | 0.3061082
2736.81 | 0.413491 | 2203.846 | 0.3107152
2737.14 | 0.414013 | 2203.846 | 0.3107152
2737.46 | 0.414524 | 2203.846 | 0.3107152
2737.86 | 0.415172 | 2203.846 | 0.3107152
2738.19 | 0.415711 | 2203.846 | 0.3107152
2738.56 | 0.416332 | 2215.385 | 0.3156125
2738.84 | 0.416814 | 2215.385 | 0.3156125
2739.14 | 0.417333 | 2215.385 | 0.3156125
2739.39 | 0.417768 | 2215.385 | 0.3156125
2739.71 | 0.418323 | 2215.385 | 0.3156125
2739.96 | 0.418765 | 2226.923 | 0.3208349
2740.21 | 0.419235 | 2226.923 | 0.3208349
2740.46 | 0.419676 | 2226.923 | 0.3208349
2740.73 | 0.42018 | 2226.923 | 0.3208349
2740.99 | 0.420677 | 2226.923 | 0.3208349
2741.24 | 0.421155 | 2238.462 | 0.3264323
2741.49 | 0.421655 | 2238.462 | 0.3264323
2741.73 | 0.422104 | 2238.462 | 0.3264323
2742.05 | 0.42273 | 2238.462 | 0.3264323
2742.28 | 0.423203 | 2238.462 | 0.3264323
2742.55 | 0.423756 | 2250 | 0.3324665
2742.76 | 0.424215 | 2250 | 0.3324665
2743.01 | 0.424765 | 2250 | 0.3324665
2743.21 | 0.425188 | 2250 | 0.3324665
2743.43 | 0.425659 | 2250 | 0.3324665
2743.61 | 0.426062 | 2261.538 | 0.3390123
2743.83 | 0.42655 | 2261.538 | 0.3390123
2744.03 | 0.426999 | 2261.538 | 0.3390123
2744.23 | 0.427465 | 2261.538 | 0.3390123
2744.4 | 0.427883 | 2273.077 | 0.3461548
2744.61 | 0.428385 | 2273.077 | 0.3461548
2744.8 | 0.428826 | 2273.077 | 0.3461548
2744.96 | 0.429234 | 2273.077 | 0.3461548
2745.11 | 0.429601 | 2273.077 | 0.3461548
2745.33 | 0.430153 | 2284.615 | 0.3541022
2745.48 | 0.430542 | 2284.615 | 0.3541022
2745.65 | 0.430966 | 2284.615 | 0.3541022
2745.82 | 0.431408 | 2284.615 | 0.3541022
2745.98 | 0.431863 | 2284.615 | 0.3541022
2746.13 | 0.432269 | 2296.154 | 0.3630112
2746.3 | 0.432741 | 2296.154 | 0.3630112
2746.47 | 0.433202 | 2296.154 | 0.3630112
2746.62 | 0.433648 | 2296.154 | 0.3630112
2746.78 | 0.434134 | 2296.154 | 0.3630112
2746.93 | 0.434577 | 2307.692 | 0.3731263
2747.1 | 0.435103 | 2307.692 | 0.3731263
2747.25 | 0.435558 | 2307.692 | 0.3731263
2747.42 | 0.436104 | 2307.692 | 0.3731263
2747.57 | 0.436581 | 2307.692 | 0.3731263
2747.73 | 0.437143 | 2319.231 | 0.3846804
2747.88 | 0.437667 | 2319.231 | 0.3846804
2748.05 | 0.438265 | 2319.231 | 0.3846804
2748.2 | 0.438812 | 2319.231 | 0.3846804
2748.37 | 0.439443 | 2319.231 | 0.3846804
2748.52 | 0.440053 | 2330.769 | 0.3989178
2748.69 | 0.440736 | 2330.769 | 0.3989178
2748.84 | 0.44138 | 2330.769 | 0.3989178
2749 | 0.442147 | 2330.769 | 0.3989178
2749.15 | 0.442867 | 2330.769 | 0.3989178
2749.32 | 0.443712 | 2342.308 | 0.416178
2749.47 | 0.444549 | 2342.308 | 0.416178
2749.64 | 0.445534 | 2342.308 | 0.416178
2749.79 | 0.446534 | 2342.308 | 0.416178
2749.95 | 0.447783 | 2342.308 | 0.416178
2750.1 | 0.449053 | 2353.846 | 0.4366999
2750.27 | 0.45075 | 2353.846 | 0.4366999
2750.42 | 0.452708 | 2353.846 | 0.4366999
2750.74 | 0.468106 | 2353.846 | 0.4366999
0 | 0 | 0 | 0
3.82 | 0.000816 | 0 | 0
8.11 | 0.001662 | 0 | 0
11.66 | 0.002328 | 11.53846 | 0.001314204
15.85 | 0.003053 | 11.53846 | 0.001314204
19.04 | 0.003531 | 11.53846 | 0.001314204
23.06 | 0.004106 | 23.07692 | 0.002616957
26.96 | 0.004621 | 23.07692 | 0.002616957
31.55 | 0.005215 | 23.07692 | 0.002616957
35.17 | 0.005661 | 34.61538 | 0.003908408
40.16 | 0.006256 | 34.61538 | 0.003908408
43.98 | 0.006729 | 34.61538 | 0.003908408
48.42 | 0.007251 | 46.15385 | 0.005188805
52.04 | 0.007659 | 46.15385 | 0.005188805
56.21 | 0.008136 | 46.15385 | 0.005188805
59.42 | 0.008511 | 57.69231 | 0.006458334
62.99 | 0.008912 | 57.69231 | 0.006458334
66.21 | 0.009296 | 57.69231 | 0.006458334
70.74 | 0.009786 | 69.23077 | 0.007717175
74.4 | 0.010198 | 69.23077 | 0.007717175
79.15 | 0.010718 | 69.23077 | 0.007717175
83.66 | 0.011214 | 80.76923 | 0.008965506
88.68 | 0.011777 | 80.76923 | 0.008965506
93.17 | 0.012434 | 80.76923 | 0.008965506
97.49 | 0.012906 | 92.30769 | 0.0102035
101.66 | 0.013361 | 92.30769 | 0.0102035
106.33 | 0.013882 | 92.30769 | 0.0102035
110.55 | 0.014335 | 103.8462 | 0.01143132
115.27 | 0.014827 | 103.8462 | 0.01143132
118.66 | 0.015192 | 103.8462 | 0.01143132
122.56 | 0.015599 | 115.3846 | 0.01264914
126.82 | 0.016065 | 115.3846 | 0.01264914
131.34 | 0.016549 | 126.9231 | 0.01385711
136.13 | 0.017033 | 126.9231 | 0.01385711
141.43 | 0.017585 | 126.9231 | 0.01385711
145.22 | 0.017976 | 138.4615 | 0.01505539
148.96 | 0.018355 | 138.4615 | 0.01505539
152.23 | 0.018683 | 138.4615 | 0.01505539
156.63 | 0.019137 | 150 | 0.01624414
161.34 | 0.019603 | 150 | 0.01624414
165.89 | 0.020036 | 150 | 0.01624414
169.78 | 0.020426 | 161.5385 | 0.0174235
174.03 | 0.020857 | 161.5385 | 0.0174235
178.12 | 0.021245 | 161.5385 | 0.0174235
182.98 | 0.021689 | 173.0769 | 0.01859362
187.03 | 0.022059 | 173.0769 | 0.01859362
191.35 | 0.022478 | 173.0769 | 0.01859362
195.86 | 0.022906 | 184.6154 | 0.01975465
200.01 | 0.023307 | 184.6154 | 0.01975465
204.67 | 0.023755 | 184.6154 | 0.01975465
209.24 | 0.024194 | 196.1538 | 0.02090672
212.76 | 0.02453 | 196.1538 | 0.02090672
218.21 | 0.025041 | 196.1538 | 0.02090672
222.42 | 0.025434 | 207.6923 | 0.02204996
227.61 | 0.025921 | 207.6923 | 0.02204996
232.08 | 0.026327 | 207.6923 | 0.02204996
237.53 | 0.026823 | 219.2308 | 0.02318452
240.82 | 0.027117 | 219.2308 | 0.02318452
246.11 | 0.027592 | 219.2308 | 0.02318452
249.53 | 0.027905 | 230.7692 | 0.02431052
254.67 | 0.028382 | 230.7692 | 0.02431052
258.92 | 0.028747 | 230.7692 | 0.02431052
263.66 | 0.029162 | 242.3077 | 0.02542809
268.03 | 0.029556 | 242.3077 | 0.02542809
272.27 | 0.029917 | 253.8462 | 0.02653736
277.19 | 0.030362 | 253.8462 | 0.02653736
282.35 | 0.030802 | 253.8462 | 0.02653736
285.9 | 0.031103 | 265.3846 | 0.02763844
291.04 | 0.031531 | 265.3846 | 0.02763844
294.41 | 0.031826 | 265.3846 | 0.02763844
298.76 | 0.032206 | 276.9231 | 0.02873145
303.59 | 0.032615 | 276.9231 | 0.02873145
308.86 | 0.033061 | 276.9231 | 0.02873145
312.76 | 0.033379 | 288.4615 | 0.02981652
317.68 | 0.033796 | 288.4615 | 0.02981652
321.65 | 0.034134 | 288.4615 | 0.02981652
326.09 | 0.034519 | 300 | 0.03089376
330.23 | 0.034863 | 300 | 0.03089376
333.98 | 0.03517 | 300 | 0.03089376
338.14 | 0.035505 | 311.5385 | 0.03196327
343.34 | 0.035925 | 311.5385 | 0.03196327
347.48 | 0.036267 | 311.5385 | 0.03196327
352.77 | 0.036697 | 323.0769 | 0.03302517
357.38 | 0.037067 | 323.0769 | 0.03302517
362.2 | 0.037455 | 323.0769 | 0.03302517
366.92 | 0.037846 | 334.6154 | 0.03407956
371.39 | 0.038194 | 334.6154 | 0.03407956
376.36 | 0.038584 | 334.6154 | 0.03407956
380.8 | 0.038942 | 346.1538 | 0.03512655
385.67 | 0.039322 | 346.1538 | 0.03512655
390.26 | 0.039696 | 346.1538 | 0.03512655
395.18 | 0.040086 | 357.6923 | 0.03616625
399.37 | 0.040425 | 357.6923 | 0.03616625
404.64 | 0.040831 | 357.6923 | 0.03616625
410 | 0.041252 | 369.2308 | 0.03719874
414.82 | 0.041624 | 369.2308 | 0.03719874
419.34 | 0.041981 | 380.7692 | 0.03822414
422.94 | 0.042256 | 380.7692 | 0.03822414
426.73 | 0.042546 | 380.7692 | 0.03822414
431.64 | 0.042929 | 392.3077 | 0.03924253
436.63 | 0.043306 | 392.3077 | 0.03924253
441.01 | 0.043652 | 392.3077 | 0.03924253
446.24 | 0.044042 | 403.8462 | 0.04025402
450.82 | 0.044375 | 403.8462 | 0.04025402
455.44 | 0.044718 | 403.8462 | 0.04025402
460.42 | 0.045093 | 415.3846 | 0.04125869
465.21 | 0.045454 | 415.3846 | 0.04125869
469.63 | 0.045811 | 415.3846 | 0.04125869
474.68 | 0.046179 | 426.9231 | 0.04225663
479.9 | 0.046488 | 426.9231 | 0.04225663
484.53 | 0.046907 | 426.9231 | 0.04225663
488.93 | 0.047232 | 438.4615 | 0.04324794
493.92 | 0.047618 | 438.4615 | 0.04324794
498.17 | 0.047926 | 438.4615 | 0.04324794
502.91 | 0.048267 | 450 | 0.0442327
507.87 | 0.04863 | 450 | 0.0442327
512.2 | 0.048941 | 450 | 0.0442327
516.39 | 0.049243 | 461.5385 | 0.04521099
520.35 | 0.049538 | 461.5385 | 0.04521099
525.38 | 0.049883 | 461.5385 | 0.04521099
529.54 | 0.050181 | 473.0769 | 0.04618291
533.93 | 0.050479 | 473.0769 | 0.04618291
537.85 | 0.050774 | 473.0769 | 0.04618291
542.49 | 0.05109 | 484.6154 | 0.04714852
546.26 | 0.05135 | 484.6154 | 0.04714852
550.24 | 0.051659 | 496.1538 | 0.04810793
555.28 | 0.052014 | 496.1538 | 0.04810793
560.67 | 0.052383 | 496.1538 | 0.04810793
565.34 | 0.052716 | 507.6923 | 0.04906119
570.35 | 0.05307 | 507.6923 | 0.04906119
574.97 | 0.053399 | 507.6923 | 0.04906119
579.36 | 0.053703 | 519.2308 | 0.05000839
584.71 | 0.054074 | 519.2308 | 0.05000839
589.45 | 0.054389 | 519.2308 | 0.05000839
593.69 | 0.054696 | 530.7692 | 0.05094961
599.08 | 0.05507 | 530.7692 | 0.05094961
603.2 | 0.055366 | 530.7692 | 0.05094961
608.74 | 0.055748 | 542.3077 | 0.05188493
613.71 | 0.056078 | 542.3077 | 0.05188493
619.97 | 0.056496 | 542.3077 | 0.05188493
624.25 | 0.056791 | 553.8462 | 0.0528144
629.08 | 0.057111 | 553.8462 | 0.0528144
632.93 | 0.057386 | 553.8462 | 0.0528144
638.35 | 0.057748 | 565.3846 | 0.05373811
642.42 | 0.058022 | 565.3846 | 0.05373811
647.48 | 0.058351 | 565.3846 | 0.05373811
653.04 | 0.058717 | 576.9231 | 0.05465613
657.54 | 0.059036 | 576.9231 | 0.05465613
661.99 | 0.059348 | 576.9231 | 0.05465613
667.15 | 0.059677 | 588.4615 | 0.05556853
671.82 | 0.06 | 588.4615 | 0.05556853
676.71 | 0.060324 | 588.4615 | 0.05556853
680.45 | 0.060583 | 600 | 0.05647537
685.7 | 0.060937 | 600 | 0.05647537
690.24 | 0.061244 | 600 | 0.05647537
694.56 | 0.061525 | 611.5385 | 0.05737672
699.38 | 0.061835 | 611.5385 | 0.05737672
704.51 | 0.062189 | 623.0769 | 0.05827265
708.48 | 0.062424 | 623.0769 | 0.05827265
713.48 | 0.062745 | 623.0769 | 0.05827265
718.05 | 0.063037 | 634.6154 | 0.05916322
724.13 | 0.063431 | 634.6154 | 0.05916322
729.25 | 0.063769 | 634.6154 | 0.05916322
735.22 | 0.064141 | 646.1538 | 0.06004849
739.78 | 0.06443 | 646.1538 | 0.06004849
744.6 | 0.064743 | 646.1538 | 0.06004849
750.27 | 0.065121 | 657.6923 | 0.06092853
755.39 | 0.065449 | 657.6923 | 0.06092853
760.65 | 0.06578 | 657.6923 | 0.06092853
764.65 | 0.066038 | 669.2308 | 0.0618034
769.22 | 0.066321 | 669.2308 | 0.0618034
773.61 | 0.066605 | 669.2308 | 0.0618034
779.05 | 0.066957 | 680.7692 | 0.06267316
784.04 | 0.067258 | 680.7692 | 0.06267316
791.01 | 0.067695 | 680.7692 | 0.06267316
796.15 | 0.068027 | 692.3077 | 0.06353787
800.89 | 0.06832 | 692.3077 | 0.06353787
806.2 | 0.06865 | 692.3077 | 0.06353787
811.22 | 0.068949 | 703.8462 | 0.06439758
815.47 | 0.069214 | 703.8462 | 0.06439758
819.59 | 0.069482 | 703.8462 | 0.06439758
824.05 | 0.069749 | 715.3846 | 0.06525236
828.2 | 0.070009 | 715.3846 | 0.06525236
832.67 | 0.070286 | 715.3846 | 0.06525236
838.38 | 0.070636 | 726.9231 | 0.06610225
843.13 | 0.070939 | 726.9231 | 0.06610225
848.56 | 0.071271 | 726.9231 | 0.06610225
854.45 | 0.071631 | 738.4615 | 0.06694732
859.35 | 0.071924 | 738.4615 | 0.06694732
863.84 | 0.072193 | 750 | 0.06778762
869.18 | 0.072532 | 750 | 0.06778762
873.4 | 0.0728 | 750 | 0.06778762
877.92 | 0.073081 | 761.5385 | 0.0686232
882.54 | 0.073356 | 761.5385 | 0.0686232
887.98 | 0.073688 | 761.5385 | 0.0686232
892.67 | 0.073974 | 773.0769 | 0.06945411
898.11 | 0.074308 | 773.0769 | 0.06945411
903.45 | 0.074624 | 773.0769 | 0.06945411
909.6 | 0.074994 | 784.6154 | 0.07028041
914.96 | 0.075313 | 784.6154 | 0.07028041
920.15 | 0.075635 | 784.6154 | 0.07028041
924.49 | 0.075905 | 796.1538 | 0.07110213
929.51 | 0.076191 | 796.1538 | 0.07110213
934.18 | 0.076458 | 796.1538 | 0.07110213
939.12 | 0.076765 | 807.6923 | 0.07191934
942.96 | 0.076975 | 807.6923 | 0.07191934
948.03 | 0.077283 | 807.6923 | 0.07191934
952.05 | 0.077517 | 819.2308 | 0.07273211
957.97 | 0.077873 | 819.2308 | 0.07273211
962.13 | 0.078126 | 819.2308 | 0.07273211
966.95 | 0.078418 | 830.7692 | 0.0735405
971.2 | 0.078663 | 830.7692 | 0.0735405
975.44 | 0.078909 | 830.7692 | 0.0735405
981.06 | 0.079237 | 842.3077 | 0.07434458
985.85 | 0.07951 | 842.3077 | 0.07434458
990.39 | 0.079808 | 842.3077 | 0.07434458
994.71 | 0.080052 | 853.8462 | 0.0751444
998.31 | 0.080255 | 853.8462 | 0.0751444
1003.6 | 0.080561 | 853.8462 | 0.0751444
1008.72 | 0.080866 | 865.3846 | 0.07594003
1013.95 | 0.081168 | 865.3846 | 0.07594003
1019.42 | 0.08149 | 876.9231 | 0.07673153
1025.11 | 0.081813 | 876.9231 | 0.07673153
1029.5 | 0.082066 | 876.9231 | 0.07673153
1033.3 | 0.082289 | 888.4615 | 0.07751898
1038.61 | 0.082601 | 888.4615 | 0.07751898
1042.91 | 0.082842 | 888.4615 | 0.07751898
1047.03 | 0.083082 | 900 | 0.07830241
1053.57 | 0.083457 | 900 | 0.07830241
1058.09 | 0.083721 | 900 | 0.07830241
1063.48 | 0.084042 | 911.5385 | 0.07908191
1067.47 | 0.084265 | 911.5385 | 0.07908191
1071.81 | 0.084514 | 911.5385 | 0.07908191
1076.73 | 0.084782 | 923.0769 | 0.07985753
1082.23 | 0.08511 | 923.0769 | 0.07985753
1087.14 | 0.085388 | 923.0769 | 0.07985753
1092.38 | 0.085681 | 934.6154 | 0.08062933
1097.35 | 0.085965 | 934.6154 | 0.08062933
1102.49 | 0.086244 | 934.6154 | 0.08062933
1106.53 | 0.086485 | 946.1538 | 0.08139737
1112.88 | 0.086848 | 946.1538 | 0.08139737
1117.12 | 0.087085 | 946.1538 | 0.08139737
1123.38 | 0.087444 | 957.6923 | 0.08216171
1128.57 | 0.087727 | 957.6923 | 0.08216171
1134.32 | 0.088073 | 957.6923 | 0.08216171
1139.48 | 0.088384 | 969.2308 | 0.0829224
1143.98 | 0.088614 | 969.2308 | 0.0829224
1148.94 | 0.088872 | 969.2308 | 0.0829224
1153.58 | 0.089145 | 980.7692 | 0.08367952
1158.7 | 0.089431 | 980.7692 | 0.08367952
1163.75 | 0.089721 | 992.3077 | 0.08443311
1168.46 | 0.089966 | 992.3077 | 0.08443311
1173.75 | 0.090254 | 992.3077 | 0.08443311
1180.22 | 0.090626 | 1003.846 | 0.08518324
1184.51 | 0.090859 | 1003.846 | 0.08518324
1189.96 | 0.091169 | 1003.846 | 0.08518324
1194.8 | 0.091424 | 1015.385 | 0.08592995
1200.36 | 0.091795 | 1015.385 | 0.08592995
1204.39 | 0.092026 | 1015.385 | 0.08592995
1210.07 | 0.092351 | 1026.923 | 0.08667331
1214.4 | 0.092594 | 1026.923 | 0.08667331
1219.7 | 0.092886 | 1026.923 | 0.08667331
1223.42 | 0.093082 | 1038.462 | 0.08741337
1228.61 | 0.093373 | 1038.462 | 0.08741337
1232.65 | 0.093604 | 1038.462 | 0.08741337
1238.84 | 0.093942 | 1050 | 0.08815018
1242.88 | 0.094175 | 1050 | 0.08815018
1247.93 | 0.094453 | 1050 | 0.08815018
1252.14 | 0.094671 | 1061.538 | 0.08888381
1258.39 | 0.095018 | 1061.538 | 0.08888381
1262.91 | 0.095265 | 1061.538 | 0.08888381
1267.85 | 0.09552 | 1073.077 | 0.08961429
1272.67 | 0.0958 | 1073.077 | 0.08961429
1278.28 | 0.096115 | 1073.077 | 0.08961429
1282.37 | 0.096335 | 1084.615 | 0.0903417
1287.41 | 0.096604 | 1084.615 | 0.0903417
1292.49 | 0.096874 | 1084.615 | 0.0903417
1299.02 | 0.097238 | 1096.154 | 0.09106607
1303.44 | 0.097466 | 1096.154 | 0.09106607
1309.38 | 0.097792 | 1096.154 | 0.09106607
1314.27 | 0.098069 | 1107.692 | 0.09178747
1318.96 | 0.098316 | 1107.692 | 0.09178747
1323.84 | 0.098579 | 1119.231 | 0.09250594
1330.13 | 0.09892 | 1119.231 | 0.09250594
1335.46 | 0.099197 | 1119.231 | 0.09250594
1340.81 | 0.099502 | 1130.769 | 0.09322153
1346.05 | 0.099765 | 1130.769 | 0.09322153
1351.46 | 0.10007 | 1130.769 | 0.09322153
1356.56 | 0.100342 | 1142.308 | 0.0939343
1362.28 | 0.100655 | 1142.308 | 0.0939343
1366.44 | 0.100869 | 1142.308 | 0.0939343
1371.18 | 0.101135 | 1153.846 | 0.09464429
1374.95 | 0.101334 | 1153.846 | 0.09464429
1380.57 | 0.101629 | 1153.846 | 0.09464429
1384.84 | 0.101852 | 1165.385 | 0.09535156
1389.73 | 0.102117 | 1165.385 | 0.09535156
1393.93 | 0.102335 | 1165.385 | 0.09535156
1400.27 | 0.102673 | 1176.923 | 0.09605615
1405.46 | 0.102946 | 1176.923 | 0.09605615
1412.27 | 0.103305 | 1176.923 | 0.09605615
1416.83 | 0.103542 | 1188.462 | 0.09675811
1421.41 | 0.103795 | 1188.462 | 0.09675811
1426.32 | 0.104052 | 1188.462 | 0.09675811
1430.61 | 0.104288 | 1200 | 0.09745749
1436.16 | 0.104581 | 1200 | 0.09745749
1441.68 | 0.104888 | 1200 | 0.09745749
1446.57 | 0.105144 | 1211.538 | 0.09815433
1452.08 | 0.105449 | 1211.538 | 0.09815433
1455.77 | 0.105627 | 1211.538 | 0.09815433
1460.64 | 0.105888 | 1223.077 | 0.09884869
1465.58 | 0.106141 | 1223.077 | 0.09884869
1471.62 | 0.106454 | 1223.077 | 0.09884869
1475.9 | 0.106639 | 1234.615 | 0.09954062
1480.58 | 0.106935 | 1234.615 | 0.09954062
1485.73 | 0.107182 | 1246.154 | 0.1002301
1490.92 | 0.107455 | 1246.154 | 0.1002301
1495.62 | 0.107706 | 1246.154 | 0.1002301
1500.95 | 0.108002 | 1257.692 | 0.1009173
1505.94 | 0.108254 | 1257.692 | 0.1009173
1511.22 | 0.10852 | 1257.692 | 0.1009173
1515.45 | 0.108749 | 1269.231 | 0.1016022
1521.07 | 0.109035 | 1269.231 | 0.1016022
1525.89 | 0.109295 | 1269.231 | 0.1016022
1531.68 | 0.109607 | 1280.769 | 0.1022848
1535.98 | 0.10983 | 1280.769 | 0.1022848
1541.61 | 0.110127 | 1280.769 | 0.1022848
1547.25 | 0.110422 | 1292.308 | 0.1029652
1551.12 | 0.110636 | 1292.308 | 0.1029652
1556.29 | 0.110904 | 1292.308 | 0.1029652
1561.96 | 0.111207 | 1303.846 | 0.1036435
1566.88 | 0.111444 | 1303.846 | 0.1036435
1572.44 | 0.111749 | 1303.846 | 0.1036435
1576.88 | 0.111982 | 1315.385 | 0.1043196
1582.32 | 0.112247 | 1315.385 | 0.1043196
1588.04 | 0.112555 | 1315.385 | 0.1043196
1592.24 | 0.112775 | 1326.923 | 0.1049936
1598.83 | 0.113105 | 1326.923 | 0.1049936
1603.52 | 0.113338 | 1326.923 | 0.1049936
1608.36 | 0.113598 | 1338.462 | 0.1056656
1612.85 | 0.113826 | 1338.462 | 0.1056656
1617.62 | 0.114064 | 1338.462 | 0.1056656
1621.24 | 0.114257 | 1350 | 0.1063356
1628.38 | 0.114629 | 1350 | 0.1063356
1634.12 | 0.114929 | 1350 | 0.1063356
1638.76 | 0.115172 | 1361.538 | 0.1070036
1645 | 0.115432 | 1361.538 | 0.1070036
1651.32 | 0.115742 | 1373.077 | 0.1076698
1656.39 | 0.116013 | 1373.077 | 0.1076698
1661.72 | 0.116285 | 1373.077 | 0.1076698
1666.95 | 0.116571 | 1384.615 | 0.108334
1672.34 | 0.116852 | 1384.615 | 0.108334
1677.95 | 0.11713 | 1384.615 | 0.108334
1682.92 | 0.117392 | 1396.154 | 0.1089965
1687.68 | 0.117631 | 1396.154 | 0.1089965
1693.28 | 0.117916 | 1396.154 | 0.1089965
1697.74 | 0.118151 | 1407.692 | 0.1096571
1703.18 | 0.118436 | 1407.692 | 0.1096571
1707.7 | 0.118668 | 1407.692 | 0.1096571
1712.92 | 0.118928 | 1419.231 | 0.110316
1717.36 | 0.119166 | 1419.231 | 0.110316
1722.23 | 0.119424 | 1419.231 | 0.110316
1727.08 | 0.119676 | 1430.769 | 0.1109732
1733.99 | 0.120028 | 1430.769 | 0.1109732
1738.2 | 0.120258 | 1430.769 | 0.1109732
1743.8 | 0.120537 | 1442.308 | 0.1116287
1748.31 | 0.120759 | 1442.308 | 0.1116287
1752.53 | 0.120985 | 1442.308 | 0.1116287
1757.23 | 0.121228 | 1453.846 | 0.1122826
1763.11 | 0.12153 | 1453.846 | 0.1122826
1767.59 | 0.121768 | 1453.846 | 0.1122826
1773.9 | 0.122092 | 1465.385 | 0.1129348
1778.54 | 0.122334 | 1465.385 | 0.1129348
1783.31 | 0.122577 | 1465.385 | 0.1129348
1788.43 | 0.122841 | 1476.923 | 0.1135856
1793.35 | 0.123084 | 1476.923 | 0.1135856
1798.28 | 0.12336 | 1488.462 | 0.1142348
1804.53 | 0.123667 | 1488.462 | 0.1142348
1809.8 | 0.123841 | 1488.462 | 0.1142348
1815.16 | 0.124217 | 1500 | 0.1148826
1819.65 | 0.124455 | 1500 | 0.1148826
1826.27 | 0.124794 | 1500 | 0.1148826
1831.08 | 0.125048 | 1511.538 | 0.1155289
1836.27 | 0.125296 | 1511.538 | 0.1155289
1841.14 | 0.125569 | 1511.538 | 0.1155289
1846.13 | 0.125818 | 1523.077 | 0.1161738
1849.96 | 0.126028 | 1523.077 | 0.1161738
1854.75 | 0.126261 | 1523.077 | 0.1161738
1859.09 | 0.126484 | 1534.615 | 0.1168174
1864.11 | 0.126733 | 1534.615 | 0.1168174
1868.83 | 0.126978 | 1534.615 | 0.1168174
1874.16 | 0.127248 | 1546.154 | 0.1174597
1877.96 | 0.127458 | 1546.154 | 0.1174597
1883.53 | 0.127754 | 1546.154 | 0.1174597
1887.34 | 0.127934 | 1557.692 | 0.1181006
1892.17 | 0.128191 | 1557.692 | 0.1181006
1897.13 | 0.128467 | 1557.692 | 0.1181006
1902.89 | 0.128757 | 1569.231 | 0.1187403
1907.74 | 0.129003 | 1569.231 | 0.1187403
1912.46 | 0.129251 | 1569.231 | 0.1187403
1917.42 | 0.129489 | 1580.769 | 0.1193789
1923.74 | 0.129807 | 1580.769 | 0.1193789
1928.58 | 0.130058 | 1580.769 | 0.1193789
1933.43 | 0.130295 | 1592.308 | 0.1200162
1938.36 | 0.130552 | 1592.308 | 0.1200162
1943.33 | 0.130811 | 1592.308 | 0.1200162
1946.95 | 0.130999 | 1603.846 | 0.1206524
1952.25 | 0.131282 | 1603.846 | 0.1206524
1957.38 | 0.131537 | 1615.385 | 0.1212875
1963.07 | 0.131816 | 1615.385 | 0.1212875
1967.02 | 0.132041 | 1615.385 | 0.1212875
1972.88 | 0.13232 | 1626.923 | 0.1219216
1978.1 | 0.132578 | 1626.923 | 0.1219216
1984.75 | 0.132894 | 1626.923 | 0.1219216
1988.94 | 0.133115 | 1638.462 | 0.1225546
1994.98 | 0.133422 | 1638.462 | 0.1225546
2000.22 | 0.133692 | 1638.462 | 0.1225546
2005.39 | 0.133987 | 1650 | 0.1231867
2009.9 | 0.134209 | 1650 | 0.1231867
2015 | 0.134473 | 1650 | 0.1231867
2020.76 | 0.134777 | 1661.538 | 0.1238177
2025.18 | 0.135 | 1661.538 | 0.1238177
2030.2 | 0.13526 | 1661.538 | 0.1238177
2035.17 | 0.135514 | 1673.077 | 0.1244479
2040.46 | 0.135777 | 1673.077 | 0.1244479
2045.48 | 0.136028 | 1673.077 | 0.1244479
2050.34 | 0.136285 | 1684.615 | 0.1250772
2054.93 | 0.136517 | 1684.615 | 0.1250772
2060.08 | 0.136776 | 1684.615 | 0.1250772
2065.84 | 0.137069 | 1696.154 | 0.1257057
2071.08 | 0.137343 | 1696.154 | 0.1257057
2076.2 | 0.137615 | 1696.154 | 0.1257057
2082.27 | 0.137915 | 1707.692 | 0.1263333
2087.93 | 0.138197 | 1707.692 | 0.1263333
2093.1 | 0.138467 | 1707.692 | 0.1263333
2097.81 | 0.138711 | 1719.231 | 0.1269602
2102.43 | 0.13895 | 1719.231 | 0.1269602
2107.4 | 0.139219 | 1719.231 | 0.1269602
2112.99 | 0.139502 | 1730.769 | 0.1275863
2117.59 | 0.139747 | 1730.769 | 0.1275863
2123.37 | 0.140039 | 1742.308 | 0.1282118
2128.56 | 0.140297 | 1742.308 | 0.1282118
2134.21 | 0.140591 | 1742.308 | 0.1282118
2138.15 | 0.140797 | 1753.846 | 0.1288365
2144.47 | 0.141122 | 1753.846 | 0.1288365
2149.71 | 0.141396 | 1753.846 | 0.1288365
2155.8 | 0.141684 | 1765.385 | 0.1294607
2160.46 | 0.141942 | 1765.385 | 0.1294607
2165.38 | 0.142182 | 1765.385 | 0.1294607
2169.72 | 0.142417 | 1776.923 | 0.1300842
2174.24 | 0.142654 | 1776.923 | 0.1300842
2178.74 | 0.142898 | 1776.923 | 0.1300842
2184.03 | 0.143148 | 1788.462 | 0.1307072
2188.42 | 0.143385 | 1788.462 | 0.1307072
2193.91 | 0.143668 | 1788.462 | 0.1307072
2199.1 | 0.143935 | 1800 | 0.1313297
2204.15 | 0.14419 | 1800 | 0.1313297
2208.72 | 0.144431 | 1800 | 0.1313297
2213.86 | 0.144684 | 1811.538 | 0.1319517
2218.63 | 0.144938 | 1811.538 | 0.1319517
2224.39 | 0.145223 | 1811.538 | 0.1319517
2229.66 | 0.145506 | 1823.077 | 0.1325732
2235.08 | 0.145779 | 1823.077 | 0.1325732
2239.09 | 0.145991 | 1823.077 | 0.1325732
2244.69 | 0.14629 | 1834.615 | 0.1331943
2250.38 | 0.146583 | 1834.615 | 0.1331943
2255.32 | 0.146855 | 1834.615 | 0.1331943
2260.81 | 0.147146 | 1846.154 | 0.133815
2266.35 | 0.147418 | 1846.154 | 0.133815
2271.47 | 0.14769 | 1846.154 | 0.133815
2276.48 | 0.147963 | 1857.692 | 0.1344354
2281.9 | 0.148217 | 1857.692 | 0.1344354
2287.29 | 0.148495 | 1869.231 | 0.1350555
2291.18 | 0.1487 | 1869.231 | 0.1350555
2296.05 | 0.148971 | 1869.231 | 0.1350555
2300.64 | 0.14921 | 1880.769 | 0.1356753
2305.54 | 0.149466 | 1880.769 | 0.1356753
2309.73 | 0.14969 | 1880.769 | 0.1356753
2314.77 | 0.149946 | 1892.308 | 0.1362949
2319.41 | 0.150164 | 1892.308 | 0.1362949
2324.33 | 0.150435 | 1892.308 | 0.1362949
2328.38 | 0.150657 | 1903.846 | 0.1369143
2334.4 | 0.150955 | 1903.846 | 0.1369143
2340.26 | 0.151261 | 1903.846 | 0.1369143
2344.82 | 0.151518 | 1915.385 | 0.1375335
2349.92 | 0.151763 | 1915.385 | 0.1375335
2355.69 | 0.152091 | 1915.385 | 0.1375335
2360.55 | 0.152344 | 1926.923 | 0.1381526
2366.42 | 0.15266 | 1926.923 | 0.1381526
2372.21 | 0.152953 | 1926.923 | 0.1381526
2378.63 | 0.153282 | 1938.462 | 0.1387716
2383.54 | 0.153547 | 1938.462 | 0.1387716
2389.04 | 0.153837 | 1938.462 | 0.1387716
2394.23 | 0.154106 | 1950 | 0.1393905
2400.24 | 0.154416 | 1950 | 0.1393905
2405.18 | 0.15468 | 1950 | 0.1393905
2410.78 | 0.154979 | 1961.538 | 0.1400094
2415.42 | 0.155227 | 1961.538 | 0.1400094
2421.35 | 0.155528 | 1961.538 | 0.1400094
2425.87 | 0.155766 | 1973.077 | 0.1406284
2430.91 | 0.15604 | 1973.077 | 0.1406284
2435.26 | 0.156262 | 1984.615 | 0.1412474
2440.13 | 0.156523 | 1984.615 | 0.1412474
2445.09 | 0.156791 | 1984.615 | 0.1412474
2450.56 | 0.157083 | 1996.154 | 0.1418664
2455.98 | 0.157364 | 1996.154 | 0.1418664
2461.02 | 0.157626 | 1996.154 | 0.1418664
2466.91 | 0.157935 | 2007.692 | 0.1424857
2471.65 | 0.158177 | 2007.692 | 0.1424857
2476.12 | 0.158406 | 2007.692 | 0.1424857
2481.36 | 0.158701 | 2019.231 | 0.143105
2487.33 | 0.159016 | 2019.231 | 0.143105
2492.34 | 0.15928 | 2019.231 | 0.143105
2497.61 | 0.15957 | 2030.769 | 0.1437246
2502.81 | 0.159846 | 2030.769 | 0.1437246
2508.4 | 0.160143 | 2030.769 | 0.1437246
2513.09 | 0.160394 | 2042.308 | 0.1443444
2519.11 | 0.16072 | 2042.308 | 0.1443444
2523.74 | 0.160968 | 2042.308 | 0.1443444
2530.36 | 0.16131 | 2053.846 | 0.1449645
2534.93 | 0.161552 | 2053.846 | 0.1449645
2540.45 | 0.161848 | 2053.846 | 0.1449645
2546.06 | 0.162148 | 2065.385 | 0.145585
2551.75 | 0.162442 | 2065.385 | 0.145585
2557.04 | 0.162725 | 2065.385 | 0.145585
2562.14 | 0.163003 | 2076.923 | 0.1462057
2566.91 | 0.163271 | 2076.923 | 0.1462057
2571.95 | 0.163539 | 2076.923 | 0.1462057
2578.34 | 0.163881 | 2088.462 | 0.1468269
2584.27 | 0.164192 | 2088.462 | 0.1468269
2589.47 | 0.164479 | 2088.462 | 0.1468269
2595.11 | 0.164785 | 2100 | 0.1474485
2600.87 | 0.165099 | 2100 | 0.1474485
2605.5 | 0.165364 | 2111.538 | 0.1480706
2609.81 | 0.165598 | 2111.538 | 0.1480706
2614.68 | 0.165849 | 2111.538 | 0.1480706
2619.02 | 0.166102 | 2123.077 | 0.1486932
2624.22 | 0.166379 | 2123.077 | 0.1486932
2630.3 | 0.166701 | 2123.077 | 0.1486932
2634.35 | 0.166925 | 2134.615 | 0.1493164
2638.74 | 0.167169 | 2134.615 | 0.1493164
2643.41 | 0.167426 | 2134.615 | 0.1493164
2647.75 | 0.167666 | 2146.154 | 0.1499401
2652.15 | 0.167885 | 2146.154 | 0.1499401
2657.91 | 0.168201 | 2146.154 | 0.1499401
2661.95 | 0.168429 | 2157.692 | 0.1505645
2666.44 | 0.168681 | 2157.692 | 0.1505645
2671.17 | 0.16894 | 2157.692 | 0.1505645
2676.35 | 0.16921 | 2169.231 | 0.1511896
2682.49 | 0.169554 | 2169.231 | 0.1511896
2688.31 | 0.169884 | 2169.231 | 0.1511896
2694.63 | 0.170223 | 2180.769 | 0.1518154
2699.77 | 0.170497 | 2180.769 | 0.1518154
2704.53 | 0.17077 | 2180.769 | 0.1518154
2708.93 | 0.171022 | 2192.308 | 0.1524419
2715.32 | 0.171376 | 2192.308 | 0.1524419
2720.23 | 0.171645 | 2192.308 | 0.1524419
2725.7 | 0.171955 | 2203.846 | 0.1530692
2730.39 | 0.172213 | 2203.846 | 0.1530692
2735.96 | 0.172526 | 2203.846 | 0.1530692
2740.65 | 0.172781 | 2215.385 | 0.1536974
2746.62 | 0.173115 | 2215.385 | 0.1536974
2751.67 | 0.173401 | 2215.385 | 0.1536974
2757.35 | 0.17372 | 2226.923 | 0.1543265
2762.15 | 0.173982 | 2226.923 | 0.1543265
2767.44 | 0.174278 | 2238.462 | 0.1549565
2772.28 | 0.174546 | 2238.462 | 0.1549565
2776.98 | 0.174811 | 2238.462 | 0.1549565
2781.22 | 0.175046 | 2250 | 0.1555875
2786.44 | 0.175344 | 2250 | 0.1555875
2791.67 | 0.17563 | 2250 | 0.1555875
2796.74 | 0.175912 | 2261.538 | 0.1562195
2802.09 | 0.176223 | 2261.538 | 0.1562195
2807.38 | 0.176517 | 2261.538 | 0.1562195
2811.95 | 0.176784 | 2273.077 | 0.1568526
2817.21 | 0.177083 | 2273.077 | 0.1568526
2821.7 | 0.177319 | 2273.077 | 0.1568526
2827.12 | 0.17762 | 2284.615 | 0.1574868
2831.59 | 0.177885 | 2284.615 | 0.1574868
2837.36 | 0.178213 | 2284.615 | 0.1574868
2841.49 | 0.178444 | 2296.154 | 0.1581222
2846.39 | 0.178715 | 2296.154 | 0.1581222
2852.11 | 0.17906 | 2296.154 | 0.1581222
2857.62 | 0.179381 | 2307.692 | 0.1587587
2862.34 | 0.179647 | 2307.692 | 0.1587587
2867.25 | 0.179931 | 2307.692 | 0.1587587
2872.87 | 0.180256 | 2319.231 | 0.1593966
2877.34 | 0.180519 | 2319.231 | 0.1593966
2882.48 | 0.180809 | 2319.231 | 0.1593966
2886.58 | 0.181044 | 2330.769 | 0.1600357
2892.94 | 0.181417 | 2330.769 | 0.1600357
2897.04 | 0.18165 | 2330.769 | 0.1600357
2902.73 | 0.181967 | 2342.308 | 0.1606761
2907.47 | 0.182242 | 2342.308 | 0.1606761
2912.64 | 0.18254 | 2342.308 | 0.1606761
2917.97 | 0.182858 | 2353.846 | 0.161318
2923.1 | 0.183168 | 2353.846 | 0.161318
2927.88 | 0.183439 | 2365.385 | 0.1619614
2933.75 | 0.183784 | 2365.385 | 0.1619614
2938.47 | 0.18405 | 2365.385 | 0.1619614
2943.43 | 0.184353 | 2376.923 | 0.1626062
2948.11 | 0.184635 | 2376.923 | 0.1626062
2953.17 | 0.184937 | 2376.923 | 0.1626062
2957.87 | 0.185196 | 2388.462 | 0.1632526
2963.08 | 0.185503 | 2388.462 | 0.1632526
2967.15 | 0.185736 | 2388.462 | 0.1632526
2972.92 | 0.186089 | 2400 | 0.1639006
2978.13 | 0.186392 | 2400 | 0.1639006
2983.12 | 0.186694 | 2400 | 0.1639006
2987.42 | 0.18694 | 2411.538 | 0.1645502
2993.49 | 0.1873 | 2411.538 | 0.1645502
2997.3 | 0.18752 | 2411.538 | 0.1645502
3001.84 | 0.187796 | 2423.077 | 0.1652016
3006.61 | 0.188079 | 2423.077 | 0.1652016
3011.81 | 0.188384 | 2423.077 | 0.1652016
3015.42 | 0.188602 | 2434.615 | 0.1658548
3021.34 | 0.18896 | 2434.615 | 0.1658548
3025.83 | 0.189232 | 2434.615 | 0.1658548
3031.67 | 0.189588 | 2446.154 | 0.1665097
3036.66 | 0.189881 | 2446.154 | 0.1665097
3041.88 | 0.190191 | 2446.154 | 0.1665097
3046.73 | 0.190488 | 2457.692 | 0.1671666
3051.42 | 0.190773 | 2457.692 | 0.1671666
3056.26 | 0.191074 | 2457.692 | 0.1671666
3062.35 | 0.191437 | 2469.231 | 0.1678254
3067.32 | 0.191738 | 2469.231 | 0.1678254
3073.93 | 0.192136 | 2469.231 | 0.1678254
3079.2 | 0.192467 | 2480.769 | 0.1684862
3084.81 | 0.192821 | 2480.769 | 0.1684862
3090.63 | 0.193157 | 2492.308 | 0.1691491
3096.3 | 0.193507 | 2492.308 | 0.1691491
3101.42 | 0.193819 | 2492.308 | 0.1691491
3106.25 | 0.194121 | 2503.846 | 0.1698141
3110.62 | 0.194403 | 2503.846 | 0.1698141
3117.04 | 0.194817 | 2503.846 | 0.1698141
3121.51 | 0.195083 | 2515.385 | 0.1704813
3126.37 | 0.195374 | 2515.385 | 0.1704813
3130.57 | 0.19565 | 2515.385 | 0.1704813
3135.81 | 0.19596 | 2526.923 | 0.1711507
3139.88 | 0.196223 | 2526.923 | 0.1711507
3145.82 | 0.196591 | 2526.923 | 0.1711507
3150.48 | 0.196885 | 2538.462 | 0.1718225
3155.46 | 0.197209 | 2538.462 | 0.1718225
3160.17 | 0.197505 | 2538.462 | 0.1718225
3165.66 | 0.197841 | 2550 | 0.1724967
3169.8 | 0.198107 | 2550 | 0.1724967
3174.7 | 0.198407 | 2550 | 0.1724967
3179.22 | 0.198697 | 2561.538 | 0.1731733
3184.33 | 0.199026 | 2561.538 | 0.1731733
3188.18 | 0.19928 | 2561.538 | 0.1731733
3193.34 | 0.199608 | 2573.077 | 0.1738524
3197.89 | 0.199891 | 2573.077 | 0.1738524
3202.68 | 0.200201 | 2573.077 | 0.1738524
3206.67 | 0.200449 | 2584.615 | 0.1745341
3211.59 | 0.200772 | 2584.615 | 0.1745341
3216.03 | 0.201053 | 2584.615 | 0.1745341
3221.4 | 0.201399 | 2596.154 | 0.1752185
3225.47 | 0.201653 | 2596.154 | 0.1752185
3230.49 | 0.201988 | 2607.692 | 0.1759056
3236.11 | 0.202343 | 2607.692 | 0.1759056
3241.42 | 0.202685 | 2607.692 | 0.1759056
3245.84 | 0.202977 | 2619.231 | 0.1765955
3251.13 | 0.203314 | 2619.231 | 0.1765955
3255.72 | 0.20361 | 2619.231 | 0.1765955
3260.72 | 0.203946 | 2630.769 | 0.1772883
3265.68 | 0.20427 | 2630.769 | 0.1772883
3270.62 | 0.204588 | 2630.769 | 0.1772883
3274.72 | 0.204862 | 2642.308 | 0.1779841
3279.64 | 0.205187 | 2642.308 | 0.1779841
3285.37 | 0.205553 | 2642.308 | 0.1779841
3290.05 | 0.205856 | 2653.846 | 0.178683
3295.51 | 0.206231 | 2653.846 | 0.178683
3299.45 | 0.206489 | 2653.846 | 0.178683
3304.49 | 0.206823 | 2665.385 | 0.1793849
3308.41 | 0.207092 | 2665.385 | 0.1793849
3312.54 | 0.207362 | 2665.385 | 0.1793849
3316.93 | 0.207656 | 2676.923 | 0.1800901
3321.5 | 0.207959 | 2676.923 | 0.1800901
3325.33 | 0.208215 | 2676.923 | 0.1800901
3330.2 | 0.208535 | 2688.462 | 0.1807986
3334.92 | 0.208867 | 2688.462 | 0.1807986
3339.76 | 0.209184 | 2688.462 | 0.1807986
3344.76 | 0.209529 | 2700 | 0.1815105
3350.15 | 0.209908 | 2700 | 0.1815105
3354.64 | 0.210222 | 2700 | 0.1815105
3359.49 | 0.210552 | 2711.538 | 0.1822258
3364.68 | 0.210906 | 2711.538 | 0.1822258
3370.39 | 0.211302 | 2711.538 | 0.1822258
3375.03 | 0.211618 | 2723.077 | 0.1829448
3379.72 | 0.211945 | 2723.077 | 0.1829448
3384.05 | 0.21225 | 2734.615 | 0.1836674
3388.26 | 0.212545 | 2734.615 | 0.1836674
3392.95 | 0.212874 | 2734.615 | 0.1836674
3398.33 | 0.21324 | 2746.154 | 0.1843938
3404.01 | 0.213644 | 2746.154 | 0.1843938
3409.2 | 0.214014 | 2746.154 | 0.1843938
3413.92 | 0.214334 | 2757.692 | 0.185124
3419.61 | 0.21475 | 2757.692 | 0.185124
3423.44 | 0.215024 | 2757.692 | 0.185124
3428.88 | 0.215408 | 2769.231 | 0.1858582
3432.94 | 0.215695 | 2769.231 | 0.1858582
3437.73 | 0.216023 | 2769.231 | 0.1858582
3441.26 | 0.216283 | 2780.769 | 0.1865965
3446.18 | 0.216644 | 2780.769 | 0.1865965
3451.76 | 0.217032 | 2780.769 | 0.1865965
3457.3 | 0.217425 | 2792.308 | 0.1873389
3462.84 | 0.217824 | 2792.308 | 0.1873389
3467.26 | 0.21814 | 2792.308 | 0.1873389
3471.33 | 0.218458 | 2803.846 | 0.1880857
3475.95 | 0.218753 | 2803.846 | 0.1880857
3481.24 | 0.219129 | 2803.846 | 0.1880857
3486.59 | 0.219519 | 2815.385 | 0.1888369
3491.65 | 0.219905 | 2815.385 | 0.1888369
3498.07 | 0.220394 | 2815.385 | 0.1888369
3503.21 | 0.22077 | 2826.923 | 0.1895926
3508.48 | 0.22116 | 2826.923 | 0.1895926
3512.35 | 0.221439 | 2826.923 | 0.1895926
3518.51 | 0.221907 | 2838.462 | 0.1903529
3522.73 | 0.222221 | 2838.462 | 0.1903529
3526.89 | 0.22254 | 2838.462 | 0.1903529
3530.29 | 0.22279 | 2850 | 0.1911181
3535.6 | 0.223197 | 2850 | 0.1911181
3539.73 | 0.223501 | 2861.538 | 0.1918881
3545.22 | 0.223921 | 2861.538 | 0.1918881
3549.09 | 0.224205 | 2861.538 | 0.1918881
3553.35 | 0.224534 | 2873.077 | 0.1926632
3558.85 | 0.224962 | 2873.077 | 0.1926632
3563.76 | 0.225339 | 2873.077 | 0.1926632
3568.31 | 0.225682 | 2884.615 | 0.1934434
3572.82 | 0.226043 | 2884.615 | 0.1934434
3577.52 | 0.226427 | 2884.615 | 0.1934434
3582.28 | 0.226787 | 2896.154 | 0.1942289
3586.31 | 0.227104 | 2896.154 | 0.1942289
3591.34 | 0.227489 | 2896.154 | 0.1942289
3596.11 | 0.227877 | 2907.692 | 0.19502
3600.35 | 0.228208 | 2907.692 | 0.19502
3604.13 | 0.228499 | 2907.692 | 0.19502
3607.85 | 0.228799 | 2919.231 | 0.1958166
3612.46 | 0.229169 | 2919.231 | 0.1958166
3617.23 | 0.229552 | 2919.231 | 0.1958166
3621.03 | 0.22985 | 2930.769 | 0.1966189
3625.01 | 0.230176 | 2930.769 | 0.1966189
3629.63 | 0.230556 | 2930.769 | 0.1966189
3635.45 | 0.231015 | 2942.308 | 0.1974272
3639.69 | 0.231356 | 2942.308 | 0.1974272
3644.24 | 0.231724 | 2942.308 | 0.1974272
3648.48 | 0.232067 | 2953.846 | 0.1982416
3652.47 | 0.232402 | 2953.846 | 0.1982416
3657.32 | 0.2328 | 2953.846 | 0.1982416
3662.21 | 0.233202 | 2965.385 | 0.1990622
3665.8 | 0.2335 | 2965.385 | 0.1990622
3671.39 | 0.233967 | 2976.923 | 0.1998892
3676.01 | 0.234339 | 2976.923 | 0.1998892
3680.1 | 0.234696 | 2976.923 | 0.1998892
3684.37 | 0.235041 | 2988.462 | 0.2007228
3688.36 | 0.23538 | 2988.462 | 0.2007228
3692.99 | 0.235792 | 2988.462 | 0.2007228
3697.61 | 0.236179 | 3000 | 0.2015631
3701.3 | 0.236498 | 3000 | 0.2015631
3705.07 | 0.236815 | 3000 | 0.2015631
3710.13 | 0.237245 | 3011.538 | 0.2024104
3714.07 | 0.23758 | 3011.538 | 0.2024104
3718.7 | 0.237984 | 3011.538 | 0.2024104
3723.78 | 0.238422 | 3023.077 | 0.2032649
3728.28 | 0.238819 | 3023.077 | 0.2032649
3732.63 | 0.239205 | 3023.077 | 0.2032649
3737.01 | 0.239596 | 3034.615 | 0.2041267
3741.78 | 0.240021 | 3034.615 | 0.2041267
3745.4 | 0.240331 | 3034.615 | 0.2041267
3749.44 | 0.240679 | 3046.154 | 0.204996
3753.97 | 0.241091 | 3046.154 | 0.204996
3757.54 | 0.241406 | 3046.154 | 0.204996
3761.97 | 0.241804 | 3057.692 | 0.2058731
3766.15 | 0.24218 | 3057.692 | 0.2058731
3771.03 | 0.242616 | 3057.692 | 0.2058731
3774.96 | 0.242967 | 3069.231 | 0.2067582
3779.65 | 0.24339 | 3069.231 | 0.2067582
3783.64 | 0.243751 | 3069.231 | 0.2067582
3787.86 | 0.24413 | 3080.769 | 0.2076514
3791.71 | 0.244491 | 3080.769 | 0.2076514
3795.27 | 0.244823 | 3080.769 | 0.2076514
3798.79 | 0.245151 | 3092.308 | 0.2085532
3802.99 | 0.245544 | 3092.308 | 0.2085532
3807.3 | 0.245944 | 3103.846 | 0.2094636
3811.8 | 0.246369 | 3103.846 | 0.2094636
3816.07 | 0.246763 | 3103.846 | 0.2094636
3820.54 | 0.247183 | 3115.385 | 0.210383
3823.66 | 0.247475 | 3115.385 | 0.210383
3827.7 | 0.247858 | 3115.385 | 0.210383
3831.99 | 0.248269 | 3126.923 | 0.2113116
3836.68 | 0.248717 | 3126.923 | 0.2113116
3840.53 | 0.24908 | 3126.923 | 0.2113116
3844.67 | 0.249486 | 3138.462 | 0.2122498
3848.89 | 0.2499 | 3138.462 | 0.2122498
3852.56 | 0.250255 | 3138.462 | 0.2122498
3855.68 | 0.250559 | 3150 | 0.2131977
3858.65 | 0.250853 | 3150 | 0.2131977
3861.57 | 0.251146 | 3150 | 0.2131977
3866.02 | 0.251586 | 3161.538 | 0.2141557
3869.48 | 0.251937 | 3161.538 | 0.2141557
3873.83 | 0.252355 | 3161.538 | 0.2141557
3878.6 | 0.252831 | 3173.077 | 0.2151242
3883.03 | 0.253259 | 3173.077 | 0.2151242
3886.76 | 0.253645 | 3173.077 | 0.2151242
3891 | 0.254077 | 3184.615 | 0.2161033
3895.47 | 0.254531 | 3184.615 | 0.2161033
3899.13 | 0.254905 | 3184.615 | 0.2161033
3902.31 | 0.255237 | 3196.154 | 0.2170936
3906.75 | 0.255696 | 3196.154 | 0.2170936
3909.94 | 0.256034 | 3196.154 | 0.2170936
3913.16 | 0.256366 | 3207.692 | 0.2180953
3916.34 | 0.2567 | 3207.692 | 0.2180953
3920.33 | 0.257132 | 3207.692 | 0.2180953
3923.94 | 0.257518 | 3219.231 | 0.2191088
3928.77 | 0.258032 | 3219.231 | 0.2191088
3932.54 | 0.258434 | 3230.769 | 0.2201345
3936.87 | 0.258903 | 3230.769 | 0.2201345
3940.22 | 0.259254 | 3230.769 | 0.2201345
3944.71 | 0.259736 | 3242.308 | 0.2211728
3948.26 | 0.260128 | 3242.308 | 0.2211728
3952.78 | 0.260624 | 3242.308 | 0.2211728
3956.12 | 0.26099 | 3253.846 | 0.2222242
3959.77 | 0.261398 | 3253.846 | 0.2222242
3962.88 | 0.261754 | 3253.846 | 0.2222242
3966.3 | 0.262128 | 3265.385 | 0.223289
3969.43 | 0.262484 | 3265.385 | 0.223289
3972.64 | 0.262839 | 3265.385 | 0.223289
3975.57 | 0.263169 | 3276.923 | 0.2243678
3979.79 | 0.263655 | 3276.923 | 0.2243678
3983.93 | 0.264124 | 3276.923 | 0.2243678
3987.6 | 0.264552 | 3288.462 | 0.2254611
3990.89 | 0.264939 | 3288.462 | 0.2254611
3994.69 | 0.265379 | 3288.462 | 0.2254611
3999.2 | 0.265915 | 3300 | 0.2265693
4003.69 | 0.266447 | 3300 | 0.2265693
4008.07 | 0.266959 | 3300 | 0.2265693
4011.48 | 0.267371 | 3311.538 | 0.227693
4015 | 0.267795 | 3311.538 | 0.227693
4018.75 | 0.268246 | 3311.538 | 0.227693
4021.95 | 0.268641 | 3323.077 | 0.2288329
4025.59 | 0.269081 | 3323.077 | 0.2288329
4028.24 | 0.269401 | 3323.077 | 0.2288329
4030.95 | 0.26974 | 3334.615 | 0.2299893
4033.88 | 0.270099 | 3334.615 | 0.2299893
4037.2 | 0.270518 | 3334.615 | 0.2299893
4041.11 | 0.271004 | 3346.154 | 0.2311632
4044.29 | 0.271417 | 3346.154 | 0.2311632
4047.65 | 0.271835 | 3357.692 | 0.232355
4050.38 | 0.272176 | 3357.692 | 0.232355
4054.14 | 0.272655 | 3357.692 | 0.232355
4058.01 | 0.273159 | 3369.231 | 0.2335655
4061.75 | 0.273644 | 3369.231 | 0.2335655
4065.03 | 0.274065 | 3369.231 | 0.2335655
4069.02 | 0.274597 | 3380.769 | 0.2347954
4073.19 | 0.275145 | 3380.769 | 0.2347954
4077.55 | 0.27573 | 3380.769 | 0.2347954
4080.62 | 0.276139 | 3392.308 | 0.2360456
4084.02 | 0.276605 | 3392.308 | 0.2360456
4086.87 | 0.27699 | 3392.308 | 0.2360456
4089.66 | 0.277369 | 3403.846 | 0.2373169
4092.14 | 0.277718 | 3403.846 | 0.2373169
4095.11 | 0.278132 | 3403.846 | 0.2373169
4098.17 | 0.278546 | 3415.385 | 0.23861
4102.05 | 0.279085 | 3415.385 | 0.23861
4105.39 | 0.279559 | 3415.385 | 0.23861
4108.59 | 0.280012 | 3426.923 | 0.239926
4111.01 | 0.280361 | 3426.923 | 0.239926
4114 | 0.280789 | 3426.923 | 0.239926
4117.15 | 0.281245 | 3438.462 | 0.2412657
4120.21 | 0.281689 | 3438.462 | 0.2412657
4123.74 | 0.282212 | 3438.462 | 0.2412657
4128.27 | 0.28287 | 3450 | 0.2426301
4132.1 | 0.283444 | 3450 | 0.2426301
4135.44 | 0.283941 | 3450 | 0.2426301
4139.36 | 0.284528 | 3461.538 | 0.2440204
4142.48 | 0.285005 | 3461.538 | 0.2440204
4145.23 | 0.285449 | 3473.077 | 0.2454377
4148.7 | 0.285988 | 3473.077 | 0.2454377
4151.71 | 0.286467 | 3473.077 | 0.2454377
4154.36 | 0.28689 | 3484.615 | 0.2468832
4156.85 | 0.287283 | 3484.615 | 0.2468832
4159.52 | 0.287714 | 3484.615 | 0.2468832
4162.07 | 0.288128 | 3496.154 | 0.2483582
4165.19 | 0.288617 | 3496.154 | 0.2483582
4168.47 | 0.289162 | 3496.154 | 0.2483582
4171.3 | 0.289959 | 3507.692 | 0.249864
4173.74 | 0.290374 | 3507.692 | 0.249864
4176.39 | 0.290817 | 3507.692 | 0.249864
4179.31 | 0.291308 | 3519.231 | 0.2514023
4183.11 | 0.292009 | 3519.231 | 0.2514023
4186.43 | 0.292592 | 3519.231 | 0.2514023
4190.62 | 0.293317 | 3530.769 | 0.2529746
4194.01 | 0.293915 | 3530.769 | 0.2529746
4197.85 | 0.294602 | 3530.769 | 0.2529746
4201.77 | 0.295288 | 3542.308 | 0.2545827
4204.95 | 0.295856 | 3542.308 | 0.2545827
4208.01 | 0.296421 | 3542.308 | 0.2545827
4211.88 | 0.297139 | 3553.846 | 0.2562283
4214.56 | 0.297664 | 3553.846 | 0.2562283
4217.32 | 0.298164 | 3553.846 | 0.2562283
4219.7 | 0.298618 | 3565.385 | 0.2579135
4222.44 | 0.299134 | 3565.385 | 0.2579135
4224.84 | 0.299607 | 3565.385 | 0.2579135
4227.51 | 0.300122 | 3576.923 | 0.2596405
4230.66 | 0.300745 | 3576.923 | 0.2596405
4235.03 | 0.301604 | 3576.923 | 0.2596405
4238.42 | 0.302298 | 3588.462 | 0.2614116
4241.68 | 0.302965 | 3588.462 | 0.2614116
4244.08 | 0.303454 | 3600 | 0.2632293
4247.03 | 0.304079 | 3600 | 0.2632293
4250.07 | 0.304701 | 3600 | 0.2632293
4253.8 | 0.305512 | 3611.538 | 0.2650965
4257.61 | 0.30633 | 3611.538 | 0.2650965
4261.28 | 0.307135 | 3611.538 | 0.2650965
4264.82 | 0.307926 | 3623.077 | 0.2670161
4268.69 | 0.30881 | 3623.077 | 0.2670161
4271.26 | 0.309392 | 3623.077 | 0.2670161
4274.84 | 0.310232 | 3634.615 | 0.2689913
4277.86 | 0.310934 | 3634.615 | 0.2689913
4280.75 | 0.311635 | 3634.615 | 0.2689913
4283.64 | 0.312338 | 3646.154 | 0.271026
4286.35 | 0.313022 | 3646.154 | 0.271026
4289.01 | 0.313668 | 3646.154 | 0.271026
4291.98 | 0.314426 | 3657.692 | 0.2731235
4295.61 | 0.315375 | 3657.692 | 0.2731235
4298.97 | 0.316247 | 3657.692 | 0.2731235
4302.57 | 0.317206 | 3669.231 | 0.2752882
4305.51 | 0.318006 | 3669.231 | 0.2752882
4308.28 | 0.318783 | 3669.231 | 0.2752882
4310.68 | 0.319458 | 3680.769 | 0.2775246
4313.33 | 0.320222 | 3680.769 | 0.2775246
4315.85 | 0.320956 | 3680.769 | 0.2775246
4318.77 | 0.321813 | 3692.308 | 0.2798377
4322.24 | 0.322865 | 3692.308 | 0.2798377
4326.21 | 0.324116 | 3692.308 | 0.2798377
4330.43 | 0.32546 | 3703.846 | 0.2822332
4333.97 | 0.326641 | 3703.846 | 0.2822332
4337.08 | 0.327685 | 3703.846 | 0.2822332
4341.35 | 0.329184 | 3715.385 | 0.2847173
4344.38 | 0.330308 | 3715.385 | 0.2847173
4347.74 | 0.331561 | 3726.923 | 0.287297
4350.86 | 0.332768 | 3726.923 | 0.287297
4354.69 | 0.334321 | 3726.923 | 0.287297
4357.55 | 0.335512 | 3738.462 | 0.2899802
4361.17 | 0.337085 | 3738.462 | 0.2899802
4363.75 | 0.338267 | 3738.462 | 0.2899802
4366.52 | 0.339551 | 3750 | 0.2927756
4369.31 | 0.340923 | 3750 | 0.2927756
4372.4 | 0.342503 | 3750 | 0.2927756
4374.8 | 0.343793 | 3761.538 | 0.2956932
4376.73 | 0.344862 | 3761.538 | 0.2956932
4377.93 | 0.345569 | 3761.538 | 0.2956932
4379.24 | 0.346344 | 3773.077 | 0.2987441
4380.44 | 0.347082 | 3773.077 | 0.2987441
4381.64 | 0.347814 | 3773.077 | 0.2987441
4382.51 | 0.348379 | 3784.615 | 0.3019434
4383.64 | 0.349118 | 3784.615 | 0.3019434
4384.74 | 0.34988 | 3784.615 | 0.3019434
4385.64 | 0.350492 | 3796.154 | 0.3053046
4386.51 | 0.351111 | 3796.154 | 0.3053046
4387.28 | 0.351668 | 3796.154 | 0.3053046
4388.08 | 0.352274 | 3807.692 | 0.308845
4388.96 | 0.352961 | 3807.692 | 0.308845
4389.7 | 0.35355 | 3807.692 | 0.308845
4390.73 | 0.354399 | 3819.231 | 0.312585
4391.48 | 0.355032 | 3819.231 | 0.312585
4392.25 | 0.355716 | 3819.231 | 0.312585
4392.8 | 0.356221 | 3830.769 | 0.3165484
4393.43 | 0.356797 | 3830.769 | 0.3165484
4393.98 | 0.357344 | 3830.769 | 0.3165484
4394.58 | 0.357945 | 3842.308 | 0.3207632
4395.1 | 0.358482 | 3842.308 | 0.3207632
4395.74 | 0.359162 | 3853.846 | 0.3252621
4396.24 | 0.359724 | 3853.846 | 0.3252621
4396.82 | 0.360396 | 3853.846 | 0.3252621
4397.34 | 0.361019 | 3865.385 | 0.3300947
4397.84 | 0.36166 | 3865.385 | 0.3300947
4398.22 | 0.362172 | 3865.385 | 0.3300947
4398.62 | 0.362726 | 3876.923 | 0.3353097
4398.92 | 0.363148 | 3876.923 | 0.3353097
4399.26 | 0.363636 | 3876.923 | 0.3353097
4399.56 | 0.364077 | 3888.462 | 0.3409737
4399.89 | 0.364602 | 3888.462 | 0.3409737
4400.19 | 0.365101 | 3888.462 | 0.3409737
4400.52 | 0.365667 | 3900 | 0.3471709
4400.83 | 0.366237 | 3900 | 0.3471709
4401.16 | 0.366882 | 3900 | 0.3471709
4401.41 | 0.367398 | 3911.538 | 0.3540031
4401.74 | 0.368119 | 3911.538 | 0.3540031
4402.01 | 0.368759 | 3911.538 | 0.3540031
4402.28 | 0.369458 | 3923.077 | 0.3616639
4402.48 | 0.370026 | 3923.077 | 0.3616639
4402.66 | 0.370601 | 3923.077 | 0.3616639
4402.81 | 0.371102 | 3934.615 | 0.3703546
4402.98 | 0.371731 | 3934.615 | 0.3703546
4403.13 | 0.372352 | 3934.615 | 0.3703546
4403.29 | 0.373152 | 3946.154 | 0.3803671
4403.44 | 0.374012 | 3946.154 | 0.3803671
4403.61 | 0.375179 | 3946.154 | 0.3803671
4403.76 | 0.376649 | 3957.692 | 0.3919837
4404.08 | 0.389524 | 3957.692 | 0.3919837
0 | 0 | 0 | 0
3.82 | 0.001082 | 0 | 0
9.73 | 0.001933 | 11.53846 | 0.0007861241
17.22 | 0.002833 | 11.53846 | 0.0007861241
24.54 | 0.003522 | 23.07692 | 0.001567621
33.13 | 0.004244 | 34.61538 | 0.002344543
38.02 | 0.004652 | 34.61538 | 0.002344543
46.36 | 0.005295 | 46.15385 | 0.003116944
53.62 | 0.005856 | 46.15385 | 0.003116944
58.78 | 0.006262 | 57.69231 | 0.003884874
65.52 | 0.006777 | 69.23077 | 0.004648384
71.92 | 0.007247 | 69.23077 | 0.004648384
79.32 | 0.007811 | 80.76923 | 0.005407524
85.81 | 0.008319 | 92.30769 | 0.006162343
93.78 | 0.008885 | 92.30769 | 0.006162343
101.96 | 0.009478 | 103.8462 | 0.006912889
108.68 | 0.009972 | 103.8462 | 0.006912889
116.79 | 0.010545 | 115.3846 | 0.007659209
122.23 | 0.010913 | 126.9231 | 0.008401349
129.55 | 0.01144 | 126.9231 | 0.008401349
137.58 | 0.012004 | 138.4615 | 0.009139356
143.83 | 0.012444 | 138.4615 | 0.009139356
151.78 | 0.013012 | 150 | 0.009873274
159 | 0.0135 | 161.5385 | 0.01060315
165.67 | 0.013938 | 161.5385 | 0.01060315
172.78 | 0.014412 | 173.0769 | 0.01132902
180.44 | 0.014924 | 184.6154 | 0.01205094
186.53 | 0.015317 | 184.6154 | 0.01205094
194.14 | 0.01581 | 196.1538 | 0.01276894
200.99 | 0.01627 | 196.1538 | 0.01276894
207.57 | 0.016691 | 207.6923 | 0.01348306
214.39 | 0.017109 | 219.2308 | 0.01419335
221.1 | 0.017526 | 219.2308 | 0.01419335
228.02 | 0.017973 | 230.7692 | 0.01489985
235.08 | 0.018415 | 230.7692 | 0.01489985
241.42 | 0.018806 | 242.3077 | 0.0156026
249.24 | 0.019284 | 253.8462 | 0.01630163
258.1 | 0.019819 | 253.8462 | 0.01630163
263.71 | 0.020155 | 265.3846 | 0.01699699
271.3 | 0.020625 | 276.9231 | 0.01768871
278.91 | 0.021078 | 276.9231 | 0.01768871
286.75 | 0.021564 | 288.4615 | 0.01837682
294.46 | 0.021998 | 288.4615 | 0.01837682
300.48 | 0.022346 | 300 | 0.01906137
309.69 | 0.022896 | 311.5385 | 0.0197424
316.26 | 0.023269 | 311.5385 | 0.0197424
324.06 | 0.023721 | 323.0769 | 0.02041993
331.1 | 0.02411 | 323.0769 | 0.02041993
340.36 | 0.024652 | 334.6154 | 0.02109401
346.3 | 0.024967 | 346.1538 | 0.02176466
353.27 | 0.025328 | 346.1538 | 0.02176466
360.21 | 0.025733 | 357.6923 | 0.02243192
367.92 | 0.026154 | 369.2308 | 0.02309583
373.64 | 0.026476 | 369.2308 | 0.02309583
380.41 | 0.026839 | 380.7692 | 0.02375641
387.42 | 0.02723 | 380.7692 | 0.02375641
393.38 | 0.027574 | 392.3077 | 0.0244137
399.97 | 0.027911 | 403.8462 | 0.02506774
407.78 | 0.02834 | 403.8462 | 0.02506774
415.58 | 0.028766 | 415.3846 | 0.02571855
424.61 | 0.029247 | 415.3846 | 0.02571855
434.35 | 0.029724 | 426.9231 | 0.02636617
441.86 | 0.030088 | 438.4615 | 0.02701062
449.97 | 0.030507 | 438.4615 | 0.02701062
458.03 | 0.030922 | 450 | 0.02765193
465.25 | 0.031299 | 461.5385 | 0.02829015
474.05 | 0.031757 | 461.5385 | 0.02829015
481.35 | 0.03211 | 473.0769 | 0.02892528
489.04 | 0.0325 | 473.0769 | 0.02892528
497.87 | 0.032945 | 484.6154 | 0.02955737
506.56 | 0.033382 | 496.1538 | 0.03018645
514.15 | 0.033753 | 496.1538 | 0.03018645
522.83 | 0.03419 | 507.6923 | 0.03081253
530.12 | 0.034568 | 507.6923 | 0.03081253
538.98 | 0.03501 | 519.2308 | 0.03143566
547.19 | 0.035392 | 530.7692 | 0.03205584
554.2 | 0.03573 | 530.7692 | 0.03205584
563.14 | 0.036156 | 542.3077 | 0.03267313
570.21 | 0.03647 | 553.8462 | 0.03328753
577.75 | 0.036848 | 553.8462 | 0.03328753
586.35 | 0.037238 | 565.3846 | 0.03389908
593.45 | 0.037573 | 565.3846 | 0.03389908
600.38 | 0.037816 | 576.9231 | 0.0345078
607.13 | 0.038137 | 588.4615 | 0.03511371
614.73 | 0.038494 | 588.4615 | 0.03511371
622.23 | 0.038814 | 600 | 0.03571685
628.54 | 0.0391 | 600 | 0.03571685
636.78 | 0.03952 | 611.5385 | 0.03631724
643.09 | 0.03983 | 623.0769 | 0.0369149
650.33 | 0.040165 | 623.0769 | 0.0369149
659.21 | 0.04057 | 634.6154 | 0.03750986
666.95 | 0.040928 | 646.1538 | 0.03810213
675.87 | 0.04131 | 646.1538 | 0.03810213
684.62 | 0.041712 | 657.6923 | 0.03869175
691.87 | 0.042038 | 657.6923 | 0.03869175
700.2 | 0.042371 | 669.2308 | 0.03927874
707.51 | 0.042716 | 680.7692 | 0.03986312
715.56 | 0.043034 | 680.7692 | 0.03986312
722.76 | 0.043326 | 692.3077 | 0.04044491
732.18 | 0.043761 | 692.3077 | 0.04044491
740.11 | 0.04408 | 703.8462 | 0.04102414
748.48 | 0.044471 | 715.3846 | 0.04160082
755.66 | 0.04479 | 715.3846 | 0.04160082
762.46 | 0.045074 | 726.9231 | 0.04217499
770.67 | 0.045397 | 738.4615 | 0.04274665
777.83 | 0.045723 | 738.4615 | 0.04274665
787.26 | 0.046112 | 750 | 0.04331584
793.68 | 0.046382 | 750 | 0.04331584
802.32 | 0.046792 | 761.5385 | 0.04388257
810.45 | 0.047125 | 773.0769 | 0.04444687
819.21 | 0.04746 | 773.0769 | 0.04444687
824.45 | 0.047694 | 784.6154 | 0.04500875
832.79 | 0.048064 | 784.6154 | 0.04500875
842.73 | 0.048447 | 796.1538 | 0.04556823
849.67 | 0.048743 | 807.6923 | 0.04612534
857.21 | 0.049058 | 807.6923 | 0.04612534
865.82 | 0.049391 | 819.2308 | 0.04668009
872.78 | 0.049704 | 830.7692 | 0.04723251
880.57 | 0.049988 | 830.7692 | 0.04723251
887.96 | 0.050299 | 842.3077 | 0.04778261
894.62 | 0.050559 | 842.3077 | 0.04778261
902.29 | 0.050905 | 853.8462 | 0.04833041
909.3 | 0.051198 | 865.3846 | 0.04887594
914.67 | 0.051424 | 865.3846 | 0.04887594
921.31 | 0.051692 | 876.9231 | 0.0494192
928.7 | 0.051994 | 888.4615 | 0.04996022
936.08 | 0.05227 | 888.4615 | 0.04996022
944.65 | 0.052618 | 900 | 0.05049902
953.56 | 0.052967 | 900 | 0.05049902
959.49 | 0.053167 | 911.5385 | 0.05103561
966.83 | 0.05347 | 923.0769 | 0.05157001
974.05 | 0.053758 | 923.0769 | 0.05157001
981.69 | 0.054047 | 934.6154 | 0.05210225
988.48 | 0.05433 | 934.6154 | 0.05210225
995.12 | 0.054605 | 946.1538 | 0.05263232
1002.42 | 0.054877 | 957.6923 | 0.05316027
1012.14 | 0.055241 | 957.6923 | 0.05316027
1019.87 | 0.055547 | 969.2308 | 0.05368609
1027.94 | 0.05585 | 980.7692 | 0.05420981
1036.05 | 0.056146 | 980.7692 | 0.05420981
1042.69 | 0.056403 | 992.3077 | 0.05473144
1050.73 | 0.056737 | 992.3077 | 0.05473144
1058.94 | 0.057023 | 1003.846 | 0.055251
1067.25 | 0.057352 | 1015.385 | 0.05576851
1075.66 | 0.057637 | 1015.385 | 0.05576851
1083.75 | 0.057957 | 1026.923 | 0.05628398
1090.34 | 0.058218 | 1026.923 | 0.05628398
1098.33 | 0.058504 | 1038.462 | 0.05679743
1105.89 | 0.058777 | 1050 | 0.05730887
1114.14 | 0.059166 | 1050 | 0.05730887
1123.57 | 0.059526 | 1061.538 | 0.05781831
1131.65 | 0.059813 | 1073.077 | 0.05832578
1139.45 | 0.060129 | 1073.077 | 0.05832578
1147.78 | 0.060447 | 1084.615 | 0.05883129
1156.57 | 0.060754 | 1084.615 | 0.05883129
1164.26 | 0.061054 | 1096.154 | 0.05933486
1173.21 | 0.061375 | 1107.692 | 0.05983649
1181.13 | 0.06169 | 1107.692 | 0.05983649
1188.14 | 0.061944 | 1119.231 | 0.0603362
1196.45 | 0.062246 | 1119.231 | 0.0603362
1205.24 | 0.062574 | 1130.769 | 0.06083401
1213.37 | 0.062855 | 1142.308 | 0.06132993
1222.04 | 0.063156 | 1142.308 | 0.06132993
1228.76 | 0.063409 | 1153.846 | 0.06182398
1235.87 | 0.063685 | 1165.385 | 0.06231616
1245.35 | 0.064011 | 1165.385 | 0.06231616
1254.19 | 0.064344 | 1176.923 | 0.0628065
1261.63 | 0.064608 | 1176.923 | 0.0628065
1271.31 | 0.064955 | 1188.462 | 0.063295
1279.69 | 0.06526 | 1200 | 0.06378169
1286.43 | 0.065505 | 1200 | 0.06378169
1294.07 | 0.065764 | 1211.538 | 0.06426657
1302.04 | 0.066037 | 1211.538 | 0.06426657
1308.85 | 0.066291 | 1223.077 | 0.06474965
1316.64 | 0.066544 | 1234.615 | 0.06523095
1325.03 | 0.066856 | 1234.615 | 0.06523095
1332.62 | 0.067134 | 1246.154 | 0.06571048
1342 | 0.067465 | 1257.692 | 0.06618826
1350.09 | 0.067746 | 1257.692 | 0.06618826
1359.29 | 0.068071 | 1269.231 | 0.0666643
1367.64 | 0.068346 | 1269.231 | 0.0666643
1374.43 | 0.068575 | 1280.769 | 0.06713861
1382.61 | 0.068859 | 1292.308 | 0.06761119
1389.42 | 0.06909 | 1292.308 | 0.06761119
1397.49 | 0.069367 | 1303.846 | 0.06808207
1405.33 | 0.069653 | 1303.846 | 0.06808207
1412.19 | 0.069882 | 1315.385 | 0.06855126
1420.32 | 0.070154 | 1326.923 | 0.06901877
1428.11 | 0.070424 | 1326.923 | 0.06901877
1436 | 0.070682 | 1338.462 | 0.06948461
1441.5 | 0.070903 | 1350 | 0.06994878
1451 | 0.071224 | 1350 | 0.06994878
1458.82 | 0.071478 | 1361.538 | 0.07041131
1469.32 | 0.071859 | 1361.538 | 0.07041131
1477.96 | 0.07215 | 1373.077 | 0.07087221
1485.07 | 0.072376 | 1384.615 | 0.07133148
1493.74 | 0.072691 | 1384.615 | 0.07133148
1500.77 | 0.072932 | 1396.154 | 0.07178914
1507.56 | 0.073166 | 1396.154 | 0.07178914
1514.18 | 0.073371 | 1407.692 | 0.0722452
1522.41 | 0.073647 | 1419.231 | 0.07269966
1530.21 | 0.073912 | 1419.231 | 0.07269966
1536.65 | 0.074121 | 1430.769 | 0.07315255
1545.4 | 0.074397 | 1442.308 | 0.07360387
1555.29 | 0.074745 | 1442.308 | 0.07360387
1563.88 | 0.075037 | 1453.846 | 0.07405362
1572.42 | 0.075333 | 1453.846 | 0.07405362
1579.9 | 0.075561 | 1465.385 | 0.07450183
1587.94 | 0.075826 | 1476.923 | 0.07494851
1596.47 | 0.076122 | 1476.923 | 0.07494851
1603.69 | 0.07635 | 1488.462 | 0.07539365
1611.48 | 0.076612 | 1488.462 | 0.07539365
1619.42 | 0.076869 | 1500 | 0.07583728
1628.33 | 0.07717 | 1511.538 | 0.0762794
1637.31 | 0.077459 | 1511.538 | 0.0762794
1644.4 | 0.077687 | 1523.077 | 0.07672003
1651.17 | 0.077929 | 1534.615 | 0.07715917
1658.2 | 0.07815 | 1534.615 | 0.07715917
1667.22 | 0.078454 | 1546.154 | 0.07759683
1676.47 | 0.078766 | 1546.154 | 0.07759683
1685.26 | 0.079018 | 1557.692 | 0.07803302
1694.52 | 0.079333 | 1569.231 | 0.07846776
1700.93 | 0.079555 | 1569.231 | 0.07846776
1709.53 | 0.079832 | 1580.769 | 0.07890104
1717.93 | 0.080013 | 1580.769 | 0.07890104
1724.47 | 0.080335 | 1592.308 | 0.07933289
1732.44 | 0.080562 | 1603.846 | 0.07976331
1741.6 | 0.080851 | 1603.846 | 0.07976331
1749.96 | 0.081131 | 1615.385 | 0.08019231
1757.47 | 0.081373 | 1626.923 | 0.0806199
1766.89 | 0.081674 | 1626.923 | 0.0806199
1772.92 | 0.081864 | 1638.462 | 0.08104608
1781.59 | 0.082144 | 1638.462 | 0.08104608
1789.9 | 0.082409 | 1650 | 0.08147088
1797.88 | 0.082655 | 1661.538 | 0.08189429
1805.1 | 0.082905 | 1661.538 | 0.08189429
1815.03 | 0.083211 | 1673.077 | 0.08231632
1821.84 | 0.083425 | 1673.077 | 0.08231632
1829.14 | 0.083661 | 1684.615 | 0.08273699
1838.09 | 0.083946 | 1696.154 | 0.0831563
1844.69 | 0.08419 | 1696.154 | 0.0831563
1853.6 | 0.084444 | 1707.692 | 0.08357426
1860.33 | 0.084666 | 1719.231 | 0.08399088
1867.35 | 0.084878 | 1719.231 | 0.08399088
1876.53 | 0.085174 | 1730.769 | 0.08440617
1884.3 | 0.085404 | 1730.769 | 0.08440617
1890.01 | 0.085592 | 1742.308 | 0.08482013
1898.3 | 0.085853 | 1753.846 | 0.08523278
1906.29 | 0.086103 | 1753.846 | 0.08523278
1914.5 | 0.086386 | 1765.385 | 0.08564412
1922.26 | 0.086625 | 1776.923 | 0.08605416
1930.52 | 0.0869 | 1776.923 | 0.08605416
1937.49 | 0.087117 | 1788.462 | 0.08646291
1946.23 | 0.087403 | 1788.462 | 0.08646291
1954.96 | 0.087684 | 1800 | 0.08687038
1963.32 | 0.087935 | 1811.538 | 0.08727657
1971.51 | 0.088189 | 1811.538 | 0.08727657
1979.4 | 0.088437 | 1823.077 | 0.08768149
1988.26 | 0.08871 | 1823.077 | 0.08768149
1998.44 | 0.089032 | 1834.615 | 0.08808516
2005.58 | 0.089251 | 1846.154 | 0.08848757
2013.15 | 0.089484 | 1846.154 | 0.08848757
2020.71 | 0.089721 | 1857.692 | 0.08888873
2027.63 | 0.089919 | 1869.231 | 0.08928866
2035.09 | 0.090163 | 1869.231 | 0.08928866
2043.98 | 0.090448 | 1880.769 | 0.08968736
2051.68 | 0.090658 | 1880.769 | 0.08968736
2060.64 | 0.090927 | 1892.308 | 0.09008484
2067.84 | 0.091152 | 1903.846 | 0.0904811
2074.52 | 0.091371 | 1903.846 | 0.0904811
2082.43 | 0.091609 | 1915.385 | 0.09087616
2090.43 | 0.091864 | 1915.385 | 0.09087616
2096.97 | 0.092072 | 1926.923 | 0.09127001
2105.47 | 0.092339 | 1938.462 | 0.09166268
2112.59 | 0.092549 | 1938.462 | 0.09166268
2120.53 | 0.092793 | 1950 | 0.09205415
2130.11 | 0.093081 | 1961.538 | 0.09244445
2135.61 | 0.093243 | 1961.538 | 0.09244445
2144.52 | 0.093521 | 1973.077 | 0.09283357
2152.77 | 0.093773 | 1973.077 | 0.09283357
2159.54 | 0.093981 | 1984.615 | 0.09322153
2168.6 | 0.09426 | 1996.154 | 0.09360832
2176.99 | 0.09452 | 1996.154 | 0.09360832
2184 | 0.094759 | 2007.692 | 0.09399397
2193.02 | 0.09502 | 2007.692 | 0.09399397
2202.05 | 0.095283 | 2019.231 | 0.09437847
2210.41 | 0.095557 | 2030.769 | 0.09476183
2218.75 | 0.095812 | 2030.769 | 0.09476183
2226.66 | 0.096055 | 2042.308 | 0.09514406
2233.93 | 0.096269 | 2053.846 | 0.09552516
2242.41 | 0.096523 | 2053.846 | 0.09552516
2251.17 | 0.096792 | 2065.385 | 0.09590515
2258.38 | 0.097008 | 2065.385 | 0.09590515
2269.27 | 0.097345 | 2076.923 | 0.09628402
2277.58 | 0.097596 | 2088.462 | 0.09666178
2284.94 | 0.097819 | 2088.462 | 0.09666178
2292.96 | 0.098059 | 2100 | 0.09703845
2300.34 | 0.098286 | 2100 | 0.09703845
2308.6 | 0.098536 | 2111.538 | 0.09741402
2316.17 | 0.098767 | 2123.077 | 0.0977885
2324.01 | 0.098998 | 2123.077 | 0.0977885
2331.17 | 0.099216 | 2134.615 | 0.0981619
2339.76 | 0.099477 | 2146.154 | 0.09853423
2349.37 | 0.099759 | 2146.154 | 0.09853423
2357.03 | 0.099988 | 2157.692 | 0.09890549
2364.65 | 0.100231 | 2157.692 | 0.09890549
2372.68 | 0.100457 | 2169.231 | 0.09927568
2379.79 | 0.100665 | 2180.769 | 0.09964482
2388.09 | 0.100918 | 2180.769 | 0.09964482
2396.35 | 0.10117 | 2192.308 | 0.1000129
2403.71 | 0.10139 | 2192.308 | 0.1000129
2411.47 | 0.101603 | 2203.846 | 0.10038
2419.58 | 0.101843 | 2215.385 | 0.100746
2425.67 | 0.102039 | 2215.385 | 0.100746
2431.81 | 0.102214 | 2226.923 | 0.101111
2440.38 | 0.102466 | 2238.462 | 0.101475
2448.31 | 0.102711 | 2238.462 | 0.101475
2454.96 | 0.102913 | 2250 | 0.1018379
2463.06 | 0.103143 | 2250 | 0.1018379
2472 | 0.10341 | 2261.538 | 0.1021999
2480.91 | 0.10368 | 2273.077 | 0.1025609
2487.58 | 0.103878 | 2273.077 | 0.1025609
2494.67 | 0.104091 | 2284.615 | 0.1029209
2503.4 | 0.104346 | 2284.615 | 0.1029209
2509.96 | 0.104532 | 2296.154 | 0.1032799
2517.08 | 0.104769 | 2307.692 | 0.103638
2526.92 | 0.105046 | 2307.692 | 0.103638
2534.85 | 0.105282 | 2319.231 | 0.1039951
2543.57 | 0.105537 | 2330.769 | 0.1043513
2551.85 | 0.105802 | 2330.769 | 0.1043513
2561.09 | 0.106061 | 2342.308 | 0.1047065
2570.15 | 0.106326 | 2342.308 | 0.1047065
2578.66 | 0.10658 | 2353.846 | 0.1050609
2586.52 | 0.106807 | 2365.385 | 0.1054142
2594.68 | 0.10705 | 2365.385 | 0.1054142
2603.52 | 0.107323 | 2376.923 | 0.1057667
2611.03 | 0.107541 | 2376.923 | 0.1057667
2619.84 | 0.107801 | 2388.462 | 0.1061183
2626.63 | 0.108018 | 2400 | 0.106469
2634.34 | 0.108233 | 2400 | 0.106469
2642.28 | 0.108476 | 2411.538 | 0.1068188
2648.9 | 0.108671 | 2423.077 | 0.1071677
2655.56 | 0.108867 | 2423.077 | 0.1071677
2663.08 | 0.109084 | 2434.615 | 0.1075157
2671.88 | 0.109349 | 2434.615 | 0.1075157
2677.95 | 0.109532 | 2446.154 | 0.1078629
2685.81 | 0.109768 | 2457.692 | 0.1082093
2692.28 | 0.109957 | 2457.692 | 0.1082093
2702.54 | 0.110255 | 2469.231 | 0.1085548
2712.25 | 0.110539 | 2469.231 | 0.1085548
2720.01 | 0.11077 | 2480.769 | 0.1088994
2728.62 | 0.111035 | 2492.308 | 0.1092433
2737.79 | 0.111293 | 2492.308 | 0.1092433
2746.25 | 0.111548 | 2503.846 | 0.1095863
2752.51 | 0.111731 | 2515.385 | 0.1099285
2761.17 | 0.111986 | 2515.385 | 0.1099285
2769.74 | 0.112231 | 2526.923 | 0.1102699
2778.7 | 0.112495 | 2526.923 | 0.1102699
2787.23 | 0.112766 | 2538.462 | 0.1106105
2794.74 | 0.11297 | 2550 | 0.1109504
2801.04 | 0.113155 | 2550 | 0.1109504
2809.84 | 0.11342 | 2561.538 | 0.1112894
2815.96 | 0.113604 | 2561.538 | 0.1112894
2823.52 | 0.113821 | 2573.077 | 0.1116277
2832.16 | 0.114077 | 2584.615 | 0.1119653
2839.37 | 0.114294 | 2584.615 | 0.1119653
2845.96 | 0.114491 | 2596.154 | 0.1123021
2854.47 | 0.114733 | 2607.692 | 0.1126381
2862.74 | 0.114969 | 2607.692 | 0.1126381
2870.38 | 0.115196 | 2619.231 | 0.1129734
2878.29 | 0.115426 | 2619.231 | 0.1129734
2885 | 0.115637 | 2630.769 | 0.113308
2892.61 | 0.115854 | 2642.308 | 0.1136418
2900.75 | 0.116092 | 2642.308 | 0.1136418
2908.39 | 0.116323 | 2653.846 | 0.113975
2916.71 | 0.116561 | 2665.385 | 0.1143074
2924.31 | 0.116791 | 2665.385 | 0.1143074
2930.93 | 0.116978 | 2676.923 | 0.1146392
2939.41 | 0.117235 | 2676.923 | 0.1146392
2947.35 | 0.117468 | 2688.462 | 0.1149702
2953.37 | 0.117638 | 2700 | 0.1153006
2961.04 | 0.117874 | 2700 | 0.1153006
2968.27 | 0.118075 | 2711.538 | 0.1156303
2977.61 | 0.11836 | 2711.538 | 0.1156303
2984.22 | 0.118531 | 2723.077 | 0.1159594
2991.48 | 0.118742 | 2734.615 | 0.1162878
3002.54 | 0.119069 | 2734.615 | 0.1162878
3011.05 | 0.119317 | 2746.154 | 0.1166155
3019.17 | 0.119571 | 2757.692 | 0.1169426
3025.83 | 0.119759 | 2757.692 | 0.1169426
3032.47 | 0.119951 | 2769.231 | 0.1172691
3040.38 | 0.120195 | 2769.231 | 0.1172691
3047.55 | 0.120402 | 2780.769 | 0.1175949
3056.91 | 0.120686 | 2792.308 | 0.1179202
3065.69 | 0.12094 | 2792.308 | 0.1179202
3072.83 | 0.121159 | 2803.846 | 0.1182448
3080.92 | 0.121389 | 2803.846 | 0.1182448
3088.43 | 0.121616 | 2815.385 | 0.1185688
3097.65 | 0.121875 | 2826.923 | 0.1188922
3105.95 | 0.122106 | 2826.923 | 0.1188922
3112.09 | 0.122296 | 2838.462 | 0.1192151
3120.88 | 0.122543 | 2850 | 0.1195373
3126.77 | 0.12272 | 2850 | 0.1195373
3134.06 | 0.122927 | 2861.538 | 0.119859
3141.52 | 0.123143 | 2861.538 | 0.119859
3150.08 | 0.123389 | 2873.077 | 0.1201801
3157.92 | 0.123618 | 2884.615 | 0.1205007
3165.31 | 0.123846 | 2884.615 | 0.1205007
3174.42 | 0.124096 | 2896.154 | 0.1208207
3180.24 | 0.124253 | 2896.154 | 0.1208207
3189.1 | 0.124536 | 2907.692 | 0.1211402
3197.68 | 0.124789 | 2919.231 | 0.1214591
3204.87 | 0.124987 | 2919.231 | 0.1214591
3212.41 | 0.12521 | 2930.769 | 0.1217775
3219.68 | 0.125417 | 2942.308 | 0.1220954
3227.92 | 0.12566 | 2942.308 | 0.1220954
3235.88 | 0.125894 | 2953.846 | 0.1224128
3245.21 | 0.126169 | 2953.846 | 0.1224128
3251.77 | 0.126352 | 2965.385 | 0.1227297
3260.12 | 0.126611 | 2976.923 | 0.123046
3267.67 | 0.126824 | 2976.923 | 0.123046
3275.11 | 0.127037 | 2988.462 | 0.1233619
3283.58 | 0.127275 | 2988.462 | 0.1233619
3291.02 | 0.127505 | 3000 | 0.1236773
3301.03 | 0.127787 | 3011.538 | 0.1239922
3308.47 | 0.128011 | 3011.538 | 0.1239922
3316.33 | 0.128241 | 3023.077 | 0.1243067
3323.42 | 0.128442 | 3034.615 | 0.1246207
3331.2 | 0.128683 | 3034.615 | 0.1246207
3338.64 | 0.128901 | 3046.154 | 0.1249342
3347.55 | 0.129155 | 3046.154 | 0.1249342
3355.77 | 0.129397 | 3057.692 | 0.1252473
3362.95 | 0.129604 | 3069.231 | 0.1255599
3370.21 | 0.129803 | 3069.231 | 0.1255599
3376.83 | 0.130005 | 3080.769 | 0.1258721
3383.74 | 0.130229 | 3080.769 | 0.1258721
3392.23 | 0.130451 | 3092.308 | 0.1261839
3399.84 | 0.130679 | 3103.846 | 0.1264952
3407.38 | 0.1309 | 3103.846 | 0.1264952
3414.75 | 0.131107 | 3115.385 | 0.1268062
3422.19 | 0.131334 | 3126.923 | 0.1271167
3428.8 | 0.131529 | 3126.923 | 0.1271167
3436.56 | 0.131739 | 3138.462 | 0.1274268
3444.1 | 0.13198 | 3138.462 | 0.1274268
3451.41 | 0.132199 | 3150 | 0.1277366
3459.68 | 0.132436 | 3161.538 | 0.1280459
3467.71 | 0.132671 | 3161.538 | 0.1280459
3475.75 | 0.132902 | 3173.077 | 0.1283549
3482.11 | 0.13309 | 3173.077 | 0.1283549
3489.38 | 0.13331 | 3184.615 | 0.1286635
3495.85 | 0.13349 | 3196.154 | 0.1289717
3502.78 | 0.133704 | 3196.154 | 0.1289717
3509.79 | 0.133909 | 3207.692 | 0.1292796
3517.46 | 0.134136 | 3219.231 | 0.1295871
3525.42 | 0.134381 | 3219.231 | 0.1295871
3531.26 | 0.134548 | 3230.769 | 0.1298943
3537.2 | 0.134727 | 3230.769 | 0.1298943
3545.24 | 0.134958 | 3242.308 | 0.1302011
3550.91 | 0.13512 | 3253.846 | 0.1305076
3560.19 | 0.135387 | 3253.846 | 0.1305076
3567.58 | 0.135594 | 3265.385 | 0.1308138
3575.37 | 0.13584 | 3265.385 | 0.1308138
3583.56 | 0.136075 | 3276.923 | 0.1311197
3591.55 | 0.136317 | 3288.462 | 0.1314252
3598.76 | 0.136536 | 3288.462 | 0.1314252
3606.77 | 0.136772 | 3300 | 0.1317305
3613.06 | 0.136953 | 3311.538 | 0.1320354
3618.65 | 0.137131 | 3311.538 | 0.1320354
3625.44 | 0.13732 | 3323.077 | 0.13234
3632.85 | 0.137544 | 3323.077 | 0.13234
3640.59 | 0.137774 | 3334.615 | 0.1326444
3648.7 | 0.138009 | 3346.154 | 0.1329485
3655.62 | 0.138215 | 3346.154 | 0.1329485
3664.23 | 0.138491 | 3357.692 | 0.1332523
3672.17 | 0.138712 | 3357.692 | 0.1332523
3680.53 | 0.138957 | 3369.231 | 0.1335559
3687.3 | 0.139168 | 3380.769 | 0.1338592
3695.48 | 0.139422 | 3380.769 | 0.1338592
3706.11 | 0.139739 | 3392.308 | 0.1341622
3712.75 | 0.139937 | 3403.846 | 0.134465
3721.27 | 0.140203 | 3403.846 | 0.134465
3728.03 | 0.1404 | 3415.385 | 0.1347676
3735.94 | 0.140633 | 3415.385 | 0.1347676
3743.56 | 0.140861 | 3426.923 | 0.1350699
3751.5 | 0.141096 | 3438.462 | 0.135372
3760.21 | 0.141357 | 3438.462 | 0.135372
3768.14 | 0.1416 | 3450 | 0.1356739
3775.16 | 0.141807 | 3450 | 0.1356739
3781.92 | 0.142015 | 3461.538 | 0.1359755
3788.81 | 0.142226 | 3473.077 | 0.136277
3796.74 | 0.142459 | 3473.077 | 0.136277
3804.84 | 0.142711 | 3484.615 | 0.1365783
3812.85 | 0.142933 | 3496.154 | 0.1368793
3820.59 | 0.143158 | 3496.154 | 0.1368793
3827.43 | 0.143364 | 3507.692 | 0.1371802
3837.04 | 0.143656 | 3507.692 | 0.1371802
3844.39 | 0.143873 | 3519.231 | 0.1374809
3854.35 | 0.144177 | 3530.769 | 0.1377815
3863.14 | 0.144439 | 3530.769 | 0.1377815
3869.85 | 0.144641 | 3542.308 | 0.1380819
3878.69 | 0.1449 | 3553.846 | 0.1383821
3884.59 | 0.14507 | 3553.846 | 0.1383821
3889.87 | 0.145226 | 3565.385 | 0.1386821
3898.29 | 0.14548 | 3565.385 | 0.1386821
3905.87 | 0.145707 | 3576.923 | 0.138982
3913.52 | 0.145939 | 3588.462 | 0.1392818
3922.4 | 0.146209 | 3588.462 | 0.1392818
3929.37 | 0.146421 | 3600 | 0.1395815
3936.93 | 0.146639 | 3600 | 0.1395815
3944.66 | 0.14688 | 3611.538 | 0.139881
3952.72 | 0.147125 | 3623.077 | 0.1401804
3959.19 | 0.147315 | 3623.077 | 0.1401804
3967.48 | 0.147569 | 3634.615 | 0.1404797
3975.69 | 0.147822 | 3646.154 | 0.1407789
3983.88 | 0.148067 | 3646.154 | 0.1407789
3992.66 | 0.148331 | 3657.692 | 0.1410779
3999.53 | 0.148546 | 3657.692 | 0.1410779
4007.01 | 0.148769 | 3669.231 | 0.1413769
4013.58 | 0.148967 | 3680.769 | 0.1416758
4020.87 | 0.149186 | 3680.769 | 0.1416758
4028.68 | 0.149428 | 3692.308 | 0.1419747
4041.34 | 0.149804 | 3692.308 | 0.1419747
4048.08 | 0.150007 | 3703.846 | 0.1422734
4055.19 | 0.150225 | 3715.385 | 0.1425721
4061.4 | 0.150418 | 3715.385 | 0.1425721
4067.82 | 0.150623 | 3726.923 | 0.1428707
4077 | 0.150894 | 3738.462 | 0.1431693
4084.82 | 0.151083 | 3738.462 | 0.1431693
4091.93 | 0.1513 | 3750 | 0.1434678
4099.39 | 0.151576 | 3750 | 0.1434678
4108.18 | 0.151863 | 3761.538 | 0.1437663
4116.1 | 0.152091 | 3773.077 | 0.1440648
4123.51 | 0.152323 | 3773.077 | 0.1440648
4130.52 | 0.152553 | 3784.615 | 0.1443632
4136.39 | 0.152726 | 3784.615 | 0.1443632
4142.88 | 0.152922 | 3796.154 | 0.1446617
4149.42 | 0.15314 | 3807.692 | 0.1449601
4156.73 | 0.153361 | 3807.692 | 0.1449601
4165.35 | 0.153635 | 3819.231 | 0.1452585
4173.33 | 0.153885 | 3830.769 | 0.1455569
4179.99 | 0.154087 | 3830.769 | 0.1455569
4187.48 | 0.154311 | 3842.308 | 0.1458553
4194.5 | 0.154524 | 3842.308 | 0.1458553
4201.34 | 0.154745 | 3853.846 | 0.1461538
4209.57 | 0.154999 | 3865.385 | 0.1464522
4218.13 | 0.155263 | 3865.385 | 0.1464522
4224.45 | 0.155463 | 3876.923 | 0.1467507
4232.14 | 0.155701 | 3876.923 | 0.1467507
4239.97 | 0.155937 | 3888.462 | 0.1470492
4245.69 | 0.156122 | 3900 | 0.1473478
4252.55 | 0.156311 | 3900 | 0.1473478
4260.54 | 0.156561 | 3911.538 | 0.1476464
4266.16 | 0.156746 | 3923.077 | 0.1479451
4273.3 | 0.156971 | 3923.077 | 0.1479451
4281.46 | 0.157243 | 3934.615 | 0.1482439
4291.19 | 0.157549 | 3934.615 | 0.1482439
4298.81 | 0.157777 | 3946.154 | 0.1485427
4305.69 | 0.157999 | 3957.692 | 0.1488416
4313.08 | 0.158236 | 3957.692 | 0.1488416
4322 | 0.15852 | 3969.231 | 0.1491406
4328.91 | 0.158737 | 3969.231 | 0.1491406
4337.59 | 0.158995 | 3980.769 | 0.1494397
4344.73 | 0.159239 | 3992.308 | 0.1497389
4352.68 | 0.15949 | 3992.308 | 0.1497389
4362.33 | 0.159784 | 4003.846 | 0.1500382
4369.85 | 0.160018 | 4015.385 | 0.1503376
4376.31 | 0.160225 | 4015.385 | 0.1503376
4383.67 | 0.160469 | 4026.923 | 0.1506371
4391.34 | 0.160712 | 4026.923 | 0.1506371
4396.83 | 0.160883 | 4038.462 | 0.1509368
4404.56 | 0.161141 | 4050 | 0.1512366
4413.3 | 0.161417 | 4050 | 0.1512366
4420.27 | 0.161691 | 4061.538 | 0.1515366
4428.7 | 0.162011 | 4061.538 | 0.1515366
4437.06 | 0.162281 | 4073.077 | 0.1518367
4443.05 | 0.162469 | 4084.615 | 0.1521369
4450.34 | 0.162704 | 4084.615 | 0.1521369
4458.71 | 0.162979 | 4096.154 | 0.1524374
4466.29 | 0.163225 | 4107.692 | 0.152738
4474.65 | 0.163494 | 4107.692 | 0.152738
4482.92 | 0.163754 | 4119.231 | 0.1530388
4491.37 | 0.164029 | 4119.231 | 0.1530388
4497.2 | 0.164218 | 4130.769 | 0.1533398
4503.94 | 0.16443 | 4142.308 | 0.153641
4509.92 | 0.164629 | 4142.308 | 0.153641
4517.11 | 0.164867 | 4153.846 | 0.1539424
4525.08 | 0.165125 | 4153.846 | 0.1539424
4532.31 | 0.165347 | 4165.385 | 0.154244
4539.1 | 0.165577 | 4176.923 | 0.1545459
4546.64 | 0.165834 | 4176.923 | 0.1545459
4553.56 | 0.166056 | 4188.462 | 0.154848
4560.02 | 0.166266 | 4200 | 0.1551503
4570.35 | 0.166605 | 4200 | 0.1551503
4579.61 | 0.166928 | 4211.538 | 0.1554528
4587.93 | 0.16719 | 4211.538 | 0.1554528
4593.91 | 0.167387 | 4223.077 | 0.1557557
4600.53 | 0.167606 | 4234.615 | 0.1560587
4606.6 | 0.167799 | 4234.615 | 0.1560587
4612.51 | 0.167997 | 4246.154 | 0.1563621
4619.55 | 0.168233 | 4246.154 | 0.1563621
4627.76 | 0.1685 | 4257.692 | 0.1566657
4634.25 | 0.168716 | 4269.231 | 0.1569697
4640.74 | 0.168929 | 4269.231 | 0.1569697
4647.65 | 0.169161 | 4280.769 | 0.1572739
4654.29 | 0.169378 | 4292.308 | 0.1575784
4661.36 | 0.169613 | 4292.308 | 0.1575784
4669.07 | 0.169876 | 4303.846 | 0.1578833
4675.86 | 0.170096 | 4303.846 | 0.1578833
4684.05 | 0.170369 | 4315.385 | 0.1581885
4692.24 | 0.170644 | 4326.923 | 0.158494
4698.57 | 0.170847 | 4326.923 | 0.158494
4705.64 | 0.171078 | 4338.462 | 0.1587998
4713.7 | 0.171356 | 4338.462 | 0.1587998
4721.52 | 0.171616 | 4350 | 0.159106
4730.5 | 0.171914 | 4361.538 | 0.1594125
4738.79 | 0.172195 | 4361.538 | 0.1594125
4744.98 | 0.172412 | 4373.077 | 0.1597195
4751.82 | 0.172636 | 4384.615 | 0.1600268
4759.83 | 0.172921 | 4384.615 | 0.1600268
4767.04 | 0.173154 | 4396.154 | 0.1603345
4775.41 | 0.173444 | 4396.154 | 0.1603345
4781.4 | 0.17365 | 4407.692 | 0.1606425
4788.39 | 0.173877 | 4419.231 | 0.160951
4795.05 | 0.174103 | 4419.231 | 0.160951
4802.19 | 0.174351 | 4430.769 | 0.1612599
4809.55 | 0.174612 | 4442.308 | 0.1615692
4817.32 | 0.174864 | 4442.308 | 0.1615692
4824.05 | 0.175102 | 4453.846 | 0.161879
4832.74 | 0.175392 | 4453.846 | 0.161879
4839.83 | 0.175633 | 4465.385 | 0.1621892
4846.94 | 0.175873 | 4476.923 | 0.1624998
4854.73 | 0.176147 | 4476.923 | 0.1624998
4862.45 | 0.176419 | 4488.462 | 0.162811
4869.08 | 0.176647 | 4488.462 | 0.162811
4876.2 | 0.17689 | 4500 | 0.1631225
4883.78 | 0.177172 | 4511.538 | 0.1634346
4890.65 | 0.1774 | 4511.538 | 0.1634346
4897.76 | 0.17766 | 4523.077 | 0.1637472
4904.72 | 0.177888 | 4534.615 | 0.1640602
4911.07 | 0.178122 | 4534.615 | 0.1640602
4917.2 | 0.178336 | 4546.154 | 0.1643738
4924.67 | 0.178603 | 4546.154 | 0.1643738
4932.59 | 0.178882 | 4557.692 | 0.1646879
4940.77 | 0.179162 | 4569.231 | 0.1650025
4948.54 | 0.179428 | 4569.231 | 0.1650025
4955.2 | 0.179677 | 4580.769 | 0.1653177
4961.84 | 0.179909 | 4580.769 | 0.1653177
4969.32 | 0.180173 | 4592.308 | 0.1656334
4976.01 | 0.180409 | 4603.846 | 0.1659497
4982.01 | 0.180627 | 4603.846 | 0.1659497
4988.27 | 0.180847 | 4615.385 | 0.1662666
4995.78 | 0.181111 | 4626.923 | 0.1665841
5005.97 | 0.181469 | 4626.923 | 0.1665841
5012.9 | 0.181724 | 4638.462 | 0.1669022
5018.78 | 0.181944 | 4638.462 | 0.1669022
5025.91 | 0.182196 | 4650 | 0.1672208
5032.48 | 0.182425 | 4661.538 | 0.1675401
5040.14 | 0.182708 | 4661.538 | 0.1675401
5046.66 | 0.182934 | 4673.077 | 0.1678601
5053.64 | 0.183188 | 4673.077 | 0.1678601
5059.93 | 0.183416 | 4684.615 | 0.1681806
5067.22 | 0.183692 | 4696.154 | 0.1685019
5073.16 | 0.183897 | 4696.154 | 0.1685019
5079.3 | 0.184117 | 4707.692 | 0.1688238
5085.84 | 0.184366 | 4719.231 | 0.1691464
5094.65 | 0.184696 | 4719.231 | 0.1691464
5101.5 | 0.184945 | 4730.769 | 0.1694697
5108.9 | 0.185217 | 4730.769 | 0.1694697
5114.87 | 0.185423 | 4742.308 | 0.1697937
5121.19 | 0.185657 | 4753.846 | 0.1701184
5127.5 | 0.185886 | 4753.846 | 0.1701184
5132.97 | 0.186098 | 4765.385 | 0.1704438
5138.89 | 0.186306 | 4765.385 | 0.1704438
5147.5 | 0.186615 | 4776.923 | 0.17077
5155.01 | 0.186888 | 4788.462 | 0.171097
5161.43 | 0.187126 | 4788.462 | 0.171097
5168.52 | 0.187393 | 4800 | 0.1714247
5174.78 | 0.187624 | 4811.538 | 0.1717532
5180.8 | 0.18785 | 4811.538 | 0.1717532
5186.86 | 0.188078 | 4823.077 | 0.1720825
5193.63 | 0.188332 | 4823.077 | 0.1720825
5201.34 | 0.188625 | 4834.615 | 0.1724127
5209.95 | 0.188958 | 4846.154 | 0.1727436
5216.36 | 0.189202 | 4846.154 | 0.1727436
5222.56 | 0.189443 | 4857.692 | 0.1730754
5228.1 | 0.189645 | 4857.692 | 0.1730754
5233.88 | 0.189864 | 4869.231 | 0.1734081
5240.33 | 0.19011 | 4880.769 | 0.1737416
5246.96 | 0.190355 | 4880.769 | 0.1737416
5252.73 | 0.190553 | 4892.308 | 0.174076
5259.59 | 0.19082 | 4903.846 | 0.1744113
5264.94 | 0.191022 | 4903.846 | 0.1744113
5271.15 | 0.191256 | 4915.385 | 0.1747475
5277.47 | 0.191501 | 4915.385 | 0.1747475
5283.36 | 0.191721 | 4926.923 | 0.1750847
5289.23 | 0.191942 | 4938.462 | 0.1754228
5296.46 | 0.192214 | 4938.462 | 0.1754228
5303.4 | 0.192485 | 4950 | 0.1757619
5310.76 | 0.192767 | 4950 | 0.1757619
5315.91 | 0.192975 | 4961.538 | 0.1761019
5320.63 | 0.193157 | 4973.077 | 0.176443
5325.91 | 0.193359 | 4973.077 | 0.176443
5331.95 | 0.193589 | 4984.615 | 0.1767851
5339.02 | 0.193864 | 4996.154 | 0.1771281
5346.61 | 0.194152 | 4996.154 | 0.1771281
5356.69 | 0.194566 | 5007.692 | 0.1774723
5364.03 | 0.194848 | 5007.692 | 0.1774723
5370.89 | 0.19511 | 5019.231 | 0.1778175
5379.88 | 0.195475 | 5030.769 | 0.1781638
5385.79 | 0.195704 | 5030.769 | 0.1781638
5392.98 | 0.195993 | 5042.308 | 0.1785112
5401.2 | 0.196328 | 5042.308 | 0.1785112
5408.81 | 0.196642 | 5053.846 | 0.1788597
5415.3 | 0.196885 | 5065.385 | 0.1792093
5422.92 | 0.197192 | 5065.385 | 0.1792093
5428.75 | 0.197438 | 5076.923 | 0.1795601
5436.74 | 0.197761 | 5088.462 | 0.1799121
5443.83 | 0.198038 | 5088.462 | 0.1799121
5450.84 | 0.198332 | 5100 | 0.1802653
5458.78 | 0.19865 | 5100 | 0.1802653
5464.7 | 0.198889 | 5111.538 | 0.1806197
5469.44 | 0.199077 | 5123.077 | 0.1809753
5475.7 | 0.199335 | 5123.077 | 0.1809753
5482.85 | 0.199628 | 5134.615 | 0.1813322
5491.08 | 0.199964 | 5134.615 | 0.1813322
5499.71 | 0.200313 | 5146.154 | 0.1816904
5508.83 | 0.200684 | 5157.692 | 0.1820498
5515.82 | 0.200979 | 5157.692 | 0.1820498
5523.46 | 0.201295 | 5169.231 | 0.1824106
5529.39 | 0.201536 | 5180.769 | 0.1827727
5536.83 | 0.201851 | 5180.769 | 0.1827727
5546.25 | 0.202262 | 5192.308 | 0.1831362
5553.86 | 0.202577 | 5192.308 | 0.1831362
5560.57 | 0.202842 | 5203.846 | 0.183501
5567.56 | 0.203141 | 5215.385 | 0.1838673
5573.92 | 0.203404 | 5215.385 | 0.1838673
5582.86 | 0.203789 | 5226.923 | 0.184235
5590.2 | 0.204105 | 5226.923 | 0.184235
5597.22 | 0.204402 | 5238.462 | 0.1846041
5604.1 | 0.2047 | 5250 | 0.1849748
5611 | 0.204993 | 5250 | 0.1849748
5616.34 | 0.205221 | 5261.538 | 0.1853469
5624.29 | 0.205578 | 5273.077 | 0.1857205
5632.51 | 0.205924 | 5273.077 | 0.1857205
5639.17 | 0.206205 | 5284.615 | 0.1860957
5645.79 | 0.206488 | 5284.615 | 0.1860957
5652.85 | 0.206805 | 5296.154 | 0.1864725
5658.29 | 0.207037 | 5307.692 | 0.1868508
5665.24 | 0.20735 | 5307.692 | 0.1868508
5672.25 | 0.207657 | 5319.231 | 0.1872308
5678.71 | 0.207934 | 5330.769 | 0.1876125
5686.38 | 0.20828 | 5330.769 | 0.1876125
5693.93 | 0.208617 | 5342.308 | 0.1879958
5700.35 | 0.2089 | 5342.308 | 0.1879958
5707.02 | 0.209187 | 5353.846 | 0.1883808
5714.81 | 0.209562 | 5365.385 | 0.1887676
5722.25 | 0.209875 | 5365.385 | 0.1887676
5728.54 | 0.210161 | 5376.923 | 0.1891561
5734.25 | 0.210411 | 5376.923 | 0.1891561
5740.36 | 0.210706 | 5388.462 | 0.1895464
5747.36 | 0.211017 | 5400 | 0.1899386
5753.8 | 0.21131 | 5400 | 0.1899386
5763.2 | 0.211735 | 5411.538 | 0.1903326
5770.59 | 0.212064 | 5423.077 | 0.1907285
5775.71 | 0.212294 | 5423.077 | 0.1907285
5781.28 | 0.212557 | 5434.615 | 0.1911263
5787.69 | 0.212871 | 5434.615 | 0.1911263
5793.55 | 0.213122 | 5446.154 | 0.1915261
5800.34 | 0.213445 | 5457.692 | 0.1919278
5807.84 | 0.213812 | 5457.692 | 0.1919278
5814.13 | 0.214103 | 5469.231 | 0.1923316
5821.04 | 0.214425 | 5469.231 | 0.1923316
5827.75 | 0.214738 | 5480.769 | 0.1927374
5833.27 | 0.215009 | 5492.308 | 0.1931454
5840.63 | 0.215334 | 5492.308 | 0.1931454
5848.52 | 0.215725 | 5503.846 | 0.1935554
5854.68 | 0.216008 | 5515.385 | 0.1939676
5861.93 | 0.216358 | 5515.385 | 0.1939676
5868.74 | 0.216697 | 5526.923 | 0.194382
5875.41 | 0.217003 | 5526.923 | 0.194382
5883.56 | 0.217401 | 5538.462 | 0.1947987
5889.81 | 0.217707 | 5550 | 0.1952176
5894.9 | 0.21795 | 5550 | 0.1952176
5901.18 | 0.218247 | 5561.538 | 0.1956388
5908 | 0.21859 | 5561.538 | 0.1956388
5913.8 | 0.218865 | 5573.077 | 0.1960624
5921.03 | 0.219213 | 5584.615 | 0.1964885
5927.44 | 0.219547 | 5584.615 | 0.1964885
5933.74 | 0.219867 | 5596.154 | 0.1969169
5941.28 | 0.220234 | 5607.692 | 0.1973479
5947.64 | 0.220557 | 5607.692 | 0.1973479
5955.01 | 0.220925 | 5619.231 | 0.1977813
5962.17 | 0.221281 | 5619.231 | 0.1977813
5969.03 | 0.221634 | 5630.769 | 0.1982174
5975.24 | 0.221958 | 5642.308 | 0.1986561
5983.11 | 0.222369 | 5642.308 | 0.1986561
5988.53 | 0.222639 | 5653.846 | 0.1990975
5994.81 | 0.222967 | 5653.846 | 0.1990975
6000.11 | 0.223242 | 5665.385 | 0.1995415
6005.4 | 0.223519 | 5676.923 | 0.1999884
6011.72 | 0.223839 | 5676.923 | 0.1999884
6017.28 | 0.22414 | 5688.462 | 0.2004381
6022.37 | 0.22441 | 5700 | 0.2008907
6028.51 | 0.224725 | 5700 | 0.2008907
6034.5 | 0.225044 | 5711.538 | 0.2013462
6040.29 | 0.225334 | 5711.538 | 0.2013462
6045.99 | 0.225644 | 5723.077 | 0.2018048
6053.42 | 0.226021 | 5734.615 | 0.2022663
6059.36 | 0.226339 | 5734.615 | 0.2022663
6065.88 | 0.226675 | 5746.154 | 0.202731
6072.95 | 0.227052 | 5746.154 | 0.202731
6078.49 | 0.227349 | 5757.692 | 0.2031989
6085.82 | 0.22774 | 5769.231 | 0.20367
6093.14 | 0.228159 | 5769.231 | 0.20367
6099.28 | 0.228514 | 5780.769 | 0.2041444
6106.51 | 0.228905 | 5792.308 | 0.2046221
6112.43 | 0.229226 | 5792.308 | 0.2046221
6117.45 | 0.22951 | 5803.846 | 0.2051033
6122.66 | 0.229797 | 5803.846 | 0.2051033
6130.01 | 0.2302 | 5815.385 | 0.205588
6135.85 | 0.230522 | 5826.923 | 0.2060763
6141.63 | 0.230859 | 5826.923 | 0.2060763
6149.43 | 0.231306 | 5838.462 | 0.2065682
6156.59 | 0.231708 | 5838.462 | 0.2065682
6163.62 | 0.23211 | 5850 | 0.2070638
6171.01 | 0.232532 | 5861.538 | 0.2075632
6177.21 | 0.232887 | 5861.538 | 0.2075632
6183.95 | 0.233279 | 5873.077 | 0.2080665
6189.84 | 0.233625 | 5884.615 | 0.2085738
6196.37 | 0.233987 | 5884.615 | 0.2085738
6203.49 | 0.234404 | 5896.154 | 0.2090851
6209.87 | 0.234765 | 5896.154 | 0.2090851
6215.12 | 0.235099 | 5907.692 | 0.2096006
6221.46 | 0.235477 | 5919.231 | 0.2101203
6226.75 | 0.235795 | 5919.231 | 0.2101203
6232.71 | 0.236149 | 5930.769 | 0.2106443
6238.48 | 0.236495 | 5930.769 | 0.2106443
6244.25 | 0.236848 | 5942.308 | 0.2111727
6251.11 | 0.237265 | 5953.846 | 0.2117056
6257.93 | 0.237671 | 5953.846 | 0.2117056
6262.47 | 0.237955 | 5965.385 | 0.2122431
6267.91 | 0.238289 | 5976.923 | 0.2127853
6274.5 | 0.238694 | 5976.923 | 0.2127853
6280.21 | 0.239052 | 5988.462 | 0.2133324
6287.03 | 0.239465 | 5988.462 | 0.2133324
6293.05 | 0.239849 | 6000 | 0.2138844
6298.92 | 0.240218 | 6011.538 | 0.2144415
6305.43 | 0.240641 | 6011.538 | 0.2144415
6310.59 | 0.240966 | 6023.077 | 0.2150037
6315.28 | 0.241275 | 6023.077 | 0.2150037
6321.67 | 0.241665 | 6034.615 | 0.2155712
6328.22 | 0.24209 | 6046.154 | 0.2161441
6332.79 | 0.242391 | 6046.154 | 0.2161441
6339.07 | 0.242795 | 6057.692 | 0.2167225
6345.64 | 0.243238 | 6069.231 | 0.2173066
6350.83 | 0.243567 | 6069.231 | 0.2173066
6356.48 | 0.243968 | 6080.769 | 0.2178965
6362.21 | 0.244325 | 6080.769 | 0.2178965
6367.2 | 0.244665 | 6092.308 | 0.2184923
6372.43 | 0.245012 | 6103.846 | 0.2190942
6378.21 | 0.245408 | 6103.846 | 0.2190942
6382.93 | 0.245709 | 6115.385 | 0.2197023
6388.58 | 0.246101 | 6115.385 | 0.2197023
6395.11 | 0.246535 | 6126.923 | 0.2203168
6402.73 | 0.247058 | 6138.462 | 0.2209378
6409.76 | 0.247557 | 6138.462 | 0.2209378
6415.88 | 0.247898 | 6150 | 0.2215655
6422.12 | 0.248294 | 6161.538 | 0.2222001
6428.83 | 0.248734 | 6161.538 | 0.2222001
6434.22 | 0.249089 | 6173.077 | 0.2228417
6441.36 | 0.249573 | 6173.077 | 0.2228417
6449.77 | 0.250182 | 6184.615 | 0.2234906
6456.37 | 0.250646 | 6196.154 | 0.2241469
6463.1 | 0.251136 | 6196.154 | 0.2241469
6469.4 | 0.251592 | 6207.692 | 0.2248108
6474.19 | 0.251947 | 6219.231 | 0.2254825
6479.53 | 0.252337 | 6219.231 | 0.2254825
6485.17 | 0.252764 | 6230.769 | 0.2261623
6489.92 | 0.253123 | 6230.769 | 0.2261623
6496.23 | 0.2536 | 6242.308 | 0.2268504
6503.51 | 0.254161 | 6253.846 | 0.2275469
6510.05 | 0.25467 | 6253.846 | 0.2275469
6517.29 | 0.255227 | 6265.385 | 0.2282522
6523.33 | 0.255712 | 6265.385 | 0.2282522
6528.5 | 0.256111 | 6276.923 | 0.2289665
6534.8 | 0.25662 | 6288.462 | 0.22969
6540.98 | 0.257116 | 6288.462 | 0.22969
6546.52 | 0.25757 | 6300 | 0.2304231
6551.96 | 0.257996 | 6311.538 | 0.231166
6557.24 | 0.25844 | 6311.538 | 0.231166
6563.62 | 0.258957 | 6323.077 | 0.2319191
6570.49 | 0.259549 | 6323.077 | 0.2319191
6576.48 | 0.260042 | 6334.615 | 0.2326825
6581.85 | 0.260495 | 6346.154 | 0.2334567
6587.21 | 0.26097 | 6346.154 | 0.2334567
6593.07 | 0.261462 | 6357.692 | 0.2342421
6599.84 | 0.262052 | 6357.692 | 0.2342421
6606.86 | 0.262683 | 6369.231 | 0.2350389
6612.85 | 0.263217 | 6380.769 | 0.2358475
6619.28 | 0.263785 | 6380.769 | 0.2358475
6625.35 | 0.264335 | 6392.308 | 0.2366684
6631.11 | 0.264857 | 6403.846 | 0.237502
6637.83 | 0.26548 | 6403.846 | 0.237502
6645.7 | 0.266206 | 6415.385 | 0.2383486
6651.34 | 0.266743 | 6415.385 | 0.2383486
6657.6 | 0.267333 | 6426.923 | 0.2392088
6663.36 | 0.267893 | 6438.462 | 0.2400831
6668.14 | 0.268361 | 6438.462 | 0.2400831
6674.02 | 0.268929 | 6450 | 0.2409718
6682.13 | 0.269738 | 6450 | 0.2409718
6688.43 | 0.270371 | 6461.538 | 0.2418756
6694.79 | 0.271017 | 6473.077 | 0.242795
6702.6 | 0.271835 | 6473.077 | 0.242795
6707.59 | 0.272358 | 6484.615 | 0.2437305
6712.82 | 0.272915 | 6496.154 | 0.2446827
6718.43 | 0.27352 | 6496.154 | 0.2446827
6724.02 | 0.274122 | 6507.692 | 0.2456523
6730.53 | 0.274826 | 6507.692 | 0.2456523
6736.67 | 0.275524 | 6519.231 | 0.2466399
6742.72 | 0.2762 | 6530.769 | 0.2476462
6748.08 | 0.276812 | 6530.769 | 0.2476462
6753.3 | 0.277419 | 6542.308 | 0.248672
6759.49 | 0.27815 | 6542.308 | 0.248672
6766.7 | 0.279009 | 6553.846 | 0.2497181
6772.27 | 0.279694 | 6565.385 | 0.2507854
6778.01 | 0.280397 | 6565.385 | 0.2507854
6783.2 | 0.281052 | 6576.923 | 0.2518746
6788.72 | 0.281759 | 6588.462 | 0.2529869
6794.88 | 0.282559 | 6588.462 | 0.2529869
6800.83 | 0.283335 | 6600 | 0.2541231
6807.79 | 0.284265 | 6600 | 0.2541231
6813.58 | 0.285072 | 6611.538 | 0.2552845
6819.8 | 0.285964 | 6623.077 | 0.2564721
6824.88 | 0.286719 | 6623.077 | 0.2564721
6831.9 | 0.287756 | 6634.615 | 0.2576872
6837.84 | 0.288656 | 6634.615 | 0.2576872
6843.34 | 0.289504 | 6646.154 | 0.2589311
6851.64 | 0.29083 | 6657.692 | 0.2602053
6859.88 | 0.292189 | 6657.692 | 0.2602053
6866.6 | 0.293357 | 6669.231 | 0.2615114
6872.41 | 0.294389 | 6680.769 | 0.2628511
6877.93 | 0.295417 | 6680.769 | 0.2628511
6882.64 | 0.296325 | 6692.308 | 0.264226
6888.18 | 0.297432 | 6692.308 | 0.264226
6893.78 | 0.298582 | 6703.846 | 0.265638
6899.59 | 0.299853 | 6715.385 | 0.2670892
6904.26 | 0.300913 | 6715.385 | 0.2670892
6910.03 | 0.302313 | 6726.923 | 0.2685816
6914.79 | 0.303528 | 6726.923 | 0.2685816
6918.42 | 0.304511 | 6738.462 | 0.2701177
6921.14 | 0.305279 | 6750 | 0.2717001
6923.55 | 0.305981 | 6750 | 0.2717001
6926.13 | 0.306769 | 6761.538 | 0.2733314
6928.8 | 0.307632 | 6773.077 | 0.2750149
6931.12 | 0.308402 | 6773.077 | 0.2750149
6933.59 | 0.309257 | 6784.615 | 0.2767538
6934.91 | 0.309742 | 6784.615 | 0.2767538
6936.08 | 0.310196 | 6796.154 | 0.2785518
6937.41 | 0.310719 | 6807.692 | 0.2804131
6938.23 | 0.311076 | 6807.692 | 0.2804131
6938.81 | 0.31132 | 6819.231 | 0.2823421
6939.48 | 0.311601 | 6819.231 | 0.2823421
6940.15 | 0.311903 | 6830.769 | 0.2843438
6940.75 | 0.312184 | 6842.308 | 0.2864242
6941.4 | 0.31249 | 6842.308 | 0.2864242
6942.01 | 0.3128 | 6853.846 | 0.2885893
6942.32 | 0.312949 | 6865.385 | 0.2908455
6942.65 | 0.313129 | 6865.385 | 0.2908455
6942.93 | 0.313282 | 6876.923 | 0.2932006
6943.27 | 0.313471 | 6876.923 | 0.2932006
6943.6 | 0.313664 | 6888.462 | 0.295663
6943.9 | 0.313841 | 6900 | 0.2982424
6944.23 | 0.31404 | 6900 | 0.2982424
6944.57 | 0.314247 | 6911.538 | 0.3009497
6944.87 | 0.314453 | 6911.538 | 0.3009497
6945.2 | 0.31469 | 6923.077 | 0.3037977
6945.53 | 0.314934 | 6934.615 | 0.3068005
6945.84 | 0.31517 | 6934.615 | 0.3068005
6946.15 | 0.315428 | 6946.154 | 0.3099772
6946.32 | 0.315577 | 6957.692 | 0.3133469
6946.47 | 0.31572 | 6957.692 | 0.3133469
6946.64 | 0.315877 | 6969.231 | 0.316933
6946.8 | 0.316043 | 6969.231 | 0.316933
6946.95 | 0.3162 | 6980.769 | 0.3207636
6947.12 | 0.316382 | 6992.308 | 0.3248722
6947.29 | 0.316584 | 6992.308 | 0.3248722
6947.44 | 0.316765 | 7003.846 | 0.3292989
6947.6 | 0.316986 | 7003.846 | 0.3292989
6947.77 | 0.317225 | 7015.385 | 0.3340897
6947.92 | 0.317465 | 7026.923 | 0.3393304
6948.09 | 0.317742 | 7026.923 | 0.3393304
6948.25 | 0.318064 | 7038.462 | 0.3450953
6948.4 | 0.318375 | 7050 | 0.3514941
6948.57 | 0.31878 | 7050 | 0.3514941
6948.74 | 0.31925 | 7061.538 | 0.3586568
6948.89 | 0.319753 | 7061.538 | 0.3586568
6949.06 | 0.320419 | 7073.077 | 0.3668808
6949.22 | 0.321277 | 7084.615 | 0.3764461
6949.37 | 0.322305 | 7084.615 | 0.3764461
6949.69 | 0.327997 | 7096.154 | 0.3877058

## plot_tensile_strain_stress
0 | 1 | 2 | 3
-0.000118587 | 20.57755962 | 0 | 0
-8.3e-05 | 28.37764389 | 0.0007692308 | 119.4337
-3.26e-05 | 36.65880408 | 0.001538462 | 213.488
1.18e-05 | 46.1305465 | 0.002307692 | 261.6248
7.41e-05 | 56.71420306 | 0.003846154 | 287.1891
0.000157118 | 68.81081054 | 0.004615385 | 289.483
0.00024604 | 81.50004978 | 0.005384615 | 290.2839
0.00034746 | 94.82294142 | 0.006923077 | 290.7191
0.000455096 | 108.7494802 | 0.007692308 | 290.7981
0.000572916 | 123.6708327 | 0.008461538 | 290.8586
0.000688973 | 138.5954556 | 0.01 | 290.9653
0.000811141 | 153.9248041 | 0.01076923 | 291.0169
0.00094817 | 169.0602219 | 0.01153846 | 291.0682
0.001265299 | 179.727265 | 0.01230769 | 291.1194
0.00207774 | 181.5768779 | 0.01384615 | 291.2215
0.002573187 | 191.2915962 | 0.01461538 | 291.2725
0.003466285 | 191.8639038 | 0.01538462 | 291.3234
0.004390547 | 191.4386781 | 0.01692308 | 291.4251
0.004930823 | 200.1846456 | 0.01769231 | 291.4758
0.006019049 | 196.7808763 | 0.01846154 | 291.5265
0.006772813 | 200.7550825 | 0.02 | 291.6277
0.007418912 | 207.836213 | 0.02076923 | 291.6782
0.008452378 | 205.4290463 | 0.02153846 | 291.7287
0.009028024 | 213.5189792 | 0.02230769 | 291.7791
0.009995874 | 215.644821 | 0.02384615 | 291.8797
0.01064316 | 221.74758 | 0.02461538 | 291.93
0.011866316 | 215.1378062 | 0.02538462 | 291.9802
0.012523256 | 222.0636186 | 0.02692308 | 292.0804
0.013229108 | 226.5776812 | 0.02769231 | 292.1304
0.014250971 | 224.3748836 | 0.02846154 | 292.1803
0.014921124 | 229.9049745 | 0.03 | 292.2801
0.015685339 | 234.0423936 | 0.03076923 | 292.3299
0.016501105 | 237.9949558 | 0.03153846 | 292.3796
0.017548127 | 235.1911633 | 0.03230769 | 292.4293
0.018434044 | 237.0293835 | 0.03384615 | 292.5285
0.018963059 | 247.5500776 | 0.03461538 | 292.578
0.020068278 | 242.7224709 | 0.03538462 | 292.6275
0.020648348 | 251.4385569 | 0.03692308 | 292.7263
0.021454204 | 254.2976454 | 0.03769231 | 292.7756
0.022247675 | 257.1579955 | 0.03846154 | 292.8248
0.023020972 | 261.5524128 | 0.04 | 292.9231
0.02388741 | 264.1347325 | 0.04076923 | 292.9722
0.024917953 | 261.0238126 | 0.04153846 | 293.0213
0.025578074 | 267.5568064 | 0.04230769 | 293.0702
0.026368281 | 271.7725193 | 0.04384615 | 293.168
0.027124774 | 275.368928 | 0.04461538 | 293.2168
0.027939045 | 277.3414101 | 0.04538462 | 293.2656
0.028739049 | 280.0333476 | 0.04692308 | 293.3629
0.029554919 | 282.3219036 | 0.04769231 | 293.4115
0.030405046 | 283.4898 | 0.04846154 | 293.4601
0.031253482 | 285.1748708 | 0.05 | 293.557
0.032045029 | 287.1560484 | 0.05076923 | 293.6054
0.032921105 | 288.337851 | 0.05153846 | 293.6537
0.033795446 | 289.7278773 | 0.05230769 | 293.702
0.03466999 | 290.6025346 | 0.05384615 | 293.7983
0.035514816 | 291.2626083 | 0.05461538 | 293.8465
0.036387858 | 291.931827 | 0.05538462 | 293.8945
0.037315052 | 292.306432 | 0.05692308 | 293.9905
0.038186525 | 292.8729575 | 0.05769231 | 294.0384
0.039057238 | 293.336043 | 0.05846154 | 294.0862
0.039954098 | 293.9114712 | 0.06 | 294.1817
0.040823275 | 294.4795436 | 0.06076923 | 294.2294
0.041747326 | 294.9603099 | 0.06153846 | 294.2771
0.042613988 | 295.4247585 | 0.06230769 | 294.3247
0.043480857 | 295.994296 | 0.06384615 | 294.4197
0.044346018 | 296.4595584 | 0.06461538 | 294.4671
0.045266822 | 297.151188 | 0.06538462 | 294.5144
0.046131395 | 297.7223716 | 0.06692308 | 294.609
0.046994267 | 298.3986252 | 0.06769231 | 294.6562
0.047857348 | 298.970985 | 0.06846154 | 294.7034
0.048747306 | 299.447166 | 0.07 | 294.7976
0.049607925 | 300.0202445 | 0.07076923 | 294.8446
0.050496327 | 300.4972601 | 0.07153846 | 294.8915
0.051356392 | 300.9663582 | 0.07230769 | 294.9384
0.05221477 | 301.4355322 | 0.07384615 | 295.0321
0.05312836 | 302.027416 | 0.07461538 | 295.0788
0.053986165 | 302.392155 | 0.07538462 | 295.1255
0.054842289 | 302.8624258 | 0.07692308 | 295.2187
0.055726055 | 303.3416652 | 0.07769231 | 295.2653
0.056609041 | 303.8212782 | 0.07846154 | 295.3118
0.057462923 | 304.1867312 | 0.08 | 295.4046
0.058344377 | 304.454976 | 0.08076923 | 295.4509
0.059197722 | 304.8209905 | 0.08153846 | 295.4972
0.060076707 | 305.301425 | 0.08230769 | 295.5434
0.060955861 | 305.6762352 | 0.08384615 | 295.6357
0.061834243 | 305.838475 | 0.08461538 | 295.6818
0.062683677 | 306.098375 | 0.08538462 | 295.7278
0.063533329 | 306.465122 | 0.08692308 | 295.8197
0.064436641 | 306.7420808 | 0.08769231 | 295.8656
0.065283868 | 307.2155636 | 0.08846154 | 295.9114
0.066158458 | 307.4843688 | 0.09 | 296.0029
0.067005164 | 307.958688 | 0.09076923 | 296.0485
0.067904413 | 308.4497966 | 0.09153846 | 296.0941
0.068749642 | 309.031968 | 0.09230769 | 296.1397
0.069621207 | 309.4086372 | 0.09384615 | 296.2307
0.070492014 | 310.107404 | 0.09461538 | 296.2761
0.071334129 | 310.476054 | 0.09538462 | 296.3215
0.072230425 | 310.7544573 | 0.09692308 | 296.412
0.073152873 | 311.148834 | 0.09769231 | 296.4572
0.074020611 | 311.4189468 | 0.09846154 | 296.5024
0.074887597 | 311.6890596 | 0.1 | 296.5926
0.075779788 | 311.8593975 | 0.1007692 | 296.6376
0.076645251 | 312.1294169 | 0.1015385 | 296.6825
0.077509965 | 312.3994363 | 0.1030769 | 296.7723
0.078373931 | 312.6694557 | 0.1038462 | 296.8171
0.079263943 | 313.164357 | 0.1046154 | 296.8619
0.080125473 | 313.2175893 | 0.1053846 | 296.9066
0.080987185 | 313.4876087 | 0.1069231 | 296.9959
0.081848154 | 313.7576281 | 0.1076923 | 297.0404
0.082708382 | 314.0276475 | 0.1084615 | 297.0849
0.083593626 | 314.3057617 | 0.11 | 297.1738
0.084452355 | 314.466969 | 0.1107692 | 297.2181
0.085310348 | 314.736895 | 0.1115385 | 297.2625
0.086167604 | 315.006821 | 0.1130769 | 297.3509
0.087077291 | 315.6208033 | 0.1138462 | 297.3951
0.08793212 | 315.7815288 | 0.1146154 | 297.4392
0.088787133 | 315.9423568 | 0.1153846 | 297.4833
0.089641415 | 316.102998 | 0.1169231 | 297.5712
0.090521459 | 316.381305 | 0.1176923 | 297.6151
0.09140073 | 316.659612 | 0.1184615 | 297.659
0.092279227 | 316.8282519 | 0.12 | 297.7466
0.093183374 | 317.0050744 | 0.1207692 | 297.7903
0.094033001 | 317.1646652 | 0.1215385 | 297.8339
0.094936474 | 317.781221 | 0.1230769 | 297.9211
0.095782795 | 317.940228 | 0.1238462 | 297.9646
0.096636572 | 318.101648 | 0.1246154 | 298.0081
0.09748055 | 318.149754 | 0.1253846 | 298.0515
0.098378196 | 318.32513 | 0.1269231 | 298.1382
0.099275037 | 318.500308 | 0.1276923 | 298.1814
0.100125839 | 318.771404 | 0.1284615 | 298.2247
0.100966878 | 319.15024 | 0.13 | 298.3109
0.101834306 | 319.53792 | 0.1307692 | 298.354
0.102710006 | 319.596228 | 0.1315385 | 298.397
0.103548876 | 319.75353 | 0.1330769 | 298.4829
0.104387042 | 319.910646 | 0.1338462 | 298.5258
0.105260511 | 320.0791 | 0.1346154 | 298.5686
0.106124224 | 320.24448 | 0.1353846 | 298.6113
0.106960235 | 320.401031 | 0.1369231 | 298.6967
0.107804527 | 320.671657 | 0.1376923 | 298.7393
0.108639135 | 320.827928 | 0.1384615 | 298.7819
0.109526825 | 321.11285 | 0.14 | 298.8669
0.110342087 | 321.263082 | 0.1407692 | 298.9093
0.111201424 | 321.762798 | 0.1415385 | 298.9516
0.112042144 | 321.921568 | 0.1430769 | 299.0362
0.112873224 | 322.189222 | 0.1438462 | 299.0784
0.113783939 | 322.258676 | 0.1446154 | 299.1206
0.114640325 | 322.422625 | 0.1453846 | 299.1627
0.115478159 | 322.468393 | 0.1469231 | 299.2468
0.11630639 | 322.623248 | 0.1476923 | 299.2887
0.11716062 | 322.78653 | 0.1484615 | 299.3306
0.118023007 | 323.065017 | 0.15 | 299.4143
0.118849134 | 323.55726 | 0.1507692 | 299.456
0.119674579 | 323.599023 | 0.1515385 | 299.4977
0.120561395 | 323.77331 | 0.1530769 | 299.581
0.121385428 | 323.927314 | 0.1538462 | 299.6225
0.122208783 | 324.194131 | 0.1546154 | 299.664
0.12306683 | 324.359328 | 0.1553846 | 299.7054
0.123888802 | 324.399674 | 0.1569231 | 299.7881
0.124736581 | 324.561525 | 0.1576923 | 299.8294
0.125566003 | 324.944214 | 0.1584615 | 299.8706
0.126385924 | 325.09728 | 0.16 | 299.9529
0.127205174 | 325.136595 | 0.1607692 | 299.994
0.12808534 | 325.0819 | 0.1615385 | 300.035
0.128903199 | 325.120364 | 0.1630769 | 300.1169
0.12972039 | 324.930754 | 0.1638462 | 300.1577
0.13054569 | 324.74325 | 0.1646154 | 300.1985
0.131387847 | 324.446645 | 0.1653846 | 300.2393
0.132203011 | 324.14056 | 0.1669231 | 300.3206
0.133000001 | 323.9421 | 0.1676923 | 300.3612
0.133813853 | 324.320166 | 0.1684615 | 300.4017
0.134635783 | 324.129196 | 0.17 | 300.4826
0.135448304 | 324.163655 | 0.1707692 | 300.523
0.136498775 | 324.1604822 | 0.1715385 | 300.5633
0.137263752 | 324.1791263 | 0.1730769 | 300.6437
0.138028144 | 324.3122203 | 0.1738462 | 300.6838
0.138791952 | 324.5600273 | 0.1746154 | 300.7239
0.139809457 | 324.8904366 | 0.1753846 | 300.7639
0.140571906 | 324.9080573 | 0.1769231 | 300.8438
0.141333775 | 325.040508 | 0.1776923 | 300.8836
0.142095064 | 325.4033204 | 0.1784615 | 300.9234
0.143109214 | 325.5027247 | 0.18 | 301.0028
0.143869153 | 325.6347076 | 0.1807692 | 301.0424
0.144628515 | 325.6509539 | 0.1815385 | 301.082
0.1453873 | 325.5512007 | 0.1830769 | 301.1609
0.146398119 | 325.6489091 | 0.1838462 | 301.2003
0.147155564 | 325.8956635 | 0.1846154 | 301.2396
0.147912435 | 325.9105356 | 0.1853846 | 301.2788
0.148668734 | 326.2731434 | 0.1869231 | 301.3571
0.149676243 | 326.2535948 | 0.1876923 | 301.3962
0.150431209 | 326.2675313 | 0.1884615 | 301.4352
0.151185606 | 326.3974381 | 0.19 | 301.513
0.151939434 | 326.5271694 | 0.1907692 | 301.5518
0.152943656 | 326.7387137 | 0.1915385 | 301.5906
0.15369616 | 326.7514513 | 0.1930769 | 301.6679
0.154448099 | 326.763838 | 0.1938462 | 301.7064
0.155199473 | 327.0094521 | 0.1946154 | 301.7449
0.156200427 | 327.2200314 | 0.1953846 | 301.7833
0.156950486 | 327.2315702 | 0.1969231 | 301.8599
0.157699982 | 327.3598396 | 0.1976923 | 301.8981
0.158448918 | 327.1364259 | 0.1984615 | 301.9363
0.159446626 | 326.9938309 | 0.2 | 302.0124
0.160194255 | 326.8862707 | 0.2007692 | 302.0503
0.160941325 | 326.6607225 | 0.2015385 | 302.0882
0.161687838 | 326.3169233 | 0.2030769 | 302.1637
0.162682322 | 326.2886028 | 0.2038462 | 302.2013
0.163427536 | 326.2963404 | 0.2046154 | 302.2389
0.164172196 | 326.4215688 | 0.2061538 | 302.3138
0.164916301 | 326.6645513 | 0.2069231 | 302.3512
0.165907581 | 326.7524351 | 0.2076923 | 302.3885
0.166650397 | 327.1133762 | 0.2084615 | 302.4257
0.167392661 | 327.2380491 | 0.21 | 302.4999
0.168381491 | 327.5617918 | 0.2107692 | 302.5368
0.169122472 | 327.6861723 | 0.2115385 | 302.5737
0.169862904 | 327.5733489 | 0.2130769 | 302.6473
0.170602789 | 327.6972031 | 0.2138462 | 302.6839
0.171588451 | 327.9016421 | 0.2146154 | 302.7205
0.17232706 | 328.0251161 | 0.2161538 | 302.7934
0.173065124 | 328.1484148 | 0.2169231 | 302.8298
0.173802644 | 328.5095021 | 0.2176923 | 302.866
0.174785159 | 328.35603 | 0.2184615 | 302.9022
0.175521412 | 328.3594986 | 0.22 | 302.9742
0.176257123 | 328.3626163 | 0.2207692 | 303.0101
0.176992293 | 328.3653831 | 0.2215385 | 303.0459
0.177971681 | 328.4481792 | 0.2230769 | 303.1173
0.178705592 | 328.4501858 | 0.2238462 | 303.1528
0.179438965 | 328.5714962 | 0.2246154 | 303.1883
0.180171801 | 328.6926311 | 0.2261538 | 303.2589
0.181148081 | 328.8938244 | 0.2269231 | 303.2941
0.181879666 | 329.0145792 | 0.2276923 | 303.3292
0.182610715 | 329.3752279 | 0.2284615 | 303.3641
0.183584618 | 329.4558603 | 0.23 | 303.4338
0.184314423 | 329.4559078 | 0.2307692 | 303.4685
0.185043696 | 329.5759316 | 0.2315385 | 303.5031
0.185772437 | 329.4549503 | 0.2330769 | 303.572
0.186743267 | 329.5338867 | 0.2338462 | 303.6063
0.187470772 | 329.6530918 | 0.2346154 | 303.6404
0.188197747 | 329.7721214 | 0.2361538 | 303.7085
0.188924194 | 330.2533604 | 0.2369231 | 303.7423
0.189891971 | 330.2103908 | 0.2376923 | 303.7761
0.190617189 | 330.207953 | 0.2384615 | 303.8097
0.191341881 | 330.3262516 | 0.24 | 303.8767
0.192066049 | 330.4443748 | 0.2407692 | 303.91
0.193030791 | 330.6420302 | 0.2415385 | 303.9432
0.193753737 | 330.6383935 | 0.2430769 | 304.0092
0.194476161 | 330.7558734 | 0.2438462 | 304.0421
0.195438582 | 331.1959374 | 0.2446154 | 304.0748
0.19615979 | 331.0698683 | 0.2461538 | 304.1399
0.196880478 | 331.0650329 | 0.2469231 | 304.1723
0.197600648 | 331.181694 | 0.2476923 | 304.2045
0.198320299 | 331.1762445 | 0.2484615 | 304.2366
0.199279029 | 331.2498009 | 0.25 | 304.3004
0.199997473 | 331.3657311 | 0.2507692 | 304.3322
0.200715402 | 331.6037135 | 0.2515385 | 304.3638
0.201432816 | 331.5970652 | 0.2530769 | 304.4266
0.202388568 | 331.4244117 | 0.2538462 | 304.4578
0.203104783 | 331.2943076 | 0.2546154 | 304.4888
0.203820485 | 330.673246 | 0.2561538 | 304.5505
0.204535676 | 330.0509563 | 0.2569231 | 304.5811
0.205488468 | 329.6287013 | 0.2576923 | 304.6116
0.206202467 | 329.1267386 | 0.2584615 | 304.642
0.206915957 | 328.8696992 | 0.26 | 304.7022
0.207628938 | 328.7350337 | 0.2607692 | 304.7322
0.208578789 | 328.8010462 | 0.2615385 | 304.7619
0.209290585 | 328.9118887 | 0.2630769 | 304.821
0.210001876 | 328.8991877 | 0.2638462 | 304.8502
0.210949476 | 329.0875155 | 0.2646154 | 304.8794
0.211659588 | 329.3212875 | 0.2661538 | 304.9372
0.212369196 | 329.6787198 | 0.2669231 | 304.9658
0.213078301 | 329.7888313 | 0.2676923 | 304.9943
0.213786903 | 330.270275 | 0.2684615 | 305.0226
0.214730926 | 330.2103463 | 0.27 | 305.0787
0.215438358 | 330.1959495 | 0.2707692 | 305.1065
0.216215957 | 330.204535 | 0.2715385 | 305.1341
0.216969414 | 330.2049627 | 0.2730769 | 305.1889
0.217722305 | 330.0806919 | 0.2738462 | 305.2159
0.21849813 | 330.2124554 | 0.2746154 | 305.2429
0.219273353 | 330.2195089 | 0.2761538 | 305.2961
0.220024512 | 330.2184277 | 0.2769231 | 305.3225
0.220798553 | 330.2247151 | 0.2776923 | 305.3486
0.221548567 | 330.3476804 | 0.2784615 | 305.3746
0.222321431 | 330.3532981 | 0.28 | 305.4259
0.223140482 | 330.373986 | 0.2807692 | 305.4513
0.223888742 | 330.496191 | 0.2815385 | 305.4765
0.224636443 | 330.618209 | 0.2830769 | 305.5262
0.225430263 | 330.6301922 | 0.2838462 | 305.5507
0.226176813 | 330.7517364 | 0.2846154 | 305.5751
0.226922805 | 330.8730936 | 0.2861538 | 305.6231
0.227668242 | 330.9942635 | 0.2869231 | 305.6468
0.228413123 | 331.1152464 | 0.2876923 | 305.6703
0.229203952 | 331.1256857 | 0.2884615 | 305.6935
0.229994156 | 331.1357274 | 0.29 | 305.7393
0.230737307 | 331.1299972 | 0.2907692 | 305.7619
0.231479907 | 331.3759855 | 0.2915385 | 305.7842
0.232268315 | 331.6373481 | 0.2930769 | 305.8282
0.233009779 | 331.6308576 | 0.2938462 | 305.8498
0.233750694 | 331.4976599 | 0.2946154 | 305.8711
0.234676065 | 331.5516607 | 0.2961538 | 305.9131
0.235438853 | 331.6781143 | 0.2969231 | 305.9337
0.236177971 | 331.7967141 | 0.2976923 | 305.9541
0.236916542 | 331.7883932 | 0.2984615 | 305.9742
0.237654569 | 332.0333523 | 0.3 | 306.0136
0.238415089 | 332.0321192 | 0.3007692 | 306.0329
0.239175031 | 332.0305 | 0.3015385 | 306.052
0.239911393 | 332.2750848 | 0.3030769 | 306.0893
0.2406702 | 332.2728926 | 0.3038462 | 306.1075
0.241405462 | 332.2626829 | 0.3046154 | 306.1254
0.242186087 | 332.2673503 | 0.3061538 | 306.1604
0.24294317 | 332.3914998 | 0.3069231 | 306.1775
0.243676763 | 332.5078364 | 0.3076923 | 306.1943
0.244409819 | 332.6239859 | 0.3092308 | 306.2269
0.245142339 | 332.7399483 | 0.31 | 306.2428
0.245897187 | 332.7354579 | 0.3107692 | 306.2583
0.246651467 | 332.7305814 | 0.3115385 | 306.2736
0.247382346 | 332.7177225 | 0.3130769 | 306.3031
0.248112692 | 332.4481685 | 0.3138462 | 306.3174
0.248865303 | 332.313696 | 0.3146154 | 306.3314
0.249617347 | 331.9219377 | 0.3161538 | 306.3584
0.250346063 | 331.6501147 | 0.3169231 | 306.3714
0.251074248 | 331.5060836 | 0.3176923 | 306.384
0.251824634 | 331.3690234 | 0.3192308 | 306.4082
0.252574458 | 331.2313842 | 0.32 | 306.4198
0.253278325 | 331.0781368 | 0.3207692 | 306.4311
0.25402706 | 331.1971986 | 0.3215385 | 306.442
0.254752571 | 331.3085586 | 0.3230769 | 306.4626
0.255500203 | 331.4272374 | 0.3238462 | 306.4724
0.256247276 | 331.6749304 | 0.3246154 | 306.4818
0.256971178 | 331.6565159 | 0.3261538 | 306.4995
0.257694557 | 331.5083328 | 0.3269231 | 306.5078
0.258439993 | 331.6260525 | 0.3276923 | 306.5157
0.259184874 | 331.6139919 | 0.3292308 | 306.5302
0.259906654 | 331.5940687 | 0.33 | 306.5369
0.260650444 | 331.4514646 | 0.3307692 | 306.5432
0.261393681 | 331.4381554 | 0.3315385 | 306.5491
0.262136366 | 331.4244603 | 0.3330769 | 306.5596
0.262856019 | 331.4029289 | 0.3338462 | 306.5642
0.263575155 | 331.3810232 | 0.3346154 | 306.5683
0.264293774 | 331.6192454 | 0.3361538 | 306.5754
0.265056741 | 331.3509546 | 0.3369231 | 306.5783
0.265774296 | 331.3279144 | 0.3376923 | 306.5807
0.266491337 | 331.3044999 | 0.3392308 | 306.5842
0.267207864 | 331.2807113 | 0.34 | 306.5852
0.267968611 | 331.1406364 | 0.3407692 | 306.5858
0.268684081 | 331.1159939 | 0.3415385 | 306.5859
0.269399039 | 331.0909771 | 0.3430769 | 306.5847
0.270113486 | 331.065586 | 0.3438462 | 306.5834
0.270872028 | 331.0545868 | 0.3446154 | 306.5816
0.271585424 | 331.2908441 | 0.3461538 | 306.5765
0.272298311 | 331.1332078 | 0.3469231 | 306.5732
0.273010691 | 330.9750102 | 0.3476923 | 306.5693
0.273744802 | 331.0865836 | 0.3492308 | 306.5601
0.274478373 | 331.0663797 | 0.35 | 306.5548
0.275189202 | 330.906761 | 0.3507692 | 306.5488
0.275899526 | 330.7465809 | 0.3515385 | 306.5424
0.27663152 | 331.1206419 | 0.3530769 | 306.5279
0.277362978 | 330.9670378 | 0.3538462 | 306.5198
0.27807176 | 330.8055302 | 0.3546154 | 306.5111
0.27878004 | 330.6434611 | 0.3561538 | 306.4921
0.279509929 | 330.6203859 | 0.3569231 | 306.4817
0.280217191 | 330.5896206 | 0.3576923 | 306.4708
0.280946032 | 330.6982174 | 0.3592308 | 306.4472
0.28165228 | 330.5342595 | 0.36 | 306.4344
0.28235803 | 330.5023655 | 0.3607692 | 306.4211
0.283085313 | 330.7428217 | 0.3615385 | 306.4072
0.283812067 | 330.5848228 | 0.3630769 | 306.3775
0.284516294 | 330.5518879 | 0.3638462 | 306.3617
0.28524201 | 330.5258449 | 0.3646154 | 306.3453
0.285945231 | 330.4921556 | 0.3661538 | 306.3105
0.286669911 | 330.3321479 | 0.3669231 | 306.2921
0.287372129 | 330.2976107 | 0.3676923 | 306.2731
0.288095776 | 330.2699389 | 0.3692308 | 306.233
0.288796994 | 330.6350935 | 0.37 | 306.212
0.289497721 | 330.4661327 | 0.3707692 | 306.1903
0.290219832 | 330.1701635 | 0.3715385 | 306.1678
0.290941421 | 330.1409596 | 0.3730769 | 306.1209
0.291640648 | 330.2380213 | 0.3738462 | 306.0964
0.292339385 | 330.334896 | 0.3746154 | 306.0711
0.29308126 | 330.3119435 | 0.3761538 | 306.0185
0.293778992 | 330.140047 | 0.3769231 | 305.991
0.294476238 | 330.2360737 | 0.3776923 | 305.9629
0.295172998 | 330.0632416 | 0.3792308 | 305.9042
0.295912773 | 330.5763753 | 0.38 | 305.8738
0.296630268 | 330.6791154 | 0.3807692 | 305.8426
0.29730381 | 330.7672942 | 0.3815385 | 305.8106
0.297998603 | 331.2666209 | 0.3830769 | 305.7442
0.298714603 | 331.6387053 | 0.3838462 | 305.7098
0.299430091 | 332.2808006 | 0.3846154 | 305.6746
0.300123409 | 332.6462593 | 0.3861538 | 305.6018
0.300816247 | 332.8768091 | 0.3869231 | 305.5641
0.301508605 | 333.3777381 | 0.3876923 | 305.5256
0.302222097 | 333.6156855 | 0.3892308 | 305.446
0.302935081 | 333.8536328 | 0.39 | 305.4049
0.303625974 | 333.8134172 | 0.3907692 | 305.363
0.30431639 | 333.7728274 | 0.3915385 | 305.3202
0.30500633 | 333.5961999 | 0.3930769 | 305.2319
0.305717332 | 333.5619521 | 0.3938462 | 305.1864
0.306406306 | 333.52014 | 0.3946154 | 305.14
0.307116314 | 333.8929759 | 0.3961538 | 305.0445
0.307825818 | 333.5857727 | 0.3969231 | 304.9953
0.308534819 | 333.4139405 | 0.3976923 | 304.9452
0.309221855 | 333.5068503 | 0.3992308 | 304.8421
0.30990842 | 333.5995729 | 0.4 | 304.7892
0.310615946 | 333.6992604 | 0.4007692 | 304.7353
0.311322972 | 333.7987549 | 0.4023077 | 304.6245
0.312008096 | 333.7542937 | 0.4030769 | 304.5676
0.312692751 | 333.8461684 | 0.4038462 | 304.5097
0.313398311 | 333.8081867 | 0.4046154 | 304.4509
0.314082015 | 333.8995906 | 0.4061538 | 304.3301
0.314786596 | 333.8609393 | 0.4069231 | 304.2682
0.315469352 | 333.9518724 | 0.4076923 | 304.2052
0.316151642 | 333.9054346 | 0.4092308 | 304.0762
0.316854767 | 334.0030139 | 0.41 | 304.0101
0.317557397 | 334.1004003 | 0.4107692 | 303.9429
0.318238265 | 334.3279558 | 0.4123077 | 303.8053
0.318939924 | 334.1499219 | 0.4130769 | 303.7349
0.319619851 | 333.9642154 | 0.4138462 | 303.6633
0.320320542 | 334.0605462 | 0.4146154 | 303.5907
0.321020743 | 334.156684 | 0.4161538 | 303.442
0.321699257 | 334.1075971 | 0.4169231 | 303.366
0.322377311 | 333.9200953 | 0.4176923 | 303.2889
0.323054906 | 333.8701663 | 0.4192308 | 303.1311
0.323753195 | 333.8269243 | 0.42 | 303.0504
0.324450997 | 333.9216236 | 0.4207692 | 302.9686
0.325127188 | 334.1474949 | 0.4223077 | 302.8014
0.325802923 | 333.9578235 | 0.4230769 | 302.716
0.326520391 | 333.9202863 | 0.4238462 | 302.6294
0.327195185 | 334.0069826 | 0.4246154 | 302.5416
0.327869524 | 333.9546909 | 0.4261538 | 302.3623
0.328543409 | 334.1798138 | 0.4269231 | 302.2707
0.329237877 | 333.9949991 | 0.4276923 | 302.1779
0.329931864 | 333.9486929 | 0.4292308 | 301.9886
0.330604361 | 334.1733478 | 0.43 | 301.892
0.331276405 | 333.9801794 | 0.4307692 | 301.7941
0.331968979 | 334.0721944 | 0.4323077 | 301.5944
0.332661073 | 333.8850815 | 0.4330769 | 301.4926
0.333331738 | 333.8299595 | 0.4338462 | 301.3895
0.334001953 | 333.9141178 | 0.4346154 | 301.285
0.334671719 | 333.9980889 | 0.4361538 | 301.0721
0.335382855 | 333.9559961 | 0.4369231 | 300.9636
0.336051697 | 334.1794347 | 0.4376923 | 300.8537
0.336720092 | 333.9827692 | 0.4392308 | 300.6299
0.337408907 | 333.7925072 | 0.44 | 300.5158
0.338076396 | 333.8751596 | 0.4407692 | 300.4004
0.338785115 | 333.8312188 | 0.4423077 | 300.1654
0.339451686 | 333.7729798 | 0.4430769 | 300.0457
0.340117814 | 333.8548779 | 0.4438462 | 299.9246
0.340783498 | 333.7959839 | 0.4446154 | 299.8021
0.341490301 | 333.750587 | 0.4461538 | 299.5526
0.342155073 | 333.8317307 | 0.4469231 | 299.4257
0.342819402 | 333.9126872 | 0.4476923 | 299.2973
0.343524769 | 333.8663196 | 0.4492308 | 299.036
0.344208914 | 333.8126361 | 0.45 | 298.9031
0.344871881 | 333.8928353 | 0.4507692 | 298.7688
0.345534409 | 333.8315729 | 0.4523077 | 298.4954
0.346217181 | 333.7768398 | 0.4530769 | 298.3564
0.346878819 | 333.5733585 | 0.4538462 | 298.2159
0.347560674 | 333.5177628 | 0.4546154 | 298.0738
0.348303986 | 333.4824302 | 0.4561538 | 297.785
0.348984871 | 333.5678078 | 0.4569231 | 297.6382
0.349624067 | 333.2136777 | 0.4576923 | 297.4899
0.350324652 | 333.0213455 | 0.4592308 | 297.1884
0.350983579 | 333.0988079 | 0.46 | 297.0352
0.351662642 | 332.8986512 | 0.4607692 | 296.8804
0.352341244 | 332.9823942 | 0.4623077 | 296.566
0.353019386 | 332.7812726 | 0.4630769 | 296.4063
0.353697069 | 332.8644367 | 0.4638462 | 296.245
0.354353777 | 332.6555256 | 0.4646154 | 296.082
0.355010054 | 332.5886726 | 0.4661538 | 295.751
0.35568639 | 332.3855421 | 0.4669231 | 295.583
0.356382742 | 332.1886339 | 0.4676923 | 295.4133
0.35703769 | 331.9775444 | 0.4692308 | 295.0689
0.357692209 | 331.9088961 | 0.47 | 294.8941
0.358346299 | 331.8398735 | 0.4707692 | 294.7176
0.359040802 | 332.0704173 | 0.4723077 | 294.3594
0.359694012 | 331.8575325 | 0.4730769 | 294.1777
0.360346795 | 331.6440863 | 0.4738462 | 293.9942
0.360999153 | 331.4300787 | 0.4746154 | 293.809
0.361712182 | 331.379325 | 0.4761538 | 293.4334
0.362343297 | 331.3011913 | 0.4769231 | 293.2429
0.363014693 | 331.2361687 | 0.4776923 | 293.0506
0.363665313 | 331.0201698 | 0.4792308 | 292.6607
0.364335821 | 330.9542846 | 0.48 | 292.4631
0.365005881 | 330.8880135 | 0.4807692 | 292.2636
0.365655207 | 330.8146458 | 0.4823077 | 291.8593
0.366304111 | 330.5966645 | 0.4830769 | 291.6544
0.366972854 | 330.5291507 | 0.4838462 | 291.4477
0.367620904 | 330.4545608 | 0.4846154 | 291.2391
0.368349459 | 330.4063335 | 0.4861538 | 290.8165
0.368996619 | 330.1863434 | 0.4869231 | 290.6024
0.369643359 | 330.6894011 | 0.4876923 | 290.3865
0.370289682 | 330.3239407 | 0.4892308 | 289.949
0.370975943 | 330.4057919 | 0.49 | 289.7274
0.37160124 | 330.6124586 | 0.4907692 | 289.504
0.372266451 | 330.8324586 | 0.4923077 | 289.0515
0.372890943 | 331.1843178 | 0.4930769 | 288.8224
0.37361567 | 331.569721 | 0.4938462 | 288.5915
0.374279542 | 332.0807027 | 0.4946154 | 288.3586
0.374922876 | 332.2944103 | 0.4961538 | 287.8871
0.375565797 | 332.6536993 | 0.4969231 | 287.6485
0.376228376 | 332.8741818 | 0.4976923 | 287.408
0.376870458 | 332.9422114 | 0.4992308 | 286.9212
0.377552219 | 332.8775338 | 0.5 | 286.6749
0.378193452 | 332.7991253 | 0.5007692 | 286.4266
0.378834273 | 332.7203424 | 0.5023077 | 285.9244
0.379514697 | 332.5083377 | 0.5030769 | 285.6703
0.380154673 | 332.428701 | 0.5038462 | 285.4144
0.38079424 | 332.0560008 | 0.5053846 | 284.8966
0.381433398 | 331.8289903 | 0.5061538 | 284.6348
0.382092102 | 331.75457 | 0.5069231 | 284.371
0.382750373 | 331.5331326 | 0.5076923 | 284.1052
0.383388282 | 331.5979633 | 0.5092308 | 283.5679
0.384025785 | 331.222152 | 0.51 | 283.2963
0.384682784 | 331.2929214 | 0.5107692 | 283.0227
0.385319462 | 331.5039155 | 0.5123077 | 282.4697
0.385955735 | 331.4207058 | 0.5130769 | 282.1903
0.386651196 | 331.3568674 | 0.5138462 | 281.9088
0.387266772 | 331.1190206 | 0.5153846 | 281.3401
0.387941484 | 331.0477172 | 0.5161538 | 281.0528
0.388576091 | 331.1103814 | 0.5169231 | 280.7635
0.389230109 | 331.1794198 | 0.5176923 | 280.4722
0.389883699 | 331.2482652 | 0.5192308 | 279.8838
0.390536862 | 331.0213628 | 0.52 | 279.5866
0.391169825 | 330.9352115 | 0.5207692 | 279.2875
0.391802388 | 330.7007215 | 0.5223077 | 278.6833
0.39243455 | 330.7617862 | 0.5230769 | 278.3783
0.393066314 | 330.6745121 | 0.5238462 | 278.0713
0.393756848 | 330.4581711 | 0.5253846 | 277.4515
0.394387777 | 330.2216898 | 0.5261538 | 277.1387
0.395018309 | 330.2815294 | 0.5269231 | 276.8239
0.395687812 | 330.3541877 | 0.5276923 | 276.5071
0.396337197 | 330.5687842 | 0.5292308 | 275.8677
0.3969665 | 331.074339 | 0.53 | 275.5451
0.397595408 | 331.1337955 | 0.5307692 | 275.2206
0.39822392 | 331.4909003 | 0.5323077 | 274.5657
0.398891282 | 331.8612158 | 0.5330769 | 274.2354
0.399499372 | 332.3612939 | 0.5338462 | 273.9031
0.400146286 | 332.4271686 | 0.5353846 | 273.2328
0.400792783 | 332.6421511 | 0.5361538 | 272.8948
0.401419289 | 332.7012245 | 0.5369231 | 272.5549
0.402084523 | 332.7731284 | 0.5376923 | 272.2131
0.402729768 | 332.6887374 | 0.5392308 | 271.5237
0.403355063 | 332.4477795 | 0.54 | 271.1762
0.403979967 | 332.2062602 | 0.5407692 | 270.8268
0.40462399 | 331.8207821 | 0.5423077 | 270.1223
0.405287096 | 331.8909141 | 0.5430769 | 269.7673
0.405949762 | 331.6607018 | 0.5438462 | 269.4104
0.406573047 | 331.5671529 | 0.5453846 | 268.691
0.407234863 | 331.4861303 | 0.5461538 | 268.3286
0.407857347 | 331.3918211 | 0.5469231 | 267.9643
0.408498879 | 331.454032 | 0.5476923 | 267.5982
0.409120578 | 331.359062 | 0.5492308 | 266.8605
0.409761301 | 331.4207934 | 0.55 | 266.489
0.410537384 | 331.225815 | 0.5507692 | 266.1156
0.411177199 | 331.4378062 | 0.5523077 | 265.3636
0.411797236 | 331.190515 | 0.5530769 | 264.9849
0.412416888 | 331.0937087 | 0.5538462 | 264.6044
0.413074848 | 331.0093352 | 0.5553846 | 263.8383
0.41369371 | 330.7605294 | 0.5561538 | 263.4526
0.414312188 | 330.813828 | 0.5569231 | 263.0651
0.414930284 | 330.715513 | 0.5576923 | 262.676
0.415586593 | 330.6295839 | 0.5592308 | 261.8926
0.416203903 | 330.8337476 | 0.56 | 261.4984
0.416840104 | 330.5891435 | 0.5607692 | 261.1025
0.417495161 | 330.5021384 | 0.5623077 | 260.3057
0.418130542 | 330.2564642 | 0.5630769 | 259.9049
0.418784755 | 330.1685702 | 0.5638462 | 259.5024
0.419400094 | 330.0675885 | 0.5653846 | 258.6926
0.420015054 | 329.8140341 | 0.5661538 | 258.2853
0.420648836 | 329.8708357 | 0.5669231 | 257.8764
0.421282217 | 329.7750528 | 0.5676923 | 257.4659
0.421915197 | 329.9838598 | 0.5692308 | 256.6403
0.422528613 | 329.8811764 | 0.57 | 256.2252
0.423160804 | 329.6317565 | 0.5707692 | 255.8086
0.423773457 | 329.5282251 | 0.5723077 | 254.9708
0.42442399 | 329.2840508 | 0.5730769 | 254.5497
0.425054985 | 329.3389254 | 0.5738462 | 254.1272
0.425666478 | 329.2342537 | 0.5753846 | 253.2777
0.426277599 | 329.1292077 | 0.5761538 | 252.8508
0.426926505 | 329.1895969 | 0.5769231 | 252.4225
0.427517788 | 329.0776094 | 0.5776923 | 251.9928
0.428146834 | 328.9777973 | 0.5792308 | 251.1292
0.428775485 | 328.8775992 | 0.58 | 250.6953
0.429422773 | 328.6296355 | 0.5807692 | 250.2601
0.430031602 | 328.6760452 | 0.5823077 | 249.3857
0.430640061 | 328.5684437 | 0.5830769 | 248.9465
0.431286144 | 328.6268709 | 0.5838462 | 248.5061
0.431912825 | 328.9868998 | 0.5853846 | 247.6214
0.432558086 | 328.5827727 | 0.5861538 | 247.1771
0.43318397 | 328.48006 | 0.5869231 | 246.7317
0.433771566 | 328.5188235 | 0.5876923 | 246.285
0.434396692 | 328.5698502 | 0.5892308 | 245.3881
0.435021427 | 328.9296832 | 0.59 | 244.9378
0.435645772 | 329.135113 | 0.5907692 | 244.4865
0.436250826 | 329.643697 | 0.5923077 | 243.5804
0.436855514 | 330.1526553 | 0.5930769 | 243.1257
0.437478716 | 330.6682306 | 0.5938462 | 242.6699
0.438120396 | 331.6553778 | 0.5953846 | 241.7552
0.438705099 | 331.8493544 | 0.5961538 | 241.2963
0.439327149 | 332.2110119 | 0.5969231 | 240.8364
0.439929981 | 332.4113394 | 0.5976923 | 240.3755
0.44055127 | 332.6179271 | 0.5992308 | 239.4508
0.441172173 | 332.669062 | 0.6 | 238.987
0.441792691 | 332.5644546 | 0.6007692 | 238.5223
0.442394038 | 332.7645014 | 0.6023077 | 237.5902
0.443032573 | 332.5098242 | 0.6030769 | 237.1228
0.443614412 | 332.2358487 | 0.6038462 | 236.6546
0.444233417 | 331.9737797 | 0.6053846 | 235.7158
0.444833299 | 331.8609383 | 0.6061538 | 235.2451
0.44545155 | 331.5978167 | 0.6069231 | 234.7737
0.446069419 | 331.8027641 | 0.6084615 | 233.8287
0.4466682 | 331.6888818 | 0.6092308 | 233.355
0.447266623 | 331.7310284 | 0.61 | 232.8806
0.447883372 | 331.622687 | 0.6107692 | 232.4055
0.448499741 | 331.3573636 | 0.6123077 | 231.4532
0.44909707 | 331.3986622 | 0.6130769 | 230.9761
0.449694042 | 331.2829905 | 0.6138462 | 230.4983
0.450290657 | 331.3238213 | 0.6153846 | 229.541
0.450942798 | 331.5399616 | 0.6161538 | 229.0614
0.45153867 | 331.4234302 | 0.6169231 | 228.5813
0.452134186 | 331.3065246 | 0.6184615 | 227.6195
0.452729348 | 331.1892446 | 0.6192308 | 227.1378
0.453324156 | 331.2289439 | 0.62 | 226.6556
0.453955753 | 330.9658544 | 0.6207692 | 226.173
0.454549832 | 330.8474399 | 0.6223077 | 225.2064
0.455143558 | 330.7286512 | 0.6230769 | 224.7225
0.455736933 | 331.0826889 | 0.6238462 | 224.2381
0.456367007 | 330.6600296 | 0.6253846 | 223.2684
0.457015199 | 330.5585596 | 0.6261538 | 222.783
0.457607464 | 330.4383381 | 0.6269231 | 222.2973
0.458199378 | 330.3177424 | 0.6284615 | 221.3251
0.458809423 | 330.0446558 | 0.6292308 | 220.8386
0.459400627 | 330.0815246 | 0.63 | 220.3518
0.46000994 | 329.9658909 | 0.6307692 | 219.8648
0.460618882 | 329.8498712 | 0.6323077 | 218.8902
0.461209017 | 329.8859856 | 0.6330769 | 218.4027
0.461817229 | 329.7692963 | 0.6338462 | 217.915
0.462443486 | 329.8170862 | 0.6353846 | 216.9392
0.463032545 | 329.6936484 | 0.6361538 | 216.4511
0.463621258 | 329.4108542 | 0.6369231 | 215.9628
0.464319905 | 329.6410764 | 0.6384615 | 214.9861
0.464907861 | 329.3573875 | 0.6392308 | 214.4976
0.465495471 | 329.2324175 | 0.64 | 214.0091
0.466101082 | 329.1131112 | 0.6407692 | 213.5205
0.466706328 | 328.993419 | 0.6423077 | 212.5434
0.467292882 | 328.8673145 | 0.6430769 | 212.0549
0.467879093 | 328.7408358 | 0.6438462 | 211.5664
0.468501566 | 328.9455317 | 0.6453846 | 210.5896
0.469087069 | 328.8184798 | 0.6461538 | 210.1014
0.46969051 | 328.5371126 | 0.6469231 | 209.6132
0.470275317 | 328.4092127 | 0.6484615 | 208.6373
0.470878042 | 328.1267928 | 0.6492308 | 208.1496
0.471462156 | 327.9980451 | 0.65 | 207.6621
0.472064165 | 327.8749025 | 0.6507692 | 207.1748
0.472665813 | 327.7513741 | 0.6523077 | 206.2008
0.473248884 | 327.6214918 | 0.6530769 | 205.7142
0.473831615 | 327.6518489 | 0.6538462 | 205.2278
0.474414006 | 327.8427261 | 0.6553846 | 204.2559
0.475014242 | 327.7179608 | 0.6561538 | 203.7704
0.475614118 | 327.5928095 | 0.6569231 | 203.2853
0.476195473 | 327.3003311 | 0.6584615 | 202.3161
0.476776489 | 327.329466 | 0.6592308 | 201.832
0.47739345 | 327.0479175 | 0.66 | 201.3483
0.477973771 | 327.0764851 | 0.6607692 | 200.8649
0.478553756 | 326.7821178 | 0.6623077 | 199.8992
0.479169621 | 326.660487 | 0.6630769 | 199.417
0.479767011 | 326.8556888 | 0.6638462 | 198.9351
0.480364043 | 326.7275579 | 0.6653846 | 197.9727
0.480942644 | 326.5931377 | 0.6661538 | 197.4922
0.481575105 | 326.3141739 | 0.6669231 | 197.0122
0.482171059 | 326.1847829 | 0.6684615 | 196.0535
0.482820786 | 326.072655 | 0.6692308 | 195.575
0.483397967 | 326.0987548 | 0.67 | 195.0969
0.483992837 | 326.4550526 | 0.6707692 | 194.6194
0.484587352 | 326.1621415 | 0.6723077 | 193.6661
0.485181515 | 325.8686514 | 0.6730769 | 193.1903
0.485775325 | 325.7371259 | 0.6738462 | 192.7151
0.486350803 | 325.7619976 | 0.6753846 | 191.7666
0.486925951 | 325.6239516 | 0.6761538 | 191.2932
0.487536684 | 325.6600514 | 0.6769231 | 190.8205
0.488164989 | 325.3759327 | 0.6784615 | 189.8772
0.488739095 | 325.0737087 | 0.6792308 | 189.4065
0.489312871 | 324.9340428 | 0.68 | 188.9365
0.489886318 | 324.7940026 | 0.6807692 | 188.4673
0.490477342 | 324.659401 | 0.6823077 | 187.531
0.491068016 | 324.5244135 | 0.6830769 | 187.0639
0.491640458 | 324.5467384 | 0.6838462 | 186.5974
0.492212572 | 324.4052831 | 0.6853846 | 185.6667
0.492820085 | 324.4387308 | 0.6861538 | 185.2024
0.493391526 | 324.1328226 | 0.6869231 | 184.7388
0.493962639 | 323.9902327 | 0.6884615 | 183.8139
0.494533427 | 324.0112419 | 0.6892308 | 183.3525
0.495157353 | 323.8853128 | 0.69 | 182.892
0.49574527 | 323.7474423 | 0.6907692 | 182.4322
0.496315042 | 323.6034255 | 0.6923077 | 181.5151
0.496902279 | 323.629151 | 0.6930769 | 181.0577
0.497489171 | 323.3257662 | 0.6938462 | 180.6012
0.498075719 | 323.3509128 | 0.6953846 | 179.6907
0.498679682 | 323.2169545 | 0.6961538 | 179.2367
0.499265533 | 323.2416157 | 0.6969231 | 178.7836
0.499833302 | 322.9306607 | 0.6984615 | 177.88
0.500436205 | 322.7955269 | 0.6992308 | 177.4295
0.50105646 | 322.6657119 | 0.7 | 176.9799
0.501623215 | 322.6834959 | 0.7015385 | 176.0836
0.502189648 | 322.7010928 | 0.7023077 | 175.6368
0.502773446 | 322.5588801 | 0.7030769 | 175.1909
0.503356904 | 322.4162815 | 0.7038462 | 174.746
0.503922356 | 322.1020838 | 0.7053846 | 173.859
0.504505144 | 322.1242392 | 0.7061538 | 173.4169
0.505105237 | 321.9861698 | 0.7069231 | 172.9756
0.50570497 | 321.8477027 | 0.7084615 | 172.0958
0.506269097 | 321.5315898 | 0.7092308 | 171.6573
0.506832905 | 321.5469206 | 0.71 | 171.2197
0.507414 | 321.401626 | 0.7115385 | 170.3473
0.508029944 | 321.5996523 | 0.7123077 | 169.9125
0.508592761 | 321.6144101 | 0.7130769 | 169.4786
0.509155261 | 321.6289806 | 0.7138462 | 169.0457
0.509735008 | 321.8154981 | 0.7153846 | 168.1829
0.510314419 | 322.0020157 | 0.7161538 | 167.7529
0.510911037 | 322.694228 | 0.7169231 | 167.3239
0.511472236 | 322.7085997 | 0.7184615 | 166.4689
0.512050641 | 322.7284393 | 0.7192308 | 166.0429
0.512646225 | 322.9207083 | 0.72 | 165.618
0.513223952 | 322.9402555 | 0.7215385 | 164.7711
0.513783854 | 322.9539605 | 0.7223077 | 164.3492
0.514343443 | 322.8002244 | 0.7230769 | 163.9283
0.514972606 | 322.8360231 | 0.7238462 | 163.5085
0.515548991 | 322.5197874 | 0.7253846 | 162.6721
0.516125045 | 322.2029728 | 0.7261538 | 162.2554
0.516665883 | 321.8743511 | 0.7269231 | 161.8398
0.517241294 | 321.7241355 | 0.7284615 | 161.0117
0.517798952 | 321.4000986 | 0.7292308 | 160.599
0.518408534 | 321.4281429 | 0.73 | 160.1874
0.518982943 | 321.1087317 | 0.7315385 | 159.3671
0.519557022 | 320.9568699 | 0.7323077 | 158.9584
0.52011339 | 320.7990461 | 0.7330769 | 158.5508
0.520704192 | 320.6519884 | 0.7338462 | 158.1441
0.521259923 | 320.6618192 | 0.7353846 | 157.3339
0.521815345 | 320.5029545 | 0.7361538 | 156.9303
0.5223878 | 320.6864808 | 0.7369231 | 156.5277
0.522959929 | 320.5326044 | 0.7384615 | 155.7256
0.523514407 | 320.3727923 | 0.7392308 | 155.3261
0.524068579 | 320.2126059 | 0.74 | 154.9277
0.524674352 | 320.0686593 | 0.7415385 | 154.134
0.525262467 | 320.0878614 | 0.7423077 | 153.7387
0.525832953 | 319.9321458 | 0.7430769 | 153.3445
0.526385842 | 319.7705209 | 0.7438462 | 152.9513
0.526972951 | 319.450177 | 0.7453846 | 152.1681
0.52752521 | 319.2876982 | 0.7461538 | 151.7782
0.528094407 | 319.1303481 | 0.7469231 | 151.3893
0.528663281 | 318.972612 | 0.7484615 | 150.6147
0.529231831 | 318.81449 | 0.7492308 | 150.229
0.529800058 | 318.655982 | 0.75 | 149.8444
0.530385167 | 318.6725263 | 0.7515385 | 149.078
0.530952739 | 318.5133369 | 0.7523077 | 148.6963
0.531519989 | 318.3537617 | 0.7530769 | 148.3155
0.532069743 | 318.1883356 | 0.7538462 | 147.9358
0.532619195 | 318.192874 | 0.7553846 | 147.1793
0.533185501 | 317.3505078 | 0.7561538 | 146.8025
0.53373434 | 317.5247301 | 0.7569231 | 146.4267
0.534300016 | 317.363146 | 0.7584615 | 145.6782
0.534865371 | 317.0304542 | 0.7592308 | 145.3054
0.535464641 | 317.2204981 | 0.76 | 144.9337
0.536012231 | 317.052417 | 0.7615385 | 144.1932
0.536559522 | 316.7129503 | 0.7623077 | 143.8245
0.537106513 | 316.5440271 | 0.7630769 | 143.4568
0.537653205 | 316.3747296 | 0.7638462 | 143.0901
0.538284945 | 316.2320461 | 0.7653846 | 142.3598
0.538830994 | 316.0619709 | 0.7661538 | 141.9962
0.539393794 | 316.068404 | 0.7669231 | 141.6336
0.539956278 | 316.0746442 | 0.7684615 | 140.9115
0.540518445 | 315.737312 | 0.7692308 | 140.552
0.541114338 | 315.4101377 | 0.77 | 140.1936
0.541658844 | 315.238156 | 0.7715385 | 139.4797
0.542271059 | 315.087227 | 0.7723077 | 139.1243
0.542848918 | 314.9251751 | 0.7730769 | 138.7698
0.543409463 | 314.5851938 | 0.7738462 | 138.4161
0.543952721 | 314.5838608 | 0.7753846 | 137.7117
0.544495684 | 314.4099669 | 0.7761538 | 137.3608
0.545055306 | 314.5859669 | 0.7769231 | 137.0109
0.545631559 | 314.2495908 | 0.7784615 | 136.3139
0.546173611 | 313.9019867 | 0.7792308 | 135.9667
0.54671537 | 313.8993351 | 0.78 | 135.6205
0.547290667 | 313.7342598 | 0.7815385 | 134.931
0.54788254 | 313.4011294 | 0.7823077 | 134.5876
0.54844027 | 313.2298611 | 0.7830769 | 134.2451
0.548980803 | 313.0529204 | 0.7838462 | 133.9036
0.549554799 | 312.8861668 | 0.7853846 | 133.2233
0.550111598 | 312.7137406 | 0.7861538 | 132.8846
0.550684945 | 312.3727535 | 0.7869231 | 132.5469
0.551308509 | 312.220494 | 0.7884615 | 131.8742
0.551881171 | 311.878387 | 0.7892308 | 131.5392
0.552436676 | 311.7041889 | 0.79 | 131.2053
0.552991873 | 311.5296049 | 0.7915385 | 130.5401
0.553529951 | 311.5233392 | 0.7923077 | 130.209
0.554084542 | 311.696155 | 0.7930769 | 129.8788
0.554622033 | 311.3413491 | 0.7938462 | 129.5495
0.555192801 | 310.9964204 | 0.7953846 | 128.8935
0.555729697 | 310.8147955 | 0.7961538 | 128.5668
0.556266305 | 310.6327962 | 0.7969231 | 128.2409
0.55681938 | 310.4556245 | 0.7984615 | 127.5915
0.557422386 | 310.2936545 | 0.7992308 | 127.2681
0.557991559 | 310.1208833 | 0.8 | 126.9454
0.558543681 | 309.7677178 | 0.8015385 | 126.3027
0.559078781 | 309.7586129 | 0.8023077 | 125.9826
0.559613596 | 309.5743213 | 0.8030769 | 125.6633
0.560181522 | 309.3999887 | 0.8046154 | 125.0272
0.560715747 | 309.0397443 | 0.8053846 | 124.7104
0.561266368 | 308.8593766 | 0.8061538 | 124.3945
0.561800014 | 308.4980941 | 0.8069231 | 124.0793
0.562350038 | 308.3168639 | 0.8084615 | 123.4516
0.562933066 | 307.9699294 | 0.8092308 | 123.1389
0.563465824 | 307.7826962 | 0.81 | 122.8272
0.563998297 | 307.4193202 | 0.8115385 | 122.2061
0.564547114 | 307.5880834 | 0.8123077 | 121.8968
0.56509563 | 307.2289617 | 0.8130769 | 121.5884
0.565627237 | 306.8641646 | 0.8146154 | 120.974
0.566208358 | 306.5140693 | 0.8153846 | 120.668
0.566772553 | 306.3345379 | 0.8161538 | 120.3629
0.567353009 | 306.1596848 | 0.8169231 | 120.0586
0.567883418 | 305.9692119 | 0.8184615 | 119.4521
0.568446669 | 305.6119411 | 0.8192308 | 119.1499
0.568976498 | 305.2439686 | 0.82 | 118.8484
0.569539133 | 305.0622676 | 0.8215385 | 118.2476
0.570068384 | 305.0469259 | 0.8223077 | 117.9482
0.57061388 | 304.6825674 | 0.8230769 | 117.6496
0.571192112 | 304.3276826 | 0.8246154 | 117.0544
0.571720488 | 303.7799999 | 0.8253846 | 116.7579
0.572298081 | 303.6010445 | 0.8261538 | 116.4622
0.572842362 | 303.589004 | 0.8269231 | 116.1671
0.573369868 | 303.3943439 | 0.8284615 | 115.5791
0.573897095 | 303.0217925 | 0.8292308 | 115.2862
0.574489894 | 302.8462318 | 0.83 | 114.994
0.575032985 | 302.4775926 | 0.8315385 | 114.4117
0.575559336 | 302.1034066 | 0.8323077 | 114.1216
0.576101846 | 301.7336183 | 0.8330769 | 113.8323
0.576627636 | 301.5363033 | 0.8346154 | 113.2557
0.577185984 | 301.1704068 | 0.8353846 | 112.9685
0.577711204 | 300.972238 | 0.8361538 | 112.682
0.578236148 | 301.130273 | 0.8369231 | 112.3963
0.578777208 | 300.5797044 | 0.8384615 | 111.8269
0.579317976 | 300.385328 | 0.8392308 | 111.5432
0.579842077 | 299.4713478 | 0.84 | 111.2602
0.58038227 | 299.4544915 | 0.8415385 | 110.6958
0.580905814 | 299.2537788 | 0.8423077 | 110.4145
0.581445432 | 299.0575807 | 0.8430769 | 110.1338
0.581984759 | 298.682038 | 0.8446154 | 109.5741
0.582507465 | 298.6591495 | 0.8453846 | 109.2952
0.583176783 | 298.1424259 | 0.8461538 | 109.0168
0.583715178 | 297.7651815 | 0.8469231 | 108.7391
0.584318487 | 297.4067499 | 0.8484615 | 108.1853
0.584856267 | 297.0283124 | 0.8492308 | 107.9093
0.585377475 | 296.6444656 | 0.85 | 107.6339
0.585914686 | 296.6242058 | 0.8515385 | 107.0849
0.586500406 | 296.2586894 | 0.8523077 | 106.8113
0.587020757 | 295.8733016 | 0.8530769 | 106.5383
0.587557087 | 295.4921537 | 0.8546154 | 105.994
0.588076889 | 295.1056343 | 0.8553846 | 105.7227
0.588628883 | 294.7281209 | 0.8561538 | 105.4521
0.589164351 | 294.5254842 | 0.8569231 | 105.182
0.589683318 | 294.1373479 | 0.8584615 | 104.6437
0.590234427 | 293.9386119 | 0.8592308 | 104.3754
0.590769036 | 293.3736455 | 0.86 | 104.1077
0.591335733 | 292.9980268 | 0.8615385 | 103.5741
0.591853575 | 292.6075923 | 0.8623077 | 103.308
0.592387319 | 292.4021515 | 0.8630769 | 103.0424
0.592920779 | 292.0153983 | 0.8646154 | 102.5126
0.593453954 | 291.4470431 | 0.8653846 | 102.2484
0.593970701 | 291.0543367 | 0.8661538 | 101.9847
0.594503317 | 291.028185 | 0.8669231 | 101.7214
0.595019522 | 290.4532275 | 0.8684615 | 101.1963
0.595567698 | 289.8868664 | 0.8692308 | 100.9344
0.596067244 | 289.3057276 | 0.87 | 100.6731
0.596598744 | 289.0963483 | 0.8715385 | 100.1517
0.597113869 | 288.7002471 | 0.8723077 | 99.89173
0.597628729 | 288.4853648 | 0.8730769 | 99.63223
0.598175477 | 287.9156178 | 0.8746154 | 99.11465
0.59868979 | 287.5178149 | 0.8753846 | 98.85656
0.599203839 | 287.3015174 | 0.8761538 | 98.59895
0.599749727 | 286.9118957 | 0.8769231 | 98.34181
0.600311359 | 286.5262741 | 0.8784615 | 97.82896
0.600824575 | 285.943913 | 0.8792308 | 97.57324
0.601353554 | 285.3653766 | 0.88 | 97.318
0.601850219 | 284.9594947 | 0.8815385 | 96.80894
0.602490712 | 284.5940689 | 0.8823077 | 96.55512
0.602970813 | 284.1824736 | 0.8830769 | 96.30177
0.603450683 | 283.7703519 | 0.8846154 | 95.79635
0.603930324 | 283.1747745 | 0.8853846 | 95.54426
0.604569486 | 282.8066879 | 0.8861538 | 95.29258
0.605048591 | 282.575946 | 0.8869231 | 95.04132
0.605527465 | 281.9784095 | 0.8884615 | 94.54003
0.606006111 | 281.3801713 | 0.8892308 | 94.29
0.606643949 | 281.0094239 | 0.89 | 94.0404
0.60712206 | 280.4097529 | 0.8915385 | 93.54242
0.607599943 | 279.9929822 | 0.8923077 | 93.29406
0.608236765 | 279.620188 | 0.8930769 | 93.04612
0.608714116 | 279.0184702 | 0.8946154 | 92.55148
0.609191239 | 278.5999451 | 0.8953846 | 92.30478
0.609668135 | 277.9969115 | 0.8961538 | 92.05851
0.610303642 | 277.6213396 | 0.8969231 | 91.81265
0.610780007 | 277.20106 | 0.8984615 | 91.32219
0.611256146 | 276.5959797 | 0.8992308 | 91.07759
0.611890645 | 276.2183609 | 0.9 | 90.8334
0.612366255 | 275.4273687 | 0.9015385 | 90.3463
0.612841639 | 275.004633 | 0.9023077 | 90.10338
0.613475133 | 274.4401667 | 0.9030769 | 89.86087
0.61394999 | 273.8314314 | 0.9046154 | 89.37713
0.614424622 | 273.4068536 | 0.9053846 | 89.13589
0.615057115 | 273.0249074 | 0.9061538 | 88.89508
0.615531222 | 272.7842532 | 0.9076923 | 88.41471
0.616005104 | 273.0987031 | 0.9084615 | 88.17516
0.616478762 | 272.6723709 | 0.9092308 | 87.93603
0.617109957 | 272.473822 | 0.91 | 87.69732
0.617583091 | 272.4173253 | 0.9115385 | 87.22118
0.618056003 | 272.1751214 | 0.9123077 | 86.98374
0.618686203 | 271.9754029 | 0.9130769 | 86.74673
0.619158593 | 271.3609658 | 0.9146154 | 86.27398
0.61963076 | 270.745827 | 0.9153846 | 86.03824
0.620259969 | 270.3584129 | 0.9161538 | 85.80293
0.620731616 | 269.5558125 | 0.9176923 | 85.33357
0.621203041 | 268.5662183 | 0.9184615 | 85.09953
0.621674244 | 267.9479801 | 0.9192308 | 84.86591
0.622302169 | 266.9983566 | 0.92 | 84.63272
0.622772854 | 266.1920135 | 0.9215385 | 84.16762
0.623243318 | 265.3847932 | 0.9223077 | 83.93571
0.62371356 | 264.5766957 | 0.9230769 | 83.70422
0.624340206 | 263.8090368 | 0.9246154 | 83.24253
0.624809933 | 263.1858278 | 0.9253846 | 83.01232
0.62527944 | 262.3750403 | 0.9261538 | 82.78254
0.625905106 | 261.4172882 | 0.9276923 | 82.32426
0.626530381 | 260.6452433 | 0.9284615 | 82.09575
0.626999081 | 260.0186425 | 0.9292308 | 81.86768
0.627467561 | 259.2040538 | 0.93 | 81.64003
0.627935822 | 258.3885879 | 0.9315385 | 81.18602
0.628559828 | 257.6124202 | 0.9323077 | 80.95966
0.629027578 | 256.9826323 | 0.9330769 | 80.73372
0.629495109 | 256.3521426 | 0.9346154 | 80.28313
0.629962422 | 255.3454431 | 0.9353846 | 80.05847
0.630585165 | 254.3772817 | 0.9361538 | 79.83424
0.631051969 | 253.5562602 | 0.9376923 | 79.38707
0.631518555 | 252.7343615 | 0.9384615 | 79.16413
0.632140331 | 251.7625744 | 0.9392308 | 78.94161
0.632606409 | 250.9386874 | 0.94 | 78.71952
0.63307227 | 249.9255844 | 0.9415385 | 78.27663
0.633537914 | 249.0998554 | 0.9423077 | 78.05583
0.634003342 | 248.0847349 | 0.9430769 | 77.83545
0.634623575 | 247.295497 | 0.9446154 | 77.39598
0.635088498 | 246.2781835 | 0.9453846 | 77.17689
0.635553204 | 245.2598174 | 0.9461538 | 76.95822
0.636017695 | 244.429293 | 0.9476923 | 76.52218
0.63663668 | 243.6355815 | 0.9484615 | 76.3048
0.637100668 | 242.6140575 | 0.9492308 | 76.08785
0.637564441 | 241.4022941 | 0.95 | 75.87132
0.638027999 | 240.3785771 | 0.9515385 | 75.43956
0.638645741 | 239.2013751 | 0.9523077 | 75.22432
0.639108798 | 238.1752897 | 0.9530769 | 75.00951
0.639571641 | 236.9585848 | 0.9546154 | 74.58116
0.640188431 | 235.9666806 | 0.9553846 | 74.36764
0.640650774 | 234.5576311 | 0.9561538 | 74.15453
0.641112904 | 233.147178 | 0.9576923 | 73.72961
0.64157482 | 231.9252684 | 0.9584615 | 73.51779
0.642190376 | 230.9276917 | 0.9592308 | 73.3064
0.642651795 | 229.3229057 | 0.96 | 73.09544
0.643113001 | 227.9067801 | 0.9615385 | 72.67479
0.643573994 | 226.489251 | 0.9623077 | 72.4651
0.644188321 | 225.2953239 | 0.9630769 | 72.25585
0.644648819 | 223.6843098 | 0.9646154 | 71.83861
0.645109105 | 222.2623363 | 0.9653846 | 71.63064
0.645569179 | 220.8389592 | 0.9661538 | 71.42309
0.646182283 | 219.066156 | 0.9676923 | 71.00927
0.646641864 | 217.4486507 | 0.9684615 | 70.803
0.647101233 | 215.4475672 | 0.9692308 | 70.59715
0.647713398 | 213.4772147 | 0.97 | 70.39173
0.648172276 | 211.2807456 | 0.9715385 | 69.98217
0.648630944 | 209.6560473 | 0.9723077 | 69.77803
0.649242173 | 207.2959178 | 0.9730769 | 69.57431
0.64970035 | 204.9014608 | 0.9746154 | 69.16815
0.650158317 | 202.3131387 | 0.9753846 | 68.9657
0.650616075 | 199.5306883 | 0.9761538 | 68.76369
0.651226093 | 196.5838173 | 0.9776923 | 68.36092
0.651683362 | 193.0280702 | 0.9784615 | 68.16018
0.652140422 | 189.0850607 | 0.9792308 | 67.95986
0.652597274 | 184.2933371 | 0.98 | 67.75996
0.653206084 | 178.832664 | 0.9815385 | 67.36143
0.653662449 | 172.8966538 | 0.9823077 | 67.16281
0.654118606 | 165.9934291 | 0.9830769 | 66.9646
0.654574555 | 157.3134583 | 0.9846154 | 66.56946
0.655182163 | 142.8908533 | 0.9853846 | 66.37253
0.655637627 | 110.0150154 | 0.9861538 | 66.17601
0.656092884 | 88.32575867 | 0.9876923 | 65.78425
0.656699571 | 77.21382533 | 0.9884615 | 65.589
0.657154345 | 68.79863862 | 0.9892308 | 65.39417
0.657608912 | 60.56878487 | 0.99 | 65.19976
0.658063272 | 52.81418454 | 0.9915385 | 64.81221
0.658668765 | 42.08371644 | 0.9923077 | 64.61907
0.659122645 | 24.62763767 | 0.9930769 | 64.42634
0.659576318 | 16.19895593 | 0.9946154 | 64.04215
0.660180896 | 9.455105582 | 0.9953846 | 63.85068
0.66063409 | 4.944593944 | 0.9961538 | 63.65964
0.661087078 | 3.47285587 | 0.9976923 | 63.2788
0.661539861 | 2.982234096 | 0.9984615 | 63.08901
0.662595559 | 1.598412277 | 1 | 62.71068