## summary
Progress | Start / End | Model | Params | Bounds | Experimental Data | Objectives | MOGA Summary | Reduction
680/10000 | Wednesday, 02/07/24, 22:38:01 | evpwdb | evp_s0 (init=7.529) | [0.0, 100.0] | creep/inl_1/AirBase_900_36_G22.csv (Calibration) | area_creep_time_strain | num_gens (10000) | Grouping Errors (name, type, labels)
| Friday, 02/09/24, 11:45:41 |  | evp_R (init=23.5) | [0.0, 1e+03] | creep/inl_1/AirBase_900_31_G50.csv (Calibration) | yield_point_tensile | population (100) | Reducing Errors (square_average)
|  |  | evp_d (init=4.99) | [0.0, 100.0] | creep/inl_1/AirBase_900_28_G45.csv (Calibration) | end_creep_time | offspring (50) | Reducing Objectives (square_average)
|  |  | evp_n (init=3.862) | [0.0, 100.0] | creep/inl_1/AirBase_900_26_G59.csv (Calibration) | area_tensile_strain_stress | crossover (0.8)
|  |  | evp_eta (init=1.369e+03) | [0.0, 1e+04] | tensile/inl/AirBase_900_D10.csv (Calibration) | end_creep_strain | mutation (0.01)
|  |  | c_0 (init=24.33) | [0.0, 1e+03] |  | end_tensile_strain
|  |  | c_1 (init=153.6) | [0.0, 1e+03]
|  |  | t_0 (init=513.0) | [0.0, 1e+03]
|  |  | t_1 (init=958.9) | [0.0, 1e+03]
|  |  | c_n (init=2.004) | [0.0, 20.0]
|  |  | t_n (init=7.915) | [0.0, 20.0]

## results
evp_s0 | evp_R | evp_d | evp_n | evp_eta | c_0 | c_1 | t_0 | t_1 | c_n | t_n | area_creep_time_strain | yield_point_tensile | end_creep_time | area_tensile_strain_stress | end_creep_strain | end_tensile_strain | square_average
7.5292 | 23.505 | 5.7844 | 3.8623 | 1369.1 | 24.567 | 150.12 | 513.02 | 958.93 | 2.0041 | 7.9154 | 0.099446 | 0.0010365 | 0.07413 | 0.022702 | 0.029871 | 0.16732 | 0.044789
2.2711 | 23.499 | 12.788 | 3.8623 | 1097.2 | 24.624 | 153.61 | 463.49 | 962.25 | 1.9858 | 7.9572 | 0.12566 | 0.03621 | 0.028709 | 0.040495 | 0.02987 | 0.16732 | 0.048452
6.7851 | 23.341 | 10.013 | 3.8625 | 1015.3 | 24.752 | 153.56 | 517.62 | 842 | 1.9315 | 7.9428 | 0.08917 | 0.049321 | 0.03011 | 0.10343 | 0.033736 | 0.16732 | 0.051121
7.2859 | 23.313 | 9.6336 | 3.8624 | 994.28 | 24.764 | 153.63 | 476.79 | 843.71 | 1.9148 | 7.852 | 0.087759 | 0.054852 | 0.044092 | 0.089811 | 0.051915 | 0.16732 | 0.051411
7.101 | 23.304 | 10.514 | 3.8623 | 949.35 | 24.726 | 153.63 | 467.44 | 963.42 | 1.899 | 7.8309 | 0.10631 | 0.071427 | 0.035744 | 0.0695 | 0.033494 | 0.16732 | 0.051629
6.7065 | 23.345 | 10.279 | 3.8588 | 1019.5 | 24.751 | 153.64 | 518.77 | 845.95 | 1.8985 | 7.9199 | 0.090946 | 0.048894 | 0.036608 | 0.10442 | 0.028685 | 0.16732 | 0.051724
7.3375 | 23.519 | 10.607 | 3.8632 | 959.96 | 24.809 | 153.57 | 507.75 | 995.23 | 1.8991 | 7.9295 | 0.112 | 0.066456 | 0.027029 | 0.069845 | 0.0407 | 0.16732 | 0.052222
6.3938 | 23.352 | 10.515 | 3.8915 | 971.41 | 25.087 | 153.59 | 506.91 | 942.02 | 1.9656 | 7.9629 | 0.087269 | 0.059259 | 0.073137 | 0.074425 | 0.048361 | 0.16732 | 0.05235
7.1002 | 23.521 | 10.3 | 3.8616 | 968.84 | 25.079 | 153.57 | 506.23 | 994.37 | 1.9481 | 7.9297 | 0.080168 | 0.064332 | 0.073824 | 0.068039 | 0.063415 | 0.16732 | 0.052662
6.4861 | 23.364 | 11.158 | 3.8623 | 972.54 | 24.49 | 153.59 | 510.07 | 965.87 | 1.8362 | 7.9296 | 0.11959 | 0.064608 | 0.037623 | 0.074909 | 0.029655 | 0.16732 | 0.054378
7.5452 | 23.505 | 4.9867 | 3.8623 | 1372.3 | 24.605 | 153.59 | 513.02 | 959.03 | 2.0041 | 7.949 | 0.098219 | 0.0011798 | 0.033286 | 0.020144 | 0.12386 | 0.16732 | 0.0545
2.2007 | 23.502 | 12.12 | 3.8623 | 1376.3 | 25.162 | 153.57 | 465.67 | 945.92 | 1.9528 | 7.9686 | 0.14499 | 4.6842e-05 | 0.061349 | 0.02527 | 0.038888 | 0.16732 | 0.054932
7.521 | 23.786 | 4.9844 | 3.8623 | 1369.1 | 24.563 | 153.59 | 511.83 | 960.51 | 2.0041 | 7.9208 | 0.08552 | 0.0010196 | 0.041875 | 0.019923 | 0.13251 | 0.16732 | 0.05502
6.809 | 23.361 | 10.51 | 3.8617 | 949.36 | 24.626 | 153.63 | 510.63 | 963.96 | 1.8948 | 7.9607 | 0.11962 | 0.072505 | 0.030055 | 0.081959 | 0.006991 | 0.16732 | 0.055231
7.4497 | 23.328 | 10.308 | 3.8615 | 916.33 | 25.112 | 153.64 | 503.78 | 997.07 | 2.0203 | 7.9682 | 0.10935 | 0.083693 | 0.03529 | 0.0821 | 0.021702 | 0.16732 | 0.055413
6.3225 | 23.36 | 10.31 | 3.8903 | 974.8 | 25.081 | 153.58 | 504.23 | 944.07 | 1.9667 | 7.9613 | 0.091316 | 0.058563 | 0.087712 | 0.072104 | 0.053097 | 0.16732 | 0.055475
6.7359 | 23.36 | 10.494 | 3.8593 | 978.67 | 24.753 | 153.57 | 503.08 | 840.33 | 1.8997 | 7.9369 | 0.08358 | 0.062384 | 0.051057 | 0.11167 | 0.039543 | 0.16732 | 0.055514
7.6186 | 23.488 | 10.149 | 3.8622 | 923.29 | 24.743 | 153.58 | 505.05 | 972.21 | 1.9162 | 7.9291 | 0.10407 | 0.080091 | 0.028354 | 0.084686 | 0.049148 | 0.16732 | 0.055631
7.2482 | 23.344 | 10.095 | 3.8587 | 1004.1 | 25.084 | 153.57 | 465.23 | 841.51 | 1.9802 | 7.9654 | 0.11302 | 0.052379 | 0.041908 | 0.078934 | 0.067993 | 0.16732 | 0.056123
6.8062 | 23.361 | 10.383 | 3.8593 | 942.76 | 24.625 | 153.64 | 510.63 | 965.89 | 1.8872 | 7.9607 | 0.10055 | 0.075665 | 0.060557 | 0.08432 | 0.039221 | 0.16732 | 0.056147
6.21 | 23.327 | 11.682 | 3.861 | 941.9 | 25.255 | 153.48 | 509.67 | 997.32 | 2.0102 | 7.9248 | 0.095222 | 0.077415 | 0.075034 | 0.07776 | 0.041096 | 0.16732 | 0.056421
2.4139 | 23.299 | 12.898 | 3.8623 | 1351.4 | 25.201 | 153.57 | 510.01 | 993.2 | 1.9221 | 7.9255 | 0.15279 | 8.5574e-05 | 0.065827 | 0.019648 | 0.02714 | 0.16732 | 0.056797
7.0191 | 23.519 | 10.037 | 3.8616 | 974.04 | 24.613 | 153.57 | 508.91 | 948.6 | 1.8989 | 7.913 | 0.10962 | 0.062744 | 0.022313 | 0.07712 | 0.081468 | 0.16732 | 0.057031
6.8852 | 23.334 | 10.776 | 3.8623 | 944.47 | 24.786 | 153.55 | 507.41 | 953.37 | 1.8951 | 7.9718 | 0.10524 | 0.073988 | 0.060748 | 0.084444 | 0.043354 | 0.16732 | 0.057246
7.0451 | 23.521 | 10.308 | 3.8632 | 963.98 | 25.08 | 153.57 | 506.23 | 994.3 | 1.949 | 7.9298 | 0.10452 | 0.06593 | 0.073995 | 0.06929 | 0.060944 | 0.16732 | 0.057257
2.1538 | 23.361 | 11.791 | 3.8618 | 1342.9 | 25.175 | 153.61 | 464.34 | 959.01 | 2.0265 | 7.9605 | 0.15265 | 0.00030388 | 0.065561 | 0.038862 | 0.015077 | 0.16732 | 0.057332
6.1076 | 23.327 | 11.699 | 3.863 | 942.68 | 25.196 | 153.58 | 512.5 | 955.84 | 2.0102 | 7.9209 | 0.10924 | 0.076988 | 0.058285 | 0.086702 | 0.023743 | 0.16732 | 0.057334
6.4743 | 23.305 | 11.154 | 3.8616 | 947.62 | 24.492 | 153.59 | 510.06 | 962.12 | 1.8321 | 7.9276 | 0.10998 | 0.074222 | 0.06391 | 0.084084 | 0.024567 | 0.16732 | 0.057357
7.0015 | 23.344 | 10.437 | 3.8617 | 921.09 | 24.882 | 153.58 | 504.49 | 950.58 | 1.9585 | 7.9145 | 0.097549 | 0.083201 | 0.044193 | 0.091345 | 0.051736 | 0.16732 | 0.057407
6.7358 | 23.361 | 10.494 | 3.8592 | 975.94 | 24.77 | 153.57 | 510.35 | 839.93 | 1.8974 | 7.9369 | 0.084846 | 0.063373 | 0.058182 | 0.11504 | 0.039771 | 0.16732 | 0.057412
2.25 | 23.499 | 10.593 | 3.8623 | 1349.9 | 24.76 | 153.57 | 467.97 | 844.78 | 1.9734 | 7.9702 | 0.14992 | 0.00014088 | 0.056274 | 0.026821 | 0.056073 | 0.16732 | 0.057503
6.6147 | 23.504 | 10.752 | 3.862 | 945.29 | 24.786 | 153.55 | 509.38 | 998.6 | 1.8949 | 7.9732 | 0.10745 | 0.074621 | 0.069635 | 0.075967 | 0.043024 | 0.16732 | 0.05758
6.7809 | 23.333 | 10.509 | 3.8623 | 951.17 | 24.644 | 153.63 | 508.75 | 991.19 | 1.896 | 7.9724 | 0.12582 | 0.071781 | 0.039117 | 0.075157 | 0.039317 | 0.16732 | 0.057703
2.7322 | 23.483 | 12.339 | 3.862 | 1059.2 | 24.541 | 153.59 | 504.56 | 833.27 | 1.9903 | 7.961 | 0.13156 | 0.046141 | 0.026061 | 0.093684 | 0.031443 | 0.16732 | 0.057877
6.6674 | 23.331 | 10.849 | 3.8887 | 912.72 | 25.129 | 153.61 | 505.02 | 943.76 | 1.9876 | 7.9392 | 0.088791 | 0.081609 | 0.06362 | 0.091242 | 0.055482 | 0.16732 | 0.05799
6.6357 | 23.507 | 10.752 | 3.862 | 983.81 | 24.777 | 153.55 | 509.39 | 999.28 | 1.8939 | 7.9616 | 0.098158 | 0.060245 | 0.045034 | 0.064636 | 0.10281 | 0.16732 | 0.058035
7.0424 | 23.501 | 10.324 | 3.8622 | 926.36 | 24.587 | 153.57 | 514.7 | 974.81 | 1.9021 | 7.9546 | 0.11754 | 0.080785 | 0.022372 | 0.08765 | 0.04016 | 0.16732 | 0.058133
6.4875 | 23.336 | 12.132 | 3.8618 | 988.68 | 24.888 | 153.58 | 505.84 | 957.7 | 1.8306 | 7.9521 | 0.11145 | 0.058845 | 0.086368 | 0.07014 | 0.043757 | 0.16732 | 0.058174
7.2404 | 23.371 | 10.081 | 3.8929 | 952.57 | 24.64 | 153.55 | 509.15 | 969.87 | 1.887 | 7.9572 | 0.12676 | 0.06328 | 0.018408 | 0.07334 | 0.069079 | 0.16732 | 0.058558
6.7822 | 23.494 | 10.517 | 3.8623 | 971.99 | 24.773 | 153.63 | 507.62 | 795.83 | 1.8967 | 7.9716 | 0.095094 | 0.063995 | 0.047026 | 0.11753 | 0.038248 | 0.16732 | 0.05862
6.9921 | 23.516 | 11.333 | 3.8623 | 986.17 | 24.76 | 153.59 | 510.62 | 955.99 | 1.8321 | 7.9616 | 0.12141 | 0.058224 | 0.052364 | 0.071972 | 0.068302 | 0.16732 | 0.058713
7.8265 | 23.36 | 10.254 | 3.8621 | 908.67 | 24.701 | 153.58 | 509.39 | 972.99 | 1.8903 | 7.9364 | 0.11362 | 0.085415 | 0.033038 | 0.090567 | 0.036795 | 0.16732 | 0.058849
2.9507 | 23.347 | 11.695 | 3.8618 | 1364.3 | 25.028 | 153.6 | 514.76 | 996.74 | 1.9191 | 7.9159 | 0.16454 | 6.335e-06 | 0.056505 | 0.019712 | 0.014184 | 0.16732 | 0.058852
6.5104 | 23.503 | 10.133 | 3.8845 | 989.45 | 24.887 | 153.54 | 464.95 | 829.08 | 1.9557 | 7.9694 | 0.097715 | 0.054149 | 0.039278 | 0.085316 | 0.098133 | 0.16732 | 0.058927
7.7594 | 23.352 | 10.515 | 3.8593 | 985.44 | 25.075 | 153.63 | 506.83 | 788.34 | 1.9023 | 7.8357 | 0.09551 | 0.056987 | 0.060458 | 0.1134 | 0.045477 | 0.16732 | 0.058949
7.0552 | 23.345 | 10.309 | 3.8597 | 994.82 | 25.102 | 153.63 | 507.14 | 837.9 | 1.965 | 7.9229 | 0.10373 | 0.055786 | 0.061238 | 0.10552 | 0.048091 | 0.16732 | 0.059065
7.0397 | 23.298 | 11.308 | 3.8621 | 950.89 | 25.04 | 153.58 | 505.36 | 946.34 | 1.9197 | 8.0947 | 0.11072 | 0.07096 | 0.057791 | 0.082013 | 0.061394 | 0.16732 | 0.059125
6.3886 | 23.35 | 10.487 | 3.8912 | 971.4 | 25.078 | 153.59 | 507.05 | 933.97 | 1.9665 | 7.9629 | 0.087113 | 0.059352 | 0.075355 | 0.076472 | 0.092751 | 0.16732 | 0.059236
6.3002 | 23.361 | 10.319 | 3.8905 | 972.98 | 24.711 | 153.59 | 504.17 | 936.27 | 1.9047 | 7.968 | 0.10991 | 0.059211 | 0.049746 | 0.075336 | 0.087255 | 0.16732 | 0.059344
7.0569 | 23.314 | 10.336 | 3.8627 | 986.32 | 24.748 | 153.55 | 509.21 | 961.33 | 1.8823 | 7.9244 | 0.12183 | 0.058061 | 0.052761 | 0.070783 | 0.073188 | 0.16732 | 0.059358
7.7146 | 23.332 | 10.087 | 3.8586 | 890.16 | 24.839 | 153.56 | 469.05 | 964.81 | 1.9801 | 7.8227 | 0.11536 | 0.094656 | 0.025761 | 0.087591 | 0.034389 | 0.16732 | 0.059782
2.271 | 23.499 | 13.18 | 3.862 | 1093.7 | 24.802 | 153.55 | 461.66 | 961.33 | 1.9607 | 7.9766 | 0.1553 | 0.037166 | 0.067645 | 0.041504 | 0.017655 | 0.16732 | 0.060104
6.8286 | 23.334 | 10.516 | 3.8625 | 945.75 | 24.632 | 153.59 | 509.01 | 955.72 | 1.8957 | 7.9648 | 0.10981 | 0.073668 | 0.037807 | 0.08434 | 0.079432 | 0.16732 | 0.060332
7.8405 | 23.31 | 9.6169 | 3.8615 | 964.98 | 24.4 | 153.63 | 476.29 | 968.09 | 1.8315 | 7.965 | 0.13168 | 0.063602 | 0.032411 | 0.065387 | 0.075964 | 0.16732 | 0.060475
7.0507 | 23.319 | 10.552 | 3.8623 | 930.1 | 25.167 | 153.58 | 506.54 | 943.44 | 2.0059 | 7.8527 | 0.092826 | 0.079189 | 0.068304 | 0.090291 | 0.069129 | 0.16732 | 0.060479
7.3386 | 23.499 | 10.056 | 3.8623 | 1021.3 | 25.312 | 153.58 | 466.88 | 822.16 | 1.9844 | 7.9264 | 0.10124 | 0.045989 | 0.081196 | 0.081536 | 0.083809 | 0.16732 | 0.060624
7.4398 | 23.521 | 10.338 | 3.8623 | 976.43 | 25.076 | 153.57 | 509.26 | 955.39 | 1.8979 | 7.9655 | 0.084533 | 0.060438 | 0.10427 | 0.073681 | 0.07492 | 0.16732 | 0.060709
6.4806 | 23.329 | 10.433 | 3.8633 | 975.29 | 24.944 | 153.58 | 506.84 | 944.57 | 1.9507 | 7.9277 | 0.11789 | 0.063533 | 0.066042 | 0.077567 | 0.066762 | 0.16732 | 0.060766
6.9062 | 23.337 | 10.776 | 3.8623 | 982.99 | 24.777 | 153.55 | 507.42 | 953.53 | 1.8941 | 7.9602 | 0.11935 | 0.059674 | 0.033383 | 0.072541 | 0.093515 | 0.16732 | 0.060921
7.8647 | 23.303 | 10.166 | 3.861 | 928.9 | 24.728 | 153.64 | 515.1 | 969.43 | 1.9 | 7.962 | 0.12114 | 0.077269 | 0.032666 | 0.086927 | 0.060581 | 0.16732 | 0.060934
7.0391 | 23.502 | 10.355 | 3.8622 | 928.67 | 24.53 | 153.57 | 506.4 | 978.41 | 1.9 | 7.9516 | 0.13491 | 0.079853 | 0.013411 | 0.083548 | 0.035976 | 0.16732 | 0.061027
7.5588 | 23.787 | 4.6693 | 3.8622 | 1369.1 | 24.543 | 153.59 | 513.01 | 963.03 | 2.0591 | 7.9155 | 0.078645 | 0.0010255 | 0.049566 | 0.01961 | 0.15543 | 0.16732 | 0.06118
6.4002 | 23.338 | 10.509 | 3.8913 | 944.95 | 24.627 | 153.63 | 507.98 | 960 | 1.8948 | 7.8411 | 0.1252 | 0.069035 | 0.03805 | 0.079431 | 0.070823 | 0.16732 | 0.061208
3.2368 | 23.321 | 11.303 | 3.8595 | 1371.4 | 25.315 | 153.52 | 508.27 | 943.45 | 1.9176 | 7.9617 | 0.14419 | 6.0035e-05 | 0.10363 | 0.022855 | 0.034729 | 0.16732 | 0.061255
2.4363 | 23.504 | 10.494 | 3.8617 | 1370.7 | 24.902 | 153.55 | 515.26 | 971.27 | 1.9811 | 7.8297 | 0.15916 | 1.2167e-05 | 0.062508 | 0.021108 | 0.061624 | 0.16732 | 0.061477
6.8078 | 23.334 | 10.471 | 3.8625 | 929.6 | 24.748 | 153.57 | 508.8 | 953.18 | 1.8947 | 7.9722 | 0.10658 | 0.080187 | 0.079557 | 0.090618 | 0.034839 | 0.16732 | 0.061539
7.3526 | 23.332 | 10.436 | 3.8886 | 936.18 | 25.112 | 153.63 | 515.76 | 801.52 | 1.9776 | 7.8272 | 0.11084 | 0.069966 | 0.041423 | 0.11794 | 0.030542 | 0.16732 | 0.061735
6.6807 | 23.328 | 10.814 | 3.8887 | 912.94 | 25.189 | 153.61 | 505 | 944.92 | 1.9878 | 7.9392 | 0.083765 | 0.081473 | 0.082379 | 0.090945 | 0.072025 | 0.16732 | 0.061894
7.0561 | 23.341 | 10.556 | 3.8623 | 1090.6 | 25.517 | 153.59 | 466.13 | 795.23 | 1.9714 | 7.9727 | 0.12544 | 0.027764 | 0.09747 | 0.075435 | 0.049508 | 0.16732 | 0.062144
7.8266 | 23.305 | 10.876 | 3.8616 | 998.35 | 25.139 | 153.57 | 508.52 | 984.88 | 1.8826 | 7.902 | 0.11548 | 0.051992 | 0.071145 | 0.060811 | 0.096767 | 0.16732 | 0.062157
7.039 | 23.309 | 10.379 | 3.8619 | 981.82 | 24.873 | 153.58 | 508.19 | 992.75 | 1.95 | 7.8454 | 0.12399 | 0.059827 | 0.028201 | 0.065632 | 0.10113 | 0.16732 | 0.062278
2.1467 | 23.519 | 13.018 | 3.8623 | 1365.3 | 24.974 | 153.57 | 504.76 | 998.34 | 1.8355 | 7.9211 | 0.16029 | 1.0531e-06 | 0.067852 | 0.017024 | 0.060949 | 0.16732 | 0.062296
2.1756 | 23.519 | 10.495 | 3.8624 | 1388.5 | 24.544 | 153.63 | 473.77 | 955.73 | 1.8965 | 7.9706 | 0.15541 | 0.00022158 | 0.0628 | 0.022492 | 0.076091 | 0.16732 | 0.062387
2.4202 | 23.502 | 11.126 | 3.8619 | 1393.5 | 24.888 | 153.58 | 457.29 | 949.52 | 1.9247 | 7.9263 | 0.15847 | 0.00039066 | 0.056015 | 0.053398 | 0.057612 | 0.16732 | 0.062416
7.041 | 23.3 | 10.525 | 3.8622 | 899.98 | 24.553 | 153.63 | 515.06 | 965.01 | 1.8919 | 7.9187 | 0.12133 | 0.091923 | 0.035086 | 0.10004 | 0.005843 | 0.16732 | 0.062438
7.23 | 23.486 | 10.259 | 3.8609 | 1115.5 | 25.199 | 153.55 | 505.86 | 957.72 | 1.9188 | 8.0691 | 0.16695 | 0.022086 | 0.048571 | 0.040009 | 0.046795 | 0.16732 | 0.062503
2.2565 | 23.325 | 11.769 | 3.8623 | 1365.5 | 25.21 | 153.46 | 520.18 | 957.02 | 2.0061 | 7.9124 | 0.16318 | 3.0652e-07 | 0.069726 | 0.023469 | 0.049936 | 0.16732 | 0.062528
2.3277 | 23.321 | 11.863 | 3.8883 | 1362.5 | 25.339 | 153.09 | 517.61 | 998.94 | 1.9823 | 7.8697 | 0.14957 | 0.00016767 | 0.092894 | 0.020554 | 0.056003 | 0.16732 | 0.062553
7.8649 | 23.361 | 10.278 | 3.8581 | 903.5 | 24.758 | 153.63 | 501.17 | 962.1 | 1.8964 | 7.9214 | 0.082402 | 0.088404 | 0.051084 | 0.092398 | 0.093871 | 0.16732 | 0.062559
2.2712 | 23.485 | 12.84 | 3.8623 | 1096.1 | 24.619 | 153.61 | 463.9 | 963.37 | 2.0255 | 7.9569 | 0.17308 | 0.036497 | 0.023592 | 0.04071 | 0.032638 | 0.16732 | 0.062562
7.6917 | 23.35 | 10.514 | 3.8593 | 974.54 | 25.078 | 153.59 | 507.03 | 832.81 | 1.9043 | 7.9663 | 0.083266 | 0.060957 | 0.080466 | 0.11396 | 0.066899 | 0.16732 | 0.062582
6.2096 | 23.337 | 10.478 | 3.8608 | 951.32 | 24.724 | 153.63 | 515.48 | 795.32 | 1.9715 | 7.8439 | 0.10746 | 0.073924 | 0.027658 | 0.11992 | 0.049586 | 0.16732 | 0.062612
7.0468 | 23.326 | 10.481 | 3.8869 | 958 | 25.213 | 153.08 | 459.29 | 996.79 | 2.0179 | 7.9409 | 0.11868 | 0.063095 | 0.05414 | 0.070145 | 0.093397 | 0.16732 | 0.062635
7.0391 | 23.329 | 10.097 | 3.8615 | 1065.3 | 24.835 | 153.52 | 462.15 | 946.14 | 1.9189 | 7.9226 | 0.15639 | 0.034338 | 0.027285 | 0.041995 | 0.080761 | 0.16732 | 0.062664
6.7803 | 23.309 | 10.202 | 3.8624 | 976.74 | 24.707 | 153.59 | 501.67 | 795.66 | 1.9025 | 7.9384 | 0.092876 | 0.062336 | 0.053515 | 0.11639 | 0.075866 | 0.16732 | 0.062673
7.0169 | 23.305 | 10.513 | 3.8616 | 963.15 | 24.626 | 153.63 | 507.94 | 770.94 | 1.8934 | 7.8336 | 0.11293 | 0.066667 | 0.022716 | 0.11952 | 0.05223 | 0.16732 | 0.062723
7.8644 | 23.365 | 10.254 | 3.8621 | 911.46 | 24.711 | 153.58 | 510.67 | 996.98 | 1.8905 | 7.9369 | 0.093037 | 0.084112 | 0.041023 | 0.084782 | 0.10074 | 0.16732 | 0.062746
7.0405 | 23.506 | 10.292 | 3.8622 | 991.61 | 24.893 | 153.58 | 515.91 | 823.58 | 1.9007 | 7.9133 | 0.092691 | 0.056388 | 0.064759 | 0.1123 | 0.079072 | 0.16732 | 0.062824
7.7913 | 23.373 | 10.118 | 3.861 | 1004.2 | 25.056 | 153.58 | 504.03 | 799.5 | 1.8997 | 7.9652 | 0.090611 | 0.050398 | 0.074544 | 0.10902 | 0.081918 | 0.16732 | 0.062898
7.8074 | 23.295 | 10.157 | 3.861 | 920.29 | 24.762 | 153.64 | 503.08 | 799.55 | 1.9006 | 7.972 | 0.089563 | 0.08095 | 0.038458 | 0.12974 | 0.045143 | 0.16732 | 0.06292
2.2982 | 23.502 | 10.534 | 3.8863 | 1360.3 | 24.933 | 153.58 | 514.25 | 806.86 | 1.957 | 7.9784 | 0.15572 | 9.4506e-05 | 0.077455 | 0.056781 | 0.038285 | 0.16732 | 0.062932
2.5653 | 23.52 | 10.507 | 3.8615 | 1420.6 | 24.758 | 153.63 | 508.8 | 958.26 | 1.8849 | 7.8382 | 0.16206 | 0.0015455 | 0.057549 | 0.021732 | 0.070145 | 0.16732 | 0.062967
7.0396 | 23.298 | 10.473 | 3.8626 | 934.43 | 25.208 | 153.58 | 505.02 | 943.46 | 2.008 | 7.919 | 0.089213 | 0.077425 | 0.079067 | 0.08823 | 0.083923 | 0.16732 | 0.063028
6.7785 | 23.502 | 10.29 | 3.862 | 987.95 | 24.627 | 153.59 | 516.44 | 797.94 | 1.9002 | 7.9205 | 0.12945 | 0.058461 | 0.017185 | 0.11318 | 0.041976 | 0.16732 | 0.063037
7.287 | 23.338 | 10.509 | 3.8615 | 937.46 | 25.122 | 153.54 | 506.3 | 960.19 | 1.9587 | 7.9569 | 0.10409 | 0.075633 | 0.079195 | 0.083827 | 0.07278 | 0.16732 | 0.063147
7.3056 | 23.298 | 10.377 | 3.8632 | 952.92 | 24.747 | 153.59 | 509.99 | 957.81 | 1.9153 | 7.9281 | 0.12191 | 0.069229 | 0.025745 | 0.080819 | 0.091152 | 0.16732 | 0.063152
7.3421 | 23.539 | 10.511 | 3.8584 | 1012.8 | 25.09 | 153.57 | 466.16 | 959.89 | 1.9363 | 7.9587 | 0.16491 | 0.049322 | 0.038736 | 0.052108 | 0.038111 | 0.16732 | 0.063291
6.8215 | 23.309 | 10.509 | 3.8625 | 942.04 | 24.624 | 153.63 | 508.99 | 792.85 | 1.8941 | 7.8385 | 0.10847 | 0.07515 | 0.037563 | 0.12544 | 0.029167 | 0.16732 | 0.063404
2.5566 | 23.486 | 12.174 | 3.862 | 1063.9 | 24.542 | 153.56 | 466.6 | 986.81 | 1.9834 | 7.932 | 0.16728 | 0.045194 | 0.038538 | 0.052059 | 0.03567 | 0.16732 | 0.063487
1.9195 | 23.496 | 10.587 | 3.8899 | 1374.1 | 24.727 | 153.55 | 512.58 | 841.38 | 1.9229 | 7.9621 | 0.15329 | 0.00037839 | 0.067556 | 0.043698 | 0.074678 | 0.16732 | 0.063545

## plot_creep_time_strain
0 | 1 | 2 | 3
0 | 0 | 0 | 0
0.02 | 0.00098 | 0 | 0
0.04 | 0.001033 | 0 | 0
0.07 | 0.00113 | 0 | 0
0.1 | 0.001194 | 0 | 0
0.14 | 0.001287 | 0 | 0
0.19 | 0.001379 | 0 | 0
0.28 | 0.001523 | 0 | 0
0.45 | 0.001696 | 11.53846 | 0.003773134
0.62 | 0.001822 | 11.53846 | 0.003773134
0.78 | 0.001926 | 11.53846 | 0.003773134
1.03 | 0.002047 | 11.53846 | 0.003773134
1.42 | 0.002213 | 11.53846 | 0.003773134
1.8 | 0.002361 | 11.53846 | 0.003773134
2.35 | 0.002546 | 11.53846 | 0.003773134
2.87 | 0.002718 | 11.53846 | 0.003773134
3.45 | 0.002924 | 23.07692 | 0.007313893
4.32 | 0.003203 | 23.07692 | 0.007313893
5.14 | 0.003463 | 23.07692 | 0.007313893
6.02 | 0.003743 | 23.07692 | 0.007313893
6.74 | 0.003977 | 23.07692 | 0.007313893
7.57 | 0.004253 | 23.07692 | 0.007313893
8.44 | 0.004534 | 23.07692 | 0.007313893
9.33 | 0.004831 | 23.07692 | 0.007313893
10.19 | 0.005126 | 34.61538 | 0.0106486
11.01 | 0.005399 | 34.61538 | 0.0106486
12.06 | 0.005771 | 34.61538 | 0.0106486
12.76 | 0.006018 | 34.61538 | 0.0106486
13.68 | 0.006317 | 34.61538 | 0.0106486
14.48 | 0.006592 | 34.61538 | 0.0106486
15.4 | 0.006905 | 34.61538 | 0.0106486
16.23 | 0.007193 | 34.61538 | 0.0106486
17.04 | 0.007467 | 46.15385 | 0.01379982
17.82 | 0.007728 | 46.15385 | 0.01379982
18.62 | 0.008008 | 46.15385 | 0.01379982
19.5 | 0.008301 | 46.15385 | 0.01379982
20.49 | 0.008639 | 46.15385 | 0.01379982
21.34 | 0.008913 | 46.15385 | 0.01379982
22.01 | 0.009139 | 46.15385 | 0.01379982
23.09 | 0.009519 | 57.69231 | 0.01678682
23.93 | 0.009802 | 57.69231 | 0.01678682
25.06 | 0.010169 | 57.69231 | 0.01678682
25.76 | 0.010397 | 57.69231 | 0.01678682
26.61 | 0.010677 | 57.69231 | 0.01678682
27.65 | 0.011011 | 57.69231 | 0.01678682
28.45 | 0.011279 | 57.69231 | 0.01678682
29.65 | 0.011663 | 57.69231 | 0.01678682
30.38 | 0.011896 | 69.23077 | 0.01962607
31.4 | 0.012217 | 69.23077 | 0.01962607
32.29 | 0.012494 | 69.23077 | 0.01962607
33.02 | 0.012726 | 69.23077 | 0.01962607
33.84 | 0.012987 | 69.23077 | 0.01962607
34.97 | 0.013338 | 69.23077 | 0.01962607
36.01 | 0.013664 | 69.23077 | 0.01962607
36.86 | 0.013933 | 69.23077 | 0.01962607
37.84 | 0.014257 | 80.76923 | 0.02233173
38.58 | 0.014492 | 80.76923 | 0.02233173
39.49 | 0.014781 | 80.76923 | 0.02233173
40.29 | 0.015049 | 80.76923 | 0.02233173
41.15 | 0.015309 | 80.76923 | 0.02233173
42.11 | 0.015608 | 80.76923 | 0.02233173
43.45 | 0.016023 | 80.76923 | 0.02233173
44.37 | 0.016298 | 80.76923 | 0.02233173
45.2 | 0.016538 | 92.30769 | 0.02491602
46.2 | 0.016855 | 92.30769 | 0.02491602
47.12 | 0.017118 | 92.30769 | 0.02491602
48.14 | 0.017424 | 92.30769 | 0.02491602
48.9 | 0.017649 | 92.30769 | 0.02491602
49.86 | 0.017931 | 92.30769 | 0.02491602
50.59 | 0.018152 | 92.30769 | 0.02491602
51.57 | 0.018435 | 103.8462 | 0.02738957
52.56 | 0.018713 | 103.8462 | 0.02738957
53.58 | 0.019007 | 103.8462 | 0.02738957
54.71 | 0.019331 | 103.8462 | 0.02738957
55.58 | 0.019586 | 103.8462 | 0.02738957
56.85 | 0.019947 | 103.8462 | 0.02738957
57.63 | 0.020171 | 103.8462 | 0.02738957
58.6 | 0.020441 | 103.8462 | 0.02738957
59.37 | 0.020648 | 115.3846 | 0.02976233
60.53 | 0.020982 | 115.3846 | 0.02976233
61.53 | 0.021247 | 115.3846 | 0.02976233
62.72 | 0.021587 | 115.3846 | 0.02976233
63.87 | 0.021897 | 115.3846 | 0.02976233
64.97 | 0.022193 | 115.3846 | 0.02976233
66.02 | 0.022476 | 115.3846 | 0.02976233
66.81 | 0.02269 | 115.3846 | 0.02976233
68.09 | 0.023032 | 126.9231 | 0.03204547
69.11 | 0.023302 | 126.9231 | 0.03204547
70.11 | 0.02357 | 126.9231 | 0.03204547
71.05 | 0.023819 | 126.9231 | 0.03204547
72.38 | 0.024171 | 126.9231 | 0.03204547
73.48 | 0.024455 | 126.9231 | 0.03204547
74.77 | 0.024794 | 126.9231 | 0.03204547
75.57 | 0.025006 | 126.9231 | 0.03204547
76.79 | 0.025303 | 138.4615 | 0.0342466
77.92 | 0.025593 | 138.4615 | 0.0342466
79.24 | 0.025928 | 138.4615 | 0.0342466
80.41 | 0.02623 | 138.4615 | 0.0342466
81.71 | 0.026554 | 138.4615 | 0.0342466
83.03 | 0.026878 | 138.4615 | 0.0342466
84.13 | 0.027144 | 138.4615 | 0.0342466
85.36 | 0.027462 | 150 | 0.0363725
86.53 | 0.027745 | 150 | 0.0363725
87.65 | 0.028019 | 150 | 0.0363725
88.75 | 0.028291 | 150 | 0.0363725
89.9 | 0.028561 | 150 | 0.0363725
91.25 | 0.028883 | 150 | 0.0363725
92.34 | 0.029136 | 150 | 0.0363725
93.72 | 0.029473 | 150 | 0.0363725
94.94 | 0.029759 | 161.5385 | 0.03842922
95.99 | 0.030009 | 161.5385 | 0.03842922
97.12 | 0.030279 | 161.5385 | 0.03842922
98.36 | 0.030567 | 161.5385 | 0.03842922
99.73 | 0.030887 | 161.5385 | 0.03842922
101.03 | 0.031187 | 161.5385 | 0.03842922
102.11 | 0.031435 | 161.5385 | 0.03842922
103.4 | 0.031726 | 161.5385 | 0.03842922
104.52 | 0.031985 | 173.0769 | 0.04042218
105.83 | 0.032285 | 173.0769 | 0.04042218
107.37 | 0.032632 | 173.0769 | 0.04042218
108.77 | 0.032932 | 173.0769 | 0.04042218
110.04 | 0.033215 | 173.0769 | 0.04042218
111.39 | 0.033525 | 173.0769 | 0.04042218
112.86 | 0.03384 | 173.0769 | 0.04042218
114.24 | 0.034154 | 173.0769 | 0.04042218
115.66 | 0.034465 | 184.6154 | 0.04235624
117.08 | 0.034777 | 184.6154 | 0.04235624
118.28 | 0.035046 | 184.6154 | 0.04235624
119.93 | 0.035405 | 184.6154 | 0.04235624
121.02 | 0.035645 | 184.6154 | 0.04235624
122.3 | 0.035927 | 184.6154 | 0.04235624
123.79 | 0.036246 | 184.6154 | 0.04235624
125.16 | 0.036535 | 196.1538 | 0.04423579
126.62 | 0.036843 | 196.1538 | 0.04423579
128.11 | 0.037164 | 196.1538 | 0.04423579
129.56 | 0.037461 | 196.1538 | 0.04423579
130.85 | 0.03773 | 196.1538 | 0.04423579
132.23 | 0.038041 | 196.1538 | 0.04423579
133.67 | 0.03832 | 196.1538 | 0.04423579
135.22 | 0.038635 | 196.1538 | 0.04423579
136.57 | 0.038908 | 207.6923 | 0.04606478
137.95 | 0.039197 | 207.6923 | 0.04606478
139.4 | 0.039496 | 207.6923 | 0.04606478
141.21 | 0.039849 | 207.6923 | 0.04606478
142.46 | 0.040101 | 207.6923 | 0.04606478
143.74 | 0.040343 | 207.6923 | 0.04606478
145.19 | 0.04063 | 207.6923 | 0.04606478
146.41 | 0.040871 | 207.6923 | 0.04606478
148.13 | 0.041208 | 219.2308 | 0.0478468
149.28 | 0.041442 | 219.2308 | 0.0478468
150.93 | 0.041758 | 219.2308 | 0.0478468
152.12 | 0.041987 | 219.2308 | 0.0478468
153.85 | 0.042322 | 219.2308 | 0.0478468
155.39 | 0.04263 | 219.2308 | 0.0478468
156.84 | 0.042923 | 219.2308 | 0.0478468
157.93 | 0.043134 | 219.2308 | 0.0478468
159.56 | 0.043438 | 230.7692 | 0.04958511
160.98 | 0.043707 | 230.7692 | 0.04958511
162.2 | 0.043944 | 230.7692 | 0.04958511
163.82 | 0.044254 | 230.7692 | 0.04958511
165.23 | 0.044524 | 230.7692 | 0.04958511
166.79 | 0.044815 | 230.7692 | 0.04958511
168.1 | 0.045055 | 230.7692 | 0.04958511
169.82 | 0.045352 | 242.3077 | 0.05128269
171.34 | 0.045638 | 242.3077 | 0.05128269
172.86 | 0.045915 | 242.3077 | 0.05128269
174.29 | 0.046169 | 242.3077 | 0.05128269
175.96 | 0.046465 | 242.3077 | 0.05128269
177.75 | 0.046789 | 242.3077 | 0.05128269
179.4 | 0.047094 | 242.3077 | 0.05128269
180.95 | 0.047377 | 242.3077 | 0.05128269
182.24 | 0.047615 | 253.8462 | 0.05294228
183.92 | 0.047915 | 253.8462 | 0.05294228
185.49 | 0.048201 | 253.8462 | 0.05294228
187.32 | 0.048522 | 253.8462 | 0.05294228
188.89 | 0.048795 | 253.8462 | 0.05294228
190.54 | 0.049086 | 253.8462 | 0.05294228
192.23 | 0.049376 | 253.8462 | 0.05294228
194.05 | 0.049699 | 253.8462 | 0.05294228
195.92 | 0.050019 | 265.3846 | 0.05456636
197.79 | 0.050342 | 265.3846 | 0.05456636
199.87 | 0.050708 | 265.3846 | 0.05456636
201.59 | 0.051004 | 265.3846 | 0.05456636
203.43 | 0.051334 | 265.3846 | 0.05456636
205.06 | 0.051597 | 265.3846 | 0.05456636
206.56 | 0.05185 | 265.3846 | 0.05456636
208.33 | 0.052146 | 265.3846 | 0.05456636
209.88 | 0.052403 | 276.9231 | 0.05615724
211.47 | 0.052666 | 276.9231 | 0.05615724
213.15 | 0.052955 | 276.9231 | 0.05615724
214.82 | 0.053228 | 276.9231 | 0.05615724
216.49 | 0.053497 | 276.9231 | 0.05615724
217.98 | 0.053751 | 276.9231 | 0.05615724
219.54 | 0.054006 | 276.9231 | 0.05615724
221.56 | 0.054323 | 288.4615 | 0.05771705
223.21 | 0.054593 | 288.4615 | 0.05771705
224.85 | 0.054862 | 288.4615 | 0.05771705
226.5 | 0.055131 | 288.4615 | 0.05771705
228.52 | 0.055455 | 288.4615 | 0.05771705
230.61 | 0.055793 | 288.4615 | 0.05771705
232.31 | 0.056065 | 288.4615 | 0.05771705
233.96 | 0.056321 | 288.4615 | 0.05771705
235.96 | 0.056633 | 300 | 0.05924776
238.05 | 0.056958 | 300 | 0.05924776
240.03 | 0.057276 | 300 | 0.05924776
241.87 | 0.057576 | 300 | 0.05924776
243.59 | 0.057848 | 300 | 0.05924776
245.39 | 0.058122 | 300 | 0.05924776
247.19 | 0.058409 | 300 | 0.05924776
248.89 | 0.058675 | 300 | 0.05924776
251.06 | 0.059001 | 311.5385 | 0.06075119
253.03 | 0.059307 | 311.5385 | 0.06075119
255.18 | 0.059639 | 311.5385 | 0.06075119
257.25 | 0.059968 | 311.5385 | 0.06075119
259.22 | 0.060274 | 311.5385 | 0.06075119
260.76 | 0.060499 | 311.5385 | 0.06075119
263.13 | 0.060846 | 311.5385 | 0.06075119
264.81 | 0.061091 | 311.5385 | 0.06075119
266.6 | 0.061383 | 323.0769 | 0.06222902
268.58 | 0.06168 | 323.0769 | 0.06222902
270.33 | 0.061952 | 323.0769 | 0.06222902
272.4 | 0.062257 | 323.0769 | 0.06222902
274.29 | 0.062542 | 323.0769 | 0.06222902
276.16 | 0.062821 | 323.0769 | 0.06222902
277.77 | 0.063062 | 323.0769 | 0.06222902
279.36 | 0.063319 | 334.6154 | 0.06368283
281.15 | 0.063583 | 334.6154 | 0.06368283
283.13 | 0.06387 | 334.6154 | 0.06368283
284.8 | 0.064126 | 334.6154 | 0.06368283
286.85 | 0.064427 | 334.6154 | 0.06368283
289.27 | 0.064771 | 334.6154 | 0.06368283
291.02 | 0.065039 | 334.6154 | 0.06368283
292.67 | 0.065284 | 334.6154 | 0.06368283
294.61 | 0.065557 | 346.1538 | 0.06511409
296.71 | 0.065873 | 346.1538 | 0.06511409
298.31 | 0.06612 | 346.1538 | 0.06511409
300.38 | 0.066418 | 346.1538 | 0.06511409
301.8 | 0.066615 | 346.1538 | 0.06511409
304.05 | 0.066932 | 346.1538 | 0.06511409
305.96 | 0.067204 | 346.1538 | 0.06511409
308.19 | 0.067525 | 346.1538 | 0.06511409
310.41 | 0.067828 | 357.6923 | 0.06652392
312.8 | 0.068166 | 357.6923 | 0.06652392
315.02 | 0.068476 | 357.6923 | 0.06652392
316.73 | 0.06871 | 357.6923 | 0.06652392
318.6 | 0.06898 | 357.6923 | 0.06652392
320.77 | 0.069288 | 357.6923 | 0.06652392
323.01 | 0.069597 | 357.6923 | 0.06652392
325.43 | 0.069927 | 357.6923 | 0.06652392
327.48 | 0.070203 | 369.2308 | 0.06791392
330.12 | 0.070559 | 369.2308 | 0.06791392
332.25 | 0.070845 | 369.2308 | 0.06791392
334.4 | 0.07114 | 369.2308 | 0.06791392
336.19 | 0.071394 | 369.2308 | 0.06791392
338.86 | 0.071744 | 369.2308 | 0.06791392
340.64 | 0.071996 | 369.2308 | 0.06791392
342.6 | 0.072274 | 380.7692 | 0.06928526
344.6 | 0.072555 | 380.7692 | 0.06928526
346.8 | 0.07286 | 380.7692 | 0.06928526
348.62 | 0.073106 | 380.7692 | 0.06928526
350.76 | 0.073393 | 380.7692 | 0.06928526
352.89 | 0.073677 | 380.7692 | 0.06928526
354.34 | 0.073886 | 380.7692 | 0.06928526
356.5 | 0.07417 | 380.7692 | 0.06928526
358.65 | 0.074454 | 392.3077 | 0.07063908
361.13 | 0.074785 | 392.3077 | 0.07063908
362.97 | 0.07504 | 392.3077 | 0.07063908
365.31 | 0.075345 | 392.3077 | 0.07063908
367.16 | 0.07559 | 392.3077 | 0.07063908
369.53 | 0.075914 | 392.3077 | 0.07063908
371.71 | 0.076206 | 392.3077 | 0.07063908
373.65 | 0.076452 | 392.3077 | 0.07063908
375.93 | 0.076753 | 403.8462 | 0.07197647
378.19 | 0.077046 | 403.8462 | 0.07197647
380.81 | 0.077393 | 403.8462 | 0.07197647
382.72 | 0.077648 | 403.8462 | 0.07197647
384.93 | 0.077944 | 403.8462 | 0.07197647
387.2 | 0.078247 | 403.8462 | 0.07197647
389.5 | 0.078553 | 403.8462 | 0.07197647
392.07 | 0.078904 | 403.8462 | 0.07197647
394.35 | 0.079197 | 415.3846 | 0.07329842
396.26 | 0.079433 | 415.3846 | 0.07329842
398.91 | 0.079769 | 415.3846 | 0.07329842
401.2 | 0.08002 | 415.3846 | 0.07329842
403.3 | 0.080306 | 415.3846 | 0.07329842
405.12 | 0.080541 | 415.3846 | 0.07329842
407.19 | 0.080806 | 415.3846 | 0.07329842
409.79 | 0.081151 | 426.9231 | 0.0746059
411.99 | 0.081434 | 426.9231 | 0.0746059
414.18 | 0.081724 | 426.9231 | 0.0746059
416.03 | 0.081969 | 426.9231 | 0.0746059
418.38 | 0.082271 | 426.9231 | 0.0746059
420.92 | 0.082586 | 426.9231 | 0.0746059
423.32 | 0.082897 | 426.9231 | 0.0746059
425.37 | 0.083159 | 426.9231 | 0.0746059
427.19 | 0.08339 | 438.4615 | 0.07589985
429.39 | 0.083661 | 438.4615 | 0.07589985
431.6 | 0.083944 | 438.4615 | 0.07589985
434.05 | 0.084261 | 438.4615 | 0.07589985
436.43 | 0.084565 | 438.4615 | 0.07589985
438.87 | 0.084899 | 438.4615 | 0.07589985
441.54 | 0.085247 | 438.4615 | 0.07589985
444.09 | 0.085574 | 438.4615 | 0.07589985
446.28 | 0.085862 | 450 | 0.07718111
448.55 | 0.086125 | 450 | 0.07718111
450.55 | 0.086386 | 450 | 0.07718111
452.32 | 0.086608 | 450 | 0.07718111
454.75 | 0.086918 | 450 | 0.07718111
457.11 | 0.08723 | 450 | 0.07718111
459.59 | 0.08755 | 450 | 0.07718111
461.86 | 0.087835 | 450 | 0.07718111
464.17 | 0.088134 | 461.5385 | 0.07845055
466.27 | 0.088404 | 461.5385 | 0.07845055
468.6 | 0.088691 | 461.5385 | 0.07845055
471.09 | 0.088997 | 461.5385 | 0.07845055
473.18 | 0.089261 | 461.5385 | 0.07845055
476 | 0.089619 | 461.5385 | 0.07845055
478.48 | 0.089926 | 461.5385 | 0.07845055
480.77 | 0.090212 | 473.0769 | 0.07970895
482.92 | 0.090485 | 473.0769 | 0.07970895
485.12 | 0.090767 | 473.0769 | 0.07970895
487.37 | 0.091051 | 473.0769 | 0.07970895
489.91 | 0.09137 | 473.0769 | 0.07970895
492.65 | 0.091713 | 473.0769 | 0.07970895
494.35 | 0.09191 | 473.0769 | 0.07970895
497.32 | 0.092283 | 473.0769 | 0.07970895
499.59 | 0.092571 | 484.6154 | 0.08095708
502.42 | 0.092921 | 484.6154 | 0.08095708
504.36 | 0.093164 | 484.6154 | 0.08095708
506.48 | 0.093431 | 484.6154 | 0.08095708
509.5 | 0.093816 | 484.6154 | 0.08095708
512.29 | 0.094166 | 484.6154 | 0.08095708
514.72 | 0.094467 | 484.6154 | 0.08095708
517.44 | 0.094798 | 484.6154 | 0.08095708
519.69 | 0.095087 | 496.1538 | 0.08219568
522.1 | 0.095372 | 496.1538 | 0.08219568
525.07 | 0.095736 | 496.1538 | 0.08219568
527.39 | 0.096021 | 496.1538 | 0.08219568
529.75 | 0.096313 | 496.1538 | 0.08219568
531.77 | 0.096552 | 496.1538 | 0.08219568
533.81 | 0.096821 | 496.1538 | 0.08219568
535.69 | 0.097063 | 496.1538 | 0.08219568
537.68 | 0.097314 | 507.6923 | 0.08342547
539.8 | 0.097578 | 507.6923 | 0.08342547
542.42 | 0.097903 | 507.6923 | 0.08342547
544.7 | 0.098187 | 507.6923 | 0.08342547
546.49 | 0.09841 | 507.6923 | 0.08342547
548.89 | 0.098699 | 507.6923 | 0.08342547
551.48 | 0.09902 | 507.6923 | 0.08342547
554.35 | 0.099378 | 519.2308 | 0.08464712
556.12 | 0.099599 | 519.2308 | 0.08464712
558.5 | 0.099897 | 519.2308 | 0.08464712
560.84 | 0.100179 | 519.2308 | 0.08464712
563.84 | 0.100545 | 519.2308 | 0.08464712
566.13 | 0.100822 | 519.2308 | 0.08464712
568.65 | 0.101117 | 519.2308 | 0.08464712
571.17 | 0.101431 | 519.2308 | 0.08464712
573.09 | 0.101676 | 530.7692 | 0.08586131
575.34 | 0.101955 | 530.7692 | 0.08586131
577.46 | 0.102207 | 530.7692 | 0.08586131
580.19 | 0.102553 | 530.7692 | 0.08586131
582.58 | 0.102848 | 530.7692 | 0.08586131
584.83 | 0.10313 | 530.7692 | 0.08586131
586.82 | 0.103372 | 530.7692 | 0.08586131
589.09 | 0.103653 | 530.7692 | 0.08586131
591.44 | 0.103932 | 542.3077 | 0.08706868
593.28 | 0.104162 | 542.3077 | 0.08706868
595.48 | 0.104427 | 542.3077 | 0.08706868
597.76 | 0.104707 | 542.3077 | 0.08706868
600.27 | 0.105023 | 542.3077 | 0.08706868
602.44 | 0.105286 | 542.3077 | 0.08706868
605.31 | 0.105648 | 542.3077 | 0.08706868
607.24 | 0.105881 | 542.3077 | 0.08706868
609.43 | 0.106154 | 553.8462 | 0.08826986
611.58 | 0.106422 | 553.8462 | 0.08826986
613.93 | 0.106704 | 553.8462 | 0.08826986
616.52 | 0.107021 | 553.8462 | 0.08826986
618.6 | 0.107264 | 553.8462 | 0.08826986
620.99 | 0.10756 | 553.8462 | 0.08826986
623.51 | 0.107878 | 553.8462 | 0.08826986
625.98 | 0.108198 | 565.3846 | 0.08946545
628.1 | 0.108449 | 565.3846 | 0.08946545
630.73 | 0.108775 | 565.3846 | 0.08946545
632.72 | 0.109041 | 565.3846 | 0.08946545
635.07 | 0.10932 | 565.3846 | 0.08946545
637.34 | 0.10959 | 565.3846 | 0.08946545
639.94 | 0.109913 | 565.3846 | 0.08946545
642.48 | 0.110229 | 565.3846 | 0.08946545
644.67 | 0.110496 | 576.9231 | 0.09065605
647.49 | 0.110834 | 576.9231 | 0.09065605
649.87 | 0.111115 | 576.9231 | 0.09065605
652.09 | 0.11141 | 576.9231 | 0.09065605
654.33 | 0.111684 | 576.9231 | 0.09065605
656.38 | 0.111935 | 576.9231 | 0.09065605
658.6 | 0.112207 | 576.9231 | 0.09065605
660.85 | 0.112499 | 576.9231 | 0.09065605
663.57 | 0.112841 | 588.4615 | 0.09184225
665.96 | 0.113133 | 588.4615 | 0.09184225
668.29 | 0.11342 | 588.4615 | 0.09184225
669.11 | 0.113561 | 588.4615 | 0.09184225
671.51 | 0.11386 | 588.4615 | 0.09184225
673.42 | 0.114105 | 588.4615 | 0.09184225
675.75 | 0.114401 | 588.4615 | 0.09184225
678.25 | 0.114713 | 588.4615 | 0.09184225
680.37 | 0.114985 | 600 | 0.09302462
682.44 | 0.115253 | 600 | 0.09302462
684.53 | 0.115496 | 600 | 0.09302462
687 | 0.115808 | 600 | 0.09302462
689.55 | 0.116124 | 600 | 0.09302462
692.32 | 0.116465 | 600 | 0.09302462
694.54 | 0.116735 | 600 | 0.09302462
697.02 | 0.117054 | 611.5385 | 0.09420372
699.08 | 0.117311 | 611.5385 | 0.09420372
701.18 | 0.117575 | 611.5385 | 0.09420372
703.16 | 0.117825 | 611.5385 | 0.09420372
705.53 | 0.118132 | 611.5385 | 0.09420372
708.62 | 0.118508 | 611.5385 | 0.09420372
710.55 | 0.118754 | 611.5385 | 0.09420372
713.22 | 0.119094 | 611.5385 | 0.09420372
715.16 | 0.119335 | 623.0769 | 0.09538011
717.81 | 0.119668 | 623.0769 | 0.09538011
719.95 | 0.119955 | 623.0769 | 0.09538011
722.32 | 0.12025 | 623.0769 | 0.09538011
724.14 | 0.120488 | 623.0769 | 0.09538011
726.72 | 0.120818 | 623.0769 | 0.09538011
728.87 | 0.121091 | 623.0769 | 0.09538011
731.54 | 0.121406 | 623.0769 | 0.09538011
733.58 | 0.121669 | 634.6154 | 0.09655433
736.11 | 0.121978 | 634.6154 | 0.09655433
738.18 | 0.122237 | 634.6154 | 0.09655433
740.09 | 0.122488 | 634.6154 | 0.09655433
742.17 | 0.122744 | 634.6154 | 0.09655433
743.91 | 0.122958 | 634.6154 | 0.09655433
746.51 | 0.123279 | 634.6154 | 0.09655433
748.46 | 0.123524 | 634.6154 | 0.09655433
750.66 | 0.123816 | 646.1538 | 0.09772693
753.07 | 0.124123 | 646.1538 | 0.09772693
755.27 | 0.124405 | 646.1538 | 0.09772693
757.47 | 0.124692 | 646.1538 | 0.09772693
759.67 | 0.12497 | 646.1538 | 0.09772693
761.67 | 0.125231 | 646.1538 | 0.09772693
763.84 | 0.125512 | 646.1538 | 0.09772693
766.66 | 0.125858 | 657.6923 | 0.09889845
769.27 | 0.126186 | 657.6923 | 0.09889845
771.65 | 0.126496 | 657.6923 | 0.09889845
773.55 | 0.126744 | 657.6923 | 0.09889845
775.97 | 0.127053 | 657.6923 | 0.09889845
778.01 | 0.127327 | 657.6923 | 0.09889845
780.38 | 0.127615 | 657.6923 | 0.09889845
782.78 | 0.127936 | 657.6923 | 0.09889845
783.41 | 0.128145 | 669.2308 | 0.1000694
785.46 | 0.128395 | 669.2308 | 0.1000694
787.14 | 0.128644 | 669.2308 | 0.1000694
789.01 | 0.128914 | 669.2308 | 0.1000694
791.23 | 0.129202 | 669.2308 | 0.1000694
793.48 | 0.129522 | 669.2308 | 0.1000694
795.67 | 0.129817 | 669.2308 | 0.1000694
798.37 | 0.130179 | 669.2308 | 0.1000694
800.51 | 0.130457 | 680.7692 | 0.1012404
802.81 | 0.130748 | 680.7692 | 0.1012404
805.36 | 0.131085 | 680.7692 | 0.1012404
807.47 | 0.131357 | 680.7692 | 0.1012404
810.2 | 0.131719 | 680.7692 | 0.1012404
811.92 | 0.13194 | 680.7692 | 0.1012404
813.87 | 0.13221 | 680.7692 | 0.1012404
815.54 | 0.132434 | 680.7692 | 0.1012404
817.83 | 0.132729 | 692.3077 | 0.1024119
819.91 | 0.133014 | 692.3077 | 0.1024119
822.01 | 0.1333 | 692.3077 | 0.1024119
824.42 | 0.133623 | 692.3077 | 0.1024119
826.62 | 0.13391 | 692.3077 | 0.1024119
829.14 | 0.134231 | 692.3077 | 0.1024119
831.23 | 0.134521 | 692.3077 | 0.1024119
833.58 | 0.13483 | 703.8462 | 0.1035844
835.53 | 0.135086 | 703.8462 | 0.1035844
837.65 | 0.135368 | 703.8462 | 0.1035844
839.48 | 0.135619 | 703.8462 | 0.1035844
841.6 | 0.135914 | 703.8462 | 0.1035844
843.54 | 0.136174 | 703.8462 | 0.1035844
846.31 | 0.136546 | 703.8462 | 0.1035844
848.84 | 0.136888 | 703.8462 | 0.1035844
850.66 | 0.137131 | 715.3846 | 0.1047586
853.1 | 0.137468 | 715.3846 | 0.1047586
855.15 | 0.137745 | 715.3846 | 0.1047586
857.24 | 0.138027 | 715.3846 | 0.1047586
858.99 | 0.138259 | 715.3846 | 0.1047586
861.17 | 0.13856 | 715.3846 | 0.1047586
863.06 | 0.138821 | 715.3846 | 0.1047586
865.18 | 0.139112 | 715.3846 | 0.1047586
867.55 | 0.139443 | 726.9231 | 0.1059349
869.98 | 0.139777 | 726.9231 | 0.1059349
872.1 | 0.140074 | 726.9231 | 0.1059349
874.11 | 0.140346 | 726.9231 | 0.1059349
875.81 | 0.140572 | 726.9231 | 0.1059349
878.36 | 0.140923 | 726.9231 | 0.1059349
880.4 | 0.141201 | 726.9231 | 0.1059349
882.6 | 0.141516 | 726.9231 | 0.1059349
884.87 | 0.141822 | 738.4615 | 0.1071139
886.95 | 0.142108 | 738.4615 | 0.1071139
889.37 | 0.142449 | 738.4615 | 0.1071139
891.76 | 0.142779 | 738.4615 | 0.1071139
893.89 | 0.143086 | 738.4615 | 0.1071139
896.03 | 0.143385 | 738.4615 | 0.1071139
897.97 | 0.143651 | 738.4615 | 0.1071139
900.23 | 0.143982 | 750 | 0.1082962
902.24 | 0.14426 | 750 | 0.1082962
904.22 | 0.144555 | 750 | 0.1082962
905.89 | 0.14479 | 750 | 0.1082962
908.01 | 0.145093 | 750 | 0.1082962
910.36 | 0.145434 | 750 | 0.1082962
912.47 | 0.145747 | 750 | 0.1082962
914.28 | 0.146004 | 750 | 0.1082962
916.17 | 0.146276 | 761.5385 | 0.1094823
918.51 | 0.146609 | 761.5385 | 0.1094823
920.29 | 0.146868 | 761.5385 | 0.1094823
922.23 | 0.147147 | 761.5385 | 0.1094823
924.66 | 0.147502 | 761.5385 | 0.1094823
926.9 | 0.147827 | 761.5385 | 0.1094823
928.67 | 0.148078 | 761.5385 | 0.1094823
931 | 0.148415 | 761.5385 | 0.1094823
933 | 0.148699 | 773.0769 | 0.1106728
935.06 | 0.149016 | 773.0769 | 0.1106728
937.14 | 0.149318 | 773.0769 | 0.1106728
938.63 | 0.149543 | 773.0769 | 0.1106728
940.78 | 0.149855 | 773.0769 | 0.1106728
943 | 0.15019 | 773.0769 | 0.1106728
944.93 | 0.150476 | 773.0769 | 0.1106728
946.64 | 0.150743 | 773.0769 | 0.1106728
948.52 | 0.151018 | 784.6154 | 0.1118683
950.31 | 0.151279 | 784.6154 | 0.1118683
952.26 | 0.151565 | 784.6154 | 0.1118683
953.98 | 0.151835 | 784.6154 | 0.1118683
955.85 | 0.152112 | 784.6154 | 0.1118683
957.45 | 0.15235 | 784.6154 | 0.1118683
959.33 | 0.152628 | 784.6154 | 0.1118683
961.1 | 0.152907 | 796.1538 | 0.1130694
962.64 | 0.153129 | 796.1538 | 0.1130694
964.31 | 0.153383 | 796.1538 | 0.1130694
966.26 | 0.153692 | 796.1538 | 0.1130694
968.21 | 0.153989 | 796.1538 | 0.1130694
969.78 | 0.154235 | 796.1538 | 0.1130694
971.61 | 0.154513 | 796.1538 | 0.1130694
973.52 | 0.154797 | 796.1538 | 0.1130694
975.32 | 0.15507 | 807.6923 | 0.1142768
977.34 | 0.155381 | 807.6923 | 0.1142768
979.17 | 0.155655 | 807.6923 | 0.1142768
981.42 | 0.156009 | 807.6923 | 0.1142768
982.98 | 0.156252 | 807.6923 | 0.1142768
984.95 | 0.156566 | 807.6923 | 0.1142768
986.51 | 0.156813 | 807.6923 | 0.1142768
988.7 | 0.157148 | 807.6923 | 0.1142768
990.58 | 0.157438 | 819.2308 | 0.1154909
992.39 | 0.157725 | 819.2308 | 0.1154909
994.14 | 0.157995 | 819.2308 | 0.1154909
996.12 | 0.158303 | 819.2308 | 0.1154909
998.08 | 0.15862 | 819.2308 | 0.1154909
999.78 | 0.15888 | 819.2308 | 0.1154909
1001.7 | 0.159184 | 819.2308 | 0.1154909
1003.27 | 0.159432 | 819.2308 | 0.1154909
1005.08 | 0.159726 | 830.7692 | 0.1167126
1007.04 | 0.160042 | 830.7692 | 0.1167126
1009.27 | 0.160397 | 830.7692 | 0.1167126
1011.17 | 0.1607 | 830.7692 | 0.1167126
1013.26 | 0.161042 | 830.7692 | 0.1167126
1014.88 | 0.161303 | 830.7692 | 0.1167126
1016.23 | 0.161532 | 830.7692 | 0.1167126
1018.33 | 0.161856 | 842.3077 | 0.1179425
1019.8 | 0.162098 | 842.3077 | 0.1179425
1021.84 | 0.162422 | 842.3077 | 0.1179425
1023.57 | 0.162696 | 842.3077 | 0.1179425
1025.39 | 0.162989 | 842.3077 | 0.1179425
1026.96 | 0.163238 | 842.3077 | 0.1179425
1028.73 | 0.163535 | 842.3077 | 0.1179425
1030.5 | 0.163834 | 842.3077 | 0.1179425
1032.05 | 0.164091 | 853.8462 | 0.1191812
1034.18 | 0.164457 | 853.8462 | 0.1191812
1035.87 | 0.164733 | 853.8462 | 0.1191812
1037.34 | 0.164972 | 853.8462 | 0.1191812
1039.49 | 0.165326 | 853.8462 | 0.1191812
1041.17 | 0.165612 | 853.8462 | 0.1191812
1042.66 | 0.165852 | 853.8462 | 0.1191812
1044.46 | 0.166152 | 853.8462 | 0.1191812
1046.31 | 0.166472 | 865.3846 | 0.1204295
1048.23 | 0.166789 | 865.3846 | 0.1204295
1049.77 | 0.16706 | 865.3846 | 0.1204295
1051.42 | 0.167334 | 865.3846 | 0.1204295
1053.05 | 0.167617 | 865.3846 | 0.1204295
1054.51 | 0.167867 | 865.3846 | 0.1204295
1056.54 | 0.168215 | 865.3846 | 0.1204295
1058.29 | 0.168519 | 865.3846 | 0.1204295
1059.78 | 0.168778 | 876.9231 | 0.1216882
1061.35 | 0.169048 | 876.9231 | 0.1216882
1063.27 | 0.169388 | 876.9231 | 0.1216882
1064.75 | 0.169635 | 876.9231 | 0.1216882
1066.19 | 0.169894 | 876.9231 | 0.1216882
1067.82 | 0.170177 | 876.9231 | 0.1216882
1069.49 | 0.170467 | 876.9231 | 0.1216882
1070.87 | 0.170713 | 888.4615 | 0.1229581
1072.46 | 0.170984 | 888.4615 | 0.1229581
1074.11 | 0.171282 | 888.4615 | 0.1229581
1075.51 | 0.171529 | 888.4615 | 0.1229581
1077.28 | 0.171851 | 888.4615 | 0.1229581
1079.15 | 0.172183 | 888.4615 | 0.1229581
1081.14 | 0.172537 | 888.4615 | 0.1229581
1082.59 | 0.172794 | 888.4615 | 0.1229581
1084.12 | 0.173059 | 900 | 0.1242399
1085.51 | 0.173304 | 900 | 0.1242399
1086.89 | 0.173556 | 900 | 0.1242399
1088.56 | 0.173858 | 900 | 0.1242399
1089.96 | 0.174123 | 900 | 0.1242399
1091.63 | 0.174434 | 900 | 0.1242399
1092.93 | 0.174675 | 900 | 0.1242399
1094.42 | 0.174948 | 900 | 0.1242399
1096.05 | 0.175246 | 911.5385 | 0.1255345
1097.44 | 0.175504 | 911.5385 | 0.1255345
1099.16 | 0.175832 | 911.5385 | 0.1255345
1100.87 | 0.176143 | 911.5385 | 0.1255345
1102.51 | 0.176447 | 911.5385 | 0.1255345
1104.21 | 0.176767 | 911.5385 | 0.1255345
1105.65 | 0.177035 | 911.5385 | 0.1255345
1107.23 | 0.177346 | 911.5385 | 0.1255345
1108.75 | 0.177627 | 923.0769 | 0.1268429
1110.13 | 0.177896 | 923.0769 | 0.1268429
1111.57 | 0.178171 | 923.0769 | 0.1268429
1112.77 | 0.178401 | 923.0769 | 0.1268429
1114.14 | 0.178656 | 923.0769 | 0.1268429
1115.56 | 0.178931 | 923.0769 | 0.1268429
1117.04 | 0.179218 | 923.0769 | 0.1268429
1118.86 | 0.179567 | 934.6154 | 0.1281659
1120.23 | 0.179831 | 934.6154 | 0.1281659
1121.6 | 0.180101 | 934.6154 | 0.1281659
1123.05 | 0.180382 | 934.6154 | 0.1281659
1124.43 | 0.180661 | 934.6154 | 0.1281659
1125.82 | 0.180926 | 934.6154 | 0.1281659
1127.25 | 0.181205 | 934.6154 | 0.1281659
1128.55 | 0.181471 | 934.6154 | 0.1281659
1130.12 | 0.181782 | 946.1538 | 0.1295047
1131.37 | 0.18203 | 946.1538 | 0.1295047
1133.23 | 0.182405 | 946.1538 | 0.1295047
1134.59 | 0.182677 | 946.1538 | 0.1295047
1135.6 | 0.182871 | 946.1538 | 0.1295047
1137.38 | 0.183233 | 946.1538 | 0.1295047
1138.73 | 0.183504 | 946.1538 | 0.1295047
1140.13 | 0.183791 | 946.1538 | 0.1295047
1141.44 | 0.184056 | 957.6923 | 0.1308601
1143.05 | 0.184386 | 957.6923 | 0.1308601
1144.67 | 0.184719 | 957.6923 | 0.1308601
1145.84 | 0.184949 | 957.6923 | 0.1308601
1147.38 | 0.185269 | 957.6923 | 0.1308601
1148.88 | 0.185574 | 957.6923 | 0.1308601
1150.21 | 0.185854 | 957.6923 | 0.1308601
1151.45 | 0.186111 | 957.6923 | 0.1308601
1153.05 | 0.186447 | 969.2308 | 0.1322334
1154.32 | 0.186709 | 969.2308 | 0.1322334
1155.85 | 0.187035 | 969.2308 | 0.1322334
1157 | 0.187278 | 969.2308 | 0.1322334
1158.54 | 0.187613 | 969.2308 | 0.1322334
1159.91 | 0.187901 | 969.2308 | 0.1322334
1161.16 | 0.188175 | 969.2308 | 0.1322334
1163.01 | 0.188546 | 980.7692 | 0.1336258
1164.24 | 0.188829 | 980.7692 | 0.1336258
1165.48 | 0.189098 | 980.7692 | 0.1336258
1166.78 | 0.189373 | 980.7692 | 0.1336258
1168.23 | 0.18969 | 980.7692 | 0.1336258
1169.57 | 0.189987 | 980.7692 | 0.1336258
1170.9 | 0.190271 | 980.7692 | 0.1336258
1172.17 | 0.190517 | 980.7692 | 0.1336258
1173.17 | 0.190732 | 992.3077 | 0.1350384
1174.62 | 0.191065 | 992.3077 | 0.1350384
1175.71 | 0.191297 | 992.3077 | 0.1350384
1177.08 | 0.19161 | 992.3077 | 0.1350384
1178.13 | 0.191849 | 992.3077 | 0.1350384
1179.54 | 0.19217 | 992.3077 | 0.1350384
1180.58 | 0.192415 | 992.3077 | 0.1350384
1182.03 | 0.192748 | 992.3077 | 0.1350384
1183.1 | 0.192985 | 1003.846 | 0.136473
1184.37 | 0.193274 | 1003.846 | 0.136473
1185.53 | 0.193539 | 1003.846 | 0.136473
1186.87 | 0.193856 | 1003.846 | 0.136473
1188.07 | 0.194131 | 1003.846 | 0.136473
1189.29 | 0.194411 | 1003.846 | 0.136473
1190.71 | 0.194743 | 1003.846 | 0.136473
1191.89 | 0.195018 | 1003.846 | 0.136473
1193.26 | 0.195336 | 1015.385 | 0.1379308
1194.53 | 0.195633 | 1015.385 | 0.1379308
1195.68 | 0.195914 | 1015.385 | 0.1379308
1196.93 | 0.196207 | 1015.385 | 0.1379308
1198.32 | 0.196536 | 1015.385 | 0.1379308
1199.37 | 0.196783 | 1015.385 | 0.1379308
1200.63 | 0.197095 | 1015.385 | 0.1379308
1202.1 | 0.197448 | 1026.923 | 0.1394132
1203.32 | 0.19774 | 1026.923 | 0.1394132
1204.49 | 0.198032 | 1026.923 | 0.1394132
1205.59 | 0.198293 | 1026.923 | 0.1394132
1206.71 | 0.198566 | 1026.923 | 0.1394132
1207.78 | 0.198827 | 1026.923 | 0.1394132
1208.84 | 0.199089 | 1026.923 | 0.1394132
1209.95 | 0.19937 | 1026.923 | 0.1394132
1211.03 | 0.199639 | 1038.462 | 0.140922
1212.08 | 0.199913 | 1038.462 | 0.140922
1213.12 | 0.200174 | 1038.462 | 0.140922
1214.37 | 0.200482 | 1038.462 | 0.140922
1215.38 | 0.200745 | 1038.462 | 0.140922
1216.8 | 0.201097 | 1038.462 | 0.140922
1218.1 | 0.201427 | 1038.462 | 0.140922
1219.24 | 0.201711 | 1038.462 | 0.140922
1220.24 | 0.201973 | 1050 | 0.1424589
1221.29 | 0.202245 | 1050 | 0.1424589
1222.44 | 0.202544 | 1050 | 0.1424589
1223.56 | 0.202836 | 1050 | 0.1424589
1224.75 | 0.203139 | 1050 | 0.1424589
1225.86 | 0.203431 | 1050 | 0.1424589
1227.15 | 0.203767 | 1050 | 0.1424589
1228.03 | 0.204003 | 1050 | 0.1424589
1229.05 | 0.20427 | 1061.538 | 0.1440258
1230.07 | 0.204532 | 1061.538 | 0.1440258
1231.22 | 0.204841 | 1061.538 | 0.1440258
1232.25 | 0.205119 | 1061.538 | 0.1440258
1233.3 | 0.205409 | 1061.538 | 0.1440258
1234.51 | 0.20573 | 1061.538 | 0.1440258
1235.49 | 0.205995 | 1061.538 | 0.1440258
1236.61 | 0.2063 | 1073.077 | 0.1456246
1237.58 | 0.206559 | 1073.077 | 0.1456246
1238.69 | 0.206861 | 1073.077 | 0.1456246
1239.76 | 0.207161 | 1073.077 | 0.1456246
1240.86 | 0.207464 | 1073.077 | 0.1456246
1241.63 | 0.20768 | 1073.077 | 0.1456246
1242.92 | 0.208033 | 1073.077 | 0.1456246
1243.93 | 0.208319 | 1073.077 | 0.1456246
1245.03 | 0.208635 | 1084.615 | 0.1472574
1246.34 | 0.209001 | 1084.615 | 0.1472574
1247.4 | 0.20931 | 1084.615 | 0.1472574
1248.44 | 0.209607 | 1084.615 | 0.1472574
1249.36 | 0.209877 | 1084.615 | 0.1472574
1250.36 | 0.210166 | 1084.615 | 0.1472574
1251.16 | 0.2104 | 1084.615 | 0.1472574
1252.31 | 0.210725 | 1084.615 | 0.1472574
1253.09 | 0.210954 | 1096.154 | 0.1489267
1254.04 | 0.211233 | 1096.154 | 0.1489267
1254.96 | 0.211502 | 1096.154 | 0.1489267
1256.3 | 0.211892 | 1096.154 | 0.1489267
1257.26 | 0.21219 | 1096.154 | 0.1489267
1258.18 | 0.212462 | 1096.154 | 0.1489267
1259.2 | 0.212774 | 1096.154 | 0.1489267
1260.1 | 0.213038 | 1096.154 | 0.1489267
1261 | 0.213307 | 1107.692 | 0.150635
1261.69 | 0.21352 | 1107.692 | 0.150635
1262.7 | 0.213827 | 1107.692 | 0.150635
1263.57 | 0.214092 | 1107.692 | 0.150635
1264.57 | 0.214399 | 1107.692 | 0.150635
1265.39 | 0.214653 | 1107.692 | 0.150635
1266.29 | 0.214928 | 1107.692 | 0.150635
1267.13 | 0.215196 | 1119.231 | 0.1523851
1268.03 | 0.215479 | 1119.231 | 0.1523851
1268.89 | 0.215742 | 1119.231 | 0.1523851
1269.71 | 0.216015 | 1119.231 | 0.1523851
1270.66 | 0.216304 | 1119.231 | 0.1523851
1271.31 | 0.216517 | 1119.231 | 0.1523851
1272.13 | 0.216779 | 1119.231 | 0.1523851
1272.88 | 0.217017 | 1119.231 | 0.1523851
1273.77 | 0.217309 | 1130.769 | 0.1541801
1274.5 | 0.217545 | 1130.769 | 0.1541801
1275.2 | 0.217776 | 1130.769 | 0.1541801
1276.04 | 0.218049 | 1130.769 | 0.1541801
1276.79 | 0.218289 | 1130.769 | 0.1541801
1277.84 | 0.218639 | 1130.769 | 0.1541801
1278.72 | 0.218931 | 1130.769 | 0.1541801
1279.64 | 0.21924 | 1130.769 | 0.1541801
1280.49 | 0.219527 | 1142.308 | 0.1560232
1281.31 | 0.219806 | 1142.308 | 0.1560232
1282.06 | 0.220059 | 1142.308 | 0.1560232
1282.89 | 0.220332 | 1142.308 | 0.1560232
1283.88 | 0.220673 | 1142.308 | 0.1560232
1284.71 | 0.220954 | 1142.308 | 0.1560232
1285.35 | 0.221175 | 1142.308 | 0.1560232
1286.2 | 0.221471 | 1142.308 | 0.1560232
1286.93 | 0.221731 | 1153.846 | 0.1579183
1287.61 | 0.221975 | 1153.846 | 0.1579183
1288.4 | 0.222241 | 1153.846 | 0.1579183
1289.1 | 0.222491 | 1153.846 | 0.1579183
1289.98 | 0.222808 | 1153.846 | 0.1579183
1290.6 | 0.223023 | 1153.846 | 0.1579183
1291.52 | 0.223347 | 1153.846 | 0.1579183
1292.15 | 0.223569 | 1165.385 | 0.1598693
1292.89 | 0.223842 | 1165.385 | 0.1598693
1293.62 | 0.224106 | 1165.385 | 0.1598693
1294.19 | 0.224314 | 1165.385 | 0.1598693
1294.82 | 0.224547 | 1165.385 | 0.1598693
1295.52 | 0.224803 | 1165.385 | 0.1598693
1296.31 | 0.225098 | 1165.385 | 0.1598693
1297.04 | 0.225367 | 1165.385 | 0.1598693
1297.84 | 0.225654 | 1176.923 | 0.161881
1298.56 | 0.225928 | 1176.923 | 0.161881
1299.21 | 0.226172 | 1176.923 | 0.161881
1299.85 | 0.226415 | 1176.923 | 0.161881
1300.48 | 0.226654 | 1176.923 | 0.161881
1301.28 | 0.226957 | 1176.923 | 0.161881
1302.03 | 0.227247 | 1176.923 | 0.161881
1302.85 | 0.227561 | 1176.923 | 0.161881
1303.52 | 0.227833 | 1188.462 | 0.1639582
1304.43 | 0.228177 | 1188.462 | 0.1639582
1305.13 | 0.228451 | 1188.462 | 0.1639582
1305.94 | 0.228772 | 1188.462 | 0.1639582
1306.65 | 0.229049 | 1188.462 | 0.1639582
1307.27 | 0.229295 | 1188.462 | 0.1639582
1307.97 | 0.229574 | 1188.462 | 0.1639582
1308.59 | 0.229822 | 1188.462 | 0.1639582
1309.41 | 0.23016 | 1200 | 0.1661068
1310.11 | 0.230445 | 1200 | 0.1661068
1310.84 | 0.230736 | 1200 | 0.1661068
1311.39 | 0.230965 | 1200 | 0.1661068
1312.11 | 0.231253 | 1200 | 0.1661068
1312.73 | 0.231508 | 1200 | 0.1661068
1313.39 | 0.231786 | 1200 | 0.1661068
1314.26 | 0.232155 | 1211.538 | 0.168333
1314.83 | 0.232397 | 1211.538 | 0.168333
1315.41 | 0.232639 | 1211.538 | 0.168333
1315.91 | 0.232853 | 1211.538 | 0.168333
1316.6 | 0.233145 | 1211.538 | 0.168333
1317.18 | 0.233389 | 1211.538 | 0.168333
1317.9 | 0.233698 | 1211.538 | 0.168333
1318.52 | 0.233966 | 1211.538 | 0.168333
1319.18 | 0.234259 | 1223.077 | 0.170644
1319.83 | 0.234545 | 1223.077 | 0.170644
1320.52 | 0.234848 | 1223.077 | 0.170644
1321.2 | 0.235144 | 1223.077 | 0.170644
1321.85 | 0.235437 | 1223.077 | 0.170644
1322.52 | 0.235741 | 1223.077 | 0.170644
1323.14 | 0.236017 | 1223.077 | 0.170644
1323.74 | 0.236292 | 1223.077 | 0.170644
1324.24 | 0.236521 | 1234.615 | 0.1730476
1324.76 | 0.236764 | 1234.615 | 0.1730476
1325.27 | 0.237001 | 1234.615 | 0.1730476
1325.92 | 0.237311 | 1234.615 | 0.1730476
1326.58 | 0.23762 | 1234.615 | 0.1730476
1327.13 | 0.237877 | 1234.615 | 0.1730476
1327.84 | 0.238217 | 1234.615 | 0.1730476
1328.48 | 0.23851 | 1234.615 | 0.1730476
1329.03 | 0.238775 | 1246.154 | 0.1755551
1329.49 | 0.239002 | 1246.154 | 0.1755551
1330.03 | 0.239252 | 1246.154 | 0.1755551
1330.6 | 0.239518 | 1246.154 | 0.1755551
1331.16 | 0.239789 | 1246.154 | 0.1755551
1331.73 | 0.240064 | 1246.154 | 0.1755551
1332.3 | 0.240349 | 1246.154 | 0.1755551
1332.83 | 0.240612 | 1257.692 | 0.1781753
1333.32 | 0.240853 | 1257.692 | 0.1781753
1333.9 | 0.241144 | 1257.692 | 0.1781753
1334.4 | 0.241403 | 1257.692 | 0.1781753
1334.93 | 0.24167 | 1257.692 | 0.1781753
1335.43 | 0.241924 | 1257.692 | 0.1781753
1335.87 | 0.242146 | 1257.692 | 0.1781753
1336.32 | 0.242373 | 1257.692 | 0.1781753
1336.87 | 0.242659 | 1269.231 | 0.18092
1337.35 | 0.242912 | 1269.231 | 0.18092
1337.89 | 0.243188 | 1269.231 | 0.18092
1338.42 | 0.243464 | 1269.231 | 0.18092
1338.89 | 0.24372 | 1269.231 | 0.18092
1339.42 | 0.244013 | 1269.231 | 0.18092
1339.96 | 0.2443 | 1269.231 | 0.18092
1340.44 | 0.244564 | 1269.231 | 0.18092
1340.94 | 0.244828 | 1280.769 | 0.1838033
1341.49 | 0.245126 | 1280.769 | 0.1838033
1341.98 | 0.245386 | 1280.769 | 0.1838033
1342.44 | 0.245652 | 1280.769 | 0.1838033
1343.01 | 0.245969 | 1280.769 | 0.1838033
1343.46 | 0.246219 | 1280.769 | 0.1838033
1343.94 | 0.246496 | 1280.769 | 0.1838033
1344.41 | 0.246754 | 1280.769 | 0.1838033
1344.86 | 0.247016 | 1292.308 | 0.1868413
1345.36 | 0.247309 | 1292.308 | 0.1868413
1345.88 | 0.247604 | 1292.308 | 0.1868413
1346.31 | 0.247859 | 1292.308 | 0.1868413
1346.75 | 0.248117 | 1292.308 | 0.1868413
1347.16 | 0.248363 | 1292.308 | 0.1868413
1347.63 | 0.248646 | 1292.308 | 0.1868413
1348.08 | 0.248918 | 1303.846 | 0.1900533
1348.53 | 0.249182 | 1303.846 | 0.1900533
1348.98 | 0.249453 | 1303.846 | 0.1900533
1349.38 | 0.249698 | 1303.846 | 0.1900533
1349.78 | 0.249948 | 1303.846 | 0.1900533
1350.23 | 0.25023 | 1303.846 | 0.1900533
1350.69 | 0.250513 | 1303.846 | 0.1900533
1351.19 | 0.250825 | 1303.846 | 0.1900533
1351.52 | 0.251038 | 1315.385 | 0.1934621
1351.85 | 0.25125 | 1315.385 | 0.1934621
1352.32 | 0.251544 | 1315.385 | 0.1934621
1352.75 | 0.251831 | 1315.385 | 0.1934621
1353.15 | 0.252086 | 1315.385 | 0.1934621
1353.56 | 0.252352 | 1315.385 | 0.1934621
1353.91 | 0.252586 | 1315.385 | 0.1934621
1354.24 | 0.252811 | 1315.385 | 0.1934621
1354.61 | 0.253046 | 1326.923 | 0.197095
1354.99 | 0.25332 | 1326.923 | 0.197095
1355.29 | 0.253511 | 1326.923 | 0.197095
1355.62 | 0.253742 | 1326.923 | 0.197095
1356.01 | 0.254 | 1326.923 | 0.197095
1356.39 | 0.254264 | 1326.923 | 0.197095
1356.76 | 0.254526 | 1326.923 | 0.197095
1357.11 | 0.254769 | 1326.923 | 0.197095
1357.44 | 0.255023 | 1338.462 | 0.2009823
1357.79 | 0.255273 | 1338.462 | 0.2009823
1358.16 | 0.255537 | 1338.462 | 0.2009823
1358.51 | 0.25579 | 1338.462 | 0.2009823
1358.83 | 0.25603 | 1338.462 | 0.2009823
1359.16 | 0.256271 | 1338.462 | 0.2009823
1359.55 | 0.256562 | 1338.462 | 0.2009823
1359.9 | 0.25682 | 1350 | 0.2051739
1360.2 | 0.257053 | 1350 | 0.2051739
1360.55 | 0.257324 | 1350 | 0.2051739
1360.88 | 0.257583 | 1350 | 0.2051739
1361.23 | 0.257859 | 1350 | 0.2051739
1361.55 | 0.258107 | 1350 | 0.2051739
1361.88 | 0.258363 | 1350 | 0.2051739
1362.16 | 0.258578 | 1350 | 0.2051739
1362.53 | 0.258865 | 1361.538 | 0.2097142
1362.9 | 0.259159 | 1361.538 | 0.2097142
1363.23 | 0.259423 | 1361.538 | 0.2097142
1363.57 | 0.259694 | 1361.538 | 0.2097142
1363.88 | 0.259948 | 1361.538 | 0.2097142
1364.23 | 0.260232 | 1361.538 | 0.2097142
1364.52 | 0.260468 | 1361.538 | 0.2097142
1364.83 | 0.260733 | 1361.538 | 0.2097142
1365.12 | 0.260985 | 1373.077 | 0.2146671
1365.47 | 0.261275 | 1373.077 | 0.2146671
1365.75 | 0.261517 | 1373.077 | 0.2146671
1366.07 | 0.261785 | 1373.077 | 0.2146671
1366.37 | 0.262047 | 1373.077 | 0.2146671
1366.72 | 0.262354 | 1373.077 | 0.2146671
1367.04 | 0.262643 | 1373.077 | 0.2146671
1367.34 | 0.262903 | 1373.077 | 0.2146671
1367.67 | 0.263204 | 1384.615 | 0.2201152
1367.97 | 0.26348 | 1384.615 | 0.2201152
1368.29 | 0.26376 | 1384.615 | 0.2201152
1368.51 | 0.263969 | 1384.615 | 0.2201152
1368.77 | 0.264213 | 1384.615 | 0.2201152
1369.04 | 0.264466 | 1384.615 | 0.2201152
1369.31 | 0.264726 | 1384.615 | 0.2201152
1369.57 | 0.264981 | 1396.154 | 0.2261601
1369.82 | 0.265216 | 1396.154 | 0.2261601
1370.07 | 0.265466 | 1396.154 | 0.2261601
1370.32 | 0.265718 | 1396.154 | 0.2261601
1370.61 | 0.266007 | 1396.154 | 0.2261601
1370.84 | 0.266243 | 1396.154 | 0.2261601
1371.09 | 0.266501 | 1396.154 | 0.2261601
1371.31 | 0.266728 | 1396.154 | 0.2261601
1371.56 | 0.266991 | 1407.692 | 0.2329202
1371.76 | 0.267208 | 1407.692 | 0.2329202
1371.99 | 0.267468 | 1407.692 | 0.2329202
1372.21 | 0.267705 | 1407.692 | 0.2329202
1372.43 | 0.26795 | 1407.692 | 0.2329202
1372.69 | 0.268244 | 1407.692 | 0.2329202
1372.86 | 0.268437 | 1407.692 | 0.2329202
1373.03 | 0.268629 | 1407.692 | 0.2329202
1373.18 | 0.268801 | 1419.231 | 0.2406869
1373.34 | 0.268996 | 1419.231 | 0.2406869
1373.49 | 0.269177 | 1419.231 | 0.2406869
1373.66 | 0.26938 | 1419.231 | 0.2406869
1373.81 | 0.269561 | 1419.231 | 0.2406869
1373.98 | 0.269772 | 1419.231 | 0.2406869
1374.14 | 0.269987 | 1419.231 | 0.2406869
1374.29 | 0.270188 | 1419.231 | 0.2406869
1374.46 | 0.27041 | 1430.769 | 0.2497087
1374.61 | 0.270612 | 1430.769 | 0.2497087
1374.78 | 0.27084 | 1430.769 | 0.2497087
1374.91 | 0.271015 | 1430.769 | 0.2497087
1375.08 | 0.271251 | 1430.769 | 0.2497087
1375.23 | 0.271478 | 1430.769 | 0.2497087
1375.4 | 0.271709 | 1430.769 | 0.2497087
1375.56 | 0.271961 | 1442.308 | 0.2603697
1375.71 | 0.272182 | 1442.308 | 0.2603697
1375.88 | 0.272436 | 1442.308 | 0.2603697
1376.03 | 0.27266 | 1442.308 | 0.2603697
1376.2 | 0.272914 | 1442.308 | 0.2603697
1376.33 | 0.273129 | 1442.308 | 0.2603697
1376.5 | 0.273403 | 1442.308 | 0.2603697
1376.65 | 0.273664 | 1442.308 | 0.2603697
1376.8 | 0.273913 | 1453.846 | 0.273064
1376.95 | 0.274169 | 1453.846 | 0.273064
1377.11 | 0.27447 | 1453.846 | 0.273064
1377.28 | 0.274777 | 1453.846 | 0.273064
1377.43 | 0.275053 | 1453.846 | 0.273064
1377.6 | 0.275388 | 1453.846 | 0.273064
1377.75 | 0.275687 | 1453.846 | 0.273064
1377.9 | 0.275997 | 1453.846 | 0.273064
1378.05 | 0.276317 | 1465.385 | 0.290112
1378.22 | 0.276689 | 1465.385 | 0.290112
1378.37 | 0.277035 | 1465.385 | 0.290112
1378.53 | 0.277446 | 1465.385 | 0.290112
1378.68 | 0.277836 | 1465.385 | 0.290112
1378.85 | 0.278298 | 1465.385 | 0.290112
1379.02 | 0.278799 | 1465.385 | 0.290112
1379.17 | 0.279278 | 1465.385 | 0.290112
1379.32 | 0.279809 | 1476.923 | 0.3122167
1379.47 | 0.280377 | 1476.923 | 0.3122167
1379.63 | 0.281079 | 1476.923 | 0.3122167
1379.78 | 0.281806 | 1476.923 | 0.3122167
1379.95 | 0.282761 | 1476.923 | 0.3122167
1380.1 | 0.283831 | 1476.923 | 0.3122167
1380.42 | 0.29267 | 1476.923 | 0.3122167
0 | 0 | 0 | 0
0.2 | 0.000413 | 0 | 0
0.68 | 0.00054 | 0 | 0
2.04 | 0.000768 | 0 | 0
4.25 | 0.001055 | 0 | 0
7.66 | 0.001443 | 11.53846 | 0.002008057
11.95 | 0.001915 | 11.53846 | 0.002008057
14.72 | 0.002262 | 11.53846 | 0.002008057
18.44 | 0.002718 | 11.53846 | 0.002008057
22.09 | 0.003172 | 11.53846 | 0.002008057
25.48 | 0.003628 | 23.07692 | 0.003931572
28.86 | 0.00408 | 23.07692 | 0.003931572
32.63 | 0.004591 | 23.07692 | 0.003931572
35.77 | 0.00499 | 23.07692 | 0.003931572
39.06 | 0.005394 | 23.07692 | 0.003931572
42.38 | 0.005846 | 34.61538 | 0.005777286
47.1 | 0.00649 | 34.61538 | 0.005777286
50.05 | 0.006857 | 34.61538 | 0.005777286
53.27 | 0.007326 | 34.61538 | 0.005777286
56.58 | 0.00775 | 34.61538 | 0.005777286
59.56 | 0.008138 | 46.15385 | 0.007551183
63.13 | 0.008535 | 46.15385 | 0.007551183
66.55 | 0.008989 | 46.15385 | 0.007551183
69.89 | 0.009422 | 46.15385 | 0.007551183
74.16 | 0.009953 | 46.15385 | 0.007551183
77.93 | 0.010439 | 57.69231 | 0.00925859
82.07 | 0.010961 | 57.69231 | 0.00925859
85.32 | 0.011337 | 57.69231 | 0.00925859
88.86 | 0.011751 | 57.69231 | 0.00925859
92.31 | 0.012138 | 57.69231 | 0.00925859
96.1 | 0.012589 | 69.23077 | 0.01090427
99.95 | 0.013026 | 69.23077 | 0.01090427
103.56 | 0.01342 | 69.23077 | 0.01090427
106.79 | 0.013808 | 69.23077 | 0.01090427
110.95 | 0.014269 | 69.23077 | 0.01090427
114.05 | 0.014606 | 80.76923 | 0.01249249
117.96 | 0.015034 | 80.76923 | 0.01249249
121.06 | 0.015351 | 80.76923 | 0.01249249
123.96 | 0.015701 | 80.76923 | 0.01249249
126.97 | 0.016017 | 80.76923 | 0.01249249
130.54 | 0.016406 | 92.30769 | 0.01402709
133.86 | 0.016751 | 92.30769 | 0.01402709
137.36 | 0.017117 | 92.30769 | 0.01402709
141.43 | 0.017529 | 92.30769 | 0.01402709
145.58 | 0.017947 | 103.8462 | 0.01551156
147.97 | 0.018208 | 103.8462 | 0.01551156
150.89 | 0.018481 | 103.8462 | 0.01551156
154.78 | 0.018875 | 103.8462 | 0.01551156
157.78 | 0.019152 | 103.8462 | 0.01551156
160.9 | 0.019503 | 115.3846 | 0.01694903
164.89 | 0.019898 | 115.3846 | 0.01694903
168.21 | 0.020215 | 115.3846 | 0.01694903
171.06 | 0.02052 | 115.3846 | 0.01694903
173.26 | 0.020713 | 115.3846 | 0.01694903
176.67 | 0.021062 | 126.9231 | 0.01834275
180.24 | 0.021375 | 126.9231 | 0.01834275
182.82 | 0.021662 | 126.9231 | 0.01834275
185.69 | 0.021922 | 126.9231 | 0.01834275
188.96 | 0.022222 | 126.9231 | 0.01834275
192.28 | 0.022541 | 138.4615 | 0.01969585
195.99 | 0.022861 | 138.4615 | 0.01969585
199.21 | 0.023183 | 138.4615 | 0.01969585
202.41 | 0.023467 | 138.4615 | 0.01969585
206.38 | 0.02386 | 138.4615 | 0.01969585
210.19 | 0.024184 | 150 | 0.0210109
214.39 | 0.024565 | 150 | 0.0210109
218.08 | 0.024887 | 150 | 0.0210109
221.76 | 0.025226 | 150 | 0.0210109
225.45 | 0.02556 | 150 | 0.0210109
228.64 | 0.025838 | 161.5385 | 0.02229025
231.27 | 0.026055 | 161.5385 | 0.02229025
235.1 | 0.026416 | 161.5385 | 0.02229025
237.68 | 0.026638 | 161.5385 | 0.02229025
241.75 | 0.026989 | 161.5385 | 0.02229025
245.36 | 0.027289 | 173.0769 | 0.02353604
250.29 | 0.027716 | 173.0769 | 0.02353604
253.3 | 0.027968 | 173.0769 | 0.02353604
256.75 | 0.028246 | 173.0769 | 0.02353604
260.94 | 0.028594 | 173.0769 | 0.02353604
264.84 | 0.028889 | 184.6154 | 0.02475022
267.95 | 0.029166 | 184.6154 | 0.02475022
271.52 | 0.029443 | 184.6154 | 0.02475022
274.57 | 0.029731 | 184.6154 | 0.02475022
278.57 | 0.030042 | 196.1538 | 0.02593463
282.76 | 0.030405 | 196.1538 | 0.02593463
286.5 | 0.030709 | 196.1538 | 0.02593463
289.74 | 0.030951 | 196.1538 | 0.02593463
293.49 | 0.031278 | 196.1538 | 0.02593463
297.63 | 0.031606 | 207.6923 | 0.02709092
301.4 | 0.031891 | 207.6923 | 0.02709092
304.67 | 0.032145 | 207.6923 | 0.02709092
307.92 | 0.032396 | 207.6923 | 0.02709092
311.29 | 0.032643 | 207.6923 | 0.02709092
314.93 | 0.032945 | 219.2308 | 0.02822063
318.88 | 0.033257 | 219.2308 | 0.02822063
322.17 | 0.033494 | 219.2308 | 0.02822063
326.02 | 0.033815 | 219.2308 | 0.02822063
329.58 | 0.034088 | 219.2308 | 0.02822063
332.71 | 0.034323 | 230.7692 | 0.02932519
335.93 | 0.03456 | 230.7692 | 0.02932519
339.77 | 0.034868 | 230.7692 | 0.02932519
343.81 | 0.035215 | 230.7692 | 0.02932519
347.46 | 0.035482 | 230.7692 | 0.02932519
350.22 | 0.035699 | 242.3077 | 0.03040593
353.89 | 0.035964 | 242.3077 | 0.03040593
356.87 | 0.036181 | 242.3077 | 0.03040593
360.18 | 0.036439 | 242.3077 | 0.03040593
364.16 | 0.036734 | 242.3077 | 0.03040593
367.35 | 0.036953 | 253.8462 | 0.03146405
370.57 | 0.037223 | 253.8462 | 0.03146405
375.23 | 0.03743 | 253.8462 | 0.03146405
378.63 | 0.037651 | 253.8462 | 0.03146405
381.85 | 0.037907 | 253.8462 | 0.03146405
385.85 | 0.038212 | 265.3846 | 0.0325007
388.77 | 0.038427 | 265.3846 | 0.0325007
393.38 | 0.03877 | 265.3846 | 0.0325007
396.66 | 0.039 | 265.3846 | 0.0325007
400.15 | 0.039249 | 265.3846 | 0.0325007
403.02 | 0.039445 | 276.9231 | 0.03351695
406.47 | 0.03968 | 276.9231 | 0.03351695
409.86 | 0.039928 | 276.9231 | 0.03351695
413.98 | 0.040246 | 276.9231 | 0.03351695
417.57 | 0.040488 | 288.4615 | 0.03451378
422.26 | 0.040812 | 288.4615 | 0.03451378
426.75 | 0.041099 | 288.4615 | 0.03451378
430.72 | 0.0414 | 288.4615 | 0.03451378
434.49 | 0.041685 | 288.4615 | 0.03451378
437.42 | 0.041853 | 300 | 0.03549212
440.88 | 0.042104 | 300 | 0.03549212
443.8 | 0.042288 | 300 | 0.03549212
446.62 | 0.042523 | 300 | 0.03549212
450.19 | 0.042771 | 300 | 0.03549212
452.69 | 0.042913 | 311.5385 | 0.03645284
455.71 | 0.043124 | 311.5385 | 0.03645284
459.4 | 0.043405 | 311.5385 | 0.03645284
462.22 | 0.0436 | 311.5385 | 0.03645284
466.15 | 0.043873 | 311.5385 | 0.03645284
469.69 | 0.044089 | 323.0769 | 0.03739676
472.79 | 0.044308 | 323.0769 | 0.03739676
476.48 | 0.044571 | 323.0769 | 0.03739676
479.57 | 0.044771 | 323.0769 | 0.03739676
483.3 | 0.045038 | 323.0769 | 0.03739676
487.18 | 0.045258 | 334.6154 | 0.03832463
491.21 | 0.045556 | 334.6154 | 0.03832463
495.23 | 0.045822 | 334.6154 | 0.03832463
498.44 | 0.046017 | 334.6154 | 0.03832463
501.31 | 0.046212 | 334.6154 | 0.03832463
505.83 | 0.046517 | 346.1538 | 0.03923719
508.66 | 0.046716 | 346.1538 | 0.03923719
512.82 | 0.046971 | 346.1538 | 0.03923719
516.59 | 0.047238 | 346.1538 | 0.03923719
519.54 | 0.047431 | 346.1538 | 0.03923719
524 | 0.04771 | 357.6923 | 0.0401351
527.85 | 0.047954 | 357.6923 | 0.0401351
532.04 | 0.048262 | 357.6923 | 0.0401351
535.43 | 0.04845 | 357.6923 | 0.0401351
538.43 | 0.048651 | 357.6923 | 0.0401351
541.4 | 0.04885 | 369.2308 | 0.04101901
544.9 | 0.049065 | 369.2308 | 0.04101901
548.14 | 0.049289 | 369.2308 | 0.04101901
552.11 | 0.049538 | 369.2308 | 0.04101901
555.66 | 0.049784 | 380.7692 | 0.04188951
559.37 | 0.050007 | 380.7692 | 0.04188951
564.22 | 0.050323 | 380.7692 | 0.04188951
566.93 | 0.050486 | 380.7692 | 0.04188951
569.7 | 0.050621 | 380.7692 | 0.04188951
573.07 | 0.050866 | 392.3077 | 0.0427472
576.12 | 0.051057 | 392.3077 | 0.0427472
579.46 | 0.051267 | 392.3077 | 0.0427472
583.73 | 0.051557 | 392.3077 | 0.0427472
587.38 | 0.051798 | 392.3077 | 0.0427472
590.75 | 0.051995 | 403.8462 | 0.04359259
593.29 | 0.052112 | 403.8462 | 0.04359259
598.26 | 0.052447 | 403.8462 | 0.04359259
601.6 | 0.052669 | 403.8462 | 0.04359259
605.83 | 0.052923 | 403.8462 | 0.04359259
608.7 | 0.05312 | 415.3846 | 0.04442617
612.12 | 0.053334 | 415.3846 | 0.04442617
615.24 | 0.053514 | 415.3846 | 0.04442617
618.98 | 0.053728 | 415.3846 | 0.04442617
621.85 | 0.053938 | 415.3846 | 0.04442617
625.22 | 0.054161 | 426.9231 | 0.04524848
629.01 | 0.054397 | 426.9231 | 0.04524848
632.78 | 0.054622 | 426.9231 | 0.04524848
636.38 | 0.054813 | 426.9231 | 0.04524848
639.47 | 0.055031 | 426.9231 | 0.04524848
643.02 | 0.055252 | 438.4615 | 0.04605997
646.83 | 0.055477 | 438.4615 | 0.04605997
650.88 | 0.055705 | 438.4615 | 0.04605997
654.37 | 0.05594 | 438.4615 | 0.04605997
657.84 | 0.056158 | 438.4615 | 0.04605997
661.74 | 0.056389 | 450 | 0.04686107
665.21 | 0.056565 | 450 | 0.04686107
668.67 | 0.056797 | 450 | 0.04686107
672.59 | 0.057028 | 450 | 0.04686107
676.22 | 0.057258 | 450 | 0.04686107
680.59 | 0.057522 | 461.5385 | 0.04765221
683.3 | 0.057685 | 461.5385 | 0.04765221
686.97 | 0.05791 | 461.5385 | 0.04765221
690.77 | 0.058111 | 461.5385 | 0.04765221
693.41 | 0.058259 | 473.0769 | 0.04843379
696.18 | 0.058432 | 473.0769 | 0.04843379
699.83 | 0.05865 | 473.0769 | 0.04843379
702.92 | 0.058814 | 473.0769 | 0.04843379
705.74 | 0.058986 | 473.0769 | 0.04843379
708.44 | 0.059146 | 484.6154 | 0.04920618
711.44 | 0.059296 | 484.6154 | 0.04920618
714.56 | 0.059496 | 484.6154 | 0.04920618
718.25 | 0.059714 | 484.6154 | 0.04920618
723.14 | 0.059983 | 484.6154 | 0.04920618
726.76 | 0.060238 | 496.1538 | 0.04996974
731.55 | 0.060526 | 496.1538 | 0.04996974
735.74 | 0.060762 | 496.1538 | 0.04996974
739.82 | 0.060967 | 496.1538 | 0.04996974
742.69 | 0.061119 | 496.1538 | 0.04996974
745 | 0.061294 | 507.6923 | 0.05072483
749.05 | 0.061546 | 507.6923 | 0.05072483
751.25 | 0.061676 | 507.6923 | 0.05072483
754.37 | 0.061874 | 507.6923 | 0.05072483
757.81 | 0.06205 | 507.6923 | 0.05072483
762.1 | 0.062305 | 519.2308 | 0.05147178
766 | 0.062536 | 519.2308 | 0.05147178
769.04 | 0.062706 | 519.2308 | 0.05147178
772.31 | 0.062878 | 519.2308 | 0.05147178
774.48 | 0.063056 | 519.2308 | 0.05147178
778.1 | 0.063236 | 530.7692 | 0.0522109
781.08 | 0.063435 | 530.7692 | 0.0522109
784.17 | 0.063598 | 530.7692 | 0.0522109
786.71 | 0.063745 | 530.7692 | 0.0522109
790.33 | 0.063952 | 530.7692 | 0.0522109
794.16 | 0.06417 | 542.3077 | 0.0529425
796.95 | 0.06434 | 542.3077 | 0.0529425
799.45 | 0.06447 | 542.3077 | 0.0529425
803.76 | 0.06473 | 542.3077 | 0.0529425
806.09 | 0.064848 | 542.3077 | 0.0529425
809.38 | 0.065009 | 553.8462 | 0.05366686
811.76 | 0.06518 | 553.8462 | 0.05366686
814.98 | 0.065327 | 553.8462 | 0.05366686
818.66 | 0.065556 | 553.8462 | 0.05366686
821.07 | 0.065719 | 553.8462 | 0.05366686
824.81 | 0.065944 | 565.3846 | 0.05438428
827.6 | 0.066085 | 565.3846 | 0.05438428
830.02 | 0.066235 | 565.3846 | 0.05438428
833.95 | 0.066438 | 565.3846 | 0.05438428
837.59 | 0.066662 | 576.9231 | 0.05509502
839.89 | 0.066802 | 576.9231 | 0.05509502
843.56 | 0.067018 | 576.9231 | 0.05509502
846.77 | 0.067195 | 576.9231 | 0.05509502
850.32 | 0.067413 | 576.9231 | 0.05509502
854.13 | 0.067599 | 588.4615 | 0.05579933
857.61 | 0.06781 | 588.4615 | 0.05579933
859.75 | 0.067939 | 588.4615 | 0.05579933
862.08 | 0.068065 | 588.4615 | 0.05579933
865.65 | 0.068263 | 588.4615 | 0.05579933
869.41 | 0.068492 | 600 | 0.05649747
871.71 | 0.068627 | 600 | 0.05649747
874.36 | 0.068744 | 600 | 0.05649747
876.77 | 0.068887 | 600 | 0.05649747
879.39 | 0.069047 | 600 | 0.05649747
883.11 | 0.06925 | 611.5385 | 0.05718966
886.53 | 0.069433 | 611.5385 | 0.05718966
889.1 | 0.069558 | 611.5385 | 0.05718966
892.23 | 0.069745 | 611.5385 | 0.05718966
895.69 | 0.069944 | 611.5385 | 0.05718966
900.27 | 0.0702 | 623.0769 | 0.05787614
902.91 | 0.070377 | 623.0769 | 0.05787614
905.25 | 0.07047 | 623.0769 | 0.05787614
907.05 | 0.070606 | 623.0769 | 0.05787614
909.67 | 0.070749 | 623.0769 | 0.05787614
914.11 | 0.071002 | 634.6154 | 0.05855713
917.64 | 0.071188 | 634.6154 | 0.05855713
920.48 | 0.07137 | 634.6154 | 0.05855713
924.3 | 0.071585 | 634.6154 | 0.05855713
927.4 | 0.071745 | 634.6154 | 0.05855713
930.52 | 0.071924 | 646.1538 | 0.05923284
935.19 | 0.072181 | 646.1538 | 0.05923284
938.15 | 0.072359 | 646.1538 | 0.05923284
942.4 | 0.072598 | 646.1538 | 0.05923284
945.41 | 0.072759 | 646.1538 | 0.05923284
948.31 | 0.072924 | 657.6923 | 0.05990348
951.34 | 0.073074 | 657.6923 | 0.05990348
954.43 | 0.073242 | 657.6923 | 0.05990348
958.05 | 0.073455 | 657.6923 | 0.05990348
961.56 | 0.073647 | 669.2308 | 0.06056924
963.76 | 0.07379 | 669.2308 | 0.06056924
967.38 | 0.073993 | 669.2308 | 0.06056924
970.9 | 0.074159 | 669.2308 | 0.06056924
974.07 | 0.074344 | 669.2308 | 0.06056924
976.62 | 0.074512 | 680.7692 | 0.06123033
978.99 | 0.074635 | 680.7692 | 0.06123033
981.99 | 0.074798 | 680.7692 | 0.06123033
985.48 | 0.074992 | 680.7692 | 0.06123033
987.72 | 0.07511 | 680.7692 | 0.06123033
991.29 | 0.075317 | 692.3077 | 0.06188693
994.97 | 0.075516 | 692.3077 | 0.06188693
997.64 | 0.075654 | 692.3077 | 0.06188693
1000.23 | 0.075783 | 692.3077 | 0.06188693
1003.18 | 0.07597 | 692.3077 | 0.06188693
1007.7 | 0.076212 | 703.8462 | 0.06253921
1010.82 | 0.076396 | 703.8462 | 0.06253921
1013.29 | 0.076522 | 703.8462 | 0.06253921
1017.41 | 0.076762 | 703.8462 | 0.06253921
1019.95 | 0.076904 | 703.8462 | 0.06253921
1023.74 | 0.077107 | 715.3846 | 0.06318736
1027.17 | 0.077276 | 715.3846 | 0.06318736
1030.63 | 0.077491 | 715.3846 | 0.06318736
1034.82 | 0.077696 | 715.3846 | 0.06318736
1037.9 | 0.077872 | 715.3846 | 0.06318736
1041.47 | 0.078059 | 726.9231 | 0.06383155
1045.41 | 0.078302 | 726.9231 | 0.06383155
1048.98 | 0.078472 | 726.9231 | 0.06383155
1053.39 | 0.078751 | 726.9231 | 0.06383155
1056.3 | 0.078916 | 726.9231 | 0.06383155
1059.73 | 0.079113 | 738.4615 | 0.06447194
1063.41 | 0.079311 | 738.4615 | 0.06447194
1066.3 | 0.079466 | 738.4615 | 0.06447194
1070.57 | 0.079692 | 738.4615 | 0.06447194
1073.54 | 0.079843 | 738.4615 | 0.06447194
1077.21 | 0.080039 | 750 | 0.06510869
1080.51 | 0.080234 | 750 | 0.06510869
1084.33 | 0.080462 | 750 | 0.06510869
1087.99 | 0.080626 | 750 | 0.06510869
1091.83 | 0.080845 | 761.5385 | 0.06574196
1095.28 | 0.08104 | 761.5385 | 0.06574196
1098.8 | 0.081205 | 761.5385 | 0.06574196
1101.7 | 0.081386 | 761.5385 | 0.06574196
1105.12 | 0.081573 | 761.5385 | 0.06574196
1108.08 | 0.081736 | 773.0769 | 0.06637191
1111.48 | 0.08193 | 773.0769 | 0.06637191
1113.75 | 0.082052 | 773.0769 | 0.06637191
1117.52 | 0.08225 | 773.0769 | 0.06637191
1121.32 | 0.082461 | 773.0769 | 0.06637191
1124.29 | 0.082621 | 784.6154 | 0.06699869
1127.45 | 0.082799 | 784.6154 | 0.06699869
1130.33 | 0.082954 | 784.6154 | 0.06699869
1134.05 | 0.083177 | 784.6154 | 0.06699869
1136.97 | 0.083335 | 784.6154 | 0.06699869
1140.96 | 0.083531 | 796.1538 | 0.06762243
1144.31 | 0.083695 | 796.1538 | 0.06762243
1146.98 | 0.083826 | 796.1538 | 0.06762243
1150.3 | 0.08404 | 796.1538 | 0.06762243
1153.17 | 0.084205 | 796.1538 | 0.06762243
1156.69 | 0.084408 | 807.6923 | 0.06824329
1160.25 | 0.0846 | 807.6923 | 0.06824329
1163.28 | 0.084751 | 807.6923 | 0.06824329
1168.72 | 0.085085 | 807.6923 | 0.06824329
1171.76 | 0.085237 | 807.6923 | 0.06824329
1173.68 | 0.085325 | 819.2308 | 0.0688614
1177.26 | 0.085536 | 819.2308 | 0.0688614
1180.22 | 0.085692 | 819.2308 | 0.0688614
1184.09 | 0.085899 | 819.2308 | 0.0688614
1186.96 | 0.086061 | 819.2308 | 0.0688614
1191.28 | 0.086263 | 830.7692 | 0.0694769
1194.2 | 0.086453 | 830.7692 | 0.0694769
1196.53 | 0.086547 | 830.7692 | 0.0694769
1199.8 | 0.086765 | 830.7692 | 0.0694769
1202.99 | 0.086931 | 830.7692 | 0.0694769
1207.13 | 0.087161 | 842.3077 | 0.07008993
1210.92 | 0.087345 | 842.3077 | 0.07008993
1214.35 | 0.087531 | 842.3077 | 0.07008993
1216.72 | 0.087684 | 842.3077 | 0.07008993
1219.39 | 0.087815 | 853.8462 | 0.07070061
1221.59 | 0.087907 | 853.8462 | 0.07070061
1225 | 0.088105 | 853.8462 | 0.07070061
1227.5 | 0.088281 | 853.8462 | 0.07070061
1230.65 | 0.088445 | 853.8462 | 0.07070061
1234.71 | 0.088668 | 865.3846 | 0.07130908
1238.25 | 0.088866 | 865.3846 | 0.07130908
1241.23 | 0.089003 | 865.3846 | 0.07130908
1243.92 | 0.089125 | 865.3846 | 0.07130908
1246.19 | 0.089284 | 865.3846 | 0.07130908
1248.96 | 0.089415 | 876.9231 | 0.07191545
1252.06 | 0.089605 | 876.9231 | 0.07191545
1254.88 | 0.08974 | 876.9231 | 0.07191545
1257.43 | 0.089919 | 876.9231 | 0.07191545
1260.33 | 0.090058 | 876.9231 | 0.07191545
1263.69 | 0.090224 | 888.4615 | 0.07251986
1266.27 | 0.090398 | 888.4615 | 0.07251986
1269.78 | 0.090588 | 888.4615 | 0.07251986
1274.93 | 0.090857 | 888.4615 | 0.07251986
1278.25 | 0.091028 | 888.4615 | 0.07251986
1281.99 | 0.091256 | 900 | 0.07312243
1285.43 | 0.091438 | 900 | 0.07312243
1287.75 | 0.091539 | 900 | 0.07312243
1292.42 | 0.091776 | 900 | 0.07312243
1296.06 | 0.09199 | 900 | 0.07312243
1298.99 | 0.092183 | 911.5385 | 0.07372327
1302.18 | 0.092346 | 911.5385 | 0.07372327
1306.12 | 0.092576 | 911.5385 | 0.07372327
1309.19 | 0.09274 | 911.5385 | 0.07372327
1313.31 | 0.092958 | 911.5385 | 0.07372327
1315.29 | 0.093061 | 923.0769 | 0.07432251
1319.16 | 0.093272 | 923.0769 | 0.07432251
1321.45 | 0.093395 | 923.0769 | 0.07432251
1324.39 | 0.093561 | 923.0769 | 0.07432251
1327.61 | 0.093737 | 923.0769 | 0.07432251
1330.74 | 0.093876 | 934.6154 | 0.07492027
1334.35 | 0.094089 | 934.6154 | 0.07492027
1337.08 | 0.094217 | 934.6154 | 0.07492027
1339.95 | 0.094372 | 934.6154 | 0.07492027
1343.27 | 0.094588 | 946.1538 | 0.07551665
1346.32 | 0.094753 | 946.1538 | 0.07551665
1349.9 | 0.094931 | 946.1538 | 0.07551665
1353.02 | 0.095119 | 946.1538 | 0.07551665
1356.22 | 0.095287 | 946.1538 | 0.07551665
1360.54 | 0.095519 | 957.6923 | 0.07611178
1364.48 | 0.09571 | 957.6923 | 0.07611178
1367.05 | 0.095891 | 957.6923 | 0.07611178
1370.22 | 0.096052 | 957.6923 | 0.07611178
1374.44 | 0.096272 | 957.6923 | 0.07611178
1377.46 | 0.09646 | 969.2308 | 0.07670577
1380.66 | 0.096635 | 969.2308 | 0.07670577
1383.41 | 0.096796 | 969.2308 | 0.07670577
1387 | 0.096983 | 969.2308 | 0.07670577
1389.07 | 0.097086 | 969.2308 | 0.07670577
1391.96 | 0.097254 | 980.7692 | 0.07729873
1395.84 | 0.097447 | 980.7692 | 0.07729873
1398.4 | 0.097604 | 980.7692 | 0.07729873
1402.37 | 0.097842 | 980.7692 | 0.07729873
1405.79 | 0.098001 | 980.7692 | 0.07729873
1409.51 | 0.098218 | 992.3077 | 0.07789077
1412.41 | 0.098378 | 992.3077 | 0.07789077
1415.51 | 0.098546 | 992.3077 | 0.07789077
1419.32 | 0.098738 | 992.3077 | 0.07789077
1423.07 | 0.098949 | 992.3077 | 0.07789077
1426.24 | 0.099122 | 1003.846 | 0.078482
1429.29 | 0.099274 | 1003.846 | 0.078482
1432.61 | 0.099473 | 1003.846 | 0.078482
1435.4 | 0.099611 | 1003.846 | 0.078482
1438.85 | 0.099812 | 1003.846 | 0.078482
1442.12 | 0.099999 | 1015.385 | 0.07907253
1445.86 | 0.100194 | 1015.385 | 0.07907253
1449.78 | 0.100396 | 1015.385 | 0.07907253
1452.94 | 0.100585 | 1015.385 | 0.07907253
1456.52 | 0.100793 | 1015.385 | 0.07907253
1458.88 | 0.100903 | 1026.923 | 0.07966247
1461.4 | 0.101052 | 1026.923 | 0.07966247
1464.38 | 0.101199 | 1026.923 | 0.07966247
1466.98 | 0.101337 | 1026.923 | 0.07966247
1470.1 | 0.101518 | 1026.923 | 0.07966247
1473.39 | 0.101715 | 1038.462 | 0.08025194
1476.84 | 0.101896 | 1038.462 | 0.08025194
1480.15 | 0.10206 | 1038.462 | 0.08025194
1483.1 | 0.102237 | 1038.462 | 0.08025194
1486.64 | 0.102434 | 1050 | 0.08084103
1489.17 | 0.102575 | 1050 | 0.08084103
1492.61 | 0.102767 | 1050 | 0.08084103
1495.65 | 0.102934 | 1050 | 0.08084103
1498.4 | 0.10309 | 1050 | 0.08084103
1501.77 | 0.103259 | 1061.538 | 0.08142985
1505.02 | 0.103459 | 1061.538 | 0.08142985
1507.64 | 0.103606 | 1061.538 | 0.08142985
1510.36 | 0.103762 | 1061.538 | 0.08142985
1512.75 | 0.103891 | 1061.538 | 0.08142985
1516.12 | 0.104085 | 1073.077 | 0.08201852
1519.52 | 0.104274 | 1073.077 | 0.08201852
1523.41 | 0.10449 | 1073.077 | 0.08201852
1527.58 | 0.104722 | 1073.077 | 0.08201852
1531.49 | 0.104937 | 1073.077 | 0.08201852
1535.62 | 0.105168 | 1084.615 | 0.08260715
1540.28 | 0.105432 | 1084.615 | 0.08260715
1544.06 | 0.105636 | 1084.615 | 0.08260715
1547.52 | 0.105836 | 1084.615 | 0.08260715
1550.57 | 0.106013 | 1084.615 | 0.08260715
1554.23 | 0.106193 | 1096.154 | 0.08319583
1557.78 | 0.106388 | 1096.154 | 0.08319583
1561.08 | 0.106571 | 1096.154 | 0.08319583
1564.14 | 0.106751 | 1096.154 | 0.08319583
1568.11 | 0.106979 | 1096.154 | 0.08319583
1571.99 | 0.107193 | 1107.692 | 0.08378467
1576.28 | 0.107433 | 1107.692 | 0.08378467
1579.82 | 0.107618 | 1107.692 | 0.08378467
1582.47 | 0.107775 | 1107.692 | 0.08378467
1586.33 | 0.108001 | 1107.692 | 0.08378467
1589.88 | 0.108194 | 1119.231 | 0.08437379
1592.9 | 0.108374 | 1119.231 | 0.08437379
1596.67 | 0.108556 | 1119.231 | 0.08437379
1600.64 | 0.108789 | 1119.231 | 0.08437379
1603.96 | 0.108971 | 1119.231 | 0.08437379
1607.35 | 0.109173 | 1130.769 | 0.0849633
1610.32 | 0.109332 | 1130.769 | 0.0849633
1615.49 | 0.109641 | 1130.769 | 0.0849633
1618.58 | 0.109821 | 1130.769 | 0.0849633
1621.38 | 0.109979 | 1142.308 | 0.08555329
1624.48 | 0.110142 | 1142.308 | 0.08555329
1629.07 | 0.110418 | 1142.308 | 0.08555329
1632.97 | 0.110639 | 1142.308 | 0.08555329
1636.53 | 0.110851 | 1142.308 | 0.08555329
1640.9 | 0.111104 | 1153.846 | 0.08614389
1644.7 | 0.111328 | 1153.846 | 0.08614389
1648.62 | 0.111538 | 1153.846 | 0.08614389
1652.16 | 0.111736 | 1153.846 | 0.08614389
1655.65 | 0.111931 | 1153.846 | 0.08614389
1658.6 | 0.112112 | 1165.385 | 0.0867352
1662.36 | 0.112327 | 1165.385 | 0.0867352
1665.51 | 0.112504 | 1165.385 | 0.0867352
1669.61 | 0.112737 | 1165.385 | 0.0867352
1672.92 | 0.112933 | 1165.385 | 0.0867352
1675.84 | 0.113074 | 1176.923 | 0.08732733
1679.96 | 0.113329 | 1176.923 | 0.08732733
1682.58 | 0.113484 | 1176.923 | 0.08732733
1686.36 | 0.113705 | 1176.923 | 0.08732733
1690.23 | 0.113917 | 1176.923 | 0.08732733
1692.99 | 0.114084 | 1188.462 | 0.0879204
1696.54 | 0.114292 | 1188.462 | 0.0879204
1699.24 | 0.114449 | 1188.462 | 0.0879204
1702.51 | 0.114642 | 1188.462 | 0.0879204
1706.03 | 0.114851 | 1188.462 | 0.0879204
1709.57 | 0.115025 | 1200 | 0.08851451
1712.46 | 0.115218 | 1200 | 0.08851451
1715.61 | 0.115406 | 1200 | 0.08851451
1718.46 | 0.115561 | 1200 | 0.08851451
1721.42 | 0.11573 | 1200 | 0.08851451
1723.67 | 0.115862 | 1211.538 | 0.08910979
1727.44 | 0.116089 | 1211.538 | 0.08910979
1730.61 | 0.116277 | 1211.538 | 0.08910979
1734.8 | 0.116526 | 1211.538 | 0.08910979
1738 | 0.116715 | 1211.538 | 0.08910979
1741.05 | 0.11689 | 1223.077 | 0.08970634
1744.09 | 0.117036 | 1223.077 | 0.08970634
1747.79 | 0.117251 | 1223.077 | 0.08970634
1750.76 | 0.117436 | 1223.077 | 0.08970634
1753.47 | 0.117605 | 1234.615 | 0.09030428
1757.6 | 0.117878 | 1234.615 | 0.09030428
1761.11 | 0.118091 | 1234.615 | 0.09030428
1764.5 | 0.118286 | 1234.615 | 0.09030428
1767.82 | 0.118482 | 1234.615 | 0.09030428
1771.12 | 0.118658 | 1246.154 | 0.09090374
1774.06 | 0.118825 | 1246.154 | 0.09090374
1776.39 | 0.118993 | 1246.154 | 0.09090374
1779.39 | 0.119157 | 1246.154 | 0.09090374
1782.7 | 0.119363 | 1246.154 | 0.09090374
1784.93 | 0.119494 | 1257.692 | 0.09150483
1788.37 | 0.119696 | 1257.692 | 0.09150483
1791.84 | 0.119905 | 1257.692 | 0.09150483
1794.89 | 0.12008 | 1257.692 | 0.09150483
1796.63 | 0.120197 | 1257.692 | 0.09150483
1799.83 | 0.120389 | 1269.231 | 0.09210767
1803.35 | 0.120588 | 1269.231 | 0.09210767
1806.17 | 0.120756 | 1269.231 | 0.09210767
1808.84 | 0.120917 | 1269.231 | 0.09210767
1812.45 | 0.121133 | 1269.231 | 0.09210767
1815.27 | 0.121305 | 1280.769 | 0.09271239
1819.19 | 0.121516 | 1280.769 | 0.09271239
1823.01 | 0.121778 | 1280.769 | 0.09271239
1826.46 | 0.121992 | 1280.769 | 0.09271239
1830.26 | 0.122221 | 1280.769 | 0.09271239
1832.72 | 0.12237 | 1292.308 | 0.09331912
1836.1 | 0.122574 | 1292.308 | 0.09331912
1838.91 | 0.122804 | 1292.308 | 0.09331912
1842.26 | 0.123122 | 1292.308 | 0.09331912
1846.55 | 0.123448 | 1292.308 | 0.09331912
1848.99 | 0.123608 | 1303.846 | 0.09392797
1851.96 | 0.123783 | 1303.846 | 0.09392797
1854.31 | 0.123952 | 1303.846 | 0.09392797
1855.88 | 0.124074 | 1303.846 | 0.09392797
1857.91 | 0.124172 | 1303.846 | 0.09392797
1860.02 | 0.124391 | 1315.385 | 0.09453909
1863.33 | 0.124612 | 1315.385 | 0.09453909
1866.58 | 0.124824 | 1315.385 | 0.09453909
1870.5 | 0.125059 | 1315.385 | 0.09453909
1873.45 | 0.125242 | 1326.923 | 0.0951526
1876.71 | 0.125446 | 1326.923 | 0.0951526
1879.85 | 0.125639 | 1326.923 | 0.0951526
1883.25 | 0.125841 | 1326.923 | 0.0951526
1886.72 | 0.126073 | 1326.923 | 0.0951526
1889.52 | 0.126243 | 1338.462 | 0.09576865
1892.46 | 0.126448 | 1338.462 | 0.09576865
1895.6 | 0.126641 | 1338.462 | 0.09576865
1900 | 0.126928 | 1338.462 | 0.09576865
1904.34 | 0.127195 | 1338.462 | 0.09576865
1907.03 | 0.127358 | 1350 | 0.09638736
1908.79 | 0.127487 | 1350 | 0.09638736
1911.78 | 0.127688 | 1350 | 0.09638736
1914.28 | 0.127839 | 1350 | 0.09638736
1918.54 | 0.128133 | 1350 | 0.09638736
1921.78 | 0.128333 | 1361.538 | 0.09700889
1923.98 | 0.128462 | 1361.538 | 0.09700889
1926.96 | 0.128668 | 1361.538 | 0.09700889
1929.63 | 0.128822 | 1361.538 | 0.09700889
1932.77 | 0.129049 | 1361.538 | 0.09700889
1935.64 | 0.129237 | 1373.077 | 0.09763337
1938.59 | 0.129437 | 1373.077 | 0.09763337
1942.62 | 0.129699 | 1373.077 | 0.09763337
1946.14 | 0.12993 | 1373.077 | 0.09763337
1949.64 | 0.130154 | 1373.077 | 0.09763337
1952.66 | 0.13034 | 1384.615 | 0.09826097
1955.46 | 0.130523 | 1384.615 | 0.09826097
1958.32 | 0.130689 | 1384.615 | 0.09826097
1961.59 | 0.130926 | 1384.615 | 0.09826097
1966.02 | 0.131223 | 1384.615 | 0.09826097
1968.76 | 0.131395 | 1396.154 | 0.09889182
1971.63 | 0.13158 | 1396.154 | 0.09889182
1973.92 | 0.13172 | 1396.154 | 0.09889182
1977.04 | 0.131923 | 1396.154 | 0.09889182
1980.16 | 0.132144 | 1396.154 | 0.09889182
1983.69 | 0.132376 | 1407.692 | 0.0995261
1987.75 | 0.132645 | 1407.692 | 0.0995261
1991.82 | 0.132909 | 1407.692 | 0.0995261
1995.19 | 0.133135 | 1407.692 | 0.0995261
1998.66 | 0.133377 | 1407.692 | 0.0995261
2002.27 | 0.133606 | 1419.231 | 0.100164
2003.78 | 0.13371 | 1419.231 | 0.100164
2007.17 | 0.133929 | 1419.231 | 0.100164
2010.54 | 0.134168 | 1419.231 | 0.100164
2014.33 | 0.134416 | 1430.769 | 0.1008056
2018.88 | 0.134727 | 1430.769 | 0.1008056
2021.94 | 0.134902 | 1430.769 | 0.1008056
2025.52 | 0.135167 | 1430.769 | 0.1008056
2028.76 | 0.1354 | 1430.769 | 0.1008056
2031.8 | 0.135596 | 1442.308 | 0.1014511
2034.75 | 0.135803 | 1442.308 | 0.1014511
2037.9 | 0.135999 | 1442.308 | 0.1014511
2041.17 | 0.136235 | 1442.308 | 0.1014511
2044.66 | 0.136462 | 1442.308 | 0.1014511
2047.43 | 0.136682 | 1453.846 | 0.1021007
2049.63 | 0.136815 | 1453.846 | 0.1021007
2052.99 | 0.137041 | 1453.846 | 0.1021007
2055.29 | 0.137212 | 1453.846 | 0.1021007
2057.58 | 0.137389 | 1453.846 | 0.1021007
2059.45 | 0.137482 | 1465.385 | 0.1027546
2061.33 | 0.137644 | 1465.385 | 0.1027546
2063.25 | 0.137755 | 1465.385 | 0.1027546
2065.87 | 0.137951 | 1465.385 | 0.1027546
2068.84 | 0.138157 | 1465.385 | 0.1027546
2072.01 | 0.138394 | 1476.923 | 0.1034129
2075.45 | 0.138601 | 1476.923 | 0.1034129
2078.23 | 0.138817 | 1476.923 | 0.1034129
2080.77 | 0.138977 | 1476.923 | 0.1034129
2082.77 | 0.139107 | 1476.923 | 0.1034129
2085.61 | 0.139344 | 1488.462 | 0.1040759
2089.28 | 0.139563 | 1488.462 | 0.1040759
2091.75 | 0.13978 | 1488.462 | 0.1040759
2093.78 | 0.139927 | 1488.462 | 0.1040759
2097.17 | 0.140173 | 1488.462 | 0.1040759
2100.89 | 0.140419 | 1500 | 0.1047438
2104.14 | 0.140664 | 1500 | 0.1047438
2106.81 | 0.140832 | 1500 | 0.1047438
2110.67 | 0.141134 | 1500 | 0.1047438
2112.97 | 0.141276 | 1500 | 0.1047438
2116.29 | 0.141514 | 1511.538 | 0.1054167
2118.86 | 0.141726 | 1511.538 | 0.1054167
2121.81 | 0.141949 | 1511.538 | 0.1054167
2125.37 | 0.142197 | 1511.538 | 0.1054167
2128.04 | 0.142382 | 1523.077 | 0.1060949
2131.79 | 0.142624 | 1523.077 | 0.1060949
2135.23 | 0.142886 | 1523.077 | 0.1060949
2138.18 | 0.143117 | 1523.077 | 0.1060949
2140.62 | 0.143274 | 1523.077 | 0.1060949
2142.22 | 0.143388 | 1534.615 | 0.1067786
2145.17 | 0.143631 | 1534.615 | 0.1067786
2146.31 | 0.143714 | 1534.615 | 0.1067786
2151.26 | 0.144065 | 1534.615 | 0.1067786
2154.57 | 0.144295 | 1534.615 | 0.1067786
2156.85 | 0.144473 | 1546.154 | 0.1074681
2159.67 | 0.144711 | 1546.154 | 0.1074681
2162.46 | 0.144906 | 1546.154 | 0.1074681
2165.31 | 0.145145 | 1546.154 | 0.1074681
2168.18 | 0.145347 | 1546.154 | 0.1074681
2170.17 | 0.145512 | 1557.692 | 0.1081635
2173.47 | 0.145731 | 1557.692 | 0.1081635
2175.19 | 0.145886 | 1557.692 | 0.1081635
2177.81 | 0.146073 | 1557.692 | 0.1081635
2180.88 | 0.146294 | 1557.692 | 0.1081635
2184.38 | 0.146578 | 1569.231 | 0.1088652
2187.87 | 0.14685 | 1569.231 | 0.1088652
2192.24 | 0.147172 | 1569.231 | 0.1088652
2194.43 | 0.147344 | 1569.231 | 0.1088652
2197.73 | 0.147558 | 1569.231 | 0.1088652
2200.37 | 0.14779 | 1580.769 | 0.1095733
2203.82 | 0.148044 | 1580.769 | 0.1095733
2207.49 | 0.148337 | 1580.769 | 0.1095733
2211.93 | 0.148694 | 1580.769 | 0.1095733
2215.6 | 0.148978 | 1580.769 | 0.1095733
2219.27 | 0.14922 | 1592.308 | 0.1102882
2221.64 | 0.149442 | 1592.308 | 0.1102882
2226.31 | 0.149817 | 1592.308 | 0.1102882
2231.45 | 0.150222 | 1592.308 | 0.1102882
2234.77 | 0.150486 | 1592.308 | 0.1102882
2239.13 | 0.150819 | 1603.846 | 0.1110101
2242.58 | 0.151121 | 1603.846 | 0.1110101
2246.22 | 0.151402 | 1603.846 | 0.1110101
2250.96 | 0.151778 | 1603.846 | 0.1110101
2254.78 | 0.152093 | 1615.385 | 0.1117394
2257.08 | 0.152273 | 1615.385 | 0.1117394
2260.9 | 0.152554 | 1615.385 | 0.1117394
2264.79 | 0.15289 | 1615.385 | 0.1117394
2268.56 | 0.153196 | 1615.385 | 0.1117394
2271.7 | 0.153456 | 1626.923 | 0.1124763
2274.83 | 0.153712 | 1626.923 | 0.1124763
2278.36 | 0.153999 | 1626.923 | 0.1124763
2281.56 | 0.154246 | 1626.923 | 0.1124763
2285.53 | 0.154611 | 1626.923 | 0.1124763
2289.32 | 0.154917 | 1638.462 | 0.1132211
2292.77 | 0.155233 | 1638.462 | 0.1132211
2295.62 | 0.155462 | 1638.462 | 0.1132211
2299.2 | 0.155777 | 1638.462 | 0.1132211
2303.32 | 0.156114 | 1638.462 | 0.1132211
2306.7 | 0.156393 | 1650 | 0.1139741
2310.22 | 0.156703 | 1650 | 0.1139741
2313.13 | 0.156947 | 1650 | 0.1139741
2316.78 | 0.157263 | 1650 | 0.1139741
2319.85 | 0.157516 | 1650 | 0.1139741
2322.84 | 0.157794 | 1661.538 | 0.1147357
2326.01 | 0.158062 | 1661.538 | 0.1147357
2329.86 | 0.158412 | 1661.538 | 0.1147357
2333 | 0.158675 | 1661.538 | 0.1147357
2336.89 | 0.159024 | 1661.538 | 0.1147357
2340.51 | 0.159356 | 1673.077 | 0.1155062
2343.31 | 0.159597 | 1673.077 | 0.1155062
2346.03 | 0.159845 | 1673.077 | 0.1155062
2349.78 | 0.160187 | 1673.077 | 0.1155062
2353.29 | 0.160503 | 1673.077 | 0.1155062
2356.18 | 0.16077 | 1684.615 | 0.116286
2359.45 | 0.161051 | 1684.615 | 0.116286
2361.73 | 0.16127 | 1684.615 | 0.116286
2365.3 | 0.161591 | 1684.615 | 0.116286
2367.65 | 0.161789 | 1684.615 | 0.116286
2371.81 | 0.162174 | 1696.154 | 0.1170755
2375.2 | 0.162489 | 1696.154 | 0.1170755
2378.73 | 0.162814 | 1696.154 | 0.1170755
2381.87 | 0.163108 | 1696.154 | 0.1170755
2384.37 | 0.163354 | 1707.692 | 0.1178751
2387.98 | 0.163697 | 1707.692 | 0.1178751
2391.83 | 0.164059 | 1707.692 | 0.1178751
2395.5 | 0.164396 | 1707.692 | 0.1178751
2399.01 | 0.164732 | 1707.692 | 0.1178751
2401.74 | 0.165006 | 1719.231 | 0.1186853
2404.51 | 0.165275 | 1719.231 | 0.1186853
2406.98 | 0.165505 | 1719.231 | 0.1186853
2410.5 | 0.165854 | 1719.231 | 0.1186853
2414.34 | 0.166239 | 1719.231 | 0.1186853
2418.06 | 0.166603 | 1730.769 | 0.1195063
2421.88 | 0.166958 | 1730.769 | 0.1195063
2425.89 | 0.167363 | 1730.769 | 0.1195063
2427.76 | 0.167577 | 1730.769 | 0.1195063
2430.68 | 0.167885 | 1730.769 | 0.1195063
2434.16 | 0.16823 | 1742.308 | 0.1203389
2437.05 | 0.168504 | 1742.308 | 0.1203389
2440.2 | 0.168838 | 1742.308 | 0.1203389
2443.62 | 0.16917 | 1742.308 | 0.1203389
2447.13 | 0.169542 | 1742.308 | 0.1203389
2450.98 | 0.169942 | 1753.846 | 0.1211834
2454.55 | 0.170322 | 1753.846 | 0.1211834
2457.19 | 0.170602 | 1753.846 | 0.1211834
2460.51 | 0.170936 | 1753.846 | 0.1211834
2463.19 | 0.171217 | 1753.846 | 0.1211834
2466.88 | 0.171616 | 1765.385 | 0.1220403
2470.22 | 0.171963 | 1765.385 | 0.1220403
2473.62 | 0.172334 | 1765.385 | 0.1220403
2477.24 | 0.172731 | 1765.385 | 0.1220403
2480.36 | 0.173071 | 1765.385 | 0.1220403
2484.7 | 0.17354 | 1776.923 | 0.1229103
2487.49 | 0.173842 | 1776.923 | 0.1229103
2490.78 | 0.174203 | 1776.923 | 0.1229103
2494.25 | 0.17458 | 1776.923 | 0.1229103
2498.37 | 0.175061 | 1776.923 | 0.1229103
2502.66 | 0.175553 | 1788.462 | 0.123794
2506.11 | 0.175952 | 1788.462 | 0.123794
2509.36 | 0.176299 | 1788.462 | 0.123794
2511.7 | 0.176583 | 1788.462 | 0.123794
2515.7 | 0.177046 | 1800 | 0.1246918
2517.76 | 0.177274 | 1800 | 0.1246918
2521.96 | 0.177779 | 1800 | 0.1246918
2525.3 | 0.178152 | 1800 | 0.1246918
2527.67 | 0.17846 | 1800 | 0.1246918
2530.87 | 0.178856 | 1811.538 | 0.1256047
2534.61 | 0.179268 | 1811.538 | 0.1256047
2538.16 | 0.179693 | 1811.538 | 0.1256047
2540.1 | 0.179972 | 1811.538 | 0.1256047
2543.27 | 0.180372 | 1811.538 | 0.1256047
2547.2 | 0.18086 | 1823.077 | 0.1265331
2549.82 | 0.181192 | 1823.077 | 0.1265331
2553.06 | 0.181591 | 1823.077 | 0.1265331
2555.5 | 0.18187 | 1823.077 | 0.1265331
2556.65 | 0.182042 | 1823.077 | 0.1265331
2559.35 | 0.18238 | 1834.615 | 0.1274779
2562.22 | 0.182772 | 1834.615 | 0.1274779
2564.27 | 0.183038 | 1834.615 | 0.1274779
2567.86 | 0.183509 | 1834.615 | 0.1274779
2570.83 | 0.183889 | 1834.615 | 0.1274779
2572.8 | 0.184165 | 1846.154 | 0.1284399
2574.8 | 0.184417 | 1846.154 | 0.1284399
2577.29 | 0.184764 | 1846.154 | 0.1284399
2579.74 | 0.185091 | 1846.154 | 0.1284399
2582.71 | 0.18549 | 1846.154 | 0.1284399
2585.75 | 0.185909 | 1857.692 | 0.12942
2588.22 | 0.186246 | 1857.692 | 0.12942
2590.32 | 0.186513 | 1857.692 | 0.12942
2592.2 | 0.186798 | 1857.692 | 0.12942
2595.21 | 0.187223 | 1857.692 | 0.12942
2598.26 | 0.187607 | 1869.231 | 0.1304191
2601.55 | 0.188079 | 1869.231 | 0.1304191
2603.7 | 0.188398 | 1869.231 | 0.1304191
2606.77 | 0.188848 | 1869.231 | 0.1304191
2609.47 | 0.189234 | 1869.231 | 0.1304191
2612.84 | 0.189724 | 1880.769 | 0.1314381
2615.05 | 0.190063 | 1880.769 | 0.1314381
2618.55 | 0.190597 | 1880.769 | 0.1314381
2622 | 0.19112 | 1880.769 | 0.1314381
2624.66 | 0.191541 | 1892.308 | 0.1324781
2627.21 | 0.191902 | 1892.308 | 0.1324781
2630.71 | 0.19246 | 1892.308 | 0.1324781
2633.05 | 0.192833 | 1892.308 | 0.1324781
2634.77 | 0.193098 | 1892.308 | 0.1324781
2637.91 | 0.193587 | 1903.846 | 0.1335403
2641.04 | 0.194105 | 1903.846 | 0.1335403
2643.88 | 0.194584 | 1903.846 | 0.1335403
2646.4 | 0.195 | 1903.846 | 0.1335403
2649.05 | 0.19545 | 1903.846 | 0.1335403
2651.14 | 0.195803 | 1915.385 | 0.134626
2653.69 | 0.196235 | 1915.385 | 0.134626
2656.23 | 0.196683 | 1915.385 | 0.134626
2659.16 | 0.197158 | 1915.385 | 0.134626
2661.22 | 0.197531 | 1915.385 | 0.134626
2663.6 | 0.197905 | 1926.923 | 0.1357363
2666.02 | 0.198363 | 1926.923 | 0.1357363
2666.99 | 0.198526 | 1926.923 | 0.1357363
2668.94 | 0.198866 | 1926.923 | 0.1357363
2670.74 | 0.199231 | 1926.923 | 0.1357363
2673.61 | 0.199761 | 1938.462 | 0.1368728
2675.3 | 0.20005 | 1938.462 | 0.1368728
2677.35 | 0.200466 | 1938.462 | 0.1368728
2679.02 | 0.200781 | 1938.462 | 0.1368728
2680.85 | 0.201128 | 1938.462 | 0.1368728
2683.39 | 0.201615 | 1950 | 0.1380368
2685.84 | 0.20209 | 1950 | 0.1380368
2687.88 | 0.20248 | 1950 | 0.1380368
2690.43 | 0.202985 | 1950 | 0.1380368
2693.25 | 0.203561 | 1950 | 0.1380368
2696.14 | 0.204144 | 1961.538 | 0.1392301
2698.66 | 0.204661 | 1961.538 | 0.1392301
2700.26 | 0.204997 | 1961.538 | 0.1392301
2702.18 | 0.205397 | 1961.538 | 0.1392301
2703.95 | 0.205767 | 1961.538 | 0.1392301
2705.61 | 0.206138 | 1973.077 | 0.1404542
2707.5 | 0.20655 | 1973.077 | 0.1404542
2709.27 | 0.206942 | 1973.077 | 0.1404542
2710.65 | 0.207213 | 1973.077 | 0.1404542
2711.6 | 0.207472 | 1973.077 | 0.1404542
2713.19 | 0.207814 | 1984.615 | 0.1417111
2715.71 | 0.208398 | 1984.615 | 0.1417111
2717.63 | 0.208842 | 1984.615 | 0.1417111
2718.9 | 0.209141 | 1984.615 | 0.1417111
2720.93 | 0.2096 | 1996.154 | 0.1430029
2722.62 | 0.209999 | 1996.154 | 0.1430029
2724 | 0.21034 | 1996.154 | 0.1430029
2725.57 | 0.210718 | 1996.154 | 0.1430029
2727.69 | 0.211242 | 1996.154 | 0.1430029
2729.36 | 0.211682 | 2007.692 | 0.1443317
2731.31 | 0.212141 | 2007.692 | 0.1443317
2732.34 | 0.212429 | 2007.692 | 0.1443317
2734.35 | 0.212949 | 2007.692 | 0.1443317
2735.86 | 0.213342 | 2007.692 | 0.1443317
2737.62 | 0.213813 | 2019.231 | 0.1457
2739.57 | 0.214336 | 2019.231 | 0.1457
2741.29 | 0.214813 | 2019.231 | 0.1457
2743.21 | 0.215337 | 2019.231 | 0.1457
2744.31 | 0.21563 | 2019.231 | 0.1457
2745.41 | 0.215923 | 2030.769 | 0.1471106
2746 | 0.216199 | 2030.769 | 0.1471106
2746.18 | 0.216434 | 2030.769 | 0.1471106
2746.6 | 0.216725 | 2030.769 | 0.1471106
2747.26 | 0.217049 | 2030.769 | 0.1471106
2748.32 | 0.217422 | 2042.308 | 0.1485666
2749.78 | 0.217922 | 2042.308 | 0.1485666
2750.94 | 0.218306 | 2042.308 | 0.1485666
2752.57 | 0.218835 | 2042.308 | 0.1485666
2754.09 | 0.219338 | 2042.308 | 0.1485666
2755.46 | 0.219756 | 2053.846 | 0.1500713
2757.01 | 0.220255 | 2053.846 | 0.1500713
2758.38 | 0.220688 | 2053.846 | 0.1500713
2759.96 | 0.221201 | 2053.846 | 0.1500713
2761.96 | 0.221842 | 2053.846 | 0.1500713
2763.18 | 0.222236 | 2065.385 | 0.1516283
2764.67 | 0.222727 | 2065.385 | 0.1516283
2765.79 | 0.223067 | 2065.385 | 0.1516283
2767.3 | 0.223585 | 2065.385 | 0.1516283
2768.86 | 0.224125 | 2065.385 | 0.1516283
2770.06 | 0.224535 | 2076.923 | 0.1532417
2771.21 | 0.224934 | 2076.923 | 0.1532417
2772.18 | 0.225274 | 2076.923 | 0.1532417
2773.38 | 0.225695 | 2076.923 | 0.1532417
2775.03 | 0.226268 | 2088.462 | 0.1549163
2776.43 | 0.226767 | 2088.462 | 0.1549163
2777.85 | 0.227278 | 2088.462 | 0.1549163
2779.08 | 0.227728 | 2088.462 | 0.1549163
2780.08 | 0.228119 | 2088.462 | 0.1549163
2781.45 | 0.228637 | 2100 | 0.1566572
2782.62 | 0.229095 | 2100 | 0.1566572
2783.86 | 0.229588 | 2100 | 0.1566572
2785.06 | 0.230071 | 2100 | 0.1566572
2786.21 | 0.230548 | 2100 | 0.1566572
2787.38 | 0.231048 | 2111.538 | 0.15847
2788.31 | 0.231435 | 2111.538 | 0.15847
2788.93 | 0.23169 | 2111.538 | 0.15847
2790.2 | 0.232261 | 2111.538 | 0.15847
2791.06 | 0.232627 | 2111.538 | 0.15847
2792.16 | 0.233127 | 2123.077 | 0.160361
2793.3 | 0.233653 | 2123.077 | 0.160361
2794.23 | 0.234082 | 2123.077 | 0.160361
2795.5 | 0.234691 | 2123.077 | 0.160361
2796.5 | 0.235184 | 2123.077 | 0.160361
2797.57 | 0.23567 | 2134.615 | 0.1623374
2798.84 | 0.236252 | 2134.615 | 0.1623374
2799.81 | 0.236696 | 2134.615 | 0.1623374
2800.96 | 0.237218 | 2134.615 | 0.1623374
2802.36 | 0.237839 | 2134.615 | 0.1623374
2803.19 | 0.238223 | 2146.154 | 0.1644073
2804.13 | 0.238652 | 2146.154 | 0.1644073
2805.08 | 0.239092 | 2146.154 | 0.1644073
2806.13 | 0.239579 | 2146.154 | 0.1644073
2807.13 | 0.240053 | 2146.154 | 0.1644073
2808.1 | 0.240513 | 2157.692 | 0.1665801
2809.07 | 0.240985 | 2157.692 | 0.1665801
2810.05 | 0.241441 | 2157.692 | 0.1665801
2811.07 | 0.241928 | 2157.692 | 0.1665801
2812.19 | 0.242467 | 2157.692 | 0.1665801
2812.97 | 0.242862 | 2169.231 | 0.1688665
2813.92 | 0.243349 | 2169.231 | 0.1688665
2814.94 | 0.243879 | 2169.231 | 0.1688665
2815.99 | 0.244391 | 2169.231 | 0.1688665
2817.13 | 0.244982 | 2180.769 | 0.1712788
2817.94 | 0.245402 | 2180.769 | 0.1712788
2818.89 | 0.245897 | 2180.769 | 0.1712788
2819.85 | 0.246381 | 2180.769 | 0.1712788
2820.73 | 0.246855 | 2180.769 | 0.1712788
2821.65 | 0.247347 | 2192.308 | 0.1738351
2822.41 | 0.247757 | 2192.308 | 0.1738351
2823.08 | 0.248124 | 2192.308 | 0.1738351
2823.78 | 0.248522 | 2192.308 | 0.1738351
2824.38 | 0.24885 | 2192.308 | 0.1738351
2825 | 0.249185 | 2203.846 | 0.1765516
2825.67 | 0.249586 | 2203.846 | 0.1765516
2826.29 | 0.24994 | 2203.846 | 0.1765516
2826.94 | 0.250314 | 2203.846 | 0.1765516
2827.49 | 0.250646 | 2203.846 | 0.1765516
2828.05 | 0.25098 | 2215.385 | 0.1794487
2828.5 | 0.251232 | 2215.385 | 0.1794487
2829.07 | 0.251583 | 2215.385 | 0.1794487
2829.64 | 0.251958 | 2215.385 | 0.1794487
2830.21 | 0.252312 | 2215.385 | 0.1794487
2830.72 | 0.252642 | 2226.923 | 0.1825511
2831.07 | 0.252856 | 2226.923 | 0.1825511
2831.46 | 0.253103 | 2226.923 | 0.1825511
2831.86 | 0.253384 | 2226.923 | 0.1825511
2832.21 | 0.253618 | 2226.923 | 0.1825511
2832.48 | 0.253799 | 2238.462 | 0.1858888
2832.99 | 0.254124 | 2238.462 | 0.1858888
2833.38 | 0.25439 | 2238.462 | 0.1858888
2833.81 | 0.254714 | 2238.462 | 0.1858888
2834.16 | 0.25496 | 2238.462 | 0.1858888
2834.51 | 0.255207 | 2250 | 0.1894982
2834.9 | 0.255491 | 2250 | 0.1894982
2835.28 | 0.255762 | 2250 | 0.1894982
2835.6 | 0.256003 | 2250 | 0.1894982
2836.05 | 0.256329 | 2250 | 0.1894982
2836.38 | 0.256583 | 2261.538 | 0.1934233
2836.75 | 0.256868 | 2261.538 | 0.1934233
2837.18 | 0.257205 | 2261.538 | 0.1934233
2837.48 | 0.257455 | 2261.538 | 0.1934233
2837.87 | 0.257761 | 2273.077 | 0.1977367
2838.23 | 0.258082 | 2273.077 | 0.1977367
2838.62 | 0.258395 | 2273.077 | 0.1977367
2838.88 | 0.258621 | 2273.077 | 0.1977367
2839.12 | 0.258812 | 2273.077 | 0.1977367
2839.37 | 0.259052 | 2284.615 | 0.2025068
2839.65 | 0.259306 | 2284.615 | 0.2025068
2839.9 | 0.259513 | 2284.615 | 0.2025068
2840.18 | 0.259769 | 2284.615 | 0.2025068
2840.43 | 0.260014 | 2284.615 | 0.2025068
2840.69 | 0.260252 | 2296.154 | 0.2078334
2840.97 | 0.260532 | 2296.154 | 0.2078334
2841.22 | 0.260785 | 2296.154 | 0.2078334
2841.5 | 0.261071 | 2296.154 | 0.2078334
2841.74 | 0.261305 | 2296.154 | 0.2078334
2841.97 | 0.261592 | 2307.692 | 0.213848
2842.25 | 0.261909 | 2307.692 | 0.213848
2842.5 | 0.262199 | 2307.692 | 0.213848
2842.74 | 0.262475 | 2307.692 | 0.213848
2843 | 0.262819 | 2307.692 | 0.213848
2843.17 | 0.263006 | 2319.231 | 0.2207104
2843.34 | 0.263235 | 2319.231 | 0.2207104
2843.49 | 0.263446 | 2319.231 | 0.2207104
2843.64 | 0.263646 | 2319.231 | 0.2207104
2843.79 | 0.263874 | 2319.231 | 0.2207104
2843.94 | 0.264089 | 2330.769 | 0.2288042
2844.09 | 0.26434 | 2330.769 | 0.2288042
2844.24 | 0.264601 | 2330.769 | 0.2288042
2844.39 | 0.264862 | 2330.769 | 0.2288042
2844.56 | 0.265152 | 2330.769 | 0.2288042
2844.71 | 0.265462 | 2342.308 | 0.2384873
2844.86 | 0.265788 | 2342.308 | 0.2384873
2845.01 | 0.266122 | 2342.308 | 0.2384873
2845.16 | 0.266492 | 2342.308 | 0.2384873
2845.32 | 0.266983 | 2342.308 | 0.2384873
2845.47 | 0.267499 | 2353.846 | 0.2502616
2845.62 | 0.268118 | 2353.846 | 0.2502616
2845.79 | 0.269086 | 2353.846 | 0.2502616
2846.09 | 0.277129 | 2353.846 | 0.2502616
0 | 0 | 0 | 0
0 | 0 | 0 | 0
0 | 0 | 0 | 0
0 | 0 | 0 | 0
0 | 1e-06 | 11.53846 | 0.001247012
0 | 1e-06 | 11.53846 | 0.001247012
0.01 | 3e-06 | 11.53846 | 0.001247012
0.01 | 2e-06 | 11.53846 | 0.001247012
0.01 | 1e-06 | 23.07692 | 0.002455811
0.01 | 2e-06 | 23.07692 | 0.002455811
0.01 | 1e-06 | 23.07692 | 0.002455811
0.01 | 3e-06 | 34.61538 | 0.00362861
0.01 | 8e-06 | 34.61538 | 0.00362861
0.01 | 4.7e-05 | 34.61538 | 0.00362861
0.01 | 5.3e-05 | 34.61538 | 0.00362861
0.02 | 6.1e-05 | 46.15385 | 0.004767443
0.02 | 6.4e-05 | 46.15385 | 0.004767443
0.02 | 6.4e-05 | 46.15385 | 0.004767443
0.02 | 6.4e-05 | 57.69231 | 0.005874176
0.02 | 6.6e-05 | 57.69231 | 0.005874176
0.02 | 6.4e-05 | 57.69231 | 0.005874176
0.02 | 6.4e-05 | 57.69231 | 0.005874176
0.02 | 6.4e-05 | 69.23077 | 0.006950528
0.02 | 7.1e-05 | 69.23077 | 0.006950528
0.02 | 7.4e-05 | 69.23077 | 0.006950528
0.03 | 7.3e-05 | 80.76923 | 0.007998086
0.03 | 7.3e-05 | 80.76923 | 0.007998086
0.03 | 7.2e-05 | 80.76923 | 0.007998086
0.03 | 7.1e-05 | 80.76923 | 0.007998086
0.03 | 7.1e-05 | 92.30769 | 0.009018313
0.03 | 7e-05 | 92.30769 | 0.009018313
0.03 | 6.9e-05 | 92.30769 | 0.009018313
0.03 | 6.8e-05 | 103.8462 | 0.01001257
0.03 | 6.8e-05 | 103.8462 | 0.01001257
0.03 | 6.7e-05 | 103.8462 | 0.01001257
0.04 | 7.1e-05 | 103.8462 | 0.01001257
0.04 | 7.1e-05 | 115.3846 | 0.01098212
0.04 | 7.1e-05 | 115.3846 | 0.01098212
0.04 | 8.1e-05 | 115.3846 | 0.01098212
0.04 | 8.2e-05 | 126.9231 | 0.01192812
0.04 | 8.2e-05 | 126.9231 | 0.01192812
0.04 | 8.4e-05 | 126.9231 | 0.01192812
0.04 | 8.4e-05 | 126.9231 | 0.01192812
0.04 | 8.4e-05 | 138.4615 | 0.01285189
0.05 | 8.4e-05 | 138.4615 | 0.01285189
0.05 | 8.3e-05 | 138.4615 | 0.01285189
0.05 | 8.3e-05 | 150 | 0.01375454
0.05 | 8.4e-05 | 150 | 0.01375454
0.05 | 8.3e-05 | 150 | 0.01375454
0.05 | 8.2e-05 | 150 | 0.01375454
0.06 | 8.2e-05 | 161.5385 | 0.01463711
0.06 | 8.2e-05 | 161.5385 | 0.01463711
0.06 | 8.2e-05 | 161.5385 | 0.01463711
0.06 | 8.3e-05 | 173.0769 | 0.01550056
0.06 | 8.3e-05 | 173.0769 | 0.01550056
0.07 | 8.3e-05 | 173.0769 | 0.01550056
0.07 | 8.3e-05 | 173.0769 | 0.01550056
0.07 | 8.3e-05 | 184.6154 | 0.0163458
0.08 | 8.6e-05 | 184.6154 | 0.0163458
0.08 | 8.7e-05 | 184.6154 | 0.0163458
0.08 | 8.8e-05 | 196.1538 | 0.01717362
0.09 | 8.8e-05 | 196.1538 | 0.01717362
0.09 | 8.8e-05 | 196.1538 | 0.01717362
0.1 | 8.8e-05 | 196.1538 | 0.01717362
0.1 | 8.9e-05 | 207.6923 | 0.01798486
0.1 | 9e-05 | 207.6923 | 0.01798486
0.11 | 9e-05 | 207.6923 | 0.01798486
0.11 | 9e-05 | 219.2308 | 0.01878024
0.12 | 9.2e-05 | 219.2308 | 0.01878024
0.12 | 9.2e-05 | 219.2308 | 0.01878024
0.13 | 9.3e-05 | 219.2308 | 0.01878024
0.13 | 9.2e-05 | 230.7692 | 0.01956045
0.13 | 8.9e-05 | 230.7692 | 0.01956045
0.14 | 9.1e-05 | 230.7692 | 0.01956045
0.14 | 9.4e-05 | 242.3077 | 0.02032614
0.15 | 9.3e-05 | 242.3077 | 0.02032614
0.15 | 9.2e-05 | 242.3077 | 0.02032614
0.15 | 9.2e-05 | 242.3077 | 0.02032614
0.16 | 9.2e-05 | 253.8462 | 0.0210779
0.16 | 9.3e-05 | 253.8462 | 0.0210779
0.17 | 9.1e-05 | 253.8462 | 0.0210779
0.17 | 9.1e-05 | 265.3846 | 0.02181632
0.18 | 9.2e-05 | 265.3846 | 0.02181632
0.18 | 9.1e-05 | 265.3846 | 0.02181632
0.19 | 9.5e-05 | 265.3846 | 0.02181632
0.2 | 9.6e-05 | 276.9231 | 0.02254194
0.21 | 9.8e-05 | 276.9231 | 0.02254194
0.23 | 9.9e-05 | 276.9231 | 0.02254194
0.24 | 0.000115 | 288.4615 | 0.02325525
0.25 | 0.000131 | 288.4615 | 0.02325525
0.26 | 0.000129 | 288.4615 | 0.02325525
0.27 | 0.000129 | 288.4615 | 0.02325525
0.28 | 0.000129 | 300 | 0.02395675
0.29 | 0.000131 | 300 | 0.02395675
0.3 | 0.000129 | 300 | 0.02395675
0.31 | 0.00013 | 311.5385 | 0.02464688
0.32 | 0.000129 | 311.5385 | 0.02464688
0.34 | 0.00013 | 311.5385 | 0.02464688
0.35 | 0.000129 | 311.5385 | 0.02464688
0.36 | 0.000128 | 323.0769 | 0.02532609
0.38 | 0.000128 | 323.0769 | 0.02532609
0.41 | 0.000128 | 323.0769 | 0.02532609
0.43 | 0.000128 | 334.6154 | 0.02599477
0.45 | 0.000127 | 334.6154 | 0.02599477
0.48 | 0.000124 | 334.6154 | 0.02599477
0.5 | 0.000124 | 334.6154 | 0.02599477
0.52 | 0.000123 | 346.1538 | 0.02665333
0.54 | 0.000122 | 346.1538 | 0.02665333
0.57 | 0.00012 | 346.1538 | 0.02665333
0.59 | 0.000119 | 357.6923 | 0.02730212
0.61 | 0.000117 | 357.6923 | 0.02730212
0.64 | 0.000116 | 357.6923 | 0.02730212
0.66 | 0.00012 | 357.6923 | 0.02730212
0.69 | 0.000121 | 369.2308 | 0.0279415
0.7 | 0.000121 | 369.2308 | 0.0279415
0.73 | 0.000123 | 369.2308 | 0.0279415
0.75 | 0.000121 | 380.7692 | 0.0285718
0.78 | 0.000123 | 380.7692 | 0.0285718
0.79 | 0.000124 | 380.7692 | 0.0285718
0.82 | 0.000122 | 380.7692 | 0.0285718
0.85 | 0.000127 | 392.3077 | 0.02919334
0.87 | 0.000132 | 392.3077 | 0.02919334
0.89 | 0.000136 | 392.3077 | 0.02919334
0.91 | 0.000138 | 403.8462 | 0.02980642
0.94 | 0.000142 | 403.8462 | 0.02980642
0.96 | 0.000143 | 403.8462 | 0.02980642
0.98 | 0.000143 | 403.8462 | 0.02980642
1 | 0.00015 | 415.3846 | 0.03041133
1.03 | 0.000152 | 415.3846 | 0.03041133
1.05 | 0.000151 | 415.3846 | 0.03041133
1.07 | 0.000153 | 426.9231 | 0.03100836
1.1 | 0.000152 | 426.9231 | 0.03100836
1.12 | 0.000151 | 426.9231 | 0.03100836
1.14 | 0.00015 | 426.9231 | 0.03100836
1.16 | 0.000152 | 438.4615 | 0.03159775
1.19 | 0.000158 | 438.4615 | 0.03159775
1.21 | 0.000162 | 438.4615 | 0.03159775
1.23 | 0.000162 | 450 | 0.03217977
1.26 | 0.000159 | 450 | 0.03217977
1.28 | 0.000162 | 450 | 0.03217977
1.31 | 0.000169 | 450 | 0.03217977
1.32 | 0.00017 | 461.5385 | 0.03275466
1.35 | 0.000168 | 461.5385 | 0.03275466
1.37 | 0.000177 | 461.5385 | 0.03275466
1.4 | 0.000179 | 473.0769 | 0.03332265
1.42 | 0.00018 | 473.0769 | 0.03332265
1.44 | 0.000178 | 473.0769 | 0.03332265
1.47 | 0.000177 | 473.0769 | 0.03332265
1.49 | 0.000176 | 484.6154 | 0.03388395
1.51 | 0.000178 | 484.6154 | 0.03388395
1.53 | 0.000177 | 484.6154 | 0.03388395
1.56 | 0.000185 | 496.1538 | 0.03443879
1.58 | 0.000188 | 496.1538 | 0.03443879
1.6 | 0.000191 | 496.1538 | 0.03443879
1.63 | 0.000191 | 496.1538 | 0.03443879
1.65 | 0.000193 | 507.6923 | 0.03498736
1.68 | 0.00019 | 507.6923 | 0.03498736
1.69 | 0.000192 | 507.6923 | 0.03498736
1.72 | 0.000192 | 519.2308 | 0.03552986
1.74 | 0.000198 | 519.2308 | 0.03552986
1.77 | 0.000205 | 519.2308 | 0.03552986
1.78 | 0.000204 | 519.2308 | 0.03552986
1.8 | 0.000213 | 530.7692 | 0.03606648
1.83 | 0.000218 | 530.7692 | 0.03606648
1.85 | 0.000222 | 530.7692 | 0.03606648
1.87 | 0.000225 | 542.3077 | 0.03659741
1.9 | 0.000226 | 542.3077 | 0.03659741
1.92 | 0.000224 | 542.3077 | 0.03659741
1.94 | 0.000226 | 542.3077 | 0.03659741
1.96 | 0.000226 | 553.8462 | 0.0371228
1.99 | 0.00023 | 553.8462 | 0.0371228
2.01 | 0.000233 | 553.8462 | 0.0371228
2.03 | 0.000234 | 565.3846 | 0.03764284
2.06 | 0.000235 | 565.3846 | 0.03764284
2.08 | 0.000233 | 565.3846 | 0.03764284
2.11 | 0.000237 | 565.3846 | 0.03764284
2.12 | 0.000239 | 576.9231 | 0.03815769
2.15 | 0.000246 | 576.9231 | 0.03815769
2.17 | 0.000252 | 576.9231 | 0.03815769
2.2 | 0.000255 | 588.4615 | 0.03866749
2.22 | 0.000255 | 588.4615 | 0.03866749
2.24 | 0.000259 | 588.4615 | 0.03866749
2.27 | 0.000263 | 588.4615 | 0.03866749
2.29 | 0.000263 | 600 | 0.0391724
2.55 | 0.000281 | 600 | 0.0391724
3.3 | 0.000363 | 600 | 0.0391724
4.05 | 0.000447 | 611.5385 | 0.03967255
4.8 | 0.000511 | 611.5385 | 0.03967255
5.3 | 0.000547 | 611.5385 | 0.03967255
6.05 | 0.000608 | 611.5385 | 0.03967255
6.8 | 0.00067 | 623.0769 | 0.0401681
7.55 | 0.000728 | 623.0769 | 0.0401681
8.05 | 0.00077 | 623.0769 | 0.0401681
8.8 | 0.000837 | 634.6154 | 0.04065917
9.55 | 0.000897 | 634.6154 | 0.04065917
10.3 | 0.000962 | 634.6154 | 0.04065917
10.8 | 0.001002 | 634.6154 | 0.04065917
11.55 | 0.001059 | 646.1538 | 0.04114588
12.3 | 0.001131 | 646.1538 | 0.04114588
13.05 | 0.001199 | 646.1538 | 0.04114588
13.55 | 0.001233 | 646.1538 | 0.04114588
14.3 | 0.001308 | 657.6923 | 0.04162837
15.05 | 0.001376 | 657.6923 | 0.04162837
15.8 | 0.001434 | 657.6923 | 0.04162837
16.3 | 0.001473 | 669.2308 | 0.04210676
17.05 | 0.001547 | 669.2308 | 0.04210676
17.8 | 0.001624 | 669.2308 | 0.04210676
18.8 | 0.001731 | 669.2308 | 0.04210676
19.8 | 0.001803 | 680.7692 | 0.04258116
21.3 | 0.001925 | 680.7692 | 0.04258116
22.8 | 0.002058 | 680.7692 | 0.04258116
23.8 | 0.002142 | 692.3077 | 0.04305168
25.3 | 0.002272 | 692.3077 | 0.04305168
26.8 | 0.002409 | 692.3077 | 0.04305168
28.3 | 0.002574 | 692.3077 | 0.04305168
29.3 | 0.002648 | 703.8462 | 0.04351843
30.8 | 0.002785 | 703.8462 | 0.04351843
32.3 | 0.002927 | 703.8462 | 0.04351843
33.8 | 0.003057 | 715.3846 | 0.04398153
34.8 | 0.003153 | 715.3846 | 0.04398153
36.3 | 0.003293 | 715.3846 | 0.04398153
37.8 | 0.003445 | 715.3846 | 0.04398153
39.3 | 0.003581 | 726.9231 | 0.04444106
40.3 | 0.003667 | 726.9231 | 0.04444106
41.8 | 0.003823 | 726.9231 | 0.04444106
43.3 | 0.003964 | 738.4615 | 0.04489714
44.8 | 0.004106 | 738.4615 | 0.04489714
45.8 | 0.004186 | 738.4615 | 0.04489714
47.3 | 0.004333 | 738.4615 | 0.04489714
48.8 | 0.00447 | 750 | 0.04534985
50.3 | 0.004616 | 750 | 0.04534985
51.3 | 0.004709 | 750 | 0.04534985
52.8 | 0.004861 | 761.5385 | 0.04579929
54.3 | 0.004998 | 761.5385 | 0.04579929
55.8 | 0.005132 | 761.5385 | 0.04579929
56.8 | 0.005223 | 761.5385 | 0.04579929
58.3 | 0.005356 | 773.0769 | 0.04624556
59.81 | 0.005496 | 773.0769 | 0.04624556
61.31 | 0.00564 | 773.0769 | 0.04624556
62.31 | 0.005733 | 784.6154 | 0.04668873
63.81 | 0.005878 | 784.6154 | 0.04668873
65.31 | 0.006015 | 784.6154 | 0.04668873
66.81 | 0.006165 | 784.6154 | 0.04668873
67.81 | 0.00626 | 796.1538 | 0.04712889
69.31 | 0.006389 | 796.1538 | 0.04712889
70.81 | 0.006539 | 796.1538 | 0.04712889
72.31 | 0.006679 | 807.6923 | 0.04756613
73.31 | 0.006771 | 807.6923 | 0.04756613
74.81 | 0.006915 | 807.6923 | 0.04756613
76.31 | 0.007068 | 807.6923 | 0.04756613
77.81 | 0.007194 | 819.2308 | 0.04800053
78.81 | 0.007286 | 819.2308 | 0.04800053
80.31 | 0.007416 | 819.2308 | 0.04800053
81.81 | 0.007548 | 830.7692 | 0.04843217
82.81 | 0.00764 | 830.7692 | 0.04843217
84.31 | 0.007765 | 830.7692 | 0.04843217
85.81 | 0.007915 | 830.7692 | 0.04843217
87.31 | 0.008058 | 842.3077 | 0.04886112
88.31 | 0.008155 | 842.3077 | 0.04886112
89.81 | 0.008276 | 842.3077 | 0.04886112
91.31 | 0.008422 | 853.8462 | 0.04928746
92.81 | 0.008557 | 853.8462 | 0.04928746
93.81 | 0.008635 | 853.8462 | 0.04928746
95.31 | 0.008776 | 853.8462 | 0.04928746
96.81 | 0.008916 | 865.3846 | 0.04971126
98.31 | 0.00905 | 865.3846 | 0.04971126
99.31 | 0.009134 | 865.3846 | 0.04971126
100.81 | 0.009267 | 876.9231 | 0.05013259
102.31 | 0.009407 | 876.9231 | 0.05013259
103.81 | 0.009541 | 876.9231 | 0.05013259
104.81 | 0.009623 | 876.9231 | 0.05013259
106.31 | 0.009761 | 888.4615 | 0.05055153
107.81 | 0.009888 | 888.4615 | 0.05055153
109.31 | 0.010034 | 888.4615 | 0.05055153
110.31 | 0.010114 | 900 | 0.05096813
111.81 | 0.010229 | 900 | 0.05096813
113.31 | 0.010374 | 900 | 0.05096813
114.81 | 0.010499 | 900 | 0.05096813
115.81 | 0.010564 | 911.5385 | 0.05138247
117.31 | 0.010689 | 911.5385 | 0.05138247
118.81 | 0.010814 | 911.5385 | 0.05138247
120.31 | 0.010939 | 923.0769 | 0.05179461
121.31 | 0.011019 | 923.0769 | 0.05179461
122.81 | 0.011139 | 923.0769 | 0.05179461
124.31 | 0.011279 | 923.0769 | 0.05179461
125.81 | 0.011394 | 934.6154 | 0.05220461
126.81 | 0.011484 | 934.6154 | 0.05220461
128.31 | 0.011609 | 934.6154 | 0.05220461
129.81 | 0.011724 | 946.1538 | 0.05261253
131.31 | 0.011844 | 946.1538 | 0.05261253
132.31 | 0.011929 | 946.1538 | 0.05261253
133.81 | 0.012049 | 946.1538 | 0.05261253
135.31 | 0.012164 | 957.6923 | 0.05301844
136.31 | 0.012244 | 957.6923 | 0.05301844
138.26 | 0.012389 | 957.6923 | 0.05301844
141.26 | 0.012624 | 969.2308 | 0.05342239
144.26 | 0.012859 | 969.2308 | 0.05342239
146.26 | 0.012999 | 969.2308 | 0.05342239
149.26 | 0.013224 | 969.2308 | 0.05342239
152.26 | 0.013459 | 980.7692 | 0.05382443
155.26 | 0.013674 | 980.7692 | 0.05382443
157.26 | 0.013829 | 980.7692 | 0.05382443
160.26 | 0.014069 | 992.3077 | 0.05422464
163.26 | 0.014294 | 992.3077 | 0.05422464
166.26 | 0.014514 | 992.3077 | 0.05422464
168.26 | 0.014664 | 992.3077 | 0.05422464
171.26 | 0.014879 | 1003.846 | 0.05462306
174.26 | 0.015104 | 1003.846 | 0.05462306
177.26 | 0.015319 | 1003.846 | 0.05462306
179.26 | 0.015459 | 1015.385 | 0.05501974
182.26 | 0.015674 | 1015.385 | 0.05501974
185.26 | 0.015909 | 1015.385 | 0.05501974
185.75 | 0.015944 | 1015.385 | 0.05501974
186.75 | 0.016004 | 1026.923 | 0.05541474
189.75 | 0.016229 | 1026.923 | 0.05541474
192.75 | 0.016419 | 1026.923 | 0.05541474
195.75 | 0.016619 | 1038.462 | 0.05580812
197.75 | 0.016754 | 1038.462 | 0.05580812
200.75 | 0.016964 | 1038.462 | 0.05580812
203.75 | 0.017169 | 1038.462 | 0.05580812
206.75 | 0.017369 | 1050 | 0.05619991
208.75 | 0.017504 | 1050 | 0.05619991
211.75 | 0.017689 | 1050 | 0.05619991
214.75 | 0.017884 | 1061.538 | 0.05659018
217.75 | 0.018064 | 1061.538 | 0.05659018
219.75 | 0.018194 | 1061.538 | 0.05659018
222.75 | 0.018374 | 1061.538 | 0.05659018
225.75 | 0.018559 | 1073.077 | 0.05697896
228.75 | 0.018774 | 1073.077 | 0.05697896
230.75 | 0.018894 | 1073.077 | 0.05697896
233.75 | 0.019094 | 1084.615 | 0.05736632
236.75 | 0.019269 | 1084.615 | 0.05736632
239.75 | 0.019459 | 1084.615 | 0.05736632
241.75 | 0.019584 | 1084.615 | 0.05736632
244.75 | 0.019774 | 1096.154 | 0.05775229
247.75 | 0.019944 | 1096.154 | 0.05775229
249.75 | 0.020074 | 1096.154 | 0.05775229
252.75 | 0.020259 | 1107.692 | 0.05813693
255.75 | 0.020434 | 1107.692 | 0.05813693
258.75 | 0.020604 | 1107.692 | 0.05813693
260.75 | 0.020724 | 1107.692 | 0.05813693
263.75 | 0.020914 | 1119.231 | 0.05852027
266.75 | 0.021114 | 1119.231 | 0.05852027
269.75 | 0.021309 | 1119.231 | 0.05852027
271.75 | 0.021414 | 1130.769 | 0.05890237
274.75 | 0.021584 | 1130.769 | 0.05890237
277.75 | 0.021774 | 1130.769 | 0.05890237
280.76 | 0.021939 | 1130.769 | 0.05890237
284.76 | 0.022184 | 1142.308 | 0.05928327
290.76 | 0.022509 | 1142.308 | 0.05928327
296.76 | 0.022854 | 1142.308 | 0.05928327
302.76 | 0.023204 | 1153.846 | 0.05966301
306.76 | 0.023469 | 1153.846 | 0.05966301
312.76 | 0.023784 | 1153.846 | 0.05966301
318.76 | 0.024119 | 1153.846 | 0.05966301
324.76 | 0.024439 | 1165.385 | 0.06004164
328.58 | 0.024664 | 1165.385 | 0.06004164
334.58 | 0.024979 | 1165.385 | 0.06004164
340.58 | 0.025304 | 1176.923 | 0.06041919
346.58 | 0.025629 | 1176.923 | 0.06041919
350.58 | 0.025859 | 1176.923 | 0.06041919
356.58 | 0.026169 | 1176.923 | 0.06041919
362.58 | 0.026489 | 1188.462 | 0.06079572
368.58 | 0.026799 | 1188.462 | 0.06079572
372.58 | 0.027009 | 1188.462 | 0.06079572
378.58 | 0.027319 | 1200 | 0.06117126
384.58 | 0.027614 | 1200 | 0.06117126
390.58 | 0.027929 | 1200 | 0.06117126
394.58 | 0.028114 | 1200 | 0.06117126
400.58 | 0.028439 | 1211.538 | 0.06154585
406.58 | 0.028739 | 1211.538 | 0.06154585
412.58 | 0.029049 | 1211.538 | 0.06154585
416.58 | 0.029249 | 1223.077 | 0.06191953
422.58 | 0.029549 | 1223.077 | 0.06191953
426.89 | 0.029799 | 1223.077 | 0.06191953
432.89 | 0.030069 | 1223.077 | 0.06191953
435.74 | 0.030224 | 1234.615 | 0.06229235
441.74 | 0.030509 | 1234.615 | 0.06229235
447.74 | 0.030799 | 1234.615 | 0.06229235
450.41 | 0.030939 | 1246.154 | 0.06266434
456.41 | 0.031204 | 1246.154 | 0.06266434
462.41 | 0.031514 | 1246.154 | 0.06266434
468.41 | 0.031809 | 1246.154 | 0.06266434
472.41 | 0.031994 | 1257.692 | 0.06303555
478.41 | 0.032284 | 1257.692 | 0.06303555
484.41 | 0.032564 | 1257.692 | 0.06303555
490.41 | 0.032824 | 1269.231 | 0.063406
494.41 | 0.033029 | 1269.231 | 0.063406
500.41 | 0.033279 | 1269.231 | 0.063406
506.41 | 0.033564 | 1269.231 | 0.063406
512.41 | 0.033849 | 1280.769 | 0.06377574
516.41 | 0.034059 | 1280.769 | 0.06377574
522.41 | 0.034354 | 1280.769 | 0.06377574
528.41 | 0.034604 | 1292.308 | 0.06414481
534.41 | 0.034899 | 1292.308 | 0.06414481
538.41 | 0.035069 | 1292.308 | 0.06414481
544.41 | 0.035354 | 1292.308 | 0.06414481
550.41 | 0.035629 | 1303.846 | 0.06451325
556.41 | 0.035894 | 1303.846 | 0.06451325
560.41 | 0.036079 | 1303.846 | 0.06451325
566.41 | 0.036354 | 1303.846 | 0.06451325
572.41 | 0.036639 | 1315.385 | 0.06488108
578.41 | 0.036904 | 1315.385 | 0.06488108
582.41 | 0.037094 | 1315.385 | 0.06488108
588.41 | 0.037369 | 1326.923 | 0.06524836
594.41 | 0.037649 | 1326.923 | 0.06524836
600.41 | 0.037899 | 1326.923 | 0.06524836
604.41 | 0.038069 | 1326.923 | 0.06524836
610.41 | 0.038349 | 1338.462 | 0.06561511
616.42 | 0.038624 | 1338.462 | 0.06561511
622.42 | 0.038899 | 1338.462 | 0.06561511
626.42 | 0.039054 | 1350 | 0.06598137
630.73 | 0.039319 | 1350 | 0.06598137
636.73 | 0.039534 | 1350 | 0.06598137
641.29 | 0.039729 | 1350 | 0.06598137
645.29 | 0.039904 | 1361.538 | 0.06634718
651.29 | 0.040164 | 1361.538 | 0.06634718
657.29 | 0.040424 | 1361.538 | 0.06634718
661.29 | 0.040584 | 1373.077 | 0.06671257
667.29 | 0.040834 | 1373.077 | 0.06671257
673.29 | 0.041094 | 1373.077 | 0.06671257
679.29 | 0.041329 | 1373.077 | 0.06671257
683.29 | 0.041504 | 1384.615 | 0.06707758
689.29 | 0.041774 | 1384.615 | 0.06707758
695.29 | 0.042019 | 1384.615 | 0.06707758
701.29 | 0.042304 | 1396.154 | 0.06744225
705.29 | 0.042454 | 1396.154 | 0.06744225
711.29 | 0.042719 | 1396.154 | 0.06744225
717.29 | 0.042959 | 1396.154 | 0.06744225
723.29 | 0.043199 | 1407.692 | 0.06780661
727.29 | 0.043354 | 1407.692 | 0.06780661
733.29 | 0.043639 | 1407.692 | 0.06780661
739.29 | 0.043909 | 1419.231 | 0.0681707
745.29 | 0.044144 | 1419.231 | 0.0681707
749.29 | 0.044334 | 1419.231 | 0.0681707
755.29 | 0.044559 | 1419.231 | 0.0681707
761.29 | 0.044834 | 1430.769 | 0.06853455
767.29 | 0.045054 | 1430.769 | 0.06853455
771.29 | 0.045244 | 1430.769 | 0.06853455
777.29 | 0.045474 | 1442.308 | 0.06889819
783.29 | 0.045744 | 1442.308 | 0.06889819
789.29 | 0.045984 | 1442.308 | 0.06889819
793.29 | 0.046144 | 1442.308 | 0.06889819
799.29 | 0.046349 | 1453.846 | 0.06926167
805.29 | 0.046584 | 1453.846 | 0.06926167
811.29 | 0.046804 | 1453.846 | 0.06926167
815.29 | 0.046979 | 1465.385 | 0.06962501
821.29 | 0.047234 | 1465.385 | 0.06962501
827.29 | 0.047489 | 1465.385 | 0.06962501
833.29 | 0.047724 | 1465.385 | 0.06962501
837.29 | 0.047899 | 1476.923 | 0.06998825
843.29 | 0.048159 | 1476.923 | 0.06998825
849.29 | 0.048399 | 1476.923 | 0.06998825
855.29 | 0.048664 | 1488.462 | 0.07035143
859.29 | 0.048834 | 1488.462 | 0.07035143
865.29 | 0.049054 | 1488.462 | 0.07035143
871.29 | 0.049304 | 1488.462 | 0.07035143
877.29 | 0.049539 | 1500 | 0.07071458
881.29 | 0.049699 | 1500 | 0.07071458
887.29 | 0.049934 | 1500 | 0.07071458
893.29 | 0.050184 | 1511.538 | 0.07107773
897.29 | 0.050344 | 1511.538 | 0.07107773
903.29 | 0.050594 | 1511.538 | 0.07107773
909.29 | 0.050819 | 1511.538 | 0.07107773
913.87 | 0.051004 | 1523.077 | 0.07144093
917.87 | 0.051154 | 1523.077 | 0.07144093
923.87 | 0.051384 | 1523.077 | 0.07144093
929.87 | 0.051639 | 1534.615 | 0.0718042
935.87 | 0.051864 | 1534.615 | 0.0718042
939.87 | 0.052034 | 1534.615 | 0.0718042
945.87 | 0.052269 | 1534.615 | 0.0718042
951.87 | 0.052509 | 1546.154 | 0.07216758
957.87 | 0.052739 | 1546.154 | 0.07216758
961.19 | 0.052879 | 1546.154 | 0.07216758
967.19 | 0.053134 | 1557.692 | 0.0725311
973.19 | 0.053364 | 1557.692 | 0.0725311
979.19 | 0.053609 | 1557.692 | 0.0725311
982.81 | 0.053734 | 1557.692 | 0.0725311
988.81 | 0.054004 | 1569.231 | 0.07289481
994.81 | 0.054224 | 1569.231 | 0.07289481
1000.81 | 0.054449 | 1569.231 | 0.07289481
1004.81 | 0.054609 | 1580.769 | 0.07325873
1010.81 | 0.054844 | 1580.769 | 0.07325873
1016.81 | 0.055064 | 1580.769 | 0.07325873
1022.81 | 0.055309 | 1580.769 | 0.07325873
1026.81 | 0.055474 | 1592.308 | 0.0736229
1032.82 | 0.055699 | 1592.308 | 0.0736229
1038.82 | 0.055934 | 1592.308 | 0.0736229
1044.82 | 0.056174 | 1603.846 | 0.07398735
1048.82 | 0.056334 | 1603.846 | 0.07398735
1054.82 | 0.056559 | 1603.846 | 0.07398735
1060.82 | 0.056814 | 1603.846 | 0.07398735
1066.82 | 0.057034 | 1615.385 | 0.07435213
1070.82 | 0.057189 | 1615.385 | 0.07435213
1076.82 | 0.057419 | 1615.385 | 0.07435213
1082.82 | 0.057654 | 1626.923 | 0.07471727
1088.82 | 0.057869 | 1626.923 | 0.07471727
1092.82 | 0.058034 | 1626.923 | 0.07471727
1098.82 | 0.058269 | 1626.923 | 0.07471727
1104.82 | 0.058454 | 1638.462 | 0.07508279
1108.92 | 0.058654 | 1638.462 | 0.07508279
1112.92 | 0.058794 | 1638.462 | 0.07508279
1118.92 | 0.059049 | 1650 | 0.07544875
1123.68 | 0.059214 | 1650 | 0.07544875
1127.68 | 0.059374 | 1650 | 0.07544875
1133.68 | 0.059614 | 1650 | 0.07544875
1139.68 | 0.059844 | 1661.538 | 0.07581517
1145.68 | 0.060094 | 1661.538 | 0.07581517
1149.68 | 0.060224 | 1661.538 | 0.07581517
1155.68 | 0.060444 | 1673.077 | 0.0761821
1161.68 | 0.060689 | 1673.077 | 0.0761821
1167.68 | 0.060909 | 1673.077 | 0.0761821
1169.83 | 0.061019 | 1673.077 | 0.0761821
1175.1 | 0.061199 | 1684.615 | 0.07654956
1181.1 | 0.061434 | 1684.615 | 0.07654956
1187.1 | 0.061659 | 1684.615 | 0.07654956
1191.1 | 0.061834 | 1696.154 | 0.07691761
1197.1 | 0.062034 | 1696.154 | 0.07691761
1203.1 | 0.062274 | 1696.154 | 0.07691761
1209.1 | 0.062504 | 1696.154 | 0.07691761
1213.1 | 0.062654 | 1707.692 | 0.07728626
1219.1 | 0.062904 | 1707.692 | 0.07728626
1225.1 | 0.063099 | 1707.692 | 0.07728626
1231.1 | 0.063344 | 1719.231 | 0.07765557
1235.1 | 0.063499 | 1719.231 | 0.07765557
1241.1 | 0.063729 | 1719.231 | 0.07765557
1247.1 | 0.063949 | 1719.231 | 0.07765557
1253.1 | 0.064189 | 1730.769 | 0.07802557
1257.1 | 0.064329 | 1730.769 | 0.07802557
1263.1 | 0.064574 | 1730.769 | 0.07802557
1267.1 | 0.064664 | 1742.308 | 0.0783963
1273.1 | 0.064864 | 1742.308 | 0.0783963
1277.1 | 0.065029 | 1742.308 | 0.0783963
1283.1 | 0.065279 | 1742.308 | 0.0783963
1289.1 | 0.065514 | 1753.846 | 0.07876779
1295.02 | 0.065709 | 1753.846 | 0.07876779
1299.02 | 0.065834 | 1753.846 | 0.07876779
1305.02 | 0.066079 | 1765.385 | 0.07914009
1311.02 | 0.066349 | 1765.385 | 0.07914009
1317.02 | 0.066559 | 1765.385 | 0.07914009
1321.02 | 0.066689 | 1765.385 | 0.07914009
1327.02 | 0.066934 | 1776.923 | 0.07951324
1333.02 | 0.067159 | 1776.923 | 0.07951324
1336.26 | 0.067264 | 1776.923 | 0.07951324
1336.26 | 0.067264 | 1788.462 | 0.07988728
1340.26 | 0.067374 | 1788.462 | 0.07988728
1345.9 | 0.067525 | 1788.462 | 0.07988728
1347.9 | 0.067612 | 1788.462 | 0.07988728
1353.9 | 0.067818 | 1800 | 0.08026225
1359.9 | 0.068044 | 1800 | 0.08026225
1365.9 | 0.068266 | 1800 | 0.08026225
1369.9 | 0.068424 | 1811.538 | 0.08063819
1375.9 | 0.068662 | 1811.538 | 0.08063819
1381.9 | 0.068879 | 1811.538 | 0.08063819
1387.9 | 0.069106 | 1811.538 | 0.08063819
1391.9 | 0.069252 | 1823.077 | 0.08101514
1397.91 | 0.069472 | 1823.077 | 0.08101514
1403.91 | 0.069693 | 1823.077 | 0.08101514
1409.91 | 0.069931 | 1834.615 | 0.08139315
1413.91 | 0.070077 | 1834.615 | 0.08139315
1419.91 | 0.070297 | 1834.615 | 0.08139315
1425.91 | 0.070528 | 1834.615 | 0.08139315
1431.91 | 0.070761 | 1846.154 | 0.08177226
1435.91 | 0.070901 | 1846.154 | 0.08177226
1441.91 | 0.071115 | 1846.154 | 0.08177226
1447.91 | 0.071358 | 1857.692 | 0.08215251
1453.91 | 0.071593 | 1857.692 | 0.08215251
1457.91 | 0.071765 | 1857.692 | 0.08215251
1463.91 | 0.071963 | 1857.692 | 0.08215251
1469.91 | 0.072195 | 1869.231 | 0.08253394
1475.91 | 0.072434 | 1869.231 | 0.08253394
1479.91 | 0.072595 | 1869.231 | 0.08253394
1485.91 | 0.072796 | 1880.769 | 0.08291661
1491.91 | 0.073057 | 1880.769 | 0.08291661
1497.91 | 0.073263 | 1880.769 | 0.08291661
1501.91 | 0.073422 | 1880.769 | 0.08291661
1506.59 | 0.073591 | 1892.308 | 0.08330056
1512.59 | 0.073812 | 1892.308 | 0.08330056
1518.59 | 0.074091 | 1892.308 | 0.08330056
1522.59 | 0.074218 | 1903.846 | 0.08368583
1528.59 | 0.074472 | 1903.846 | 0.08368583
1534.59 | 0.074701 | 1903.846 | 0.08368583
1540.59 | 0.074944 | 1903.846 | 0.08368583
1544.59 | 0.075089 | 1915.385 | 0.08407248
1550.59 | 0.075337 | 1915.385 | 0.08407248
1556.59 | 0.075561 | 1915.385 | 0.08407248
1560.59 | 0.07571 | 1926.923 | 0.08446055
1566.59 | 0.075935 | 1926.923 | 0.08446055
1572.59 | 0.076148 | 1926.923 | 0.08446055
1578.59 | 0.076405 | 1926.923 | 0.08446055
1582.59 | 0.076569 | 1938.462 | 0.08485009
1588.59 | 0.076792 | 1938.462 | 0.08485009
1594.59 | 0.077019 | 1938.462 | 0.08485009
1600.59 | 0.077268 | 1950 | 0.08524116
1604.59 | 0.077413 | 1950 | 0.08524116
1610.59 | 0.077638 | 1950 | 0.08524116
1616.59 | 0.077893 | 1950 | 0.08524116
1622.59 | 0.078143 | 1961.538 | 0.0856338
1626.59 | 0.078308 | 1961.538 | 0.0856338
1632.59 | 0.078533 | 1961.538 | 0.0856338
1638.59 | 0.078793 | 1961.538 | 0.0856338
1644.59 | 0.079008 | 1973.077 | 0.08602806
1648.59 | 0.079178 | 1973.077 | 0.08602806
1654.59 | 0.079398 | 1973.077 | 0.08602806
1660.59 | 0.079633 | 1984.615 | 0.086424
1666.59 | 0.079868 | 1984.615 | 0.086424
1670.59 | 0.080023 | 1984.615 | 0.086424
1676.59 | 0.080253 | 1984.615 | 0.086424
1682.59 | 0.080478 | 1996.154 | 0.08682168
1688.59 | 0.080723 | 1996.154 | 0.08682168
1692.6 | 0.080873 | 1996.154 | 0.08682168
1698.6 | 0.081128 | 2007.692 | 0.08722115
1704.6 | 0.081348 | 2007.692 | 0.08722115
1710.6 | 0.081588 | 2007.692 | 0.08722115
1714.6 | 0.081723 | 2007.692 | 0.08722115
1720.6 | 0.081973 | 2019.231 | 0.08762246
1726.6 | 0.082193 | 2019.231 | 0.08762246
1732.6 | 0.082453 | 2019.231 | 0.08762246
1736.6 | 0.082608 | 2030.769 | 0.08802568
1742.6 | 0.082838 | 2030.769 | 0.08802568
1748.6 | 0.083073 | 2030.769 | 0.08802568
1754.6 | 0.083303 | 2030.769 | 0.08802568
1758.6 | 0.083468 | 2042.308 | 0.08843087
1764.6 | 0.083698 | 2042.308 | 0.08843087
1770.6 | 0.083928 | 2042.308 | 0.08843087
1776.6 | 0.084168 | 2053.846 | 0.08883808
1780.6 | 0.084313 | 2053.846 | 0.08883808
1786.6 | 0.084543 | 2053.846 | 0.08883808
1792.6 | 0.084793 | 2053.846 | 0.08883808
1796.6 | 0.084928 | 2065.385 | 0.08924738
1802.6 | 0.085178 | 2065.385 | 0.08924738
1808.6 | 0.085428 | 2065.385 | 0.08924738
1814.6 | 0.085673 | 2076.923 | 0.08965883
1818.6 | 0.085833 | 2076.923 | 0.08965883
1824.6 | 0.086058 | 2076.923 | 0.08965883
1830.6 | 0.086293 | 2076.923 | 0.08965883
1836.6 | 0.086543 | 2088.462 | 0.09007251
1840.6 | 0.086703 | 2088.462 | 0.09007251
1846.6 | 0.086948 | 2088.462 | 0.09007251
1852.6 | 0.087158 | 2100 | 0.09048846
1858.6 | 0.087413 | 2100 | 0.09048846
1862.6 | 0.087573 | 2100 | 0.09048846
1868.6 | 0.087818 | 2100 | 0.09048846
1872.76 | 0.087973 | 2111.538 | 0.09090677
1878.76 | 0.088228 | 2111.538 | 0.09090677
1882.76 | 0.088353 | 2111.538 | 0.09090677
1888.76 | 0.088633 | 2123.077 | 0.09132751
1894.76 | 0.088858 | 2123.077 | 0.09132751
1900.76 | 0.089108 | 2123.077 | 0.09132751
1904.76 | 0.089268 | 2123.077 | 0.09132751
1910.76 | 0.089533 | 2134.615 | 0.09175075
1916.76 | 0.089763 | 2134.615 | 0.09175075
1922.76 | 0.090003 | 2134.615 | 0.09175075
1926.76 | 0.090178 | 2146.154 | 0.09217656
1932.76 | 0.090408 | 2146.154 | 0.09217656
1938.06 | 0.090658 | 2146.154 | 0.09217656
1944.06 | 0.090883 | 2146.154 | 0.09217656
1947.84 | 0.091028 | 2157.692 | 0.09260502
1953.84 | 0.091278 | 2157.692 | 0.09260502
1959.84 | 0.091508 | 2157.692 | 0.09260502
1965.84 | 0.091768 | 2169.231 | 0.0930362
1969.84 | 0.091918 | 2169.231 | 0.0930362
1975.84 | 0.092158 | 2169.231 | 0.0930362
1981.84 | 0.092418 | 2169.231 | 0.0930362
1986.65 | 0.092608 | 2180.769 | 0.0934702
1990.65 | 0.092778 | 2180.769 | 0.0934702
1995.92 | 0.092983 | 2180.769 | 0.0934702
2001.92 | 0.093238 | 2192.308 | 0.09390709
2005.92 | 0.093413 | 2192.308 | 0.09390709
2011.92 | 0.093618 | 2192.308 | 0.09390709
2017.92 | 0.093863 | 2192.308 | 0.09390709
2023.92 | 0.094128 | 2203.846 | 0.09434696
2027.92 | 0.094273 | 2203.846 | 0.09434696
2033.92 | 0.094523 | 2203.846 | 0.09434696
2039.92 | 0.094778 | 2215.385 | 0.0947899
2045.92 | 0.095023 | 2215.385 | 0.0947899
2049.92 | 0.095188 | 2215.385 | 0.0947899
2055.92 | 0.095428 | 2215.385 | 0.0947899
2061.92 | 0.095663 | 2226.923 | 0.095236
2067.92 | 0.095913 | 2226.923 | 0.095236
2071.92 | 0.096068 | 2226.923 | 0.095236
2077.92 | 0.096308 | 2238.462 | 0.09568536
2083.92 | 0.096563 | 2238.462 | 0.09568536
2089.92 | 0.096798 | 2238.462 | 0.09568536
2093.92 | 0.096983 | 2238.462 | 0.09568536
2099.92 | 0.097218 | 2250 | 0.09613806
2105.92 | 0.097483 | 2250 | 0.09613806
2111.22 | 0.097728 | 2250 | 0.09613806
2114.23 | 0.097848 | 2261.538 | 0.09659422
2120.23 | 0.098078 | 2261.538 | 0.09659422
2126.23 | 0.098333 | 2261.538 | 0.09659422
2130.42 | 0.098503 | 2261.538 | 0.09659422
2134.42 | 0.098683 | 2273.077 | 0.09705393
2139.19 | 0.098873 | 2273.077 | 0.09705393
2145.19 | 0.099118 | 2273.077 | 0.09705393
2151.19 | 0.099378 | 2284.615 | 0.09751731
2155.09 | 0.099553 | 2284.615 | 0.09751731
2160.61 | 0.099793 | 2284.615 | 0.09751731
2165.98 | 0.100018 | 2284.615 | 0.09751731
2171.98 | 0.100253 | 2296.154 | 0.09798446
2175.98 | 0.100433 | 2296.154 | 0.09798446
2178.71 | 0.100538 | 2296.154 | 0.09798446
2183.87 | 0.100783 | 2307.692 | 0.0984555
2189.87 | 0.101013 | 2307.692 | 0.0984555
2193.87 | 0.101173 | 2307.692 | 0.0984555
2199.87 | 0.101443 | 2307.692 | 0.0984555
2205.88 | 0.101693 | 2319.231 | 0.09893055
2211.88 | 0.101943 | 2319.231 | 0.09893055
2215.88 | 0.102113 | 2319.231 | 0.09893055
2221.88 | 0.102363 | 2330.769 | 0.09940973
2227.88 | 0.102623 | 2330.769 | 0.09940973
2231.88 | 0.102793 | 2330.769 | 0.09940973
2237.88 | 0.103033 | 2330.769 | 0.09940973
2243.88 | 0.103283 | 2342.308 | 0.09989317
2249.88 | 0.103533 | 2342.308 | 0.09989317
2253.88 | 0.103698 | 2342.308 | 0.09989317
2259.88 | 0.103948 | 2353.846 | 0.100381
2265.88 | 0.104208 | 2353.846 | 0.100381
2271.88 | 0.104493 | 2353.846 | 0.100381
2275.88 | 0.104693 | 2353.846 | 0.100381
2281.88 | 0.104898 | 2365.385 | 0.1008734
2287.88 | 0.105173 | 2365.385 | 0.1008734
2293.88 | 0.105438 | 2365.385 | 0.1008734
2297.88 | 0.105603 | 2376.923 | 0.1013704
2303.88 | 0.105873 | 2376.923 | 0.1013704
2309.88 | 0.106138 | 2376.923 | 0.1013704
2315.88 | 0.106378 | 2376.923 | 0.1013704
2319.88 | 0.106573 | 2388.462 | 0.1018723
2323.39 | 0.106743 | 2388.462 | 0.1018723
2329.39 | 0.106978 | 2388.462 | 0.1018723
2335.39 | 0.107248 | 2400 | 0.1023791
2339.39 | 0.107428 | 2400 | 0.1023791
2344.76 | 0.107683 | 2400 | 0.1023791
2350.76 | 0.107928 | 2400 | 0.1023791
2356.76 | 0.108208 | 2411.538 | 0.1028911
2360.76 | 0.108383 | 2411.538 | 0.1028911
2366.76 | 0.108658 | 2411.538 | 0.1028911
2372.76 | 0.108933 | 2423.077 | 0.1034083
2378.76 | 0.109178 | 2423.077 | 0.1034083
2382.76 | 0.109378 | 2423.077 | 0.1034083
2388.76 | 0.109633 | 2423.077 | 0.1034083
2394.76 | 0.109908 | 2434.615 | 0.103931
2400.76 | 0.110188 | 2434.615 | 0.103931
2404.76 | 0.110368 | 2434.615 | 0.103931
2410.76 | 0.110623 | 2446.154 | 0.1044593
2416.76 | 0.110903 | 2446.154 | 0.1044593
2422.76 | 0.111173 | 2446.154 | 0.1044593
2426.76 | 0.111348 | 2446.154 | 0.1044593
2432.76 | 0.111623 | 2457.692 | 0.1049934
2438.76 | 0.111893 | 2457.692 | 0.1049934
2444.76 | 0.112138 | 2457.692 | 0.1049934
2448.76 | 0.112333 | 2469.231 | 0.1055336
2454.76 | 0.112588 | 2469.231 | 0.1055336
2460.76 | 0.112883 | 2469.231 | 0.1055336
2464.76 | 0.113073 | 2469.231 | 0.1055336
2470.76 | 0.113343 | 2480.769 | 0.1060798
2476.76 | 0.113613 | 2480.769 | 0.1060798
2482.76 | 0.113898 | 2480.769 | 0.1060798
2486.76 | 0.114093 | 2492.308 | 0.1066325
2489.15 | 0.114193 | 2492.308 | 0.1066325
2495.15 | 0.114533 | 2492.308 | 0.1066325
2501.15 | 0.114793 | 2492.308 | 0.1066325
2505.15 | 0.114978 | 2503.846 | 0.1071918
2511.15 | 0.115268 | 2503.846 | 0.1071918
2517.15 | 0.115528 | 2503.846 | 0.1071918
2523.15 | 0.115813 | 2515.385 | 0.1077578
2527.15 | 0.115998 | 2515.385 | 0.1077578
2533.15 | 0.116268 | 2515.385 | 0.1077578
2539.15 | 0.116573 | 2515.385 | 0.1077578
2545.15 | 0.116823 | 2526.923 | 0.1083309
2549.15 | 0.117018 | 2526.923 | 0.1083309
2555.15 | 0.117288 | 2526.923 | 0.1083309
2561.15 | 0.117578 | 2538.462 | 0.1089113
2567.15 | 0.117853 | 2538.462 | 0.1089113
2571.15 | 0.118053 | 2538.462 | 0.1089113
2577.16 | 0.118303 | 2538.462 | 0.1089113
2583.16 | 0.118603 | 2550 | 0.1094992
2589.16 | 0.118888 | 2550 | 0.1094992
2593.16 | 0.119068 | 2550 | 0.1094992
2599.16 | 0.119358 | 2561.538 | 0.1100949
2605.16 | 0.119653 | 2561.538 | 0.1100949
2611.16 | 0.119923 | 2561.538 | 0.1100949
2615.16 | 0.120128 | 2561.538 | 0.1100949
2621.16 | 0.120418 | 2573.077 | 0.1106987
2627.16 | 0.120683 | 2573.077 | 0.1106987
2632.65 | 0.120973 | 2573.077 | 0.1106987
2636.65 | 0.121153 | 2584.615 | 0.1113108
2642.65 | 0.121473 | 2584.615 | 0.1113108
2648.65 | 0.121748 | 2584.615 | 0.1113108
2654.65 | 0.122043 | 2584.615 | 0.1113108
2658.65 | 0.122233 | 2596.154 | 0.1119316
2664.65 | 0.122518 | 2596.154 | 0.1119316
2670.04 | 0.122778 | 2596.154 | 0.1119316
2674.04 | 0.122953 | 2607.692 | 0.1125614
2680.04 | 0.123268 | 2607.692 | 0.1125614
2684.08 | 0.123468 | 2607.692 | 0.1125614
2688.54 | 0.123688 | 2607.692 | 0.1125614
2691.65 | 0.123838 | 2619.231 | 0.1132005
2697.65 | 0.124163 | 2619.231 | 0.1132005
2703.65 | 0.124478 | 2619.231 | 0.1132005
2709.02 | 0.124733 | 2619.231 | 0.1132005
2713.02 | 0.124933 | 2630.769 | 0.1138493
2719.02 | 0.125203 | 2630.769 | 0.1138493
2725.02 | 0.125503 | 2630.769 | 0.1138493
2731.02 | 0.125813 | 2642.308 | 0.1145081
2735.02 | 0.126008 | 2642.308 | 0.1145081
2741.02 | 0.126308 | 2642.308 | 0.1145081
2747.02 | 0.126578 | 2642.308 | 0.1145081
2753.02 | 0.126898 | 2653.846 | 0.1151774
2757.02 | 0.127098 | 2653.846 | 0.1151774
2763.02 | 0.127403 | 2653.846 | 0.1151774
2769.02 | 0.127688 | 2665.385 | 0.1158575
2775.02 | 0.128008 | 2665.385 | 0.1158575
2777.05 | 0.128118 | 2665.385 | 0.1158575
2783.05 | 0.128418 | 2665.385 | 0.1158575
2789.05 | 0.128693 | 2676.923 | 0.116549
2795.05 | 0.129008 | 2676.923 | 0.116549
2799.05 | 0.129218 | 2676.923 | 0.116549
2805.05 | 0.129523 | 2688.462 | 0.1172522
2811.05 | 0.129843 | 2688.462 | 0.1172522
2817.05 | 0.130168 | 2688.462 | 0.1172522
2821.05 | 0.130388 | 2688.462 | 0.1172522
2827.05 | 0.130713 | 2700 | 0.1179676
2833.05 | 0.131008 | 2700 | 0.1179676
2839.05 | 0.131328 | 2700 | 0.1179676
2843.05 | 0.131538 | 2711.538 | 0.1186959
2849.05 | 0.131878 | 2711.538 | 0.1186959
2855.05 | 0.132188 | 2711.538 | 0.1186959
2861.05 | 0.132498 | 2711.538 | 0.1186959
2865.05 | 0.132723 | 2723.077 | 0.1194375
2871.05 | 0.133038 | 2723.077 | 0.1194375
2877.05 | 0.133383 | 2723.077 | 0.1194375
2881.28 | 0.133618 | 2734.615 | 0.1201931
2881.28 | 0.133618 | 2734.615 | 0.1201931
2881.39 | 0.133618 | 2734.615 | 0.1201931
2887.28 | 0.133903 | 2734.615 | 0.1201931
2891.28 | 0.134092 | 2746.154 | 0.1209632
2897.28 | 0.134406 | 2746.154 | 0.1209632
2903.28 | 0.134734 | 2746.154 | 0.1209632
2909.28 | 0.135051 | 2757.692 | 0.1217486
2913.28 | 0.135234 | 2757.692 | 0.1217486
2919.28 | 0.13557 | 2757.692 | 0.1217486
2925.28 | 0.135885 | 2757.692 | 0.1217486
2931.28 | 0.136232 | 2769.231 | 0.1225499
2935.28 | 0.136458 | 2769.231 | 0.1225499
2941.28 | 0.13675 | 2769.231 | 0.1225499
2947.28 | 0.1371 | 2780.769 | 0.123368
2953.28 | 0.137414 | 2780.769 | 0.123368
2957.28 | 0.137629 | 2780.769 | 0.123368
2963.28 | 0.137959 | 2780.769 | 0.123368
2969.28 | 0.138297 | 2792.308 | 0.1242034
2974.05 | 0.13857 | 2792.308 | 0.1242034
2978.05 | 0.138787 | 2792.308 | 0.1242034
2984.05 | 0.13914 | 2803.846 | 0.1250572
2990.05 | 0.139467 | 2803.846 | 0.1250572
2994.49 | 0.139741 | 2803.846 | 0.1250572
2998.5 | 0.139977 | 2803.846 | 0.1250572
3004.5 | 0.140297 | 2815.385 | 0.1259302
3010.5 | 0.140678 | 2815.385 | 0.1259302
3016.5 | 0.14104 | 2815.385 | 0.1259302
3020.5 | 0.141286 | 2826.923 | 0.1268233
3026.5 | 0.141657 | 2826.923 | 0.1268233
3032.5 | 0.142039 | 2826.923 | 0.1268233
3038.5 | 0.14241 | 2826.923 | 0.1268233
3042.5 | 0.142667 | 2838.462 | 0.1277376
3048.5 | 0.143031 | 2838.462 | 0.1277376
3054.5 | 0.143405 | 2838.462 | 0.1277376
3060.5 | 0.14376 | 2850 | 0.1286741
3064.5 | 0.144023 | 2850 | 0.1286741
3070.5 | 0.144403 | 2850 | 0.1286741
3076.5 | 0.144768 | 2850 | 0.1286741
3082.5 | 0.145128 | 2861.538 | 0.1296341
3086.5 | 0.145388 | 2861.538 | 0.1296341
3092.5 | 0.145773 | 2861.538 | 0.1296341
3098.5 | 0.146158 | 2873.077 | 0.1306189
3104.5 | 0.146533 | 2873.077 | 0.1306189
3108.5 | 0.146778 | 2873.077 | 0.1306189
3114.5 | 0.147168 | 2873.077 | 0.1306189
3120.5 | 0.147548 | 2884.615 | 0.1316299
3124.5 | 0.147803 | 2884.615 | 0.1316299
3130.5 | 0.148183 | 2884.615 | 0.1316299
3136.5 | 0.148563 | 2896.154 | 0.1326686
3142.5 | 0.148998 | 2896.154 | 0.1326686
3146.5 | 0.149273 | 2896.154 | 0.1326686
3152.5 | 0.149653 | 2896.154 | 0.1326686
3158.5 | 0.150043 | 2907.692 | 0.1337366
3164.5 | 0.150428 | 2907.692 | 0.1337366
3168.5 | 0.150683 | 2907.692 | 0.1337366
3174.5 | 0.151058 | 2919.231 | 0.1348358
3180.5 | 0.151463 | 2919.231 | 0.1348358
3186.5 | 0.151883 | 2919.231 | 0.1348358
3190.5 | 0.152158 | 2919.231 | 0.1348358
3196.5 | 0.152583 | 2930.769 | 0.1359681
3202.5 | 0.152993 | 2930.769 | 0.1359681
3208.5 | 0.153403 | 2930.769 | 0.1359681
3212.5 | 0.153688 | 2942.308 | 0.1371359
3218.5 | 0.154123 | 2942.308 | 0.1371359
3224.5 | 0.154558 | 2942.308 | 0.1371359
3230.5 | 0.154983 | 2942.308 | 0.1371359
3234.5 | 0.155278 | 2953.846 | 0.1383413
3240.5 | 0.155703 | 2953.846 | 0.1383413
3246.5 | 0.156138 | 2953.846 | 0.1383413
3252.5 | 0.156588 | 2965.385 | 0.1395872
3256.5 | 0.156868 | 2965.385 | 0.1395872
3262.5 | 0.157323 | 2965.385 | 0.1395872
3268.5 | 0.157768 | 2965.385 | 0.1395872
3274.5 | 0.158218 | 2976.923 | 0.1408762
3278.5 | 0.158533 | 2976.923 | 0.1408762
3283.8 | 0.158943 | 2976.923 | 0.1408762
3289.8 | 0.159383 | 2988.462 | 0.1422113
3295.8 | 0.159853 | 2988.462 | 0.1422113
3299.8 | 0.160158 | 2988.462 | 0.1422113
3305.8 | 0.160638 | 2988.462 | 0.1422113
3311.8 | 0.161133 | 3000 | 0.1435961
3317.8 | 0.161603 | 3000 | 0.1435961
3321.8 | 0.161923 | 3000 | 0.1435961
3327.8 | 0.162388 | 3011.538 | 0.1450344
3333.8 | 0.162878 | 3011.538 | 0.1450344
3337.8 | 0.163203 | 3011.538 | 0.1450344
3343.8 | 0.163703 | 3011.538 | 0.1450344
3349.8 | 0.164223 | 3023.077 | 0.1465304
3355.8 | 0.164738 | 3023.077 | 0.1465304
3359.8 | 0.165103 | 3023.077 | 0.1465304
3365.8 | 0.165618 | 3034.615 | 0.1480888
3371.8 | 0.166153 | 3034.615 | 0.1480888
3377.8 | 0.166693 | 3034.615 | 0.1480888
3381.8 | 0.167058 | 3034.615 | 0.1480888
3387.8 | 0.167588 | 3046.154 | 0.1497152
3393.8 | 0.168153 | 3046.154 | 0.1497152
3399.8 | 0.168733 | 3046.154 | 0.1497152
3403.8 | 0.169108 | 3057.692 | 0.1514157
3409.8 | 0.169693 | 3057.692 | 0.1514157
3415.8 | 0.170278 | 3057.692 | 0.1514157
3421.8 | 0.170868 | 3057.692 | 0.1514157
3425.8 | 0.171273 | 3069.231 | 0.1531972
3431.8 | 0.171903 | 3069.231 | 0.1531972
3437.8 | 0.172538 | 3069.231 | 0.1531972
3443.8 | 0.173173 | 3080.769 | 0.155068
3447.8 | 0.173618 | 3080.769 | 0.155068
3453.8 | 0.174308 | 3080.769 | 0.155068
3459.8 | 0.175008 | 3080.769 | 0.155068
3465.8 | 0.175658 | 3092.308 | 0.1570372
3469.8 | 0.176108 | 3092.308 | 0.1570372
3475.8 | 0.176833 | 3092.308 | 0.1570372
3481.8 | 0.177538 | 3103.846 | 0.159115
3487.8 | 0.178268 | 3103.846 | 0.159115
3491.8 | 0.178773 | 3103.846 | 0.159115
3497.8 | 0.179538 | 3103.846 | 0.159115
3503.8 | 0.180353 | 3115.385 | 0.1613133
3509.8 | 0.181173 | 3115.385 | 0.1613133
3513.8 | 0.181738 | 3115.385 | 0.1613133
3517.8 | 0.182343 | 3126.923 | 0.1636457
3521.8 | 0.182937 | 3126.923 | 0.1636457
3527.8 | 0.183731 | 3126.923 | 0.1636457
3531.8 | 0.184235 | 3126.923 | 0.1636457
3537.8 | 0.185017 | 3138.462 | 0.1661308
3543.8 | 0.185752 | 3138.462 | 0.1661308
3549.8 | 0.186494 | 3138.462 | 0.1661308
3553.8 | 0.187008 | 3150 | 0.168788
3559.8 | 0.18783 | 3150 | 0.168788
3565.8 | 0.188604 | 3150 | 0.168788
3569.81 | 0.189147 | 3150 | 0.168788
3575.81 | 0.189967 | 3161.538 | 0.1716417
3581.81 | 0.190803 | 3161.538 | 0.1716417
3587.81 | 0.191681 | 3161.538 | 0.1716417
3591.81 | 0.192273 | 3173.077 | 0.1747218
3597.81 | 0.193147 | 3173.077 | 0.1747218
3603.81 | 0.194052 | 3173.077 | 0.1747218
3609.81 | 0.194952 | 3173.077 | 0.1747218
3611.97 | 0.195282 | 3184.615 | 0.1780637
3617.97 | 0.196207 | 3184.615 | 0.1780637
3623.97 | 0.197152 | 3184.615 | 0.1780637
3629.97 | 0.198092 | 3196.154 | 0.1817108
3633.97 | 0.198742 | 3196.154 | 0.1817108
3639.97 | 0.199717 | 3196.154 | 0.1817108
3645.97 | 0.200702 | 3196.154 | 0.1817108
3651.97 | 0.201702 | 3207.692 | 0.1857163
3655.97 | 0.202382 | 3207.692 | 0.1857163
3661.97 | 0.203407 | 3207.692 | 0.1857163
3667.97 | 0.204447 | 3219.231 | 0.1901723
3673.97 | 0.205532 | 3219.231 | 0.1901723
3677.97 | 0.206272 | 3219.231 | 0.1901723
3683.76 | 0.207347 | 3219.231 | 0.1901723
3689.76 | 0.208487 | 3230.769 | 0.1951697
3695.76 | 0.209662 | 3230.769 | 0.1951697
3699.76 | 0.210462 | 3230.769 | 0.1951697
3705.76 | 0.211702 | 3242.308 | 0.2008398
3711.76 | 0.212997 | 3242.308 | 0.2008398
3717.76 | 0.214332 | 3242.308 | 0.2008398
3721.76 | 0.215267 | 3242.308 | 0.2008398
3727.76 | 0.216687 | 3253.846 | 0.2073541
3733.76 | 0.218142 | 3253.846 | 0.2073541
3739.76 | 0.219547 | 3253.846 | 0.2073541
3743.76 | 0.220462 | 3265.385 | 0.2150612
3749.76 | 0.221857 | 3265.385 | 0.2150612
3755.76 | 0.223322 | 3265.385 | 0.2150612
3761.76 | 0.224842 | 3265.385 | 0.2150612
3765.76 | 0.225912 | 3276.923 | 0.2243543
3771.76 | 0.227592 | 3276.923 | 0.2243543
3781.76 | 0.231287 | 3276.923 | 0.2243543
0 | 0 | 0 | 0
0 | 0 | 0 | 0
7.77 | 0.001231 | 0 | 0
7.77 | 0.001231 | 11.53846 | 0.0008617351
15.18 | 0.001682 | 11.53846 | 0.0008617351
22.83 | 0.00208 | 23.07692 | 0.001702966
22.83 | 0.00208 | 23.07692 | 0.001702966
30.08 | 0.002486 | 23.07692 | 0.001702966
38.96 | 0.002961 | 34.61538 | 0.002524666
38.96 | 0.002961 | 34.61538 | 0.002524666
47.64 | 0.003422 | 46.15385 | 0.003327688
55.61 | 0.003863 | 46.15385 | 0.003327688
55.61 | 0.003863 | 57.69231 | 0.004112835
65.14 | 0.004406 | 57.69231 | 0.004112835
72.4 | 0.00481 | 57.69231 | 0.004112835
72.4 | 0.00481 | 69.23077 | 0.004880857
80.89 | 0.005299 | 69.23077 | 0.004880857
89.53 | 0.00575 | 80.76923 | 0.005632461
89.53 | 0.00575 | 80.76923 | 0.005632461
99.31 | 0.006275 | 92.30769 | 0.00636831
106.02 | 0.006631 | 92.30769 | 0.00636831
106.02 | 0.006631 | 92.30769 | 0.00636831
114.89 | 0.007306 | 103.8462 | 0.007089029
114.89 | 0.007306 | 103.8462 | 0.007089029
125.89 | 0.007881 | 115.3846 | 0.00779521
134.28 | 0.008303 | 115.3846 | 0.00779521
134.28 | 0.008303 | 115.3846 | 0.00779521
144.79 | 0.008828 | 126.9231 | 0.008487406
152.78 | 0.009203 | 126.9231 | 0.008487406
152.78 | 0.009203 | 138.4615 | 0.009166144
161.27 | 0.009606 | 138.4615 | 0.009166144
168.9 | 0.009957 | 150 | 0.00983192
168.9 | 0.009957 | 150 | 0.00983192
177.06 | 0.01034 | 150 | 0.00983192
184.33 | 0.010668 | 161.5385 | 0.0104852
184.33 | 0.010668 | 161.5385 | 0.0104852
192.66 | 0.011029 | 173.0769 | 0.01112644
201.87 | 0.011433 | 173.0769 | 0.01112644
201.87 | 0.011433 | 184.6154 | 0.01175605
209.79 | 0.01177 | 184.6154 | 0.01175605
220.14 | 0.0122 | 184.6154 | 0.01175605
220.14 | 0.0122 | 196.1538 | 0.01237444
228.73 | 0.012552 | 196.1538 | 0.01237444
228.73 | 0.012552 | 207.6923 | 0.01298198
238.21 | 0.012965 | 207.6923 | 0.01298198
247.28 | 0.013325 | 219.2308 | 0.01357903
247.28 | 0.013325 | 219.2308 | 0.01357903
255.47 | 0.013667 | 219.2308 | 0.01357903
263.93 | 0.014004 | 230.7692 | 0.01416595
263.93 | 0.014004 | 230.7692 | 0.01416595
273.68 | 0.014368 | 242.3077 | 0.01474306
281.73 | 0.014691 | 242.3077 | 0.01474306
281.73 | 0.014691 | 242.3077 | 0.01474306
289.73 | 0.015003 | 253.8462 | 0.01531066
297.47 | 0.015288 | 253.8462 | 0.01531066
297.47 | 0.015288 | 265.3846 | 0.01586907
307.51 | 0.015669 | 265.3846 | 0.01586907
315.59 | 0.015964 | 276.9231 | 0.01641855
315.59 | 0.015964 | 276.9231 | 0.01641855
327.3 | 0.016398 | 276.9231 | 0.01641855
338.26 | 0.016797 | 288.4615 | 0.01695938
338.26 | 0.016797 | 288.4615 | 0.01695938
345.13 | 0.017035 | 300 | 0.01749183
353.98 | 0.01737 | 300 | 0.01749183
353.98 | 0.01737 | 311.5385 | 0.01801614
365.86 | 0.017778 | 311.5385 | 0.01801614
365.86 | 0.017778 | 311.5385 | 0.01801614
374 | 0.018057 | 323.0769 | 0.01853254
383.01 | 0.018357 | 323.0769 | 0.01853254
383.01 | 0.018357 | 334.6154 | 0.01904126
392.37 | 0.018679 | 334.6154 | 0.01904126
402.68 | 0.019027 | 346.1538 | 0.01954253
402.68 | 0.019027 | 346.1538 | 0.01954253
411.62 | 0.019324 | 346.1538 | 0.01954253
419.93 | 0.019595 | 357.6923 | 0.02003654
419.93 | 0.019595 | 357.6923 | 0.02003654
427.72 | 0.01986 | 369.2308 | 0.02052349
435.46 | 0.020119 | 369.2308 | 0.02052349
435.46 | 0.020119 | 369.2308 | 0.02052349
445.26 | 0.020435 | 380.7692 | 0.02100359
453.88 | 0.020715 | 380.7692 | 0.02100359
453.88 | 0.020715 | 392.3077 | 0.02147701
463.86 | 0.021045 | 392.3077 | 0.02147701
473.82 | 0.021363 | 403.8462 | 0.02194399
473.82 | 0.021363 | 403.8462 | 0.02194399
483.63 | 0.021683 | 403.8462 | 0.02194399
483.63 | 0.021683 | 415.3846 | 0.02240471
493.06 | 0.021972 | 415.3846 | 0.02240471
501.71 | 0.022244 | 426.9231 | 0.02285937
501.71 | 0.022244 | 426.9231 | 0.02285937
509.57 | 0.022487 | 438.4615 | 0.02330815
518.72 | 0.022772 | 438.4615 | 0.02330815
518.72 | 0.022772 | 438.4615 | 0.02330815
527.39 | 0.023044 | 450 | 0.02375121
535.58 | 0.023281 | 450 | 0.02375121
535.58 | 0.023281 | 461.5385 | 0.02418873
545.54 | 0.023595 | 461.5385 | 0.02418873
554.72 | 0.023871 | 473.0769 | 0.02462085
554.72 | 0.023871 | 473.0769 | 0.02462085
563.51 | 0.024121 | 473.0769 | 0.02462085
573.12 | 0.024415 | 484.6154 | 0.02504773
573.12 | 0.024415 | 484.6154 | 0.02504773
582.88 | 0.024705 | 496.1538 | 0.02546951
593.53 | 0.025017 | 496.1538 | 0.02546951
593.53 | 0.025017 | 496.1538 | 0.02546951
600.97 | 0.025232 | 507.6923 | 0.02588633
609.91 | 0.025505 | 507.6923 | 0.02588633
609.91 | 0.025505 | 519.2308 | 0.02629833
621.17 | 0.025826 | 519.2308 | 0.02629833
621.17 | 0.025826 | 530.7692 | 0.02670564
630.98 | 0.026109 | 530.7692 | 0.02670564
641.34 | 0.026406 | 530.7692 | 0.02670564
641.34 | 0.026406 | 542.3077 | 0.02710838
649.84 | 0.026653 | 542.3077 | 0.02710838
658.43 | 0.026904 | 553.8462 | 0.02750666
658.43 | 0.026904 | 553.8462 | 0.02750666
666.8 | 0.027142 | 565.3846 | 0.02790062
675.68 | 0.0274 | 565.3846 | 0.02790062
675.68 | 0.0274 | 565.3846 | 0.02790062
684.01 | 0.027636 | 576.9231 | 0.02829035
693.12 | 0.027877 | 576.9231 | 0.02829035
693.12 | 0.027877 | 588.4615 | 0.02867596
701.24 | 0.028092 | 588.4615 | 0.02867596
708.46 | 0.028302 | 600 | 0.02905756
708.46 | 0.028302 | 600 | 0.02905756
716.31 | 0.028531 | 600 | 0.02905756
724.55 | 0.028747 | 611.5385 | 0.02943525
724.55 | 0.028747 | 611.5385 | 0.02943525
732.47 | 0.028977 | 623.0769 | 0.02980913
732.47 | 0.028977 | 623.0769 | 0.02980913
740.36 | 0.029204 | 623.0769 | 0.02980913
749.79 | 0.029451 | 634.6154 | 0.03017928
749.79 | 0.029451 | 634.6154 | 0.03017928
758.4 | 0.029693 | 646.1538 | 0.0305458
767.38 | 0.029937 | 646.1538 | 0.0305458
767.38 | 0.029937 | 657.6923 | 0.03090879
776.24 | 0.030173 | 657.6923 | 0.03090879
783.93 | 0.030388 | 657.6923 | 0.03090879
783.93 | 0.030388 | 669.2308 | 0.03126831
793.74 | 0.030652 | 669.2308 | 0.03126831
803.2 | 0.030905 | 680.7692 | 0.03162446
803.2 | 0.030905 | 680.7692 | 0.03162446
812.32 | 0.031152 | 692.3077 | 0.03197731
822.92 | 0.031439 | 692.3077 | 0.03197731
822.92 | 0.031439 | 692.3077 | 0.03197731
832.74 | 0.031696 | 703.8462 | 0.03232695
841.65 | 0.031922 | 703.8462 | 0.03232695
841.65 | 0.031922 | 715.3846 | 0.03267344
851.28 | 0.032176 | 715.3846 | 0.03267344
851.28 | 0.032176 | 726.9231 | 0.03301686
859.69 | 0.032392 | 726.9231 | 0.03301686
868.26 | 0.032626 | 726.9231 | 0.03301686
868.26 | 0.032626 | 738.4615 | 0.03335728
877.79 | 0.032883 | 738.4615 | 0.03335728
888.49 | 0.03316 | 750 | 0.03369476
888.49 | 0.03316 | 750 | 0.03369476
897.33 | 0.033395 | 750 | 0.03369476
905.27 | 0.033595 | 761.5385 | 0.03402937
905.27 | 0.033595 | 761.5385 | 0.03402937
913.15 | 0.033797 | 773.0769 | 0.03436118
920.85 | 0.033992 | 773.0769 | 0.03436118
920.85 | 0.033992 | 784.6154 | 0.03469025
932.42 | 0.034287 | 784.6154 | 0.03469025
941.66 | 0.034528 | 784.6154 | 0.03469025
941.66 | 0.034528 | 796.1538 | 0.03501664
951.02 | 0.034763 | 796.1538 | 0.03501664
960.16 | 0.03499 | 807.6923 | 0.0353404
960.16 | 0.03499 | 807.6923 | 0.0353404
971.46 | 0.035277 | 819.2308 | 0.03566159
979.16 | 0.035476 | 819.2308 | 0.03566159
979.16 | 0.035476 | 819.2308 | 0.03566159
988.56 | 0.035708 | 830.7692 | 0.03598028
988.56 | 0.035708 | 830.7692 | 0.03598028
997.75 | 0.035954 | 842.3077 | 0.0362965
1005.11 | 0.036128 | 842.3077 | 0.0362965
1005.11 | 0.036128 | 853.8462 | 0.03661033
1013.8 | 0.036356 | 853.8462 | 0.03661033
1021.83 | 0.036557 | 853.8462 | 0.03661033
1021.83 | 0.036557 | 865.3846 | 0.03692179
1029.65 | 0.036753 | 865.3846 | 0.03692179
1038.61 | 0.036965 | 876.9231 | 0.03723096
1038.61 | 0.036965 | 876.9231 | 0.03723096
1046.92 | 0.037188 | 876.9231 | 0.03723096
1057.3 | 0.037441 | 888.4615 | 0.03753786
1057.3 | 0.037441 | 888.4615 | 0.03753786
1065.91 | 0.037659 | 900 | 0.03784256
1075.65 | 0.037903 | 900 | 0.03784256
1075.65 | 0.037903 | 911.5385 | 0.03814509
1085.19 | 0.038136 | 911.5385 | 0.03814509
1098.34 | 0.038459 | 911.5385 | 0.03814509
1098.34 | 0.038459 | 923.0769 | 0.03844551
1109.67 | 0.038739 | 923.0769 | 0.03844551
1109.67 | 0.038739 | 934.6154 | 0.03874385
1119.48 | 0.038983 | 934.6154 | 0.03874385
1128.87 | 0.039203 | 946.1538 | 0.03904016
1128.87 | 0.039203 | 946.1538 | 0.03904016
1139.27 | 0.03946 | 946.1538 | 0.03904016
1150.24 | 0.039724 | 957.6923 | 0.03933447
1150.24 | 0.039724 | 957.6923 | 0.03933447
1158.8 | 0.03993 | 969.2308 | 0.03962684
1168.91 | 0.040167 | 969.2308 | 0.03962684
1168.91 | 0.040167 | 980.7692 | 0.03991729
1179.11 | 0.040417 | 980.7692 | 0.03991729
1186.88 | 0.040595 | 980.7692 | 0.03991729
1186.88 | 0.040595 | 992.3077 | 0.04020587
1196.26 | 0.040846 | 992.3077 | 0.04020587
1205.12 | 0.041051 | 1003.846 | 0.04049261
1205.12 | 0.041051 | 1003.846 | 0.04049261
1212.89 | 0.041242 | 1003.846 | 0.04049261
1222.15 | 0.041481 | 1015.385 | 0.04077755
1222.15 | 0.041481 | 1015.385 | 0.04077755
1231.53 | 0.0417 | 1026.923 | 0.04106073
1239.94 | 0.041897 | 1026.923 | 0.04106073
1239.94 | 0.041897 | 1038.462 | 0.04134218
1249.43 | 0.042125 | 1038.462 | 0.04134218
1249.43 | 0.042125 | 1038.462 | 0.04134218
1258.22 | 0.042333 | 1050 | 0.04162194
1267.15 | 0.042556 | 1050 | 0.04162194
1267.15 | 0.042556 | 1061.538 | 0.04190003
1276.53 | 0.042756 | 1061.538 | 0.04190003
1287.09 | 0.043012 | 1073.077 | 0.0421765
1287.09 | 0.043012 | 1073.077 | 0.0421765
1295.7 | 0.043214 | 1073.077 | 0.0421765
1305.19 | 0.043451 | 1084.615 | 0.04245137
1305.19 | 0.043451 | 1084.615 | 0.04245137
1313.96 | 0.043658 | 1096.154 | 0.04272467
1322.06 | 0.043856 | 1096.154 | 0.04272467
1322.06 | 0.043856 | 1107.692 | 0.04299644
1331.68 | 0.044071 | 1107.692 | 0.04299644
1341.21 | 0.044304 | 1107.692 | 0.04299644
1341.21 | 0.044304 | 1119.231 | 0.0432667
1352.1 | 0.04456 | 1119.231 | 0.0432667
1359.38 | 0.044718 | 1130.769 | 0.04353549
1359.38 | 0.044718 | 1130.769 | 0.04353549
1368.66 | 0.044934 | 1130.769 | 0.04353549
1368.66 | 0.044934 | 1142.308 | 0.04380283
1377.56 | 0.045145 | 1142.308 | 0.04380283
1388.34 | 0.045394 | 1153.846 | 0.04406875
1388.34 | 0.045394 | 1153.846 | 0.04406875
1396.92 | 0.045592 | 1165.385 | 0.04433327
1404.83 | 0.045775 | 1165.385 | 0.04433327
1404.83 | 0.045775 | 1165.385 | 0.04433327
1414.4 | 0.045988 | 1176.923 | 0.04459644
1424.3 | 0.046204 | 1176.923 | 0.04459644
1424.3 | 0.046204 | 1188.462 | 0.04485826
1432.12 | 0.046395 | 1188.462 | 0.04485826
1441.8 | 0.046605 | 1200 | 0.04511877
1441.8 | 0.046605 | 1200 | 0.04511877
1451.44 | 0.046827 | 1200 | 0.04511877
1459.15 | 0.047002 | 1211.538 | 0.04537799
1459.15 | 0.047002 | 1211.538 | 0.04537799
1470.16 | 0.047267 | 1223.077 | 0.04563595
1479.1 | 0.047472 | 1223.077 | 0.04563595
1479.1 | 0.047472 | 1234.615 | 0.04589267
1488.41 | 0.047678 | 1234.615 | 0.04589267
1497.52 | 0.047877 | 1234.615 | 0.04589267
1497.52 | 0.047877 | 1246.154 | 0.04614818
1507.45 | 0.048103 | 1246.154 | 0.04614818
1507.45 | 0.048103 | 1257.692 | 0.04640249
1514.56 | 0.048279 | 1257.692 | 0.04640249
1523.2 | 0.048458 | 1257.692 | 0.04640249
1523.2 | 0.048458 | 1269.231 | 0.04665564
1532.41 | 0.04869 | 1269.231 | 0.04665564
1540.3 | 0.048861 | 1280.769 | 0.04690764
1540.3 | 0.048861 | 1280.769 | 0.04690764
1550.31 | 0.049097 | 1292.308 | 0.04715851
1561.51 | 0.049341 | 1292.308 | 0.04715851
1561.51 | 0.049341 | 1292.308 | 0.04715851
1570.18 | 0.049553 | 1303.846 | 0.04740828
1579.49 | 0.049754 | 1303.846 | 0.04740828
1579.49 | 0.049754 | 1315.385 | 0.04765697
1589.69 | 0.049993 | 1315.385 | 0.04765697
1597.29 | 0.050163 | 1326.923 | 0.0479046
1597.29 | 0.050163 | 1326.923 | 0.0479046
1606.85 | 0.050376 | 1326.923 | 0.0479046
1615.9 | 0.050588 | 1338.462 | 0.04815119
1615.9 | 0.050588 | 1338.462 | 0.04815119
1625.81 | 0.050806 | 1350 | 0.04839677
1625.81 | 0.050806 | 1350 | 0.04839677
1635.03 | 0.051003 | 1361.538 | 0.04864134
1644.48 | 0.051213 | 1361.538 | 0.04864134
1644.48 | 0.051213 | 1361.538 | 0.04864134
1653.05 | 0.05142 | 1373.077 | 0.04888493
1662.7 | 0.05165 | 1373.077 | 0.04888493
1662.7 | 0.05165 | 1384.615 | 0.04912756
1671.46 | 0.051841 | 1384.615 | 0.04912756
1680.03 | 0.052038 | 1384.615 | 0.04912756
1680.03 | 0.052038 | 1396.154 | 0.04936925
1688.94 | 0.052246 | 1396.154 | 0.04936925
1698 | 0.052458 | 1407.692 | 0.04961001
1698 | 0.052458 | 1407.692 | 0.04961001
1706.86 | 0.052651 | 1419.231 | 0.04984987
1717.25 | 0.052888 | 1419.231 | 0.04984987
1717.25 | 0.052888 | 1419.231 | 0.04984987
1725.19 | 0.053068 | 1430.769 | 0.05008885
1733.24 | 0.053244 | 1430.769 | 0.05008885
1733.24 | 0.053244 | 1442.308 | 0.05032695
1741.81 | 0.053446 | 1442.308 | 0.05032695
1741.81 | 0.053446 | 1453.846 | 0.0505642
1750.9 | 0.053655 | 1453.846 | 0.0505642
1760.38 | 0.053878 | 1453.846 | 0.0505642
1760.38 | 0.053878 | 1465.385 | 0.05080062
1767.92 | 0.054035 | 1465.385 | 0.05080062
1777.62 | 0.054257 | 1476.923 | 0.05103621
1777.62 | 0.054257 | 1476.923 | 0.05103621
1786.49 | 0.054455 | 1488.462 | 0.05127101
1795.07 | 0.054648 | 1488.462 | 0.05127101
1795.07 | 0.054648 | 1488.462 | 0.05127101
1805.45 | 0.054881 | 1500 | 0.05150502
1815.64 | 0.055099 | 1500 | 0.05150502
1815.64 | 0.055099 | 1511.538 | 0.05173826
1824.63 | 0.055306 | 1511.538 | 0.05173826
1834.86 | 0.055555 | 1511.538 | 0.05173826
1834.86 | 0.055555 | 1523.077 | 0.05197075
1842.63 | 0.055737 | 1523.077 | 0.05197075
1851.98 | 0.056012 | 1534.615 | 0.0522025
1851.98 | 0.056012 | 1534.615 | 0.0522025
1859.74 | 0.056145 | 1546.154 | 0.05243353
1868.93 | 0.056445 | 1546.154 | 0.05243353
1868.93 | 0.056445 | 1546.154 | 0.05243353
1879.09 | 0.056644 | 1557.692 | 0.05266385
1879.09 | 0.056644 | 1557.692 | 0.05266385
1887.95 | 0.056853 | 1569.231 | 0.05289349
1896.09 | 0.057039 | 1569.231 | 0.05289349
1896.09 | 0.057039 | 1580.769 | 0.05312244
1905.85 | 0.057256 | 1580.769 | 0.05312244
1915.93 | 0.057474 | 1580.769 | 0.05312244
1915.93 | 0.057474 | 1592.308 | 0.05335073
1923.47 | 0.057638 | 1592.308 | 0.05335073
1932.93 | 0.057837 | 1603.846 | 0.05357838
1932.93 | 0.057837 | 1603.846 | 0.05357838
1942.76 | 0.058049 | 1615.385 | 0.05380539
1951.98 | 0.058263 | 1615.385 | 0.05380539
1951.98 | 0.058263 | 1615.385 | 0.05380539
1958.82 | 0.058407 | 1626.923 | 0.05403178
1968.02 | 0.058605 | 1626.923 | 0.05403178
1968.02 | 0.058605 | 1638.462 | 0.05425757
1977.66 | 0.058834 | 1638.462 | 0.05425757
1986.74 | 0.059025 | 1638.462 | 0.05425757
1986.74 | 0.059025 | 1650 | 0.05448276
1998.47 | 0.05929 | 1650 | 0.05448276
1998.47 | 0.05929 | 1661.538 | 0.05470738
2008.36 | 0.059521 | 1661.538 | 0.05470738
2018.07 | 0.059745 | 1673.077 | 0.05493143
2018.07 | 0.059745 | 1673.077 | 0.05493143
2026.71 | 0.059935 | 1673.077 | 0.05493143
2036.06 | 0.060141 | 1684.615 | 0.05515493
2036.06 | 0.060141 | 1684.615 | 0.05515493
2044.05 | 0.060313 | 1696.154 | 0.05537789
2054.66 | 0.060553 | 1696.154 | 0.05537789
2054.66 | 0.060553 | 1707.692 | 0.05560033
2063.13 | 0.060765 | 1707.692 | 0.05560033
2071.16 | 0.060942 | 1707.692 | 0.05560033
2071.16 | 0.060942 | 1719.231 | 0.05582225
2080.82 | 0.061132 | 1719.231 | 0.05582225
2089.04 | 0.061321 | 1730.769 | 0.05604367
2089.04 | 0.061321 | 1730.769 | 0.05604367
2096.67 | 0.061485 | 1742.308 | 0.0562646
2104.64 | 0.06168 | 1742.308 | 0.0562646
2104.64 | 0.06168 | 1742.308 | 0.0562646
2115.2 | 0.061901 | 1753.846 | 0.05648506
2125.05 | 0.062132 | 1753.846 | 0.05648506
2125.05 | 0.062132 | 1765.385 | 0.05670505
2133.91 | 0.062307 | 1765.385 | 0.05670505
2133.91 | 0.062307 | 1765.385 | 0.05670505
2143.37 | 0.062528 | 1776.923 | 0.05692459
2151.31 | 0.062721 | 1776.923 | 0.05692459
2151.31 | 0.062721 | 1788.462 | 0.05714369
2159.33 | 0.0629 | 1788.462 | 0.05714369
2169.38 | 0.063123 | 1800 | 0.05736237
2169.38 | 0.063123 | 1800 | 0.05736237
2176.75 | 0.063254 | 1800 | 0.05736237
2185.4 | 0.063474 | 1811.538 | 0.05758062
2185.4 | 0.063474 | 1811.538 | 0.05758062
2193.82 | 0.063655 | 1823.077 | 0.05779847
2201.19 | 0.063823 | 1823.077 | 0.05779847
2201.19 | 0.063823 | 1834.615 | 0.05801593
2210.14 | 0.064028 | 1834.615 | 0.05801593
2219 | 0.064211 | 1834.615 | 0.05801593
2219 | 0.064211 | 1846.154 | 0.05823301
2228.26 | 0.064404 | 1846.154 | 0.05823301
2237.02 | 0.064619 | 1857.692 | 0.05844971
2237.02 | 0.064619 | 1857.692 | 0.05844971
2246.19 | 0.064833 | 1869.231 | 0.05866606
2246.19 | 0.064833 | 1869.231 | 0.05866606
2254.22 | 0.065013 | 1869.231 | 0.05866606
2261.98 | 0.065181 | 1880.769 | 0.05888205
2261.98 | 0.065181 | 1880.769 | 0.05888205
2271.45 | 0.065399 | 1892.308 | 0.05909771
2280.78 | 0.065614 | 1892.308 | 0.05909771
2280.78 | 0.065614 | 1892.308 | 0.05909771
2290.22 | 0.065808 | 1903.846 | 0.05931304
2299.48 | 0.066028 | 1903.846 | 0.05931304
2299.48 | 0.066028 | 1915.385 | 0.05952805
2307.84 | 0.066204 | 1915.385 | 0.05952805
2316.06 | 0.066391 | 1926.923 | 0.05974276
2316.06 | 0.066391 | 1926.923 | 0.05974276
2326.24 | 0.066607 | 1926.923 | 0.05974276
2335.03 | 0.066805 | 1938.462 | 0.05995718
2335.03 | 0.066805 | 1938.462 | 0.05995718
2342.34 | 0.066973 | 1950 | 0.06017131
2352.99 | 0.06722 | 1950 | 0.06017131
2352.99 | 0.06722 | 1961.538 | 0.06038517
2362.86 | 0.067414 | 1961.538 | 0.06038517
2371.59 | 0.067624 | 1961.538 | 0.06038517
2371.59 | 0.067624 | 1973.077 | 0.06059877
2380.45 | 0.067826 | 1973.077 | 0.06059877
2380.45 | 0.067826 | 1984.615 | 0.06081211
2389.53 | 0.068025 | 1984.615 | 0.06081211
2397.18 | 0.068218 | 1996.154 | 0.06102521
2397.18 | 0.068218 | 1996.154 | 0.06102521
2408.46 | 0.068471 | 1996.154 | 0.06102521
2417.7 | 0.06867 | 2007.692 | 0.06123808
2417.7 | 0.06867 | 2007.692 | 0.06123808
2425.4 | 0.068849 | 2019.231 | 0.06145073
2434.91 | 0.069076 | 2019.231 | 0.06145073
2434.91 | 0.069076 | 2019.231 | 0.06145073
2444.95 | 0.069293 | 2030.769 | 0.06166316
2453.06 | 0.069454 | 2030.769 | 0.06166316
2453.06 | 0.069454 | 2042.308 | 0.0618754
2461.85 | 0.069674 | 2042.308 | 0.0618754
2471.61 | 0.069883 | 2053.846 | 0.06208744
2471.61 | 0.069883 | 2053.846 | 0.06208744
2478.85 | 0.07004 | 2053.846 | 0.06208744
2486.33 | 0.070223 | 2065.385 | 0.06229931
2486.33 | 0.070223 | 2065.385 | 0.06229931
2494.63 | 0.070386 | 2076.923 | 0.062511
2494.63 | 0.070386 | 2076.923 | 0.062511
2504.91 | 0.070619 | 2088.462 | 0.06272253
2512.72 | 0.070803 | 2088.462 | 0.06272253
2512.72 | 0.070803 | 2088.462 | 0.06272253
2522.43 | 0.071041 | 2100 | 0.06293392
2530.89 | 0.071238 | 2100 | 0.06293392
2530.89 | 0.071238 | 2111.538 | 0.06314516
2540.57 | 0.071453 | 2111.538 | 0.06314516
2548.54 | 0.071626 | 2123.077 | 0.06335627
2548.54 | 0.071626 | 2123.077 | 0.06335627
2556.25 | 0.071803 | 2123.077 | 0.06335627
2565.63 | 0.072095 | 2134.615 | 0.06356726
2565.63 | 0.072095 | 2134.615 | 0.06356726
2573.69 | 0.072288 | 2146.154 | 0.06377813
2581.23 | 0.072454 | 2146.154 | 0.06377813
2581.23 | 0.072454 | 2146.154 | 0.06377813
2590.56 | 0.072656 | 2157.692 | 0.06398891
2600.23 | 0.072883 | 2157.692 | 0.06398891
2600.23 | 0.072883 | 2169.231 | 0.06419959
2609.28 | 0.073095 | 2169.231 | 0.06419959
2609.28 | 0.073095 | 2180.769 | 0.0644102
2617.9 | 0.0733 | 2180.769 | 0.0644102
2625.76 | 0.073476 | 2180.769 | 0.0644102
2625.76 | 0.073476 | 2192.308 | 0.06462073
2634.1 | 0.073665 | 2192.308 | 0.06462073
2644.53 | 0.073896 | 2203.846 | 0.0648312
2644.53 | 0.073896 | 2203.846 | 0.0648312
2652.85 | 0.0741 | 2215.385 | 0.06504161
2661.01 | 0.074278 | 2215.385 | 0.06504161
2661.01 | 0.074278 | 2215.385 | 0.06504161
2672.04 | 0.074546 | 2226.923 | 0.06525199
2681.45 | 0.074753 | 2226.923 | 0.06525199
2681.45 | 0.074753 | 2238.462 | 0.06546233
2690.69 | 0.07496 | 2238.462 | 0.06546233
2699.3 | 0.075162 | 2250 | 0.06567265
2699.3 | 0.075162 | 2250 | 0.06567265
2709.63 | 0.075399 | 2250 | 0.06567265
2718.14 | 0.075599 | 2261.538 | 0.06588295
2718.14 | 0.075599 | 2261.538 | 0.06588295
2726.62 | 0.075789 | 2273.077 | 0.06609325
2735.99 | 0.076006 | 2273.077 | 0.06609325
2735.99 | 0.076006 | 2273.077 | 0.06609325
2743.27 | 0.076185 | 2284.615 | 0.06630356
2743.27 | 0.076185 | 2284.615 | 0.06630356
2753.58 | 0.076431 | 2296.154 | 0.06651388
2762.14 | 0.076613 | 2296.154 | 0.06651388
2762.14 | 0.076613 | 2307.692 | 0.06672423
2771 | 0.07683 | 2307.692 | 0.06672423
2780.14 | 0.077036 | 2307.692 | 0.06672423
2780.14 | 0.077036 | 2319.231 | 0.06693461
2789.13 | 0.077265 | 2319.231 | 0.06693461
2796.82 | 0.077439 | 2330.769 | 0.06714504
2796.82 | 0.077439 | 2330.769 | 0.06714504
2806.85 | 0.077666 | 2342.308 | 0.06735553
2815.81 | 0.077883 | 2342.308 | 0.06735553
2815.81 | 0.077883 | 2342.308 | 0.06735553
2824.1 | 0.078067 | 2353.846 | 0.06756608
2831.86 | 0.078259 | 2353.846 | 0.06756608
2831.86 | 0.078259 | 2365.385 | 0.0677767
2842.07 | 0.078484 | 2365.385 | 0.0677767
2852.31 | 0.078725 | 2376.923 | 0.06798741
2852.31 | 0.078725 | 2376.923 | 0.06798741
2859.27 | 0.078908 | 2376.923 | 0.06798741
2859.27 | 0.078908 | 2388.462 | 0.06819821
2867.83 | 0.079105 | 2388.462 | 0.06819821
2875.37 | 0.079289 | 2400 | 0.06840912
2875.37 | 0.079289 | 2400 | 0.06840912
2883.01 | 0.079455 | 2400 | 0.06840912
2892.72 | 0.079686 | 2411.538 | 0.06862014
2892.72 | 0.079686 | 2411.538 | 0.06862014
2901.87 | 0.079904 | 2423.077 | 0.06883129
2910.86 | 0.080125 | 2423.077 | 0.06883129
2910.86 | 0.080125 | 2434.615 | 0.06904257
2919.8 | 0.080339 | 2434.615 | 0.06904257
2928.98 | 0.080578 | 2434.615 | 0.06904257
2928.98 | 0.080578 | 2446.154 | 0.069254
2937.39 | 0.080768 | 2446.154 | 0.069254
2948.3 | 0.081018 | 2457.692 | 0.06946558
2948.3 | 0.081018 | 2457.692 | 0.06946558
2956.57 | 0.081207 | 2469.231 | 0.06967733
2965.05 | 0.081409 | 2469.231 | 0.06967733
2965.05 | 0.081409 | 2469.231 | 0.06967733
2975.53 | 0.081657 | 2480.769 | 0.06988925
2984.77 | 0.081865 | 2480.769 | 0.06988925
2984.77 | 0.081865 | 2492.308 | 0.07010135
2993.53 | 0.082071 | 2492.308 | 0.07010135
2993.53 | 0.082071 | 2492.308 | 0.07010135
3002.89 | 0.082307 | 2503.846 | 0.07031366
3010.88 | 0.082485 | 2503.846 | 0.07031366
3010.88 | 0.082485 | 2515.385 | 0.07052617
3020.79 | 0.082736 | 2515.385 | 0.07052617
3030.28 | 0.082969 | 2526.923 | 0.07073889
3030.28 | 0.082969 | 2526.923 | 0.07073889
3041.53 | 0.083334 | 2526.923 | 0.07073889
3050.57 | 0.083563 | 2538.462 | 0.07095185
3050.57 | 0.083563 | 2538.462 | 0.07095185
3059.73 | 0.083801 | 2550 | 0.07116504
3068.85 | 0.08401 | 2550 | 0.07116504
3068.85 | 0.08401 | 2561.538 | 0.07137848
3075.93 | 0.084196 | 2561.538 | 0.07137848
3082.95 | 0.084367 | 2561.538 | 0.07137848
3082.95 | 0.084367 | 2573.077 | 0.07159218
3092.03 | 0.084572 | 2573.077 | 0.07159218
3099.49 | 0.084758 | 2584.615 | 0.07180615
3099.49 | 0.084758 | 2584.615 | 0.07180615
3109.2 | 0.084992 | 2596.154 | 0.0720204
3109.2 | 0.084992 | 2596.154 | 0.0720204
3117.91 | 0.085213 | 2596.154 | 0.0720204
3125.41 | 0.085383 | 2607.692 | 0.07223494
3125.41 | 0.085383 | 2607.692 | 0.07223494
3134.64 | 0.085608 | 2619.231 | 0.07244978
3144.58 | 0.085845 | 2619.231 | 0.07244978
3144.58 | 0.085845 | 2619.231 | 0.07244978
3154.68 | 0.086071 | 2630.769 | 0.07266494
3162.09 | 0.086274 | 2630.769 | 0.07266494
3162.09 | 0.086274 | 2642.308 | 0.07288043
3170.66 | 0.086497 | 2642.308 | 0.07288043
3178.95 | 0.086671 | 2653.846 | 0.07309625
3178.95 | 0.086671 | 2653.846 | 0.07309625
3186.56 | 0.086828 | 2653.846 | 0.07309625
3197.44 | 0.087119 | 2665.385 | 0.07331242
3197.44 | 0.087119 | 2665.385 | 0.07331242
3205.01 | 0.087296 | 2676.923 | 0.07352895
3213.42 | 0.087547 | 2676.923 | 0.07352895
3213.42 | 0.087547 | 2688.462 | 0.07374585
3222.82 | 0.087771 | 2688.462 | 0.07374585
3229.76 | 0.087941 | 2688.462 | 0.07374585
3229.76 | 0.087941 | 2700 | 0.07396313
3238.58 | 0.088167 | 2700 | 0.07396313
3238.58 | 0.088167 | 2711.538 | 0.07418081
3246.79 | 0.088352 | 2711.538 | 0.07418081
3255.7 | 0.088594 | 2723.077 | 0.0743989
3255.7 | 0.088594 | 2723.077 | 0.0743989
3265.56 | 0.088845 | 2723.077 | 0.0743989
3275.29 | 0.089078 | 2734.615 | 0.0746174
3275.29 | 0.089078 | 2734.615 | 0.0746174
3285.25 | 0.089326 | 2746.154 | 0.07483634
3293.44 | 0.089502 | 2746.154 | 0.07483634
3293.44 | 0.089502 | 2746.154 | 0.07483634
3301.53 | 0.08974 | 2757.692 | 0.07505572
3310.27 | 0.089952 | 2757.692 | 0.07505572
3310.27 | 0.089952 | 2769.231 | 0.07527555
3318.73 | 0.090172 | 2769.231 | 0.07527555
3327.11 | 0.090381 | 2780.769 | 0.07549586
3327.11 | 0.090381 | 2780.769 | 0.07549586
3335 | 0.090573 | 2780.769 | 0.07549586
3345.23 | 0.090838 | 2792.308 | 0.07571664
3345.23 | 0.090838 | 2792.308 | 0.07571664
3355.32 | 0.091068 | 2803.846 | 0.07593792
3355.32 | 0.091068 | 2803.846 | 0.07593792
3362.68 | 0.091282 | 2815.385 | 0.07615971
3373.16 | 0.091526 | 2815.385 | 0.07615971
3373.16 | 0.091526 | 2815.385 | 0.07615971
3382.15 | 0.091745 | 2826.923 | 0.07638202
3393.69 | 0.092047 | 2826.923 | 0.07638202
3393.69 | 0.092047 | 2838.462 | 0.07660486
3402.82 | 0.092289 | 2838.462 | 0.07660486
3411.88 | 0.092495 | 2850 | 0.07682825
3411.88 | 0.092495 | 2850 | 0.07682825
3421.96 | 0.09277 | 2850 | 0.07682825
3429.77 | 0.092961 | 2861.538 | 0.07705221
3429.77 | 0.092961 | 2861.538 | 0.07705221
3438.51 | 0.093201 | 2873.077 | 0.07727674
3447.05 | 0.093411 | 2873.077 | 0.07727674
3447.05 | 0.093411 | 2873.077 | 0.07727674
3454.02 | 0.093607 | 2884.615 | 0.07750185
3463.85 | 0.093861 | 2884.615 | 0.07750185
3463.85 | 0.093861 | 2896.154 | 0.07772757
3471.59 | 0.094061 | 2896.154 | 0.07772757
3471.59 | 0.094061 | 2907.692 | 0.07795391
3479.95 | 0.094281 | 2907.692 | 0.07795391
3490.38 | 0.094547 | 2907.692 | 0.07795391
3490.38 | 0.094547 | 2919.231 | 0.07818088
3498.34 | 0.094752 | 2919.231 | 0.07818088
3506.65 | 0.094966 | 2930.769 | 0.0784085
3506.65 | 0.094966 | 2930.769 | 0.0784085
3516.57 | 0.095228 | 2942.308 | 0.07863677
3528.77 | 0.095553 | 2942.308 | 0.07863677
3528.77 | 0.095553 | 2942.308 | 0.07863677
3537.61 | 0.095791 | 2953.846 | 0.07886572
3546.91 | 0.096015 | 2953.846 | 0.07886572
3546.91 | 0.096015 | 2965.385 | 0.07909536
3554.63 | 0.096211 | 2965.385 | 0.07909536
3563.91 | 0.096457 | 2976.923 | 0.07932571
3563.91 | 0.096457 | 2976.923 | 0.07932571
3573.42 | 0.096711 | 2976.923 | 0.07932571
3583.56 | 0.096961 | 2988.462 | 0.07955678
3583.56 | 0.096961 | 2988.462 | 0.07955678
3591.95 | 0.097163 | 3000 | 0.07978858
3600.11 | 0.097422 | 3000 | 0.07978858
3600.11 | 0.097422 | 3000 | 0.07978858
3609.07 | 0.097619 | 3011.538 | 0.08002114
3609.07 | 0.097619 | 3011.538 | 0.08002114
3619.45 | 0.097907 | 3023.077 | 0.08025446
3627.69 | 0.098104 | 3023.077 | 0.08025446
3627.69 | 0.098104 | 3034.615 | 0.08048857
3635.9 | 0.09832 | 3034.615 | 0.08048857
3646.06 | 0.098597 | 3034.615 | 0.08048857
3646.06 | 0.098597 | 3046.154 | 0.08072348
3654.38 | 0.098801 | 3046.154 | 0.08072348
3664.33 | 0.099078 | 3057.692 | 0.08095922
3664.33 | 0.099078 | 3057.692 | 0.08095922
3673.32 | 0.099326 | 3069.231 | 0.08119578
3683.01 | 0.099572 | 3069.231 | 0.08119578
3683.01 | 0.099572 | 3069.231 | 0.08119578
3693.14 | 0.099848 | 3080.769 | 0.0814332
3702.93 | 0.100126 | 3080.769 | 0.0814332
3702.93 | 0.100126 | 3092.308 | 0.0816715
3712.73 | 0.100391 | 3092.308 | 0.0816715
3721.24 | 0.100619 | 3103.846 | 0.08191068
3721.24 | 0.100619 | 3103.846 | 0.08191068
3728.56 | 0.100823 | 3103.846 | 0.08191068
3728.56 | 0.100823 | 3115.385 | 0.08215077
3738.79 | 0.101118 | 3115.385 | 0.08215077
3749.15 | 0.101393 | 3126.923 | 0.08239178
3749.15 | 0.101393 | 3126.923 | 0.08239178
3758.01 | 0.101623 | 3126.923 | 0.08239178
3767.19 | 0.101862 | 3138.462 | 0.08263374
3767.19 | 0.101862 | 3138.462 | 0.08263374
3778.5 | 0.102174 | 3150 | 0.08287667
3787.06 | 0.102416 | 3150 | 0.08287667
3787.06 | 0.102416 | 3161.538 | 0.08312058
3796.98 | 0.102651 | 3161.538 | 0.08312058
3807.78 | 0.102965 | 3161.538 | 0.08312058
3807.78 | 0.102965 | 3173.077 | 0.0833655
3817.45 | 0.103228 | 3173.077 | 0.0833655
3828.12 | 0.103528 | 3184.615 | 0.08361144
3828.12 | 0.103528 | 3184.615 | 0.08361144
3837.73 | 0.103773 | 3196.154 | 0.08385842
3844.48 | 0.103962 | 3196.154 | 0.08385842
3844.48 | 0.103962 | 3196.154 | 0.08385842
3854.58 | 0.104268 | 3207.692 | 0.08410648
3864.82 | 0.104558 | 3207.692 | 0.08410648
3864.82 | 0.104558 | 3219.231 | 0.08435562
3873.7 | 0.104805 | 3219.231 | 0.08435562
3873.7 | 0.104805 | 3230.769 | 0.08460587
3882.31 | 0.105046 | 3230.769 | 0.08460587
3892.18 | 0.105308 | 3230.769 | 0.08460587
3892.18 | 0.105308 | 3242.308 | 0.08485726
3899.64 | 0.105518 | 3242.308 | 0.08485726
3911.35 | 0.10586 | 3253.846 | 0.0851098
3911.35 | 0.10586 | 3253.846 | 0.0851098
3920 | 0.106099 | 3253.846 | 0.0851098
3927.77 | 0.106318 | 3265.385 | 0.08536352
3927.77 | 0.106318 | 3265.385 | 0.08536352
3936.76 | 0.106569 | 3276.923 | 0.08561844
3944.67 | 0.106802 | 3276.923 | 0.08561844
3944.67 | 0.106802 | 3288.462 | 0.0858746
3954.9 | 0.107063 | 3288.462 | 0.0858746
3962.49 | 0.107298 | 3288.462 | 0.0858746
3962.49 | 0.107298 | 3300 | 0.086132
3971.4 | 0.107533 | 3300 | 0.086132
3980.17 | 0.1078 | 3311.538 | 0.08639068
3980.17 | 0.1078 | 3311.538 | 0.08639068
3989.02 | 0.108061 | 3323.077 | 0.08665067
3989.02 | 0.108061 | 3323.077 | 0.08665067
3997.63 | 0.10832 | 3323.077 | 0.08665067
4006.89 | 0.108579 | 3334.615 | 0.08691198
4006.89 | 0.108579 | 3334.615 | 0.08691198
4016 | 0.108844 | 3346.154 | 0.08717465
4025.62 | 0.109116 | 3346.154 | 0.08717465
4025.62 | 0.109116 | 3357.692 | 0.08743871
4033.18 | 0.109332 | 3357.692 | 0.08743871
4044.26 | 0.109655 | 3357.692 | 0.08743871
4044.26 | 0.109655 | 3369.231 | 0.08770418
4055.29 | 0.109973 | 3369.231 | 0.08770418
4066.16 | 0.110287 | 3380.769 | 0.08797109
4066.16 | 0.110287 | 3380.769 | 0.08797109
4074.04 | 0.110527 | 3380.769 | 0.08797109
4083.27 | 0.110799 | 3392.308 | 0.08823947
4083.27 | 0.110799 | 3392.308 | 0.08823947
4093.01 | 0.111082 | 3403.846 | 0.08850935
4102.7 | 0.111363 | 3403.846 | 0.08850935
4102.7 | 0.111363 | 3415.385 | 0.08878077
4112.63 | 0.111647 | 3415.385 | 0.08878077
4121.82 | 0.111928 | 3415.385 | 0.08878077
4121.82 | 0.111928 | 3426.923 | 0.08905374
4130.36 | 0.112165 | 3426.923 | 0.08905374
4130.36 | 0.112165 | 3438.462 | 0.08932832
4140.08 | 0.112475 | 3438.462 | 0.08932832
4147.8 | 0.112715 | 3450 | 0.08960452
4147.8 | 0.112715 | 3450 | 0.08960452
4156.81 | 0.112972 | 3450 | 0.08960452
4166.25 | 0.113264 | 3461.538 | 0.08988238
4166.25 | 0.113264 | 3461.538 | 0.08988238
4176.63 | 0.113571 | 3473.077 | 0.09016195
4185.41 | 0.11383 | 3473.077 | 0.09016195
4185.41 | 0.11383 | 3484.615 | 0.09044324
4194.67 | 0.114114 | 3484.615 | 0.09044324
4204.28 | 0.114418 | 3484.615 | 0.09044324
4204.28 | 0.114418 | 3496.154 | 0.09072631
4211.83 | 0.114637 | 3496.154 | 0.09072631
4221.54 | 0.114912 | 3507.692 | 0.09101118
4221.54 | 0.114912 | 3507.692 | 0.09101118
4229.15 | 0.115161 | 3507.692 | 0.09101118
4238.66 | 0.115449 | 3519.231 | 0.0912979
4238.66 | 0.115449 | 3519.231 | 0.0912979
4249.27 | 0.115768 | 3530.769 | 0.0915865
4249.27 | 0.115768 | 3530.769 | 0.0915865
4259.82 | 0.116102 | 3542.308 | 0.09187703
4268.19 | 0.116346 | 3542.308 | 0.09187703
4268.19 | 0.116346 | 3542.308 | 0.09187703
4277.57 | 0.11665 | 3553.846 | 0.09216953
4288.4 | 0.116976 | 3553.846 | 0.09216953
4288.4 | 0.116976 | 3565.385 | 0.09246403
4296.22 | 0.117243 | 3565.385 | 0.09246403
4304.76 | 0.117498 | 3576.923 | 0.09276059
4304.76 | 0.117498 | 3576.923 | 0.09276059
4312.32 | 0.117719 | 3576.923 | 0.09276059
4318.96 | 0.117956 | 3588.462 | 0.09305925
4318.96 | 0.117956 | 3588.462 | 0.09305925
4329.34 | 0.118273 | 3600 | 0.09336005
4341.42 | 0.118676 | 3600 | 0.09336005
4341.42 | 0.118676 | 3611.538 | 0.09366304
4350.55 | 0.11895 | 3611.538 | 0.09366304
4359.1 | 0.11922 | 3611.538 | 0.09366304
4359.1 | 0.11922 | 3623.077 | 0.09396828
4368.35 | 0.119532 | 3623.077 | 0.09396828
4368.35 | 0.119532 | 3634.615 | 0.0942758
4376.02 | 0.119757 | 3634.615 | 0.0942758
4385.32 | 0.120063 | 3634.615 | 0.0942758
4385.32 | 0.120063 | 3646.154 | 0.09458567
4394.11 | 0.12037 | 3646.154 | 0.09458567
4401.53 | 0.120596 | 3657.692 | 0.09489793
4401.53 | 0.120596 | 3657.692 | 0.09489793
4408.26 | 0.120838 | 3669.231 | 0.09521265
4417.92 | 0.12115 | 3669.231 | 0.09521265
4417.92 | 0.12115 | 3669.231 | 0.09521265
4424.51 | 0.121366 | 3680.769 | 0.09552987
4433.77 | 0.12167 | 3680.769 | 0.09552987
4433.77 | 0.12167 | 3692.308 | 0.09584966
4443.06 | 0.121979 | 3692.308 | 0.09584966
4451.83 | 0.122283 | 3703.846 | 0.09617207
4451.83 | 0.122283 | 3703.846 | 0.09617207
4459.13 | 0.122514 | 3703.846 | 0.09617207
4468.85 | 0.122843 | 3715.385 | 0.09649717
4468.85 | 0.122843 | 3715.385 | 0.09649717
4478.61 | 0.123176 | 3726.923 | 0.09682503
4486.92 | 0.123453 | 3726.923 | 0.09682503
4486.92 | 0.123453 | 3738.462 | 0.0971557
4495.41 | 0.123741 | 3738.462 | 0.0971557
4495.41 | 0.123741 | 3738.462 | 0.0971557
4504.17 | 0.124042 | 3750 | 0.09748926
4513.02 | 0.124346 | 3750 | 0.09748926
4513.02 | 0.124346 | 3761.538 | 0.09782577
4523.51 | 0.124723 | 3761.538 | 0.09782577
4531.8 | 0.125006 | 3761.538 | 0.09782577
4531.8 | 0.125006 | 3773.077 | 0.09816531
4541.5 | 0.125334 | 3773.077 | 0.09816531
4550.24 | 0.125638 | 3784.615 | 0.09850796
4550.24 | 0.125638 | 3784.615 | 0.09850796
4561.4 | 0.126017 | 3796.154 | 0.09885379
4567.39 | 0.126239 | 3796.154 | 0.09885379
4567.39 | 0.126239 | 3796.154 | 0.09885379
4577.7 | 0.126581 | 3807.692 | 0.09920288
4586.23 | 0.126883 | 3807.692 | 0.09920288
4586.23 | 0.126883 | 3819.231 | 0.09955531
4594.03 | 0.127153 | 3819.231 | 0.09955531
4602.44 | 0.127444 | 3830.769 | 0.09991117
4602.44 | 0.127444 | 3830.769 | 0.09991117
4611.67 | 0.127759 | 3830.769 | 0.09991117
4611.67 | 0.127759 | 3842.308 | 0.1002705
4620.28 | 0.128073 | 3842.308 | 0.1002705
4631.14 | 0.128458 | 3853.846 | 0.1006335
4631.14 | 0.128458 | 3853.846 | 0.1006335
4639.8 | 0.128769 | 3865.385 | 0.1010001
4648.52 | 0.129075 | 3865.385 | 0.1010001
4648.52 | 0.129075 | 3865.385 | 0.1010001
4659.17 | 0.129454 | 3876.923 | 0.1013705
4668.98 | 0.129821 | 3876.923 | 0.1013705
4668.98 | 0.129821 | 3888.462 | 0.1017448
4677.05 | 0.130107 | 3888.462 | 0.1017448
4686.65 | 0.130472 | 3888.462 | 0.1017448
4686.65 | 0.130472 | 3900 | 0.1021231
4694.57 | 0.13076 | 3900 | 0.1021231
4702.9 | 0.131069 | 3911.538 | 0.1025054
4702.9 | 0.131069 | 3911.538 | 0.1025054
4712.46 | 0.13144 | 3923.077 | 0.102892
4723.74 | 0.131856 | 3923.077 | 0.102892
4723.74 | 0.131856 | 3923.077 | 0.102892
4731.73 | 0.132166 | 3934.615 | 0.1032828
4742.07 | 0.132553 | 3934.615 | 0.1032828
4742.07 | 0.132553 | 3946.154 | 0.103678
4752.02 | 0.132928 | 3946.154 | 0.103678
4752.02 | 0.132928 | 3957.692 | 0.1040778
4760.86 | 0.133265 | 3957.692 | 0.1040778
4769.33 | 0.133577 | 3957.692 | 0.1040778
4769.33 | 0.133577 | 3969.231 | 0.1044822
4779.23 | 0.133958 | 3969.231 | 0.1044822
4787.2 | 0.134284 | 3980.769 | 0.1048914
4787.2 | 0.134284 | 3980.769 | 0.1048914
4796.14 | 0.134633 | 3992.308 | 0.1053055
4806.02 | 0.135 | 3992.308 | 0.1053055
4806.02 | 0.135 | 3992.308 | 0.1053055
4813.86 | 0.135317 | 4003.846 | 0.1057247
4821.6 | 0.135615 | 4003.846 | 0.1057247
4821.6 | 0.135615 | 4015.385 | 0.1061491
4830.35 | 0.135952 | 4015.385 | 0.1061491
4837.3 | 0.13624 | 4015.385 | 0.1061491
4837.3 | 0.13624 | 4026.923 | 0.1065788
4845.91 | 0.13658 | 4026.923 | 0.1065788
4854.22 | 0.136903 | 4038.462 | 0.1070141
4854.22 | 0.136903 | 4038.462 | 0.1070141
4860.76 | 0.137157 | 4050 | 0.1074551
4860.76 | 0.137157 | 4050 | 0.1074551
4869.62 | 0.137531 | 4050 | 0.1074551
4876.68 | 0.137818 | 4061.538 | 0.1079019
4876.68 | 0.137818 | 4061.538 | 0.1079019
4886.44 | 0.138197 | 4073.077 | 0.1083548
4896.1 | 0.138608 | 4073.077 | 0.1083548
4896.1 | 0.138608 | 4084.615 | 0.1088138
4905.51 | 0.13901 | 4084.615 | 0.1088138
4912.57 | 0.1393 | 4084.615 | 0.1088138
4912.57 | 0.1393 | 4096.154 | 0.1092794
4920.48 | 0.139633 | 4096.154 | 0.1092794
4931.07 | 0.140094 | 4107.692 | 0.1097515
4931.07 | 0.140094 | 4107.692 | 0.1097515
4939.18 | 0.140432 | 4119.231 | 0.1102305
4947.25 | 0.140768 | 4119.231 | 0.1102305
4947.25 | 0.140768 | 4119.231 | 0.1102305
4954.99 | 0.141091 | 4130.769 | 0.1107166
4963.19 | 0.141463 | 4130.769 | 0.1107166
4963.19 | 0.141463 | 4142.308 | 0.1112101
4971.7 | 0.141816 | 4142.308 | 0.1112101
4980.17 | 0.142201 | 4142.308 | 0.1112101
4980.17 | 0.142201 | 4153.846 | 0.1117111
4987.59 | 0.142524 | 4153.846 | 0.1117111
4987.59 | 0.142524 | 4165.385 | 0.1122199
4994.92 | 0.142847 | 4165.385 | 0.1122199
5002.84 | 0.143202 | 4176.923 | 0.1127369
5002.84 | 0.143202 | 4176.923 | 0.1127369
5010.4 | 0.143545 | 4176.923 | 0.1127369
5017.84 | 0.143852 | 4188.462 | 0.1132622
5017.84 | 0.143852 | 4188.462 | 0.1132622
5026.35 | 0.144266 | 4200 | 0.1137963
5033.69 | 0.14459 | 4200 | 0.1137963
5033.69 | 0.14459 | 4211.538 | 0.1143395
5042.04 | 0.144962 | 4211.538 | 0.1143395
5050.28 | 0.145356 | 4211.538 | 0.1143395
5050.28 | 0.145356 | 4223.077 | 0.114892
5060.48 | 0.145913 | 4223.077 | 0.114892
5067.57 | 0.14625 | 4234.615 | 0.1154542
5067.57 | 0.14625 | 4234.615 | 0.1154542
5076.53 | 0.14667 | 4246.154 | 0.1160266
5086.17 | 0.147124 | 4246.154 | 0.1160266
5086.17 | 0.147124 | 4246.154 | 0.1160266
5095.92 | 0.147572 | 4257.692 | 0.1166093
5095.92 | 0.147572 | 4257.692 | 0.1166093
5105.76 | 0.148064 | 4269.231 | 0.117203
5113.32 | 0.148415 | 4269.231 | 0.117203
5113.32 | 0.148415 | 4269.231 | 0.117203
5119.56 | 0.14874 | 4280.769 | 0.1178079
5128.12 | 0.149149 | 4280.769 | 0.1178079
5128.12 | 0.149149 | 4292.308 | 0.1184246
5137.96 | 0.149641 | 4292.308 | 0.1184246
5145.44 | 0.150025 | 4303.846 | 0.1190535
5145.44 | 0.150025 | 4303.846 | 0.1190535
5153.14 | 0.150404 | 4303.846 | 0.1190535
5161.07 | 0.150892 | 4315.385 | 0.1196952
5161.07 | 0.150892 | 4315.385 | 0.1196952
5167.33 | 0.151218 | 4326.923 | 0.1203501
5176.15 | 0.151689 | 4326.923 | 0.1203501
5176.15 | 0.151689 | 4338.462 | 0.1210188
5184.46 | 0.152131 | 4338.462 | 0.1210188
5191.33 | 0.152497 | 4338.462 | 0.1210188
5191.33 | 0.152497 | 4350 | 0.121702
5197.66 | 0.152816 | 4350 | 0.121702
5197.66 | 0.152816 | 4361.538 | 0.1224004
5204.43 | 0.153191 | 4361.538 | 0.1224004
5210.55 | 0.153514 | 4373.077 | 0.1231145
5210.55 | 0.153514 | 4373.077 | 0.1231145
5218.6 | 0.153952 | 4373.077 | 0.1231145
5225.42 | 0.154327 | 4384.615 | 0.1238453
5225.42 | 0.154327 | 4384.615 | 0.1238453
5233.31 | 0.15476 | 4396.154 | 0.1245934
5241.5 | 0.155211 | 4396.154 | 0.1245934
5241.5 | 0.155211 | 4396.154 | 0.1245934
5250.46 | 0.155719 | 4407.692 | 0.1253598
5257.67 | 0.156124 | 4407.692 | 0.1253598
5257.67 | 0.156124 | 4419.231 | 0.1261453
5265.61 | 0.156581 | 4419.231 | 0.1261453
5272.65 | 0.15698 | 4430.769 | 0.1269511
5272.65 | 0.15698 | 4430.769 | 0.1269511
5278.29 | 0.157315 | 4430.769 | 0.1269511
5284.18 | 0.157651 | 4442.308 | 0.1277781
5284.18 | 0.157651 | 4442.308 | 0.1277781
5290.19 | 0.158019 | 4453.846 | 0.1286276
5296.56 | 0.158411 | 4453.846 | 0.1286276
5296.56 | 0.158411 | 4465.385 | 0.1295008
5304.03 | 0.158851 | 4465.385 | 0.1295008
5304.03 | 0.158851 | 4465.385 | 0.1295008
5312.18 | 0.159354 | 4476.923 | 0.1303991
5318.48 | 0.159747 | 4476.923 | 0.1303991
5318.48 | 0.159747 | 4488.462 | 0.1313237
5324.32 | 0.16009 | 4488.462 | 0.1313237
5331.5 | 0.160535 | 4500 | 0.1322762
5331.5 | 0.160535 | 4500 | 0.1322762
5337.25 | 0.160923 | 4500 | 0.1322762
5344.93 | 0.161401 | 4511.538 | 0.1332584
5344.93 | 0.161401 | 4511.538 | 0.1332584
5352.7 | 0.161908 | 4523.077 | 0.1342721
5360.03 | 0.162396 | 4523.077 | 0.1342721
5360.03 | 0.162396 | 4523.077 | 0.1342721
5369.47 | 0.16301 | 4534.615 | 0.1353192
5378.16 | 0.163598 | 4534.615 | 0.1353192
5378.16 | 0.163598 | 4546.154 | 0.1364021
5385.09 | 0.164073 | 4546.154 | 0.1364021
5395.25 | 0.164769 | 4557.692 | 0.1375232
5395.25 | 0.164769 | 4557.692 | 0.1375232
5403.37 | 0.165359 | 4557.692 | 0.1375232
5403.37 | 0.165359 | 4569.231 | 0.1386851
5410.58 | 0.165874 | 4569.231 | 0.1386851
5418.22 | 0.166423 | 4580.769 | 0.139891
5418.22 | 0.166423 | 4580.769 | 0.139891
5425.06 | 0.16694 | 4592.308 | 0.1411441
5433.82 | 0.167598 | 4592.308 | 0.1411441
5433.82 | 0.167598 | 4592.308 | 0.1411441
5443.85 | 0.168357 | 4603.846 | 0.1424482
5451.64 | 0.168946 | 4603.846 | 0.1424482
5451.64 | 0.168946 | 4615.385 | 0.1438075
5459.53 | 0.169515 | 4615.385 | 0.1438075
5466.35 | 0.170052 | 4626.923 | 0.1452264
5466.35 | 0.170052 | 4626.923 | 0.1452264
5471.84 | 0.170493 | 4626.923 | 0.1452264
5478.17 | 0.171001 | 4638.462 | 0.1467103
5478.17 | 0.171001 | 4638.462 | 0.1467103
5483.94 | 0.17148 | 4650 | 0.1482648
5491.03 | 0.17208 | 4650 | 0.1482648
5491.03 | 0.17208 | 4650 | 0.1482648
5498.97 | 0.172739 | 4661.538 | 0.1498964
5507.08 | 0.173443 | 4661.538 | 0.1498964
5507.08 | 0.173443 | 4673.077 | 0.1516127
5517.27 | 0.174339 | 4673.077 | 0.1516127
5517.27 | 0.174339 | 4684.615 | 0.1534226
5526.98 | 0.175196 | 4684.615 | 0.1534226
5534.43 | 0.175887 | 4684.615 | 0.1534226
5534.43 | 0.175887 | 4696.154 | 0.1553362
5542.52 | 0.176621 | 4696.154 | 0.1553362
5550.26 | 0.17735 | 4707.692 | 0.1573655
5550.26 | 0.17735 | 4707.692 | 0.1573655
5555.87 | 0.177866 | 4719.231 | 0.1595241
5563.37 | 0.178586 | 4719.231 | 0.1595241
5563.37 | 0.178586 | 4719.231 | 0.1595241
5570.31 | 0.179235 | 4730.769 | 0.1618276
5576.87 | 0.179852 | 4730.769 | 0.1618276
5576.87 | 0.179852 | 4742.308 | 0.1642966
5584.04 | 0.180508 | 4742.308 | 0.1642966
5592.12 | 0.181269 | 4753.846 | 0.1669536
5592.12 | 0.181269 | 4753.846 | 0.1669536
5598.14 | 0.181856 | 4753.846 | 0.1669536
5603.46 | 0.182384 | 4765.385 | 0.1698271
5603.46 | 0.182384 | 4765.385 | 0.1698271
5611.49 | 0.183161 | 4776.923 | 0.1729531
5611.49 | 0.183161 | 4776.923 | 0.1729531
5620.67 | 0.184055 | 4776.923 | 0.1729531
5627.61 | 0.184747 | 4788.462 | 0.1763752
5627.61 | 0.184747 | 4788.462 | 0.1763752
5634.7 | 0.185483 | 4800 | 0.1801464
5642.29 | 0.186282 | 4800 | 0.1801464
5642.29 | 0.186282 | 4811.538 | 0.1843469
5649.61 | 0.187052 | 4811.538 | 0.1843469
5656.39 | 0.187776 | 4811.538 | 0.1843469
5656.39 | 0.187776 | 4823.077 | 0.1890718
5662.53 | 0.188438 | 4823.077 | 0.1890718
5669.43 | 0.189197 | 4834.615 | 0.1944542
5669.43 | 0.189197 | 4834.615 | 0.1944542
5676.51 | 0.18998 | 4846.154 | 0.200669
5684.5 | 0.190852 | 4846.154 | 0.200669
5684.5 | 0.190852 | 4846.154 | 0.200669
5692.52 | 0.191699 | 4857.692 | 0.207928
5699.98 | 0.192488 | 4857.692 | 0.207928
5699.98 | 0.192488 | 4869.231 | 0.2168532
5706.09 | 0.193113 | 4869.231 | 0.2168532

## plot_tensile_strain_stress
0 | 1 | 2 | 3
-0.000120887 | 11.4786123 | 0 | 0
-0.000109896 | 12.43863297 | 0.0007692308 | 101.1126
-6.23e-05 | 14.71908337 | 0.001538462 | 149.0745
1.9e-05 | 17.68033656 | 0.002307692 | 164.501
6.52e-05 | 21.3713936 | 0.003846154 | 170.2097
0.000120873 | 26.49320211 | 0.004615385 | 170.6303
0.000176554 | 32.16567849 | 0.005384615 | 170.8182
0.000254188 | 38.49978493 | 0.006923077 | 171.0507
0.000323848 | 45.68479251 | 0.007692308 | 171.1533
0.000407177 | 54.48217938 | 0.008461538 | 171.2543
0.000504043 | 65.08279626 | 0.01 | 171.4543
0.000608685 | 76.55658464 | 0.01076923 | 171.5535
0.000730313 | 89.00497779 | 0.01153846 | 171.6523
0.000862598 | 101.5875915 | 0.01230769 | 171.7506
0.001025074 | 114.6174312 | 0.01384615 | 171.946
0.00122415 | 127.4559298 | 0.01461538 | 172.0431
0.001498676 | 139.9095221 | 0.01538462 | 172.1397
0.001868653 | 150.5811211 | 0.01692308 | 172.3316
0.002399419 | 158.7805243 | 0.01769231 | 172.427
0.003159005 | 163.01415 | 0.01846154 | 172.5219
0.004075783 | 163.7661167 | 0.02 | 172.7104
0.005123751 | 162.6311504 | 0.02076923 | 172.8041
0.006164759 | 161.2912631 | 0.02153846 | 172.8973
0.00721908 | 160.2527113 | 0.02230769 | 172.9902
0.008223693 | 159.9096554 | 0.02384615 | 173.1746
0.009235818 | 159.8697302 | 0.02461538 | 173.2662
0.010195845 | 160.2253328 | 0.02538462 | 173.3574
0.011145656 | 160.4787096 | 0.02692308 | 173.5385
0.012118276 | 161.3434048 | 0.02769231 | 173.6285
0.013049484 | 161.898973 | 0.02846154 | 173.7181
0.014017297 | 162.765618 | 0.03 | 173.8961
0.014946739 | 163.424499 | 0.03076923 | 173.9845
0.015908782 | 164.089814 | 0.03153846 | 174.0725
0.016851217 | 164.8547274 | 0.03230769 | 174.1601
0.017820272 | 165.625346 | 0.03384615 | 174.3342
0.018769741 | 166.2921504 | 0.03461538 | 174.4207
0.019726154 | 166.8592392 | 0.03538462 | 174.5067
0.020706141 | 167.3291158 | 0.03692308 | 174.6777
0.021678318 | 168.1050175 | 0.03769231 | 174.7627
0.022668126 | 168.3737842 | 0.03846154 | 174.8472
0.023637422 | 168.7418512 | 0.04 | 175.0152
0.024631147 | 169.0121113 | 0.04076923 | 175.0987
0.025596594 | 169.3805477 | 0.04153846 | 175.1817
0.026588375 | 169.7540085 | 0.04230769 | 175.2644
0.027550963 | 170.0202836 | 0.04384615 | 175.4287
0.028518455 | 170.1848566 | 0.04461538 | 175.5104
0.029499577 | 170.4549045 | 0.04538462 | 175.5916
0.030478767 | 170.9311784 | 0.04692308 | 175.753
0.031457969 | 171.0986364 | 0.04769231 | 175.8332
0.032407169 | 171.2611204 | 0.04846154 | 175.913
0.033412532 | 171.5367843 | 0.05 | 176.0716
0.0343879 | 171.6006788 | 0.05076923 | 176.1503
0.03539031 | 171.8763816 | 0.05153846 | 176.2287
0.036364716 | 172.0439406 | 0.05230769 | 176.3068
0.03733721 | 172.4189423 | 0.05384615 | 176.4619
0.038337631 | 172.3837038 | 0.05461538 | 176.5389
0.039280327 | 172.4422796 | 0.05538462 | 176.6156
0.040278807 | 172.5104357 | 0.05692308 | 176.7679
0.041247504 | 172.573416 | 0.05769231 | 176.8436
0.042243064 | 172.640994 | 0.05846154 | 176.9189
0.043210819 | 172.808149 | 0.06 | 177.0686
0.044204428 | 172.8754184 | 0.06076923 | 177.1429
0.045142567 | 173.0376758 | 0.06153846 | 177.2169
0.046106567 | 173.0998458 | 0.06230769 | 177.2906
0.047098258 | 173.2715925 | 0.06384615 | 177.437
0.048060374 | 173.2285334 | 0.06461538 | 177.5097
0.04905013 | 173.295045 | 0.06538462 | 177.5821
0.050010372 | 173.3564018 | 0.06692308 | 177.7259
0.050970642 | 173.3124924 | 0.06769231 | 177.7973
0.051929042 | 173.2680145 | 0.06846154 | 177.8684
0.052887473 | 173.4341595 | 0.07 | 178.0096
0.053844038 | 173.494608 | 0.07076923 | 178.0798
0.05479969 | 173.5548547 | 0.07153846 | 178.1496
0.055782801 | 173.6198256 | 0.07230769 | 178.2191
0.056709202 | 173.7807416 | 0.07384615 | 178.3573
0.057690439 | 173.739468 | 0.07461538 | 178.4259
0.058642423 | 173.7989044 | 0.07538462 | 178.4941
0.059594444 | 173.7521622 | 0.07692308 | 178.6298
0.060544619 | 173.811094 | 0.07769231 | 178.6972
0.061522101 | 173.874729 | 0.07846154 | 178.7643
0.062443202 | 173.9285156 | 0.08 | 178.8975
0.063391614 | 174.200094 | 0.08076923 | 178.9637
0.064365381 | 174.0498624 | 0.08153846 | 179.0295
0.065311972 | 174.001196 | 0.08230769 | 179.0951
0.066256732 | 174.0588129 | 0.08384615 | 179.2254
0.067201535 | 174.2233419 | 0.08461538 | 179.2901
0.068144512 | 174.280656 | 0.08538462 | 179.3545
0.069113664 | 174.3424866 | 0.08692308 | 179.4824
0.070082811 | 174.2970125 | 0.08769231 | 179.5459
0.071023076 | 174.3536144 | 0.08846154 | 179.6091
0.071936402 | 174.5129288 | 0.09 | 179.7347
0.072901888 | 174.466375 | 0.09076923 | 179.797
0.0738135 | 174.410172 | 0.09153846 | 179.8591
0.074777177 | 174.4705636 | 0.09230769 | 179.9209
0.075713968 | 174.6340826 | 0.09384615 | 180.0435
0.076675815 | 174.8021348 | 0.09461538 | 180.1045
0.077583995 | 174.6367568 | 0.09538462 | 180.1651
0.078544047 | 174.6963265 | 0.09692308 | 180.2855
0.079476394 | 174.751008 | 0.09769231 | 180.3453
0.080382035 | 174.8009713 | 0.09846154 | 180.4048
0.081446338 | 174.878626 | 0.1 | 180.523
0.082349276 | 174.819435 | 0.1007692 | 180.5817
0.083332368 | 174.7740024 | 0.1015385 | 180.64
0.084286919 | 174.9409128 | 0.1030769 | 180.756
0.08524056 | 174.9989253 | 0.1038462 | 180.8135
0.086167604 | 175.0522334 | 0.1046154 | 180.8708
0.087092874 | 174.9960792 | 0.1053846 | 180.9278
0.088018203 | 175.0488824 | 0.1069231 | 181.0409
0.088941763 | 175.2106251 | 0.1076923 | 181.0971
0.089865384 | 175.2631254 | 0.1084615 | 181.153
0.090787239 | 175.3152636 | 0.11 | 181.2639
0.091735617 | 175.2623925 | 0.1107692 | 181.319
0.092655751 | 175.2043148 | 0.1115385 | 181.3738
0.09357595 | 175.2558024 | 0.1130769 | 181.4826
0.094494393 | 175.1970182 | 0.1138462 | 181.5365
0.095437444 | 175.142288 | 0.1146154 | 181.5902
0.096327844 | 175.188192 | 0.1153846 | 181.6436
0.097244671 | 175.23867 | 0.1169231 | 181.7497
0.098160659 | 175.509574 | 0.1176923 | 181.8023
0.099075808 | 175.228605 | 0.1184615 | 181.8546
0.100017266 | 175.172615 | 0.12 | 181.9585
0.100903598 | 175.217328 | 0.1207692 | 182.01
0.101843338 | 175.160622 | 0.1215385 | 182.0612
0.102728054 | 175.09402 | 0.1230769 | 182.1629
0.103639035 | 175.03176 | 0.1238462 | 182.2133
0.104549187 | 174.969096 | 0.1246154 | 182.2635
0.105431513 | 175.123544 | 0.1253846 | 182.3134
0.106367009 | 175.287448 | 0.1269231 | 182.4123
0.107247734 | 175.219254 | 0.1276923 | 182.4614
0.108154609 | 175.155384 | 0.1284615 | 182.5102
0.109078595 | 175.09425 | 0.13 | 182.607
0.109983812 | 175.141194 | 0.1307692 | 182.6549
0.11088821 | 175.187936 | 0.1315385 | 182.7027
0.111791791 | 175.01082 | 0.1330769 | 182.7972
0.112694556 | 175.056956 | 0.1338462 | 182.8441
0.113569728 | 175.322255 | 0.1346154 | 182.8908
0.114497645 | 175.148622 | 0.1353846 | 182.9371
0.115371241 | 175.07724 | 0.1369231 | 183.029
0.116270782 | 175.01014 | 0.1376923 | 183.0745
0.117169514 | 175.055067 | 0.1384615 | 183.1197
0.11806744 | 175.099792 | 0.14 | 183.2094
0.11896456 | 175.031682 | 0.1407692 | 183.2538
0.119860875 | 175.188636 | 0.1415385 | 183.2979
0.120756389 | 175.007085 | 0.1430769 | 183.3854
0.121624537 | 175.04615 | 0.1438462 | 183.4287
0.122545013 | 174.981276 | 0.1446154 | 183.4717
0.12341161 | 175.019845 | 0.1453846 | 183.5145
0.12430395 | 174.94962 | 0.1469231 | 183.5991
0.125195495 | 174.992328 | 0.1476923 | 183.641
0.126086246 | 175.034834 | 0.1484615 | 183.6827
0.126976204 | 175.190677 | 0.15 | 183.7651
0.127865371 | 175.0056 | 0.1507692 | 183.8058
0.128727372 | 174.929044 | 0.1515385 | 183.8463
0.129614983 | 174.970543 | 0.1530769 | 183.9265
0.130501808 | 175.01184 | 0.1538462 | 183.9661
0.131387847 | 174.938894 | 0.1546154 | 184.0055
0.132273101 | 174.865544 | 0.1553846 | 184.0445
0.133131313 | 174.7872 | 0.1569231 | 184.1218
0.134032517 | 174.94479 | 0.1576923 | 184.16
0.133708877 | 174.773874 | 0.1584615 | 184.1979
0.134783353 | 174.6184786 | 0.16 | 184.2728
0.135677301 | 174.660117 | 0.1607692 | 184.3099
0.13657045 | 174.7015507 | 0.1615385 | 184.3466
0.13751377 | 174.7516861 | 0.1630769 | 184.4192
0.138405281 | 174.9075487 | 0.1638462 | 184.455
0.139346873 | 174.8424131 | 0.1646154 | 184.4906
0.140262165 | 174.6573458 | 0.1653846 | 184.5258
0.141176621 | 174.7019724 | 0.1669231 | 184.5954
0.142090241 | 174.7463886 | 0.1676923 | 184.6297
0.143003028 | 174.6752209 | 0.1684615 | 184.6638
0.143914982 | 174.7191107 | 0.17 | 184.7309
0.144800807 | 174.7583689 | 0.1707692 | 184.764
0.145736399 | 174.6905697 | 0.1715385 | 184.7969
0.146620613 | 174.8451018 | 0.1730769 | 184.8615
0.147554504 | 174.7766651 | 0.1738462 | 184.8934
0.148462318 | 174.7033921 | 0.1746154 | 184.925
0.149394492 | 174.8663219 | 0.1753846 | 184.9562
0.150275479 | 175.0204448 | 0.1769231 | 185.0178
0.151205965 | 175.067051 | 0.1776923 | 185.0481
0.152085358 | 175.1046455 | 0.1784615 | 185.078
0.15298907 | 175.3794925 | 0.18 | 185.137
0.153891967 | 175.887823 | 0.1807692 | 185.166
0.154794049 | 176.2800433 | 0.1815385 | 185.1947
0.155720342 | 176.6771058 | 0.1830769 | 185.2511
0.156595776 | 177.2996517 | 0.1838462 | 185.2788
0.157520402 | 177.4636634 | 0.1846154 | 185.3061
0.158419218 | 177.7404081 | 0.1853846 | 185.3332
0.159317227 | 177.9000923 | 0.1869231 | 185.3862
0.160214431 | 177.9424003 | 0.1876923 | 185.4122
0.161085941 | 177.8625893 | 0.1884615 | 185.4379
0.162006426 | 177.791211 | 0.19 | 185.4882
0.162901221 | 177.8326769 | 0.1907692 | 185.5128
0.1638945 | 177.8915931 | 0.1915385 | 185.5371
0.164787608 | 177.6967976 | 0.1930769 | 185.5847
0.165679919 | 177.7374097 | 0.1938462 | 185.6079
0.166546681 | 177.7734106 | 0.1946154 | 185.6308
0.167462156 | 177.8180022 | 0.1953846 | 185.6533
0.168352085 | 177.8579827 | 0.1969231 | 185.6973
0.169216535 | 177.6564855 | 0.1976923 | 185.7188
0.17012957 | 177.5816745 | 0.1984615 | 185.7398
0.170992485 | 177.379034 | 0.2 | 185.7809
0.171928523 | 177.4263858 | 0.2007692 | 185.8009
0.172789888 | 177.1038341 | 0.2015385 | 185.8205
0.173699668 | 176.9081234 | 0.2030769 | 185.8586
0.174559509 | 176.8221575 | 0.2038462 | 185.8771
0.175443147 | 176.8592958 | 0.2046154 | 185.8952
0.176326005 | 176.8962237 | 0.2061538 | 185.9303
0.177208083 | 176.813553 | 0.2069231 | 185.9472
0.178089385 | 176.8499546 | 0.2076923 | 185.9638
0.17896991 | 177.005744 | 0.2084615 | 185.9799
0.179874088 | 177.2855677 | 0.21 | 186.0111
0.180777448 | 177.2061631 | 0.2107692 | 186.0261
0.181655611 | 177.1220071 | 0.2115385 | 186.0407
0.182508642 | 177.0331172 | 0.2130769 | 186.0686
0.183409627 | 177.0725625 | 0.2138462 | 186.082
0.184261163 | 177.1031775 | 0.2146154 | 186.0949
0.185136273 | 177.0175537 | 0.2161538 | 186.1196
0.186010618 | 177.0519523 | 0.2169231 | 186.1313
0.1868842 | 177.0861403 | 0.2176923 | 186.1426
0.187781252 | 177.4863811 | 0.2184615 | 186.1535
0.188653289 | 177.2789366 | 0.22 | 186.174
0.189524566 | 177.3125954 | 0.2207692 | 186.1836
0.190395084 | 177.225071 | 0.2215385 | 186.1928
0.191288994 | 177.2624842 | 0.2230769 | 186.2098
0.19213385 | 177.2911255 | 0.2238462 | 186.2177
0.193002101 | 177.2025484 | 0.2246154 | 186.2251
0.193869599 | 177.2349441 | 0.2261538 | 186.2386
0.194736344 | 177.2671293 | 0.2269231 | 186.2446
0.195650428 | 177.5508506 | 0.2276923 | 186.2503
0.196491609 | 177.4568407 | 0.2284615 | 186.2554
0.197380089 | 177.3709362 | 0.23 | 186.2644
0.198267779 | 177.2845989 | 0.2307692 | 186.2682
0.199202601 | 177.328363 | 0.2315385 | 186.2715
0.200064739 | 177.237014 | 0.2330769 | 186.2767
0.200950051 | 177.2717371 | 0.2338462 | 186.2786
0.201858475 | 177.5552157 | 0.2346154 | 186.2801
0.202694452 | 177.3363004 | 0.2361538 | 186.2815
0.20357744 | 177.3703774 | 0.2369231 | 186.2814
0.204411982 | 177.3957818 | 0.2376923 | 186.2809
0.205293455 | 177.4294319 | 0.2384615 | 186.2799
0.206174153 | 177.3399689 | 0.24 | 186.2764
0.207054075 | 177.373078 | 0.2407692 | 186.2739
0.207909473 | 177.6479776 | 0.2415385 | 186.2709
0.208740409 | 177.549228 | 0.2430769 | 186.2634
0.209618076 | 177.3351636 | 0.2438462 | 186.2589
0.210447594 | 177.3589043 | 0.2446154 | 186.2538
0.211323766 | 177.390838 | 0.2461538 | 186.2422
0.21219917 | 177.4225553 | 0.2469231 | 186.2356
0.213073809 | 177.4540563 | 0.2476923 | 186.2284
0.213900467 | 177.6008106 | 0.2484615 | 186.2208
0.21477362 | 177.5080347 | 0.25 | 186.2038
0.215622442 | 177.5347082 | 0.2507692 | 186.1945
0.216446997 | 177.5569898 | 0.2515385 | 186.1847
0.21731793 | 177.4631496 | 0.2530769 | 186.1634
0.218141088 | 177.4849137 | 0.2538462 | 186.1519
0.219010547 | 177.5148123 | 0.2546154 | 186.1399
0.219832314 | 177.5361612 | 0.2561538 | 186.1141
0.220606504 | 177.5489779 | 0.2569231 | 186.1004
0.221544114 | 177.5907274 | 0.2576923 | 186.0861
0.222480845 | 177.5073258 | 0.2584615 | 186.0712
0.223182818 | 177.6319749 | 0.26 | 186.0397
0.224118016 | 177.54793 | 0.2607692 | 186.0231
0.224818842 | 177.5471941 | 0.2615385 | 186.0059
0.225752512 | 177.462389 | 0.2630769 | 185.9697
0.226685311 | 177.628003 | 0.2638462 | 185.9507
0.22738434 | 177.6266823 | 0.2646154 | 185.9311
0.228315619 | 177.6665312 | 0.2661538 | 185.8901
0.22901351 | 177.7905663 | 0.2669231 | 185.8687
0.229943274 | 177.7042407 | 0.2676923 | 185.8467
0.230872174 | 177.8693869 | 0.2684615 | 185.8241
0.231568284 | 177.9932465 | 0.27 | 185.7769
0.232495676 | 178.1583927 | 0.2707692 | 185.7524
0.233190657 | 178.4085146 | 0.2715385 | 185.7273
0.234116547 | 178.7001569 | 0.2730769 | 185.6751
0.23504158 | 179.3715216 | 0.2738462 | 185.648
0.235734794 | 179.3693237 | 0.2746154 | 185.6203
0.236658333 | 179.2816531 | 0.2761538 | 185.563
0.237350427 | 179.4057759 | 0.2769231 | 185.5333
0.238272476 | 179.4443675 | 0.2776923 | 185.503
0.239193675 | 179.4827251 | 0.2784615 | 185.472
0.239884017 | 179.3524521 | 0.28 | 185.408
0.240803734 | 179.2630271 | 0.2807692 | 185.375
0.241722605 | 179.1731343 | 0.2815385 | 185.3414
0.242411204 | 179.5514189 | 0.2830769 | 185.272
0.2433286 | 179.4611167 | 0.2838462 | 185.2362
0.244016095 | 179.3292648 | 0.2846154 | 185.1998
0.244932021 | 179.3658388 | 0.2861538 | 185.1249
0.245847108 | 179.402179 | 0.2869231 | 185.0864
0.246532875 | 179.397291 | 0.2876923 | 185.0472
0.247446499 | 179.4331925 | 0.2884615 | 185.0072
0.24813117 | 179.2997617 | 0.29 | 184.9252
0.249043335 | 179.7199469 | 0.2907692 | 184.8832
0.24995467 | 179.4986164 | 0.2915385 | 184.8404
0.250637626 | 179.621248 | 0.2930769 | 184.7526
0.25154751 | 179.527554 | 0.2938462 | 184.7076
0.252229379 | 179.521321 | 0.2946154 | 184.6619
0.253137816 | 179.4268667 | 0.2961538 | 184.5682
0.254045429 | 179.5897907 | 0.2969231 | 184.5202
0.254725598 | 179.8409944 | 0.2976923 | 184.4715
0.255631771 | 179.6166522 | 0.2984615 | 184.422
0.256537124 | 179.5208529 | 0.3 | 184.3208
0.257215601 | 179.5133626 | 0.3007692 | 184.269
0.258119521 | 179.6757018 | 0.3015385 | 184.2165
0.258796926 | 179.6679191 | 0.3030769 | 184.1091
0.259699419 | 179.7004873 | 0.3038462 | 184.0542
0.260601098 | 179.6030506 | 0.3046154 | 183.9986
0.261276824 | 179.5945954 | 0.3061538 | 183.8849
0.262177083 | 179.6263741 | 0.3069231 | 183.8269
0.263076532 | 179.6579189 | 0.3076923 | 183.7681
0.263750588 | 179.6488789 | 0.3092308 | 183.6481
0.264648623 | 179.5496878 | 0.31 | 183.5869
0.265321621 | 179.670565 | 0.3107692 | 183.5248
0.266218247 | 179.7012326 | 0.3115385 | 183.462
0.26711407 | 179.6010474 | 0.3130769 | 183.3338
0.267785411 | 179.5909547 | 0.3138462 | 183.2685
0.268679832 | 179.6208329 | 0.3146154 | 183.2024
0.269350123 | 179.6103601 | 0.3161538 | 183.0676
0.270243146 | 179.6397997 | 0.3169231 | 182.999
0.271135373 | 179.6690053 | 0.3176923 | 182.9295
0.27180402 | 179.7891807 | 0.3192308 | 182.788
0.272694856 | 179.6867148 | 0.32 | 182.716
0.273362462 | 179.6752771 | 0.3207692 | 182.6431
0.274251911 | 179.7036055 | 0.3215385 | 182.5694
0.275140569 | 179.6000285 | 0.3230769 | 182.4193
0.275806545 | 179.5879183 | 0.3238462 | 182.343
0.276693823 | 179.7473335 | 0.3246154 | 182.2658
0.277358766 | 179.7349309 | 0.3261538 | 182.1089
0.278244669 | 179.6300673 | 0.3269231 | 182.029
0.279129788 | 179.6569337 | 0.3276923 | 181.9484
0.279793113 | 179.6438587 | 0.3292308 | 181.7843
0.280676863 | 179.8026891 | 0.33 | 181.701
0.281559832 | 179.6964804 | 0.3307692 | 181.6167
0.282221548 | 179.6828205 | 0.3315385 | 181.5316
0.283103155 | 179.5758517 | 0.3330769 | 181.3586
0.283983986 | 179.7340973 | 0.3338462 | 181.2708
0.2846441 | 179.7198526 | 0.3346154 | 181.1821
0.285523575 | 179.6118896 | 0.3361538 | 181.0019
0.286182675 | 179.9965777 | 0.3369231 | 180.9104
0.287060798 | 179.8882053 | 0.3376923 | 180.818
0.287938151 | 179.9127326 | 0.3392308 | 180.6305
0.288595661 | 179.7641555 | 0.34 | 180.5353
0.289471669 | 179.6545551 | 0.3407692 | 180.4393
0.290128172 | 179.6388777 | 0.3415385 | 180.3422
0.29100284 | 179.7960706 | 0.3430769 | 180.1454
0.291876743 | 179.9532636 | 0.3438462 | 180.0456
0.292531669 | 179.8031953 | 0.3446154 | 179.9449
0.293404237 | 179.6919574 | 0.3461538 | 179.7406
0.294058164 | 179.6753151 | 0.3469231 | 179.637
0.294929402 | 179.8319233 | 0.3476923 | 179.5325
0.295799882 | 179.8541114 | 0.3492308 | 179.3207
0.296452245 | 179.836972 | 0.35 | 179.2133
0.297321401 | 179.9933462 | 0.3507692 | 179.105
0.297972772 | 179.8412019 | 0.3515385 | 178.9957
0.298840608 | 179.8625128 | 0.3530769 | 178.7743
0.299707691 | 179.7486433 | 0.3538462 | 178.6622
0.30035751 | 179.7304513 | 0.3546154 | 178.549
0.30122328 | 179.7509727 | 0.3561538 | 178.3199
0.301872115 | 179.7324005 | 0.3569231 | 178.2039
0.302736575 | 179.8878391 | 0.3576923 | 178.0869
0.303600288 | 179.7723322 | 0.3592308 | 177.8501
0.304247584 | 179.6176148 | 0.36 | 177.7302
0.305109993 | 179.7725856 | 0.3607692 | 177.6093
0.305756313 | 179.7530485 | 0.3615385 | 177.4875
0.306617423 | 179.7720202 | 0.3630769 | 177.2409
0.307477792 | 179.6547589 | 0.3638462 | 177.1161
0.308122583 | 179.6345493 | 0.3646154 | 176.9904
0.308981659 | 179.6527316 | 0.3661538 | 176.7359
0.309625481 | 179.6321419 | 0.3669231 | 176.6072
0.310483267 | 179.5134771 | 0.3676923 | 176.4775
0.311340318 | 179.3943444 | 0.3692308 | 176.2152
0.311982625 | 179.5096076 | 0.37 | 176.0826
0.312838392 | 179.5265618 | 0.3707692 | 175.949
0.313693428 | 179.543282 | 0.3715385 | 175.8144
0.314334225 | 179.521435 | 0.3730769 | 175.5422
0.315187983 | 179.5377166 | 0.3738462 | 175.4046
0.315827824 | 179.5154895 | 0.3746154 | 175.2661
0.316680308 | 179.6685889 | 0.3761538 | 174.986
0.317532067 | 179.684315 | 0.3769231 | 174.8445
0.31817041 | 179.5241297 | 0.3776923 | 174.702
0.3190209 | 179.5393003 | 0.3792308 | 174.414
0.319658294 | 179.5161082 | 0.38 | 174.2685
0.320507521 | 179.5308402 | 0.3807692 | 174.1221
0.321356027 | 179.5453382 | 0.3815385 | 173.9746
0.321991934 | 179.7975361 | 0.3830769 | 173.6768
0.322839182 | 179.9499337 | 0.3838462 | 173.5264
0.323685713 | 180.2405527 | 0.3846154 | 173.375
0.324531528 | 180.5314055 | 0.3861538 | 173.0693
0.32516542 | 180.5074532 | 0.3869231 | 172.9149
0.326009984 | 180.6599679 | 0.3876923 | 172.7596
0.32664294 | 180.6357232 | 0.3892308 | 172.446
0.327486258 | 180.6493733 | 0.39 | 172.2877
0.328328866 | 180.6627894 | 0.3907692 | 172.1285
0.328960356 | 180.6379599 | 0.3915385 | 171.9683
0.329801723 | 180.6509375 | 0.3930769 | 171.6449
0.330432284 | 180.4865709 | 0.3938462 | 171.4817
0.331272415 | 180.4989929 | 0.3946154 | 171.3176
0.332111839 | 180.511181 | 0.3961538 | 170.9865
0.332740946 | 180.3458203 | 0.3969231 | 170.8194
0.333579139 | 180.4970484 | 0.3976923 | 170.6514
0.334416631 | 180.5085639 | 0.3992308 | 170.3126
0.33504429 | 180.3422968 | 0.4 | 170.1417
0.335880556 | 180.6330912 | 0.4007692 | 169.9698
0.336716123 | 180.5040171 | 0.4023077 | 169.6233
0.33734234 | 180.4769654 | 0.4030769 | 169.4486
0.338176687 | 180.347131 | 0.4038462 | 169.2729
0.338801991 | 180.3196115 | 0.4046154 | 169.0963
0.339635122 | 180.3294603 | 0.4061538 | 168.7402
0.340467559 | 180.3390753 | 0.4069231 | 168.5608
0.341091432 | 180.310971 | 0.4076923 | 168.3804
0.341922659 | 180.6016777 | 0.4092308 | 168.0168
0.342753195 | 180.4699719 | 0.41 | 167.8336
0.343375644 | 180.3004007 | 0.4107692 | 167.6495
0.344204975 | 180.3089046 | 0.4123077 | 167.2785
0.344826521 | 180.2798353 | 0.4130769 | 167.0916
0.34565465 | 180.4291921 | 0.4138462 | 166.9038
0.346482093 | 180.1543235 | 0.4146154 | 166.715
0.347102227 | 180.1245818 | 0.4161538 | 166.3348
0.347928474 | 180.2734707 | 0.4169231 | 166.1434
0.348547711 | 180.1017357 | 0.4176923 | 165.951
0.349372765 | 180.1085729 | 0.4192308 | 165.5637
0.350197139 | 180.1151762 | 0.42 | 165.3686
0.350814974 | 180.0844695 | 0.4207692 | 165.1727
0.35163816 | 180.2327736 | 0.4223077 | 164.7782
0.352255106 | 180.0595474 | 0.4230769 | 164.5797
0.353077108 | 179.9229294 | 0.4238462 | 164.3803
0.353898435 | 179.9283046 | 0.4246154 | 164.18
0.354513987 | 179.8965453 | 0.4261538 | 163.7768
0.355334136 | 179.9014819 | 0.4269231 | 163.5739
0.356153612 | 179.9061846 | 0.4276923 | 163.3702
0.356767778 | 180.016711 | 0.4292308 | 162.9603
0.357586081 | 179.8781047 | 0.43 | 162.7541
0.358403714 | 179.8821348 | 0.4307692 | 162.547
0.359016501 | 179.7060139 | 0.4323077 | 162.1304
0.359832966 | 179.5661795 | 0.4330769 | 161.9209
0.360648765 | 179.5693033 | 0.4338462 | 161.7105
0.3614639 | 179.715736 | 0.4346154 | 161.4994
0.362074814 | 179.8255606 | 0.4361538 | 161.0747
0.362888788 | 179.9719933 | 0.4369231 | 160.8612
0.363498833 | 179.6503119 | 0.4376923 | 160.6469
0.364311648 | 179.6524415 | 0.4392308 | 160.2159
0.365123803 | 179.6543372 | 0.44 | 159.9992
0.365732487 | 179.6195662 | 0.4407692 | 159.7818
0.366543489 | 179.4767494 | 0.4423077 | 159.3447
0.36715131 | 179.5858722 | 0.4430769 | 159.1251
0.367961163 | 179.4424121 | 0.4438462 | 158.9047
0.368770361 | 179.4430797 | 0.4446154 | 158.6835
0.369376829 | 179.4072561 | 0.4461538 | 158.2391
0.370184883 | 179.2626849 | 0.4469231 | 158.0157
0.370790495 | 179.2263934 | 0.4476923 | 157.7917
0.371597407 | 179.2260668 | 0.4492308 | 157.3415
0.372403669 | 179.660872 | 0.45 | 157.1154
0.373209281 | 179.3699508 | 0.4507692 | 156.8885
0.373813065 | 179.1876311 | 0.4523077 | 156.4327
0.374617543 | 179.1863981 | 0.4530769 | 156.2038
0.375421375 | 179.1849312 | 0.4538462 | 155.9743
0.376023824 | 179.0016173 | 0.4546154 | 155.744
0.376826527 | 179.2911251 | 0.4561538 | 155.2816
0.377428131 | 178.9614613 | 0.4569231 | 155.0494
0.378229707 | 178.9590002 | 0.4576923 | 154.8165
0.379030641 | 178.9563052 | 0.4592308 | 154.3489
0.379630921 | 178.9175869 | 0.46 | 154.1142
0.380430735 | 178.7681619 | 0.4607692 | 153.8789
0.381229909 | 179.0574943 | 0.4623077 | 153.4064
0.38182887 | 178.8717827 | 0.4630769 | 153.1693
0.382626928 | 178.8679766 | 0.4638462 | 152.9316
0.383225054 | 178.6815925 | 0.4646154 | 152.6933
0.384021999 | 178.5304131 | 0.4661538 | 152.215
0.384818309 | 178.6726353 | 0.4669231 | 151.975
0.385415126 | 178.4852571 | 0.4676923 | 151.7344
0.386210328 | 178.6272454 | 0.4692308 | 151.2517
0.386806315 | 178.4392824 | 0.47 | 151.0096
0.387600412 | 178.4336927 | 0.4707692 | 150.7669
0.388393879 | 178.427869 | 0.4723077 | 150.28
0.388988566 | 178.3864606 | 0.4730769 | 150.0358
0.389780933 | 178.2325327 | 0.4738462 | 149.7911
0.390374796 | 178.1906564 | 0.4746154 | 149.5459
0.391166066 | 178.1838387 | 0.4761538 | 149.0542
0.39195671 | 178.3247743 | 0.4769231 | 148.8076
0.392549283 | 178.1343259 | 0.4776923 | 148.5605
0.393338834 | 177.9786436 | 0.4792308 | 148.0651
0.394127763 | 177.9708024 | 0.48 | 147.8167
0.394719051 | 177.9276689 | 0.4807692 | 147.5679
0.395506892 | 177.9193891 | 0.4823077 | 147.0691
0.396097365 | 177.8758754 | 0.4830769 | 146.8191
0.396884121 | 178.0158754 | 0.4838462 | 146.5687
0.397670259 | 177.8582048 | 0.4846154 | 146.3178
0.398259457 | 177.8141063 | 0.4861538 | 145.815
0.399044515 | 177.8047154 | 0.4869231 | 145.563
0.399828956 | 177.6459337 | 0.4876923 | 145.3107
0.400416884 | 177.6011627 | 0.4892308 | 144.8049
0.401200251 | 177.5909824 | 0.49 | 144.5514
0.401983004 | 177.7300467 | 0.4907692 | 144.2976
0.402569667 | 177.5352123 | 0.4923077 | 143.7891
0.403351349 | 177.3746762 | 0.4930769 | 143.5343
0.40393721 | 177.3288525 | 0.4938462 | 143.2792
0.404717825 | 177.3174441 | 0.4946154 | 143.0239
0.405497831 | 177.3058018 | 0.4961538 | 142.5122
0.406082436 | 177.2593934 | 0.4969231 | 142.256
0.406861378 | 177.0971028 | 0.4976923 | 141.9994
0.407445187 | 177.0502266 | 0.4992308 | 141.4856
0.408223069 | 177.0375901 | 0.5 | 141.2283
0.409000347 | 177.0247197 | 0.5007692 | 140.9707
0.409582909 | 176.8266397 | 0.5023077 | 140.4549
0.41035913 | 176.8132137 | 0.5030769 | 140.1967
0.410940901 | 176.9161085 | 0.5038462 | 139.9382
0.41171607 | 177.204242 | 0.5053846 | 139.4207
0.412490638 | 176.8883794 | 0.5061538 | 139.1616
0.413071171 | 176.6888082 | 0.5069231 | 138.9024
0.41384469 | 176.6742711 | 0.5076923 | 138.643
0.414424438 | 176.6253773 | 0.5092308 | 138.1237
0.415196912 | 176.6104016 | 0.51 | 137.8638
0.41596879 | 176.4436082 | 0.5107692 | 137.6038
0.416547307 | 176.3940419 | 0.5123077 | 137.0833
0.417318144 | 176.6818538 | 0.5130769 | 136.8229
0.417895881 | 176.4802065 | 0.5138462 | 136.5623
0.41866568 | 176.3121265 | 0.5153846 | 136.041
0.419434886 | 176.1435787 | 0.5161538 | 135.7801
0.420011402 | 176.0929598 | 0.5169231 | 135.5191
0.420779574 | 176.0759666 | 0.5176923 | 135.2581
0.421355316 | 176.1773701 | 0.5192308 | 134.7357
0.422122456 | 176.0075357 | 0.52 | 134.4743
0.422889009 | 175.8372335 | 0.5207692 | 134.2129
0.423463538 | 175.7855619 | 0.5223077 | 133.6899
0.424420354 | 175.8009664 | 0.5230769 | 133.4283
0.424994004 | 175.9018435 | 0.5238462 | 133.1667
0.425758359 | 175.5771212 | 0.5253846 | 132.6434
0.426522131 | 175.5580812 | 0.5261538 | 132.3816
0.427094577 | 175.6586075 | 0.5269231 | 132.1199
0.427857329 | 175.6392459 | 0.5276923 | 131.8582
0.428429012 | 175.4327156 | 0.5292308 | 131.3347
0.429190747 | 175.5663998 | 0.53 | 131.0729
0.429951903 | 175.700084 | 0.5307692 | 130.8112
0.430522389 | 175.8003472 | 0.5323077 | 130.2879
0.431282532 | 176.0879544 | 0.5330769 | 130.0262
0.432042098 | 176.2217556 | 0.5338462 | 129.7647
0.432611394 | 176.3221065 | 0.5353846 | 129.2417
0.433369951 | 176.4559077 | 0.5361538 | 128.9803
0.433938492 | 176.4019261 | 0.5369231 | 128.719
0.434696044 | 176.5356104 | 0.5376923 | 128.4577
0.435263831 | 176.3267994 | 0.5392308 | 127.9355
0.43602038 | 176.1509416 | 0.54 | 127.6745
0.436776357 | 176.129387 | 0.5407692 | 127.4137
0.437342964 | 175.9194941 | 0.5423077 | 126.8923
0.438097942 | 175.897384 | 0.5430769 | 126.6318
0.438663802 | 175.6868186 | 0.5438462 | 126.3714
0.439417784 | 175.6641529 | 0.5453846 | 125.851
0.440171198 | 175.6412532 | 0.5461538 | 125.591
0.440735886 | 175.4296937 | 0.5469231 | 125.3311
0.441488307 | 175.4062385 | 0.5476923 | 125.0713
0.442240163 | 175.3825494 | 0.5492308 | 124.5522
0.442803685 | 175.3257024 | 0.55 | 124.2929
0.443554553 | 175.3015746 | 0.5507692 | 124.0337
0.444117334 | 175.2443475 | 0.5523077 | 123.5158
0.444867217 | 175.0637529 | 0.5530769 | 123.2571
0.44542926 | 175.0060579 | 0.5538462 | 122.9985
0.44617816 | 174.9809361 | 0.5553846 | 122.482
0.446926499 | 174.9555803 | 0.5561538 | 122.2241
0.447487387 | 174.8973005 | 0.5569231 | 121.9663
0.448234747 | 175.0280607 | 0.5576923 | 121.7087
0.44898155 | 174.8454778 | 0.5592308 | 121.1943
0.449541286 | 174.629854 | 0.56 | 120.9374
0.450287114 | 174.6032701 | 0.5607692 | 120.6807
0.45084612 | 174.3869738 | 0.5623077 | 120.168
0.451590976 | 174.3598343 | 0.5630769 | 119.912
0.452335277 | 174.332461 | 0.5638462 | 119.6563
0.45289314 | 174.4297417 | 0.5653846 | 119.1456
0.453636473 | 174.0872416 | 0.5661538 | 118.8907
0.454193611 | 174.0267689 | 0.5669231 | 118.636
0.454935978 | 173.9984014 | 0.5676923 | 118.3816
0.455677795 | 173.9698 | 0.5692308 | 117.8736
0.456233796 | 173.9087424 | 0.57 | 117.6201
0.456974651 | 174.0376313 | 0.5707692 | 117.3668
0.457529932 | 173.8182648 | 0.5723077 | 116.8611
0.458269828 | 173.7887862 | 0.5730769 | 116.6087
0.459009177 | 173.6008232 | 0.5738462 | 116.3565
0.459747979 | 173.5707598 | 0.5753846 | 115.853
0.460301723 | 173.3499897 | 0.5761538 | 115.6017
0.461039571 | 173.4779429 | 0.5769231 | 115.3506
0.461776876 | 173.447207 | 0.5776923 | 115.0999
0.462513637 | 173.2574311 | 0.5792308 | 114.5993
0.463065852 | 173.1942391 | 0.58 | 114.3494
0.463801664 | 173.003703 | 0.5807692 | 114.0999
0.464536936 | 172.9718267 | 0.5823077 | 113.6018
0.465088035 | 173.0671776 | 0.5830769 | 113.3532
0.465822361 | 173.0349797 | 0.5838462 | 113.105
0.466372753 | 172.6519825 | 0.5853846 | 112.6095
0.467106137 | 172.300038 | 0.5861538 | 112.3623
0.467838983 | 171.6280836 | 0.5869231 | 112.1154
0.468388266 | 171.0834148 | 0.5876923 | 111.8689
0.469120174 | 170.4093845 | 0.5892308 | 111.3769
0.469851547 | 170.0541358 | 0.59 | 111.1314
0.470399726 | 169.8272546 | 0.5907692 | 110.8864
0.471130164 | 169.7911679 | 0.5923077 | 110.3973
0.471677642 | 169.8841503 | 0.5930769 | 110.1533
0.472407147 | 170.168512 | 0.5938462 | 109.9097
0.473136121 | 170.4531075 | 0.5953846 | 109.4237
0.473682502 | 170.5462654 | 0.5961538 | 109.1812
0.474410547 | 170.9918893 | 0.5969231 | 108.9392
0.474956233 | 171.0852226 | 0.5976923 | 108.6975
0.475683352 | 171.0487557 | 0.5992308 | 108.2152
0.476409942 | 171.1730832 | 0.6 | 107.9746
0.476954538 | 171.4274448 | 0.6007692 | 107.7343
0.477680205 | 171.0681903 | 0.6023077 | 107.255
0.47822411 | 170.8386191 | 0.6030769 | 107.0158
0.478948857 | 170.6396034 | 0.6038462 | 106.777
0.479673079 | 170.6016745 | 0.6053846 | 106.3007
0.480215902 | 170.3710215 | 0.6061538 | 106.063
0.480939207 | 170.1707777 | 0.6069231 | 105.8258
0.481481343 | 170.2630584 | 0.6084615 | 105.3525
0.482203734 | 169.9002074 | 0.6092308 | 105.1164
0.482925604 | 169.8608166 | 0.61 | 104.8808
0.483466664 | 169.7905777 | 0.6107692 | 104.6455
0.484187623 | 169.5884627 | 0.6123077 | 104.1762
0.484728001 | 169.6801293 | 0.6130769 | 103.9422
0.485448051 | 169.6398613 | 0.6138462 | 103.7086
0.486167584 | 169.436752 | 0.6153846 | 103.2426
0.486706893 | 169.3654606 | 0.6161538 | 103.0102
0.48742552 | 169.324403 | 0.6169231 | 102.7783
0.487964152 | 169.2527315 | 0.6184615 | 102.3156
0.488681877 | 169.0482187 | 0.6192308 | 102.085
0.489399087 | 169.0063717 | 0.62 | 101.8547
0.489936657 | 168.7708063 | 0.6207692 | 101.6249
0.490652968 | 168.7284038 | 0.6223077 | 101.1667
0.491189864 | 168.4921659 | 0.6230769 | 100.9382
0.491905278 | 168.6127507 | 0.6238462 | 100.7101
0.492620181 | 168.5696756 | 0.6253846 | 100.255
0.493156023 | 168.3325313 | 0.6261538 | 100.0281
0.493870032 | 168.1250361 | 0.6269231 | 99.80155
0.494405205 | 168.0510838 | 0.6284615 | 99.34969
0.495118323 | 168.1709668 | 0.6292308 | 99.12437
0.495830933 | 167.9624775 | 0.63 | 98.89946
0.496365058 | 167.8879404 | 0.6307692 | 98.67495
0.49707678 | 167.6786908 | 0.6323077 | 98.22718
0.49761024 | 167.4392073 | 0.6330769 | 98.00392
0.498321077 | 167.3936761 | 0.6338462 | 97.78107
0.499031409 | 167.1831985 | 0.6353846 | 97.33664
0.499563828 | 167.1074333 | 0.6361538 | 97.11506
0.500273278 | 167.2260298 | 0.6369231 | 96.8939
0.500805036 | 166.9849674 | 0.6384615 | 96.45286
0.501513606 | 166.9382081 | 0.6392308 | 96.23299
0.502221675 | 166.725976 | 0.64 | 96.01355
0.502752398 | 166.6491582 | 0.6407692 | 95.79454
0.503459591 | 166.6016095 | 0.6423077 | 95.35782
0.503989657 | 166.5244116 | 0.6430769 | 95.14012
0.504695976 | 166.310776 | 0.6438462 | 94.92286
0.505401796 | 166.0966727 | 0.6453846 | 94.48967
0.505930834 | 166.0187145 | 0.6461538 | 94.27374
0.506635783 | 165.8868358 | 0.6469231 | 94.05825
0.507340236 | 165.7878236 | 0.6484615 | 93.62856
0.50786825 | 165.6593581 | 0.6492308 | 93.41431
0.508571835 | 165.593034 | 0.65 | 93.20044
0.509274925 | 165.4266076 | 0.6507692 | 92.98697
0.509801919 | 165.314014 | 0.6523077 | 92.56123
0.510504146 | 165.180223 | 0.6530769 | 92.34895
0.511030492 | 164.9837965 | 0.6538462 | 92.13707
0.511731857 | 164.9160513 | 0.6553846 | 91.71452
0.51243273 | 165.065064 | 0.6561538 | 91.50385
0.512958062 | 164.8678627 | 0.6569231 | 91.29358
0.513658077 | 164.6323202 | 0.6584615 | 90.87427
0.514182766 | 164.4511603 | 0.6592308 | 90.66523
0.514881924 | 164.3820994 | 0.66 | 90.45659
0.515580594 | 164.3127811 | 0.6607692 | 90.24837
0.516104276 | 164.3988513 | 0.6623077 | 89.83316
0.516802092 | 164.1279803 | 0.6630769 | 89.62617
0.517325135 | 163.8951172 | 0.6638462 | 89.4196
0.5180221 | 163.7407936 | 0.6653846 | 89.00772
0.51871858 | 163.6532906 | 0.6661538 | 88.8024
0.519240621 | 163.4698266 | 0.6669231 | 88.5975
0.519936253 | 163.6340386 | 0.6684615 | 88.18896
0.520631402 | 163.2933938 | 0.6692308 | 87.98533
0.521152446 | 163.0922246 | 0.67 | 87.78211
0.52184675 | 163.0201344 | 0.6707692 | 87.57933
0.522367161 | 162.8183717 | 0.6723077 | 87.17502
0.523060622 | 162.7119852 | 0.6730769 | 86.97346
0.523753603 | 162.6390616 | 0.6738462 | 86.77227
0.524273023 | 162.4363925 | 0.6753846 | 86.37099
0.524965165 | 162.5826683 | 0.6761538 | 86.1709
0.525483956 | 162.2442175 | 0.6769231 | 85.97117
0.52617526 | 162.0348514 | 0.6784615 | 85.57284
0.526866087 | 162.0113387 | 0.6792308 | 85.37423
0.527383893 | 161.8580219 | 0.68 | 85.176
0.528073885 | 161.6984351 | 0.6807692 | 84.97814
0.528591067 | 161.8329804 | 0.6823077 | 84.58353
0.529280227 | 161.3843034 | 0.6830769 | 84.3868
0.529968913 | 161.2916192 | 0.6838462 | 84.19043
0.530485115 | 161.1199363 | 0.6853846 | 83.79884
0.531172972 | 161.0437 | 0.6861538 | 83.60361
0.531860355 | 160.8650805 | 0.6869231 | 83.40876
0.532375583 | 160.7436272 | 0.6884615 | 83.02021
0.533062141 | 160.7176935 | 0.6892308 | 82.8265
0.533748227 | 160.4187226 | 0.69 | 82.63317
0.534262484 | 160.1770642 | 0.6907692 | 82.44023
0.534947747 | 160.0819823 | 0.6923077 | 82.05549
0.535461387 | 160.027569 | 0.6930769 | 81.8637
0.53614583 | 159.7952551 | 0.6938462 | 81.67229
0.536829805 | 159.8361654 | 0.6953846 | 81.29063
0.53734248 | 159.5416107 | 0.6961538 | 81.10038
0.538025637 | 159.3937467 | 0.6969231 | 80.91051
0.538708328 | 159.2283938 | 0.6984615 | 80.53176
0.53922004 | 159.0184 | 0.6992308 | 80.34288
0.539901916 | 158.8008586 | 0.7 | 80.15431
0.540413019 | 158.7103712 | 0.7015385 | 79.77817
0.541094082 | 158.6295325 | 0.7023077 | 79.59058
0.541774682 | 158.5312459 | 0.7030769 | 79.40333
0.542284828 | 158.4401474 | 0.7038462 | 79.2164
0.542964618 | 158.2036697 | 0.7053846 | 78.84353
0.543474158 | 158.0432243 | 0.7061538 | 78.65758
0.544153141 | 157.961023 | 0.7069231 | 78.47197
0.544831662 | 157.7751053 | 0.7084615 | 78.10174
0.545340252 | 157.5448333 | 0.7092308 | 77.91712
0.546017969 | 157.5480584 | 0.71 | 77.73284
0.546525956 | 157.3517523 | 0.7115385 | 77.36526
0.54720287 | 157.2508926 | 0.7123077 | 77.18197
0.547879326 | 157.080569 | 0.7130769 | 76.99902
0.548386368 | 156.8660577 | 0.7138462 | 76.8164
0.549062025 | 156.8854997 | 0.7153846 | 76.45216
0.549568468 | 156.7224226 | 0.7161538 | 76.27055
0.550243326 | 156.5855093 | 0.7169231 | 76.08927
0.55091773 | 156.2747841 | 0.7184615 | 75.72772
0.551423234 | 156.0934434 | 0.7192308 | 75.54745
0.552096843 | 155.9728288 | 0.72 | 75.36751
0.552601751 | 155.7735578 | 0.7215385 | 75.00862
0.553274567 | 155.4958336 | 0.7223077 | 74.8296
0.55394693 | 155.4438087 | 0.7230769 | 74.65085
0.554450905 | 155.1913812 | 0.7238462 | 74.47238
0.555122478 | 155.1040016 | 0.7253846 | 74.11625
0.555625862 | 154.9380736 | 0.7261538 | 73.93859
0.556296646 | 154.7455244 | 0.7269231 | 73.76122
0.556966981 | 154.51767 | 0.7284615 | 73.40729
0.557469438 | 154.3683157 | 0.7292308 | 73.23074
0.558138987 | 154.2095949 | 0.73 | 73.05447
0.558640855 | 154.0247629 | 0.7315385 | 72.70276
0.559309621 | 153.9703521 | 0.7323077 | 72.52732
0.559977939 | 153.6881483 | 0.7330769 | 72.35216
0.560478886 | 153.5199455 | 0.7338462 | 72.17728
0.561146424 | 153.3946117 | 0.7353846 | 71.82836
0.561646785 | 153.2083499 | 0.7361538 | 71.65432
0.562313544 | 153.1350643 | 0.7369231 | 71.48056
0.562979859 | 152.8508371 | 0.7384615 | 71.13388
0.563479304 | 152.7339516 | 0.7392308 | 70.96096
0.564144843 | 152.6246826 | 0.74 | 70.78832
0.564809939 | 152.3568126 | 0.7415385 | 70.44389
0.565308471 | 152.0983881 | 0.7423077 | 70.2721
0.565972794 | 151.9881249 | 0.7430769 | 70.10059
0.566470747 | 151.8171414 | 0.7438462 | 69.92937
0.567134298 | 151.6005361 | 0.7453846 | 69.58774
0.56779741 | 151.4011535 | 0.7461538 | 69.4173
0.568294455 | 151.1763323 | 0.7469231 | 69.24712
0.568956798 | 151.1881748 | 0.7484615 | 68.9075
0.569453267 | 150.8744477 | 0.7492308 | 68.73807
0.570114844 | 150.6736557 | 0.75 | 68.56889
0.570775982 | 150.5786444 | 0.7515385 | 68.2313
0.57127155 | 150.2106556 | 0.7523077 | 68.06288
0.571931924 | 150.0618475 | 0.7530769 | 67.89471
0.572426919 | 149.7993587 | 0.7538462 | 67.7268
0.573086532 | 149.6144034 | 0.7553846 | 67.39175
0.573745709 | 149.4113249 | 0.7561538 | 67.2246
0.574239807 | 149.041222 | 0.7569231 | 67.05771
0.574898225 | 148.9439213 | 0.7584615 | 66.72469
0.575391755 | 148.8396649 | 0.7592308 | 66.55857
0.576049415 | 148.6707336 | 0.76 | 66.3927
0.576706643 | 148.4302447 | 0.7615385 | 66.06174
0.577199281 | 148.254039 | 0.7623077 | 65.89664
0.577855754 | 148.1731745 | 0.7630769 | 65.7318
0.578511796 | 147.985073 | 0.7638462 | 65.56722
0.579003545 | 147.8615939 | 0.7653846 | 65.23883
0.579658835 | 147.5478692 | 0.7661538 | 65.07502
0.580150021 | 147.4238667 | 0.7669231 | 64.91148
0.580804561 | 147.2343969 | 0.7684615 | 64.58516
0.581458672 | 146.937234 | 0.7692308 | 64.42239
0.581948975 | 146.6692861 | 0.77 | 64.25987
0.582602338 | 146.4607281 | 0.7715385 | 63.93563
0.583092081 | 146.1741598 | 0.7723077 | 63.7739
0.583744698 | 145.8931115 | 0.7730769 | 63.61243
0.584396889 | 145.5936328 | 0.7738462 | 63.45122
0.584885754 | 145.3597122 | 0.7753846 | 63.12958
0.585537202 | 145.0952462 | 0.7761538 | 62.96916
0.58602551 | 144.6989382 | 0.7769231 | 62.80899
0.586676216 | 144.4335248 | 0.7784615 | 62.48945
0.587326499 | 144.1316602 | 0.7792308 | 62.33007
0.587813934 | 143.8959238 | 0.78 | 62.17095
0.588463478 | 143.7012259 | 0.7815385 | 61.85351
0.588950359 | 143.6270407 | 0.7823077 | 61.69518
0.589599165 | 143.2153427 | 0.7830769 | 61.53711
0.590247551 | 142.9112559 | 0.7838462 | 61.37931
0.590733564 | 142.6918796 | 0.7853846 | 61.06449
0.591381215 | 142.3868981 | 0.7861538 | 60.90748
0.591866678 | 142.0584194 | 0.7869231 | 60.75073
0.592513596 | 141.8428994 | 0.7884615 | 60.43802
0.593160095 | 141.9708244 | 0.7892308 | 60.28206
0.593644695 | 141.4964675 | 0.79 | 60.12637
0.594290464 | 141.0986999 | 0.7915385 | 59.81578
0.594935816 | 140.7909464 | 0.7923077 | 59.66088
0.595419557 | 140.4963109 | 0.7930769 | 59.50624
0.596064181 | 140.2420647 | 0.7938462 | 59.35187
0.596547377 | 140.0011528 | 0.7953846 | 59.04393
0.597191274 | 139.8551172 | 0.7961538 | 58.89035
0.597834757 | 139.9815042 | 0.7969231 | 58.73704
0.598317098 | 139.8671338 | 0.7984615 | 58.43122
0.598959858 | 140.0662771 | 0.7992308 | 58.27871
0.599602204 | 140.2473468 | 0.8 | 58.12646
0.600083694 | 140.2237771 | 0.8015385 | 57.82277
0.600725319 | 140.3137771 | 0.8023077 | 57.67132
0.601206268 | 140.3083043 | 0.8030769 | 57.52014
0.601847174 | 140.3617478 | 0.8046154 | 57.21857
0.602487669 | 140.0315464 | 0.8053846 | 57.06818
0.602967771 | 139.5505317 | 0.8061538 | 56.91807
0.603607549 | 139.1460916 | 0.8069231 | 56.76821
0.604087115 | 138.7005544 | 0.8084615 | 56.46931
0.604726177 | 138.3498409 | 0.8092308 | 56.32026
0.605364832 | 137.8703315 | 0.81 | 56.17148
0.605843555 | 137.5881175 | 0.8115385 | 55.87471
0.606481496 | 137.1624079 | 0.8123077 | 55.72672
0.606959686 | 136.8243474 | 0.8130769 | 55.579
0.607596916 | 136.5260008 | 0.8146154 | 55.28437
0.60823374 | 136.2087912 | 0.8153846 | 55.13745
0.608711092 | 135.8694529 | 0.8161538 | 54.9908
0.609347207 | 135.6800245 | 0.8169231 | 54.84442
0.609982918 | 135.8215172 | 0.8184615 | 54.55246
0.610459437 | 135.241807 | 0.8192308 | 54.40688
0.611094441 | 134.8671018 | 0.82 | 54.26156
0.61157043 | 134.5626475 | 0.8215385 | 53.97174
0.61220473 | 134.2975738 | 0.8223077 | 53.82722
0.612838627 | 134.3458185 | 0.8230769 | 53.68298
0.613313787 | 133.7818456 | 0.8246154 | 53.39529
0.613946982 | 133.3122695 | 0.8253846 | 53.25184
0.614421616 | 133.0243274 | 0.8261538 | 53.10867
0.61505411 | 132.7940325 | 0.8269231 | 52.96576
0.615686204 | 132.5263215 | 0.8284615 | 52.68074
0.616160013 | 132.1261776 | 0.8292308 | 52.53863
0.616791409 | 131.7093252 | 0.83 | 52.39679
0.617264695 | 131.512137 | 0.8315385 | 52.11391
0.617895394 | 131.2797544 | 0.8323077 | 51.97287
0.618525696 | 130.9541647 | 0.8330769 | 51.8321
0.618998161 | 130.6260666 | 0.8346154 | 51.55135
0.619627768 | 130.2995237 | 0.8353846 | 51.41138
0.620256979 | 130.0096542 | 0.8361538 | 51.27168
0.620728628 | 129.8663564 | 0.8369231 | 51.13224
0.621357147 | 129.7060167 | 0.8384615 | 50.85416
0.621828277 | 129.1525707 | 0.8392308 | 50.71553
0.622456106 | 128.8796169 | 0.84 | 50.57715
0.62308354 | 128.829979 | 0.8415385 | 50.30121
0.623553858 | 128.7973069 | 0.8423077 | 50.16364
0.624180604 | 128.8780555 | 0.8430769 | 50.02633
0.624650406 | 128.9572928 | 0.8446154 | 49.75252
0.625276466 | 129.1688664 | 0.8453846 | 49.61602
0.625902134 | 129.1188133 | 0.8461538 | 49.47978
0.626371128 | 128.898762 | 0.8469231 | 49.3438
0.626996111 | 128.7172698 | 0.8484615 | 49.07265
0.627464593 | 128.4217429 | 0.8492308 | 48.93748
0.628088894 | 128.2583184 | 0.85 | 48.80257
0.628712805 | 127.6632949 | 0.8515385 | 48.53354
0.629336327 | 127.0674293 | 0.8523077 | 48.39943
0.629803714 | 126.5073429 | 0.8530769 | 48.26558
0.630426557 | 126.172911 | 0.8546154 | 47.99868
0.631049012 | 125.6312106 | 0.8553846 | 47.86563
0.631515599 | 125.2761414 | 0.8561538 | 47.73284
0.632137377 | 124.8836525 | 0.8569231 | 47.60032
0.632758768 | 124.4529228 | 0.8584615 | 47.33607
0.633224558 | 124.0964968 | 0.8592308 | 47.20434
0.633845274 | 123.815429 | 0.86 | 47.07287
0.634310559 | 123.6090508 | 0.8615385 | 46.81074
0.634930602 | 123.2517325 | 0.8623077 | 46.68007
0.63555026 | 122.7617119 | 0.8630769 | 46.54966
0.636014752 | 122.4031807 | 0.8646154 | 46.28964
0.63663374 | 122.0820476 | 0.8653846 | 46.16002
0.637252344 | 121.7225977 | 0.8661538 | 46.03067
0.637716046 | 121.3627799 | 0.8669231 | 45.90158
0.638333982 | 120.9644664 | 0.8684615 | 45.64419
0.638797183 | 120.4143659 | 0.8692308 | 45.51589
0.639414451 | 120.1285964 | 0.87 | 45.38785
0.639877152 | 119.7670183 | 0.8715385 | 45.13257
0.640493754 | 119.3665353 | 0.8723077 | 45.00532
0.641109976 | 119.0983685 | 0.8730769 | 44.87833
0.641571893 | 118.6595341 | 0.8746154 | 44.62515
0.642187451 | 118.2384337 | 0.8753846 | 44.49894
0.642648872 | 117.7415656 | 0.8761538 | 44.37301
0.643263767 | 117.3192897 | 0.8769231 | 44.24733
0.643878285 | 116.9915981 | 0.8784615 | 43.99676
0.644338926 | 116.5502725 | 0.8792308 | 43.87186
0.644952784 | 116.1263065 | 0.88 | 43.74723
0.64541293 | 115.7030603 | 0.8815385 | 43.49874
0.646026129 | 115.4496806 | 0.8823077 | 43.37489
0.646638952 | 115.2531767 | 0.8830769 | 43.2513
0.647098323 | 114.6376361 | 0.8846154 | 43.0049
0.64771049 | 114.2109333 | 0.8853846 | 42.88209
0.648169369 | 113.6897431 | 0.8861538 | 42.75954
0.648780881 | 113.3001173 | 0.8869231 | 42.63724
0.649392019 | 112.8716426 | 0.8884615 | 42.39343
0.649850127 | 112.4062433 | 0.8892308 | 42.27192
0.650460612 | 112.1682589 | 0.89 | 42.15066
0.651070725 | 111.6039093 | 0.8915385 | 41.90892
0.651528065 | 111.1753444 | 0.8923077 | 41.78844
0.652137527 | 110.6480339 | 0.8930769 | 41.66821
0.652746617 | 110.1584144 | 0.8946154 | 41.42854
0.653203192 | 109.7667335 | 0.8953846 | 41.30908
0.653811634 | 109.5258836 | 0.8961538 | 41.18989
0.654419706 | 108.9960555 | 0.8969231 | 41.07095
0.654875517 | 108.4875266 | 0.8984615 | 40.83384
0.655482943 | 108.1682303 | 0.8992308 | 40.71567
0.65593827 | 107.735756 | 0.9 | 40.59776
0.656545051 | 107.2805556 | 0.9015385 | 40.3627
0.657151464 | 106.8054308 | 0.9023077 | 40.24555
0.657757509 | 106.1366051 | 0.9030769 | 40.12866
0.658211802 | 105.4895523 | 0.9046154 | 39.89564
0.658817205 | 105.031659 | 0.9053846 | 39.77951
0.659422242 | 104.5344605 | 0.9061538 | 39.66364
0.65987578 | 104.2336622 | 0.9076923 | 39.43266
0.660480176 | 103.5804628 | 0.9084615 | 39.31754
0.661084208 | 103.0813491 | 0.9092308 | 39.20269
0.661536993 | 102.5273251 | 0.91 | 39.08808
0.662140387 | 102.1238631 | 0.9115385 | 38.85963
0.662592693 | 101.4135369 | 0.9123077 | 38.74578
0.663195451 | 101.0864861 | 0.9130769 | 38.63219
0.663797845 | 100.6230168 | 0.9146154 | 38.40576
0.664399877 | 100.1394825 | 0.9153846 | 38.29292
0.664851163 | 99.62086597 | 0.9161538 | 38.18033
0.665452561 | 99.07773087 | 0.9176923 | 37.9559
0.665903373 | 98.51906945 | 0.9184615 | 37.84407
0.666504139 | 97.99404888 | 0.9192308 | 37.73248
0.667104544 | 97.50729829 | 0.92 | 37.62115
0.667554611 | 96.92736446 | 0.9215385 | 37.39923
0.668154386 | 96.34180732 | 0.9223077 | 37.28864
0.668603982 | 95.78016345 | 0.9230769 | 37.1783
0.669203128 | 95.27128957 | 0.9246154 | 36.95838
0.669801915 | 94.76173732 | 0.9253846 | 36.84878
0.67025077 | 94.1787684 | 0.9261538 | 36.73944
0.670848931 | 93.62879119 | 0.9276923 | 36.5215
0.671446734 | 93.03894751 | 0.9284615 | 36.4129
0.671894852 | 92.61074275 | 0.9292308 | 36.30454
0.67249203 | 91.86282789 | 0.93 | 36.19644
0.67293968 | 91.19836285 | 0.9315385 | 35.98096
0.673536235 | 90.60560104 | 0.9323077 | 35.87359
0.674132434 | 90.05131389 | 0.9330769 | 35.76647
0.67457935 | 89.60076653 | 0.9346154 | 35.55296
0.675174928 | 88.80946473 | 0.9353846 | 35.44657
0.675621378 | 88.23989395 | 0.9361538 | 35.34043
0.676216336 | 87.5451677 | 0.9376923 | 35.12888
0.67681094 | 86.77084883 | 0.9384615 | 35.02347
0.677256661 | 86.1993073 | 0.9392308 | 34.9183
0.677850647 | 85.56114978 | 0.94 | 34.81338
0.67844428 | 84.92217353 | 0.9415385 | 34.60426
0.678889274 | 84.19101404 | 0.9423077 | 34.50007
0.679482291 | 83.47154168 | 0.9430769 | 34.39612
0.680074956 | 82.75115704 | 0.9446154 | 34.18893
0.680667271 | 82.14837183 | 0.9453846 | 34.08571
0.681111277 | 81.43394675 | 0.9461538 | 33.98272
0.681702978 | 80.8296557 | 0.9476923 | 33.77747
0.68229433 | 80.06631978 | 0.9484615 | 33.6752
0.682737614 | 79.27051847 | 0.9492308 | 33.57318
0.683328354 | 78.60439553 | 0.95 | 33.47139
0.683918745 | 77.85816537 | 0.9515385 | 33.26853
0.68436131 | 77.23840356 | 0.9523077 | 33.16746
0.684951092 | 76.66903162 | 0.9530769 | 33.06663
0.6853932 | 76.00834193 | 0.9546154 | 32.86569
0.685982374 | 75.55670685 | 0.9553846 | 32.76557
0.686571201 | 75.04488024 | 0.9561538 | 32.66569
0.687012594 | 74.26302678 | 0.9576923 | 32.46664
0.687600815 | 73.53103688 | 0.9584615 | 32.36747
0.688041753 | 72.80733694 | 0.9592308 | 32.26853
0.688629369 | 72.0736482 | 0.96 | 32.16983
0.68921664 | 71.27928256 | 0.9615385 | 31.97314
0.689656867 | 70.27429212 | 0.9623077 | 31.87515
0.690243535 | 69.2785473 | 0.9630769 | 31.77739
0.690829859 | 68.32149352 | 0.9646154 | 31.58258
0.691269376 | 67.41329209 | 0.9653846 | 31.48552
0.691855099 | 66.43410623 | 0.9661538 | 31.38869
0.692294166 | 65.24432191 | 0.9676923 | 31.19575
0.692879289 | 64.08283047 | 0.9684615 | 31.09962
0.69346407 | 62.93994186 | 0.9692308 | 31.00373
0.693902432 | 61.72660149 | 0.97 | 30.90806
0.694486615 | 60.42087561 | 0.9715385 | 30.71743
0.694924528 | 58.94467214 | 0.9723077 | 30.62247
0.695508115 | 57.49558318 | 0.9730769 | 30.52773
0.696091361 | 55.98458632 | 0.9746154 | 30.33894
0.696528573 | 54.42371714 | 0.9753846 | 30.24489
0.697111224 | 52.68844587 | 0.9761538 | 30.15107
0.69754799 | 51.00396555 | 0.9776923 | 29.96412
0.698130048 | 49.30506954 | 0.9784615 | 29.87099
0.698711767 | 47.62427343 | 0.9792308 | 29.77808
0.699147835 | 45.63300797 | 0.98 | 29.6854
0.699728963 | 43.66645938 | 0.9815385 | 29.50073
0.700309753 | 41.37529475 | 0.9823077 | 29.40873
0.700745124 | 39.095923 | 0.9830769 | 29.31696
0.701325325 | 36.29562036 | 0.9846154 | 29.1341
0.701760255 | 32.37767377 | 0.9853846 | 29.043
0.702339867 | 28.0163655 | 0.9861538 | 28.95213
0.702919143 | 23.89233798 | 0.9876923 | 28.77107
0.70335338 | 20.69009327 | 0.9884615 | 28.68087
0.70393207 | 18.28817618 | 0.9892308 | 28.5909
0.704365867 | 16.58097725 | 0.99 | 28.50115
0.704943971 | 15.25490158 | 0.9915385 | 28.32232
0.705521742 | 14.30998869 | 0.9923077 | 28.23324
0.70595485 | 13.61729369 | 0.9930769 | 28.14438
0.706532037 | 13.33732882 | 0.9946154 | 27.96733
0.706964708 | 12.9618693 | 0.9953846 | 27.87914
0.707541313 | 12.52296611 | 0.9961538 | 27.79116
0.708117585 | 12.11603095 | 0.9976923 | 27.61588
0.708549571 | 11.73739886 | 0.9984615 | 27.52856
0.709700622 | 10.98433182 | 1 | 27.35459