## summary
Progress | Start / End | Model | Params | Bounds | Experimental Data | Objectives | MOGA Summary | Reduction
580/10000 | Wednesday, 02/07/24, 22:38:13 | evpwdb | evp_s0 (init=11.45) | [0.0, 100.0] | creep/inl_1/AirBase_800_80_G25.csv (Calibration) | end_creep_time | num_gens (10000) | Grouping Errors (name, type, labels)
| Friday, 02/09/24, 11:42:58 |  | evp_R (init=53.15) | [0.0, 1e+03] | creep/inl_1/AirBase_800_70_G44.csv (Calibration) | end_tensile_strain | population (100) | Reducing Errors (square_average)
|  |  | evp_d (init=7.167) | [0.0, 100.0] | creep/inl_1/AirBase_800_65_G33.csv (Calibration) | area_tensile_strain_stress | offspring (50) | Reducing Objectives (square_average)
|  |  | evp_n (init=3.95) | [0.0, 100.0] | creep/inl_1/AirBase_800_60_G32.csv (Calibration) | end_creep_strain | crossover (0.8)
|  |  | evp_eta (init=2.222e+03) | [0.0, 1e+04] | tensile/inl/AirBase_800_D7.csv (Calibration) | area_creep_time_strain | mutation (0.01)
|  |  | c_0 (init=30.86) | [0.0, 1e+03] |  | yield_point_tensile
|  |  | c_1 (init=224.6) | [0.0, 1e+03]
|  |  | t_0 (init=344.7) | [0.0, 1e+03]
|  |  | t_1 (init=727.9) | [0.0, 1e+03]
|  |  | c_n (init=1.35) | [0.0, 20.0]
|  |  | t_n (init=5.926) | [0.0, 20.0]

## results
evp_s0 | evp_R | evp_d | evp_n | evp_eta | c_0 | c_1 | t_0 | t_1 | c_n | t_n | end_creep_time | end_tensile_strain | area_tensile_strain_stress | end_creep_strain | area_creep_time_strain | yield_point_tensile | square_average
11.79 | 53.18 | 7.1522 | 3.9661 | 2220.8 | 30.689 | 221.29 | 344.95 | 726.08 | 1.3439 | 9.6445 | 0.0075234 | 0.2593 | 0.010312 | 0.11288 | 0.090696 | 8.8052e-08 | 0.088367
12.209 | 53.15 | 7.2371 | 3.967 | 2217.4 | 30.449 | 219.24 | 347.37 | 725.84 | 1.3105 | 5.7533 | 0.020876 | 0.2593 | 0.016509 | 0.11714 | 0.087127 | 6.0536e-07 | 0.089259
11.602 | 53.185 | 7.1739 | 3.9486 | 2219.9 | 30.976 | 222.56 | 365.37 | 726.42 | 1.3484 | 5.2266 | 0.018443 | 0.2593 | 0.039412 | 0.10725 | 0.10053 | 0.00010061 | 0.090739
11.448 | 53.15 | 7.1668 | 3.9502 | 2225.2 | 30.84 | 224.63 | 344.62 | 725.7 | 1.3348 | 5.9301 | 0.0093082 | 0.2593 | 0.014792 | 0.13945 | 0.062034 | 5.7576e-05 | 0.090836
11.344 | 53.059 | 7.0737 | 3.9665 | 2220.7 | 30.411 | 218.84 | 347.85 | 726.65 | 1.3972 | 15.736 | 0.011727 | 0.2593 | 0.0091667 | 0.12023 | 0.11018 | 1.2043e-06 | 0.094054
11.419 | 53.098 | 7.0875 | 3.9502 | 2207.1 | 30.865 | 224.19 | 344.65 | 727.88 | 1.3474 | 8.1658 | 0.0036349 | 0.2593 | 0.01097 | 0.15517 | 0.068528 | 0.00022673 | 0.096143
11.336 | 53.235 | 7.1674 | 3.949 | 2209.6 | 30.857 | 224.5 | 345.69 | 725.92 | 1.3515 | 5.2663 | 0.0095462 | 0.2593 | 0.018225 | 0.15836 | 0.068152 | 0.00022331 | 0.097381
11.45 | 53.151 | 7.1666 | 3.9502 | 2225.9 | 30.864 | 224.62 | 344.66 | 727.88 | 1.3497 | 5.9263 | 0.014991 | 0.2593 | 0.014124 | 0.16121 | 0.074137 | 5.2498e-05 | 0.099147
11.521 | 53.158 | 7.1585 | 3.9673 | 2225.3 | 30.477 | 221.43 | 344.76 | 727.72 | 1.3611 | 8.642 | 0.027857 | 0.2593 | 0.010685 | 0.14205 | 0.10412 | 3.3732e-06 | 0.099148
11.511 | 53.158 | 7.1552 | 3.9671 | 2225.5 | 30.473 | 219.28 | 344.16 | 728 | 1.3347 | 6.169 | 0.022572 | 0.2593 | 0.012694 | 0.14401 | 0.10329 | 3.2146e-06 | 0.099314
11.45 | 53.222 | 7.1668 | 3.9502 | 2220.1 | 30.614 | 224.42 | 365.24 | 725.58 | 1.3036 | 5.7147 | 0.0063888 | 0.2593 | 0.036517 | 0.17332 | 0.03601 | 9.3265e-05 | 0.099949
11.332 | 53.154 | 7.0991 | 3.9681 | 2219.9 | 30.604 | 218.69 | 347.54 | 727.92 | 1.381 | 8.5609 | 0.02674 | 0.2593 | 0.010924 | 0.13475 | 0.1191 | 3.3692e-07 | 0.10041
11.45 | 52.266 | 7.0815 | 3.9502 | 2221.8 | 30.829 | 224.61 | 334.18 | 729.41 | 1.3497 | 7.9687 | 0.0031808 | 0.2593 | 0.013248 | 0.17089 | 0.064556 | 8.0812e-05 | 0.10079
11.451 | 53.148 | 7.166 | 3.9647 | 2221.9 | 30.978 | 224.62 | 343.12 | 727.86 | 1.3069 | 7.8855 | 0.0048736 | 0.2593 | 0.011036 | 0.16471 | 0.079731 | 1.4812e-06 | 0.10087
11.387 | 53.151 | 7.1666 | 3.9502 | 2225.8 | 30.864 | 224.6 | 332.06 | 727.91 | 1.3449 | 5.9236 | 0.010351 | 0.2593 | 0.012453 | 0.16979 | 0.069377 | 5.6222e-05 | 0.10114
11.447 | 53.151 | 7.1733 | 3.9496 | 2229.5 | 30.967 | 224.56 | 345.19 | 727.83 | 1.3338 | 7.9311 | 0.0034853 | 0.2593 | 0.011216 | 0.16792 | 0.075109 | 3.7073e-05 | 0.10121
11.455 | 53.162 | 7.1667 | 3.9501 | 2222 | 30.681 | 224.62 | 370.06 | 727.88 | 1.3134 | 5.9249 | 0.0070745 | 0.2593 | 0.039076 | 0.17626 | 0.039448 | 7.9208e-05 | 0.10144
12.046 | 53.151 | 7.1694 | 3.9526 | 2221.6 | 30.861 | 219.29 | 344.64 | 727.98 | 1.3837 | 7.934 | 0.040627 | 0.2593 | 0.010791 | 0.14375 | 0.10992 | 3.2293e-05 | 0.10175
11.448 | 53.149 | 7.1756 | 3.9502 | 2225.3 | 30.624 | 222.43 | 347.97 | 732.2 | 1.3561 | 5.6199 | 0.01018 | 0.2593 | 0.014996 | 0.16409 | 0.085479 | 5.6098e-05 | 0.1018
11.549 | 52.409 | 7.0868 | 3.9502 | 2230.9 | 30.957 | 224.25 | 344.65 | 727.98 | 1.3586 | 8.3702 | 0.0050404 | 0.2593 | 0.010808 | 0.1671 | 0.083543 | 2.437e-05 | 0.10228
11.449 | 53.151 | 7.1872 | 3.965 | 2225.4 | 30.823 | 221.09 | 345.87 | 672.8 | 1.3374 | 5.6201 | 0.027178 | 0.2593 | 0.051677 | 0.13847 | 0.11172 | 2.2991e-07 | 0.1023
11.642 | 53.102 | 7.1721 | 3.9502 | 2208.1 | 30.594 | 224.33 | 367.74 | 727.73 | 1.2968 | 6.0072 | 0.00443 | 0.2593 | 0.036668 | 0.18013 | 0.036549 | 0.00019269 | 0.10238
11.447 | 53.154 | 7.177 | 3.9662 | 2221.6 | 30.788 | 217.24 | 368.78 | 727.85 | 1.4051 | 8.0195 | 0.072473 | 0.2593 | 0.031396 | 0.10535 | 0.13425 | 2.7939e-07 | 0.1026
11.519 | 53.149 | 7.1605 | 3.9509 | 2221.6 | 30.864 | 223.57 | 346.91 | 727.88 | 1.3328 | 5.9211 | 0.004704 | 0.2593 | 0.015267 | 0.16955 | 0.08357 | 7.0891e-05 | 0.10322
11.528 | 53.061 | 7.2158 | 3.9657 | 2223.8 | 30.834 | 222.15 | 343.46 | 725.89 | 1.3625 | 14.124 | 0.0091541 | 0.2593 | 0.0093425 | 0.15958 | 0.10412 | 1.9461e-07 | 0.10371
11.454 | 53.067 | 7.1646 | 3.9666 | 2220.4 | 30.543 | 224.48 | 343.54 | 723.79 | 1.3024 | 7.7695 | 0.024013 | 0.2593 | 0.011718 | 0.1806 | 0.067482 | 5.9454e-07 | 0.10512
11.853 | 53.061 | 7.2473 | 3.9666 | 2219.2 | 31.034 | 221.28 | 344.73 | 727.81 | 1.3208 | 5.9064 | 0.063135 | 0.2593 | 0.013786 | 0.12676 | 0.13354 | 1.8859e-08 | 0.10532
11.07 | 53.15 | 7.0678 | 3.9502 | 2220.6 | 30.837 | 225.51 | 343.44 | 725.85 | 1.3079 | 9.4716 | 0.0039474 | 0.2593 | 0.010367 | 0.18229 | 0.070408 | 0.00011584 | 0.10555
9.7524 | 53.152 | 7.1524 | 3.9675 | 2202.1 | 30.814 | 221.4 | 343.67 | 725.38 | 1.4509 | 10.359 | 0.020416 | 0.2593 | 0.0097928 | 0.14824 | 0.12706 | 0.00018428 | 0.10587
11.391 | 53.151 | 7.1666 | 3.9502 | 2221.6 | 30.864 | 224.6 | 345.69 | 727.96 | 1.3496 | 5.9263 | 0.014215 | 0.2593 | 0.014583 | 0.18252 | 0.070412 | 8.4759e-05 | 0.10592
10.993 | 53.052 | 6.8688 | 3.9684 | 2203.1 | 31.187 | 221.34 | 349.42 | 728.97 | 1.4619 | 12.334 | 0.032191 | 0.2593 | 0.0094363 | 0.11136 | 0.15876 | 7.381e-05 | 0.10597
11.493 | 53.105 | 7.1666 | 3.951 | 2221.6 | 30.864 | 224.63 | 346.9 | 727.88 | 1.3381 | 5.9236 | 0.008874 | 0.2593 | 0.015364 | 0.18547 | 0.063547 | 7.1565e-05 | 0.10599
12.082 | 53.122 | 7.1518 | 3.9497 | 2202.4 | 30.678 | 224.68 | 341.91 | 725.36 | 1.2917 | 4.4858 | 0.0052072 | 0.2593 | 0.020138 | 0.19355 | 0.034601 | 0.00022446 | 0.10633
11.45 | 53.152 | 7.1652 | 3.9502 | 2229 | 30.965 | 224.62 | 344.66 | 728.07 | 1.3497 | 7.8458 | 0.0077334 | 0.2593 | 0.011127 | 0.17975 | 0.083318 | 3.5692e-05 | 0.10667
11.535 | 52.287 | 7.1668 | 3.9502 | 2221.4 | 31.326 | 224.76 | 344.65 | 726.47 | 1.3497 | 7.9543 | 0.029494 | 0.2593 | 0.011281 | 0.13394 | 0.14528 | 7.8411e-05 | 0.10728
11.666 | 53.183 | 7.0259 | 3.9502 | 2225 | 30.853 | 223.94 | 346.66 | 725.81 | 1.3011 | 5.654 | 0.015785 | 0.2593 | 0.017102 | 0.15631 | 0.12334 | 4.7463e-05 | 0.10742
12.048 | 53.151 | 7.1782 | 3.9654 | 2225.4 | 30.836 | 222.77 | 363.96 | 725.86 | 1.2634 | 4.7317 | 0.041735 | 0.2593 | 0.041946 | 0.13748 | 0.13371 | 7.1574e-06 | 0.10752
11.626 | 53.231 | 7.0396 | 3.9684 | 2223.6 | 30.788 | 220.87 | 344.25 | 733.43 | 1.3536 | 2.0514 | 0.017125 | 0.2593 | 0.06317 | 0.15868 | 0.10589 | 4.3028e-06 | 0.10791
11.324 | 53.147 | 7.2158 | 3.9688 | 2220.6 | 30.86 | 224.46 | 343.12 | 681.31 | 1.3088 | 15.141 | 0.004384 | 0.2593 | 0.030164 | 0.19025 | 0.060641 | 1.5221e-08 | 0.10804
11.455 | 53.223 | 7.1668 | 3.9504 | 2220.2 | 30.839 | 221.39 | 343.18 | 725.84 | 1.3339 | 5.7536 | 0.043602 | 0.2593 | 0.01415 | 0.13863 | 0.13962 | 8.9587e-05 | 0.10805
10.986 | 53.053 | 6.8691 | 3.9678 | 2218 | 31.19 | 221.34 | 361.26 | 680.53 | 1.4424 | 9.0015 | 0.033638 | 0.2593 | 0.039259 | 0.11505 | 0.1582 | 7.6522e-06 | 0.10817
11.426 | 53.155 | 7.1664 | 3.9646 | 2221.5 | 30.766 | 221.57 | 333.9 | 726.42 | 1.3123 | 8.3249 | 0.031636 | 0.2593 | 0.013121 | 0.14886 | 0.13273 | 2.2045e-06 | 0.10819
11.462 | 53.15 | 7.1767 | 3.967 | 2220.4 | 30.587 | 220.77 | 369.68 | 727.86 | 1.3223 | 5.929 | 0.014737 | 0.2593 | 0.038447 | 0.16605 | 0.10982 | 2.5397e-07 | 0.10857
11.451 | 53.108 | 7.1667 | 3.9595 | 2221.7 | 31.339 | 225.18 | 344.68 | 726.49 | 1.3968 | 8.0265 | 0.027077 | 0.2593 | 0.011175 | 0.15034 | 0.13564 | 1.6544e-05 | 0.10909
11.321 | 55.351 | 7.1634 | 3.9686 | 2223.1 | 30.538 | 218.01 | 345.91 | 727.38 | 1.3409 | 12.417 | 0.022238 | 0.2593 | 0.0095982 | 0.1691 | 0.11397 | 1.1278e-06 | 0.10941
12.049 | 53.153 | 7.1564 | 3.9491 | 2224.5 | 30.834 | 224.14 | 343.15 | 725.85 | 1.3083 | 11.183 | 0.0053321 | 0.2593 | 0.0098947 | 0.19656 | 0.059356 | 4.0728e-05 | 0.10952
11.441 | 53.151 | 7.1746 | 3.9502 | 2221.1 | 30.837 | 224.47 | 344.55 | 727.78 | 1.3765 | 6.0006 | 0.047171 | 0.2593 | 0.013903 | 0.16151 | 0.11803 | 8.588e-05 | 0.10967
11.708 | 53.161 | 7.1671 | 3.9493 | 2221.7 | 31.077 | 223.62 | 348.27 | 725.33 | 1.3717 | 10.992 | 0.008921 | 0.2593 | 0.010454 | 0.17706 | 0.1046 | 7.3285e-05 | 0.10972
11.986 | 53.202 | 7.218 | 3.9648 | 2225.2 | 30.615 | 224.53 | 364.23 | 727.59 | 1.2916 | 10.46 | 0.028055 | 0.2593 | 0.02109 | 0.18557 | 0.082861 | 4.1977e-06 | 0.10977
11.494 | 53.099 | 7.1534 | 3.9501 | 2215.1 | 30.605 | 224.47 | 368.78 | 727.83 | 1.311 | 5.9976 | 0.0083182 | 0.2593 | 0.037571 | 0.19967 | 0.037051 | 0.00013317 | 0.10996
11.596 | 53.152 | 7.2128 | 3.9502 | 2221.6 | 30.887 | 223.65 | 344.68 | 723.69 | 1.3394 | 8.0596 | 0.0042174 | 0.2593 | 0.011668 | 0.19073 | 0.078928 | 7.2132e-05 | 0.11
11.291 | 53.133 | 7.163 | 3.9492 | 2208.5 | 30.693 | 222.93 | 365.43 | 727.89 | 1.3391 | 8.099 | 0.0041895 | 0.2593 | 0.026632 | 0.18653 | 0.08527 | 0.00023844 | 0.11003
11.295 | 53.116 | 7.1584 | 3.9438 | 2221.6 | 30.84 | 221.24 | 344.68 | 727.85 | 1.3933 | 8.3126 | 0.01344 | 0.2593 | 0.010668 | 0.1672 | 0.12072 | 0.00016734 | 0.11006
11.481 | 53.149 | 7.0605 | 3.9685 | 2220.8 | 30.832 | 224.47 | 343.11 | 725.76 | 1.324 | 5.6329 | 0.0095847 | 0.2593 | 0.014584 | 0.19071 | 0.07861 | 2.2274e-07 | 0.11009
11.536 | 53.15 | 7.1668 | 3.9502 | 2221.8 | 30.853 | 224.62 | 367.9 | 727.89 | 1.3496 | 5.9125 | 0.020041 | 0.2593 | 0.036544 | 0.18874 | 0.075483 | 7.4338e-05 | 0.1103
11.45 | 53.151 | 7.1675 | 3.9506 | 2208.1 | 30.839 | 224.83 | 343.19 | 728.85 | 1.3091 | 5.558 | 0.0044537 | 0.2593 | 0.014337 | 0.19584 | 0.068511 | 0.00020461 | 0.11051
11.636 | 53.157 | 7.1517 | 3.9502 | 2220.3 | 30.573 | 224.88 | 345.5 | 727.99 | 1.2964 | 6.0488 | 0.012545 | 0.2593 | 0.01441 | 0.20306 | 0.04136 | 7.9855e-05 | 0.11055
11.442 | 53.151 | 7.1668 | 3.9502 | 2225.3 | 30.837 | 224.41 | 343.14 | 725.86 | 1.2986 | 5.622 | 0.0066221 | 0.2593 | 0.014845 | 0.18174 | 0.1017 | 5.644e-05 | 0.11087
11.45 | 53.151 | 7.2102 | 3.9502 | 2221.6 | 30.864 | 224.62 | 344.66 | 727.88 | 1.3498 | 7.8228 | 0.018053 | 0.2593 | 0.011214 | 0.19355 | 0.075889 | 8.0922e-05 | 0.11091
11.451 | 53.151 | 7.1094 | 3.9502 | 2221.6 | 30.864 | 224.38 | 344.7 | 727.88 | 1.3497 | 5.1218 | 0.0098255 | 0.2593 | 0.016791 | 0.19085 | 0.083199 | 8.1389e-05 | 0.11096
11.511 | 53.151 | 7.1695 | 3.9527 | 2221.6 | 30.851 | 219.29 | 344.57 | 729.13 | 1.3827 | 7.9309 | 0.054614 | 0.2593 | 0.010707 | 0.15233 | 0.13218 | 5.5473e-05 | 0.11101
11.788 | 53.151 | 7.1669 | 3.9494 | 2225.4 | 30.766 | 221.48 | 343.11 | 725.84 | 1.3754 | 8.7052 | 0.0072103 | 0.2593 | 0.010478 | 0.18367 | 0.1 | 4.5586e-05 | 0.11113
12.141 | 53.12 | 7.157 | 3.949 | 2198.9 | 30.737 | 224.19 | 365.47 | 728.3 | 1.2749 | 4.4434 | 0.017751 | 0.2593 | 0.046877 | 0.17727 | 0.10139 | 0.00027666 | 0.11145
11.448 | 53.153 | 7.1665 | 3.9502 | 2223.2 | 30.883 | 224.82 | 343.4 | 727.83 | 1.3438 | 5.9307 | 0.011456 | 0.2593 | 0.013564 | 0.19857 | 0.068347 | 6.9828e-05 | 0.11165
11.388 | 53.151 | 7.1666 | 3.9502 | 2229.3 | 30.966 | 224.62 | 344.55 | 727.88 | 1.3893 | 5.9371 | 0.053455 | 0.2593 | 0.013993 | 0.16074 | 0.12588 | 3.6896e-05 | 0.11197
11.085 | 53.155 | 7.2864 | 3.967 | 2224.9 | 30.333 | 221.87 | 343.07 | 677.87 | 1.2919 | 9.0721 | 0.0036853 | 0.2593 | 0.034663 | 0.20084 | 0.057058 | 2.1128e-08 | 0.11204
11.442 | 53.199 | 7.4966 | 3.9667 | 2246 | 30.59 | 221.89 | 347.4 | 727.7 | 1.3232 | 12.277 | 0.019801 | 0.2593 | 0.010134 | 0.17939 | 0.11027 | 9.8514e-05 | 0.11207
12.338 | 53.148 | 7.1595 | 3.9501 | 2222.7 | 30.951 | 224.55 | 343.17 | 725.88 | 1.3258 | 11.613 | 0.0078699 | 0.2593 | 0.0098411 | 0.1955 | 0.080805 | 3.121e-05 | 0.11215
11.519 | 53.15 | 7.1653 | 3.95 | 2221.6 | 30.757 | 218.51 | 345.25 | 726.91 | 1.4484 | 7.85 | 0.027035 | 0.2593 | 0.010999 | 0.13806 | 0.15837 | 7.8543e-05 | 0.11223
11.428 | 53.15 | 7.0917 | 3.9497 | 2220.5 | 30.833 | 224.4 | 345.09 | 726.11 | 1.3106 | 5.6116 | 0.0050839 | 0.2593 | 0.016166 | 0.18851 | 0.098206 | 9.629e-05 | 0.1127
11.448 | 53.15 | 7.1654 | 3.9502 | 2221.6 | 30.754 | 219.24 | 345.29 | 726.88 | 1.4553 | 7.8351 | 0.030745 | 0.2593 | 0.011071 | 0.14187 | 0.15656 | 8.1114e-05 | 0.11294
11.401 | 53.111 | 7.0518 | 3.9503 | 2239.1 | 30.582 | 224.94 | 345.54 | 724.27 | 1.2696 | 9.5591 | 0.0058508 | 0.2593 | 0.010903 | 0.20287 | 0.066596 | 3.9851e-06 | 0.11298
11.45 | 53.151 | 7.1669 | 3.9502 | 2225.1 | 30.854 | 224.44 | 344.61 | 727.93 | 1.3595 | 5.7999 | 0.021796 | 0.2593 | 0.014193 | 0.19518 | 0.08645 | 5.765e-05 | 0.11348
11.45 | 53.151 | 7.1657 | 3.9497 | 2225.6 | 30.913 | 224.6 | 333.9 | 694.3 | 1.3492 | 5.9089 | 0.01204 | 0.2593 | 0.023466 | 0.19731 | 0.08152 | 5.8148e-05 | 0.11351
11.451 | 53.132 | 7.1666 | 3.9502 | 2251.7 | 30.861 | 224.58 | 345.12 | 729.04 | 1.3725 | 5.9325 | 0.064595 | 0.2593 | 0.013735 | 0.15035 | 0.13914 | 1.0943e-05 | 0.11356
11.371 | 53.056 | 6.8657 | 3.9663 | 2225.4 | 30.994 | 224.89 | 343.25 | 727.79 | 1.3419 | 7.779 | 0.0044277 | 0.2593 | 0.011078 | 0.19796 | 0.084211 | 6.2002e-07 | 0.11366
11.892 | 53.156 | 7.1732 | 3.9502 | 2222 | 30.735 | 221.59 | 365.03 | 728.05 | 1.3097 | 9.7459 | 0.032585 | 0.2593 | 0.02299 | 0.16345 | 0.13532 | 5.4372e-05 | 0.11386
11.781 | 53.151 | 7.1667 | 3.9676 | 2218.2 | 30.845 | 224.47 | 343.39 | 684.98 | 1.3103 | 5.2842 | 0.0086428 | 0.2593 | 0.045672 | 0.19846 | 0.074033 | 1.1853e-08 | 0.11427
11.445 | 53.145 | 7.1833 | 3.9671 | 2225.4 | 30.843 | 224.48 | 343.31 | 682.61 | 1.3118 | 5.6001 | 0.0068998 | 0.2593 | 0.045298 | 0.199 | 0.07537 | 2.3596e-06 | 0.11462
11.451 | 53.147 | 7.2522 | 3.9502 | 2220 | 30.864 | 224.33 | 344.69 | 728.11 | 1.3494 | 5.9135 | 0.014181 | 0.2593 | 0.014144 | 0.20266 | 0.077179 | 9.2799e-05 | 0.11466
11.453 | 53.163 | 7.1569 | 3.9596 | 2221 | 30.865 | 224.62 | 344.67 | 728.14 | 1.3516 | 7.9331 | 0.024375 | 0.2593 | 0.011121 | 0.19793 | 0.089329 | 1.8251e-05 | 0.11511
11.449 | 53.158 | 7.1698 | 3.952 | 2225.5 | 30.838 | 224.5 | 370.21 | 691.76 | 1.3512 | 6.1128 | 0.021427 | 0.2593 | 0.050454 | 0.19651 | 0.079224 | 4.2023e-05 | 0.11513
11.333 | 53.134 | 7.1593 | 3.9666 | 2207.8 | 30.698 | 222.85 | 345.4 | 727.89 | 1.3756 | 8.0897 | 0.03221 | 0.2593 | 0.011034 | 0.18911 | 0.10489 | 4.0516e-05 | 0.11516
11.45 | 53.151 | 7.1666 | 3.9502 | 2221.7 | 31.376 | 224.62 | 344.46 | 727.15 | 1.3497 | 5.9263 | 0.025189 | 0.2593 | 0.014251 | 0.17315 | 0.13095 | 8.0747e-05 | 0.1152
11.449 | 53.163 | 7.1581 | 3.9485 | 2221.6 | 30.863 | 224.62 | 344.67 | 723.84 | 1.342 | 5.9273 | 0.0082369 | 0.2593 | 0.015695 | 0.20768 | 0.067799 | 9.9021e-05 | 0.11528
11.387 | 53.151 | 7.1666 | 3.9502 | 2221.6 | 30.864 | 224.6 | 370.22 | 727.88 | 1.3497 | 5.9263 | 0.013522 | 0.2593 | 0.039243 | 0.20356 | 0.070366 | 8.5015e-05 | 0.11535
11.466 | 53.149 | 7.0518 | 3.9493 | 2220.1 | 30.889 | 224.24 | 343.07 | 725.77 | 1.3138 | 5.5967 | 0.012753 | 0.2593 | 0.015 | 0.18909 | 0.1099 | 0.00010094 | 0.11546
11.788 | 53.153 | 7.1311 | 3.9679 | 2204.3 | 30.584 | 225.42 | 362.35 | 726.91 | 1.2588 | 11.341 | 0.0093144 | 0.2593 | 0.019526 | 0.21645 | 0.03006 | 3.1768e-05 | 0.11546
11.45 | 53.151 | 7.2115 | 3.9502 | 2221.6 | 30.864 | 224.62 | 344.66 | 725.78 | 1.3497 | 5.8907 | 0.018407 | 0.2593 | 0.014933 | 0.20488 | 0.075939 | 8.0914e-05 | 0.11554
11.451 | 53.151 | 7.168 | 3.968 | 2221.7 | 30.888 | 224.58 | 344.62 | 728.77 | 1.3476 | 5.9272 | 0.029293 | 0.2593 | 0.013645 | 0.19519 | 0.09873 | 2.2543e-07 | 0.11613
12.159 | 53.155 | 7.1568 | 3.9492 | 2224.5 | 30.859 | 223.78 | 345.32 | 682.47 | 1.3084 | 10.645 | 0.0045686 | 0.2593 | 0.031305 | 0.20257 | 0.083192 | 3.5637e-05 | 0.11619
11.529 | 53.124 | 7.1665 | 3.9502 | 2223.3 | 30.865 | 225.39 | 344.66 | 727.88 | 1.3408 | 7.8301 | 0.026392 | 0.2593 | 0.011257 | 0.20327 | 0.083099 | 6.4823e-05 | 0.11628
11.528 | 53.151 | 7.1669 | 3.9505 | 2226.6 | 30.84 | 216.82 | 343.14 | 685.27 | 1.4275 | 10.369 | 0.088127 | 0.2593 | 0.031273 | 0.12446 | 0.15769 | 4.2814e-05 | 0.11634
11.291 | 53.134 | 7.1754 | 3.9662 | 2208.4 | 30.421 | 222.98 | 368.99 | 727.86 | 1.3396 | 6.1401 | 0.038041 | 0.2593 | 0.036596 | 0.19244 | 0.096944 | 4.1607e-05 | 0.11646
11.856 | 53.168 | 7.1671 | 3.9499 | 2226.2 | 30.846 | 222.16 | 343.14 | 728.04 | 1.334 | 12.275 | 0.016857 | 0.2593 | 0.0099626 | 0.19994 | 0.09433 | 3.5039e-05 | 0.1165
11.45 | 53.151 | 7.1666 | 3.9497 | 2225.6 | 30.912 | 224.6 | 333.11 | 726.15 | 1.3497 | 5.9265 | 0.011507 | 0.2593 | 0.012141 | 0.20569 | 0.082051 | 5.8131e-05 | 0.11656
11.45 | 53.163 | 6.8356 | 3.9502 | 2221.5 | 30.863 | 224.62 | 344.67 | 723.65 | 1.3428 | 7.9103 | 0.0026057 | 0.2593 | 0.011944 | 0.20548 | 0.083911 | 8.3455e-05 | 0.11665
11.462 | 53.097 | 7.1657 | 3.95 | 2221.5 | 30.866 | 224.58 | 344.17 | 728.01 | 1.3302 | 5.9352 | 0.0048197 | 0.2593 | 0.013879 | 0.21329 | 0.061801 | 8.3046e-05 | 0.11676
11.4 | 53.15 | 6.9705 | 3.9505 | 2195.2 | 30.932 | 224.81 | 343.26 | 608.23 | 1.3376 | 4.0329 | 0.0062028 | 0.2593 | 0.10834 | 0.1713 | 0.092242 | 0.00039493 | 0.11687
11.465 | 53.04 | 7.1665 | 3.9689 | 2225.5 | 30.617 | 224.51 | 364.88 | 725.97 | 1.2598 | 5.6213 | 0.0050178 | 0.2593 | 0.036149 | 0.21177 | 0.058983 | 6.5924e-06 | 0.11689

## plot_tensile_strain_stress
0 | 1 | 2 | 3
-0.000118587 | 20.57755962 | 0 | 0
-8.3e-05 | 28.37764389 | 0.0007692308 | 118.2914
-3.26e-05 | 36.65880408 | 0.001538462 | 209.9941
1.18e-05 | 46.1305465 | 0.002307692 | 259.9965
7.41e-05 | 56.71420306 | 0.003846154 | 290.8645
0.000157118 | 68.81081054 | 0.004615385 | 294.4226
0.00024604 | 81.50004978 | 0.005384615 | 295.9358
0.00034746 | 94.82294142 | 0.006923077 | 297.1321
0.000455096 | 108.7494802 | 0.007692308 | 297.4772
0.000572916 | 123.6708327 | 0.008461538 | 297.781
0.000688973 | 138.5954556 | 0.01 | 298.3488
0.000811141 | 153.9248041 | 0.01076923 | 298.6256
0.00094817 | 169.0602219 | 0.01153846 | 298.9002
0.001265299 | 179.727265 | 0.01230769 | 299.173
0.00207774 | 181.5768779 | 0.01384615 | 299.7139
0.002573187 | 191.2915962 | 0.01461538 | 299.982
0.003466285 | 191.8639038 | 0.01538462 | 300.2488
0.004390547 | 191.4386781 | 0.01692308 | 300.7778
0.004930823 | 200.1846456 | 0.01769231 | 301.0402
0.006019049 | 196.7808763 | 0.01846154 | 301.3011
0.006772813 | 200.7550825 | 0.02 | 301.8187
0.007418912 | 207.836213 | 0.02076923 | 302.0754
0.008452378 | 205.4290463 | 0.02153846 | 302.3307
0.009028024 | 213.5189792 | 0.02230769 | 302.5846
0.009995874 | 215.644821 | 0.02384615 | 303.0882
0.01064316 | 221.74758 | 0.02461538 | 303.3379
0.011866316 | 215.1378062 | 0.02538462 | 303.5863
0.012523256 | 222.0636186 | 0.02692308 | 304.079
0.013229108 | 226.5776812 | 0.02769231 | 304.3233
0.014250971 | 224.3748836 | 0.02846154 | 304.5663
0.014921124 | 229.9049745 | 0.03 | 305.0483
0.015685339 | 234.0423936 | 0.03076923 | 305.2874
0.016501105 | 237.9949558 | 0.03153846 | 305.5251
0.017548127 | 235.1911633 | 0.03230769 | 305.7615
0.018434044 | 237.0293835 | 0.03384615 | 306.2305
0.018963059 | 247.5500776 | 0.03461538 | 306.4631
0.020068278 | 242.7224709 | 0.03538462 | 306.6944
0.020648348 | 251.4385569 | 0.03692308 | 307.1532
0.021454204 | 254.2976454 | 0.03769231 | 307.3807
0.022247675 | 257.1579955 | 0.03846154 | 307.607
0.023020972 | 261.5524128 | 0.04 | 308.0559
0.02388741 | 264.1347325 | 0.04076923 | 308.2785
0.024917953 | 261.0238126 | 0.04153846 | 308.4998
0.025578074 | 267.5568064 | 0.04230769 | 308.72
0.026368281 | 271.7725193 | 0.04384615 | 309.1567
0.027124774 | 275.368928 | 0.04461538 | 309.3733
0.027939045 | 277.3414101 | 0.04538462 | 309.5887
0.028739049 | 280.0333476 | 0.04692308 | 310.016
0.029554919 | 282.3219036 | 0.04769231 | 310.2279
0.030405046 | 283.4898 | 0.04846154 | 310.4386
0.031253482 | 285.1748708 | 0.05 | 310.8566
0.032045029 | 287.1560484 | 0.05076923 | 311.0639
0.032921105 | 288.337851 | 0.05153846 | 311.27
0.033795446 | 289.7278773 | 0.05230769 | 311.475
0.03466999 | 290.6025346 | 0.05384615 | 311.8817
0.035514816 | 291.2626083 | 0.05461538 | 312.0834
0.036387858 | 291.931827 | 0.05538462 | 312.284
0.037315052 | 292.306432 | 0.05692308 | 312.6818
0.038186525 | 292.8729575 | 0.05769231 | 312.8791
0.039057238 | 293.336043 | 0.05846154 | 313.0754
0.039954098 | 293.9114712 | 0.06 | 313.4646
0.040823275 | 294.4795436 | 0.06076923 | 313.6576
0.041747326 | 294.9603099 | 0.06153846 | 313.8496
0.042613988 | 295.4247585 | 0.06230769 | 314.0405
0.043480857 | 295.994296 | 0.06384615 | 314.4192
0.044346018 | 296.4595584 | 0.06461538 | 314.607
0.045266822 | 297.151188 | 0.06538462 | 314.7938
0.046131395 | 297.7223716 | 0.06692308 | 315.1643
0.046994267 | 298.3986252 | 0.06769231 | 315.348
0.047857348 | 298.970985 | 0.06846154 | 315.5307
0.048747306 | 299.447166 | 0.07 | 315.8932
0.049607925 | 300.0202445 | 0.07076923 | 316.0729
0.050496327 | 300.4972601 | 0.07153846 | 316.2516
0.051356392 | 300.9663582 | 0.07230769 | 316.4294
0.05221477 | 301.4355322 | 0.07384615 | 316.7821
0.05312836 | 302.027416 | 0.07461538 | 316.9569
0.053986165 | 302.392155 | 0.07538462 | 317.1309
0.054842289 | 302.8624258 | 0.07692308 | 317.4758
0.055726055 | 303.3416652 | 0.07769231 | 317.6469
0.056609041 | 303.8212782 | 0.07846154 | 317.8171
0.057462923 | 304.1867312 | 0.08 | 318.1546
0.058344377 | 304.454976 | 0.08076923 | 318.3219
0.059197722 | 304.8209905 | 0.08153846 | 318.4884
0.060076707 | 305.301425 | 0.08230769 | 318.6539
0.060955861 | 305.6762352 | 0.08384615 | 318.9823
0.061834243 | 305.838475 | 0.08461538 | 319.1451
0.062683677 | 306.098375 | 0.08538462 | 319.3071
0.063533329 | 306.465122 | 0.08692308 | 319.6283
0.064436641 | 306.7420808 | 0.08769231 | 319.7876
0.065283868 | 307.2155636 | 0.08846154 | 319.9461
0.066158458 | 307.4843688 | 0.09 | 320.2603
0.067005164 | 307.958688 | 0.09076923 | 320.4162
0.067904413 | 308.4497966 | 0.09153846 | 320.5712
0.068749642 | 309.031968 | 0.09230769 | 320.7253
0.069621207 | 309.4086372 | 0.09384615 | 321.0311
0.070492014 | 310.107404 | 0.09461538 | 321.1827
0.071334129 | 310.476054 | 0.09538462 | 321.3335
0.072230425 | 310.7544573 | 0.09692308 | 321.6326
0.073152873 | 311.148834 | 0.09769231 | 321.7809
0.074020611 | 311.4189468 | 0.09846154 | 321.9285
0.074887597 | 311.6890596 | 0.1 | 322.2211
0.075779788 | 311.8593975 | 0.1007692 | 322.3662
0.076645251 | 312.1294169 | 0.1015385 | 322.5105
0.077509965 | 312.3994363 | 0.1030769 | 322.7968
0.078373931 | 312.6694557 | 0.1038462 | 322.9387
0.079263943 | 313.164357 | 0.1046154 | 323.0799
0.080125473 | 313.2175893 | 0.1053846 | 323.2203
0.080987185 | 313.4876087 | 0.1069231 | 323.4988
0.081848154 | 313.7576281 | 0.1076923 | 323.637
0.082708382 | 314.0276475 | 0.1084615 | 323.7743
0.083593626 | 314.3057617 | 0.11 | 324.0468
0.084452355 | 314.466969 | 0.1107692 | 324.1819
0.085310348 | 314.736895 | 0.1115385 | 324.3163
0.086167604 | 315.006821 | 0.1130769 | 324.5828
0.087077291 | 315.6208033 | 0.1138462 | 324.715
0.08793212 | 315.7815288 | 0.1146154 | 324.8465
0.088787133 | 315.9423568 | 0.1153846 | 324.9772
0.089641415 | 316.102998 | 0.1169231 | 325.2365
0.090521459 | 316.381305 | 0.1176923 | 325.3651
0.09140073 | 316.659612 | 0.1184615 | 325.493
0.092279227 | 316.8282519 | 0.12 | 325.7467
0.093183374 | 317.0050744 | 0.1207692 | 325.8725
0.094033001 | 317.1646652 | 0.1215385 | 325.9977
0.094936474 | 317.781221 | 0.1230769 | 326.2458
0.095782795 | 317.940228 | 0.1238462 | 326.3689
0.096636572 | 318.101648 | 0.1246154 | 326.4913
0.09748055 | 318.149754 | 0.1253846 | 326.613
0.098378196 | 318.32513 | 0.1269231 | 326.8545
0.099275037 | 318.500308 | 0.1276923 | 326.9742
0.100125839 | 318.771404 | 0.1284615 | 327.0933
0.100966878 | 319.15024 | 0.13 | 327.3295
0.101834306 | 319.53792 | 0.1307692 | 327.4467
0.102710006 | 319.596228 | 0.1315385 | 327.5631
0.103548876 | 319.75353 | 0.1330769 | 327.7942
0.104387042 | 319.910646 | 0.1338462 | 327.9088
0.105260511 | 320.0791 | 0.1346154 | 328.0228
0.106124224 | 320.24448 | 0.1353846 | 328.1361
0.106960235 | 320.401031 | 0.1369231 | 328.3609
0.107804527 | 320.671657 | 0.1376923 | 328.4724
0.108639135 | 320.827928 | 0.1384615 | 328.5832
0.109526825 | 321.11285 | 0.14 | 328.8031
0.110342087 | 321.263082 | 0.1407692 | 328.9122
0.111201424 | 321.762798 | 0.1415385 | 329.0206
0.112042144 | 321.921568 | 0.1430769 | 329.2358
0.112873224 | 322.189222 | 0.1438462 | 329.3424
0.113783939 | 322.258676 | 0.1446154 | 329.4485
0.114640325 | 322.422625 | 0.1453846 | 329.554
0.115478159 | 322.468393 | 0.1469231 | 329.7633
0.11630639 | 322.623248 | 0.1476923 | 329.8671
0.11716062 | 322.78653 | 0.1484615 | 329.9703
0.118023007 | 323.065017 | 0.15 | 330.175
0.118849134 | 323.55726 | 0.1507692 | 330.2765
0.119674579 | 323.599023 | 0.1515385 | 330.3775
0.120561395 | 323.77331 | 0.1530769 | 330.5778
0.121385428 | 323.927314 | 0.1538462 | 330.6771
0.122208783 | 324.194131 | 0.1546154 | 330.7758
0.12306683 | 324.359328 | 0.1553846 | 330.874
0.123888802 | 324.399674 | 0.1569231 | 331.0688
0.124736581 | 324.561525 | 0.1576923 | 331.1654
0.125566003 | 324.944214 | 0.1584615 | 331.2615
0.126385924 | 325.09728 | 0.16 | 331.452
0.127205174 | 325.136595 | 0.1607692 | 331.5465
0.12808534 | 325.0819 | 0.1615385 | 331.6405
0.128903199 | 325.120364 | 0.1630769 | 331.8269
0.12972039 | 324.930754 | 0.1638462 | 331.9193
0.13054569 | 324.74325 | 0.1646154 | 332.0112
0.131387847 | 324.446645 | 0.1653846 | 332.1026
0.132203011 | 324.14056 | 0.1669231 | 332.2839
0.133000001 | 323.9421 | 0.1676923 | 332.3738
0.133813853 | 324.320166 | 0.1684615 | 332.4632
0.134635783 | 324.129196 | 0.17 | 332.6405
0.135448304 | 324.163655 | 0.1707692 | 332.7284
0.136498775 | 324.1604822 | 0.1715385 | 332.8159
0.137263752 | 324.1791263 | 0.1730769 | 332.9893
0.138028144 | 324.3122203 | 0.1738462 | 333.0753
0.138791952 | 324.5600273 | 0.1746154 | 333.1608
0.139809457 | 324.8904366 | 0.1753846 | 333.2458
0.140571906 | 324.9080573 | 0.1769231 | 333.4145
0.141333775 | 325.040508 | 0.1776923 | 333.4981
0.142095064 | 325.4033204 | 0.1784615 | 333.5813
0.143109214 | 325.5027247 | 0.18 | 333.7462
0.143869153 | 325.6347076 | 0.1807692 | 333.828
0.144628515 | 325.6509539 | 0.1815385 | 333.9094
0.1453873 | 325.5512007 | 0.1830769 | 334.0707
0.146398119 | 325.6489091 | 0.1838462 | 334.1506
0.147155564 | 325.8956635 | 0.1846154 | 334.2302
0.147912435 | 325.9105356 | 0.1853846 | 334.3093
0.148668734 | 326.2731434 | 0.1869231 | 334.4661
0.149676243 | 326.2535948 | 0.1876923 | 334.5439
0.150431209 | 326.2675313 | 0.1884615 | 334.6212
0.151185606 | 326.3974381 | 0.19 | 334.7746
0.151939434 | 326.5271694 | 0.1907692 | 334.8506
0.152943656 | 326.7387137 | 0.1915385 | 334.9262
0.15369616 | 326.7514513 | 0.1930769 | 335.0761
0.154448099 | 326.763838 | 0.1938462 | 335.1505
0.155199473 | 327.0094521 | 0.1946154 | 335.2244
0.156200427 | 327.2200314 | 0.1953846 | 335.2979
0.156950486 | 327.2315702 | 0.1969231 | 335.4437
0.157699982 | 327.3598396 | 0.1976923 | 335.5159
0.158448918 | 327.1364259 | 0.1984615 | 335.5878
0.159446626 | 326.9938309 | 0.2 | 335.7302
0.160194255 | 326.8862707 | 0.2007692 | 335.8009
0.160941325 | 326.6607225 | 0.2015385 | 335.8711
0.161687838 | 326.3169233 | 0.2030769 | 336.0104
0.162682322 | 326.2886028 | 0.2038462 | 336.0794
0.163427536 | 326.2963404 | 0.2046154 | 336.148
0.164172196 | 326.4215688 | 0.2061538 | 336.2841
0.164916301 | 326.6645513 | 0.2069231 | 336.3516
0.165907581 | 326.7524351 | 0.2076923 | 336.4187
0.166650397 | 327.1133762 | 0.2084615 | 336.4854
0.167392661 | 327.2380491 | 0.21 | 336.6176
0.168381491 | 327.5617918 | 0.2107692 | 336.6831
0.169122472 | 327.6861723 | 0.2115385 | 336.7483
0.169862904 | 327.5733489 | 0.2130769 | 336.8774
0.170602789 | 327.6972031 | 0.2138462 | 336.9415
0.171588451 | 327.9016421 | 0.2146154 | 337.0051
0.17232706 | 328.0251161 | 0.2161538 | 337.1313
0.173065124 | 328.1484148 | 0.2169231 | 337.1938
0.173802644 | 328.5095021 | 0.2176923 | 337.256
0.174785159 | 328.35603 | 0.2184615 | 337.3178
0.175521412 | 328.3594986 | 0.22 | 337.4403
0.176257123 | 328.3626163 | 0.2207692 | 337.501
0.176992293 | 328.3653831 | 0.2215385 | 337.5613
0.177971681 | 328.4481792 | 0.2230769 | 337.6809
0.178705592 | 328.4501858 | 0.2238462 | 337.7402
0.179438965 | 328.5714962 | 0.2246154 | 337.7991
0.180171801 | 328.6926311 | 0.2261538 | 337.9159
0.181148081 | 328.8938244 | 0.2269231 | 337.9737
0.181879666 | 329.0145792 | 0.2276923 | 338.0312
0.182610715 | 329.3752279 | 0.2284615 | 338.0884
0.183584618 | 329.4558603 | 0.23 | 338.2016
0.184314423 | 329.4559078 | 0.2307692 | 338.2577
0.185043696 | 329.5759316 | 0.2315385 | 338.3135
0.185772437 | 329.4549503 | 0.2330769 | 338.4239
0.186743267 | 329.5338867 | 0.2338462 | 338.4786
0.187470772 | 329.6530918 | 0.2346154 | 338.533
0.188197747 | 329.7721214 | 0.2361538 | 338.6408
0.188924194 | 330.2533604 | 0.2369231 | 338.6941
0.189891971 | 330.2103908 | 0.2376923 | 338.7471
0.190617189 | 330.207953 | 0.2384615 | 338.7998
0.191341881 | 330.3262516 | 0.24 | 338.9041
0.192066049 | 330.4443748 | 0.2407692 | 338.9558
0.193030791 | 330.6420302 | 0.2415385 | 339.0072
0.193753737 | 330.6383935 | 0.2430769 | 339.1088
0.194476161 | 330.7558734 | 0.2438462 | 339.1592
0.195438582 | 331.1959374 | 0.2446154 | 339.2092
0.19615979 | 331.0698683 | 0.2461538 | 339.3082
0.196880478 | 331.0650329 | 0.2469231 | 339.3572
0.197600648 | 331.181694 | 0.2476923 | 339.4059
0.198320299 | 331.1762445 | 0.2484615 | 339.4542
0.199279029 | 331.2498009 | 0.25 | 339.5499
0.199997473 | 331.3657311 | 0.2507692 | 339.5973
0.200715402 | 331.6037135 | 0.2515385 | 339.6443
0.201432816 | 331.5970652 | 0.2530769 | 339.7375
0.202388568 | 331.4244117 | 0.2538462 | 339.7835
0.203104783 | 331.2943076 | 0.2546154 | 339.8293
0.203820485 | 330.673246 | 0.2561538 | 339.9198
0.204535676 | 330.0509563 | 0.2569231 | 339.9645
0.205488468 | 329.6287013 | 0.2576923 | 340.009
0.206202467 | 329.1267386 | 0.2584615 | 340.0531
0.206915957 | 328.8696992 | 0.26 | 340.1403
0.207628938 | 328.7350337 | 0.2607692 | 340.1835
0.208578789 | 328.8010462 | 0.2615385 | 340.2263
0.209290585 | 328.9118887 | 0.2630769 | 340.311
0.210001876 | 328.8991877 | 0.2638462 | 340.3528
0.210949476 | 329.0875155 | 0.2646154 | 340.3944
0.211659588 | 329.3212875 | 0.2661538 | 340.4764
0.212369196 | 329.6787198 | 0.2669231 | 340.517
0.213078301 | 329.7888313 | 0.2676923 | 340.5572
0.213786903 | 330.270275 | 0.2684615 | 340.5971
0.214730926 | 330.2103463 | 0.27 | 340.676
0.215438358 | 330.1959495 | 0.2707692 | 340.7149
0.216215957 | 330.204535 | 0.2715385 | 340.7535
0.216969414 | 330.2049627 | 0.2730769 | 340.8298
0.217722305 | 330.0806919 | 0.2738462 | 340.8674
0.21849813 | 330.2124554 | 0.2746154 | 340.9048
0.219273353 | 330.2195089 | 0.2761538 | 340.9784
0.220024512 | 330.2184277 | 0.2769231 | 341.0147
0.220798553 | 330.2247151 | 0.2776923 | 341.0507
0.221548567 | 330.3476804 | 0.2784615 | 341.0864
0.222321431 | 330.3532981 | 0.28 | 341.1568
0.223140482 | 330.373986 | 0.2807692 | 341.1915
0.223888742 | 330.496191 | 0.2815385 | 341.2258
0.224636443 | 330.618209 | 0.2830769 | 341.2936
0.225430263 | 330.6301922 | 0.2838462 | 341.3269
0.226176813 | 330.7517364 | 0.2846154 | 341.3599
0.226922805 | 330.8730936 | 0.2861538 | 341.425
0.227668242 | 330.9942635 | 0.2869231 | 341.457
0.228413123 | 331.1152464 | 0.2876923 | 341.4887
0.229203952 | 331.1256857 | 0.2884615 | 341.5201
0.229994156 | 331.1357274 | 0.29 | 341.5817
0.230737307 | 331.1299972 | 0.2907692 | 341.6121
0.231479907 | 331.3759855 | 0.2915385 | 341.642
0.232268315 | 331.6373481 | 0.2930769 | 341.701
0.233009779 | 331.6308576 | 0.2938462 | 341.7299
0.233750694 | 331.4976599 | 0.2946154 | 341.7585
0.234676065 | 331.5516607 | 0.2961538 | 341.8147
0.235438853 | 331.6781143 | 0.2969231 | 341.8422
0.236177971 | 331.7967141 | 0.2976923 | 341.8694
0.236916542 | 331.7883932 | 0.2984615 | 341.8963
0.237654569 | 332.0333523 | 0.3 | 341.9489
0.238415089 | 332.0321192 | 0.3007692 | 341.9747
0.239175031 | 332.0305 | 0.3015385 | 342.0001
0.239911393 | 332.2750848 | 0.3030769 | 342.0498
0.2406702 | 332.2728926 | 0.3038462 | 342.0742
0.241405462 | 332.2626829 | 0.3046154 | 342.0981
0.242186087 | 332.2673503 | 0.3061538 | 342.1449
0.24294317 | 332.3914998 | 0.3069231 | 342.1678
0.243676763 | 332.5078364 | 0.3076923 | 342.1902
0.244409819 | 332.6239859 | 0.3092308 | 342.2341
0.245142339 | 332.7399483 | 0.31 | 342.2554
0.245897187 | 332.7354579 | 0.3107692 | 342.2763
0.246651467 | 332.7305814 | 0.3115385 | 342.2969
0.247382346 | 332.7177225 | 0.3130769 | 342.3369
0.248112692 | 332.4481685 | 0.3138462 | 342.3563
0.248865303 | 332.313696 | 0.3146154 | 342.3753
0.249617347 | 331.9219377 | 0.3161538 | 342.4121
0.250346063 | 331.6501147 | 0.3169231 | 342.4299
0.251074248 | 331.5060836 | 0.3176923 | 342.4473
0.251824634 | 331.3690234 | 0.3192308 | 342.4809
0.252574458 | 331.2313842 | 0.32 | 342.4971
0.253278325 | 331.0781368 | 0.3207692 | 342.5128
0.25402706 | 331.1971986 | 0.3215385 | 342.5282
0.254752571 | 331.3085586 | 0.3230769 | 342.5576
0.255500203 | 331.4272374 | 0.3238462 | 342.5717
0.256247276 | 331.6749304 | 0.3246154 | 342.5853
0.256971178 | 331.6565159 | 0.3261538 | 342.6113
0.257694557 | 331.5083328 | 0.3269231 | 342.6237
0.258439993 | 331.6260525 | 0.3276923 | 342.6356
0.259184874 | 331.6139919 | 0.3292308 | 342.658
0.259906654 | 331.5940687 | 0.33 | 342.6686
0.260650444 | 331.4514646 | 0.3307692 | 342.6787
0.261393681 | 331.4381554 | 0.3315385 | 342.6883
0.262136366 | 331.4244603 | 0.3330769 | 342.7062
0.262856019 | 331.4029289 | 0.3338462 | 342.7145
0.263575155 | 331.3810232 | 0.3346154 | 342.7223
0.264293774 | 331.6192454 | 0.3361538 | 342.7364
0.265056741 | 331.3509546 | 0.3369231 | 342.7427
0.265774296 | 331.3279144 | 0.3376923 | 342.7486
0.266491337 | 331.3044999 | 0.3392308 | 342.7588
0.267207864 | 331.2807113 | 0.34 | 342.7632
0.267968611 | 331.1406364 | 0.3407692 | 342.7671
0.268684081 | 331.1159939 | 0.3415385 | 342.7704
0.269399039 | 331.0909771 | 0.3430769 | 342.7756
0.270113486 | 331.065586 | 0.3438462 | 342.7774
0.270872028 | 331.0545868 | 0.3446154 | 342.7787
0.271585424 | 331.2908441 | 0.3461538 | 342.7797
0.272298311 | 331.1332078 | 0.3469231 | 342.7794
0.273010691 | 330.9750102 | 0.3476923 | 342.7785
0.273744802 | 331.0865836 | 0.3492308 | 342.7752
0.274478373 | 331.0663797 | 0.35 | 342.7727
0.275189202 | 330.906761 | 0.3507692 | 342.7696
0.275899526 | 330.7465809 | 0.3515385 | 342.766
0.27663152 | 331.1206419 | 0.3530769 | 342.757
0.277362978 | 330.9670378 | 0.3538462 | 342.7516
0.27807176 | 330.8055302 | 0.3546154 | 342.7456
0.27878004 | 330.6434611 | 0.3561538 | 342.7319
0.279509929 | 330.6203859 | 0.3569231 | 342.7242
0.280217191 | 330.5896206 | 0.3576923 | 342.7158
0.280946032 | 330.6982174 | 0.3592308 | 342.6973
0.28165228 | 330.5342595 | 0.36 | 342.6871
0.28235803 | 330.5023655 | 0.3607692 | 342.6762
0.283085313 | 330.7428217 | 0.3615385 | 342.6647
0.283812067 | 330.5848228 | 0.3630769 | 342.6398
0.284516294 | 330.5518879 | 0.3638462 | 342.6264
0.28524201 | 330.5258449 | 0.3646154 | 342.6123
0.285945231 | 330.4921556 | 0.3661538 | 342.5821
0.286669911 | 330.3321479 | 0.3669231 | 342.566
0.287372129 | 330.2976107 | 0.3676923 | 342.5492
0.288095776 | 330.2699389 | 0.3692308 | 342.5135
0.288796994 | 330.6350935 | 0.37 | 342.4946
0.289497721 | 330.4661327 | 0.3707692 | 342.475
0.290219832 | 330.1701635 | 0.3715385 | 342.4547
0.290941421 | 330.1409596 | 0.3730769 | 342.4118
0.291640648 | 330.2380213 | 0.3738462 | 342.3893
0.292339385 | 330.334896 | 0.3746154 | 342.366
0.29308126 | 330.3119435 | 0.3761538 | 342.3172
0.293778992 | 330.140047 | 0.3769231 | 342.2916
0.294476238 | 330.2360737 | 0.3776923 | 342.2653
0.295172998 | 330.0632416 | 0.3792308 | 342.2103
0.295912773 | 330.5763753 | 0.38 | 342.1816
0.296630268 | 330.6791154 | 0.3807692 | 342.1521
0.29730381 | 330.7672942 | 0.3815385 | 342.1217
0.297998603 | 331.2666209 | 0.3830769 | 342.0586
0.298714603 | 331.6387053 | 0.3838462 | 342.0258
0.299430091 | 332.2808006 | 0.3846154 | 341.9921
0.300123409 | 332.6462593 | 0.3861538 | 341.9222
0.300816247 | 332.8768091 | 0.3869231 | 341.886
0.301508605 | 333.3777381 | 0.3876923 | 341.8489
0.302222097 | 333.6156855 | 0.3892308 | 341.772
0.302935081 | 333.8536328 | 0.39 | 341.7322
0.303625974 | 333.8134172 | 0.3907692 | 341.6914
0.30431639 | 333.7728274 | 0.3915385 | 341.6498
0.30500633 | 333.5961999 | 0.3930769 | 341.5637
0.305717332 | 333.5619521 | 0.3938462 | 341.5192
0.306406306 | 333.52014 | 0.3946154 | 341.4738
0.307116314 | 333.8929759 | 0.3961538 | 341.38
0.307825818 | 333.5857727 | 0.3969231 | 341.3316
0.308534819 | 333.4139405 | 0.3976923 | 341.2823
0.309221855 | 333.5068503 | 0.3992308 | 341.1805
0.30990842 | 333.5995729 | 0.4 | 341.1281
0.310615946 | 333.6992604 | 0.4007692 | 341.0747
0.311322972 | 333.7987549 | 0.4023077 | 340.9647
0.312008096 | 333.7542937 | 0.4030769 | 340.9081
0.312692751 | 333.8461684 | 0.4038462 | 340.8504
0.313398311 | 333.8081867 | 0.4046154 | 340.7917
0.314082015 | 333.8995906 | 0.4061538 | 340.6709
0.314786596 | 333.8609393 | 0.4069231 | 340.6088
0.315469352 | 333.9518724 | 0.4076923 | 340.5456
0.316151642 | 333.9054346 | 0.4092308 | 340.4158
0.316854767 | 334.0030139 | 0.41 | 340.3491
0.317557397 | 334.1004003 | 0.4107692 | 340.2813
0.318238265 | 334.3279558 | 0.4123077 | 340.1421
0.318939924 | 334.1499219 | 0.4130769 | 340.0707
0.319619851 | 333.9642154 | 0.4138462 | 339.9981
0.320320542 | 334.0605462 | 0.4146154 | 339.9243
0.321020743 | 334.156684 | 0.4161538 | 339.7729
0.321699257 | 334.1075971 | 0.4169231 | 339.6953
0.322377311 | 333.9200953 | 0.4176923 | 339.6164
0.323054906 | 333.8701663 | 0.4192308 | 339.4549
0.323753195 | 333.8269243 | 0.42 | 339.3721
0.324450997 | 333.9216236 | 0.4207692 | 339.288
0.325127188 | 334.1474949 | 0.4223077 | 339.1159
0.325802923 | 333.9578235 | 0.4230769 | 339.0278
0.326520391 | 333.9202863 | 0.4238462 | 338.9383
0.327195185 | 334.0069826 | 0.4246154 | 338.8474
0.327869524 | 333.9546909 | 0.4261538 | 338.6615
0.328543409 | 334.1798138 | 0.4269231 | 338.5664
0.329237877 | 333.9949991 | 0.4276923 | 338.4699
0.329931864 | 333.9486929 | 0.4292308 | 338.2725
0.330604361 | 334.1733478 | 0.43 | 338.1716
0.331276405 | 333.9801794 | 0.4307692 | 338.0692
0.331968979 | 334.0721944 | 0.4323077 | 337.8599
0.332661073 | 333.8850815 | 0.4330769 | 337.753
0.333331738 | 333.8299595 | 0.4338462 | 337.6445
0.334001953 | 333.9141178 | 0.4346154 | 337.5345
0.334671719 | 333.9980889 | 0.4361538 | 337.3097
0.335382855 | 333.9559961 | 0.4369231 | 337.1949
0.336051697 | 334.1794347 | 0.4376923 | 337.0785
0.336720092 | 333.9827692 | 0.4392308 | 336.8408
0.337408907 | 333.7925072 | 0.44 | 336.7195
0.338076396 | 333.8751596 | 0.4407692 | 336.5965
0.338785115 | 333.8312188 | 0.4423077 | 336.3455
0.339451686 | 333.7729798 | 0.4430769 | 336.2174
0.340117814 | 333.8548779 | 0.4438462 | 336.0876
0.340783498 | 333.7959839 | 0.4446154 | 335.9561
0.341490301 | 333.750587 | 0.4461538 | 335.6877
0.342155073 | 333.8317307 | 0.4469231 | 335.5509
0.342819402 | 333.9126872 | 0.4476923 | 335.4122
0.343524769 | 333.8663196 | 0.4492308 | 335.1295
0.344208914 | 333.8126361 | 0.45 | 334.9853
0.344871881 | 333.8928353 | 0.4507692 | 334.8393
0.345534409 | 333.8315729 | 0.4523077 | 334.5416
0.346217181 | 333.7768398 | 0.4530769 | 334.3899
0.346878819 | 333.5733585 | 0.4538462 | 334.2363
0.347560674 | 333.5177628 | 0.4546154 | 334.0807
0.348303986 | 333.4824302 | 0.4561538 | 333.7637
0.348984871 | 333.5678078 | 0.4569231 | 333.6022
0.349624067 | 333.2136777 | 0.4576923 | 333.4387
0.350324652 | 333.0213455 | 0.4592308 | 333.1057
0.350983579 | 333.0988079 | 0.46 | 332.9361
0.351662642 | 332.8986512 | 0.4607692 | 332.7644
0.352341244 | 332.9823942 | 0.4623077 | 332.4148
0.353019386 | 332.7812726 | 0.4630769 | 332.2368
0.353697069 | 332.8644367 | 0.4638462 | 332.0567
0.354353777 | 332.6555256 | 0.4646154 | 331.8744
0.355010054 | 332.5886726 | 0.4661538 | 331.5034
0.35568639 | 332.3855421 | 0.4669231 | 331.3145
0.356382742 | 332.1886339 | 0.4676923 | 331.1235
0.35703769 | 331.9775444 | 0.4692308 | 330.7347
0.357692209 | 331.9088961 | 0.47 | 330.5368
0.358346299 | 331.8398735 | 0.4707692 | 330.3368
0.359040802 | 332.0704173 | 0.4723077 | 329.9297
0.359694012 | 331.8575325 | 0.4730769 | 329.7226
0.360346795 | 331.6440863 | 0.4738462 | 329.5132
0.360999153 | 331.4300787 | 0.4746154 | 329.3014
0.361712182 | 331.379325 | 0.4761538 | 328.8707
0.362343297 | 331.3011913 | 0.4769231 | 328.6517
0.363014693 | 331.2361687 | 0.4776923 | 328.4303
0.363665313 | 331.0201698 | 0.4792308 | 327.9801
0.364335821 | 330.9542846 | 0.48 | 327.7513
0.365005881 | 330.8880135 | 0.4807692 | 327.5199
0.365655207 | 330.8146458 | 0.4823077 | 327.0496
0.366304111 | 330.5966645 | 0.4830769 | 326.8107
0.366972854 | 330.5291507 | 0.4838462 | 326.5691
0.367620904 | 330.4545608 | 0.4846154 | 326.325
0.368349459 | 330.4063335 | 0.4861538 | 325.8289
0.368996619 | 330.1863434 | 0.4869231 | 325.5768
0.369643359 | 330.6894011 | 0.4876923 | 325.3222
0.370289682 | 330.3239407 | 0.4892308 | 324.8047
0.370975943 | 330.4057919 | 0.49 | 324.542
0.37160124 | 330.6124586 | 0.4907692 | 324.2765
0.372266451 | 330.8324586 | 0.4923077 | 323.7372
0.372890943 | 331.1843178 | 0.4930769 | 323.4634
0.37361567 | 331.569721 | 0.4938462 | 323.1868
0.374279542 | 332.0807027 | 0.4946154 | 322.9074
0.374922876 | 332.2944103 | 0.4961538 | 322.34
0.375565797 | 332.6536993 | 0.4969231 | 322.0521
0.376228376 | 332.8741818 | 0.4976923 | 321.7612
0.376870458 | 332.9422114 | 0.4992308 | 321.1708
0.377552219 | 332.8775338 | 0.5 | 320.8712
0.378193452 | 332.7991253 | 0.5007692 | 320.5686
0.378834273 | 332.7203424 | 0.5023077 | 319.9546
0.379514697 | 332.5083377 | 0.5030769 | 319.6431
0.380154673 | 332.428701 | 0.5038462 | 319.3285
0.38079424 | 332.0560008 | 0.5053846 | 318.6904
0.381433398 | 331.8289903 | 0.5061538 | 318.3667
0.382092102 | 331.75457 | 0.5069231 | 318.0399
0.382750373 | 331.5331326 | 0.5076923 | 317.7101
0.383388282 | 331.5979633 | 0.5092308 | 317.041
0.384025785 | 331.222152 | 0.51 | 316.7018
0.384682784 | 331.2929214 | 0.5107692 | 316.3594
0.385319462 | 331.5039155 | 0.5123077 | 315.665
0.385955735 | 331.4207058 | 0.5130769 | 315.313
0.386651196 | 331.3568674 | 0.5138462 | 314.9578
0.387266772 | 331.1190206 | 0.5153846 | 314.2377
0.387941484 | 331.0477172 | 0.5161538 | 313.8728
0.388576091 | 331.1103814 | 0.5169231 | 313.5045
0.389230109 | 331.1794198 | 0.5176923 | 313.133
0.389883699 | 331.2482652 | 0.5192308 | 312.38
0.390536862 | 331.0213628 | 0.52 | 311.9985
0.391169825 | 330.9352115 | 0.5207692 | 311.6136
0.391802388 | 330.7007215 | 0.5223077 | 310.8338
0.39243455 | 330.7617862 | 0.5230769 | 310.4388
0.393066314 | 330.6745121 | 0.5238462 | 310.0404
0.393756848 | 330.4581711 | 0.5253846 | 309.2334
0.394387777 | 330.2216898 | 0.5261538 | 308.8247
0.395018309 | 330.2815294 | 0.5269231 | 308.4125
0.395687812 | 330.3541877 | 0.5276923 | 307.9969
0.396337197 | 330.5687842 | 0.5292308 | 307.1552
0.3969665 | 331.074339 | 0.53 | 306.7292
0.397595408 | 331.1337955 | 0.5307692 | 306.2996
0.39822392 | 331.4909003 | 0.5323077 | 305.4298
0.398891282 | 331.8612158 | 0.5330769 | 304.9896
0.399499372 | 332.3612939 | 0.5338462 | 304.5459
0.400146286 | 332.4271686 | 0.5353846 | 303.6478
0.400792783 | 332.6421511 | 0.5361538 | 303.1934
0.401419289 | 332.7012245 | 0.5369231 | 302.7354
0.402084523 | 332.7731284 | 0.5376923 | 302.2739
0.402729768 | 332.6887374 | 0.5392308 | 301.3399
0.403355063 | 332.4477795 | 0.54 | 300.8675
0.403979967 | 332.2062602 | 0.5407692 | 300.3915
0.40462399 | 331.8207821 | 0.5423077 | 299.4286
0.405287096 | 331.8909141 | 0.5430769 | 298.9417
0.405949762 | 331.6607018 | 0.5438462 | 298.4511
0.406573047 | 331.5671529 | 0.5453846 | 297.459
0.407234863 | 331.4861303 | 0.5461538 | 296.9574
0.407857347 | 331.3918211 | 0.5469231 | 296.4522
0.408498879 | 331.454032 | 0.5476923 | 295.9433
0.409120578 | 331.359062 | 0.5492308 | 294.9145
0.409761301 | 331.4207934 | 0.55 | 294.3945
0.410537384 | 331.225815 | 0.5507692 | 293.8709
0.411177199 | 331.4378062 | 0.5523077 | 292.8125
0.411797236 | 331.190515 | 0.5530769 | 292.2778
0.412416888 | 331.0937087 | 0.5538462 | 291.7393
0.413074848 | 331.0093352 | 0.5553846 | 290.6514
0.41369371 | 330.7605294 | 0.5561538 | 290.1018
0.414312188 | 330.813828 | 0.5569231 | 289.5486
0.414930284 | 330.715513 | 0.5576923 | 288.9916
0.415586593 | 330.6295839 | 0.5592308 | 287.8666
0.416203903 | 330.8337476 | 0.56 | 287.2986
0.416840104 | 330.5891435 | 0.5607692 | 286.7268
0.417495161 | 330.5021384 | 0.5623077 | 285.5722
0.418130542 | 330.2564642 | 0.5630769 | 284.9893
0.418784755 | 330.1685702 | 0.5638462 | 284.4028
0.419400094 | 330.0675885 | 0.5653846 | 283.2187
0.420015054 | 329.8140341 | 0.5661538 | 282.6212
0.420648836 | 329.8708357 | 0.5669231 | 282.02
0.421282217 | 329.7750528 | 0.5676923 | 281.4152
0.421915197 | 329.9838598 | 0.5692308 | 280.1946
0.422528613 | 329.8811764 | 0.57 | 279.5789
0.423160804 | 329.6317565 | 0.5707692 | 278.9596
0.423773457 | 329.5282251 | 0.5723077 | 277.7101
0.42442399 | 329.2840508 | 0.5730769 | 277.08
0.425054985 | 329.3389254 | 0.5738462 | 276.4463
0.425666478 | 329.2342537 | 0.5753846 | 275.1682
0.426277599 | 329.1292077 | 0.5761538 | 274.5238
0.426926505 | 329.1895969 | 0.5769231 | 273.8759
0.427517788 | 329.0776094 | 0.5776923 | 273.2245
0.428146834 | 328.9777973 | 0.5792308 | 271.9111
0.428775485 | 328.8775992 | 0.58 | 271.2492
0.429422773 | 328.6296355 | 0.5807692 | 270.5838
0.430031602 | 328.6760452 | 0.5823077 | 269.2427
0.430640061 | 328.5684437 | 0.5830769 | 268.567
0.431286144 | 328.6268709 | 0.5838462 | 267.8879
0.431912825 | 328.9868998 | 0.5853846 | 266.5195
0.432558086 | 328.5827727 | 0.5861538 | 265.8303
0.43318397 | 328.48006 | 0.5869231 | 265.1378
0.433771566 | 328.5188235 | 0.5876923 | 264.4419
0.434396692 | 328.5698502 | 0.5892308 | 263.0403
0.435021427 | 328.9296832 | 0.59 | 262.3346
0.435645772 | 329.135113 | 0.5907692 | 261.6257
0.436250826 | 329.643697 | 0.5923077 | 260.1983
0.436855514 | 330.1526553 | 0.5930769 | 259.4799
0.437478716 | 330.6682306 | 0.5938462 | 258.7584
0.438120396 | 331.6553778 | 0.5953846 | 257.306
0.438705099 | 331.8493544 | 0.5961538 | 256.5752
0.439327149 | 332.2110119 | 0.5969231 | 255.8414
0.439929981 | 332.4113394 | 0.5976923 | 255.1046
0.44055127 | 332.6179271 | 0.5992308 | 253.6221
0.441172173 | 332.669062 | 0.6 | 252.8764
0.441792691 | 332.5644546 | 0.6007692 | 252.1279
0.442394038 | 332.7645014 | 0.6023077 | 250.6222
0.443032573 | 332.5098242 | 0.6030769 | 249.8651
0.443614412 | 332.2358487 | 0.6038462 | 249.1053
0.444233417 | 331.9737797 | 0.6053846 | 247.5774
0.444833299 | 331.8609383 | 0.6061538 | 246.8094
0.44545155 | 331.5978167 | 0.6069231 | 246.0387
0.446069419 | 331.8027641 | 0.6084615 | 244.4896
0.4466682 | 331.6888818 | 0.6092308 | 243.7112
0.447266623 | 331.7310284 | 0.61 | 242.9302
0.447883372 | 331.622687 | 0.6107692 | 242.1468
0.448499741 | 331.3573636 | 0.6123077 | 240.5727
0.44909707 | 331.3986622 | 0.6130769 | 239.7821
0.449694042 | 331.2829905 | 0.6138462 | 238.9891
0.450290657 | 331.3238213 | 0.6153846 | 237.3963
0.450942798 | 331.5399616 | 0.6161538 | 236.5965
0.45153867 | 331.4234302 | 0.6169231 | 235.7946
0.452134186 | 331.3065246 | 0.6184615 | 234.1899
0.452729348 | 331.1892446 | 0.6192308 | 233.3878
0.453324156 | 331.2289439 | 0.62 | 232.5859
0.453955753 | 330.9658544 | 0.6207692 | 231.7843
0.454549832 | 330.8474399 | 0.6223077 | 230.1823
0.455143558 | 330.7286512 | 0.6230769 | 229.382
0.455736933 | 331.0826889 | 0.6238462 | 228.5823
0.456367007 | 330.6600296 | 0.6253846 | 226.9846
0.457015199 | 330.5585596 | 0.6261538 | 226.1869
0.457607464 | 330.4383381 | 0.6269231 | 225.3899
0.458199378 | 330.3177424 | 0.6284615 | 223.7985
0.458809423 | 330.0446558 | 0.6292308 | 223.0042
0.459400627 | 330.0815246 | 0.63 | 222.211
0.46000994 | 329.9658909 | 0.6307692 | 221.4187
0.460618882 | 329.8498712 | 0.6323077 | 219.8377
0.461209017 | 329.8859856 | 0.6330769 | 219.049
0.461817229 | 329.7692963 | 0.6338462 | 218.2617
0.462443486 | 329.8170862 | 0.6353846 | 216.6909
0.463032545 | 329.6936484 | 0.6361538 | 215.9077
0.463621258 | 329.4108542 | 0.6369231 | 215.126
0.464319905 | 329.6410764 | 0.6384615 | 213.5673
0.464907861 | 329.3573875 | 0.6392308 | 212.7904
0.465495471 | 329.2324175 | 0.64 | 212.0152
0.466101082 | 329.1131112 | 0.6407692 | 211.2417
0.466706328 | 328.993419 | 0.6423077 | 209.7002
0.467292882 | 328.8673145 | 0.6430769 | 208.9321
0.467879093 | 328.7408358 | 0.6438462 | 208.166
0.468501566 | 328.9455317 | 0.6453846 | 206.6395
0.469087069 | 328.8184798 | 0.6461538 | 205.8793
0.46969051 | 328.5371126 | 0.6469231 | 205.1212
0.470275317 | 328.4092127 | 0.6484615 | 203.6113
0.470878042 | 328.1267928 | 0.6492308 | 202.8596
0.471462156 | 327.9980451 | 0.65 | 202.1102
0.472064165 | 327.8749025 | 0.6507692 | 201.363
0.472665813 | 327.7513741 | 0.6523077 | 199.8756
0.473248884 | 327.6214918 | 0.6530769 | 199.1354
0.473831615 | 327.6518489 | 0.6538462 | 198.3977
0.474414006 | 327.8427261 | 0.6553846 | 196.9296
0.475014242 | 327.7179608 | 0.6561538 | 196.1993
0.475614118 | 327.5928095 | 0.6569231 | 195.4716
0.476195473 | 327.3003311 | 0.6584615 | 194.0236
0.476776489 | 327.329466 | 0.6592308 | 193.3035
0.47739345 | 327.0479175 | 0.66 | 192.5859
0.477973771 | 327.0764851 | 0.6607692 | 191.871
0.478553756 | 326.7821178 | 0.6623077 | 190.4492
0.479169621 | 326.660487 | 0.6630769 | 189.7424
0.479767011 | 326.8556888 | 0.6638462 | 189.0383
0.480364043 | 326.7275579 | 0.6653846 | 187.6384
0.480942644 | 326.5931377 | 0.6661538 | 186.9426
0.481575105 | 326.3141739 | 0.6669231 | 186.2497
0.482171059 | 326.1847829 | 0.6684615 | 184.8725
0.482820786 | 326.072655 | 0.6692308 | 184.1883
0.483397967 | 326.0987548 | 0.67 | 183.507
0.483992837 | 326.4550526 | 0.6707692 | 182.8286
0.484587352 | 326.1621415 | 0.6723077 | 181.4806
0.485181515 | 325.8686514 | 0.6730769 | 180.811
0.485775325 | 325.7371259 | 0.6738462 | 180.1443
0.486350803 | 325.7619976 | 0.6753846 | 178.8198
0.486925951 | 325.6239516 | 0.6761538 | 178.1619
0.487536684 | 325.6600514 | 0.6769231 | 177.507
0.488164989 | 325.3759327 | 0.6784615 | 176.2063
0.488739095 | 325.0737087 | 0.6792308 | 175.5604
0.489312871 | 324.9340428 | 0.68 | 174.9176
0.489886318 | 324.7940026 | 0.6807692 | 174.2778
0.490477342 | 324.659401 | 0.6823077 | 173.0074
0.491068016 | 324.5244135 | 0.6830769 | 172.3768
0.491640458 | 324.5467384 | 0.6838462 | 171.7493
0.492212572 | 324.4052831 | 0.6853846 | 170.5036
0.492820085 | 324.4387308 | 0.6861538 | 169.8854
0.493391526 | 324.1328226 | 0.6869231 | 169.2704
0.493962639 | 323.9902327 | 0.6884615 | 168.0494
0.494533427 | 324.0112419 | 0.6892308 | 167.4434
0.495157353 | 323.8853128 | 0.69 | 166.8404
0.49574527 | 323.7474423 | 0.6907692 | 166.2405
0.496315042 | 323.6034255 | 0.6923077 | 165.0497
0.496902279 | 323.629151 | 0.6930769 | 164.4588
0.497489171 | 323.3257662 | 0.6938462 | 163.871
0.498075719 | 323.3509128 | 0.6953846 | 162.7046
0.498679682 | 323.2169545 | 0.6961538 | 162.1259
0.499265533 | 323.2416157 | 0.6969231 | 161.5503
0.499833302 | 322.9306607 | 0.6984615 | 160.4083
0.500436205 | 322.7955269 | 0.6992308 | 159.8419
0.50105646 | 322.6657119 | 0.7 | 159.2785
0.501623215 | 322.6834959 | 0.7015385 | 158.161
0.502189648 | 322.7010928 | 0.7023077 | 157.6068
0.502773446 | 322.5588801 | 0.7030769 | 157.0557
0.503356904 | 322.4162815 | 0.7038462 | 156.5075
0.503922356 | 322.1020838 | 0.7053846 | 155.4199
0.504505144 | 322.1242392 | 0.7061538 | 154.8804
0.505105237 | 321.9861698 | 0.7069231 | 154.3439
0.50570497 | 321.8477027 | 0.7084615 | 153.2795
0.506269097 | 321.5315898 | 0.7092308 | 152.7516
0.506832905 | 321.5469206 | 0.71 | 152.2267
0.507414 | 321.401626 | 0.7115385 | 151.1855
0.508029944 | 321.5996523 | 0.7123077 | 150.6692
0.508592761 | 321.6144101 | 0.7130769 | 150.1558
0.509155261 | 321.6289806 | 0.7138462 | 149.6453
0.509735008 | 321.8154981 | 0.7153846 | 148.6329
0.510314419 | 322.0020157 | 0.7161538 | 148.131
0.510911037 | 322.694228 | 0.7169231 | 147.632
0.511472236 | 322.7085997 | 0.7184615 | 146.6425
0.512050641 | 322.7284393 | 0.7192308 | 146.152
0.512646225 | 322.9207083 | 0.72 | 145.6643
0.513223952 | 322.9402555 | 0.7215385 | 144.697
0.513783854 | 322.9539605 | 0.7223077 | 144.2173
0.514343443 | 322.8002244 | 0.7230769 | 143.7403
0.514972606 | 322.8360231 | 0.7238462 | 143.2659
0.515548991 | 322.5197874 | 0.7253846 | 142.3252
0.516125045 | 322.2029728 | 0.7261538 | 141.8587
0.516665883 | 321.8743511 | 0.7269231 | 141.3949
0.517241294 | 321.7241355 | 0.7284615 | 140.4751
0.517798952 | 321.4000986 | 0.7292308 | 140.0192
0.518408534 | 321.4281429 | 0.73 | 139.5658
0.518982943 | 321.1087317 | 0.7315385 | 138.6668
0.519557022 | 320.9568699 | 0.7323077 | 138.2212
0.52011339 | 320.7990461 | 0.7330769 | 137.7782
0.520704192 | 320.6519884 | 0.7338462 | 137.3377
0.521259923 | 320.6618192 | 0.7353846 | 136.4644
0.521815345 | 320.5029545 | 0.7361538 | 136.0316
0.5223878 | 320.6864808 | 0.7369231 | 135.6013
0.522959929 | 320.5326044 | 0.7384615 | 134.7479
0.523514407 | 320.3727923 | 0.7392308 | 134.3248
0.524068579 | 320.2126059 | 0.74 | 133.904
0.524674352 | 320.0686593 | 0.7415385 | 133.0693
0.525262467 | 320.0878614 | 0.7423077 | 132.6554
0.525832953 | 319.9321458 | 0.7430769 | 132.2439
0.526385842 | 319.7705209 | 0.7438462 | 131.8346
0.526972951 | 319.450177 | 0.7453846 | 131.023
0.52752521 | 319.2876982 | 0.7461538 | 130.6206
0.528094407 | 319.1303481 | 0.7469231 | 130.2205
0.528663281 | 318.972612 | 0.7484615 | 129.427
0.529231831 | 318.81449 | 0.7492308 | 129.0336
0.529800058 | 318.655982 | 0.75 | 128.6425
0.530385167 | 318.6725263 | 0.7515385 | 127.8669
0.530952739 | 318.5133369 | 0.7523077 | 127.4824
0.531519989 | 318.3537617 | 0.7530769 | 127.1002
0.532069743 | 318.1883356 | 0.7538462 | 126.7201
0.532619195 | 318.192874 | 0.7553846 | 125.9665
0.533185501 | 317.3505078 | 0.7561538 | 125.5929
0.53373434 | 317.5247301 | 0.7569231 | 125.2213
0.534300016 | 317.363146 | 0.7584615 | 124.484
0.534865371 | 317.0304542 | 0.7592308 | 124.1183
0.535464641 | 317.2204981 | 0.76 | 123.7546
0.536012231 | 317.052417 | 0.7615385 | 123.0331
0.536559522 | 316.7129503 | 0.7623077 | 122.6752
0.537106513 | 316.5440271 | 0.7630769 | 122.3193
0.537653205 | 316.3747296 | 0.7638462 | 121.9653
0.538284945 | 316.2320461 | 0.7653846 | 121.2631
0.538830994 | 316.0619709 | 0.7661538 | 120.9148
0.539393794 | 316.068404 | 0.7669231 | 120.5685
0.539956278 | 316.0746442 | 0.7684615 | 119.8815
0.540518445 | 315.737312 | 0.7692308 | 119.5408
0.541114338 | 315.4101377 | 0.77 | 119.2019
0.541658844 | 315.238156 | 0.7715385 | 118.5299
0.542271059 | 315.087227 | 0.7723077 | 118.1966
0.542848918 | 314.9251751 | 0.7730769 | 117.8652
0.543409463 | 314.5851938 | 0.7738462 | 117.5356
0.543952721 | 314.5838608 | 0.7753846 | 116.8818
0.544495684 | 314.4099669 | 0.7761538 | 116.5576
0.545055306 | 314.5859669 | 0.7769231 | 116.2349
0.545631559 | 314.2495908 | 0.7784615 | 115.5945
0.546173611 | 313.9019867 | 0.7792308 | 115.2768
0.54671537 | 313.8993351 | 0.78 | 114.9606
0.547290667 | 313.7342598 | 0.7815385 | 114.3331
0.54788254 | 313.4011294 | 0.7823077 | 114.0217
0.54844027 | 313.2298611 | 0.7830769 | 113.712
0.548980803 | 313.0529204 | 0.7838462 | 113.4038
0.549554799 | 312.8861668 | 0.7853846 | 112.7921
0.550111598 | 312.7137406 | 0.7861538 | 112.4886
0.550684945 | 312.3727535 | 0.7869231 | 112.1867
0.551308509 | 312.220494 | 0.7884615 | 111.5874
0.551881171 | 311.878387 | 0.7892308 | 111.2901
0.552436676 | 311.7041889 | 0.79 | 110.9943
0.552991873 | 311.5296049 | 0.7915385 | 110.4073
0.553529951 | 311.5233392 | 0.7923077 | 110.1161
0.554084542 | 311.696155 | 0.7930769 | 109.8263
0.554622033 | 311.3413491 | 0.7938462 | 109.5381
0.555192801 | 310.9964204 | 0.7953846 | 108.9661
0.555729697 | 310.8147955 | 0.7961538 | 108.6823
0.556266305 | 310.6327962 | 0.7969231 | 108.3999
0.55681938 | 310.4556245 | 0.7984615 | 107.8391
0.557422386 | 310.2936545 | 0.7992308 | 107.5607
0.557991559 | 310.1208833 | 0.8 | 107.2835
0.558543681 | 309.7677178 | 0.8015385 | 106.733
0.559078781 | 309.7586129 | 0.8023077 | 106.4597
0.559613596 | 309.5743213 | 0.8030769 | 106.1877
0.560181522 | 309.3999887 | 0.8046154 | 105.6474
0.560715747 | 309.0397443 | 0.8053846 | 105.3791
0.561266368 | 308.8593766 | 0.8061538 | 105.1121
0.561800014 | 308.4980941 | 0.8069231 | 104.8463
0.562350038 | 308.3168639 | 0.8084615 | 104.3186
0.562933066 | 307.9699294 | 0.8092308 | 104.0565
0.563465824 | 307.7826962 | 0.81 | 103.7957
0.563998297 | 307.4193202 | 0.8115385 | 103.2777
0.564547114 | 307.5880834 | 0.8123077 | 103.0206
0.56509563 | 307.2289617 | 0.8130769 | 102.7646
0.565627237 | 306.8641646 | 0.8146154 | 102.2563
0.566208358 | 306.5140693 | 0.8153846 | 102.004
0.566772553 | 306.3345379 | 0.8161538 | 101.7528
0.567353009 | 306.1596848 | 0.8169231 | 101.5028
0.567883418 | 305.9692119 | 0.8184615 | 101.0064
0.568446669 | 305.6119411 | 0.8192308 | 100.7599
0.568976498 | 305.2439686 | 0.82 | 100.5145
0.569539133 | 305.0622676 | 0.8215385 | 100.0266
0.570068384 | 305.0469259 | 0.8223077 | 99.78422
0.57061388 | 304.6825674 | 0.8230769 | 99.54281
0.571192112 | 304.3276826 | 0.8246154 | 99.06295
0.571720488 | 303.7799999 | 0.8253846 | 98.82451
0.572298081 | 303.6010445 | 0.8261538 | 98.58706
0.572842362 | 303.589004 | 0.8269231 | 98.35059
0.573369868 | 303.3943439 | 0.8284615 | 97.88057
0.573897095 | 303.0217925 | 0.8292308 | 97.64703
0.574489894 | 302.8462318 | 0.83 | 97.41445
0.575032985 | 302.4775926 | 0.8315385 | 96.95218
0.575559336 | 302.1034066 | 0.8323077 | 96.72248
0.576101846 | 301.7336183 | 0.8330769 | 96.49374
0.576627636 | 301.5363033 | 0.8346154 | 96.0391
0.577185984 | 301.1704068 | 0.8353846 | 95.81319
0.577711204 | 300.972238 | 0.8361538 | 95.58823
0.578236148 | 301.130273 | 0.8369231 | 95.36421
0.578777208 | 300.5797044 | 0.8384615 | 94.91895
0.579317976 | 300.385328 | 0.8392308 | 94.69771
0.579842077 | 299.4713478 | 0.84 | 94.4774
0.58038227 | 299.4544915 | 0.8415385 | 94.03952
0.580905814 | 299.2537788 | 0.8423077 | 93.82195
0.581445432 | 299.0575807 | 0.8430769 | 93.60529
0.581984759 | 298.682038 | 0.8446154 | 93.17431
0.582507465 | 298.6591495 | 0.8453846 | 92.95997
0.583176783 | 298.1424259 | 0.8461538 | 92.74637
0.583715178 | 297.7651815 | 0.8469231 | 92.53353
0.584318487 | 297.4067499 | 0.8484615 | 92.11011
0.584856267 | 297.0283124 | 0.8492308 | 91.89951
0.585377475 | 296.6444656 | 0.85 | 91.68966
0.585914686 | 296.6242058 | 0.8515385 | 91.27219
0.586500406 | 296.2586894 | 0.8523077 | 91.06456
0.587020757 | 295.8733016 | 0.8530769 | 90.85766
0.587557087 | 295.4921537 | 0.8546154 | 90.44607
0.588076889 | 295.1056343 | 0.8553846 | 90.24136
0.588628883 | 294.7281209 | 0.8561538 | 90.03738
0.589164351 | 294.5254842 | 0.8569231 | 89.83413
0.589683318 | 294.1373479 | 0.8584615 | 89.42978
0.590234427 | 293.9386119 | 0.8592308 | 89.22868
0.590769036 | 293.3736455 | 0.86 | 89.02829
0.591335733 | 292.9980268 | 0.8615385 | 88.62965
0.591853575 | 292.6075923 | 0.8623077 | 88.43139
0.592387319 | 292.4021515 | 0.8630769 | 88.23384
0.592920779 | 292.0153983 | 0.8646154 | 87.84084
0.593453954 | 291.4470431 | 0.8653846 | 87.64539
0.593970701 | 291.0543367 | 0.8661538 | 87.45064
0.594503317 | 291.028185 | 0.8669231 | 87.25657
0.595019522 | 290.4532275 | 0.8684615 | 86.87052
0.595567698 | 289.8868664 | 0.8692308 | 86.67838
0.596067244 | 289.3057276 | 0.87 | 86.4868
0.596598744 | 289.0963483 | 0.8715385 | 86.10528
0.597113869 | 288.7002471 | 0.8723077 | 85.91534
0.597628729 | 288.4853648 | 0.8730769 | 85.72595
0.598175477 | 287.9156178 | 0.8746154 | 85.34879
0.59868979 | 287.5178149 | 0.8753846 | 85.16103
0.599203839 | 287.3015174 | 0.8761538 | 84.97381
0.599749727 | 286.9118957 | 0.8769231 | 84.78712
0.600311359 | 286.5262741 | 0.8784615 | 84.41537
0.600824575 | 285.943913 | 0.8792308 | 84.23029
0.601353554 | 285.3653766 | 0.88 | 84.04575
0.601850219 | 284.9594947 | 0.8815385 | 83.67826
0.602490712 | 284.5940689 | 0.8823077 | 83.49531
0.602970813 | 284.1824736 | 0.8830769 | 83.31289
0.603450683 | 283.7703519 | 0.8846154 | 82.94962
0.603930324 | 283.1747745 | 0.8853846 | 82.76878
0.604569486 | 282.8066879 | 0.8861538 | 82.58845
0.605048591 | 282.575946 | 0.8869231 | 82.40865
0.605527465 | 281.9784095 | 0.8884615 | 82.05061
0.606006111 | 281.3801713 | 0.8892308 | 81.87236
0.606643949 | 281.0094239 | 0.89 | 81.69463
0.60712206 | 280.4097529 | 0.8915385 | 81.34071
0.607599943 | 279.9929822 | 0.8923077 | 81.16452
0.608236765 | 279.620188 | 0.8930769 | 80.98884
0.608714116 | 279.0184702 | 0.8946154 | 80.63899
0.609191239 | 278.5999451 | 0.8953846 | 80.46468
0.609668135 | 277.9969115 | 0.8961538 | 80.29075
0.610303642 | 277.6213396 | 0.8969231 | 80.1172
0.610780007 | 277.20106 | 0.8984615 | 79.77123
0.611256146 | 276.5959797 | 0.8992308 | 79.59881
0.611890645 | 276.2183609 | 0.9 | 79.42676
0.612366255 | 275.4273687 | 0.9015385 | 79.08379
0.612841639 | 275.004633 | 0.9023077 | 78.91287
0.613475133 | 274.4401667 | 0.9030769 | 78.74232
0.61394999 | 273.8314314 | 0.9046154 | 78.40233
0.614424622 | 273.4068536 | 0.9053846 | 78.23289
0.615057115 | 273.0249074 | 0.9061538 | 78.06382
0.615531222 | 272.7842532 | 0.9076923 | 77.7268
0.616005104 | 273.0987031 | 0.9084615 | 77.55884
0.616478762 | 272.6723709 | 0.9092308 | 77.39124
0.617109957 | 272.473822 | 0.91 | 77.22401
0.617583091 | 272.4173253 | 0.9115385 | 76.89066
0.618056003 | 272.1751214 | 0.9123077 | 76.72453
0.618686203 | 271.9754029 | 0.9130769 | 76.55876
0.619158593 | 271.3609658 | 0.9146154 | 76.22832
0.61963076 | 270.745827 | 0.9153846 | 76.06364
0.620259969 | 270.3584129 | 0.9161538 | 75.89932
0.620731616 | 269.5558125 | 0.9176923 | 75.57177
0.621203041 | 268.5662183 | 0.9184615 | 75.40853
0.621674244 | 267.9479801 | 0.9192308 | 75.24566
0.622302169 | 266.9983566 | 0.92 | 75.08314
0.622772854 | 266.1920135 | 0.9215385 | 74.75912
0.623243318 | 265.3847932 | 0.9223077 | 74.59756
0.62371356 | 264.5766957 | 0.9230769 | 74.43629
0.624340206 | 263.8090368 | 0.9246154 | 74.11463
0.624809933 | 263.1858278 | 0.9253846 | 73.95425
0.62527944 | 262.3750403 | 0.9261538 | 73.79415
0.625905106 | 261.4172882 | 0.9276923 | 73.47485
0.626530381 | 260.6452433 | 0.9284615 | 73.31563
0.626999081 | 260.0186425 | 0.9292308 | 73.15671
0.627467561 | 259.2040538 | 0.93 | 72.99808
0.627935822 | 258.3885879 | 0.9315385 | 72.68169
0.628559828 | 257.6124202 | 0.9323077 | 72.52393
0.629027578 | 256.9826323 | 0.9330769 | 72.36646
0.629495109 | 256.3521426 | 0.9346154 | 72.0524
0.629962422 | 255.3454431 | 0.9353846 | 71.8958
0.630585165 | 254.3772817 | 0.9361538 | 71.73948
0.631051969 | 253.5562602 | 0.9376923 | 71.42772
0.631518555 | 252.7343615 | 0.9384615 | 71.27228
0.632140331 | 251.7625744 | 0.9392308 | 71.11711
0.632606409 | 250.9386874 | 0.94 | 70.96224
0.63307227 | 249.9255844 | 0.9415385 | 70.65335
0.633537914 | 249.0998554 | 0.9423077 | 70.49933
0.634003342 | 248.0847349 | 0.9430769 | 70.3456
0.634623575 | 247.295497 | 0.9446154 | 70.03899
0.635088498 | 246.2781835 | 0.9453846 | 69.88611
0.635553204 | 245.2598174 | 0.9461538 | 69.73352
0.636017695 | 244.429293 | 0.9476923 | 69.42918
0.63663668 | 243.6355815 | 0.9484615 | 69.27743
0.637100668 | 242.6140575 | 0.9492308 | 69.12597
0.637564441 | 241.4022941 | 0.95 | 68.97478
0.638027999 | 240.3785771 | 0.9515385 | 68.67326
0.638645741 | 239.2013751 | 0.9523077 | 68.52292
0.639108798 | 238.1752897 | 0.9530769 | 68.37286
0.639571641 | 236.9585848 | 0.9546154 | 68.07358
0.640188431 | 235.9666806 | 0.9553846 | 67.92436
0.640650774 | 234.5576311 | 0.9561538 | 67.77542
0.641112904 | 233.147178 | 0.9576923 | 67.47837
0.64157482 | 231.9252684 | 0.9584615 | 67.33027
0.642190376 | 230.9276917 | 0.9592308 | 67.18243
0.642651795 | 229.3229057 | 0.96 | 67.03488
0.643113001 | 227.9067801 | 0.9615385 | 66.7406
0.643573994 | 226.489251 | 0.9623077 | 66.59388
0.644188321 | 225.2953239 | 0.9630769 | 66.44743
0.644648819 | 223.6843098 | 0.9646154 | 66.15535
0.645109105 | 222.2623363 | 0.9653846 | 66.00972
0.645569179 | 220.8389592 | 0.9661538 | 65.86437
0.646182283 | 219.066156 | 0.9676923 | 65.57449
0.646641864 | 217.4486507 | 0.9684615 | 65.42995
0.647101233 | 215.4475672 | 0.9692308 | 65.28569
0.647713398 | 213.4772147 | 0.97 | 65.1417
0.648172276 | 211.2807456 | 0.9715385 | 64.85454
0.648630944 | 209.6560473 | 0.9723077 | 64.71136
0.649242173 | 207.2959178 | 0.9730769 | 64.56846
0.64970035 | 204.9014608 | 0.9746154 | 64.28346
0.650158317 | 202.3131387 | 0.9753846 | 64.14136
0.650616075 | 199.5306883 | 0.9761538 | 63.99954
0.651226093 | 196.5838173 | 0.9776923 | 63.71669
0.651683362 | 193.0280702 | 0.9784615 | 63.57566
0.652140422 | 189.0850607 | 0.9792308 | 63.43491
0.652597274 | 184.2933371 | 0.98 | 63.29442
0.653206084 | 178.832664 | 0.9815385 | 63.01424
0.653662449 | 172.8966538 | 0.9823077 | 62.87455
0.654118606 | 165.9934291 | 0.9830769 | 62.73513
0.654574555 | 157.3134583 | 0.9846154 | 62.45708
0.655182163 | 142.8908533 | 0.9853846 | 62.31845
0.655637627 | 110.0150154 | 0.9861538 | 62.18008
0.656092884 | 88.32575867 | 0.9876923 | 61.90414
0.656699571 | 77.21382533 | 0.9884615 | 61.76656
0.657154345 | 68.79863862 | 0.9892308 | 61.62925
0.657608912 | 60.56878487 | 0.99 | 61.4922
0.658063272 | 52.81418454 | 0.9915385 | 61.21888
0.658668765 | 42.08371644 | 0.9923077 | 61.08261
0.659122645 | 24.62763767 | 0.9930769 | 60.94661
0.659576318 | 16.19895593 | 0.9946154 | 60.67538
0.660180896 | 9.455105582 | 0.9953846 | 60.54015
0.66063409 | 4.944593944 | 0.9961538 | 60.40518
0.661087078 | 3.47285587 | 0.9976923 | 60.13602
0.661539861 | 2.982234096 | 0.9984615 | 60.00183
0.662595559 | 1.598412277 | 1 | 59.73422

## plot_creep_time_strain
0 | 1 | 2 | 3
0 | 0 | 0 | 0
0.09 | 0.000849 | 0 | 0
0.45 | 0.001084 | 0 | 0
0.97 | 0.001276 | 0 | 0
1.55 | 0.001475 | 0 | 0
2.75 | 0.001934 | 0 | 0
3.97 | 0.00248 | 0 | 0
5.24 | 0.003075 | 0 | 0
6.31 | 0.003575 | 0 | 0
7.31 | 0.004046 | 0 | 0
8.31 | 0.004484 | 11.53846 | 0.006071265
9.24 | 0.004875 | 11.53846 | 0.006071265
10.16 | 0.005259 | 11.53846 | 0.006071265
11.71 | 0.005874 | 11.53846 | 0.006071265
12.91 | 0.006332 | 11.53846 | 0.006071265
14.15 | 0.006786 | 11.53846 | 0.006071265
15.33 | 0.00721 | 11.53846 | 0.006071265
16.52 | 0.007631 | 11.53846 | 0.006071265
17.84 | 0.008093 | 11.53846 | 0.006071265
19.34 | 0.008605 | 23.07692 | 0.01161381
20.8 | 0.009098 | 23.07692 | 0.01161381
22.51 | 0.009666 | 23.07692 | 0.01161381
24.01 | 0.010157 | 23.07692 | 0.01161381
25.49 | 0.010629 | 23.07692 | 0.01161381
27.04 | 0.011148 | 23.07692 | 0.01161381
28.2 | 0.011515 | 23.07692 | 0.01161381
29.85 | 0.01205 | 23.07692 | 0.01161381
31.38 | 0.012556 | 23.07692 | 0.01161381
32.98 | 0.013069 | 23.07692 | 0.01161381
34.29 | 0.013494 | 34.61538 | 0.01672526
36.05 | 0.014064 | 34.61538 | 0.01672526
37.69 | 0.01458 | 34.61538 | 0.01672526
38.99 | 0.014971 | 34.61538 | 0.01672526
40.78 | 0.015535 | 34.61538 | 0.01672526
42.13 | 0.015963 | 34.61538 | 0.01672526
43.98 | 0.016542 | 34.61538 | 0.01672526
45.48 | 0.017002 | 34.61538 | 0.01672526
47.18 | 0.017512 | 34.61538 | 0.01672526
48.87 | 0.018044 | 46.15385 | 0.02147917
50.6 | 0.018561 | 46.15385 | 0.02147917
52.34 | 0.019124 | 46.15385 | 0.02147917
53.92 | 0.01961 | 46.15385 | 0.02147917
55.37 | 0.020037 | 46.15385 | 0.02147917
57.44 | 0.020677 | 46.15385 | 0.02147917
58.93 | 0.021114 | 46.15385 | 0.02147917
60.7 | 0.021645 | 46.15385 | 0.02147917
62.18 | 0.022097 | 46.15385 | 0.02147917
63.73 | 0.022554 | 57.69231 | 0.02593211
65.85 | 0.023191 | 57.69231 | 0.02593211
67.37 | 0.023643 | 57.69231 | 0.02593211
68.82 | 0.024085 | 57.69231 | 0.02593211
70.49 | 0.024575 | 57.69231 | 0.02593211
71.74 | 0.024943 | 57.69231 | 0.02593211
73.59 | 0.025492 | 57.69231 | 0.02593211
75.15 | 0.025956 | 57.69231 | 0.02593211
76.81 | 0.026438 | 57.69231 | 0.02593211
78.28 | 0.026885 | 57.69231 | 0.02593211
79.98 | 0.02738 | 69.23077 | 0.0301269
81.92 | 0.027944 | 69.23077 | 0.0301269
83.45 | 0.028391 | 69.23077 | 0.0301269
85.82 | 0.029056 | 69.23077 | 0.0301269
87.39 | 0.029521 | 69.23077 | 0.0301269
88.88 | 0.029942 | 69.23077 | 0.0301269
90.74 | 0.030471 | 69.23077 | 0.0301269
92.45 | 0.030972 | 69.23077 | 0.0301269
94.05 | 0.031433 | 69.23077 | 0.0301269
95.48 | 0.03186 | 80.76923 | 0.03410163
96.9 | 0.032261 | 80.76923 | 0.03410163
98.9 | 0.032822 | 80.76923 | 0.03410163
100.57 | 0.033293 | 80.76923 | 0.03410163
102.17 | 0.03375 | 80.76923 | 0.03410163
103.52 | 0.034134 | 80.76923 | 0.03410163
105.11 | 0.034588 | 80.76923 | 0.03410163
106.96 | 0.035099 | 80.76923 | 0.03410163
108.55 | 0.035558 | 80.76923 | 0.03410163
110.23 | 0.036042 | 92.30769 | 0.03788451
112.02 | 0.036537 | 92.30769 | 0.03788451
113.45 | 0.036945 | 92.30769 | 0.03788451
115.17 | 0.037431 | 92.30769 | 0.03788451
116.71 | 0.037855 | 92.30769 | 0.03788451
118.76 | 0.038422 | 92.30769 | 0.03788451
120.64 | 0.03893 | 92.30769 | 0.03788451
122.36 | 0.039418 | 92.30769 | 0.03788451
124.1 | 0.039906 | 92.30769 | 0.03788451
125.78 | 0.040377 | 92.30769 | 0.03788451
127.57 | 0.04086 | 103.8462 | 0.04149899
129.49 | 0.041347 | 103.8462 | 0.04149899
130.89 | 0.041743 | 103.8462 | 0.04149899
133.02 | 0.042314 | 103.8462 | 0.04149899
134.77 | 0.042783 | 103.8462 | 0.04149899
136.36 | 0.043213 | 103.8462 | 0.04149899
137.98 | 0.043664 | 103.8462 | 0.04149899
139.58 | 0.044099 | 103.8462 | 0.04149899
141.45 | 0.044598 | 103.8462 | 0.04149899
143.18 | 0.045056 | 115.3846 | 0.04496475
145.34 | 0.045644 | 115.3846 | 0.04496475
146.94 | 0.046084 | 115.3846 | 0.04496475
148.67 | 0.046544 | 115.3846 | 0.04496475
150.41 | 0.047002 | 115.3846 | 0.04496475
151.98 | 0.047422 | 115.3846 | 0.04496475
153.69 | 0.047898 | 115.3846 | 0.04496475
155.85 | 0.048453 | 115.3846 | 0.04496475
157.55 | 0.048898 | 115.3846 | 0.04496475
159.33 | 0.049365 | 126.9231 | 0.0482984
161.07 | 0.049836 | 126.9231 | 0.0482984
163.1 | 0.050387 | 126.9231 | 0.0482984
164.97 | 0.050877 | 126.9231 | 0.0482984
166.96 | 0.051409 | 126.9231 | 0.0482984
168.89 | 0.051907 | 126.9231 | 0.0482984
170.69 | 0.052381 | 126.9231 | 0.0482984
172.36 | 0.052805 | 126.9231 | 0.0482984
174 | 0.053235 | 126.9231 | 0.0482984
176.47 | 0.053879 | 126.9231 | 0.0482984
178.15 | 0.054316 | 138.4615 | 0.05151409
179.55 | 0.054697 | 138.4615 | 0.05151409
181.72 | 0.055252 | 138.4615 | 0.05151409
183.83 | 0.055791 | 138.4615 | 0.05151409
185.53 | 0.056215 | 138.4615 | 0.05151409
187.71 | 0.05677 | 138.4615 | 0.05151409
189.33 | 0.057198 | 138.4615 | 0.05151409
190.88 | 0.057616 | 138.4615 | 0.05151409
192.48 | 0.058024 | 138.4615 | 0.05151409
194.5 | 0.058547 | 150 | 0.05462399
196.27 | 0.058992 | 150 | 0.05462399
198.09 | 0.059445 | 150 | 0.05462399
200.23 | 0.06 | 150 | 0.05462399
201.83 | 0.060414 | 150 | 0.05462399
204.01 | 0.060969 | 150 | 0.05462399
206.13 | 0.061491 | 150 | 0.05462399
207.77 | 0.061913 | 150 | 0.05462399
210.29 | 0.062541 | 150 | 0.05462399
212.19 | 0.063017 | 161.5385 | 0.05763861
214.11 | 0.063495 | 161.5385 | 0.05763861
215.99 | 0.063973 | 161.5385 | 0.05763861
217.94 | 0.064471 | 161.5385 | 0.05763861
220.11 | 0.065026 | 161.5385 | 0.05763861
221.87 | 0.065475 | 161.5385 | 0.05763861
224.18 | 0.066053 | 161.5385 | 0.05763861
225.94 | 0.066484 | 161.5385 | 0.05763861
227.77 | 0.066926 | 161.5385 | 0.05763861
230.07 | 0.067506 | 161.5385 | 0.05763861
231.78 | 0.067912 | 173.0769 | 0.06056712
233.73 | 0.068401 | 173.0769 | 0.06056712
235.96 | 0.068967 | 173.0769 | 0.06056712
237.78 | 0.069411 | 173.0769 | 0.06056712
239.58 | 0.069859 | 173.0769 | 0.06056712
241.19 | 0.070257 | 173.0769 | 0.06056712
243.2 | 0.07075 | 173.0769 | 0.06056712
245.61 | 0.071348 | 173.0769 | 0.06056712
247.53 | 0.071814 | 173.0769 | 0.06056712
249.33 | 0.07227 | 184.6154 | 0.0634176
251.48 | 0.072801 | 184.6154 | 0.0634176
253.45 | 0.073285 | 184.6154 | 0.0634176
255.48 | 0.073776 | 184.6154 | 0.0634176
257.57 | 0.074282 | 184.6154 | 0.0634176
259.34 | 0.07471 | 184.6154 | 0.0634176
261.54 | 0.075252 | 184.6154 | 0.0634176
264.01 | 0.075866 | 184.6154 | 0.0634176
265.83 | 0.076314 | 184.6154 | 0.0634176
267.86 | 0.076797 | 196.1538 | 0.06619713
269.92 | 0.077314 | 196.1538 | 0.06619713
271.9 | 0.077796 | 196.1538 | 0.06619713
274.09 | 0.07833 | 196.1538 | 0.06619713
276.17 | 0.078839 | 196.1538 | 0.06619713
278.16 | 0.079309 | 196.1538 | 0.06619713
280.38 | 0.079835 | 196.1538 | 0.06619713
282.43 | 0.080351 | 196.1538 | 0.06619713
284.61 | 0.080866 | 196.1538 | 0.06619713
286.35 | 0.081294 | 196.1538 | 0.06619713
288.65 | 0.081844 | 207.6923 | 0.06891205
290.62 | 0.082315 | 207.6923 | 0.06891205
292.36 | 0.082735 | 207.6923 | 0.06891205
294.54 | 0.083267 | 207.6923 | 0.06891205
296.84 | 0.083827 | 207.6923 | 0.06891205
298.9 | 0.084313 | 207.6923 | 0.06891205
300.98 | 0.084812 | 207.6923 | 0.06891205
303 | 0.085295 | 207.6923 | 0.06891205
305.27 | 0.085827 | 207.6923 | 0.06891205
307.1 | 0.086265 | 219.2308 | 0.071568
309.11 | 0.086741 | 219.2308 | 0.071568
311.29 | 0.087271 | 219.2308 | 0.071568
313.33 | 0.087752 | 219.2308 | 0.071568
315.45 | 0.088265 | 219.2308 | 0.071568
317.52 | 0.088759 | 219.2308 | 0.071568
319.4 | 0.089206 | 219.2308 | 0.071568
321.5 | 0.089708 | 219.2308 | 0.071568
323.5 | 0.09018 | 219.2308 | 0.071568
325.47 | 0.090623 | 230.7692 | 0.07416965
327.46 | 0.091113 | 230.7692 | 0.07416965
329.21 | 0.091534 | 230.7692 | 0.07416965
331.05 | 0.091951 | 230.7692 | 0.07416965
332.58 | 0.092341 | 230.7692 | 0.07416965
334.9 | 0.092904 | 230.7692 | 0.07416965
336.9 | 0.093383 | 230.7692 | 0.07416965
338.9 | 0.093823 | 230.7692 | 0.07416965
341.36 | 0.094396 | 230.7692 | 0.07416965
342.27 | 0.094629 | 230.7692 | 0.07416965
344.64 | 0.095192 | 242.3077 | 0.07672208
346.93 | 0.095738 | 242.3077 | 0.07672208
349.35 | 0.096298 | 242.3077 | 0.07672208
351.78 | 0.096837 | 242.3077 | 0.07672208
353.07 | 0.097147 | 242.3077 | 0.07672208
355.07 | 0.097627 | 242.3077 | 0.07672208
356.89 | 0.098057 | 242.3077 | 0.07672208
359.61 | 0.098711 | 242.3077 | 0.07672208
361.39 | 0.099136 | 242.3077 | 0.07672208
363.7 | 0.09967 | 253.8462 | 0.0792294
365.97 | 0.100201 | 253.8462 | 0.0792294
367.38 | 0.100539 | 253.8462 | 0.0792294
369.54 | 0.101041 | 253.8462 | 0.0792294
371.25 | 0.101475 | 253.8462 | 0.0792294
373.06 | 0.101909 | 253.8462 | 0.0792294
375.68 | 0.102523 | 253.8462 | 0.0792294
377.51 | 0.102929 | 253.8462 | 0.0792294
379.43 | 0.103363 | 253.8462 | 0.0792294
381.32 | 0.103814 | 265.3846 | 0.08169536
384.17 | 0.104495 | 265.3846 | 0.08169536
386.5 | 0.105049 | 265.3846 | 0.08169536
388.71 | 0.105583 | 265.3846 | 0.08169536
391.08 | 0.106128 | 265.3846 | 0.08169536
393.08 | 0.106584 | 265.3846 | 0.08169536
394.88 | 0.106997 | 265.3846 | 0.08169536
396.66 | 0.107419 | 265.3846 | 0.08169536
399.07 | 0.107978 | 265.3846 | 0.08169536
401.37 | 0.10848 | 265.3846 | 0.08169536
403.24 | 0.10896 | 276.9231 | 0.08412338
405.37 | 0.109464 | 276.9231 | 0.08412338
407.24 | 0.1099 | 276.9231 | 0.08412338
408.99 | 0.110307 | 276.9231 | 0.08412338
411.53 | 0.110902 | 276.9231 | 0.08412338
413.47 | 0.111345 | 276.9231 | 0.08412338
415.23 | 0.11177 | 276.9231 | 0.08412338
417.62 | 0.112316 | 276.9231 | 0.08412338
419.2 | 0.112682 | 276.9231 | 0.08412338
421.96 | 0.113333 | 288.4615 | 0.08651663
424.26 | 0.113874 | 288.4615 | 0.08651663
426.3 | 0.114348 | 288.4615 | 0.08651663
428.68 | 0.114917 | 288.4615 | 0.08651663
430.68 | 0.115379 | 288.4615 | 0.08651663
432.75 | 0.11586 | 288.4615 | 0.08651663
434.42 | 0.116251 | 288.4615 | 0.08651663
436.57 | 0.116763 | 288.4615 | 0.08651663
438.91 | 0.117312 | 288.4615 | 0.08651663
440.73 | 0.117737 | 300 | 0.08887802
442.95 | 0.118266 | 300 | 0.08887802
445.13 | 0.118762 | 300 | 0.08887802
447 | 0.119195 | 300 | 0.08887802
449.39 | 0.11976 | 300 | 0.08887802
451.49 | 0.120264 | 300 | 0.08887802
454.07 | 0.120871 | 300 | 0.08887802
455.69 | 0.121246 | 300 | 0.08887802
458.16 | 0.121824 | 300 | 0.08887802
459.9 | 0.12224 | 300 | 0.08887802
461.98 | 0.122723 | 311.5385 | 0.09121025
464.22 | 0.123247 | 311.5385 | 0.09121025
466.22 | 0.123715 | 311.5385 | 0.09121025
468.06 | 0.124164 | 311.5385 | 0.09121025
470.64 | 0.124752 | 311.5385 | 0.09121025
472.66 | 0.125212 | 311.5385 | 0.09121025
474.56 | 0.125666 | 311.5385 | 0.09121025
476.53 | 0.126132 | 311.5385 | 0.09121025
478.47 | 0.126586 | 311.5385 | 0.09121025
480.89 | 0.127155 | 323.0769 | 0.09351582
482.97 | 0.127651 | 323.0769 | 0.09351582
484.96 | 0.128131 | 323.0769 | 0.09351582
486.93 | 0.128596 | 323.0769 | 0.09351582
488.94 | 0.129062 | 323.0769 | 0.09351582
491.75 | 0.129718 | 323.0769 | 0.09351582
493.7 | 0.130191 | 323.0769 | 0.09351582
495.87 | 0.130697 | 323.0769 | 0.09351582
497.6 | 0.131105 | 323.0769 | 0.09351582
500.04 | 0.131676 | 323.0769 | 0.09351582
502.36 | 0.132229 | 334.6154 | 0.09579707
504.56 | 0.132749 | 334.6154 | 0.09579707
506.58 | 0.133239 | 334.6154 | 0.09579707
508.78 | 0.13376 | 334.6154 | 0.09579707
510.58 | 0.134178 | 334.6154 | 0.09579707
513.17 | 0.134796 | 334.6154 | 0.09579707
515.11 | 0.135262 | 334.6154 | 0.09579707
517.42 | 0.135814 | 334.6154 | 0.09579707
519.14 | 0.13623 | 334.6154 | 0.09579707
521.34 | 0.136741 | 346.1538 | 0.0980562
523.5 | 0.137253 | 346.1538 | 0.0980562
525.77 | 0.137798 | 346.1538 | 0.0980562
528.27 | 0.138389 | 346.1538 | 0.0980562
530.32 | 0.13888 | 346.1538 | 0.0980562
532.02 | 0.13928 | 346.1538 | 0.0980562
534.17 | 0.139792 | 346.1538 | 0.0980562
536.39 | 0.140326 | 346.1538 | 0.0980562
538.33 | 0.140793 | 346.1538 | 0.0980562
540.28 | 0.14126 | 357.6923 | 0.1002953
542.33 | 0.14175 | 357.6923 | 0.1002953
544.5 | 0.142261 | 357.6923 | 0.1002953
546.72 | 0.14279 | 357.6923 | 0.1002953
549.01 | 0.143346 | 357.6923 | 0.1002953
550.59 | 0.143725 | 357.6923 | 0.1002953
552.96 | 0.144285 | 357.6923 | 0.1002953
555.03 | 0.144778 | 357.6923 | 0.1002953
556.87 | 0.145223 | 357.6923 | 0.1002953
558.67 | 0.145656 | 357.6923 | 0.1002953
560.87 | 0.146194 | 369.2308 | 0.1025162
563.39 | 0.146807 | 369.2308 | 0.1025162
565.02 | 0.147203 | 369.2308 | 0.1025162
566.53 | 0.147564 | 369.2308 | 0.1025162
568.41 | 0.148011 | 369.2308 | 0.1025162
570.75 | 0.148589 | 369.2308 | 0.1025162
572.47 | 0.14899 | 369.2308 | 0.1025162
574.42 | 0.149469 | 369.2308 | 0.1025162
576.37 | 0.149949 | 369.2308 | 0.1025162
578.94 | 0.150576 | 380.7692 | 0.1047208
580.92 | 0.15106 | 380.7692 | 0.1047208
583.01 | 0.151561 | 380.7692 | 0.1047208
584.98 | 0.152027 | 380.7692 | 0.1047208
587.08 | 0.15255 | 380.7692 | 0.1047208
589.68 | 0.153188 | 380.7692 | 0.1047208
591.47 | 0.153634 | 380.7692 | 0.1047208
594.09 | 0.154264 | 380.7692 | 0.1047208
595.81 | 0.15469 | 380.7692 | 0.1047208
597.52 | 0.155109 | 392.3077 | 0.1069109
600.06 | 0.155734 | 392.3077 | 0.1069109
602.1 | 0.156232 | 392.3077 | 0.1069109
603.98 | 0.156702 | 392.3077 | 0.1069109
605.82 | 0.157162 | 392.3077 | 0.1069109
607.92 | 0.157682 | 392.3077 | 0.1069109
610.17 | 0.158234 | 392.3077 | 0.1069109
611.91 | 0.158671 | 392.3077 | 0.1069109
614.24 | 0.159243 | 392.3077 | 0.1069109
616.44 | 0.159786 | 392.3077 | 0.1069109
618.18 | 0.160221 | 403.8462 | 0.1090881
620.42 | 0.160778 | 403.8462 | 0.1090881
622.3 | 0.161255 | 403.8462 | 0.1090881
624.05 | 0.16169 | 403.8462 | 0.1090881
625.84 | 0.162139 | 403.8462 | 0.1090881
627.67 | 0.162605 | 403.8462 | 0.1090881
630.16 | 0.16322 | 403.8462 | 0.1090881
631.98 | 0.163668 | 403.8462 | 0.1090881
634.05 | 0.164201 | 403.8462 | 0.1090881
636.11 | 0.164716 | 415.3846 | 0.111254
638.35 | 0.165277 | 415.3846 | 0.111254
640.54 | 0.165823 | 415.3846 | 0.111254
642.17 | 0.166233 | 415.3846 | 0.111254
644.22 | 0.166758 | 415.3846 | 0.111254
646.31 | 0.16728 | 415.3846 | 0.111254
647.63 | 0.167613 | 415.3846 | 0.111254
649.41 | 0.168072 | 415.3846 | 0.111254
651.35 | 0.16856 | 415.3846 | 0.111254
653.22 | 0.16904 | 426.9231 | 0.1134101
654.83 | 0.169457 | 426.9231 | 0.1134101
656.79 | 0.169944 | 426.9231 | 0.1134101
658.84 | 0.170474 | 426.9231 | 0.1134101
660.87 | 0.170998 | 426.9231 | 0.1134101
662.74 | 0.171466 | 426.9231 | 0.1134101
664.69 | 0.171969 | 426.9231 | 0.1134101
666.61 | 0.172463 | 426.9231 | 0.1134101
668.5 | 0.172949 | 426.9231 | 0.1134101
670.12 | 0.173366 | 426.9231 | 0.1134101
671.95 | 0.173836 | 438.4615 | 0.115558
674.02 | 0.174369 | 438.4615 | 0.115558
676.01 | 0.174893 | 438.4615 | 0.115558
677.93 | 0.175386 | 438.4615 | 0.115558
679.51 | 0.175794 | 438.4615 | 0.115558
681.65 | 0.176346 | 438.4615 | 0.115558
683.81 | 0.176911 | 438.4615 | 0.115558
685.18 | 0.177261 | 438.4615 | 0.115558
687.2 | 0.177792 | 438.4615 | 0.115558
689.34 | 0.178348 | 450 | 0.1176989
691.11 | 0.178808 | 450 | 0.1176989
692.89 | 0.179275 | 450 | 0.1176989
694.81 | 0.179774 | 450 | 0.1176989
696.98 | 0.180344 | 450 | 0.1176989
698.61 | 0.180774 | 450 | 0.1176989
700.75 | 0.181346 | 450 | 0.1176989
702.55 | 0.181833 | 450 | 0.1176989
704.5 | 0.182345 | 450 | 0.1176989
706.52 | 0.182877 | 461.5385 | 0.1198344
707.87 | 0.183239 | 461.5385 | 0.1198344
709.52 | 0.183678 | 461.5385 | 0.1198344
711.03 | 0.18407 | 461.5385 | 0.1198344
712.63 | 0.184494 | 461.5385 | 0.1198344
714.8 | 0.185075 | 461.5385 | 0.1198344
716.6 | 0.185569 | 461.5385 | 0.1198344
718.45 | 0.186063 | 461.5385 | 0.1198344
720.09 | 0.186502 | 461.5385 | 0.1198344
721.87 | 0.18699 | 461.5385 | 0.1198344
723.91 | 0.187526 | 473.0769 | 0.1219657
725.58 | 0.18797 | 473.0769 | 0.1219657
727.23 | 0.188424 | 473.0769 | 0.1219657
728.73 | 0.188838 | 473.0769 | 0.1219657
730.08 | 0.189192 | 473.0769 | 0.1219657
731.58 | 0.189598 | 473.0769 | 0.1219657
733.35 | 0.190084 | 473.0769 | 0.1219657
734.85 | 0.190495 | 473.0769 | 0.1219657
736.79 | 0.191021 | 473.0769 | 0.1219657
738.12 | 0.191393 | 484.6154 | 0.1240942
740.22 | 0.191961 | 484.6154 | 0.1240942
742.29 | 0.192518 | 484.6154 | 0.1240942
744.14 | 0.193035 | 484.6154 | 0.1240942
745.71 | 0.19346 | 484.6154 | 0.1240942
747.33 | 0.193915 | 484.6154 | 0.1240942
748.55 | 0.194245 | 484.6154 | 0.1240942
749.75 | 0.194584 | 484.6154 | 0.1240942
751.79 | 0.195138 | 484.6154 | 0.1240942
753.39 | 0.19559 | 496.1538 | 0.1262212
755.71 | 0.196236 | 496.1538 | 0.1262212
757.32 | 0.196678 | 496.1538 | 0.1262212
759.04 | 0.197153 | 496.1538 | 0.1262212
761.18 | 0.197748 | 496.1538 | 0.1262212
762.43 | 0.198104 | 496.1538 | 0.1262212
764.43 | 0.198651 | 496.1538 | 0.1262212
766.15 | 0.199139 | 496.1538 | 0.1262212
767.5 | 0.199516 | 496.1538 | 0.1262212
769.42 | 0.200064 | 496.1538 | 0.1262212
770.96 | 0.200502 | 507.6923 | 0.1283479
773.04 | 0.201101 | 507.6923 | 0.1283479
774.19 | 0.20143 | 507.6923 | 0.1283479
775.93 | 0.201917 | 507.6923 | 0.1283479
777.85 | 0.202464 | 507.6923 | 0.1283479
779.48 | 0.202927 | 507.6923 | 0.1283479
781.13 | 0.203405 | 507.6923 | 0.1283479
782.62 | 0.203828 | 507.6923 | 0.1283479
784.2 | 0.20429 | 507.6923 | 0.1283479
785.84 | 0.204752 | 519.2308 | 0.1304757
787.54 | 0.205232 | 519.2308 | 0.1304757
789.39 | 0.205767 | 519.2308 | 0.1304757
791.01 | 0.206236 | 519.2308 | 0.1304757
792.7 | 0.206725 | 519.2308 | 0.1304757
794.43 | 0.207226 | 519.2308 | 0.1304757
795.16 | 0.20745 | 519.2308 | 0.1304757
796.62 | 0.207871 | 519.2308 | 0.1304757
798.3 | 0.208371 | 519.2308 | 0.1304757
799.65 | 0.208764 | 530.7692 | 0.1326056
801.07 | 0.20918 | 530.7692 | 0.1326056
802.24 | 0.209524 | 530.7692 | 0.1326056
803.76 | 0.209964 | 530.7692 | 0.1326056
805.29 | 0.210409 | 530.7692 | 0.1326056
806.94 | 0.210889 | 530.7692 | 0.1326056
808.65 | 0.211393 | 530.7692 | 0.1326056
810.01 | 0.211799 | 530.7692 | 0.1326056
811.61 | 0.212289 | 530.7692 | 0.1326056
813.15 | 0.212735 | 530.7692 | 0.1326056
814.72 | 0.213198 | 542.3077 | 0.1347391
816.22 | 0.213656 | 542.3077 | 0.1347391
817.75 | 0.214113 | 542.3077 | 0.1347391
819.22 | 0.214559 | 542.3077 | 0.1347391
820.62 | 0.214986 | 542.3077 | 0.1347391
822.26 | 0.215466 | 542.3077 | 0.1347391
823.71 | 0.2159 | 542.3077 | 0.1347391
825.3 | 0.216387 | 542.3077 | 0.1347391
826.66 | 0.216815 | 542.3077 | 0.1347391
828.02 | 0.217219 | 553.8462 | 0.1368773
829.45 | 0.217663 | 553.8462 | 0.1368773
831.32 | 0.218228 | 553.8462 | 0.1368773
832.85 | 0.218701 | 553.8462 | 0.1368773
834.54 | 0.219224 | 553.8462 | 0.1368773
836.16 | 0.219719 | 553.8462 | 0.1368773
837.61 | 0.220159 | 553.8462 | 0.1368773
839.08 | 0.220612 | 553.8462 | 0.1368773
840.29 | 0.220989 | 553.8462 | 0.1368773
841.9 | 0.221492 | 565.3846 | 0.1390214
843.5 | 0.222005 | 565.3846 | 0.1390214
844.85 | 0.222436 | 565.3846 | 0.1390214
846.47 | 0.222931 | 565.3846 | 0.1390214
847.9 | 0.223391 | 565.3846 | 0.1390214
849.4 | 0.223871 | 565.3846 | 0.1390214
850.91 | 0.22434 | 565.3846 | 0.1390214
852.42 | 0.224812 | 565.3846 | 0.1390214
854.01 | 0.225315 | 565.3846 | 0.1390214
855.39 | 0.225756 | 565.3846 | 0.1390214
857.16 | 0.22631 | 576.9231 | 0.1411728
858.58 | 0.22676 | 576.9231 | 0.1411728
860.18 | 0.227275 | 576.9231 | 0.1411728
861.83 | 0.227802 | 576.9231 | 0.1411728
863.24 | 0.228262 | 576.9231 | 0.1411728
864.9 | 0.2288 | 576.9231 | 0.1411728
866.44 | 0.229295 | 576.9231 | 0.1411728
868.19 | 0.22986 | 576.9231 | 0.1411728
869.96 | 0.230439 | 576.9231 | 0.1411728
871.68 | 0.23099 | 588.4615 | 0.1433327
873.68 | 0.23165 | 588.4615 | 0.1433327
875.06 | 0.232112 | 588.4615 | 0.1433327
876.62 | 0.232615 | 588.4615 | 0.1433327
878.1 | 0.233106 | 588.4615 | 0.1433327
879.29 | 0.233507 | 588.4615 | 0.1433327
880.87 | 0.234007 | 588.4615 | 0.1433327
882.11 | 0.234428 | 588.4615 | 0.1433327
883.62 | 0.234931 | 588.4615 | 0.1433327
885.38 | 0.235509 | 600 | 0.1455024
886.76 | 0.235979 | 600 | 0.1455024
888.21 | 0.236471 | 600 | 0.1455024
889.5 | 0.236901 | 600 | 0.1455024
890.83 | 0.237353 | 600 | 0.1455024
892.5 | 0.23792 | 600 | 0.1455024
893.73 | 0.238336 | 600 | 0.1455024
895.39 | 0.238897 | 600 | 0.1455024
896.79 | 0.239366 | 600 | 0.1455024
898.07 | 0.239807 | 600 | 0.1455024
899.56 | 0.240312 | 611.5385 | 0.1476832
901.03 | 0.240817 | 611.5385 | 0.1476832
902.64 | 0.241374 | 611.5385 | 0.1476832
903.89 | 0.241808 | 611.5385 | 0.1476832
905.3 | 0.242291 | 611.5385 | 0.1476832
906.56 | 0.242734 | 611.5385 | 0.1476832
907.83 | 0.24317 | 611.5385 | 0.1476832
909.25 | 0.24366 | 611.5385 | 0.1476832
910.64 | 0.244154 | 611.5385 | 0.1476832
911.92 | 0.244601 | 623.0769 | 0.1498764
913.1 | 0.245025 | 623.0769 | 0.1498764
914.44 | 0.245497 | 623.0769 | 0.1498764
915.79 | 0.245964 | 623.0769 | 0.1498764
917.04 | 0.246413 | 623.0769 | 0.1498764
918.31 | 0.246852 | 623.0769 | 0.1498764
919.64 | 0.247326 | 623.0769 | 0.1498764
920.75 | 0.247715 | 623.0769 | 0.1498764
922.3 | 0.248279 | 623.0769 | 0.1498764
923.43 | 0.248689 | 623.0769 | 0.1498764
924.67 | 0.249137 | 634.6154 | 0.1520833
926.02 | 0.249626 | 634.6154 | 0.1520833
927.4 | 0.250123 | 634.6154 | 0.1520833
928.87 | 0.250649 | 634.6154 | 0.1520833
930.36 | 0.251186 | 634.6154 | 0.1520833
931.89 | 0.251756 | 634.6154 | 0.1520833
933.26 | 0.252247 | 634.6154 | 0.1520833
934.91 | 0.252855 | 634.6154 | 0.1520833
936.31 | 0.253372 | 634.6154 | 0.1520833
937.53 | 0.25381 | 646.1538 | 0.1543055
938.9 | 0.254328 | 646.1538 | 0.1543055
939.98 | 0.254732 | 646.1538 | 0.1543055
941.42 | 0.255262 | 646.1538 | 0.1543055
942.72 | 0.255771 | 646.1538 | 0.1543055
944.1 | 0.256287 | 646.1538 | 0.1543055
945.57 | 0.25684 | 646.1538 | 0.1543055
946.86 | 0.257321 | 646.1538 | 0.1543055
948.02 | 0.257764 | 646.1538 | 0.1543055
949.43 | 0.258281 | 657.6923 | 0.1565442
950.79 | 0.258809 | 657.6923 | 0.1565442
952.11 | 0.259305 | 657.6923 | 0.1565442
953.08 | 0.259689 | 657.6923 | 0.1565442
954.23 | 0.260124 | 657.6923 | 0.1565442
955.67 | 0.260692 | 657.6923 | 0.1565442
956.97 | 0.261195 | 657.6923 | 0.1565442
958.15 | 0.261655 | 657.6923 | 0.1565442
959.44 | 0.262134 | 657.6923 | 0.1565442
960.5 | 0.262558 | 657.6923 | 0.1565442
961.94 | 0.263123 | 669.2308 | 0.158801
963.14 | 0.263581 | 669.2308 | 0.158801
964.77 | 0.264232 | 669.2308 | 0.158801
965.93 | 0.264691 | 669.2308 | 0.158801
966.93 | 0.265096 | 669.2308 | 0.158801
968.2 | 0.265596 | 669.2308 | 0.158801
969.25 | 0.266008 | 669.2308 | 0.158801
970.65 | 0.266567 | 669.2308 | 0.158801
971.95 | 0.267094 | 669.2308 | 0.158801
973.12 | 0.267565 | 680.7692 | 0.1610775
974.15 | 0.26799 | 680.7692 | 0.1610775
975.44 | 0.268508 | 680.7692 | 0.1610775
976.92 | 0.269117 | 680.7692 | 0.1610775
977.92 | 0.269529 | 680.7692 | 0.1610775
979.11 | 0.270014 | 680.7692 | 0.1610775
980.54 | 0.270594 | 680.7692 | 0.1610775
981.71 | 0.271072 | 680.7692 | 0.1610775
982.99 | 0.2716 | 680.7692 | 0.1610775
984.15 | 0.272084 | 692.3077 | 0.1633752
985.4 | 0.272604 | 692.3077 | 0.1633752
986.71 | 0.273158 | 692.3077 | 0.1633752
987.78 | 0.273605 | 692.3077 | 0.1633752
988.95 | 0.274097 | 692.3077 | 0.1633752
990.17 | 0.274609 | 692.3077 | 0.1633752
991.5 | 0.275176 | 692.3077 | 0.1633752
992.54 | 0.275614 | 692.3077 | 0.1633752
993.76 | 0.27613 | 692.3077 | 0.1633752
994.91 | 0.276629 | 692.3077 | 0.1633752
996.14 | 0.277156 | 703.8462 | 0.1656958
997.59 | 0.277788 | 703.8462 | 0.1656958
998.48 | 0.278162 | 703.8462 | 0.1656958
999.56 | 0.278618 | 703.8462 | 0.1656958
1000.63 | 0.279089 | 703.8462 | 0.1656958
1001.75 | 0.279579 | 703.8462 | 0.1656958
1002.43 | 0.279873 | 703.8462 | 0.1656958
1003.8 | 0.280469 | 703.8462 | 0.1656958
1004.72 | 0.28087 | 703.8462 | 0.1656958
1005.98 | 0.281416 | 715.3846 | 0.168041
1007.15 | 0.281928 | 715.3846 | 0.168041
1008.04 | 0.282322 | 715.3846 | 0.168041
1009.17 | 0.282833 | 715.3846 | 0.168041
1010.31 | 0.283343 | 715.3846 | 0.168041
1011.44 | 0.283869 | 715.3846 | 0.168041
1012.46 | 0.284337 | 715.3846 | 0.168041
1013.59 | 0.284853 | 715.3846 | 0.168041
1014.81 | 0.285404 | 715.3846 | 0.168041
1015.78 | 0.285857 | 726.9231 | 0.1704126
1016.7 | 0.286275 | 726.9231 | 0.1704126
1017.8 | 0.286785 | 726.9231 | 0.1704126
1019 | 0.287352 | 726.9231 | 0.1704126
1020.2 | 0.287903 | 726.9231 | 0.1704126
1021.25 | 0.288394 | 726.9231 | 0.1704126
1022.42 | 0.288944 | 726.9231 | 0.1704126
1023.17 | 0.289294 | 726.9231 | 0.1704126
1024.17 | 0.289764 | 726.9231 | 0.1704126
1025.17 | 0.290249 | 726.9231 | 0.1704126
1026.16 | 0.290707 | 738.4615 | 0.1728127
1027.44 | 0.291324 | 738.4615 | 0.1728127
1028.34 | 0.291755 | 738.4615 | 0.1728127
1029.29 | 0.292222 | 738.4615 | 0.1728127
1030.51 | 0.292805 | 738.4615 | 0.1728127
1031.48 | 0.293263 | 738.4615 | 0.1728127
1032.51 | 0.293769 | 738.4615 | 0.1728127
1033.56 | 0.294282 | 738.4615 | 0.1728127
1034.36 | 0.294683 | 738.4615 | 0.1728127
1035.3 | 0.295143 | 750 | 0.175243
1036.13 | 0.295544 | 750 | 0.175243
1037.1 | 0.296033 | 750 | 0.175243
1038 | 0.296483 | 750 | 0.175243
1038.94 | 0.296947 | 750 | 0.175243
1039.97 | 0.297463 | 750 | 0.175243
1040.97 | 0.297963 | 750 | 0.175243
1041.92 | 0.298451 | 750 | 0.175243
1042.66 | 0.298825 | 750 | 0.175243
1043.57 | 0.299292 | 761.5385 | 0.1777059
1044.47 | 0.299756 | 761.5385 | 0.1777059
1045.33 | 0.300188 | 761.5385 | 0.1777059
1046.39 | 0.300742 | 761.5385 | 0.1777059
1047.49 | 0.30131 | 761.5385 | 0.1777059
1048.63 | 0.301885 | 761.5385 | 0.1777059
1049.48 | 0.302334 | 761.5385 | 0.1777059
1050.5 | 0.302865 | 761.5385 | 0.1777059
1051.68 | 0.303478 | 761.5385 | 0.1777059
1052.53 | 0.303931 | 761.5385 | 0.1777059
1053.53 | 0.30446 | 773.0769 | 0.1802035
1054.59 | 0.305021 | 773.0769 | 0.1802035
1055.37 | 0.305428 | 773.0769 | 0.1802035
1056.24 | 0.305894 | 773.0769 | 0.1802035
1057.02 | 0.30632 | 773.0769 | 0.1802035
1057.91 | 0.306791 | 773.0769 | 0.1802035
1058.71 | 0.30722 | 773.0769 | 0.1802035
1059.44 | 0.307622 | 773.0769 | 0.1802035
1060.44 | 0.308167 | 773.0769 | 0.1802035
1061.14 | 0.308557 | 784.6154 | 0.1827383
1062.01 | 0.309029 | 784.6154 | 0.1827383
1063.04 | 0.309603 | 784.6154 | 0.1827383
1063.83 | 0.310043 | 784.6154 | 0.1827383
1064.85 | 0.310604 | 784.6154 | 0.1827383
1065.8 | 0.311144 | 784.6154 | 0.1827383
1066.73 | 0.311663 | 784.6154 | 0.1827383
1067.52 | 0.312099 | 784.6154 | 0.1827383
1068.23 | 0.312506 | 784.6154 | 0.1827383
1069.25 | 0.313074 | 796.1538 | 0.1853126
1070.13 | 0.313575 | 796.1538 | 0.1853126
1070.84 | 0.313982 | 796.1538 | 0.1853126
1071.57 | 0.314404 | 796.1538 | 0.1853126
1072.34 | 0.314843 | 796.1538 | 0.1853126
1073.19 | 0.315335 | 796.1538 | 0.1853126
1073.96 | 0.315778 | 796.1538 | 0.1853126
1074.69 | 0.316203 | 796.1538 | 0.1853126
1075.54 | 0.316702 | 796.1538 | 0.1853126
1076.34 | 0.317164 | 796.1538 | 0.1853126
1077.08 | 0.317608 | 807.6923 | 0.1879294
1077.99 | 0.318145 | 807.6923 | 0.1879294
1078.91 | 0.318693 | 807.6923 | 0.1879294
1079.66 | 0.319132 | 807.6923 | 0.1879294
1080.26 | 0.319494 | 807.6923 | 0.1879294
1081.05 | 0.319958 | 807.6923 | 0.1879294
1081.73 | 0.320373 | 807.6923 | 0.1879294
1082.55 | 0.320873 | 807.6923 | 0.1879294
1083.17 | 0.321253 | 807.6923 | 0.1879294
1084.08 | 0.321809 | 819.2308 | 0.1905919
1084.77 | 0.322226 | 819.2308 | 0.1905919
1085.58 | 0.322735 | 819.2308 | 0.1905919
1086.39 | 0.32323 | 819.2308 | 0.1905919
1087.2 | 0.323734 | 819.2308 | 0.1905919
1087.9 | 0.324167 | 819.2308 | 0.1905919
1088.74 | 0.324688 | 819.2308 | 0.1905919
1089.39 | 0.325096 | 819.2308 | 0.1905919
1090.09 | 0.325547 | 819.2308 | 0.1905919
1090.77 | 0.325979 | 830.7692 | 0.1933029
1091.57 | 0.326487 | 830.7692 | 0.1933029
1092.36 | 0.326985 | 830.7692 | 0.1933029
1092.99 | 0.32738 | 830.7692 | 0.1933029
1093.86 | 0.327947 | 830.7692 | 0.1933029
1094.69 | 0.328483 | 830.7692 | 0.1933029
1095.24 | 0.328846 | 830.7692 | 0.1933029
1096.03 | 0.329357 | 830.7692 | 0.1933029
1096.63 | 0.329744 | 830.7692 | 0.1933029
1097.46 | 0.330297 | 830.7692 | 0.1933029
1098.23 | 0.330805 | 842.3077 | 0.1960658
1098.96 | 0.331291 | 842.3077 | 0.1960658
1099.72 | 0.331796 | 842.3077 | 0.1960658
1100.37 | 0.332219 | 842.3077 | 0.1960658
1101.15 | 0.332746 | 842.3077 | 0.1960658
1101.95 | 0.333296 | 842.3077 | 0.1960658
1102.52 | 0.33368 | 842.3077 | 0.1960658
1103.22 | 0.334162 | 842.3077 | 0.1960658
1103.92 | 0.334646 | 842.3077 | 0.1960658
1104.6 | 0.335118 | 853.8462 | 0.1988843
1105.25 | 0.335563 | 853.8462 | 0.1988843
1106.01 | 0.336082 | 853.8462 | 0.1988843
1106.89 | 0.336698 | 853.8462 | 0.1988843
1107.54 | 0.337154 | 853.8462 | 0.1988843
1108.29 | 0.337684 | 853.8462 | 0.1988843
1108.94 | 0.338148 | 853.8462 | 0.1988843
1109.51 | 0.338553 | 853.8462 | 0.1988843
1110.33 | 0.339138 | 853.8462 | 0.1988843
1111.04 | 0.339644 | 865.3846 | 0.2017622
1111.69 | 0.340119 | 865.3846 | 0.2017622
1112.31 | 0.340566 | 865.3846 | 0.2017622
1112.95 | 0.341028 | 865.3846 | 0.2017622
1113.48 | 0.341421 | 865.3846 | 0.2017622
1114.08 | 0.341859 | 865.3846 | 0.2017622
1114.88 | 0.342446 | 865.3846 | 0.2017622
1115.67 | 0.343026 | 865.3846 | 0.2017622
1116.37 | 0.343535 | 865.3846 | 0.2017622
1116.9 | 0.343941 | 865.3846 | 0.2017622
1117.6 | 0.344469 | 876.9231 | 0.2047038
1118.25 | 0.344962 | 876.9231 | 0.2047038
1118.97 | 0.345505 | 876.9231 | 0.2047038
1119.7 | 0.346062 | 876.9231 | 0.2047038
1120.2 | 0.346449 | 876.9231 | 0.2047038
1120.74 | 0.34686 | 876.9231 | 0.2047038
1121.29 | 0.347285 | 876.9231 | 0.2047038
1121.87 | 0.347742 | 876.9231 | 0.2047038
1122.62 | 0.348325 | 876.9231 | 0.2047038
1123.22 | 0.34879 | 888.4615 | 0.2077139
1123.74 | 0.349203 | 888.4615 | 0.2077139
1124.32 | 0.349664 | 888.4615 | 0.2077139
1124.79 | 0.350034 | 888.4615 | 0.2077139
1125.44 | 0.350548 | 888.4615 | 0.2077139
1126.01 | 0.351001 | 888.4615 | 0.2077139
1126.53 | 0.351431 | 888.4615 | 0.2077139
1127.19 | 0.351978 | 888.4615 | 0.2077139
1127.75 | 0.352428 | 888.4615 | 0.2077139
1128.38 | 0.352944 | 900 | 0.2107974
1128.95 | 0.353413 | 900 | 0.2107974
1129.43 | 0.353806 | 900 | 0.2107974
1130.05 | 0.354312 | 900 | 0.2107974
1130.63 | 0.354801 | 900 | 0.2107974
1131.23 | 0.355307 | 900 | 0.2107974
1131.7 | 0.355702 | 900 | 0.2107974
1132.22 | 0.35614 | 900 | 0.2107974
1132.82 | 0.356648 | 900 | 0.2107974
1133.35 | 0.357105 | 900 | 0.2107974
1133.85 | 0.357528 | 911.5385 | 0.2139602
1134.4 | 0.358005 | 911.5385 | 0.2139602
1134.92 | 0.358447 | 911.5385 | 0.2139602
1135.39 | 0.358843 | 911.5385 | 0.2139602
1135.9 | 0.359311 | 911.5385 | 0.2139602
1136.42 | 0.359768 | 911.5385 | 0.2139602
1136.94 | 0.360224 | 911.5385 | 0.2139602
1137.47 | 0.360693 | 911.5385 | 0.2139602
1138.09 | 0.361227 | 911.5385 | 0.2139602
1138.52 | 0.361616 | 923.0769 | 0.2172082
1139.12 | 0.362155 | 923.0769 | 0.2172082
1139.56 | 0.362555 | 923.0769 | 0.2172082
1140.06 | 0.363014 | 923.0769 | 0.2172082
1140.66 | 0.363551 | 923.0769 | 0.2172082
1141.18 | 0.364034 | 923.0769 | 0.2172082
1141.64 | 0.364467 | 923.0769 | 0.2172082
1142.13 | 0.364921 | 923.0769 | 0.2172082
1142.61 | 0.365376 | 923.0769 | 0.2172082
1143.19 | 0.365923 | 923.0769 | 0.2172082
1143.65 | 0.366347 | 934.6154 | 0.2205483
1144.11 | 0.366786 | 934.6154 | 0.2205483
1144.61 | 0.367274 | 934.6154 | 0.2205483
1145.11 | 0.36775 | 934.6154 | 0.2205483
1145.58 | 0.368185 | 934.6154 | 0.2205483
1146.01 | 0.368616 | 934.6154 | 0.2205483
1146.45 | 0.369028 | 934.6154 | 0.2205483
1146.93 | 0.36949 | 934.6154 | 0.2205483
1147.3 | 0.369852 | 934.6154 | 0.2205483
1147.83 | 0.370386 | 946.1538 | 0.223988
1148.28 | 0.370828 | 946.1538 | 0.223988
1148.77 | 0.371308 | 946.1538 | 0.223988
1149.23 | 0.371772 | 946.1538 | 0.223988
1149.62 | 0.372163 | 946.1538 | 0.223988
1150.12 | 0.372663 | 946.1538 | 0.223988
1150.54 | 0.373088 | 946.1538 | 0.223988
1150.95 | 0.373501 | 946.1538 | 0.223988
1151.3 | 0.373867 | 946.1538 | 0.223988
1151.74 | 0.374302 | 957.6923 | 0.2275359
1152.32 | 0.374903 | 957.6923 | 0.2275359
1152.79 | 0.375398 | 957.6923 | 0.2275359
1153.22 | 0.375851 | 957.6923 | 0.2275359
1153.64 | 0.376291 | 957.6923 | 0.2275359
1154.07 | 0.376738 | 957.6923 | 0.2275359
1154.52 | 0.377217 | 957.6923 | 0.2275359
1154.96 | 0.377673 | 957.6923 | 0.2275359
1155.46 | 0.378214 | 957.6923 | 0.2275359
1155.84 | 0.378629 | 957.6923 | 0.2275359
1156.28 | 0.379096 | 969.2308 | 0.2312012
1156.79 | 0.379664 | 969.2308 | 0.2312012
1157.18 | 0.380084 | 969.2308 | 0.2312012
1157.61 | 0.380565 | 969.2308 | 0.2312012
1157.94 | 0.380934 | 969.2308 | 0.2312012
1158.31 | 0.381339 | 969.2308 | 0.2312012
1158.81 | 0.381905 | 969.2308 | 0.2312012
1159.18 | 0.382314 | 969.2308 | 0.2312012
1159.58 | 0.382781 | 969.2308 | 0.2312012
1159.98 | 0.383237 | 980.7692 | 0.2349946
1160.41 | 0.383722 | 980.7692 | 0.2349946
1160.83 | 0.384217 | 980.7692 | 0.2349946
1161.25 | 0.38468 | 980.7692 | 0.2349946
1161.66 | 0.385178 | 980.7692 | 0.2349946
1162.01 | 0.385593 | 980.7692 | 0.2349946
1162.36 | 0.386003 | 980.7692 | 0.2349946
1162.75 | 0.386463 | 980.7692 | 0.2349946
1163.12 | 0.386898 | 980.7692 | 0.2349946
1163.53 | 0.3874 | 992.3077 | 0.2389278
1163.88 | 0.387812 | 992.3077 | 0.2389278
1164.37 | 0.388391 | 992.3077 | 0.2389278
1164.75 | 0.388852 | 992.3077 | 0.2389278
1165.13 | 0.389327 | 992.3077 | 0.2389278
1165.57 | 0.38988 | 992.3077 | 0.2389278
1165.95 | 0.390351 | 992.3077 | 0.2389278
1166.29 | 0.390763 | 992.3077 | 0.2389278
1166.59 | 0.391137 | 992.3077 | 0.2389278
1166.95 | 0.391604 | 992.3077 | 0.2389278
1167.34 | 0.392083 | 1003.846 | 0.2430143
1167.69 | 0.392538 | 1003.846 | 0.2430143
1168.05 | 0.393015 | 1003.846 | 0.2430143
1168.45 | 0.393544 | 1003.846 | 0.2430143
1168.8 | 0.394005 | 1003.846 | 0.2430143
1169.19 | 0.394507 | 1003.846 | 0.2430143
1169.49 | 0.394893 | 1003.846 | 0.2430143
1169.86 | 0.395381 | 1003.846 | 0.2430143
1170.22 | 0.395858 | 1003.846 | 0.2430143
1170.51 | 0.396247 | 1015.385 | 0.2472693
1170.86 | 0.396722 | 1015.385 | 0.2472693
1171.22 | 0.397217 | 1015.385 | 0.2472693
1171.59 | 0.397722 | 1015.385 | 0.2472693
1171.94 | 0.398204 | 1015.385 | 0.2472693
1172.26 | 0.398638 | 1015.385 | 0.2472693
1172.66 | 0.399189 | 1015.385 | 0.2472693
1173.03 | 0.399705 | 1015.385 | 0.2472693
1173.41 | 0.400247 | 1015.385 | 0.2472693
1173.71 | 0.400674 | 1026.923 | 0.2517137
1173.98 | 0.401061 | 1026.923 | 0.2517137
1174.34 | 0.401584 | 1026.923 | 0.2517137
1174.71 | 0.402111 | 1026.923 | 0.2517137
1175.01 | 0.402555 | 1026.923 | 0.2517137
1175.31 | 0.402988 | 1026.923 | 0.2517137
1175.66 | 0.403503 | 1026.923 | 0.2517137
1176.05 | 0.404067 | 1026.923 | 0.2517137
1176.36 | 0.404547 | 1026.923 | 0.2517137
1176.68 | 0.405012 | 1026.923 | 0.2517137
1176.96 | 0.405467 | 1038.462 | 0.2563664
1177.28 | 0.405943 | 1038.462 | 0.2563664
1177.65 | 0.406493 | 1038.462 | 0.2563664
1177.88 | 0.406863 | 1038.462 | 0.2563664
1178.16 | 0.4073 | 1038.462 | 0.2563664
1178.45 | 0.407744 | 1038.462 | 0.2563664
1178.83 | 0.408348 | 1038.462 | 0.2563664
1179.18 | 0.408918 | 1038.462 | 0.2563664
1179.48 | 0.409378 | 1038.462 | 0.2563664
1179.8 | 0.409899 | 1050 | 0.2612518
1180.05 | 0.410306 | 1050 | 0.2612518
1180.32 | 0.410737 | 1050 | 0.2612518
1180.62 | 0.411219 | 1050 | 0.2612518
1180.92 | 0.411714 | 1050 | 0.2612518
1181.18 | 0.412166 | 1050 | 0.2612518
1181.45 | 0.412608 | 1050 | 0.2612518
1181.69 | 0.413008 | 1050 | 0.2612518
1182.04 | 0.413607 | 1050 | 0.2612518
1182.29 | 0.414029 | 1061.538 | 0.2663986
1182.54 | 0.414464 | 1061.538 | 0.2663986
1182.77 | 0.414865 | 1061.538 | 0.2663986
1183.05 | 0.415361 | 1061.538 | 0.2663986
1183.32 | 0.415813 | 1061.538 | 0.2663986
1183.55 | 0.416234 | 1061.538 | 0.2663986
1183.8 | 0.416673 | 1061.538 | 0.2663986
1184.02 | 0.417063 | 1061.538 | 0.2663986
1184.24 | 0.417456 | 1061.538 | 0.2663986
1184.52 | 0.417961 | 1061.538 | 0.2663986
1184.79 | 0.418455 | 1073.077 | 0.2718412
1185.04 | 0.418889 | 1073.077 | 0.2718412
1185.27 | 0.419337 | 1073.077 | 0.2718412
1185.54 | 0.419839 | 1073.077 | 0.2718412
1185.79 | 0.420314 | 1073.077 | 0.2718412
1186.02 | 0.420754 | 1073.077 | 0.2718412
1186.29 | 0.421252 | 1073.077 | 0.2718412
1186.51 | 0.421667 | 1073.077 | 0.2718412
1186.72 | 0.422067 | 1073.077 | 0.2718412
1186.99 | 0.422594 | 1084.615 | 0.2776207
1187.21 | 0.423017 | 1084.615 | 0.2776207
1187.41 | 0.423411 | 1084.615 | 0.2776207
1187.66 | 0.423901 | 1084.615 | 0.2776207
1187.89 | 0.424369 | 1084.615 | 0.2776207
1188.14 | 0.424876 | 1084.615 | 0.2776207
1188.38 | 0.425342 | 1084.615 | 0.2776207
1188.61 | 0.425814 | 1084.615 | 0.2776207
1188.86 | 0.426331 | 1084.615 | 0.2776207
1189.08 | 0.426773 | 1096.154 | 0.2837868
1189.31 | 0.427281 | 1096.154 | 0.2837868
1189.53 | 0.427726 | 1096.154 | 0.2837868
1189.71 | 0.428116 | 1096.154 | 0.2837868
1189.94 | 0.428611 | 1096.154 | 0.2837868
1190.16 | 0.42907 | 1096.154 | 0.2837868
1190.43 | 0.429654 | 1096.154 | 0.2837868
1190.63 | 0.430096 | 1096.154 | 0.2837868
1190.86 | 0.430614 | 1096.154 | 0.2837868
1191.1 | 0.431126 | 1096.154 | 0.2837868
1191.31 | 0.431609 | 1107.692 | 0.2903996
1191.51 | 0.432066 | 1107.692 | 0.2903996
1191.73 | 0.432548 | 1107.692 | 0.2903996
1191.98 | 0.433136 | 1107.692 | 0.2903996
1192.18 | 0.433605 | 1107.692 | 0.2903996
1192.4 | 0.434099 | 1107.692 | 0.2903996
1192.56 | 0.434498 | 1107.692 | 0.2903996
1192.75 | 0.434932 | 1107.692 | 0.2903996
1192.96 | 0.435452 | 1107.692 | 0.2903996
1193.13 | 0.435849 | 1119.231 | 0.2975311
1193.36 | 0.436418 | 1119.231 | 0.2975311
1193.53 | 0.436818 | 1119.231 | 0.2975311
1193.7 | 0.437227 | 1119.231 | 0.2975311
1193.88 | 0.437693 | 1119.231 | 0.2975311
1194.06 | 0.438152 | 1119.231 | 0.2975311
1194.25 | 0.438619 | 1119.231 | 0.2975311
1194.45 | 0.439124 | 1119.231 | 0.2975311
1194.62 | 0.439551 | 1119.231 | 0.2975311
1194.78 | 0.43998 | 1130.769 | 0.3053082
1194.93 | 0.440371 | 1130.769 | 0.3053082
1195.1 | 0.440805 | 1130.769 | 0.3053082
1195.25 | 0.4412 | 1130.769 | 0.3053082
1195.4 | 0.441603 | 1130.769 | 0.3053082
1195.57 | 0.442049 | 1130.769 | 0.3053082
1195.75 | 0.442552 | 1130.769 | 0.3053082
1195.92 | 0.443003 | 1130.769 | 0.3053082
1196.07 | 0.443403 | 1130.769 | 0.3053082
1196.22 | 0.443822 | 1130.769 | 0.3053082
1196.4 | 0.444323 | 1142.308 | 0.3138493
1196.55 | 0.44476 | 1142.308 | 0.3138493
1196.72 | 0.445235 | 1142.308 | 0.3138493
1196.87 | 0.445661 | 1142.308 | 0.3138493
1197.05 | 0.446192 | 1142.308 | 0.3138493
1197.22 | 0.446684 | 1142.308 | 0.3138493
1197.39 | 0.44718 | 1142.308 | 0.3138493
1197.55 | 0.447671 | 1142.308 | 0.3138493
1197.7 | 0.448118 | 1142.308 | 0.3138493
1197.85 | 0.448573 | 1153.846 | 0.3233328
1198.02 | 0.449088 | 1153.846 | 0.3233328
1198.19 | 0.449597 | 1153.846 | 0.3233328
1198.35 | 0.450123 | 1153.846 | 0.3233328
1198.54 | 0.450702 | 1153.846 | 0.3233328
1198.69 | 0.451172 | 1153.846 | 0.3233328
1198.85 | 0.45171 | 1153.846 | 0.3233328
1199 | 0.452192 | 1153.846 | 0.3233328
1199.17 | 0.452742 | 1153.846 | 0.3233328
1199.32 | 0.453241 | 1165.385 | 0.3339972
1199.47 | 0.453738 | 1165.385 | 0.3339972
1199.64 | 0.454312 | 1165.385 | 0.3339972
1199.79 | 0.454826 | 1165.385 | 0.3339972
1199.95 | 0.455401 | 1165.385 | 0.3339972
1200.12 | 0.456001 | 1165.385 | 0.3339972
1200.27 | 0.456526 | 1165.385 | 0.3339972
1200.44 | 0.457132 | 1165.385 | 0.3339972
1200.59 | 0.457677 | 1165.385 | 0.3339972
1200.76 | 0.458278 | 1165.385 | 0.3339972
1200.91 | 0.458834 | 1176.923 | 0.3461395
1201.06 | 0.459397 | 1176.923 | 0.3461395
1201.22 | 0.460021 | 1176.923 | 0.3461395
1201.37 | 0.460616 | 1176.923 | 0.3461395
1201.54 | 0.461274 | 1176.923 | 0.3461395
1201.69 | 0.461861 | 1176.923 | 0.3461395
1201.84 | 0.462465 | 1176.923 | 0.3461395
1202.01 | 0.463147 | 1176.923 | 0.3461395
1202.16 | 0.463766 | 1176.923 | 0.3461395
1202.32 | 0.464466 | 1188.462 | 0.360544
1202.47 | 0.465122 | 1188.462 | 0.360544
1202.62 | 0.465775 | 1188.462 | 0.360544
1202.79 | 0.466516 | 1188.462 | 0.360544
1202.94 | 0.467189 | 1188.462 | 0.360544
1203.11 | 0.46794 | 1188.462 | 0.360544
1203.26 | 0.468641 | 1188.462 | 0.360544
1203.41 | 0.469363 | 1188.462 | 0.360544
1203.57 | 0.470164 | 1188.462 | 0.360544
1203.73 | 0.470891 | 1200 | 0.3780003
1203.89 | 0.471724 | 1200 | 0.3780003
1204.04 | 0.472496 | 1200 | 0.3780003
1204.19 | 0.473278 | 1200 | 0.3780003
1204.36 | 0.47415 | 1200 | 0.3780003
1204.51 | 0.474987 | 1200 | 0.3780003
1204.68 | 0.475907 | 1200 | 0.3780003
1204.83 | 0.476759 | 1200 | 0.3780003
1204.98 | 0.477637 | 1200 | 0.3780003
1205.14 | 0.47864 | 1200 | 0.3780003
1205.29 | 0.479566 | 1211.538 | 0.3995674
1205.46 | 0.480637 | 1211.538 | 0.3995674
1205.61 | 0.481626 | 1211.538 | 0.3995674
1205.76 | 0.482628 | 1211.538 | 0.3995674
1205.93 | 0.483795 | 1211.538 | 0.3995674
1206.08 | 0.484889 | 1211.538 | 0.3995674
1206.24 | 0.486156 | 1211.538 | 0.3995674
1206.38 | 0.487191 | 1211.538 | 0.3995674
1206.53 | 0.48842 | 1211.538 | 0.3995674
1206.69 | 0.489851 | 1223.077 | 0.430487
1206.84 | 0.491222 | 1223.077 | 0.430487
1207.01 | 0.492829 | 1223.077 | 0.430487
1207.16 | 0.494372 | 1223.077 | 0.430487
1207.31 | 0.496078 | 1223.077 | 0.430487
1207.48 | 0.498154 | 1223.077 | 0.430487
1207.63 | 0.500291 | 1223.077 | 0.430487
1207.8 | 0.503168 | 1223.077 | 0.430487
1208.1 | 0.518036 | 1223.077 | 0.430487
0 | 0 | 0 | 0
2.84 | 0.000168 | 0 | 0
4.77 | 0.000699 | 0 | 0
6.41 | 0.001167 | 0 | 0
8.51 | 0.001732 | 11.53846 | 0.004186598
10.51 | 0.002236 | 11.53846 | 0.004186598
12.86 | 0.002793 | 11.53846 | 0.004186598
15.65 | 0.003373 | 11.53846 | 0.004186598
18.52 | 0.003951 | 23.07692 | 0.008026134
21.61 | 0.004546 | 23.07692 | 0.008026134
24.86 | 0.005145 | 23.07692 | 0.008026134
28.3 | 0.005748 | 23.07692 | 0.008026134
31.75 | 0.006363 | 34.61538 | 0.01157461
34.29 | 0.006815 | 34.61538 | 0.01157461
37.12 | 0.007291 | 34.61538 | 0.01157461
40.18 | 0.007826 | 34.61538 | 0.01157461
43.78 | 0.008456 | 46.15385 | 0.01487594
46.47 | 0.008904 | 46.15385 | 0.01487594
49.92 | 0.009475 | 46.15385 | 0.01487594
52.99 | 0.00998 | 46.15385 | 0.01487594
55.67 | 0.01039 | 57.69231 | 0.01796494
58.64 | 0.010885 | 57.69231 | 0.01796494
61.6 | 0.011364 | 57.69231 | 0.01796494
64.38 | 0.011825 | 57.69231 | 0.01796494
67.89 | 0.012398 | 69.23077 | 0.02086963
70.94 | 0.01289 | 69.23077 | 0.02086963
73.91 | 0.013377 | 69.23077 | 0.02086963
77.21 | 0.013901 | 69.23077 | 0.02086963
80.53 | 0.014426 | 80.76923 | 0.02361284
83.54 | 0.014906 | 80.76923 | 0.02361284
86.06 | 0.015306 | 80.76923 | 0.02361284
89.53 | 0.015838 | 80.76923 | 0.02361284
92.91 | 0.01637 | 92.30769 | 0.02621309
96.83 | 0.016968 | 92.30769 | 0.02621309
100.51 | 0.017534 | 92.30769 | 0.02621309
103.91 | 0.018057 | 92.30769 | 0.02621309
106.66 | 0.018474 | 103.8462 | 0.02868677
110.02 | 0.018983 | 103.8462 | 0.02868677
113.22 | 0.01947 | 103.8462 | 0.02868677
117.37 | 0.020091 | 103.8462 | 0.02868677
120.04 | 0.020499 | 115.3846 | 0.03104706
123.63 | 0.021026 | 115.3846 | 0.03104706
127.25 | 0.021558 | 115.3846 | 0.03104706
131.14 | 0.022124 | 115.3846 | 0.03104706
134.56 | 0.022611 | 126.9231 | 0.03330523
138.33 | 0.023158 | 126.9231 | 0.03330523
141.82 | 0.023653 | 126.9231 | 0.03330523
145.62 | 0.024197 | 126.9231 | 0.03330523
148.46 | 0.024604 | 138.4615 | 0.035471
152.41 | 0.025152 | 138.4615 | 0.035471
155.8 | 0.025641 | 138.4615 | 0.035471
159.15 | 0.026112 | 138.4615 | 0.035471
161.95 | 0.026502 | 150 | 0.0375528
165.51 | 0.026994 | 150 | 0.0375528
169.71 | 0.027578 | 150 | 0.0375528
173.18 | 0.028052 | 150 | 0.0375528
176.82 | 0.028556 | 161.5385 | 0.03955794
179.79 | 0.028958 | 161.5385 | 0.03955794
183.44 | 0.029445 | 161.5385 | 0.03955794
186.65 | 0.029883 | 161.5385 | 0.03955794
190.55 | 0.030421 | 173.0769 | 0.04149287
193.92 | 0.030856 | 173.0769 | 0.04149287
196.94 | 0.031262 | 173.0769 | 0.04149287
200.21 | 0.031688 | 173.0769 | 0.04149287
203.95 | 0.032179 | 184.6154 | 0.04336325
207.65 | 0.032667 | 184.6154 | 0.04336325
211.55 | 0.033181 | 184.6154 | 0.04336325
214.71 | 0.033595 | 184.6154 | 0.04336325
217.96 | 0.034011 | 196.1538 | 0.0451741
221.18 | 0.034416 | 196.1538 | 0.0451741
225.12 | 0.034927 | 196.1538 | 0.0451741
229.31 | 0.035451 | 196.1538 | 0.0451741
232.71 | 0.035887 | 207.6923 | 0.04692987
236.61 | 0.036392 | 207.6923 | 0.04692987
239.73 | 0.036787 | 207.6923 | 0.04692987
243.19 | 0.037228 | 207.6923 | 0.04692987
247.33 | 0.037746 | 219.2308 | 0.04863458
250.46 | 0.038134 | 219.2308 | 0.04863458
255.08 | 0.0387 | 219.2308 | 0.04863458
258.49 | 0.039118 | 219.2308 | 0.04863458
261.81 | 0.039531 | 230.7692 | 0.05029179
265.21 | 0.039945 | 230.7692 | 0.05029179
268.76 | 0.040379 | 230.7692 | 0.05029179
272.55 | 0.04084 | 230.7692 | 0.05029179
276.46 | 0.041302 | 242.3077 | 0.05190474
279.99 | 0.041736 | 242.3077 | 0.05190474
283.51 | 0.042154 | 242.3077 | 0.05190474
287.3 | 0.042608 | 242.3077 | 0.05190474
291.32 | 0.043073 | 253.8462 | 0.05347629
294.47 | 0.043453 | 253.8462 | 0.05347629
298.18 | 0.043897 | 253.8462 | 0.05347629
301.92 | 0.044343 | 253.8462 | 0.05347629
305.59 | 0.044774 | 265.3846 | 0.05500916
308.74 | 0.045132 | 265.3846 | 0.05500916
311.99 | 0.045522 | 265.3846 | 0.05500916
315.95 | 0.045972 | 265.3846 | 0.05500916
318.9 | 0.046331 | 276.9231 | 0.05650577
322.6 | 0.046752 | 276.9231 | 0.05650577
325.56 | 0.047083 | 276.9231 | 0.05650577
329.49 | 0.047543 | 276.9231 | 0.05650577
333.32 | 0.047982 | 288.4615 | 0.05796831
336.6 | 0.048366 | 288.4615 | 0.05796831
340.21 | 0.048766 | 288.4615 | 0.05796831
343.51 | 0.049145 | 288.4615 | 0.05796831
347.28 | 0.049575 | 300 | 0.05939878
351.05 | 0.050001 | 300 | 0.05939878
355.17 | 0.050461 | 300 | 0.05939878
359.08 | 0.050898 | 300 | 0.05939878
362.73 | 0.051313 | 311.5385 | 0.06079904
366.93 | 0.051792 | 311.5385 | 0.06079904
369.99 | 0.05212 | 311.5385 | 0.06079904
373.74 | 0.052552 | 311.5385 | 0.06079904
377.51 | 0.052966 | 323.0769 | 0.06217077
380.92 | 0.053343 | 323.0769 | 0.06217077
384.67 | 0.053759 | 323.0769 | 0.06217077
388.01 | 0.054135 | 323.0769 | 0.06217077
392.04 | 0.054581 | 334.6154 | 0.06351556
395.35 | 0.054942 | 334.6154 | 0.06351556
399.37 | 0.055389 | 334.6154 | 0.06351556
402.82 | 0.055774 | 334.6154 | 0.06351556
406.11 | 0.056127 | 346.1538 | 0.06483484
409.41 | 0.056495 | 346.1538 | 0.06483484
413.23 | 0.056922 | 346.1538 | 0.06483484
417.69 | 0.057395 | 346.1538 | 0.06483484
421.64 | 0.057822 | 357.6923 | 0.06612996
425.16 | 0.058191 | 357.6923 | 0.06612996
428.77 | 0.058585 | 357.6923 | 0.06612996
432.6 | 0.059002 | 357.6923 | 0.06612996
436.91 | 0.05945 | 369.2308 | 0.06740217
439.89 | 0.059775 | 369.2308 | 0.06740217
443.73 | 0.060182 | 369.2308 | 0.06740217
447.75 | 0.060604 | 369.2308 | 0.06740217
451.29 | 0.060979 | 380.7692 | 0.06865262
454.64 | 0.06133 | 380.7692 | 0.06865262
458.7 | 0.061767 | 380.7692 | 0.06865262
462.48 | 0.062171 | 380.7692 | 0.06865262
466.29 | 0.062569 | 392.3077 | 0.06988239
469.46 | 0.062895 | 392.3077 | 0.06988239
473.18 | 0.063286 | 392.3077 | 0.06988239
476.75 | 0.063678 | 392.3077 | 0.06988239
480.27 | 0.064033 | 403.8462 | 0.07109249
484.27 | 0.064452 | 403.8462 | 0.07109249
488.18 | 0.064879 | 403.8462 | 0.07109249
492.4 | 0.065323 | 403.8462 | 0.07109249
495.72 | 0.065653 | 415.3846 | 0.07228386
499.01 | 0.065998 | 415.3846 | 0.07228386
502.16 | 0.066322 | 415.3846 | 0.07228386
506.38 | 0.066772 | 415.3846 | 0.07228386
510.15 | 0.067164 | 426.9231 | 0.07345738
514.02 | 0.067559 | 426.9231 | 0.07345738
517.68 | 0.067938 | 426.9231 | 0.07345738
522.15 | 0.068399 | 426.9231 | 0.07345738
525.97 | 0.068789 | 438.4615 | 0.07461388
530.64 | 0.069261 | 438.4615 | 0.07461388
533.86 | 0.069595 | 438.4615 | 0.07461388
537.21 | 0.069934 | 438.4615 | 0.07461388
540.35 | 0.070254 | 450 | 0.07575413
544.19 | 0.07065 | 450 | 0.07575413
548.32 | 0.07106 | 450 | 0.07575413
552.24 | 0.071462 | 450 | 0.07575413
555.7 | 0.071811 | 461.5385 | 0.07687886
560.37 | 0.072285 | 461.5385 | 0.07687886
563.52 | 0.07259 | 461.5385 | 0.07687886
567.66 | 0.073015 | 461.5385 | 0.07687886
570.68 | 0.073315 | 473.0769 | 0.07798876
574.58 | 0.073701 | 473.0769 | 0.07798876
578.22 | 0.074078 | 473.0769 | 0.07798876
582.39 | 0.074504 | 473.0769 | 0.07798876
586.11 | 0.074868 | 484.6154 | 0.07908449
590.32 | 0.075285 | 484.6154 | 0.07908449
594.99 | 0.075757 | 484.6154 | 0.07908449
598.29 | 0.076078 | 484.6154 | 0.07908449
602.8 | 0.076528 | 496.1538 | 0.08016664
606.02 | 0.076845 | 496.1538 | 0.08016664
610.32 | 0.077273 | 496.1538 | 0.08016664
613.58 | 0.077589 | 496.1538 | 0.08016664
617.63 | 0.077996 | 507.6923 | 0.0812358
621.77 | 0.078391 | 507.6923 | 0.0812358
625.72 | 0.078778 | 507.6923 | 0.0812358
629.31 | 0.079138 | 507.6923 | 0.0812358
633.18 | 0.079513 | 519.2308 | 0.08229252
636.77 | 0.079871 | 519.2308 | 0.08229252
640.82 | 0.080276 | 519.2308 | 0.08229252
644.11 | 0.080593 | 519.2308 | 0.08229252
647.66 | 0.080945 | 530.7692 | 0.08333732
651.38 | 0.081303 | 530.7692 | 0.08333732
654.94 | 0.081668 | 530.7692 | 0.08333732
658.71 | 0.082038 | 530.7692 | 0.08333732
663.21 | 0.08248 | 542.3077 | 0.08437068
666.7 | 0.082817 | 542.3077 | 0.08437068
671.55 | 0.083293 | 542.3077 | 0.08437068
676.22 | 0.083739 | 542.3077 | 0.08437068
680.9 | 0.084189 | 553.8462 | 0.08539309
685.73 | 0.084662 | 553.8462 | 0.08539309
689.71 | 0.085036 | 553.8462 | 0.08539309
693.43 | 0.085399 | 553.8462 | 0.08539309
696.45 | 0.085697 | 565.3846 | 0.08640497
701.27 | 0.086157 | 565.3846 | 0.08640497
705.24 | 0.086557 | 565.3846 | 0.08640497
709.44 | 0.086961 | 565.3846 | 0.08640497
713.33 | 0.087332 | 576.9231 | 0.08740676
717.45 | 0.087737 | 576.9231 | 0.08740676
721.17 | 0.088089 | 576.9231 | 0.08740676
725.06 | 0.088456 | 576.9231 | 0.08740676
729.01 | 0.088837 | 588.4615 | 0.08839886
733.32 | 0.089243 | 588.4615 | 0.08839886
736.82 | 0.089574 | 588.4615 | 0.08839886
740.53 | 0.089924 | 588.4615 | 0.08839886
744.93 | 0.090337 | 600 | 0.08938166
748.85 | 0.090713 | 600 | 0.08938166
752.49 | 0.091057 | 600 | 0.08938166
756.39 | 0.09143 | 600 | 0.08938166
760.05 | 0.091778 | 611.5385 | 0.09035552
765.02 | 0.092257 | 611.5385 | 0.09035552
768.75 | 0.092597 | 611.5385 | 0.09035552
773.31 | 0.093026 | 611.5385 | 0.09035552
776.91 | 0.093365 | 623.0769 | 0.09132079
780.98 | 0.093736 | 623.0769 | 0.09132079
783.67 | 0.094003 | 623.0769 | 0.09132079
787.77 | 0.094388 | 623.0769 | 0.09132079
790.99 | 0.094698 | 634.6154 | 0.09227781
795 | 0.095056 | 634.6154 | 0.09227781
799.4 | 0.095469 | 634.6154 | 0.09227781
804.71 | 0.095967 | 634.6154 | 0.09227781
809.1 | 0.096378 | 646.1538 | 0.09322691
812.63 | 0.096695 | 646.1538 | 0.09322691
816.69 | 0.09708 | 646.1538 | 0.09322691
820.73 | 0.097458 | 646.1538 | 0.09322691
825.11 | 0.097879 | 657.6923 | 0.09416837
828.62 | 0.098203 | 657.6923 | 0.09416837
832.69 | 0.098569 | 657.6923 | 0.09416837
836.07 | 0.098908 | 657.6923 | 0.09416837
840.16 | 0.099276 | 669.2308 | 0.09510251
842.93 | 0.099528 | 669.2308 | 0.09510251
846.99 | 0.099915 | 669.2308 | 0.09510251
850.02 | 0.100189 | 669.2308 | 0.09510251
854.08 | 0.100565 | 680.7692 | 0.09602961
857.46 | 0.10087 | 680.7692 | 0.09602961
861.7 | 0.101258 | 680.7692 | 0.09602961
865.51 | 0.10162 | 680.7692 | 0.09602961
869.89 | 0.102039 | 692.3077 | 0.09694994
874.11 | 0.10241 | 692.3077 | 0.09694994
878.4 | 0.102806 | 692.3077 | 0.09694994
881.89 | 0.103127 | 692.3077 | 0.09694994
886.09 | 0.103522 | 703.8462 | 0.09786377
889.3 | 0.103819 | 703.8462 | 0.09786377
893.69 | 0.104232 | 703.8462 | 0.09786377
898.09 | 0.10463 | 703.8462 | 0.09786377
901.84 | 0.104983 | 715.3846 | 0.09877134
905.45 | 0.105325 | 715.3846 | 0.09877134
909.35 | 0.105677 | 715.3846 | 0.09877134
913.37 | 0.106053 | 715.3846 | 0.09877134
917.36 | 0.106411 | 726.9231 | 0.09967291
922.32 | 0.10687 | 726.9231 | 0.09967291
926.17 | 0.107232 | 726.9231 | 0.09967291
930.21 | 0.107598 | 726.9231 | 0.09967291
934.09 | 0.107941 | 738.4615 | 0.1005687
938.2 | 0.108327 | 738.4615 | 0.1005687
941.62 | 0.10864 | 738.4615 | 0.1005687
945.84 | 0.10903 | 738.4615 | 0.1005687
949.14 | 0.109324 | 750 | 0.1014589
953.88 | 0.109766 | 750 | 0.1014589
957.15 | 0.110069 | 750 | 0.1014589
961.66 | 0.110477 | 750 | 0.1014589
965.19 | 0.110804 | 761.5385 | 0.1023439
969.06 | 0.111152 | 761.5385 | 0.1023439
972.65 | 0.111472 | 761.5385 | 0.1023439
977.19 | 0.111882 | 761.5385 | 0.1023439
981.58 | 0.112278 | 773.0769 | 0.1032236
986.1 | 0.112693 | 773.0769 | 0.1032236
989.67 | 0.113022 | 773.0769 | 0.1032236
993.76 | 0.113401 | 773.0769 | 0.1032236
996.99 | 0.113681 | 784.6154 | 0.1040985
1000.86 | 0.114032 | 784.6154 | 0.1040985
1004.05 | 0.11433 | 784.6154 | 0.1040985
1008.87 | 0.114756 | 784.6154 | 0.1040985
1012.69 | 0.115113 | 796.1538 | 0.1049687
1016.51 | 0.115459 | 796.1538 | 0.1049687
1020.72 | 0.115844 | 796.1538 | 0.1049687
1024.46 | 0.116164 | 796.1538 | 0.1049687
1028.51 | 0.116541 | 807.6923 | 0.1058343
1032.23 | 0.116875 | 807.6923 | 0.1058343
1036.65 | 0.117278 | 807.6923 | 0.1058343
1040.16 | 0.1176 | 807.6923 | 0.1058343
1043.76 | 0.117936 | 819.2308 | 0.1066956
1047.31 | 0.118255 | 819.2308 | 0.1066956
1051.6 | 0.11864 | 819.2308 | 0.1066956
1054.62 | 0.118923 | 819.2308 | 0.1066956
1057.94 | 0.119221 | 830.7692 | 0.1075527
1060.91 | 0.119488 | 830.7692 | 0.1075527
1064.3 | 0.119794 | 830.7692 | 0.1075527
1067.84 | 0.120127 | 830.7692 | 0.1075527
1071.86 | 0.120481 | 842.3077 | 0.1084058
1075.69 | 0.120825 | 842.3077 | 0.1084058
1080.55 | 0.121273 | 842.3077 | 0.1084058
1084.6 | 0.121646 | 842.3077 | 0.1084058
1088.57 | 0.121999 | 853.8462 | 0.1092552
1091.93 | 0.122298 | 853.8462 | 0.1092552
1096 | 0.122675 | 853.8462 | 0.1092552
1098.65 | 0.122904 | 853.8462 | 0.1092552
1103.09 | 0.123296 | 865.3846 | 0.1101008
1106.86 | 0.123643 | 865.3846 | 0.1101008
1110.86 | 0.124017 | 865.3846 | 0.1101008
1113.92 | 0.124304 | 865.3846 | 0.1101008
1116.94 | 0.124572 | 876.9231 | 0.110943
1121.04 | 0.124937 | 876.9231 | 0.110943
1125.4 | 0.125323 | 876.9231 | 0.110943
1129.38 | 0.125701 | 876.9231 | 0.110943
1132.97 | 0.126026 | 888.4615 | 0.1117818
1136.87 | 0.126368 | 888.4615 | 0.1117818
1139.98 | 0.126664 | 888.4615 | 0.1117818
1143.45 | 0.126987 | 888.4615 | 0.1117818
1147.39 | 0.127334 | 900 | 0.1126175
1151.56 | 0.127714 | 900 | 0.1126175
1155.66 | 0.12809 | 900 | 0.1126175
1159.7 | 0.128451 | 900 | 0.1126175
1163.04 | 0.128758 | 911.5385 | 0.1134501
1166.92 | 0.129109 | 911.5385 | 0.1134501
1170.59 | 0.129441 | 911.5385 | 0.1134501
1173.98 | 0.12973 | 911.5385 | 0.1134501
1177.98 | 0.130104 | 923.0769 | 0.1142798
1181.2 | 0.130404 | 923.0769 | 0.1142798
1184.51 | 0.130688 | 923.0769 | 0.1142798
1187.93 | 0.131005 | 923.0769 | 0.1142798
1191.37 | 0.131324 | 934.6154 | 0.1151068
1195 | 0.131648 | 934.6154 | 0.1151068
1198.52 | 0.131962 | 934.6154 | 0.1151068
1201.73 | 0.13226 | 934.6154 | 0.1151068
1204.86 | 0.132562 | 946.1538 | 0.1159311
1209.38 | 0.132965 | 946.1538 | 0.1159311
1212.24 | 0.13323 | 946.1538 | 0.1159311
1216.76 | 0.133649 | 946.1538 | 0.1159311
1220.15 | 0.133958 | 957.6923 | 0.116753
1223.72 | 0.134277 | 957.6923 | 0.116753
1228.39 | 0.134712 | 957.6923 | 0.116753
1232.31 | 0.13507 | 957.6923 | 0.116753
1236.1 | 0.135419 | 969.2308 | 0.1175725
1239.87 | 0.135759 | 969.2308 | 0.1175725
1243.9 | 0.136126 | 969.2308 | 0.1175725
1247.54 | 0.136453 | 969.2308 | 0.1175725
1251.51 | 0.136819 | 980.7692 | 0.1183898
1255.27 | 0.137151 | 980.7692 | 0.1183898
1259.12 | 0.137505 | 980.7692 | 0.1183898
1262.69 | 0.137834 | 980.7692 | 0.1183898
1266.53 | 0.138185 | 992.3077 | 0.1192051
1269.5 | 0.138469 | 992.3077 | 0.1192051
1273.8 | 0.138855 | 992.3077 | 0.1192051
1277.27 | 0.139183 | 992.3077 | 0.1192051
1282.33 | 0.139649 | 1003.846 | 0.1200183
1286.06 | 0.13999 | 1003.846 | 0.1200183
1290.02 | 0.140359 | 1003.846 | 0.1200183
1294.32 | 0.140768 | 1003.846 | 0.1200183
1297.93 | 0.141108 | 1015.385 | 0.1208297
1301.05 | 0.141398 | 1015.385 | 0.1208297
1304.87 | 0.141745 | 1015.385 | 0.1208297
1308.44 | 0.142072 | 1015.385 | 0.1208297
1312.04 | 0.142412 | 1026.923 | 0.1216394
1316.3 | 0.142786 | 1026.923 | 0.1216394
1320.4 | 0.143171 | 1026.923 | 0.1216394
1323.77 | 0.143482 | 1026.923 | 0.1216394
1327.46 | 0.143833 | 1038.462 | 0.1224475
1331.46 | 0.144192 | 1038.462 | 0.1224475
1335.58 | 0.144583 | 1038.462 | 0.1224475
1339.37 | 0.14492 | 1038.462 | 0.1224475
1342.56 | 0.145214 | 1050 | 0.1232541
1346.53 | 0.145589 | 1050 | 0.1232541
1350.15 | 0.145934 | 1050 | 0.1232541
1353.94 | 0.14628 | 1050 | 0.1232541
1358.44 | 0.146707 | 1061.538 | 0.1240593
1361.81 | 0.147023 | 1061.538 | 0.1240593
1366 | 0.147426 | 1061.538 | 0.1240593
1369.94 | 0.147788 | 1061.538 | 0.1240593
1373.42 | 0.148119 | 1073.077 | 0.1248633
1377.36 | 0.148494 | 1073.077 | 0.1248633
1380.56 | 0.148793 | 1073.077 | 0.1248633
1384.9 | 0.149198 | 1073.077 | 0.1248633
1387.99 | 0.149469 | 1084.615 | 0.1256661
1392.11 | 0.149862 | 1084.615 | 0.1256661
1395.2 | 0.150142 | 1084.615 | 0.1256661
1399.85 | 0.150579 | 1084.615 | 0.1256661
1402.92 | 0.150865 | 1096.154 | 0.1264678
1406.57 | 0.15121 | 1096.154 | 0.1264678
1410.68 | 0.151597 | 1096.154 | 0.1264678
1414.58 | 0.151967 | 1096.154 | 0.1264678
1417.99 | 0.152286 | 1107.692 | 0.1272686
1421.86 | 0.152649 | 1107.692 | 0.1272686
1425.26 | 0.15297 | 1107.692 | 0.1272686
1428.83 | 0.15331 | 1107.692 | 0.1272686
1431.78 | 0.153601 | 1119.231 | 0.1280686
1435.44 | 0.153944 | 1119.231 | 0.1280686
1438.66 | 0.154258 | 1119.231 | 0.1280686
1441.96 | 0.154574 | 1119.231 | 0.1280686
1445.76 | 0.154936 | 1130.769 | 0.1288679
1449.57 | 0.155289 | 1130.769 | 0.1288679
1453.87 | 0.155705 | 1130.769 | 0.1288679
1457.81 | 0.156075 | 1130.769 | 0.1288679
1461.61 | 0.156449 | 1142.308 | 0.1296665
1465.45 | 0.156801 | 1142.308 | 0.1296665
1468.61 | 0.157097 | 1142.308 | 0.1296665
1472.08 | 0.157443 | 1142.308 | 0.1296665
1476.51 | 0.157872 | 1153.846 | 0.1304647
1480.12 | 0.158213 | 1153.846 | 0.1304647
1483.94 | 0.158574 | 1153.846 | 0.1304647
1487.51 | 0.158905 | 1153.846 | 0.1304647
1490.85 | 0.159241 | 1165.385 | 0.1312624
1493.58 | 0.1595 | 1165.385 | 0.1312624
1497.64 | 0.159895 | 1165.385 | 0.1312624
1501.29 | 0.160234 | 1165.385 | 0.1312624
1504.76 | 0.160588 | 1176.923 | 0.1320598
1508.11 | 0.160898 | 1176.923 | 0.1320598
1511.75 | 0.161236 | 1176.923 | 0.1320598
1515.89 | 0.161645 | 1176.923 | 0.1320598
1519.56 | 0.161995 | 1188.462 | 0.132857
1522.86 | 0.162313 | 1188.462 | 0.132857
1526.38 | 0.16265 | 1188.462 | 0.132857
1529.87 | 0.162989 | 1188.462 | 0.132857
1534.09 | 0.163393 | 1200 | 0.1336541
1538.28 | 0.163806 | 1200 | 0.1336541
1542.22 | 0.16418 | 1200 | 0.1336541
1546.15 | 0.16456 | 1200 | 0.1336541
1549.01 | 0.164849 | 1211.538 | 0.1344512
1552.31 | 0.16517 | 1211.538 | 0.1344512
1555.98 | 0.16552 | 1211.538 | 0.1344512
1559.22 | 0.165836 | 1211.538 | 0.1344512
1562.34 | 0.16614 | 1223.077 | 0.1352484
1566.39 | 0.166542 | 1223.077 | 0.1352484
1569.54 | 0.166836 | 1223.077 | 0.1352484
1573.21 | 0.167187 | 1223.077 | 0.1352484
1576.87 | 0.167554 | 1234.615 | 0.1360457
1580.59 | 0.167918 | 1234.615 | 0.1360457
1583.54 | 0.168211 | 1234.615 | 0.1360457
1587.35 | 0.16857 | 1234.615 | 0.1360457
1590.82 | 0.168926 | 1246.154 | 0.1368433
1594.75 | 0.169307 | 1246.154 | 0.1368433
1598.56 | 0.169686 | 1246.154 | 0.1368433
1602.06 | 0.170028 | 1246.154 | 0.1368433
1605.28 | 0.170348 | 1257.692 | 0.1376414
1609.4 | 0.170749 | 1257.692 | 0.1376414
1612.29 | 0.171037 | 1257.692 | 0.1376414
1616.29 | 0.171441 | 1257.692 | 0.1376414
1620.05 | 0.171812 | 1269.231 | 0.1384399
1624.42 | 0.172254 | 1269.231 | 0.1384399
1628.41 | 0.172659 | 1269.231 | 0.1384399
1632.69 | 0.173089 | 1269.231 | 0.1384399
1636.88 | 0.173524 | 1280.769 | 0.1392389
1640.65 | 0.173901 | 1280.769 | 0.1392389
1644.94 | 0.174334 | 1280.769 | 0.1392389
1648.84 | 0.174725 | 1280.769 | 0.1392389
1653.28 | 0.175174 | 1292.308 | 0.1400387
1656.5 | 0.175509 | 1292.308 | 0.1400387
1660.34 | 0.175895 | 1292.308 | 0.1400387
1663.84 | 0.17625 | 1292.308 | 0.1400387
1667.11 | 0.176592 | 1303.846 | 0.1408392
1670.32 | 0.176913 | 1303.846 | 0.1408392
1673.52 | 0.177245 | 1303.846 | 0.1408392
1676.71 | 0.177563 | 1303.846 | 0.1408392
1681.44 | 0.178056 | 1315.385 | 0.1416406
1685.5 | 0.178457 | 1315.385 | 0.1416406
1689.7 | 0.178904 | 1315.385 | 0.1416406
1693.14 | 0.179251 | 1315.385 | 0.1416406
1697.06 | 0.179657 | 1326.923 | 0.1424429
1700.93 | 0.180051 | 1326.923 | 0.1424429
1705.1 | 0.180426 | 1326.923 | 0.1424429
1709.04 | 0.180822 | 1326.923 | 0.1424429
1713.86 | 0.181322 | 1338.462 | 0.1432464
1717.35 | 0.181681 | 1338.462 | 0.1432464
1720.72 | 0.182081 | 1338.462 | 0.1432464
1725.11 | 0.182555 | 1338.462 | 0.1432464
1729.7 | 0.183028 | 1350 | 0.1440509
1733.17 | 0.183398 | 1350 | 0.1440509
1737.04 | 0.183802 | 1350 | 0.1440509
1740.86 | 0.184226 | 1350 | 0.1440509
1744.16 | 0.184571 | 1361.538 | 0.1448568
1747.95 | 0.184971 | 1361.538 | 0.1448568
1751.62 | 0.185368 | 1361.538 | 0.1448568
1755.26 | 0.18576 | 1361.538 | 0.1448568
1758.96 | 0.186152 | 1373.077 | 0.145664
1763.26 | 0.186611 | 1373.077 | 0.145664
1766.43 | 0.186943 | 1373.077 | 0.145664
1769.89 | 0.187323 | 1373.077 | 0.145664
1772.92 | 0.187646 | 1384.615 | 0.1464726
1776.88 | 0.188053 | 1384.615 | 0.1464726
1780.36 | 0.188448 | 1384.615 | 0.1464726
1784.14 | 0.188849 | 1384.615 | 0.1464726
1787.76 | 0.189234 | 1396.154 | 0.1472828
1791.98 | 0.189695 | 1396.154 | 0.1472828
1795.18 | 0.190051 | 1396.154 | 0.1472828
1799.5 | 0.190514 | 1396.154 | 0.1472828
1802.84 | 0.190869 | 1407.692 | 0.1480947
1806.83 | 0.191292 | 1407.692 | 0.1480947
1810.46 | 0.191698 | 1407.692 | 0.1480947
1813.72 | 0.192051 | 1407.692 | 0.1480947
1817.94 | 0.192515 | 1419.231 | 0.1489083
1821.22 | 0.192875 | 1419.231 | 0.1489083
1824.06 | 0.193186 | 1419.231 | 0.1489083
1827.85 | 0.193606 | 1419.231 | 0.1489083
1830.35 | 0.193879 | 1430.769 | 0.1497238
1834.45 | 0.194332 | 1430.769 | 0.1497238
1838.41 | 0.194756 | 1430.769 | 0.1497238
1842.11 | 0.195179 | 1430.769 | 0.1497238
1846.22 | 0.195634 | 1442.308 | 0.1505413
1848.97 | 0.195953 | 1442.308 | 0.1505413
1852.76 | 0.196368 | 1442.308 | 0.1505413
1855.78 | 0.196716 | 1442.308 | 0.1505413
1859.33 | 0.197109 | 1453.846 | 0.1513608
1862.72 | 0.197484 | 1453.846 | 0.1513608
1866.25 | 0.197876 | 1453.846 | 0.1513608
1870.01 | 0.1983 | 1453.846 | 0.1513608
1873.31 | 0.198676 | 1465.385 | 0.1521824
1876.82 | 0.199076 | 1465.385 | 0.1521824
1880.27 | 0.199465 | 1465.385 | 0.1521824
1883.94 | 0.199872 | 1465.385 | 0.1521824
1887.56 | 0.200289 | 1476.923 | 0.1530064
1891.05 | 0.200683 | 1476.923 | 0.1530064
1894.82 | 0.201126 | 1476.923 | 0.1530064
1898.32 | 0.201527 | 1476.923 | 0.1530064
1903.51 | 0.202128 | 1488.462 | 0.1538327
1906.91 | 0.202525 | 1488.462 | 0.1538327
1910.99 | 0.202978 | 1488.462 | 0.1538327
1914.07 | 0.203333 | 1488.462 | 0.1538327
1918.49 | 0.203846 | 1500 | 0.1546615
1921.48 | 0.204195 | 1500 | 0.1546615
1925.38 | 0.204644 | 1500 | 0.1546615
1929.09 | 0.205072 | 1500 | 0.1546615
1933.88 | 0.205637 | 1511.538 | 0.1554929
1938.01 | 0.206115 | 1511.538 | 0.1554929
1942.15 | 0.206609 | 1511.538 | 0.1554929
1945.62 | 0.20702 | 1511.538 | 0.1554929
1949.28 | 0.207454 | 1523.077 | 0.156327
1953 | 0.207905 | 1523.077 | 0.156327
1956.7 | 0.208346 | 1523.077 | 0.156327
1960.57 | 0.208804 | 1523.077 | 0.156327
1963.81 | 0.209197 | 1534.615 | 0.157164
1967.26 | 0.209603 | 1534.615 | 0.157164
1970.78 | 0.210037 | 1534.615 | 0.157164
1974.2 | 0.210462 | 1534.615 | 0.157164
1977.2 | 0.210819 | 1546.154 | 0.1580038
1980.16 | 0.211188 | 1546.154 | 0.1580038
1982.86 | 0.211516 | 1546.154 | 0.1580038
1986.6 | 0.21198 | 1546.154 | 0.1580038
1989.87 | 0.212374 | 1557.692 | 0.1588467
1993.52 | 0.21282 | 1557.692 | 0.1588467
1996.84 | 0.213223 | 1557.692 | 0.1588467
2001.01 | 0.213735 | 1557.692 | 0.1588467
2004.9 | 0.214214 | 1569.231 | 0.1596928
2008.37 | 0.214649 | 1569.231 | 0.1596928
2011.86 | 0.215077 | 1569.231 | 0.1596928
2015.31 | 0.215509 | 1569.231 | 0.1596928
2018.3 | 0.215884 | 1580.769 | 0.1605421
2021.77 | 0.21631 | 1580.769 | 0.1605421
2025.04 | 0.21673 | 1580.769 | 0.1605421
2028.62 | 0.21718 | 1580.769 | 0.1605421
2032.08 | 0.217622 | 1592.308 | 0.1613949
2035.83 | 0.218096 | 1592.308 | 0.1613949
2038.95 | 0.218494 | 1592.308 | 0.1613949
2042.16 | 0.218966 | 1592.308 | 0.1613949
2047.42 | 0.219647 | 1603.846 | 0.1622511
2051.66 | 0.220198 | 1603.846 | 0.1622511
2055.56 | 0.220706 | 1603.846 | 0.1622511
2059.61 | 0.221225 | 1603.846 | 0.1622511
2063.2 | 0.221694 | 1615.385 | 0.163111
2066.49 | 0.222112 | 1615.385 | 0.163111
2070.03 | 0.222583 | 1615.385 | 0.163111
2073.4 | 0.223012 | 1615.385 | 0.163111
2076.98 | 0.223484 | 1626.923 | 0.1639747
2080.29 | 0.223923 | 1626.923 | 0.1639747
2083.77 | 0.224389 | 1626.923 | 0.1639747
2087.06 | 0.224829 | 1626.923 | 0.1639747
2090.61 | 0.225311 | 1638.462 | 0.1648423
2094.1 | 0.225789 | 1638.462 | 0.1648423
2097.95 | 0.226298 | 1638.462 | 0.1648423
2100.71 | 0.226673 | 1638.462 | 0.1648423
2103.89 | 0.227095 | 1650 | 0.1657139
2107.6 | 0.227582 | 1650 | 0.1657139
2110.58 | 0.227992 | 1650 | 0.1657139
2114.3 | 0.228505 | 1650 | 0.1657139
2118.49 | 0.229076 | 1661.538 | 0.1665896
2121.68 | 0.229511 | 1661.538 | 0.1665896
2125.15 | 0.229979 | 1661.538 | 0.1665896
2128.15 | 0.230386 | 1661.538 | 0.1665896
2131.82 | 0.230895 | 1673.077 | 0.1674697
2135.51 | 0.231418 | 1673.077 | 0.1674697
2138.41 | 0.231815 | 1673.077 | 0.1674697
2141.7 | 0.232269 | 1673.077 | 0.1674697
2145.17 | 0.232748 | 1684.615 | 0.1683542
2148.66 | 0.233244 | 1684.615 | 0.1683542
2151.99 | 0.233709 | 1684.615 | 0.1683542
2156.03 | 0.23427 | 1684.615 | 0.1683542
2158.88 | 0.234677 | 1696.154 | 0.1692433
2163.22 | 0.235295 | 1696.154 | 0.1692433
2166.73 | 0.235783 | 1696.154 | 0.1692433
2170.01 | 0.236256 | 1696.154 | 0.1692433
2172.68 | 0.236634 | 1707.692 | 0.1701371
2175.87 | 0.237108 | 1707.692 | 0.1701371
2178.82 | 0.237532 | 1707.692 | 0.1701371
2182.23 | 0.23803 | 1707.692 | 0.1701371
2185.76 | 0.23855 | 1719.231 | 0.1710358
2189.52 | 0.239102 | 1719.231 | 0.1710358
2192.3 | 0.239519 | 1719.231 | 0.1710358
2195.56 | 0.239991 | 1719.231 | 0.1710358
2198.93 | 0.240492 | 1730.769 | 0.1719395
2202.78 | 0.241068 | 1730.769 | 0.1719395
2205.93 | 0.241536 | 1730.769 | 0.1719395
2210.04 | 0.242158 | 1730.769 | 0.1719395
2213.04 | 0.242603 | 1742.308 | 0.1728484
2216.51 | 0.243128 | 1742.308 | 0.1728484
2219.6 | 0.243592 | 1742.308 | 0.1728484
2223.19 | 0.244143 | 1742.308 | 0.1728484
2226.16 | 0.24459 | 1753.846 | 0.1737626
2229.73 | 0.245145 | 1753.846 | 0.1737626
2232.95 | 0.245637 | 1753.846 | 0.1737626
2235.95 | 0.246102 | 1753.846 | 0.1737626
2238.92 | 0.246568 | 1765.385 | 0.1746824
2242.52 | 0.24713 | 1765.385 | 0.1746824
2246.23 | 0.247711 | 1765.385 | 0.1746824
2249.53 | 0.248239 | 1765.385 | 0.1746824
2252.95 | 0.248765 | 1776.923 | 0.1756078
2255.84 | 0.249233 | 1776.923 | 0.1756078
2259.39 | 0.249796 | 1776.923 | 0.1756078
2262.81 | 0.250338 | 1776.923 | 0.1756078
2265.68 | 0.250796 | 1788.462 | 0.176539
2268.88 | 0.251309 | 1788.462 | 0.176539
2272.07 | 0.251829 | 1788.462 | 0.176539
2274.66 | 0.252249 | 1788.462 | 0.176539
2278.24 | 0.252834 | 1800 | 0.1774763
2281.56 | 0.253372 | 1800 | 0.1774763
2285.27 | 0.253983 | 1800 | 0.1774763
2288.14 | 0.254457 | 1800 | 0.1774763
2291.72 | 0.255052 | 1811.538 | 0.1784198
2294.43 | 0.255503 | 1811.538 | 0.1784198
2297.1 | 0.255961 | 1811.538 | 0.1784198
2300.72 | 0.256575 | 1811.538 | 0.1784198
2304.2 | 0.257167 | 1823.077 | 0.1793697
2307.42 | 0.257711 | 1823.077 | 0.1793697
2310.54 | 0.258243 | 1823.077 | 0.1793697
2313.31 | 0.258717 | 1823.077 | 0.1793697
2316.2 | 0.259214 | 1834.615 | 0.1803261
2318.34 | 0.259589 | 1834.615 | 0.1803261
2321.81 | 0.260189 | 1834.615 | 0.1803261
2325.88 | 0.260894 | 1834.615 | 0.1803261
2329.21 | 0.261482 | 1846.154 | 0.1812893
2332.18 | 0.261994 | 1846.154 | 0.1812893
2334.95 | 0.262492 | 1846.154 | 0.1812893
2338.46 | 0.263119 | 1846.154 | 0.1812893
2341.14 | 0.263587 | 1857.692 | 0.1822595
2344.08 | 0.264124 | 1857.692 | 0.1822595
2346.41 | 0.264536 | 1857.692 | 0.1822595
2349.78 | 0.265155 | 1857.692 | 0.1822595
2353.04 | 0.265755 | 1869.231 | 0.1832369
2355.94 | 0.266286 | 1869.231 | 0.1832369
2358.43 | 0.266749 | 1869.231 | 0.1832369
2361.78 | 0.267371 | 1869.231 | 0.1832369
2364.4 | 0.267869 | 1880.769 | 0.1842217
2367.55 | 0.268461 | 1880.769 | 0.1842217
2370.17 | 0.268951 | 1880.769 | 0.1842217
2373.26 | 0.269538 | 1880.769 | 0.1842217
2375.63 | 0.269966 | 1892.308 | 0.1852141
2378.6 | 0.270536 | 1892.308 | 0.1852141
2381.32 | 0.271059 | 1892.308 | 0.1852141
2383.9 | 0.271574 | 1892.308 | 0.1852141
2386.67 | 0.2721 | 1903.846 | 0.1862143
2389.71 | 0.272698 | 1903.846 | 0.1862143
2392.3 | 0.273189 | 1903.846 | 0.1862143
2394.92 | 0.273718 | 1903.846 | 0.1862143
2397.3 | 0.2742 | 1915.385 | 0.1872226
2399.87 | 0.274721 | 1915.385 | 0.1872226
2402.32 | 0.27519 | 1915.385 | 0.1872226
2404.98 | 0.275742 | 1915.385 | 0.1872226
2408.75 | 0.276503 | 1926.923 | 0.1882393
2411.12 | 0.276991 | 1926.923 | 0.1882393
2413.48 | 0.277471 | 1926.923 | 0.1882393
2416.02 | 0.277991 | 1926.923 | 0.1882393
2418.77 | 0.27855 | 1938.462 | 0.1892645
2420.98 | 0.278999 | 1938.462 | 0.1892645
2423.73 | 0.279599 | 1938.462 | 0.1892645
2426.31 | 0.280143 | 1938.462 | 0.1892645
2429.12 | 0.280731 | 1950 | 0.1902985
2431.29 | 0.281187 | 1950 | 0.1902985
2433.72 | 0.281702 | 1950 | 0.1902985
2435.36 | 0.282056 | 1950 | 0.1902985
2438.46 | 0.282733 | 1961.538 | 0.1913417
2441.23 | 0.28334 | 1961.538 | 0.1913417
2444.17 | 0.283972 | 1961.538 | 0.1913417
2446.39 | 0.284474 | 1961.538 | 0.1913417
2448.82 | 0.285018 | 1973.077 | 0.1923942
2450.89 | 0.285494 | 1973.077 | 0.1923942
2453.31 | 0.286023 | 1973.077 | 0.1923942
2455.93 | 0.286626 | 1973.077 | 0.1923942
2458.33 | 0.287156 | 1984.615 | 0.1934564
2460.67 | 0.287695 | 1984.615 | 0.1934564
2463.49 | 0.28834 | 1984.615 | 0.1934564
2465.51 | 0.288793 | 1984.615 | 0.1934564
2467.79 | 0.28933 | 1996.154 | 0.1945285
2469.93 | 0.289825 | 1996.154 | 0.1945285
2472.81 | 0.290493 | 1996.154 | 0.1945285
2475.13 | 0.291042 | 1996.154 | 0.1945285
2477.55 | 0.291616 | 2007.692 | 0.1956109
2480.24 | 0.292254 | 2007.692 | 0.1956109
2482.49 | 0.292775 | 2007.692 | 0.1956109
2484.99 | 0.293379 | 2007.692 | 0.1956109
2487.11 | 0.293885 | 2019.231 | 0.1967039
2489.36 | 0.294424 | 2019.231 | 0.1967039
2491.48 | 0.294952 | 2019.231 | 0.1967039
2493.72 | 0.295509 | 2019.231 | 0.1967039
2495.54 | 0.295956 | 2030.769 | 0.1978078
2497.81 | 0.296505 | 2030.769 | 0.1978078
2499.76 | 0.296999 | 2030.769 | 0.1978078
2502.29 | 0.297627 | 2030.769 | 0.1978078
2504.46 | 0.298193 | 2042.308 | 0.198923
2506.42 | 0.29869 | 2042.308 | 0.198923
2508.45 | 0.29921 | 2042.308 | 0.198923
2510.24 | 0.299668 | 2042.308 | 0.198923
2512.17 | 0.300175 | 2053.846 | 0.2000498
2514.46 | 0.300768 | 2053.846 | 0.2000498
2516.43 | 0.301286 | 2053.846 | 0.2000498
2518.29 | 0.301782 | 2053.846 | 0.2000498
2520.05 | 0.302254 | 2065.385 | 0.2011886
2521.78 | 0.302731 | 2065.385 | 0.2011886
2523.67 | 0.303237 | 2065.385 | 0.2011886
2525.85 | 0.303822 | 2065.385 | 0.2011886
2527.77 | 0.304337 | 2076.923 | 0.2023397
2529.72 | 0.304861 | 2076.923 | 0.2023397
2531.46 | 0.305334 | 2076.923 | 0.2023397
2533.63 | 0.305924 | 2076.923 | 0.2023397
2536.05 | 0.306597 | 2088.462 | 0.2035036
2537.73 | 0.307062 | 2088.462 | 0.2035036
2539.57 | 0.30758 | 2088.462 | 0.2035036
2541.22 | 0.308051 | 2088.462 | 0.2035036
2543.07 | 0.308573 | 2100 | 0.2046807
2544.89 | 0.309095 | 2100 | 0.2046807
2547.39 | 0.309819 | 2100 | 0.2046807
2549.19 | 0.310332 | 2100 | 0.2046807
2551.46 | 0.310987 | 2111.538 | 0.2058715
2553.41 | 0.31157 | 2111.538 | 0.2058715
2555.08 | 0.312055 | 2111.538 | 0.2058715
2556.65 | 0.312526 | 2111.538 | 0.2058715
2558.67 | 0.313142 | 2123.077 | 0.2070763
2560.22 | 0.313601 | 2123.077 | 0.2070763
2562.32 | 0.314239 | 2123.077 | 0.2070763
2564.06 | 0.314782 | 2123.077 | 0.2070763
2565.86 | 0.315333 | 2134.615 | 0.2082957
2567.4 | 0.315823 | 2134.615 | 0.2082957
2568.95 | 0.316317 | 2134.615 | 0.2082957
2570.52 | 0.316823 | 2134.615 | 0.2082957
2572.43 | 0.317404 | 2146.154 | 0.2095301
2573.99 | 0.317911 | 2146.154 | 0.2095301
2575.67 | 0.318459 | 2146.154 | 0.2095301
2577.04 | 0.318895 | 2146.154 | 0.2095301
2578.76 | 0.319477 | 2157.692 | 0.2107801
2580.53 | 0.320045 | 2157.692 | 0.2107801
2582.03 | 0.320532 | 2157.692 | 0.2107801
2583.8 | 0.321116 | 2157.692 | 0.2107801
2585.3 | 0.321626 | 2169.231 | 0.2120462
2586.72 | 0.322101 | 2169.231 | 0.2120462
2588.05 | 0.322557 | 2169.231 | 0.2120462
2589.64 | 0.323086 | 2169.231 | 0.2120462
2591.25 | 0.323631 | 2180.769 | 0.213329
2592.72 | 0.324142 | 2180.769 | 0.213329
2594.07 | 0.324615 | 2180.769 | 0.213329
2595.76 | 0.325205 | 2180.769 | 0.213329
2597.24 | 0.325713 | 2192.308 | 0.2146291
2598.93 | 0.326311 | 2192.308 | 0.2146291
2600.36 | 0.326824 | 2192.308 | 0.2146291
2602 | 0.327414 | 2192.308 | 0.2146291
2603.12 | 0.327809 | 2203.846 | 0.2159471
2604.63 | 0.328368 | 2203.846 | 0.2159471
2606.22 | 0.328946 | 2203.846 | 0.2159471
2607.62 | 0.32946 | 2203.846 | 0.2159471
2609.11 | 0.330001 | 2215.385 | 0.2172836
2610.57 | 0.330558 | 2215.385 | 0.2172836
2612.19 | 0.331168 | 2215.385 | 0.2172836
2613.56 | 0.331692 | 2215.385 | 0.2172836
2614.71 | 0.332125 | 2226.923 | 0.2186394
2616.3 | 0.332723 | 2226.923 | 0.2186394
2617.51 | 0.333205 | 2226.923 | 0.2186394
2618.98 | 0.33377 | 2226.923 | 0.2186394
2620.08 | 0.334208 | 2238.462 | 0.2200151
2621.4 | 0.334731 | 2238.462 | 0.2200151
2622.57 | 0.335192 | 2238.462 | 0.2200151
2623.64 | 0.335615 | 2238.462 | 0.2200151
2625.06 | 0.336198 | 2250 | 0.2214115
2626.24 | 0.336675 | 2250 | 0.2214115
2627.27 | 0.337097 | 2250 | 0.2214115
2628.58 | 0.337622 | 2250 | 0.2214115
2630.21 | 0.33831 | 2261.538 | 0.2228295
2631.51 | 0.338856 | 2261.538 | 0.2228295
2632.65 | 0.339344 | 2261.538 | 0.2228295
2633.92 | 0.339888 | 2261.538 | 0.2228295
2635.18 | 0.34043 | 2273.077 | 0.2242698
2636.32 | 0.340905 | 2273.077 | 0.2242698
2637.49 | 0.341417 | 2273.077 | 0.2242698
2638.62 | 0.341905 | 2273.077 | 0.2242698
2639.97 | 0.342499 | 2284.615 | 0.2257334
2641.21 | 0.343046 | 2284.615 | 0.2257334
2642.59 | 0.343667 | 2284.615 | 0.2257334
2643.63 | 0.344141 | 2284.615 | 0.2257334
2644.84 | 0.344687 | 2296.154 | 0.2272212
2645.93 | 0.34518 | 2296.154 | 0.2272212
2647.18 | 0.345753 | 2296.154 | 0.2272212
2648.25 | 0.346235 | 2296.154 | 0.2272212
2649.53 | 0.346836 | 2307.692 | 0.2287342
2650.57 | 0.347311 | 2307.692 | 0.2287342
2651.77 | 0.347879 | 2307.692 | 0.2287342
2652.68 | 0.348332 | 2307.692 | 0.2287342
2654 | 0.34895 | 2319.231 | 0.2302734
2654.92 | 0.349393 | 2319.231 | 0.2302734
2656.14 | 0.349984 | 2319.231 | 0.2302734
2657.21 | 0.350501 | 2319.231 | 0.2302734
2658.19 | 0.350997 | 2330.769 | 0.2318399
2659.24 | 0.351517 | 2330.769 | 0.2318399
2660.34 | 0.352074 | 2330.769 | 0.2318399
2661.66 | 0.35273 | 2330.769 | 0.2318399
2662.91 | 0.35338 | 2342.308 | 0.2334351
2663.98 | 0.353928 | 2342.308 | 0.2334351
2664.81 | 0.354362 | 2342.308 | 0.2334351
2665.87 | 0.354906 | 2342.308 | 0.2334351
2666.98 | 0.3555 | 2353.846 | 0.2350601
2667.97 | 0.356024 | 2353.846 | 0.2350601
2668.92 | 0.356533 | 2353.846 | 0.2350601
2669.92 | 0.357072 | 2353.846 | 0.2350601
2670.79 | 0.357554 | 2365.385 | 0.2367162
2671.89 | 0.358153 | 2365.385 | 0.2367162
2672.62 | 0.358574 | 2365.385 | 0.2367162
2673.61 | 0.359111 | 2365.385 | 0.2367162
2674.44 | 0.359573 | 2376.923 | 0.2384049
2675.31 | 0.360062 | 2376.923 | 0.2384049
2676.18 | 0.360553 | 2376.923 | 0.2384049
2677.14 | 0.361094 | 2376.923 | 0.2384049
2678.08 | 0.361642 | 2388.462 | 0.2401277
2678.81 | 0.362066 | 2388.462 | 0.2401277
2679.58 | 0.362518 | 2388.462 | 0.2401277
2680.71 | 0.363179 | 2388.462 | 0.2401277
2681.72 | 0.363767 | 2400 | 0.2418862
2682.57 | 0.3643 | 2400 | 0.2418862
2683.48 | 0.364861 | 2400 | 0.2418862
2684.4 | 0.365424 | 2400 | 0.2418862
2685.22 | 0.36593 | 2411.538 | 0.2436822
2685.9 | 0.366361 | 2411.538 | 0.2436822
2686.84 | 0.366947 | 2411.538 | 0.2436822
2687.62 | 0.367438 | 2411.538 | 0.2436822
2688.51 | 0.367996 | 2423.077 | 0.2455176
2689.34 | 0.368544 | 2423.077 | 0.2455176
2690.19 | 0.369091 | 2423.077 | 0.2455176
2690.91 | 0.369562 | 2423.077 | 0.2455176
2691.81 | 0.370151 | 2434.615 | 0.2473942
2692.63 | 0.3707 | 2434.615 | 0.2473942
2693.48 | 0.371272 | 2434.615 | 0.2473942
2694.25 | 0.371792 | 2434.615 | 0.2473942
2694.9 | 0.372255 | 2446.154 | 0.2493144
2695.6 | 0.372738 | 2446.154 | 0.2493144
2696.28 | 0.373197 | 2446.154 | 0.2493144
2696.88 | 0.373628 | 2446.154 | 0.2493144
2697.65 | 0.37417 | 2457.692 | 0.2512803
2698.27 | 0.374612 | 2457.692 | 0.2512803
2699 | 0.375145 | 2457.692 | 0.2512803
2699.57 | 0.375567 | 2457.692 | 0.2512803
2700.33 | 0.376116 | 2469.231 | 0.2532946
2700.9 | 0.376543 | 2469.231 | 0.2532946
2701.54 | 0.377025 | 2469.231 | 0.2532946
2702.14 | 0.377471 | 2469.231 | 0.2532946
2702.82 | 0.377978 | 2480.769 | 0.2553598
2703.49 | 0.378489 | 2480.769 | 0.2553598
2704.12 | 0.378982 | 2480.769 | 0.2553598
2704.77 | 0.37948 | 2480.769 | 0.2553598
2705.44 | 0.380002 | 2492.308 | 0.257479
2706.11 | 0.380525 | 2492.308 | 0.257479
2706.79 | 0.381074 | 2492.308 | 0.257479
2707.49 | 0.381643 | 2492.308 | 0.257479
2708.16 | 0.382178 | 2503.846 | 0.2596554
2708.86 | 0.382748 | 2503.846 | 0.2596554
2709.53 | 0.383293 | 2503.846 | 0.2596554
2710.3 | 0.38396 | 2503.846 | 0.2596554
2711.05 | 0.384597 | 2515.385 | 0.2618923
2711.58 | 0.385049 | 2515.385 | 0.2618923
2712.13 | 0.385525 | 2515.385 | 0.2618923
2712.7 | 0.386002 | 2515.385 | 0.2618923
2713.31 | 0.386549 | 2526.923 | 0.2641936
2713.92 | 0.387088 | 2526.923 | 0.2641936
2714.5 | 0.387611 | 2526.923 | 0.2641936
2715.13 | 0.38819 | 2526.923 | 0.2641936
2715.78 | 0.388785 | 2538.462 | 0.2665634
2716.38 | 0.38935 | 2538.462 | 0.2665634
2716.82 | 0.389775 | 2538.462 | 0.2665634
2717.4 | 0.390317 | 2538.462 | 0.2665634
2717.9 | 0.390802 | 2550 | 0.2690062
2718.42 | 0.391302 | 2550 | 0.2690062
2718.92 | 0.39179 | 2550 | 0.2690062
2719.52 | 0.392374 | 2550 | 0.2690062
2719.94 | 0.392791 | 2561.538 | 0.271527
2720.51 | 0.393356 | 2561.538 | 0.271527
2721.01 | 0.393871 | 2561.538 | 0.271527
2721.41 | 0.394276 | 2561.538 | 0.271527
2721.92 | 0.394811 | 2573.077 | 0.2741312
2722.41 | 0.395312 | 2573.077 | 0.2741312
2722.89 | 0.395811 | 2573.077 | 0.2741312
2723.28 | 0.396223 | 2573.077 | 0.2741312
2723.74 | 0.396727 | 2584.615 | 0.2768255
2724.16 | 0.397177 | 2584.615 | 0.2768255
2724.61 | 0.397663 | 2584.615 | 0.2768255
2725.01 | 0.398094 | 2584.615 | 0.2768255
2725.41 | 0.398546 | 2596.154 | 0.2796164
2725.81 | 0.399007 | 2596.154 | 0.2796164
2726.33 | 0.399582 | 2596.154 | 0.2796164
2726.8 | 0.400117 | 2596.154 | 0.2796164
2727.25 | 0.400634 | 2607.692 | 0.2825113
2727.66 | 0.401129 | 2607.692 | 0.2825113
2728.08 | 0.401618 | 2607.692 | 0.2825113
2728.41 | 0.402012 | 2607.692 | 0.2825113
2728.85 | 0.402558 | 2619.231 | 0.2855189
2729.2 | 0.402984 | 2619.231 | 0.2855189
2729.52 | 0.403371 | 2619.231 | 0.2855189
2729.82 | 0.403751 | 2619.231 | 0.2855189
2730.18 | 0.404215 | 2630.769 | 0.2886487
2730.52 | 0.404624 | 2630.769 | 0.2886487
2730.93 | 0.405171 | 2630.769 | 0.2886487
2731.23 | 0.405559 | 2630.769 | 0.2886487
2731.58 | 0.406012 | 2642.308 | 0.2919115
2731.97 | 0.40652 | 2642.308 | 0.2919115
2732.28 | 0.40695 | 2642.308 | 0.2919115
2732.65 | 0.40743 | 2642.308 | 0.2919115
2732.99 | 0.407889 | 2653.846 | 0.2953196
2733.34 | 0.408356 | 2653.846 | 0.2953196
2733.65 | 0.408791 | 2653.846 | 0.2953196
2733.95 | 0.409213 | 2653.846 | 0.2953196
2734.27 | 0.40967 | 2665.385 | 0.2988872
2734.59 | 0.410133 | 2665.385 | 0.2988872
2734.89 | 0.410564 | 2665.385 | 0.2988872
2735.24 | 0.41108 | 2665.385 | 0.2988872
2735.55 | 0.41156 | 2676.923 | 0.3026303
2735.87 | 0.41203 | 2676.923 | 0.3026303
2736.16 | 0.412469 | 2676.923 | 0.3026303
2736.52 | 0.413045 | 2676.923 | 0.3026303
2736.81 | 0.413491 | 2688.462 | 0.3065676
2737.14 | 0.414013 | 2688.462 | 0.3065676
2737.46 | 0.414524 | 2688.462 | 0.3065676
2737.86 | 0.415172 | 2688.462 | 0.3065676
2738.19 | 0.415711 | 2700 | 0.3107206
2738.56 | 0.416332 | 2700 | 0.3107206
2738.84 | 0.416814 | 2700 | 0.3107206
2739.14 | 0.417333 | 2700 | 0.3107206
2739.39 | 0.417768 | 2711.538 | 0.3151173
2739.71 | 0.418323 | 2711.538 | 0.3151173
2739.96 | 0.418765 | 2711.538 | 0.3151173
2740.21 | 0.419235 | 2711.538 | 0.3151173
2740.46 | 0.419676 | 2723.077 | 0.3197873
2740.73 | 0.42018 | 2723.077 | 0.3197873
2740.99 | 0.420677 | 2723.077 | 0.3197873
2741.24 | 0.421155 | 2723.077 | 0.3197873
2741.49 | 0.421655 | 2734.615 | 0.3247676
2741.73 | 0.422104 | 2734.615 | 0.3247676
2742.05 | 0.42273 | 2734.615 | 0.3247676
2742.28 | 0.423203 | 2734.615 | 0.3247676
2742.55 | 0.423756 | 2746.154 | 0.3301032
2742.76 | 0.424215 | 2746.154 | 0.3301032
2743.01 | 0.424765 | 2746.154 | 0.3301032
2743.21 | 0.425188 | 2746.154 | 0.3301032
2743.43 | 0.425659 | 2757.692 | 0.3358495
2743.61 | 0.426062 | 2757.692 | 0.3358495
2743.83 | 0.42655 | 2757.692 | 0.3358495
2744.03 | 0.426999 | 2757.692 | 0.3358495
2744.23 | 0.427465 | 2769.231 | 0.3420753
2744.4 | 0.427883 | 2769.231 | 0.3420753
2744.61 | 0.428385 | 2769.231 | 0.3420753
2744.8 | 0.428826 | 2769.231 | 0.3420753
2744.96 | 0.429234 | 2780.769 | 0.3488653
2745.11 | 0.429601 | 2780.769 | 0.3488653
2745.33 | 0.430153 | 2780.769 | 0.3488653
2745.48 | 0.430542 | 2780.769 | 0.3488653
2745.65 | 0.430966 | 2792.308 | 0.3563502
2745.82 | 0.431408 | 2792.308 | 0.3563502
2745.98 | 0.431863 | 2792.308 | 0.3563502
2746.13 | 0.432269 | 2792.308 | 0.3563502
2746.3 | 0.432741 | 2803.846 | 0.3646793
2746.47 | 0.433202 | 2803.846 | 0.3646793
2746.62 | 0.433648 | 2803.846 | 0.3646793
2746.78 | 0.434134 | 2803.846 | 0.3646793
2746.93 | 0.434577 | 2815.385 | 0.3740685
2747.1 | 0.435103 | 2815.385 | 0.3740685
2747.25 | 0.435558 | 2815.385 | 0.3740685
2747.42 | 0.436104 | 2815.385 | 0.3740685
2747.57 | 0.436581 | 2826.923 | 0.3848145
2747.73 | 0.437143 | 2826.923 | 0.3848145
2747.88 | 0.437667 | 2826.923 | 0.3848145
2748.05 | 0.438265 | 2826.923 | 0.3848145
2748.2 | 0.438812 | 2838.462 | 0.397288
2748.37 | 0.439443 | 2838.462 | 0.397288
2748.52 | 0.440053 | 2838.462 | 0.397288
2748.69 | 0.440736 | 2838.462 | 0.397288
2748.84 | 0.44138 | 2850 | 0.4125559
2749 | 0.442147 | 2850 | 0.4125559
2749.15 | 0.442867 | 2850 | 0.4125559
2749.32 | 0.443712 | 2850 | 0.4125559
2749.47 | 0.444549 | 2861.538 | 0.4316654
2749.64 | 0.445534 | 2861.538 | 0.4316654
2749.79 | 0.446534 | 2861.538 | 0.4316654
2749.95 | 0.447783 | 2861.538 | 0.4316654
2750.1 | 0.449053 | 2873.077 | 0.458356
2750.27 | 0.45075 | 2873.077 | 0.458356
2750.42 | 0.452708 | 2873.077 | 0.458356
2750.74 | 0.468106 | 2873.077 | 0.458356
0 | 0 | 0 | 0
3.82 | 0.000816 | 0 | 0
8.11 | 0.001662 | 0 | 0
11.66 | 0.002328 | 11.53846 | 0.003338009
15.85 | 0.003053 | 11.53846 | 0.003338009
19.04 | 0.003531 | 11.53846 | 0.003338009
23.06 | 0.004106 | 23.07692 | 0.006419743
26.96 | 0.004621 | 23.07692 | 0.006419743
31.55 | 0.005215 | 34.61538 | 0.009283192
35.17 | 0.005661 | 34.61538 | 0.009283192
40.16 | 0.006256 | 34.61538 | 0.009283192
43.98 | 0.006729 | 46.15385 | 0.01195852
48.42 | 0.007251 | 46.15385 | 0.01195852
52.04 | 0.007659 | 46.15385 | 0.01195852
56.21 | 0.008136 | 57.69231 | 0.01446988
59.42 | 0.008511 | 57.69231 | 0.01446988
62.99 | 0.008912 | 69.23077 | 0.01683755
66.21 | 0.009296 | 69.23077 | 0.01683755
70.74 | 0.009786 | 69.23077 | 0.01683755
74.4 | 0.010198 | 80.76923 | 0.01907795
79.15 | 0.010718 | 80.76923 | 0.01907795
83.66 | 0.011214 | 80.76923 | 0.01907795
88.68 | 0.011777 | 92.30769 | 0.0212049
93.17 | 0.012434 | 92.30769 | 0.0212049
97.49 | 0.012906 | 103.8462 | 0.02323009
101.66 | 0.013361 | 103.8462 | 0.02323009
106.33 | 0.013882 | 103.8462 | 0.02323009
110.55 | 0.014335 | 115.3846 | 0.02516354
115.27 | 0.014827 | 115.3846 | 0.02516354
118.66 | 0.015192 | 115.3846 | 0.02516354
122.56 | 0.015599 | 126.9231 | 0.02701385
126.82 | 0.016065 | 126.9231 | 0.02701385
131.34 | 0.016549 | 138.4615 | 0.02878847
136.13 | 0.017033 | 138.4615 | 0.02878847
141.43 | 0.017585 | 138.4615 | 0.02878847
145.22 | 0.017976 | 150 | 0.03049391
148.96 | 0.018355 | 150 | 0.03049391
152.23 | 0.018683 | 150 | 0.03049391
156.63 | 0.019137 | 161.5385 | 0.03213587
161.34 | 0.019603 | 161.5385 | 0.03213587
165.89 | 0.020036 | 173.0769 | 0.0337194
169.78 | 0.020426 | 173.0769 | 0.0337194
174.03 | 0.020857 | 173.0769 | 0.0337194
178.12 | 0.021245 | 184.6154 | 0.03524891
182.98 | 0.021689 | 184.6154 | 0.03524891
187.03 | 0.022059 | 184.6154 | 0.03524891
191.35 | 0.022478 | 196.1538 | 0.03672845
195.86 | 0.022906 | 196.1538 | 0.03672845
200.01 | 0.023307 | 207.6923 | 0.03816156
204.67 | 0.023755 | 207.6923 | 0.03816156
209.24 | 0.024194 | 207.6923 | 0.03816156
212.76 | 0.02453 | 219.2308 | 0.03955142
218.21 | 0.025041 | 219.2308 | 0.03955142
222.42 | 0.025434 | 219.2308 | 0.03955142
227.61 | 0.025921 | 230.7692 | 0.04090092
232.08 | 0.026327 | 230.7692 | 0.04090092
237.53 | 0.026823 | 242.3077 | 0.04221266
240.82 | 0.027117 | 242.3077 | 0.04221266
246.11 | 0.027592 | 242.3077 | 0.04221266
249.53 | 0.027905 | 253.8462 | 0.043489
254.67 | 0.028382 | 253.8462 | 0.043489
258.92 | 0.028747 | 253.8462 | 0.043489
263.66 | 0.029162 | 265.3846 | 0.04473209
268.03 | 0.029556 | 265.3846 | 0.04473209
272.27 | 0.029917 | 276.9231 | 0.0459439
277.19 | 0.030362 | 276.9231 | 0.0459439
282.35 | 0.030802 | 276.9231 | 0.0459439
285.9 | 0.031103 | 288.4615 | 0.04712623
291.04 | 0.031531 | 288.4615 | 0.04712623
294.41 | 0.031826 | 300 | 0.04828073
298.76 | 0.032206 | 300 | 0.04828073
303.59 | 0.032615 | 300 | 0.04828073
308.86 | 0.033061 | 311.5385 | 0.0494089
312.76 | 0.033379 | 311.5385 | 0.0494089
317.68 | 0.033796 | 311.5385 | 0.0494089
321.65 | 0.034134 | 323.0769 | 0.05051217
326.09 | 0.034519 | 323.0769 | 0.05051217
330.23 | 0.034863 | 334.6154 | 0.0515918
333.98 | 0.03517 | 334.6154 | 0.0515918
338.14 | 0.035505 | 334.6154 | 0.0515918
343.34 | 0.035925 | 346.1538 | 0.05264902
347.48 | 0.036267 | 346.1538 | 0.05264902
352.77 | 0.036697 | 346.1538 | 0.05264902
357.38 | 0.037067 | 357.6923 | 0.05368492
362.2 | 0.037455 | 357.6923 | 0.05368492
366.92 | 0.037846 | 369.2308 | 0.05470053
371.39 | 0.038194 | 369.2308 | 0.05470053
376.36 | 0.038584 | 369.2308 | 0.05470053
380.8 | 0.038942 | 380.7692 | 0.05569683
385.67 | 0.039322 | 380.7692 | 0.05569683
390.26 | 0.039696 | 380.7692 | 0.05569683
395.18 | 0.040086 | 392.3077 | 0.0566747
399.37 | 0.040425 | 392.3077 | 0.0566747
404.64 | 0.040831 | 403.8462 | 0.05763498
410 | 0.041252 | 403.8462 | 0.05763498
414.82 | 0.041624 | 403.8462 | 0.05763498
419.34 | 0.041981 | 415.3846 | 0.05857846
422.94 | 0.042256 | 415.3846 | 0.05857846
426.73 | 0.042546 | 415.3846 | 0.05857846
431.64 | 0.042929 | 426.9231 | 0.05950586
436.63 | 0.043306 | 426.9231 | 0.05950586
441.01 | 0.043652 | 438.4615 | 0.06041788
446.24 | 0.044042 | 438.4615 | 0.06041788
450.82 | 0.044375 | 438.4615 | 0.06041788
455.44 | 0.044718 | 450 | 0.06131517
460.42 | 0.045093 | 450 | 0.06131517
465.21 | 0.045454 | 450 | 0.06131517
469.63 | 0.045811 | 461.5385 | 0.06219833
474.68 | 0.046179 | 461.5385 | 0.06219833
479.9 | 0.046488 | 473.0769 | 0.06306794
484.53 | 0.046907 | 473.0769 | 0.06306794
488.93 | 0.047232 | 473.0769 | 0.06306794
493.92 | 0.047618 | 484.6154 | 0.06392455
498.17 | 0.047926 | 484.6154 | 0.06392455
502.91 | 0.048267 | 484.6154 | 0.06392455
507.87 | 0.04863 | 496.1538 | 0.06476865
512.2 | 0.048941 | 496.1538 | 0.06476865
516.39 | 0.049243 | 507.6923 | 0.06560073
520.35 | 0.049538 | 507.6923 | 0.06560073
525.38 | 0.049883 | 507.6923 | 0.06560073
529.54 | 0.050181 | 519.2308 | 0.06642125
533.93 | 0.050479 | 519.2308 | 0.06642125
537.85 | 0.050774 | 519.2308 | 0.06642125
542.49 | 0.05109 | 530.7692 | 0.06723064
546.26 | 0.05135 | 530.7692 | 0.06723064
550.24 | 0.051659 | 542.3077 | 0.06802932
555.28 | 0.052014 | 542.3077 | 0.06802932
560.67 | 0.052383 | 542.3077 | 0.06802932
565.34 | 0.052716 | 553.8462 | 0.06881766
570.35 | 0.05307 | 553.8462 | 0.06881766
574.97 | 0.053399 | 565.3846 | 0.06959605
579.36 | 0.053703 | 565.3846 | 0.06959605
584.71 | 0.054074 | 565.3846 | 0.06959605
589.45 | 0.054389 | 576.9231 | 0.07036482
593.69 | 0.054696 | 576.9231 | 0.07036482
599.08 | 0.05507 | 576.9231 | 0.07036482
603.2 | 0.055366 | 588.4615 | 0.07112433
608.74 | 0.055748 | 588.4615 | 0.07112433
613.71 | 0.056078 | 600 | 0.07187488
619.97 | 0.056496 | 600 | 0.07187488
624.25 | 0.056791 | 600 | 0.07187488
629.08 | 0.057111 | 611.5385 | 0.07261678
632.93 | 0.057386 | 611.5385 | 0.07261678
638.35 | 0.057748 | 611.5385 | 0.07261678
642.42 | 0.058022 | 623.0769 | 0.07335032
647.48 | 0.058351 | 623.0769 | 0.07335032
653.04 | 0.058717 | 634.6154 | 0.07407577
657.54 | 0.059036 | 634.6154 | 0.07407577
661.99 | 0.059348 | 634.6154 | 0.07407577
667.15 | 0.059677 | 646.1538 | 0.07479341
671.82 | 0.06 | 646.1538 | 0.07479341
676.71 | 0.060324 | 646.1538 | 0.07479341
680.45 | 0.060583 | 657.6923 | 0.07550348
685.7 | 0.060937 | 657.6923 | 0.07550348
690.24 | 0.061244 | 669.2308 | 0.07620622
694.56 | 0.061525 | 669.2308 | 0.07620622
699.38 | 0.061835 | 669.2308 | 0.07620622
704.51 | 0.062189 | 680.7692 | 0.07690188
708.48 | 0.062424 | 680.7692 | 0.07690188
713.48 | 0.062745 | 680.7692 | 0.07690188
718.05 | 0.063037 | 692.3077 | 0.07759066
724.13 | 0.063431 | 692.3077 | 0.07759066
729.25 | 0.063769 | 703.8462 | 0.07827279
735.22 | 0.064141 | 703.8462 | 0.07827279
739.78 | 0.06443 | 703.8462 | 0.07827279
744.6 | 0.064743 | 715.3846 | 0.07894847
750.27 | 0.065121 | 715.3846 | 0.07894847
755.39 | 0.065449 | 715.3846 | 0.07894847
760.65 | 0.06578 | 726.9231 | 0.07961789
764.65 | 0.066038 | 726.9231 | 0.07961789
769.22 | 0.066321 | 738.4615 | 0.08028124
773.61 | 0.066605 | 738.4615 | 0.08028124
779.05 | 0.066957 | 738.4615 | 0.08028124
784.04 | 0.067258 | 750 | 0.0809387
791.01 | 0.067695 | 750 | 0.0809387
796.15 | 0.068027 | 750 | 0.0809387
800.89 | 0.06832 | 761.5385 | 0.08159046
806.2 | 0.06865 | 761.5385 | 0.08159046
811.22 | 0.068949 | 773.0769 | 0.08223667
815.47 | 0.069214 | 773.0769 | 0.08223667
819.59 | 0.069482 | 773.0769 | 0.08223667
824.05 | 0.069749 | 784.6154 | 0.0828775
828.2 | 0.070009 | 784.6154 | 0.0828775
832.67 | 0.070286 | 784.6154 | 0.0828775
838.38 | 0.070636 | 796.1538 | 0.0835131
843.13 | 0.070939 | 796.1538 | 0.0835131
848.56 | 0.071271 | 807.6923 | 0.08414362
854.45 | 0.071631 | 807.6923 | 0.08414362
859.35 | 0.071924 | 807.6923 | 0.08414362
863.84 | 0.072193 | 819.2308 | 0.08476921
869.18 | 0.072532 | 819.2308 | 0.08476921
873.4 | 0.0728 | 830.7692 | 0.08539001
877.92 | 0.073081 | 830.7692 | 0.08539001
882.54 | 0.073356 | 830.7692 | 0.08539001
887.98 | 0.073688 | 842.3077 | 0.08600616
892.67 | 0.073974 | 842.3077 | 0.08600616
898.11 | 0.074308 | 842.3077 | 0.08600616
903.45 | 0.074624 | 853.8462 | 0.08661777
909.6 | 0.074994 | 853.8462 | 0.08661777
914.96 | 0.075313 | 865.3846 | 0.08722499
920.15 | 0.075635 | 865.3846 | 0.08722499
924.49 | 0.075905 | 865.3846 | 0.08722499
929.51 | 0.076191 | 876.9231 | 0.08782792
934.18 | 0.076458 | 876.9231 | 0.08782792
939.12 | 0.076765 | 876.9231 | 0.08782792
942.96 | 0.076975 | 888.4615 | 0.0884267
948.03 | 0.077283 | 888.4615 | 0.0884267
952.05 | 0.077517 | 900 | 0.08902142
957.97 | 0.077873 | 900 | 0.08902142
962.13 | 0.078126 | 900 | 0.08902142
966.95 | 0.078418 | 911.5385 | 0.08961221
971.2 | 0.078663 | 911.5385 | 0.08961221
975.44 | 0.078909 | 911.5385 | 0.08961221
981.06 | 0.079237 | 923.0769 | 0.09019917
985.85 | 0.07951 | 923.0769 | 0.09019917
990.39 | 0.079808 | 934.6154 | 0.09078241
994.71 | 0.080052 | 934.6154 | 0.09078241
998.31 | 0.080255 | 934.6154 | 0.09078241
1003.6 | 0.080561 | 946.1538 | 0.09136201
1008.72 | 0.080866 | 946.1538 | 0.09136201
1013.95 | 0.081168 | 946.1538 | 0.09136201
1019.42 | 0.08149 | 957.6923 | 0.09193809
1025.11 | 0.081813 | 957.6923 | 0.09193809
1029.5 | 0.082066 | 969.2308 | 0.09251074
1033.3 | 0.082289 | 969.2308 | 0.09251074
1038.61 | 0.082601 | 969.2308 | 0.09251074
1042.91 | 0.082842 | 980.7692 | 0.09308004
1047.03 | 0.083082 | 980.7692 | 0.09308004
1053.57 | 0.083457 | 980.7692 | 0.09308004
1058.09 | 0.083721 | 992.3077 | 0.09364609
1063.48 | 0.084042 | 992.3077 | 0.09364609
1067.47 | 0.084265 | 1003.846 | 0.09420897
1071.81 | 0.084514 | 1003.846 | 0.09420897
1076.73 | 0.084782 | 1003.846 | 0.09420897
1082.23 | 0.08511 | 1015.385 | 0.09476877
1087.14 | 0.085388 | 1015.385 | 0.09476877
1092.38 | 0.085681 | 1015.385 | 0.09476877
1097.35 | 0.085965 | 1026.923 | 0.09532557
1102.49 | 0.086244 | 1026.923 | 0.09532557
1106.53 | 0.086485 | 1038.462 | 0.09587945
1112.88 | 0.086848 | 1038.462 | 0.09587945
1117.12 | 0.087085 | 1038.462 | 0.09587945
1123.38 | 0.087444 | 1050 | 0.09643049
1128.57 | 0.087727 | 1050 | 0.09643049
1134.32 | 0.088073 | 1050 | 0.09643049
1139.48 | 0.088384 | 1061.538 | 0.09697875
1143.98 | 0.088614 | 1061.538 | 0.09697875
1148.94 | 0.088872 | 1073.077 | 0.09752433
1153.58 | 0.089145 | 1073.077 | 0.09752433
1158.7 | 0.089431 | 1073.077 | 0.09752433
1163.75 | 0.089721 | 1084.615 | 0.09806728
1168.46 | 0.089966 | 1084.615 | 0.09806728
1173.75 | 0.090254 | 1096.154 | 0.09860767
1180.22 | 0.090626 | 1096.154 | 0.09860767
1184.51 | 0.090859 | 1096.154 | 0.09860767
1189.96 | 0.091169 | 1107.692 | 0.09914559
1194.8 | 0.091424 | 1107.692 | 0.09914559
1200.36 | 0.091795 | 1107.692 | 0.09914559
1204.39 | 0.092026 | 1119.231 | 0.09968108
1210.07 | 0.092351 | 1119.231 | 0.09968108
1214.4 | 0.092594 | 1130.769 | 0.1002142
1219.7 | 0.092886 | 1130.769 | 0.1002142
1223.42 | 0.093082 | 1130.769 | 0.1002142
1228.61 | 0.093373 | 1142.308 | 0.1007451
1232.65 | 0.093604 | 1142.308 | 0.1007451
1238.84 | 0.093942 | 1142.308 | 0.1007451
1242.88 | 0.094175 | 1153.846 | 0.1012737
1247.93 | 0.094453 | 1153.846 | 0.1012737
1252.14 | 0.094671 | 1165.385 | 0.1018001
1258.39 | 0.095018 | 1165.385 | 0.1018001
1262.91 | 0.095265 | 1165.385 | 0.1018001
1267.85 | 0.09552 | 1176.923 | 0.1023245
1272.67 | 0.0958 | 1176.923 | 0.1023245
1278.28 | 0.096115 | 1176.923 | 0.1023245
1282.37 | 0.096335 | 1188.462 | 0.1028468
1287.41 | 0.096604 | 1188.462 | 0.1028468
1292.49 | 0.096874 | 1200 | 0.1033671
1299.02 | 0.097238 | 1200 | 0.1033671
1303.44 | 0.097466 | 1200 | 0.1033671
1309.38 | 0.097792 | 1211.538 | 0.1038854
1314.27 | 0.098069 | 1211.538 | 0.1038854
1318.96 | 0.098316 | 1211.538 | 0.1038854
1323.84 | 0.098579 | 1223.077 | 0.1044019
1330.13 | 0.09892 | 1223.077 | 0.1044019
1335.46 | 0.099197 | 1234.615 | 0.1049165
1340.81 | 0.099502 | 1234.615 | 0.1049165
1346.05 | 0.099765 | 1234.615 | 0.1049165
1351.46 | 0.10007 | 1246.154 | 0.1054294
1356.56 | 0.100342 | 1246.154 | 0.1054294
1362.28 | 0.100655 | 1246.154 | 0.1054294
1366.44 | 0.100869 | 1257.692 | 0.1059405
1371.18 | 0.101135 | 1257.692 | 0.1059405
1374.95 | 0.101334 | 1269.231 | 0.1064499
1380.57 | 0.101629 | 1269.231 | 0.1064499
1384.84 | 0.101852 | 1269.231 | 0.1064499
1389.73 | 0.102117 | 1280.769 | 0.1069577
1393.93 | 0.102335 | 1280.769 | 0.1069577
1400.27 | 0.102673 | 1280.769 | 0.1069577
1405.46 | 0.102946 | 1292.308 | 0.1074639
1412.27 | 0.103305 | 1292.308 | 0.1074639
1416.83 | 0.103542 | 1303.846 | 0.1079686
1421.41 | 0.103795 | 1303.846 | 0.1079686
1426.32 | 0.104052 | 1303.846 | 0.1079686
1430.61 | 0.104288 | 1315.385 | 0.1084718
1436.16 | 0.104581 | 1315.385 | 0.1084718
1441.68 | 0.104888 | 1315.385 | 0.1084718
1446.57 | 0.105144 | 1326.923 | 0.1089735
1452.08 | 0.105449 | 1326.923 | 0.1089735
1455.77 | 0.105627 | 1338.462 | 0.1094738
1460.64 | 0.105888 | 1338.462 | 0.1094738
1465.58 | 0.106141 | 1338.462 | 0.1094738
1471.62 | 0.106454 | 1350 | 0.1099728
1475.9 | 0.106639 | 1350 | 0.1099728
1480.58 | 0.106935 | 1361.538 | 0.1104705
1485.73 | 0.107182 | 1361.538 | 0.1104705
1490.92 | 0.107455 | 1361.538 | 0.1104705
1495.62 | 0.107706 | 1373.077 | 0.1109668
1500.95 | 0.108002 | 1373.077 | 0.1109668
1505.94 | 0.108254 | 1373.077 | 0.1109668
1511.22 | 0.10852 | 1384.615 | 0.1114619
1515.45 | 0.108749 | 1384.615 | 0.1114619
1521.07 | 0.109035 | 1396.154 | 0.1119559
1525.89 | 0.109295 | 1396.154 | 0.1119559
1531.68 | 0.109607 | 1396.154 | 0.1119559
1535.98 | 0.10983 | 1407.692 | 0.1124487
1541.61 | 0.110127 | 1407.692 | 0.1124487
1547.25 | 0.110422 | 1407.692 | 0.1124487
1551.12 | 0.110636 | 1419.231 | 0.1129403
1556.29 | 0.110904 | 1419.231 | 0.1129403
1561.96 | 0.111207 | 1430.769 | 0.1134309
1566.88 | 0.111444 | 1430.769 | 0.1134309
1572.44 | 0.111749 | 1430.769 | 0.1134309
1576.88 | 0.111982 | 1442.308 | 0.1139204
1582.32 | 0.112247 | 1442.308 | 0.1139204
1588.04 | 0.112555 | 1442.308 | 0.1139204
1592.24 | 0.112775 | 1453.846 | 0.114409
1598.83 | 0.113105 | 1453.846 | 0.114409
1603.52 | 0.113338 | 1465.385 | 0.1148966
1608.36 | 0.113598 | 1465.385 | 0.1148966
1612.85 | 0.113826 | 1465.385 | 0.1148966
1617.62 | 0.114064 | 1476.923 | 0.1153832
1621.24 | 0.114257 | 1476.923 | 0.1153832
1628.38 | 0.114629 | 1476.923 | 0.1153832
1634.12 | 0.114929 | 1488.462 | 0.115869
1638.76 | 0.115172 | 1488.462 | 0.115869
1645 | 0.115432 | 1500 | 0.1163538
1651.32 | 0.115742 | 1500 | 0.1163538
1656.39 | 0.116013 | 1500 | 0.1163538
1661.72 | 0.116285 | 1511.538 | 0.1168379
1666.95 | 0.116571 | 1511.538 | 0.1168379
1672.34 | 0.116852 | 1511.538 | 0.1168379
1677.95 | 0.11713 | 1523.077 | 0.1173212
1682.92 | 0.117392 | 1523.077 | 0.1173212
1687.68 | 0.117631 | 1534.615 | 0.1178037
1693.28 | 0.117916 | 1534.615 | 0.1178037
1697.74 | 0.118151 | 1534.615 | 0.1178037
1703.18 | 0.118436 | 1546.154 | 0.1182855
1707.7 | 0.118668 | 1546.154 | 0.1182855
1712.92 | 0.118928 | 1546.154 | 0.1182855
1717.36 | 0.119166 | 1557.692 | 0.1187666
1722.23 | 0.119424 | 1557.692 | 0.1187666
1727.08 | 0.119676 | 1569.231 | 0.1192471
1733.99 | 0.120028 | 1569.231 | 0.1192471
1738.2 | 0.120258 | 1569.231 | 0.1192471
1743.8 | 0.120537 | 1580.769 | 0.1197269
1748.31 | 0.120759 | 1580.769 | 0.1197269
1752.53 | 0.120985 | 1580.769 | 0.1197269
1757.23 | 0.121228 | 1592.308 | 0.1202061
1763.11 | 0.12153 | 1592.308 | 0.1202061
1767.59 | 0.121768 | 1603.846 | 0.1206848
1773.9 | 0.122092 | 1603.846 | 0.1206848
1778.54 | 0.122334 | 1603.846 | 0.1206848
1783.31 | 0.122577 | 1615.385 | 0.121163
1788.43 | 0.122841 | 1615.385 | 0.121163
1793.35 | 0.123084 | 1615.385 | 0.121163
1798.28 | 0.12336 | 1626.923 | 0.1216406
1804.53 | 0.123667 | 1626.923 | 0.1216406
1809.8 | 0.123841 | 1638.462 | 0.1221178
1815.16 | 0.124217 | 1638.462 | 0.1221178
1819.65 | 0.124455 | 1638.462 | 0.1221178
1826.27 | 0.124794 | 1650 | 0.1225945
1831.08 | 0.125048 | 1650 | 0.1225945
1836.27 | 0.125296 | 1661.538 | 0.1230709
1841.14 | 0.125569 | 1661.538 | 0.1230709
1846.13 | 0.125818 | 1661.538 | 0.1230709
1849.96 | 0.126028 | 1673.077 | 0.1235469
1854.75 | 0.126261 | 1673.077 | 0.1235469
1859.09 | 0.126484 | 1673.077 | 0.1235469
1864.11 | 0.126733 | 1684.615 | 0.1240225
1868.83 | 0.126978 | 1684.615 | 0.1240225
1874.16 | 0.127248 | 1696.154 | 0.1244978
1877.96 | 0.127458 | 1696.154 | 0.1244978
1883.53 | 0.127754 | 1696.154 | 0.1244978
1887.34 | 0.127934 | 1707.692 | 0.1249728
1892.17 | 0.128191 | 1707.692 | 0.1249728
1897.13 | 0.128467 | 1707.692 | 0.1249728
1902.89 | 0.128757 | 1719.231 | 0.1254475
1907.74 | 0.129003 | 1719.231 | 0.1254475
1912.46 | 0.129251 | 1730.769 | 0.1259221
1917.42 | 0.129489 | 1730.769 | 0.1259221
1923.74 | 0.129807 | 1730.769 | 0.1259221
1928.58 | 0.130058 | 1742.308 | 0.1263964
1933.43 | 0.130295 | 1742.308 | 0.1263964
1938.36 | 0.130552 | 1742.308 | 0.1263964
1943.33 | 0.130811 | 1753.846 | 0.1268705
1946.95 | 0.130999 | 1753.846 | 0.1268705
1952.25 | 0.131282 | 1765.385 | 0.1273445
1957.38 | 0.131537 | 1765.385 | 0.1273445
1963.07 | 0.131816 | 1765.385 | 0.1273445
1967.02 | 0.132041 | 1776.923 | 0.1278184
1972.88 | 0.13232 | 1776.923 | 0.1278184
1978.1 | 0.132578 | 1776.923 | 0.1278184
1984.75 | 0.132894 | 1788.462 | 0.1282922
1988.94 | 0.133115 | 1788.462 | 0.1282922
1994.98 | 0.133422 | 1800 | 0.1287659
2000.22 | 0.133692 | 1800 | 0.1287659
2005.39 | 0.133987 | 1800 | 0.1287659
2009.9 | 0.134209 | 1811.538 | 0.1292396
2015 | 0.134473 | 1811.538 | 0.1292396
2020.76 | 0.134777 | 1811.538 | 0.1292396
2025.18 | 0.135 | 1823.077 | 0.1297133
2030.2 | 0.13526 | 1823.077 | 0.1297133
2035.17 | 0.135514 | 1834.615 | 0.130187
2040.46 | 0.135777 | 1834.615 | 0.130187
2045.48 | 0.136028 | 1834.615 | 0.130187
2050.34 | 0.136285 | 1846.154 | 0.1306608
2054.93 | 0.136517 | 1846.154 | 0.1306608
2060.08 | 0.136776 | 1846.154 | 0.1306608
2065.84 | 0.137069 | 1857.692 | 0.1311346
2071.08 | 0.137343 | 1857.692 | 0.1311346
2076.2 | 0.137615 | 1869.231 | 0.1316085
2082.27 | 0.137915 | 1869.231 | 0.1316085
2087.93 | 0.138197 | 1869.231 | 0.1316085
2093.1 | 0.138467 | 1880.769 | 0.1320826
2097.81 | 0.138711 | 1880.769 | 0.1320826
2102.43 | 0.13895 | 1880.769 | 0.1320826
2107.4 | 0.139219 | 1892.308 | 0.1325568
2112.99 | 0.139502 | 1892.308 | 0.1325568
2117.59 | 0.139747 | 1903.846 | 0.1330312
2123.37 | 0.140039 | 1903.846 | 0.1330312
2128.56 | 0.140297 | 1903.846 | 0.1330312
2134.21 | 0.140591 | 1915.385 | 0.1335058
2138.15 | 0.140797 | 1915.385 | 0.1335058
2144.47 | 0.141122 | 1926.923 | 0.1339807
2149.71 | 0.141396 | 1926.923 | 0.1339807
2155.8 | 0.141684 | 1926.923 | 0.1339807
2160.46 | 0.141942 | 1938.462 | 0.1344558
2165.38 | 0.142182 | 1938.462 | 0.1344558
2169.72 | 0.142417 | 1938.462 | 0.1344558
2174.24 | 0.142654 | 1950 | 0.1349312
2178.74 | 0.142898 | 1950 | 0.1349312
2184.03 | 0.143148 | 1961.538 | 0.1354069
2188.42 | 0.143385 | 1961.538 | 0.1354069
2193.91 | 0.143668 | 1961.538 | 0.1354069
2199.1 | 0.143935 | 1973.077 | 0.135883
2204.15 | 0.14419 | 1973.077 | 0.135883
2208.72 | 0.144431 | 1973.077 | 0.135883
2213.86 | 0.144684 | 1984.615 | 0.1363594
2218.63 | 0.144938 | 1984.615 | 0.1363594
2224.39 | 0.145223 | 1996.154 | 0.1368362
2229.66 | 0.145506 | 1996.154 | 0.1368362
2235.08 | 0.145779 | 1996.154 | 0.1368362
2239.09 | 0.145991 | 2007.692 | 0.1373135
2244.69 | 0.14629 | 2007.692 | 0.1373135
2250.38 | 0.146583 | 2007.692 | 0.1373135
2255.32 | 0.146855 | 2019.231 | 0.1377912
2260.81 | 0.147146 | 2019.231 | 0.1377912
2266.35 | 0.147418 | 2030.769 | 0.1382693
2271.47 | 0.14769 | 2030.769 | 0.1382693
2276.48 | 0.147963 | 2030.769 | 0.1382693
2281.9 | 0.148217 | 2042.308 | 0.138748
2287.29 | 0.148495 | 2042.308 | 0.138748
2291.18 | 0.1487 | 2042.308 | 0.138748
2296.05 | 0.148971 | 2053.846 | 0.1392272
2300.64 | 0.14921 | 2053.846 | 0.1392272
2305.54 | 0.149466 | 2065.385 | 0.139707
2309.73 | 0.14969 | 2065.385 | 0.139707
2314.77 | 0.149946 | 2065.385 | 0.139707
2319.41 | 0.150164 | 2076.923 | 0.1401874
2324.33 | 0.150435 | 2076.923 | 0.1401874
2328.38 | 0.150657 | 2076.923 | 0.1401874
2334.4 | 0.150955 | 2088.462 | 0.1406683
2340.26 | 0.151261 | 2088.462 | 0.1406683
2344.82 | 0.151518 | 2100 | 0.1411499
2349.92 | 0.151763 | 2100 | 0.1411499
2355.69 | 0.152091 | 2100 | 0.1411499
2360.55 | 0.152344 | 2111.538 | 0.1416322
2366.42 | 0.15266 | 2111.538 | 0.1416322
2372.21 | 0.152953 | 2111.538 | 0.1416322
2378.63 | 0.153282 | 2123.077 | 0.1421152
2383.54 | 0.153547 | 2123.077 | 0.1421152
2389.04 | 0.153837 | 2134.615 | 0.1425989
2394.23 | 0.154106 | 2134.615 | 0.1425989
2400.24 | 0.154416 | 2134.615 | 0.1425989
2405.18 | 0.15468 | 2146.154 | 0.1430833
2410.78 | 0.154979 | 2146.154 | 0.1430833
2415.42 | 0.155227 | 2146.154 | 0.1430833
2421.35 | 0.155528 | 2157.692 | 0.1435685
2425.87 | 0.155766 | 2157.692 | 0.1435685
2430.91 | 0.15604 | 2169.231 | 0.1440546
2435.26 | 0.156262 | 2169.231 | 0.1440546
2440.13 | 0.156523 | 2169.231 | 0.1440546
2445.09 | 0.156791 | 2180.769 | 0.1445414
2450.56 | 0.157083 | 2180.769 | 0.1445414
2455.98 | 0.157364 | 2192.308 | 0.1450291
2461.02 | 0.157626 | 2192.308 | 0.1450291
2466.91 | 0.157935 | 2192.308 | 0.1450291
2471.65 | 0.158177 | 2203.846 | 0.1455177
2476.12 | 0.158406 | 2203.846 | 0.1455177
2481.36 | 0.158701 | 2203.846 | 0.1455177
2487.33 | 0.159016 | 2215.385 | 0.1460072
2492.34 | 0.15928 | 2215.385 | 0.1460072
2497.61 | 0.15957 | 2226.923 | 0.1464977
2502.81 | 0.159846 | 2226.923 | 0.1464977
2508.4 | 0.160143 | 2226.923 | 0.1464977
2513.09 | 0.160394 | 2238.462 | 0.1469892
2519.11 | 0.16072 | 2238.462 | 0.1469892
2523.74 | 0.160968 | 2238.462 | 0.1469892
2530.36 | 0.16131 | 2250 | 0.1474816
2534.93 | 0.161552 | 2250 | 0.1474816
2540.45 | 0.161848 | 2261.538 | 0.1479751
2546.06 | 0.162148 | 2261.538 | 0.1479751
2551.75 | 0.162442 | 2261.538 | 0.1479751
2557.04 | 0.162725 | 2273.077 | 0.1484696
2562.14 | 0.163003 | 2273.077 | 0.1484696
2566.91 | 0.163271 | 2273.077 | 0.1484696
2571.95 | 0.163539 | 2284.615 | 0.1489653
2578.34 | 0.163881 | 2284.615 | 0.1489653
2584.27 | 0.164192 | 2296.154 | 0.149462
2589.47 | 0.164479 | 2296.154 | 0.149462
2595.11 | 0.164785 | 2296.154 | 0.149462
2600.87 | 0.165099 | 2307.692 | 0.14996
2605.5 | 0.165364 | 2307.692 | 0.14996
2609.81 | 0.165598 | 2307.692 | 0.14996
2614.68 | 0.165849 | 2319.231 | 0.1504591
2619.02 | 0.166102 | 2319.231 | 0.1504591
2624.22 | 0.166379 | 2330.769 | 0.1509594
2630.3 | 0.166701 | 2330.769 | 0.1509594
2634.35 | 0.166925 | 2330.769 | 0.1509594
2638.74 | 0.167169 | 2342.308 | 0.1514609
2643.41 | 0.167426 | 2342.308 | 0.1514609
2647.75 | 0.167666 | 2342.308 | 0.1514609
2652.15 | 0.167885 | 2353.846 | 0.1519638
2657.91 | 0.168201 | 2353.846 | 0.1519638
2661.95 | 0.168429 | 2365.385 | 0.1524679
2666.44 | 0.168681 | 2365.385 | 0.1524679
2671.17 | 0.16894 | 2365.385 | 0.1524679
2676.35 | 0.16921 | 2376.923 | 0.1529734
2682.49 | 0.169554 | 2376.923 | 0.1529734
2688.31 | 0.169884 | 2376.923 | 0.1529734
2694.63 | 0.170223 | 2388.462 | 0.1534803
2699.77 | 0.170497 | 2388.462 | 0.1534803
2704.53 | 0.17077 | 2400 | 0.1539886
2708.93 | 0.171022 | 2400 | 0.1539886
2715.32 | 0.171376 | 2400 | 0.1539886
2720.23 | 0.171645 | 2411.538 | 0.1544983
2725.7 | 0.171955 | 2411.538 | 0.1544983
2730.39 | 0.172213 | 2411.538 | 0.1544983
2735.96 | 0.172526 | 2423.077 | 0.1550095
2740.65 | 0.172781 | 2423.077 | 0.1550095
2746.62 | 0.173115 | 2434.615 | 0.1555222
2751.67 | 0.173401 | 2434.615 | 0.1555222
2757.35 | 0.17372 | 2434.615 | 0.1555222
2762.15 | 0.173982 | 2446.154 | 0.1560364
2767.44 | 0.174278 | 2446.154 | 0.1560364
2772.28 | 0.174546 | 2457.692 | 0.1565522
2776.98 | 0.174811 | 2457.692 | 0.1565522
2781.22 | 0.175046 | 2457.692 | 0.1565522
2786.44 | 0.175344 | 2469.231 | 0.1570696
2791.67 | 0.17563 | 2469.231 | 0.1570696
2796.74 | 0.175912 | 2469.231 | 0.1570696
2802.09 | 0.176223 | 2480.769 | 0.1575887
2807.38 | 0.176517 | 2480.769 | 0.1575887
2811.95 | 0.176784 | 2492.308 | 0.1581095
2817.21 | 0.177083 | 2492.308 | 0.1581095
2821.7 | 0.177319 | 2492.308 | 0.1581095
2827.12 | 0.17762 | 2503.846 | 0.1586319
2831.59 | 0.177885 | 2503.846 | 0.1586319
2837.36 | 0.178213 | 2503.846 | 0.1586319
2841.49 | 0.178444 | 2515.385 | 0.1591562
2846.39 | 0.178715 | 2515.385 | 0.1591562
2852.11 | 0.17906 | 2526.923 | 0.1596822
2857.62 | 0.179381 | 2526.923 | 0.1596822
2862.34 | 0.179647 | 2526.923 | 0.1596822
2867.25 | 0.179931 | 2538.462 | 0.16021
2872.87 | 0.180256 | 2538.462 | 0.16021
2877.34 | 0.180519 | 2538.462 | 0.16021
2882.48 | 0.180809 | 2550 | 0.1607397
2886.58 | 0.181044 | 2550 | 0.1607397
2892.94 | 0.181417 | 2561.538 | 0.1612714
2897.04 | 0.18165 | 2561.538 | 0.1612714
2902.73 | 0.181967 | 2561.538 | 0.1612714
2907.47 | 0.182242 | 2573.077 | 0.161805
2912.64 | 0.18254 | 2573.077 | 0.161805
2917.97 | 0.182858 | 2573.077 | 0.161805
2923.1 | 0.183168 | 2584.615 | 0.1623405
2927.88 | 0.183439 | 2584.615 | 0.1623405
2933.75 | 0.183784 | 2596.154 | 0.1628781
2938.47 | 0.18405 | 2596.154 | 0.1628781
2943.43 | 0.184353 | 2596.154 | 0.1628781
2948.11 | 0.184635 | 2607.692 | 0.1634178
2953.17 | 0.184937 | 2607.692 | 0.1634178
2957.87 | 0.185196 | 2607.692 | 0.1634178
2963.08 | 0.185503 | 2619.231 | 0.1639596
2967.15 | 0.185736 | 2619.231 | 0.1639596
2972.92 | 0.186089 | 2630.769 | 0.1645035
2978.13 | 0.186392 | 2630.769 | 0.1645035
2983.12 | 0.186694 | 2630.769 | 0.1645035
2987.42 | 0.18694 | 2642.308 | 0.1650496
2993.49 | 0.1873 | 2642.308 | 0.1650496
2997.3 | 0.18752 | 2642.308 | 0.1650496
3001.84 | 0.187796 | 2653.846 | 0.165598
3006.61 | 0.188079 | 2653.846 | 0.165598
3011.81 | 0.188384 | 2665.385 | 0.1661486
3015.42 | 0.188602 | 2665.385 | 0.1661486
3021.34 | 0.18896 | 2665.385 | 0.1661486
3025.83 | 0.189232 | 2676.923 | 0.1667016
3031.67 | 0.189588 | 2676.923 | 0.1667016
3036.66 | 0.189881 | 2676.923 | 0.1667016
3041.88 | 0.190191 | 2688.462 | 0.167257
3046.73 | 0.190488 | 2688.462 | 0.167257
3051.42 | 0.190773 | 2700 | 0.1678148
3056.26 | 0.191074 | 2700 | 0.1678148
3062.35 | 0.191437 | 2700 | 0.1678148
3067.32 | 0.191738 | 2711.538 | 0.1683751
3073.93 | 0.192136 | 2711.538 | 0.1683751
3079.2 | 0.192467 | 2723.077 | 0.1689378
3084.81 | 0.192821 | 2723.077 | 0.1689378
3090.63 | 0.193157 | 2723.077 | 0.1689378
3096.3 | 0.193507 | 2734.615 | 0.1695032
3101.42 | 0.193819 | 2734.615 | 0.1695032
3106.25 | 0.194121 | 2734.615 | 0.1695032
3110.62 | 0.194403 | 2746.154 | 0.1700712
3117.04 | 0.194817 | 2746.154 | 0.1700712
3121.51 | 0.195083 | 2757.692 | 0.1706418
3126.37 | 0.195374 | 2757.692 | 0.1706418
3130.57 | 0.19565 | 2757.692 | 0.1706418
3135.81 | 0.19596 | 2769.231 | 0.1712152
3139.88 | 0.196223 | 2769.231 | 0.1712152
3145.82 | 0.196591 | 2769.231 | 0.1712152
3150.48 | 0.196885 | 2780.769 | 0.1717914
3155.46 | 0.197209 | 2780.769 | 0.1717914
3160.17 | 0.197505 | 2792.308 | 0.1723704
3165.66 | 0.197841 | 2792.308 | 0.1723704
3169.8 | 0.198107 | 2792.308 | 0.1723704
3174.7 | 0.198407 | 2803.846 | 0.1729522
3179.22 | 0.198697 | 2803.846 | 0.1729522
3184.33 | 0.199026 | 2803.846 | 0.1729522
3188.18 | 0.19928 | 2815.385 | 0.1735371
3193.34 | 0.199608 | 2815.385 | 0.1735371
3197.89 | 0.199891 | 2826.923 | 0.1741249
3202.68 | 0.200201 | 2826.923 | 0.1741249
3206.67 | 0.200449 | 2826.923 | 0.1741249
3211.59 | 0.200772 | 2838.462 | 0.1747158
3216.03 | 0.201053 | 2838.462 | 0.1747158
3221.4 | 0.201399 | 2838.462 | 0.1747158
3225.47 | 0.201653 | 2850 | 0.1753098
3230.49 | 0.201988 | 2850 | 0.1753098
3236.11 | 0.202343 | 2861.538 | 0.175907
3241.42 | 0.202685 | 2861.538 | 0.175907
3245.84 | 0.202977 | 2861.538 | 0.175907
3251.13 | 0.203314 | 2873.077 | 0.1765074
3255.72 | 0.20361 | 2873.077 | 0.1765074
3260.72 | 0.203946 | 2873.077 | 0.1765074
3265.68 | 0.20427 | 2884.615 | 0.1771111
3270.62 | 0.204588 | 2884.615 | 0.1771111
3274.72 | 0.204862 | 2896.154 | 0.1777183
3279.64 | 0.205187 | 2896.154 | 0.1777183
3285.37 | 0.205553 | 2896.154 | 0.1777183
3290.05 | 0.205856 | 2907.692 | 0.1783288
3295.51 | 0.206231 | 2907.692 | 0.1783288
3299.45 | 0.206489 | 2907.692 | 0.1783288
3304.49 | 0.206823 | 2919.231 | 0.1789429
3308.41 | 0.207092 | 2919.231 | 0.1789429
3312.54 | 0.207362 | 2930.769 | 0.1795605
3316.93 | 0.207656 | 2930.769 | 0.1795605
3321.5 | 0.207959 | 2930.769 | 0.1795605
3325.33 | 0.208215 | 2942.308 | 0.1801818
3330.2 | 0.208535 | 2942.308 | 0.1801818
3334.92 | 0.208867 | 2942.308 | 0.1801818
3339.76 | 0.209184 | 2953.846 | 0.1808068
3344.76 | 0.209529 | 2953.846 | 0.1808068
3350.15 | 0.209908 | 2965.385 | 0.1814355
3354.64 | 0.210222 | 2965.385 | 0.1814355
3359.49 | 0.210552 | 2965.385 | 0.1814355
3364.68 | 0.210906 | 2976.923 | 0.1820682
3370.39 | 0.211302 | 2976.923 | 0.1820682
3375.03 | 0.211618 | 2976.923 | 0.1820682
3379.72 | 0.211945 | 2988.462 | 0.1827048
3384.05 | 0.21225 | 2988.462 | 0.1827048
3388.26 | 0.212545 | 3000 | 0.1833454
3392.95 | 0.212874 | 3000 | 0.1833454
3398.33 | 0.21324 | 3000 | 0.1833454
3404.01 | 0.213644 | 3011.538 | 0.1839902
3409.2 | 0.214014 | 3011.538 | 0.1839902
3413.92 | 0.214334 | 3023.077 | 0.1846391
3419.61 | 0.21475 | 3023.077 | 0.1846391
3423.44 | 0.215024 | 3023.077 | 0.1846391
3428.88 | 0.215408 | 3034.615 | 0.1852923
3432.94 | 0.215695 | 3034.615 | 0.1852923
3437.73 | 0.216023 | 3034.615 | 0.1852923
3441.26 | 0.216283 | 3046.154 | 0.1859498
3446.18 | 0.216644 | 3046.154 | 0.1859498
3451.76 | 0.217032 | 3057.692 | 0.1866118
3457.3 | 0.217425 | 3057.692 | 0.1866118
3462.84 | 0.217824 | 3057.692 | 0.1866118
3467.26 | 0.21814 | 3069.231 | 0.1872784
3471.33 | 0.218458 | 3069.231 | 0.1872784
3475.95 | 0.218753 | 3069.231 | 0.1872784
3481.24 | 0.219129 | 3080.769 | 0.1879496
3486.59 | 0.219519 | 3080.769 | 0.1879496
3491.65 | 0.219905 | 3092.308 | 0.1886255
3498.07 | 0.220394 | 3092.308 | 0.1886255
3503.21 | 0.22077 | 3092.308 | 0.1886255
3508.48 | 0.22116 | 3103.846 | 0.1893063
3512.35 | 0.221439 | 3103.846 | 0.1893063
3518.51 | 0.221907 | 3103.846 | 0.1893063
3522.73 | 0.222221 | 3115.385 | 0.1899919
3526.89 | 0.22254 | 3115.385 | 0.1899919
3530.29 | 0.22279 | 3126.923 | 0.1906827
3535.6 | 0.223197 | 3126.923 | 0.1906827
3539.73 | 0.223501 | 3126.923 | 0.1906827
3545.22 | 0.223921 | 3138.462 | 0.1913785
3549.09 | 0.224205 | 3138.462 | 0.1913785
3553.35 | 0.224534 | 3138.462 | 0.1913785
3558.85 | 0.224962 | 3150 | 0.1920796
3563.76 | 0.225339 | 3150 | 0.1920796
3568.31 | 0.225682 | 3161.538 | 0.1927861
3572.82 | 0.226043 | 3161.538 | 0.1927861
3577.52 | 0.226427 | 3161.538 | 0.1927861
3582.28 | 0.226787 | 3173.077 | 0.1934981
3586.31 | 0.227104 | 3173.077 | 0.1934981
3591.34 | 0.227489 | 3173.077 | 0.1934981
3596.11 | 0.227877 | 3184.615 | 0.1942156
3600.35 | 0.228208 | 3184.615 | 0.1942156
3604.13 | 0.228499 | 3196.154 | 0.1949389
3607.85 | 0.228799 | 3196.154 | 0.1949389
3612.46 | 0.229169 | 3196.154 | 0.1949389
3617.23 | 0.229552 | 3207.692 | 0.1956681
3621.03 | 0.22985 | 3207.692 | 0.1956681
3625.01 | 0.230176 | 3207.692 | 0.1956681
3629.63 | 0.230556 | 3219.231 | 0.1964032
3635.45 | 0.231015 | 3219.231 | 0.1964032
3639.69 | 0.231356 | 3230.769 | 0.1971444
3644.24 | 0.231724 | 3230.769 | 0.1971444
3648.48 | 0.232067 | 3230.769 | 0.1971444
3652.47 | 0.232402 | 3242.308 | 0.1978919
3657.32 | 0.2328 | 3242.308 | 0.1978919
3662.21 | 0.233202 | 3242.308 | 0.1978919
3665.8 | 0.2335 | 3253.846 | 0.1986457
3671.39 | 0.233967 | 3253.846 | 0.1986457
3676.01 | 0.234339 | 3265.385 | 0.1994061
3680.1 | 0.234696 | 3265.385 | 0.1994061
3684.37 | 0.235041 | 3265.385 | 0.1994061
3688.36 | 0.23538 | 3276.923 | 0.2001732
3692.99 | 0.235792 | 3276.923 | 0.2001732
3697.61 | 0.236179 | 3288.462 | 0.2009472
3701.3 | 0.236498 | 3288.462 | 0.2009472
3705.07 | 0.236815 | 3288.462 | 0.2009472
3710.13 | 0.237245 | 3300 | 0.2017281
3714.07 | 0.23758 | 3300 | 0.2017281
3718.7 | 0.237984 | 3300 | 0.2017281
3723.78 | 0.238422 | 3311.538 | 0.2025162
3728.28 | 0.238819 | 3311.538 | 0.2025162
3732.63 | 0.239205 | 3323.077 | 0.2033116
3737.01 | 0.239596 | 3323.077 | 0.2033116
3741.78 | 0.240021 | 3323.077 | 0.2033116
3745.4 | 0.240331 | 3334.615 | 0.2041145
3749.44 | 0.240679 | 3334.615 | 0.2041145
3753.97 | 0.241091 | 3334.615 | 0.2041145
3757.54 | 0.241406 | 3346.154 | 0.2049252
3761.97 | 0.241804 | 3346.154 | 0.2049252
3766.15 | 0.24218 | 3357.692 | 0.2057437
3771.03 | 0.242616 | 3357.692 | 0.2057437
3774.96 | 0.242967 | 3357.692 | 0.2057437
3779.65 | 0.24339 | 3369.231 | 0.2065702
3783.64 | 0.243751 | 3369.231 | 0.2065702
3787.86 | 0.24413 | 3369.231 | 0.2065702
3791.71 | 0.244491 | 3380.769 | 0.2074051
3795.27 | 0.244823 | 3380.769 | 0.2074051
3798.79 | 0.245151 | 3392.308 | 0.2082484
3802.99 | 0.245544 | 3392.308 | 0.2082484
3807.3 | 0.245944 | 3392.308 | 0.2082484
3811.8 | 0.246369 | 3403.846 | 0.2091004
3816.07 | 0.246763 | 3403.846 | 0.2091004
3820.54 | 0.247183 | 3403.846 | 0.2091004
3823.66 | 0.247475 | 3415.385 | 0.2099613
3827.7 | 0.247858 | 3415.385 | 0.2099613
3831.99 | 0.248269 | 3426.923 | 0.2108314
3836.68 | 0.248717 | 3426.923 | 0.2108314
3840.53 | 0.24908 | 3426.923 | 0.2108314
3844.67 | 0.249486 | 3438.462 | 0.2117108
3848.89 | 0.2499 | 3438.462 | 0.2117108
3852.56 | 0.250255 | 3438.462 | 0.2117108
3855.68 | 0.250559 | 3450 | 0.2125999
3858.65 | 0.250853 | 3450 | 0.2125999
3861.57 | 0.251146 | 3461.538 | 0.2134989
3866.02 | 0.251586 | 3461.538 | 0.2134989
3869.48 | 0.251937 | 3461.538 | 0.2134989
3873.83 | 0.252355 | 3473.077 | 0.214408
3878.6 | 0.252831 | 3473.077 | 0.214408
3883.03 | 0.253259 | 3473.077 | 0.214408
3886.76 | 0.253645 | 3484.615 | 0.2153275
3891 | 0.254077 | 3484.615 | 0.2153275
3895.47 | 0.254531 | 3496.154 | 0.2162577
3899.13 | 0.254905 | 3496.154 | 0.2162577
3902.31 | 0.255237 | 3496.154 | 0.2162577
3906.75 | 0.255696 | 3507.692 | 0.217199
3909.94 | 0.256034 | 3507.692 | 0.217199
3913.16 | 0.256366 | 3507.692 | 0.217199
3916.34 | 0.2567 | 3519.231 | 0.2181515
3920.33 | 0.257132 | 3519.231 | 0.2181515
3923.94 | 0.257518 | 3530.769 | 0.2191157
3928.77 | 0.258032 | 3530.769 | 0.2191157
3932.54 | 0.258434 | 3530.769 | 0.2191157
3936.87 | 0.258903 | 3542.308 | 0.2200919
3940.22 | 0.259254 | 3542.308 | 0.2200919
3944.71 | 0.259736 | 3553.846 | 0.2210804
3948.26 | 0.260128 | 3553.846 | 0.2210804
3952.78 | 0.260624 | 3553.846 | 0.2210804
3956.12 | 0.26099 | 3565.385 | 0.2220815
3959.77 | 0.261398 | 3565.385 | 0.2220815
3962.88 | 0.261754 | 3565.385 | 0.2220815
3966.3 | 0.262128 | 3576.923 | 0.2230957
3969.43 | 0.262484 | 3576.923 | 0.2230957
3972.64 | 0.262839 | 3588.462 | 0.2241234
3975.57 | 0.263169 | 3588.462 | 0.2241234
3979.79 | 0.263655 | 3588.462 | 0.2241234
3983.93 | 0.264124 | 3600 | 0.2251649
3987.6 | 0.264552 | 3600 | 0.2251649
3990.89 | 0.264939 | 3600 | 0.2251649
3994.69 | 0.265379 | 3611.538 | 0.2262208
3999.2 | 0.265915 | 3611.538 | 0.2262208
4003.69 | 0.266447 | 3623.077 | 0.2272913
4008.07 | 0.266959 | 3623.077 | 0.2272913
4011.48 | 0.267371 | 3623.077 | 0.2272913
4015 | 0.267795 | 3634.615 | 0.2283771
4018.75 | 0.268246 | 3634.615 | 0.2283771
4021.95 | 0.268641 | 3634.615 | 0.2283771
4025.59 | 0.269081 | 3646.154 | 0.2294786
4028.24 | 0.269401 | 3646.154 | 0.2294786
4030.95 | 0.26974 | 3657.692 | 0.2305963
4033.88 | 0.270099 | 3657.692 | 0.2305963
4037.2 | 0.270518 | 3657.692 | 0.2305963
4041.11 | 0.271004 | 3669.231 | 0.2317308
4044.29 | 0.271417 | 3669.231 | 0.2317308
4047.65 | 0.271835 | 3669.231 | 0.2317308
4050.38 | 0.272176 | 3680.769 | 0.2328826
4054.14 | 0.272655 | 3680.769 | 0.2328826
4058.01 | 0.273159 | 3692.308 | 0.2340523
4061.75 | 0.273644 | 3692.308 | 0.2340523
4065.03 | 0.274065 | 3692.308 | 0.2340523
4069.02 | 0.274597 | 3703.846 | 0.2352405
4073.19 | 0.275145 | 3703.846 | 0.2352405
4077.55 | 0.27573 | 3703.846 | 0.2352405
4080.62 | 0.276139 | 3715.385 | 0.236448
4084.02 | 0.276605 | 3715.385 | 0.236448
4086.87 | 0.27699 | 3726.923 | 0.2376753
4089.66 | 0.277369 | 3726.923 | 0.2376753
4092.14 | 0.277718 | 3726.923 | 0.2376753
4095.11 | 0.278132 | 3738.462 | 0.2389233
4098.17 | 0.278546 | 3738.462 | 0.2389233
4102.05 | 0.279085 | 3738.462 | 0.2389233
4105.39 | 0.279559 | 3750 | 0.2401926
4108.59 | 0.280012 | 3750 | 0.2401926
4111.01 | 0.280361 | 3761.538 | 0.2414841
4114 | 0.280789 | 3761.538 | 0.2414841
4117.15 | 0.281245 | 3761.538 | 0.2414841
4120.21 | 0.281689 | 3773.077 | 0.2427986
4123.74 | 0.282212 | 3773.077 | 0.2427986
4128.27 | 0.28287 | 3773.077 | 0.2427986
4132.1 | 0.283444 | 3784.615 | 0.2441371
4135.44 | 0.283941 | 3784.615 | 0.2441371
4139.36 | 0.284528 | 3796.154 | 0.2455005
4142.48 | 0.285005 | 3796.154 | 0.2455005
4145.23 | 0.285449 | 3796.154 | 0.2455005
4148.7 | 0.285988 | 3807.692 | 0.2468898
4151.71 | 0.286467 | 3807.692 | 0.2468898
4154.36 | 0.28689 | 3819.231 | 0.248306
4156.85 | 0.287283 | 3819.231 | 0.248306
4159.52 | 0.287714 | 3819.231 | 0.248306
4162.07 | 0.288128 | 3830.769 | 0.2497504
4165.19 | 0.288617 | 3830.769 | 0.2497504
4168.47 | 0.289162 | 3830.769 | 0.2497504
4171.3 | 0.289959 | 3842.308 | 0.251224
4173.74 | 0.290374 | 3842.308 | 0.251224
4176.39 | 0.290817 | 3853.846 | 0.2527283
4179.31 | 0.291308 | 3853.846 | 0.2527283
4183.11 | 0.292009 | 3853.846 | 0.2527283
4186.43 | 0.292592 | 3865.385 | 0.2542645
4190.62 | 0.293317 | 3865.385 | 0.2542645
4194.01 | 0.293915 | 3865.385 | 0.2542645
4197.85 | 0.294602 | 3876.923 | 0.2558342
4201.77 | 0.295288 | 3876.923 | 0.2558342
4204.95 | 0.295856 | 3888.462 | 0.2574389
4208.01 | 0.296421 | 3888.462 | 0.2574389
4211.88 | 0.297139 | 3888.462 | 0.2574389
4214.56 | 0.297664 | 3900 | 0.2590803
4217.32 | 0.298164 | 3900 | 0.2590803
4219.7 | 0.298618 | 3900 | 0.2590803
4222.44 | 0.299134 | 3911.538 | 0.2607602
4224.84 | 0.299607 | 3911.538 | 0.2607602
4227.51 | 0.300122 | 3923.077 | 0.2624805
4230.66 | 0.300745 | 3923.077 | 0.2624805
4235.03 | 0.301604 | 3923.077 | 0.2624805
4238.42 | 0.302298 | 3934.615 | 0.2642433
4241.68 | 0.302965 | 3934.615 | 0.2642433
4244.08 | 0.303454 | 3934.615 | 0.2642433
4247.03 | 0.304079 | 3946.154 | 0.2660507
4250.07 | 0.304701 | 3946.154 | 0.2660507
4253.8 | 0.305512 | 3957.692 | 0.2679053
4257.61 | 0.30633 | 3957.692 | 0.2679053
4261.28 | 0.307135 | 3957.692 | 0.2679053
4264.82 | 0.307926 | 3969.231 | 0.2698096
4268.69 | 0.30881 | 3969.231 | 0.2698096
4271.26 | 0.309392 | 3969.231 | 0.2698096
4274.84 | 0.310232 | 3980.769 | 0.2717665
4277.86 | 0.310934 | 3980.769 | 0.2717665
4280.75 | 0.311635 | 3992.308 | 0.2737789
4283.64 | 0.312338 | 3992.308 | 0.2737789
4286.35 | 0.313022 | 3992.308 | 0.2737789
4289.01 | 0.313668 | 4003.846 | 0.2758503
4291.98 | 0.314426 | 4003.846 | 0.2758503
4295.61 | 0.315375 | 4003.846 | 0.2758503
4298.97 | 0.316247 | 4015.385 | 0.2779844
4302.57 | 0.317206 | 4015.385 | 0.2779844
4305.51 | 0.318006 | 4026.923 | 0.280185
4308.28 | 0.318783 | 4026.923 | 0.280185
4310.68 | 0.319458 | 4026.923 | 0.280185
4313.33 | 0.320222 | 4038.462 | 0.2824566
4315.85 | 0.320956 | 4038.462 | 0.2824566
4318.77 | 0.321813 | 4038.462 | 0.2824566
4322.24 | 0.322865 | 4050 | 0.2848039
4326.21 | 0.324116 | 4050 | 0.2848039
4330.43 | 0.32546 | 4061.538 | 0.2872324
4333.97 | 0.326641 | 4061.538 | 0.2872324
4337.08 | 0.327685 | 4061.538 | 0.2872324
4341.35 | 0.329184 | 4073.077 | 0.2897477
4344.38 | 0.330308 | 4073.077 | 0.2897477
4347.74 | 0.331561 | 4084.615 | 0.2923564
4350.86 | 0.332768 | 4084.615 | 0.2923564
4354.69 | 0.334321 | 4084.615 | 0.2923564
4357.55 | 0.335512 | 4096.154 | 0.2950664
4361.17 | 0.337085 | 4096.154 | 0.2950664
4363.75 | 0.338267 | 4096.154 | 0.2950664
4366.52 | 0.339551 | 4107.692 | 0.2978854
4369.31 | 0.340923 | 4107.692 | 0.2978854
4372.4 | 0.342503 | 4119.231 | 0.3008228
4374.8 | 0.343793 | 4119.231 | 0.3008228
4376.73 | 0.344862 | 4119.231 | 0.3008228
4377.93 | 0.345569 | 4130.769 | 0.3038889
4379.24 | 0.346344 | 4130.769 | 0.3038889
4380.44 | 0.347082 | 4130.769 | 0.3038889
4381.64 | 0.347814 | 4142.308 | 0.3070956
4382.51 | 0.348379 | 4142.308 | 0.3070956
4383.64 | 0.349118 | 4153.846 | 0.3104564
4384.74 | 0.34988 | 4153.846 | 0.3104564
4385.64 | 0.350492 | 4153.846 | 0.3104564
4386.51 | 0.351111 | 4165.385 | 0.313987
4387.28 | 0.351668 | 4165.385 | 0.313987
4388.08 | 0.352274 | 4165.385 | 0.313987
4388.96 | 0.352961 | 4176.923 | 0.3177053
4389.7 | 0.35355 | 4176.923 | 0.3177053
4390.73 | 0.354399 | 4188.462 | 0.3216323
4391.48 | 0.355032 | 4188.462 | 0.3216323
4392.25 | 0.355716 | 4188.462 | 0.3216323
4392.8 | 0.356221 | 4200 | 0.3257922
4393.43 | 0.356797 | 4200 | 0.3257922
4393.98 | 0.357344 | 4200 | 0.3257922
4394.58 | 0.357945 | 4211.538 | 0.3302171
4395.1 | 0.358482 | 4211.538 | 0.3302171
4395.74 | 0.359162 | 4223.077 | 0.3349409
4396.24 | 0.359724 | 4223.077 | 0.3349409
4396.82 | 0.360396 | 4223.077 | 0.3349409
4397.34 | 0.361019 | 4234.615 | 0.3400069
4397.84 | 0.36166 | 4234.615 | 0.3400069
4398.22 | 0.362172 | 4234.615 | 0.3400069
4398.62 | 0.362726 | 4246.154 | 0.3454682
4398.92 | 0.363148 | 4246.154 | 0.3454682
4399.26 | 0.363636 | 4257.692 | 0.3513912
4399.56 | 0.364077 | 4257.692 | 0.3513912
4399.89 | 0.364602 | 4257.692 | 0.3513912
4400.19 | 0.365101 | 4269.231 | 0.3578587
4400.52 | 0.365667 | 4269.231 | 0.3578587
4400.83 | 0.366237 | 4269.231 | 0.3578587
4401.16 | 0.366882 | 4280.769 | 0.3649732
4401.41 | 0.367398 | 4280.769 | 0.3649732
4401.74 | 0.368119 | 4292.308 | 0.3729098
4402.01 | 0.368759 | 4292.308 | 0.3729098
4402.28 | 0.369458 | 4292.308 | 0.3729098
4402.48 | 0.370026 | 4303.846 | 0.3818599
4402.66 | 0.370601 | 4303.846 | 0.3818599
4402.81 | 0.371102 | 4303.846 | 0.3818599
4402.98 | 0.371731 | 4315.385 | 0.3921112
4403.13 | 0.372352 | 4315.385 | 0.3921112
4403.29 | 0.373152 | 4326.923 | 0.4040445
4403.44 | 0.374012 | 4326.923 | 0.4040445
4403.61 | 0.375179 | 4326.923 | 0.4040445
4403.76 | 0.376649 | 4338.462 | 0.4185766
4404.08 | 0.389524 | 4338.462 | 0.4185766
0 | 0 | 0 | 0
3.82 | 0.001082 | 0 | 0
9.73 | 0.001933 | 11.53846 | 0.00254693
17.22 | 0.002833 | 11.53846 | 0.00254693
24.54 | 0.003522 | 23.07692 | 0.004921373
33.13 | 0.004244 | 23.07692 | 0.004921373
38.02 | 0.004652 | 34.61538 | 0.007145569
46.36 | 0.005295 | 34.61538 | 0.007145569
53.62 | 0.005856 | 46.15385 | 0.009237795
58.78 | 0.006262 | 57.69231 | 0.01121322
65.52 | 0.006777 | 57.69231 | 0.01121322
71.92 | 0.007247 | 69.23077 | 0.01308455
79.32 | 0.007811 | 69.23077 | 0.01308455
85.81 | 0.008319 | 80.76923 | 0.01486254
93.78 | 0.008885 | 80.76923 | 0.01486254
101.96 | 0.009478 | 92.30769 | 0.01655638
108.68 | 0.009972 | 92.30769 | 0.01655638
116.79 | 0.010545 | 103.8462 | 0.01817397
122.23 | 0.010913 | 115.3846 | 0.01972209
129.55 | 0.01144 | 115.3846 | 0.01972209
137.58 | 0.012004 | 126.9231 | 0.0212068
143.83 | 0.012444 | 126.9231 | 0.0212068
151.78 | 0.013012 | 138.4615 | 0.02263332
159 | 0.0135 | 138.4615 | 0.02263332
165.67 | 0.013938 | 150 | 0.02400625
172.78 | 0.014412 | 161.5385 | 0.02532969
180.44 | 0.014924 | 161.5385 | 0.02532969
186.53 | 0.015317 | 173.0769 | 0.02660728
194.14 | 0.01581 | 173.0769 | 0.02660728
200.99 | 0.01627 | 184.6154 | 0.02784228
207.57 | 0.016691 | 184.6154 | 0.02784228
214.39 | 0.017109 | 196.1538 | 0.02903761
221.1 | 0.017526 | 196.1538 | 0.02903761
228.02 | 0.017973 | 207.6923 | 0.03019592
235.08 | 0.018415 | 219.2308 | 0.03131959
241.42 | 0.018806 | 219.2308 | 0.03131959
249.24 | 0.019284 | 230.7692 | 0.03241078
258.1 | 0.019819 | 230.7692 | 0.03241078
263.71 | 0.020155 | 242.3077 | 0.03347147
271.3 | 0.020625 | 242.3077 | 0.03347147
278.91 | 0.021078 | 253.8462 | 0.03450345
286.75 | 0.021564 | 253.8462 | 0.03450345
294.46 | 0.021998 | 265.3846 | 0.03550836
300.48 | 0.022346 | 276.9231 | 0.03648773
309.69 | 0.022896 | 276.9231 | 0.03648773
316.26 | 0.023269 | 288.4615 | 0.03744292
324.06 | 0.023721 | 288.4615 | 0.03744292
331.1 | 0.02411 | 300 | 0.03837522
340.36 | 0.024652 | 300 | 0.03837522
346.3 | 0.024967 | 311.5385 | 0.03928582
353.27 | 0.025328 | 323.0769 | 0.0401758
360.21 | 0.025733 | 323.0769 | 0.0401758
367.92 | 0.026154 | 334.6154 | 0.04104619
373.64 | 0.026476 | 334.6154 | 0.04104619
380.41 | 0.026839 | 346.1538 | 0.04189793
387.42 | 0.02723 | 346.1538 | 0.04189793
393.38 | 0.027574 | 357.6923 | 0.04273188
399.97 | 0.027911 | 357.6923 | 0.04273188
407.78 | 0.02834 | 369.2308 | 0.04354887
415.58 | 0.028766 | 380.7692 | 0.04434966
424.61 | 0.029247 | 380.7692 | 0.04434966
434.35 | 0.029724 | 392.3077 | 0.04513497
441.86 | 0.030088 | 392.3077 | 0.04513497
449.97 | 0.030507 | 403.8462 | 0.04590545
458.03 | 0.030922 | 403.8462 | 0.04590545
465.25 | 0.031299 | 415.3846 | 0.04666175
474.05 | 0.031757 | 415.3846 | 0.04666175
481.35 | 0.03211 | 426.9231 | 0.04740444
489.04 | 0.0325 | 438.4615 | 0.04813409
497.87 | 0.032945 | 438.4615 | 0.04813409
506.56 | 0.033382 | 450 | 0.0488512
514.15 | 0.033753 | 450 | 0.0488512
522.83 | 0.03419 | 461.5385 | 0.04955628
530.12 | 0.034568 | 461.5385 | 0.04955628
538.98 | 0.03501 | 473.0769 | 0.05024978
547.19 | 0.035392 | 484.6154 | 0.05093215
554.2 | 0.03573 | 484.6154 | 0.05093215
563.14 | 0.036156 | 496.1538 | 0.0516038
570.21 | 0.03647 | 496.1538 | 0.0516038
577.75 | 0.036848 | 507.6923 | 0.05226512
586.35 | 0.037238 | 507.6923 | 0.05226512
593.45 | 0.037573 | 519.2308 | 0.05291648
600.38 | 0.037816 | 519.2308 | 0.05291648
607.13 | 0.038137 | 530.7692 | 0.05355823
614.73 | 0.038494 | 542.3077 | 0.05419071
622.23 | 0.038814 | 542.3077 | 0.05419071
628.54 | 0.0391 | 553.8462 | 0.05481423
636.78 | 0.03952 | 553.8462 | 0.05481423
643.09 | 0.03983 | 565.3846 | 0.05542911
650.33 | 0.040165 | 565.3846 | 0.05542911
659.21 | 0.04057 | 576.9231 | 0.05603562
666.95 | 0.040928 | 576.9231 | 0.05603562
675.87 | 0.04131 | 588.4615 | 0.05663404
684.62 | 0.041712 | 600 | 0.05722464
691.87 | 0.042038 | 600 | 0.05722464
700.2 | 0.042371 | 611.5385 | 0.05780765
707.51 | 0.042716 | 611.5385 | 0.05780765
715.56 | 0.043034 | 623.0769 | 0.05838332
722.76 | 0.043326 | 623.0769 | 0.05838332
732.18 | 0.043761 | 634.6154 | 0.05895188
740.11 | 0.04408 | 646.1538 | 0.05951355
748.48 | 0.044471 | 646.1538 | 0.05951355
755.66 | 0.04479 | 657.6923 | 0.06006852
762.46 | 0.045074 | 657.6923 | 0.06006852
770.67 | 0.045397 | 669.2308 | 0.06061701
777.83 | 0.045723 | 669.2308 | 0.06061701
787.26 | 0.046112 | 680.7692 | 0.06115919
793.68 | 0.046382 | 680.7692 | 0.06115919
802.32 | 0.046792 | 692.3077 | 0.06169527
810.45 | 0.047125 | 703.8462 | 0.0622254
819.21 | 0.04746 | 703.8462 | 0.0622254
824.45 | 0.047694 | 715.3846 | 0.06274976
832.79 | 0.048064 | 715.3846 | 0.06274976
842.73 | 0.048447 | 726.9231 | 0.06326852
849.67 | 0.048743 | 726.9231 | 0.06326852
857.21 | 0.049058 | 738.4615 | 0.06378182
865.82 | 0.049391 | 738.4615 | 0.06378182
872.78 | 0.049704 | 750 | 0.06428981
880.57 | 0.049988 | 761.5385 | 0.06479265
887.96 | 0.050299 | 761.5385 | 0.06479265
894.62 | 0.050559 | 773.0769 | 0.06529046
902.29 | 0.050905 | 773.0769 | 0.06529046
909.3 | 0.051198 | 784.6154 | 0.06578339
914.67 | 0.051424 | 784.6154 | 0.06578339
921.31 | 0.051692 | 796.1538 | 0.06627155
928.7 | 0.051994 | 807.6923 | 0.06675508
936.08 | 0.05227 | 807.6923 | 0.06675508
944.65 | 0.052618 | 819.2308 | 0.06723408
953.56 | 0.052967 | 819.2308 | 0.06723408
959.49 | 0.053167 | 830.7692 | 0.06770869
966.83 | 0.05347 | 830.7692 | 0.06770869
974.05 | 0.053758 | 842.3077 | 0.068179
981.69 | 0.054047 | 842.3077 | 0.068179
988.48 | 0.05433 | 853.8462 | 0.06864513
995.12 | 0.054605 | 865.3846 | 0.06910718
1002.42 | 0.054877 | 865.3846 | 0.06910718
1012.14 | 0.055241 | 876.9231 | 0.06956524
1019.87 | 0.055547 | 876.9231 | 0.06956524
1027.94 | 0.05585 | 888.4615 | 0.07001942
1036.05 | 0.056146 | 888.4615 | 0.07001942
1042.69 | 0.056403 | 900 | 0.07046981
1050.73 | 0.056737 | 900 | 0.07046981
1058.94 | 0.057023 | 911.5385 | 0.0709165
1067.25 | 0.057352 | 923.0769 | 0.07135958
1075.66 | 0.057637 | 923.0769 | 0.07135958
1083.75 | 0.057957 | 934.6154 | 0.07179912
1090.34 | 0.058218 | 934.6154 | 0.07179912
1098.33 | 0.058504 | 946.1538 | 0.07223522
1105.89 | 0.058777 | 946.1538 | 0.07223522
1114.14 | 0.059166 | 957.6923 | 0.07266796
1123.57 | 0.059526 | 969.2308 | 0.0730974
1131.65 | 0.059813 | 969.2308 | 0.0730974
1139.45 | 0.060129 | 980.7692 | 0.07352363
1147.78 | 0.060447 | 980.7692 | 0.07352363
1156.57 | 0.060754 | 992.3077 | 0.07394672
1164.26 | 0.061054 | 992.3077 | 0.07394672
1173.21 | 0.061375 | 1003.846 | 0.07436674
1181.13 | 0.06169 | 1003.846 | 0.07436674
1188.14 | 0.061944 | 1015.385 | 0.07478375
1196.45 | 0.062246 | 1026.923 | 0.07519782
1205.24 | 0.062574 | 1026.923 | 0.07519782
1213.37 | 0.062855 | 1038.462 | 0.07560901
1222.04 | 0.063156 | 1038.462 | 0.07560901
1228.76 | 0.063409 | 1050 | 0.07601739
1235.87 | 0.063685 | 1050 | 0.07601739
1245.35 | 0.064011 | 1061.538 | 0.07642302
1254.19 | 0.064344 | 1061.538 | 0.07642302
1261.63 | 0.064608 | 1073.077 | 0.07682595
1271.31 | 0.064955 | 1084.615 | 0.07722625
1279.69 | 0.06526 | 1084.615 | 0.07722625
1286.43 | 0.065505 | 1096.154 | 0.07762396
1294.07 | 0.065764 | 1096.154 | 0.07762396
1302.04 | 0.066037 | 1107.692 | 0.07801915
1308.85 | 0.066291 | 1107.692 | 0.07801915
1316.64 | 0.066544 | 1119.231 | 0.07841186
1325.03 | 0.066856 | 1130.769 | 0.07880214
1332.62 | 0.067134 | 1130.769 | 0.07880214
1342 | 0.067465 | 1142.308 | 0.07919005
1350.09 | 0.067746 | 1142.308 | 0.07919005
1359.29 | 0.068071 | 1153.846 | 0.07957563
1367.64 | 0.068346 | 1153.846 | 0.07957563
1374.43 | 0.068575 | 1165.385 | 0.07995894
1382.61 | 0.068859 | 1165.385 | 0.07995894
1389.42 | 0.06909 | 1176.923 | 0.08034001
1397.49 | 0.069367 | 1188.462 | 0.0807189
1405.33 | 0.069653 | 1188.462 | 0.0807189
1412.19 | 0.069882 | 1200 | 0.08109564
1420.32 | 0.070154 | 1200 | 0.08109564
1428.11 | 0.070424 | 1211.538 | 0.08147027
1436 | 0.070682 | 1211.538 | 0.08147027
1441.5 | 0.070903 | 1223.077 | 0.08184285
1451 | 0.071224 | 1223.077 | 0.08184285
1458.82 | 0.071478 | 1234.615 | 0.08221341
1469.32 | 0.071859 | 1246.154 | 0.08258199
1477.96 | 0.07215 | 1246.154 | 0.08258199
1485.07 | 0.072376 | 1257.692 | 0.08294862
1493.74 | 0.072691 | 1257.692 | 0.08294862
1500.77 | 0.072932 | 1269.231 | 0.08331336
1507.56 | 0.073166 | 1269.231 | 0.08331336
1514.18 | 0.073371 | 1280.769 | 0.08367622
1522.41 | 0.073647 | 1292.308 | 0.08403726
1530.21 | 0.073912 | 1292.308 | 0.08403726
1536.65 | 0.074121 | 1303.846 | 0.0843965
1545.4 | 0.074397 | 1303.846 | 0.0843965
1555.29 | 0.074745 | 1315.385 | 0.08475398
1563.88 | 0.075037 | 1315.385 | 0.08475398
1572.42 | 0.075333 | 1326.923 | 0.08510974
1579.9 | 0.075561 | 1326.923 | 0.08510974
1587.94 | 0.075826 | 1338.462 | 0.0854638
1596.47 | 0.076122 | 1350 | 0.08581619
1603.69 | 0.07635 | 1350 | 0.08581619
1611.48 | 0.076612 | 1361.538 | 0.08616696
1619.42 | 0.076869 | 1361.538 | 0.08616696
1628.33 | 0.07717 | 1373.077 | 0.08651613
1637.31 | 0.077459 | 1373.077 | 0.08651613
1644.4 | 0.077687 | 1384.615 | 0.08686373
1651.17 | 0.077929 | 1384.615 | 0.08686373
1658.2 | 0.07815 | 1396.154 | 0.08720979
1667.22 | 0.078454 | 1407.692 | 0.08755434
1676.47 | 0.078766 | 1407.692 | 0.08755434
1685.26 | 0.079018 | 1419.231 | 0.08789741
1694.52 | 0.079333 | 1419.231 | 0.08789741
1700.93 | 0.079555 | 1430.769 | 0.08823902
1709.53 | 0.079832 | 1430.769 | 0.08823902
1717.93 | 0.080013 | 1442.308 | 0.08857921
1724.47 | 0.080335 | 1453.846 | 0.08891799
1732.44 | 0.080562 | 1453.846 | 0.08891799
1741.6 | 0.080851 | 1465.385 | 0.0892554
1749.96 | 0.081131 | 1465.385 | 0.0892554
1757.47 | 0.081373 | 1476.923 | 0.08959147
1766.89 | 0.081674 | 1476.923 | 0.08959147
1772.92 | 0.081864 | 1488.462 | 0.0899262
1781.59 | 0.082144 | 1488.462 | 0.0899262
1789.9 | 0.082409 | 1500 | 0.09025964
1797.88 | 0.082655 | 1511.538 | 0.09059181
1805.1 | 0.082905 | 1511.538 | 0.09059181
1815.03 | 0.083211 | 1523.077 | 0.09092272
1821.84 | 0.083425 | 1523.077 | 0.09092272
1829.14 | 0.083661 | 1534.615 | 0.0912524
1838.09 | 0.083946 | 1534.615 | 0.0912524
1844.69 | 0.08419 | 1546.154 | 0.09158088
1853.6 | 0.084444 | 1546.154 | 0.09158088
1860.33 | 0.084666 | 1557.692 | 0.09190817
1867.35 | 0.084878 | 1569.231 | 0.09223431
1876.53 | 0.085174 | 1569.231 | 0.09223431
1884.3 | 0.085404 | 1580.769 | 0.0925593
1890.01 | 0.085592 | 1580.769 | 0.0925593
1898.3 | 0.085853 | 1592.308 | 0.09288318
1906.29 | 0.086103 | 1592.308 | 0.09288318
1914.5 | 0.086386 | 1603.846 | 0.09320596
1922.26 | 0.086625 | 1615.385 | 0.09352766
1930.52 | 0.0869 | 1615.385 | 0.09352766
1937.49 | 0.087117 | 1626.923 | 0.0938483
1946.23 | 0.087403 | 1626.923 | 0.0938483
1954.96 | 0.087684 | 1638.462 | 0.09416791
1963.32 | 0.087935 | 1638.462 | 0.09416791
1971.51 | 0.088189 | 1650 | 0.0944865
1979.4 | 0.088437 | 1650 | 0.0944865
1988.26 | 0.08871 | 1661.538 | 0.09480409
1998.44 | 0.089032 | 1673.077 | 0.0951207
2005.58 | 0.089251 | 1673.077 | 0.0951207
2013.15 | 0.089484 | 1684.615 | 0.09543634
2020.71 | 0.089721 | 1684.615 | 0.09543634
2027.63 | 0.089919 | 1696.154 | 0.09575105
2035.09 | 0.090163 | 1696.154 | 0.09575105
2043.98 | 0.090448 | 1707.692 | 0.09606482
2051.68 | 0.090658 | 1707.692 | 0.09606482
2060.64 | 0.090927 | 1719.231 | 0.09637769
2067.84 | 0.091152 | 1730.769 | 0.09668967
2074.52 | 0.091371 | 1730.769 | 0.09668967
2082.43 | 0.091609 | 1742.308 | 0.09700078
2090.43 | 0.091864 | 1742.308 | 0.09700078
2096.97 | 0.092072 | 1753.846 | 0.09731102
2105.47 | 0.092339 | 1753.846 | 0.09731102
2112.59 | 0.092549 | 1765.385 | 0.09762043
2120.53 | 0.092793 | 1776.923 | 0.09792901
2130.11 | 0.093081 | 1776.923 | 0.09792901
2135.61 | 0.093243 | 1788.462 | 0.09823678
2144.52 | 0.093521 | 1788.462 | 0.09823678
2152.77 | 0.093773 | 1800 | 0.09854376
2159.54 | 0.093981 | 1800 | 0.09854376
2168.6 | 0.09426 | 1811.538 | 0.09884996
2176.99 | 0.09452 | 1811.538 | 0.09884996
2184 | 0.094759 | 1823.077 | 0.0991554
2193.02 | 0.09502 | 1834.615 | 0.09946009
2202.05 | 0.095283 | 1834.615 | 0.09946009
2210.41 | 0.095557 | 1846.154 | 0.09976405
2218.75 | 0.095812 | 1846.154 | 0.09976405
2226.66 | 0.096055 | 1857.692 | 0.1000673
2233.93 | 0.096269 | 1857.692 | 0.1000673
2242.41 | 0.096523 | 1869.231 | 0.1003698
2251.17 | 0.096792 | 1869.231 | 0.1003698
2258.38 | 0.097008 | 1880.769 | 0.1006717
2269.27 | 0.097345 | 1892.308 | 0.1009729
2277.58 | 0.097596 | 1892.308 | 0.1009729
2284.94 | 0.097819 | 1903.846 | 0.1012734
2292.96 | 0.098059 | 1903.846 | 0.1012734
2300.34 | 0.098286 | 1915.385 | 0.1015732
2308.6 | 0.098536 | 1915.385 | 0.1015732
2316.17 | 0.098767 | 1926.923 | 0.1018725
2324.01 | 0.098998 | 1938.462 | 0.1021711
2331.17 | 0.099216 | 1938.462 | 0.1021711
2339.76 | 0.099477 | 1950 | 0.1024691
2349.37 | 0.099759 | 1950 | 0.1024691
2357.03 | 0.099988 | 1961.538 | 0.1027665
2364.65 | 0.100231 | 1961.538 | 0.1027665
2372.68 | 0.100457 | 1973.077 | 0.1030633
2379.79 | 0.100665 | 1973.077 | 0.1030633
2388.09 | 0.100918 | 1984.615 | 0.1033596
2396.35 | 0.10117 | 1996.154 | 0.1036553
2403.71 | 0.10139 | 1996.154 | 0.1036553
2411.47 | 0.101603 | 2007.692 | 0.1039504
2419.58 | 0.101843 | 2007.692 | 0.1039504
2425.67 | 0.102039 | 2019.231 | 0.104245
2431.81 | 0.102214 | 2019.231 | 0.104245
2440.38 | 0.102466 | 2030.769 | 0.1045391
2448.31 | 0.102711 | 2030.769 | 0.1045391
2454.96 | 0.102913 | 2042.308 | 0.1048327
2463.06 | 0.103143 | 2053.846 | 0.1051258
2472 | 0.10341 | 2053.846 | 0.1051258
2480.91 | 0.10368 | 2065.385 | 0.1054184
2487.58 | 0.103878 | 2065.385 | 0.1054184
2494.67 | 0.104091 | 2076.923 | 0.1057106
2503.4 | 0.104346 | 2076.923 | 0.1057106
2509.96 | 0.104532 | 2088.462 | 0.1060022
2517.08 | 0.104769 | 2100 | 0.1062935
2526.92 | 0.105046 | 2100 | 0.1062935
2534.85 | 0.105282 | 2111.538 | 0.1065843
2543.57 | 0.105537 | 2111.538 | 0.1065843
2551.85 | 0.105802 | 2123.077 | 0.1068746
2561.09 | 0.106061 | 2123.077 | 0.1068746
2570.15 | 0.106326 | 2134.615 | 0.1071645
2578.66 | 0.10658 | 2134.615 | 0.1071645
2586.52 | 0.106807 | 2146.154 | 0.1074541
2594.68 | 0.10705 | 2157.692 | 0.1077432
2603.52 | 0.107323 | 2157.692 | 0.1077432
2611.03 | 0.107541 | 2169.231 | 0.1080319
2619.84 | 0.107801 | 2169.231 | 0.1080319
2626.63 | 0.108018 | 2180.769 | 0.1083203
2634.34 | 0.108233 | 2180.769 | 0.1083203
2642.28 | 0.108476 | 2192.308 | 0.1086083
2648.9 | 0.108671 | 2192.308 | 0.1086083
2655.56 | 0.108867 | 2203.846 | 0.108896
2663.08 | 0.109084 | 2215.385 | 0.1091833
2671.88 | 0.109349 | 2215.385 | 0.1091833
2677.95 | 0.109532 | 2226.923 | 0.1094702
2685.81 | 0.109768 | 2226.923 | 0.1094702
2692.28 | 0.109957 | 2238.462 | 0.1097569
2702.54 | 0.110255 | 2238.462 | 0.1097569
2712.25 | 0.110539 | 2250 | 0.1100432
2720.01 | 0.11077 | 2261.538 | 0.1103292
2728.62 | 0.111035 | 2261.538 | 0.1103292
2737.79 | 0.111293 | 2273.077 | 0.1106149
2746.25 | 0.111548 | 2273.077 | 0.1106149
2752.51 | 0.111731 | 2284.615 | 0.1109004
2761.17 | 0.111986 | 2284.615 | 0.1109004
2769.74 | 0.112231 | 2296.154 | 0.1111855
2778.7 | 0.112495 | 2296.154 | 0.1111855
2787.23 | 0.112766 | 2307.692 | 0.1114704
2794.74 | 0.11297 | 2319.231 | 0.1117551
2801.04 | 0.113155 | 2319.231 | 0.1117551
2809.84 | 0.11342 | 2330.769 | 0.1120395
2815.96 | 0.113604 | 2330.769 | 0.1120395
2823.52 | 0.113821 | 2342.308 | 0.1123236
2832.16 | 0.114077 | 2342.308 | 0.1123236
2839.37 | 0.114294 | 2353.846 | 0.1126075
2845.96 | 0.114491 | 2353.846 | 0.1126075
2854.47 | 0.114733 | 2365.385 | 0.1128912
2862.74 | 0.114969 | 2376.923 | 0.1131747
2870.38 | 0.115196 | 2376.923 | 0.1131747
2878.29 | 0.115426 | 2388.462 | 0.113458
2885 | 0.115637 | 2388.462 | 0.113458
2892.61 | 0.115854 | 2400 | 0.1137411
2900.75 | 0.116092 | 2400 | 0.1137411
2908.39 | 0.116323 | 2411.538 | 0.114024
2916.71 | 0.116561 | 2423.077 | 0.1143067
2924.31 | 0.116791 | 2423.077 | 0.1143067
2930.93 | 0.116978 | 2434.615 | 0.1145893
2939.41 | 0.117235 | 2434.615 | 0.1145893
2947.35 | 0.117468 | 2446.154 | 0.1148717
2953.37 | 0.117638 | 2446.154 | 0.1148717
2961.04 | 0.117874 | 2457.692 | 0.115154
2968.27 | 0.118075 | 2457.692 | 0.115154
2977.61 | 0.11836 | 2469.231 | 0.1154361
2984.22 | 0.118531 | 2480.769 | 0.1157181
2991.48 | 0.118742 | 2480.769 | 0.1157181
3002.54 | 0.119069 | 2492.308 | 0.1159999
3011.05 | 0.119317 | 2492.308 | 0.1159999
3019.17 | 0.119571 | 2503.846 | 0.1162817
3025.83 | 0.119759 | 2503.846 | 0.1162817
3032.47 | 0.119951 | 2515.385 | 0.1165633
3040.38 | 0.120195 | 2515.385 | 0.1165633
3047.55 | 0.120402 | 2526.923 | 0.1168448
3056.91 | 0.120686 | 2538.462 | 0.1171263
3065.69 | 0.12094 | 2538.462 | 0.1171263
3072.83 | 0.121159 | 2550 | 0.1174076
3080.92 | 0.121389 | 2550 | 0.1174076
3088.43 | 0.121616 | 2561.538 | 0.1176889
3097.65 | 0.121875 | 2561.538 | 0.1176889
3105.95 | 0.122106 | 2573.077 | 0.1179701
3112.09 | 0.122296 | 2584.615 | 0.1182513
3120.88 | 0.122543 | 2584.615 | 0.1182513
3126.77 | 0.12272 | 2596.154 | 0.1185324
3134.06 | 0.122927 | 2596.154 | 0.1185324
3141.52 | 0.123143 | 2607.692 | 0.1188134
3150.08 | 0.123389 | 2607.692 | 0.1188134
3157.92 | 0.123618 | 2619.231 | 0.1190945
3165.31 | 0.123846 | 2619.231 | 0.1190945
3174.42 | 0.124096 | 2630.769 | 0.1193755
3180.24 | 0.124253 | 2642.308 | 0.1196565
3189.1 | 0.124536 | 2642.308 | 0.1196565
3197.68 | 0.124789 | 2653.846 | 0.1199374
3204.87 | 0.124987 | 2653.846 | 0.1199374
3212.41 | 0.12521 | 2665.385 | 0.1202184
3219.68 | 0.125417 | 2665.385 | 0.1202184
3227.92 | 0.12566 | 2676.923 | 0.1204994
3235.88 | 0.125894 | 2676.923 | 0.1204994
3245.21 | 0.126169 | 2688.462 | 0.1207804
3251.77 | 0.126352 | 2700 | 0.1210614
3260.12 | 0.126611 | 2700 | 0.1210614
3267.67 | 0.126824 | 2711.538 | 0.1213425
3275.11 | 0.127037 | 2711.538 | 0.1213425
3283.58 | 0.127275 | 2723.077 | 0.1216235
3291.02 | 0.127505 | 2723.077 | 0.1216235
3301.03 | 0.127787 | 2734.615 | 0.1219047
3308.47 | 0.128011 | 2746.154 | 0.1221858
3316.33 | 0.128241 | 2746.154 | 0.1221858
3323.42 | 0.128442 | 2757.692 | 0.1224671
3331.2 | 0.128683 | 2757.692 | 0.1224671
3338.64 | 0.128901 | 2769.231 | 0.1227484
3347.55 | 0.129155 | 2769.231 | 0.1227484
3355.77 | 0.129397 | 2780.769 | 0.1230298
3362.95 | 0.129604 | 2780.769 | 0.1230298
3370.21 | 0.129803 | 2792.308 | 0.1233112
3376.83 | 0.130005 | 2803.846 | 0.1235928
3383.74 | 0.130229 | 2803.846 | 0.1235928
3392.23 | 0.130451 | 2815.385 | 0.1238745
3399.84 | 0.130679 | 2815.385 | 0.1238745
3407.38 | 0.1309 | 2826.923 | 0.1241562
3414.75 | 0.131107 | 2826.923 | 0.1241562
3422.19 | 0.131334 | 2838.462 | 0.1244381
3428.8 | 0.131529 | 2838.462 | 0.1244381
3436.56 | 0.131739 | 2850 | 0.1247201
3444.1 | 0.13198 | 2861.538 | 0.1250023
3451.41 | 0.132199 | 2861.538 | 0.1250023
3459.68 | 0.132436 | 2873.077 | 0.1252845
3467.71 | 0.132671 | 2873.077 | 0.1252845
3475.75 | 0.132902 | 2884.615 | 0.1255669
3482.11 | 0.13309 | 2884.615 | 0.1255669
3489.38 | 0.13331 | 2896.154 | 0.1258495
3495.85 | 0.13349 | 2907.692 | 0.1261322
3502.78 | 0.133704 | 2907.692 | 0.1261322
3509.79 | 0.133909 | 2919.231 | 0.1264151
3517.46 | 0.134136 | 2919.231 | 0.1264151
3525.42 | 0.134381 | 2930.769 | 0.1266982
3531.26 | 0.134548 | 2930.769 | 0.1266982
3537.2 | 0.134727 | 2942.308 | 0.1269815
3545.24 | 0.134958 | 2942.308 | 0.1269815
3550.91 | 0.13512 | 2953.846 | 0.1272649
3560.19 | 0.135387 | 2965.385 | 0.1275486
3567.58 | 0.135594 | 2965.385 | 0.1275486
3575.37 | 0.13584 | 2976.923 | 0.1278324
3583.56 | 0.136075 | 2976.923 | 0.1278324
3591.55 | 0.136317 | 2988.462 | 0.1281165
3598.76 | 0.136536 | 2988.462 | 0.1281165
3606.77 | 0.136772 | 3000 | 0.1284008
3613.06 | 0.136953 | 3000 | 0.1284008
3618.65 | 0.137131 | 3011.538 | 0.1286853
3625.44 | 0.13732 | 3023.077 | 0.1289701
3632.85 | 0.137544 | 3023.077 | 0.1289701
3640.59 | 0.137774 | 3034.615 | 0.1292551
3648.7 | 0.138009 | 3034.615 | 0.1292551
3655.62 | 0.138215 | 3046.154 | 0.1295403
3664.23 | 0.138491 | 3046.154 | 0.1295403
3672.17 | 0.138712 | 3057.692 | 0.1298258
3680.53 | 0.138957 | 3069.231 | 0.1301116
3687.3 | 0.139168 | 3069.231 | 0.1301116
3695.48 | 0.139422 | 3080.769 | 0.1303977
3706.11 | 0.139739 | 3080.769 | 0.1303977
3712.75 | 0.139937 | 3092.308 | 0.130684
3721.27 | 0.140203 | 3092.308 | 0.130684
3728.03 | 0.1404 | 3103.846 | 0.1309707
3735.94 | 0.140633 | 3103.846 | 0.1309707
3743.56 | 0.140861 | 3115.385 | 0.1312576
3751.5 | 0.141096 | 3126.923 | 0.1315449
3760.21 | 0.141357 | 3126.923 | 0.1315449
3768.14 | 0.1416 | 3138.462 | 0.1318324
3775.16 | 0.141807 | 3138.462 | 0.1318324
3781.92 | 0.142015 | 3150 | 0.1321203
3788.81 | 0.142226 | 3150 | 0.1321203
3796.74 | 0.142459 | 3161.538 | 0.1324085
3804.84 | 0.142711 | 3161.538 | 0.1324085
3812.85 | 0.142933 | 3173.077 | 0.1326971
3820.59 | 0.143158 | 3184.615 | 0.132986
3827.43 | 0.143364 | 3184.615 | 0.132986
3837.04 | 0.143656 | 3196.154 | 0.1332753
3844.39 | 0.143873 | 3196.154 | 0.1332753
3854.35 | 0.144177 | 3207.692 | 0.1335649
3863.14 | 0.144439 | 3207.692 | 0.1335649
3869.85 | 0.144641 | 3219.231 | 0.1338549
3878.69 | 0.1449 | 3230.769 | 0.1341453
3884.59 | 0.14507 | 3230.769 | 0.1341453
3889.87 | 0.145226 | 3242.308 | 0.134436
3898.29 | 0.14548 | 3242.308 | 0.134436
3905.87 | 0.145707 | 3253.846 | 0.1347272
3913.52 | 0.145939 | 3253.846 | 0.1347272
3922.4 | 0.146209 | 3265.385 | 0.1350187
3929.37 | 0.146421 | 3265.385 | 0.1350187
3936.93 | 0.146639 | 3276.923 | 0.1353107
3944.66 | 0.14688 | 3288.462 | 0.1356031
3952.72 | 0.147125 | 3288.462 | 0.1356031
3959.19 | 0.147315 | 3300 | 0.1358959
3967.48 | 0.147569 | 3300 | 0.1358959
3975.69 | 0.147822 | 3311.538 | 0.1361892
3983.88 | 0.148067 | 3311.538 | 0.1361892
3992.66 | 0.148331 | 3323.077 | 0.1364829
3999.53 | 0.148546 | 3323.077 | 0.1364829
4007.01 | 0.148769 | 3334.615 | 0.1367771
4013.58 | 0.148967 | 3346.154 | 0.1370717
4020.87 | 0.149186 | 3346.154 | 0.1370717
4028.68 | 0.149428 | 3357.692 | 0.1373668
4041.34 | 0.149804 | 3357.692 | 0.1373668
4048.08 | 0.150007 | 3369.231 | 0.1376624
4055.19 | 0.150225 | 3369.231 | 0.1376624
4061.4 | 0.150418 | 3380.769 | 0.1379584
4067.82 | 0.150623 | 3392.308 | 0.138255
4077 | 0.150894 | 3392.308 | 0.138255
4084.82 | 0.151083 | 3403.846 | 0.138552
4091.93 | 0.1513 | 3403.846 | 0.138552
4099.39 | 0.151576 | 3415.385 | 0.1388496
4108.18 | 0.151863 | 3415.385 | 0.1388496
4116.1 | 0.152091 | 3426.923 | 0.1391477
4123.51 | 0.152323 | 3426.923 | 0.1391477
4130.52 | 0.152553 | 3438.462 | 0.1394464
4136.39 | 0.152726 | 3450 | 0.1397455
4142.88 | 0.152922 | 3450 | 0.1397455
4149.42 | 0.15314 | 3461.538 | 0.1400453
4156.73 | 0.153361 | 3461.538 | 0.1400453
4165.35 | 0.153635 | 3473.077 | 0.1403456
4173.33 | 0.153885 | 3473.077 | 0.1403456
4179.99 | 0.154087 | 3484.615 | 0.1406464
4187.48 | 0.154311 | 3484.615 | 0.1406464
4194.5 | 0.154524 | 3496.154 | 0.1409479
4201.34 | 0.154745 | 3507.692 | 0.1412499
4209.57 | 0.154999 | 3507.692 | 0.1412499
4218.13 | 0.155263 | 3519.231 | 0.1415525
4224.45 | 0.155463 | 3519.231 | 0.1415525
4232.14 | 0.155701 | 3530.769 | 0.1418557
4239.97 | 0.155937 | 3530.769 | 0.1418557
4245.69 | 0.156122 | 3542.308 | 0.1421596
4252.55 | 0.156311 | 3553.846 | 0.142464
4260.54 | 0.156561 | 3553.846 | 0.142464
4266.16 | 0.156746 | 3565.385 | 0.1427691
4273.3 | 0.156971 | 3565.385 | 0.1427691
4281.46 | 0.157243 | 3576.923 | 0.1430749
4291.19 | 0.157549 | 3576.923 | 0.1430749
4298.81 | 0.157777 | 3588.462 | 0.1433813
4305.69 | 0.157999 | 3588.462 | 0.1433813
4313.08 | 0.158236 | 3600 | 0.1436883
4322 | 0.15852 | 3611.538 | 0.1439961
4328.91 | 0.158737 | 3611.538 | 0.1439961
4337.59 | 0.158995 | 3623.077 | 0.1443045
4344.73 | 0.159239 | 3623.077 | 0.1443045
4352.68 | 0.15949 | 3634.615 | 0.1446136
4362.33 | 0.159784 | 3634.615 | 0.1446136
4369.85 | 0.160018 | 3646.154 | 0.1449234
4376.31 | 0.160225 | 3646.154 | 0.1449234
4383.67 | 0.160469 | 3657.692 | 0.1452339
4391.34 | 0.160712 | 3669.231 | 0.1455452
4396.83 | 0.160883 | 3669.231 | 0.1455452
4404.56 | 0.161141 | 3680.769 | 0.1458572
4413.3 | 0.161417 | 3680.769 | 0.1458572
4420.27 | 0.161691 | 3692.308 | 0.1461699
4428.7 | 0.162011 | 3692.308 | 0.1461699
4437.06 | 0.162281 | 3703.846 | 0.1464834
4443.05 | 0.162469 | 3715.385 | 0.1467976
4450.34 | 0.162704 | 3715.385 | 0.1467976
4458.71 | 0.162979 | 3726.923 | 0.1471127
4466.29 | 0.163225 | 3726.923 | 0.1471127
4474.65 | 0.163494 | 3738.462 | 0.1474285
4482.92 | 0.163754 | 3738.462 | 0.1474285
4491.37 | 0.164029 | 3750 | 0.1477451
4497.2 | 0.164218 | 3750 | 0.1477451
4503.94 | 0.16443 | 3761.538 | 0.1480625
4509.92 | 0.164629 | 3773.077 | 0.1483808
4517.11 | 0.164867 | 3773.077 | 0.1483808
4525.08 | 0.165125 | 3784.615 | 0.1486999
4532.31 | 0.165347 | 3784.615 | 0.1486999
4539.1 | 0.165577 | 3796.154 | 0.1490198
4546.64 | 0.165834 | 3796.154 | 0.1490198
4553.56 | 0.166056 | 3807.692 | 0.1493406
4560.02 | 0.166266 | 3807.692 | 0.1493406
4570.35 | 0.166605 | 3819.231 | 0.1496623
4579.61 | 0.166928 | 3830.769 | 0.1499848
4587.93 | 0.16719 | 3830.769 | 0.1499848
4593.91 | 0.167387 | 3842.308 | 0.1503082
4600.53 | 0.167606 | 3842.308 | 0.1503082
4606.6 | 0.167799 | 3853.846 | 0.1506326
4612.51 | 0.167997 | 3853.846 | 0.1506326
4619.55 | 0.168233 | 3865.385 | 0.1509578
4627.76 | 0.1685 | 3876.923 | 0.151284
4634.25 | 0.168716 | 3876.923 | 0.151284
4640.74 | 0.168929 | 3888.462 | 0.1516111
4647.65 | 0.169161 | 3888.462 | 0.1516111
4654.29 | 0.169378 | 3900 | 0.1519392
4661.36 | 0.169613 | 3900 | 0.1519392
4669.07 | 0.169876 | 3911.538 | 0.1522682
4675.86 | 0.170096 | 3911.538 | 0.1522682
4684.05 | 0.170369 | 3923.077 | 0.1525982
4692.24 | 0.170644 | 3934.615 | 0.1529292
4698.57 | 0.170847 | 3934.615 | 0.1529292
4705.64 | 0.171078 | 3946.154 | 0.1532612
4713.7 | 0.171356 | 3946.154 | 0.1532612
4721.52 | 0.171616 | 3957.692 | 0.1535942
4730.5 | 0.171914 | 3957.692 | 0.1535942
4738.79 | 0.172195 | 3969.231 | 0.1539283
4744.98 | 0.172412 | 3969.231 | 0.1539283
4751.82 | 0.172636 | 3980.769 | 0.1542634
4759.83 | 0.172921 | 3992.308 | 0.1545996
4767.04 | 0.173154 | 3992.308 | 0.1545996
4775.41 | 0.173444 | 4003.846 | 0.1549368
4781.4 | 0.17365 | 4003.846 | 0.1549368
4788.39 | 0.173877 | 4015.385 | 0.1552751
4795.05 | 0.174103 | 4015.385 | 0.1552751
4802.19 | 0.174351 | 4026.923 | 0.1556146
4809.55 | 0.174612 | 4038.462 | 0.1559551
4817.32 | 0.174864 | 4038.462 | 0.1559551
4824.05 | 0.175102 | 4050 | 0.1562968
4832.74 | 0.175392 | 4050 | 0.1562968
4839.83 | 0.175633 | 4061.538 | 0.1566396
4846.94 | 0.175873 | 4061.538 | 0.1566396
4854.73 | 0.176147 | 4073.077 | 0.1569836
4862.45 | 0.176419 | 4073.077 | 0.1569836
4869.08 | 0.176647 | 4084.615 | 0.1573288
4876.2 | 0.17689 | 4096.154 | 0.1576751
4883.78 | 0.177172 | 4096.154 | 0.1576751
4890.65 | 0.1774 | 4107.692 | 0.1580227
4897.76 | 0.17766 | 4107.692 | 0.1580227
4904.72 | 0.177888 | 4119.231 | 0.1583715
4911.07 | 0.178122 | 4119.231 | 0.1583715
4917.2 | 0.178336 | 4130.769 | 0.1587215
4924.67 | 0.178603 | 4130.769 | 0.1587215
4932.59 | 0.178882 | 4142.308 | 0.1590728
4940.77 | 0.179162 | 4153.846 | 0.1594253
4948.54 | 0.179428 | 4153.846 | 0.1594253
4955.2 | 0.179677 | 4165.385 | 0.1597791
4961.84 | 0.179909 | 4165.385 | 0.1597791
4969.32 | 0.180173 | 4176.923 | 0.1601343
4976.01 | 0.180409 | 4176.923 | 0.1601343
4982.01 | 0.180627 | 4188.462 | 0.1604907
4988.27 | 0.180847 | 4200 | 0.1608485
4995.78 | 0.181111 | 4200 | 0.1608485
5005.97 | 0.181469 | 4211.538 | 0.1612077
5012.9 | 0.181724 | 4211.538 | 0.1612077
5018.78 | 0.181944 | 4223.077 | 0.1615682
5025.91 | 0.182196 | 4223.077 | 0.1615682
5032.48 | 0.182425 | 4234.615 | 0.1619302
5040.14 | 0.182708 | 4234.615 | 0.1619302
5046.66 | 0.182934 | 4246.154 | 0.1622935
5053.64 | 0.183188 | 4257.692 | 0.1626583
5059.93 | 0.183416 | 4257.692 | 0.1626583
5067.22 | 0.183692 | 4269.231 | 0.1630245
5073.16 | 0.183897 | 4269.231 | 0.1630245
5079.3 | 0.184117 | 4280.769 | 0.1633922
5085.84 | 0.184366 | 4280.769 | 0.1633922
5094.65 | 0.184696 | 4292.308 | 0.1637614
5101.5 | 0.184945 | 4292.308 | 0.1637614
5108.9 | 0.185217 | 4303.846 | 0.1641321
5114.87 | 0.185423 | 4315.385 | 0.1645043
5121.19 | 0.185657 | 4315.385 | 0.1645043
5127.5 | 0.185886 | 4326.923 | 0.1648781
5132.97 | 0.186098 | 4326.923 | 0.1648781
5138.89 | 0.186306 | 4338.462 | 0.1652534
5147.5 | 0.186615 | 4338.462 | 0.1652534
5155.01 | 0.186888 | 4350 | 0.1656304
5161.43 | 0.187126 | 4361.538 | 0.1660089
5168.52 | 0.187393 | 4361.538 | 0.1660089
5174.78 | 0.187624 | 4373.077 | 0.1663891
5180.8 | 0.18785 | 4373.077 | 0.1663891
5186.86 | 0.188078 | 4384.615 | 0.1667709
5193.63 | 0.188332 | 4384.615 | 0.1667709
5201.34 | 0.188625 | 4396.154 | 0.1671544
5209.95 | 0.188958 | 4396.154 | 0.1671544
5216.36 | 0.189202 | 4407.692 | 0.1675396
5222.56 | 0.189443 | 4419.231 | 0.1679266
5228.1 | 0.189645 | 4419.231 | 0.1679266
5233.88 | 0.189864 | 4430.769 | 0.1683153
5240.33 | 0.19011 | 4430.769 | 0.1683153
5246.96 | 0.190355 | 4442.308 | 0.1687057
5252.73 | 0.190553 | 4442.308 | 0.1687057
5259.59 | 0.19082 | 4453.846 | 0.169098
5264.94 | 0.191022 | 4453.846 | 0.169098
5271.15 | 0.191256 | 4465.385 | 0.1694921
5277.47 | 0.191501 | 4476.923 | 0.169888
5283.36 | 0.191721 | 4476.923 | 0.169888
5289.23 | 0.191942 | 4488.462 | 0.1702858
5296.46 | 0.192214 | 4488.462 | 0.1702858
5303.4 | 0.192485 | 4500 | 0.1706855
5310.76 | 0.192767 | 4500 | 0.1706855
5315.91 | 0.192975 | 4511.538 | 0.1710871
5320.63 | 0.193157 | 4523.077 | 0.1714907
5325.91 | 0.193359 | 4523.077 | 0.1714907
5331.95 | 0.193589 | 4534.615 | 0.1718962
5339.02 | 0.193864 | 4534.615 | 0.1718962
5346.61 | 0.194152 | 4546.154 | 0.1723038
5356.69 | 0.194566 | 4546.154 | 0.1723038
5364.03 | 0.194848 | 4557.692 | 0.1727134
5370.89 | 0.19511 | 4557.692 | 0.1727134
5379.88 | 0.195475 | 4569.231 | 0.173125
5385.79 | 0.195704 | 4580.769 | 0.1735387
5392.98 | 0.195993 | 4580.769 | 0.1735387
5401.2 | 0.196328 | 4592.308 | 0.1739546
5408.81 | 0.196642 | 4592.308 | 0.1739546
5415.3 | 0.196885 | 4603.846 | 0.1743726
5422.92 | 0.197192 | 4603.846 | 0.1743726
5428.75 | 0.197438 | 4615.385 | 0.1747928
5436.74 | 0.197761 | 4615.385 | 0.1747928
5443.83 | 0.198038 | 4626.923 | 0.1752152
5450.84 | 0.198332 | 4638.462 | 0.1756399
5458.78 | 0.19865 | 4638.462 | 0.1756399
5464.7 | 0.198889 | 4650 | 0.1760668
5469.44 | 0.199077 | 4650 | 0.1760668
5475.7 | 0.199335 | 4661.538 | 0.1764961
5482.85 | 0.199628 | 4661.538 | 0.1764961
5491.08 | 0.199964 | 4673.077 | 0.1769277
5499.71 | 0.200313 | 4684.615 | 0.1773617
5508.83 | 0.200684 | 4684.615 | 0.1773617
5515.82 | 0.200979 | 4696.154 | 0.1777981
5523.46 | 0.201295 | 4696.154 | 0.1777981
5529.39 | 0.201536 | 4707.692 | 0.1782369
5536.83 | 0.201851 | 4707.692 | 0.1782369
5546.25 | 0.202262 | 4719.231 | 0.1786782
5553.86 | 0.202577 | 4719.231 | 0.1786782
5560.57 | 0.202842 | 4730.769 | 0.179122
5567.56 | 0.203141 | 4742.308 | 0.1795684
5573.92 | 0.203404 | 4742.308 | 0.1795684
5582.86 | 0.203789 | 4753.846 | 0.1800174
5590.2 | 0.204105 | 4753.846 | 0.1800174
5597.22 | 0.204402 | 4765.385 | 0.180469
5604.1 | 0.2047 | 4765.385 | 0.180469
5611 | 0.204993 | 4776.923 | 0.1809233
5616.34 | 0.205221 | 4776.923 | 0.1809233
5624.29 | 0.205578 | 4788.462 | 0.1813803
5632.51 | 0.205924 | 4800 | 0.18184
5639.17 | 0.206205 | 4800 | 0.18184
5645.79 | 0.206488 | 4811.538 | 0.1823026
5652.85 | 0.206805 | 4811.538 | 0.1823026
5658.29 | 0.207037 | 4823.077 | 0.1827679
5665.24 | 0.20735 | 4823.077 | 0.1827679
5672.25 | 0.207657 | 4834.615 | 0.1832362
5678.71 | 0.207934 | 4846.154 | 0.1837074
5686.38 | 0.20828 | 4846.154 | 0.1837074
5693.93 | 0.208617 | 4857.692 | 0.1841815
5700.35 | 0.2089 | 4857.692 | 0.1841815
5707.02 | 0.209187 | 4869.231 | 0.1846586
5714.81 | 0.209562 | 4869.231 | 0.1846586
5722.25 | 0.209875 | 4880.769 | 0.1851388
5728.54 | 0.210161 | 4880.769 | 0.1851388
5734.25 | 0.210411 | 4892.308 | 0.1856221
5740.36 | 0.210706 | 4903.846 | 0.1861086
5747.36 | 0.211017 | 4903.846 | 0.1861086
5753.8 | 0.21131 | 4915.385 | 0.1865983
5763.2 | 0.211735 | 4915.385 | 0.1865983
5770.59 | 0.212064 | 4926.923 | 0.1870912
5775.71 | 0.212294 | 4926.923 | 0.1870912
5781.28 | 0.212557 | 4938.462 | 0.1875874
5787.69 | 0.212871 | 4938.462 | 0.1875874
5793.55 | 0.213122 | 4950 | 0.188087
5800.34 | 0.213445 | 4961.538 | 0.18859
5807.84 | 0.213812 | 4961.538 | 0.18859
5814.13 | 0.214103 | 4973.077 | 0.1890965
5821.04 | 0.214425 | 4973.077 | 0.1890965
5827.75 | 0.214738 | 4984.615 | 0.1896065
5833.27 | 0.215009 | 4984.615 | 0.1896065
5840.63 | 0.215334 | 4996.154 | 0.1901201
5848.52 | 0.215725 | 5007.692 | 0.1906374
5854.68 | 0.216008 | 5007.692 | 0.1906374
5861.93 | 0.216358 | 5019.231 | 0.1911583
5868.74 | 0.216697 | 5019.231 | 0.1911583
5875.41 | 0.217003 | 5030.769 | 0.1916831
5883.56 | 0.217401 | 5030.769 | 0.1916831
5889.81 | 0.217707 | 5042.308 | 0.1922116
5894.9 | 0.21795 | 5042.308 | 0.1922116
5901.18 | 0.218247 | 5053.846 | 0.1927441
5908 | 0.21859 | 5065.385 | 0.1932805
5913.8 | 0.218865 | 5065.385 | 0.1932805
5921.03 | 0.219213 | 5076.923 | 0.193821
5927.44 | 0.219547 | 5076.923 | 0.193821
5933.74 | 0.219867 | 5088.462 | 0.1943655
5941.28 | 0.220234 | 5088.462 | 0.1943655
5947.64 | 0.220557 | 5100 | 0.1949143
5955.01 | 0.220925 | 5100 | 0.1949143
5962.17 | 0.221281 | 5111.538 | 0.1954673
5969.03 | 0.221634 | 5123.077 | 0.1960246
5975.24 | 0.221958 | 5123.077 | 0.1960246
5983.11 | 0.222369 | 5134.615 | 0.1965863
5988.53 | 0.222639 | 5134.615 | 0.1965863
5994.81 | 0.222967 | 5146.154 | 0.1971526
6000.11 | 0.223242 | 5146.154 | 0.1971526
6005.4 | 0.223519 | 5157.692 | 0.1977233
6011.72 | 0.223839 | 5169.231 | 0.1982988
6017.28 | 0.22414 | 5169.231 | 0.1982988
6022.37 | 0.22441 | 5180.769 | 0.198879
6028.51 | 0.224725 | 5180.769 | 0.198879
6034.5 | 0.225044 | 5192.308 | 0.199464
6040.29 | 0.225334 | 5192.308 | 0.199464
6045.99 | 0.225644 | 5203.846 | 0.2000539
6053.42 | 0.226021 | 5203.846 | 0.2000539
6059.36 | 0.226339 | 5215.385 | 0.2006488
6065.88 | 0.226675 | 5226.923 | 0.2012489
6072.95 | 0.227052 | 5226.923 | 0.2012489
6078.49 | 0.227349 | 5238.462 | 0.2018541
6085.82 | 0.22774 | 5238.462 | 0.2018541
6093.14 | 0.228159 | 5250 | 0.2024647
6099.28 | 0.228514 | 5250 | 0.2024647
6106.51 | 0.228905 | 5261.538 | 0.2030806
6112.43 | 0.229226 | 5261.538 | 0.2030806
6117.45 | 0.22951 | 5273.077 | 0.2037021
6122.66 | 0.229797 | 5284.615 | 0.2043292
6130.01 | 0.2302 | 5284.615 | 0.2043292
6135.85 | 0.230522 | 5296.154 | 0.2049621
6141.63 | 0.230859 | 5296.154 | 0.2049621
6149.43 | 0.231306 | 5307.692 | 0.2056008
6156.59 | 0.231708 | 5307.692 | 0.2056008
6163.62 | 0.23211 | 5319.231 | 0.2062455
6171.01 | 0.232532 | 5330.769 | 0.2068963
6177.21 | 0.232887 | 5330.769 | 0.2068963
6183.95 | 0.233279 | 5342.308 | 0.2075533
6189.84 | 0.233625 | 5342.308 | 0.2075533
6196.37 | 0.233987 | 5353.846 | 0.2082167
6203.49 | 0.234404 | 5353.846 | 0.2082167
6209.87 | 0.234765 | 5365.385 | 0.2088865
6215.12 | 0.235099 | 5365.385 | 0.2088865
6221.46 | 0.235477 | 5376.923 | 0.209563
6226.75 | 0.235795 | 5388.462 | 0.2102463
6232.71 | 0.236149 | 5388.462 | 0.2102463
6238.48 | 0.236495 | 5400 | 0.2109365
6244.25 | 0.236848 | 5400 | 0.2109365
6251.11 | 0.237265 | 5411.538 | 0.2116338
6257.93 | 0.237671 | 5411.538 | 0.2116338
6262.47 | 0.237955 | 5423.077 | 0.2123383
6267.91 | 0.238289 | 5423.077 | 0.2123383
6274.5 | 0.238694 | 5434.615 | 0.2130503
6280.21 | 0.239052 | 5446.154 | 0.2137698
6287.03 | 0.239465 | 5446.154 | 0.2137698
6293.05 | 0.239849 | 5457.692 | 0.214497
6298.92 | 0.240218 | 5457.692 | 0.214497
6305.43 | 0.240641 | 5469.231 | 0.2152322
6310.59 | 0.240966 | 5469.231 | 0.2152322
6315.28 | 0.241275 | 5480.769 | 0.2159755
6321.67 | 0.241665 | 5492.308 | 0.216727
6328.22 | 0.24209 | 5492.308 | 0.216727
6332.79 | 0.242391 | 5503.846 | 0.2174871
6339.07 | 0.242795 | 5503.846 | 0.2174871
6345.64 | 0.243238 | 5515.385 | 0.2182559
6350.83 | 0.243567 | 5515.385 | 0.2182559
6356.48 | 0.243968 | 5526.923 | 0.2190336
6362.21 | 0.244325 | 5526.923 | 0.2190336
6367.2 | 0.244665 | 5538.462 | 0.2198205
6372.43 | 0.245012 | 5550 | 0.2206167
6378.21 | 0.245408 | 5550 | 0.2206167
6382.93 | 0.245709 | 5561.538 | 0.2214226
6388.58 | 0.246101 | 5561.538 | 0.2214226
6395.11 | 0.246535 | 5573.077 | 0.2222383
6402.73 | 0.247058 | 5573.077 | 0.2222383
6409.76 | 0.247557 | 5584.615 | 0.2230641
6415.88 | 0.247898 | 5584.615 | 0.2230641
6422.12 | 0.248294 | 5596.154 | 0.2239003
6428.83 | 0.248734 | 5607.692 | 0.2247472
6434.22 | 0.249089 | 5607.692 | 0.2247472
6441.36 | 0.249573 | 5619.231 | 0.225605
6449.77 | 0.250182 | 5619.231 | 0.225605
6456.37 | 0.250646 | 5630.769 | 0.226474
6463.1 | 0.251136 | 5630.769 | 0.226474
6469.4 | 0.251592 | 5642.308 | 0.2273546
6474.19 | 0.251947 | 5653.846 | 0.2282472
6479.53 | 0.252337 | 5653.846 | 0.2282472
6485.17 | 0.252764 | 5665.385 | 0.2291519
6489.92 | 0.253123 | 5665.385 | 0.2291519
6496.23 | 0.2536 | 5676.923 | 0.2300692
6503.51 | 0.254161 | 5676.923 | 0.2300692
6510.05 | 0.25467 | 5688.462 | 0.2309994
6517.29 | 0.255227 | 5688.462 | 0.2309994
6523.33 | 0.255712 | 5700 | 0.231943
6528.5 | 0.256111 | 5711.538 | 0.2329003
6534.8 | 0.25662 | 5711.538 | 0.2329003
6540.98 | 0.257116 | 5723.077 | 0.2338717
6546.52 | 0.25757 | 5723.077 | 0.2338717
6551.96 | 0.257996 | 5734.615 | 0.2348577
6557.24 | 0.25844 | 5734.615 | 0.2348577
6563.62 | 0.258957 | 5746.154 | 0.2358588
6570.49 | 0.259549 | 5746.154 | 0.2358588
6576.48 | 0.260042 | 5757.692 | 0.2368753
6581.85 | 0.260495 | 5769.231 | 0.2379079
6587.21 | 0.26097 | 5769.231 | 0.2379079
6593.07 | 0.261462 | 5780.769 | 0.2389571
6599.84 | 0.262052 | 5780.769 | 0.2389571
6606.86 | 0.262683 | 5792.308 | 0.2400233
6612.85 | 0.263217 | 5792.308 | 0.2400233
6619.28 | 0.263785 | 5803.846 | 0.2411072
6625.35 | 0.264335 | 5815.385 | 0.2422094
6631.11 | 0.264857 | 5815.385 | 0.2422094
6637.83 | 0.26548 | 5826.923 | 0.2433305
6645.7 | 0.266206 | 5826.923 | 0.2433305
6651.34 | 0.266743 | 5838.462 | 0.2444712
6657.6 | 0.267333 | 5838.462 | 0.2444712
6663.36 | 0.267893 | 5850 | 0.2456322
6668.14 | 0.268361 | 5850 | 0.2456322
6674.02 | 0.268929 | 5861.538 | 0.2468143
6682.13 | 0.269738 | 5873.077 | 0.2480182
6688.43 | 0.270371 | 5873.077 | 0.2480182
6694.79 | 0.271017 | 5884.615 | 0.2492448
6702.6 | 0.271835 | 5884.615 | 0.2492448
6707.59 | 0.272358 | 5896.154 | 0.2504949
6712.82 | 0.272915 | 5896.154 | 0.2504949
6718.43 | 0.27352 | 5907.692 | 0.2517696
6724.02 | 0.274122 | 5907.692 | 0.2517696
6730.53 | 0.274826 | 5919.231 | 0.2530697
6736.67 | 0.275524 | 5930.769 | 0.2543963
6742.72 | 0.2762 | 5930.769 | 0.2543963
6748.08 | 0.276812 | 5942.308 | 0.2557506
6753.3 | 0.277419 | 5942.308 | 0.2557506
6759.49 | 0.27815 | 5953.846 | 0.2571337
6766.7 | 0.279009 | 5953.846 | 0.2571337
6772.27 | 0.279694 | 5965.385 | 0.2585469
6778.01 | 0.280397 | 5976.923 | 0.2599915
6783.2 | 0.281052 | 5976.923 | 0.2599915
6788.72 | 0.281759 | 5988.462 | 0.261469
6794.88 | 0.282559 | 5988.462 | 0.261469
6800.83 | 0.283335 | 6000 | 0.2629808
6807.79 | 0.284265 | 6000 | 0.2629808
6813.58 | 0.285072 | 6011.538 | 0.2645287
6819.8 | 0.285964 | 6011.538 | 0.2645287
6824.88 | 0.286719 | 6023.077 | 0.2661144
6831.9 | 0.287756 | 6034.615 | 0.2677399
6837.84 | 0.288656 | 6034.615 | 0.2677399
6843.34 | 0.289504 | 6046.154 | 0.269407
6851.64 | 0.29083 | 6046.154 | 0.269407
6859.88 | 0.292189 | 6057.692 | 0.2711181
6866.6 | 0.293357 | 6057.692 | 0.2711181
6872.41 | 0.294389 | 6069.231 | 0.2728755
6877.93 | 0.295417 | 6069.231 | 0.2728755
6882.64 | 0.296325 | 6080.769 | 0.2746817
6888.18 | 0.297432 | 6092.308 | 0.2765396
6893.78 | 0.298582 | 6092.308 | 0.2765396
6899.59 | 0.299853 | 6103.846 | 0.2784521
6904.26 | 0.300913 | 6103.846 | 0.2784521
6910.03 | 0.302313 | 6115.385 | 0.2804226
6914.79 | 0.303528 | 6115.385 | 0.2804226
6918.42 | 0.304511 | 6126.923 | 0.2824546
6921.14 | 0.305279 | 6138.462 | 0.284552
6923.55 | 0.305981 | 6138.462 | 0.284552
6926.13 | 0.306769 | 6150 | 0.2867193
6928.8 | 0.307632 | 6150 | 0.2867193
6931.12 | 0.308402 | 6161.538 | 0.2889611
6933.59 | 0.309257 | 6161.538 | 0.2889611
6934.91 | 0.309742 | 6173.077 | 0.2912827
6936.08 | 0.310196 | 6173.077 | 0.2912827
6937.41 | 0.310719 | 6184.615 | 0.2936898
6938.23 | 0.311076 | 6196.154 | 0.296189
6938.81 | 0.31132 | 6196.154 | 0.296189
6939.48 | 0.311601 | 6207.692 | 0.2987873
6940.15 | 0.311903 | 6207.692 | 0.2987873
6940.75 | 0.312184 | 6219.231 | 0.3014934
6941.4 | 0.31249 | 6219.231 | 0.3014934
6942.01 | 0.3128 | 6230.769 | 0.304316
6942.32 | 0.312949 | 6230.769 | 0.304316
6942.65 | 0.313129 | 6242.308 | 0.3072656
6942.93 | 0.313282 | 6253.846 | 0.3103539
6943.27 | 0.313471 | 6253.846 | 0.3103539
6943.6 | 0.313664 | 6265.385 | 0.3135944
6943.9 | 0.313841 | 6265.385 | 0.3135944
6944.23 | 0.31404 | 6276.923 | 0.3170025
6944.57 | 0.314247 | 6276.923 | 0.3170025
6944.87 | 0.314453 | 6288.462 | 0.3205962
6945.2 | 0.31469 | 6300 | 0.3243964
6945.53 | 0.314934 | 6300 | 0.3243964
6945.84 | 0.31517 | 6311.538 | 0.3284276
6946.15 | 0.315428 | 6311.538 | 0.3284276
6946.32 | 0.315577 | 6323.077 | 0.3327183
6946.47 | 0.31572 | 6323.077 | 0.3327183
6946.64 | 0.315877 | 6334.615 | 0.337308
6946.8 | 0.316043 | 6334.615 | 0.337308
6946.95 | 0.3162 | 6346.154 | 0.3422375
6947.12 | 0.316382 | 6357.692 | 0.3475604
6947.29 | 0.316584 | 6357.692 | 0.3475604
6947.44 | 0.316765 | 6369.231 | 0.3533435
6947.6 | 0.316986 | 6369.231 | 0.3533435
6947.77 | 0.317225 | 6380.769 | 0.3596712
6947.92 | 0.317465 | 6380.769 | 0.3596712
6948.09 | 0.317742 | 6392.308 | 0.3666489
6948.25 | 0.318064 | 6392.308 | 0.3666489
6948.4 | 0.318375 | 6403.846 | 0.3744485
6948.57 | 0.31878 | 6415.385 | 0.3832695
6948.74 | 0.31925 | 6415.385 | 0.3832695
6948.89 | 0.319753 | 6426.923 | 0.3934093
6949.06 | 0.320419 | 6426.923 | 0.3934093
6949.22 | 0.321277 | 6438.462 | 0.4052685
6949.37 | 0.322305 | 6438.462 | 0.4052685
6949.69 | 0.327997 | 6450 | 0.4197897