## summary
Progress | Start / End | Model | Params | Bounds | Experimental Data | Objectives | MOGA Summary | Reduction
450/10000 | Wednesday, 02/07/24, 22:38:47 | evpwdb | evp_s0 (init=16.29) | [0.0, 100.0] | creep/inl_1/AirBase_900_36_G22.csv (Calibration) | area_creep_time_strain | num_gens (10000) | Grouping Errors (name, type, labels)
| Friday, 02/09/24, 11:12:34 |  | evp_R (init=181.4) | [0.0, 1e+03] | creep/inl_1/AirBase_900_31_G50.csv (Calibration) | yield_point_tensile | population (100) | Reducing Errors (square_average)
|  |  | evp_d (init=0.5252) | [0.0, 100.0] | creep/inl_1/AirBase_900_28_G45.csv (Calibration) | end_creep_strain | offspring (50) | Reducing Objectives (square_average)
|  |  | evp_n (init=3.016) | [0.0, 100.0] | creep/inl_1/AirBase_900_26_G59.csv (Calibration) | end_tensile_strain | crossover (0.8)
|  |  | evp_eta (init=2.606e+03) | [0.0, 1e+04] | tensile/inl/AirBase_900_D10.csv (Calibration) | end_creep_time | mutation (0.01)
|  |  | c_0 (init=29.89) | [0.0, 1e+03] |  | area_tensile_strain_stress
|  |  | c_1 (init=171.8) | [0.0, 1e+03]
|  |  | t_0 (init=434.2) | [0.0, 1e+03]
|  |  | t_1 (init=894.3) | [0.0, 1e+03]
|  |  | c_n (init=2.192) | [0.0, 20.0]
|  |  | t_n (init=2.838) | [0.0, 20.0]

## results
evp_s0 | evp_R | evp_d | evp_n | evp_eta | c_0 | c_1 | t_0 | t_1 | c_n | t_n | area_creep_time_strain | yield_point_tensile | end_creep_strain | end_tensile_strain | end_creep_time | area_tensile_strain_stress | square_average
15.315 | 180.52 | 0.52517 | 3.0198 | 2607.9 | 29.255 | 171.76 | 431.71 | 892.39 | 2.192 | 2.8391 | 0.20345 | 0.0045078 | 0.11052 | 0.16732 | 0.12198 | 0.020744 | 0.096933
15.451 | 181.43 | 0.52517 | 3.0162 | 2581.8 | 28.97 | 171.78 | 433.93 | 892.38 | 2.192 | 2.8511 | 0.16174 | 0.0030517 | 0.17551 | 0.16732 | 0.11503 | 0.018607 | 0.098546
15.408 | 181.38 | 0.52517 | 3.0159 | 2608 | 29.102 | 171.78 | 433.92 | 894.13 | 2.192 | 2.8378 | 0.18794 | 0.0041125 | 0.15514 | 0.16732 | 0.11752 | 0.019719 | 0.1016
15.387 | 181.27 | 0.52517 | 3.0134 | 2609.1 | 29.109 | 171.78 | 433.91 | 893.39 | 2.192 | 2.837 | 0.18322 | 0.0038509 | 0.18823 | 0.16732 | 0.10769 | 0.019301 | 0.10898
15.331 | 185.79 | 0.52517 | 3.016 | 2607.8 | 29.105 | 171.76 | 436.26 | 893.54 | 2.192 | 2.8379 | 0.19431 | 0.0040501 | 0.17057 | 0.16732 | 0.12641 | 0.018801 | 0.1112
15.308 | 172.49 | 0.52517 | 3.0175 | 2608.7 | 29.108 | 171.78 | 432.57 | 892.23 | 2.192 | 2.8308 | 0.22362 | 0.0042477 | 0.14716 | 0.16732 | 0.10724 | 0.019308 | 0.11155
15.433 | 171.15 | 0.52517 | 3.0163 | 2608 | 28.938 | 171.78 | 426.15 | 893.48 | 2.192 | 2.8384 | 0.18825 | 0.004173 | 0.20036 | 0.16732 | 0.098301 | 0.0265 | 0.11396
15.063 | 189.71 | 0.52517 | 3.016 | 2583.4 | 29.158 | 171.78 | 427.99 | 894.17 | 2.192 | 2.9373 | 0.20943 | 0.0028383 | 0.14314 | 0.16732 | 0.14818 | 0.027334 | 0.11505
15.325 | 180.47 | 0.52517 | 3.0201 | 2607.9 | 28.888 | 171.78 | 432.9 | 892.39 | 2.192 | 2.8373 | 0.16479 | 0.0045522 | 0.197 | 0.16732 | 0.14549 | 0.020032 | 0.11555
15.698 | 169.03 | 0.52517 | 3.0151 | 2583.4 | 29.021 | 171.95 | 429.89 | 893.18 | 2.1933 | 2.8497 | 0.19542 | 0.0031573 | 0.21009 | 0.16732 | 0.091494 | 0.020607 | 0.11913
15.395 | 181.44 | 0.52517 | 3.0162 | 2608.6 | 29.283 | 171.76 | 434.22 | 894.2 | 2.192 | 2.8515 | 0.22586 | 0.0041657 | 0.15776 | 0.16732 | 0.12198 | 0.019591 | 0.11918
15.337 | 180.52 | 0.52517 | 3.016 | 2607.9 | 29.099 | 171.76 | 433.92 | 892.39 | 2.192 | 2.8378 | 0.19418 | 0.0040585 | 0.2099 | 0.16732 | 0.10279 | 0.019124 | 0.12071
15.397 | 181.47 | 0.52517 | 3.016 | 2607.9 | 29.109 | 171.76 | 433.87 | 892.39 | 2.192 | 2.8378 | 0.20238 | 0.004103 | 0.2043 | 0.16732 | 0.11855 | 0.019226 | 0.12513
15.781 | 177.6 | 0.52517 | 2.9929 | 2478.3 | 28.889 | 171.78 | 419.12 | 894.32 | 2.192 | 2.8377 | 0.20074 | 9.1685e-07 | 0.19412 | 0.16732 | 0.13854 | 0.030952 | 0.12612
15.335 | 180.64 | 0.52517 | 3.0161 | 2580.3 | 29.713 | 171.78 | 434.33 | 893.34 | 2.192 | 2.8375 | 0.23969 | 0.0029022 | 0.065272 | 0.16732 | 0.19036 | 0.018349 | 0.12629
15.466 | 177.11 | 0.52517 | 3.0153 | 2581.3 | 28.761 | 171.76 | 371.92 | 893.48 | 2.192 | 2.8342 | 0.14797 | 0.0029446 | 0.21053 | 0.16732 | 0.13412 | 0.11943 | 0.12647
15.418 | 177.82 | 0.52517 | 3.015 | 2606.6 | 29.619 | 171.78 | 434.14 | 868.44 | 2.192 | 2.8365 | 0.24286 | 0.003944 | 0.10432 | 0.16732 | 0.17038 | 0.022398 | 0.1274
15.163 | 180.44 | 0.52517 | 3.0134 | 2608.1 | 29.096 | 171.76 | 433.91 | 892.39 | 2.192 | 2.9466 | 0.22959 | 0.0036303 | 0.17015 | 0.16732 | 0.13734 | 0.019432 | 0.12891
14.162 | 248.62 | 0.52517 | 3.014 | 2580.6 | 30.505 | 171.78 | 434.25 | 865.81 | 2.192 | 3.1144 | 0.19664 | 0.002056 | 0.083652 | 0.16732 | 0.2369 | 0.021036 | 0.13023
14.485 | 181.4 | 0.52517 | 3.0453 | 2607.9 | 29.136 | 171.76 | 434.24 | 892.41 | 2.192 | 2.8378 | 0.24448 | 0.0074394 | 0.16563 | 0.16732 | 0.12749 | 0.021291 | 0.13196
15.576 | 181.34 | 0.52517 | 3.0161 | 2580.4 | 29.927 | 171.76 | 434.24 | 893.17 | 2.192 | 2.842 | 0.22271 | 0.0030604 | 0.055564 | 0.16732 | 0.22957 | 0.018395 | 0.13373
15.151 | 181.45 | 0.52517 | 3.0162 | 2606.7 | 29.617 | 171.78 | 434.16 | 869.16 | 2.192 | 3.1235 | 0.25914 | 0.0038905 | 0.093665 | 0.16732 | 0.17177 | 0.020663 | 0.13387
15.546 | 181.45 | 0.52517 | 3.0161 | 2581.7 | 29.915 | 171.78 | 434.24 | 894.31 | 2.192 | 2.8378 | 0.22364 | 0.0030941 | 0.063275 | 0.16732 | 0.22734 | 0.0187 | 0.13406
15.737 | 171.3 | 0.52517 | 3.0147 | 2586.9 | 28.891 | 171.76 | 283.2 | 893.51 | 2.192 | 2.8353 | 0.17126 | 0.0032858 | 0.2053 | 0.16732 | 0.10226 | 0.15564 | 0.13417
15.299 | 185.81 | 0.52517 | 3.0152 | 2604.2 | 29.462 | 171.78 | 290.57 | 893.12 | 2.192 | 2.8337 | 0.20991 | 0.0037759 | 0.14045 | 0.16732 | 0.12743 | 0.16795 | 0.13624
13.649 | 187.47 | 0.52517 | 3.0887 | 2583.7 | 29.018 | 171.82 | 442.75 | 896.81 | 2.1924 | 2.8371 | 0.19858 | 0.012848 | 0.23828 | 0.16732 | 0.12032 | 0.022454 | 0.13935
15.337 | 172.73 | 0.52517 | 3.0177 | 2608 | 29.076 | 171.76 | 415.52 | 894.43 | 2.192 | 2.8333 | 0.23893 | 0.0042631 | 0.20883 | 0.16732 | 0.10106 | 0.050908 | 0.14152
15.481 | 177.6 | 0.52517 | 3.016 | 2606.1 | 29.627 | 171.78 | 434.14 | 893.73 | 2.192 | 2.8378 | 0.24851 | 0.0040834 | 0.14088 | 0.16732 | 0.1787 | 0.019081 | 0.14191
15.412 | 181.44 | 0.52517 | 3.0161 | 2606.2 | 29.885 | 171.78 | 434.33 | 896.2 | 2.192 | 2.8373 | 0.24336 | 0.0040537 | 0.077059 | 0.16732 | 0.22483 | 0.019967 | 0.14412
15.676 | 170.09 | 0.52517 | 3.0156 | 2586.8 | 28.668 | 170.38 | 321.47 | 891.42 | 2.1896 | 2.7996 | 0.1912 | 0.0033303 | 0.22636 | 0.16732 | 0.09416 | 0.14366 | 0.1453
15.321 | 169.08 | 0.52517 | 3.016 | 2607.9 | 28.929 | 171.78 | 372.62 | 893.48 | 2.192 | 2.8344 | 0.21795 | 0.0040468 | 0.21628 | 0.16732 | 0.10063 | 0.11833 | 0.14642
15.469 | 181.45 | 0.52517 | 3.0161 | 2581.8 | 29.887 | 171.78 | 434.24 | 894.3 | 2.192 | 2.8378 | 0.24891 | 0.003049 | 0.081833 | 0.16732 | 0.22237 | 0.018678 | 0.14646
15.408 | 181.45 | 0.52517 | 3.0161 | 2606.2 | 29.885 | 171.78 | 434.24 | 896.17 | 2.192 | 2.8373 | 0.24727 | 0.0040506 | 0.08351 | 0.16732 | 0.22483 | 0.020016 | 0.14708
15.691 | 170.87 | 0.52517 | 3.0138 | 2580.3 | 28.756 | 170.37 | 215.02 | 893.83 | 2.1949 | 2.865 | 0.20993 | 0.0028885 | 0.20461 | 0.16732 | 0.094741 | 0.16188 | 0.14912
15.425 | 181.44 | 0.52517 | 3.0161 | 2606.1 | 29.88 | 171.78 | 434.34 | 894.36 | 2.192 | 2.8378 | 0.24661 | 0.0040605 | 0.10405 | 0.16732 | 0.2226 | 0.019329 | 0.14958
15.216 | 181.45 | 0.52517 | 3.0161 | 2606.2 | 29.887 | 171.78 | 434.24 | 894.26 | 2.192 | 2.8378 | 0.25393 | 0.0039063 | 0.078622 | 0.16732 | 0.22742 | 0.019244 | 0.15076
15.335 | 169.07 | 0.52517 | 3.0157 | 2608 | 28.869 | 171.78 | 432.44 | 893.49 | 2.192 | 2.8509 | 0.20913 | 0.004017 | 0.26296 | 0.16732 | 0.097471 | 0.019515 | 0.15078
15.335 | 169.21 | 0.52517 | 3.0161 | 2607.9 | 28.792 | 171.76 | 375.36 | 894.14 | 2.192 | 2.8384 | 0.19197 | 0.0040637 | 0.25059 | 0.16732 | 0.10089 | 0.1156 | 0.1512
15.341 | 169.01 | 0.52517 | 3.0159 | 2607.9 | 28.943 | 171.76 | 374.88 | 869.82 | 2.192 | 2.8356 | 0.21638 | 0.0040488 | 0.24548 | 0.16732 | 0.095195 | 0.098716 | 0.1539
15.536 | 169.04 | 0.52517 | 3.019 | 2581.8 | 28.948 | 171.75 | 380.78 | 893.95 | 2.1922 | 2.8487 | 0.22047 | 0.0033869 | 0.23667 | 0.16732 | 0.11101 | 0.10741 | 0.15649
15.327 | 169.38 | 0.52517 | 3.014 | 2607.9 | 29.136 | 171.76 | 365.12 | 894.42 | 2.192 | 2.8362 | 0.26468 | 0.0038089 | 0.17495 | 0.16732 | 0.11717 | 0.12399 | 0.15777
15.335 | 169.13 | 0.52517 | 3.0165 | 2603.5 | 28.884 | 171.78 | 372.11 | 893.1 | 2.192 | 2.8377 | 0.21399 | 0.0039118 | 0.24482 | 0.16732 | 0.11348 | 0.11806 | 0.16055
13.867 | 169.29 | 0.52517 | 3.1704 | 2581.7 | 29.511 | 170.29 | 432.43 | 893.49 | 2.193 | 2.8353 | 0.29079 | 0.036954 | 0.092558 | 0.16732 | 0.18986 | 0.047033 | 0.16074
15.502 | 169.94 | 0.52503 | 3.0177 | 2580.7 | 29.572 | 171.78 | 365.88 | 893.47 | 2.192 | 2.8338 | 0.27594 | 0.0031843 | 0.083927 | 0.16732 | 0.18947 | 0.12127 | 0.1618
14.759 | 182 | 0.52517 | 3.0475 | 2581.3 | 28.667 | 171.76 | 436.76 | 894.52 | 2.192 | 2.8475 | 0.14848 | 0.0064121 | 0.2662 | 0.16732 | 0.20808 | 0.020116 | 0.16465
15.355 | 178.08 | 0.52517 | 3.016 | 2609.6 | 29.241 | 171.78 | 372.51 | 893.54 | 2.192 | 2.8508 | 0.24273 | 0.0041548 | 0.21931 | 0.16732 | 0.12433 | 0.12489 | 0.16608
15.01 | 183.44 | 0.52517 | 3.0211 | 2586.6 | 29.605 | 171.42 | 441.33 | 893.86 | 2.193 | 2.8447 | 0.28179 | 0.0034675 | 0.055719 | 0.16732 | 0.23514 | 0.01887 | 0.16616
15.906 | 178.17 | 0.52517 | 2.9912 | 2604.7 | 29.944 | 171.78 | 330.5 | 894.26 | 2.192 | 2.8378 | 0.24454 | 0.0018343 | 0.056327 | 0.16732 | 0.23852 | 0.14085 | 0.1677
15.329 | 169.09 | 0.52517 | 3.016 | 2608.8 | 29.043 | 171.78 | 372.55 | 893.47 | 2.192 | 2.8344 | 0.25518 | 0.0040862 | 0.22349 | 0.16732 | 0.1039 | 0.11852 | 0.16792
15.587 | 168.89 | 0.52517 | 3.0151 | 2582.6 | 29 | 171.76 | 374.01 | 867.98 | 2.1922 | 2.8499 | 0.23705 | 0.0030503 | 0.25659 | 0.16732 | 0.093693 | 0.095616 | 0.16796
15.778 | 182.47 | 0.52517 | 2.9937 | 2478.7 | 29.345 | 171.78 | 422.8 | 895.19 | 2.192 | 2.8377 | 0.27704 | 3.006e-08 | 0.1978 | 0.16732 | 0.15618 | 0.026432 | 0.16896
15.337 | 171.18 | 0.52517 | 3.0151 | 2607.9 | 29.107 | 171.76 | 375.87 | 893.49 | 2.192 | 2.9462 | 0.24753 | 0.0039478 | 0.232 | 0.16732 | 0.10937 | 0.11914 | 0.16926
15.6 | 169.24 | 0.52517 | 3.0136 | 2582.2 | 28.879 | 171.74 | 423.46 | 869.23 | 2.1921 | 2.8506 | 0.21024 | 0.0028879 | 0.29514 | 0.16732 | 0.098836 | 0.018059 | 0.1694
15.121 | 178.48 | 0.52517 | 3.0179 | 2607.6 | 28.948 | 171.76 | 380.28 | 893.4 | 2.192 | 2.834 | 0.19558 | 0.0041061 | 0.27936 | 0.16732 | 0.11008 | 0.11526 | 0.16971
15.294 | 169.06 | 0.52517 | 3.0152 | 2608.1 | 28.944 | 171.76 | 396.52 | 866.48 | 2.192 | 2.8345 | 0.26916 | 0.0039334 | 0.2231 | 0.16732 | 0.13246 | 0.055569 | 0.17086
15.319 | 172.68 | 0.52517 | 3.0154 | 2608.5 | 28.784 | 171.76 | 369.13 | 893.45 | 2.192 | 2.8345 | 0.18179 | 0.0039938 | 0.28589 | 0.16732 | 0.11482 | 0.12292 | 0.17108
15.22 | 181.44 | 0.52517 | 3.0161 | 2606.2 | 29.887 | 171.78 | 434.33 | 894.29 | 2.192 | 2.8378 | 0.28765 | 0.0039093 | 0.095478 | 0.16732 | 0.22578 | 0.019207 | 0.17121
15.45 | 177.74 | 0.52517 | 2.9926 | 2604.6 | 28.768 | 171.78 | 418.82 | 894.33 | 2.192 | 2.8406 | 0.1882 | 0.001712 | 0.27128 | 0.16732 | 0.18275 | 0.038658 | 0.1719
15.672 | 169.02 | 0.52517 | 3.0162 | 2582.6 | 28.684 | 170.39 | 229.94 | 893.16 | 2.1923 | 2.8575 | 0.21381 | 0.0032176 | 0.25472 | 0.16732 | 0.088523 | 0.1607 | 0.17226
15.241 | 181.45 | 0.52517 | 3.0161 | 2607.2 | 29.885 | 171.78 | 434.24 | 894.26 | 2.192 | 2.8378 | 0.27802 | 0.0039681 | 0.10363 | 0.16732 | 0.23829 | 0.019287 | 0.1732
12.77 | 244.64 | 0.52517 | 3.0435 | 2583.3 | 30.071 | 171.78 | 300.91 | 893.59 | 2.1996 | 2.8138 | 0.22953 | 0.0042907 | 0.050958 | 0.16732 | 0.20828 | 0.21948 | 0.17485
15.473 | 165.33 | 0.52517 | 3.0214 | 2605.3 | 29.076 | 171.78 | 402 | 893.47 | 2.192 | 2.9343 | 0.27931 | 0.0047081 | 0.22408 | 0.16732 | 0.11176 | 0.080099 | 0.17515
15.353 | 165.4 | 0.52517 | 3.0167 | 2606.6 | 29.137 | 171.78 | 433.96 | 892.38 | 2.192 | 2.8386 | 0.29786 | 0.0040888 | 0.20725 | 0.16732 | 0.12305 | 0.018428 | 0.17516
15.321 | 169.26 | 0.52517 | 3.0137 | 2608.9 | 29.093 | 171.76 | 421.98 | 892.57 | 2.192 | 2.8335 | 0.29644 | 0.0038188 | 0.19086 | 0.16732 | 0.14853 | 0.03181 | 0.17538
15.161 | 169.01 | 0.52518 | 3.0182 | 2608.1 | 28.901 | 171.78 | 372.59 | 893.48 | 2.192 | 2.8388 | 0.26407 | 0.0041961 | 0.22057 | 0.16732 | 0.13072 | 0.11871 | 0.17758
15.496 | 169.05 | 0.52517 | 2.9993 | 2583 | 29.587 | 171.77 | 393.49 | 893.17 | 2.2598 | 2.7589 | 0.29789 | 0.0016084 | 0.094232 | 0.16732 | 0.21365 | 0.080173 | 0.17769
15.314 | 169.35 | 0.52517 | 3.0162 | 2610.2 | 28.755 | 171.78 | 376.78 | 893.47 | 2.192 | 2.8346 | 0.19577 | 0.0041637 | 0.29755 | 0.16732 | 0.1059 | 0.114 | 0.17909
15.34 | 170.11 | 0.52504 | 3.016 | 2608.5 | 29.396 | 171.77 | 373.06 | 893.84 | 2.192 | 2.8346 | 0.3066 | 0.0040791 | 0.1385 | 0.16732 | 0.15522 | 0.11887 | 0.17942
15.476 | 165.25 | 0.52517 | 3.0213 | 2605.3 | 29.074 | 171.78 | 404.29 | 869.81 | 2.192 | 2.9355 | 0.26141 | 0.0046978 | 0.26377 | 0.16732 | 0.11197 | 0.045842 | 0.18057
15.202 | 178.46 | 0.52517 | 3.016 | 2608.7 | 28.677 | 171.76 | 380.39 | 893.48 | 2.192 | 2.8342 | 0.1445 | 0.0039881 | 0.30639 | 0.16732 | 0.15789 | 0.11426 | 0.18075
14.837 | 168.56 | 0.52517 | 3.0527 | 2608.2 | 29.283 | 171.23 | 369.22 | 893.37 | 2.2009 | 2.8482 | 0.29642 | 0.0091009 | 0.15472 | 0.16732 | 0.15185 | 0.13595 | 0.18142
15.421 | 181.44 | 0.52517 | 3.0161 | 2606.2 | 30.017 | 171.78 | 321.72 | 894.39 | 2.192 | 2.8377 | 0.23759 | 0.0040608 | 0.062774 | 0.16732 | 0.262 | 0.15686 | 0.18165
15.243 | 169.28 | 0.52517 | 3.0155 | 2609.3 | 28.881 | 171.76 | 437.85 | 891.88 | 2.192 | 2.8345 | 0.26413 | 0.0039843 | 0.25785 | 0.16732 | 0.13314 | 0.018464 | 0.18233
15.453 | 159.07 | 0.52517 | 3.0156 | 2608.9 | 28.825 | 171.75 | 429.58 | 891.79 | 2.192 | 2.8476 | 0.27323 | 0.004132 | 0.26511 | 0.16732 | 0.096485 | 0.02005 | 0.18266
15.337 | 169.09 | 0.52517 | 3.016 | 2607.9 | 28.944 | 171.76 | 372.59 | 893.48 | 2.192 | 2.8344 | 0.23169 | 0.0040584 | 0.28179 | 0.16732 | 0.094302 | 0.1184 | 0.18401
14.874 | 180.73 | 0.52517 | 3.016 | 2607.5 | 28.88 | 171.76 | 331.24 | 894.32 | 2.192 | 2.8378 | 0.22399 | 0.0037022 | 0.25027 | 0.16732 | 0.14883 | 0.15131 | 0.18586
15.362 | 174.82 | 0.52517 | 3.0166 | 2601.9 | 28.896 | 171.76 | 436.06 | 893.49 | 2.192 | 2.8344 | 0.20013 | 0.0038712 | 0.32707 | 0.16732 | 0.10332 | 0.018397 | 0.18605
15.458 | 167.54 | 0.52517 | 3.0144 | 2606.2 | 29.482 | 171.78 | 321.5 | 892 | 2.192 | 2.8425 | 0.30362 | 0.0038766 | 0.12011 | 0.16732 | 0.18118 | 0.14537 | 0.18858
15.284 | 169.14 | 0.52517 | 3.0156 | 2607.6 | 29.116 | 171.76 | 367.79 | 892.28 | 2.192 | 2.8511 | 0.3014 | 0.003953 | 0.18017 | 0.16732 | 0.15312 | 0.12213 | 0.18967
12.642 | 242.74 | 0.52517 | 3.0138 | 2608.5 | 29.931 | 171.78 | 304.21 | 868.84 | 2.192 | 2.8348 | 0.26704 | 0.0021234 | 0.055938 | 0.16732 | 0.22228 | 0.19882 | 0.19138
15.277 | 170.76 | 0.52517 | 3.0163 | 2581.1 | 29.343 | 171.76 | 434.21 | 892.38 | 2.192 | 2.8511 | 0.32952 | 0.0029055 | 0.12393 | 0.16732 | 0.19788 | 0.01802 | 0.19143
13.827 | 170.31 | 0.52517 | 3.0855 | 2608 | 29.021 | 171.76 | 429.78 | 893.07 | 2.192 | 2.8266 | 0.29379 | 0.014545 | 0.25395 | 0.16732 | 0.11107 | 0.031003 | 0.1923
14.937 | 166.27 | 0.52517 | 3.0462 | 2583.7 | 28.863 | 171.75 | 432.7 | 895.07 | 2.2007 | 2.8344 | 0.23704 | 0.0065249 | 0.31341 | 0.16732 | 0.11086 | 0.021461 | 0.1952
15.335 | 169.15 | 0.52517 | 3.0126 | 2609 | 28.968 | 171.76 | 337.97 | 892.37 | 2.192 | 2.8352 | 0.27521 | 0.0037087 | 0.2337 | 0.16732 | 0.13272 | 0.13922 | 0.19536
15.325 | 174.18 | 0.52517 | 3.0218 | 2609 | 28.742 | 171.48 | 372.41 | 893.48 | 2.192 | 2.9453 | 0.1743 | 0.004832 | 0.32025 | 0.16732 | 0.13514 | 0.12812 | 0.19564
15.337 | 169.15 | 0.52517 | 3.016 | 2608 | 29.173 | 171.75 | 374.1 | 895.01 | 2.192 | 2.848 | 0.28837 | 0.004054 | 0.24023 | 0.16732 | 0.11335 | 0.11811 | 0.19568
15.336 | 166.7 | 0.52517 | 3.0192 | 2607.9 | 29.604 | 171.76 | 432.57 | 892.39 | 2.192 | 2.8385 | 0.32498 | 0.0044438 | 0.11431 | 0.16732 | 0.22237 | 0.01903 | 0.1965
15.701 | 167.18 | 0.52517 | 3.0157 | 2603.6 | 28.574 | 171.78 | 382.89 | 865.76 | 2.192 | 2.8557 | 0.14063 | 0.0041017 | 0.34423 | 0.16732 | 0.15794 | 0.082359 | 0.19802
14.453 | 179.62 | 0.52516 | 3.0428 | 2583.5 | 29.428 | 171.78 | 406.24 | 864.54 | 2.192 | 2.8417 | 0.33178 | 0.0055769 | 0.13312 | 0.16732 | 0.20552 | 0.036454 | 0.1994
15.332 | 180.81 | 0.52517 | 3.0152 | 2607.9 | 28.562 | 171.78 | 433.52 | 894.5 | 2.192 | 2.9454 | 0.21898 | 0.0039557 | 0.26721 | 0.16732 | 0.22945 | 0.020966 | 0.20045
15.36 | 168.43 | 0.52517 | 3.0161 | 2607.6 | 29.022 | 171.76 | 396.57 | 892.32 | 2.2101 | 2.8342 | 0.25071 | 0.0040619 | 0.30459 | 0.16732 | 0.10083 | 0.084654 | 0.20097
15.186 | 174.69 | 0.52517 | 3.0179 | 2608 | 29.519 | 171.4 | 305.45 | 893.46 | 2.192 | 2.8386 | 0.30287 | 0.0041769 | 0.14678 | 0.16732 | 0.19036 | 0.15723 | 0.20224
15.212 | 170.15 | 0.52517 | 3.016 | 2604.4 | 29.084 | 171.78 | 434.32 | 894.24 | 2.192 | 2.837 | 0.31288 | 0.0037988 | 0.23627 | 0.16732 | 0.14851 | 0.018704 | 0.20414
15.549 | 167.65 | 0.52517 | 3.0175 | 2607.9 | 29.703 | 171.76 | 375.22 | 893.5 | 2.192 | 2.813 | 0.31521 | 0.0043976 | 0.10378 | 0.16732 | 0.2342 | 0.11476 | 0.20616
14.945 | 180.52 | 0.52517 | 3.016 | 2582 | 29.074 | 171.76 | 433.92 | 892.43 | 2.192 | 2.8378 | 0.2835 | 0.0027043 | 0.26318 | 0.16732 | 0.16993 | 0.018358 | 0.20685
12.22 | 247.22 | 0.52517 | 3.0145 | 2582 | 29.762 | 171.78 | 298.08 | 892.66 | 2.192 | 2.8323 | 0.27665 | 0.0012018 | 0.088252 | 0.16732 | 0.23353 | 0.2033 | 0.20819
14.768 | 177.68 | 0.52517 | 3.016 | 2583.4 | 28.97 | 171.76 | 380.39 | 893.48 | 2.192 | 2.835 | 0.29601 | 0.0026454 | 0.24543 | 0.16732 | 0.14632 | 0.1092 | 0.20919
15.656 | 170.7 | 0.52517 | 3.0971 | 2608.3 | 30.043 | 171.73 | 433.7 | 869.47 | 2.1948 | 2.845 | 0.38005 | 0.02041 | 0.022147 | 0.16732 | 0.18764 | 0.025479 | 0.2092
15.24 | 181.45 | 0.52517 | 3.0161 | 2581.9 | 29.887 | 171.78 | 434.24 | 894.3 | 2.192 | 2.8378 | 0.29904 | 0.0029013 | 0.094221 | 0.16732 | 0.28878 | 0.018586 | 0.21005
12.321 | 246.81 | 0.52517 | 3.0622 | 2574.1 | 29.539 | 171.76 | 276.93 | 894.18 | 2.192 | 2.853 | 0.24021 | 0.0059206 | 0.10353 | 0.16732 | 0.23989 | 0.23829 | 0.21078

## plot_tensile_strain_stress
0 | 1 | 2 | 3
-0.000120887 | 11.4786123 | 0 | 0
-0.000109896 | 12.43863297 | 0.0007692308 | 98.97346
-6.23e-05 | 14.71908337 | 0.001538462 | 149.0887
1.9e-05 | 17.68033656 | 0.002307692 | 167.8797
6.52e-05 | 21.3713936 | 0.003846154 | 176.3424
0.000120873 | 26.49320211 | 0.004615385 | 177.0666
0.000176554 | 32.16567849 | 0.005384615 | 177.3472
0.000254188 | 38.49978493 | 0.006923077 | 177.5799
0.000323848 | 45.68479251 | 0.007692308 | 177.6593
0.000407177 | 54.48217938 | 0.008461538 | 177.7341
0.000504043 | 65.08279626 | 0.01 | 177.8801
0.000608685 | 76.55658464 | 0.01076923 | 177.9528
0.000730313 | 89.00497779 | 0.01153846 | 178.0253
0.000862598 | 101.5875915 | 0.01230769 | 178.0978
0.001025074 | 114.6174312 | 0.01384615 | 178.2427
0.00122415 | 127.4559298 | 0.01461538 | 178.3151
0.001498676 | 139.9095221 | 0.01538462 | 178.3874
0.001868653 | 150.5811211 | 0.01692308 | 178.5321
0.002399419 | 158.7805243 | 0.01769231 | 178.6044
0.003159005 | 163.01415 | 0.01846154 | 178.6766
0.004075783 | 163.7661167 | 0.02 | 178.821
0.005123751 | 162.6311504 | 0.02076923 | 178.8932
0.006164759 | 161.2912631 | 0.02153846 | 178.9653
0.00721908 | 160.2527113 | 0.02230769 | 179.0374
0.008223693 | 159.9096554 | 0.02384615 | 179.1816
0.009235818 | 159.8697302 | 0.02461538 | 179.2536
0.010195845 | 160.2253328 | 0.02538462 | 179.3256
0.011145656 | 160.4787096 | 0.02692308 | 179.4695
0.012118276 | 161.3434048 | 0.02769231 | 179.5414
0.013049484 | 161.898973 | 0.02846154 | 179.6133
0.014017297 | 162.765618 | 0.03 | 179.7569
0.014946739 | 163.424499 | 0.03076923 | 179.8287
0.015908782 | 164.089814 | 0.03153846 | 179.9005
0.016851217 | 164.8547274 | 0.03230769 | 179.9722
0.017820272 | 165.625346 | 0.03384615 | 180.1156
0.018769741 | 166.2921504 | 0.03461538 | 180.1872
0.019726154 | 166.8592392 | 0.03538462 | 180.2588
0.020706141 | 167.3291158 | 0.03692308 | 180.402
0.021678318 | 168.1050175 | 0.03769231 | 180.4735
0.022668126 | 168.3737842 | 0.03846154 | 180.545
0.023637422 | 168.7418512 | 0.04 | 180.6879
0.024631147 | 169.0121113 | 0.04076923 | 180.7593
0.025596594 | 169.3805477 | 0.04153846 | 180.8307
0.026588375 | 169.7540085 | 0.04230769 | 180.902
0.027550963 | 170.0202836 | 0.04384615 | 181.0447
0.028518455 | 170.1848566 | 0.04461538 | 181.1159
0.029499577 | 170.4549045 | 0.04538462 | 181.1872
0.030478767 | 170.9311784 | 0.04692308 | 181.3296
0.031457969 | 171.0986364 | 0.04769231 | 181.4007
0.032407169 | 171.2611204 | 0.04846154 | 181.4718
0.033412532 | 171.5367843 | 0.05 | 181.614
0.0343879 | 171.6006788 | 0.05076923 | 181.685
0.03539031 | 171.8763816 | 0.05153846 | 181.756
0.036364716 | 172.0439406 | 0.05230769 | 181.827
0.03733721 | 172.4189423 | 0.05384615 | 181.9689
0.038337631 | 172.3837038 | 0.05461538 | 182.0398
0.039280327 | 172.4422796 | 0.05538462 | 182.1107
0.040278807 | 172.5104357 | 0.05692308 | 182.2523
0.041247504 | 172.573416 | 0.05769231 | 182.3231
0.042243064 | 172.640994 | 0.05846154 | 182.3938
0.043210819 | 172.808149 | 0.06 | 182.5353
0.044204428 | 172.8754184 | 0.06076923 | 182.6059
0.045142567 | 173.0376758 | 0.06153846 | 182.6765
0.046106567 | 173.0998458 | 0.06230769 | 182.7471
0.047098258 | 173.2715925 | 0.06384615 | 182.8879
0.048060374 | 173.2285334 | 0.06461538 | 182.9582
0.04905013 | 173.295045 | 0.06538462 | 183.0284
0.050010372 | 173.3564018 | 0.06692308 | 183.1686
0.050970642 | 173.3124924 | 0.06769231 | 183.2386
0.051929042 | 173.2680145 | 0.06846154 | 183.3085
0.052887473 | 173.4341595 | 0.07 | 183.4479
0.053844038 | 173.494608 | 0.07076923 | 183.5175
0.05479969 | 173.5548547 | 0.07153846 | 183.587
0.055782801 | 173.6198256 | 0.07230769 | 183.6564
0.056709202 | 173.7807416 | 0.07384615 | 183.7948
0.057690439 | 173.739468 | 0.07461538 | 183.8638
0.058642423 | 173.7989044 | 0.07538462 | 183.9328
0.059594444 | 173.7521622 | 0.07692308 | 184.0703
0.060544619 | 173.811094 | 0.07769231 | 184.1389
0.061522101 | 173.874729 | 0.07846154 | 184.2073
0.062443202 | 173.9285156 | 0.08 | 184.3439
0.063391614 | 174.200094 | 0.08076923 | 184.4119
0.064365381 | 174.0498624 | 0.08153846 | 184.4799
0.065311972 | 174.001196 | 0.08230769 | 184.5477
0.066256732 | 174.0588129 | 0.08384615 | 184.683
0.067201535 | 174.2233419 | 0.08461538 | 184.7504
0.068144512 | 174.280656 | 0.08538462 | 184.8177
0.069113664 | 174.3424866 | 0.08692308 | 184.9518
0.070082811 | 174.2970125 | 0.08769231 | 185.0186
0.071023076 | 174.3536144 | 0.08846154 | 185.0853
0.071936402 | 174.5129288 | 0.09 | 185.2183
0.072901888 | 174.466375 | 0.09076923 | 185.2846
0.0738135 | 174.410172 | 0.09153846 | 185.3507
0.074777177 | 174.4705636 | 0.09230769 | 185.4166
0.075713968 | 174.6340826 | 0.09384615 | 185.5481
0.076675815 | 174.8021348 | 0.09461538 | 185.6136
0.077583995 | 174.6367568 | 0.09538462 | 185.6789
0.078544047 | 174.6963265 | 0.09692308 | 185.809
0.079476394 | 174.751008 | 0.09769231 | 185.8739
0.080382035 | 174.8009713 | 0.09846154 | 185.9385
0.081446338 | 174.878626 | 0.1 | 186.0674
0.082349276 | 174.819435 | 0.1007692 | 186.1315
0.083332368 | 174.7740024 | 0.1015385 | 186.1955
0.084286919 | 174.9409128 | 0.1030769 | 186.323
0.08524056 | 174.9989253 | 0.1038462 | 186.3864
0.086167604 | 175.0522334 | 0.1046154 | 186.4497
0.087092874 | 174.9960792 | 0.1053846 | 186.5128
0.088018203 | 175.0488824 | 0.1069231 | 186.6385
0.088941763 | 175.2106251 | 0.1076923 | 186.701
0.089865384 | 175.2631254 | 0.1084615 | 186.7634
0.090787239 | 175.3152636 | 0.11 | 186.8876
0.091735617 | 175.2623925 | 0.1107692 | 186.9494
0.092655751 | 175.2043148 | 0.1115385 | 187.011
0.09357595 | 175.2558024 | 0.1130769 | 187.1337
0.094494393 | 175.1970182 | 0.1138462 | 187.1947
0.095437444 | 175.142288 | 0.1146154 | 187.2556
0.096327844 | 175.188192 | 0.1153846 | 187.3162
0.097244671 | 175.23867 | 0.1169231 | 187.4369
0.098160659 | 175.509574 | 0.1176923 | 187.4969
0.099075808 | 175.228605 | 0.1184615 | 187.5568
0.100017266 | 175.172615 | 0.12 | 187.6758
0.100903598 | 175.217328 | 0.1207692 | 187.7351
0.101843338 | 175.160622 | 0.1215385 | 187.7941
0.102728054 | 175.09402 | 0.1230769 | 187.9115
0.103639035 | 175.03176 | 0.1238462 | 187.9699
0.104549187 | 174.969096 | 0.1246154 | 188.028
0.105431513 | 175.123544 | 0.1253846 | 188.086
0.106367009 | 175.287448 | 0.1269231 | 188.2012
0.107247734 | 175.219254 | 0.1276923 | 188.2585
0.108154609 | 175.155384 | 0.1284615 | 188.3156
0.109078595 | 175.09425 | 0.13 | 188.4291
0.109983812 | 175.141194 | 0.1307692 | 188.4855
0.11088821 | 175.187936 | 0.1315385 | 188.5417
0.111791791 | 175.01082 | 0.1330769 | 188.6534
0.112694556 | 175.056956 | 0.1338462 | 188.7089
0.113569728 | 175.322255 | 0.1346154 | 188.7642
0.114497645 | 175.148622 | 0.1353846 | 188.8192
0.115371241 | 175.07724 | 0.1369231 | 188.9286
0.116270782 | 175.01014 | 0.1376923 | 188.983
0.117169514 | 175.055067 | 0.1384615 | 189.0371
0.11806744 | 175.099792 | 0.14 | 189.1446
0.11896456 | 175.031682 | 0.1407692 | 189.198
0.119860875 | 175.188636 | 0.1415385 | 189.2511
0.120756389 | 175.007085 | 0.1430769 | 189.3567
0.121624537 | 175.04615 | 0.1438462 | 189.4091
0.122545013 | 174.981276 | 0.1446154 | 189.4613
0.12341161 | 175.019845 | 0.1453846 | 189.5132
0.12430395 | 174.94962 | 0.1469231 | 189.6163
0.125195495 | 174.992328 | 0.1476923 | 189.6675
0.126086246 | 175.034834 | 0.1484615 | 189.7185
0.126976204 | 175.190677 | 0.15 | 189.8195
0.127865371 | 175.0056 | 0.1507692 | 189.8697
0.128727372 | 174.929044 | 0.1515385 | 189.9196
0.129614983 | 174.970543 | 0.1530769 | 190.0187
0.130501808 | 175.01184 | 0.1538462 | 190.0678
0.131387847 | 174.938894 | 0.1546154 | 190.1167
0.132273101 | 174.865544 | 0.1553846 | 190.1653
0.133131313 | 174.7872 | 0.1569231 | 190.2617
0.134032517 | 174.94479 | 0.1576923 | 190.3095
0.133708877 | 174.773874 | 0.1584615 | 190.357
0.134783353 | 174.6184786 | 0.16 | 190.4513
0.135677301 | 174.660117 | 0.1607692 | 190.4981
0.13657045 | 174.7015507 | 0.1615385 | 190.5445
0.13751377 | 174.7516861 | 0.1630769 | 190.6366
0.138405281 | 174.9075487 | 0.1638462 | 190.6823
0.139346873 | 174.8424131 | 0.1646154 | 190.7276
0.140262165 | 174.6573458 | 0.1653846 | 190.7727
0.141176621 | 174.7019724 | 0.1669231 | 190.8621
0.142090241 | 174.7463886 | 0.1676923 | 190.9063
0.143003028 | 174.6752209 | 0.1684615 | 190.9503
0.143914982 | 174.7191107 | 0.17 | 191.0373
0.144800807 | 174.7583689 | 0.1707692 | 191.0805
0.145736399 | 174.6905697 | 0.1715385 | 191.1233
0.146620613 | 174.8451018 | 0.1730769 | 191.2081
0.147554504 | 174.7766651 | 0.1738462 | 191.25
0.148462318 | 174.7033921 | 0.1746154 | 191.2917
0.149394492 | 174.8663219 | 0.1753846 | 191.333
0.150275479 | 175.0204448 | 0.1769231 | 191.4149
0.151205965 | 175.067051 | 0.1776923 | 191.4554
0.152085358 | 175.1046455 | 0.1784615 | 191.4956
0.15298907 | 175.3794925 | 0.18 | 191.575
0.153891967 | 175.887823 | 0.1807692 | 191.6143
0.154794049 | 176.2800433 | 0.1815385 | 191.6533
0.155720342 | 176.6771058 | 0.1830769 | 191.7304
0.156595776 | 177.2996517 | 0.1838462 | 191.7684
0.157520402 | 177.4636634 | 0.1846154 | 191.8062
0.158419218 | 177.7404081 | 0.1853846 | 191.8437
0.159317227 | 177.9000923 | 0.1869231 | 191.9176
0.160214431 | 177.9424003 | 0.1876923 | 191.9542
0.161085941 | 177.8625893 | 0.1884615 | 191.9904
0.162006426 | 177.791211 | 0.19 | 192.0619
0.162901221 | 177.8326769 | 0.1907692 | 192.0971
0.1638945 | 177.8915931 | 0.1915385 | 192.1321
0.164787608 | 177.6967976 | 0.1930769 | 192.2011
0.165679919 | 177.7374097 | 0.1938462 | 192.2351
0.166546681 | 177.7734106 | 0.1946154 | 192.2687
0.167462156 | 177.8180022 | 0.1953846 | 192.3021
0.168352085 | 177.8579827 | 0.1969231 | 192.3678
0.169216535 | 177.6564855 | 0.1976923 | 192.4002
0.17012957 | 177.5816745 | 0.1984615 | 192.4323
0.170992485 | 177.379034 | 0.2 | 192.4954
0.171928523 | 177.4263858 | 0.2007692 | 192.5265
0.172789888 | 177.1038341 | 0.2015385 | 192.5572
0.173699668 | 176.9081234 | 0.2030769 | 192.6177
0.174559509 | 176.8221575 | 0.2038462 | 192.6474
0.175443147 | 176.8592958 | 0.2046154 | 192.6768
0.176326005 | 176.8962237 | 0.2061538 | 192.7346
0.177208083 | 176.813553 | 0.2069231 | 192.763
0.178089385 | 176.8499546 | 0.2076923 | 192.791
0.17896991 | 177.005744 | 0.2084615 | 192.8187
0.179874088 | 177.2855677 | 0.21 | 192.8731
0.180777448 | 177.2061631 | 0.2107692 | 192.8997
0.181655611 | 177.1220071 | 0.2115385 | 192.9261
0.182508642 | 177.0331172 | 0.2130769 | 192.9777
0.183409627 | 177.0725625 | 0.2138462 | 193.003
0.184261163 | 177.1031775 | 0.2146154 | 193.0279
0.185136273 | 177.0175537 | 0.2161538 | 193.0767
0.186010618 | 177.0519523 | 0.2169231 | 193.1006
0.1868842 | 177.0861403 | 0.2176923 | 193.1241
0.187781252 | 177.4863811 | 0.2184615 | 193.1472
0.188653289 | 177.2789366 | 0.22 | 193.1925
0.189524566 | 177.3125954 | 0.2207692 | 193.2146
0.190395084 | 177.225071 | 0.2215385 | 193.2363
0.191288994 | 177.2624842 | 0.2230769 | 193.2787
0.19213385 | 177.2911255 | 0.2238462 | 193.2993
0.193002101 | 177.2025484 | 0.2246154 | 193.3196
0.193869599 | 177.2349441 | 0.2261538 | 193.359
0.194736344 | 177.2671293 | 0.2269231 | 193.3782
0.195650428 | 177.5508506 | 0.2276923 | 193.397
0.196491609 | 177.4568407 | 0.2284615 | 193.4154
0.197380089 | 177.3709362 | 0.23 | 193.4512
0.198267779 | 177.2845989 | 0.2307692 | 193.4685
0.199202601 | 177.328363 | 0.2315385 | 193.4854
0.200064739 | 177.237014 | 0.2330769 | 193.5182
0.200950051 | 177.2717371 | 0.2338462 | 193.534
0.201858475 | 177.5552157 | 0.2346154 | 193.5494
0.202694452 | 177.3363004 | 0.2361538 | 193.5791
0.20357744 | 177.3703774 | 0.2369231 | 193.5934
0.204411982 | 177.3957818 | 0.2376923 | 193.6073
0.205293455 | 177.4294319 | 0.2384615 | 193.6208
0.206174153 | 177.3399689 | 0.24 | 193.6467
0.207054075 | 177.373078 | 0.2407692 | 193.659
0.207909473 | 177.6479776 | 0.2415385 | 193.671
0.208740409 | 177.549228 | 0.2430769 | 193.6937
0.209618076 | 177.3351636 | 0.2438462 | 193.7045
0.210447594 | 177.3589043 | 0.2446154 | 193.7149
0.211323766 | 177.390838 | 0.2461538 | 193.7345
0.21219917 | 177.4225553 | 0.2469231 | 193.7437
0.213073809 | 177.4540563 | 0.2476923 | 193.7525
0.213900467 | 177.6008106 | 0.2484615 | 193.7609
0.21477362 | 177.5080347 | 0.25 | 193.7765
0.215622442 | 177.5347082 | 0.2507692 | 193.7837
0.216446997 | 177.5569898 | 0.2515385 | 193.7905
0.21731793 | 177.4631496 | 0.2530769 | 193.8029
0.218141088 | 177.4849137 | 0.2538462 | 193.8084
0.219010547 | 177.5148123 | 0.2546154 | 193.8136
0.219832314 | 177.5361612 | 0.2561538 | 193.8227
0.220606504 | 177.5489779 | 0.2569231 | 193.8267
0.221544114 | 177.5907274 | 0.2576923 | 193.8302
0.222480845 | 177.5073258 | 0.2584615 | 193.8333
0.223182818 | 177.6319749 | 0.26 | 193.8383
0.224118016 | 177.54793 | 0.2607692 | 193.8401
0.224818842 | 177.5471941 | 0.2615385 | 193.8416
0.225752512 | 177.462389 | 0.2630769 | 193.8432
0.226685311 | 177.628003 | 0.2638462 | 193.8433
0.22738434 | 177.6266823 | 0.2646154 | 193.8431
0.228315619 | 177.6665312 | 0.2661538 | 193.8413
0.22901351 | 177.7905663 | 0.2669231 | 193.8398
0.229943274 | 177.7042407 | 0.2676923 | 193.8379
0.230872174 | 177.8693869 | 0.2684615 | 193.8355
0.231568284 | 177.9932465 | 0.27 | 193.8294
0.232495676 | 178.1583927 | 0.2707692 | 193.8258
0.233190657 | 178.4085146 | 0.2715385 | 193.8217
0.234116547 | 178.7001569 | 0.2730769 | 193.8122
0.23504158 | 179.3715216 | 0.2738462 | 193.8067
0.235734794 | 179.3693237 | 0.2746154 | 193.8009
0.236658333 | 179.2816531 | 0.2761538 | 193.7879
0.237350427 | 179.4057759 | 0.2769231 | 193.7807
0.238272476 | 179.4443675 | 0.2776923 | 193.7731
0.239193675 | 179.4827251 | 0.2784615 | 193.7651
0.239884017 | 179.3524521 | 0.28 | 193.7476
0.240803734 | 179.2630271 | 0.2807692 | 193.7382
0.241722605 | 179.1731343 | 0.2815385 | 193.7284
0.242411204 | 179.5514189 | 0.2830769 | 193.7074
0.2433286 | 179.4611167 | 0.2838462 | 193.6962
0.244016095 | 179.3292648 | 0.2846154 | 193.6845
0.244932021 | 179.3658388 | 0.2861538 | 193.6599
0.245847108 | 179.402179 | 0.2869231 | 193.6469
0.246532875 | 179.397291 | 0.2876923 | 193.6334
0.247446499 | 179.4331925 | 0.2884615 | 193.6195
0.24813117 | 179.2997617 | 0.29 | 193.5903
0.249043335 | 179.7199469 | 0.2907692 | 193.575
0.24995467 | 179.4986164 | 0.2915385 | 193.5592
0.250637626 | 179.621248 | 0.2930769 | 193.5263
0.25154751 | 179.527554 | 0.2938462 | 193.5091
0.252229379 | 179.521321 | 0.2946154 | 193.4915
0.253137816 | 179.4268667 | 0.2961538 | 193.4548
0.254045429 | 179.5897907 | 0.2969231 | 193.4358
0.254725598 | 179.8409944 | 0.2976923 | 193.4163
0.255631771 | 179.6166522 | 0.2984615 | 193.3963
0.256537124 | 179.5208529 | 0.3 | 193.3549
0.257215601 | 179.5133626 | 0.3007692 | 193.3335
0.258119521 | 179.6757018 | 0.3015385 | 193.3116
0.258796926 | 179.6679191 | 0.3030769 | 193.2664
0.259699419 | 179.7004873 | 0.3038462 | 193.2431
0.260601098 | 179.6030506 | 0.3046154 | 193.2193
0.261276824 | 179.5945954 | 0.3061538 | 193.1702
0.262177083 | 179.6263741 | 0.3069231 | 193.145
0.263076532 | 179.6579189 | 0.3076923 | 193.1192
0.263750588 | 179.6488789 | 0.3092308 | 193.0663
0.264648623 | 179.5496878 | 0.31 | 193.0391
0.265321621 | 179.670565 | 0.3107692 | 193.0114
0.266218247 | 179.7012326 | 0.3115385 | 192.9832
0.26711407 | 179.6010474 | 0.3130769 | 192.9253
0.267785411 | 179.5909547 | 0.3138462 | 192.8956
0.268679832 | 179.6208329 | 0.3146154 | 192.8654
0.269350123 | 179.6103601 | 0.3161538 | 192.8036
0.270243146 | 179.6397997 | 0.3169231 | 192.7719
0.271135373 | 179.6690053 | 0.3176923 | 192.7397
0.27180402 | 179.7891807 | 0.3192308 | 192.6738
0.272694856 | 179.6867148 | 0.32 | 192.6401
0.273362462 | 179.6752771 | 0.3207692 | 192.6059
0.274251911 | 179.7036055 | 0.3215385 | 192.5712
0.275140569 | 179.6000285 | 0.3230769 | 192.5003
0.275806545 | 179.5879183 | 0.3238462 | 192.4641
0.276693823 | 179.7473335 | 0.3246154 | 192.4273
0.277358766 | 179.7349309 | 0.3261538 | 192.3523
0.278244669 | 179.6300673 | 0.3269231 | 192.314
0.279129788 | 179.6569337 | 0.3276923 | 192.2752
0.279793113 | 179.6438587 | 0.3292308 | 192.196
0.280676863 | 179.8026891 | 0.33 | 192.1556
0.281559832 | 179.6964804 | 0.3307692 | 192.1147
0.282221548 | 179.6828205 | 0.3315385 | 192.0733
0.283103155 | 179.5758517 | 0.3330769 | 191.9889
0.283983986 | 179.7340973 | 0.3338462 | 191.9459
0.2846441 | 179.7198526 | 0.3346154 | 191.9024
0.285523575 | 179.6118896 | 0.3361538 | 191.8138
0.286182675 | 179.9965777 | 0.3369231 | 191.7687
0.287060798 | 179.8882053 | 0.3376923 | 191.723
0.287938151 | 179.9127326 | 0.3392308 | 191.6302
0.288595661 | 179.7641555 | 0.34 | 191.5829
0.289471669 | 179.6545551 | 0.3407692 | 191.5351
0.290128172 | 179.6388777 | 0.3415385 | 191.4868
0.29100284 | 179.7960706 | 0.3430769 | 191.3885
0.291876743 | 179.9532636 | 0.3438462 | 191.3386
0.292531669 | 179.8031953 | 0.3446154 | 191.2881
0.293404237 | 179.6919574 | 0.3461538 | 191.1855
0.294058164 | 179.6753151 | 0.3469231 | 191.1334
0.294929402 | 179.8319233 | 0.3476923 | 191.0807
0.295799882 | 179.8541114 | 0.3492308 | 190.9737
0.296452245 | 179.836972 | 0.35 | 190.9194
0.297321401 | 179.9933462 | 0.3507692 | 190.8645
0.297972772 | 179.8412019 | 0.3515385 | 190.8091
0.298840608 | 179.8625128 | 0.3530769 | 190.6965
0.299707691 | 179.7486433 | 0.3538462 | 190.6394
0.30035751 | 179.7304513 | 0.3546154 | 190.5818
0.30122328 | 179.7509727 | 0.3561538 | 190.4647
0.301872115 | 179.7324005 | 0.3569231 | 190.4054
0.302736575 | 179.8878391 | 0.3576923 | 190.3455
0.303600288 | 179.7723322 | 0.3592308 | 190.224
0.304247584 | 179.6176148 | 0.36 | 190.1623
0.305109993 | 179.7725856 | 0.3607692 | 190.1002
0.305756313 | 179.7530485 | 0.3615385 | 190.0374
0.306617423 | 179.7720202 | 0.3630769 | 189.9102
0.307477792 | 179.6547589 | 0.3638462 | 189.8457
0.308122583 | 179.6345493 | 0.3646154 | 189.7807
0.308981659 | 179.6527316 | 0.3661538 | 189.6489
0.309625481 | 179.6321419 | 0.3669231 | 189.5821
0.310483267 | 179.5134771 | 0.3676923 | 189.5147
0.311340318 | 179.3943444 | 0.3692308 | 189.3782
0.311982625 | 179.5096076 | 0.37 | 189.3091
0.312838392 | 179.5265618 | 0.3707692 | 189.2394
0.313693428 | 179.543282 | 0.3715385 | 189.1691
0.314334225 | 179.521435 | 0.3730769 | 189.0268
0.315187983 | 179.5377166 | 0.3738462 | 188.9548
0.315827824 | 179.5154895 | 0.3746154 | 188.8821
0.316680308 | 179.6685889 | 0.3761538 | 188.7351
0.317532067 | 179.684315 | 0.3769231 | 188.6606
0.31817041 | 179.5241297 | 0.3776923 | 188.5856
0.3190209 | 179.5393003 | 0.3792308 | 188.4338
0.319658294 | 179.5161082 | 0.38 | 188.3569
0.320507521 | 179.5308402 | 0.3807692 | 188.2795
0.321356027 | 179.5453382 | 0.3815385 | 188.2015
0.321991934 | 179.7975361 | 0.3830769 | 188.0436
0.322839182 | 179.9499337 | 0.3838462 | 187.9637
0.323685713 | 180.2405527 | 0.3846154 | 187.8833
0.324531528 | 180.5314055 | 0.3861538 | 187.7205
0.32516542 | 180.5074532 | 0.3869231 | 187.6382
0.326009984 | 180.6599679 | 0.3876923 | 187.5553
0.32664294 | 180.6357232 | 0.3892308 | 187.3877
0.327486258 | 180.6493733 | 0.39 | 187.3029
0.328328866 | 180.6627894 | 0.3907692 | 187.2175
0.328960356 | 180.6379599 | 0.3915385 | 187.1315
0.329801723 | 180.6509375 | 0.3930769 | 186.9577
0.330432284 | 180.4865709 | 0.3938462 | 186.8698
0.331272415 | 180.4989929 | 0.3946154 | 186.7813
0.332111839 | 180.511181 | 0.3961538 | 186.6024
0.332740946 | 180.3458203 | 0.3969231 | 186.512
0.333579139 | 180.4970484 | 0.3976923 | 186.421
0.334416631 | 180.5085639 | 0.3992308 | 186.2371
0.33504429 | 180.3422968 | 0.4 | 186.1441
0.335880556 | 180.6330912 | 0.4007692 | 186.0506
0.336716123 | 180.5040171 | 0.4023077 | 185.8615
0.33734234 | 180.4769654 | 0.4030769 | 185.7661
0.338176687 | 180.347131 | 0.4038462 | 185.6699
0.338801991 | 180.3196115 | 0.4046154 | 185.5732
0.339635122 | 180.3294603 | 0.4061538 | 185.3777
0.340467559 | 180.3390753 | 0.4069231 | 185.279
0.341091432 | 180.310971 | 0.4076923 | 185.1796
0.341922659 | 180.6016777 | 0.4092308 | 184.9789
0.342753195 | 180.4699719 | 0.41 | 184.8776
0.343375644 | 180.3004007 | 0.4107692 | 184.7756
0.344204975 | 180.3089046 | 0.4123077 | 184.5697
0.344826521 | 180.2798353 | 0.4130769 | 184.4657
0.34565465 | 180.4291921 | 0.4138462 | 184.3611
0.346482093 | 180.1543235 | 0.4146154 | 184.2558
0.347102227 | 180.1245818 | 0.4161538 | 184.0432
0.347928474 | 180.2734707 | 0.4169231 | 183.936
0.348547711 | 180.1017357 | 0.4176923 | 183.828
0.349372765 | 180.1085729 | 0.4192308 | 183.6101
0.350197139 | 180.1151762 | 0.42 | 183.5001
0.350814974 | 180.0844695 | 0.4207692 | 183.3894
0.35163816 | 180.2327736 | 0.4223077 | 183.1661
0.352255106 | 180.0595474 | 0.4230769 | 183.0534
0.353077108 | 179.9229294 | 0.4238462 | 182.9401
0.353898435 | 179.9283046 | 0.4246154 | 182.826
0.354513987 | 179.8965453 | 0.4261538 | 182.5958
0.355334136 | 179.9014819 | 0.4269231 | 182.4797
0.356153612 | 179.9061846 | 0.4276923 | 182.3629
0.356767778 | 180.016711 | 0.4292308 | 182.1272
0.357586081 | 179.8781047 | 0.43 | 182.0084
0.358403714 | 179.8821348 | 0.4307692 | 181.8888
0.359016501 | 179.7060139 | 0.4323077 | 181.6475
0.359832966 | 179.5661795 | 0.4330769 | 181.5258
0.360648765 | 179.5693033 | 0.4338462 | 181.4034
0.3614639 | 179.715736 | 0.4346154 | 181.2803
0.362074814 | 179.8255606 | 0.4361538 | 181.032
0.362888788 | 179.9719933 | 0.4369231 | 180.9068
0.363498833 | 179.6503119 | 0.4376923 | 180.7809
0.364311648 | 179.6524415 | 0.4392308 | 180.5268
0.365123803 | 179.6543372 | 0.44 | 180.3988
0.365732487 | 179.6195662 | 0.4407692 | 180.27
0.366543489 | 179.4767494 | 0.4423077 | 180.0102
0.36715131 | 179.5858722 | 0.4430769 | 179.8792
0.367961163 | 179.4424121 | 0.4438462 | 179.7475
0.368770361 | 179.4430797 | 0.4446154 | 179.6151
0.369376829 | 179.4072561 | 0.4461538 | 179.3481
0.370184883 | 179.2626849 | 0.4469231 | 179.2135
0.370790495 | 179.2263934 | 0.4476923 | 179.0781
0.371597407 | 179.2260668 | 0.4492308 | 178.8052
0.372403669 | 179.660872 | 0.45 | 178.6677
0.373209281 | 179.3699508 | 0.4507692 | 178.5294
0.373813065 | 179.1876311 | 0.4523077 | 178.2505
0.374617543 | 179.1863981 | 0.4530769 | 178.11
0.375421375 | 179.1849312 | 0.4538462 | 177.9687
0.376023824 | 179.0016173 | 0.4546154 | 177.8267
0.376826527 | 179.2911251 | 0.4561538 | 177.5403
0.377428131 | 178.9614613 | 0.4569231 | 177.396
0.378229707 | 178.9590002 | 0.4576923 | 177.2509
0.379030641 | 178.9563052 | 0.4592308 | 176.9585
0.379630921 | 178.9175869 | 0.46 | 176.8112
0.380430735 | 178.7681619 | 0.4607692 | 176.663
0.381229909 | 179.0574943 | 0.4623077 | 176.3645
0.38182887 | 178.8717827 | 0.4630769 | 176.214
0.382626928 | 178.8679766 | 0.4638462 | 176.0628
0.383225054 | 178.6815925 | 0.4646154 | 175.9108
0.384021999 | 178.5304131 | 0.4661538 | 175.6045
0.384818309 | 178.6726353 | 0.4669231 | 175.4501
0.385415126 | 178.4852571 | 0.4676923 | 175.295
0.386210328 | 178.6272454 | 0.4692308 | 174.9824
0.386806315 | 178.4392824 | 0.47 | 174.8249
0.387600412 | 178.4336927 | 0.4707692 | 174.6666
0.388393879 | 178.427869 | 0.4723077 | 174.3476
0.388988566 | 178.3864606 | 0.4730769 | 174.1869
0.389780933 | 178.2325327 | 0.4738462 | 174.0254
0.390374796 | 178.1906564 | 0.4746154 | 173.8631
0.391166066 | 178.1838387 | 0.4761538 | 173.5361
0.39195671 | 178.3247743 | 0.4769231 | 173.3713
0.392549283 | 178.1343259 | 0.4776923 | 173.2058
0.393338834 | 177.9786436 | 0.4792308 | 172.8722
0.394127763 | 177.9708024 | 0.48 | 172.7042
0.394719051 | 177.9276689 | 0.4807692 | 172.5354
0.395506892 | 177.9193891 | 0.4823077 | 172.1952
0.396097365 | 177.8758754 | 0.4830769 | 172.0238
0.396884121 | 178.0158754 | 0.4838462 | 171.8517
0.397670259 | 177.8582048 | 0.4846154 | 171.6786
0.398259457 | 177.8141063 | 0.4861538 | 171.3301
0.399044515 | 177.8047154 | 0.4869231 | 171.1545
0.399828956 | 177.6459337 | 0.4876923 | 170.9781
0.400416884 | 177.6011627 | 0.4892308 | 170.6228
0.401200251 | 177.5909824 | 0.49 | 170.4438
0.401983004 | 177.7300467 | 0.4907692 | 170.264
0.402569667 | 177.5352123 | 0.4923077 | 169.9018
0.403351349 | 177.3746762 | 0.4930769 | 169.7194
0.40393721 | 177.3288525 | 0.4938462 | 169.5361
0.404717825 | 177.3174441 | 0.4946154 | 169.3519
0.405497831 | 177.3058018 | 0.4961538 | 168.9809
0.406082436 | 177.2593934 | 0.4969231 | 168.7941
0.406861378 | 177.0971028 | 0.4976923 | 168.6064
0.407445187 | 177.0502266 | 0.4992308 | 168.2284
0.408223069 | 177.0375901 | 0.5 | 168.038
0.409000347 | 177.0247197 | 0.5007692 | 167.8467
0.409582909 | 176.8266397 | 0.5023077 | 167.4614
0.41035913 | 176.8132137 | 0.5030769 | 167.2674
0.410940901 | 176.9161085 | 0.5038462 | 167.0725
0.41171607 | 177.204242 | 0.5053846 | 166.68
0.412490638 | 176.8883794 | 0.5061538 | 166.4823
0.413071171 | 176.6888082 | 0.5069231 | 166.2837
0.41384469 | 176.6742711 | 0.5076923 | 166.0842
0.414424438 | 176.6253773 | 0.5092308 | 165.6823
0.415196912 | 176.6104016 | 0.51 | 165.48
0.41596879 | 176.4436082 | 0.5107692 | 165.2767
0.416547307 | 176.3940419 | 0.5123077 | 164.8673
0.417318144 | 176.6818538 | 0.5130769 | 164.6611
0.417895881 | 176.4802065 | 0.5138462 | 164.454
0.41866568 | 176.3121265 | 0.5153846 | 164.0369
0.419434886 | 176.1435787 | 0.5161538 | 163.8269
0.420011402 | 176.0929598 | 0.5169231 | 163.616
0.420779574 | 176.0759666 | 0.5176923 | 163.404
0.421355316 | 176.1773701 | 0.5192308 | 162.9771
0.422122456 | 176.0075357 | 0.52 | 162.7622
0.422889009 | 175.8372335 | 0.5207692 | 162.5463
0.423463538 | 175.7855619 | 0.5223077 | 162.1114
0.424420354 | 175.8009664 | 0.5230769 | 161.8925
0.424994004 | 175.9018435 | 0.5238462 | 161.6725
0.425758359 | 175.5771212 | 0.5253846 | 161.2309
0.426522131 | 175.5580812 | 0.5261538 | 161.0094
0.427094577 | 175.6586075 | 0.5269231 | 160.7874
0.427857329 | 175.6392459 | 0.5276923 | 160.5649
0.428429012 | 175.4327156 | 0.5292308 | 160.1185
0.429190747 | 175.5663998 | 0.53 | 159.8945
0.429951903 | 175.700084 | 0.5307692 | 159.6701
0.430522389 | 175.8003472 | 0.5323077 | 159.2199
0.431282532 | 176.0879544 | 0.5330769 | 158.9941
0.432042098 | 176.2217556 | 0.5338462 | 158.7678
0.432611394 | 176.3221065 | 0.5353846 | 158.3139
0.433369951 | 176.4559077 | 0.5361538 | 158.0862
0.433938492 | 176.4019261 | 0.5369231 | 157.8581
0.434696044 | 176.5356104 | 0.5376923 | 157.6296
0.435263831 | 176.3267994 | 0.5392308 | 157.1712
0.43602038 | 176.1509416 | 0.54 | 156.9413
0.436776357 | 176.129387 | 0.5407692 | 156.711
0.437342964 | 175.9194941 | 0.5423077 | 156.2492
0.438097942 | 175.897384 | 0.5430769 | 156.0176
0.438663802 | 175.6868186 | 0.5438462 | 155.7856
0.439417784 | 175.6641529 | 0.5453846 | 155.3204
0.440171198 | 175.6412532 | 0.5461538 | 155.0871
0.440735886 | 175.4296937 | 0.5469231 | 154.8535
0.441488307 | 175.4062385 | 0.5476923 | 154.6194
0.442240163 | 175.3825494 | 0.5492308 | 154.1501
0.442803685 | 175.3257024 | 0.55 | 153.9149
0.443554553 | 175.3015746 | 0.5507692 | 153.6792
0.444117334 | 175.2443475 | 0.5523077 | 153.2068
0.444867217 | 175.0637529 | 0.5530769 | 152.97
0.44542926 | 175.0060579 | 0.5538462 | 152.7328
0.44617816 | 174.9809361 | 0.5553846 | 152.2574
0.446926499 | 174.9555803 | 0.5561538 | 152.0191
0.447487387 | 174.8973005 | 0.5569231 | 151.7804
0.448234747 | 175.0280607 | 0.5576923 | 151.5414
0.44898155 | 174.8454778 | 0.5592308 | 151.0623
0.449541286 | 174.629854 | 0.56 | 150.8222
0.450287114 | 174.6032701 | 0.5607692 | 150.5818
0.45084612 | 174.3869738 | 0.5623077 | 150.0999
0.451590976 | 174.3598343 | 0.5630769 | 149.8585
0.452335277 | 174.332461 | 0.5638462 | 149.6167
0.45289314 | 174.4297417 | 0.5653846 | 149.1321
0.453636473 | 174.0872416 | 0.5661538 | 148.8894
0.454193611 | 174.0267689 | 0.5669231 | 148.6463
0.454935978 | 173.9984014 | 0.5676923 | 148.4029
0.455677795 | 173.9698 | 0.5692308 | 147.9151
0.456233796 | 173.9087424 | 0.57 | 147.6707
0.456974651 | 174.0376313 | 0.5707692 | 147.4261
0.457529932 | 173.8182648 | 0.5723077 | 146.9359
0.458269828 | 173.7887862 | 0.5730769 | 146.6904
0.459009177 | 173.6008232 | 0.5738462 | 146.4445
0.459747979 | 173.5707598 | 0.5753846 | 145.952
0.460301723 | 173.3499897 | 0.5761538 | 145.7053
0.461039571 | 173.4779429 | 0.5769231 | 145.4584
0.461776876 | 173.447207 | 0.5776923 | 145.2111
0.462513637 | 173.2574311 | 0.5792308 | 144.7158
0.463065852 | 173.1942391 | 0.58 | 144.4678
0.463801664 | 173.003703 | 0.5807692 | 144.2195
0.464536936 | 172.9718267 | 0.5823077 | 143.7221
0.465088035 | 173.0671776 | 0.5830769 | 143.4731
0.465822361 | 173.0349797 | 0.5838462 | 143.2238
0.466372753 | 172.6519825 | 0.5853846 | 142.7244
0.467106137 | 172.300038 | 0.5861538 | 142.4744
0.467838983 | 171.6280836 | 0.5869231 | 142.2241
0.468388266 | 171.0834148 | 0.5876923 | 141.9737
0.469120174 | 170.4093845 | 0.5892308 | 141.472
0.469851547 | 170.0541358 | 0.59 | 141.2208
0.470399726 | 169.8272546 | 0.5907692 | 140.9695
0.471130164 | 169.7911679 | 0.5923077 | 140.4661
0.471677642 | 169.8841503 | 0.5930769 | 140.2141
0.472407147 | 170.168512 | 0.5938462 | 139.9619
0.473136121 | 170.4531075 | 0.5953846 | 139.4568
0.473682502 | 170.5462654 | 0.5961538 | 139.2041
0.474410547 | 170.9918893 | 0.5969231 | 138.9511
0.474956233 | 171.0852226 | 0.5976923 | 138.6979
0.475683352 | 171.0487557 | 0.5992308 | 138.191
0.476409942 | 171.1730832 | 0.6 | 137.9373
0.476954538 | 171.4274448 | 0.6007692 | 137.6834
0.477680205 | 171.0681903 | 0.6023077 | 137.1752
0.47822411 | 170.8386191 | 0.6030769 | 136.9208
0.478948857 | 170.6396034 | 0.6038462 | 136.6663
0.479673079 | 170.6016745 | 0.6053846 | 136.1567
0.480215902 | 170.3710215 | 0.6061538 | 135.9017
0.480939207 | 170.1707777 | 0.6069231 | 135.6466
0.481481343 | 170.2630584 | 0.6084615 | 135.1359
0.482203734 | 169.9002074 | 0.6092308 | 134.8804
0.482925604 | 169.8608166 | 0.61 | 134.6247
0.483466664 | 169.7905777 | 0.6107692 | 134.3689
0.484187623 | 169.5884627 | 0.6123077 | 133.8569
0.484728001 | 169.6801293 | 0.6130769 | 133.6007
0.485448051 | 169.6398613 | 0.6138462 | 133.3444
0.486167584 | 169.436752 | 0.6153846 | 132.8315
0.486706893 | 169.3654606 | 0.6161538 | 132.5749
0.48742552 | 169.324403 | 0.6169231 | 132.3182
0.487964152 | 169.2527315 | 0.6184615 | 131.8044
0.488681877 | 169.0482187 | 0.6192308 | 131.5474
0.489399087 | 169.0063717 | 0.62 | 131.2903
0.489936657 | 168.7708063 | 0.6207692 | 131.0331
0.490652968 | 168.7284038 | 0.6223077 | 130.5185
0.491189864 | 168.4921659 | 0.6230769 | 130.2611
0.491905278 | 168.6127507 | 0.6238462 | 130.0035
0.492620181 | 168.5696756 | 0.6253846 | 129.4883
0.493156023 | 168.3325313 | 0.6261538 | 129.2306
0.493870032 | 168.1250361 | 0.6269231 | 128.9729
0.494405205 | 168.0510838 | 0.6284615 | 128.4572
0.495118323 | 168.1709668 | 0.6292308 | 128.1992
0.495830933 | 167.9624775 | 0.63 | 127.9413
0.496365058 | 167.8879404 | 0.6307692 | 127.6832
0.49707678 | 167.6786908 | 0.6323077 | 127.1671
0.49761024 | 167.4392073 | 0.6330769 | 126.9089
0.498321077 | 167.3936761 | 0.6338462 | 126.6508
0.499031409 | 167.1831985 | 0.6353846 | 126.1344
0.499563828 | 167.1074333 | 0.6361538 | 125.8761
0.500273278 | 167.2260298 | 0.6369231 | 125.6179
0.500805036 | 166.9849674 | 0.6384615 | 125.1013
0.501513606 | 166.9382081 | 0.6392308 | 124.843
0.502221675 | 166.725976 | 0.64 | 124.5847
0.502752398 | 166.6491582 | 0.6407692 | 124.3264
0.503459591 | 166.6016095 | 0.6423077 | 123.8098
0.503989657 | 166.5244116 | 0.6430769 | 123.5514
0.504695976 | 166.310776 | 0.6438462 | 123.2931
0.505401796 | 166.0966727 | 0.6453846 | 122.7766
0.505930834 | 166.0187145 | 0.6461538 | 122.5183
0.506635783 | 165.8868358 | 0.6469231 | 122.26
0.507340236 | 165.7878236 | 0.6484615 | 121.7436
0.50786825 | 165.6593581 | 0.6492308 | 121.4854
0.508571835 | 165.593034 | 0.65 | 121.2273
0.509274925 | 165.4266076 | 0.6507692 | 120.9692
0.509801919 | 165.314014 | 0.6523077 | 120.4531
0.510504146 | 165.180223 | 0.6530769 | 120.1951
0.511030492 | 164.9837965 | 0.6538462 | 119.9371
0.511731857 | 164.9160513 | 0.6553846 | 119.4214
0.51243273 | 165.065064 | 0.6561538 | 119.1636
0.512958062 | 164.8678627 | 0.6569231 | 118.9058
0.513658077 | 164.6323202 | 0.6584615 | 118.3905
0.514182766 | 164.4511603 | 0.6592308 | 118.133
0.514881924 | 164.3820994 | 0.66 | 117.8755
0.515580594 | 164.3127811 | 0.6607692 | 117.6181
0.516104276 | 164.3988513 | 0.6623077 | 117.1035
0.516802092 | 164.1279803 | 0.6630769 | 116.8463
0.517325135 | 163.8951172 | 0.6638462 | 116.5892
0.5180221 | 163.7407936 | 0.6653846 | 116.0753
0.51871858 | 163.6532906 | 0.6661538 | 115.8184
0.519240621 | 163.4698266 | 0.6669231 | 115.5617
0.519936253 | 163.6340386 | 0.6684615 | 115.0485
0.520631402 | 163.2933938 | 0.6692308 | 114.7921
0.521152446 | 163.0922246 | 0.67 | 114.5357
0.52184675 | 163.0201344 | 0.6707692 | 114.2795
0.522367161 | 162.8183717 | 0.6723077 | 113.7673
0.523060622 | 162.7119852 | 0.6730769 | 113.5114
0.523753603 | 162.6390616 | 0.6738462 | 113.2556
0.524273023 | 162.4363925 | 0.6753846 | 112.7443
0.524965165 | 162.5826683 | 0.6761538 | 112.4889
0.525483956 | 162.2442175 | 0.6769231 | 112.2335
0.52617526 | 162.0348514 | 0.6784615 | 111.7233
0.526866087 | 162.0113387 | 0.6792308 | 111.4684
0.527383893 | 161.8580219 | 0.68 | 111.2136
0.528073885 | 161.6984351 | 0.6807692 | 110.9589
0.528591067 | 161.8329804 | 0.6823077 | 110.45
0.529280227 | 161.3843034 | 0.6830769 | 110.1958
0.529968913 | 161.2916192 | 0.6838462 | 109.9417
0.530485115 | 161.1199363 | 0.6853846 | 109.434
0.531172972 | 161.0437 | 0.6861538 | 109.1804
0.531860355 | 160.8650805 | 0.6869231 | 108.9269
0.532375583 | 160.7436272 | 0.6884615 | 108.4205
0.533062141 | 160.7176935 | 0.6892308 | 108.1675
0.533748227 | 160.4187226 | 0.69 | 107.9147
0.534262484 | 160.1770642 | 0.6907692 | 107.6621
0.534947747 | 160.0819823 | 0.6923077 | 107.1574
0.535461387 | 160.027569 | 0.6930769 | 106.9053
0.53614583 | 159.7952551 | 0.6938462 | 106.6533
0.536829805 | 159.8361654 | 0.6953846 | 106.15
0.53734248 | 159.5416107 | 0.6961538 | 105.8986
0.538025637 | 159.3937467 | 0.6969231 | 105.6474
0.538708328 | 159.2283938 | 0.6984615 | 105.1455
0.53922004 | 159.0184 | 0.6992308 | 104.8949
0.539901916 | 158.8008586 | 0.7 | 104.6444
0.540413019 | 158.7103712 | 0.7015385 | 104.1441
0.541094082 | 158.6295325 | 0.7023077 | 103.8942
0.541774682 | 158.5312459 | 0.7030769 | 103.6446
0.542284828 | 158.4401474 | 0.7038462 | 103.3951
0.542964618 | 158.2036697 | 0.7053846 | 102.8969
0.543474158 | 158.0432243 | 0.7061538 | 102.6481
0.544153141 | 157.961023 | 0.7069231 | 102.3994
0.544831662 | 157.7751053 | 0.7084615 | 101.9029
0.545340252 | 157.5448333 | 0.7092308 | 101.6549
0.546017969 | 157.5480584 | 0.71 | 101.4072
0.546525956 | 157.3517523 | 0.7115385 | 100.9124
0.54720287 | 157.2508926 | 0.7123077 | 100.6654
0.547879326 | 157.080569 | 0.7130769 | 100.4185
0.548386368 | 156.8660577 | 0.7138462 | 100.172
0.549062025 | 156.8854997 | 0.7153846 | 99.67948
0.549568468 | 156.7224226 | 0.7161538 | 99.43359
0.550243326 | 156.5855093 | 0.7169231 | 99.18794
0.55091773 | 156.2747841 | 0.7184615 | 98.69736
0.551423234 | 156.0934434 | 0.7192308 | 98.45242
0.552096843 | 155.9728288 | 0.72 | 98.20773
0.552601751 | 155.7735578 | 0.7215385 | 97.71908
0.553274567 | 155.4958336 | 0.7223077 | 97.47513
0.55394693 | 155.4438087 | 0.7230769 | 97.23143
0.554450905 | 155.1913812 | 0.7238462 | 96.98798
0.555122478 | 155.1040016 | 0.7253846 | 96.50185
0.555625862 | 154.9380736 | 0.7261538 | 96.25916
0.556296646 | 154.7455244 | 0.7269231 | 96.01674
0.556966981 | 154.51767 | 0.7284615 | 95.53268
0.557469438 | 154.3683157 | 0.7292308 | 95.29105
0.558138987 | 154.2095949 | 0.73 | 95.04969
0.558640855 | 154.0247629 | 0.7315385 | 94.56776
0.559309621 | 153.9703521 | 0.7323077 | 94.32721
0.559977939 | 153.6881483 | 0.7330769 | 94.08693
0.560478886 | 153.5199455 | 0.7338462 | 93.84693
0.561146424 | 153.3946117 | 0.7353846 | 93.36775
0.561646785 | 153.2083499 | 0.7361538 | 93.12858
0.562313544 | 153.1350643 | 0.7369231 | 92.8897
0.562979859 | 152.8508371 | 0.7384615 | 92.41278
0.563479304 | 152.7339516 | 0.7392308 | 92.17474
0.564144843 | 152.6246826 | 0.74 | 91.93698
0.564809939 | 152.3568126 | 0.7415385 | 91.46232
0.565308471 | 152.0983881 | 0.7423077 | 91.22542
0.565972794 | 151.9881249 | 0.7430769 | 90.98881
0.566470747 | 151.8171414 | 0.7438462 | 90.75249
0.567134298 | 151.6005361 | 0.7453846 | 90.28072
0.56779741 | 151.4011535 | 0.7461538 | 90.04528
0.568294455 | 151.1763323 | 0.7469231 | 89.81013
0.568956798 | 151.1881748 | 0.7484615 | 89.34073
0.569453267 | 150.8744477 | 0.7492308 | 89.10649
0.570114844 | 150.6736557 | 0.75 | 88.87254
0.570775982 | 150.5786444 | 0.7515385 | 88.40556
0.57127155 | 150.2106556 | 0.7523077 | 88.17253
0.571931924 | 150.0618475 | 0.7530769 | 87.93981
0.572426919 | 149.7993587 | 0.7538462 | 87.7074
0.573086532 | 149.6144034 | 0.7553846 | 87.24351
0.573745709 | 149.4113249 | 0.7561538 | 87.01203
0.574239807 | 149.041222 | 0.7569231 | 86.78087
0.574898225 | 148.9439213 | 0.7584615 | 86.3195
0.575391755 | 148.8396649 | 0.7592308 | 86.08929
0.576049415 | 148.6707336 | 0.76 | 85.8594
0.576706643 | 148.4302447 | 0.7615385 | 85.40057
0.577199281 | 148.254039 | 0.7623077 | 85.17163
0.577855754 | 148.1731745 | 0.7630769 | 84.943
0.578511796 | 147.985073 | 0.7638462 | 84.71469
0.579003545 | 147.8615939 | 0.7653846 | 84.25904
0.579658835 | 147.5478692 | 0.7661538 | 84.0317
0.580150021 | 147.4238667 | 0.7669231 | 83.80468
0.580804561 | 147.2343969 | 0.7684615 | 83.35162
0.581458672 | 146.937234 | 0.7692308 | 83.12559
0.581948975 | 146.6692861 | 0.77 | 82.89988
0.582602338 | 146.4607281 | 0.7715385 | 82.44945
0.583092081 | 146.1741598 | 0.7723077 | 82.22474
0.583744698 | 145.8931115 | 0.7730769 | 82.00036
0.584396889 | 145.5936328 | 0.7738462 | 81.77631
0.584885754 | 145.3597122 | 0.7753846 | 81.32923
0.585537202 | 145.0952462 | 0.7761538 | 81.1062
0.58602551 | 144.6989382 | 0.7769231 | 80.8835
0.586676216 | 144.4335248 | 0.7784615 | 80.43913
0.587326499 | 144.1316602 | 0.7792308 | 80.21746
0.587813934 | 143.8959238 | 0.78 | 79.99614
0.588463478 | 143.7012259 | 0.7815385 | 79.5545
0.588950359 | 143.6270407 | 0.7823077 | 79.3342
0.589599165 | 143.2153427 | 0.7830769 | 79.11423
0.590247551 | 142.9112559 | 0.7838462 | 78.8946
0.590733564 | 142.6918796 | 0.7853846 | 78.45636
0.591381215 | 142.3868981 | 0.7861538 | 78.23776
0.591866678 | 142.0584194 | 0.7869231 | 78.0195
0.592513596 | 141.8428994 | 0.7884615 | 77.58401
0.593160095 | 141.9708244 | 0.7892308 | 77.36679
0.593644695 | 141.4964675 | 0.79 | 77.14992
0.594290464 | 141.0986999 | 0.7915385 | 76.71722
0.594935816 | 140.7909464 | 0.7923077 | 76.50139
0.595419557 | 140.4963109 | 0.7930769 | 76.28592
0.596064181 | 140.2420647 | 0.7938462 | 76.0708
0.596547377 | 140.0011528 | 0.7953846 | 75.64161
0.597191274 | 139.8551172 | 0.7961538 | 75.42756
0.597834757 | 139.9815042 | 0.7969231 | 75.21385
0.598317098 | 139.8671338 | 0.7984615 | 74.78752
0.598959858 | 140.0662771 | 0.7992308 | 74.57489
0.599602204 | 140.2473468 | 0.8 | 74.36262
0.600083694 | 140.2237771 | 0.8015385 | 73.93915
0.600725319 | 140.3137771 | 0.8023077 | 73.72794
0.601206268 | 140.3083043 | 0.8030769 | 73.51709
0.601847174 | 140.3617478 | 0.8046154 | 73.09645
0.602487669 | 140.0315464 | 0.8053846 | 72.88666
0.602967771 | 139.5505317 | 0.8061538 | 72.67722
0.603607549 | 139.1460916 | 0.8069231 | 72.46815
0.604087115 | 138.7005544 | 0.8084615 | 72.05107
0.604726177 | 138.3498409 | 0.8092308 | 71.84306
0.605364832 | 137.8703315 | 0.81 | 71.63542
0.605843555 | 137.5881175 | 0.8115385 | 71.22122
0.606481496 | 137.1624079 | 0.8123077 | 71.01466
0.606959686 | 136.8243474 | 0.8130769 | 70.80846
0.607596916 | 136.5260008 | 0.8146154 | 70.39716
0.60823374 | 136.2087912 | 0.8153846 | 70.19205
0.608711092 | 135.8694529 | 0.8161538 | 69.98731
0.609347207 | 135.6800245 | 0.8169231 | 69.78294
0.609982918 | 135.8215172 | 0.8184615 | 69.37529
0.610459437 | 135.241807 | 0.8192308 | 69.17202
0.611094441 | 134.8671018 | 0.82 | 68.96911
0.61157043 | 134.5626475 | 0.8215385 | 68.56439
0.61220473 | 134.2975738 | 0.8223077 | 68.36257
0.612838627 | 134.3458185 | 0.8230769 | 68.16112
0.613313787 | 133.7818456 | 0.8246154 | 67.75928
0.613946982 | 133.3122695 | 0.8253846 | 67.55891
0.614421616 | 133.0243274 | 0.8261538 | 67.3589
0.61505411 | 132.7940325 | 0.8269231 | 67.15925
0.615686204 | 132.5263215 | 0.8284615 | 66.76105
0.616160013 | 132.1261776 | 0.8292308 | 66.56249
0.616791409 | 131.7093252 | 0.83 | 66.36431
0.617264695 | 131.512137 | 0.8315385 | 65.96903
0.617895394 | 131.2797544 | 0.8323077 | 65.77194
0.618525696 | 130.9541647 | 0.8330769 | 65.57522
0.618998161 | 130.6260666 | 0.8346154 | 65.18288
0.619627768 | 130.2995237 | 0.8353846 | 64.98727
0.620256979 | 130.0096542 | 0.8361538 | 64.79202
0.620728628 | 129.8663564 | 0.8369231 | 64.59715
0.621357147 | 129.7060167 | 0.8384615 | 64.20851
0.621828277 | 129.1525707 | 0.8392308 | 64.01474
0.622456106 | 128.8796169 | 0.84 | 63.82135
0.62308354 | 128.829979 | 0.8415385 | 63.43565
0.623553858 | 128.7973069 | 0.8423077 | 63.24334
0.624180604 | 128.8780555 | 0.8430769 | 63.05139
0.624650406 | 128.9572928 | 0.8446154 | 62.66859
0.625276466 | 129.1688664 | 0.8453846 | 62.47774
0.625902134 | 129.1188133 | 0.8461538 | 62.28725
0.626371128 | 128.898762 | 0.8469231 | 62.09713
0.626996111 | 128.7172698 | 0.8484615 | 61.71798
0.627464593 | 128.4217429 | 0.8492308 | 61.52895
0.628088894 | 128.2583184 | 0.85 | 61.34029
0.628712805 | 127.6632949 | 0.8515385 | 60.96407
0.629336327 | 127.0674293 | 0.8523077 | 60.77652
0.629803714 | 126.5073429 | 0.8530769 | 60.58933
0.630426557 | 126.172911 | 0.8546154 | 60.21605
0.631049012 | 125.6312106 | 0.8553846 | 60.02997
0.631515599 | 125.2761414 | 0.8561538 | 59.84426
0.632137377 | 124.8836525 | 0.8569231 | 59.65891
0.632758768 | 124.4529228 | 0.8584615 | 59.28933
0.633224558 | 124.0964968 | 0.8592308 | 59.10509
0.633845274 | 123.815429 | 0.86 | 58.9212
0.634310559 | 123.6090508 | 0.8615385 | 58.55451
0.634930602 | 123.2517325 | 0.8623077 | 58.37171
0.63555026 | 122.7617119 | 0.8630769 | 58.18927
0.636014752 | 122.4031807 | 0.8646154 | 57.82547
0.63663374 | 122.0820476 | 0.8653846 | 57.64411
0.637252344 | 121.7225977 | 0.8661538 | 57.46312
0.637716046 | 121.3627799 | 0.8669231 | 57.28249
0.638333982 | 120.9644664 | 0.8684615 | 56.92232
0.638797183 | 120.4143659 | 0.8692308 | 56.74278
0.639414451 | 120.1285964 | 0.87 | 56.5636
0.639877152 | 119.7670183 | 0.8715385 | 56.20634
0.640493754 | 119.3665353 | 0.8723077 | 56.02826
0.641109976 | 119.0983685 | 0.8730769 | 55.85054
0.641571893 | 118.6595341 | 0.8746154 | 55.4962
0.642187451 | 118.2384337 | 0.8753846 | 55.31957
0.642648872 | 117.7415656 | 0.8761538 | 55.14332
0.643263767 | 117.3192897 | 0.8769231 | 54.96742
0.643878285 | 116.9915981 | 0.8784615 | 54.61669
0.644338926 | 116.5502725 | 0.8792308 | 54.44186
0.644952784 | 116.1263065 | 0.88 | 54.26739
0.64541293 | 115.7030603 | 0.8815385 | 53.91951
0.646026129 | 115.4496806 | 0.8823077 | 53.7461
0.646638952 | 115.2531767 | 0.8830769 | 53.57305
0.647098323 | 114.6376361 | 0.8846154 | 53.22802
0.64771049 | 114.2109333 | 0.8853846 | 53.05605
0.648169369 | 113.6897431 | 0.8861538 | 52.88443
0.648780881 | 113.3001173 | 0.8869231 | 52.71316
0.649392019 | 112.8716426 | 0.8884615 | 52.37171
0.649850127 | 112.4062433 | 0.8892308 | 52.20152
0.650460612 | 112.1682589 | 0.89 | 52.03169
0.651070725 | 111.6039093 | 0.8915385 | 51.6931
0.651528065 | 111.1753444 | 0.8923077 | 51.52435
0.652137527 | 110.6480339 | 0.8930769 | 51.35595
0.652746617 | 110.1584144 | 0.8946154 | 51.02023
0.653203192 | 109.7667335 | 0.8953846 | 50.85289
0.653811634 | 109.5258836 | 0.8961538 | 50.68592
0.654419706 | 108.9960555 | 0.8969231 | 50.51929
0.654875517 | 108.4875266 | 0.8984615 | 50.18711
0.655482943 | 108.1682303 | 0.8992308 | 50.02154
0.65593827 | 107.735756 | 0.9 | 49.85634
0.656545051 | 107.2805556 | 0.9015385 | 49.52699
0.657151464 | 106.8054308 | 0.9023077 | 49.36284
0.657757509 | 106.1366051 | 0.9030769 | 49.19905
0.658211802 | 105.4895523 | 0.9046154 | 48.87254
0.658817205 | 105.031659 | 0.9053846 | 48.70982
0.659422242 | 104.5344605 | 0.9061538 | 48.54745
0.65987578 | 104.2336622 | 0.9076923 | 48.22377
0.660480176 | 103.5804628 | 0.9084615 | 48.06247
0.661084208 | 103.0813491 | 0.9092308 | 47.90152
0.661536993 | 102.5273251 | 0.91 | 47.74093
0.662140387 | 102.1238631 | 0.9115385 | 47.42081
0.662592693 | 101.4135369 | 0.9123077 | 47.26128
0.663195451 | 101.0864861 | 0.9130769 | 47.10211
0.663797845 | 100.6230168 | 0.9146154 | 46.78483
0.664399877 | 100.1394825 | 0.9153846 | 46.62672
0.664851163 | 99.62086597 | 0.9161538 | 46.46897
0.665452561 | 99.07773087 | 0.9176923 | 46.15454
0.665903373 | 98.51906945 | 0.9184615 | 45.99785
0.666504139 | 97.99404888 | 0.9192308 | 45.84152
0.667104544 | 97.50729829 | 0.92 | 45.68555
0.667554611 | 96.92736446 | 0.9215385 | 45.37466
0.668154386 | 96.34180732 | 0.9223077 | 45.21976
0.668603982 | 95.78016345 | 0.9230769 | 45.0652
0.669203128 | 95.27128957 | 0.9246154 | 44.75716
0.669801915 | 94.76173732 | 0.9253846 | 44.60367
0.67025077 | 94.1787684 | 0.9261538 | 44.45054
0.670848931 | 93.62879119 | 0.9276923 | 44.14534
0.671446734 | 93.03894751 | 0.9284615 | 43.99327
0.671894852 | 92.61074275 | 0.9292308 | 43.84155
0.67249203 | 91.86282789 | 0.93 | 43.69019
0.67293968 | 91.19836285 | 0.9315385 | 43.38854
0.673536235 | 90.60560104 | 0.9323077 | 43.23824
0.674132434 | 90.05131389 | 0.9330769 | 43.0883
0.67457935 | 89.60076653 | 0.9346154 | 42.78948
0.675174928 | 88.80946473 | 0.9353846 | 42.6406
0.675621378 | 88.23989395 | 0.9361538 | 42.49207
0.676216336 | 87.5451677 | 0.9376923 | 42.19608
0.67681094 | 86.77084883 | 0.9384615 | 42.04862
0.677256661 | 86.1993073 | 0.9392308 | 41.90151
0.677850647 | 85.56114978 | 0.94 | 41.75475
0.67844428 | 84.92217353 | 0.9415385 | 41.46229
0.678889274 | 84.19101404 | 0.9423077 | 41.31659
0.679482291 | 83.47154168 | 0.9430769 | 41.17124
0.680074956 | 82.75115704 | 0.9446154 | 40.88161
0.680667271 | 82.14837183 | 0.9453846 | 40.73732
0.681111277 | 81.43394675 | 0.9461538 | 40.59338
0.681702978 | 80.8296557 | 0.9476923 | 40.30656
0.68229433 | 80.06631978 | 0.9484615 | 40.16368
0.682737614 | 79.27051847 | 0.9492308 | 40.02115
0.683328354 | 78.60439553 | 0.95 | 39.87897
0.683918745 | 77.85816537 | 0.9515385 | 39.59566
0.68436131 | 77.23840356 | 0.9523077 | 39.45453
0.684951092 | 76.66903162 | 0.9530769 | 39.31376
0.6853932 | 76.00834193 | 0.9546154 | 39.03325
0.685982374 | 75.55670685 | 0.9553846 | 38.89353
0.686571201 | 75.04488024 | 0.9561538 | 38.75415
0.687012594 | 74.26302678 | 0.9576923 | 38.47644
0.687600815 | 73.53103688 | 0.9584615 | 38.33811
0.688041753 | 72.80733694 | 0.9592308 | 38.20013
0.688629369 | 72.0736482 | 0.96 | 38.0625
0.68921664 | 71.27928256 | 0.9615385 | 37.78828
0.689656867 | 70.27429212 | 0.9623077 | 37.65169
0.690243535 | 69.2785473 | 0.9630769 | 37.51545
0.690829859 | 68.32149352 | 0.9646154 | 37.24401
0.691269376 | 67.41329209 | 0.9653846 | 37.10882
0.691855099 | 66.43410623 | 0.9661538 | 36.97396
0.692294166 | 65.24432191 | 0.9676923 | 36.7053
0.692879289 | 64.08283047 | 0.9684615 | 36.57148
0.69346407 | 62.93994186 | 0.9692308 | 36.43802
0.693902432 | 61.72660149 | 0.97 | 36.30489
0.694486615 | 60.42087561 | 0.9715385 | 36.03968
0.694924528 | 58.94467214 | 0.9723077 | 35.9076
0.695508115 | 57.49558318 | 0.9730769 | 35.77585
0.696091361 | 55.98458632 | 0.9746154 | 35.5134
0.696528573 | 54.42371714 | 0.9753846 | 35.38268
0.697111224 | 52.68844587 | 0.9761538 | 35.25231
0.69754799 | 51.00396555 | 0.9776923 | 34.9926
0.698130048 | 49.30506954 | 0.9784615 | 34.86326
0.698711767 | 47.62427343 | 0.9792308 | 34.73426
0.699147835 | 45.63300797 | 0.98 | 34.6056
0.699728963 | 43.66645938 | 0.9815385 | 34.34931
0.700309753 | 41.37529475 | 0.9823077 | 34.22167
0.700745124 | 39.095923 | 0.9830769 | 34.09438
0.701325325 | 36.29562036 | 0.9846154 | 33.8408
0.701760255 | 32.37767377 | 0.9853846 | 33.71453
0.702339867 | 28.0163655 | 0.9861538 | 33.58859
0.702919143 | 23.89233798 | 0.9876923 | 33.33773
0.70335338 | 20.69009327 | 0.9884615 | 33.21281
0.70393207 | 18.28817618 | 0.9892308 | 33.08823
0.704365867 | 16.58097725 | 0.99 | 32.96398
0.704943971 | 15.25490158 | 0.9915385 | 32.7165
0.705521742 | 14.30998869 | 0.9923077 | 32.59326
0.70595485 | 13.61729369 | 0.9930769 | 32.47036
0.706532037 | 13.33732882 | 0.9946154 | 32.22557
0.706964708 | 12.9618693 | 0.9953846 | 32.10367
0.707541313 | 12.52296611 | 0.9961538 | 31.98211
0.708117585 | 12.11603095 | 0.9976923 | 31.74
0.708549571 | 11.73739886 | 0.9984615 | 31.61944
0.709700622 | 10.98433182 | 1 | 31.37932

## plot_creep_time_strain
0 | 1 | 2 | 3
0 | 0 | 0 | 0
0.02 | 0.00098 | 0 | 0
0.04 | 0.001033 | 0 | 0
0.07 | 0.00113 | 0 | 0
0.1 | 0.001194 | 0 | 0
0.14 | 0.001287 | 0 | 0
0.19 | 0.001379 | 0 | 0
0.28 | 0.001523 | 11.53846 | 0.005996774
0.45 | 0.001696 | 11.53846 | 0.005996774
0.62 | 0.001822 | 11.53846 | 0.005996774
0.78 | 0.001926 | 11.53846 | 0.005996774
1.03 | 0.002047 | 11.53846 | 0.005996774
1.42 | 0.002213 | 11.53846 | 0.005996774
1.8 | 0.002361 | 11.53846 | 0.005996774
2.35 | 0.002546 | 23.07692 | 0.01149728
2.87 | 0.002718 | 23.07692 | 0.01149728
3.45 | 0.002924 | 23.07692 | 0.01149728
4.32 | 0.003203 | 23.07692 | 0.01149728
5.14 | 0.003463 | 23.07692 | 0.01149728
6.02 | 0.003743 | 23.07692 | 0.01149728
6.74 | 0.003977 | 23.07692 | 0.01149728
7.57 | 0.004253 | 34.61538 | 0.01657647
8.44 | 0.004534 | 34.61538 | 0.01657647
9.33 | 0.004831 | 34.61538 | 0.01657647
10.19 | 0.005126 | 34.61538 | 0.01657647
11.01 | 0.005399 | 34.61538 | 0.01657647
12.06 | 0.005771 | 34.61538 | 0.01657647
12.76 | 0.006018 | 46.15385 | 0.02128426
13.68 | 0.006317 | 46.15385 | 0.02128426
14.48 | 0.006592 | 46.15385 | 0.02128426
15.4 | 0.006905 | 46.15385 | 0.02128426
16.23 | 0.007193 | 46.15385 | 0.02128426
17.04 | 0.007467 | 46.15385 | 0.02128426
17.82 | 0.007728 | 46.15385 | 0.02128426
18.62 | 0.008008 | 57.69231 | 0.02566327
19.5 | 0.008301 | 57.69231 | 0.02566327
20.49 | 0.008639 | 57.69231 | 0.02566327
21.34 | 0.008913 | 57.69231 | 0.02566327
22.01 | 0.009139 | 57.69231 | 0.02566327
23.09 | 0.009519 | 57.69231 | 0.02566327
23.93 | 0.009802 | 57.69231 | 0.02566327
25.06 | 0.010169 | 69.23077 | 0.02974993
25.76 | 0.010397 | 69.23077 | 0.02974993
26.61 | 0.010677 | 69.23077 | 0.02974993
27.65 | 0.011011 | 69.23077 | 0.02974993
28.45 | 0.011279 | 69.23077 | 0.02974993
29.65 | 0.011663 | 69.23077 | 0.02974993
30.38 | 0.011896 | 80.76923 | 0.0335754
31.4 | 0.012217 | 80.76923 | 0.0335754
32.29 | 0.012494 | 80.76923 | 0.0335754
33.02 | 0.012726 | 80.76923 | 0.0335754
33.84 | 0.012987 | 80.76923 | 0.0335754
34.97 | 0.013338 | 80.76923 | 0.0335754
36.01 | 0.013664 | 80.76923 | 0.0335754
36.86 | 0.013933 | 92.30769 | 0.03716643
37.84 | 0.014257 | 92.30769 | 0.03716643
38.58 | 0.014492 | 92.30769 | 0.03716643
39.49 | 0.014781 | 92.30769 | 0.03716643
40.29 | 0.015049 | 92.30769 | 0.03716643
41.15 | 0.015309 | 92.30769 | 0.03716643
42.11 | 0.015608 | 92.30769 | 0.03716643
43.45 | 0.016023 | 103.8462 | 0.04054614
44.37 | 0.016298 | 103.8462 | 0.04054614
45.2 | 0.016538 | 103.8462 | 0.04054614
46.2 | 0.016855 | 103.8462 | 0.04054614
47.12 | 0.017118 | 103.8462 | 0.04054614
48.14 | 0.017424 | 103.8462 | 0.04054614
48.9 | 0.017649 | 103.8462 | 0.04054614
49.86 | 0.017931 | 115.3846 | 0.04373458
50.59 | 0.018152 | 115.3846 | 0.04373458
51.57 | 0.018435 | 115.3846 | 0.04373458
52.56 | 0.018713 | 115.3846 | 0.04373458
53.58 | 0.019007 | 115.3846 | 0.04373458
54.71 | 0.019331 | 115.3846 | 0.04373458
55.58 | 0.019586 | 126.9231 | 0.04674923
56.85 | 0.019947 | 126.9231 | 0.04674923
57.63 | 0.020171 | 126.9231 | 0.04674923
58.6 | 0.020441 | 126.9231 | 0.04674923
59.37 | 0.020648 | 126.9231 | 0.04674923
60.53 | 0.020982 | 126.9231 | 0.04674923
61.53 | 0.021247 | 126.9231 | 0.04674923
62.72 | 0.021587 | 138.4615 | 0.04960543
63.87 | 0.021897 | 138.4615 | 0.04960543
64.97 | 0.022193 | 138.4615 | 0.04960543
66.02 | 0.022476 | 138.4615 | 0.04960543
66.81 | 0.02269 | 138.4615 | 0.04960543
68.09 | 0.023032 | 138.4615 | 0.04960543
69.11 | 0.023302 | 138.4615 | 0.04960543
70.11 | 0.02357 | 150 | 0.05231667
71.05 | 0.023819 | 150 | 0.05231667
72.38 | 0.024171 | 150 | 0.05231667
73.48 | 0.024455 | 150 | 0.05231667
74.77 | 0.024794 | 150 | 0.05231667
75.57 | 0.025006 | 150 | 0.05231667
76.79 | 0.025303 | 161.5385 | 0.054894
77.92 | 0.025593 | 161.5385 | 0.054894
79.24 | 0.025928 | 161.5385 | 0.054894
80.41 | 0.02623 | 161.5385 | 0.054894
81.71 | 0.026554 | 161.5385 | 0.054894
83.03 | 0.026878 | 161.5385 | 0.054894
84.13 | 0.027144 | 161.5385 | 0.054894
85.36 | 0.027462 | 173.0769 | 0.05734933
86.53 | 0.027745 | 173.0769 | 0.05734933
87.65 | 0.028019 | 173.0769 | 0.05734933
88.75 | 0.028291 | 173.0769 | 0.05734933
89.9 | 0.028561 | 173.0769 | 0.05734933
91.25 | 0.028883 | 173.0769 | 0.05734933
92.34 | 0.029136 | 173.0769 | 0.05734933
93.72 | 0.029473 | 184.6154 | 0.05969359
94.94 | 0.029759 | 184.6154 | 0.05969359
95.99 | 0.030009 | 184.6154 | 0.05969359
97.12 | 0.030279 | 184.6154 | 0.05969359
98.36 | 0.030567 | 184.6154 | 0.05969359
99.73 | 0.030887 | 184.6154 | 0.05969359
101.03 | 0.031187 | 184.6154 | 0.05969359
102.11 | 0.031435 | 196.1538 | 0.061936
103.4 | 0.031726 | 196.1538 | 0.061936
104.52 | 0.031985 | 196.1538 | 0.061936
105.83 | 0.032285 | 196.1538 | 0.061936
107.37 | 0.032632 | 196.1538 | 0.061936
108.77 | 0.032932 | 196.1538 | 0.061936
110.04 | 0.033215 | 207.6923 | 0.06408478
111.39 | 0.033525 | 207.6923 | 0.06408478
112.86 | 0.03384 | 207.6923 | 0.06408478
114.24 | 0.034154 | 207.6923 | 0.06408478
115.66 | 0.034465 | 207.6923 | 0.06408478
117.08 | 0.034777 | 207.6923 | 0.06408478
118.28 | 0.035046 | 207.6923 | 0.06408478
119.93 | 0.035405 | 219.2308 | 0.06614729
121.02 | 0.035645 | 219.2308 | 0.06614729
122.3 | 0.035927 | 219.2308 | 0.06614729
123.79 | 0.036246 | 219.2308 | 0.06614729
125.16 | 0.036535 | 219.2308 | 0.06614729
126.62 | 0.036843 | 219.2308 | 0.06614729
128.11 | 0.037164 | 219.2308 | 0.06614729
129.56 | 0.037461 | 230.7692 | 0.06813013
130.85 | 0.03773 | 230.7692 | 0.06813013
132.23 | 0.038041 | 230.7692 | 0.06813013
133.67 | 0.03832 | 230.7692 | 0.06813013
135.22 | 0.038635 | 230.7692 | 0.06813013
136.57 | 0.038908 | 230.7692 | 0.06813013
137.95 | 0.039197 | 242.3077 | 0.07003927
139.4 | 0.039496 | 242.3077 | 0.07003927
141.21 | 0.039849 | 242.3077 | 0.07003927
142.46 | 0.040101 | 242.3077 | 0.07003927
143.74 | 0.040343 | 242.3077 | 0.07003927
145.19 | 0.04063 | 242.3077 | 0.07003927
146.41 | 0.040871 | 242.3077 | 0.07003927
148.13 | 0.041208 | 253.8462 | 0.07188009
149.28 | 0.041442 | 253.8462 | 0.07188009
150.93 | 0.041758 | 253.8462 | 0.07188009
152.12 | 0.041987 | 253.8462 | 0.07188009
153.85 | 0.042322 | 253.8462 | 0.07188009
155.39 | 0.04263 | 253.8462 | 0.07188009
156.84 | 0.042923 | 253.8462 | 0.07188009
157.93 | 0.043134 | 265.3846 | 0.07365746
159.56 | 0.043438 | 265.3846 | 0.07365746
160.98 | 0.043707 | 265.3846 | 0.07365746
162.2 | 0.043944 | 265.3846 | 0.07365746
163.82 | 0.044254 | 265.3846 | 0.07365746
165.23 | 0.044524 | 265.3846 | 0.07365746
166.79 | 0.044815 | 265.3846 | 0.07365746
168.1 | 0.045055 | 276.9231 | 0.07537583
169.82 | 0.045352 | 276.9231 | 0.07537583
171.34 | 0.045638 | 276.9231 | 0.07537583
172.86 | 0.045915 | 276.9231 | 0.07537583
174.29 | 0.046169 | 276.9231 | 0.07537583
175.96 | 0.046465 | 276.9231 | 0.07537583
177.75 | 0.046789 | 288.4615 | 0.07703922
179.4 | 0.047094 | 288.4615 | 0.07703922
180.95 | 0.047377 | 288.4615 | 0.07703922
182.24 | 0.047615 | 288.4615 | 0.07703922
183.92 | 0.047915 | 288.4615 | 0.07703922
185.49 | 0.048201 | 288.4615 | 0.07703922
187.32 | 0.048522 | 288.4615 | 0.07703922
188.89 | 0.048795 | 300 | 0.0786513
190.54 | 0.049086 | 300 | 0.0786513
192.23 | 0.049376 | 300 | 0.0786513
194.05 | 0.049699 | 300 | 0.0786513
195.92 | 0.050019 | 300 | 0.0786513
197.79 | 0.050342 | 300 | 0.0786513
199.87 | 0.050708 | 300 | 0.0786513
201.59 | 0.051004 | 311.5385 | 0.08021544
203.43 | 0.051334 | 311.5385 | 0.08021544
205.06 | 0.051597 | 311.5385 | 0.08021544
206.56 | 0.05185 | 311.5385 | 0.08021544
208.33 | 0.052146 | 311.5385 | 0.08021544
209.88 | 0.052403 | 311.5385 | 0.08021544
211.47 | 0.052666 | 323.0769 | 0.0817347
213.15 | 0.052955 | 323.0769 | 0.0817347
214.82 | 0.053228 | 323.0769 | 0.0817347
216.49 | 0.053497 | 323.0769 | 0.0817347
217.98 | 0.053751 | 323.0769 | 0.0817347
219.54 | 0.054006 | 323.0769 | 0.0817347
221.56 | 0.054323 | 323.0769 | 0.0817347
223.21 | 0.054593 | 334.6154 | 0.08321191
224.85 | 0.054862 | 334.6154 | 0.08321191
226.5 | 0.055131 | 334.6154 | 0.08321191
228.52 | 0.055455 | 334.6154 | 0.08321191
230.61 | 0.055793 | 334.6154 | 0.08321191
232.31 | 0.056065 | 334.6154 | 0.08321191
233.96 | 0.056321 | 334.6154 | 0.08321191
235.96 | 0.056633 | 346.1538 | 0.08464968
238.05 | 0.056958 | 346.1538 | 0.08464968
240.03 | 0.057276 | 346.1538 | 0.08464968
241.87 | 0.057576 | 346.1538 | 0.08464968
243.59 | 0.057848 | 346.1538 | 0.08464968
245.39 | 0.058122 | 346.1538 | 0.08464968
247.19 | 0.058409 | 346.1538 | 0.08464968
248.89 | 0.058675 | 357.6923 | 0.08605041
251.06 | 0.059001 | 357.6923 | 0.08605041
253.03 | 0.059307 | 357.6923 | 0.08605041
255.18 | 0.059639 | 357.6923 | 0.08605041
257.25 | 0.059968 | 357.6923 | 0.08605041
259.22 | 0.060274 | 357.6923 | 0.08605041
260.76 | 0.060499 | 369.2308 | 0.08741633
263.13 | 0.060846 | 369.2308 | 0.08741633
264.81 | 0.061091 | 369.2308 | 0.08741633
266.6 | 0.061383 | 369.2308 | 0.08741633
268.58 | 0.06168 | 369.2308 | 0.08741633
270.33 | 0.061952 | 369.2308 | 0.08741633
272.4 | 0.062257 | 369.2308 | 0.08741633
274.29 | 0.062542 | 380.7692 | 0.0887495
276.16 | 0.062821 | 380.7692 | 0.0887495
277.77 | 0.063062 | 380.7692 | 0.0887495
279.36 | 0.063319 | 380.7692 | 0.0887495
281.15 | 0.063583 | 380.7692 | 0.0887495
283.13 | 0.06387 | 380.7692 | 0.0887495
284.8 | 0.064126 | 380.7692 | 0.0887495
286.85 | 0.064427 | 392.3077 | 0.09005183
289.27 | 0.064771 | 392.3077 | 0.09005183
291.02 | 0.065039 | 392.3077 | 0.09005183
292.67 | 0.065284 | 392.3077 | 0.09005183
294.61 | 0.065557 | 392.3077 | 0.09005183
296.71 | 0.065873 | 392.3077 | 0.09005183
298.31 | 0.06612 | 403.8462 | 0.0913251
300.38 | 0.066418 | 403.8462 | 0.0913251
301.8 | 0.066615 | 403.8462 | 0.0913251
304.05 | 0.066932 | 403.8462 | 0.0913251
305.96 | 0.067204 | 403.8462 | 0.0913251
308.19 | 0.067525 | 403.8462 | 0.0913251
310.41 | 0.067828 | 403.8462 | 0.0913251
312.8 | 0.068166 | 415.3846 | 0.09257098
315.02 | 0.068476 | 415.3846 | 0.09257098
316.73 | 0.06871 | 415.3846 | 0.09257098
318.6 | 0.06898 | 415.3846 | 0.09257098
320.77 | 0.069288 | 415.3846 | 0.09257098
323.01 | 0.069597 | 415.3846 | 0.09257098
325.43 | 0.069927 | 415.3846 | 0.09257098
327.48 | 0.070203 | 426.9231 | 0.09379101
330.12 | 0.070559 | 426.9231 | 0.09379101
332.25 | 0.070845 | 426.9231 | 0.09379101
334.4 | 0.07114 | 426.9231 | 0.09379101
336.19 | 0.071394 | 426.9231 | 0.09379101
338.86 | 0.071744 | 426.9231 | 0.09379101
340.64 | 0.071996 | 426.9231 | 0.09379101
342.6 | 0.072274 | 438.4615 | 0.09498657
344.6 | 0.072555 | 438.4615 | 0.09498657
346.8 | 0.07286 | 438.4615 | 0.09498657
348.62 | 0.073106 | 438.4615 | 0.09498657
350.76 | 0.073393 | 438.4615 | 0.09498657
352.89 | 0.073677 | 438.4615 | 0.09498657
354.34 | 0.073886 | 450 | 0.09615912
356.5 | 0.07417 | 450 | 0.09615912
358.65 | 0.074454 | 450 | 0.09615912
361.13 | 0.074785 | 450 | 0.09615912
362.97 | 0.07504 | 450 | 0.09615912
365.31 | 0.075345 | 450 | 0.09615912
367.16 | 0.07559 | 450 | 0.09615912
369.53 | 0.075914 | 461.5385 | 0.09730992
371.71 | 0.076206 | 461.5385 | 0.09730992
373.65 | 0.076452 | 461.5385 | 0.09730992
375.93 | 0.076753 | 461.5385 | 0.09730992
378.19 | 0.077046 | 461.5385 | 0.09730992
380.81 | 0.077393 | 461.5385 | 0.09730992
382.72 | 0.077648 | 461.5385 | 0.09730992
384.93 | 0.077944 | 473.0769 | 0.09844019
387.2 | 0.078247 | 473.0769 | 0.09844019
389.5 | 0.078553 | 473.0769 | 0.09844019
392.07 | 0.078904 | 473.0769 | 0.09844019
394.35 | 0.079197 | 473.0769 | 0.09844019
396.26 | 0.079433 | 473.0769 | 0.09844019
398.91 | 0.079769 | 484.6154 | 0.09955105
401.2 | 0.08002 | 484.6154 | 0.09955105
403.3 | 0.080306 | 484.6154 | 0.09955105
405.12 | 0.080541 | 484.6154 | 0.09955105
407.19 | 0.080806 | 484.6154 | 0.09955105
409.79 | 0.081151 | 484.6154 | 0.09955105
411.99 | 0.081434 | 484.6154 | 0.09955105
414.18 | 0.081724 | 496.1538 | 0.1006436
416.03 | 0.081969 | 496.1538 | 0.1006436
418.38 | 0.082271 | 496.1538 | 0.1006436
420.92 | 0.082586 | 496.1538 | 0.1006436
423.32 | 0.082897 | 496.1538 | 0.1006436
425.37 | 0.083159 | 496.1538 | 0.1006436
427.19 | 0.08339 | 496.1538 | 0.1006436
429.39 | 0.083661 | 507.6923 | 0.1017187
431.6 | 0.083944 | 507.6923 | 0.1017187
434.05 | 0.084261 | 507.6923 | 0.1017187
436.43 | 0.084565 | 507.6923 | 0.1017187
438.87 | 0.084899 | 507.6923 | 0.1017187
441.54 | 0.085247 | 507.6923 | 0.1017187
444.09 | 0.085574 | 507.6923 | 0.1017187
446.28 | 0.085862 | 519.2308 | 0.1027775
448.55 | 0.086125 | 519.2308 | 0.1027775
450.55 | 0.086386 | 519.2308 | 0.1027775
452.32 | 0.086608 | 519.2308 | 0.1027775
454.75 | 0.086918 | 519.2308 | 0.1027775
457.11 | 0.08723 | 519.2308 | 0.1027775
459.59 | 0.08755 | 530.7692 | 0.1038208
461.86 | 0.087835 | 530.7692 | 0.1038208
464.17 | 0.088134 | 530.7692 | 0.1038208
466.27 | 0.088404 | 530.7692 | 0.1038208
468.6 | 0.088691 | 530.7692 | 0.1038208
471.09 | 0.088997 | 530.7692 | 0.1038208
473.18 | 0.089261 | 530.7692 | 0.1038208
476 | 0.089619 | 542.3077 | 0.1048494
478.48 | 0.089926 | 542.3077 | 0.1048494
480.77 | 0.090212 | 542.3077 | 0.1048494
482.92 | 0.090485 | 542.3077 | 0.1048494
485.12 | 0.090767 | 542.3077 | 0.1048494
487.37 | 0.091051 | 542.3077 | 0.1048494
489.91 | 0.09137 | 542.3077 | 0.1048494
492.65 | 0.091713 | 553.8462 | 0.1058641
494.35 | 0.09191 | 553.8462 | 0.1058641
497.32 | 0.092283 | 553.8462 | 0.1058641
499.59 | 0.092571 | 553.8462 | 0.1058641
502.42 | 0.092921 | 553.8462 | 0.1058641
504.36 | 0.093164 | 553.8462 | 0.1058641
506.48 | 0.093431 | 565.3846 | 0.1068657
509.5 | 0.093816 | 565.3846 | 0.1068657
512.29 | 0.094166 | 565.3846 | 0.1068657
514.72 | 0.094467 | 565.3846 | 0.1068657
517.44 | 0.094798 | 565.3846 | 0.1068657
519.69 | 0.095087 | 565.3846 | 0.1068657
522.1 | 0.095372 | 565.3846 | 0.1068657
525.07 | 0.095736 | 576.9231 | 0.107855
527.39 | 0.096021 | 576.9231 | 0.107855
529.75 | 0.096313 | 576.9231 | 0.107855
531.77 | 0.096552 | 576.9231 | 0.107855
533.81 | 0.096821 | 576.9231 | 0.107855
535.69 | 0.097063 | 576.9231 | 0.107855
537.68 | 0.097314 | 576.9231 | 0.107855
539.8 | 0.097578 | 588.4615 | 0.1088326
542.42 | 0.097903 | 588.4615 | 0.1088326
544.7 | 0.098187 | 588.4615 | 0.1088326
546.49 | 0.09841 | 588.4615 | 0.1088326
548.89 | 0.098699 | 588.4615 | 0.1088326
551.48 | 0.09902 | 588.4615 | 0.1088326
554.35 | 0.099378 | 600 | 0.1097991
556.12 | 0.099599 | 600 | 0.1097991
558.5 | 0.099897 | 600 | 0.1097991
560.84 | 0.100179 | 600 | 0.1097991
563.84 | 0.100545 | 600 | 0.1097991
566.13 | 0.100822 | 600 | 0.1097991
568.65 | 0.101117 | 600 | 0.1097991
571.17 | 0.101431 | 611.5385 | 0.1107553
573.09 | 0.101676 | 611.5385 | 0.1107553
575.34 | 0.101955 | 611.5385 | 0.1107553
577.46 | 0.102207 | 611.5385 | 0.1107553
580.19 | 0.102553 | 611.5385 | 0.1107553
582.58 | 0.102848 | 611.5385 | 0.1107553
584.83 | 0.10313 | 611.5385 | 0.1107553
586.82 | 0.103372 | 623.0769 | 0.1117017
589.09 | 0.103653 | 623.0769 | 0.1117017
591.44 | 0.103932 | 623.0769 | 0.1117017
593.28 | 0.104162 | 623.0769 | 0.1117017
595.48 | 0.104427 | 623.0769 | 0.1117017
597.76 | 0.104707 | 623.0769 | 0.1117017
600.27 | 0.105023 | 623.0769 | 0.1117017
602.44 | 0.105286 | 634.6154 | 0.1126389
605.31 | 0.105648 | 634.6154 | 0.1126389
607.24 | 0.105881 | 634.6154 | 0.1126389
609.43 | 0.106154 | 634.6154 | 0.1126389
611.58 | 0.106422 | 634.6154 | 0.1126389
613.93 | 0.106704 | 634.6154 | 0.1126389
616.52 | 0.107021 | 646.1538 | 0.1135675
618.6 | 0.107264 | 646.1538 | 0.1135675
620.99 | 0.10756 | 646.1538 | 0.1135675
623.51 | 0.107878 | 646.1538 | 0.1135675
625.98 | 0.108198 | 646.1538 | 0.1135675
628.1 | 0.108449 | 646.1538 | 0.1135675
630.73 | 0.108775 | 646.1538 | 0.1135675
632.72 | 0.109041 | 657.6923 | 0.114488
635.07 | 0.10932 | 657.6923 | 0.114488
637.34 | 0.10959 | 657.6923 | 0.114488
639.94 | 0.109913 | 657.6923 | 0.114488
642.48 | 0.110229 | 657.6923 | 0.114488
644.67 | 0.110496 | 657.6923 | 0.114488
647.49 | 0.110834 | 657.6923 | 0.114488
649.87 | 0.111115 | 669.2308 | 0.1154009
652.09 | 0.11141 | 669.2308 | 0.1154009
654.33 | 0.111684 | 669.2308 | 0.1154009
656.38 | 0.111935 | 669.2308 | 0.1154009
658.6 | 0.112207 | 669.2308 | 0.1154009
660.85 | 0.112499 | 669.2308 | 0.1154009
663.57 | 0.112841 | 680.7692 | 0.1163068
665.96 | 0.113133 | 680.7692 | 0.1163068
668.29 | 0.11342 | 680.7692 | 0.1163068
669.11 | 0.113561 | 680.7692 | 0.1163068
671.51 | 0.11386 | 680.7692 | 0.1163068
673.42 | 0.114105 | 680.7692 | 0.1163068
675.75 | 0.114401 | 680.7692 | 0.1163068
678.25 | 0.114713 | 692.3077 | 0.1172062
680.37 | 0.114985 | 692.3077 | 0.1172062
682.44 | 0.115253 | 692.3077 | 0.1172062
684.53 | 0.115496 | 692.3077 | 0.1172062
687 | 0.115808 | 692.3077 | 0.1172062
689.55 | 0.116124 | 692.3077 | 0.1172062
692.32 | 0.116465 | 692.3077 | 0.1172062
694.54 | 0.116735 | 703.8462 | 0.1180995
697.02 | 0.117054 | 703.8462 | 0.1180995
699.08 | 0.117311 | 703.8462 | 0.1180995
701.18 | 0.117575 | 703.8462 | 0.1180995
703.16 | 0.117825 | 703.8462 | 0.1180995
705.53 | 0.118132 | 703.8462 | 0.1180995
708.62 | 0.118508 | 703.8462 | 0.1180995
710.55 | 0.118754 | 715.3846 | 0.1189872
713.22 | 0.119094 | 715.3846 | 0.1189872
715.16 | 0.119335 | 715.3846 | 0.1189872
717.81 | 0.119668 | 715.3846 | 0.1189872
719.95 | 0.119955 | 715.3846 | 0.1189872
722.32 | 0.12025 | 715.3846 | 0.1189872
724.14 | 0.120488 | 726.9231 | 0.1198697
726.72 | 0.120818 | 726.9231 | 0.1198697
728.87 | 0.121091 | 726.9231 | 0.1198697
731.54 | 0.121406 | 726.9231 | 0.1198697
733.58 | 0.121669 | 726.9231 | 0.1198697
736.11 | 0.121978 | 726.9231 | 0.1198697
738.18 | 0.122237 | 726.9231 | 0.1198697
740.09 | 0.122488 | 738.4615 | 0.1207475
742.17 | 0.122744 | 738.4615 | 0.1207475
743.91 | 0.122958 | 738.4615 | 0.1207475
746.51 | 0.123279 | 738.4615 | 0.1207475
748.46 | 0.123524 | 738.4615 | 0.1207475
750.66 | 0.123816 | 738.4615 | 0.1207475
753.07 | 0.124123 | 738.4615 | 0.1207475
755.27 | 0.124405 | 750 | 0.1216211
757.47 | 0.124692 | 750 | 0.1216211
759.67 | 0.12497 | 750 | 0.1216211
761.67 | 0.125231 | 750 | 0.1216211
763.84 | 0.125512 | 750 | 0.1216211
766.66 | 0.125858 | 750 | 0.1216211
769.27 | 0.126186 | 761.5385 | 0.1224908
771.65 | 0.126496 | 761.5385 | 0.1224908
773.55 | 0.126744 | 761.5385 | 0.1224908
775.97 | 0.127053 | 761.5385 | 0.1224908
778.01 | 0.127327 | 761.5385 | 0.1224908
780.38 | 0.127615 | 761.5385 | 0.1224908
782.78 | 0.127936 | 761.5385 | 0.1224908
783.41 | 0.128145 | 773.0769 | 0.123357
785.46 | 0.128395 | 773.0769 | 0.123357
787.14 | 0.128644 | 773.0769 | 0.123357
789.01 | 0.128914 | 773.0769 | 0.123357
791.23 | 0.129202 | 773.0769 | 0.123357
793.48 | 0.129522 | 773.0769 | 0.123357
795.67 | 0.129817 | 773.0769 | 0.123357
798.37 | 0.130179 | 784.6154 | 0.1242203
800.51 | 0.130457 | 784.6154 | 0.1242203
802.81 | 0.130748 | 784.6154 | 0.1242203
805.36 | 0.131085 | 784.6154 | 0.1242203
807.47 | 0.131357 | 784.6154 | 0.1242203
810.2 | 0.131719 | 784.6154 | 0.1242203
811.92 | 0.13194 | 784.6154 | 0.1242203
813.87 | 0.13221 | 796.1538 | 0.1250809
815.54 | 0.132434 | 796.1538 | 0.1250809
817.83 | 0.132729 | 796.1538 | 0.1250809
819.91 | 0.133014 | 796.1538 | 0.1250809
822.01 | 0.1333 | 796.1538 | 0.1250809
824.42 | 0.133623 | 796.1538 | 0.1250809
826.62 | 0.13391 | 807.6923 | 0.1259393
829.14 | 0.134231 | 807.6923 | 0.1259393
831.23 | 0.134521 | 807.6923 | 0.1259393
833.58 | 0.13483 | 807.6923 | 0.1259393
835.53 | 0.135086 | 807.6923 | 0.1259393
837.65 | 0.135368 | 807.6923 | 0.1259393
839.48 | 0.135619 | 807.6923 | 0.1259393
841.6 | 0.135914 | 819.2308 | 0.1267959
843.54 | 0.136174 | 819.2308 | 0.1267959
846.31 | 0.136546 | 819.2308 | 0.1267959
848.84 | 0.136888 | 819.2308 | 0.1267959
850.66 | 0.137131 | 819.2308 | 0.1267959
853.1 | 0.137468 | 819.2308 | 0.1267959
855.15 | 0.137745 | 819.2308 | 0.1267959
857.24 | 0.138027 | 830.7692 | 0.127651
858.99 | 0.138259 | 830.7692 | 0.127651
861.17 | 0.13856 | 830.7692 | 0.127651
863.06 | 0.138821 | 830.7692 | 0.127651
865.18 | 0.139112 | 830.7692 | 0.127651
867.55 | 0.139443 | 830.7692 | 0.127651
869.98 | 0.139777 | 842.3077 | 0.1285052
872.1 | 0.140074 | 842.3077 | 0.1285052
874.11 | 0.140346 | 842.3077 | 0.1285052
875.81 | 0.140572 | 842.3077 | 0.1285052
878.36 | 0.140923 | 842.3077 | 0.1285052
880.4 | 0.141201 | 842.3077 | 0.1285052
882.6 | 0.141516 | 842.3077 | 0.1285052
884.87 | 0.141822 | 853.8462 | 0.1293586
886.95 | 0.142108 | 853.8462 | 0.1293586
889.37 | 0.142449 | 853.8462 | 0.1293586
891.76 | 0.142779 | 853.8462 | 0.1293586
893.89 | 0.143086 | 853.8462 | 0.1293586
896.03 | 0.143385 | 853.8462 | 0.1293586
897.97 | 0.143651 | 853.8462 | 0.1293586
900.23 | 0.143982 | 865.3846 | 0.1302119
902.24 | 0.14426 | 865.3846 | 0.1302119
904.22 | 0.144555 | 865.3846 | 0.1302119
905.89 | 0.14479 | 865.3846 | 0.1302119
908.01 | 0.145093 | 865.3846 | 0.1302119
910.36 | 0.145434 | 865.3846 | 0.1302119
912.47 | 0.145747 | 865.3846 | 0.1302119
914.28 | 0.146004 | 876.9231 | 0.1310652
916.17 | 0.146276 | 876.9231 | 0.1310652
918.51 | 0.146609 | 876.9231 | 0.1310652
920.29 | 0.146868 | 876.9231 | 0.1310652
922.23 | 0.147147 | 876.9231 | 0.1310652
924.66 | 0.147502 | 876.9231 | 0.1310652
926.9 | 0.147827 | 888.4615 | 0.1319191
928.67 | 0.148078 | 888.4615 | 0.1319191
931 | 0.148415 | 888.4615 | 0.1319191
933 | 0.148699 | 888.4615 | 0.1319191
935.06 | 0.149016 | 888.4615 | 0.1319191
937.14 | 0.149318 | 888.4615 | 0.1319191
938.63 | 0.149543 | 888.4615 | 0.1319191
940.78 | 0.149855 | 900 | 0.1327739
943 | 0.15019 | 900 | 0.1327739
944.93 | 0.150476 | 900 | 0.1327739
946.64 | 0.150743 | 900 | 0.1327739
948.52 | 0.151018 | 900 | 0.1327739
950.31 | 0.151279 | 900 | 0.1327739
952.26 | 0.151565 | 900 | 0.1327739
953.98 | 0.151835 | 911.5385 | 0.1336301
955.85 | 0.152112 | 911.5385 | 0.1336301
957.45 | 0.15235 | 911.5385 | 0.1336301
959.33 | 0.152628 | 911.5385 | 0.1336301
961.1 | 0.152907 | 911.5385 | 0.1336301
962.64 | 0.153129 | 911.5385 | 0.1336301
964.31 | 0.153383 | 923.0769 | 0.1344879
966.26 | 0.153692 | 923.0769 | 0.1344879
968.21 | 0.153989 | 923.0769 | 0.1344879
969.78 | 0.154235 | 923.0769 | 0.1344879
971.61 | 0.154513 | 923.0769 | 0.1344879
973.52 | 0.154797 | 923.0769 | 0.1344879
975.32 | 0.15507 | 923.0769 | 0.1344879
977.34 | 0.155381 | 934.6154 | 0.1353479
979.17 | 0.155655 | 934.6154 | 0.1353479
981.42 | 0.156009 | 934.6154 | 0.1353479
982.98 | 0.156252 | 934.6154 | 0.1353479
984.95 | 0.156566 | 934.6154 | 0.1353479
986.51 | 0.156813 | 934.6154 | 0.1353479
988.7 | 0.157148 | 934.6154 | 0.1353479
990.58 | 0.157438 | 946.1538 | 0.1362104
992.39 | 0.157725 | 946.1538 | 0.1362104
994.14 | 0.157995 | 946.1538 | 0.1362104
996.12 | 0.158303 | 946.1538 | 0.1362104
998.08 | 0.15862 | 946.1538 | 0.1362104
999.78 | 0.15888 | 946.1538 | 0.1362104
1001.7 | 0.159184 | 946.1538 | 0.1362104
1003.27 | 0.159432 | 957.6923 | 0.1370759
1005.08 | 0.159726 | 957.6923 | 0.1370759
1007.04 | 0.160042 | 957.6923 | 0.1370759
1009.27 | 0.160397 | 957.6923 | 0.1370759
1011.17 | 0.1607 | 957.6923 | 0.1370759
1013.26 | 0.161042 | 957.6923 | 0.1370759
1014.88 | 0.161303 | 969.2308 | 0.1379447
1016.23 | 0.161532 | 969.2308 | 0.1379447
1018.33 | 0.161856 | 969.2308 | 0.1379447
1019.8 | 0.162098 | 969.2308 | 0.1379447
1021.84 | 0.162422 | 969.2308 | 0.1379447
1023.57 | 0.162696 | 969.2308 | 0.1379447
1025.39 | 0.162989 | 969.2308 | 0.1379447
1026.96 | 0.163238 | 980.7692 | 0.1388174
1028.73 | 0.163535 | 980.7692 | 0.1388174
1030.5 | 0.163834 | 980.7692 | 0.1388174
1032.05 | 0.164091 | 980.7692 | 0.1388174
1034.18 | 0.164457 | 980.7692 | 0.1388174
1035.87 | 0.164733 | 980.7692 | 0.1388174
1037.34 | 0.164972 | 980.7692 | 0.1388174
1039.49 | 0.165326 | 992.3077 | 0.1396943
1041.17 | 0.165612 | 992.3077 | 0.1396943
1042.66 | 0.165852 | 992.3077 | 0.1396943
1044.46 | 0.166152 | 992.3077 | 0.1396943
1046.31 | 0.166472 | 992.3077 | 0.1396943
1048.23 | 0.166789 | 992.3077 | 0.1396943
1049.77 | 0.16706 | 1003.846 | 0.140576
1051.42 | 0.167334 | 1003.846 | 0.140576
1053.05 | 0.167617 | 1003.846 | 0.140576
1054.51 | 0.167867 | 1003.846 | 0.140576
1056.54 | 0.168215 | 1003.846 | 0.140576
1058.29 | 0.168519 | 1003.846 | 0.140576
1059.78 | 0.168778 | 1003.846 | 0.140576
1061.35 | 0.169048 | 1015.385 | 0.1414628
1063.27 | 0.169388 | 1015.385 | 0.1414628
1064.75 | 0.169635 | 1015.385 | 0.1414628
1066.19 | 0.169894 | 1015.385 | 0.1414628
1067.82 | 0.170177 | 1015.385 | 0.1414628
1069.49 | 0.170467 | 1015.385 | 0.1414628
1070.87 | 0.170713 | 1015.385 | 0.1414628
1072.46 | 0.170984 | 1026.923 | 0.1423554
1074.11 | 0.171282 | 1026.923 | 0.1423554
1075.51 | 0.171529 | 1026.923 | 0.1423554
1077.28 | 0.171851 | 1026.923 | 0.1423554
1079.15 | 0.172183 | 1026.923 | 0.1423554
1081.14 | 0.172537 | 1026.923 | 0.1423554
1082.59 | 0.172794 | 1026.923 | 0.1423554
1084.12 | 0.173059 | 1038.462 | 0.1432541
1085.51 | 0.173304 | 1038.462 | 0.1432541
1086.89 | 0.173556 | 1038.462 | 0.1432541
1088.56 | 0.173858 | 1038.462 | 0.1432541
1089.96 | 0.174123 | 1038.462 | 0.1432541
1091.63 | 0.174434 | 1038.462 | 0.1432541
1092.93 | 0.174675 | 1050 | 0.1441595
1094.42 | 0.174948 | 1050 | 0.1441595
1096.05 | 0.175246 | 1050 | 0.1441595
1097.44 | 0.175504 | 1050 | 0.1441595
1099.16 | 0.175832 | 1050 | 0.1441595
1100.87 | 0.176143 | 1050 | 0.1441595
1102.51 | 0.176447 | 1050 | 0.1441595
1104.21 | 0.176767 | 1061.538 | 0.1450721
1105.65 | 0.177035 | 1061.538 | 0.1450721
1107.23 | 0.177346 | 1061.538 | 0.1450721
1108.75 | 0.177627 | 1061.538 | 0.1450721
1110.13 | 0.177896 | 1061.538 | 0.1450721
1111.57 | 0.178171 | 1061.538 | 0.1450721
1112.77 | 0.178401 | 1061.538 | 0.1450721
1114.14 | 0.178656 | 1073.077 | 0.1459926
1115.56 | 0.178931 | 1073.077 | 0.1459926
1117.04 | 0.179218 | 1073.077 | 0.1459926
1118.86 | 0.179567 | 1073.077 | 0.1459926
1120.23 | 0.179831 | 1073.077 | 0.1459926
1121.6 | 0.180101 | 1073.077 | 0.1459926
1123.05 | 0.180382 | 1084.615 | 0.1469214
1124.43 | 0.180661 | 1084.615 | 0.1469214
1125.82 | 0.180926 | 1084.615 | 0.1469214
1127.25 | 0.181205 | 1084.615 | 0.1469214
1128.55 | 0.181471 | 1084.615 | 0.1469214
1130.12 | 0.181782 | 1084.615 | 0.1469214
1131.37 | 0.18203 | 1084.615 | 0.1469214
1133.23 | 0.182405 | 1096.154 | 0.1478592
1134.59 | 0.182677 | 1096.154 | 0.1478592
1135.6 | 0.182871 | 1096.154 | 0.1478592
1137.38 | 0.183233 | 1096.154 | 0.1478592
1138.73 | 0.183504 | 1096.154 | 0.1478592
1140.13 | 0.183791 | 1096.154 | 0.1478592
1141.44 | 0.184056 | 1096.154 | 0.1478592
1143.05 | 0.184386 | 1107.692 | 0.1488066
1144.67 | 0.184719 | 1107.692 | 0.1488066
1145.84 | 0.184949 | 1107.692 | 0.1488066
1147.38 | 0.185269 | 1107.692 | 0.1488066
1148.88 | 0.185574 | 1107.692 | 0.1488066
1150.21 | 0.185854 | 1107.692 | 0.1488066
1151.45 | 0.186111 | 1107.692 | 0.1488066
1153.05 | 0.186447 | 1119.231 | 0.1497643
1154.32 | 0.186709 | 1119.231 | 0.1497643
1155.85 | 0.187035 | 1119.231 | 0.1497643
1157 | 0.187278 | 1119.231 | 0.1497643
1158.54 | 0.187613 | 1119.231 | 0.1497643
1159.91 | 0.187901 | 1119.231 | 0.1497643
1161.16 | 0.188175 | 1130.769 | 0.150733
1163.01 | 0.188546 | 1130.769 | 0.150733
1164.24 | 0.188829 | 1130.769 | 0.150733
1165.48 | 0.189098 | 1130.769 | 0.150733
1166.78 | 0.189373 | 1130.769 | 0.150733
1168.23 | 0.18969 | 1130.769 | 0.150733
1169.57 | 0.189987 | 1130.769 | 0.150733
1170.9 | 0.190271 | 1142.308 | 0.1517134
1172.17 | 0.190517 | 1142.308 | 0.1517134
1173.17 | 0.190732 | 1142.308 | 0.1517134
1174.62 | 0.191065 | 1142.308 | 0.1517134
1175.71 | 0.191297 | 1142.308 | 0.1517134
1177.08 | 0.19161 | 1142.308 | 0.1517134
1178.13 | 0.191849 | 1142.308 | 0.1517134
1179.54 | 0.19217 | 1153.846 | 0.1527063
1180.58 | 0.192415 | 1153.846 | 0.1527063
1182.03 | 0.192748 | 1153.846 | 0.1527063
1183.1 | 0.192985 | 1153.846 | 0.1527063
1184.37 | 0.193274 | 1153.846 | 0.1527063
1185.53 | 0.193539 | 1153.846 | 0.1527063
1186.87 | 0.193856 | 1165.385 | 0.1537126
1188.07 | 0.194131 | 1165.385 | 0.1537126
1189.29 | 0.194411 | 1165.385 | 0.1537126
1190.71 | 0.194743 | 1165.385 | 0.1537126
1191.89 | 0.195018 | 1165.385 | 0.1537126
1193.26 | 0.195336 | 1165.385 | 0.1537126
1194.53 | 0.195633 | 1165.385 | 0.1537126
1195.68 | 0.195914 | 1176.923 | 0.1547331
1196.93 | 0.196207 | 1176.923 | 0.1547331
1198.32 | 0.196536 | 1176.923 | 0.1547331
1199.37 | 0.196783 | 1176.923 | 0.1547331
1200.63 | 0.197095 | 1176.923 | 0.1547331
1202.1 | 0.197448 | 1176.923 | 0.1547331
1203.32 | 0.19774 | 1176.923 | 0.1547331
1204.49 | 0.198032 | 1188.462 | 0.1557686
1205.59 | 0.198293 | 1188.462 | 0.1557686
1206.71 | 0.198566 | 1188.462 | 0.1557686
1207.78 | 0.198827 | 1188.462 | 0.1557686
1208.84 | 0.199089 | 1188.462 | 0.1557686
1209.95 | 0.19937 | 1188.462 | 0.1557686
1211.03 | 0.199639 | 1200 | 0.1568203
1212.08 | 0.199913 | 1200 | 0.1568203
1213.12 | 0.200174 | 1200 | 0.1568203
1214.37 | 0.200482 | 1200 | 0.1568203
1215.38 | 0.200745 | 1200 | 0.1568203
1216.8 | 0.201097 | 1200 | 0.1568203
1218.1 | 0.201427 | 1200 | 0.1568203
1219.24 | 0.201711 | 1211.538 | 0.1578892
1220.24 | 0.201973 | 1211.538 | 0.1578892
1221.29 | 0.202245 | 1211.538 | 0.1578892
1222.44 | 0.202544 | 1211.538 | 0.1578892
1223.56 | 0.202836 | 1211.538 | 0.1578892
1224.75 | 0.203139 | 1211.538 | 0.1578892
1225.86 | 0.203431 | 1211.538 | 0.1578892
1227.15 | 0.203767 | 1223.077 | 0.1589763
1228.03 | 0.204003 | 1223.077 | 0.1589763
1229.05 | 0.20427 | 1223.077 | 0.1589763
1230.07 | 0.204532 | 1223.077 | 0.1589763
1231.22 | 0.204841 | 1223.077 | 0.1589763
1232.25 | 0.205119 | 1223.077 | 0.1589763
1233.3 | 0.205409 | 1223.077 | 0.1589763
1234.51 | 0.20573 | 1234.615 | 0.1600828
1235.49 | 0.205995 | 1234.615 | 0.1600828
1236.61 | 0.2063 | 1234.615 | 0.1600828
1237.58 | 0.206559 | 1234.615 | 0.1600828
1238.69 | 0.206861 | 1234.615 | 0.1600828
1239.76 | 0.207161 | 1234.615 | 0.1600828
1240.86 | 0.207464 | 1246.154 | 0.1612098
1241.63 | 0.20768 | 1246.154 | 0.1612098
1242.92 | 0.208033 | 1246.154 | 0.1612098
1243.93 | 0.208319 | 1246.154 | 0.1612098
1245.03 | 0.208635 | 1246.154 | 0.1612098
1246.34 | 0.209001 | 1246.154 | 0.1612098
1247.4 | 0.20931 | 1246.154 | 0.1612098
1248.44 | 0.209607 | 1257.692 | 0.1623587
1249.36 | 0.209877 | 1257.692 | 0.1623587
1250.36 | 0.210166 | 1257.692 | 0.1623587
1251.16 | 0.2104 | 1257.692 | 0.1623587
1252.31 | 0.210725 | 1257.692 | 0.1623587
1253.09 | 0.210954 | 1257.692 | 0.1623587
1254.04 | 0.211233 | 1257.692 | 0.1623587
1254.96 | 0.211502 | 1269.231 | 0.1635308
1256.3 | 0.211892 | 1269.231 | 0.1635308
1257.26 | 0.21219 | 1269.231 | 0.1635308
1258.18 | 0.212462 | 1269.231 | 0.1635308
1259.2 | 0.212774 | 1269.231 | 0.1635308
1260.1 | 0.213038 | 1269.231 | 0.1635308
1261 | 0.213307 | 1280.769 | 0.1647277
1261.69 | 0.21352 | 1280.769 | 0.1647277
1262.7 | 0.213827 | 1280.769 | 0.1647277
1263.57 | 0.214092 | 1280.769 | 0.1647277
1264.57 | 0.214399 | 1280.769 | 0.1647277
1265.39 | 0.214653 | 1280.769 | 0.1647277
1266.29 | 0.214928 | 1280.769 | 0.1647277
1267.13 | 0.215196 | 1292.308 | 0.1659511
1268.03 | 0.215479 | 1292.308 | 0.1659511
1268.89 | 0.215742 | 1292.308 | 0.1659511
1269.71 | 0.216015 | 1292.308 | 0.1659511
1270.66 | 0.216304 | 1292.308 | 0.1659511
1271.31 | 0.216517 | 1292.308 | 0.1659511
1272.13 | 0.216779 | 1292.308 | 0.1659511
1272.88 | 0.217017 | 1303.846 | 0.1672026
1273.77 | 0.217309 | 1303.846 | 0.1672026
1274.5 | 0.217545 | 1303.846 | 0.1672026
1275.2 | 0.217776 | 1303.846 | 0.1672026
1276.04 | 0.218049 | 1303.846 | 0.1672026
1276.79 | 0.218289 | 1303.846 | 0.1672026
1277.84 | 0.218639 | 1303.846 | 0.1672026
1278.72 | 0.218931 | 1315.385 | 0.1684842
1279.64 | 0.21924 | 1315.385 | 0.1684842
1280.49 | 0.219527 | 1315.385 | 0.1684842
1281.31 | 0.219806 | 1315.385 | 0.1684842
1282.06 | 0.220059 | 1315.385 | 0.1684842
1282.89 | 0.220332 | 1315.385 | 0.1684842
1283.88 | 0.220673 | 1326.923 | 0.169798
1284.71 | 0.220954 | 1326.923 | 0.169798
1285.35 | 0.221175 | 1326.923 | 0.169798
1286.2 | 0.221471 | 1326.923 | 0.169798
1286.93 | 0.221731 | 1326.923 | 0.169798
1287.61 | 0.221975 | 1326.923 | 0.169798
1288.4 | 0.222241 | 1326.923 | 0.169798
1289.1 | 0.222491 | 1338.462 | 0.1711462
1289.98 | 0.222808 | 1338.462 | 0.1711462
1290.6 | 0.223023 | 1338.462 | 0.1711462
1291.52 | 0.223347 | 1338.462 | 0.1711462
1292.15 | 0.223569 | 1338.462 | 0.1711462
1292.89 | 0.223842 | 1338.462 | 0.1711462
1293.62 | 0.224106 | 1338.462 | 0.1711462
1294.19 | 0.224314 | 1350 | 0.1725313
1294.82 | 0.224547 | 1350 | 0.1725313
1295.52 | 0.224803 | 1350 | 0.1725313
1296.31 | 0.225098 | 1350 | 0.1725313
1297.04 | 0.225367 | 1350 | 0.1725313
1297.84 | 0.225654 | 1350 | 0.1725313
1298.56 | 0.225928 | 1361.538 | 0.173956
1299.21 | 0.226172 | 1361.538 | 0.173956
1299.85 | 0.226415 | 1361.538 | 0.173956
1300.48 | 0.226654 | 1361.538 | 0.173956
1301.28 | 0.226957 | 1361.538 | 0.173956
1302.03 | 0.227247 | 1361.538 | 0.173956
1302.85 | 0.227561 | 1361.538 | 0.173956
1303.52 | 0.227833 | 1373.077 | 0.1754235
1304.43 | 0.228177 | 1373.077 | 0.1754235
1305.13 | 0.228451 | 1373.077 | 0.1754235
1305.94 | 0.228772 | 1373.077 | 0.1754235
1306.65 | 0.229049 | 1373.077 | 0.1754235
1307.27 | 0.229295 | 1373.077 | 0.1754235
1307.97 | 0.229574 | 1373.077 | 0.1754235
1308.59 | 0.229822 | 1384.615 | 0.176937
1309.41 | 0.23016 | 1384.615 | 0.176937
1310.11 | 0.230445 | 1384.615 | 0.176937
1310.84 | 0.230736 | 1384.615 | 0.176937
1311.39 | 0.230965 | 1384.615 | 0.176937
1312.11 | 0.231253 | 1384.615 | 0.176937
1312.73 | 0.231508 | 1384.615 | 0.176937
1313.39 | 0.231786 | 1396.154 | 0.1785003
1314.26 | 0.232155 | 1396.154 | 0.1785003
1314.83 | 0.232397 | 1396.154 | 0.1785003
1315.41 | 0.232639 | 1396.154 | 0.1785003
1315.91 | 0.232853 | 1396.154 | 0.1785003
1316.6 | 0.233145 | 1396.154 | 0.1785003
1317.18 | 0.233389 | 1407.692 | 0.1801176
1317.9 | 0.233698 | 1407.692 | 0.1801176
1318.52 | 0.233966 | 1407.692 | 0.1801176
1319.18 | 0.234259 | 1407.692 | 0.1801176
1319.83 | 0.234545 | 1407.692 | 0.1801176
1320.52 | 0.234848 | 1407.692 | 0.1801176
1321.2 | 0.235144 | 1407.692 | 0.1801176
1321.85 | 0.235437 | 1419.231 | 0.1817935
1322.52 | 0.235741 | 1419.231 | 0.1817935
1323.14 | 0.236017 | 1419.231 | 0.1817935
1323.74 | 0.236292 | 1419.231 | 0.1817935
1324.24 | 0.236521 | 1419.231 | 0.1817935
1324.76 | 0.236764 | 1419.231 | 0.1817935
1325.27 | 0.237001 | 1419.231 | 0.1817935
1325.92 | 0.237311 | 1430.769 | 0.183533
1326.58 | 0.23762 | 1430.769 | 0.183533
1327.13 | 0.237877 | 1430.769 | 0.183533
1327.84 | 0.238217 | 1430.769 | 0.183533
1328.48 | 0.23851 | 1430.769 | 0.183533
1329.03 | 0.238775 | 1430.769 | 0.183533
1329.49 | 0.239002 | 1442.308 | 0.1853415
1330.03 | 0.239252 | 1442.308 | 0.1853415
1330.6 | 0.239518 | 1442.308 | 0.1853415
1331.16 | 0.239789 | 1442.308 | 0.1853415
1331.73 | 0.240064 | 1442.308 | 0.1853415
1332.3 | 0.240349 | 1442.308 | 0.1853415
1332.83 | 0.240612 | 1442.308 | 0.1853415
1333.32 | 0.240853 | 1453.846 | 0.1872252
1333.9 | 0.241144 | 1453.846 | 0.1872252
1334.4 | 0.241403 | 1453.846 | 0.1872252
1334.93 | 0.24167 | 1453.846 | 0.1872252
1335.43 | 0.241924 | 1453.846 | 0.1872252
1335.87 | 0.242146 | 1453.846 | 0.1872252
1336.32 | 0.242373 | 1453.846 | 0.1872252
1336.87 | 0.242659 | 1465.385 | 0.1891912
1337.35 | 0.242912 | 1465.385 | 0.1891912
1337.89 | 0.243188 | 1465.385 | 0.1891912
1338.42 | 0.243464 | 1465.385 | 0.1891912
1338.89 | 0.24372 | 1465.385 | 0.1891912
1339.42 | 0.244013 | 1465.385 | 0.1891912
1339.96 | 0.2443 | 1465.385 | 0.1891912
1340.44 | 0.244564 | 1476.923 | 0.1912476
1340.94 | 0.244828 | 1476.923 | 0.1912476
1341.49 | 0.245126 | 1476.923 | 0.1912476
1341.98 | 0.245386 | 1476.923 | 0.1912476
1342.44 | 0.245652 | 1476.923 | 0.1912476
1343.01 | 0.245969 | 1476.923 | 0.1912476
1343.46 | 0.246219 | 1488.462 | 0.1934038
1343.94 | 0.246496 | 1488.462 | 0.1934038
1344.41 | 0.246754 | 1488.462 | 0.1934038
1344.86 | 0.247016 | 1488.462 | 0.1934038
1345.36 | 0.247309 | 1488.462 | 0.1934038
1345.88 | 0.247604 | 1488.462 | 0.1934038
1346.31 | 0.247859 | 1488.462 | 0.1934038
1346.75 | 0.248117 | 1500 | 0.1956705
1347.16 | 0.248363 | 1500 | 0.1956705
1347.63 | 0.248646 | 1500 | 0.1956705
1348.08 | 0.248918 | 1500 | 0.1956705
1348.53 | 0.249182 | 1500 | 0.1956705
1348.98 | 0.249453 | 1500 | 0.1956705
1349.38 | 0.249698 | 1500 | 0.1956705
1349.78 | 0.249948 | 1511.538 | 0.1980603
1350.23 | 0.25023 | 1511.538 | 0.1980603
1350.69 | 0.250513 | 1511.538 | 0.1980603
1351.19 | 0.250825 | 1511.538 | 0.1980603
1351.52 | 0.251038 | 1511.538 | 0.1980603
1351.85 | 0.25125 | 1511.538 | 0.1980603
1352.32 | 0.251544 | 1523.077 | 0.2005882
1352.75 | 0.251831 | 1523.077 | 0.2005882
1353.15 | 0.252086 | 1523.077 | 0.2005882
1353.56 | 0.252352 | 1523.077 | 0.2005882
1353.91 | 0.252586 | 1523.077 | 0.2005882
1354.24 | 0.252811 | 1523.077 | 0.2005882
1354.61 | 0.253046 | 1523.077 | 0.2005882
1354.99 | 0.25332 | 1534.615 | 0.2032723
1355.29 | 0.253511 | 1534.615 | 0.2032723
1355.62 | 0.253742 | 1534.615 | 0.2032723
1356.01 | 0.254 | 1534.615 | 0.2032723
1356.39 | 0.254264 | 1534.615 | 0.2032723
1356.76 | 0.254526 | 1534.615 | 0.2032723
1357.11 | 0.254769 | 1534.615 | 0.2032723
1357.44 | 0.255023 | 1546.154 | 0.2061318
1357.79 | 0.255273 | 1546.154 | 0.2061318
1358.16 | 0.255537 | 1546.154 | 0.2061318
1358.51 | 0.25579 | 1546.154 | 0.2061318
1358.83 | 0.25603 | 1546.154 | 0.2061318
1359.16 | 0.256271 | 1546.154 | 0.2061318
1359.55 | 0.256562 | 1546.154 | 0.2061318
1359.9 | 0.25682 | 1557.692 | 0.2091904
1360.2 | 0.257053 | 1557.692 | 0.2091904
1360.55 | 0.257324 | 1557.692 | 0.2091904
1360.88 | 0.257583 | 1557.692 | 0.2091904
1361.23 | 0.257859 | 1557.692 | 0.2091904
1361.55 | 0.258107 | 1557.692 | 0.2091904
1361.88 | 0.258363 | 1569.231 | 0.2124772
1362.16 | 0.258578 | 1569.231 | 0.2124772
1362.53 | 0.258865 | 1569.231 | 0.2124772
1362.9 | 0.259159 | 1569.231 | 0.2124772
1363.23 | 0.259423 | 1569.231 | 0.2124772
1363.57 | 0.259694 | 1569.231 | 0.2124772
1363.88 | 0.259948 | 1569.231 | 0.2124772
1364.23 | 0.260232 | 1580.769 | 0.2160285
1364.52 | 0.260468 | 1580.769 | 0.2160285
1364.83 | 0.260733 | 1580.769 | 0.2160285
1365.12 | 0.260985 | 1580.769 | 0.2160285
1365.47 | 0.261275 | 1580.769 | 0.2160285
1365.75 | 0.261517 | 1580.769 | 0.2160285
1366.07 | 0.261785 | 1580.769 | 0.2160285
1366.37 | 0.262047 | 1592.308 | 0.2198898
1366.72 | 0.262354 | 1592.308 | 0.2198898
1367.04 | 0.262643 | 1592.308 | 0.2198898
1367.34 | 0.262903 | 1592.308 | 0.2198898
1367.67 | 0.263204 | 1592.308 | 0.2198898
1367.97 | 0.26348 | 1592.308 | 0.2198898
1368.29 | 0.26376 | 1603.846 | 0.2241178
1368.51 | 0.263969 | 1603.846 | 0.2241178
1368.77 | 0.264213 | 1603.846 | 0.2241178
1369.04 | 0.264466 | 1603.846 | 0.2241178
1369.31 | 0.264726 | 1603.846 | 0.2241178
1369.57 | 0.264981 | 1603.846 | 0.2241178
1369.82 | 0.265216 | 1603.846 | 0.2241178
1370.07 | 0.265466 | 1615.385 | 0.2287824
1370.32 | 0.265718 | 1615.385 | 0.2287824
1370.61 | 0.266007 | 1615.385 | 0.2287824
1370.84 | 0.266243 | 1615.385 | 0.2287824
1371.09 | 0.266501 | 1615.385 | 0.2287824
1371.31 | 0.266728 | 1615.385 | 0.2287824
1371.56 | 0.266991 | 1615.385 | 0.2287824
1371.76 | 0.267208 | 1626.923 | 0.2339753
1371.99 | 0.267468 | 1626.923 | 0.2339753
1372.21 | 0.267705 | 1626.923 | 0.2339753
1372.43 | 0.26795 | 1626.923 | 0.2339753
1372.69 | 0.268244 | 1626.923 | 0.2339753
1372.86 | 0.268437 | 1626.923 | 0.2339753
1373.03 | 0.268629 | 1626.923 | 0.2339753
1373.18 | 0.268801 | 1638.462 | 0.2398336
1373.34 | 0.268996 | 1638.462 | 0.2398336
1373.49 | 0.269177 | 1638.462 | 0.2398336
1373.66 | 0.26938 | 1638.462 | 0.2398336
1373.81 | 0.269561 | 1638.462 | 0.2398336
1373.98 | 0.269772 | 1638.462 | 0.2398336
1374.14 | 0.269987 | 1650 | 0.2465313
1374.29 | 0.270188 | 1650 | 0.2465313
1374.46 | 0.27041 | 1650 | 0.2465313
1374.61 | 0.270612 | 1650 | 0.2465313
1374.78 | 0.27084 | 1650 | 0.2465313
1374.91 | 0.271015 | 1650 | 0.2465313
1375.08 | 0.271251 | 1650 | 0.2465313
1375.23 | 0.271478 | 1661.538 | 0.254319
1375.4 | 0.271709 | 1661.538 | 0.254319
1375.56 | 0.271961 | 1661.538 | 0.254319
1375.71 | 0.272182 | 1661.538 | 0.254319
1375.88 | 0.272436 | 1661.538 | 0.254319
1376.03 | 0.27266 | 1661.538 | 0.254319
1376.2 | 0.272914 | 1661.538 | 0.254319
1376.33 | 0.273129 | 1673.077 | 0.2635839
1376.5 | 0.273403 | 1673.077 | 0.2635839
1376.65 | 0.273664 | 1673.077 | 0.2635839
1376.8 | 0.273913 | 1673.077 | 0.2635839
1376.95 | 0.274169 | 1673.077 | 0.2635839
1377.11 | 0.27447 | 1673.077 | 0.2635839
1377.28 | 0.274777 | 1684.615 | 0.2749152
1377.43 | 0.275053 | 1684.615 | 0.2749152
1377.6 | 0.275388 | 1684.615 | 0.2749152
1377.75 | 0.275687 | 1684.615 | 0.2749152
1377.9 | 0.275997 | 1684.615 | 0.2749152
1378.05 | 0.276317 | 1684.615 | 0.2749152
1378.22 | 0.276689 | 1684.615 | 0.2749152
1378.37 | 0.277035 | 1696.154 | 0.289505
1378.53 | 0.277446 | 1696.154 | 0.289505
1378.68 | 0.277836 | 1696.154 | 0.289505
1378.85 | 0.278298 | 1696.154 | 0.289505
1379.02 | 0.278799 | 1696.154 | 0.289505
1379.17 | 0.279278 | 1696.154 | 0.289505
1379.32 | 0.279809 | 1696.154 | 0.289505
1379.47 | 0.280377 | 1707.692 | 0.3096176
1379.63 | 0.281079 | 1707.692 | 0.3096176
1379.78 | 0.281806 | 1707.692 | 0.3096176
1379.95 | 0.282761 | 1707.692 | 0.3096176
1380.1 | 0.283831 | 1707.692 | 0.3096176
1380.42 | 0.29267 | 1707.692 | 0.3096176
0 | 0 | 0 | 0
0.2 | 0.000413 | 0 | 0
0.68 | 0.00054 | 0 | 0
2.04 | 0.000768 | 0 | 0
4.25 | 0.001055 | 0 | 0
7.66 | 0.001443 | 11.53846 | 0.003012207
11.95 | 0.001915 | 11.53846 | 0.003012207
14.72 | 0.002262 | 11.53846 | 0.003012207
18.44 | 0.002718 | 11.53846 | 0.003012207
22.09 | 0.003172 | 11.53846 | 0.003012207
25.48 | 0.003628 | 23.07692 | 0.005861957
28.86 | 0.00408 | 23.07692 | 0.005861957
32.63 | 0.004591 | 23.07692 | 0.005861957
35.77 | 0.00499 | 23.07692 | 0.005861957
39.06 | 0.005394 | 23.07692 | 0.005861957
42.38 | 0.005846 | 34.61538 | 0.008563427
47.1 | 0.00649 | 34.61538 | 0.008563427
50.05 | 0.006857 | 34.61538 | 0.008563427
53.27 | 0.007326 | 34.61538 | 0.008563427
56.58 | 0.00775 | 46.15385 | 0.01112828
59.56 | 0.008138 | 46.15385 | 0.01112828
63.13 | 0.008535 | 46.15385 | 0.01112828
66.55 | 0.008989 | 46.15385 | 0.01112828
69.89 | 0.009422 | 46.15385 | 0.01112828
74.16 | 0.009953 | 57.69231 | 0.01356883
77.93 | 0.010439 | 57.69231 | 0.01356883
82.07 | 0.010961 | 57.69231 | 0.01356883
85.32 | 0.011337 | 57.69231 | 0.01356883
88.86 | 0.011751 | 57.69231 | 0.01356883
92.31 | 0.012138 | 69.23077 | 0.01589475
96.1 | 0.012589 | 69.23077 | 0.01589475
99.95 | 0.013026 | 69.23077 | 0.01589475
103.56 | 0.01342 | 69.23077 | 0.01589475
106.79 | 0.013808 | 69.23077 | 0.01589475
110.95 | 0.014269 | 80.76923 | 0.01811472
114.05 | 0.014606 | 80.76923 | 0.01811472
117.96 | 0.015034 | 80.76923 | 0.01811472
121.06 | 0.015351 | 80.76923 | 0.01811472
123.96 | 0.015701 | 92.30769 | 0.02023656
126.97 | 0.016017 | 92.30769 | 0.02023656
130.54 | 0.016406 | 92.30769 | 0.02023656
133.86 | 0.016751 | 92.30769 | 0.02023656
137.36 | 0.017117 | 92.30769 | 0.02023656
141.43 | 0.017529 | 103.8462 | 0.02226731
145.58 | 0.017947 | 103.8462 | 0.02226731
147.97 | 0.018208 | 103.8462 | 0.02226731
150.89 | 0.018481 | 103.8462 | 0.02226731
154.78 | 0.018875 | 103.8462 | 0.02226731
157.78 | 0.019152 | 115.3846 | 0.02421335
160.9 | 0.019503 | 115.3846 | 0.02421335
164.89 | 0.019898 | 115.3846 | 0.02421335
168.21 | 0.020215 | 115.3846 | 0.02421335
171.06 | 0.02052 | 115.3846 | 0.02421335
173.26 | 0.020713 | 126.9231 | 0.02608041
176.67 | 0.021062 | 126.9231 | 0.02608041
180.24 | 0.021375 | 126.9231 | 0.02608041
182.82 | 0.021662 | 126.9231 | 0.02608041
185.69 | 0.021922 | 138.4615 | 0.02787375
188.96 | 0.022222 | 138.4615 | 0.02787375
192.28 | 0.022541 | 138.4615 | 0.02787375
195.99 | 0.022861 | 138.4615 | 0.02787375
199.21 | 0.023183 | 138.4615 | 0.02787375
202.41 | 0.023467 | 150 | 0.02959811
206.38 | 0.02386 | 150 | 0.02959811
210.19 | 0.024184 | 150 | 0.02959811
214.39 | 0.024565 | 150 | 0.02959811
218.08 | 0.024887 | 150 | 0.02959811
221.76 | 0.025226 | 161.5385 | 0.03125783
225.45 | 0.02556 | 161.5385 | 0.03125783
228.64 | 0.025838 | 161.5385 | 0.03125783
231.27 | 0.026055 | 161.5385 | 0.03125783
235.1 | 0.026416 | 161.5385 | 0.03125783
237.68 | 0.026638 | 173.0769 | 0.03285746
241.75 | 0.026989 | 173.0769 | 0.03285746
245.36 | 0.027289 | 173.0769 | 0.03285746
250.29 | 0.027716 | 173.0769 | 0.03285746
253.3 | 0.027968 | 184.6154 | 0.03440095
256.75 | 0.028246 | 184.6154 | 0.03440095
260.94 | 0.028594 | 184.6154 | 0.03440095
264.84 | 0.028889 | 184.6154 | 0.03440095
267.95 | 0.029166 | 184.6154 | 0.03440095
271.52 | 0.029443 | 196.1538 | 0.0358919
274.57 | 0.029731 | 196.1538 | 0.0358919
278.57 | 0.030042 | 196.1538 | 0.0358919
282.76 | 0.030405 | 196.1538 | 0.0358919
286.5 | 0.030709 | 196.1538 | 0.0358919
289.74 | 0.030951 | 207.6923 | 0.0373336
293.49 | 0.031278 | 207.6923 | 0.0373336
297.63 | 0.031606 | 207.6923 | 0.0373336
301.4 | 0.031891 | 207.6923 | 0.0373336
304.67 | 0.032145 | 207.6923 | 0.0373336
307.92 | 0.032396 | 219.2308 | 0.03872908
311.29 | 0.032643 | 219.2308 | 0.03872908
314.93 | 0.032945 | 219.2308 | 0.03872908
318.88 | 0.033257 | 219.2308 | 0.03872908
322.17 | 0.033494 | 230.7692 | 0.0400811
326.02 | 0.033815 | 230.7692 | 0.0400811
329.58 | 0.034088 | 230.7692 | 0.0400811
332.71 | 0.034323 | 230.7692 | 0.0400811
335.93 | 0.03456 | 230.7692 | 0.0400811
339.77 | 0.034868 | 242.3077 | 0.04139223
343.81 | 0.035215 | 242.3077 | 0.04139223
347.46 | 0.035482 | 242.3077 | 0.04139223
350.22 | 0.035699 | 242.3077 | 0.04139223
353.89 | 0.035964 | 242.3077 | 0.04139223
356.87 | 0.036181 | 253.8462 | 0.04266483
360.18 | 0.036439 | 253.8462 | 0.04266483
364.16 | 0.036734 | 253.8462 | 0.04266483
367.35 | 0.036953 | 253.8462 | 0.04266483
370.57 | 0.037223 | 253.8462 | 0.04266483
375.23 | 0.03743 | 265.3846 | 0.04390106
378.63 | 0.037651 | 265.3846 | 0.04390106
381.85 | 0.037907 | 265.3846 | 0.04390106
385.85 | 0.038212 | 265.3846 | 0.04390106
388.77 | 0.038427 | 276.9231 | 0.04510287
393.38 | 0.03877 | 276.9231 | 0.04510287
396.66 | 0.039 | 276.9231 | 0.04510287
400.15 | 0.039249 | 276.9231 | 0.04510287
403.02 | 0.039445 | 276.9231 | 0.04510287
406.47 | 0.03968 | 288.4615 | 0.04627222
409.86 | 0.039928 | 288.4615 | 0.04627222
413.98 | 0.040246 | 288.4615 | 0.04627222
417.57 | 0.040488 | 288.4615 | 0.04627222
422.26 | 0.040812 | 288.4615 | 0.04627222
426.75 | 0.041099 | 300 | 0.04741084
430.72 | 0.0414 | 300 | 0.04741084
434.49 | 0.041685 | 300 | 0.04741084
437.42 | 0.041853 | 300 | 0.04741084
440.88 | 0.042104 | 311.5385 | 0.04852034
443.8 | 0.042288 | 311.5385 | 0.04852034
446.62 | 0.042523 | 311.5385 | 0.04852034
450.19 | 0.042771 | 311.5385 | 0.04852034
452.69 | 0.042913 | 311.5385 | 0.04852034
455.71 | 0.043124 | 323.0769 | 0.04960222
459.4 | 0.043405 | 323.0769 | 0.04960222
462.22 | 0.0436 | 323.0769 | 0.04960222
466.15 | 0.043873 | 323.0769 | 0.04960222
469.69 | 0.044089 | 323.0769 | 0.04960222
472.79 | 0.044308 | 334.6154 | 0.05065786
476.48 | 0.044571 | 334.6154 | 0.05065786
479.57 | 0.044771 | 334.6154 | 0.05065786
483.3 | 0.045038 | 334.6154 | 0.05065786
487.18 | 0.045258 | 334.6154 | 0.05065786
491.21 | 0.045556 | 346.1538 | 0.05168858
495.23 | 0.045822 | 346.1538 | 0.05168858
498.44 | 0.046017 | 346.1538 | 0.05168858
501.31 | 0.046212 | 346.1538 | 0.05168858
505.83 | 0.046517 | 357.6923 | 0.0526956
508.66 | 0.046716 | 357.6923 | 0.0526956
512.82 | 0.046971 | 357.6923 | 0.0526956
516.59 | 0.047238 | 357.6923 | 0.0526956
519.54 | 0.047431 | 357.6923 | 0.0526956
524 | 0.04771 | 369.2308 | 0.05368006
527.85 | 0.047954 | 369.2308 | 0.05368006
532.04 | 0.048262 | 369.2308 | 0.05368006
535.43 | 0.04845 | 369.2308 | 0.05368006
538.43 | 0.048651 | 369.2308 | 0.05368006
541.4 | 0.04885 | 380.7692 | 0.05464303
544.9 | 0.049065 | 380.7692 | 0.05464303
548.14 | 0.049289 | 380.7692 | 0.05464303
552.11 | 0.049538 | 380.7692 | 0.05464303
555.66 | 0.049784 | 380.7692 | 0.05464303
559.37 | 0.050007 | 392.3077 | 0.05558552
564.22 | 0.050323 | 392.3077 | 0.05558552
566.93 | 0.050486 | 392.3077 | 0.05558552
569.7 | 0.050621 | 392.3077 | 0.05558552
573.07 | 0.050866 | 403.8462 | 0.05650849
576.12 | 0.051057 | 403.8462 | 0.05650849
579.46 | 0.051267 | 403.8462 | 0.05650849
583.73 | 0.051557 | 403.8462 | 0.05650849
587.38 | 0.051798 | 403.8462 | 0.05650849
590.75 | 0.051995 | 415.3846 | 0.05741282
593.29 | 0.052112 | 415.3846 | 0.05741282
598.26 | 0.052447 | 415.3846 | 0.05741282
601.6 | 0.052669 | 415.3846 | 0.05741282
605.83 | 0.052923 | 415.3846 | 0.05741282
608.7 | 0.05312 | 426.9231 | 0.05829936
612.12 | 0.053334 | 426.9231 | 0.05829936
615.24 | 0.053514 | 426.9231 | 0.05829936
618.98 | 0.053728 | 426.9231 | 0.05829936
621.85 | 0.053938 | 426.9231 | 0.05829936
625.22 | 0.054161 | 438.4615 | 0.0591689
629.01 | 0.054397 | 438.4615 | 0.0591689
632.78 | 0.054622 | 438.4615 | 0.0591689
636.38 | 0.054813 | 438.4615 | 0.0591689
639.47 | 0.055031 | 450 | 0.0600222
643.02 | 0.055252 | 450 | 0.0600222
646.83 | 0.055477 | 450 | 0.0600222
650.88 | 0.055705 | 450 | 0.0600222
654.37 | 0.05594 | 450 | 0.0600222
657.84 | 0.056158 | 461.5385 | 0.06085995
661.74 | 0.056389 | 461.5385 | 0.06085995
665.21 | 0.056565 | 461.5385 | 0.06085995
668.67 | 0.056797 | 461.5385 | 0.06085995
672.59 | 0.057028 | 461.5385 | 0.06085995
676.22 | 0.057258 | 473.0769 | 0.06168284
680.59 | 0.057522 | 473.0769 | 0.06168284
683.3 | 0.057685 | 473.0769 | 0.06168284
686.97 | 0.05791 | 473.0769 | 0.06168284
690.77 | 0.058111 | 473.0769 | 0.06168284
693.41 | 0.058259 | 484.6154 | 0.0624915
696.18 | 0.058432 | 484.6154 | 0.0624915
699.83 | 0.05865 | 484.6154 | 0.0624915
702.92 | 0.058814 | 484.6154 | 0.0624915
705.74 | 0.058986 | 496.1538 | 0.06328654
708.44 | 0.059146 | 496.1538 | 0.06328654
711.44 | 0.059296 | 496.1538 | 0.06328654
714.56 | 0.059496 | 496.1538 | 0.06328654
718.25 | 0.059714 | 496.1538 | 0.06328654
723.14 | 0.059983 | 507.6923 | 0.06406851
726.76 | 0.060238 | 507.6923 | 0.06406851
731.55 | 0.060526 | 507.6923 | 0.06406851
735.74 | 0.060762 | 507.6923 | 0.06406851
739.82 | 0.060967 | 507.6923 | 0.06406851
742.69 | 0.061119 | 519.2308 | 0.06483797
745 | 0.061294 | 519.2308 | 0.06483797
749.05 | 0.061546 | 519.2308 | 0.06483797
751.25 | 0.061676 | 519.2308 | 0.06483797
754.37 | 0.061874 | 519.2308 | 0.06483797
757.81 | 0.06205 | 530.7692 | 0.06559541
762.1 | 0.062305 | 530.7692 | 0.06559541
766 | 0.062536 | 530.7692 | 0.06559541
769.04 | 0.062706 | 530.7692 | 0.06559541
772.31 | 0.062878 | 542.3077 | 0.06634133
774.48 | 0.063056 | 542.3077 | 0.06634133
778.1 | 0.063236 | 542.3077 | 0.06634133
781.08 | 0.063435 | 542.3077 | 0.06634133
784.17 | 0.063598 | 542.3077 | 0.06634133
786.71 | 0.063745 | 553.8462 | 0.06707619
790.33 | 0.063952 | 553.8462 | 0.06707619
794.16 | 0.06417 | 553.8462 | 0.06707619
796.95 | 0.06434 | 553.8462 | 0.06707619
799.45 | 0.06447 | 553.8462 | 0.06707619
803.76 | 0.06473 | 565.3846 | 0.06780044
806.09 | 0.064848 | 565.3846 | 0.06780044
809.38 | 0.065009 | 565.3846 | 0.06780044
811.76 | 0.06518 | 565.3846 | 0.06780044
814.98 | 0.065327 | 576.9231 | 0.06851449
818.66 | 0.065556 | 576.9231 | 0.06851449
821.07 | 0.065719 | 576.9231 | 0.06851449
824.81 | 0.065944 | 576.9231 | 0.06851449
827.6 | 0.066085 | 576.9231 | 0.06851449
830.02 | 0.066235 | 588.4615 | 0.06921874
833.95 | 0.066438 | 588.4615 | 0.06921874
837.59 | 0.066662 | 588.4615 | 0.06921874
839.89 | 0.066802 | 588.4615 | 0.06921874
843.56 | 0.067018 | 588.4615 | 0.06921874
846.77 | 0.067195 | 600 | 0.06991359
850.32 | 0.067413 | 600 | 0.06991359
854.13 | 0.067599 | 600 | 0.06991359
857.61 | 0.06781 | 600 | 0.06991359
859.75 | 0.067939 | 600 | 0.06991359
862.08 | 0.068065 | 611.5385 | 0.07059939
865.65 | 0.068263 | 611.5385 | 0.07059939
869.41 | 0.068492 | 611.5385 | 0.07059939
871.71 | 0.068627 | 611.5385 | 0.07059939
874.36 | 0.068744 | 623.0769 | 0.07127651
876.77 | 0.068887 | 623.0769 | 0.07127651
879.39 | 0.069047 | 623.0769 | 0.07127651
883.11 | 0.06925 | 623.0769 | 0.07127651
886.53 | 0.069433 | 623.0769 | 0.07127651
889.1 | 0.069558 | 634.6154 | 0.07194527
892.23 | 0.069745 | 634.6154 | 0.07194527
895.69 | 0.069944 | 634.6154 | 0.07194527
900.27 | 0.0702 | 634.6154 | 0.07194527
902.91 | 0.070377 | 634.6154 | 0.07194527
905.25 | 0.07047 | 646.1538 | 0.07260601
907.05 | 0.070606 | 646.1538 | 0.07260601
909.67 | 0.070749 | 646.1538 | 0.07260601
914.11 | 0.071002 | 646.1538 | 0.07260601
917.64 | 0.071188 | 646.1538 | 0.07260601
920.48 | 0.07137 | 657.6923 | 0.07325902
924.3 | 0.071585 | 657.6923 | 0.07325902
927.4 | 0.071745 | 657.6923 | 0.07325902
930.52 | 0.071924 | 657.6923 | 0.07325902
935.19 | 0.072181 | 669.2308 | 0.07390462
938.15 | 0.072359 | 669.2308 | 0.07390462
942.4 | 0.072598 | 669.2308 | 0.07390462
945.41 | 0.072759 | 669.2308 | 0.07390462
948.31 | 0.072924 | 669.2308 | 0.07390462
951.34 | 0.073074 | 680.7692 | 0.07454309
954.43 | 0.073242 | 680.7692 | 0.07454309
958.05 | 0.073455 | 680.7692 | 0.07454309
961.56 | 0.073647 | 680.7692 | 0.07454309
963.76 | 0.07379 | 680.7692 | 0.07454309
967.38 | 0.073993 | 692.3077 | 0.0751747
970.9 | 0.074159 | 692.3077 | 0.0751747
974.07 | 0.074344 | 692.3077 | 0.0751747
976.62 | 0.074512 | 692.3077 | 0.0751747
978.99 | 0.074635 | 692.3077 | 0.0751747
981.99 | 0.074798 | 703.8462 | 0.07579971
985.48 | 0.074992 | 703.8462 | 0.07579971
987.72 | 0.07511 | 703.8462 | 0.07579971
991.29 | 0.075317 | 703.8462 | 0.07579971
994.97 | 0.075516 | 715.3846 | 0.0764184
997.64 | 0.075654 | 715.3846 | 0.0764184
1000.23 | 0.075783 | 715.3846 | 0.0764184
1003.18 | 0.07597 | 715.3846 | 0.0764184
1007.7 | 0.076212 | 715.3846 | 0.0764184
1010.82 | 0.076396 | 726.9231 | 0.07703099
1013.29 | 0.076522 | 726.9231 | 0.07703099
1017.41 | 0.076762 | 726.9231 | 0.07703099
1019.95 | 0.076904 | 726.9231 | 0.07703099
1023.74 | 0.077107 | 726.9231 | 0.07703099
1027.17 | 0.077276 | 738.4615 | 0.07763773
1030.63 | 0.077491 | 738.4615 | 0.07763773
1034.82 | 0.077696 | 738.4615 | 0.07763773
1037.9 | 0.077872 | 738.4615 | 0.07763773
1041.47 | 0.078059 | 738.4615 | 0.07763773
1045.41 | 0.078302 | 750 | 0.07823884
1048.98 | 0.078472 | 750 | 0.07823884
1053.39 | 0.078751 | 750 | 0.07823884
1056.3 | 0.078916 | 750 | 0.07823884
1059.73 | 0.079113 | 761.5385 | 0.07883456
1063.41 | 0.079311 | 761.5385 | 0.07883456
1066.3 | 0.079466 | 761.5385 | 0.07883456
1070.57 | 0.079692 | 761.5385 | 0.07883456
1073.54 | 0.079843 | 761.5385 | 0.07883456
1077.21 | 0.080039 | 773.0769 | 0.07942509
1080.51 | 0.080234 | 773.0769 | 0.07942509
1084.33 | 0.080462 | 773.0769 | 0.07942509
1087.99 | 0.080626 | 773.0769 | 0.07942509
1091.83 | 0.080845 | 773.0769 | 0.07942509
1095.28 | 0.08104 | 784.6154 | 0.08001065
1098.8 | 0.081205 | 784.6154 | 0.08001065
1101.7 | 0.081386 | 784.6154 | 0.08001065
1105.12 | 0.081573 | 784.6154 | 0.08001065
1108.08 | 0.081736 | 784.6154 | 0.08001065
1111.48 | 0.08193 | 796.1538 | 0.08059143
1113.75 | 0.082052 | 796.1538 | 0.08059143
1117.52 | 0.08225 | 796.1538 | 0.08059143
1121.32 | 0.082461 | 796.1538 | 0.08059143
1124.29 | 0.082621 | 807.6923 | 0.08116762
1127.45 | 0.082799 | 807.6923 | 0.08116762
1130.33 | 0.082954 | 807.6923 | 0.08116762
1134.05 | 0.083177 | 807.6923 | 0.08116762
1136.97 | 0.083335 | 807.6923 | 0.08116762
1140.96 | 0.083531 | 819.2308 | 0.08173943
1144.31 | 0.083695 | 819.2308 | 0.08173943
1146.98 | 0.083826 | 819.2308 | 0.08173943
1150.3 | 0.08404 | 819.2308 | 0.08173943
1153.17 | 0.084205 | 819.2308 | 0.08173943
1156.69 | 0.084408 | 830.7692 | 0.08230701
1160.25 | 0.0846 | 830.7692 | 0.08230701
1163.28 | 0.084751 | 830.7692 | 0.08230701
1168.72 | 0.085085 | 830.7692 | 0.08230701
1171.76 | 0.085237 | 842.3077 | 0.08287057
1173.68 | 0.085325 | 842.3077 | 0.08287057
1177.26 | 0.085536 | 842.3077 | 0.08287057
1180.22 | 0.085692 | 842.3077 | 0.08287057
1184.09 | 0.085899 | 842.3077 | 0.08287057
1186.96 | 0.086061 | 853.8462 | 0.08343027
1191.28 | 0.086263 | 853.8462 | 0.08343027
1194.2 | 0.086453 | 853.8462 | 0.08343027
1196.53 | 0.086547 | 853.8462 | 0.08343027
1199.8 | 0.086765 | 853.8462 | 0.08343027
1202.99 | 0.086931 | 865.3846 | 0.08398629
1207.13 | 0.087161 | 865.3846 | 0.08398629
1210.92 | 0.087345 | 865.3846 | 0.08398629
1214.35 | 0.087531 | 865.3846 | 0.08398629
1216.72 | 0.087684 | 865.3846 | 0.08398629
1219.39 | 0.087815 | 876.9231 | 0.08453879
1221.59 | 0.087907 | 876.9231 | 0.08453879
1225 | 0.088105 | 876.9231 | 0.08453879
1227.5 | 0.088281 | 876.9231 | 0.08453879
1230.65 | 0.088445 | 888.4615 | 0.08508793
1234.71 | 0.088668 | 888.4615 | 0.08508793
1238.25 | 0.088866 | 888.4615 | 0.08508793
1241.23 | 0.089003 | 888.4615 | 0.08508793
1243.92 | 0.089125 | 888.4615 | 0.08508793
1246.19 | 0.089284 | 900 | 0.08563386
1248.96 | 0.089415 | 900 | 0.08563386
1252.06 | 0.089605 | 900 | 0.08563386
1254.88 | 0.08974 | 900 | 0.08563386
1257.43 | 0.089919 | 900 | 0.08563386
1260.33 | 0.090058 | 911.5385 | 0.08617674
1263.69 | 0.090224 | 911.5385 | 0.08617674
1266.27 | 0.090398 | 911.5385 | 0.08617674
1269.78 | 0.090588 | 911.5385 | 0.08617674
1274.93 | 0.090857 | 911.5385 | 0.08617674
1278.25 | 0.091028 | 923.0769 | 0.08671673
1281.99 | 0.091256 | 923.0769 | 0.08671673
1285.43 | 0.091438 | 923.0769 | 0.08671673
1287.75 | 0.091539 | 923.0769 | 0.08671673
1292.42 | 0.091776 | 934.6154 | 0.08725396
1296.06 | 0.09199 | 934.6154 | 0.08725396
1298.99 | 0.092183 | 934.6154 | 0.08725396
1302.18 | 0.092346 | 934.6154 | 0.08725396
1306.12 | 0.092576 | 934.6154 | 0.08725396
1309.19 | 0.09274 | 946.1538 | 0.08778857
1313.31 | 0.092958 | 946.1538 | 0.08778857
1315.29 | 0.093061 | 946.1538 | 0.08778857
1319.16 | 0.093272 | 946.1538 | 0.08778857
1321.45 | 0.093395 | 946.1538 | 0.08778857
1324.39 | 0.093561 | 957.6923 | 0.08832072
1327.61 | 0.093737 | 957.6923 | 0.08832072
1330.74 | 0.093876 | 957.6923 | 0.08832072
1334.35 | 0.094089 | 957.6923 | 0.08832072
1337.08 | 0.094217 | 957.6923 | 0.08832072
1339.95 | 0.094372 | 969.2308 | 0.08885054
1343.27 | 0.094588 | 969.2308 | 0.08885054
1346.32 | 0.094753 | 969.2308 | 0.08885054
1349.9 | 0.094931 | 969.2308 | 0.08885054
1353.02 | 0.095119 | 980.7692 | 0.08937816
1356.22 | 0.095287 | 980.7692 | 0.08937816
1360.54 | 0.095519 | 980.7692 | 0.08937816
1364.48 | 0.09571 | 980.7692 | 0.08937816
1367.05 | 0.095891 | 980.7692 | 0.08937816
1370.22 | 0.096052 | 992.3077 | 0.08990371
1374.44 | 0.096272 | 992.3077 | 0.08990371
1377.46 | 0.09646 | 992.3077 | 0.08990371
1380.66 | 0.096635 | 992.3077 | 0.08990371
1383.41 | 0.096796 | 992.3077 | 0.08990371
1387 | 0.096983 | 1003.846 | 0.09042733
1389.07 | 0.097086 | 1003.846 | 0.09042733
1391.96 | 0.097254 | 1003.846 | 0.09042733
1395.84 | 0.097447 | 1003.846 | 0.09042733
1398.4 | 0.097604 | 1003.846 | 0.09042733
1402.37 | 0.097842 | 1015.385 | 0.09094915
1405.79 | 0.098001 | 1015.385 | 0.09094915
1409.51 | 0.098218 | 1015.385 | 0.09094915
1412.41 | 0.098378 | 1015.385 | 0.09094915
1415.51 | 0.098546 | 1026.923 | 0.09146928
1419.32 | 0.098738 | 1026.923 | 0.09146928
1423.07 | 0.098949 | 1026.923 | 0.09146928
1426.24 | 0.099122 | 1026.923 | 0.09146928
1429.29 | 0.099274 | 1026.923 | 0.09146928
1432.61 | 0.099473 | 1038.462 | 0.09198787
1435.4 | 0.099611 | 1038.462 | 0.09198787
1438.85 | 0.099812 | 1038.462 | 0.09198787
1442.12 | 0.099999 | 1038.462 | 0.09198787
1445.86 | 0.100194 | 1038.462 | 0.09198787
1449.78 | 0.100396 | 1050 | 0.09250503
1452.94 | 0.100585 | 1050 | 0.09250503
1456.52 | 0.100793 | 1050 | 0.09250503
1458.88 | 0.100903 | 1050 | 0.09250503
1461.4 | 0.101052 | 1050 | 0.09250503
1464.38 | 0.101199 | 1061.538 | 0.09302088
1466.98 | 0.101337 | 1061.538 | 0.09302088
1470.1 | 0.101518 | 1061.538 | 0.09302088
1473.39 | 0.101715 | 1061.538 | 0.09302088
1476.84 | 0.101896 | 1073.077 | 0.09353554
1480.15 | 0.10206 | 1073.077 | 0.09353554
1483.1 | 0.102237 | 1073.077 | 0.09353554
1486.64 | 0.102434 | 1073.077 | 0.09353554
1489.17 | 0.102575 | 1073.077 | 0.09353554
1492.61 | 0.102767 | 1084.615 | 0.09404914
1495.65 | 0.102934 | 1084.615 | 0.09404914
1498.4 | 0.10309 | 1084.615 | 0.09404914
1501.77 | 0.103259 | 1084.615 | 0.09404914
1505.02 | 0.103459 | 1084.615 | 0.09404914
1507.64 | 0.103606 | 1096.154 | 0.0945618
1510.36 | 0.103762 | 1096.154 | 0.0945618
1512.75 | 0.103891 | 1096.154 | 0.0945618
1516.12 | 0.104085 | 1096.154 | 0.0945618
1519.52 | 0.104274 | 1107.692 | 0.09507362
1523.41 | 0.10449 | 1107.692 | 0.09507362
1527.58 | 0.104722 | 1107.692 | 0.09507362
1531.49 | 0.104937 | 1107.692 | 0.09507362
1535.62 | 0.105168 | 1107.692 | 0.09507362
1540.28 | 0.105432 | 1119.231 | 0.09558473
1544.06 | 0.105636 | 1119.231 | 0.09558473
1547.52 | 0.105836 | 1119.231 | 0.09558473
1550.57 | 0.106013 | 1119.231 | 0.09558473
1554.23 | 0.106193 | 1119.231 | 0.09558473
1557.78 | 0.106388 | 1130.769 | 0.09609525
1561.08 | 0.106571 | 1130.769 | 0.09609525
1564.14 | 0.106751 | 1130.769 | 0.09609525
1568.11 | 0.106979 | 1130.769 | 0.09609525
1571.99 | 0.107193 | 1130.769 | 0.09609525
1576.28 | 0.107433 | 1142.308 | 0.09660528
1579.82 | 0.107618 | 1142.308 | 0.09660528
1582.47 | 0.107775 | 1142.308 | 0.09660528
1586.33 | 0.108001 | 1142.308 | 0.09660528
1589.88 | 0.108194 | 1153.846 | 0.09711495
1592.9 | 0.108374 | 1153.846 | 0.09711495
1596.67 | 0.108556 | 1153.846 | 0.09711495
1600.64 | 0.108789 | 1153.846 | 0.09711495
1603.96 | 0.108971 | 1153.846 | 0.09711495
1607.35 | 0.109173 | 1165.385 | 0.09762437
1610.32 | 0.109332 | 1165.385 | 0.09762437
1615.49 | 0.109641 | 1165.385 | 0.09762437
1618.58 | 0.109821 | 1165.385 | 0.09762437
1621.38 | 0.109979 | 1165.385 | 0.09762437
1624.48 | 0.110142 | 1176.923 | 0.09813365
1629.07 | 0.110418 | 1176.923 | 0.09813365
1632.97 | 0.110639 | 1176.923 | 0.09813365
1636.53 | 0.110851 | 1176.923 | 0.09813365
1640.9 | 0.111104 | 1176.923 | 0.09813365
1644.7 | 0.111328 | 1188.462 | 0.09864291
1648.62 | 0.111538 | 1188.462 | 0.09864291
1652.16 | 0.111736 | 1188.462 | 0.09864291
1655.65 | 0.111931 | 1188.462 | 0.09864291
1658.6 | 0.112112 | 1200 | 0.09915226
1662.36 | 0.112327 | 1200 | 0.09915226
1665.51 | 0.112504 | 1200 | 0.09915226
1669.61 | 0.112737 | 1200 | 0.09915226
1672.92 | 0.112933 | 1200 | 0.09915226
1675.84 | 0.113074 | 1211.538 | 0.09966182
1679.96 | 0.113329 | 1211.538 | 0.09966182
1682.58 | 0.113484 | 1211.538 | 0.09966182
1686.36 | 0.113705 | 1211.538 | 0.09966182
1690.23 | 0.113917 | 1211.538 | 0.09966182
1692.99 | 0.114084 | 1223.077 | 0.1001717
1696.54 | 0.114292 | 1223.077 | 0.1001717
1699.24 | 0.114449 | 1223.077 | 0.1001717
1702.51 | 0.114642 | 1223.077 | 0.1001717
1706.03 | 0.114851 | 1223.077 | 0.1001717
1709.57 | 0.115025 | 1234.615 | 0.100682
1712.46 | 0.115218 | 1234.615 | 0.100682
1715.61 | 0.115406 | 1234.615 | 0.100682
1718.46 | 0.115561 | 1234.615 | 0.100682
1721.42 | 0.11573 | 1246.154 | 0.1011929
1723.67 | 0.115862 | 1246.154 | 0.1011929
1727.44 | 0.116089 | 1246.154 | 0.1011929
1730.61 | 0.116277 | 1246.154 | 0.1011929
1734.8 | 0.116526 | 1246.154 | 0.1011929
1738 | 0.116715 | 1257.692 | 0.1017045
1741.05 | 0.11689 | 1257.692 | 0.1017045
1744.09 | 0.117036 | 1257.692 | 0.1017045
1747.79 | 0.117251 | 1257.692 | 0.1017045
1750.76 | 0.117436 | 1257.692 | 0.1017045
1753.47 | 0.117605 | 1269.231 | 0.1022168
1757.6 | 0.117878 | 1269.231 | 0.1022168
1761.11 | 0.118091 | 1269.231 | 0.1022168
1764.5 | 0.118286 | 1269.231 | 0.1022168
1767.82 | 0.118482 | 1269.231 | 0.1022168
1771.12 | 0.118658 | 1280.769 | 0.1027301
1774.06 | 0.118825 | 1280.769 | 0.1027301
1776.39 | 0.118993 | 1280.769 | 0.1027301
1779.39 | 0.119157 | 1280.769 | 0.1027301
1782.7 | 0.119363 | 1292.308 | 0.1032444
1784.93 | 0.119494 | 1292.308 | 0.1032444
1788.37 | 0.119696 | 1292.308 | 0.1032444
1791.84 | 0.119905 | 1292.308 | 0.1032444
1794.89 | 0.12008 | 1292.308 | 0.1032444
1796.63 | 0.120197 | 1303.846 | 0.1037598
1799.83 | 0.120389 | 1303.846 | 0.1037598
1803.35 | 0.120588 | 1303.846 | 0.1037598
1806.17 | 0.120756 | 1303.846 | 0.1037598
1808.84 | 0.120917 | 1303.846 | 0.1037598
1812.45 | 0.121133 | 1315.385 | 0.1042765
1815.27 | 0.121305 | 1315.385 | 0.1042765
1819.19 | 0.121516 | 1315.385 | 0.1042765
1823.01 | 0.121778 | 1315.385 | 0.1042765
1826.46 | 0.121992 | 1315.385 | 0.1042765
1830.26 | 0.122221 | 1326.923 | 0.1047946
1832.72 | 0.12237 | 1326.923 | 0.1047946
1836.1 | 0.122574 | 1326.923 | 0.1047946
1838.91 | 0.122804 | 1326.923 | 0.1047946
1842.26 | 0.123122 | 1338.462 | 0.1053143
1846.55 | 0.123448 | 1338.462 | 0.1053143
1848.99 | 0.123608 | 1338.462 | 0.1053143
1851.96 | 0.123783 | 1338.462 | 0.1053143
1854.31 | 0.123952 | 1338.462 | 0.1053143
1855.88 | 0.124074 | 1350 | 0.1058355
1857.91 | 0.124172 | 1350 | 0.1058355
1860.02 | 0.124391 | 1350 | 0.1058355
1863.33 | 0.124612 | 1350 | 0.1058355
1866.58 | 0.124824 | 1350 | 0.1058355
1870.5 | 0.125059 | 1361.538 | 0.1063586
1873.45 | 0.125242 | 1361.538 | 0.1063586
1876.71 | 0.125446 | 1361.538 | 0.1063586
1879.85 | 0.125639 | 1361.538 | 0.1063586
1883.25 | 0.125841 | 1373.077 | 0.1068836
1886.72 | 0.126073 | 1373.077 | 0.1068836
1889.52 | 0.126243 | 1373.077 | 0.1068836
1892.46 | 0.126448 | 1373.077 | 0.1068836
1895.6 | 0.126641 | 1373.077 | 0.1068836
1900 | 0.126928 | 1384.615 | 0.1074106
1904.34 | 0.127195 | 1384.615 | 0.1074106
1907.03 | 0.127358 | 1384.615 | 0.1074106
1908.79 | 0.127487 | 1384.615 | 0.1074106
1911.78 | 0.127688 | 1384.615 | 0.1074106
1914.28 | 0.127839 | 1396.154 | 0.1079398
1918.54 | 0.128133 | 1396.154 | 0.1079398
1921.78 | 0.128333 | 1396.154 | 0.1079398
1923.98 | 0.128462 | 1396.154 | 0.1079398
1926.96 | 0.128668 | 1396.154 | 0.1079398
1929.63 | 0.128822 | 1407.692 | 0.1084713
1932.77 | 0.129049 | 1407.692 | 0.1084713
1935.64 | 0.129237 | 1407.692 | 0.1084713
1938.59 | 0.129437 | 1407.692 | 0.1084713
1942.62 | 0.129699 | 1419.231 | 0.1090052
1946.14 | 0.12993 | 1419.231 | 0.1090052
1949.64 | 0.130154 | 1419.231 | 0.1090052
1952.66 | 0.13034 | 1419.231 | 0.1090052
1955.46 | 0.130523 | 1419.231 | 0.1090052
1958.32 | 0.130689 | 1430.769 | 0.1095418
1961.59 | 0.130926 | 1430.769 | 0.1095418
1966.02 | 0.131223 | 1430.769 | 0.1095418
1968.76 | 0.131395 | 1430.769 | 0.1095418
1971.63 | 0.13158 | 1430.769 | 0.1095418
1973.92 | 0.13172 | 1442.308 | 0.1100812
1977.04 | 0.131923 | 1442.308 | 0.1100812
1980.16 | 0.132144 | 1442.308 | 0.1100812
1983.69 | 0.132376 | 1442.308 | 0.1100812
1987.75 | 0.132645 | 1442.308 | 0.1100812
1991.82 | 0.132909 | 1453.846 | 0.1106234
1995.19 | 0.133135 | 1453.846 | 0.1106234
1998.66 | 0.133377 | 1453.846 | 0.1106234
2002.27 | 0.133606 | 1453.846 | 0.1106234
2003.78 | 0.13371 | 1465.385 | 0.1111687
2007.17 | 0.133929 | 1465.385 | 0.1111687
2010.54 | 0.134168 | 1465.385 | 0.1111687
2014.33 | 0.134416 | 1465.385 | 0.1111687
2018.88 | 0.134727 | 1465.385 | 0.1111687
2021.94 | 0.134902 | 1476.923 | 0.1117172
2025.52 | 0.135167 | 1476.923 | 0.1117172
2028.76 | 0.1354 | 1476.923 | 0.1117172
2031.8 | 0.135596 | 1476.923 | 0.1117172
2034.75 | 0.135803 | 1476.923 | 0.1117172
2037.9 | 0.135999 | 1488.462 | 0.1122691
2041.17 | 0.136235 | 1488.462 | 0.1122691
2044.66 | 0.136462 | 1488.462 | 0.1122691
2047.43 | 0.136682 | 1488.462 | 0.1122691
2049.63 | 0.136815 | 1488.462 | 0.1122691
2052.99 | 0.137041 | 1500 | 0.1128246
2055.29 | 0.137212 | 1500 | 0.1128246
2057.58 | 0.137389 | 1500 | 0.1128246
2059.45 | 0.137482 | 1500 | 0.1128246
2061.33 | 0.137644 | 1511.538 | 0.1133838
2063.25 | 0.137755 | 1511.538 | 0.1133838
2065.87 | 0.137951 | 1511.538 | 0.1133838
2068.84 | 0.138157 | 1511.538 | 0.1133838
2072.01 | 0.138394 | 1511.538 | 0.1133838
2075.45 | 0.138601 | 1523.077 | 0.1139469
2078.23 | 0.138817 | 1523.077 | 0.1139469
2080.77 | 0.138977 | 1523.077 | 0.1139469
2082.77 | 0.139107 | 1523.077 | 0.1139469
2085.61 | 0.139344 | 1523.077 | 0.1139469
2089.28 | 0.139563 | 1534.615 | 0.1145141
2091.75 | 0.13978 | 1534.615 | 0.1145141
2093.78 | 0.139927 | 1534.615 | 0.1145141
2097.17 | 0.140173 | 1534.615 | 0.1145141
2100.89 | 0.140419 | 1534.615 | 0.1145141
2104.14 | 0.140664 | 1546.154 | 0.1150855
2106.81 | 0.140832 | 1546.154 | 0.1150855
2110.67 | 0.141134 | 1546.154 | 0.1150855
2112.97 | 0.141276 | 1546.154 | 0.1150855
2116.29 | 0.141514 | 1557.692 | 0.1156615
2118.86 | 0.141726 | 1557.692 | 0.1156615
2121.81 | 0.141949 | 1557.692 | 0.1156615
2125.37 | 0.142197 | 1557.692 | 0.1156615
2128.04 | 0.142382 | 1557.692 | 0.1156615
2131.79 | 0.142624 | 1569.231 | 0.1162421
2135.23 | 0.142886 | 1569.231 | 0.1162421
2138.18 | 0.143117 | 1569.231 | 0.1162421
2140.62 | 0.143274 | 1569.231 | 0.1162421
2142.22 | 0.143388 | 1569.231 | 0.1162421
2145.17 | 0.143631 | 1580.769 | 0.1168276
2146.31 | 0.143714 | 1580.769 | 0.1168276
2151.26 | 0.144065 | 1580.769 | 0.1168276
2154.57 | 0.144295 | 1580.769 | 0.1168276
2156.85 | 0.144473 | 1580.769 | 0.1168276
2159.67 | 0.144711 | 1592.308 | 0.1174182
2162.46 | 0.144906 | 1592.308 | 0.1174182
2165.31 | 0.145145 | 1592.308 | 0.1174182
2168.18 | 0.145347 | 1592.308 | 0.1174182
2170.17 | 0.145512 | 1603.846 | 0.1180142
2173.47 | 0.145731 | 1603.846 | 0.1180142
2175.19 | 0.145886 | 1603.846 | 0.1180142
2177.81 | 0.146073 | 1603.846 | 0.1180142
2180.88 | 0.146294 | 1603.846 | 0.1180142
2184.38 | 0.146578 | 1615.385 | 0.1186158
2187.87 | 0.14685 | 1615.385 | 0.1186158
2192.24 | 0.147172 | 1615.385 | 0.1186158
2194.43 | 0.147344 | 1615.385 | 0.1186158
2197.73 | 0.147558 | 1615.385 | 0.1186158
2200.37 | 0.14779 | 1626.923 | 0.1192231
2203.82 | 0.148044 | 1626.923 | 0.1192231
2207.49 | 0.148337 | 1626.923 | 0.1192231
2211.93 | 0.148694 | 1626.923 | 0.1192231
2215.6 | 0.148978 | 1638.462 | 0.1198365
2219.27 | 0.14922 | 1638.462 | 0.1198365
2221.64 | 0.149442 | 1638.462 | 0.1198365
2226.31 | 0.149817 | 1638.462 | 0.1198365
2231.45 | 0.150222 | 1638.462 | 0.1198365
2234.77 | 0.150486 | 1650 | 0.1204563
2239.13 | 0.150819 | 1650 | 0.1204563
2242.58 | 0.151121 | 1650 | 0.1204563
2246.22 | 0.151402 | 1650 | 0.1204563
2250.96 | 0.151778 | 1650 | 0.1204563
2254.78 | 0.152093 | 1661.538 | 0.1210827
2257.08 | 0.152273 | 1661.538 | 0.1210827
2260.9 | 0.152554 | 1661.538 | 0.1210827
2264.79 | 0.15289 | 1661.538 | 0.1210827
2268.56 | 0.153196 | 1661.538 | 0.1210827
2271.7 | 0.153456 | 1673.077 | 0.1217159
2274.83 | 0.153712 | 1673.077 | 0.1217159
2278.36 | 0.153999 | 1673.077 | 0.1217159
2281.56 | 0.154246 | 1673.077 | 0.1217159
2285.53 | 0.154611 | 1684.615 | 0.1223564
2289.32 | 0.154917 | 1684.615 | 0.1223564
2292.77 | 0.155233 | 1684.615 | 0.1223564
2295.62 | 0.155462 | 1684.615 | 0.1223564
2299.2 | 0.155777 | 1684.615 | 0.1223564
2303.32 | 0.156114 | 1696.154 | 0.1230044
2306.7 | 0.156393 | 1696.154 | 0.1230044
2310.22 | 0.156703 | 1696.154 | 0.1230044
2313.13 | 0.156947 | 1696.154 | 0.1230044
2316.78 | 0.157263 | 1696.154 | 0.1230044
2319.85 | 0.157516 | 1707.692 | 0.1236602
2322.84 | 0.157794 | 1707.692 | 0.1236602
2326.01 | 0.158062 | 1707.692 | 0.1236602
2329.86 | 0.158412 | 1707.692 | 0.1236602
2333 | 0.158675 | 1707.692 | 0.1236602
2336.89 | 0.159024 | 1719.231 | 0.1243243
2340.51 | 0.159356 | 1719.231 | 0.1243243
2343.31 | 0.159597 | 1719.231 | 0.1243243
2346.03 | 0.159845 | 1719.231 | 0.1243243
2349.78 | 0.160187 | 1730.769 | 0.1249969
2353.29 | 0.160503 | 1730.769 | 0.1249969
2356.18 | 0.16077 | 1730.769 | 0.1249969
2359.45 | 0.161051 | 1730.769 | 0.1249969
2361.73 | 0.16127 | 1730.769 | 0.1249969
2365.3 | 0.161591 | 1742.308 | 0.1256784
2367.65 | 0.161789 | 1742.308 | 0.1256784
2371.81 | 0.162174 | 1742.308 | 0.1256784
2375.2 | 0.162489 | 1742.308 | 0.1256784
2378.73 | 0.162814 | 1742.308 | 0.1256784
2381.87 | 0.163108 | 1753.846 | 0.1263693
2384.37 | 0.163354 | 1753.846 | 0.1263693
2387.98 | 0.163697 | 1753.846 | 0.1263693
2391.83 | 0.164059 | 1753.846 | 0.1263693
2395.5 | 0.164396 | 1753.846 | 0.1263693
2399.01 | 0.164732 | 1765.385 | 0.12707
2401.74 | 0.165006 | 1765.385 | 0.12707
2404.51 | 0.165275 | 1765.385 | 0.12707
2406.98 | 0.165505 | 1765.385 | 0.12707
2410.5 | 0.165854 | 1776.923 | 0.1277808
2414.34 | 0.166239 | 1776.923 | 0.1277808
2418.06 | 0.166603 | 1776.923 | 0.1277808
2421.88 | 0.166958 | 1776.923 | 0.1277808
2425.89 | 0.167363 | 1776.923 | 0.1277808
2427.76 | 0.167577 | 1788.462 | 0.1285024
2430.68 | 0.167885 | 1788.462 | 0.1285024
2434.16 | 0.16823 | 1788.462 | 0.1285024
2437.05 | 0.168504 | 1788.462 | 0.1285024
2440.2 | 0.168838 | 1788.462 | 0.1285024
2443.62 | 0.16917 | 1800 | 0.1292352
2447.13 | 0.169542 | 1800 | 0.1292352
2450.98 | 0.169942 | 1800 | 0.1292352
2454.55 | 0.170322 | 1800 | 0.1292352
2457.19 | 0.170602 | 1800 | 0.1292352
2460.51 | 0.170936 | 1811.538 | 0.1299797
2463.19 | 0.171217 | 1811.538 | 0.1299797
2466.88 | 0.171616 | 1811.538 | 0.1299797
2470.22 | 0.171963 | 1811.538 | 0.1299797
2473.62 | 0.172334 | 1823.077 | 0.1307365
2477.24 | 0.172731 | 1823.077 | 0.1307365
2480.36 | 0.173071 | 1823.077 | 0.1307365
2484.7 | 0.17354 | 1823.077 | 0.1307365
2487.49 | 0.173842 | 1823.077 | 0.1307365
2490.78 | 0.174203 | 1834.615 | 0.1315061
2494.25 | 0.17458 | 1834.615 | 0.1315061
2498.37 | 0.175061 | 1834.615 | 0.1315061
2502.66 | 0.175553 | 1834.615 | 0.1315061
2506.11 | 0.175952 | 1834.615 | 0.1315061
2509.36 | 0.176299 | 1846.154 | 0.1322893
2511.7 | 0.176583 | 1846.154 | 0.1322893
2515.7 | 0.177046 | 1846.154 | 0.1322893
2517.76 | 0.177274 | 1846.154 | 0.1322893
2521.96 | 0.177779 | 1846.154 | 0.1322893
2525.3 | 0.178152 | 1857.692 | 0.1330867
2527.67 | 0.17846 | 1857.692 | 0.1330867
2530.87 | 0.178856 | 1857.692 | 0.1330867
2534.61 | 0.179268 | 1857.692 | 0.1330867
2538.16 | 0.179693 | 1869.231 | 0.133899
2540.1 | 0.179972 | 1869.231 | 0.133899
2543.27 | 0.180372 | 1869.231 | 0.133899
2547.2 | 0.18086 | 1869.231 | 0.133899
2549.82 | 0.181192 | 1869.231 | 0.133899
2553.06 | 0.181591 | 1880.769 | 0.1347268
2555.5 | 0.18187 | 1880.769 | 0.1347268
2556.65 | 0.182042 | 1880.769 | 0.1347268
2559.35 | 0.18238 | 1880.769 | 0.1347268
2562.22 | 0.182772 | 1880.769 | 0.1347268
2564.27 | 0.183038 | 1892.308 | 0.135571
2567.86 | 0.183509 | 1892.308 | 0.135571
2570.83 | 0.183889 | 1892.308 | 0.135571
2572.8 | 0.184165 | 1892.308 | 0.135571
2574.8 | 0.184417 | 1903.846 | 0.1364324
2577.29 | 0.184764 | 1903.846 | 0.1364324
2579.74 | 0.185091 | 1903.846 | 0.1364324
2582.71 | 0.18549 | 1903.846 | 0.1364324
2585.75 | 0.185909 | 1903.846 | 0.1364324
2588.22 | 0.186246 | 1915.385 | 0.1373117
2590.32 | 0.186513 | 1915.385 | 0.1373117
2592.2 | 0.186798 | 1915.385 | 0.1373117
2595.21 | 0.187223 | 1915.385 | 0.1373117
2598.26 | 0.187607 | 1915.385 | 0.1373117
2601.55 | 0.188079 | 1926.923 | 0.1382101
2603.7 | 0.188398 | 1926.923 | 0.1382101
2606.77 | 0.188848 | 1926.923 | 0.1382101
2609.47 | 0.189234 | 1926.923 | 0.1382101
2612.84 | 0.189724 | 1926.923 | 0.1382101
2615.05 | 0.190063 | 1938.462 | 0.1391284
2618.55 | 0.190597 | 1938.462 | 0.1391284
2622 | 0.19112 | 1938.462 | 0.1391284
2624.66 | 0.191541 | 1938.462 | 0.1391284
2627.21 | 0.191902 | 1950 | 0.1400678
2630.71 | 0.19246 | 1950 | 0.1400678
2633.05 | 0.192833 | 1950 | 0.1400678
2634.77 | 0.193098 | 1950 | 0.1400678
2637.91 | 0.193587 | 1950 | 0.1400678
2641.04 | 0.194105 | 1961.538 | 0.1410294
2643.88 | 0.194584 | 1961.538 | 0.1410294
2646.4 | 0.195 | 1961.538 | 0.1410294
2649.05 | 0.19545 | 1961.538 | 0.1410294
2651.14 | 0.195803 | 1961.538 | 0.1410294
2653.69 | 0.196235 | 1973.077 | 0.1420145
2656.23 | 0.196683 | 1973.077 | 0.1420145
2659.16 | 0.197158 | 1973.077 | 0.1420145
2661.22 | 0.197531 | 1973.077 | 0.1420145
2663.6 | 0.197905 | 1973.077 | 0.1420145
2666.02 | 0.198363 | 1984.615 | 0.1430244
2666.99 | 0.198526 | 1984.615 | 0.1430244
2668.94 | 0.198866 | 1984.615 | 0.1430244
2670.74 | 0.199231 | 1984.615 | 0.1430244
2673.61 | 0.199761 | 1996.154 | 0.1440606
2675.3 | 0.20005 | 1996.154 | 0.1440606
2677.35 | 0.200466 | 1996.154 | 0.1440606
2679.02 | 0.200781 | 1996.154 | 0.1440606
2680.85 | 0.201128 | 1996.154 | 0.1440606
2683.39 | 0.201615 | 2007.692 | 0.1451247
2685.84 | 0.20209 | 2007.692 | 0.1451247
2687.88 | 0.20248 | 2007.692 | 0.1451247
2690.43 | 0.202985 | 2007.692 | 0.1451247
2693.25 | 0.203561 | 2007.692 | 0.1451247
2696.14 | 0.204144 | 2019.231 | 0.1462185
2698.66 | 0.204661 | 2019.231 | 0.1462185
2700.26 | 0.204997 | 2019.231 | 0.1462185
2702.18 | 0.205397 | 2019.231 | 0.1462185
2703.95 | 0.205767 | 2019.231 | 0.1462185
2705.61 | 0.206138 | 2030.769 | 0.1473439
2707.5 | 0.20655 | 2030.769 | 0.1473439
2709.27 | 0.206942 | 2030.769 | 0.1473439
2710.65 | 0.207213 | 2030.769 | 0.1473439
2711.6 | 0.207472 | 2042.308 | 0.1485029
2713.19 | 0.207814 | 2042.308 | 0.1485029
2715.71 | 0.208398 | 2042.308 | 0.1485029
2717.63 | 0.208842 | 2042.308 | 0.1485029
2718.9 | 0.209141 | 2042.308 | 0.1485029
2720.93 | 0.2096 | 2053.846 | 0.1496979
2722.62 | 0.209999 | 2053.846 | 0.1496979
2724 | 0.21034 | 2053.846 | 0.1496979
2725.57 | 0.210718 | 2053.846 | 0.1496979
2727.69 | 0.211242 | 2053.846 | 0.1496979
2729.36 | 0.211682 | 2065.385 | 0.1509316
2731.31 | 0.212141 | 2065.385 | 0.1509316
2732.34 | 0.212429 | 2065.385 | 0.1509316
2734.35 | 0.212949 | 2065.385 | 0.1509316
2735.86 | 0.213342 | 2065.385 | 0.1509316
2737.62 | 0.213813 | 2076.923 | 0.1522065
2739.57 | 0.214336 | 2076.923 | 0.1522065
2741.29 | 0.214813 | 2076.923 | 0.1522065
2743.21 | 0.215337 | 2076.923 | 0.1522065
2744.31 | 0.21563 | 2088.462 | 0.1535254
2745.41 | 0.215923 | 2088.462 | 0.1535254
2746 | 0.216199 | 2088.462 | 0.1535254
2746.18 | 0.216434 | 2088.462 | 0.1535254
2746.6 | 0.216725 | 2088.462 | 0.1535254
2747.26 | 0.217049 | 2100 | 0.1548916
2748.32 | 0.217422 | 2100 | 0.1548916
2749.78 | 0.217922 | 2100 | 0.1548916
2750.94 | 0.218306 | 2100 | 0.1548916
2752.57 | 0.218835 | 2100 | 0.1548916
2754.09 | 0.219338 | 2111.538 | 0.1563086
2755.46 | 0.219756 | 2111.538 | 0.1563086
2757.01 | 0.220255 | 2111.538 | 0.1563086
2758.38 | 0.220688 | 2111.538 | 0.1563086
2759.96 | 0.221201 | 2111.538 | 0.1563086
2761.96 | 0.221842 | 2123.077 | 0.1577804
2763.18 | 0.222236 | 2123.077 | 0.1577804
2764.67 | 0.222727 | 2123.077 | 0.1577804
2765.79 | 0.223067 | 2123.077 | 0.1577804
2767.3 | 0.223585 | 2134.615 | 0.1593114
2768.86 | 0.224125 | 2134.615 | 0.1593114
2770.06 | 0.224535 | 2134.615 | 0.1593114
2771.21 | 0.224934 | 2134.615 | 0.1593114
2772.18 | 0.225274 | 2134.615 | 0.1593114
2773.38 | 0.225695 | 2146.154 | 0.1609067
2775.03 | 0.226268 | 2146.154 | 0.1609067
2776.43 | 0.226767 | 2146.154 | 0.1609067
2777.85 | 0.227278 | 2146.154 | 0.1609067
2779.08 | 0.227728 | 2146.154 | 0.1609067
2780.08 | 0.228119 | 2157.692 | 0.1625718
2781.45 | 0.228637 | 2157.692 | 0.1625718
2782.62 | 0.229095 | 2157.692 | 0.1625718
2783.86 | 0.229588 | 2157.692 | 0.1625718
2785.06 | 0.230071 | 2169.231 | 0.1643134
2786.21 | 0.230548 | 2169.231 | 0.1643134
2787.38 | 0.231048 | 2169.231 | 0.1643134
2788.31 | 0.231435 | 2169.231 | 0.1643134
2788.93 | 0.23169 | 2169.231 | 0.1643134
2790.2 | 0.232261 | 2180.769 | 0.1661387
2791.06 | 0.232627 | 2180.769 | 0.1661387
2792.16 | 0.233127 | 2180.769 | 0.1661387
2793.3 | 0.233653 | 2180.769 | 0.1661387
2794.23 | 0.234082 | 2180.769 | 0.1661387
2795.5 | 0.234691 | 2192.308 | 0.1680563
2796.5 | 0.235184 | 2192.308 | 0.1680563
2797.57 | 0.23567 | 2192.308 | 0.1680563
2798.84 | 0.236252 | 2192.308 | 0.1680563
2799.81 | 0.236696 | 2192.308 | 0.1680563
2800.96 | 0.237218 | 2203.846 | 0.1700756
2802.36 | 0.237839 | 2203.846 | 0.1700756
2803.19 | 0.238223 | 2203.846 | 0.1700756
2804.13 | 0.238652 | 2203.846 | 0.1700756
2805.08 | 0.239092 | 2215.385 | 0.1722071
2806.13 | 0.239579 | 2215.385 | 0.1722071
2807.13 | 0.240053 | 2215.385 | 0.1722071
2808.1 | 0.240513 | 2215.385 | 0.1722071
2809.07 | 0.240985 | 2215.385 | 0.1722071
2810.05 | 0.241441 | 2226.923 | 0.1744631
2811.07 | 0.241928 | 2226.923 | 0.1744631
2812.19 | 0.242467 | 2226.923 | 0.1744631
2812.97 | 0.242862 | 2226.923 | 0.1744631
2813.92 | 0.243349 | 2226.923 | 0.1744631
2814.94 | 0.243879 | 2238.462 | 0.1768582
2815.99 | 0.244391 | 2238.462 | 0.1768582
2817.13 | 0.244982 | 2238.462 | 0.1768582
2817.94 | 0.245402 | 2238.462 | 0.1768582
2818.89 | 0.245897 | 2238.462 | 0.1768582
2819.85 | 0.246381 | 2250 | 0.1794096
2820.73 | 0.246855 | 2250 | 0.1794096
2821.65 | 0.247347 | 2250 | 0.1794096
2822.41 | 0.247757 | 2250 | 0.1794096
2823.08 | 0.248124 | 2261.538 | 0.1821396
2823.78 | 0.248522 | 2261.538 | 0.1821396
2824.38 | 0.24885 | 2261.538 | 0.1821396
2825 | 0.249185 | 2261.538 | 0.1821396
2825.67 | 0.249586 | 2261.538 | 0.1821396
2826.29 | 0.24994 | 2273.077 | 0.1850729
2826.94 | 0.250314 | 2273.077 | 0.1850729
2827.49 | 0.250646 | 2273.077 | 0.1850729
2828.05 | 0.25098 | 2273.077 | 0.1850729
2828.5 | 0.251232 | 2273.077 | 0.1850729
2829.07 | 0.251583 | 2284.615 | 0.1882398
2829.64 | 0.251958 | 2284.615 | 0.1882398
2830.21 | 0.252312 | 2284.615 | 0.1882398
2830.72 | 0.252642 | 2284.615 | 0.1882398
2831.07 | 0.252856 | 2284.615 | 0.1882398
2831.46 | 0.253103 | 2296.154 | 0.1916766
2831.86 | 0.253384 | 2296.154 | 0.1916766
2832.21 | 0.253618 | 2296.154 | 0.1916766
2832.48 | 0.253799 | 2296.154 | 0.1916766
2832.99 | 0.254124 | 2307.692 | 0.1954289
2833.38 | 0.25439 | 2307.692 | 0.1954289
2833.81 | 0.254714 | 2307.692 | 0.1954289
2834.16 | 0.25496 | 2307.692 | 0.1954289
2834.51 | 0.255207 | 2307.692 | 0.1954289
2834.9 | 0.255491 | 2319.231 | 0.1995556
2835.28 | 0.255762 | 2319.231 | 0.1995556
2835.6 | 0.256003 | 2319.231 | 0.1995556
2836.05 | 0.256329 | 2319.231 | 0.1995556
2836.38 | 0.256583 | 2319.231 | 0.1995556
2836.75 | 0.256868 | 2330.769 | 0.2041343
2837.18 | 0.257205 | 2330.769 | 0.2041343
2837.48 | 0.257455 | 2330.769 | 0.2041343
2837.87 | 0.257761 | 2330.769 | 0.2041343
2838.23 | 0.258082 | 2330.769 | 0.2041343
2838.62 | 0.258395 | 2342.308 | 0.2092623
2838.88 | 0.258621 | 2342.308 | 0.2092623
2839.12 | 0.258812 | 2342.308 | 0.2092623
2839.37 | 0.259052 | 2342.308 | 0.2092623
2839.65 | 0.259306 | 2353.846 | 0.2150804
2839.9 | 0.259513 | 2353.846 | 0.2150804
2840.18 | 0.259769 | 2353.846 | 0.2150804
2840.43 | 0.260014 | 2353.846 | 0.2150804
2840.69 | 0.260252 | 2353.846 | 0.2150804
2840.97 | 0.260532 | 2365.385 | 0.221778
2841.22 | 0.260785 | 2365.385 | 0.221778
2841.5 | 0.261071 | 2365.385 | 0.221778
2841.74 | 0.261305 | 2365.385 | 0.221778
2841.97 | 0.261592 | 2365.385 | 0.221778
2842.25 | 0.261909 | 2376.923 | 0.2296368
2842.5 | 0.262199 | 2376.923 | 0.2296368
2842.74 | 0.262475 | 2376.923 | 0.2296368
2843 | 0.262819 | 2376.923 | 0.2296368
2843.17 | 0.263006 | 2376.923 | 0.2296368
2843.34 | 0.263235 | 2388.462 | 0.239078
2843.49 | 0.263446 | 2388.462 | 0.239078
2843.64 | 0.263646 | 2388.462 | 0.239078
2843.79 | 0.263874 | 2388.462 | 0.239078
2843.94 | 0.264089 | 2400 | 0.2507911
2844.09 | 0.26434 | 2400 | 0.2507911
2844.24 | 0.264601 | 2400 | 0.2507911
2844.39 | 0.264862 | 2400 | 0.2507911
2844.56 | 0.265152 | 2400 | 0.2507911
2844.71 | 0.265462 | 2411.538 | 0.2661822
2844.86 | 0.265788 | 2411.538 | 0.2661822
2845.01 | 0.266122 | 2411.538 | 0.2661822
2845.16 | 0.266492 | 2411.538 | 0.2661822
2845.32 | 0.266983 | 2411.538 | 0.2661822
2845.47 | 0.267499 | 2423.077 | 0.2880418
2845.62 | 0.268118 | 2423.077 | 0.2880418
2845.79 | 0.269086 | 2423.077 | 0.2880418
2846.09 | 0.277129 | 2423.077 | 0.2880418
0 | 0 | 0 | 0
0 | 0 | 0 | 0
0 | 0 | 0 | 0
0 | 0 | 0 | 0
0 | 1e-06 | 11.53846 | 0.001697478
0 | 1e-06 | 11.53846 | 0.001697478
0.01 | 3e-06 | 11.53846 | 0.001697478
0.01 | 2e-06 | 11.53846 | 0.001697478
0.01 | 1e-06 | 23.07692 | 0.003330967
0.01 | 2e-06 | 23.07692 | 0.003330967
0.01 | 1e-06 | 23.07692 | 0.003330967
0.01 | 3e-06 | 34.61538 | 0.004904414
0.01 | 8e-06 | 34.61538 | 0.004904414
0.01 | 4.7e-05 | 34.61538 | 0.004904414
0.01 | 5.3e-05 | 34.61538 | 0.004904414
0.02 | 6.1e-05 | 46.15385 | 0.006421431
0.02 | 6.4e-05 | 46.15385 | 0.006421431
0.02 | 6.4e-05 | 46.15385 | 0.006421431
0.02 | 6.4e-05 | 57.69231 | 0.007885336
0.02 | 6.6e-05 | 57.69231 | 0.007885336
0.02 | 6.4e-05 | 57.69231 | 0.007885336
0.02 | 6.4e-05 | 57.69231 | 0.007885336
0.02 | 6.4e-05 | 69.23077 | 0.009299175
0.02 | 7.1e-05 | 69.23077 | 0.009299175
0.02 | 7.4e-05 | 69.23077 | 0.009299175
0.03 | 7.3e-05 | 80.76923 | 0.01066576
0.03 | 7.3e-05 | 80.76923 | 0.01066576
0.03 | 7.2e-05 | 80.76923 | 0.01066576
0.03 | 7.1e-05 | 80.76923 | 0.01066576
0.03 | 7.1e-05 | 92.30769 | 0.01198768
0.03 | 7e-05 | 92.30769 | 0.01198768
0.03 | 6.9e-05 | 92.30769 | 0.01198768
0.03 | 6.8e-05 | 103.8462 | 0.01326733
0.03 | 6.8e-05 | 103.8462 | 0.01326733
0.03 | 6.7e-05 | 103.8462 | 0.01326733
0.04 | 7.1e-05 | 103.8462 | 0.01326733
0.04 | 7.1e-05 | 115.3846 | 0.01450694
0.04 | 7.1e-05 | 115.3846 | 0.01450694
0.04 | 8.1e-05 | 115.3846 | 0.01450694
0.04 | 8.2e-05 | 126.9231 | 0.01570846
0.04 | 8.2e-05 | 126.9231 | 0.01570846
0.04 | 8.4e-05 | 126.9231 | 0.01570846
0.04 | 8.4e-05 | 126.9231 | 0.01570846
0.04 | 8.4e-05 | 138.4615 | 0.01687395
0.05 | 8.4e-05 | 138.4615 | 0.01687395
0.05 | 8.3e-05 | 138.4615 | 0.01687395
0.05 | 8.3e-05 | 150 | 0.01800517
0.05 | 8.4e-05 | 150 | 0.01800517
0.05 | 8.3e-05 | 150 | 0.01800517
0.05 | 8.2e-05 | 150 | 0.01800517
0.06 | 8.2e-05 | 161.5385 | 0.01910377
0.06 | 8.2e-05 | 161.5385 | 0.01910377
0.06 | 8.2e-05 | 161.5385 | 0.01910377
0.06 | 8.3e-05 | 173.0769 | 0.0201713
0.06 | 8.3e-05 | 173.0769 | 0.0201713
0.07 | 8.3e-05 | 173.0769 | 0.0201713
0.07 | 8.3e-05 | 173.0769 | 0.0201713
0.07 | 8.3e-05 | 184.6154 | 0.02120941
0.08 | 8.6e-05 | 184.6154 | 0.02120941
0.08 | 8.7e-05 | 184.6154 | 0.02120941
0.08 | 8.8e-05 | 196.1538 | 0.02221957
0.09 | 8.8e-05 | 196.1538 | 0.02221957
0.09 | 8.8e-05 | 196.1538 | 0.02221957
0.1 | 8.8e-05 | 196.1538 | 0.02221957
0.1 | 8.9e-05 | 207.6923 | 0.02320315
0.1 | 9e-05 | 207.6923 | 0.02320315
0.11 | 9e-05 | 207.6923 | 0.02320315
0.11 | 9e-05 | 219.2308 | 0.02416144
0.12 | 9.2e-05 | 219.2308 | 0.02416144
0.12 | 9.2e-05 | 219.2308 | 0.02416144
0.13 | 9.3e-05 | 219.2308 | 0.02416144
0.13 | 9.2e-05 | 230.7692 | 0.02509563
0.13 | 8.9e-05 | 230.7692 | 0.02509563
0.14 | 9.1e-05 | 230.7692 | 0.02509563
0.14 | 9.4e-05 | 242.3077 | 0.02600685
0.15 | 9.3e-05 | 242.3077 | 0.02600685
0.15 | 9.2e-05 | 242.3077 | 0.02600685
0.15 | 9.2e-05 | 242.3077 | 0.02600685
0.16 | 9.2e-05 | 253.8462 | 0.02689617
0.16 | 9.3e-05 | 253.8462 | 0.02689617
0.17 | 9.1e-05 | 253.8462 | 0.02689617
0.17 | 9.1e-05 | 265.3846 | 0.02776456
0.18 | 9.2e-05 | 265.3846 | 0.02776456
0.18 | 9.1e-05 | 265.3846 | 0.02776456
0.19 | 9.5e-05 | 265.3846 | 0.02776456
0.2 | 9.6e-05 | 276.9231 | 0.02861297
0.21 | 9.8e-05 | 276.9231 | 0.02861297
0.23 | 9.9e-05 | 276.9231 | 0.02861297
0.24 | 0.000115 | 288.4615 | 0.02944226
0.25 | 0.000131 | 288.4615 | 0.02944226
0.26 | 0.000129 | 288.4615 | 0.02944226
0.27 | 0.000129 | 288.4615 | 0.02944226
0.28 | 0.000129 | 300 | 0.03025326
0.29 | 0.000131 | 300 | 0.03025326
0.3 | 0.000129 | 300 | 0.03025326
0.31 | 0.00013 | 311.5385 | 0.03104674
0.32 | 0.000129 | 311.5385 | 0.03104674
0.34 | 0.00013 | 311.5385 | 0.03104674
0.35 | 0.000129 | 311.5385 | 0.03104674
0.36 | 0.000128 | 323.0769 | 0.03182345
0.38 | 0.000128 | 323.0769 | 0.03182345
0.41 | 0.000128 | 323.0769 | 0.03182345
0.43 | 0.000128 | 334.6154 | 0.03258407
0.45 | 0.000127 | 334.6154 | 0.03258407
0.48 | 0.000124 | 334.6154 | 0.03258407
0.5 | 0.000124 | 334.6154 | 0.03258407
0.52 | 0.000123 | 346.1538 | 0.03332927
0.54 | 0.000122 | 346.1538 | 0.03332927
0.57 | 0.00012 | 346.1538 | 0.03332927
0.59 | 0.000119 | 357.6923 | 0.03405965
0.61 | 0.000117 | 357.6923 | 0.03405965
0.64 | 0.000116 | 357.6923 | 0.03405965
0.66 | 0.00012 | 357.6923 | 0.03405965
0.69 | 0.000121 | 369.2308 | 0.03477581
0.7 | 0.000121 | 369.2308 | 0.03477581
0.73 | 0.000123 | 369.2308 | 0.03477581
0.75 | 0.000121 | 380.7692 | 0.0354783
0.78 | 0.000123 | 380.7692 | 0.0354783
0.79 | 0.000124 | 380.7692 | 0.0354783
0.82 | 0.000122 | 380.7692 | 0.0354783
0.85 | 0.000127 | 392.3077 | 0.03616766
0.87 | 0.000132 | 392.3077 | 0.03616766
0.89 | 0.000136 | 392.3077 | 0.03616766
0.91 | 0.000138 | 403.8462 | 0.03684438
0.94 | 0.000142 | 403.8462 | 0.03684438
0.96 | 0.000143 | 403.8462 | 0.03684438
0.98 | 0.000143 | 403.8462 | 0.03684438
1 | 0.00015 | 415.3846 | 0.03750894
1.03 | 0.000152 | 415.3846 | 0.03750894
1.05 | 0.000151 | 415.3846 | 0.03750894
1.07 | 0.000153 | 426.9231 | 0.03816179
1.1 | 0.000152 | 426.9231 | 0.03816179
1.12 | 0.000151 | 426.9231 | 0.03816179
1.14 | 0.00015 | 426.9231 | 0.03816179
1.16 | 0.000152 | 438.4615 | 0.03880337
1.19 | 0.000158 | 438.4615 | 0.03880337
1.21 | 0.000162 | 438.4615 | 0.03880337
1.23 | 0.000162 | 450 | 0.03943409
1.26 | 0.000159 | 450 | 0.03943409
1.28 | 0.000162 | 450 | 0.03943409
1.31 | 0.000169 | 450 | 0.03943409
1.32 | 0.00017 | 461.5385 | 0.04005433
1.35 | 0.000168 | 461.5385 | 0.04005433
1.37 | 0.000177 | 461.5385 | 0.04005433
1.4 | 0.000179 | 473.0769 | 0.04066447
1.42 | 0.00018 | 473.0769 | 0.04066447
1.44 | 0.000178 | 473.0769 | 0.04066447
1.47 | 0.000177 | 473.0769 | 0.04066447
1.49 | 0.000176 | 484.6154 | 0.04126487
1.51 | 0.000178 | 484.6154 | 0.04126487
1.53 | 0.000177 | 484.6154 | 0.04126487
1.56 | 0.000185 | 496.1538 | 0.04185587
1.58 | 0.000188 | 496.1538 | 0.04185587
1.6 | 0.000191 | 496.1538 | 0.04185587
1.63 | 0.000191 | 496.1538 | 0.04185587
1.65 | 0.000193 | 507.6923 | 0.04243779
1.68 | 0.00019 | 507.6923 | 0.04243779
1.69 | 0.000192 | 507.6923 | 0.04243779
1.72 | 0.000192 | 519.2308 | 0.04301095
1.74 | 0.000198 | 519.2308 | 0.04301095
1.77 | 0.000205 | 519.2308 | 0.04301095
1.78 | 0.000204 | 519.2308 | 0.04301095
1.8 | 0.000213 | 530.7692 | 0.04357564
1.83 | 0.000218 | 530.7692 | 0.04357564
1.85 | 0.000222 | 530.7692 | 0.04357564
1.87 | 0.000225 | 542.3077 | 0.04413214
1.9 | 0.000226 | 542.3077 | 0.04413214
1.92 | 0.000224 | 542.3077 | 0.04413214
1.94 | 0.000226 | 542.3077 | 0.04413214
1.96 | 0.000226 | 553.8462 | 0.04468073
1.99 | 0.00023 | 553.8462 | 0.04468073
2.01 | 0.000233 | 553.8462 | 0.04468073
2.03 | 0.000234 | 565.3846 | 0.04522167
2.06 | 0.000235 | 565.3846 | 0.04522167
2.08 | 0.000233 | 565.3846 | 0.04522167
2.11 | 0.000237 | 565.3846 | 0.04522167
2.12 | 0.000239 | 576.9231 | 0.0457552
2.15 | 0.000246 | 576.9231 | 0.0457552
2.17 | 0.000252 | 576.9231 | 0.0457552
2.2 | 0.000255 | 588.4615 | 0.04628157
2.22 | 0.000255 | 588.4615 | 0.04628157
2.24 | 0.000259 | 588.4615 | 0.04628157
2.27 | 0.000263 | 588.4615 | 0.04628157
2.29 | 0.000263 | 600 | 0.046801
2.55 | 0.000281 | 600 | 0.046801
3.3 | 0.000363 | 600 | 0.046801
4.05 | 0.000447 | 611.5385 | 0.04731372
4.8 | 0.000511 | 611.5385 | 0.04731372
5.3 | 0.000547 | 611.5385 | 0.04731372
6.05 | 0.000608 | 611.5385 | 0.04731372
6.8 | 0.00067 | 623.0769 | 0.04781993
7.55 | 0.000728 | 623.0769 | 0.04781993
8.05 | 0.00077 | 623.0769 | 0.04781993
8.8 | 0.000837 | 634.6154 | 0.04831984
9.55 | 0.000897 | 634.6154 | 0.04831984
10.3 | 0.000962 | 634.6154 | 0.04831984
10.8 | 0.001002 | 634.6154 | 0.04831984
11.55 | 0.001059 | 646.1538 | 0.04881365
12.3 | 0.001131 | 646.1538 | 0.04881365
13.05 | 0.001199 | 646.1538 | 0.04881365
13.55 | 0.001233 | 646.1538 | 0.04881365
14.3 | 0.001308 | 657.6923 | 0.04930154
15.05 | 0.001376 | 657.6923 | 0.04930154
15.8 | 0.001434 | 657.6923 | 0.04930154
16.3 | 0.001473 | 669.2308 | 0.04978369
17.05 | 0.001547 | 669.2308 | 0.04978369
17.8 | 0.001624 | 669.2308 | 0.04978369
18.8 | 0.001731 | 669.2308 | 0.04978369
19.8 | 0.001803 | 680.7692 | 0.05026028
21.3 | 0.001925 | 680.7692 | 0.05026028
22.8 | 0.002058 | 680.7692 | 0.05026028
23.8 | 0.002142 | 692.3077 | 0.05073147
25.3 | 0.002272 | 692.3077 | 0.05073147
26.8 | 0.002409 | 692.3077 | 0.05073147
28.3 | 0.002574 | 692.3077 | 0.05073147
29.3 | 0.002648 | 703.8462 | 0.05119744
30.8 | 0.002785 | 703.8462 | 0.05119744
32.3 | 0.002927 | 703.8462 | 0.05119744
33.8 | 0.003057 | 715.3846 | 0.05165833
34.8 | 0.003153 | 715.3846 | 0.05165833
36.3 | 0.003293 | 715.3846 | 0.05165833
37.8 | 0.003445 | 715.3846 | 0.05165833
39.3 | 0.003581 | 726.9231 | 0.0521143
40.3 | 0.003667 | 726.9231 | 0.0521143
41.8 | 0.003823 | 726.9231 | 0.0521143
43.3 | 0.003964 | 738.4615 | 0.05256549
44.8 | 0.004106 | 738.4615 | 0.05256549
45.8 | 0.004186 | 738.4615 | 0.05256549
47.3 | 0.004333 | 738.4615 | 0.05256549
48.8 | 0.00447 | 750 | 0.05301205
50.3 | 0.004616 | 750 | 0.05301205
51.3 | 0.004709 | 750 | 0.05301205
52.8 | 0.004861 | 761.5385 | 0.0534541
54.3 | 0.004998 | 761.5385 | 0.0534541
55.8 | 0.005132 | 761.5385 | 0.0534541
56.8 | 0.005223 | 761.5385 | 0.0534541
58.3 | 0.005356 | 773.0769 | 0.05389179
59.81 | 0.005496 | 773.0769 | 0.05389179
61.31 | 0.00564 | 773.0769 | 0.05389179
62.31 | 0.005733 | 784.6154 | 0.05432525
63.81 | 0.005878 | 784.6154 | 0.05432525
65.31 | 0.006015 | 784.6154 | 0.05432525
66.81 | 0.006165 | 784.6154 | 0.05432525
67.81 | 0.00626 | 796.1538 | 0.05475458
69.31 | 0.006389 | 796.1538 | 0.05475458
70.81 | 0.006539 | 796.1538 | 0.05475458
72.31 | 0.006679 | 807.6923 | 0.05517993
73.31 | 0.006771 | 807.6923 | 0.05517993
74.81 | 0.006915 | 807.6923 | 0.05517993
76.31 | 0.007068 | 807.6923 | 0.05517993
77.81 | 0.007194 | 819.2308 | 0.05560139
78.81 | 0.007286 | 819.2308 | 0.05560139
80.31 | 0.007416 | 819.2308 | 0.05560139
81.81 | 0.007548 | 830.7692 | 0.05601909
82.81 | 0.00764 | 830.7692 | 0.05601909
84.31 | 0.007765 | 830.7692 | 0.05601909
85.81 | 0.007915 | 830.7692 | 0.05601909
87.31 | 0.008058 | 842.3077 | 0.05643313
88.31 | 0.008155 | 842.3077 | 0.05643313
89.81 | 0.008276 | 842.3077 | 0.05643313
91.31 | 0.008422 | 853.8462 | 0.05684362
92.81 | 0.008557 | 853.8462 | 0.05684362
93.81 | 0.008635 | 853.8462 | 0.05684362
95.31 | 0.008776 | 853.8462 | 0.05684362
96.81 | 0.008916 | 865.3846 | 0.05725066
98.31 | 0.00905 | 865.3846 | 0.05725066
99.31 | 0.009134 | 865.3846 | 0.05725066
100.81 | 0.009267 | 876.9231 | 0.05765435
102.31 | 0.009407 | 876.9231 | 0.05765435
103.81 | 0.009541 | 876.9231 | 0.05765435
104.81 | 0.009623 | 876.9231 | 0.05765435
106.31 | 0.009761 | 888.4615 | 0.05805479
107.81 | 0.009888 | 888.4615 | 0.05805479
109.31 | 0.010034 | 888.4615 | 0.05805479
110.31 | 0.010114 | 900 | 0.05845208
111.81 | 0.010229 | 900 | 0.05845208
113.31 | 0.010374 | 900 | 0.05845208
114.81 | 0.010499 | 900 | 0.05845208
115.81 | 0.010564 | 911.5385 | 0.0588463
117.31 | 0.010689 | 911.5385 | 0.0588463
118.81 | 0.010814 | 911.5385 | 0.0588463
120.31 | 0.010939 | 923.0769 | 0.05923754
121.31 | 0.011019 | 923.0769 | 0.05923754
122.81 | 0.011139 | 923.0769 | 0.05923754
124.31 | 0.011279 | 923.0769 | 0.05923754
125.81 | 0.011394 | 934.6154 | 0.0596259
126.81 | 0.011484 | 934.6154 | 0.0596259
128.31 | 0.011609 | 934.6154 | 0.0596259
129.81 | 0.011724 | 946.1538 | 0.06001145
131.31 | 0.011844 | 946.1538 | 0.06001145
132.31 | 0.011929 | 946.1538 | 0.06001145
133.81 | 0.012049 | 946.1538 | 0.06001145
135.31 | 0.012164 | 957.6923 | 0.06039428
136.31 | 0.012244 | 957.6923 | 0.06039428
138.26 | 0.012389 | 957.6923 | 0.06039428
141.26 | 0.012624 | 969.2308 | 0.06077446
144.26 | 0.012859 | 969.2308 | 0.06077446
146.26 | 0.012999 | 969.2308 | 0.06077446
149.26 | 0.013224 | 969.2308 | 0.06077446
152.26 | 0.013459 | 980.7692 | 0.06115209
155.26 | 0.013674 | 980.7692 | 0.06115209
157.26 | 0.013829 | 980.7692 | 0.06115209
160.26 | 0.014069 | 992.3077 | 0.06152723
163.26 | 0.014294 | 992.3077 | 0.06152723
166.26 | 0.014514 | 992.3077 | 0.06152723
168.26 | 0.014664 | 992.3077 | 0.06152723
171.26 | 0.014879 | 1003.846 | 0.06189995
174.26 | 0.015104 | 1003.846 | 0.06189995
177.26 | 0.015319 | 1003.846 | 0.06189995
179.26 | 0.015459 | 1015.385 | 0.06227034
182.26 | 0.015674 | 1015.385 | 0.06227034
185.26 | 0.015909 | 1015.385 | 0.06227034
185.75 | 0.015944 | 1015.385 | 0.06227034
186.75 | 0.016004 | 1026.923 | 0.06263845
189.75 | 0.016229 | 1026.923 | 0.06263845
192.75 | 0.016419 | 1026.923 | 0.06263845
195.75 | 0.016619 | 1038.462 | 0.06300437
197.75 | 0.016754 | 1038.462 | 0.06300437
200.75 | 0.016964 | 1038.462 | 0.06300437
203.75 | 0.017169 | 1038.462 | 0.06300437
206.75 | 0.017369 | 1050 | 0.06336816
208.75 | 0.017504 | 1050 | 0.06336816
211.75 | 0.017689 | 1050 | 0.06336816
214.75 | 0.017884 | 1061.538 | 0.06372988
217.75 | 0.018064 | 1061.538 | 0.06372988
219.75 | 0.018194 | 1061.538 | 0.06372988
222.75 | 0.018374 | 1061.538 | 0.06372988
225.75 | 0.018559 | 1073.077 | 0.0640896
228.75 | 0.018774 | 1073.077 | 0.0640896
230.75 | 0.018894 | 1073.077 | 0.0640896
233.75 | 0.019094 | 1084.615 | 0.06444738
236.75 | 0.019269 | 1084.615 | 0.06444738
239.75 | 0.019459 | 1084.615 | 0.06444738
241.75 | 0.019584 | 1084.615 | 0.06444738
244.75 | 0.019774 | 1096.154 | 0.06480329
247.75 | 0.019944 | 1096.154 | 0.06480329
249.75 | 0.020074 | 1096.154 | 0.06480329
252.75 | 0.020259 | 1107.692 | 0.06515737
255.75 | 0.020434 | 1107.692 | 0.06515737
258.75 | 0.020604 | 1107.692 | 0.06515737
260.75 | 0.020724 | 1107.692 | 0.06515737
263.75 | 0.020914 | 1119.231 | 0.0655097
266.75 | 0.021114 | 1119.231 | 0.0655097
269.75 | 0.021309 | 1119.231 | 0.0655097
271.75 | 0.021414 | 1130.769 | 0.06586032
274.75 | 0.021584 | 1130.769 | 0.06586032
277.75 | 0.021774 | 1130.769 | 0.06586032
280.76 | 0.021939 | 1130.769 | 0.06586032
284.76 | 0.022184 | 1142.308 | 0.0662093
290.76 | 0.022509 | 1142.308 | 0.0662093
296.76 | 0.022854 | 1142.308 | 0.0662093
302.76 | 0.023204 | 1153.846 | 0.06655668
306.76 | 0.023469 | 1153.846 | 0.06655668
312.76 | 0.023784 | 1153.846 | 0.06655668
318.76 | 0.024119 | 1153.846 | 0.06655668
324.76 | 0.024439 | 1165.385 | 0.06690253
328.58 | 0.024664 | 1165.385 | 0.06690253
334.58 | 0.024979 | 1165.385 | 0.06690253
340.58 | 0.025304 | 1176.923 | 0.06724689
346.58 | 0.025629 | 1176.923 | 0.06724689
350.58 | 0.025859 | 1176.923 | 0.06724689
356.58 | 0.026169 | 1176.923 | 0.06724689
362.58 | 0.026489 | 1188.462 | 0.06758982
368.58 | 0.026799 | 1188.462 | 0.06758982
372.58 | 0.027009 | 1188.462 | 0.06758982
378.58 | 0.027319 | 1200 | 0.06793137
384.58 | 0.027614 | 1200 | 0.06793137
390.58 | 0.027929 | 1200 | 0.06793137
394.58 | 0.028114 | 1200 | 0.06793137
400.58 | 0.028439 | 1211.538 | 0.06827159
406.58 | 0.028739 | 1211.538 | 0.06827159
412.58 | 0.029049 | 1211.538 | 0.06827159
416.58 | 0.029249 | 1223.077 | 0.06861053
422.58 | 0.029549 | 1223.077 | 0.06861053
426.89 | 0.029799 | 1223.077 | 0.06861053
432.89 | 0.030069 | 1223.077 | 0.06861053
435.74 | 0.030224 | 1234.615 | 0.06894824
441.74 | 0.030509 | 1234.615 | 0.06894824
447.74 | 0.030799 | 1234.615 | 0.06894824
450.41 | 0.030939 | 1246.154 | 0.06928476
456.41 | 0.031204 | 1246.154 | 0.06928476
462.41 | 0.031514 | 1246.154 | 0.06928476
468.41 | 0.031809 | 1246.154 | 0.06928476
472.41 | 0.031994 | 1257.692 | 0.06962015
478.41 | 0.032284 | 1257.692 | 0.06962015
484.41 | 0.032564 | 1257.692 | 0.06962015
490.41 | 0.032824 | 1269.231 | 0.06995445
494.41 | 0.033029 | 1269.231 | 0.06995445
500.41 | 0.033279 | 1269.231 | 0.06995445
506.41 | 0.033564 | 1269.231 | 0.06995445
512.41 | 0.033849 | 1280.769 | 0.07028771
516.41 | 0.034059 | 1280.769 | 0.07028771
522.41 | 0.034354 | 1280.769 | 0.07028771
528.41 | 0.034604 | 1292.308 | 0.07061997
534.41 | 0.034899 | 1292.308 | 0.07061997
538.41 | 0.035069 | 1292.308 | 0.07061997
544.41 | 0.035354 | 1292.308 | 0.07061997
550.41 | 0.035629 | 1303.846 | 0.07095128
556.41 | 0.035894 | 1303.846 | 0.07095128
560.41 | 0.036079 | 1303.846 | 0.07095128
566.41 | 0.036354 | 1303.846 | 0.07095128
572.41 | 0.036639 | 1315.385 | 0.07128168
578.41 | 0.036904 | 1315.385 | 0.07128168
582.41 | 0.037094 | 1315.385 | 0.07128168
588.41 | 0.037369 | 1326.923 | 0.07161121
594.41 | 0.037649 | 1326.923 | 0.07161121
600.41 | 0.037899 | 1326.923 | 0.07161121
604.41 | 0.038069 | 1326.923 | 0.07161121
610.41 | 0.038349 | 1338.462 | 0.07193993
616.42 | 0.038624 | 1338.462 | 0.07193993
622.42 | 0.038899 | 1338.462 | 0.07193993
626.42 | 0.039054 | 1350 | 0.07226787
630.73 | 0.039319 | 1350 | 0.07226787
636.73 | 0.039534 | 1350 | 0.07226787
641.29 | 0.039729 | 1350 | 0.07226787
645.29 | 0.039904 | 1361.538 | 0.07259507
651.29 | 0.040164 | 1361.538 | 0.07259507
657.29 | 0.040424 | 1361.538 | 0.07259507
661.29 | 0.040584 | 1373.077 | 0.07292158
667.29 | 0.040834 | 1373.077 | 0.07292158
673.29 | 0.041094 | 1373.077 | 0.07292158
679.29 | 0.041329 | 1373.077 | 0.07292158
683.29 | 0.041504 | 1384.615 | 0.07324744
689.29 | 0.041774 | 1384.615 | 0.07324744
695.29 | 0.042019 | 1384.615 | 0.07324744
701.29 | 0.042304 | 1396.154 | 0.07357269
705.29 | 0.042454 | 1396.154 | 0.07357269
711.29 | 0.042719 | 1396.154 | 0.07357269
717.29 | 0.042959 | 1396.154 | 0.07357269
723.29 | 0.043199 | 1407.692 | 0.07389738
727.29 | 0.043354 | 1407.692 | 0.07389738
733.29 | 0.043639 | 1407.692 | 0.07389738
739.29 | 0.043909 | 1419.231 | 0.07422153
745.29 | 0.044144 | 1419.231 | 0.07422153
749.29 | 0.044334 | 1419.231 | 0.07422153
755.29 | 0.044559 | 1419.231 | 0.07422153
761.29 | 0.044834 | 1430.769 | 0.0745452
767.29 | 0.045054 | 1430.769 | 0.0745452
771.29 | 0.045244 | 1430.769 | 0.0745452
777.29 | 0.045474 | 1442.308 | 0.07486843
783.29 | 0.045744 | 1442.308 | 0.07486843
789.29 | 0.045984 | 1442.308 | 0.07486843
793.29 | 0.046144 | 1442.308 | 0.07486843
799.29 | 0.046349 | 1453.846 | 0.07519124
805.29 | 0.046584 | 1453.846 | 0.07519124
811.29 | 0.046804 | 1453.846 | 0.07519124
815.29 | 0.046979 | 1465.385 | 0.0755137
821.29 | 0.047234 | 1465.385 | 0.0755137
827.29 | 0.047489 | 1465.385 | 0.0755137
833.29 | 0.047724 | 1465.385 | 0.0755137
837.29 | 0.047899 | 1476.923 | 0.07583582
843.29 | 0.048159 | 1476.923 | 0.07583582
849.29 | 0.048399 | 1476.923 | 0.07583582
855.29 | 0.048664 | 1488.462 | 0.07615766
859.29 | 0.048834 | 1488.462 | 0.07615766
865.29 | 0.049054 | 1488.462 | 0.07615766
871.29 | 0.049304 | 1488.462 | 0.07615766
877.29 | 0.049539 | 1500 | 0.07647925
881.29 | 0.049699 | 1500 | 0.07647925
887.29 | 0.049934 | 1500 | 0.07647925
893.29 | 0.050184 | 1511.538 | 0.07680063
897.29 | 0.050344 | 1511.538 | 0.07680063
903.29 | 0.050594 | 1511.538 | 0.07680063
909.29 | 0.050819 | 1511.538 | 0.07680063
913.87 | 0.051004 | 1523.077 | 0.07712185
917.87 | 0.051154 | 1523.077 | 0.07712185
923.87 | 0.051384 | 1523.077 | 0.07712185
929.87 | 0.051639 | 1534.615 | 0.07744293
935.87 | 0.051864 | 1534.615 | 0.07744293
939.87 | 0.052034 | 1534.615 | 0.07744293
945.87 | 0.052269 | 1534.615 | 0.07744293
951.87 | 0.052509 | 1546.154 | 0.07776393
957.87 | 0.052739 | 1546.154 | 0.07776393
961.19 | 0.052879 | 1546.154 | 0.07776393
967.19 | 0.053134 | 1557.692 | 0.07808487
973.19 | 0.053364 | 1557.692 | 0.07808487
979.19 | 0.053609 | 1557.692 | 0.07808487
982.81 | 0.053734 | 1557.692 | 0.07808487
988.81 | 0.054004 | 1569.231 | 0.0784058
994.81 | 0.054224 | 1569.231 | 0.0784058
1000.81 | 0.054449 | 1569.231 | 0.0784058
1004.81 | 0.054609 | 1580.769 | 0.07872676
1010.81 | 0.054844 | 1580.769 | 0.07872676
1016.81 | 0.055064 | 1580.769 | 0.07872676
1022.81 | 0.055309 | 1580.769 | 0.07872676
1026.81 | 0.055474 | 1592.308 | 0.07904779
1032.82 | 0.055699 | 1592.308 | 0.07904779
1038.82 | 0.055934 | 1592.308 | 0.07904779
1044.82 | 0.056174 | 1603.846 | 0.07936892
1048.82 | 0.056334 | 1603.846 | 0.07936892
1054.82 | 0.056559 | 1603.846 | 0.07936892
1060.82 | 0.056814 | 1603.846 | 0.07936892
1066.82 | 0.057034 | 1615.385 | 0.0796902
1070.82 | 0.057189 | 1615.385 | 0.0796902
1076.82 | 0.057419 | 1615.385 | 0.0796902
1082.82 | 0.057654 | 1626.923 | 0.08001166
1088.82 | 0.057869 | 1626.923 | 0.08001166
1092.82 | 0.058034 | 1626.923 | 0.08001166
1098.82 | 0.058269 | 1626.923 | 0.08001166
1104.82 | 0.058454 | 1638.462 | 0.08033335
1108.92 | 0.058654 | 1638.462 | 0.08033335
1112.92 | 0.058794 | 1638.462 | 0.08033335
1118.92 | 0.059049 | 1650 | 0.0806553
1123.68 | 0.059214 | 1650 | 0.0806553
1127.68 | 0.059374 | 1650 | 0.0806553
1133.68 | 0.059614 | 1650 | 0.0806553
1139.68 | 0.059844 | 1661.538 | 0.08097756
1145.68 | 0.060094 | 1661.538 | 0.08097756
1149.68 | 0.060224 | 1661.538 | 0.08097756
1155.68 | 0.060444 | 1673.077 | 0.08130016
1161.68 | 0.060689 | 1673.077 | 0.08130016
1167.68 | 0.060909 | 1673.077 | 0.08130016
1169.83 | 0.061019 | 1673.077 | 0.08130016
1175.1 | 0.061199 | 1684.615 | 0.08162315
1181.1 | 0.061434 | 1684.615 | 0.08162315
1187.1 | 0.061659 | 1684.615 | 0.08162315
1191.1 | 0.061834 | 1696.154 | 0.08194656
1197.1 | 0.062034 | 1696.154 | 0.08194656
1203.1 | 0.062274 | 1696.154 | 0.08194656
1209.1 | 0.062504 | 1696.154 | 0.08194656
1213.1 | 0.062654 | 1707.692 | 0.08227044
1219.1 | 0.062904 | 1707.692 | 0.08227044
1225.1 | 0.063099 | 1707.692 | 0.08227044
1231.1 | 0.063344 | 1719.231 | 0.08259483
1235.1 | 0.063499 | 1719.231 | 0.08259483
1241.1 | 0.063729 | 1719.231 | 0.08259483
1247.1 | 0.063949 | 1719.231 | 0.08259483
1253.1 | 0.064189 | 1730.769 | 0.08291978
1257.1 | 0.064329 | 1730.769 | 0.08291978
1263.1 | 0.064574 | 1730.769 | 0.08291978
1267.1 | 0.064664 | 1742.308 | 0.08324532
1273.1 | 0.064864 | 1742.308 | 0.08324532
1277.1 | 0.065029 | 1742.308 | 0.08324532
1283.1 | 0.065279 | 1742.308 | 0.08324532
1289.1 | 0.065514 | 1753.846 | 0.08357149
1295.02 | 0.065709 | 1753.846 | 0.08357149
1299.02 | 0.065834 | 1753.846 | 0.08357149
1305.02 | 0.066079 | 1765.385 | 0.08389834
1311.02 | 0.066349 | 1765.385 | 0.08389834
1317.02 | 0.066559 | 1765.385 | 0.08389834
1321.02 | 0.066689 | 1765.385 | 0.08389834
1327.02 | 0.066934 | 1776.923 | 0.08422592
1333.02 | 0.067159 | 1776.923 | 0.08422592
1336.26 | 0.067264 | 1776.923 | 0.08422592
1336.26 | 0.067264 | 1788.462 | 0.08455426
1340.26 | 0.067374 | 1788.462 | 0.08455426
1345.9 | 0.067525 | 1788.462 | 0.08455426
1347.9 | 0.067612 | 1788.462 | 0.08455426
1353.9 | 0.067818 | 1800 | 0.08488342
1359.9 | 0.068044 | 1800 | 0.08488342
1365.9 | 0.068266 | 1800 | 0.08488342
1369.9 | 0.068424 | 1811.538 | 0.08521343
1375.9 | 0.068662 | 1811.538 | 0.08521343
1381.9 | 0.068879 | 1811.538 | 0.08521343
1387.9 | 0.069106 | 1811.538 | 0.08521343
1391.9 | 0.069252 | 1823.077 | 0.08554435
1397.91 | 0.069472 | 1823.077 | 0.08554435
1403.91 | 0.069693 | 1823.077 | 0.08554435
1409.91 | 0.069931 | 1834.615 | 0.08587621
1413.91 | 0.070077 | 1834.615 | 0.08587621
1419.91 | 0.070297 | 1834.615 | 0.08587621
1425.91 | 0.070528 | 1834.615 | 0.08587621
1431.91 | 0.070761 | 1846.154 | 0.08620908
1435.91 | 0.070901 | 1846.154 | 0.08620908
1441.91 | 0.071115 | 1846.154 | 0.08620908
1447.91 | 0.071358 | 1857.692 | 0.08654298
1453.91 | 0.071593 | 1857.692 | 0.08654298
1457.91 | 0.071765 | 1857.692 | 0.08654298
1463.91 | 0.071963 | 1857.692 | 0.08654298
1469.91 | 0.072195 | 1869.231 | 0.08687798
1475.91 | 0.072434 | 1869.231 | 0.08687798
1479.91 | 0.072595 | 1869.231 | 0.08687798
1485.91 | 0.072796 | 1880.769 | 0.08721413
1491.91 | 0.073057 | 1880.769 | 0.08721413
1497.91 | 0.073263 | 1880.769 | 0.08721413
1501.91 | 0.073422 | 1880.769 | 0.08721413
1506.59 | 0.073591 | 1892.308 | 0.08755147
1512.59 | 0.073812 | 1892.308 | 0.08755147
1518.59 | 0.074091 | 1892.308 | 0.08755147
1522.59 | 0.074218 | 1903.846 | 0.08789005
1528.59 | 0.074472 | 1903.846 | 0.08789005
1534.59 | 0.074701 | 1903.846 | 0.08789005
1540.59 | 0.074944 | 1903.846 | 0.08789005
1544.59 | 0.075089 | 1915.385 | 0.08822993
1550.59 | 0.075337 | 1915.385 | 0.08822993
1556.59 | 0.075561 | 1915.385 | 0.08822993
1560.59 | 0.07571 | 1926.923 | 0.08857116
1566.59 | 0.075935 | 1926.923 | 0.08857116
1572.59 | 0.076148 | 1926.923 | 0.08857116
1578.59 | 0.076405 | 1926.923 | 0.08857116
1582.59 | 0.076569 | 1938.462 | 0.08891379
1588.59 | 0.076792 | 1938.462 | 0.08891379
1594.59 | 0.077019 | 1938.462 | 0.08891379
1600.59 | 0.077268 | 1950 | 0.08925789
1604.59 | 0.077413 | 1950 | 0.08925789
1610.59 | 0.077638 | 1950 | 0.08925789
1616.59 | 0.077893 | 1950 | 0.08925789
1622.59 | 0.078143 | 1961.538 | 0.0896035
1626.59 | 0.078308 | 1961.538 | 0.0896035
1632.59 | 0.078533 | 1961.538 | 0.0896035
1638.59 | 0.078793 | 1961.538 | 0.0896035
1644.59 | 0.079008 | 1973.077 | 0.08995068
1648.59 | 0.079178 | 1973.077 | 0.08995068
1654.59 | 0.079398 | 1973.077 | 0.08995068
1660.59 | 0.079633 | 1984.615 | 0.0902995
1666.59 | 0.079868 | 1984.615 | 0.0902995
1670.59 | 0.080023 | 1984.615 | 0.0902995
1676.59 | 0.080253 | 1984.615 | 0.0902995
1682.59 | 0.080478 | 1996.154 | 0.09065
1688.59 | 0.080723 | 1996.154 | 0.09065
1692.6 | 0.080873 | 1996.154 | 0.09065
1698.6 | 0.081128 | 2007.692 | 0.09100227
1704.6 | 0.081348 | 2007.692 | 0.09100227
1710.6 | 0.081588 | 2007.692 | 0.09100227
1714.6 | 0.081723 | 2007.692 | 0.09100227
1720.6 | 0.081973 | 2019.231 | 0.09135635
1726.6 | 0.082193 | 2019.231 | 0.09135635
1732.6 | 0.082453 | 2019.231 | 0.09135635
1736.6 | 0.082608 | 2030.769 | 0.09171231
1742.6 | 0.082838 | 2030.769 | 0.09171231
1748.6 | 0.083073 | 2030.769 | 0.09171231
1754.6 | 0.083303 | 2030.769 | 0.09171231
1758.6 | 0.083468 | 2042.308 | 0.09207022
1764.6 | 0.083698 | 2042.308 | 0.09207022
1770.6 | 0.083928 | 2042.308 | 0.09207022
1776.6 | 0.084168 | 2053.846 | 0.09243014
1780.6 | 0.084313 | 2053.846 | 0.09243014
1786.6 | 0.084543 | 2053.846 | 0.09243014
1792.6 | 0.084793 | 2053.846 | 0.09243014
1796.6 | 0.084928 | 2065.385 | 0.09279215
1802.6 | 0.085178 | 2065.385 | 0.09279215
1808.6 | 0.085428 | 2065.385 | 0.09279215
1814.6 | 0.085673 | 2076.923 | 0.09315632
1818.6 | 0.085833 | 2076.923 | 0.09315632
1824.6 | 0.086058 | 2076.923 | 0.09315632
1830.6 | 0.086293 | 2076.923 | 0.09315632
1836.6 | 0.086543 | 2088.462 | 0.0935227
1840.6 | 0.086703 | 2088.462 | 0.0935227
1846.6 | 0.086948 | 2088.462 | 0.0935227
1852.6 | 0.087158 | 2100 | 0.09389138
1858.6 | 0.087413 | 2100 | 0.09389138
1862.6 | 0.087573 | 2100 | 0.09389138
1868.6 | 0.087818 | 2100 | 0.09389138
1872.76 | 0.087973 | 2111.538 | 0.09426242
1878.76 | 0.088228 | 2111.538 | 0.09426242
1882.76 | 0.088353 | 2111.538 | 0.09426242
1888.76 | 0.088633 | 2123.077 | 0.0946359
1894.76 | 0.088858 | 2123.077 | 0.0946359
1900.76 | 0.089108 | 2123.077 | 0.0946359
1904.76 | 0.089268 | 2123.077 | 0.0946359
1910.76 | 0.089533 | 2134.615 | 0.09501191
1916.76 | 0.089763 | 2134.615 | 0.09501191
1922.76 | 0.090003 | 2134.615 | 0.09501191
1926.76 | 0.090178 | 2146.154 | 0.09539051
1932.76 | 0.090408 | 2146.154 | 0.09539051
1938.06 | 0.090658 | 2146.154 | 0.09539051
1944.06 | 0.090883 | 2146.154 | 0.09539051
1947.84 | 0.091028 | 2157.692 | 0.09577179
1953.84 | 0.091278 | 2157.692 | 0.09577179
1959.84 | 0.091508 | 2157.692 | 0.09577179
1965.84 | 0.091768 | 2169.231 | 0.09615583
1969.84 | 0.091918 | 2169.231 | 0.09615583
1975.84 | 0.092158 | 2169.231 | 0.09615583
1981.84 | 0.092418 | 2169.231 | 0.09615583
1986.65 | 0.092608 | 2180.769 | 0.09654272
1990.65 | 0.092778 | 2180.769 | 0.09654272
1995.92 | 0.092983 | 2180.769 | 0.09654272
2001.92 | 0.093238 | 2192.308 | 0.09693255
2005.92 | 0.093413 | 2192.308 | 0.09693255
2011.92 | 0.093618 | 2192.308 | 0.09693255
2017.92 | 0.093863 | 2192.308 | 0.09693255
2023.92 | 0.094128 | 2203.846 | 0.0973254
2027.92 | 0.094273 | 2203.846 | 0.0973254
2033.92 | 0.094523 | 2203.846 | 0.0973254
2039.92 | 0.094778 | 2215.385 | 0.09772138
2045.92 | 0.095023 | 2215.385 | 0.09772138
2049.92 | 0.095188 | 2215.385 | 0.09772138
2055.92 | 0.095428 | 2215.385 | 0.09772138
2061.92 | 0.095663 | 2226.923 | 0.09812059
2067.92 | 0.095913 | 2226.923 | 0.09812059
2071.92 | 0.096068 | 2226.923 | 0.09812059
2077.92 | 0.096308 | 2238.462 | 0.09852311
2083.92 | 0.096563 | 2238.462 | 0.09852311
2089.92 | 0.096798 | 2238.462 | 0.09852311
2093.92 | 0.096983 | 2238.462 | 0.09852311
2099.92 | 0.097218 | 2250 | 0.09892906
2105.92 | 0.097483 | 2250 | 0.09892906
2111.22 | 0.097728 | 2250 | 0.09892906
2114.23 | 0.097848 | 2261.538 | 0.09933854
2120.23 | 0.098078 | 2261.538 | 0.09933854
2126.23 | 0.098333 | 2261.538 | 0.09933854
2130.42 | 0.098503 | 2261.538 | 0.09933854
2134.42 | 0.098683 | 2273.077 | 0.09975167
2139.19 | 0.098873 | 2273.077 | 0.09975167
2145.19 | 0.099118 | 2273.077 | 0.09975167
2151.19 | 0.099378 | 2284.615 | 0.1001686
2155.09 | 0.099553 | 2284.615 | 0.1001686
2160.61 | 0.099793 | 2284.615 | 0.1001686
2165.98 | 0.100018 | 2284.615 | 0.1001686
2171.98 | 0.100253 | 2296.154 | 0.1005893
2175.98 | 0.100433 | 2296.154 | 0.1005893
2178.71 | 0.100538 | 2296.154 | 0.1005893
2183.87 | 0.100783 | 2307.692 | 0.1010141
2189.87 | 0.101013 | 2307.692 | 0.1010141
2193.87 | 0.101173 | 2307.692 | 0.1010141
2199.87 | 0.101443 | 2307.692 | 0.1010141
2205.88 | 0.101693 | 2319.231 | 0.101443
2211.88 | 0.101943 | 2319.231 | 0.101443
2215.88 | 0.102113 | 2319.231 | 0.101443
2221.88 | 0.102363 | 2330.769 | 0.1018761
2227.88 | 0.102623 | 2330.769 | 0.1018761
2231.88 | 0.102793 | 2330.769 | 0.1018761
2237.88 | 0.103033 | 2330.769 | 0.1018761
2243.88 | 0.103283 | 2342.308 | 0.1023137
2249.88 | 0.103533 | 2342.308 | 0.1023137
2253.88 | 0.103698 | 2342.308 | 0.1023137
2259.88 | 0.103948 | 2353.846 | 0.1027557
2265.88 | 0.104208 | 2353.846 | 0.1027557
2271.88 | 0.104493 | 2353.846 | 0.1027557
2275.88 | 0.104693 | 2353.846 | 0.1027557
2281.88 | 0.104898 | 2365.385 | 0.1032025
2287.88 | 0.105173 | 2365.385 | 0.1032025
2293.88 | 0.105438 | 2365.385 | 0.1032025
2297.88 | 0.105603 | 2376.923 | 0.1036541
2303.88 | 0.105873 | 2376.923 | 0.1036541
2309.88 | 0.106138 | 2376.923 | 0.1036541
2315.88 | 0.106378 | 2376.923 | 0.1036541
2319.88 | 0.106573 | 2388.462 | 0.1041107
2323.39 | 0.106743 | 2388.462 | 0.1041107
2329.39 | 0.106978 | 2388.462 | 0.1041107
2335.39 | 0.107248 | 2400 | 0.1045725
2339.39 | 0.107428 | 2400 | 0.1045725
2344.76 | 0.107683 | 2400 | 0.1045725
2350.76 | 0.107928 | 2400 | 0.1045725
2356.76 | 0.108208 | 2411.538 | 0.1050397
2360.76 | 0.108383 | 2411.538 | 0.1050397
2366.76 | 0.108658 | 2411.538 | 0.1050397
2372.76 | 0.108933 | 2423.077 | 0.1055123
2378.76 | 0.109178 | 2423.077 | 0.1055123
2382.76 | 0.109378 | 2423.077 | 0.1055123
2388.76 | 0.109633 | 2423.077 | 0.1055123
2394.76 | 0.109908 | 2434.615 | 0.1059907
2400.76 | 0.110188 | 2434.615 | 0.1059907
2404.76 | 0.110368 | 2434.615 | 0.1059907
2410.76 | 0.110623 | 2446.154 | 0.106475
2416.76 | 0.110903 | 2446.154 | 0.106475
2422.76 | 0.111173 | 2446.154 | 0.106475
2426.76 | 0.111348 | 2446.154 | 0.106475
2432.76 | 0.111623 | 2457.692 | 0.1069654
2438.76 | 0.111893 | 2457.692 | 0.1069654
2444.76 | 0.112138 | 2457.692 | 0.1069654
2448.76 | 0.112333 | 2469.231 | 0.1074621
2454.76 | 0.112588 | 2469.231 | 0.1074621
2460.76 | 0.112883 | 2469.231 | 0.1074621
2464.76 | 0.113073 | 2469.231 | 0.1074621
2470.76 | 0.113343 | 2480.769 | 0.1079654
2476.76 | 0.113613 | 2480.769 | 0.1079654
2482.76 | 0.113898 | 2480.769 | 0.1079654
2486.76 | 0.114093 | 2492.308 | 0.1084755
2489.15 | 0.114193 | 2492.308 | 0.1084755
2495.15 | 0.114533 | 2492.308 | 0.1084755
2501.15 | 0.114793 | 2492.308 | 0.1084755
2505.15 | 0.114978 | 2503.846 | 0.1089926
2511.15 | 0.115268 | 2503.846 | 0.1089926
2517.15 | 0.115528 | 2503.846 | 0.1089926
2523.15 | 0.115813 | 2515.385 | 0.1095171
2527.15 | 0.115998 | 2515.385 | 0.1095171
2533.15 | 0.116268 | 2515.385 | 0.1095171
2539.15 | 0.116573 | 2515.385 | 0.1095171
2545.15 | 0.116823 | 2526.923 | 0.1100491
2549.15 | 0.117018 | 2526.923 | 0.1100491
2555.15 | 0.117288 | 2526.923 | 0.1100491
2561.15 | 0.117578 | 2538.462 | 0.110589
2567.15 | 0.117853 | 2538.462 | 0.110589
2571.15 | 0.118053 | 2538.462 | 0.110589
2577.16 | 0.118303 | 2538.462 | 0.110589
2583.16 | 0.118603 | 2550 | 0.111137
2589.16 | 0.118888 | 2550 | 0.111137
2593.16 | 0.119068 | 2550 | 0.111137
2599.16 | 0.119358 | 2561.538 | 0.1116936
2605.16 | 0.119653 | 2561.538 | 0.1116936
2611.16 | 0.119923 | 2561.538 | 0.1116936
2615.16 | 0.120128 | 2561.538 | 0.1116936
2621.16 | 0.120418 | 2573.077 | 0.112259
2627.16 | 0.120683 | 2573.077 | 0.112259
2632.65 | 0.120973 | 2573.077 | 0.112259
2636.65 | 0.121153 | 2584.615 | 0.1128335
2642.65 | 0.121473 | 2584.615 | 0.1128335
2648.65 | 0.121748 | 2584.615 | 0.1128335
2654.65 | 0.122043 | 2584.615 | 0.1128335
2658.65 | 0.122233 | 2596.154 | 0.1134176
2664.65 | 0.122518 | 2596.154 | 0.1134176
2670.04 | 0.122778 | 2596.154 | 0.1134176
2674.04 | 0.122953 | 2607.692 | 0.1140115
2680.04 | 0.123268 | 2607.692 | 0.1140115
2684.08 | 0.123468 | 2607.692 | 0.1140115
2688.54 | 0.123688 | 2607.692 | 0.1140115
2691.65 | 0.123838 | 2619.231 | 0.1146157
2697.65 | 0.124163 | 2619.231 | 0.1146157
2703.65 | 0.124478 | 2619.231 | 0.1146157
2709.02 | 0.124733 | 2619.231 | 0.1146157
2713.02 | 0.124933 | 2630.769 | 0.1152305
2719.02 | 0.125203 | 2630.769 | 0.1152305
2725.02 | 0.125503 | 2630.769 | 0.1152305
2731.02 | 0.125813 | 2642.308 | 0.1158564
2735.02 | 0.126008 | 2642.308 | 0.1158564
2741.02 | 0.126308 | 2642.308 | 0.1158564
2747.02 | 0.126578 | 2642.308 | 0.1158564
2753.02 | 0.126898 | 2653.846 | 0.1164939
2757.02 | 0.127098 | 2653.846 | 0.1164939
2763.02 | 0.127403 | 2653.846 | 0.1164939
2769.02 | 0.127688 | 2665.385 | 0.1171434
2775.02 | 0.128008 | 2665.385 | 0.1171434
2777.05 | 0.128118 | 2665.385 | 0.1171434
2783.05 | 0.128418 | 2665.385 | 0.1171434
2789.05 | 0.128693 | 2676.923 | 0.1178054
2795.05 | 0.129008 | 2676.923 | 0.1178054
2799.05 | 0.129218 | 2676.923 | 0.1178054
2805.05 | 0.129523 | 2688.462 | 0.1184805
2811.05 | 0.129843 | 2688.462 | 0.1184805
2817.05 | 0.130168 | 2688.462 | 0.1184805
2821.05 | 0.130388 | 2688.462 | 0.1184805
2827.05 | 0.130713 | 2700 | 0.1191693
2833.05 | 0.131008 | 2700 | 0.1191693
2839.05 | 0.131328 | 2700 | 0.1191693
2843.05 | 0.131538 | 2711.538 | 0.1198724
2849.05 | 0.131878 | 2711.538 | 0.1198724
2855.05 | 0.132188 | 2711.538 | 0.1198724
2861.05 | 0.132498 | 2711.538 | 0.1198724
2865.05 | 0.132723 | 2723.077 | 0.1205904
2871.05 | 0.133038 | 2723.077 | 0.1205904
2877.05 | 0.133383 | 2723.077 | 0.1205904
2881.28 | 0.133618 | 2734.615 | 0.1213241
2881.28 | 0.133618 | 2734.615 | 0.1213241
2881.39 | 0.133618 | 2734.615 | 0.1213241
2887.28 | 0.133903 | 2734.615 | 0.1213241
2891.28 | 0.134092 | 2746.154 | 0.1220742
2897.28 | 0.134406 | 2746.154 | 0.1220742
2903.28 | 0.134734 | 2746.154 | 0.1220742
2909.28 | 0.135051 | 2757.692 | 0.1228415
2913.28 | 0.135234 | 2757.692 | 0.1228415
2919.28 | 0.13557 | 2757.692 | 0.1228415
2925.28 | 0.135885 | 2757.692 | 0.1228415
2931.28 | 0.136232 | 2769.231 | 0.1236269
2935.28 | 0.136458 | 2769.231 | 0.1236269
2941.28 | 0.13675 | 2769.231 | 0.1236269
2947.28 | 0.1371 | 2780.769 | 0.1244313
2953.28 | 0.137414 | 2780.769 | 0.1244313
2957.28 | 0.137629 | 2780.769 | 0.1244313
2963.28 | 0.137959 | 2780.769 | 0.1244313
2969.28 | 0.138297 | 2792.308 | 0.1252558
2974.05 | 0.13857 | 2792.308 | 0.1252558
2978.05 | 0.138787 | 2792.308 | 0.1252558
2984.05 | 0.13914 | 2803.846 | 0.1261014
2990.05 | 0.139467 | 2803.846 | 0.1261014
2994.49 | 0.139741 | 2803.846 | 0.1261014
2998.5 | 0.139977 | 2803.846 | 0.1261014
3004.5 | 0.140297 | 2815.385 | 0.1269693
3010.5 | 0.140678 | 2815.385 | 0.1269693
3016.5 | 0.14104 | 2815.385 | 0.1269693
3020.5 | 0.141286 | 2826.923 | 0.1278607
3026.5 | 0.141657 | 2826.923 | 0.1278607
3032.5 | 0.142039 | 2826.923 | 0.1278607
3038.5 | 0.14241 | 2826.923 | 0.1278607
3042.5 | 0.142667 | 2838.462 | 0.1287769
3048.5 | 0.143031 | 2838.462 | 0.1287769
3054.5 | 0.143405 | 2838.462 | 0.1287769
3060.5 | 0.14376 | 2850 | 0.1297194
3064.5 | 0.144023 | 2850 | 0.1297194
3070.5 | 0.144403 | 2850 | 0.1297194
3076.5 | 0.144768 | 2850 | 0.1297194
3082.5 | 0.145128 | 2861.538 | 0.1306895
3086.5 | 0.145388 | 2861.538 | 0.1306895
3092.5 | 0.145773 | 2861.538 | 0.1306895
3098.5 | 0.146158 | 2873.077 | 0.131689
3104.5 | 0.146533 | 2873.077 | 0.131689
3108.5 | 0.146778 | 2873.077 | 0.131689
3114.5 | 0.147168 | 2873.077 | 0.131689
3120.5 | 0.147548 | 2884.615 | 0.1327196
3124.5 | 0.147803 | 2884.615 | 0.1327196
3130.5 | 0.148183 | 2884.615 | 0.1327196
3136.5 | 0.148563 | 2896.154 | 0.1337833
3142.5 | 0.148998 | 2896.154 | 0.1337833
3146.5 | 0.149273 | 2896.154 | 0.1337833
3152.5 | 0.149653 | 2896.154 | 0.1337833
3158.5 | 0.150043 | 2907.692 | 0.1348823
3164.5 | 0.150428 | 2907.692 | 0.1348823
3168.5 | 0.150683 | 2907.692 | 0.1348823
3174.5 | 0.151058 | 2919.231 | 0.1360188
3180.5 | 0.151463 | 2919.231 | 0.1360188
3186.5 | 0.151883 | 2919.231 | 0.1360188
3190.5 | 0.152158 | 2919.231 | 0.1360188
3196.5 | 0.152583 | 2930.769 | 0.1371956
3202.5 | 0.152993 | 2930.769 | 0.1371956
3208.5 | 0.153403 | 2930.769 | 0.1371956
3212.5 | 0.153688 | 2942.308 | 0.1384156
3218.5 | 0.154123 | 2942.308 | 0.1384156
3224.5 | 0.154558 | 2942.308 | 0.1384156
3230.5 | 0.154983 | 2942.308 | 0.1384156
3234.5 | 0.155278 | 2953.846 | 0.139682
3240.5 | 0.155703 | 2953.846 | 0.139682
3246.5 | 0.156138 | 2953.846 | 0.139682
3252.5 | 0.156588 | 2965.385 | 0.1409983
3256.5 | 0.156868 | 2965.385 | 0.1409983
3262.5 | 0.157323 | 2965.385 | 0.1409983
3268.5 | 0.157768 | 2965.385 | 0.1409983
3274.5 | 0.158218 | 2976.923 | 0.1423688
3278.5 | 0.158533 | 2976.923 | 0.1423688
3283.8 | 0.158943 | 2976.923 | 0.1423688
3289.8 | 0.159383 | 2988.462 | 0.1437976
3295.8 | 0.159853 | 2988.462 | 0.1437976
3299.8 | 0.160158 | 2988.462 | 0.1437976
3305.8 | 0.160638 | 2988.462 | 0.1437976
3311.8 | 0.161133 | 3000 | 0.1452894
3317.8 | 0.161603 | 3000 | 0.1452894
3321.8 | 0.161923 | 3000 | 0.1452894
3327.8 | 0.162388 | 3011.538 | 0.1468496
3333.8 | 0.162878 | 3011.538 | 0.1468496
3337.8 | 0.163203 | 3011.538 | 0.1468496
3343.8 | 0.163703 | 3011.538 | 0.1468496
3349.8 | 0.164223 | 3023.077 | 0.1484843
3355.8 | 0.164738 | 3023.077 | 0.1484843
3359.8 | 0.165103 | 3023.077 | 0.1484843
3365.8 | 0.165618 | 3034.615 | 0.1502004
3371.8 | 0.166153 | 3034.615 | 0.1502004
3377.8 | 0.166693 | 3034.615 | 0.1502004
3381.8 | 0.167058 | 3034.615 | 0.1502004
3387.8 | 0.167588 | 3046.154 | 0.1520059
3393.8 | 0.168153 | 3046.154 | 0.1520059
3399.8 | 0.168733 | 3046.154 | 0.1520059
3403.8 | 0.169108 | 3057.692 | 0.1539101
3409.8 | 0.169693 | 3057.692 | 0.1539101
3415.8 | 0.170278 | 3057.692 | 0.1539101
3421.8 | 0.170868 | 3057.692 | 0.1539101
3425.8 | 0.171273 | 3069.231 | 0.1559238
3431.8 | 0.171903 | 3069.231 | 0.1559238
3437.8 | 0.172538 | 3069.231 | 0.1559238
3443.8 | 0.173173 | 3080.769 | 0.1580597
3447.8 | 0.173618 | 3080.769 | 0.1580597
3453.8 | 0.174308 | 3080.769 | 0.1580597
3459.8 | 0.175008 | 3080.769 | 0.1580597
3465.8 | 0.175658 | 3092.308 | 0.1603317
3469.8 | 0.176108 | 3092.308 | 0.1603317
3475.8 | 0.176833 | 3092.308 | 0.1603317
3481.8 | 0.177538 | 3103.846 | 0.1627561
3487.8 | 0.178268 | 3103.846 | 0.1627561
3491.8 | 0.178773 | 3103.846 | 0.1627561
3497.8 | 0.179538 | 3103.846 | 0.1627561
3503.8 | 0.180353 | 3115.385 | 0.1653535
3509.8 | 0.181173 | 3115.385 | 0.1653535
3513.8 | 0.181738 | 3115.385 | 0.1653535
3517.8 | 0.182343 | 3126.923 | 0.1681474
3521.8 | 0.182937 | 3126.923 | 0.1681474
3527.8 | 0.183731 | 3126.923 | 0.1681474
3531.8 | 0.184235 | 3126.923 | 0.1681474
3537.8 | 0.185017 | 3138.462 | 0.1711674
3543.8 | 0.185752 | 3138.462 | 0.1711674
3549.8 | 0.186494 | 3138.462 | 0.1711674
3553.8 | 0.187008 | 3150 | 0.1744508
3559.8 | 0.18783 | 3150 | 0.1744508
3565.8 | 0.188604 | 3150 | 0.1744508
3569.81 | 0.189147 | 3150 | 0.1744508
3575.81 | 0.189967 | 3161.538 | 0.1780417
3581.81 | 0.190803 | 3161.538 | 0.1780417
3587.81 | 0.191681 | 3161.538 | 0.1780417
3591.81 | 0.192273 | 3173.077 | 0.1819958
3597.81 | 0.193147 | 3173.077 | 0.1819958
3603.81 | 0.194052 | 3173.077 | 0.1819958
3609.81 | 0.194952 | 3173.077 | 0.1819958
3611.97 | 0.195282 | 3184.615 | 0.1863858
3617.97 | 0.196207 | 3184.615 | 0.1863858
3623.97 | 0.197152 | 3184.615 | 0.1863858
3629.97 | 0.198092 | 3196.154 | 0.1913093
3633.97 | 0.198742 | 3196.154 | 0.1913093
3639.97 | 0.199717 | 3196.154 | 0.1913093
3645.97 | 0.200702 | 3196.154 | 0.1913093
3651.97 | 0.201702 | 3207.692 | 0.1968933
3655.97 | 0.202382 | 3207.692 | 0.1968933
3661.97 | 0.203407 | 3207.692 | 0.1968933
3667.97 | 0.204447 | 3219.231 | 0.203335
3673.97 | 0.205532 | 3219.231 | 0.203335
3677.97 | 0.206272 | 3219.231 | 0.203335
3683.76 | 0.207347 | 3219.231 | 0.203335
3689.76 | 0.208487 | 3230.769 | 0.2108983
3695.76 | 0.209662 | 3230.769 | 0.2108983
3699.76 | 0.210462 | 3230.769 | 0.2108983
3705.76 | 0.211702 | 3242.308 | 0.2199942
3711.76 | 0.212997 | 3242.308 | 0.2199942
3717.76 | 0.214332 | 3242.308 | 0.2199942
3721.76 | 0.215267 | 3242.308 | 0.2199942
3727.76 | 0.216687 | 3253.846 | 0.231279
3733.76 | 0.218142 | 3253.846 | 0.231279
3739.76 | 0.219547 | 3253.846 | 0.231279
3743.76 | 0.220462 | 3265.385 | 0.2460854
3749.76 | 0.221857 | 3265.385 | 0.2460854
3755.76 | 0.223322 | 3265.385 | 0.2460854
3761.76 | 0.224842 | 3265.385 | 0.2460854
3765.76 | 0.225912 | 3276.923 | 0.2670686
3771.76 | 0.227592 | 3276.923 | 0.2670686
3781.76 | 0.231287 | 3276.923 | 0.2670686
0 | 0 | 0 | 0
0 | 0 | 0 | 0
7.77 | 0.001231 | 0 | 0
7.77 | 0.001231 | 11.53846 | 0.001048071
15.18 | 0.001682 | 11.53846 | 0.001048071
22.83 | 0.00208 | 23.07692 | 0.002067096
22.83 | 0.00208 | 23.07692 | 0.002067096
30.08 | 0.002486 | 23.07692 | 0.002067096
38.96 | 0.002961 | 34.61538 | 0.003058401
38.96 | 0.002961 | 34.61538 | 0.003058401
47.64 | 0.003422 | 46.15385 | 0.004023227
55.61 | 0.003863 | 46.15385 | 0.004023227
55.61 | 0.003863 | 46.15385 | 0.004023227
65.14 | 0.004406 | 57.69231 | 0.004962738
72.4 | 0.00481 | 57.69231 | 0.004962738
72.4 | 0.00481 | 69.23077 | 0.005878031
80.89 | 0.005299 | 69.23077 | 0.005878031
89.53 | 0.00575 | 80.76923 | 0.006770135
89.53 | 0.00575 | 80.76923 | 0.006770135
99.31 | 0.006275 | 80.76923 | 0.006770135
106.02 | 0.006631 | 92.30769 | 0.007640018
106.02 | 0.006631 | 92.30769 | 0.007640018
114.89 | 0.007306 | 103.8462 | 0.008488595
114.89 | 0.007306 | 103.8462 | 0.008488595
125.89 | 0.007881 | 103.8462 | 0.008488595
134.28 | 0.008303 | 115.3846 | 0.009316727
134.28 | 0.008303 | 115.3846 | 0.009316727
144.79 | 0.008828 | 126.9231 | 0.01012523
152.78 | 0.009203 | 126.9231 | 0.01012523
152.78 | 0.009203 | 138.4615 | 0.01091486
161.27 | 0.009606 | 138.4615 | 0.01091486
168.9 | 0.009957 | 138.4615 | 0.01091486
168.9 | 0.009957 | 150 | 0.01168636
177.06 | 0.01034 | 150 | 0.01168636
184.33 | 0.010668 | 161.5385 | 0.01244042
184.33 | 0.010668 | 161.5385 | 0.01244042
192.66 | 0.011029 | 161.5385 | 0.01244042
201.87 | 0.011433 | 173.0769 | 0.01317768
201.87 | 0.011433 | 173.0769 | 0.01317768
209.79 | 0.01177 | 184.6154 | 0.01389876
220.14 | 0.0122 | 184.6154 | 0.01389876
220.14 | 0.0122 | 196.1538 | 0.01460425
228.73 | 0.012552 | 196.1538 | 0.01460425
228.73 | 0.012552 | 196.1538 | 0.01460425
238.21 | 0.012965 | 207.6923 | 0.01529471
247.28 | 0.013325 | 207.6923 | 0.01529471
247.28 | 0.013325 | 219.2308 | 0.01597066
255.47 | 0.013667 | 219.2308 | 0.01597066
263.93 | 0.014004 | 219.2308 | 0.01597066
263.93 | 0.014004 | 230.7692 | 0.01663262
273.68 | 0.014368 | 230.7692 | 0.01663262
281.73 | 0.014691 | 242.3077 | 0.01728106
281.73 | 0.014691 | 242.3077 | 0.01728106
289.73 | 0.015003 | 253.8462 | 0.01791644
297.47 | 0.015288 | 253.8462 | 0.01791644
297.47 | 0.015288 | 253.8462 | 0.01791644
307.51 | 0.015669 | 265.3846 | 0.01853919
315.59 | 0.015964 | 265.3846 | 0.01853919
315.59 | 0.015964 | 276.9231 | 0.01914974
327.3 | 0.016398 | 276.9231 | 0.01914974
338.26 | 0.016797 | 276.9231 | 0.01914974
338.26 | 0.016797 | 288.4615 | 0.01974846
345.13 | 0.017035 | 288.4615 | 0.01974846
353.98 | 0.01737 | 300 | 0.02033576
353.98 | 0.01737 | 300 | 0.02033576
365.86 | 0.017778 | 311.5385 | 0.02091198
365.86 | 0.017778 | 311.5385 | 0.02091198
374 | 0.018057 | 311.5385 | 0.02091198
383.01 | 0.018357 | 323.0769 | 0.02147746
383.01 | 0.018357 | 323.0769 | 0.02147746
392.37 | 0.018679 | 334.6154 | 0.02203255
402.68 | 0.019027 | 334.6154 | 0.02203255
402.68 | 0.019027 | 334.6154 | 0.02203255
411.62 | 0.019324 | 346.1538 | 0.02257756
419.93 | 0.019595 | 346.1538 | 0.02257756
419.93 | 0.019595 | 357.6923 | 0.0231128
427.72 | 0.01986 | 357.6923 | 0.0231128
435.46 | 0.020119 | 369.2308 | 0.02363855
435.46 | 0.020119 | 369.2308 | 0.02363855
445.26 | 0.020435 | 369.2308 | 0.02363855
453.88 | 0.020715 | 380.7692 | 0.02415514
453.88 | 0.020715 | 380.7692 | 0.02415514
463.86 | 0.021045 | 392.3077 | 0.02466287
473.82 | 0.021363 | 392.3077 | 0.02466287
473.82 | 0.021363 | 392.3077 | 0.02466287
483.63 | 0.021683 | 403.8462 | 0.02516202
483.63 | 0.021683 | 403.8462 | 0.02516202
493.06 | 0.021972 | 415.3846 | 0.02565286
501.71 | 0.022244 | 415.3846 | 0.02565286
501.71 | 0.022244 | 426.9231 | 0.02613565
509.57 | 0.022487 | 426.9231 | 0.02613565
518.72 | 0.022772 | 426.9231 | 0.02613565
518.72 | 0.022772 | 438.4615 | 0.02661064
527.39 | 0.023044 | 438.4615 | 0.02661064
535.58 | 0.023281 | 450 | 0.02707807
535.58 | 0.023281 | 450 | 0.02707807
545.54 | 0.023595 | 450 | 0.02707807
554.72 | 0.023871 | 461.5385 | 0.02753816
554.72 | 0.023871 | 461.5385 | 0.02753816
563.51 | 0.024121 | 473.0769 | 0.02799114
573.12 | 0.024415 | 473.0769 | 0.02799114
573.12 | 0.024415 | 484.6154 | 0.02843723
582.88 | 0.024705 | 484.6154 | 0.02843723
593.53 | 0.025017 | 484.6154 | 0.02843723
593.53 | 0.025017 | 496.1538 | 0.02887661
600.97 | 0.025232 | 496.1538 | 0.02887661
609.91 | 0.025505 | 507.6923 | 0.02930949
609.91 | 0.025505 | 507.6923 | 0.02930949
621.17 | 0.025826 | 507.6923 | 0.02930949
621.17 | 0.025826 | 519.2308 | 0.02973606
630.98 | 0.026109 | 519.2308 | 0.02973606
641.34 | 0.026406 | 530.7692 | 0.0301565
641.34 | 0.026406 | 530.7692 | 0.0301565
649.84 | 0.026653 | 542.3077 | 0.03057098
658.43 | 0.026904 | 542.3077 | 0.03057098
658.43 | 0.026904 | 542.3077 | 0.03057098
666.8 | 0.027142 | 553.8462 | 0.03097966
675.68 | 0.0274 | 553.8462 | 0.03097966
675.68 | 0.0274 | 565.3846 | 0.03138272
684.01 | 0.027636 | 565.3846 | 0.03138272
693.12 | 0.027877 | 565.3846 | 0.03138272
693.12 | 0.027877 | 576.9231 | 0.0317803
701.24 | 0.028092 | 576.9231 | 0.0317803
708.46 | 0.028302 | 588.4615 | 0.03217256
708.46 | 0.028302 | 588.4615 | 0.03217256
716.31 | 0.028531 | 600 | 0.03255964
724.55 | 0.028747 | 600 | 0.03255964
724.55 | 0.028747 | 600 | 0.03255964
732.47 | 0.028977 | 611.5385 | 0.03294169
732.47 | 0.028977 | 611.5385 | 0.03294169
740.36 | 0.029204 | 623.0769 | 0.03331882
749.79 | 0.029451 | 623.0769 | 0.03331882
749.79 | 0.029451 | 623.0769 | 0.03331882
758.4 | 0.029693 | 634.6154 | 0.03369119
767.38 | 0.029937 | 634.6154 | 0.03369119
767.38 | 0.029937 | 646.1538 | 0.0340589
776.24 | 0.030173 | 646.1538 | 0.0340589
783.93 | 0.030388 | 646.1538 | 0.0340589
783.93 | 0.030388 | 657.6923 | 0.03442208
793.74 | 0.030652 | 657.6923 | 0.03442208
803.2 | 0.030905 | 669.2308 | 0.03478085
803.2 | 0.030905 | 669.2308 | 0.03478085
812.32 | 0.031152 | 680.7692 | 0.03513532
822.92 | 0.031439 | 680.7692 | 0.03513532
822.92 | 0.031439 | 680.7692 | 0.03513532
832.74 | 0.031696 | 692.3077 | 0.0354856
841.65 | 0.031922 | 692.3077 | 0.0354856
841.65 | 0.031922 | 703.8462 | 0.0358318
851.28 | 0.032176 | 703.8462 | 0.0358318
851.28 | 0.032176 | 703.8462 | 0.0358318
859.69 | 0.032392 | 715.3846 | 0.03617401
868.26 | 0.032626 | 715.3846 | 0.03617401
868.26 | 0.032626 | 726.9231 | 0.03651234
877.79 | 0.032883 | 726.9231 | 0.03651234
888.49 | 0.03316 | 738.4615 | 0.03684688
888.49 | 0.03316 | 738.4615 | 0.03684688
897.33 | 0.033395 | 738.4615 | 0.03684688
905.27 | 0.033595 | 750 | 0.03717773
905.27 | 0.033595 | 750 | 0.03717773
913.15 | 0.033797 | 761.5385 | 0.03750497
920.85 | 0.033992 | 761.5385 | 0.03750497
920.85 | 0.033992 | 761.5385 | 0.03750497
932.42 | 0.034287 | 773.0769 | 0.03782869
941.66 | 0.034528 | 773.0769 | 0.03782869
941.66 | 0.034528 | 784.6154 | 0.03814897
951.02 | 0.034763 | 784.6154 | 0.03814897
960.16 | 0.03499 | 796.1538 | 0.03846591
960.16 | 0.03499 | 796.1538 | 0.03846591
971.46 | 0.035277 | 796.1538 | 0.03846591
979.16 | 0.035476 | 807.6923 | 0.03877957
979.16 | 0.035476 | 807.6923 | 0.03877957
988.56 | 0.035708 | 819.2308 | 0.03909003
988.56 | 0.035708 | 819.2308 | 0.03909003
997.75 | 0.035954 | 819.2308 | 0.03909003
1005.11 | 0.036128 | 830.7692 | 0.03939737
1005.11 | 0.036128 | 830.7692 | 0.03939737
1013.8 | 0.036356 | 842.3077 | 0.03970167
1021.83 | 0.036557 | 842.3077 | 0.03970167
1021.83 | 0.036557 | 853.8462 | 0.04000298
1029.65 | 0.036753 | 853.8462 | 0.04000298
1038.61 | 0.036965 | 853.8462 | 0.04000298
1038.61 | 0.036965 | 865.3846 | 0.04030139
1046.92 | 0.037188 | 865.3846 | 0.04030139
1057.3 | 0.037441 | 876.9231 | 0.04059695
1057.3 | 0.037441 | 876.9231 | 0.04059695
1065.91 | 0.037659 | 876.9231 | 0.04059695
1075.65 | 0.037903 | 888.4615 | 0.04088973
1075.65 | 0.037903 | 888.4615 | 0.04088973
1085.19 | 0.038136 | 900 | 0.0411798
1098.34 | 0.038459 | 900 | 0.0411798
1098.34 | 0.038459 | 911.5385 | 0.04146721
1109.67 | 0.038739 | 911.5385 | 0.04146721
1109.67 | 0.038739 | 911.5385 | 0.04146721
1119.48 | 0.038983 | 923.0769 | 0.04175202
1128.87 | 0.039203 | 923.0769 | 0.04175202
1128.87 | 0.039203 | 934.6154 | 0.0420343
1139.27 | 0.03946 | 934.6154 | 0.0420343
1150.24 | 0.039724 | 934.6154 | 0.0420343
1150.24 | 0.039724 | 946.1538 | 0.04231409
1158.8 | 0.03993 | 946.1538 | 0.04231409
1168.91 | 0.040167 | 957.6923 | 0.04259146
1168.91 | 0.040167 | 957.6923 | 0.04259146
1179.11 | 0.040417 | 969.2308 | 0.04286645
1186.88 | 0.040595 | 969.2308 | 0.04286645
1186.88 | 0.040595 | 969.2308 | 0.04286645
1196.26 | 0.040846 | 980.7692 | 0.04313912
1205.12 | 0.041051 | 980.7692 | 0.04313912
1205.12 | 0.041051 | 992.3077 | 0.04340952
1212.89 | 0.041242 | 992.3077 | 0.04340952
1222.15 | 0.041481 | 992.3077 | 0.04340952
1222.15 | 0.041481 | 1003.846 | 0.0436777
1231.53 | 0.0417 | 1003.846 | 0.0436777
1239.94 | 0.041897 | 1015.385 | 0.0439437
1239.94 | 0.041897 | 1015.385 | 0.0439437
1249.43 | 0.042125 | 1026.923 | 0.04420757
1249.43 | 0.042125 | 1026.923 | 0.04420757
1258.22 | 0.042333 | 1026.923 | 0.04420757
1267.15 | 0.042556 | 1038.462 | 0.04446937
1267.15 | 0.042556 | 1038.462 | 0.04446937
1276.53 | 0.042756 | 1050 | 0.04472912
1287.09 | 0.043012 | 1050 | 0.04472912
1287.09 | 0.043012 | 1050 | 0.04472912
1295.7 | 0.043214 | 1061.538 | 0.04498688
1305.19 | 0.043451 | 1061.538 | 0.04498688
1305.19 | 0.043451 | 1073.077 | 0.04524269
1313.96 | 0.043658 | 1073.077 | 0.04524269
1322.06 | 0.043856 | 1084.615 | 0.0454966
1322.06 | 0.043856 | 1084.615 | 0.0454966
1331.68 | 0.044071 | 1084.615 | 0.0454966
1341.21 | 0.044304 | 1096.154 | 0.04574863
1341.21 | 0.044304 | 1096.154 | 0.04574863
1352.1 | 0.04456 | 1107.692 | 0.04599883
1359.38 | 0.044718 | 1107.692 | 0.04599883
1359.38 | 0.044718 | 1107.692 | 0.04599883
1368.66 | 0.044934 | 1119.231 | 0.04624724
1368.66 | 0.044934 | 1119.231 | 0.04624724
1377.56 | 0.045145 | 1130.769 | 0.04649389
1388.34 | 0.045394 | 1130.769 | 0.04649389
1388.34 | 0.045394 | 1142.308 | 0.04673883
1396.92 | 0.045592 | 1142.308 | 0.04673883
1404.83 | 0.045775 | 1142.308 | 0.04673883
1404.83 | 0.045775 | 1153.846 | 0.04698208
1414.4 | 0.045988 | 1153.846 | 0.04698208
1424.3 | 0.046204 | 1165.385 | 0.04722369
1424.3 | 0.046204 | 1165.385 | 0.04722369
1432.12 | 0.046395 | 1165.385 | 0.04722369
1441.8 | 0.046605 | 1176.923 | 0.04746368
1441.8 | 0.046605 | 1176.923 | 0.04746368
1451.44 | 0.046827 | 1188.462 | 0.04770209
1459.15 | 0.047002 | 1188.462 | 0.04770209
1459.15 | 0.047002 | 1200 | 0.04793895
1470.16 | 0.047267 | 1200 | 0.04793895
1479.1 | 0.047472 | 1200 | 0.04793895
1479.1 | 0.047472 | 1211.538 | 0.04817429
1488.41 | 0.047678 | 1211.538 | 0.04817429
1497.52 | 0.047877 | 1223.077 | 0.04840815
1497.52 | 0.047877 | 1223.077 | 0.04840815
1507.45 | 0.048103 | 1223.077 | 0.04840815
1507.45 | 0.048103 | 1234.615 | 0.04864055
1514.56 | 0.048279 | 1234.615 | 0.04864055
1523.2 | 0.048458 | 1246.154 | 0.04887152
1523.2 | 0.048458 | 1246.154 | 0.04887152
1532.41 | 0.04869 | 1246.154 | 0.04887152
1540.3 | 0.048861 | 1257.692 | 0.04910109
1540.3 | 0.048861 | 1257.692 | 0.04910109
1550.31 | 0.049097 | 1269.231 | 0.0493293
1561.51 | 0.049341 | 1269.231 | 0.0493293
1561.51 | 0.049341 | 1280.769 | 0.04955616
1570.18 | 0.049553 | 1280.769 | 0.04955616
1579.49 | 0.049754 | 1280.769 | 0.04955616
1579.49 | 0.049754 | 1292.308 | 0.04978171
1589.69 | 0.049993 | 1292.308 | 0.04978171
1597.29 | 0.050163 | 1303.846 | 0.05000598
1597.29 | 0.050163 | 1303.846 | 0.05000598
1606.85 | 0.050376 | 1303.846 | 0.05000598
1615.9 | 0.050588 | 1315.385 | 0.05022898
1615.9 | 0.050588 | 1315.385 | 0.05022898
1625.81 | 0.050806 | 1326.923 | 0.05045074
1625.81 | 0.050806 | 1326.923 | 0.05045074
1635.03 | 0.051003 | 1338.462 | 0.0506713
1644.48 | 0.051213 | 1338.462 | 0.0506713
1644.48 | 0.051213 | 1338.462 | 0.0506713
1653.05 | 0.05142 | 1350 | 0.05089067
1662.7 | 0.05165 | 1350 | 0.05089067
1662.7 | 0.05165 | 1361.538 | 0.05110888
1671.46 | 0.051841 | 1361.538 | 0.05110888
1680.03 | 0.052038 | 1361.538 | 0.05110888
1680.03 | 0.052038 | 1373.077 | 0.05132595
1688.94 | 0.052246 | 1373.077 | 0.05132595
1698 | 0.052458 | 1384.615 | 0.0515419
1698 | 0.052458 | 1384.615 | 0.0515419
1706.86 | 0.052651 | 1396.154 | 0.05175677
1717.25 | 0.052888 | 1396.154 | 0.05175677
1717.25 | 0.052888 | 1396.154 | 0.05175677
1725.19 | 0.053068 | 1407.692 | 0.05197056
1733.24 | 0.053244 | 1407.692 | 0.05197056
1733.24 | 0.053244 | 1419.231 | 0.05218331
1741.81 | 0.053446 | 1419.231 | 0.05218331
1741.81 | 0.053446 | 1419.231 | 0.05218331
1750.9 | 0.053655 | 1430.769 | 0.05239503
1760.38 | 0.053878 | 1430.769 | 0.05239503
1760.38 | 0.053878 | 1442.308 | 0.05260575
1767.92 | 0.054035 | 1442.308 | 0.05260575
1777.62 | 0.054257 | 1453.846 | 0.05281548
1777.62 | 0.054257 | 1453.846 | 0.05281548
1786.49 | 0.054455 | 1453.846 | 0.05281548
1795.07 | 0.054648 | 1465.385 | 0.05302425
1795.07 | 0.054648 | 1465.385 | 0.05302425
1805.45 | 0.054881 | 1476.923 | 0.05323208
1815.64 | 0.055099 | 1476.923 | 0.05323208
1815.64 | 0.055099 | 1476.923 | 0.05323208
1824.63 | 0.055306 | 1488.462 | 0.05343898
1834.86 | 0.055555 | 1488.462 | 0.05343898
1834.86 | 0.055555 | 1500 | 0.05364498
1842.63 | 0.055737 | 1500 | 0.05364498
1851.98 | 0.056012 | 1511.538 | 0.0538501
1851.98 | 0.056012 | 1511.538 | 0.0538501
1859.74 | 0.056145 | 1511.538 | 0.0538501
1868.93 | 0.056445 | 1523.077 | 0.05405435
1868.93 | 0.056445 | 1523.077 | 0.05405435
1879.09 | 0.056644 | 1534.615 | 0.05425776
1879.09 | 0.056644 | 1534.615 | 0.05425776
1887.95 | 0.056853 | 1534.615 | 0.05425776
1896.09 | 0.057039 | 1546.154 | 0.05446033
1896.09 | 0.057039 | 1546.154 | 0.05446033
1905.85 | 0.057256 | 1557.692 | 0.0546621
1915.93 | 0.057474 | 1557.692 | 0.0546621
1915.93 | 0.057474 | 1569.231 | 0.05486307
1923.47 | 0.057638 | 1569.231 | 0.05486307
1932.93 | 0.057837 | 1569.231 | 0.05486307
1932.93 | 0.057837 | 1580.769 | 0.05506327
1942.76 | 0.058049 | 1580.769 | 0.05506327
1951.98 | 0.058263 | 1592.308 | 0.05526271
1951.98 | 0.058263 | 1592.308 | 0.05526271
1958.82 | 0.058407 | 1592.308 | 0.05526271
1968.02 | 0.058605 | 1603.846 | 0.0554614
1968.02 | 0.058605 | 1603.846 | 0.0554614
1977.66 | 0.058834 | 1615.385 | 0.05565938
1986.74 | 0.059025 | 1615.385 | 0.05565938
1986.74 | 0.059025 | 1626.923 | 0.05585664
1998.47 | 0.05929 | 1626.923 | 0.05585664
1998.47 | 0.05929 | 1626.923 | 0.05585664
2008.36 | 0.059521 | 1638.462 | 0.05605321
2018.07 | 0.059745 | 1638.462 | 0.05605321
2018.07 | 0.059745 | 1650 | 0.05624911
2026.71 | 0.059935 | 1650 | 0.05624911
2036.06 | 0.060141 | 1650 | 0.05624911
2036.06 | 0.060141 | 1661.538 | 0.05644434
2044.05 | 0.060313 | 1661.538 | 0.05644434
2054.66 | 0.060553 | 1673.077 | 0.05663893
2054.66 | 0.060553 | 1673.077 | 0.05663893
2063.13 | 0.060765 | 1684.615 | 0.0568329
2071.16 | 0.060942 | 1684.615 | 0.0568329
2071.16 | 0.060942 | 1684.615 | 0.0568329
2080.82 | 0.061132 | 1696.154 | 0.05702624
2089.04 | 0.061321 | 1696.154 | 0.05702624
2089.04 | 0.061321 | 1707.692 | 0.05721899
2096.67 | 0.061485 | 1707.692 | 0.05721899
2104.64 | 0.06168 | 1707.692 | 0.05721899
2104.64 | 0.06168 | 1719.231 | 0.05741115
2115.2 | 0.061901 | 1719.231 | 0.05741115
2125.05 | 0.062132 | 1730.769 | 0.05760275
2125.05 | 0.062132 | 1730.769 | 0.05760275
2133.91 | 0.062307 | 1742.308 | 0.05779378
2133.91 | 0.062307 | 1742.308 | 0.05779378
2143.37 | 0.062528 | 1742.308 | 0.05779378
2151.31 | 0.062721 | 1753.846 | 0.05798428
2151.31 | 0.062721 | 1753.846 | 0.05798428
2159.33 | 0.0629 | 1765.385 | 0.05817425
2169.38 | 0.063123 | 1765.385 | 0.05817425
2169.38 | 0.063123 | 1765.385 | 0.05817425
2176.75 | 0.063254 | 1776.923 | 0.0583637
2185.4 | 0.063474 | 1776.923 | 0.0583637
2185.4 | 0.063474 | 1788.462 | 0.05855266
2193.82 | 0.063655 | 1788.462 | 0.05855266
2201.19 | 0.063823 | 1800 | 0.05874113
2201.19 | 0.063823 | 1800 | 0.05874113
2210.14 | 0.064028 | 1800 | 0.05874113
2219 | 0.064211 | 1811.538 | 0.05892912
2219 | 0.064211 | 1811.538 | 0.05892912
2228.26 | 0.064404 | 1823.077 | 0.05911666
2237.02 | 0.064619 | 1823.077 | 0.05911666
2237.02 | 0.064619 | 1823.077 | 0.05911666
2246.19 | 0.064833 | 1834.615 | 0.05930375
2246.19 | 0.064833 | 1834.615 | 0.05930375
2254.22 | 0.065013 | 1846.154 | 0.05949041
2261.98 | 0.065181 | 1846.154 | 0.05949041
2261.98 | 0.065181 | 1846.154 | 0.05949041
2271.45 | 0.065399 | 1857.692 | 0.05967665
2280.78 | 0.065614 | 1857.692 | 0.05967665
2280.78 | 0.065614 | 1869.231 | 0.05986248
2290.22 | 0.065808 | 1869.231 | 0.05986248
2299.48 | 0.066028 | 1880.769 | 0.06004791
2299.48 | 0.066028 | 1880.769 | 0.06004791
2307.84 | 0.066204 | 1880.769 | 0.06004791
2316.06 | 0.066391 | 1892.308 | 0.06023297
2316.06 | 0.066391 | 1892.308 | 0.06023297
2326.24 | 0.066607 | 1903.846 | 0.06041765
2335.03 | 0.066805 | 1903.846 | 0.06041765
2335.03 | 0.066805 | 1903.846 | 0.06041765
2342.34 | 0.066973 | 1915.385 | 0.06060198
2352.99 | 0.06722 | 1915.385 | 0.06060198
2352.99 | 0.06722 | 1926.923 | 0.06078596
2362.86 | 0.067414 | 1926.923 | 0.06078596
2371.59 | 0.067624 | 1938.462 | 0.0609696
2371.59 | 0.067624 | 1938.462 | 0.0609696
2380.45 | 0.067826 | 1938.462 | 0.0609696
2380.45 | 0.067826 | 1950 | 0.06115293
2389.53 | 0.068025 | 1950 | 0.06115293
2397.18 | 0.068218 | 1961.538 | 0.06133595
2397.18 | 0.068218 | 1961.538 | 0.06133595
2408.46 | 0.068471 | 1961.538 | 0.06133595
2417.7 | 0.06867 | 1973.077 | 0.06151867
2417.7 | 0.06867 | 1973.077 | 0.06151867
2425.4 | 0.068849 | 1984.615 | 0.0617011
2434.91 | 0.069076 | 1984.615 | 0.0617011
2434.91 | 0.069076 | 1996.154 | 0.06188327
2444.95 | 0.069293 | 1996.154 | 0.06188327
2453.06 | 0.069454 | 1996.154 | 0.06188327
2453.06 | 0.069454 | 2007.692 | 0.06206516
2461.85 | 0.069674 | 2007.692 | 0.06206516
2471.61 | 0.069883 | 2019.231 | 0.06224681
2471.61 | 0.069883 | 2019.231 | 0.06224681
2478.85 | 0.07004 | 2019.231 | 0.06224681
2486.33 | 0.070223 | 2030.769 | 0.06242822
2486.33 | 0.070223 | 2030.769 | 0.06242822
2494.63 | 0.070386 | 2042.308 | 0.0626094
2494.63 | 0.070386 | 2042.308 | 0.0626094
2504.91 | 0.070619 | 2053.846 | 0.06279037
2512.72 | 0.070803 | 2053.846 | 0.06279037
2512.72 | 0.070803 | 2053.846 | 0.06279037
2522.43 | 0.071041 | 2065.385 | 0.06297113
2530.89 | 0.071238 | 2065.385 | 0.06297113
2530.89 | 0.071238 | 2076.923 | 0.06315169
2540.57 | 0.071453 | 2076.923 | 0.06315169
2548.54 | 0.071626 | 2076.923 | 0.06315169
2548.54 | 0.071626 | 2088.462 | 0.06333208
2556.25 | 0.071803 | 2088.462 | 0.06333208
2565.63 | 0.072095 | 2100 | 0.06351229
2565.63 | 0.072095 | 2100 | 0.06351229
2573.69 | 0.072288 | 2111.538 | 0.06369234
2581.23 | 0.072454 | 2111.538 | 0.06369234
2581.23 | 0.072454 | 2111.538 | 0.06369234
2590.56 | 0.072656 | 2123.077 | 0.06387224
2600.23 | 0.072883 | 2123.077 | 0.06387224
2600.23 | 0.072883 | 2134.615 | 0.06405201
2609.28 | 0.073095 | 2134.615 | 0.06405201
2609.28 | 0.073095 | 2134.615 | 0.06405201
2617.9 | 0.0733 | 2146.154 | 0.06423164
2625.76 | 0.073476 | 2146.154 | 0.06423164
2625.76 | 0.073476 | 2157.692 | 0.06441116
2634.1 | 0.073665 | 2157.692 | 0.06441116
2644.53 | 0.073896 | 2169.231 | 0.06459058
2644.53 | 0.073896 | 2169.231 | 0.06459058
2652.85 | 0.0741 | 2169.231 | 0.06459058
2661.01 | 0.074278 | 2180.769 | 0.0647699
2661.01 | 0.074278 | 2180.769 | 0.0647699
2672.04 | 0.074546 | 2192.308 | 0.06494913
2681.45 | 0.074753 | 2192.308 | 0.06494913
2681.45 | 0.074753 | 2192.308 | 0.06494913
2690.69 | 0.07496 | 2203.846 | 0.06512829
2699.3 | 0.075162 | 2203.846 | 0.06512829
2699.3 | 0.075162 | 2215.385 | 0.06530739
2709.63 | 0.075399 | 2215.385 | 0.06530739
2718.14 | 0.075599 | 2226.923 | 0.06548644
2718.14 | 0.075599 | 2226.923 | 0.06548644
2726.62 | 0.075789 | 2226.923 | 0.06548644
2735.99 | 0.076006 | 2238.462 | 0.06566545
2735.99 | 0.076006 | 2238.462 | 0.06566545
2743.27 | 0.076185 | 2250 | 0.06584442
2743.27 | 0.076185 | 2250 | 0.06584442
2753.58 | 0.076431 | 2250 | 0.06584442
2762.14 | 0.076613 | 2261.538 | 0.06602338
2762.14 | 0.076613 | 2261.538 | 0.06602338
2771 | 0.07683 | 2273.077 | 0.06620233
2780.14 | 0.077036 | 2273.077 | 0.06620233
2780.14 | 0.077036 | 2284.615 | 0.06638128
2789.13 | 0.077265 | 2284.615 | 0.06638128
2796.82 | 0.077439 | 2284.615 | 0.06638128
2796.82 | 0.077439 | 2296.154 | 0.06656025
2806.85 | 0.077666 | 2296.154 | 0.06656025
2815.81 | 0.077883 | 2307.692 | 0.06673924
2815.81 | 0.077883 | 2307.692 | 0.06673924
2824.1 | 0.078067 | 2307.692 | 0.06673924
2831.86 | 0.078259 | 2319.231 | 0.06691826
2831.86 | 0.078259 | 2319.231 | 0.06691826
2842.07 | 0.078484 | 2330.769 | 0.06709733
2852.31 | 0.078725 | 2330.769 | 0.06709733
2852.31 | 0.078725 | 2342.308 | 0.06727645
2859.27 | 0.078908 | 2342.308 | 0.06727645
2859.27 | 0.078908 | 2342.308 | 0.06727645
2867.83 | 0.079105 | 2353.846 | 0.06745565
2875.37 | 0.079289 | 2353.846 | 0.06745565
2875.37 | 0.079289 | 2365.385 | 0.06763491
2883.01 | 0.079455 | 2365.385 | 0.06763491
2892.72 | 0.079686 | 2365.385 | 0.06763491
2892.72 | 0.079686 | 2376.923 | 0.06781427
2901.87 | 0.079904 | 2376.923 | 0.06781427
2910.86 | 0.080125 | 2388.462 | 0.06799373
2910.86 | 0.080125 | 2388.462 | 0.06799373
2919.8 | 0.080339 | 2400 | 0.0681733
2928.98 | 0.080578 | 2400 | 0.0681733
2928.98 | 0.080578 | 2400 | 0.0681733
2937.39 | 0.080768 | 2411.538 | 0.06835299
2948.3 | 0.081018 | 2411.538 | 0.06835299
2948.3 | 0.081018 | 2423.077 | 0.06853281
2956.57 | 0.081207 | 2423.077 | 0.06853281
2965.05 | 0.081409 | 2423.077 | 0.06853281
2965.05 | 0.081409 | 2434.615 | 0.06871277
2975.53 | 0.081657 | 2434.615 | 0.06871277
2984.77 | 0.081865 | 2446.154 | 0.06889289
2984.77 | 0.081865 | 2446.154 | 0.06889289
2993.53 | 0.082071 | 2446.154 | 0.06889289
2993.53 | 0.082071 | 2457.692 | 0.06907318
3002.89 | 0.082307 | 2457.692 | 0.06907318
3010.88 | 0.082485 | 2469.231 | 0.06925364
3010.88 | 0.082485 | 2469.231 | 0.06925364
3020.79 | 0.082736 | 2480.769 | 0.06943429
3030.28 | 0.082969 | 2480.769 | 0.06943429
3030.28 | 0.082969 | 2480.769 | 0.06943429
3041.53 | 0.083334 | 2492.308 | 0.06961514
3050.57 | 0.083563 | 2492.308 | 0.06961514
3050.57 | 0.083563 | 2503.846 | 0.0697962
3059.73 | 0.083801 | 2503.846 | 0.0697962
3068.85 | 0.08401 | 2503.846 | 0.0697962
3068.85 | 0.08401 | 2515.385 | 0.06997748
3075.93 | 0.084196 | 2515.385 | 0.06997748
3082.95 | 0.084367 | 2526.923 | 0.07015899
3082.95 | 0.084367 | 2526.923 | 0.07015899
3092.03 | 0.084572 | 2538.462 | 0.07034075
3099.49 | 0.084758 | 2538.462 | 0.07034075
3099.49 | 0.084758 | 2538.462 | 0.07034075
3109.2 | 0.084992 | 2550 | 0.07052277
3109.2 | 0.084992 | 2550 | 0.07052277
3117.91 | 0.085213 | 2561.538 | 0.07070505
3125.41 | 0.085383 | 2561.538 | 0.07070505
3125.41 | 0.085383 | 2561.538 | 0.07070505
3134.64 | 0.085608 | 2573.077 | 0.07088762
3144.58 | 0.085845 | 2573.077 | 0.07088762
3144.58 | 0.085845 | 2584.615 | 0.07107048
3154.68 | 0.086071 | 2584.615 | 0.07107048
3162.09 | 0.086274 | 2596.154 | 0.07125364
3162.09 | 0.086274 | 2596.154 | 0.07125364
3170.66 | 0.086497 | 2596.154 | 0.07125364
3178.95 | 0.086671 | 2607.692 | 0.07143711
3178.95 | 0.086671 | 2607.692 | 0.07143711
3186.56 | 0.086828 | 2619.231 | 0.07162092
3197.44 | 0.087119 | 2619.231 | 0.07162092
3197.44 | 0.087119 | 2619.231 | 0.07162092
3205.01 | 0.087296 | 2630.769 | 0.07180506
3213.42 | 0.087547 | 2630.769 | 0.07180506
3213.42 | 0.087547 | 2642.308 | 0.07198956
3222.82 | 0.087771 | 2642.308 | 0.07198956
3229.76 | 0.087941 | 2653.846 | 0.07217442
3229.76 | 0.087941 | 2653.846 | 0.07217442
3238.58 | 0.088167 | 2653.846 | 0.07217442
3238.58 | 0.088167 | 2665.385 | 0.07235966
3246.79 | 0.088352 | 2665.385 | 0.07235966
3255.7 | 0.088594 | 2676.923 | 0.07254529
3255.7 | 0.088594 | 2676.923 | 0.07254529
3265.56 | 0.088845 | 2676.923 | 0.07254529
3275.29 | 0.089078 | 2688.462 | 0.07273132
3275.29 | 0.089078 | 2688.462 | 0.07273132
3285.25 | 0.089326 | 2700 | 0.07291777
3293.44 | 0.089502 | 2700 | 0.07291777
3293.44 | 0.089502 | 2711.538 | 0.07310465
3301.53 | 0.08974 | 2711.538 | 0.07310465
3310.27 | 0.089952 | 2711.538 | 0.07310465
3310.27 | 0.089952 | 2723.077 | 0.07329197
3318.73 | 0.090172 | 2723.077 | 0.07329197
3327.11 | 0.090381 | 2734.615 | 0.07347975
3327.11 | 0.090381 | 2734.615 | 0.07347975
3335 | 0.090573 | 2734.615 | 0.07347975
3345.23 | 0.090838 | 2746.154 | 0.07366799
3345.23 | 0.090838 | 2746.154 | 0.07366799
3355.32 | 0.091068 | 2757.692 | 0.07385672
3355.32 | 0.091068 | 2757.692 | 0.07385672
3362.68 | 0.091282 | 2769.231 | 0.07404595
3373.16 | 0.091526 | 2769.231 | 0.07404595
3373.16 | 0.091526 | 2769.231 | 0.07404595
3382.15 | 0.091745 | 2780.769 | 0.07423569
3393.69 | 0.092047 | 2780.769 | 0.07423569
3393.69 | 0.092047 | 2792.308 | 0.07442595
3402.82 | 0.092289 | 2792.308 | 0.07442595
3411.88 | 0.092495 | 2792.308 | 0.07442595
3411.88 | 0.092495 | 2803.846 | 0.07461675
3421.96 | 0.09277 | 2803.846 | 0.07461675
3429.77 | 0.092961 | 2815.385 | 0.0748081
3429.77 | 0.092961 | 2815.385 | 0.0748081
3438.51 | 0.093201 | 2826.923 | 0.07500003
3447.05 | 0.093411 | 2826.923 | 0.07500003
3447.05 | 0.093411 | 2826.923 | 0.07500003
3454.02 | 0.093607 | 2838.462 | 0.07519253
3463.85 | 0.093861 | 2838.462 | 0.07519253
3463.85 | 0.093861 | 2850 | 0.07538564
3471.59 | 0.094061 | 2850 | 0.07538564
3471.59 | 0.094061 | 2850 | 0.07538564
3479.95 | 0.094281 | 2861.538 | 0.07557936
3490.38 | 0.094547 | 2861.538 | 0.07557936
3490.38 | 0.094547 | 2873.077 | 0.07577371
3498.34 | 0.094752 | 2873.077 | 0.07577371
3506.65 | 0.094966 | 2884.615 | 0.0759687
3506.65 | 0.094966 | 2884.615 | 0.0759687
3516.57 | 0.095228 | 2884.615 | 0.0759687
3528.77 | 0.095553 | 2896.154 | 0.07616436
3528.77 | 0.095553 | 2896.154 | 0.07616436
3537.61 | 0.095791 | 2907.692 | 0.07636069
3546.91 | 0.096015 | 2907.692 | 0.07636069
3546.91 | 0.096015 | 2907.692 | 0.07636069
3554.63 | 0.096211 | 2919.231 | 0.07655772
3563.91 | 0.096457 | 2919.231 | 0.07655772
3563.91 | 0.096457 | 2930.769 | 0.07675545
3573.42 | 0.096711 | 2930.769 | 0.07675545
3583.56 | 0.096961 | 2942.308 | 0.07695392
3583.56 | 0.096961 | 2942.308 | 0.07695392
3591.95 | 0.097163 | 2942.308 | 0.07695392
3600.11 | 0.097422 | 2953.846 | 0.07715313
3600.11 | 0.097422 | 2953.846 | 0.07715313
3609.07 | 0.097619 | 2965.385 | 0.0773531
3609.07 | 0.097619 | 2965.385 | 0.0773531
3619.45 | 0.097907 | 2965.385 | 0.0773531
3627.69 | 0.098104 | 2976.923 | 0.07755386
3627.69 | 0.098104 | 2976.923 | 0.07755386
3635.9 | 0.09832 | 2988.462 | 0.07775541
3646.06 | 0.098597 | 2988.462 | 0.07775541
3646.06 | 0.098597 | 3000 | 0.07795778
3654.38 | 0.098801 | 3000 | 0.07795778
3664.33 | 0.099078 | 3000 | 0.07795778
3664.33 | 0.099078 | 3011.538 | 0.07816098
3673.32 | 0.099326 | 3011.538 | 0.07816098
3683.01 | 0.099572 | 3023.077 | 0.07836504
3683.01 | 0.099572 | 3023.077 | 0.07836504
3693.14 | 0.099848 | 3023.077 | 0.07836504
3702.93 | 0.100126 | 3034.615 | 0.07856998
3702.93 | 0.100126 | 3034.615 | 0.07856998
3712.73 | 0.100391 | 3046.154 | 0.07877581
3721.24 | 0.100619 | 3046.154 | 0.07877581
3721.24 | 0.100619 | 3046.154 | 0.07877581
3728.56 | 0.100823 | 3057.692 | 0.07898255
3728.56 | 0.100823 | 3057.692 | 0.07898255
3738.79 | 0.101118 | 3069.231 | 0.07919023
3749.15 | 0.101393 | 3069.231 | 0.07919023
3749.15 | 0.101393 | 3080.769 | 0.07939887
3758.01 | 0.101623 | 3080.769 | 0.07939887
3767.19 | 0.101862 | 3080.769 | 0.07939887
3767.19 | 0.101862 | 3092.308 | 0.07960848
3778.5 | 0.102174 | 3092.308 | 0.07960848
3787.06 | 0.102416 | 3103.846 | 0.07981909
3787.06 | 0.102416 | 3103.846 | 0.07981909
3796.98 | 0.102651 | 3103.846 | 0.07981909
3807.78 | 0.102965 | 3115.385 | 0.08003072
3807.78 | 0.102965 | 3115.385 | 0.08003072
3817.45 | 0.103228 | 3126.923 | 0.0802434
3828.12 | 0.103528 | 3126.923 | 0.0802434
3828.12 | 0.103528 | 3138.462 | 0.08045715
3837.73 | 0.103773 | 3138.462 | 0.08045715
3844.48 | 0.103962 | 3138.462 | 0.08045715
3844.48 | 0.103962 | 3150 | 0.08067198
3854.58 | 0.104268 | 3150 | 0.08067198
3864.82 | 0.104558 | 3161.538 | 0.08088793
3864.82 | 0.104558 | 3161.538 | 0.08088793
3873.7 | 0.104805 | 3161.538 | 0.08088793
3873.7 | 0.104805 | 3173.077 | 0.08110502
3882.31 | 0.105046 | 3173.077 | 0.08110502
3892.18 | 0.105308 | 3184.615 | 0.08132327
3892.18 | 0.105308 | 3184.615 | 0.08132327
3899.64 | 0.105518 | 3196.154 | 0.08154272
3911.35 | 0.10586 | 3196.154 | 0.08154272
3911.35 | 0.10586 | 3196.154 | 0.08154272
3920 | 0.106099 | 3207.692 | 0.08176338
3927.77 | 0.106318 | 3207.692 | 0.08176338
3927.77 | 0.106318 | 3219.231 | 0.08198528
3936.76 | 0.106569 | 3219.231 | 0.08198528
3944.67 | 0.106802 | 3219.231 | 0.08198528
3944.67 | 0.106802 | 3230.769 | 0.08220846
3954.9 | 0.107063 | 3230.769 | 0.08220846
3962.49 | 0.107298 | 3242.308 | 0.08243293
3962.49 | 0.107298 | 3242.308 | 0.08243293
3971.4 | 0.107533 | 3253.846 | 0.08265873
3980.17 | 0.1078 | 3253.846 | 0.08265873
3980.17 | 0.1078 | 3253.846 | 0.08265873
3989.02 | 0.108061 | 3265.385 | 0.08288589
3989.02 | 0.108061 | 3265.385 | 0.08288589
3997.63 | 0.10832 | 3276.923 | 0.08311444
4006.89 | 0.108579 | 3276.923 | 0.08311444
4006.89 | 0.108579 | 3276.923 | 0.08311444
4016 | 0.108844 | 3288.462 | 0.0833444
4025.62 | 0.109116 | 3288.462 | 0.0833444
4025.62 | 0.109116 | 3300 | 0.08357581
4033.18 | 0.109332 | 3300 | 0.08357581
4044.26 | 0.109655 | 3311.538 | 0.08380871
4044.26 | 0.109655 | 3311.538 | 0.08380871
4055.29 | 0.109973 | 3311.538 | 0.08380871
4066.16 | 0.110287 | 3323.077 | 0.08404312
4066.16 | 0.110287 | 3323.077 | 0.08404312
4074.04 | 0.110527 | 3334.615 | 0.08427908
4083.27 | 0.110799 | 3334.615 | 0.08427908
4083.27 | 0.110799 | 3334.615 | 0.08427908
4093.01 | 0.111082 | 3346.154 | 0.08451662
4102.7 | 0.111363 | 3346.154 | 0.08451662
4102.7 | 0.111363 | 3357.692 | 0.08475578
4112.63 | 0.111647 | 3357.692 | 0.08475578
4121.82 | 0.111928 | 3369.231 | 0.0849966
4121.82 | 0.111928 | 3369.231 | 0.0849966
4130.36 | 0.112165 | 3369.231 | 0.0849966
4130.36 | 0.112165 | 3380.769 | 0.08523911
4140.08 | 0.112475 | 3380.769 | 0.08523911
4147.8 | 0.112715 | 3392.308 | 0.08548335
4147.8 | 0.112715 | 3392.308 | 0.08548335
4156.81 | 0.112972 | 3392.308 | 0.08548335
4166.25 | 0.113264 | 3403.846 | 0.08572937
4166.25 | 0.113264 | 3403.846 | 0.08572937
4176.63 | 0.113571 | 3415.385 | 0.0859772
4185.41 | 0.11383 | 3415.385 | 0.0859772
4185.41 | 0.11383 | 3426.923 | 0.08622689
4194.67 | 0.114114 | 3426.923 | 0.08622689
4204.28 | 0.114418 | 3426.923 | 0.08622689
4204.28 | 0.114418 | 3438.462 | 0.08647847
4211.83 | 0.114637 | 3438.462 | 0.08647847
4221.54 | 0.114912 | 3450 | 0.08673198
4221.54 | 0.114912 | 3450 | 0.08673198
4229.15 | 0.115161 | 3450 | 0.08673198
4238.66 | 0.115449 | 3461.538 | 0.08698748
4238.66 | 0.115449 | 3461.538 | 0.08698748
4249.27 | 0.115768 | 3473.077 | 0.087245
4249.27 | 0.115768 | 3473.077 | 0.087245
4259.82 | 0.116102 | 3484.615 | 0.08750458
4268.19 | 0.116346 | 3484.615 | 0.08750458
4268.19 | 0.116346 | 3484.615 | 0.08750458
4277.57 | 0.11665 | 3496.154 | 0.08776628
4288.4 | 0.116976 | 3496.154 | 0.08776628
4288.4 | 0.116976 | 3507.692 | 0.08803014
4296.22 | 0.117243 | 3507.692 | 0.08803014
4304.76 | 0.117498 | 3507.692 | 0.08803014
4304.76 | 0.117498 | 3519.231 | 0.0882962
4312.32 | 0.117719 | 3519.231 | 0.0882962
4318.96 | 0.117956 | 3530.769 | 0.08856453
4318.96 | 0.117956 | 3530.769 | 0.08856453
4329.34 | 0.118273 | 3542.308 | 0.08883517
4341.42 | 0.118676 | 3542.308 | 0.08883517
4341.42 | 0.118676 | 3542.308 | 0.08883517
4350.55 | 0.11895 | 3553.846 | 0.08910817
4359.1 | 0.11922 | 3553.846 | 0.08910817
4359.1 | 0.11922 | 3565.385 | 0.08938359
4368.35 | 0.119532 | 3565.385 | 0.08938359
4368.35 | 0.119532 | 3565.385 | 0.08938359
4376.02 | 0.119757 | 3576.923 | 0.08966149
4385.32 | 0.120063 | 3576.923 | 0.08966149
4385.32 | 0.120063 | 3588.462 | 0.08994192
4394.11 | 0.12037 | 3588.462 | 0.08994192
4401.53 | 0.120596 | 3600 | 0.09022495
4401.53 | 0.120596 | 3600 | 0.09022495
4408.26 | 0.120838 | 3600 | 0.09022495
4417.92 | 0.12115 | 3611.538 | 0.09051063
4417.92 | 0.12115 | 3611.538 | 0.09051063
4424.51 | 0.121366 | 3623.077 | 0.09079903
4433.77 | 0.12167 | 3623.077 | 0.09079903
4433.77 | 0.12167 | 3623.077 | 0.09079903
4443.06 | 0.121979 | 3634.615 | 0.09109021
4451.83 | 0.122283 | 3634.615 | 0.09109021
4451.83 | 0.122283 | 3646.154 | 0.09138425
4459.13 | 0.122514 | 3646.154 | 0.09138425
4468.85 | 0.122843 | 3646.154 | 0.09138425
4468.85 | 0.122843 | 3657.692 | 0.09168121
4478.61 | 0.123176 | 3657.692 | 0.09168121
4486.92 | 0.123453 | 3669.231 | 0.09198117
4486.92 | 0.123453 | 3669.231 | 0.09198117
4495.41 | 0.123741 | 3680.769 | 0.09228419
4495.41 | 0.123741 | 3680.769 | 0.09228419
4504.17 | 0.124042 | 3680.769 | 0.09228419
4513.02 | 0.124346 | 3692.308 | 0.09259037
4513.02 | 0.124346 | 3692.308 | 0.09259037
4523.51 | 0.124723 | 3703.846 | 0.09289978
4531.8 | 0.125006 | 3703.846 | 0.09289978
4531.8 | 0.125006 | 3703.846 | 0.09289978
4541.5 | 0.125334 | 3715.385 | 0.0932125
4550.24 | 0.125638 | 3715.385 | 0.0932125
4550.24 | 0.125638 | 3726.923 | 0.09352862
4561.4 | 0.126017 | 3726.923 | 0.09352862
4567.39 | 0.126239 | 3738.462 | 0.09384823
4567.39 | 0.126239 | 3738.462 | 0.09384823
4577.7 | 0.126581 | 3738.462 | 0.09384823
4586.23 | 0.126883 | 3750 | 0.09417142
4586.23 | 0.126883 | 3750 | 0.09417142
4594.03 | 0.127153 | 3761.538 | 0.09449828
4602.44 | 0.127444 | 3761.538 | 0.09449828
4602.44 | 0.127444 | 3761.538 | 0.09449828
4611.67 | 0.127759 | 3773.077 | 0.09482893
4611.67 | 0.127759 | 3773.077 | 0.09482893
4620.28 | 0.128073 | 3784.615 | 0.09516345
4631.14 | 0.128458 | 3784.615 | 0.09516345
4631.14 | 0.128458 | 3796.154 | 0.09550197
4639.8 | 0.128769 | 3796.154 | 0.09550197
4648.52 | 0.129075 | 3796.154 | 0.09550197
4648.52 | 0.129075 | 3807.692 | 0.09584458
4659.17 | 0.129454 | 3807.692 | 0.09584458
4668.98 | 0.129821 | 3819.231 | 0.09619142
4668.98 | 0.129821 | 3819.231 | 0.09619142
4677.05 | 0.130107 | 3819.231 | 0.09619142
4686.65 | 0.130472 | 3830.769 | 0.09654259
4686.65 | 0.130472 | 3830.769 | 0.09654259
4694.57 | 0.13076 | 3842.308 | 0.09689822
4702.9 | 0.131069 | 3842.308 | 0.09689822
4702.9 | 0.131069 | 3853.846 | 0.09725846
4712.46 | 0.13144 | 3853.846 | 0.09725846
4723.74 | 0.131856 | 3853.846 | 0.09725846
4723.74 | 0.131856 | 3865.385 | 0.09762342
4731.73 | 0.132166 | 3865.385 | 0.09762342
4742.07 | 0.132553 | 3876.923 | 0.09799326
4742.07 | 0.132553 | 3876.923 | 0.09799326
4752.02 | 0.132928 | 3876.923 | 0.09799326
4752.02 | 0.132928 | 3888.462 | 0.09836813
4760.86 | 0.133265 | 3888.462 | 0.09836813
4769.33 | 0.133577 | 3900 | 0.09874817
4769.33 | 0.133577 | 3900 | 0.09874817
4779.23 | 0.133958 | 3911.538 | 0.09913356
4787.2 | 0.134284 | 3911.538 | 0.09913356
4787.2 | 0.134284 | 3911.538 | 0.09913356
4796.14 | 0.134633 | 3923.077 | 0.09952446
4806.02 | 0.135 | 3923.077 | 0.09952446
4806.02 | 0.135 | 3934.615 | 0.09992103
4813.86 | 0.135317 | 3934.615 | 0.09992103
4821.6 | 0.135615 | 3934.615 | 0.09992103
4821.6 | 0.135615 | 3946.154 | 0.1003235
4830.35 | 0.135952 | 3946.154 | 0.1003235
4837.3 | 0.13624 | 3957.692 | 0.1007319
4837.3 | 0.13624 | 3957.692 | 0.1007319
4845.91 | 0.13658 | 3969.231 | 0.1011465
4854.22 | 0.136903 | 3969.231 | 0.1011465
4854.22 | 0.136903 | 3969.231 | 0.1011465
4860.76 | 0.137157 | 3980.769 | 0.1015676
4860.76 | 0.137157 | 3980.769 | 0.1015676
4869.62 | 0.137531 | 3992.308 | 0.1019953
4876.68 | 0.137818 | 3992.308 | 0.1019953
4876.68 | 0.137818 | 3992.308 | 0.1019953
4886.44 | 0.138197 | 4003.846 | 0.1024298
4896.1 | 0.138608 | 4003.846 | 0.1024298
4896.1 | 0.138608 | 4015.385 | 0.1028713
4905.51 | 0.13901 | 4015.385 | 0.1028713
4912.57 | 0.1393 | 4026.923 | 0.1033202
4912.57 | 0.1393 | 4026.923 | 0.1033202
4920.48 | 0.139633 | 4026.923 | 0.1033202
4931.07 | 0.140094 | 4038.462 | 0.1037765
4931.07 | 0.140094 | 4038.462 | 0.1037765
4939.18 | 0.140432 | 4050 | 0.1042407
4947.25 | 0.140768 | 4050 | 0.1042407
4947.25 | 0.140768 | 4050 | 0.1042407
4954.99 | 0.141091 | 4061.538 | 0.104713
4963.19 | 0.141463 | 4061.538 | 0.104713
4963.19 | 0.141463 | 4073.077 | 0.1051936
4971.7 | 0.141816 | 4073.077 | 0.1051936
4980.17 | 0.142201 | 4084.615 | 0.1056829
4980.17 | 0.142201 | 4084.615 | 0.1056829
4987.59 | 0.142524 | 4084.615 | 0.1056829
4987.59 | 0.142524 | 4096.154 | 0.1061811
4994.92 | 0.142847 | 4096.154 | 0.1061811
5002.84 | 0.143202 | 4107.692 | 0.1066887
5002.84 | 0.143202 | 4107.692 | 0.1066887
5010.4 | 0.143545 | 4107.692 | 0.1066887
5017.84 | 0.143852 | 4119.231 | 0.107206
5017.84 | 0.143852 | 4119.231 | 0.107206
5026.35 | 0.144266 | 4130.769 | 0.1077334
5033.69 | 0.14459 | 4130.769 | 0.1077334
5033.69 | 0.14459 | 4142.308 | 0.1082712
5042.04 | 0.144962 | 4142.308 | 0.1082712
5050.28 | 0.145356 | 4142.308 | 0.1082712
5050.28 | 0.145356 | 4153.846 | 0.10882
5060.48 | 0.145913 | 4153.846 | 0.10882
5067.57 | 0.14625 | 4165.385 | 0.10938
5067.57 | 0.14625 | 4165.385 | 0.10938
5076.53 | 0.14667 | 4165.385 | 0.10938
5086.17 | 0.147124 | 4176.923 | 0.109952
5086.17 | 0.147124 | 4176.923 | 0.109952
5095.92 | 0.147572 | 4188.462 | 0.1105362
5095.92 | 0.147572 | 4188.462 | 0.1105362
5105.76 | 0.148064 | 4200 | 0.1111334
5113.32 | 0.148415 | 4200 | 0.1111334
5113.32 | 0.148415 | 4200 | 0.1111334
5119.56 | 0.14874 | 4211.538 | 0.1117441
5128.12 | 0.149149 | 4211.538 | 0.1117441
5128.12 | 0.149149 | 4223.077 | 0.1123688
5137.96 | 0.149641 | 4223.077 | 0.1123688
5145.44 | 0.150025 | 4223.077 | 0.1123688
5145.44 | 0.150025 | 4234.615 | 0.1130081
5153.14 | 0.150404 | 4234.615 | 0.1130081
5161.07 | 0.150892 | 4246.154 | 0.1136628
5161.07 | 0.150892 | 4246.154 | 0.1136628
5167.33 | 0.151218 | 4246.154 | 0.1136628
5176.15 | 0.151689 | 4257.692 | 0.1143335
5176.15 | 0.151689 | 4257.692 | 0.1143335
5184.46 | 0.152131 | 4269.231 | 0.115021
5191.33 | 0.152497 | 4269.231 | 0.115021
5191.33 | 0.152497 | 4280.769 | 0.115726
5197.66 | 0.152816 | 4280.769 | 0.115726
5197.66 | 0.152816 | 4280.769 | 0.115726
5204.43 | 0.153191 | 4292.308 | 0.1164495
5210.55 | 0.153514 | 4292.308 | 0.1164495
5210.55 | 0.153514 | 4303.846 | 0.1171923
5218.6 | 0.153952 | 4303.846 | 0.1171923
5225.42 | 0.154327 | 4303.846 | 0.1171923
5225.42 | 0.154327 | 4315.385 | 0.1179555
5233.31 | 0.15476 | 4315.385 | 0.1179555
5241.5 | 0.155211 | 4326.923 | 0.1187401
5241.5 | 0.155211 | 4326.923 | 0.1187401
5250.46 | 0.155719 | 4338.462 | 0.1195474
5257.67 | 0.156124 | 4338.462 | 0.1195474
5257.67 | 0.156124 | 4338.462 | 0.1195474
5265.61 | 0.156581 | 4350 | 0.1203785
5272.65 | 0.15698 | 4350 | 0.1203785
5272.65 | 0.15698 | 4361.538 | 0.121235
5278.29 | 0.157315 | 4361.538 | 0.121235
5284.18 | 0.157651 | 4361.538 | 0.121235
5284.18 | 0.157651 | 4373.077 | 0.1221182
5290.19 | 0.158019 | 4373.077 | 0.1221182
5296.56 | 0.158411 | 4384.615 | 0.1230299
5296.56 | 0.158411 | 4384.615 | 0.1230299
5304.03 | 0.158851 | 4396.154 | 0.1239718
5304.03 | 0.158851 | 4396.154 | 0.1239718
5312.18 | 0.159354 | 4396.154 | 0.1239718
5318.48 | 0.159747 | 4407.692 | 0.1249458
5318.48 | 0.159747 | 4407.692 | 0.1249458
5324.32 | 0.16009 | 4419.231 | 0.125954
5331.5 | 0.160535 | 4419.231 | 0.125954
5331.5 | 0.160535 | 4419.231 | 0.125954
5337.25 | 0.160923 | 4430.769 | 0.1269985
5344.93 | 0.161401 | 4430.769 | 0.1269985
5344.93 | 0.161401 | 4442.308 | 0.1280817
5352.7 | 0.161908 | 4442.308 | 0.1280817
5360.03 | 0.162396 | 4453.846 | 0.1292064
5360.03 | 0.162396 | 4453.846 | 0.1292064
5369.47 | 0.16301 | 4453.846 | 0.1292064
5378.16 | 0.163598 | 4465.385 | 0.1303756
5378.16 | 0.163598 | 4465.385 | 0.1303756
5385.09 | 0.164073 | 4476.923 | 0.1315925
5395.25 | 0.164769 | 4476.923 | 0.1315925
5395.25 | 0.164769 | 4476.923 | 0.1315925
5403.37 | 0.165359 | 4488.462 | 0.132861
5403.37 | 0.165359 | 4488.462 | 0.132861
5410.58 | 0.165874 | 4500 | 0.1341852
5418.22 | 0.166423 | 4500 | 0.1341852
5418.22 | 0.166423 | 4511.538 | 0.1355698
5425.06 | 0.16694 | 4511.538 | 0.1355698
5433.82 | 0.167598 | 4511.538 | 0.1355698
5433.82 | 0.167598 | 4523.077 | 0.1370203
5443.85 | 0.168357 | 4523.077 | 0.1370203
5451.64 | 0.168946 | 4534.615 | 0.1385425
5451.64 | 0.168946 | 4534.615 | 0.1385425
5459.53 | 0.169515 | 4534.615 | 0.1385425
5466.35 | 0.170052 | 4546.154 | 0.1401429
5466.35 | 0.170052 | 4546.154 | 0.1401429
5471.84 | 0.170493 | 4557.692 | 0.1418288
5478.17 | 0.171001 | 4557.692 | 0.1418288
5478.17 | 0.171001 | 4569.231 | 0.1436087
5483.94 | 0.17148 | 4569.231 | 0.1436087
5491.03 | 0.17208 | 4569.231 | 0.1436087
5491.03 | 0.17208 | 4580.769 | 0.1454927
5498.97 | 0.172739 | 4580.769 | 0.1454927
5507.08 | 0.173443 | 4592.308 | 0.1474924
5507.08 | 0.173443 | 4592.308 | 0.1474924
5517.27 | 0.174339 | 4592.308 | 0.1474924
5517.27 | 0.174339 | 4603.846 | 0.1496214
5526.98 | 0.175196 | 4603.846 | 0.1496214
5534.43 | 0.175887 | 4615.385 | 0.1518961
5534.43 | 0.175887 | 4615.385 | 0.1518961
5542.52 | 0.176621 | 4626.923 | 0.154335
5550.26 | 0.17735 | 4626.923 | 0.154335
5550.26 | 0.17735 | 4626.923 | 0.154335
5555.87 | 0.177866 | 4638.462 | 0.1569609
5563.37 | 0.178586 | 4638.462 | 0.1569609
5563.37 | 0.178586 | 4650 | 0.1598003
5570.31 | 0.179235 | 4650 | 0.1598003
5576.87 | 0.179852 | 4650 | 0.1598003
5576.87 | 0.179852 | 4661.538 | 0.1628868
5584.04 | 0.180508 | 4661.538 | 0.1628868
5592.12 | 0.181269 | 4673.077 | 0.1662629
5592.12 | 0.181269 | 4673.077 | 0.1662629
5598.14 | 0.181856 | 4684.615 | 0.169982
5603.46 | 0.182384 | 4684.615 | 0.169982
5603.46 | 0.182384 | 4684.615 | 0.169982
5611.49 | 0.183161 | 4696.154 | 0.1741102
5611.49 | 0.183161 | 4696.154 | 0.1741102
5620.67 | 0.184055 | 4707.692 | 0.1787348
5627.61 | 0.184747 | 4707.692 | 0.1787348
5627.61 | 0.184747 | 4707.692 | 0.1787348
5634.7 | 0.185483 | 4719.231 | 0.1839753
5642.29 | 0.186282 | 4719.231 | 0.1839753
5642.29 | 0.186282 | 4730.769 | 0.1900075
5649.61 | 0.187052 | 4730.769 | 0.1900075
5656.39 | 0.187776 | 4742.308 | 0.1970652
5656.39 | 0.187776 | 4742.308 | 0.1970652
5662.53 | 0.188438 | 4742.308 | 0.1970652
5669.43 | 0.189197 | 4753.846 | 0.2055224
5669.43 | 0.189197 | 4753.846 | 0.2055224
5676.51 | 0.18998 | 4765.385 | 0.2159553
5684.5 | 0.190852 | 4765.385 | 0.2159553
5684.5 | 0.190852 | 4765.385 | 0.2159553
5692.52 | 0.191699 | 4776.923 | 0.2294956
5699.98 | 0.192488 | 4776.923 | 0.2294956
5699.98 | 0.192488 | 4788.462 | 0.2483064
5706.09 | 0.193113 | 4788.462 | 0.2483064