## summary
Progress | Start / End | Model | Params | Bounds | Experimental Data | Objectives | MOGA Summary | Reduction
550/10000 | Wednesday, 02/07/24, 22:38:56 | evpwdb | evp_s0 (init=6.365) | [0.0, 100.0] | creep/inl_1/AirBase_900_36_G22.csv (Calibration) | area_tensile_strain_stress | num_gens (10000) | Grouping Errors (name, type, labels)
| Friday, 02/09/24, 11:17:25 |  | evp_R (init=149.5) | [0.0, 1e+03] | creep/inl_1/AirBase_900_31_G50.csv (Calibration) | end_creep_time | population (100) | Reducing Errors (square_average)
|  |  | evp_d (init=0.4391) | [0.0, 100.0] | creep/inl_1/AirBase_900_28_G45.csv (Calibration) | area_creep_time_strain | offspring (50) | Reducing Objectives (square_average)
|  |  | evp_n (init=4.184) | [0.0, 100.0] | creep/inl_1/AirBase_900_26_G59.csv (Calibration) | end_creep_strain | crossover (0.8)
|  |  | evp_eta (init=1.128e+03) | [0.0, 1e+04] | tensile/inl/AirBase_900_D10.csv (Calibration) | end_tensile_strain | mutation (0.01)
|  |  | c_0 (init=27.19) | [0.0, 1e+03] |  | yield_point_tensile
|  |  | c_1 (init=165.2) | [0.0, 1e+03]
|  |  | t_0 (init=422.5) | [0.0, 1e+03]
|  |  | t_1 (init=852.3) | [0.0, 1e+03]
|  |  | c_n (init=2.218) | [0.0, 20.0]
|  |  | t_n (init=10.67) | [0.0, 20.0]

## results
evp_s0 | evp_R | evp_d | evp_n | evp_eta | c_0 | c_1 | t_0 | t_1 | c_n | t_n | area_tensile_strain_stress | end_creep_time | area_creep_time_strain | end_creep_strain | end_tensile_strain | yield_point_tensile | square_average
6.3626 | 197.8 | 0.44183 | 4.1616 | 1087.8 | 27.188 | 161.8 | 422.54 | 918.38 | 2.2605 | 10.691 | 0.11577 | 0.10618 | 0.13511 | 0.078073 | 0.16732 | 0.0010758 | 0.077026
6.332 | 119.69 | 0.86991 | 4.1604 | 1090.3 | 27.191 | 162.68 | 422.54 | 937.45 | 2.1633 | 10.704 | 0.1289 | 0.12204 | 0.13355 | 0.045967 | 0.16732 | 0.00097248 | 0.079453
6.3825 | 123.6 | 0.8238 | 4.1603 | 1097.7 | 27.257 | 162.84 | 422.54 | 935.08 | 2.1199 | 10.668 | 0.12978 | 0.09554 | 0.13752 | 0.09504 | 0.16732 | 0.00061496 | 0.081911
6.3672 | 196 | 0.41338 | 4.1866 | 1077.6 | 27.188 | 165.07 | 422.54 | 852.52 | 2.2042 | 10.639 | 0.017646 | 0.17825 | 0.089515 | 0.1227 | 0.16732 | 0.00087152 | 0.083148
6.7302 | 122.28 | 0.90506 | 4.1586 | 992.19 | 27.202 | 162.58 | 422.54 | 850.93 | 2.1533 | 10.671 | 0.021412 | 0.17061 | 0.15598 | 0.052716 | 0.16732 | 0.012523 | 0.084826
6.3647 | 159.92 | 0.43536 | 4.1839 | 1079.4 | 27.188 | 166.31 | 422.54 | 851.72 | 2.2181 | 11.906 | 0.018783 | 0.11815 | 0.13662 | 0.15532 | 0.16732 | 0.00086617 | 0.0851
6.7119 | 121.61 | 0.84355 | 4.1801 | 1005 | 27.203 | 163.08 | 422.54 | 859.8 | 2.2339 | 10.676 | 0.020816 | 0.19058 | 0.14366 | 0.039987 | 0.16732 | 0.0084461 | 0.087059
6.3781 | 142.39 | 0.76498 | 4.1565 | 1030.3 | 27.483 | 164.3 | 422.54 | 880.82 | 2.1285 | 10.665 | 0.051287 | 0.16163 | 0.16856 | 0.047461 | 0.16732 | 0.0068935 | 0.087464
6.3795 | 149.05 | 0.87341 | 4.1615 | 981.35 | 27.26 | 162.45 | 422.54 | 869.34 | 1.9719 | 10.676 | 0.028725 | 0.15066 | 0.18252 | 0.078565 | 0.16732 | 0.014808 | 0.091226
6.3784 | 147.82 | 0.81949 | 4.1607 | 957.29 | 27.188 | 163.15 | 422.54 | 880.19 | 2.066 | 10.673 | 0.042763 | 0.17512 | 0.17441 | 0.037892 | 0.16732 | 0.020289 | 0.092756
6.3641 | 175.48 | 0.44882 | 4.1609 | 1096.8 | 27.184 | 162.57 | 422.54 | 850.43 | 2.2181 | 10.671 | 0.016303 | 0.10964 | 0.225 | 0.060576 | 0.16732 | 0.00065499 | 0.094576
6.732 | 121.19 | 0.84381 | 4.18 | 954.92 | 27.258 | 163.08 | 422.54 | 858.71 | 2.2344 | 10.676 | 0.025628 | 0.18847 | 0.17516 | 0.038616 | 0.16732 | 0.018055 | 0.096668
6.3621 | 177.76 | 0.43964 | 4.1585 | 1098.3 | 27.175 | 163.07 | 422.54 | 943.75 | 2.2185 | 10.67 | 0.11482 | 0.095316 | 0.2012 | 0.07984 | 0.16732 | 0.00065021 | 0.097119
6.3661 | 150.44 | 0.83341 | 4.1563 | 1043.1 | 27.214 | 162.85 | 422.54 | 854.02 | 2.0083 | 10.672 | 0.019277 | 0.16654 | 0.19127 | 0.076127 | 0.16732 | 0.0052172 | 0.098507
6.3806 | 137.92 | 0.82116 | 4.1571 | 1042.2 | 27.19 | 160.35 | 422.54 | 870.56 | 2.2493 | 10.679 | 0.032417 | 0.19407 | 0.17581 | 0.038347 | 0.16732 | 0.0052817 | 0.099117
6.3693 | 122.96 | 0.90974 | 4.1583 | 1056.1 | 27.223 | 162.37 | 422.54 | 878.21 | 2.1068 | 10.676 | 0.051045 | 0.15961 | 0.19564 | 0.084423 | 0.16732 | 0.0036607 | 0.10149
6.384 | 147.02 | 0.79091 | 4.1569 | 950.86 | 27.216 | 162.08 | 422.54 | 882.57 | 2.2011 | 10.676 | 0.045369 | 0.18792 | 0.18593 | 0.035595 | 0.16732 | 0.022337 | 0.10171
6.3322 | 143.9 | 0.85995 | 4.1591 | 975.75 | 27.273 | 162.9 | 422.54 | 882.61 | 2.0828 | 10.676 | 0.051004 | 0.1617 | 0.19256 | 0.094304 | 0.16732 | 0.016332 | 0.10298
6.381 | 121.33 | 0.84578 | 4.181 | 959.01 | 27.271 | 163.14 | 422.54 | 845.11 | 2.2511 | 10.67 | 0.025677 | 0.18446 | 0.19795 | 0.037672 | 0.16732 | 0.017583 | 0.10359
6.3806 | 147.66 | 0.85741 | 4.1616 | 987.55 | 27.2 | 162.36 | 422.54 | 867.9 | 2.1145 | 10.675 | 0.027237 | 0.20195 | 0.18518 | 0.026027 | 0.16732 | 0.013559 | 0.10467
6.2774 | 142.55 | 0.78077 | 4.1564 | 1008 | 27.475 | 163.74 | 422.54 | 846.14 | 2.2479 | 10.693 | 0.020568 | 0.2207 | 0.16189 | 0.041613 | 0.16732 | 0.010482 | 0.10518
6.4447 | 151.19 | 0.46904 | 4.1838 | 1081.2 | 27.179 | 165.08 | 422.54 | 849.84 | 2.1739 | 10.701 | 0.017802 | 0.085509 | 0.20482 | 0.16645 | 0.16732 | 0.00075111 | 0.10528
6.3825 | 147.35 | 0.87215 | 4.1792 | 900.08 | 27.216 | 162.54 | 422.54 | 880.43 | 2.0846 | 10.612 | 0.042814 | 0.20366 | 0.18453 | 0.0099642 | 0.16732 | 0.033582 | 0.10658
6.3778 | 137.54 | 0.81863 | 4.1566 | 1044.8 | 27.172 | 162.68 | 422.54 | 932.93 | 1.974 | 10.675 | 0.12428 | 0.1661 | 0.18406 | 0.041137 | 0.16732 | 0.0050049 | 0.10662
6.376 | 177.63 | 0.43546 | 4.1582 | 1184.6 | 27.182 | 156.16 | 422.54 | 931.2 | 2.2198 | 10.668 | 0.14215 | 0.16225 | 0.16876 | 0.076486 | 0.16732 | 0.002165 | 0.10886
6.3783 | 152.35 | 0.83055 | 4.1587 | 984.92 | 27.178 | 161.91 | 422.54 | 908.33 | 2.0369 | 10.671 | 0.1067 | 0.18827 | 0.17971 | 0.043763 | 0.16732 | 0.014389 | 0.10925
6.3766 | 118.02 | 0.8239 | 4.1576 | 1031.2 | 27.206 | 166.75 | 422.54 | 879.84 | 2.0824 | 10.678 | 0.042226 | 0.2063 | 0.15841 | 0.1088 | 0.16732 | 0.0067098 | 0.10931
6.3822 | 121.17 | 0.86054 | 4.1818 | 963.53 | 27.201 | 163.04 | 422.54 | 857.95 | 2.2922 | 10.675 | 0.024374 | 0.23608 | 0.15509 | 0.031233 | 0.16732 | 0.016477 | 0.10962
6.3807 | 125.99 | 0.78994 | 4.1578 | 1028.2 | 27.272 | 161.99 | 422.54 | 861.83 | 2.2475 | 10.671 | 0.020394 | 0.1846 | 0.20857 | 0.063813 | 0.16732 | 0.0071074 | 0.11011
6.3853 | 140.42 | 0.85983 | 4.1592 | 1010 | 27.246 | 159.86 | 422.54 | 843.43 | 2.201 | 10.676 | 0.018837 | 0.20495 | 0.16848 | 0.10732 | 0.16732 | 0.0097308 | 0.11035
6.3643 | 121.39 | 0.81626 | 4.1843 | 1027.3 | 27.283 | 161.45 | 422.54 | 952.22 | 2.2048 | 10.601 | 0.11261 | 0.19037 | 0.17473 | 0.060312 | 0.16732 | 0.0053568 | 0.11111
6.3838 | 147.07 | 0.80033 | 4.1571 | 966.14 | 27.214 | 161.78 | 422.54 | 882.4 | 2.2009 | 10.665 | 0.047439 | 0.22766 | 0.16559 | 0.046932 | 0.16732 | 0.018629 | 0.11205
6.4384 | 141.81 | 0.87919 | 4.181 | 975.27 | 27.207 | 161.13 | 422.54 | 939.34 | 2.0978 | 10.677 | 0.12144 | 0.19223 | 0.15693 | 0.086798 | 0.16732 | 0.013956 | 0.11205
6.3768 | 190.38 | 0.42129 | 4.1587 | 1095 | 27.188 | 162.35 | 422.54 | 840.85 | 2.2507 | 10.705 | 0.01638 | 0.094078 | 0.22743 | 0.15435 | 0.16732 | 0.00078993 | 0.11266
6.3839 | 153.28 | 0.87277 | 4.1793 | 1000.3 | 27.204 | 160.81 | 422.54 | 859.34 | 2.0942 | 10.67 | 0.021415 | 0.17425 | 0.21243 | 0.096129 | 0.16732 | 0.009565 | 0.11328
6.384 | 147.81 | 0.79586 | 4.1615 | 987.95 | 27.17 | 162.82 | 422.54 | 940.6 | 2.1193 | 10.676 | 0.11814 | 0.20031 | 0.16652 | 0.061531 | 0.16732 | 0.013513 | 0.11377
6.3839 | 142.93 | 0.7792 | 4.1589 | 988.45 | 27.474 | 163.69 | 422.54 | 932.08 | 2.1744 | 10.703 | 0.11049 | 0.21388 | 0.16582 | 0.022467 | 0.16732 | 0.0137 | 0.11414
6.3629 | 195.37 | 0.43895 | 4.1839 | 1072.3 | 27.188 | 165.03 | 422.54 | 852.26 | 2.2295 | 10.671 | 0.017791 | 0.18598 | 0.10145 | 0.20329 | 0.16732 | 0.0012411 | 0.11452
6.3847 | 147.92 | 0.83857 | 4.1614 | 1037 | 27.17 | 163.19 | 422.54 | 938.26 | 2.0087 | 10.676 | 0.13638 | 0.1802 | 0.18579 | 0.030214 | 0.16732 | 0.0056163 | 0.11453
6.382 | 148.32 | 0.84417 | 4.1572 | 964.15 | 27.201 | 163.49 | 422.54 | 860.49 | 2.0606 | 10.675 | 0.024277 | 0.22536 | 0.17782 | 0.059531 | 0.16732 | 0.019065 | 0.1149
6.3643 | 121.4 | 0.80297 | 4.1843 | 1052.1 | 27.281 | 161.3 | 422.54 | 852.1 | 2.2032 | 10.601 | 0.016846 | 0.19162 | 0.21381 | 0.065187 | 0.16732 | 0.002715 | 0.11497
6.3849 | 150.52 | 0.79443 | 4.1579 | 972.74 | 27.239 | 160.49 | 422.54 | 925.39 | 2.1697 | 10.671 | 0.11204 | 0.19577 | 0.18052 | 0.058295 | 0.16732 | 0.017055 | 0.11515
6.3553 | 129.52 | 0.81804 | 4.1817 | 956.85 | 27.192 | 163.53 | 422.54 | 858.7 | 2.1469 | 10.676 | 0.0253 | 0.1875 | 0.22551 | 0.032623 | 0.16732 | 0.018029 | 0.11603
6.3653 | 126.84 | 0.80756 | 4.1571 | 1126.1 | 27.707 | 163.03 | 422.54 | 859.86 | 1.9626 | 10.667 | 0.02441 | 0.17276 | 0.22482 | 0.086929 | 0.16732 | 7.0947e-06 | 0.11654
6.4413 | 123.68 | 0.81787 | 4.1601 | 1061.1 | 27.176 | 159.7 | 422.54 | 852.06 | 2.2125 | 10.745 | 0.016676 | 0.21436 | 0.20161 | 0.044697 | 0.16732 | 0.0030544 | 0.11688
6.3313 | 143.8 | 0.84933 | 4.1587 | 921.89 | 27.266 | 162.93 | 422.54 | 883.2 | 2.0874 | 10.67 | 0.045617 | 0.17105 | 0.22765 | 0.072216 | 0.16732 | 0.030072 | 0.11728
6.7034 | 148.6 | 0.80943 | 4.157 | 937.25 | 27.258 | 163.73 | 422.54 | 879.13 | 1.9669 | 10.676 | 0.039276 | 0.15073 | 0.2497 | 0.049668 | 0.16732 | 0.025254 | 0.11771
6.3154 | 140.64 | 0.90541 | 4.1592 | 1010.4 | 27.466 | 162.16 | 422.54 | 845.58 | 2.1648 | 10.608 | 0.018899 | 0.19155 | 0.19827 | 0.11847 | 0.16732 | 0.0097249 | 0.11848
6.3161 | 161.04 | 0.78385 | 4.1633 | 1043.5 | 27.24 | 159.47 | 422.54 | 848.19 | 2.2173 | 10.676 | 0.017416 | 0.19039 | 0.20747 | 0.1058 | 0.16732 | 0.0047552 | 0.11881
6.3374 | 147.76 | 0.81085 | 4.158 | 1011.8 | 27.262 | 162.27 | 422.54 | 937.58 | 2.0473 | 10.664 | 0.12455 | 0.16554 | 0.20548 | 0.075994 | 0.16732 | 0.0096018 | 0.119
6.3764 | 125.27 | 0.82283 | 4.1578 | 1009.2 | 27.234 | 161.12 | 422.54 | 861.52 | 2.2217 | 10.671 | 0.0211 | 0.2149 | 0.20834 | 0.03705 | 0.16732 | 0.01004 | 0.1195
6.7539 | 188.83 | 0.43513 | 4.1858 | 1128.2 | 27.173 | 157.46 | 422.54 | 871.44 | 2.2241 | 10.67 | 0.047022 | 0.18959 | 0.22389 | 0.05695 | 0.16732 | 0.00023759 | 0.11952
6.3651 | 141.07 | 0.8632 | 4.1596 | 1005.4 | 27.203 | 161.68 | 422.54 | 946.88 | 2.1634 | 10.671 | 0.12495 | 0.20905 | 0.17913 | 0.025106 | 0.16732 | 0.010497 | 0.12014
6.3841 | 147.72 | 0.77058 | 4.157 | 990.23 | 27.171 | 163.68 | 422.54 | 941.87 | 2.1227 | 10.67 | 0.11543 | 0.22028 | 0.169 | 0.040487 | 0.16732 | 0.013533 | 0.12023
6.3001 | 142.73 | 0.79866 | 4.1565 | 997.7 | 27.469 | 162.44 | 422.54 | 910.4 | 2.2559 | 10.614 | 0.10179 | 0.22433 | 0.17615 | 0.046537 | 0.16732 | 0.01227 | 0.12202
6.381 | 152.5 | 0.84844 | 4.1587 | 979.05 | 27.203 | 162.24 | 422.54 | 907.18 | 2.0435 | 10.671 | 0.10604 | 0.18347 | 0.19961 | 0.096755 | 0.16732 | 0.015588 | 0.12235
6.3702 | 146.61 | 0.7848 | 4.1572 | 953.48 | 27.191 | 160.8 | 422.54 | 882.57 | 2.2011 | 10.665 | 0.045278 | 0.21614 | 0.20894 | 0.04419 | 0.16732 | 0.021673 | 0.12284
6.3328 | 139.48 | 0.80025 | 4.1574 | 1060.3 | 27.479 | 160.5 | 422.54 | 931.41 | 2.3287 | 10.677 | 0.12853 | 0.19366 | 0.16721 | 0.11527 | 0.16732 | 0.0033249 | 0.12328
6.3661 | 148.24 | 0.85718 | 4.1574 | 896.94 | 27.215 | 162.33 | 422.54 | 876.15 | 2.1215 | 10.672 | 0.037686 | 0.20886 | 0.20832 | 0.073567 | 0.16732 | 0.037904 | 0.12328
6.3623 | 197.25 | 0.45897 | 4.1576 | 1127.5 | 27.204 | 156.95 | 422.54 | 851.93 | 2.2181 | 10.67 | 0.016657 | 0.21958 | 0.20624 | 0.065757 | 0.16732 | 1.9837e-06 | 0.12335
6.3826 | 140.32 | 0.82191 | 4.1579 | 954.87 | 27.194 | 163.61 | 422.54 | 858.46 | 2.1454 | 10.671 | 0.025724 | 0.23499 | 0.18625 | 0.067314 | 0.16732 | 0.021231 | 0.12355
6.3618 | 180.85 | 0.43698 | 4.1555 | 1087.2 | 27.18 | 165.14 | 422.54 | 933.93 | 2.2186 | 10.67 | 0.11057 | 0.16704 | 0.21526 | 0.0964 | 0.16732 | 0.0013141 | 0.12375
6.3647 | 202.68 | 0.4602 | 4.1839 | 1127.6 | 27.188 | 158.01 | 422.54 | 852.26 | 2.2181 | 11.926 | 0.019513 | 0.16301 | 0.25254 | 0.07844 | 0.16732 | 0.00013752 | 0.12488
6.3637 | 154.11 | 0.4767 | 4.184 | 1128.1 | 27.272 | 155.07 | 422.54 | 852.29 | 2.9088 | 10.671 | 0.014704 | 0.19396 | 0.18469 | 0.15854 | 0.16732 | 0.00014348 | 0.12508
6.3754 | 120.21 | 0.83153 | 4.1571 | 1124.7 | 27.708 | 160.45 | 422.54 | 860.34 | 2.1428 | 10.676 | 0.024153 | 0.19115 | 0.21094 | 0.12673 | 0.16732 | 1.4642e-05 | 0.12567
6.3383 | 147.18 | 0.86527 | 4.1574 | 892.52 | 27.216 | 162.35 | 422.54 | 937.1 | 2.1195 | 10.672 | 0.10746 | 0.20189 | 0.20351 | 0.050668 | 0.16732 | 0.039436 | 0.12584
6.367 | 198.69 | 0.42019 | 4.1562 | 1121.5 | 27.174 | 163.04 | 422.54 | 866.64 | 1.9438 | 10.675 | 0.03016 | 0.16239 | 0.26106 | 0.049264 | 0.16732 | 5.1542e-05 | 0.12586
6.3624 | 199.56 | 0.46957 | 4.1581 | 1129 | 27.19 | 160.01 | 422.54 | 852.37 | 2.1804 | 10.67 | 0.018013 | 0.18304 | 0.25268 | 0.0164 | 0.16732 | 1.5264e-08 | 0.12594
6.3266 | 119.18 | 0.74235 | 4.1592 | 1129.2 | 27.258 | 161.42 | 422.54 | 852.55 | 2.1912 | 10.668 | 0.016883 | 0.20443 | 0.21953 | 0.088426 | 0.16732 | 3.4324e-07 | 0.12608
6.3844 | 121.33 | 0.82692 | 4.1562 | 1132.6 | 27.213 | 160.58 | 422.54 | 877.68 | 2.095 | 10.67 | 0.066497 | 0.16318 | 0.25118 | 0.069822 | 0.16732 | 5.8188e-06 | 0.12701
6.3917 | 173.92 | 0.47322 | 4.1916 | 1084.3 | 27.188 | 162.01 | 422.54 | 876.97 | 2.0861 | 10.676 | 0.047835 | 0.21658 | 0.21472 | 0.066144 | 0.16732 | 0.00045267 | 0.12767
6.3795 | 148.04 | 0.7545 | 4.1843 | 1052.9 | 27.208 | 163.23 | 422.54 | 929.82 | 2.1175 | 10.669 | 0.13195 | 0.18965 | 0.20278 | 0.072909 | 0.16732 | 0.0026211 | 0.12782
6.381 | 152.29 | 0.87389 | 4.1587 | 1003.9 | 27.204 | 162.35 | 422.54 | 904.91 | 2.045 | 10.67 | 0.11175 | 0.2057 | 0.20786 | 0.043524 | 0.16732 | 0.010795 | 0.12801
6.3647 | 198.63 | 0.45962 | 4.1839 | 1127.6 | 27.188 | 157.51 | 422.54 | 852.26 | 2.2181 | 10.67 | 0.018235 | 0.17479 | 0.25278 | 0.072558 | 0.16732 | 0.00013698 | 0.12804
6.3623 | 197.56 | 0.47385 | 4.1577 | 1127.1 | 27.187 | 156.82 | 422.54 | 852.96 | 2.2181 | 10.7 | 0.017557 | 0.20955 | 0.19103 | 0.14 | 0.16732 | 2.8129e-06 | 0.12831
6.3813 | 159.76 | 0.79049 | 4.1565 | 929.99 | 27.214 | 161.06 | 422.54 | 856.09 | 2.1383 | 10.671 | 0.02649 | 0.22188 | 0.22311 | 0.033711 | 0.16732 | 0.027926 | 0.12962
6.3845 | 149.01 | 0.82588 | 4.1571 | 929.95 | 27.202 | 161.93 | 422.54 | 879.61 | 2.1189 | 10.676 | 0.040373 | 0.19807 | 0.21901 | 0.11037 | 0.16732 | 0.027864 | 0.12978
6.3784 | 119.18 | 0.8051 | 4.1835 | 1111.9 | 26.876 | 156.15 | 422.54 | 847.12 | 2.213 | 10.671 | 0.015931 | 0.18381 | 0.22205 | 0.13605 | 0.16732 | 2.6128e-06 | 0.12985
6.3624 | 123.68 | 0.81414 | 4.16 | 1058 | 27.176 | 159.74 | 422.54 | 852.25 | 2.2126 | 10.67 | 0.016803 | 0.21237 | 0.22876 | 0.066238 | 0.16732 | 0.0034068 | 0.13011
6.3852 | 149.54 | 0.43913 | 4.1839 | 1144.2 | 27.184 | 162.25 | 422.54 | 852.26 | 2.218 | 10.676 | 0.016217 | 0.2319 | 0.20206 | 0.087022 | 0.16732 | 0.0006536 | 0.13044
6.3784 | 149.07 | 0.85708 | 4.1616 | 991.05 | 27.201 | 162.36 | 422.54 | 868.31 | 2.1133 | 10.676 | 0.028131 | 0.23722 | 0.20982 | 0.038754 | 0.16732 | 0.012882 | 0.13075
6.3785 | 199.84 | 0.4032 | 4.1615 | 1151.6 | 27.174 | 162.64 | 422.54 | 866.36 | 2.1581 | 10.679 | 0.036035 | 0.22288 | 0.21531 | 0.07672 | 0.16732 | 0.00042888 | 0.13121
6.3648 | 159.91 | 0.43526 | 4.1839 | 1143.9 | 27.188 | 162.76 | 422.54 | 852.25 | 2.2529 | 11.928 | 0.017138 | 0.24489 | 0.1899 | 0.08331 | 0.16732 | 0.00063816 | 0.13127
6.3846 | 140.55 | 0.86019 | 4.1587 | 1008.7 | 27.266 | 159.9 | 422.54 | 843.97 | 2.0858 | 10.67 | 0.019063 | 0.24084 | 0.21041 | 0.024311 | 0.16732 | 0.010004 | 0.13133
6.3629 | 147.75 | 0.46876 | 4.1832 | 1127.6 | 27.227 | 156.99 | 422.54 | 846.65 | 2.8409 | 10.617 | 0.014462 | 0.2487 | 0.17419 | 0.10531 | 0.16732 | 0.0001233 | 0.13149
6.338 | 138.78 | 0.87559 | 4.1574 | 906.59 | 27.209 | 162.8 | 422.54 | 831.15 | 2.1691 | 10.68 | 0.033003 | 0.24491 | 0.1986 | 0.044878 | 0.16732 | 0.034889 | 0.13174
6.376 | 160.27 | 0.43326 | 4.1853 | 1151.7 | 27.176 | 162.35 | 422.54 | 861.71 | 2.2059 | 10.705 | 0.025442 | 0.20851 | 0.22798 | 0.090394 | 0.16732 | 0.0010637 | 0.13227
6.3821 | 120.42 | 0.82459 | 4.1804 | 1132.2 | 27.259 | 159.65 | 422.54 | 883.78 | 2.108 | 10.675 | 0.088669 | 0.14735 | 0.26343 | 0.073011 | 0.16732 | 0.00019759 | 0.1323
6.3807 | 200.49 | 0.41181 | 4.1605 | 1163.4 | 27.175 | 161.97 | 422.54 | 933.93 | 2.0454 | 10.679 | 0.14284 | 0.16893 | 0.23073 | 0.050574 | 0.16732 | 0.00090443 | 0.13273
6.3618 | 123.78 | 0.81763 | 4.1592 | 1113 | 27.176 | 159.81 | 422.54 | 852.61 | 2.2126 | 10.67 | 0.017279 | 0.18425 | 0.25429 | 0.077959 | 0.16732 | 0.00015923 | 0.13298
6.3811 | 193.51 | 0.37713 | 4.1876 | 1128.7 | 27.214 | 161.17 | 422.54 | 916.24 | 2.2155 | 10.663 | 0.11701 | 0.21313 | 0.20031 | 0.075902 | 0.16732 | 0.00020723 | 0.133
6.3167 | 181.07 | 0.43929 | 4.1836 | 1127.5 | 27.18 | 161.38 | 422.54 | 855.87 | 2.1645 | 10.562 | 0.018645 | 0.20867 | 0.2387 | 0.067066 | 0.16732 | 0.00012164 | 0.13336
6.4394 | 198.3 | 0.45659 | 4.1622 | 1111.2 | 27.169 | 158.83 | 422.54 | 927.75 | 2.2191 | 10.744 | 0.13176 | 0.1882 | 0.21753 | 0.073419 | 0.16732 | 0.00015288 | 0.13349
6.3786 | 147.98 | 0.89939 | 4.1614 | 1042.6 | 27.199 | 162.84 | 422.54 | 937.22 | 1.97 | 10.671 | 0.14637 | 0.17599 | 0.22546 | 0.050822 | 0.16732 | 0.0049175 | 0.13383
6.7463 | 149.04 | 0.48479 | 4.188 | 1114.1 | 27.9 | 163.86 | 422.54 | 845.32 | 2.2857 | 10.699 | 0.015504 | 0.22571 | 0.19419 | 0.13064 | 0.16732 | 1.8795e-05 | 0.13396
6.3799 | 159.58 | 0.82845 | 4.1565 | 1044.6 | 27.171 | 162.46 | 422.54 | 936.99 | 1.9825 | 10.664 | 0.14828 | 0.16664 | 0.21864 | 0.091919 | 0.16732 | 0.0050034 | 0.13403
6.4239 | 149.31 | 0.42496 | 4.1837 | 1160.2 | 27.15 | 162.2 | 422.54 | 849.85 | 2.1639 | 10.606 | 0.01611 | 0.20218 | 0.23736 | 0.093085 | 0.16732 | 0.0015362 | 0.13414
6.3806 | 152.12 | 0.78457 | 4.158 | 945.23 | 27.212 | 161.99 | 422.54 | 855.78 | 2.2049 | 10.671 | 0.025485 | 0.25108 | 0.19078 | 0.076218 | 0.16732 | 0.023641 | 0.13445
6.2748 | 147.29 | 0.88054 | 4.1568 | 976.72 | 27.201 | 159.23 | 422.54 | 936.23 | 2.1584 | 10.713 | 0.12301 | 0.21494 | 0.16575 | 0.13393 | 0.16732 | 0.016448 | 0.13501
6.35 | 159.89 | 0.43595 | 4.1839 | 1082.3 | 27.188 | 167.18 | 422.54 | 851.71 | 2.2192 | 11.864 | 0.019263 | 0.16534 | 0.056118 | 0.27608 | 0.16732 | 0.00073168 | 0.13507

## plot_creep_time_strain
0 | 1 | 2 | 3
0 | 0 | 0 | 0
0.02 | 0.00098 | 0 | 0
0.04 | 0.001033 | 0 | 0
0.07 | 0.00113 | 0 | 0
0.1 | 0.001194 | 0 | 0
0.14 | 0.001287 | 0 | 0
0.19 | 0.001379 | 0 | 0
0.28 | 0.001523 | 11.53846 | 0.003768849
0.45 | 0.001696 | 11.53846 | 0.003768849
0.62 | 0.001822 | 11.53846 | 0.003768849
0.78 | 0.001926 | 11.53846 | 0.003768849
1.03 | 0.002047 | 11.53846 | 0.003768849
1.42 | 0.002213 | 11.53846 | 0.003768849
1.8 | 0.002361 | 11.53846 | 0.003768849
2.35 | 0.002546 | 23.07692 | 0.007368712
2.87 | 0.002718 | 23.07692 | 0.007368712
3.45 | 0.002924 | 23.07692 | 0.007368712
4.32 | 0.003203 | 23.07692 | 0.007368712
5.14 | 0.003463 | 23.07692 | 0.007368712
6.02 | 0.003743 | 23.07692 | 0.007368712
6.74 | 0.003977 | 34.61538 | 0.01081236
7.57 | 0.004253 | 34.61538 | 0.01081236
8.44 | 0.004534 | 34.61538 | 0.01081236
9.33 | 0.004831 | 34.61538 | 0.01081236
10.19 | 0.005126 | 34.61538 | 0.01081236
11.01 | 0.005399 | 34.61538 | 0.01081236
12.06 | 0.005771 | 34.61538 | 0.01081236
12.76 | 0.006018 | 46.15385 | 0.01411135
13.68 | 0.006317 | 46.15385 | 0.01411135
14.48 | 0.006592 | 46.15385 | 0.01411135
15.4 | 0.006905 | 46.15385 | 0.01411135
16.23 | 0.007193 | 46.15385 | 0.01411135
17.04 | 0.007467 | 46.15385 | 0.01411135
17.82 | 0.007728 | 46.15385 | 0.01411135
18.62 | 0.008008 | 57.69231 | 0.01727608
19.5 | 0.008301 | 57.69231 | 0.01727608
20.49 | 0.008639 | 57.69231 | 0.01727608
21.34 | 0.008913 | 57.69231 | 0.01727608
22.01 | 0.009139 | 57.69231 | 0.01727608
23.09 | 0.009519 | 57.69231 | 0.01727608
23.93 | 0.009802 | 69.23077 | 0.02030847
25.06 | 0.010169 | 69.23077 | 0.02030847
25.76 | 0.010397 | 69.23077 | 0.02030847
26.61 | 0.010677 | 69.23077 | 0.02030847
27.65 | 0.011011 | 69.23077 | 0.02030847
28.45 | 0.011279 | 69.23077 | 0.02030847
29.65 | 0.011663 | 69.23077 | 0.02030847
30.38 | 0.011896 | 80.76923 | 0.02322788
31.4 | 0.012217 | 80.76923 | 0.02322788
32.29 | 0.012494 | 80.76923 | 0.02322788
33.02 | 0.012726 | 80.76923 | 0.02322788
33.84 | 0.012987 | 80.76923 | 0.02322788
34.97 | 0.013338 | 80.76923 | 0.02322788
36.01 | 0.013664 | 80.76923 | 0.02322788
36.86 | 0.013933 | 92.30769 | 0.02604062
37.84 | 0.014257 | 92.30769 | 0.02604062
38.58 | 0.014492 | 92.30769 | 0.02604062
39.49 | 0.014781 | 92.30769 | 0.02604062
40.29 | 0.015049 | 92.30769 | 0.02604062
41.15 | 0.015309 | 92.30769 | 0.02604062
42.11 | 0.015608 | 103.8462 | 0.02875284
43.45 | 0.016023 | 103.8462 | 0.02875284
44.37 | 0.016298 | 103.8462 | 0.02875284
45.2 | 0.016538 | 103.8462 | 0.02875284
46.2 | 0.016855 | 103.8462 | 0.02875284
47.12 | 0.017118 | 103.8462 | 0.02875284
48.14 | 0.017424 | 103.8462 | 0.02875284
48.9 | 0.017649 | 115.3846 | 0.03137035
49.86 | 0.017931 | 115.3846 | 0.03137035
50.59 | 0.018152 | 115.3846 | 0.03137035
51.57 | 0.018435 | 115.3846 | 0.03137035
52.56 | 0.018713 | 115.3846 | 0.03137035
53.58 | 0.019007 | 115.3846 | 0.03137035
54.71 | 0.019331 | 115.3846 | 0.03137035
55.58 | 0.019586 | 126.9231 | 0.03389868
56.85 | 0.019947 | 126.9231 | 0.03389868
57.63 | 0.020171 | 126.9231 | 0.03389868
58.6 | 0.020441 | 126.9231 | 0.03389868
59.37 | 0.020648 | 126.9231 | 0.03389868
60.53 | 0.020982 | 126.9231 | 0.03389868
61.53 | 0.021247 | 138.4615 | 0.03634294
62.72 | 0.021587 | 138.4615 | 0.03634294
63.87 | 0.021897 | 138.4615 | 0.03634294
64.97 | 0.022193 | 138.4615 | 0.03634294
66.02 | 0.022476 | 138.4615 | 0.03634294
66.81 | 0.02269 | 138.4615 | 0.03634294
68.09 | 0.023032 | 138.4615 | 0.03634294
69.11 | 0.023302 | 150 | 0.03870791
70.11 | 0.02357 | 150 | 0.03870791
71.05 | 0.023819 | 150 | 0.03870791
72.38 | 0.024171 | 150 | 0.03870791
73.48 | 0.024455 | 150 | 0.03870791
74.77 | 0.024794 | 150 | 0.03870791
75.57 | 0.025006 | 150 | 0.03870791
76.79 | 0.025303 | 161.5385 | 0.04099801
77.92 | 0.025593 | 161.5385 | 0.04099801
79.24 | 0.025928 | 161.5385 | 0.04099801
80.41 | 0.02623 | 161.5385 | 0.04099801
81.71 | 0.026554 | 161.5385 | 0.04099801
83.03 | 0.026878 | 161.5385 | 0.04099801
84.13 | 0.027144 | 173.0769 | 0.04321733
85.36 | 0.027462 | 173.0769 | 0.04321733
86.53 | 0.027745 | 173.0769 | 0.04321733
87.65 | 0.028019 | 173.0769 | 0.04321733
88.75 | 0.028291 | 173.0769 | 0.04321733
89.9 | 0.028561 | 173.0769 | 0.04321733
91.25 | 0.028883 | 173.0769 | 0.04321733
92.34 | 0.029136 | 184.6154 | 0.04536966
93.72 | 0.029473 | 184.6154 | 0.04536966
94.94 | 0.029759 | 184.6154 | 0.04536966
95.99 | 0.030009 | 184.6154 | 0.04536966
97.12 | 0.030279 | 184.6154 | 0.04536966
98.36 | 0.030567 | 184.6154 | 0.04536966
99.73 | 0.030887 | 184.6154 | 0.04536966
101.03 | 0.031187 | 196.1538 | 0.0474585
102.11 | 0.031435 | 196.1538 | 0.0474585
103.4 | 0.031726 | 196.1538 | 0.0474585
104.52 | 0.031985 | 196.1538 | 0.0474585
105.83 | 0.032285 | 196.1538 | 0.0474585
107.37 | 0.032632 | 196.1538 | 0.0474585
108.77 | 0.032932 | 207.6923 | 0.04948785
110.04 | 0.033215 | 207.6923 | 0.04948785
111.39 | 0.033525 | 207.6923 | 0.04948785
112.86 | 0.03384 | 207.6923 | 0.04948785
114.24 | 0.034154 | 207.6923 | 0.04948785
115.66 | 0.034465 | 207.6923 | 0.04948785
117.08 | 0.034777 | 207.6923 | 0.04948785
118.28 | 0.035046 | 219.2308 | 0.05146118
119.93 | 0.035405 | 219.2308 | 0.05146118
121.02 | 0.035645 | 219.2308 | 0.05146118
122.3 | 0.035927 | 219.2308 | 0.05146118
123.79 | 0.036246 | 219.2308 | 0.05146118
125.16 | 0.036535 | 219.2308 | 0.05146118
126.62 | 0.036843 | 219.2308 | 0.05146118
128.11 | 0.037164 | 230.7692 | 0.05338169
129.56 | 0.037461 | 230.7692 | 0.05338169
130.85 | 0.03773 | 230.7692 | 0.05338169
132.23 | 0.038041 | 230.7692 | 0.05338169
133.67 | 0.03832 | 230.7692 | 0.05338169
135.22 | 0.038635 | 230.7692 | 0.05338169
136.57 | 0.038908 | 242.3077 | 0.0552512
137.95 | 0.039197 | 242.3077 | 0.0552512
139.4 | 0.039496 | 242.3077 | 0.0552512
141.21 | 0.039849 | 242.3077 | 0.0552512
142.46 | 0.040101 | 242.3077 | 0.0552512
143.74 | 0.040343 | 242.3077 | 0.0552512
145.19 | 0.04063 | 242.3077 | 0.0552512
146.41 | 0.040871 | 253.8462 | 0.05707404
148.13 | 0.041208 | 253.8462 | 0.05707404
149.28 | 0.041442 | 253.8462 | 0.05707404
150.93 | 0.041758 | 253.8462 | 0.05707404
152.12 | 0.041987 | 253.8462 | 0.05707404
153.85 | 0.042322 | 253.8462 | 0.05707404
155.39 | 0.04263 | 253.8462 | 0.05707404
156.84 | 0.042923 | 265.3846 | 0.05885262
157.93 | 0.043134 | 265.3846 | 0.05885262
159.56 | 0.043438 | 265.3846 | 0.05885262
160.98 | 0.043707 | 265.3846 | 0.05885262
162.2 | 0.043944 | 265.3846 | 0.05885262
163.82 | 0.044254 | 265.3846 | 0.05885262
165.23 | 0.044524 | 276.9231 | 0.06058925
166.79 | 0.044815 | 276.9231 | 0.06058925
168.1 | 0.045055 | 276.9231 | 0.06058925
169.82 | 0.045352 | 276.9231 | 0.06058925
171.34 | 0.045638 | 276.9231 | 0.06058925
172.86 | 0.045915 | 276.9231 | 0.06058925
174.29 | 0.046169 | 276.9231 | 0.06058925
175.96 | 0.046465 | 288.4615 | 0.06228609
177.75 | 0.046789 | 288.4615 | 0.06228609
179.4 | 0.047094 | 288.4615 | 0.06228609
180.95 | 0.047377 | 288.4615 | 0.06228609
182.24 | 0.047615 | 288.4615 | 0.06228609
183.92 | 0.047915 | 288.4615 | 0.06228609
185.49 | 0.048201 | 288.4615 | 0.06228609
187.32 | 0.048522 | 300 | 0.06394517
188.89 | 0.048795 | 300 | 0.06394517
190.54 | 0.049086 | 300 | 0.06394517
192.23 | 0.049376 | 300 | 0.06394517
194.05 | 0.049699 | 300 | 0.06394517
195.92 | 0.050019 | 300 | 0.06394517
197.79 | 0.050342 | 311.5385 | 0.0655684
199.87 | 0.050708 | 311.5385 | 0.0655684
201.59 | 0.051004 | 311.5385 | 0.0655684
203.43 | 0.051334 | 311.5385 | 0.0655684
205.06 | 0.051597 | 311.5385 | 0.0655684
206.56 | 0.05185 | 311.5385 | 0.0655684
208.33 | 0.052146 | 311.5385 | 0.0655684
209.88 | 0.052403 | 323.0769 | 0.0671576
211.47 | 0.052666 | 323.0769 | 0.0671576
213.15 | 0.052955 | 323.0769 | 0.0671576
214.82 | 0.053228 | 323.0769 | 0.0671576
216.49 | 0.053497 | 323.0769 | 0.0671576
217.98 | 0.053751 | 323.0769 | 0.0671576
219.54 | 0.054006 | 323.0769 | 0.0671576
221.56 | 0.054323 | 334.6154 | 0.06871445
223.21 | 0.054593 | 334.6154 | 0.06871445
224.85 | 0.054862 | 334.6154 | 0.06871445
226.5 | 0.055131 | 334.6154 | 0.06871445
228.52 | 0.055455 | 334.6154 | 0.06871445
230.61 | 0.055793 | 334.6154 | 0.06871445
232.31 | 0.056065 | 346.1538 | 0.07024056
233.96 | 0.056321 | 346.1538 | 0.07024056
235.96 | 0.056633 | 346.1538 | 0.07024056
238.05 | 0.056958 | 346.1538 | 0.07024056
240.03 | 0.057276 | 346.1538 | 0.07024056
241.87 | 0.057576 | 346.1538 | 0.07024056
243.59 | 0.057848 | 346.1538 | 0.07024056
245.39 | 0.058122 | 357.6923 | 0.07173743
247.19 | 0.058409 | 357.6923 | 0.07173743
248.89 | 0.058675 | 357.6923 | 0.07173743
251.06 | 0.059001 | 357.6923 | 0.07173743
253.03 | 0.059307 | 357.6923 | 0.07173743
255.18 | 0.059639 | 357.6923 | 0.07173743
257.25 | 0.059968 | 357.6923 | 0.07173743
259.22 | 0.060274 | 369.2308 | 0.07320649
260.76 | 0.060499 | 369.2308 | 0.07320649
263.13 | 0.060846 | 369.2308 | 0.07320649
264.81 | 0.061091 | 369.2308 | 0.07320649
266.6 | 0.061383 | 369.2308 | 0.07320649
268.58 | 0.06168 | 369.2308 | 0.07320649
270.33 | 0.061952 | 380.7692 | 0.07464906
272.4 | 0.062257 | 380.7692 | 0.07464906
274.29 | 0.062542 | 380.7692 | 0.07464906
276.16 | 0.062821 | 380.7692 | 0.07464906
277.77 | 0.063062 | 380.7692 | 0.07464906
279.36 | 0.063319 | 380.7692 | 0.07464906
281.15 | 0.063583 | 380.7692 | 0.07464906
283.13 | 0.06387 | 392.3077 | 0.07606642
284.8 | 0.064126 | 392.3077 | 0.07606642
286.85 | 0.064427 | 392.3077 | 0.07606642
289.27 | 0.064771 | 392.3077 | 0.07606642
291.02 | 0.065039 | 392.3077 | 0.07606642
292.67 | 0.065284 | 392.3077 | 0.07606642
294.61 | 0.065557 | 392.3077 | 0.07606642
296.71 | 0.065873 | 403.8462 | 0.07745976
298.31 | 0.06612 | 403.8462 | 0.07745976
300.38 | 0.066418 | 403.8462 | 0.07745976
301.8 | 0.066615 | 403.8462 | 0.07745976
304.05 | 0.066932 | 403.8462 | 0.07745976
305.96 | 0.067204 | 403.8462 | 0.07745976
308.19 | 0.067525 | 415.3846 | 0.07883022
310.41 | 0.067828 | 415.3846 | 0.07883022
312.8 | 0.068166 | 415.3846 | 0.07883022
315.02 | 0.068476 | 415.3846 | 0.07883022
316.73 | 0.06871 | 415.3846 | 0.07883022
318.6 | 0.06898 | 415.3846 | 0.07883022
320.77 | 0.069288 | 415.3846 | 0.07883022
323.01 | 0.069597 | 426.9231 | 0.08017884
325.43 | 0.069927 | 426.9231 | 0.08017884
327.48 | 0.070203 | 426.9231 | 0.08017884
330.12 | 0.070559 | 426.9231 | 0.08017884
332.25 | 0.070845 | 426.9231 | 0.08017884
334.4 | 0.07114 | 426.9231 | 0.08017884
336.19 | 0.071394 | 426.9231 | 0.08017884
338.86 | 0.071744 | 438.4615 | 0.08150665
340.64 | 0.071996 | 438.4615 | 0.08150665
342.6 | 0.072274 | 438.4615 | 0.08150665
344.6 | 0.072555 | 438.4615 | 0.08150665
346.8 | 0.07286 | 438.4615 | 0.08150665
348.62 | 0.073106 | 438.4615 | 0.08150665
350.76 | 0.073393 | 450 | 0.0828146
352.89 | 0.073677 | 450 | 0.0828146
354.34 | 0.073886 | 450 | 0.0828146
356.5 | 0.07417 | 450 | 0.0828146
358.65 | 0.074454 | 450 | 0.0828146
361.13 | 0.074785 | 450 | 0.0828146
362.97 | 0.07504 | 450 | 0.0828146
365.31 | 0.075345 | 461.5385 | 0.08410361
367.16 | 0.07559 | 461.5385 | 0.08410361
369.53 | 0.075914 | 461.5385 | 0.08410361
371.71 | 0.076206 | 461.5385 | 0.08410361
373.65 | 0.076452 | 461.5385 | 0.08410361
375.93 | 0.076753 | 461.5385 | 0.08410361
378.19 | 0.077046 | 461.5385 | 0.08410361
380.81 | 0.077393 | 473.0769 | 0.08537453
382.72 | 0.077648 | 473.0769 | 0.08537453
384.93 | 0.077944 | 473.0769 | 0.08537453
387.2 | 0.078247 | 473.0769 | 0.08537453
389.5 | 0.078553 | 473.0769 | 0.08537453
392.07 | 0.078904 | 473.0769 | 0.08537453
394.35 | 0.079197 | 484.6154 | 0.0866282
396.26 | 0.079433 | 484.6154 | 0.0866282
398.91 | 0.079769 | 484.6154 | 0.0866282
401.2 | 0.08002 | 484.6154 | 0.0866282
403.3 | 0.080306 | 484.6154 | 0.0866282
405.12 | 0.080541 | 484.6154 | 0.0866282
407.19 | 0.080806 | 484.6154 | 0.0866282
409.79 | 0.081151 | 496.1538 | 0.0878654
411.99 | 0.081434 | 496.1538 | 0.0878654
414.18 | 0.081724 | 496.1538 | 0.0878654
416.03 | 0.081969 | 496.1538 | 0.0878654
418.38 | 0.082271 | 496.1538 | 0.0878654
420.92 | 0.082586 | 496.1538 | 0.0878654
423.32 | 0.082897 | 496.1538 | 0.0878654
425.37 | 0.083159 | 507.6923 | 0.08908689
427.19 | 0.08339 | 507.6923 | 0.08908689
429.39 | 0.083661 | 507.6923 | 0.08908689
431.6 | 0.083944 | 507.6923 | 0.08908689
434.05 | 0.084261 | 507.6923 | 0.08908689
436.43 | 0.084565 | 507.6923 | 0.08908689
438.87 | 0.084899 | 519.2308 | 0.09029338
441.54 | 0.085247 | 519.2308 | 0.09029338
444.09 | 0.085574 | 519.2308 | 0.09029338
446.28 | 0.085862 | 519.2308 | 0.09029338
448.55 | 0.086125 | 519.2308 | 0.09029338
450.55 | 0.086386 | 519.2308 | 0.09029338
452.32 | 0.086608 | 519.2308 | 0.09029338
454.75 | 0.086918 | 530.7692 | 0.09148557
457.11 | 0.08723 | 530.7692 | 0.09148557
459.59 | 0.08755 | 530.7692 | 0.09148557
461.86 | 0.087835 | 530.7692 | 0.09148557
464.17 | 0.088134 | 530.7692 | 0.09148557
466.27 | 0.088404 | 530.7692 | 0.09148557
468.6 | 0.088691 | 530.7692 | 0.09148557
471.09 | 0.088997 | 542.3077 | 0.0926641
473.18 | 0.089261 | 542.3077 | 0.0926641
476 | 0.089619 | 542.3077 | 0.0926641
478.48 | 0.089926 | 542.3077 | 0.0926641
480.77 | 0.090212 | 542.3077 | 0.0926641
482.92 | 0.090485 | 542.3077 | 0.0926641
485.12 | 0.090767 | 553.8462 | 0.09382963
487.37 | 0.091051 | 553.8462 | 0.09382963
489.91 | 0.09137 | 553.8462 | 0.09382963
492.65 | 0.091713 | 553.8462 | 0.09382963
494.35 | 0.09191 | 553.8462 | 0.09382963
497.32 | 0.092283 | 553.8462 | 0.09382963
499.59 | 0.092571 | 553.8462 | 0.09382963
502.42 | 0.092921 | 565.3846 | 0.09498258
504.36 | 0.093164 | 565.3846 | 0.09498258
506.48 | 0.093431 | 565.3846 | 0.09498258
509.5 | 0.093816 | 565.3846 | 0.09498258
512.29 | 0.094166 | 565.3846 | 0.09498258
514.72 | 0.094467 | 565.3846 | 0.09498258
517.44 | 0.094798 | 565.3846 | 0.09498258
519.69 | 0.095087 | 576.9231 | 0.09612375
522.1 | 0.095372 | 576.9231 | 0.09612375
525.07 | 0.095736 | 576.9231 | 0.09612375
527.39 | 0.096021 | 576.9231 | 0.09612375
529.75 | 0.096313 | 576.9231 | 0.09612375
531.77 | 0.096552 | 576.9231 | 0.09612375
533.81 | 0.096821 | 588.4615 | 0.09725368
535.69 | 0.097063 | 588.4615 | 0.09725368
537.68 | 0.097314 | 588.4615 | 0.09725368
539.8 | 0.097578 | 588.4615 | 0.09725368
542.42 | 0.097903 | 588.4615 | 0.09725368
544.7 | 0.098187 | 588.4615 | 0.09725368
546.49 | 0.09841 | 588.4615 | 0.09725368
548.89 | 0.098699 | 600 | 0.09837292
551.48 | 0.09902 | 600 | 0.09837292
554.35 | 0.099378 | 600 | 0.09837292
556.12 | 0.099599 | 600 | 0.09837292
558.5 | 0.099897 | 600 | 0.09837292
560.84 | 0.100179 | 600 | 0.09837292
563.84 | 0.100545 | 600 | 0.09837292
566.13 | 0.100822 | 611.5385 | 0.09948198
568.65 | 0.101117 | 611.5385 | 0.09948198
571.17 | 0.101431 | 611.5385 | 0.09948198
573.09 | 0.101676 | 611.5385 | 0.09948198
575.34 | 0.101955 | 611.5385 | 0.09948198
577.46 | 0.102207 | 611.5385 | 0.09948198
580.19 | 0.102553 | 623.0769 | 0.1005814
582.58 | 0.102848 | 623.0769 | 0.1005814
584.83 | 0.10313 | 623.0769 | 0.1005814
586.82 | 0.103372 | 623.0769 | 0.1005814
589.09 | 0.103653 | 623.0769 | 0.1005814
591.44 | 0.103932 | 623.0769 | 0.1005814
593.28 | 0.104162 | 623.0769 | 0.1005814
595.48 | 0.104427 | 634.6154 | 0.1016716
597.76 | 0.104707 | 634.6154 | 0.1016716
600.27 | 0.105023 | 634.6154 | 0.1016716
602.44 | 0.105286 | 634.6154 | 0.1016716
605.31 | 0.105648 | 634.6154 | 0.1016716
607.24 | 0.105881 | 634.6154 | 0.1016716
609.43 | 0.106154 | 634.6154 | 0.1016716
611.58 | 0.106422 | 646.1538 | 0.1027531
613.93 | 0.106704 | 646.1538 | 0.1027531
616.52 | 0.107021 | 646.1538 | 0.1027531
618.6 | 0.107264 | 646.1538 | 0.1027531
620.99 | 0.10756 | 646.1538 | 0.1027531
623.51 | 0.107878 | 646.1538 | 0.1027531
625.98 | 0.108198 | 657.6923 | 0.1038264
628.1 | 0.108449 | 657.6923 | 0.1038264
630.73 | 0.108775 | 657.6923 | 0.1038264
632.72 | 0.109041 | 657.6923 | 0.1038264
635.07 | 0.10932 | 657.6923 | 0.1038264
637.34 | 0.10959 | 657.6923 | 0.1038264
639.94 | 0.109913 | 657.6923 | 0.1038264
642.48 | 0.110229 | 669.2308 | 0.1048918
644.67 | 0.110496 | 669.2308 | 0.1048918
647.49 | 0.110834 | 669.2308 | 0.1048918
649.87 | 0.111115 | 669.2308 | 0.1048918
652.09 | 0.11141 | 669.2308 | 0.1048918
654.33 | 0.111684 | 669.2308 | 0.1048918
656.38 | 0.111935 | 669.2308 | 0.1048918
658.6 | 0.112207 | 680.7692 | 0.1059499
660.85 | 0.112499 | 680.7692 | 0.1059499
663.57 | 0.112841 | 680.7692 | 0.1059499
665.96 | 0.113133 | 680.7692 | 0.1059499
668.29 | 0.11342 | 680.7692 | 0.1059499
669.11 | 0.113561 | 680.7692 | 0.1059499
671.51 | 0.11386 | 692.3077 | 0.1070011
673.42 | 0.114105 | 692.3077 | 0.1070011
675.75 | 0.114401 | 692.3077 | 0.1070011
678.25 | 0.114713 | 692.3077 | 0.1070011
680.37 | 0.114985 | 692.3077 | 0.1070011
682.44 | 0.115253 | 692.3077 | 0.1070011
684.53 | 0.115496 | 692.3077 | 0.1070011
687 | 0.115808 | 703.8462 | 0.1080457
689.55 | 0.116124 | 703.8462 | 0.1080457
692.32 | 0.116465 | 703.8462 | 0.1080457
694.54 | 0.116735 | 703.8462 | 0.1080457
697.02 | 0.117054 | 703.8462 | 0.1080457
699.08 | 0.117311 | 703.8462 | 0.1080457
701.18 | 0.117575 | 703.8462 | 0.1080457
703.16 | 0.117825 | 715.3846 | 0.1090842
705.53 | 0.118132 | 715.3846 | 0.1090842
708.62 | 0.118508 | 715.3846 | 0.1090842
710.55 | 0.118754 | 715.3846 | 0.1090842
713.22 | 0.119094 | 715.3846 | 0.1090842
715.16 | 0.119335 | 715.3846 | 0.1090842
717.81 | 0.119668 | 726.9231 | 0.110117
719.95 | 0.119955 | 726.9231 | 0.110117
722.32 | 0.12025 | 726.9231 | 0.110117
724.14 | 0.120488 | 726.9231 | 0.110117
726.72 | 0.120818 | 726.9231 | 0.110117
728.87 | 0.121091 | 726.9231 | 0.110117
731.54 | 0.121406 | 726.9231 | 0.110117
733.58 | 0.121669 | 738.4615 | 0.1111444
736.11 | 0.121978 | 738.4615 | 0.1111444
738.18 | 0.122237 | 738.4615 | 0.1111444
740.09 | 0.122488 | 738.4615 | 0.1111444
742.17 | 0.122744 | 738.4615 | 0.1111444
743.91 | 0.122958 | 738.4615 | 0.1111444
746.51 | 0.123279 | 738.4615 | 0.1111444
748.46 | 0.123524 | 750 | 0.1121669
750.66 | 0.123816 | 750 | 0.1121669
753.07 | 0.124123 | 750 | 0.1121669
755.27 | 0.124405 | 750 | 0.1121669
757.47 | 0.124692 | 750 | 0.1121669
759.67 | 0.12497 | 750 | 0.1121669
761.67 | 0.125231 | 761.5385 | 0.1131848
763.84 | 0.125512 | 761.5385 | 0.1131848
766.66 | 0.125858 | 761.5385 | 0.1131848
769.27 | 0.126186 | 761.5385 | 0.1131848
771.65 | 0.126496 | 761.5385 | 0.1131848
773.55 | 0.126744 | 761.5385 | 0.1131848
775.97 | 0.127053 | 761.5385 | 0.1131848
778.01 | 0.127327 | 773.0769 | 0.1141985
780.38 | 0.127615 | 773.0769 | 0.1141985
782.78 | 0.127936 | 773.0769 | 0.1141985
783.41 | 0.128145 | 773.0769 | 0.1141985
785.46 | 0.128395 | 773.0769 | 0.1141985
787.14 | 0.128644 | 773.0769 | 0.1141985
789.01 | 0.128914 | 773.0769 | 0.1141985
791.23 | 0.129202 | 784.6154 | 0.1152084
793.48 | 0.129522 | 784.6154 | 0.1152084
795.67 | 0.129817 | 784.6154 | 0.1152084
798.37 | 0.130179 | 784.6154 | 0.1152084
800.51 | 0.130457 | 784.6154 | 0.1152084
802.81 | 0.130748 | 784.6154 | 0.1152084
805.36 | 0.131085 | 796.1538 | 0.1162147
807.47 | 0.131357 | 796.1538 | 0.1162147
810.2 | 0.131719 | 796.1538 | 0.1162147
811.92 | 0.13194 | 796.1538 | 0.1162147
813.87 | 0.13221 | 796.1538 | 0.1162147
815.54 | 0.132434 | 796.1538 | 0.1162147
817.83 | 0.132729 | 796.1538 | 0.1162147
819.91 | 0.133014 | 807.6923 | 0.1172179
822.01 | 0.1333 | 807.6923 | 0.1172179
824.42 | 0.133623 | 807.6923 | 0.1172179
826.62 | 0.13391 | 807.6923 | 0.1172179
829.14 | 0.134231 | 807.6923 | 0.1172179
831.23 | 0.134521 | 807.6923 | 0.1172179
833.58 | 0.13483 | 807.6923 | 0.1172179
835.53 | 0.135086 | 819.2308 | 0.1182184
837.65 | 0.135368 | 819.2308 | 0.1182184
839.48 | 0.135619 | 819.2308 | 0.1182184
841.6 | 0.135914 | 819.2308 | 0.1182184
843.54 | 0.136174 | 819.2308 | 0.1182184
846.31 | 0.136546 | 819.2308 | 0.1182184
848.84 | 0.136888 | 830.7692 | 0.1192164
850.66 | 0.137131 | 830.7692 | 0.1192164
853.1 | 0.137468 | 830.7692 | 0.1192164
855.15 | 0.137745 | 830.7692 | 0.1192164
857.24 | 0.138027 | 830.7692 | 0.1192164
858.99 | 0.138259 | 830.7692 | 0.1192164
861.17 | 0.13856 | 830.7692 | 0.1192164
863.06 | 0.138821 | 842.3077 | 0.1202123
865.18 | 0.139112 | 842.3077 | 0.1202123
867.55 | 0.139443 | 842.3077 | 0.1202123
869.98 | 0.139777 | 842.3077 | 0.1202123
872.1 | 0.140074 | 842.3077 | 0.1202123
874.11 | 0.140346 | 842.3077 | 0.1202123
875.81 | 0.140572 | 842.3077 | 0.1202123
878.36 | 0.140923 | 853.8462 | 0.1212065
880.4 | 0.141201 | 853.8462 | 0.1212065
882.6 | 0.141516 | 853.8462 | 0.1212065
884.87 | 0.141822 | 853.8462 | 0.1212065
886.95 | 0.142108 | 853.8462 | 0.1212065
889.37 | 0.142449 | 853.8462 | 0.1212065
891.76 | 0.142779 | 865.3846 | 0.1221993
893.89 | 0.143086 | 865.3846 | 0.1221993
896.03 | 0.143385 | 865.3846 | 0.1221993
897.97 | 0.143651 | 865.3846 | 0.1221993
900.23 | 0.143982 | 865.3846 | 0.1221993
902.24 | 0.14426 | 865.3846 | 0.1221993
904.22 | 0.144555 | 865.3846 | 0.1221993
905.89 | 0.14479 | 876.9231 | 0.1231911
908.01 | 0.145093 | 876.9231 | 0.1231911
910.36 | 0.145434 | 876.9231 | 0.1231911
912.47 | 0.145747 | 876.9231 | 0.1231911
914.28 | 0.146004 | 876.9231 | 0.1231911
916.17 | 0.146276 | 876.9231 | 0.1231911
918.51 | 0.146609 | 876.9231 | 0.1231911
920.29 | 0.146868 | 888.4615 | 0.1241821
922.23 | 0.147147 | 888.4615 | 0.1241821
924.66 | 0.147502 | 888.4615 | 0.1241821
926.9 | 0.147827 | 888.4615 | 0.1241821
928.67 | 0.148078 | 888.4615 | 0.1241821
931 | 0.148415 | 888.4615 | 0.1241821
933 | 0.148699 | 900 | 0.1251728
935.06 | 0.149016 | 900 | 0.1251728
937.14 | 0.149318 | 900 | 0.1251728
938.63 | 0.149543 | 900 | 0.1251728
940.78 | 0.149855 | 900 | 0.1251728
943 | 0.15019 | 900 | 0.1251728
944.93 | 0.150476 | 900 | 0.1251728
946.64 | 0.150743 | 911.5385 | 0.1261635
948.52 | 0.151018 | 911.5385 | 0.1261635
950.31 | 0.151279 | 911.5385 | 0.1261635
952.26 | 0.151565 | 911.5385 | 0.1261635
953.98 | 0.151835 | 911.5385 | 0.1261635
955.85 | 0.152112 | 911.5385 | 0.1261635
957.45 | 0.15235 | 911.5385 | 0.1261635
959.33 | 0.152628 | 923.0769 | 0.1271546
961.1 | 0.152907 | 923.0769 | 0.1271546
962.64 | 0.153129 | 923.0769 | 0.1271546
964.31 | 0.153383 | 923.0769 | 0.1271546
966.26 | 0.153692 | 923.0769 | 0.1271546
968.21 | 0.153989 | 923.0769 | 0.1271546
969.78 | 0.154235 | 934.6154 | 0.1281463
971.61 | 0.154513 | 934.6154 | 0.1281463
973.52 | 0.154797 | 934.6154 | 0.1281463
975.32 | 0.15507 | 934.6154 | 0.1281463
977.34 | 0.155381 | 934.6154 | 0.1281463
979.17 | 0.155655 | 934.6154 | 0.1281463
981.42 | 0.156009 | 934.6154 | 0.1281463
982.98 | 0.156252 | 946.1538 | 0.1291391
984.95 | 0.156566 | 946.1538 | 0.1291391
986.51 | 0.156813 | 946.1538 | 0.1291391
988.7 | 0.157148 | 946.1538 | 0.1291391
990.58 | 0.157438 | 946.1538 | 0.1291391
992.39 | 0.157725 | 946.1538 | 0.1291391
994.14 | 0.157995 | 946.1538 | 0.1291391
996.12 | 0.158303 | 957.6923 | 0.1301334
998.08 | 0.15862 | 957.6923 | 0.1301334
999.78 | 0.15888 | 957.6923 | 0.1301334
1001.7 | 0.159184 | 957.6923 | 0.1301334
1003.27 | 0.159432 | 957.6923 | 0.1301334
1005.08 | 0.159726 | 957.6923 | 0.1301334
1007.04 | 0.160042 | 969.2308 | 0.1311294
1009.27 | 0.160397 | 969.2308 | 0.1311294
1011.17 | 0.1607 | 969.2308 | 0.1311294
1013.26 | 0.161042 | 969.2308 | 0.1311294
1014.88 | 0.161303 | 969.2308 | 0.1311294
1016.23 | 0.161532 | 969.2308 | 0.1311294
1018.33 | 0.161856 | 969.2308 | 0.1311294
1019.8 | 0.162098 | 980.7692 | 0.1321276
1021.84 | 0.162422 | 980.7692 | 0.1321276
1023.57 | 0.162696 | 980.7692 | 0.1321276
1025.39 | 0.162989 | 980.7692 | 0.1321276
1026.96 | 0.163238 | 980.7692 | 0.1321276
1028.73 | 0.163535 | 980.7692 | 0.1321276
1030.5 | 0.163834 | 980.7692 | 0.1321276
1032.05 | 0.164091 | 992.3077 | 0.1331283
1034.18 | 0.164457 | 992.3077 | 0.1331283
1035.87 | 0.164733 | 992.3077 | 0.1331283
1037.34 | 0.164972 | 992.3077 | 0.1331283
1039.49 | 0.165326 | 992.3077 | 0.1331283
1041.17 | 0.165612 | 992.3077 | 0.1331283
1042.66 | 0.165852 | 1003.846 | 0.134132
1044.46 | 0.166152 | 1003.846 | 0.134132
1046.31 | 0.166472 | 1003.846 | 0.134132
1048.23 | 0.166789 | 1003.846 | 0.134132
1049.77 | 0.16706 | 1003.846 | 0.134132
1051.42 | 0.167334 | 1003.846 | 0.134132
1053.05 | 0.167617 | 1003.846 | 0.134132
1054.51 | 0.167867 | 1015.385 | 0.135139
1056.54 | 0.168215 | 1015.385 | 0.135139
1058.29 | 0.168519 | 1015.385 | 0.135139
1059.78 | 0.168778 | 1015.385 | 0.135139
1061.35 | 0.169048 | 1015.385 | 0.135139
1063.27 | 0.169388 | 1015.385 | 0.135139
1064.75 | 0.169635 | 1015.385 | 0.135139
1066.19 | 0.169894 | 1026.923 | 0.1361497
1067.82 | 0.170177 | 1026.923 | 0.1361497
1069.49 | 0.170467 | 1026.923 | 0.1361497
1070.87 | 0.170713 | 1026.923 | 0.1361497
1072.46 | 0.170984 | 1026.923 | 0.1361497
1074.11 | 0.171282 | 1026.923 | 0.1361497
1075.51 | 0.171529 | 1038.462 | 0.1371645
1077.28 | 0.171851 | 1038.462 | 0.1371645
1079.15 | 0.172183 | 1038.462 | 0.1371645
1081.14 | 0.172537 | 1038.462 | 0.1371645
1082.59 | 0.172794 | 1038.462 | 0.1371645
1084.12 | 0.173059 | 1038.462 | 0.1371645
1085.51 | 0.173304 | 1038.462 | 0.1371645
1086.89 | 0.173556 | 1050 | 0.138184
1088.56 | 0.173858 | 1050 | 0.138184
1089.96 | 0.174123 | 1050 | 0.138184
1091.63 | 0.174434 | 1050 | 0.138184
1092.93 | 0.174675 | 1050 | 0.138184
1094.42 | 0.174948 | 1050 | 0.138184
1096.05 | 0.175246 | 1050 | 0.138184
1097.44 | 0.175504 | 1061.538 | 0.1392084
1099.16 | 0.175832 | 1061.538 | 0.1392084
1100.87 | 0.176143 | 1061.538 | 0.1392084
1102.51 | 0.176447 | 1061.538 | 0.1392084
1104.21 | 0.176767 | 1061.538 | 0.1392084
1105.65 | 0.177035 | 1061.538 | 0.1392084
1107.23 | 0.177346 | 1073.077 | 0.1402384
1108.75 | 0.177627 | 1073.077 | 0.1402384
1110.13 | 0.177896 | 1073.077 | 0.1402384
1111.57 | 0.178171 | 1073.077 | 0.1402384
1112.77 | 0.178401 | 1073.077 | 0.1402384
1114.14 | 0.178656 | 1073.077 | 0.1402384
1115.56 | 0.178931 | 1073.077 | 0.1402384
1117.04 | 0.179218 | 1084.615 | 0.1412742
1118.86 | 0.179567 | 1084.615 | 0.1412742
1120.23 | 0.179831 | 1084.615 | 0.1412742
1121.6 | 0.180101 | 1084.615 | 0.1412742
1123.05 | 0.180382 | 1084.615 | 0.1412742
1124.43 | 0.180661 | 1084.615 | 0.1412742
1125.82 | 0.180926 | 1084.615 | 0.1412742
1127.25 | 0.181205 | 1096.154 | 0.1423165
1128.55 | 0.181471 | 1096.154 | 0.1423165
1130.12 | 0.181782 | 1096.154 | 0.1423165
1131.37 | 0.18203 | 1096.154 | 0.1423165
1133.23 | 0.182405 | 1096.154 | 0.1423165
1134.59 | 0.182677 | 1096.154 | 0.1423165
1135.6 | 0.182871 | 1107.692 | 0.1433657
1137.38 | 0.183233 | 1107.692 | 0.1433657
1138.73 | 0.183504 | 1107.692 | 0.1433657
1140.13 | 0.183791 | 1107.692 | 0.1433657
1141.44 | 0.184056 | 1107.692 | 0.1433657
1143.05 | 0.184386 | 1107.692 | 0.1433657
1144.67 | 0.184719 | 1107.692 | 0.1433657
1145.84 | 0.184949 | 1119.231 | 0.1444223
1147.38 | 0.185269 | 1119.231 | 0.1444223
1148.88 | 0.185574 | 1119.231 | 0.1444223
1150.21 | 0.185854 | 1119.231 | 0.1444223
1151.45 | 0.186111 | 1119.231 | 0.1444223
1153.05 | 0.186447 | 1119.231 | 0.1444223
1154.32 | 0.186709 | 1119.231 | 0.1444223
1155.85 | 0.187035 | 1130.769 | 0.1454869
1157 | 0.187278 | 1130.769 | 0.1454869
1158.54 | 0.187613 | 1130.769 | 0.1454869
1159.91 | 0.187901 | 1130.769 | 0.1454869
1161.16 | 0.188175 | 1130.769 | 0.1454869
1163.01 | 0.188546 | 1130.769 | 0.1454869
1164.24 | 0.188829 | 1142.308 | 0.1465601
1165.48 | 0.189098 | 1142.308 | 0.1465601
1166.78 | 0.189373 | 1142.308 | 0.1465601
1168.23 | 0.18969 | 1142.308 | 0.1465601
1169.57 | 0.189987 | 1142.308 | 0.1465601
1170.9 | 0.190271 | 1142.308 | 0.1465601
1172.17 | 0.190517 | 1142.308 | 0.1465601
1173.17 | 0.190732 | 1153.846 | 0.1476424
1174.62 | 0.191065 | 1153.846 | 0.1476424
1175.71 | 0.191297 | 1153.846 | 0.1476424
1177.08 | 0.19161 | 1153.846 | 0.1476424
1178.13 | 0.191849 | 1153.846 | 0.1476424
1179.54 | 0.19217 | 1153.846 | 0.1476424
1180.58 | 0.192415 | 1153.846 | 0.1476424
1182.03 | 0.192748 | 1165.385 | 0.1487345
1183.1 | 0.192985 | 1165.385 | 0.1487345
1184.37 | 0.193274 | 1165.385 | 0.1487345
1185.53 | 0.193539 | 1165.385 | 0.1487345
1186.87 | 0.193856 | 1165.385 | 0.1487345
1188.07 | 0.194131 | 1165.385 | 0.1487345
1189.29 | 0.194411 | 1176.923 | 0.149837
1190.71 | 0.194743 | 1176.923 | 0.149837
1191.89 | 0.195018 | 1176.923 | 0.149837
1193.26 | 0.195336 | 1176.923 | 0.149837
1194.53 | 0.195633 | 1176.923 | 0.149837
1195.68 | 0.195914 | 1176.923 | 0.149837
1196.93 | 0.196207 | 1176.923 | 0.149837
1198.32 | 0.196536 | 1188.462 | 0.1509507
1199.37 | 0.196783 | 1188.462 | 0.1509507
1200.63 | 0.197095 | 1188.462 | 0.1509507
1202.1 | 0.197448 | 1188.462 | 0.1509507
1203.32 | 0.19774 | 1188.462 | 0.1509507
1204.49 | 0.198032 | 1188.462 | 0.1509507
1205.59 | 0.198293 | 1188.462 | 0.1509507
1206.71 | 0.198566 | 1200 | 0.1520761
1207.78 | 0.198827 | 1200 | 0.1520761
1208.84 | 0.199089 | 1200 | 0.1520761
1209.95 | 0.19937 | 1200 | 0.1520761
1211.03 | 0.199639 | 1200 | 0.1520761
1212.08 | 0.199913 | 1200 | 0.1520761
1213.12 | 0.200174 | 1211.538 | 0.1532141
1214.37 | 0.200482 | 1211.538 | 0.1532141
1215.38 | 0.200745 | 1211.538 | 0.1532141
1216.8 | 0.201097 | 1211.538 | 0.1532141
1218.1 | 0.201427 | 1211.538 | 0.1532141
1219.24 | 0.201711 | 1211.538 | 0.1532141
1220.24 | 0.201973 | 1211.538 | 0.1532141
1221.29 | 0.202245 | 1223.077 | 0.1543654
1222.44 | 0.202544 | 1223.077 | 0.1543654
1223.56 | 0.202836 | 1223.077 | 0.1543654
1224.75 | 0.203139 | 1223.077 | 0.1543654
1225.86 | 0.203431 | 1223.077 | 0.1543654
1227.15 | 0.203767 | 1223.077 | 0.1543654
1228.03 | 0.204003 | 1223.077 | 0.1543654
1229.05 | 0.20427 | 1234.615 | 0.1555312
1230.07 | 0.204532 | 1234.615 | 0.1555312
1231.22 | 0.204841 | 1234.615 | 0.1555312
1232.25 | 0.205119 | 1234.615 | 0.1555312
1233.3 | 0.205409 | 1234.615 | 0.1555312
1234.51 | 0.20573 | 1234.615 | 0.1555312
1235.49 | 0.205995 | 1246.154 | 0.1567121
1236.61 | 0.2063 | 1246.154 | 0.1567121
1237.58 | 0.206559 | 1246.154 | 0.1567121
1238.69 | 0.206861 | 1246.154 | 0.1567121
1239.76 | 0.207161 | 1246.154 | 0.1567121
1240.86 | 0.207464 | 1246.154 | 0.1567121
1241.63 | 0.20768 | 1246.154 | 0.1567121
1242.92 | 0.208033 | 1257.692 | 0.1579092
1243.93 | 0.208319 | 1257.692 | 0.1579092
1245.03 | 0.208635 | 1257.692 | 0.1579092
1246.34 | 0.209001 | 1257.692 | 0.1579092
1247.4 | 0.20931 | 1257.692 | 0.1579092
1248.44 | 0.209607 | 1257.692 | 0.1579092
1249.36 | 0.209877 | 1257.692 | 0.1579092
1250.36 | 0.210166 | 1269.231 | 0.1591234
1251.16 | 0.2104 | 1269.231 | 0.1591234
1252.31 | 0.210725 | 1269.231 | 0.1591234
1253.09 | 0.210954 | 1269.231 | 0.1591234
1254.04 | 0.211233 | 1269.231 | 0.1591234
1254.96 | 0.211502 | 1269.231 | 0.1591234
1256.3 | 0.211892 | 1280.769 | 0.1603558
1257.26 | 0.21219 | 1280.769 | 0.1603558
1258.18 | 0.212462 | 1280.769 | 0.1603558
1259.2 | 0.212774 | 1280.769 | 0.1603558
1260.1 | 0.213038 | 1280.769 | 0.1603558
1261 | 0.213307 | 1280.769 | 0.1603558
1261.69 | 0.21352 | 1280.769 | 0.1603558
1262.7 | 0.213827 | 1292.308 | 0.1616077
1263.57 | 0.214092 | 1292.308 | 0.1616077
1264.57 | 0.214399 | 1292.308 | 0.1616077
1265.39 | 0.214653 | 1292.308 | 0.1616077
1266.29 | 0.214928 | 1292.308 | 0.1616077
1267.13 | 0.215196 | 1292.308 | 0.1616077
1268.03 | 0.215479 | 1292.308 | 0.1616077
1268.89 | 0.215742 | 1303.846 | 0.1628802
1269.71 | 0.216015 | 1303.846 | 0.1628802
1270.66 | 0.216304 | 1303.846 | 0.1628802
1271.31 | 0.216517 | 1303.846 | 0.1628802
1272.13 | 0.216779 | 1303.846 | 0.1628802
1272.88 | 0.217017 | 1303.846 | 0.1628802
1273.77 | 0.217309 | 1315.385 | 0.1641748
1274.5 | 0.217545 | 1315.385 | 0.1641748
1275.2 | 0.217776 | 1315.385 | 0.1641748
1276.04 | 0.218049 | 1315.385 | 0.1641748
1276.79 | 0.218289 | 1315.385 | 0.1641748
1277.84 | 0.218639 | 1315.385 | 0.1641748
1278.72 | 0.218931 | 1315.385 | 0.1641748
1279.64 | 0.21924 | 1326.923 | 0.1654929
1280.49 | 0.219527 | 1326.923 | 0.1654929
1281.31 | 0.219806 | 1326.923 | 0.1654929
1282.06 | 0.220059 | 1326.923 | 0.1654929
1282.89 | 0.220332 | 1326.923 | 0.1654929
1283.88 | 0.220673 | 1326.923 | 0.1654929
1284.71 | 0.220954 | 1326.923 | 0.1654929
1285.35 | 0.221175 | 1338.462 | 0.1668361
1286.2 | 0.221471 | 1338.462 | 0.1668361
1286.93 | 0.221731 | 1338.462 | 0.1668361
1287.61 | 0.221975 | 1338.462 | 0.1668361
1288.4 | 0.222241 | 1338.462 | 0.1668361
1289.1 | 0.222491 | 1338.462 | 0.1668361
1289.98 | 0.222808 | 1350 | 0.1682062
1290.6 | 0.223023 | 1350 | 0.1682062
1291.52 | 0.223347 | 1350 | 0.1682062
1292.15 | 0.223569 | 1350 | 0.1682062
1292.89 | 0.223842 | 1350 | 0.1682062
1293.62 | 0.224106 | 1350 | 0.1682062
1294.19 | 0.224314 | 1350 | 0.1682062
1294.82 | 0.224547 | 1361.538 | 0.1696049
1295.52 | 0.224803 | 1361.538 | 0.1696049
1296.31 | 0.225098 | 1361.538 | 0.1696049
1297.04 | 0.225367 | 1361.538 | 0.1696049
1297.84 | 0.225654 | 1361.538 | 0.1696049
1298.56 | 0.225928 | 1361.538 | 0.1696049
1299.21 | 0.226172 | 1361.538 | 0.1696049
1299.85 | 0.226415 | 1373.077 | 0.1710341
1300.48 | 0.226654 | 1373.077 | 0.1710341
1301.28 | 0.226957 | 1373.077 | 0.1710341
1302.03 | 0.227247 | 1373.077 | 0.1710341
1302.85 | 0.227561 | 1373.077 | 0.1710341
1303.52 | 0.227833 | 1373.077 | 0.1710341
1304.43 | 0.228177 | 1384.615 | 0.1724961
1305.13 | 0.228451 | 1384.615 | 0.1724961
1305.94 | 0.228772 | 1384.615 | 0.1724961
1306.65 | 0.229049 | 1384.615 | 0.1724961
1307.27 | 0.229295 | 1384.615 | 0.1724961
1307.97 | 0.229574 | 1384.615 | 0.1724961
1308.59 | 0.229822 | 1384.615 | 0.1724961
1309.41 | 0.23016 | 1396.154 | 0.173993
1310.11 | 0.230445 | 1396.154 | 0.173993
1310.84 | 0.230736 | 1396.154 | 0.173993
1311.39 | 0.230965 | 1396.154 | 0.173993
1312.11 | 0.231253 | 1396.154 | 0.173993
1312.73 | 0.231508 | 1396.154 | 0.173993
1313.39 | 0.231786 | 1396.154 | 0.173993
1314.26 | 0.232155 | 1407.692 | 0.1755275
1314.83 | 0.232397 | 1407.692 | 0.1755275
1315.41 | 0.232639 | 1407.692 | 0.1755275
1315.91 | 0.232853 | 1407.692 | 0.1755275
1316.6 | 0.233145 | 1407.692 | 0.1755275
1317.18 | 0.233389 | 1407.692 | 0.1755275
1317.9 | 0.233698 | 1419.231 | 0.1771022
1318.52 | 0.233966 | 1419.231 | 0.1771022
1319.18 | 0.234259 | 1419.231 | 0.1771022
1319.83 | 0.234545 | 1419.231 | 0.1771022
1320.52 | 0.234848 | 1419.231 | 0.1771022
1321.2 | 0.235144 | 1419.231 | 0.1771022
1321.85 | 0.235437 | 1419.231 | 0.1771022
1322.52 | 0.235741 | 1430.769 | 0.1787202
1323.14 | 0.236017 | 1430.769 | 0.1787202
1323.74 | 0.236292 | 1430.769 | 0.1787202
1324.24 | 0.236521 | 1430.769 | 0.1787202
1324.76 | 0.236764 | 1430.769 | 0.1787202
1325.27 | 0.237001 | 1430.769 | 0.1787202
1325.92 | 0.237311 | 1430.769 | 0.1787202
1326.58 | 0.23762 | 1442.308 | 0.1803848
1327.13 | 0.237877 | 1442.308 | 0.1803848
1327.84 | 0.238217 | 1442.308 | 0.1803848
1328.48 | 0.23851 | 1442.308 | 0.1803848
1329.03 | 0.238775 | 1442.308 | 0.1803848
1329.49 | 0.239002 | 1442.308 | 0.1803848
1330.03 | 0.239252 | 1453.846 | 0.1820998
1330.6 | 0.239518 | 1453.846 | 0.1820998
1331.16 | 0.239789 | 1453.846 | 0.1820998
1331.73 | 0.240064 | 1453.846 | 0.1820998
1332.3 | 0.240349 | 1453.846 | 0.1820998
1332.83 | 0.240612 | 1453.846 | 0.1820998
1333.32 | 0.240853 | 1453.846 | 0.1820998
1333.9 | 0.241144 | 1465.385 | 0.1838693
1334.4 | 0.241403 | 1465.385 | 0.1838693
1334.93 | 0.24167 | 1465.385 | 0.1838693
1335.43 | 0.241924 | 1465.385 | 0.1838693
1335.87 | 0.242146 | 1465.385 | 0.1838693
1336.32 | 0.242373 | 1465.385 | 0.1838693
1336.87 | 0.242659 | 1465.385 | 0.1838693
1337.35 | 0.242912 | 1476.923 | 0.1856979
1337.89 | 0.243188 | 1476.923 | 0.1856979
1338.42 | 0.243464 | 1476.923 | 0.1856979
1338.89 | 0.24372 | 1476.923 | 0.1856979
1339.42 | 0.244013 | 1476.923 | 0.1856979
1339.96 | 0.2443 | 1476.923 | 0.1856979
1340.44 | 0.244564 | 1488.462 | 0.1875921
1340.94 | 0.244828 | 1488.462 | 0.1875921
1341.49 | 0.245126 | 1488.462 | 0.1875921
1341.98 | 0.245386 | 1488.462 | 0.1875921
1342.44 | 0.245652 | 1488.462 | 0.1875921
1343.01 | 0.245969 | 1488.462 | 0.1875921
1343.46 | 0.246219 | 1488.462 | 0.1875921
1343.94 | 0.246496 | 1500 | 0.1895571
1344.41 | 0.246754 | 1500 | 0.1895571
1344.86 | 0.247016 | 1500 | 0.1895571
1345.36 | 0.247309 | 1500 | 0.1895571
1345.88 | 0.247604 | 1500 | 0.1895571
1346.31 | 0.247859 | 1500 | 0.1895571
1346.75 | 0.248117 | 1500 | 0.1895571
1347.16 | 0.248363 | 1511.538 | 0.1915998
1347.63 | 0.248646 | 1511.538 | 0.1915998
1348.08 | 0.248918 | 1511.538 | 0.1915998
1348.53 | 0.249182 | 1511.538 | 0.1915998
1348.98 | 0.249453 | 1511.538 | 0.1915998
1349.38 | 0.249698 | 1511.538 | 0.1915998
1349.78 | 0.249948 | 1523.077 | 0.1937282
1350.23 | 0.25023 | 1523.077 | 0.1937282
1350.69 | 0.250513 | 1523.077 | 0.1937282
1351.19 | 0.250825 | 1523.077 | 0.1937282
1351.52 | 0.251038 | 1523.077 | 0.1937282
1351.85 | 0.25125 | 1523.077 | 0.1937282
1352.32 | 0.251544 | 1523.077 | 0.1937282
1352.75 | 0.251831 | 1534.615 | 0.1959511
1353.15 | 0.252086 | 1534.615 | 0.1959511
1353.56 | 0.252352 | 1534.615 | 0.1959511
1353.91 | 0.252586 | 1534.615 | 0.1959511
1354.24 | 0.252811 | 1534.615 | 0.1959511
1354.61 | 0.253046 | 1534.615 | 0.1959511
1354.99 | 0.25332 | 1534.615 | 0.1959511
1355.29 | 0.253511 | 1546.154 | 0.1982786
1355.62 | 0.253742 | 1546.154 | 0.1982786
1356.01 | 0.254 | 1546.154 | 0.1982786
1356.39 | 0.254264 | 1546.154 | 0.1982786
1356.76 | 0.254526 | 1546.154 | 0.1982786
1357.11 | 0.254769 | 1546.154 | 0.1982786
1357.44 | 0.255023 | 1557.692 | 0.200722
1357.79 | 0.255273 | 1557.692 | 0.200722
1358.16 | 0.255537 | 1557.692 | 0.200722
1358.51 | 0.25579 | 1557.692 | 0.200722
1358.83 | 0.25603 | 1557.692 | 0.200722
1359.16 | 0.256271 | 1557.692 | 0.200722
1359.55 | 0.256562 | 1557.692 | 0.200722
1359.9 | 0.25682 | 1569.231 | 0.2032951
1360.2 | 0.257053 | 1569.231 | 0.2032951
1360.55 | 0.257324 | 1569.231 | 0.2032951
1360.88 | 0.257583 | 1569.231 | 0.2032951
1361.23 | 0.257859 | 1569.231 | 0.2032951
1361.55 | 0.258107 | 1569.231 | 0.2032951
1361.88 | 0.258363 | 1569.231 | 0.2032951
1362.16 | 0.258578 | 1580.769 | 0.2060133
1362.53 | 0.258865 | 1580.769 | 0.2060133
1362.9 | 0.259159 | 1580.769 | 0.2060133
1363.23 | 0.259423 | 1580.769 | 0.2060133
1363.57 | 0.259694 | 1580.769 | 0.2060133
1363.88 | 0.259948 | 1580.769 | 0.2060133
1364.23 | 0.260232 | 1592.308 | 0.208895
1364.52 | 0.260468 | 1592.308 | 0.208895
1364.83 | 0.260733 | 1592.308 | 0.208895
1365.12 | 0.260985 | 1592.308 | 0.208895
1365.47 | 0.261275 | 1592.308 | 0.208895
1365.75 | 0.261517 | 1592.308 | 0.208895
1366.07 | 0.261785 | 1592.308 | 0.208895
1366.37 | 0.262047 | 1603.846 | 0.2119698
1366.72 | 0.262354 | 1603.846 | 0.2119698
1367.04 | 0.262643 | 1603.846 | 0.2119698
1367.34 | 0.262903 | 1603.846 | 0.2119698
1367.67 | 0.263204 | 1603.846 | 0.2119698
1367.97 | 0.26348 | 1603.846 | 0.2119698
1368.29 | 0.26376 | 1603.846 | 0.2119698
1368.51 | 0.263969 | 1615.385 | 0.2152633
1368.77 | 0.264213 | 1615.385 | 0.2152633
1369.04 | 0.264466 | 1615.385 | 0.2152633
1369.31 | 0.264726 | 1615.385 | 0.2152633
1369.57 | 0.264981 | 1615.385 | 0.2152633
1369.82 | 0.265216 | 1615.385 | 0.2152633
1370.07 | 0.265466 | 1626.923 | 0.2188107
1370.32 | 0.265718 | 1626.923 | 0.2188107
1370.61 | 0.266007 | 1626.923 | 0.2188107
1370.84 | 0.266243 | 1626.923 | 0.2188107
1371.09 | 0.266501 | 1626.923 | 0.2188107
1371.31 | 0.266728 | 1626.923 | 0.2188107
1371.56 | 0.266991 | 1626.923 | 0.2188107
1371.76 | 0.267208 | 1638.462 | 0.2226545
1371.99 | 0.267468 | 1638.462 | 0.2226545
1372.21 | 0.267705 | 1638.462 | 0.2226545
1372.43 | 0.26795 | 1638.462 | 0.2226545
1372.69 | 0.268244 | 1638.462 | 0.2226545
1372.86 | 0.268437 | 1638.462 | 0.2226545
1373.03 | 0.268629 | 1638.462 | 0.2226545
1373.18 | 0.268801 | 1650 | 0.2268474
1373.34 | 0.268996 | 1650 | 0.2268474
1373.49 | 0.269177 | 1650 | 0.2268474
1373.66 | 0.26938 | 1650 | 0.2268474
1373.81 | 0.269561 | 1650 | 0.2268474
1373.98 | 0.269772 | 1650 | 0.2268474
1374.14 | 0.269987 | 1661.538 | 0.2314523
1374.29 | 0.270188 | 1661.538 | 0.2314523
1374.46 | 0.27041 | 1661.538 | 0.2314523
1374.61 | 0.270612 | 1661.538 | 0.2314523
1374.78 | 0.27084 | 1661.538 | 0.2314523
1374.91 | 0.271015 | 1661.538 | 0.2314523
1375.08 | 0.271251 | 1661.538 | 0.2314523
1375.23 | 0.271478 | 1673.077 | 0.2365372
1375.4 | 0.271709 | 1673.077 | 0.2365372
1375.56 | 0.271961 | 1673.077 | 0.2365372
1375.71 | 0.272182 | 1673.077 | 0.2365372
1375.88 | 0.272436 | 1673.077 | 0.2365372
1376.03 | 0.27266 | 1673.077 | 0.2365372
1376.2 | 0.272914 | 1673.077 | 0.2365372
1376.33 | 0.273129 | 1684.615 | 0.242341
1376.5 | 0.273403 | 1684.615 | 0.242341
1376.65 | 0.273664 | 1684.615 | 0.242341
1376.8 | 0.273913 | 1684.615 | 0.242341
1376.95 | 0.274169 | 1684.615 | 0.242341
1377.11 | 0.27447 | 1684.615 | 0.242341
1377.28 | 0.274777 | 1696.154 | 0.2489703
1377.43 | 0.275053 | 1696.154 | 0.2489703
1377.6 | 0.275388 | 1696.154 | 0.2489703
1377.75 | 0.275687 | 1696.154 | 0.2489703
1377.9 | 0.275997 | 1696.154 | 0.2489703
1378.05 | 0.276317 | 1696.154 | 0.2489703
1378.22 | 0.276689 | 1696.154 | 0.2489703
1378.37 | 0.277035 | 1707.692 | 0.2566168
1378.53 | 0.277446 | 1707.692 | 0.2566168
1378.68 | 0.277836 | 1707.692 | 0.2566168
1378.85 | 0.278298 | 1707.692 | 0.2566168
1379.02 | 0.278799 | 1707.692 | 0.2566168
1379.17 | 0.279278 | 1707.692 | 0.2566168
1379.32 | 0.279809 | 1707.692 | 0.2566168
1379.47 | 0.280377 | 1719.231 | 0.2654267
1379.63 | 0.281079 | 1719.231 | 0.2654267
1379.78 | 0.281806 | 1719.231 | 0.2654267
1379.95 | 0.282761 | 1719.231 | 0.2654267
1380.1 | 0.283831 | 1719.231 | 0.2654267
1380.42 | 0.29267 | 1719.231 | 0.2654267
0 | 0 | 0 | 0
0.2 | 0.000413 | 0 | 0
0.68 | 0.00054 | 0 | 0
2.04 | 0.000768 | 0 | 0
4.25 | 0.001055 | 0 | 0
7.66 | 0.001443 | 11.53846 | 0.001894267
11.95 | 0.001915 | 11.53846 | 0.001894267
14.72 | 0.002262 | 11.53846 | 0.001894267
18.44 | 0.002718 | 11.53846 | 0.001894267
22.09 | 0.003172 | 11.53846 | 0.001894267
25.48 | 0.003628 | 23.07692 | 0.003735651
28.86 | 0.00408 | 23.07692 | 0.003735651
32.63 | 0.004591 | 23.07692 | 0.003735651
35.77 | 0.00499 | 23.07692 | 0.003735651
39.06 | 0.005394 | 34.61538 | 0.00552789
42.38 | 0.005846 | 34.61538 | 0.00552789
47.1 | 0.00649 | 34.61538 | 0.00552789
50.05 | 0.006857 | 34.61538 | 0.00552789
53.27 | 0.007326 | 34.61538 | 0.00552789
56.58 | 0.00775 | 46.15385 | 0.007273178
59.56 | 0.008138 | 46.15385 | 0.007273178
63.13 | 0.008535 | 46.15385 | 0.007273178
66.55 | 0.008989 | 46.15385 | 0.007273178
69.89 | 0.009422 | 46.15385 | 0.007273178
74.16 | 0.009953 | 57.69231 | 0.008973594
77.93 | 0.010439 | 57.69231 | 0.008973594
82.07 | 0.010961 | 57.69231 | 0.008973594
85.32 | 0.011337 | 57.69231 | 0.008973594
88.86 | 0.011751 | 69.23077 | 0.01063111
92.31 | 0.012138 | 69.23077 | 0.01063111
96.1 | 0.012589 | 69.23077 | 0.01063111
99.95 | 0.013026 | 69.23077 | 0.01063111
103.56 | 0.01342 | 69.23077 | 0.01063111
106.79 | 0.013808 | 80.76923 | 0.01224758
110.95 | 0.014269 | 80.76923 | 0.01224758
114.05 | 0.014606 | 80.76923 | 0.01224758
117.96 | 0.015034 | 80.76923 | 0.01224758
121.06 | 0.015351 | 80.76923 | 0.01224758
123.96 | 0.015701 | 92.30769 | 0.01382476
126.97 | 0.016017 | 92.30769 | 0.01382476
130.54 | 0.016406 | 92.30769 | 0.01382476
133.86 | 0.016751 | 92.30769 | 0.01382476
137.36 | 0.017117 | 103.8462 | 0.01536432
141.43 | 0.017529 | 103.8462 | 0.01536432
145.58 | 0.017947 | 103.8462 | 0.01536432
147.97 | 0.018208 | 103.8462 | 0.01536432
150.89 | 0.018481 | 103.8462 | 0.01536432
154.78 | 0.018875 | 115.3846 | 0.0168678
157.78 | 0.019152 | 115.3846 | 0.0168678
160.9 | 0.019503 | 115.3846 | 0.0168678
164.89 | 0.019898 | 115.3846 | 0.0168678
168.21 | 0.020215 | 126.9231 | 0.01833668
171.06 | 0.02052 | 126.9231 | 0.01833668
173.26 | 0.020713 | 126.9231 | 0.01833668
176.67 | 0.021062 | 126.9231 | 0.01833668
180.24 | 0.021375 | 126.9231 | 0.01833668
182.82 | 0.021662 | 138.4615 | 0.01977236
185.69 | 0.021922 | 138.4615 | 0.01977236
188.96 | 0.022222 | 138.4615 | 0.01977236
192.28 | 0.022541 | 138.4615 | 0.01977236
195.99 | 0.022861 | 138.4615 | 0.01977236
199.21 | 0.023183 | 150 | 0.02117613
202.41 | 0.023467 | 150 | 0.02117613
206.38 | 0.02386 | 150 | 0.02117613
210.19 | 0.024184 | 150 | 0.02117613
214.39 | 0.024565 | 161.5385 | 0.02254925
218.08 | 0.024887 | 161.5385 | 0.02254925
221.76 | 0.025226 | 161.5385 | 0.02254925
225.45 | 0.02556 | 161.5385 | 0.02254925
228.64 | 0.025838 | 161.5385 | 0.02254925
231.27 | 0.026055 | 173.0769 | 0.02389287
235.1 | 0.026416 | 173.0769 | 0.02389287
237.68 | 0.026638 | 173.0769 | 0.02389287
241.75 | 0.026989 | 173.0769 | 0.02389287
245.36 | 0.027289 | 173.0769 | 0.02389287
250.29 | 0.027716 | 184.6154 | 0.02520811
253.3 | 0.027968 | 184.6154 | 0.02520811
256.75 | 0.028246 | 184.6154 | 0.02520811
260.94 | 0.028594 | 184.6154 | 0.02520811
264.84 | 0.028889 | 196.1538 | 0.02649601
267.95 | 0.029166 | 196.1538 | 0.02649601
271.52 | 0.029443 | 196.1538 | 0.02649601
274.57 | 0.029731 | 196.1538 | 0.02649601
278.57 | 0.030042 | 196.1538 | 0.02649601
282.76 | 0.030405 | 207.6923 | 0.02775778
286.5 | 0.030709 | 207.6923 | 0.02775778
289.74 | 0.030951 | 207.6923 | 0.02775778
293.49 | 0.031278 | 207.6923 | 0.02775778
297.63 | 0.031606 | 219.2308 | 0.02899448
301.4 | 0.031891 | 219.2308 | 0.02899448
304.67 | 0.032145 | 219.2308 | 0.02899448
307.92 | 0.032396 | 219.2308 | 0.02899448
311.29 | 0.032643 | 219.2308 | 0.02899448
314.93 | 0.032945 | 230.7692 | 0.03020713
318.88 | 0.033257 | 230.7692 | 0.03020713
322.17 | 0.033494 | 230.7692 | 0.03020713
326.02 | 0.033815 | 230.7692 | 0.03020713
329.58 | 0.034088 | 230.7692 | 0.03020713
332.71 | 0.034323 | 242.3077 | 0.03139669
335.93 | 0.03456 | 242.3077 | 0.03139669
339.77 | 0.034868 | 242.3077 | 0.03139669
343.81 | 0.035215 | 242.3077 | 0.03139669
347.46 | 0.035482 | 253.8462 | 0.03256407
350.22 | 0.035699 | 253.8462 | 0.03256407
353.89 | 0.035964 | 253.8462 | 0.03256407
356.87 | 0.036181 | 253.8462 | 0.03256407
360.18 | 0.036439 | 253.8462 | 0.03256407
364.16 | 0.036734 | 265.3846 | 0.03370999
367.35 | 0.036953 | 265.3846 | 0.03370999
370.57 | 0.037223 | 265.3846 | 0.03370999
375.23 | 0.03743 | 265.3846 | 0.03370999
378.63 | 0.037651 | 265.3846 | 0.03370999
381.85 | 0.037907 | 276.9231 | 0.03483547
385.85 | 0.038212 | 276.9231 | 0.03483547
388.77 | 0.038427 | 276.9231 | 0.03483547
393.38 | 0.03877 | 276.9231 | 0.03483547
396.66 | 0.039 | 288.4615 | 0.03594129
400.15 | 0.039249 | 288.4615 | 0.03594129
403.02 | 0.039445 | 288.4615 | 0.03594129
406.47 | 0.03968 | 288.4615 | 0.03594129
409.86 | 0.039928 | 288.4615 | 0.03594129
413.98 | 0.040246 | 300 | 0.03702816
417.57 | 0.040488 | 300 | 0.03702816
422.26 | 0.040812 | 300 | 0.03702816
426.75 | 0.041099 | 300 | 0.03702816
430.72 | 0.0414 | 311.5385 | 0.03809681
434.49 | 0.041685 | 311.5385 | 0.03809681
437.42 | 0.041853 | 311.5385 | 0.03809681
440.88 | 0.042104 | 311.5385 | 0.03809681
443.8 | 0.042288 | 311.5385 | 0.03809681
446.62 | 0.042523 | 323.0769 | 0.0391479
450.19 | 0.042771 | 323.0769 | 0.0391479
452.69 | 0.042913 | 323.0769 | 0.0391479
455.71 | 0.043124 | 323.0769 | 0.0391479
459.4 | 0.043405 | 323.0769 | 0.0391479
462.22 | 0.0436 | 334.6154 | 0.04018207
466.15 | 0.043873 | 334.6154 | 0.04018207
469.69 | 0.044089 | 334.6154 | 0.04018207
472.79 | 0.044308 | 334.6154 | 0.04018207
476.48 | 0.044571 | 346.1538 | 0.04119994
479.57 | 0.044771 | 346.1538 | 0.04119994
483.3 | 0.045038 | 346.1538 | 0.04119994
487.18 | 0.045258 | 346.1538 | 0.04119994
491.21 | 0.045556 | 346.1538 | 0.04119994
495.23 | 0.045822 | 357.6923 | 0.04220209
498.44 | 0.046017 | 357.6923 | 0.04220209
501.31 | 0.046212 | 357.6923 | 0.04220209
505.83 | 0.046517 | 357.6923 | 0.04220209
508.66 | 0.046716 | 357.6923 | 0.04220209
512.82 | 0.046971 | 369.2308 | 0.04318907
516.59 | 0.047238 | 369.2308 | 0.04318907
519.54 | 0.047431 | 369.2308 | 0.04318907
524 | 0.04771 | 369.2308 | 0.04318907
527.85 | 0.047954 | 380.7692 | 0.04416142
532.04 | 0.048262 | 380.7692 | 0.04416142
535.43 | 0.04845 | 380.7692 | 0.04416142
538.43 | 0.048651 | 380.7692 | 0.04416142
541.4 | 0.04885 | 380.7692 | 0.04416142
544.9 | 0.049065 | 392.3077 | 0.04511966
548.14 | 0.049289 | 392.3077 | 0.04511966
552.11 | 0.049538 | 392.3077 | 0.04511966
555.66 | 0.049784 | 392.3077 | 0.04511966
559.37 | 0.050007 | 392.3077 | 0.04511966
564.22 | 0.050323 | 403.8462 | 0.04606426
566.93 | 0.050486 | 403.8462 | 0.04606426
569.7 | 0.050621 | 403.8462 | 0.04606426
573.07 | 0.050866 | 403.8462 | 0.04606426
576.12 | 0.051057 | 415.3846 | 0.04699569
579.46 | 0.051267 | 415.3846 | 0.04699569
583.73 | 0.051557 | 415.3846 | 0.04699569
587.38 | 0.051798 | 415.3846 | 0.04699569
590.75 | 0.051995 | 415.3846 | 0.04699569
593.29 | 0.052112 | 426.9231 | 0.04791442
598.26 | 0.052447 | 426.9231 | 0.04791442
601.6 | 0.052669 | 426.9231 | 0.04791442
605.83 | 0.052923 | 426.9231 | 0.04791442
608.7 | 0.05312 | 438.4615 | 0.04882085
612.12 | 0.053334 | 438.4615 | 0.04882085
615.24 | 0.053514 | 438.4615 | 0.04882085
618.98 | 0.053728 | 438.4615 | 0.04882085
621.85 | 0.053938 | 438.4615 | 0.04882085
625.22 | 0.054161 | 450 | 0.04971541
629.01 | 0.054397 | 450 | 0.04971541
632.78 | 0.054622 | 450 | 0.04971541
636.38 | 0.054813 | 450 | 0.04971541
639.47 | 0.055031 | 450 | 0.04971541
643.02 | 0.055252 | 461.5385 | 0.05059849
646.83 | 0.055477 | 461.5385 | 0.05059849
650.88 | 0.055705 | 461.5385 | 0.05059849
654.37 | 0.05594 | 461.5385 | 0.05059849
657.84 | 0.056158 | 473.0769 | 0.05147047
661.74 | 0.056389 | 473.0769 | 0.05147047
665.21 | 0.056565 | 473.0769 | 0.05147047
668.67 | 0.056797 | 473.0769 | 0.05147047
672.59 | 0.057028 | 473.0769 | 0.05147047
676.22 | 0.057258 | 484.6154 | 0.05233171
680.59 | 0.057522 | 484.6154 | 0.05233171
683.3 | 0.057685 | 484.6154 | 0.05233171
686.97 | 0.05791 | 484.6154 | 0.05233171
690.77 | 0.058111 | 484.6154 | 0.05233171
693.41 | 0.058259 | 496.1538 | 0.05318257
696.18 | 0.058432 | 496.1538 | 0.05318257
699.83 | 0.05865 | 496.1538 | 0.05318257
702.92 | 0.058814 | 496.1538 | 0.05318257
705.74 | 0.058986 | 507.6923 | 0.05402339
708.44 | 0.059146 | 507.6923 | 0.05402339
711.44 | 0.059296 | 507.6923 | 0.05402339
714.56 | 0.059496 | 507.6923 | 0.05402339
718.25 | 0.059714 | 507.6923 | 0.05402339
723.14 | 0.059983 | 519.2308 | 0.05485448
726.76 | 0.060238 | 519.2308 | 0.05485448
731.55 | 0.060526 | 519.2308 | 0.05485448
735.74 | 0.060762 | 519.2308 | 0.05485448
739.82 | 0.060967 | 530.7692 | 0.05567616
742.69 | 0.061119 | 530.7692 | 0.05567616
745 | 0.061294 | 530.7692 | 0.05567616
749.05 | 0.061546 | 530.7692 | 0.05567616
751.25 | 0.061676 | 530.7692 | 0.05567616
754.37 | 0.061874 | 542.3077 | 0.05648873
757.81 | 0.06205 | 542.3077 | 0.05648873
762.1 | 0.062305 | 542.3077 | 0.05648873
766 | 0.062536 | 542.3077 | 0.05648873
769.04 | 0.062706 | 542.3077 | 0.05648873
772.31 | 0.062878 | 553.8462 | 0.05729249
774.48 | 0.063056 | 553.8462 | 0.05729249
778.1 | 0.063236 | 553.8462 | 0.05729249
781.08 | 0.063435 | 553.8462 | 0.05729249
784.17 | 0.063598 | 565.3846 | 0.0580877
786.71 | 0.063745 | 565.3846 | 0.0580877
790.33 | 0.063952 | 565.3846 | 0.0580877
794.16 | 0.06417 | 565.3846 | 0.0580877
796.95 | 0.06434 | 565.3846 | 0.0580877
799.45 | 0.06447 | 576.9231 | 0.05887465
803.76 | 0.06473 | 576.9231 | 0.05887465
806.09 | 0.064848 | 576.9231 | 0.05887465
809.38 | 0.065009 | 576.9231 | 0.05887465
811.76 | 0.06518 | 576.9231 | 0.05887465
814.98 | 0.065327 | 588.4615 | 0.0596536
818.66 | 0.065556 | 588.4615 | 0.0596536
821.07 | 0.065719 | 588.4615 | 0.0596536
824.81 | 0.065944 | 588.4615 | 0.0596536
827.6 | 0.066085 | 600 | 0.06042479
830.02 | 0.066235 | 600 | 0.06042479
833.95 | 0.066438 | 600 | 0.06042479
837.59 | 0.066662 | 600 | 0.06042479
839.89 | 0.066802 | 600 | 0.06042479
843.56 | 0.067018 | 611.5385 | 0.06118848
846.77 | 0.067195 | 611.5385 | 0.06118848
850.32 | 0.067413 | 611.5385 | 0.06118848
854.13 | 0.067599 | 611.5385 | 0.06118848
857.61 | 0.06781 | 623.0769 | 0.06194489
859.75 | 0.067939 | 623.0769 | 0.06194489
862.08 | 0.068065 | 623.0769 | 0.06194489
865.65 | 0.068263 | 623.0769 | 0.06194489
869.41 | 0.068492 | 623.0769 | 0.06194489
871.71 | 0.068627 | 634.6154 | 0.06269426
874.36 | 0.068744 | 634.6154 | 0.06269426
876.77 | 0.068887 | 634.6154 | 0.06269426
879.39 | 0.069047 | 634.6154 | 0.06269426
883.11 | 0.06925 | 634.6154 | 0.06269426
886.53 | 0.069433 | 646.1538 | 0.0634368
889.1 | 0.069558 | 646.1538 | 0.0634368
892.23 | 0.069745 | 646.1538 | 0.0634368
895.69 | 0.069944 | 646.1538 | 0.0634368
900.27 | 0.0702 | 657.6923 | 0.06417274
902.91 | 0.070377 | 657.6923 | 0.06417274
905.25 | 0.07047 | 657.6923 | 0.06417274
907.05 | 0.070606 | 657.6923 | 0.06417274
909.67 | 0.070749 | 657.6923 | 0.06417274
914.11 | 0.071002 | 669.2308 | 0.06490228
917.64 | 0.071188 | 669.2308 | 0.06490228
920.48 | 0.07137 | 669.2308 | 0.06490228
924.3 | 0.071585 | 669.2308 | 0.06490228
927.4 | 0.071745 | 669.2308 | 0.06490228
930.52 | 0.071924 | 680.7692 | 0.06562562
935.19 | 0.072181 | 680.7692 | 0.06562562
938.15 | 0.072359 | 680.7692 | 0.06562562
942.4 | 0.072598 | 680.7692 | 0.06562562
945.41 | 0.072759 | 692.3077 | 0.06634294
948.31 | 0.072924 | 692.3077 | 0.06634294
951.34 | 0.073074 | 692.3077 | 0.06634294
954.43 | 0.073242 | 692.3077 | 0.06634294
958.05 | 0.073455 | 692.3077 | 0.06634294
961.56 | 0.073647 | 703.8462 | 0.06705444
963.76 | 0.07379 | 703.8462 | 0.06705444
967.38 | 0.073993 | 703.8462 | 0.06705444
970.9 | 0.074159 | 703.8462 | 0.06705444
974.07 | 0.074344 | 703.8462 | 0.06705444
976.62 | 0.074512 | 715.3846 | 0.06776033
978.99 | 0.074635 | 715.3846 | 0.06776033
981.99 | 0.074798 | 715.3846 | 0.06776033
985.48 | 0.074992 | 715.3846 | 0.06776033
987.72 | 0.07511 | 726.9231 | 0.06846077
991.29 | 0.075317 | 726.9231 | 0.06846077
994.97 | 0.075516 | 726.9231 | 0.06846077
997.64 | 0.075654 | 726.9231 | 0.06846077
1000.23 | 0.075783 | 726.9231 | 0.06846077
1003.18 | 0.07597 | 738.4615 | 0.06915594
1007.7 | 0.076212 | 738.4615 | 0.06915594
1010.82 | 0.076396 | 738.4615 | 0.06915594
1013.29 | 0.076522 | 738.4615 | 0.06915594
1017.41 | 0.076762 | 750 | 0.06984602
1019.95 | 0.076904 | 750 | 0.06984602
1023.74 | 0.077107 | 750 | 0.06984602
1027.17 | 0.077276 | 750 | 0.06984602
1030.63 | 0.077491 | 750 | 0.06984602
1034.82 | 0.077696 | 761.5385 | 0.07053116
1037.9 | 0.077872 | 761.5385 | 0.07053116
1041.47 | 0.078059 | 761.5385 | 0.07053116
1045.41 | 0.078302 | 761.5385 | 0.07053116
1048.98 | 0.078472 | 761.5385 | 0.07053116
1053.39 | 0.078751 | 773.0769 | 0.07121153
1056.3 | 0.078916 | 773.0769 | 0.07121153
1059.73 | 0.079113 | 773.0769 | 0.07121153
1063.41 | 0.079311 | 773.0769 | 0.07121153
1066.3 | 0.079466 | 784.6154 | 0.07188729
1070.57 | 0.079692 | 784.6154 | 0.07188729
1073.54 | 0.079843 | 784.6154 | 0.07188729
1077.21 | 0.080039 | 784.6154 | 0.07188729
1080.51 | 0.080234 | 784.6154 | 0.07188729
1084.33 | 0.080462 | 796.1538 | 0.07255858
1087.99 | 0.080626 | 796.1538 | 0.07255858
1091.83 | 0.080845 | 796.1538 | 0.07255858
1095.28 | 0.08104 | 796.1538 | 0.07255858
1098.8 | 0.081205 | 796.1538 | 0.07255858
1101.7 | 0.081386 | 807.6923 | 0.07322557
1105.12 | 0.081573 | 807.6923 | 0.07322557
1108.08 | 0.081736 | 807.6923 | 0.07322557
1111.48 | 0.08193 | 807.6923 | 0.07322557
1113.75 | 0.082052 | 819.2308 | 0.07388839
1117.52 | 0.08225 | 819.2308 | 0.07388839
1121.32 | 0.082461 | 819.2308 | 0.07388839
1124.29 | 0.082621 | 819.2308 | 0.07388839
1127.45 | 0.082799 | 819.2308 | 0.07388839
1130.33 | 0.082954 | 830.7692 | 0.07454719
1134.05 | 0.083177 | 830.7692 | 0.07454719
1136.97 | 0.083335 | 830.7692 | 0.07454719
1140.96 | 0.083531 | 830.7692 | 0.07454719
1144.31 | 0.083695 | 842.3077 | 0.07520211
1146.98 | 0.083826 | 842.3077 | 0.07520211
1150.3 | 0.08404 | 842.3077 | 0.07520211
1153.17 | 0.084205 | 842.3077 | 0.07520211
1156.69 | 0.084408 | 842.3077 | 0.07520211
1160.25 | 0.0846 | 853.8462 | 0.07585327
1163.28 | 0.084751 | 853.8462 | 0.07585327
1168.72 | 0.085085 | 853.8462 | 0.07585327
1171.76 | 0.085237 | 853.8462 | 0.07585327
1173.68 | 0.085325 | 853.8462 | 0.07585327
1177.26 | 0.085536 | 865.3846 | 0.07650082
1180.22 | 0.085692 | 865.3846 | 0.07650082
1184.09 | 0.085899 | 865.3846 | 0.07650082
1186.96 | 0.086061 | 865.3846 | 0.07650082
1191.28 | 0.086263 | 876.9231 | 0.07714487
1194.2 | 0.086453 | 876.9231 | 0.07714487
1196.53 | 0.086547 | 876.9231 | 0.07714487
1199.8 | 0.086765 | 876.9231 | 0.07714487
1202.99 | 0.086931 | 876.9231 | 0.07714487
1207.13 | 0.087161 | 888.4615 | 0.07778557
1210.92 | 0.087345 | 888.4615 | 0.07778557
1214.35 | 0.087531 | 888.4615 | 0.07778557
1216.72 | 0.087684 | 888.4615 | 0.07778557
1219.39 | 0.087815 | 888.4615 | 0.07778557
1221.59 | 0.087907 | 900 | 0.07842303
1225 | 0.088105 | 900 | 0.07842303
1227.5 | 0.088281 | 900 | 0.07842303
1230.65 | 0.088445 | 900 | 0.07842303
1234.71 | 0.088668 | 911.5385 | 0.07905737
1238.25 | 0.088866 | 911.5385 | 0.07905737
1241.23 | 0.089003 | 911.5385 | 0.07905737
1243.92 | 0.089125 | 911.5385 | 0.07905737
1246.19 | 0.089284 | 911.5385 | 0.07905737
1248.96 | 0.089415 | 923.0769 | 0.07968871
1252.06 | 0.089605 | 923.0769 | 0.07968871
1254.88 | 0.08974 | 923.0769 | 0.07968871
1257.43 | 0.089919 | 923.0769 | 0.07968871
1260.33 | 0.090058 | 934.6154 | 0.08031718
1263.69 | 0.090224 | 934.6154 | 0.08031718
1266.27 | 0.090398 | 934.6154 | 0.08031718
1269.78 | 0.090588 | 934.6154 | 0.08031718
1274.93 | 0.090857 | 934.6154 | 0.08031718
1278.25 | 0.091028 | 946.1538 | 0.08094288
1281.99 | 0.091256 | 946.1538 | 0.08094288
1285.43 | 0.091438 | 946.1538 | 0.08094288
1287.75 | 0.091539 | 946.1538 | 0.08094288
1292.42 | 0.091776 | 946.1538 | 0.08094288
1296.06 | 0.09199 | 957.6923 | 0.08156593
1298.99 | 0.092183 | 957.6923 | 0.08156593
1302.18 | 0.092346 | 957.6923 | 0.08156593
1306.12 | 0.092576 | 957.6923 | 0.08156593
1309.19 | 0.09274 | 969.2308 | 0.08218645
1313.31 | 0.092958 | 969.2308 | 0.08218645
1315.29 | 0.093061 | 969.2308 | 0.08218645
1319.16 | 0.093272 | 969.2308 | 0.08218645
1321.45 | 0.093395 | 969.2308 | 0.08218645
1324.39 | 0.093561 | 980.7692 | 0.08280453
1327.61 | 0.093737 | 980.7692 | 0.08280453
1330.74 | 0.093876 | 980.7692 | 0.08280453
1334.35 | 0.094089 | 980.7692 | 0.08280453
1337.08 | 0.094217 | 980.7692 | 0.08280453
1339.95 | 0.094372 | 992.3077 | 0.0834203
1343.27 | 0.094588 | 992.3077 | 0.0834203
1346.32 | 0.094753 | 992.3077 | 0.0834203
1349.9 | 0.094931 | 992.3077 | 0.0834203
1353.02 | 0.095119 | 1003.846 | 0.08403386
1356.22 | 0.095287 | 1003.846 | 0.08403386
1360.54 | 0.095519 | 1003.846 | 0.08403386
1364.48 | 0.09571 | 1003.846 | 0.08403386
1367.05 | 0.095891 | 1003.846 | 0.08403386
1370.22 | 0.096052 | 1015.385 | 0.08464531
1374.44 | 0.096272 | 1015.385 | 0.08464531
1377.46 | 0.09646 | 1015.385 | 0.08464531
1380.66 | 0.096635 | 1015.385 | 0.08464531
1383.41 | 0.096796 | 1015.385 | 0.08464531
1387 | 0.096983 | 1026.923 | 0.08525476
1389.07 | 0.097086 | 1026.923 | 0.08525476
1391.96 | 0.097254 | 1026.923 | 0.08525476
1395.84 | 0.097447 | 1026.923 | 0.08525476
1398.4 | 0.097604 | 1038.462 | 0.08586231
1402.37 | 0.097842 | 1038.462 | 0.08586231
1405.79 | 0.098001 | 1038.462 | 0.08586231
1409.51 | 0.098218 | 1038.462 | 0.08586231
1412.41 | 0.098378 | 1038.462 | 0.08586231
1415.51 | 0.098546 | 1050 | 0.08646806
1419.32 | 0.098738 | 1050 | 0.08646806
1423.07 | 0.098949 | 1050 | 0.08646806
1426.24 | 0.099122 | 1050 | 0.08646806
1429.29 | 0.099274 | 1061.538 | 0.08707212
1432.61 | 0.099473 | 1061.538 | 0.08707212
1435.4 | 0.099611 | 1061.538 | 0.08707212
1438.85 | 0.099812 | 1061.538 | 0.08707212
1442.12 | 0.099999 | 1061.538 | 0.08707212
1445.86 | 0.100194 | 1073.077 | 0.08767459
1449.78 | 0.100396 | 1073.077 | 0.08767459
1452.94 | 0.100585 | 1073.077 | 0.08767459
1456.52 | 0.100793 | 1073.077 | 0.08767459
1458.88 | 0.100903 | 1073.077 | 0.08767459
1461.4 | 0.101052 | 1084.615 | 0.08827556
1464.38 | 0.101199 | 1084.615 | 0.08827556
1466.98 | 0.101337 | 1084.615 | 0.08827556
1470.1 | 0.101518 | 1084.615 | 0.08827556
1473.39 | 0.101715 | 1096.154 | 0.08887513
1476.84 | 0.101896 | 1096.154 | 0.08887513
1480.15 | 0.10206 | 1096.154 | 0.08887513
1483.1 | 0.102237 | 1096.154 | 0.08887513
1486.64 | 0.102434 | 1096.154 | 0.08887513
1489.17 | 0.102575 | 1107.692 | 0.08947341
1492.61 | 0.102767 | 1107.692 | 0.08947341
1495.65 | 0.102934 | 1107.692 | 0.08947341
1498.4 | 0.10309 | 1107.692 | 0.08947341
1501.77 | 0.103259 | 1107.692 | 0.08947341
1505.02 | 0.103459 | 1119.231 | 0.09007048
1507.64 | 0.103606 | 1119.231 | 0.09007048
1510.36 | 0.103762 | 1119.231 | 0.09007048
1512.75 | 0.103891 | 1119.231 | 0.09007048
1516.12 | 0.104085 | 1130.769 | 0.09066645
1519.52 | 0.104274 | 1130.769 | 0.09066645
1523.41 | 0.10449 | 1130.769 | 0.09066645
1527.58 | 0.104722 | 1130.769 | 0.09066645
1531.49 | 0.104937 | 1130.769 | 0.09066645
1535.62 | 0.105168 | 1142.308 | 0.09126141
1540.28 | 0.105432 | 1142.308 | 0.09126141
1544.06 | 0.105636 | 1142.308 | 0.09126141
1547.52 | 0.105836 | 1142.308 | 0.09126141
1550.57 | 0.106013 | 1153.846 | 0.09185546
1554.23 | 0.106193 | 1153.846 | 0.09185546
1557.78 | 0.106388 | 1153.846 | 0.09185546
1561.08 | 0.106571 | 1153.846 | 0.09185546
1564.14 | 0.106751 | 1153.846 | 0.09185546
1568.11 | 0.106979 | 1165.385 | 0.09244869
1571.99 | 0.107193 | 1165.385 | 0.09244869
1576.28 | 0.107433 | 1165.385 | 0.09244869
1579.82 | 0.107618 | 1165.385 | 0.09244869
1582.47 | 0.107775 | 1165.385 | 0.09244869
1586.33 | 0.108001 | 1176.923 | 0.09304121
1589.88 | 0.108194 | 1176.923 | 0.09304121
1592.9 | 0.108374 | 1176.923 | 0.09304121
1596.67 | 0.108556 | 1176.923 | 0.09304121
1600.64 | 0.108789 | 1188.462 | 0.09363309
1603.96 | 0.108971 | 1188.462 | 0.09363309
1607.35 | 0.109173 | 1188.462 | 0.09363309
1610.32 | 0.109332 | 1188.462 | 0.09363309
1615.49 | 0.109641 | 1188.462 | 0.09363309
1618.58 | 0.109821 | 1200 | 0.09422445
1621.38 | 0.109979 | 1200 | 0.09422445
1624.48 | 0.110142 | 1200 | 0.09422445
1629.07 | 0.110418 | 1200 | 0.09422445
1632.97 | 0.110639 | 1200 | 0.09422445
1636.53 | 0.110851 | 1211.538 | 0.09481537
1640.9 | 0.111104 | 1211.538 | 0.09481537
1644.7 | 0.111328 | 1211.538 | 0.09481537
1648.62 | 0.111538 | 1211.538 | 0.09481537
1652.16 | 0.111736 | 1223.077 | 0.09540595
1655.65 | 0.111931 | 1223.077 | 0.09540595
1658.6 | 0.112112 | 1223.077 | 0.09540595
1662.36 | 0.112327 | 1223.077 | 0.09540595
1665.51 | 0.112504 | 1223.077 | 0.09540595
1669.61 | 0.112737 | 1234.615 | 0.09599629
1672.92 | 0.112933 | 1234.615 | 0.09599629
1675.84 | 0.113074 | 1234.615 | 0.09599629
1679.96 | 0.113329 | 1234.615 | 0.09599629
1682.58 | 0.113484 | 1246.154 | 0.09658649
1686.36 | 0.113705 | 1246.154 | 0.09658649
1690.23 | 0.113917 | 1246.154 | 0.09658649
1692.99 | 0.114084 | 1246.154 | 0.09658649
1696.54 | 0.114292 | 1246.154 | 0.09658649
1699.24 | 0.114449 | 1257.692 | 0.09717663
1702.51 | 0.114642 | 1257.692 | 0.09717663
1706.03 | 0.114851 | 1257.692 | 0.09717663
1709.57 | 0.115025 | 1257.692 | 0.09717663
1712.46 | 0.115218 | 1257.692 | 0.09717663
1715.61 | 0.115406 | 1269.231 | 0.09776681
1718.46 | 0.115561 | 1269.231 | 0.09776681
1721.42 | 0.11573 | 1269.231 | 0.09776681
1723.67 | 0.115862 | 1269.231 | 0.09776681
1727.44 | 0.116089 | 1280.769 | 0.09835714
1730.61 | 0.116277 | 1280.769 | 0.09835714
1734.8 | 0.116526 | 1280.769 | 0.09835714
1738 | 0.116715 | 1280.769 | 0.09835714
1741.05 | 0.11689 | 1280.769 | 0.09835714
1744.09 | 0.117036 | 1292.308 | 0.09894771
1747.79 | 0.117251 | 1292.308 | 0.09894771
1750.76 | 0.117436 | 1292.308 | 0.09894771
1753.47 | 0.117605 | 1292.308 | 0.09894771
1757.6 | 0.117878 | 1292.308 | 0.09894771
1761.11 | 0.118091 | 1303.846 | 0.09953862
1764.5 | 0.118286 | 1303.846 | 0.09953862
1767.82 | 0.118482 | 1303.846 | 0.09953862
1771.12 | 0.118658 | 1303.846 | 0.09953862
1774.06 | 0.118825 | 1315.385 | 0.10013
1776.39 | 0.118993 | 1315.385 | 0.10013
1779.39 | 0.119157 | 1315.385 | 0.10013
1782.7 | 0.119363 | 1315.385 | 0.10013
1784.93 | 0.119494 | 1315.385 | 0.10013
1788.37 | 0.119696 | 1326.923 | 0.1007219
1791.84 | 0.119905 | 1326.923 | 0.1007219
1794.89 | 0.12008 | 1326.923 | 0.1007219
1796.63 | 0.120197 | 1326.923 | 0.1007219
1799.83 | 0.120389 | 1326.923 | 0.1007219
1803.35 | 0.120588 | 1338.462 | 0.1013144
1806.17 | 0.120756 | 1338.462 | 0.1013144
1808.84 | 0.120917 | 1338.462 | 0.1013144
1812.45 | 0.121133 | 1338.462 | 0.1013144
1815.27 | 0.121305 | 1350 | 0.1019077
1819.19 | 0.121516 | 1350 | 0.1019077
1823.01 | 0.121778 | 1350 | 0.1019077
1826.46 | 0.121992 | 1350 | 0.1019077
1830.26 | 0.122221 | 1350 | 0.1019077
1832.72 | 0.12237 | 1361.538 | 0.1025018
1836.1 | 0.122574 | 1361.538 | 0.1025018
1838.91 | 0.122804 | 1361.538 | 0.1025018
1842.26 | 0.123122 | 1361.538 | 0.1025018
1846.55 | 0.123448 | 1373.077 | 0.1030969
1848.99 | 0.123608 | 1373.077 | 0.1030969
1851.96 | 0.123783 | 1373.077 | 0.1030969
1854.31 | 0.123952 | 1373.077 | 0.1030969
1855.88 | 0.124074 | 1373.077 | 0.1030969
1857.91 | 0.124172 | 1384.615 | 0.103693
1860.02 | 0.124391 | 1384.615 | 0.103693
1863.33 | 0.124612 | 1384.615 | 0.103693
1866.58 | 0.124824 | 1384.615 | 0.103693
1870.5 | 0.125059 | 1384.615 | 0.103693
1873.45 | 0.125242 | 1396.154 | 0.1042903
1876.71 | 0.125446 | 1396.154 | 0.1042903
1879.85 | 0.125639 | 1396.154 | 0.1042903
1883.25 | 0.125841 | 1396.154 | 0.1042903
1886.72 | 0.126073 | 1407.692 | 0.1048889
1889.52 | 0.126243 | 1407.692 | 0.1048889
1892.46 | 0.126448 | 1407.692 | 0.1048889
1895.6 | 0.126641 | 1407.692 | 0.1048889
1900 | 0.126928 | 1407.692 | 0.1048889
1904.34 | 0.127195 | 1419.231 | 0.1054888
1907.03 | 0.127358 | 1419.231 | 0.1054888
1908.79 | 0.127487 | 1419.231 | 0.1054888
1911.78 | 0.127688 | 1419.231 | 0.1054888
1914.28 | 0.127839 | 1419.231 | 0.1054888
1918.54 | 0.128133 | 1430.769 | 0.1060903
1921.78 | 0.128333 | 1430.769 | 0.1060903
1923.98 | 0.128462 | 1430.769 | 0.1060903
1926.96 | 0.128668 | 1430.769 | 0.1060903
1929.63 | 0.128822 | 1442.308 | 0.1066934
1932.77 | 0.129049 | 1442.308 | 0.1066934
1935.64 | 0.129237 | 1442.308 | 0.1066934
1938.59 | 0.129437 | 1442.308 | 0.1066934
1942.62 | 0.129699 | 1442.308 | 0.1066934
1946.14 | 0.12993 | 1453.846 | 0.1072982
1949.64 | 0.130154 | 1453.846 | 0.1072982
1952.66 | 0.13034 | 1453.846 | 0.1072982
1955.46 | 0.130523 | 1453.846 | 0.1072982
1958.32 | 0.130689 | 1465.385 | 0.1079049
1961.59 | 0.130926 | 1465.385 | 0.1079049
1966.02 | 0.131223 | 1465.385 | 0.1079049
1968.76 | 0.131395 | 1465.385 | 0.1079049
1971.63 | 0.13158 | 1465.385 | 0.1079049
1973.92 | 0.13172 | 1476.923 | 0.1085135
1977.04 | 0.131923 | 1476.923 | 0.1085135
1980.16 | 0.132144 | 1476.923 | 0.1085135
1983.69 | 0.132376 | 1476.923 | 0.1085135
1987.75 | 0.132645 | 1476.923 | 0.1085135
1991.82 | 0.132909 | 1488.462 | 0.1091243
1995.19 | 0.133135 | 1488.462 | 0.1091243
1998.66 | 0.133377 | 1488.462 | 0.1091243
2002.27 | 0.133606 | 1488.462 | 0.1091243
2003.78 | 0.13371 | 1500 | 0.1097373
2007.17 | 0.133929 | 1500 | 0.1097373
2010.54 | 0.134168 | 1500 | 0.1097373
2014.33 | 0.134416 | 1500 | 0.1097373
2018.88 | 0.134727 | 1500 | 0.1097373
2021.94 | 0.134902 | 1511.538 | 0.1103526
2025.52 | 0.135167 | 1511.538 | 0.1103526
2028.76 | 0.1354 | 1511.538 | 0.1103526
2031.8 | 0.135596 | 1511.538 | 0.1103526
2034.75 | 0.135803 | 1511.538 | 0.1103526
2037.9 | 0.135999 | 1523.077 | 0.1109705
2041.17 | 0.136235 | 1523.077 | 0.1109705
2044.66 | 0.136462 | 1523.077 | 0.1109705
2047.43 | 0.136682 | 1523.077 | 0.1109705
2049.63 | 0.136815 | 1534.615 | 0.1115909
2052.99 | 0.137041 | 1534.615 | 0.1115909
2055.29 | 0.137212 | 1534.615 | 0.1115909
2057.58 | 0.137389 | 1534.615 | 0.1115909
2059.45 | 0.137482 | 1534.615 | 0.1115909
2061.33 | 0.137644 | 1546.154 | 0.1122142
2063.25 | 0.137755 | 1546.154 | 0.1122142
2065.87 | 0.137951 | 1546.154 | 0.1122142
2068.84 | 0.138157 | 1546.154 | 0.1122142
2072.01 | 0.138394 | 1557.692 | 0.1128404
2075.45 | 0.138601 | 1557.692 | 0.1128404
2078.23 | 0.138817 | 1557.692 | 0.1128404
2080.77 | 0.138977 | 1557.692 | 0.1128404
2082.77 | 0.139107 | 1557.692 | 0.1128404
2085.61 | 0.139344 | 1569.231 | 0.1134696
2089.28 | 0.139563 | 1569.231 | 0.1134696
2091.75 | 0.13978 | 1569.231 | 0.1134696
2093.78 | 0.139927 | 1569.231 | 0.1134696
2097.17 | 0.140173 | 1569.231 | 0.1134696
2100.89 | 0.140419 | 1580.769 | 0.1141021
2104.14 | 0.140664 | 1580.769 | 0.1141021
2106.81 | 0.140832 | 1580.769 | 0.1141021
2110.67 | 0.141134 | 1580.769 | 0.1141021
2112.97 | 0.141276 | 1592.308 | 0.1147379
2116.29 | 0.141514 | 1592.308 | 0.1147379
2118.86 | 0.141726 | 1592.308 | 0.1147379
2121.81 | 0.141949 | 1592.308 | 0.1147379
2125.37 | 0.142197 | 1592.308 | 0.1147379
2128.04 | 0.142382 | 1603.846 | 0.1153773
2131.79 | 0.142624 | 1603.846 | 0.1153773
2135.23 | 0.142886 | 1603.846 | 0.1153773
2138.18 | 0.143117 | 1603.846 | 0.1153773
2140.62 | 0.143274 | 1603.846 | 0.1153773
2142.22 | 0.143388 | 1615.385 | 0.1160204
2145.17 | 0.143631 | 1615.385 | 0.1160204
2146.31 | 0.143714 | 1615.385 | 0.1160204
2151.26 | 0.144065 | 1615.385 | 0.1160204
2154.57 | 0.144295 | 1626.923 | 0.1166674
2156.85 | 0.144473 | 1626.923 | 0.1166674
2159.67 | 0.144711 | 1626.923 | 0.1166674
2162.46 | 0.144906 | 1626.923 | 0.1166674
2165.31 | 0.145145 | 1626.923 | 0.1166674
2168.18 | 0.145347 | 1638.462 | 0.1173184
2170.17 | 0.145512 | 1638.462 | 0.1173184
2173.47 | 0.145731 | 1638.462 | 0.1173184
2175.19 | 0.145886 | 1638.462 | 0.1173184
2177.81 | 0.146073 | 1638.462 | 0.1173184
2180.88 | 0.146294 | 1650 | 0.1179738
2184.38 | 0.146578 | 1650 | 0.1179738
2187.87 | 0.14685 | 1650 | 0.1179738
2192.24 | 0.147172 | 1650 | 0.1179738
2194.43 | 0.147344 | 1661.538 | 0.1186335
2197.73 | 0.147558 | 1661.538 | 0.1186335
2200.37 | 0.14779 | 1661.538 | 0.1186335
2203.82 | 0.148044 | 1661.538 | 0.1186335
2207.49 | 0.148337 | 1661.538 | 0.1186335
2211.93 | 0.148694 | 1673.077 | 0.1192979
2215.6 | 0.148978 | 1673.077 | 0.1192979
2219.27 | 0.14922 | 1673.077 | 0.1192979
2221.64 | 0.149442 | 1673.077 | 0.1192979
2226.31 | 0.149817 | 1684.615 | 0.1199671
2231.45 | 0.150222 | 1684.615 | 0.1199671
2234.77 | 0.150486 | 1684.615 | 0.1199671
2239.13 | 0.150819 | 1684.615 | 0.1199671
2242.58 | 0.151121 | 1684.615 | 0.1199671
2246.22 | 0.151402 | 1696.154 | 0.1206414
2250.96 | 0.151778 | 1696.154 | 0.1206414
2254.78 | 0.152093 | 1696.154 | 0.1206414
2257.08 | 0.152273 | 1696.154 | 0.1206414
2260.9 | 0.152554 | 1696.154 | 0.1206414
2264.79 | 0.15289 | 1707.692 | 0.121321
2268.56 | 0.153196 | 1707.692 | 0.121321
2271.7 | 0.153456 | 1707.692 | 0.121321
2274.83 | 0.153712 | 1707.692 | 0.121321
2278.36 | 0.153999 | 1719.231 | 0.122006
2281.56 | 0.154246 | 1719.231 | 0.122006
2285.53 | 0.154611 | 1719.231 | 0.122006
2289.32 | 0.154917 | 1719.231 | 0.122006
2292.77 | 0.155233 | 1719.231 | 0.122006
2295.62 | 0.155462 | 1730.769 | 0.1226967
2299.2 | 0.155777 | 1730.769 | 0.1226967
2303.32 | 0.156114 | 1730.769 | 0.1226967
2306.7 | 0.156393 | 1730.769 | 0.1226967
2310.22 | 0.156703 | 1730.769 | 0.1226967
2313.13 | 0.156947 | 1742.308 | 0.1233934
2316.78 | 0.157263 | 1742.308 | 0.1233934
2319.85 | 0.157516 | 1742.308 | 0.1233934
2322.84 | 0.157794 | 1742.308 | 0.1233934
2326.01 | 0.158062 | 1753.846 | 0.1240963
2329.86 | 0.158412 | 1753.846 | 0.1240963
2333 | 0.158675 | 1753.846 | 0.1240963
2336.89 | 0.159024 | 1753.846 | 0.1240963
2340.51 | 0.159356 | 1753.846 | 0.1240963
2343.31 | 0.159597 | 1765.385 | 0.1248057
2346.03 | 0.159845 | 1765.385 | 0.1248057
2349.78 | 0.160187 | 1765.385 | 0.1248057
2353.29 | 0.160503 | 1765.385 | 0.1248057
2356.18 | 0.16077 | 1776.923 | 0.1255218
2359.45 | 0.161051 | 1776.923 | 0.1255218
2361.73 | 0.16127 | 1776.923 | 0.1255218
2365.3 | 0.161591 | 1776.923 | 0.1255218
2367.65 | 0.161789 | 1776.923 | 0.1255218
2371.81 | 0.162174 | 1788.462 | 0.1262449
2375.2 | 0.162489 | 1788.462 | 0.1262449
2378.73 | 0.162814 | 1788.462 | 0.1262449
2381.87 | 0.163108 | 1788.462 | 0.1262449
2384.37 | 0.163354 | 1788.462 | 0.1262449
2387.98 | 0.163697 | 1800 | 0.1269754
2391.83 | 0.164059 | 1800 | 0.1269754
2395.5 | 0.164396 | 1800 | 0.1269754
2399.01 | 0.164732 | 1800 | 0.1269754
2401.74 | 0.165006 | 1811.538 | 0.1277135
2404.51 | 0.165275 | 1811.538 | 0.1277135
2406.98 | 0.165505 | 1811.538 | 0.1277135
2410.5 | 0.165854 | 1811.538 | 0.1277135
2414.34 | 0.166239 | 1811.538 | 0.1277135
2418.06 | 0.166603 | 1823.077 | 0.1284595
2421.88 | 0.166958 | 1823.077 | 0.1284595
2425.89 | 0.167363 | 1823.077 | 0.1284595
2427.76 | 0.167577 | 1823.077 | 0.1284595
2430.68 | 0.167885 | 1823.077 | 0.1284595
2434.16 | 0.16823 | 1834.615 | 0.1292139
2437.05 | 0.168504 | 1834.615 | 0.1292139
2440.2 | 0.168838 | 1834.615 | 0.1292139
2443.62 | 0.16917 | 1834.615 | 0.1292139
2447.13 | 0.169542 | 1846.154 | 0.1299769
2450.98 | 0.169942 | 1846.154 | 0.1299769
2454.55 | 0.170322 | 1846.154 | 0.1299769
2457.19 | 0.170602 | 1846.154 | 0.1299769
2460.51 | 0.170936 | 1846.154 | 0.1299769
2463.19 | 0.171217 | 1857.692 | 0.1307489
2466.88 | 0.171616 | 1857.692 | 0.1307489
2470.22 | 0.171963 | 1857.692 | 0.1307489
2473.62 | 0.172334 | 1857.692 | 0.1307489
2477.24 | 0.172731 | 1869.231 | 0.1315304
2480.36 | 0.173071 | 1869.231 | 0.1315304
2484.7 | 0.17354 | 1869.231 | 0.1315304
2487.49 | 0.173842 | 1869.231 | 0.1315304
2490.78 | 0.174203 | 1869.231 | 0.1315304
2494.25 | 0.17458 | 1880.769 | 0.1323217
2498.37 | 0.175061 | 1880.769 | 0.1323217
2502.66 | 0.175553 | 1880.769 | 0.1323217
2506.11 | 0.175952 | 1880.769 | 0.1323217
2509.36 | 0.176299 | 1880.769 | 0.1323217
2511.7 | 0.176583 | 1892.308 | 0.1331232
2515.7 | 0.177046 | 1892.308 | 0.1331232
2517.76 | 0.177274 | 1892.308 | 0.1331232
2521.96 | 0.177779 | 1892.308 | 0.1331232
2525.3 | 0.178152 | 1903.846 | 0.1339356
2527.67 | 0.17846 | 1903.846 | 0.1339356
2530.87 | 0.178856 | 1903.846 | 0.1339356
2534.61 | 0.179268 | 1903.846 | 0.1339356
2538.16 | 0.179693 | 1903.846 | 0.1339356
2540.1 | 0.179972 | 1915.385 | 0.1347591
2543.27 | 0.180372 | 1915.385 | 0.1347591
2547.2 | 0.18086 | 1915.385 | 0.1347591
2549.82 | 0.181192 | 1915.385 | 0.1347591
2553.06 | 0.181591 | 1915.385 | 0.1347591
2555.5 | 0.18187 | 1926.923 | 0.1355945
2556.65 | 0.182042 | 1926.923 | 0.1355945
2559.35 | 0.18238 | 1926.923 | 0.1355945
2562.22 | 0.182772 | 1926.923 | 0.1355945
2564.27 | 0.183038 | 1938.462 | 0.1364421
2567.86 | 0.183509 | 1938.462 | 0.1364421
2570.83 | 0.183889 | 1938.462 | 0.1364421
2572.8 | 0.184165 | 1938.462 | 0.1364421
2574.8 | 0.184417 | 1938.462 | 0.1364421
2577.29 | 0.184764 | 1950 | 0.1373027
2579.74 | 0.185091 | 1950 | 0.1373027
2582.71 | 0.18549 | 1950 | 0.1373027
2585.75 | 0.185909 | 1950 | 0.1373027
2588.22 | 0.186246 | 1950 | 0.1373027
2590.32 | 0.186513 | 1961.538 | 0.1381767
2592.2 | 0.186798 | 1961.538 | 0.1381767
2595.21 | 0.187223 | 1961.538 | 0.1381767
2598.26 | 0.187607 | 1961.538 | 0.1381767
2601.55 | 0.188079 | 1973.077 | 0.1390649
2603.7 | 0.188398 | 1973.077 | 0.1390649
2606.77 | 0.188848 | 1973.077 | 0.1390649
2609.47 | 0.189234 | 1973.077 | 0.1390649
2612.84 | 0.189724 | 1973.077 | 0.1390649
2615.05 | 0.190063 | 1984.615 | 0.1399681
2618.55 | 0.190597 | 1984.615 | 0.1399681
2622 | 0.19112 | 1984.615 | 0.1399681
2624.66 | 0.191541 | 1984.615 | 0.1399681
2627.21 | 0.191902 | 1996.154 | 0.1408868
2630.71 | 0.19246 | 1996.154 | 0.1408868
2633.05 | 0.192833 | 1996.154 | 0.1408868
2634.77 | 0.193098 | 1996.154 | 0.1408868
2637.91 | 0.193587 | 1996.154 | 0.1408868
2641.04 | 0.194105 | 2007.692 | 0.141822
2643.88 | 0.194584 | 2007.692 | 0.141822
2646.4 | 0.195 | 2007.692 | 0.141822
2649.05 | 0.19545 | 2007.692 | 0.141822
2651.14 | 0.195803 | 2007.692 | 0.141822
2653.69 | 0.196235 | 2019.231 | 0.1427745
2656.23 | 0.196683 | 2019.231 | 0.1427745
2659.16 | 0.197158 | 2019.231 | 0.1427745
2661.22 | 0.197531 | 2019.231 | 0.1427745
2663.6 | 0.197905 | 2030.769 | 0.1437453
2666.02 | 0.198363 | 2030.769 | 0.1437453
2666.99 | 0.198526 | 2030.769 | 0.1437453
2668.94 | 0.198866 | 2030.769 | 0.1437453
2670.74 | 0.199231 | 2030.769 | 0.1437453
2673.61 | 0.199761 | 2042.308 | 0.1447353
2675.3 | 0.20005 | 2042.308 | 0.1447353
2677.35 | 0.200466 | 2042.308 | 0.1447353
2679.02 | 0.200781 | 2042.308 | 0.1447353
2680.85 | 0.201128 | 2042.308 | 0.1447353
2683.39 | 0.201615 | 2053.846 | 0.1457456
2685.84 | 0.20209 | 2053.846 | 0.1457456
2687.88 | 0.20248 | 2053.846 | 0.1457456
2690.43 | 0.202985 | 2053.846 | 0.1457456
2693.25 | 0.203561 | 2065.385 | 0.1467773
2696.14 | 0.204144 | 2065.385 | 0.1467773
2698.66 | 0.204661 | 2065.385 | 0.1467773
2700.26 | 0.204997 | 2065.385 | 0.1467773
2702.18 | 0.205397 | 2065.385 | 0.1467773
2703.95 | 0.205767 | 2076.923 | 0.1478318
2705.61 | 0.206138 | 2076.923 | 0.1478318
2707.5 | 0.20655 | 2076.923 | 0.1478318
2709.27 | 0.206942 | 2076.923 | 0.1478318
2710.65 | 0.207213 | 2088.462 | 0.1489102
2711.6 | 0.207472 | 2088.462 | 0.1489102
2713.19 | 0.207814 | 2088.462 | 0.1489102
2715.71 | 0.208398 | 2088.462 | 0.1489102
2717.63 | 0.208842 | 2088.462 | 0.1489102
2718.9 | 0.209141 | 2100 | 0.1500139
2720.93 | 0.2096 | 2100 | 0.1500139
2722.62 | 0.209999 | 2100 | 0.1500139
2724 | 0.21034 | 2100 | 0.1500139
2725.57 | 0.210718 | 2100 | 0.1500139
2727.69 | 0.211242 | 2111.538 | 0.1511444
2729.36 | 0.211682 | 2111.538 | 0.1511444
2731.31 | 0.212141 | 2111.538 | 0.1511444
2732.34 | 0.212429 | 2111.538 | 0.1511444
2734.35 | 0.212949 | 2123.077 | 0.1523033
2735.86 | 0.213342 | 2123.077 | 0.1523033
2737.62 | 0.213813 | 2123.077 | 0.1523033
2739.57 | 0.214336 | 2123.077 | 0.1523033
2741.29 | 0.214813 | 2123.077 | 0.1523033
2743.21 | 0.215337 | 2134.615 | 0.1534927
2744.31 | 0.21563 | 2134.615 | 0.1534927
2745.41 | 0.215923 | 2134.615 | 0.1534927
2746 | 0.216199 | 2134.615 | 0.1534927
2746.18 | 0.216434 | 2134.615 | 0.1534927
2746.6 | 0.216725 | 2146.154 | 0.1547143
2747.26 | 0.217049 | 2146.154 | 0.1547143
2748.32 | 0.217422 | 2146.154 | 0.1547143
2749.78 | 0.217922 | 2146.154 | 0.1547143
2750.94 | 0.218306 | 2157.692 | 0.1559703
2752.57 | 0.218835 | 2157.692 | 0.1559703
2754.09 | 0.219338 | 2157.692 | 0.1559703
2755.46 | 0.219756 | 2157.692 | 0.1559703
2757.01 | 0.220255 | 2157.692 | 0.1559703
2758.38 | 0.220688 | 2169.231 | 0.1572631
2759.96 | 0.221201 | 2169.231 | 0.1572631
2761.96 | 0.221842 | 2169.231 | 0.1572631
2763.18 | 0.222236 | 2169.231 | 0.1572631
2764.67 | 0.222727 | 2180.769 | 0.1585952
2765.79 | 0.223067 | 2180.769 | 0.1585952
2767.3 | 0.223585 | 2180.769 | 0.1585952
2768.86 | 0.224125 | 2180.769 | 0.1585952
2770.06 | 0.224535 | 2180.769 | 0.1585952
2771.21 | 0.224934 | 2192.308 | 0.1599697
2772.18 | 0.225274 | 2192.308 | 0.1599697
2773.38 | 0.225695 | 2192.308 | 0.1599697
2775.03 | 0.226268 | 2192.308 | 0.1599697
2776.43 | 0.226767 | 2192.308 | 0.1599697
2777.85 | 0.227278 | 2203.846 | 0.1613896
2779.08 | 0.227728 | 2203.846 | 0.1613896
2780.08 | 0.228119 | 2203.846 | 0.1613896
2781.45 | 0.228637 | 2203.846 | 0.1613896
2782.62 | 0.229095 | 2215.385 | 0.1628586
2783.86 | 0.229588 | 2215.385 | 0.1628586
2785.06 | 0.230071 | 2215.385 | 0.1628586
2786.21 | 0.230548 | 2215.385 | 0.1628586
2787.38 | 0.231048 | 2215.385 | 0.1628586
2788.31 | 0.231435 | 2226.923 | 0.1643807
2788.93 | 0.23169 | 2226.923 | 0.1643807
2790.2 | 0.232261 | 2226.923 | 0.1643807
2791.06 | 0.232627 | 2226.923 | 0.1643807
2792.16 | 0.233127 | 2226.923 | 0.1643807
2793.3 | 0.233653 | 2238.462 | 0.1659605
2794.23 | 0.234082 | 2238.462 | 0.1659605
2795.5 | 0.234691 | 2238.462 | 0.1659605
2796.5 | 0.235184 | 2238.462 | 0.1659605
2797.57 | 0.23567 | 2250 | 0.1676031
2798.84 | 0.236252 | 2250 | 0.1676031
2799.81 | 0.236696 | 2250 | 0.1676031
2800.96 | 0.237218 | 2250 | 0.1676031
2802.36 | 0.237839 | 2250 | 0.1676031
2803.19 | 0.238223 | 2261.538 | 0.1693137
2804.13 | 0.238652 | 2261.538 | 0.1693137
2805.08 | 0.239092 | 2261.538 | 0.1693137
2806.13 | 0.239579 | 2261.538 | 0.1693137
2807.13 | 0.240053 | 2261.538 | 0.1693137
2808.1 | 0.240513 | 2273.077 | 0.1710986
2809.07 | 0.240985 | 2273.077 | 0.1710986
2810.05 | 0.241441 | 2273.077 | 0.1710986
2811.07 | 0.241928 | 2273.077 | 0.1710986
2812.19 | 0.242467 | 2284.615 | 0.1729646
2812.97 | 0.242862 | 2284.615 | 0.1729646
2813.92 | 0.243349 | 2284.615 | 0.1729646
2814.94 | 0.243879 | 2284.615 | 0.1729646
2815.99 | 0.244391 | 2284.615 | 0.1729646
2817.13 | 0.244982 | 2296.154 | 0.1749216
2817.94 | 0.245402 | 2296.154 | 0.1749216
2818.89 | 0.245897 | 2296.154 | 0.1749216
2819.85 | 0.246381 | 2296.154 | 0.1749216
2820.73 | 0.246855 | 2307.692 | 0.1769783
2821.65 | 0.247347 | 2307.692 | 0.1769783
2822.41 | 0.247757 | 2307.692 | 0.1769783
2823.08 | 0.248124 | 2307.692 | 0.1769783
2823.78 | 0.248522 | 2307.692 | 0.1769783
2824.38 | 0.24885 | 2319.231 | 0.179146
2825 | 0.249185 | 2319.231 | 0.179146
2825.67 | 0.249586 | 2319.231 | 0.179146
2826.29 | 0.24994 | 2319.231 | 0.179146
2826.94 | 0.250314 | 2319.231 | 0.179146
2827.49 | 0.250646 | 2330.769 | 0.1814378
2828.05 | 0.25098 | 2330.769 | 0.1814378
2828.5 | 0.251232 | 2330.769 | 0.1814378
2829.07 | 0.251583 | 2330.769 | 0.1814378
2829.64 | 0.251958 | 2342.308 | 0.1838698
2830.21 | 0.252312 | 2342.308 | 0.1838698
2830.72 | 0.252642 | 2342.308 | 0.1838698
2831.07 | 0.252856 | 2342.308 | 0.1838698
2831.46 | 0.253103 | 2342.308 | 0.1838698
2831.86 | 0.253384 | 2353.846 | 0.1864603
2832.21 | 0.253618 | 2353.846 | 0.1864603
2832.48 | 0.253799 | 2353.846 | 0.1864603
2832.99 | 0.254124 | 2353.846 | 0.1864603
2833.38 | 0.25439 | 2353.846 | 0.1864603
2833.81 | 0.254714 | 2365.385 | 0.1892303
2834.16 | 0.25496 | 2365.385 | 0.1892303
2834.51 | 0.255207 | 2365.385 | 0.1892303
2834.9 | 0.255491 | 2365.385 | 0.1892303
2835.28 | 0.255762 | 2376.923 | 0.1922041
2835.6 | 0.256003 | 2376.923 | 0.1922041
2836.05 | 0.256329 | 2376.923 | 0.1922041
2836.38 | 0.256583 | 2376.923 | 0.1922041
2836.75 | 0.256868 | 2376.923 | 0.1922041
2837.18 | 0.257205 | 2388.462 | 0.195425
2837.48 | 0.257455 | 2388.462 | 0.195425
2837.87 | 0.257761 | 2388.462 | 0.195425
2838.23 | 0.258082 | 2388.462 | 0.195425
2838.62 | 0.258395 | 2400 | 0.1989298
2838.88 | 0.258621 | 2400 | 0.1989298
2839.12 | 0.258812 | 2400 | 0.1989298
2839.37 | 0.259052 | 2400 | 0.1989298
2839.65 | 0.259306 | 2400 | 0.1989298
2839.9 | 0.259513 | 2411.538 | 0.2027731
2840.18 | 0.259769 | 2411.538 | 0.2027731
2840.43 | 0.260014 | 2411.538 | 0.2027731
2840.69 | 0.260252 | 2411.538 | 0.2027731
2840.97 | 0.260532 | 2411.538 | 0.2027731
2841.22 | 0.260785 | 2423.077 | 0.2070207
2841.5 | 0.261071 | 2423.077 | 0.2070207
2841.74 | 0.261305 | 2423.077 | 0.2070207
2841.97 | 0.261592 | 2423.077 | 0.2070207
2842.25 | 0.261909 | 2434.615 | 0.2117489
2842.5 | 0.262199 | 2434.615 | 0.2117489
2842.74 | 0.262475 | 2434.615 | 0.2117489
2843 | 0.262819 | 2434.615 | 0.2117489
2843.17 | 0.263006 | 2434.615 | 0.2117489
2843.34 | 0.263235 | 2446.154 | 0.217136
2843.49 | 0.263446 | 2446.154 | 0.217136
2843.64 | 0.263646 | 2446.154 | 0.217136
2843.79 | 0.263874 | 2446.154 | 0.217136
2843.94 | 0.264089 | 2446.154 | 0.217136
2844.09 | 0.26434 | 2457.692 | 0.2233371
2844.24 | 0.264601 | 2457.692 | 0.2233371
2844.39 | 0.264862 | 2457.692 | 0.2233371
2844.56 | 0.265152 | 2457.692 | 0.2233371
2844.71 | 0.265462 | 2469.231 | 0.2305671
2844.86 | 0.265788 | 2469.231 | 0.2305671
2845.01 | 0.266122 | 2469.231 | 0.2305671
2845.16 | 0.266492 | 2469.231 | 0.2305671
2845.32 | 0.266983 | 2469.231 | 0.2305671
2845.47 | 0.267499 | 2480.769 | 0.2390207
2845.62 | 0.268118 | 2480.769 | 0.2390207
2845.79 | 0.269086 | 2480.769 | 0.2390207
2846.09 | 0.277129 | 2480.769 | 0.2390207
0 | 0 | 0 | 0
0 | 0 | 0 | 0
0 | 0 | 0 | 0
0 | 0 | 0 | 0
0 | 1e-06 | 11.53846 | 0.001141163
0 | 1e-06 | 11.53846 | 0.001141163
0.01 | 3e-06 | 11.53846 | 0.001141163
0.01 | 2e-06 | 23.07692 | 0.00226077
0.01 | 1e-06 | 23.07692 | 0.00226077
0.01 | 2e-06 | 23.07692 | 0.00226077
0.01 | 1e-06 | 23.07692 | 0.00226077
0.01 | 3e-06 | 34.61538 | 0.003359524
0.01 | 8e-06 | 34.61538 | 0.003359524
0.01 | 4.7e-05 | 34.61538 | 0.003359524
0.01 | 5.3e-05 | 46.15385 | 0.004438099
0.02 | 6.1e-05 | 46.15385 | 0.004438099
0.02 | 6.4e-05 | 46.15385 | 0.004438099
0.02 | 6.4e-05 | 46.15385 | 0.004438099
0.02 | 6.4e-05 | 57.69231 | 0.00549714
0.02 | 6.6e-05 | 57.69231 | 0.00549714
0.02 | 6.4e-05 | 57.69231 | 0.00549714
0.02 | 6.4e-05 | 69.23077 | 0.006537262
0.02 | 6.4e-05 | 69.23077 | 0.006537262
0.02 | 7.1e-05 | 69.23077 | 0.006537262
0.02 | 7.4e-05 | 69.23077 | 0.006537262
0.03 | 7.3e-05 | 80.76923 | 0.007559057
0.03 | 7.3e-05 | 80.76923 | 0.007559057
0.03 | 7.2e-05 | 80.76923 | 0.007559057
0.03 | 7.1e-05 | 92.30769 | 0.008563088
0.03 | 7.1e-05 | 92.30769 | 0.008563088
0.03 | 7e-05 | 92.30769 | 0.008563088
0.03 | 6.9e-05 | 92.30769 | 0.008563088
0.03 | 6.8e-05 | 103.8462 | 0.009549897
0.03 | 6.8e-05 | 103.8462 | 0.009549897
0.03 | 6.7e-05 | 103.8462 | 0.009549897
0.04 | 7.1e-05 | 115.3846 | 0.01052
0.04 | 7.1e-05 | 115.3846 | 0.01052
0.04 | 7.1e-05 | 115.3846 | 0.01052
0.04 | 8.1e-05 | 115.3846 | 0.01052
0.04 | 8.2e-05 | 126.9231 | 0.01147389
0.04 | 8.2e-05 | 126.9231 | 0.01147389
0.04 | 8.4e-05 | 126.9231 | 0.01147389
0.04 | 8.4e-05 | 138.4615 | 0.01241205
0.04 | 8.4e-05 | 138.4615 | 0.01241205
0.05 | 8.4e-05 | 138.4615 | 0.01241205
0.05 | 8.3e-05 | 138.4615 | 0.01241205
0.05 | 8.3e-05 | 150 | 0.01333493
0.05 | 8.4e-05 | 150 | 0.01333493
0.05 | 8.3e-05 | 150 | 0.01333493
0.05 | 8.2e-05 | 161.5385 | 0.01424297
0.06 | 8.2e-05 | 161.5385 | 0.01424297
0.06 | 8.2e-05 | 161.5385 | 0.01424297
0.06 | 8.2e-05 | 161.5385 | 0.01424297
0.06 | 8.3e-05 | 173.0769 | 0.01513658
0.06 | 8.3e-05 | 173.0769 | 0.01513658
0.07 | 8.3e-05 | 173.0769 | 0.01513658
0.07 | 8.3e-05 | 184.6154 | 0.01601617
0.07 | 8.3e-05 | 184.6154 | 0.01601617
0.08 | 8.6e-05 | 184.6154 | 0.01601617
0.08 | 8.7e-05 | 184.6154 | 0.01601617
0.08 | 8.8e-05 | 196.1538 | 0.01688213
0.09 | 8.8e-05 | 196.1538 | 0.01688213
0.09 | 8.8e-05 | 196.1538 | 0.01688213
0.1 | 8.8e-05 | 207.6923 | 0.01773483
0.1 | 8.9e-05 | 207.6923 | 0.01773483
0.1 | 9e-05 | 207.6923 | 0.01773483
0.11 | 9e-05 | 219.2308 | 0.01857468
0.11 | 9e-05 | 219.2308 | 0.01857468
0.12 | 9.2e-05 | 219.2308 | 0.01857468
0.12 | 9.2e-05 | 219.2308 | 0.01857468
0.13 | 9.3e-05 | 230.7692 | 0.0194021
0.13 | 9.2e-05 | 230.7692 | 0.0194021
0.13 | 8.9e-05 | 230.7692 | 0.0194021
0.14 | 9.1e-05 | 242.3077 | 0.02021744
0.14 | 9.4e-05 | 242.3077 | 0.02021744
0.15 | 9.3e-05 | 242.3077 | 0.02021744
0.15 | 9.2e-05 | 242.3077 | 0.02021744
0.15 | 9.2e-05 | 253.8462 | 0.02102107
0.16 | 9.2e-05 | 253.8462 | 0.02102107
0.16 | 9.3e-05 | 253.8462 | 0.02102107
0.17 | 9.1e-05 | 265.3846 | 0.02181333
0.17 | 9.1e-05 | 265.3846 | 0.02181333
0.18 | 9.2e-05 | 265.3846 | 0.02181333
0.18 | 9.1e-05 | 265.3846 | 0.02181333
0.19 | 9.5e-05 | 276.9231 | 0.02259457
0.2 | 9.6e-05 | 276.9231 | 0.02259457
0.21 | 9.8e-05 | 276.9231 | 0.02259457
0.23 | 9.9e-05 | 288.4615 | 0.02336509
0.24 | 0.000115 | 288.4615 | 0.02336509
0.25 | 0.000131 | 288.4615 | 0.02336509
0.26 | 0.000129 | 288.4615 | 0.02336509
0.27 | 0.000129 | 300 | 0.02412522
0.28 | 0.000129 | 300 | 0.02412522
0.29 | 0.000131 | 300 | 0.02412522
0.3 | 0.000129 | 311.5385 | 0.02487524
0.31 | 0.00013 | 311.5385 | 0.02487524
0.32 | 0.000129 | 311.5385 | 0.02487524
0.34 | 0.00013 | 311.5385 | 0.02487524
0.35 | 0.000129 | 323.0769 | 0.02561545
0.36 | 0.000128 | 323.0769 | 0.02561545
0.38 | 0.000128 | 323.0769 | 0.02561545
0.41 | 0.000128 | 334.6154 | 0.02634613
0.43 | 0.000128 | 334.6154 | 0.02634613
0.45 | 0.000127 | 334.6154 | 0.02634613
0.48 | 0.000124 | 334.6154 | 0.02634613
0.5 | 0.000124 | 346.1538 | 0.02706754
0.52 | 0.000123 | 346.1538 | 0.02706754
0.54 | 0.000122 | 346.1538 | 0.02706754
0.57 | 0.00012 | 357.6923 | 0.02777991
0.59 | 0.000119 | 357.6923 | 0.02777991
0.61 | 0.000117 | 357.6923 | 0.02777991
0.64 | 0.000116 | 357.6923 | 0.02777991
0.66 | 0.00012 | 369.2308 | 0.02848353
0.69 | 0.000121 | 369.2308 | 0.02848353
0.7 | 0.000121 | 369.2308 | 0.02848353
0.73 | 0.000123 | 380.7692 | 0.02917862
0.75 | 0.000121 | 380.7692 | 0.02917862
0.78 | 0.000123 | 380.7692 | 0.02917862
0.79 | 0.000124 | 380.7692 | 0.02917862
0.82 | 0.000122 | 392.3077 | 0.02986543
0.85 | 0.000127 | 392.3077 | 0.02986543
0.87 | 0.000132 | 392.3077 | 0.02986543
0.89 | 0.000136 | 403.8462 | 0.03054418
0.91 | 0.000138 | 403.8462 | 0.03054418
0.94 | 0.000142 | 403.8462 | 0.03054418
0.96 | 0.000143 | 415.3846 | 0.03121508
0.98 | 0.000143 | 415.3846 | 0.03121508
1 | 0.00015 | 415.3846 | 0.03121508
1.03 | 0.000152 | 415.3846 | 0.03121508
1.05 | 0.000151 | 426.9231 | 0.03187833
1.07 | 0.000153 | 426.9231 | 0.03187833
1.1 | 0.000152 | 426.9231 | 0.03187833
1.12 | 0.000151 | 438.4615 | 0.03253415
1.14 | 0.00015 | 438.4615 | 0.03253415
1.16 | 0.000152 | 438.4615 | 0.03253415
1.19 | 0.000158 | 438.4615 | 0.03253415
1.21 | 0.000162 | 450 | 0.03318272
1.23 | 0.000162 | 450 | 0.03318272
1.26 | 0.000159 | 450 | 0.03318272
1.28 | 0.000162 | 461.5385 | 0.03382423
1.31 | 0.000169 | 461.5385 | 0.03382423
1.32 | 0.00017 | 461.5385 | 0.03382423
1.35 | 0.000168 | 461.5385 | 0.03382423
1.37 | 0.000177 | 473.0769 | 0.03445887
1.4 | 0.000179 | 473.0769 | 0.03445887
1.42 | 0.00018 | 473.0769 | 0.03445887
1.44 | 0.000178 | 484.6154 | 0.03508682
1.47 | 0.000177 | 484.6154 | 0.03508682
1.49 | 0.000176 | 484.6154 | 0.03508682
1.51 | 0.000178 | 484.6154 | 0.03508682
1.53 | 0.000177 | 496.1538 | 0.03570823
1.56 | 0.000185 | 496.1538 | 0.03570823
1.58 | 0.000188 | 496.1538 | 0.03570823
1.6 | 0.000191 | 507.6923 | 0.03632329
1.63 | 0.000191 | 507.6923 | 0.03632329
1.65 | 0.000193 | 507.6923 | 0.03632329
1.68 | 0.00019 | 507.6923 | 0.03632329
1.69 | 0.000192 | 519.2308 | 0.03693215
1.72 | 0.000192 | 519.2308 | 0.03693215
1.74 | 0.000198 | 519.2308 | 0.03693215
1.77 | 0.000205 | 530.7692 | 0.03753497
1.78 | 0.000204 | 530.7692 | 0.03753497
1.8 | 0.000213 | 530.7692 | 0.03753497
1.83 | 0.000218 | 530.7692 | 0.03753497
1.85 | 0.000222 | 542.3077 | 0.03813189
1.87 | 0.000225 | 542.3077 | 0.03813189
1.9 | 0.000226 | 542.3077 | 0.03813189
1.92 | 0.000224 | 553.8462 | 0.03872307
1.94 | 0.000226 | 553.8462 | 0.03872307
1.96 | 0.000226 | 553.8462 | 0.03872307
1.99 | 0.00023 | 553.8462 | 0.03872307
2.01 | 0.000233 | 565.3846 | 0.03930864
2.03 | 0.000234 | 565.3846 | 0.03930864
2.06 | 0.000235 | 565.3846 | 0.03930864
2.08 | 0.000233 | 576.9231 | 0.03988875
2.11 | 0.000237 | 576.9231 | 0.03988875
2.12 | 0.000239 | 576.9231 | 0.03988875
2.15 | 0.000246 | 576.9231 | 0.03988875
2.17 | 0.000252 | 588.4615 | 0.04046353
2.2 | 0.000255 | 588.4615 | 0.04046353
2.22 | 0.000255 | 588.4615 | 0.04046353
2.24 | 0.000259 | 600 | 0.0410331
2.27 | 0.000263 | 600 | 0.0410331
2.29 | 0.000263 | 600 | 0.0410331
2.55 | 0.000281 | 600 | 0.0410331
3.3 | 0.000363 | 611.5385 | 0.04159761
4.05 | 0.000447 | 611.5385 | 0.04159761
4.8 | 0.000511 | 611.5385 | 0.04159761
5.3 | 0.000547 | 623.0769 | 0.04215716
6.05 | 0.000608 | 623.0769 | 0.04215716
6.8 | 0.00067 | 623.0769 | 0.04215716
7.55 | 0.000728 | 634.6154 | 0.04271187
8.05 | 0.00077 | 634.6154 | 0.04271187
8.8 | 0.000837 | 634.6154 | 0.04271187
9.55 | 0.000897 | 634.6154 | 0.04271187
10.3 | 0.000962 | 646.1538 | 0.04326188
10.8 | 0.001002 | 646.1538 | 0.04326188
11.55 | 0.001059 | 646.1538 | 0.04326188
12.3 | 0.001131 | 657.6923 | 0.04380728
13.05 | 0.001199 | 657.6923 | 0.04380728
13.55 | 0.001233 | 657.6923 | 0.04380728
14.3 | 0.001308 | 657.6923 | 0.04380728
15.05 | 0.001376 | 669.2308 | 0.04434818
15.8 | 0.001434 | 669.2308 | 0.04434818
16.3 | 0.001473 | 669.2308 | 0.04434818
17.05 | 0.001547 | 680.7692 | 0.04488471
17.8 | 0.001624 | 680.7692 | 0.04488471
18.8 | 0.001731 | 680.7692 | 0.04488471
19.8 | 0.001803 | 680.7692 | 0.04488471
21.3 | 0.001925 | 692.3077 | 0.04541695
22.8 | 0.002058 | 692.3077 | 0.04541695
23.8 | 0.002142 | 692.3077 | 0.04541695
25.3 | 0.002272 | 703.8462 | 0.04594501
26.8 | 0.002409 | 703.8462 | 0.04594501
28.3 | 0.002574 | 703.8462 | 0.04594501
29.3 | 0.002648 | 703.8462 | 0.04594501
30.8 | 0.002785 | 715.3846 | 0.04646899
32.3 | 0.002927 | 715.3846 | 0.04646899
33.8 | 0.003057 | 715.3846 | 0.04646899
34.8 | 0.003153 | 726.9231 | 0.04698899
36.3 | 0.003293 | 726.9231 | 0.04698899
37.8 | 0.003445 | 726.9231 | 0.04698899
39.3 | 0.003581 | 726.9231 | 0.04698899
40.3 | 0.003667 | 738.4615 | 0.04750509
41.8 | 0.003823 | 738.4615 | 0.04750509
43.3 | 0.003964 | 738.4615 | 0.04750509
44.8 | 0.004106 | 750 | 0.0480174
45.8 | 0.004186 | 750 | 0.0480174
47.3 | 0.004333 | 750 | 0.0480174
48.8 | 0.00447 | 750 | 0.0480174
50.3 | 0.004616 | 761.5385 | 0.048526
51.3 | 0.004709 | 761.5385 | 0.048526
52.8 | 0.004861 | 761.5385 | 0.048526
54.3 | 0.004998 | 773.0769 | 0.04903098
55.8 | 0.005132 | 773.0769 | 0.04903098
56.8 | 0.005223 | 773.0769 | 0.04903098
58.3 | 0.005356 | 773.0769 | 0.04903098
59.81 | 0.005496 | 784.6154 | 0.04953243
61.31 | 0.00564 | 784.6154 | 0.04953243
62.31 | 0.005733 | 784.6154 | 0.04953243
63.81 | 0.005878 | 796.1538 | 0.05003042
65.31 | 0.006015 | 796.1538 | 0.05003042
66.81 | 0.006165 | 796.1538 | 0.05003042
67.81 | 0.00626 | 796.1538 | 0.05003042
69.31 | 0.006389 | 807.6923 | 0.05052504
70.81 | 0.006539 | 807.6923 | 0.05052504
72.31 | 0.006679 | 807.6923 | 0.05052504
73.31 | 0.006771 | 819.2308 | 0.05101637
74.81 | 0.006915 | 819.2308 | 0.05101637
76.31 | 0.007068 | 819.2308 | 0.05101637
77.81 | 0.007194 | 830.7692 | 0.05150448
78.81 | 0.007286 | 830.7692 | 0.05150448
80.31 | 0.007416 | 830.7692 | 0.05150448
81.81 | 0.007548 | 830.7692 | 0.05150448
82.81 | 0.00764 | 842.3077 | 0.05198946
84.31 | 0.007765 | 842.3077 | 0.05198946
85.81 | 0.007915 | 842.3077 | 0.05198946
87.31 | 0.008058 | 853.8462 | 0.05247137
88.31 | 0.008155 | 853.8462 | 0.05247137
89.81 | 0.008276 | 853.8462 | 0.05247137
91.31 | 0.008422 | 853.8462 | 0.05247137
92.81 | 0.008557 | 865.3846 | 0.05295029
93.81 | 0.008635 | 865.3846 | 0.05295029
95.31 | 0.008776 | 865.3846 | 0.05295029
96.81 | 0.008916 | 876.9231 | 0.0534263
98.31 | 0.00905 | 876.9231 | 0.0534263
99.31 | 0.009134 | 876.9231 | 0.0534263
100.81 | 0.009267 | 876.9231 | 0.0534263
102.31 | 0.009407 | 888.4615 | 0.05389945
103.81 | 0.009541 | 888.4615 | 0.05389945
104.81 | 0.009623 | 888.4615 | 0.05389945
106.31 | 0.009761 | 900 | 0.05436982
107.81 | 0.009888 | 900 | 0.05436982
109.31 | 0.010034 | 900 | 0.05436982
110.31 | 0.010114 | 900 | 0.05436982
111.81 | 0.010229 | 911.5385 | 0.05483747
113.31 | 0.010374 | 911.5385 | 0.05483747
114.81 | 0.010499 | 911.5385 | 0.05483747
115.81 | 0.010564 | 923.0769 | 0.05530247
117.31 | 0.010689 | 923.0769 | 0.05530247
118.81 | 0.010814 | 923.0769 | 0.05530247
120.31 | 0.010939 | 923.0769 | 0.05530247
121.31 | 0.011019 | 934.6154 | 0.05576489
122.81 | 0.011139 | 934.6154 | 0.05576489
124.31 | 0.011279 | 934.6154 | 0.05576489
125.81 | 0.011394 | 946.1538 | 0.05622477
126.81 | 0.011484 | 946.1538 | 0.05622477
128.31 | 0.011609 | 946.1538 | 0.05622477
129.81 | 0.011724 | 946.1538 | 0.05622477
131.31 | 0.011844 | 957.6923 | 0.05668219
132.31 | 0.011929 | 957.6923 | 0.05668219
133.81 | 0.012049 | 957.6923 | 0.05668219
135.31 | 0.012164 | 969.2308 | 0.05713721
136.31 | 0.012244 | 969.2308 | 0.05713721
138.26 | 0.012389 | 969.2308 | 0.05713721
141.26 | 0.012624 | 969.2308 | 0.05713721
144.26 | 0.012859 | 980.7692 | 0.05758987
146.26 | 0.012999 | 980.7692 | 0.05758987
149.26 | 0.013224 | 980.7692 | 0.05758987
152.26 | 0.013459 | 992.3077 | 0.05804025
155.26 | 0.013674 | 992.3077 | 0.05804025
157.26 | 0.013829 | 992.3077 | 0.05804025
160.26 | 0.014069 | 992.3077 | 0.05804025
163.26 | 0.014294 | 1003.846 | 0.05848839
166.26 | 0.014514 | 1003.846 | 0.05848839
168.26 | 0.014664 | 1003.846 | 0.05848839
171.26 | 0.014879 | 1015.385 | 0.05893435
174.26 | 0.015104 | 1015.385 | 0.05893435
177.26 | 0.015319 | 1015.385 | 0.05893435
179.26 | 0.015459 | 1015.385 | 0.05893435
182.26 | 0.015674 | 1026.923 | 0.05937819
185.26 | 0.015909 | 1026.923 | 0.05937819
185.75 | 0.015944 | 1026.923 | 0.05937819
186.75 | 0.016004 | 1038.462 | 0.05981996
189.75 | 0.016229 | 1038.462 | 0.05981996
192.75 | 0.016419 | 1038.462 | 0.05981996
195.75 | 0.016619 | 1050 | 0.0602597
197.75 | 0.016754 | 1050 | 0.0602597
200.75 | 0.016964 | 1050 | 0.0602597
203.75 | 0.017169 | 1050 | 0.0602597
206.75 | 0.017369 | 1061.538 | 0.06069747
208.75 | 0.017504 | 1061.538 | 0.06069747
211.75 | 0.017689 | 1061.538 | 0.06069747
214.75 | 0.017884 | 1073.077 | 0.06113333
217.75 | 0.018064 | 1073.077 | 0.06113333
219.75 | 0.018194 | 1073.077 | 0.06113333
222.75 | 0.018374 | 1073.077 | 0.06113333
225.75 | 0.018559 | 1084.615 | 0.06156732
228.75 | 0.018774 | 1084.615 | 0.06156732
230.75 | 0.018894 | 1084.615 | 0.06156732
233.75 | 0.019094 | 1096.154 | 0.06199949
236.75 | 0.019269 | 1096.154 | 0.06199949
239.75 | 0.019459 | 1096.154 | 0.06199949
241.75 | 0.019584 | 1096.154 | 0.06199949
244.75 | 0.019774 | 1107.692 | 0.06242989
247.75 | 0.019944 | 1107.692 | 0.06242989
249.75 | 0.020074 | 1107.692 | 0.06242989
252.75 | 0.020259 | 1119.231 | 0.06285857
255.75 | 0.020434 | 1119.231 | 0.06285857
258.75 | 0.020604 | 1119.231 | 0.06285857
260.75 | 0.020724 | 1119.231 | 0.06285857
263.75 | 0.020914 | 1130.769 | 0.06328557
266.75 | 0.021114 | 1130.769 | 0.06328557
269.75 | 0.021309 | 1130.769 | 0.06328557
271.75 | 0.021414 | 1142.308 | 0.06371094
274.75 | 0.021584 | 1142.308 | 0.06371094
277.75 | 0.021774 | 1142.308 | 0.06371094
280.76 | 0.021939 | 1142.308 | 0.06371094
284.76 | 0.022184 | 1153.846 | 0.06413473
290.76 | 0.022509 | 1153.846 | 0.06413473
296.76 | 0.022854 | 1153.846 | 0.06413473
302.76 | 0.023204 | 1165.385 | 0.06455698
306.76 | 0.023469 | 1165.385 | 0.06455698
312.76 | 0.023784 | 1165.385 | 0.06455698
318.76 | 0.024119 | 1165.385 | 0.06455698
324.76 | 0.024439 | 1176.923 | 0.06497773
328.58 | 0.024664 | 1176.923 | 0.06497773
334.58 | 0.024979 | 1176.923 | 0.06497773
340.58 | 0.025304 | 1188.462 | 0.06539703
346.58 | 0.025629 | 1188.462 | 0.06539703
350.58 | 0.025859 | 1188.462 | 0.06539703
356.58 | 0.026169 | 1188.462 | 0.06539703
362.58 | 0.026489 | 1200 | 0.06581492
368.58 | 0.026799 | 1200 | 0.06581492
372.58 | 0.027009 | 1200 | 0.06581492
378.58 | 0.027319 | 1211.538 | 0.06623145
384.58 | 0.027614 | 1211.538 | 0.06623145
390.58 | 0.027929 | 1211.538 | 0.06623145
394.58 | 0.028114 | 1211.538 | 0.06623145
400.58 | 0.028439 | 1223.077 | 0.06664665
406.58 | 0.028739 | 1223.077 | 0.06664665
412.58 | 0.029049 | 1223.077 | 0.06664665
416.58 | 0.029249 | 1234.615 | 0.06706056
422.58 | 0.029549 | 1234.615 | 0.06706056
426.89 | 0.029799 | 1234.615 | 0.06706056
432.89 | 0.030069 | 1234.615 | 0.06706056
435.74 | 0.030224 | 1246.154 | 0.06747324
441.74 | 0.030509 | 1246.154 | 0.06747324
447.74 | 0.030799 | 1246.154 | 0.06747324
450.41 | 0.030939 | 1257.692 | 0.06788472
456.41 | 0.031204 | 1257.692 | 0.06788472
462.41 | 0.031514 | 1257.692 | 0.06788472
468.41 | 0.031809 | 1269.231 | 0.06829503
472.41 | 0.031994 | 1269.231 | 0.06829503
478.41 | 0.032284 | 1269.231 | 0.06829503
484.41 | 0.032564 | 1269.231 | 0.06829503
490.41 | 0.032824 | 1280.769 | 0.06870422
494.41 | 0.033029 | 1280.769 | 0.06870422
500.41 | 0.033279 | 1280.769 | 0.06870422
506.41 | 0.033564 | 1292.308 | 0.06911233
512.41 | 0.033849 | 1292.308 | 0.06911233
516.41 | 0.034059 | 1292.308 | 0.06911233
522.41 | 0.034354 | 1292.308 | 0.06911233
528.41 | 0.034604 | 1303.846 | 0.0695194
534.41 | 0.034899 | 1303.846 | 0.0695194
538.41 | 0.035069 | 1303.846 | 0.0695194
544.41 | 0.035354 | 1315.385 | 0.06992546
550.41 | 0.035629 | 1315.385 | 0.06992546
556.41 | 0.035894 | 1315.385 | 0.06992546
560.41 | 0.036079 | 1315.385 | 0.06992546
566.41 | 0.036354 | 1326.923 | 0.07033056
572.41 | 0.036639 | 1326.923 | 0.07033056
578.41 | 0.036904 | 1326.923 | 0.07033056
582.41 | 0.037094 | 1338.462 | 0.07073472
588.41 | 0.037369 | 1338.462 | 0.07073472
594.41 | 0.037649 | 1338.462 | 0.07073472
600.41 | 0.037899 | 1338.462 | 0.07073472
604.41 | 0.038069 | 1350 | 0.071138
610.41 | 0.038349 | 1350 | 0.071138
616.42 | 0.038624 | 1350 | 0.071138
622.42 | 0.038899 | 1361.538 | 0.07154043
626.42 | 0.039054 | 1361.538 | 0.07154043
630.73 | 0.039319 | 1361.538 | 0.07154043
636.73 | 0.039534 | 1361.538 | 0.07154043
641.29 | 0.039729 | 1373.077 | 0.07194204
645.29 | 0.039904 | 1373.077 | 0.07194204
651.29 | 0.040164 | 1373.077 | 0.07194204
657.29 | 0.040424 | 1384.615 | 0.07234286
661.29 | 0.040584 | 1384.615 | 0.07234286
667.29 | 0.040834 | 1384.615 | 0.07234286
673.29 | 0.041094 | 1384.615 | 0.07234286
679.29 | 0.041329 | 1396.154 | 0.07274295
683.29 | 0.041504 | 1396.154 | 0.07274295
689.29 | 0.041774 | 1396.154 | 0.07274295
695.29 | 0.042019 | 1407.692 | 0.07314233
701.29 | 0.042304 | 1407.692 | 0.07314233
705.29 | 0.042454 | 1407.692 | 0.07314233
711.29 | 0.042719 | 1407.692 | 0.07314233
717.29 | 0.042959 | 1419.231 | 0.07354104
723.29 | 0.043199 | 1419.231 | 0.07354104
727.29 | 0.043354 | 1419.231 | 0.07354104
733.29 | 0.043639 | 1430.769 | 0.07393912
739.29 | 0.043909 | 1430.769 | 0.07393912
745.29 | 0.044144 | 1430.769 | 0.07393912
749.29 | 0.044334 | 1430.769 | 0.07393912
755.29 | 0.044559 | 1442.308 | 0.0743366
761.29 | 0.044834 | 1442.308 | 0.0743366
767.29 | 0.045054 | 1442.308 | 0.0743366
771.29 | 0.045244 | 1453.846 | 0.07473352
777.29 | 0.045474 | 1453.846 | 0.07473352
783.29 | 0.045744 | 1453.846 | 0.07473352
789.29 | 0.045984 | 1465.385 | 0.07512991
793.29 | 0.046144 | 1465.385 | 0.07512991
799.29 | 0.046349 | 1465.385 | 0.07512991
805.29 | 0.046584 | 1465.385 | 0.07512991
811.29 | 0.046804 | 1476.923 | 0.07552581
815.29 | 0.046979 | 1476.923 | 0.07552581
821.29 | 0.047234 | 1476.923 | 0.07552581
827.29 | 0.047489 | 1488.462 | 0.07592126
833.29 | 0.047724 | 1488.462 | 0.07592126
837.29 | 0.047899 | 1488.462 | 0.07592126
843.29 | 0.048159 | 1488.462 | 0.07592126
849.29 | 0.048399 | 1500 | 0.07631628
855.29 | 0.048664 | 1500 | 0.07631628
859.29 | 0.048834 | 1500 | 0.07631628
865.29 | 0.049054 | 1511.538 | 0.07671092
871.29 | 0.049304 | 1511.538 | 0.07671092
877.29 | 0.049539 | 1511.538 | 0.07671092
881.29 | 0.049699 | 1511.538 | 0.07671092
887.29 | 0.049934 | 1523.077 | 0.07710521
893.29 | 0.050184 | 1523.077 | 0.07710521
897.29 | 0.050344 | 1523.077 | 0.07710521
903.29 | 0.050594 | 1534.615 | 0.07749919
909.29 | 0.050819 | 1534.615 | 0.07749919
913.87 | 0.051004 | 1534.615 | 0.07749919
917.87 | 0.051154 | 1534.615 | 0.07749919
923.87 | 0.051384 | 1546.154 | 0.07789289
929.87 | 0.051639 | 1546.154 | 0.07789289
935.87 | 0.051864 | 1546.154 | 0.07789289
939.87 | 0.052034 | 1557.692 | 0.07828634
945.87 | 0.052269 | 1557.692 | 0.07828634
951.87 | 0.052509 | 1557.692 | 0.07828634
957.87 | 0.052739 | 1557.692 | 0.07828634
961.19 | 0.052879 | 1569.231 | 0.07867959
967.19 | 0.053134 | 1569.231 | 0.07867959
973.19 | 0.053364 | 1569.231 | 0.07867959
979.19 | 0.053609 | 1580.769 | 0.07907266
982.81 | 0.053734 | 1580.769 | 0.07907266
988.81 | 0.054004 | 1580.769 | 0.07907266
994.81 | 0.054224 | 1580.769 | 0.07907266
1000.81 | 0.054449 | 1592.308 | 0.0794656
1004.81 | 0.054609 | 1592.308 | 0.0794656
1010.81 | 0.054844 | 1592.308 | 0.0794656
1016.81 | 0.055064 | 1603.846 | 0.07985843
1022.81 | 0.055309 | 1603.846 | 0.07985843
1026.81 | 0.055474 | 1603.846 | 0.07985843
1032.82 | 0.055699 | 1603.846 | 0.07985843
1038.82 | 0.055934 | 1615.385 | 0.08025119
1044.82 | 0.056174 | 1615.385 | 0.08025119
1048.82 | 0.056334 | 1615.385 | 0.08025119
1054.82 | 0.056559 | 1626.923 | 0.08064392
1060.82 | 0.056814 | 1626.923 | 0.08064392
1066.82 | 0.057034 | 1626.923 | 0.08064392
1070.82 | 0.057189 | 1626.923 | 0.08064392
1076.82 | 0.057419 | 1638.462 | 0.08103666
1082.82 | 0.057654 | 1638.462 | 0.08103666
1088.82 | 0.057869 | 1638.462 | 0.08103666
1092.82 | 0.058034 | 1650 | 0.08142944
1098.82 | 0.058269 | 1650 | 0.08142944
1104.82 | 0.058454 | 1650 | 0.08142944
1108.92 | 0.058654 | 1661.538 | 0.08182229
1112.92 | 0.058794 | 1661.538 | 0.08182229
1118.92 | 0.059049 | 1661.538 | 0.08182229
1123.68 | 0.059214 | 1661.538 | 0.08182229
1127.68 | 0.059374 | 1673.077 | 0.08221525
1133.68 | 0.059614 | 1673.077 | 0.08221525
1139.68 | 0.059844 | 1673.077 | 0.08221525
1145.68 | 0.060094 | 1684.615 | 0.08260837
1149.68 | 0.060224 | 1684.615 | 0.08260837
1155.68 | 0.060444 | 1684.615 | 0.08260837
1161.68 | 0.060689 | 1684.615 | 0.08260837
1167.68 | 0.060909 | 1696.154 | 0.08300166
1169.83 | 0.061019 | 1696.154 | 0.08300166
1175.1 | 0.061199 | 1696.154 | 0.08300166
1181.1 | 0.061434 | 1707.692 | 0.08339518
1187.1 | 0.061659 | 1707.692 | 0.08339518
1191.1 | 0.061834 | 1707.692 | 0.08339518
1197.1 | 0.062034 | 1707.692 | 0.08339518
1203.1 | 0.062274 | 1719.231 | 0.08378896
1209.1 | 0.062504 | 1719.231 | 0.08378896
1213.1 | 0.062654 | 1719.231 | 0.08378896
1219.1 | 0.062904 | 1730.769 | 0.08418303
1225.1 | 0.063099 | 1730.769 | 0.08418303
1231.1 | 0.063344 | 1730.769 | 0.08418303
1235.1 | 0.063499 | 1730.769 | 0.08418303
1241.1 | 0.063729 | 1742.308 | 0.08457744
1247.1 | 0.063949 | 1742.308 | 0.08457744
1253.1 | 0.064189 | 1742.308 | 0.08457744
1257.1 | 0.064329 | 1753.846 | 0.08497222
1263.1 | 0.064574 | 1753.846 | 0.08497222
1267.1 | 0.064664 | 1753.846 | 0.08497222
1273.1 | 0.064864 | 1753.846 | 0.08497222
1277.1 | 0.065029 | 1765.385 | 0.0853674
1283.1 | 0.065279 | 1765.385 | 0.0853674
1289.1 | 0.065514 | 1765.385 | 0.0853674
1295.02 | 0.065709 | 1776.923 | 0.08576304
1299.02 | 0.065834 | 1776.923 | 0.08576304
1305.02 | 0.066079 | 1776.923 | 0.08576304
1311.02 | 0.066349 | 1776.923 | 0.08576304
1317.02 | 0.066559 | 1788.462 | 0.08615916
1321.02 | 0.066689 | 1788.462 | 0.08615916
1327.02 | 0.066934 | 1788.462 | 0.08615916
1333.02 | 0.067159 | 1800 | 0.08655581
1336.26 | 0.067264 | 1800 | 0.08655581
1336.26 | 0.067264 | 1800 | 0.08655581
1340.26 | 0.067374 | 1800 | 0.08655581
1345.9 | 0.067525 | 1811.538 | 0.08695303
1347.9 | 0.067612 | 1811.538 | 0.08695303
1353.9 | 0.067818 | 1811.538 | 0.08695303
1359.9 | 0.068044 | 1823.077 | 0.08735085
1365.9 | 0.068266 | 1823.077 | 0.08735085
1369.9 | 0.068424 | 1823.077 | 0.08735085
1375.9 | 0.068662 | 1823.077 | 0.08735085
1381.9 | 0.068879 | 1834.615 | 0.08774931
1387.9 | 0.069106 | 1834.615 | 0.08774931
1391.9 | 0.069252 | 1834.615 | 0.08774931
1397.91 | 0.069472 | 1846.154 | 0.08814847
1403.91 | 0.069693 | 1846.154 | 0.08814847
1409.91 | 0.069931 | 1846.154 | 0.08814847
1413.91 | 0.070077 | 1846.154 | 0.08814847
1419.91 | 0.070297 | 1857.692 | 0.08854835
1425.91 | 0.070528 | 1857.692 | 0.08854835
1431.91 | 0.070761 | 1857.692 | 0.08854835
1435.91 | 0.070901 | 1869.231 | 0.08894901
1441.91 | 0.071115 | 1869.231 | 0.08894901
1447.91 | 0.071358 | 1869.231 | 0.08894901
1453.91 | 0.071593 | 1880.769 | 0.08935048
1457.91 | 0.071765 | 1880.769 | 0.08935048
1463.91 | 0.071963 | 1880.769 | 0.08935048
1469.91 | 0.072195 | 1880.769 | 0.08935048
1475.91 | 0.072434 | 1892.308 | 0.08975281
1479.91 | 0.072595 | 1892.308 | 0.08975281
1485.91 | 0.072796 | 1892.308 | 0.08975281
1491.91 | 0.073057 | 1903.846 | 0.09015605
1497.91 | 0.073263 | 1903.846 | 0.09015605
1501.91 | 0.073422 | 1903.846 | 0.09015605
1506.59 | 0.073591 | 1903.846 | 0.09015605
1512.59 | 0.073812 | 1915.385 | 0.09056022
1518.59 | 0.074091 | 1915.385 | 0.09056022
1522.59 | 0.074218 | 1915.385 | 0.09056022
1528.59 | 0.074472 | 1926.923 | 0.09096539
1534.59 | 0.074701 | 1926.923 | 0.09096539
1540.59 | 0.074944 | 1926.923 | 0.09096539
1544.59 | 0.075089 | 1926.923 | 0.09096539
1550.59 | 0.075337 | 1938.462 | 0.0913716
1556.59 | 0.075561 | 1938.462 | 0.0913716
1560.59 | 0.07571 | 1938.462 | 0.0913716
1566.59 | 0.075935 | 1950 | 0.0917789
1572.59 | 0.076148 | 1950 | 0.0917789
1578.59 | 0.076405 | 1950 | 0.0917789
1582.59 | 0.076569 | 1950 | 0.0917789
1588.59 | 0.076792 | 1961.538 | 0.09218733
1594.59 | 0.077019 | 1961.538 | 0.09218733
1600.59 | 0.077268 | 1961.538 | 0.09218733
1604.59 | 0.077413 | 1973.077 | 0.09259694
1610.59 | 0.077638 | 1973.077 | 0.09259694
1616.59 | 0.077893 | 1973.077 | 0.09259694
1622.59 | 0.078143 | 1973.077 | 0.09259694
1626.59 | 0.078308 | 1984.615 | 0.09300778
1632.59 | 0.078533 | 1984.615 | 0.09300778
1638.59 | 0.078793 | 1984.615 | 0.09300778
1644.59 | 0.079008 | 1996.154 | 0.0934199
1648.59 | 0.079178 | 1996.154 | 0.0934199
1654.59 | 0.079398 | 1996.154 | 0.0934199
1660.59 | 0.079633 | 1996.154 | 0.0934199
1666.59 | 0.079868 | 2007.692 | 0.09383335
1670.59 | 0.080023 | 2007.692 | 0.09383335
1676.59 | 0.080253 | 2007.692 | 0.09383335
1682.59 | 0.080478 | 2019.231 | 0.09424819
1688.59 | 0.080723 | 2019.231 | 0.09424819
1692.6 | 0.080873 | 2019.231 | 0.09424819
1698.6 | 0.081128 | 2019.231 | 0.09424819
1704.6 | 0.081348 | 2030.769 | 0.09466447
1710.6 | 0.081588 | 2030.769 | 0.09466447
1714.6 | 0.081723 | 2030.769 | 0.09466447
1720.6 | 0.081973 | 2042.308 | 0.09508224
1726.6 | 0.082193 | 2042.308 | 0.09508224
1732.6 | 0.082453 | 2042.308 | 0.09508224
1736.6 | 0.082608 | 2042.308 | 0.09508224
1742.6 | 0.082838 | 2053.846 | 0.09550156
1748.6 | 0.083073 | 2053.846 | 0.09550156
1754.6 | 0.083303 | 2053.846 | 0.09550156
1758.6 | 0.083468 | 2065.385 | 0.09592248
1764.6 | 0.083698 | 2065.385 | 0.09592248
1770.6 | 0.083928 | 2065.385 | 0.09592248
1776.6 | 0.084168 | 2076.923 | 0.09634507
1780.6 | 0.084313 | 2076.923 | 0.09634507
1786.6 | 0.084543 | 2076.923 | 0.09634507
1792.6 | 0.084793 | 2076.923 | 0.09634507
1796.6 | 0.084928 | 2088.462 | 0.09676938
1802.6 | 0.085178 | 2088.462 | 0.09676938
1808.6 | 0.085428 | 2088.462 | 0.09676938
1814.6 | 0.085673 | 2100 | 0.09719547
1818.6 | 0.085833 | 2100 | 0.09719547
1824.6 | 0.086058 | 2100 | 0.09719547
1830.6 | 0.086293 | 2100 | 0.09719547
1836.6 | 0.086543 | 2111.538 | 0.09762341
1840.6 | 0.086703 | 2111.538 | 0.09762341
1846.6 | 0.086948 | 2111.538 | 0.09762341
1852.6 | 0.087158 | 2123.077 | 0.09805326
1858.6 | 0.087413 | 2123.077 | 0.09805326
1862.6 | 0.087573 | 2123.077 | 0.09805326
1868.6 | 0.087818 | 2123.077 | 0.09805326
1872.76 | 0.087973 | 2134.615 | 0.09848508
1878.76 | 0.088228 | 2134.615 | 0.09848508
1882.76 | 0.088353 | 2134.615 | 0.09848508
1888.76 | 0.088633 | 2146.154 | 0.09891895
1894.76 | 0.088858 | 2146.154 | 0.09891895
1900.76 | 0.089108 | 2146.154 | 0.09891895
1904.76 | 0.089268 | 2146.154 | 0.09891895
1910.76 | 0.089533 | 2157.692 | 0.09935493
1916.76 | 0.089763 | 2157.692 | 0.09935493
1922.76 | 0.090003 | 2157.692 | 0.09935493
1926.76 | 0.090178 | 2169.231 | 0.09979309
1932.76 | 0.090408 | 2169.231 | 0.09979309
1938.06 | 0.090658 | 2169.231 | 0.09979309
1944.06 | 0.090883 | 2169.231 | 0.09979309
1947.84 | 0.091028 | 2180.769 | 0.1002335
1953.84 | 0.091278 | 2180.769 | 0.1002335
1959.84 | 0.091508 | 2180.769 | 0.1002335
1965.84 | 0.091768 | 2192.308 | 0.1006762
1969.84 | 0.091918 | 2192.308 | 0.1006762
1975.84 | 0.092158 | 2192.308 | 0.1006762
1981.84 | 0.092418 | 2192.308 | 0.1006762
1986.65 | 0.092608 | 2203.846 | 0.1011214
1990.65 | 0.092778 | 2203.846 | 0.1011214
1995.92 | 0.092983 | 2203.846 | 0.1011214
2001.92 | 0.093238 | 2215.385 | 0.101569
2005.92 | 0.093413 | 2215.385 | 0.101569
2011.92 | 0.093618 | 2215.385 | 0.101569
2017.92 | 0.093863 | 2215.385 | 0.101569
2023.92 | 0.094128 | 2226.923 | 0.1020192
2027.92 | 0.094273 | 2226.923 | 0.1020192
2033.92 | 0.094523 | 2226.923 | 0.1020192
2039.92 | 0.094778 | 2238.462 | 0.1024721
2045.92 | 0.095023 | 2238.462 | 0.1024721
2049.92 | 0.095188 | 2238.462 | 0.1024721
2055.92 | 0.095428 | 2238.462 | 0.1024721
2061.92 | 0.095663 | 2250 | 0.1029276
2067.92 | 0.095913 | 2250 | 0.1029276
2071.92 | 0.096068 | 2250 | 0.1029276
2077.92 | 0.096308 | 2261.538 | 0.103386
2083.92 | 0.096563 | 2261.538 | 0.103386
2089.92 | 0.096798 | 2261.538 | 0.103386
2093.92 | 0.096983 | 2261.538 | 0.103386
2099.92 | 0.097218 | 2273.077 | 0.1038474
2105.92 | 0.097483 | 2273.077 | 0.1038474
2111.22 | 0.097728 | 2273.077 | 0.1038474
2114.23 | 0.097848 | 2284.615 | 0.1043117
2120.23 | 0.098078 | 2284.615 | 0.1043117
2126.23 | 0.098333 | 2284.615 | 0.1043117
2130.42 | 0.098503 | 2296.154 | 0.1047791
2134.42 | 0.098683 | 2296.154 | 0.1047791
2139.19 | 0.098873 | 2296.154 | 0.1047791
2145.19 | 0.099118 | 2296.154 | 0.1047791
2151.19 | 0.099378 | 2307.692 | 0.1052497
2155.09 | 0.099553 | 2307.692 | 0.1052497
2160.61 | 0.099793 | 2307.692 | 0.1052497
2165.98 | 0.100018 | 2319.231 | 0.1057237
2171.98 | 0.100253 | 2319.231 | 0.1057237
2175.98 | 0.100433 | 2319.231 | 0.1057237
2178.71 | 0.100538 | 2319.231 | 0.1057237
2183.87 | 0.100783 | 2330.769 | 0.106201
2189.87 | 0.101013 | 2330.769 | 0.106201
2193.87 | 0.101173 | 2330.769 | 0.106201
2199.87 | 0.101443 | 2342.308 | 0.1066819
2205.88 | 0.101693 | 2342.308 | 0.1066819
2211.88 | 0.101943 | 2342.308 | 0.1066819
2215.88 | 0.102113 | 2342.308 | 0.1066819
2221.88 | 0.102363 | 2353.846 | 0.1071663
2227.88 | 0.102623 | 2353.846 | 0.1071663
2231.88 | 0.102793 | 2353.846 | 0.1071663
2237.88 | 0.103033 | 2365.385 | 0.1076545
2243.88 | 0.103283 | 2365.385 | 0.1076545
2249.88 | 0.103533 | 2365.385 | 0.1076545
2253.88 | 0.103698 | 2365.385 | 0.1076545
2259.88 | 0.103948 | 2376.923 | 0.1081466
2265.88 | 0.104208 | 2376.923 | 0.1081466
2271.88 | 0.104493 | 2376.923 | 0.1081466
2275.88 | 0.104693 | 2388.462 | 0.1086426
2281.88 | 0.104898 | 2388.462 | 0.1086426
2287.88 | 0.105173 | 2388.462 | 0.1086426
2293.88 | 0.105438 | 2388.462 | 0.1086426
2297.88 | 0.105603 | 2400 | 0.1091427
2303.88 | 0.105873 | 2400 | 0.1091427
2309.88 | 0.106138 | 2400 | 0.1091427
2315.88 | 0.106378 | 2411.538 | 0.1096471
2319.88 | 0.106573 | 2411.538 | 0.1096471
2323.39 | 0.106743 | 2411.538 | 0.1096471
2329.39 | 0.106978 | 2411.538 | 0.1096471
2335.39 | 0.107248 | 2423.077 | 0.1101558
2339.39 | 0.107428 | 2423.077 | 0.1101558
2344.76 | 0.107683 | 2423.077 | 0.1101558
2350.76 | 0.107928 | 2434.615 | 0.110669
2356.76 | 0.108208 | 2434.615 | 0.110669
2360.76 | 0.108383 | 2434.615 | 0.110669
2366.76 | 0.108658 | 2434.615 | 0.110669
2372.76 | 0.108933 | 2446.154 | 0.1111868
2378.76 | 0.109178 | 2446.154 | 0.1111868
2382.76 | 0.109378 | 2446.154 | 0.1111868
2388.76 | 0.109633 | 2457.692 | 0.1117095
2394.76 | 0.109908 | 2457.692 | 0.1117095
2400.76 | 0.110188 | 2457.692 | 0.1117095
2404.76 | 0.110368 | 2457.692 | 0.1117095
2410.76 | 0.110623 | 2469.231 | 0.1122371
2416.76 | 0.110903 | 2469.231 | 0.1122371
2422.76 | 0.111173 | 2469.231 | 0.1122371
2426.76 | 0.111348 | 2480.769 | 0.1127698
2432.76 | 0.111623 | 2480.769 | 0.1127698
2438.76 | 0.111893 | 2480.769 | 0.1127698
2444.76 | 0.112138 | 2480.769 | 0.1127698
2448.76 | 0.112333 | 2492.308 | 0.1133078
2454.76 | 0.112588 | 2492.308 | 0.1133078
2460.76 | 0.112883 | 2492.308 | 0.1133078
2464.76 | 0.113073 | 2503.846 | 0.1138512
2470.76 | 0.113343 | 2503.846 | 0.1138512
2476.76 | 0.113613 | 2503.846 | 0.1138512
2482.76 | 0.113898 | 2515.385 | 0.1144003
2486.76 | 0.114093 | 2515.385 | 0.1144003
2489.15 | 0.114193 | 2515.385 | 0.1144003
2495.15 | 0.114533 | 2515.385 | 0.1144003
2501.15 | 0.114793 | 2526.923 | 0.1149553
2505.15 | 0.114978 | 2526.923 | 0.1149553
2511.15 | 0.115268 | 2526.923 | 0.1149553
2517.15 | 0.115528 | 2538.462 | 0.1155163
2523.15 | 0.115813 | 2538.462 | 0.1155163
2527.15 | 0.115998 | 2538.462 | 0.1155163
2533.15 | 0.116268 | 2538.462 | 0.1155163
2539.15 | 0.116573 | 2550 | 0.1160835
2545.15 | 0.116823 | 2550 | 0.1160835
2549.15 | 0.117018 | 2550 | 0.1160835
2555.15 | 0.117288 | 2561.538 | 0.1166572
2561.15 | 0.117578 | 2561.538 | 0.1166572
2567.15 | 0.117853 | 2561.538 | 0.1166572
2571.15 | 0.118053 | 2561.538 | 0.1166572
2577.16 | 0.118303 | 2573.077 | 0.1172376
2583.16 | 0.118603 | 2573.077 | 0.1172376
2589.16 | 0.118888 | 2573.077 | 0.1172376
2593.16 | 0.119068 | 2584.615 | 0.1178249
2599.16 | 0.119358 | 2584.615 | 0.1178249
2605.16 | 0.119653 | 2584.615 | 0.1178249
2611.16 | 0.119923 | 2584.615 | 0.1178249
2615.16 | 0.120128 | 2596.154 | 0.1184194
2621.16 | 0.120418 | 2596.154 | 0.1184194
2627.16 | 0.120683 | 2596.154 | 0.1184194
2632.65 | 0.120973 | 2607.692 | 0.1190214
2636.65 | 0.121153 | 2607.692 | 0.1190214
2642.65 | 0.121473 | 2607.692 | 0.1190214
2648.65 | 0.121748 | 2607.692 | 0.1190214
2654.65 | 0.122043 | 2619.231 | 0.1196311
2658.65 | 0.122233 | 2619.231 | 0.1196311
2664.65 | 0.122518 | 2619.231 | 0.1196311
2670.04 | 0.122778 | 2630.769 | 0.1202488
2674.04 | 0.122953 | 2630.769 | 0.1202488
2680.04 | 0.123268 | 2630.769 | 0.1202488
2684.08 | 0.123468 | 2630.769 | 0.1202488
2688.54 | 0.123688 | 2642.308 | 0.1208749
2691.65 | 0.123838 | 2642.308 | 0.1208749
2697.65 | 0.124163 | 2642.308 | 0.1208749
2703.65 | 0.124478 | 2653.846 | 0.1215096
2709.02 | 0.124733 | 2653.846 | 0.1215096
2713.02 | 0.124933 | 2653.846 | 0.1215096
2719.02 | 0.125203 | 2653.846 | 0.1215096
2725.02 | 0.125503 | 2665.385 | 0.1221533
2731.02 | 0.125813 | 2665.385 | 0.1221533
2735.02 | 0.126008 | 2665.385 | 0.1221533
2741.02 | 0.126308 | 2676.923 | 0.1228063
2747.02 | 0.126578 | 2676.923 | 0.1228063
2753.02 | 0.126898 | 2676.923 | 0.1228063
2757.02 | 0.127098 | 2676.923 | 0.1228063
2763.02 | 0.127403 | 2688.462 | 0.1234691
2769.02 | 0.127688 | 2688.462 | 0.1234691
2775.02 | 0.128008 | 2688.462 | 0.1234691
2777.05 | 0.128118 | 2700 | 0.124142
2783.05 | 0.128418 | 2700 | 0.124142
2789.05 | 0.128693 | 2700 | 0.124142
2795.05 | 0.129008 | 2711.538 | 0.1248255
2799.05 | 0.129218 | 2711.538 | 0.1248255
2805.05 | 0.129523 | 2711.538 | 0.1248255
2811.05 | 0.129843 | 2711.538 | 0.1248255
2817.05 | 0.130168 | 2723.077 | 0.12552
2821.05 | 0.130388 | 2723.077 | 0.12552
2827.05 | 0.130713 | 2723.077 | 0.12552
2833.05 | 0.131008 | 2734.615 | 0.1262259
2839.05 | 0.131328 | 2734.615 | 0.1262259
2843.05 | 0.131538 | 2734.615 | 0.1262259
2849.05 | 0.131878 | 2734.615 | 0.1262259
2855.05 | 0.132188 | 2746.154 | 0.1269439
2861.05 | 0.132498 | 2746.154 | 0.1269439
2865.05 | 0.132723 | 2746.154 | 0.1269439
2871.05 | 0.133038 | 2757.692 | 0.1276744
2877.05 | 0.133383 | 2757.692 | 0.1276744
2881.28 | 0.133618 | 2757.692 | 0.1276744
2881.28 | 0.133618 | 2757.692 | 0.1276744
2881.39 | 0.133618 | 2769.231 | 0.1284181
2887.28 | 0.133903 | 2769.231 | 0.1284181
2891.28 | 0.134092 | 2769.231 | 0.1284181
2897.28 | 0.134406 | 2780.769 | 0.1291754
2903.28 | 0.134734 | 2780.769 | 0.1291754
2909.28 | 0.135051 | 2780.769 | 0.1291754
2913.28 | 0.135234 | 2780.769 | 0.1291754
2919.28 | 0.13557 | 2792.308 | 0.129947
2925.28 | 0.135885 | 2792.308 | 0.129947
2931.28 | 0.136232 | 2792.308 | 0.129947
2935.28 | 0.136458 | 2803.846 | 0.1307335
2941.28 | 0.13675 | 2803.846 | 0.1307335
2947.28 | 0.1371 | 2803.846 | 0.1307335
2953.28 | 0.137414 | 2803.846 | 0.1307335
2957.28 | 0.137629 | 2815.385 | 0.1315357
2963.28 | 0.137959 | 2815.385 | 0.1315357
2969.28 | 0.138297 | 2815.385 | 0.1315357
2974.05 | 0.13857 | 2826.923 | 0.1323543
2978.05 | 0.138787 | 2826.923 | 0.1323543
2984.05 | 0.13914 | 2826.923 | 0.1323543
2990.05 | 0.139467 | 2826.923 | 0.1323543
2994.49 | 0.139741 | 2838.462 | 0.1331901
2998.5 | 0.139977 | 2838.462 | 0.1331901
3004.5 | 0.140297 | 2838.462 | 0.1331901
3010.5 | 0.140678 | 2850 | 0.134044
3016.5 | 0.14104 | 2850 | 0.134044
3020.5 | 0.141286 | 2850 | 0.134044
3026.5 | 0.141657 | 2850 | 0.134044
3032.5 | 0.142039 | 2861.538 | 0.1349168
3038.5 | 0.14241 | 2861.538 | 0.1349168
3042.5 | 0.142667 | 2861.538 | 0.1349168
3048.5 | 0.143031 | 2873.077 | 0.1358097
3054.5 | 0.143405 | 2873.077 | 0.1358097
3060.5 | 0.14376 | 2873.077 | 0.1358097
3064.5 | 0.144023 | 2873.077 | 0.1358097
3070.5 | 0.144403 | 2884.615 | 0.1367237
3076.5 | 0.144768 | 2884.615 | 0.1367237
3082.5 | 0.145128 | 2884.615 | 0.1367237
3086.5 | 0.145388 | 2896.154 | 0.1376599
3092.5 | 0.145773 | 2896.154 | 0.1376599
3098.5 | 0.146158 | 2896.154 | 0.1376599
3104.5 | 0.146533 | 2896.154 | 0.1376599
3108.5 | 0.146778 | 2907.692 | 0.1386197
3114.5 | 0.147168 | 2907.692 | 0.1386197
3120.5 | 0.147548 | 2907.692 | 0.1386197
3124.5 | 0.147803 | 2919.231 | 0.1396044
3130.5 | 0.148183 | 2919.231 | 0.1396044
3136.5 | 0.148563 | 2919.231 | 0.1396044
3142.5 | 0.148998 | 2930.769 | 0.1406155
3146.5 | 0.149273 | 2930.769 | 0.1406155
3152.5 | 0.149653 | 2930.769 | 0.1406155
3158.5 | 0.150043 | 2930.769 | 0.1406155
3164.5 | 0.150428 | 2942.308 | 0.1416547
3168.5 | 0.150683 | 2942.308 | 0.1416547
3174.5 | 0.151058 | 2942.308 | 0.1416547
3180.5 | 0.151463 | 2953.846 | 0.1427238
3186.5 | 0.151883 | 2953.846 | 0.1427238
3190.5 | 0.152158 | 2953.846 | 0.1427238
3196.5 | 0.152583 | 2953.846 | 0.1427238
3202.5 | 0.152993 | 2965.385 | 0.1438247
3208.5 | 0.153403 | 2965.385 | 0.1438247
3212.5 | 0.153688 | 2965.385 | 0.1438247
3218.5 | 0.154123 | 2976.923 | 0.1449596
3224.5 | 0.154558 | 2976.923 | 0.1449596
3230.5 | 0.154983 | 2976.923 | 0.1449596
3234.5 | 0.155278 | 2976.923 | 0.1449596
3240.5 | 0.155703 | 2988.462 | 0.1461311
3246.5 | 0.156138 | 2988.462 | 0.1461311
3252.5 | 0.156588 | 2988.462 | 0.1461311
3256.5 | 0.156868 | 3000 | 0.1473414
3262.5 | 0.157323 | 3000 | 0.1473414
3268.5 | 0.157768 | 3000 | 0.1473414
3274.5 | 0.158218 | 3000 | 0.1473414
3278.5 | 0.158533 | 3011.538 | 0.1485935
3283.8 | 0.158943 | 3011.538 | 0.1485935
3289.8 | 0.159383 | 3011.538 | 0.1485935
3295.8 | 0.159853 | 3023.077 | 0.1498903
3299.8 | 0.160158 | 3023.077 | 0.1498903
3305.8 | 0.160638 | 3023.077 | 0.1498903
3311.8 | 0.161133 | 3023.077 | 0.1498903
3317.8 | 0.161603 | 3034.615 | 0.1512354
3321.8 | 0.161923 | 3034.615 | 0.1512354
3327.8 | 0.162388 | 3034.615 | 0.1512354
3333.8 | 0.162878 | 3046.154 | 0.1526326
3337.8 | 0.163203 | 3046.154 | 0.1526326
3343.8 | 0.163703 | 3046.154 | 0.1526326
3349.8 | 0.164223 | 3046.154 | 0.1526326
3355.8 | 0.164738 | 3057.692 | 0.1540863
3359.8 | 0.165103 | 3057.692 | 0.1540863
3365.8 | 0.165618 | 3057.692 | 0.1540863
3371.8 | 0.166153 | 3069.231 | 0.1556014
3377.8 | 0.166693 | 3069.231 | 0.1556014
3381.8 | 0.167058 | 3069.231 | 0.1556014
3387.8 | 0.167588 | 3069.231 | 0.1556014
3393.8 | 0.168153 | 3080.769 | 0.1571837
3399.8 | 0.168733 | 3080.769 | 0.1571837
3403.8 | 0.169108 | 3080.769 | 0.1571837
3409.8 | 0.169693 | 3092.308 | 0.1588395
3415.8 | 0.170278 | 3092.308 | 0.1588395
3421.8 | 0.170868 | 3092.308 | 0.1588395
3425.8 | 0.171273 | 3092.308 | 0.1588395
3431.8 | 0.171903 | 3103.846 | 0.1605762
3437.8 | 0.172538 | 3103.846 | 0.1605762
3443.8 | 0.173173 | 3103.846 | 0.1605762
3447.8 | 0.173618 | 3115.385 | 0.162402
3453.8 | 0.174308 | 3115.385 | 0.162402
3459.8 | 0.175008 | 3115.385 | 0.162402
3465.8 | 0.175658 | 3126.923 | 0.1643276
3469.8 | 0.176108 | 3126.923 | 0.1643276
3475.8 | 0.176833 | 3126.923 | 0.1643276
3481.8 | 0.177538 | 3126.923 | 0.1643276
3487.8 | 0.178268 | 3138.462 | 0.1663635
3491.8 | 0.178773 | 3138.462 | 0.1663635
3497.8 | 0.179538 | 3138.462 | 0.1663635
3503.8 | 0.180353 | 3150 | 0.1685227
3509.8 | 0.181173 | 3150 | 0.1685227
3513.8 | 0.181738 | 3150 | 0.1685227
3517.8 | 0.182343 | 3150 | 0.1685227
3521.8 | 0.182937 | 3161.538 | 0.1708209
3527.8 | 0.183731 | 3161.538 | 0.1708209
3531.8 | 0.184235 | 3161.538 | 0.1708209
3537.8 | 0.185017 | 3173.077 | 0.1732771
3543.8 | 0.185752 | 3173.077 | 0.1732771
3549.8 | 0.186494 | 3173.077 | 0.1732771
3553.8 | 0.187008 | 3173.077 | 0.1732771
3559.8 | 0.18783 | 3184.615 | 0.1759142
3565.8 | 0.188604 | 3184.615 | 0.1759142
3569.81 | 0.189147 | 3184.615 | 0.1759142
3575.81 | 0.189967 | 3196.154 | 0.178759
3581.81 | 0.190803 | 3196.154 | 0.178759
3587.81 | 0.191681 | 3196.154 | 0.178759
3591.81 | 0.192273 | 3196.154 | 0.178759
3597.81 | 0.193147 | 3207.692 | 0.1818509
3603.81 | 0.194052 | 3207.692 | 0.1818509
3609.81 | 0.194952 | 3207.692 | 0.1818509
3611.97 | 0.195282 | 3219.231 | 0.1852303
3617.97 | 0.196207 | 3219.231 | 0.1852303
3623.97 | 0.197152 | 3219.231 | 0.1852303
3629.97 | 0.198092 | 3219.231 | 0.1852303
3633.97 | 0.198742 | 3230.769 | 0.1889533
3639.97 | 0.199717 | 3230.769 | 0.1889533
3645.97 | 0.200702 | 3230.769 | 0.1889533
3651.97 | 0.201702 | 3242.308 | 0.1930929
3655.97 | 0.202382 | 3242.308 | 0.1930929
3661.97 | 0.203407 | 3242.308 | 0.1930929
3667.97 | 0.204447 | 3242.308 | 0.1930929
3673.97 | 0.205532 | 3253.846 | 0.1977352
3677.97 | 0.206272 | 3253.846 | 0.1977352
3683.76 | 0.207347 | 3253.846 | 0.1977352
3689.76 | 0.208487 | 3265.385 | 0.2030571
3695.76 | 0.209662 | 3265.385 | 0.2030571
3699.76 | 0.210462 | 3265.385 | 0.2030571
3705.76 | 0.211702 | 3265.385 | 0.2030571
3711.76 | 0.212997 | 3276.923 | 0.2092346
3717.76 | 0.214332 | 3276.923 | 0.2092346
3721.76 | 0.215267 | 3276.923 | 0.2092346
3727.76 | 0.216687 | 3288.462 | 0.2165143
3733.76 | 0.218142 | 3288.462 | 0.2165143
3739.76 | 0.219547 | 3288.462 | 0.2165143
3743.76 | 0.220462 | 3288.462 | 0.2165143
3749.76 | 0.221857 | 3300 | 0.2251018
3755.76 | 0.223322 | 3300 | 0.2251018
3761.76 | 0.224842 | 3300 | 0.2251018
3765.76 | 0.225912 | 3311.538 | 0.2364091
3771.76 | 0.227592 | 3311.538 | 0.2364091
3781.76 | 0.231287 | 3311.538 | 0.2364091
0 | 0 | 0 | 0
0 | 0 | 0 | 0
7.77 | 0.001231 | 0 | 0
7.77 | 0.001231 | 11.53846 | 0.0007754345
15.18 | 0.001682 | 11.53846 | 0.0007754345
22.83 | 0.00208 | 23.07692 | 0.001539848
22.83 | 0.00208 | 23.07692 | 0.001539848
30.08 | 0.002486 | 34.61538 | 0.002293516
38.96 | 0.002961 | 34.61538 | 0.002293516
38.96 | 0.002961 | 34.61538 | 0.002293516
47.64 | 0.003422 | 46.15385 | 0.003036705
55.61 | 0.003863 | 46.15385 | 0.003036705
55.61 | 0.003863 | 57.69231 | 0.003769669
65.14 | 0.004406 | 57.69231 | 0.003769669
72.4 | 0.00481 | 69.23077 | 0.004492658
72.4 | 0.00481 | 69.23077 | 0.004492658
80.89 | 0.005299 | 69.23077 | 0.004492658
89.53 | 0.00575 | 80.76923 | 0.005205883
89.53 | 0.00575 | 80.76923 | 0.005205883
99.31 | 0.006275 | 92.30769 | 0.005909608
106.02 | 0.006631 | 92.30769 | 0.005909608
106.02 | 0.006631 | 103.8462 | 0.006604055
114.89 | 0.007306 | 103.8462 | 0.006604055
114.89 | 0.007306 | 115.3846 | 0.007289437
125.89 | 0.007881 | 115.3846 | 0.007289437
134.28 | 0.008303 | 115.3846 | 0.007289437
134.28 | 0.008303 | 126.9231 | 0.007965962
144.79 | 0.008828 | 126.9231 | 0.007965962
152.78 | 0.009203 | 138.4615 | 0.008633831
152.78 | 0.009203 | 138.4615 | 0.008633831
161.27 | 0.009606 | 150 | 0.009293239
168.9 | 0.009957 | 150 | 0.009293239
168.9 | 0.009957 | 150 | 0.009293239
177.06 | 0.01034 | 161.5385 | 0.009944373
184.33 | 0.010668 | 161.5385 | 0.009944373
184.33 | 0.010668 | 173.0769 | 0.01058742
192.66 | 0.011029 | 173.0769 | 0.01058742
201.87 | 0.011433 | 184.6154 | 0.01122255
201.87 | 0.011433 | 184.6154 | 0.01122255
209.79 | 0.01177 | 196.1538 | 0.01184993
220.14 | 0.0122 | 196.1538 | 0.01184993
220.14 | 0.0122 | 196.1538 | 0.01184993
228.73 | 0.012552 | 207.6923 | 0.01246974
228.73 | 0.012552 | 207.6923 | 0.01246974
238.21 | 0.012965 | 219.2308 | 0.01308214
247.28 | 0.013325 | 219.2308 | 0.01308214
247.28 | 0.013325 | 230.7692 | 0.01368727
255.47 | 0.013667 | 230.7692 | 0.01368727
263.93 | 0.014004 | 230.7692 | 0.01368727
263.93 | 0.014004 | 242.3077 | 0.0142853
273.68 | 0.014368 | 242.3077 | 0.0142853
281.73 | 0.014691 | 253.8462 | 0.01487637
281.73 | 0.014691 | 253.8462 | 0.01487637
289.73 | 0.015003 | 265.3846 | 0.01546062
297.47 | 0.015288 | 265.3846 | 0.01546062
297.47 | 0.015288 | 276.9231 | 0.01603819
307.51 | 0.015669 | 276.9231 | 0.01603819
315.59 | 0.015964 | 276.9231 | 0.01603819
315.59 | 0.015964 | 288.4615 | 0.01660921
327.3 | 0.016398 | 288.4615 | 0.01660921
338.26 | 0.016797 | 300 | 0.01717382
338.26 | 0.016797 | 300 | 0.01717382
345.13 | 0.017035 | 311.5385 | 0.01773215
353.98 | 0.01737 | 311.5385 | 0.01773215
353.98 | 0.01737 | 311.5385 | 0.01773215
365.86 | 0.017778 | 323.0769 | 0.0182843
365.86 | 0.017778 | 323.0769 | 0.0182843
374 | 0.018057 | 334.6154 | 0.01883042
383.01 | 0.018357 | 334.6154 | 0.01883042
383.01 | 0.018357 | 346.1538 | 0.01937061
392.37 | 0.018679 | 346.1538 | 0.01937061
402.68 | 0.019027 | 357.6923 | 0.01990498
402.68 | 0.019027 | 357.6923 | 0.01990498
411.62 | 0.019324 | 357.6923 | 0.01990498
419.93 | 0.019595 | 369.2308 | 0.02043365
419.93 | 0.019595 | 369.2308 | 0.02043365
427.72 | 0.01986 | 380.7692 | 0.02095672
435.46 | 0.020119 | 380.7692 | 0.02095672
435.46 | 0.020119 | 392.3077 | 0.0214743
445.26 | 0.020435 | 392.3077 | 0.0214743
453.88 | 0.020715 | 392.3077 | 0.0214743
453.88 | 0.020715 | 403.8462 | 0.02198649
463.86 | 0.021045 | 403.8462 | 0.02198649
473.82 | 0.021363 | 415.3846 | 0.02249339
473.82 | 0.021363 | 415.3846 | 0.02249339
483.63 | 0.021683 | 426.9231 | 0.02299509
483.63 | 0.021683 | 426.9231 | 0.02299509
493.06 | 0.021972 | 438.4615 | 0.02349169
501.71 | 0.022244 | 438.4615 | 0.02349169
501.71 | 0.022244 | 438.4615 | 0.02349169
509.57 | 0.022487 | 450 | 0.02398329
518.72 | 0.022772 | 450 | 0.02398329
518.72 | 0.022772 | 461.5385 | 0.02446996
527.39 | 0.023044 | 461.5385 | 0.02446996
535.58 | 0.023281 | 473.0769 | 0.0249518
535.58 | 0.023281 | 473.0769 | 0.0249518
545.54 | 0.023595 | 473.0769 | 0.0249518
554.72 | 0.023871 | 484.6154 | 0.02542888
554.72 | 0.023871 | 484.6154 | 0.02542888
563.51 | 0.024121 | 496.1538 | 0.02590131
573.12 | 0.024415 | 496.1538 | 0.02590131
573.12 | 0.024415 | 507.6923 | 0.02636914
582.88 | 0.024705 | 507.6923 | 0.02636914
593.53 | 0.025017 | 519.2308 | 0.02683247
593.53 | 0.025017 | 519.2308 | 0.02683247
600.97 | 0.025232 | 519.2308 | 0.02683247
609.91 | 0.025505 | 530.7692 | 0.02729137
609.91 | 0.025505 | 530.7692 | 0.02729137
621.17 | 0.025826 | 542.3077 | 0.02774591
621.17 | 0.025826 | 542.3077 | 0.02774591
630.98 | 0.026109 | 553.8462 | 0.02819617
641.34 | 0.026406 | 553.8462 | 0.02819617
641.34 | 0.026406 | 553.8462 | 0.02819617
649.84 | 0.026653 | 565.3846 | 0.02864222
658.43 | 0.026904 | 565.3846 | 0.02864222
658.43 | 0.026904 | 576.9231 | 0.02908412
666.8 | 0.027142 | 576.9231 | 0.02908412
675.68 | 0.0274 | 588.4615 | 0.02952194
675.68 | 0.0274 | 588.4615 | 0.02952194
684.01 | 0.027636 | 600 | 0.02995576
693.12 | 0.027877 | 600 | 0.02995576
693.12 | 0.027877 | 600 | 0.02995576
701.24 | 0.028092 | 611.5385 | 0.03038565
708.46 | 0.028302 | 611.5385 | 0.03038565
708.46 | 0.028302 | 623.0769 | 0.03081169
716.31 | 0.028531 | 623.0769 | 0.03081169
724.55 | 0.028747 | 634.6154 | 0.03123394
724.55 | 0.028747 | 634.6154 | 0.03123394
732.47 | 0.028977 | 634.6154 | 0.03123394
732.47 | 0.028977 | 646.1538 | 0.03165248
740.36 | 0.029204 | 646.1538 | 0.03165248
749.79 | 0.029451 | 657.6923 | 0.03206738
749.79 | 0.029451 | 657.6923 | 0.03206738
758.4 | 0.029693 | 669.2308 | 0.03247871
767.38 | 0.029937 | 669.2308 | 0.03247871
767.38 | 0.029937 | 669.2308 | 0.03247871
776.24 | 0.030173 | 680.7692 | 0.03288653
783.93 | 0.030388 | 680.7692 | 0.03288653
783.93 | 0.030388 | 692.3077 | 0.0332909
793.74 | 0.030652 | 692.3077 | 0.0332909
803.2 | 0.030905 | 703.8462 | 0.03369189
803.2 | 0.030905 | 703.8462 | 0.03369189
812.32 | 0.031152 | 715.3846 | 0.03408956
822.92 | 0.031439 | 715.3846 | 0.03408956
822.92 | 0.031439 | 715.3846 | 0.03408956
832.74 | 0.031696 | 726.9231 | 0.03448397
841.65 | 0.031922 | 726.9231 | 0.03448397
841.65 | 0.031922 | 738.4615 | 0.03487518
851.28 | 0.032176 | 738.4615 | 0.03487518
851.28 | 0.032176 | 750 | 0.03526325
859.69 | 0.032392 | 750 | 0.03526325
868.26 | 0.032626 | 750 | 0.03526325
868.26 | 0.032626 | 761.5385 | 0.03564823
877.79 | 0.032883 | 761.5385 | 0.03564823
888.49 | 0.03316 | 773.0769 | 0.03603019
888.49 | 0.03316 | 773.0769 | 0.03603019
897.33 | 0.033395 | 784.6154 | 0.03640916
905.27 | 0.033595 | 784.6154 | 0.03640916
905.27 | 0.033595 | 796.1538 | 0.03678522
913.15 | 0.033797 | 796.1538 | 0.03678522
920.85 | 0.033992 | 796.1538 | 0.03678522
920.85 | 0.033992 | 807.6923 | 0.0371584
932.42 | 0.034287 | 807.6923 | 0.0371584
941.66 | 0.034528 | 819.2308 | 0.03752876
941.66 | 0.034528 | 819.2308 | 0.03752876
951.02 | 0.034763 | 830.7692 | 0.03789635
960.16 | 0.03499 | 830.7692 | 0.03789635
960.16 | 0.03499 | 830.7692 | 0.03789635
971.46 | 0.035277 | 842.3077 | 0.03826122
979.16 | 0.035476 | 842.3077 | 0.03826122
979.16 | 0.035476 | 853.8462 | 0.03862342
988.56 | 0.035708 | 853.8462 | 0.03862342
988.56 | 0.035708 | 865.3846 | 0.03898299
997.75 | 0.035954 | 865.3846 | 0.03898299
1005.11 | 0.036128 | 876.9231 | 0.03933998
1005.11 | 0.036128 | 876.9231 | 0.03933998
1013.8 | 0.036356 | 876.9231 | 0.03933998
1021.83 | 0.036557 | 888.4615 | 0.03969443
1021.83 | 0.036557 | 888.4615 | 0.03969443
1029.65 | 0.036753 | 900 | 0.04004638
1038.61 | 0.036965 | 900 | 0.04004638
1038.61 | 0.036965 | 911.5385 | 0.04039589
1046.92 | 0.037188 | 911.5385 | 0.04039589
1057.3 | 0.037441 | 911.5385 | 0.04039589
1057.3 | 0.037441 | 923.0769 | 0.04074299
1065.91 | 0.037659 | 923.0769 | 0.04074299
1075.65 | 0.037903 | 934.6154 | 0.04108772
1075.65 | 0.037903 | 934.6154 | 0.04108772
1085.19 | 0.038136 | 946.1538 | 0.04143012
1098.34 | 0.038459 | 946.1538 | 0.04143012
1098.34 | 0.038459 | 957.6923 | 0.04177024
1109.67 | 0.038739 | 957.6923 | 0.04177024
1109.67 | 0.038739 | 957.6923 | 0.04177024
1119.48 | 0.038983 | 969.2308 | 0.04210811
1128.87 | 0.039203 | 969.2308 | 0.04210811
1128.87 | 0.039203 | 980.7692 | 0.04244377
1139.27 | 0.03946 | 980.7692 | 0.04244377
1150.24 | 0.039724 | 992.3077 | 0.04277726
1150.24 | 0.039724 | 992.3077 | 0.04277726
1158.8 | 0.03993 | 992.3077 | 0.04277726
1168.91 | 0.040167 | 1003.846 | 0.04310861
1168.91 | 0.040167 | 1003.846 | 0.04310861
1179.11 | 0.040417 | 1015.385 | 0.04343787
1186.88 | 0.040595 | 1015.385 | 0.04343787
1186.88 | 0.040595 | 1026.923 | 0.04376505
1196.26 | 0.040846 | 1026.923 | 0.04376505
1205.12 | 0.041051 | 1038.462 | 0.04409021
1205.12 | 0.041051 | 1038.462 | 0.04409021
1212.89 | 0.041242 | 1038.462 | 0.04409021
1222.15 | 0.041481 | 1050 | 0.04441337
1222.15 | 0.041481 | 1050 | 0.04441337
1231.53 | 0.0417 | 1061.538 | 0.04473457
1239.94 | 0.041897 | 1061.538 | 0.04473457
1239.94 | 0.041897 | 1073.077 | 0.04505384
1249.43 | 0.042125 | 1073.077 | 0.04505384
1249.43 | 0.042125 | 1073.077 | 0.04505384
1258.22 | 0.042333 | 1084.615 | 0.04537121
1267.15 | 0.042556 | 1084.615 | 0.04537121
1267.15 | 0.042556 | 1096.154 | 0.04568671
1276.53 | 0.042756 | 1096.154 | 0.04568671
1287.09 | 0.043012 | 1107.692 | 0.04600037
1287.09 | 0.043012 | 1107.692 | 0.04600037
1295.7 | 0.043214 | 1119.231 | 0.04631223
1305.19 | 0.043451 | 1119.231 | 0.04631223
1305.19 | 0.043451 | 1119.231 | 0.04631223
1313.96 | 0.043658 | 1130.769 | 0.0466223
1322.06 | 0.043856 | 1130.769 | 0.0466223
1322.06 | 0.043856 | 1142.308 | 0.04693063
1331.68 | 0.044071 | 1142.308 | 0.04693063
1341.21 | 0.044304 | 1153.846 | 0.04723724
1341.21 | 0.044304 | 1153.846 | 0.04723724
1352.1 | 0.04456 | 1153.846 | 0.04723724
1359.38 | 0.044718 | 1165.385 | 0.04754216
1359.38 | 0.044718 | 1165.385 | 0.04754216
1368.66 | 0.044934 | 1176.923 | 0.04784541
1368.66 | 0.044934 | 1176.923 | 0.04784541
1377.56 | 0.045145 | 1188.462 | 0.04814703
1388.34 | 0.045394 | 1188.462 | 0.04814703
1388.34 | 0.045394 | 1200 | 0.04844703
1396.92 | 0.045592 | 1200 | 0.04844703
1404.83 | 0.045775 | 1200 | 0.04844703
1404.83 | 0.045775 | 1211.538 | 0.04874545
1414.4 | 0.045988 | 1211.538 | 0.04874545
1424.3 | 0.046204 | 1223.077 | 0.04904231
1424.3 | 0.046204 | 1223.077 | 0.04904231
1432.12 | 0.046395 | 1234.615 | 0.04933764
1441.8 | 0.046605 | 1234.615 | 0.04933764
1441.8 | 0.046605 | 1234.615 | 0.04933764
1451.44 | 0.046827 | 1246.154 | 0.04963145
1459.15 | 0.047002 | 1246.154 | 0.04963145
1459.15 | 0.047002 | 1257.692 | 0.04992379
1470.16 | 0.047267 | 1257.692 | 0.04992379
1479.1 | 0.047472 | 1269.231 | 0.05021465
1479.1 | 0.047472 | 1269.231 | 0.05021465
1488.41 | 0.047678 | 1269.231 | 0.05021465
1497.52 | 0.047877 | 1280.769 | 0.05050409
1497.52 | 0.047877 | 1280.769 | 0.05050409
1507.45 | 0.048103 | 1292.308 | 0.0507921
1507.45 | 0.048103 | 1292.308 | 0.0507921
1514.56 | 0.048279 | 1303.846 | 0.05107873
1523.2 | 0.048458 | 1303.846 | 0.05107873
1523.2 | 0.048458 | 1315.385 | 0.05136398
1532.41 | 0.04869 | 1315.385 | 0.05136398
1540.3 | 0.048861 | 1315.385 | 0.05136398
1540.3 | 0.048861 | 1326.923 | 0.05164789
1550.31 | 0.049097 | 1326.923 | 0.05164789
1561.51 | 0.049341 | 1338.462 | 0.05193047
1561.51 | 0.049341 | 1338.462 | 0.05193047
1570.18 | 0.049553 | 1350 | 0.05221175
1579.49 | 0.049754 | 1350 | 0.05221175
1579.49 | 0.049754 | 1350 | 0.05221175
1589.69 | 0.049993 | 1361.538 | 0.05249174
1597.29 | 0.050163 | 1361.538 | 0.05249174
1597.29 | 0.050163 | 1373.077 | 0.05277047
1606.85 | 0.050376 | 1373.077 | 0.05277047
1615.9 | 0.050588 | 1384.615 | 0.05304796
1615.9 | 0.050588 | 1384.615 | 0.05304796
1625.81 | 0.050806 | 1396.154 | 0.05332422
1625.81 | 0.050806 | 1396.154 | 0.05332422
1635.03 | 0.051003 | 1396.154 | 0.05332422
1644.48 | 0.051213 | 1407.692 | 0.05359928
1644.48 | 0.051213 | 1407.692 | 0.05359928
1653.05 | 0.05142 | 1419.231 | 0.05387316
1662.7 | 0.05165 | 1419.231 | 0.05387316
1662.7 | 0.05165 | 1430.769 | 0.05414588
1671.46 | 0.051841 | 1430.769 | 0.05414588
1680.03 | 0.052038 | 1430.769 | 0.05414588
1680.03 | 0.052038 | 1442.308 | 0.05441744
1688.94 | 0.052246 | 1442.308 | 0.05441744
1698 | 0.052458 | 1453.846 | 0.05468789
1698 | 0.052458 | 1453.846 | 0.05468789
1706.86 | 0.052651 | 1465.385 | 0.05495722
1717.25 | 0.052888 | 1465.385 | 0.05495722
1717.25 | 0.052888 | 1476.923 | 0.05522546
1725.19 | 0.053068 | 1476.923 | 0.05522546
1733.24 | 0.053244 | 1476.923 | 0.05522546
1733.24 | 0.053244 | 1488.462 | 0.05549263
1741.81 | 0.053446 | 1488.462 | 0.05549263
1741.81 | 0.053446 | 1500 | 0.05575875
1750.9 | 0.053655 | 1500 | 0.05575875
1760.38 | 0.053878 | 1511.538 | 0.05602382
1760.38 | 0.053878 | 1511.538 | 0.05602382
1767.92 | 0.054035 | 1511.538 | 0.05602382
1777.62 | 0.054257 | 1523.077 | 0.05628788
1777.62 | 0.054257 | 1523.077 | 0.05628788
1786.49 | 0.054455 | 1534.615 | 0.05655093
1795.07 | 0.054648 | 1534.615 | 0.05655093
1795.07 | 0.054648 | 1546.154 | 0.05681299
1805.45 | 0.054881 | 1546.154 | 0.05681299
1815.64 | 0.055099 | 1557.692 | 0.05707409
1815.64 | 0.055099 | 1557.692 | 0.05707409
1824.63 | 0.055306 | 1557.692 | 0.05707409
1834.86 | 0.055555 | 1569.231 | 0.05733422
1834.86 | 0.055555 | 1569.231 | 0.05733422
1842.63 | 0.055737 | 1580.769 | 0.05759342
1851.98 | 0.056012 | 1580.769 | 0.05759342
1851.98 | 0.056012 | 1592.308 | 0.0578517
1859.74 | 0.056145 | 1592.308 | 0.0578517
1868.93 | 0.056445 | 1592.308 | 0.0578517
1868.93 | 0.056445 | 1603.846 | 0.05810907
1879.09 | 0.056644 | 1603.846 | 0.05810907
1879.09 | 0.056644 | 1615.385 | 0.05836555
1887.95 | 0.056853 | 1615.385 | 0.05836555
1896.09 | 0.057039 | 1626.923 | 0.05862115
1896.09 | 0.057039 | 1626.923 | 0.05862115
1905.85 | 0.057256 | 1638.462 | 0.05887588
1915.93 | 0.057474 | 1638.462 | 0.05887588
1915.93 | 0.057474 | 1638.462 | 0.05887588
1923.47 | 0.057638 | 1650 | 0.05912977
1932.93 | 0.057837 | 1650 | 0.05912977
1932.93 | 0.057837 | 1661.538 | 0.05938283
1942.76 | 0.058049 | 1661.538 | 0.05938283
1951.98 | 0.058263 | 1673.077 | 0.05963507
1951.98 | 0.058263 | 1673.077 | 0.05963507
1958.82 | 0.058407 | 1673.077 | 0.05963507
1968.02 | 0.058605 | 1684.615 | 0.05988651
1968.02 | 0.058605 | 1684.615 | 0.05988651
1977.66 | 0.058834 | 1696.154 | 0.06013716
1986.74 | 0.059025 | 1696.154 | 0.06013716
1986.74 | 0.059025 | 1707.692 | 0.06038703
1998.47 | 0.05929 | 1707.692 | 0.06038703
1998.47 | 0.05929 | 1719.231 | 0.06063614
2008.36 | 0.059521 | 1719.231 | 0.06063614
2018.07 | 0.059745 | 1719.231 | 0.06063614
2018.07 | 0.059745 | 1730.769 | 0.0608845
2026.71 | 0.059935 | 1730.769 | 0.0608845
2036.06 | 0.060141 | 1742.308 | 0.06113212
2036.06 | 0.060141 | 1742.308 | 0.06113212
2044.05 | 0.060313 | 1753.846 | 0.06137902
2054.66 | 0.060553 | 1753.846 | 0.06137902
2054.66 | 0.060553 | 1753.846 | 0.06137902
2063.13 | 0.060765 | 1765.385 | 0.06162522
2071.16 | 0.060942 | 1765.385 | 0.06162522
2071.16 | 0.060942 | 1776.923 | 0.06187072
2080.82 | 0.061132 | 1776.923 | 0.06187072
2089.04 | 0.061321 | 1788.462 | 0.06211554
2089.04 | 0.061321 | 1788.462 | 0.06211554
2096.67 | 0.061485 | 1800 | 0.06235969
2104.64 | 0.06168 | 1800 | 0.06235969
2104.64 | 0.06168 | 1800 | 0.06235969
2115.2 | 0.061901 | 1811.538 | 0.06260318
2125.05 | 0.062132 | 1811.538 | 0.06260318
2125.05 | 0.062132 | 1823.077 | 0.06284602
2133.91 | 0.062307 | 1823.077 | 0.06284602
2133.91 | 0.062307 | 1834.615 | 0.06308824
2143.37 | 0.062528 | 1834.615 | 0.06308824
2151.31 | 0.062721 | 1834.615 | 0.06308824
2151.31 | 0.062721 | 1846.154 | 0.06332984
2159.33 | 0.0629 | 1846.154 | 0.06332984
2169.38 | 0.063123 | 1857.692 | 0.06357082
2169.38 | 0.063123 | 1857.692 | 0.06357082
2176.75 | 0.063254 | 1869.231 | 0.06381122
2185.4 | 0.063474 | 1869.231 | 0.06381122
2185.4 | 0.063474 | 1880.769 | 0.06405103
2193.82 | 0.063655 | 1880.769 | 0.06405103
2201.19 | 0.063823 | 1880.769 | 0.06405103
2201.19 | 0.063823 | 1892.308 | 0.06429026
2210.14 | 0.064028 | 1892.308 | 0.06429026
2219 | 0.064211 | 1903.846 | 0.06452894
2219 | 0.064211 | 1903.846 | 0.06452894
2228.26 | 0.064404 | 1915.385 | 0.06476707
2237.02 | 0.064619 | 1915.385 | 0.06476707
2237.02 | 0.064619 | 1915.385 | 0.06476707
2246.19 | 0.064833 | 1926.923 | 0.06500466
2246.19 | 0.064833 | 1926.923 | 0.06500466
2254.22 | 0.065013 | 1938.462 | 0.06524173
2261.98 | 0.065181 | 1938.462 | 0.06524173
2261.98 | 0.065181 | 1950 | 0.06547829
2271.45 | 0.065399 | 1950 | 0.06547829
2280.78 | 0.065614 | 1950 | 0.06547829
2280.78 | 0.065614 | 1961.538 | 0.06571434
2290.22 | 0.065808 | 1961.538 | 0.06571434
2299.48 | 0.066028 | 1973.077 | 0.0659499
2299.48 | 0.066028 | 1973.077 | 0.0659499
2307.84 | 0.066204 | 1984.615 | 0.06618498
2316.06 | 0.066391 | 1984.615 | 0.06618498
2316.06 | 0.066391 | 1996.154 | 0.06641959
2326.24 | 0.066607 | 1996.154 | 0.06641959
2335.03 | 0.066805 | 1996.154 | 0.06641959
2335.03 | 0.066805 | 2007.692 | 0.06665374
2342.34 | 0.066973 | 2007.692 | 0.06665374
2352.99 | 0.06722 | 2019.231 | 0.06688745
2352.99 | 0.06722 | 2019.231 | 0.06688745
2362.86 | 0.067414 | 2030.769 | 0.06712071
2371.59 | 0.067624 | 2030.769 | 0.06712071
2371.59 | 0.067624 | 2030.769 | 0.06712071
2380.45 | 0.067826 | 2042.308 | 0.06735356
2380.45 | 0.067826 | 2042.308 | 0.06735356
2389.53 | 0.068025 | 2053.846 | 0.06758599
2397.18 | 0.068218 | 2053.846 | 0.06758599
2397.18 | 0.068218 | 2065.385 | 0.06781801
2408.46 | 0.068471 | 2065.385 | 0.06781801
2417.7 | 0.06867 | 2076.923 | 0.06804964
2417.7 | 0.06867 | 2076.923 | 0.06804964
2425.4 | 0.068849 | 2076.923 | 0.06804964
2434.91 | 0.069076 | 2088.462 | 0.06828088
2434.91 | 0.069076 | 2088.462 | 0.06828088
2444.95 | 0.069293 | 2100 | 0.06851175
2453.06 | 0.069454 | 2100 | 0.06851175
2453.06 | 0.069454 | 2111.538 | 0.06874226
2461.85 | 0.069674 | 2111.538 | 0.06874226
2471.61 | 0.069883 | 2111.538 | 0.06874226
2471.61 | 0.069883 | 2123.077 | 0.06897242
2478.85 | 0.07004 | 2123.077 | 0.06897242
2486.33 | 0.070223 | 2134.615 | 0.06920223
2486.33 | 0.070223 | 2134.615 | 0.06920223
2494.63 | 0.070386 | 2146.154 | 0.06943172
2494.63 | 0.070386 | 2146.154 | 0.06943172
2504.91 | 0.070619 | 2157.692 | 0.06966088
2512.72 | 0.070803 | 2157.692 | 0.06966088
2512.72 | 0.070803 | 2157.692 | 0.06966088
2522.43 | 0.071041 | 2169.231 | 0.06988972
2530.89 | 0.071238 | 2169.231 | 0.06988972
2530.89 | 0.071238 | 2180.769 | 0.07011827
2540.57 | 0.071453 | 2180.769 | 0.07011827
2548.54 | 0.071626 | 2192.308 | 0.07034653
2548.54 | 0.071626 | 2192.308 | 0.07034653
2556.25 | 0.071803 | 2192.308 | 0.07034653
2565.63 | 0.072095 | 2203.846 | 0.0705745
2565.63 | 0.072095 | 2203.846 | 0.0705745
2573.69 | 0.072288 | 2215.385 | 0.0708022
2581.23 | 0.072454 | 2215.385 | 0.0708022
2581.23 | 0.072454 | 2226.923 | 0.07102964
2590.56 | 0.072656 | 2226.923 | 0.07102964
2600.23 | 0.072883 | 2238.462 | 0.07125682
2600.23 | 0.072883 | 2238.462 | 0.07125682
2609.28 | 0.073095 | 2238.462 | 0.07125682
2609.28 | 0.073095 | 2250 | 0.07148376
2617.9 | 0.0733 | 2250 | 0.07148376
2625.76 | 0.073476 | 2261.538 | 0.07171048
2625.76 | 0.073476 | 2261.538 | 0.07171048
2634.1 | 0.073665 | 2273.077 | 0.07193696
2644.53 | 0.073896 | 2273.077 | 0.07193696
2644.53 | 0.073896 | 2273.077 | 0.07193696
2652.85 | 0.0741 | 2284.615 | 0.07216324
2661.01 | 0.074278 | 2284.615 | 0.07216324
2661.01 | 0.074278 | 2296.154 | 0.07238931
2672.04 | 0.074546 | 2296.154 | 0.07238931
2681.45 | 0.074753 | 2307.692 | 0.07261519
2681.45 | 0.074753 | 2307.692 | 0.07261519
2690.69 | 0.07496 | 2319.231 | 0.07284088
2699.3 | 0.075162 | 2319.231 | 0.07284088
2699.3 | 0.075162 | 2319.231 | 0.07284088
2709.63 | 0.075399 | 2330.769 | 0.0730664
2718.14 | 0.075599 | 2330.769 | 0.0730664
2718.14 | 0.075599 | 2342.308 | 0.07329175
2726.62 | 0.075789 | 2342.308 | 0.07329175
2735.99 | 0.076006 | 2353.846 | 0.07351695
2735.99 | 0.076006 | 2353.846 | 0.07351695
2743.27 | 0.076185 | 2353.846 | 0.07351695
2743.27 | 0.076185 | 2365.385 | 0.073742
2753.58 | 0.076431 | 2365.385 | 0.073742
2762.14 | 0.076613 | 2376.923 | 0.07396692
2762.14 | 0.076613 | 2376.923 | 0.07396692
2771 | 0.07683 | 2388.462 | 0.07419171
2780.14 | 0.077036 | 2388.462 | 0.07419171
2780.14 | 0.077036 | 2400 | 0.07441638
2789.13 | 0.077265 | 2400 | 0.07441638
2796.82 | 0.077439 | 2400 | 0.07441638
2796.82 | 0.077439 | 2411.538 | 0.07464095
2806.85 | 0.077666 | 2411.538 | 0.07464095
2815.81 | 0.077883 | 2423.077 | 0.07486542
2815.81 | 0.077883 | 2423.077 | 0.07486542
2824.1 | 0.078067 | 2434.615 | 0.0750898
2831.86 | 0.078259 | 2434.615 | 0.0750898
2831.86 | 0.078259 | 2434.615 | 0.0750898
2842.07 | 0.078484 | 2446.154 | 0.0753141
2852.31 | 0.078725 | 2446.154 | 0.0753141
2852.31 | 0.078725 | 2457.692 | 0.07553834
2859.27 | 0.078908 | 2457.692 | 0.07553834
2859.27 | 0.078908 | 2469.231 | 0.07576251
2867.83 | 0.079105 | 2469.231 | 0.07576251
2875.37 | 0.079289 | 2480.769 | 0.07598664
2875.37 | 0.079289 | 2480.769 | 0.07598664
2883.01 | 0.079455 | 2480.769 | 0.07598664
2892.72 | 0.079686 | 2492.308 | 0.07621072
2892.72 | 0.079686 | 2492.308 | 0.07621072
2901.87 | 0.079904 | 2503.846 | 0.07643478
2910.86 | 0.080125 | 2503.846 | 0.07643478
2910.86 | 0.080125 | 2515.385 | 0.07665881
2919.8 | 0.080339 | 2515.385 | 0.07665881
2928.98 | 0.080578 | 2515.385 | 0.07665881
2928.98 | 0.080578 | 2526.923 | 0.07688283
2937.39 | 0.080768 | 2526.923 | 0.07688283
2948.3 | 0.081018 | 2538.462 | 0.07710686
2948.3 | 0.081018 | 2538.462 | 0.07710686
2956.57 | 0.081207 | 2550 | 0.07733089
2965.05 | 0.081409 | 2550 | 0.07733089
2965.05 | 0.081409 | 2550 | 0.07733089
2975.53 | 0.081657 | 2561.538 | 0.07755493
2984.77 | 0.081865 | 2561.538 | 0.07755493
2984.77 | 0.081865 | 2573.077 | 0.07777901
2993.53 | 0.082071 | 2573.077 | 0.07777901
2993.53 | 0.082071 | 2584.615 | 0.07800312
3002.89 | 0.082307 | 2584.615 | 0.07800312
3010.88 | 0.082485 | 2596.154 | 0.07822729
3010.88 | 0.082485 | 2596.154 | 0.07822729
3020.79 | 0.082736 | 2596.154 | 0.07822729
3030.28 | 0.082969 | 2607.692 | 0.0784515
3030.28 | 0.082969 | 2607.692 | 0.0784515
3041.53 | 0.083334 | 2619.231 | 0.07867579
3050.57 | 0.083563 | 2619.231 | 0.07867579
3050.57 | 0.083563 | 2630.769 | 0.07890015
3059.73 | 0.083801 | 2630.769 | 0.07890015
3068.85 | 0.08401 | 2630.769 | 0.07890015
3068.85 | 0.08401 | 2642.308 | 0.0791246
3075.93 | 0.084196 | 2642.308 | 0.0791246
3082.95 | 0.084367 | 2653.846 | 0.07934915
3082.95 | 0.084367 | 2653.846 | 0.07934915
3092.03 | 0.084572 | 2665.385 | 0.07957381
3099.49 | 0.084758 | 2665.385 | 0.07957381
3099.49 | 0.084758 | 2676.923 | 0.07979858
3109.2 | 0.084992 | 2676.923 | 0.07979858
3109.2 | 0.084992 | 2676.923 | 0.07979858
3117.91 | 0.085213 | 2688.462 | 0.08002348
3125.41 | 0.085383 | 2688.462 | 0.08002348
3125.41 | 0.085383 | 2700 | 0.08024852
3134.64 | 0.085608 | 2700 | 0.08024852
3144.58 | 0.085845 | 2711.538 | 0.0804737
3144.58 | 0.085845 | 2711.538 | 0.0804737
3154.68 | 0.086071 | 2711.538 | 0.0804737
3162.09 | 0.086274 | 2723.077 | 0.08069905
3162.09 | 0.086274 | 2723.077 | 0.08069905
3170.66 | 0.086497 | 2734.615 | 0.08092456
3178.95 | 0.086671 | 2734.615 | 0.08092456
3178.95 | 0.086671 | 2746.154 | 0.08115025
3186.56 | 0.086828 | 2746.154 | 0.08115025
3197.44 | 0.087119 | 2757.692 | 0.08137613
3197.44 | 0.087119 | 2757.692 | 0.08137613
3205.01 | 0.087296 | 2757.692 | 0.08137613
3213.42 | 0.087547 | 2769.231 | 0.08160221
3213.42 | 0.087547 | 2769.231 | 0.08160221
3222.82 | 0.087771 | 2780.769 | 0.08182851
3229.76 | 0.087941 | 2780.769 | 0.08182851
3229.76 | 0.087941 | 2792.308 | 0.08205502
3238.58 | 0.088167 | 2792.308 | 0.08205502
3238.58 | 0.088167 | 2792.308 | 0.08205502
3246.79 | 0.088352 | 2803.846 | 0.08228177
3255.7 | 0.088594 | 2803.846 | 0.08228177
3255.7 | 0.088594 | 2815.385 | 0.08250876
3265.56 | 0.088845 | 2815.385 | 0.08250876
3275.29 | 0.089078 | 2826.923 | 0.082736
3275.29 | 0.089078 | 2826.923 | 0.082736
3285.25 | 0.089326 | 2838.462 | 0.08296351
3293.44 | 0.089502 | 2838.462 | 0.08296351
3293.44 | 0.089502 | 2838.462 | 0.08296351
3301.53 | 0.08974 | 2850 | 0.0831913
3310.27 | 0.089952 | 2850 | 0.0831913
3310.27 | 0.089952 | 2861.538 | 0.08341937
3318.73 | 0.090172 | 2861.538 | 0.08341937
3327.11 | 0.090381 | 2873.077 | 0.08364774
3327.11 | 0.090381 | 2873.077 | 0.08364774
3335 | 0.090573 | 2873.077 | 0.08364774
3345.23 | 0.090838 | 2884.615 | 0.08387643
3345.23 | 0.090838 | 2884.615 | 0.08387643
3355.32 | 0.091068 | 2896.154 | 0.08410543
3355.32 | 0.091068 | 2896.154 | 0.08410543
3362.68 | 0.091282 | 2907.692 | 0.08433477
3373.16 | 0.091526 | 2907.692 | 0.08433477
3373.16 | 0.091526 | 2919.231 | 0.08456446
3382.15 | 0.091745 | 2919.231 | 0.08456446
3393.69 | 0.092047 | 2919.231 | 0.08456446
3393.69 | 0.092047 | 2930.769 | 0.0847945
3402.82 | 0.092289 | 2930.769 | 0.0847945
3411.88 | 0.092495 | 2942.308 | 0.08502491
3411.88 | 0.092495 | 2942.308 | 0.08502491
3421.96 | 0.09277 | 2953.846 | 0.08525571
3429.77 | 0.092961 | 2953.846 | 0.08525571
3429.77 | 0.092961 | 2953.846 | 0.08525571
3438.51 | 0.093201 | 2965.385 | 0.08548689
3447.05 | 0.093411 | 2965.385 | 0.08548689
3447.05 | 0.093411 | 2976.923 | 0.08571849
3454.02 | 0.093607 | 2976.923 | 0.08571849
3463.85 | 0.093861 | 2988.462 | 0.0859505
3463.85 | 0.093861 | 2988.462 | 0.0859505
3471.59 | 0.094061 | 3000 | 0.08618294
3471.59 | 0.094061 | 3000 | 0.08618294
3479.95 | 0.094281 | 3000 | 0.08618294
3490.38 | 0.094547 | 3011.538 | 0.08641583
3490.38 | 0.094547 | 3011.538 | 0.08641583
3498.34 | 0.094752 | 3023.077 | 0.08664917
3506.65 | 0.094966 | 3023.077 | 0.08664917
3506.65 | 0.094966 | 3034.615 | 0.08688299
3516.57 | 0.095228 | 3034.615 | 0.08688299
3528.77 | 0.095553 | 3034.615 | 0.08688299
3528.77 | 0.095553 | 3046.154 | 0.08711728
3537.61 | 0.095791 | 3046.154 | 0.08711728
3546.91 | 0.096015 | 3057.692 | 0.08735208
3546.91 | 0.096015 | 3057.692 | 0.08735208
3554.63 | 0.096211 | 3069.231 | 0.08758738
3563.91 | 0.096457 | 3069.231 | 0.08758738
3563.91 | 0.096457 | 3080.769 | 0.08782321
3573.42 | 0.096711 | 3080.769 | 0.08782321
3583.56 | 0.096961 | 3080.769 | 0.08782321
3583.56 | 0.096961 | 3092.308 | 0.08805958
3591.95 | 0.097163 | 3092.308 | 0.08805958
3600.11 | 0.097422 | 3103.846 | 0.0882965
3600.11 | 0.097422 | 3103.846 | 0.0882965
3609.07 | 0.097619 | 3115.385 | 0.08853398
3609.07 | 0.097619 | 3115.385 | 0.08853398
3619.45 | 0.097907 | 3115.385 | 0.08853398
3627.69 | 0.098104 | 3126.923 | 0.08877205
3627.69 | 0.098104 | 3126.923 | 0.08877205
3635.9 | 0.09832 | 3138.462 | 0.08901071
3646.06 | 0.098597 | 3138.462 | 0.08901071
3646.06 | 0.098597 | 3150 | 0.08924998
3654.38 | 0.098801 | 3150 | 0.08924998
3664.33 | 0.099078 | 3150 | 0.08924998
3664.33 | 0.099078 | 3161.538 | 0.08948988
3673.32 | 0.099326 | 3161.538 | 0.08948988
3683.01 | 0.099572 | 3173.077 | 0.08973042
3683.01 | 0.099572 | 3173.077 | 0.08973042
3693.14 | 0.099848 | 3184.615 | 0.08997162
3702.93 | 0.100126 | 3184.615 | 0.08997162
3702.93 | 0.100126 | 3196.154 | 0.09021348
3712.73 | 0.100391 | 3196.154 | 0.09021348
3721.24 | 0.100619 | 3196.154 | 0.09021348
3721.24 | 0.100619 | 3207.692 | 0.09045604
3728.56 | 0.100823 | 3207.692 | 0.09045604
3728.56 | 0.100823 | 3219.231 | 0.0906993
3738.79 | 0.101118 | 3219.231 | 0.0906993
3749.15 | 0.101393 | 3230.769 | 0.09094328
3749.15 | 0.101393 | 3230.769 | 0.09094328
3758.01 | 0.101623 | 3230.769 | 0.09094328
3767.19 | 0.101862 | 3242.308 | 0.091188
3767.19 | 0.101862 | 3242.308 | 0.091188
3778.5 | 0.102174 | 3253.846 | 0.09143348
3787.06 | 0.102416 | 3253.846 | 0.09143348
3787.06 | 0.102416 | 3265.385 | 0.09167972
3796.98 | 0.102651 | 3265.385 | 0.09167972
3807.78 | 0.102965 | 3276.923 | 0.09192676
3807.78 | 0.102965 | 3276.923 | 0.09192676
3817.45 | 0.103228 | 3276.923 | 0.09192676
3828.12 | 0.103528 | 3288.462 | 0.0921746
3828.12 | 0.103528 | 3288.462 | 0.0921746
3837.73 | 0.103773 | 3300 | 0.09242328
3844.48 | 0.103962 | 3300 | 0.09242328
3844.48 | 0.103962 | 3311.538 | 0.09267279
3854.58 | 0.104268 | 3311.538 | 0.09267279
3864.82 | 0.104558 | 3311.538 | 0.09267279
3864.82 | 0.104558 | 3323.077 | 0.09292317
3873.7 | 0.104805 | 3323.077 | 0.09292317
3873.7 | 0.104805 | 3334.615 | 0.09317443
3882.31 | 0.105046 | 3334.615 | 0.09317443
3892.18 | 0.105308 | 3346.154 | 0.0934266
3892.18 | 0.105308 | 3346.154 | 0.0934266
3899.64 | 0.105518 | 3357.692 | 0.09367969
3911.35 | 0.10586 | 3357.692 | 0.09367969
3911.35 | 0.10586 | 3357.692 | 0.09367969
3920 | 0.106099 | 3369.231 | 0.09393372
3927.77 | 0.106318 | 3369.231 | 0.09393372
3927.77 | 0.106318 | 3380.769 | 0.09418871
3936.76 | 0.106569 | 3380.769 | 0.09418871
3944.67 | 0.106802 | 3392.308 | 0.09444469
3944.67 | 0.106802 | 3392.308 | 0.09444469
3954.9 | 0.107063 | 3392.308 | 0.09444469
3962.49 | 0.107298 | 3403.846 | 0.09470167
3962.49 | 0.107298 | 3403.846 | 0.09470167
3971.4 | 0.107533 | 3415.385 | 0.09495968
3980.17 | 0.1078 | 3415.385 | 0.09495968
3980.17 | 0.1078 | 3426.923 | 0.09521874
3989.02 | 0.108061 | 3426.923 | 0.09521874
3989.02 | 0.108061 | 3438.462 | 0.09547888
3997.63 | 0.10832 | 3438.462 | 0.09547888
4006.89 | 0.108579 | 3438.462 | 0.09547888
4006.89 | 0.108579 | 3450 | 0.09574011
4016 | 0.108844 | 3450 | 0.09574011
4025.62 | 0.109116 | 3461.538 | 0.09600246
4025.62 | 0.109116 | 3461.538 | 0.09600246
4033.18 | 0.109332 | 3473.077 | 0.09626595
4044.26 | 0.109655 | 3473.077 | 0.09626595
4044.26 | 0.109655 | 3473.077 | 0.09626595
4055.29 | 0.109973 | 3484.615 | 0.09653062
4066.16 | 0.110287 | 3484.615 | 0.09653062
4066.16 | 0.110287 | 3496.154 | 0.09679648
4074.04 | 0.110527 | 3496.154 | 0.09679648
4083.27 | 0.110799 | 3507.692 | 0.09706356
4083.27 | 0.110799 | 3507.692 | 0.09706356
4093.01 | 0.111082 | 3519.231 | 0.09733188
4102.7 | 0.111363 | 3519.231 | 0.09733188
4102.7 | 0.111363 | 3519.231 | 0.09733188
4112.63 | 0.111647 | 3530.769 | 0.09760148
4121.82 | 0.111928 | 3530.769 | 0.09760148
4121.82 | 0.111928 | 3542.308 | 0.09787238
4130.36 | 0.112165 | 3542.308 | 0.09787238
4130.36 | 0.112165 | 3553.846 | 0.0981446
4140.08 | 0.112475 | 3553.846 | 0.0981446
4147.8 | 0.112715 | 3553.846 | 0.0981446
4147.8 | 0.112715 | 3565.385 | 0.09841819
4156.81 | 0.112972 | 3565.385 | 0.09841819
4166.25 | 0.113264 | 3576.923 | 0.09869316
4166.25 | 0.113264 | 3576.923 | 0.09869316
4176.63 | 0.113571 | 3588.462 | 0.09896955
4185.41 | 0.11383 | 3588.462 | 0.09896955
4185.41 | 0.11383 | 3600 | 0.09924739
4194.67 | 0.114114 | 3600 | 0.09924739
4204.28 | 0.114418 | 3600 | 0.09924739
4204.28 | 0.114418 | 3611.538 | 0.09952671
4211.83 | 0.114637 | 3611.538 | 0.09952671
4221.54 | 0.114912 | 3623.077 | 0.09980754
4221.54 | 0.114912 | 3623.077 | 0.09980754
4229.15 | 0.115161 | 3634.615 | 0.1000899
4238.66 | 0.115449 | 3634.615 | 0.1000899
4238.66 | 0.115449 | 3634.615 | 0.1000899
4249.27 | 0.115768 | 3646.154 | 0.1003739
4249.27 | 0.115768 | 3646.154 | 0.1003739
4259.82 | 0.116102 | 3657.692 | 0.1006594
4268.19 | 0.116346 | 3657.692 | 0.1006594
4268.19 | 0.116346 | 3669.231 | 0.1009467
4277.57 | 0.11665 | 3669.231 | 0.1009467
4288.4 | 0.116976 | 3680.769 | 0.1012356
4288.4 | 0.116976 | 3680.769 | 0.1012356
4296.22 | 0.117243 | 3680.769 | 0.1012356
4304.76 | 0.117498 | 3692.308 | 0.1015262
4304.76 | 0.117498 | 3692.308 | 0.1015262
4312.32 | 0.117719 | 3703.846 | 0.1018186
4318.96 | 0.117956 | 3703.846 | 0.1018186
4318.96 | 0.117956 | 3715.385 | 0.1021128
4329.34 | 0.118273 | 3715.385 | 0.1021128
4341.42 | 0.118676 | 3715.385 | 0.1021128
4341.42 | 0.118676 | 3726.923 | 0.1024088
4350.55 | 0.11895 | 3726.923 | 0.1024088
4359.1 | 0.11922 | 3738.462 | 0.1027068
4359.1 | 0.11922 | 3738.462 | 0.1027068
4368.35 | 0.119532 | 3750 | 0.1030066
4368.35 | 0.119532 | 3750 | 0.1030066
4376.02 | 0.119757 | 3761.538 | 0.1033084
4385.32 | 0.120063 | 3761.538 | 0.1033084
4385.32 | 0.120063 | 3761.538 | 0.1033084
4394.11 | 0.12037 | 3773.077 | 0.1036123
4401.53 | 0.120596 | 3773.077 | 0.1036123
4401.53 | 0.120596 | 3784.615 | 0.1039182
4408.26 | 0.120838 | 3784.615 | 0.1039182
4417.92 | 0.12115 | 3796.154 | 0.1042262
4417.92 | 0.12115 | 3796.154 | 0.1042262
4424.51 | 0.121366 | 3796.154 | 0.1042262
4433.77 | 0.12167 | 3807.692 | 0.1045364
4433.77 | 0.12167 | 3807.692 | 0.1045364
4443.06 | 0.121979 | 3819.231 | 0.1048488
4451.83 | 0.122283 | 3819.231 | 0.1048488
4451.83 | 0.122283 | 3830.769 | 0.1051635
4459.13 | 0.122514 | 3830.769 | 0.1051635
4468.85 | 0.122843 | 3830.769 | 0.1051635
4468.85 | 0.122843 | 3842.308 | 0.1054804
4478.61 | 0.123176 | 3842.308 | 0.1054804
4486.92 | 0.123453 | 3853.846 | 0.1057998
4486.92 | 0.123453 | 3853.846 | 0.1057998
4495.41 | 0.123741 | 3865.385 | 0.1061216
4495.41 | 0.123741 | 3865.385 | 0.1061216
4504.17 | 0.124042 | 3876.923 | 0.1064459
4513.02 | 0.124346 | 3876.923 | 0.1064459
4513.02 | 0.124346 | 3876.923 | 0.1064459
4523.51 | 0.124723 | 3888.462 | 0.1067727
4531.8 | 0.125006 | 3888.462 | 0.1067727
4531.8 | 0.125006 | 3900 | 0.1071022
4541.5 | 0.125334 | 3900 | 0.1071022
4550.24 | 0.125638 | 3911.538 | 0.1074343
4550.24 | 0.125638 | 3911.538 | 0.1074343
4561.4 | 0.126017 | 3911.538 | 0.1074343
4567.39 | 0.126239 | 3923.077 | 0.1077692
4567.39 | 0.126239 | 3923.077 | 0.1077692
4577.7 | 0.126581 | 3934.615 | 0.1081068
4586.23 | 0.126883 | 3934.615 | 0.1081068
4586.23 | 0.126883 | 3946.154 | 0.1084474
4594.03 | 0.127153 | 3946.154 | 0.1084474
4602.44 | 0.127444 | 3957.692 | 0.1087908
4602.44 | 0.127444 | 3957.692 | 0.1087908
4611.67 | 0.127759 | 3957.692 | 0.1087908
4611.67 | 0.127759 | 3969.231 | 0.1091373
4620.28 | 0.128073 | 3969.231 | 0.1091373
4631.14 | 0.128458 | 3980.769 | 0.1094869
4631.14 | 0.128458 | 3980.769 | 0.1094869
4639.8 | 0.128769 | 3992.308 | 0.1098396
4648.52 | 0.129075 | 3992.308 | 0.1098396
4648.52 | 0.129075 | 3992.308 | 0.1098396
4659.17 | 0.129454 | 4003.846 | 0.1101956
4668.98 | 0.129821 | 4003.846 | 0.1101956
4668.98 | 0.129821 | 4015.385 | 0.1105549
4677.05 | 0.130107 | 4015.385 | 0.1105549
4686.65 | 0.130472 | 4026.923 | 0.1109176
4686.65 | 0.130472 | 4026.923 | 0.1109176
4694.57 | 0.13076 | 4038.462 | 0.1112838
4702.9 | 0.131069 | 4038.462 | 0.1112838
4702.9 | 0.131069 | 4038.462 | 0.1112838
4712.46 | 0.13144 | 4050 | 0.1116536
4723.74 | 0.131856 | 4050 | 0.1116536
4723.74 | 0.131856 | 4061.538 | 0.1120271
4731.73 | 0.132166 | 4061.538 | 0.1120271
4742.07 | 0.132553 | 4073.077 | 0.1124044
4742.07 | 0.132553 | 4073.077 | 0.1124044
4752.02 | 0.132928 | 4073.077 | 0.1124044
4752.02 | 0.132928 | 4084.615 | 0.1127855
4760.86 | 0.133265 | 4084.615 | 0.1127855
4769.33 | 0.133577 | 4096.154 | 0.1131707
4769.33 | 0.133577 | 4096.154 | 0.1131707
4779.23 | 0.133958 | 4107.692 | 0.11356
4787.2 | 0.134284 | 4107.692 | 0.11356
4787.2 | 0.134284 | 4119.231 | 0.1139535
4796.14 | 0.134633 | 4119.231 | 0.1139535
4806.02 | 0.135 | 4119.231 | 0.1139535
4806.02 | 0.135 | 4130.769 | 0.1143513
4813.86 | 0.135317 | 4130.769 | 0.1143513
4821.6 | 0.135615 | 4142.308 | 0.1147536
4821.6 | 0.135615 | 4142.308 | 0.1147536
4830.35 | 0.135952 | 4153.846 | 0.1151605
4837.3 | 0.13624 | 4153.846 | 0.1151605
4837.3 | 0.13624 | 4153.846 | 0.1151605
4845.91 | 0.13658 | 4165.385 | 0.1155721
4854.22 | 0.136903 | 4165.385 | 0.1155721
4854.22 | 0.136903 | 4176.923 | 0.1159886
4860.76 | 0.137157 | 4176.923 | 0.1159886
4860.76 | 0.137157 | 4188.462 | 0.1164101
4869.62 | 0.137531 | 4188.462 | 0.1164101
4876.68 | 0.137818 | 4200 | 0.1168368
4876.68 | 0.137818 | 4200 | 0.1168368
4886.44 | 0.138197 | 4200 | 0.1168368
4896.1 | 0.138608 | 4211.538 | 0.1172689
4896.1 | 0.138608 | 4211.538 | 0.1172689
4905.51 | 0.13901 | 4223.077 | 0.1177064
4912.57 | 0.1393 | 4223.077 | 0.1177064
4912.57 | 0.1393 | 4234.615 | 0.1181496
4920.48 | 0.139633 | 4234.615 | 0.1181496
4931.07 | 0.140094 | 4234.615 | 0.1181496
4931.07 | 0.140094 | 4246.154 | 0.1185986
4939.18 | 0.140432 | 4246.154 | 0.1185986
4947.25 | 0.140768 | 4257.692 | 0.1190537
4947.25 | 0.140768 | 4257.692 | 0.1190537
4954.99 | 0.141091 | 4269.231 | 0.1195151
4963.19 | 0.141463 | 4269.231 | 0.1195151
4963.19 | 0.141463 | 4280.769 | 0.1199829
4971.7 | 0.141816 | 4280.769 | 0.1199829
4980.17 | 0.142201 | 4280.769 | 0.1199829
4980.17 | 0.142201 | 4292.308 | 0.1204574
4987.59 | 0.142524 | 4292.308 | 0.1204574
4987.59 | 0.142524 | 4303.846 | 0.1209388
4994.92 | 0.142847 | 4303.846 | 0.1209388
5002.84 | 0.143202 | 4315.385 | 0.1214274
5002.84 | 0.143202 | 4315.385 | 0.1214274
5010.4 | 0.143545 | 4315.385 | 0.1214274
5017.84 | 0.143852 | 4326.923 | 0.1219234
5017.84 | 0.143852 | 4326.923 | 0.1219234
5026.35 | 0.144266 | 4338.462 | 0.1224271
5033.69 | 0.14459 | 4338.462 | 0.1224271
5033.69 | 0.14459 | 4350 | 0.1229387
5042.04 | 0.144962 | 4350 | 0.1229387
5050.28 | 0.145356 | 4361.538 | 0.1234586
5050.28 | 0.145356 | 4361.538 | 0.1234586
5060.48 | 0.145913 | 4361.538 | 0.1234586
5067.57 | 0.14625 | 4373.077 | 0.1239871
5067.57 | 0.14625 | 4373.077 | 0.1239871
5076.53 | 0.14667 | 4384.615 | 0.1245244
5086.17 | 0.147124 | 4384.615 | 0.1245244
5086.17 | 0.147124 | 4396.154 | 0.1250709
5095.92 | 0.147572 | 4396.154 | 0.1250709
5095.92 | 0.147572 | 4396.154 | 0.1250709
5105.76 | 0.148064 | 4407.692 | 0.1256269
5113.32 | 0.148415 | 4407.692 | 0.1256269
5113.32 | 0.148415 | 4419.231 | 0.1261929
5119.56 | 0.14874 | 4419.231 | 0.1261929
5128.12 | 0.149149 | 4430.769 | 0.1267691
5128.12 | 0.149149 | 4430.769 | 0.1267691
5137.96 | 0.149641 | 4430.769 | 0.1267691
5145.44 | 0.150025 | 4442.308 | 0.1273561
5145.44 | 0.150025 | 4442.308 | 0.1273561
5153.14 | 0.150404 | 4453.846 | 0.1279543
5161.07 | 0.150892 | 4453.846 | 0.1279543
5161.07 | 0.150892 | 4465.385 | 0.1285641
5167.33 | 0.151218 | 4465.385 | 0.1285641
5176.15 | 0.151689 | 4476.923 | 0.1291861
5176.15 | 0.151689 | 4476.923 | 0.1291861
5184.46 | 0.152131 | 4476.923 | 0.1291861
5191.33 | 0.152497 | 4488.462 | 0.1298207
5191.33 | 0.152497 | 4488.462 | 0.1298207
5197.66 | 0.152816 | 4500 | 0.1304686
5197.66 | 0.152816 | 4500 | 0.1304686
5204.43 | 0.153191 | 4511.538 | 0.1311303
5210.55 | 0.153514 | 4511.538 | 0.1311303
5210.55 | 0.153514 | 4511.538 | 0.1311303
5218.6 | 0.153952 | 4523.077 | 0.1318066
5225.42 | 0.154327 | 4523.077 | 0.1318066
5225.42 | 0.154327 | 4534.615 | 0.1324981
5233.31 | 0.15476 | 4534.615 | 0.1324981
5241.5 | 0.155211 | 4546.154 | 0.1332055
5241.5 | 0.155211 | 4546.154 | 0.1332055
5250.46 | 0.155719 | 4557.692 | 0.1339297
5257.67 | 0.156124 | 4557.692 | 0.1339297
5257.67 | 0.156124 | 4557.692 | 0.1339297
5265.61 | 0.156581 | 4569.231 | 0.1346716
5272.65 | 0.15698 | 4569.231 | 0.1346716
5272.65 | 0.15698 | 4580.769 | 0.1354321
5278.29 | 0.157315 | 4580.769 | 0.1354321
5284.18 | 0.157651 | 4592.308 | 0.1362122
5284.18 | 0.157651 | 4592.308 | 0.1362122
5290.19 | 0.158019 | 4592.308 | 0.1362122
5296.56 | 0.158411 | 4603.846 | 0.137013
5296.56 | 0.158411 | 4603.846 | 0.137013
5304.03 | 0.158851 | 4615.385 | 0.1378356
5304.03 | 0.158851 | 4615.385 | 0.1378356
5312.18 | 0.159354 | 4626.923 | 0.1386812
5318.48 | 0.159747 | 4626.923 | 0.1386812
5318.48 | 0.159747 | 4638.462 | 0.1395513
5324.32 | 0.16009 | 4638.462 | 0.1395513
5331.5 | 0.160535 | 4638.462 | 0.1395513
5331.5 | 0.160535 | 4650 | 0.1404471
5337.25 | 0.160923 | 4650 | 0.1404471
5344.93 | 0.161401 | 4661.538 | 0.1413704
5344.93 | 0.161401 | 4661.538 | 0.1413704
5352.7 | 0.161908 | 4673.077 | 0.1423228
5360.03 | 0.162396 | 4673.077 | 0.1423228
5360.03 | 0.162396 | 4673.077 | 0.1423228
5369.47 | 0.16301 | 4684.615 | 0.1433062
5378.16 | 0.163598 | 4684.615 | 0.1433062
5378.16 | 0.163598 | 4696.154 | 0.1443228
5385.09 | 0.164073 | 4696.154 | 0.1443228
5395.25 | 0.164769 | 4707.692 | 0.1453749
5395.25 | 0.164769 | 4707.692 | 0.1453749
5403.37 | 0.165359 | 4719.231 | 0.1464651
5403.37 | 0.165359 | 4719.231 | 0.1464651
5410.58 | 0.165874 | 4719.231 | 0.1464651
5418.22 | 0.166423 | 4730.769 | 0.1475962
5418.22 | 0.166423 | 4730.769 | 0.1475962
5425.06 | 0.16694 | 4742.308 | 0.1487716
5433.82 | 0.167598 | 4742.308 | 0.1487716
5433.82 | 0.167598 | 4753.846 | 0.149995
5443.85 | 0.168357 | 4753.846 | 0.149995
5451.64 | 0.168946 | 4753.846 | 0.149995
5451.64 | 0.168946 | 4765.385 | 0.1512701
5459.53 | 0.169515 | 4765.385 | 0.1512701
5466.35 | 0.170052 | 4776.923 | 0.1526014
5466.35 | 0.170052 | 4776.923 | 0.1526014
5471.84 | 0.170493 | 4788.462 | 0.1539937
5478.17 | 0.171001 | 4788.462 | 0.1539937
5478.17 | 0.171001 | 4800 | 0.1554527
5483.94 | 0.17148 | 4800 | 0.1554527
5491.03 | 0.17208 | 4800 | 0.1554527
5491.03 | 0.17208 | 4811.538 | 0.1569849
5498.97 | 0.172739 | 4811.538 | 0.1569849
5507.08 | 0.173443 | 4823.077 | 0.1585978
5507.08 | 0.173443 | 4823.077 | 0.1585978
5517.27 | 0.174339 | 4834.615 | 0.1602999
5517.27 | 0.174339 | 4834.615 | 0.1602999
5526.98 | 0.175196 | 4834.615 | 0.1602999
5534.43 | 0.175887 | 4846.154 | 0.1621013
5534.43 | 0.175887 | 4846.154 | 0.1621013
5542.52 | 0.176621 | 4857.692 | 0.1640152
5550.26 | 0.17735 | 4857.692 | 0.1640152
5550.26 | 0.17735 | 4869.231 | 0.1660547
5555.87 | 0.177866 | 4869.231 | 0.1660547
5563.37 | 0.178586 | 4880.769 | 0.168236
5563.37 | 0.178586 | 4880.769 | 0.168236
5570.31 | 0.179235 | 4880.769 | 0.168236
5576.87 | 0.179852 | 4892.308 | 0.1705789
5576.87 | 0.179852 | 4892.308 | 0.1705789
5584.04 | 0.180508 | 4903.846 | 0.1731077
5592.12 | 0.181269 | 4903.846 | 0.1731077
5592.12 | 0.181269 | 4915.385 | 0.1758521
5598.14 | 0.181856 | 4915.385 | 0.1758521
5603.46 | 0.182384 | 4915.385 | 0.1758521
5603.46 | 0.182384 | 4926.923 | 0.1788474
5611.49 | 0.183161 | 4926.923 | 0.1788474
5611.49 | 0.183161 | 4938.462 | 0.1821524
5620.67 | 0.184055 | 4938.462 | 0.1821524
5627.61 | 0.184747 | 4950 | 0.1858227
5627.61 | 0.184747 | 4950 | 0.1858227
5634.7 | 0.185483 | 4961.538 | 0.1899401
5642.29 | 0.186282 | 4961.538 | 0.1899401
5642.29 | 0.186282 | 4961.538 | 0.1899401
5649.61 | 0.187052 | 4973.077 | 0.1946074
5656.39 | 0.187776 | 4973.077 | 0.1946074
5656.39 | 0.187776 | 4984.615 | 0.2000289
5662.53 | 0.188438 | 4984.615 | 0.2000289
5669.43 | 0.189197 | 4996.154 | 0.2064162
5669.43 | 0.189197 | 4996.154 | 0.2064162
5676.51 | 0.18998 | 4996.154 | 0.2064162
5684.5 | 0.190852 | 5007.692 | 0.2140529
5684.5 | 0.190852 | 5007.692 | 0.2140529
5692.52 | 0.191699 | 5019.231 | 0.2238218
5699.98 | 0.192488 | 5019.231 | 0.2238218
5699.98 | 0.192488 | 5030.769 | 0.236298
5706.09 | 0.193113 | 5030.769 | 0.236298

## plot_tensile_strain_stress
0 | 1 | 2 | 3
-0.000120887 | 11.4786123 | 0 | 0
-0.000109896 | 12.43863297 | 0.0007692308 | 99.84851
-6.23e-05 | 14.71908337 | 0.001538462 | 142.9677
1.9e-05 | 17.68033656 | 0.002307692 | 155.2989
6.52e-05 | 21.3713936 | 0.003846154 | 159.2919
0.000120873 | 26.49320211 | 0.004615385 | 159.5439
0.000176554 | 32.16567849 | 0.005384615 | 159.6559
0.000254188 | 38.49978493 | 0.006923077 | 159.8035
0.000323848 | 45.68479251 | 0.007692308 | 159.8712
0.000407177 | 54.48217938 | 0.008461538 | 159.9383
0.000504043 | 65.08279626 | 0.01 | 160.0723
0.000608685 | 76.55658464 | 0.01076923 | 160.1392
0.000730313 | 89.00497779 | 0.01153846 | 160.2061
0.000862598 | 101.5875915 | 0.01230769 | 160.273
0.001025074 | 114.6174312 | 0.01384615 | 160.4066
0.00122415 | 127.4559298 | 0.01461538 | 160.4734
0.001498676 | 139.9095221 | 0.01538462 | 160.5402
0.001868653 | 150.5811211 | 0.01692308 | 160.6737
0.002399419 | 158.7805243 | 0.01769231 | 160.7404
0.003159005 | 163.01415 | 0.01846154 | 160.8071
0.004075783 | 163.7661167 | 0.02 | 160.9405
0.005123751 | 162.6311504 | 0.02076923 | 161.0071
0.006164759 | 161.2912631 | 0.02153846 | 161.0737
0.00721908 | 160.2527113 | 0.02230769 | 161.1403
0.008223693 | 159.9096554 | 0.02384615 | 161.2734
0.009235818 | 159.8697302 | 0.02461538 | 161.3399
0.010195845 | 160.2253328 | 0.02538462 | 161.4064
0.011145656 | 160.4787096 | 0.02692308 | 161.5393
0.012118276 | 161.3434048 | 0.02769231 | 161.6057
0.013049484 | 161.898973 | 0.02846154 | 161.6721
0.014017297 | 162.765618 | 0.03 | 161.8048
0.014946739 | 163.424499 | 0.03076923 | 161.8711
0.015908782 | 164.089814 | 0.03153846 | 161.9375
0.016851217 | 164.8547274 | 0.03230769 | 162.0037
0.017820272 | 165.625346 | 0.03384615 | 162.1362
0.018769741 | 166.2921504 | 0.03461538 | 162.2025
0.019726154 | 166.8592392 | 0.03538462 | 162.2687
0.020706141 | 167.3291158 | 0.03692308 | 162.401
0.021678318 | 168.1050175 | 0.03769231 | 162.4671
0.022668126 | 168.3737842 | 0.03846154 | 162.5332
0.023637422 | 168.7418512 | 0.04 | 162.6654
0.024631147 | 169.0121113 | 0.04076923 | 162.7314
0.025596594 | 169.3805477 | 0.04153846 | 162.7974
0.026588375 | 169.7540085 | 0.04230769 | 162.8634
0.027550963 | 170.0202836 | 0.04384615 | 162.9953
0.028518455 | 170.1848566 | 0.04461538 | 163.0613
0.029499577 | 170.4549045 | 0.04538462 | 163.1272
0.030478767 | 170.9311784 | 0.04692308 | 163.2589
0.031457969 | 171.0986364 | 0.04769231 | 163.3248
0.032407169 | 171.2611204 | 0.04846154 | 163.3906
0.033412532 | 171.5367843 | 0.05 | 163.5221
0.0343879 | 171.6006788 | 0.05076923 | 163.5879
0.03539031 | 171.8763816 | 0.05153846 | 163.6536
0.036364716 | 172.0439406 | 0.05230769 | 163.7193
0.03733721 | 172.4189423 | 0.05384615 | 163.8507
0.038337631 | 172.3837038 | 0.05461538 | 163.9163
0.039280327 | 172.4422796 | 0.05538462 | 163.9819
0.040278807 | 172.5104357 | 0.05692308 | 164.1131
0.041247504 | 172.573416 | 0.05769231 | 164.1786
0.042243064 | 172.640994 | 0.05846154 | 164.2442
0.043210819 | 172.808149 | 0.06 | 164.3751
0.044204428 | 172.8754184 | 0.06076923 | 164.4406
0.045142567 | 173.0376758 | 0.06153846 | 164.506
0.046106567 | 173.0998458 | 0.06230769 | 164.5715
0.047098258 | 173.2715925 | 0.06384615 | 164.7022
0.048060374 | 173.2285334 | 0.06461538 | 164.7676
0.04905013 | 173.295045 | 0.06538462 | 164.8329
0.050010372 | 173.3564018 | 0.06692308 | 164.9635
0.050970642 | 173.3124924 | 0.06769231 | 165.0287
0.051929042 | 173.2680145 | 0.06846154 | 165.094
0.052887473 | 173.4341595 | 0.07 | 165.2244
0.053844038 | 173.494608 | 0.07076923 | 165.2895
0.05479969 | 173.5548547 | 0.07153846 | 165.3547
0.055782801 | 173.6198256 | 0.07230769 | 165.4198
0.056709202 | 173.7807416 | 0.07384615 | 165.55
0.057690439 | 173.739468 | 0.07461538 | 165.6151
0.058642423 | 173.7989044 | 0.07538462 | 165.6801
0.059594444 | 173.7521622 | 0.07692308 | 165.8101
0.060544619 | 173.811094 | 0.07769231 | 165.8751
0.061522101 | 173.874729 | 0.07846154 | 165.94
0.062443202 | 173.9285156 | 0.08 | 166.0699
0.063391614 | 174.200094 | 0.08076923 | 166.1348
0.064365381 | 174.0498624 | 0.08153846 | 166.1996
0.065311972 | 174.001196 | 0.08230769 | 166.2645
0.066256732 | 174.0588129 | 0.08384615 | 166.3941
0.067201535 | 174.2233419 | 0.08461538 | 166.4589
0.068144512 | 174.280656 | 0.08538462 | 166.5236
0.069113664 | 174.3424866 | 0.08692308 | 166.653
0.070082811 | 174.2970125 | 0.08769231 | 166.7177
0.071023076 | 174.3536144 | 0.08846154 | 166.7824
0.071936402 | 174.5129288 | 0.09 | 166.9117
0.072901888 | 174.466375 | 0.09076923 | 166.9763
0.0738135 | 174.410172 | 0.09153846 | 167.0408
0.074777177 | 174.4705636 | 0.09230769 | 167.1054
0.075713968 | 174.6340826 | 0.09384615 | 167.2344
0.076675815 | 174.8021348 | 0.09461538 | 167.2989
0.077583995 | 174.6367568 | 0.09538462 | 167.3634
0.078544047 | 174.6963265 | 0.09692308 | 167.4923
0.079476394 | 174.751008 | 0.09769231 | 167.5567
0.080382035 | 174.8009713 | 0.09846154 | 167.621
0.081446338 | 174.878626 | 0.1 | 167.7497
0.082349276 | 174.819435 | 0.1007692 | 167.814
0.083332368 | 174.7740024 | 0.1015385 | 167.8783
0.084286919 | 174.9409128 | 0.1030769 | 168.0069
0.08524056 | 174.9989253 | 0.1038462 | 168.0711
0.086167604 | 175.0522334 | 0.1046154 | 168.1353
0.087092874 | 174.9960792 | 0.1053846 | 168.1995
0.088018203 | 175.0488824 | 0.1069231 | 168.3278
0.088941763 | 175.2106251 | 0.1076923 | 168.3919
0.089865384 | 175.2631254 | 0.1084615 | 168.456
0.090787239 | 175.3152636 | 0.11 | 168.5841
0.091735617 | 175.2623925 | 0.1107692 | 168.6481
0.092655751 | 175.2043148 | 0.1115385 | 168.7121
0.09357595 | 175.2558024 | 0.1130769 | 168.8401
0.094494393 | 175.1970182 | 0.1138462 | 168.904
0.095437444 | 175.142288 | 0.1146154 | 168.968
0.096327844 | 175.188192 | 0.1153846 | 169.0319
0.097244671 | 175.23867 | 0.1169231 | 169.1596
0.098160659 | 175.509574 | 0.1176923 | 169.2234
0.099075808 | 175.228605 | 0.1184615 | 169.2872
0.100017266 | 175.172615 | 0.12 | 169.4148
0.100903598 | 175.217328 | 0.1207692 | 169.4786
0.101843338 | 175.160622 | 0.1215385 | 169.5423
0.102728054 | 175.09402 | 0.1230769 | 169.6697
0.103639035 | 175.03176 | 0.1238462 | 169.7333
0.104549187 | 174.969096 | 0.1246154 | 169.797
0.105431513 | 175.123544 | 0.1253846 | 169.8606
0.106367009 | 175.287448 | 0.1269231 | 169.9878
0.107247734 | 175.219254 | 0.1276923 | 170.0513
0.108154609 | 175.155384 | 0.1284615 | 170.1149
0.109078595 | 175.09425 | 0.13 | 170.2419
0.109983812 | 175.141194 | 0.1307692 | 170.3053
0.11088821 | 175.187936 | 0.1315385 | 170.3688
0.111791791 | 175.01082 | 0.1330769 | 170.4956
0.112694556 | 175.056956 | 0.1338462 | 170.559
0.113569728 | 175.322255 | 0.1346154 | 170.6223
0.114497645 | 175.148622 | 0.1353846 | 170.6857
0.115371241 | 175.07724 | 0.1369231 | 170.8123
0.116270782 | 175.01014 | 0.1376923 | 170.8756
0.117169514 | 175.055067 | 0.1384615 | 170.9388
0.11806744 | 175.099792 | 0.14 | 171.0653
0.11896456 | 175.031682 | 0.1407692 | 171.1284
0.119860875 | 175.188636 | 0.1415385 | 171.1916
0.120756389 | 175.007085 | 0.1430769 | 171.3179
0.121624537 | 175.04615 | 0.1438462 | 171.381
0.122545013 | 174.981276 | 0.1446154 | 171.4441
0.12341161 | 175.019845 | 0.1453846 | 171.5071
0.12430395 | 174.94962 | 0.1469231 | 171.6332
0.125195495 | 174.992328 | 0.1476923 | 171.6962
0.126086246 | 175.034834 | 0.1484615 | 171.7592
0.126976204 | 175.190677 | 0.15 | 171.885
0.127865371 | 175.0056 | 0.1507692 | 171.9479
0.128727372 | 174.929044 | 0.1515385 | 172.0108
0.129614983 | 174.970543 | 0.1530769 | 172.1365
0.130501808 | 175.01184 | 0.1538462 | 172.1994
0.131387847 | 174.938894 | 0.1546154 | 172.2622
0.132273101 | 174.865544 | 0.1553846 | 172.325
0.133131313 | 174.7872 | 0.1569231 | 172.4505
0.134032517 | 174.94479 | 0.1576923 | 172.5132
0.133708877 | 174.773874 | 0.1584615 | 172.5759
0.134783353 | 174.6184786 | 0.16 | 172.7012
0.135677301 | 174.660117 | 0.1607692 | 172.7638
0.13657045 | 174.7015507 | 0.1615385 | 172.8264
0.13751377 | 174.7516861 | 0.1630769 | 172.9516
0.138405281 | 174.9075487 | 0.1638462 | 173.0142
0.139346873 | 174.8424131 | 0.1646154 | 173.0767
0.140262165 | 174.6573458 | 0.1653846 | 173.1392
0.141176621 | 174.7019724 | 0.1669231 | 173.2641
0.142090241 | 174.7463886 | 0.1676923 | 173.3266
0.143003028 | 174.6752209 | 0.1684615 | 173.389
0.143914982 | 174.7191107 | 0.17 | 173.5138
0.144800807 | 174.7583689 | 0.1707692 | 173.5761
0.145736399 | 174.6905697 | 0.1715385 | 173.6385
0.146620613 | 174.8451018 | 0.1730769 | 173.7631
0.147554504 | 174.7766651 | 0.1738462 | 173.8253
0.148462318 | 174.7033921 | 0.1746154 | 173.8876
0.149394492 | 174.8663219 | 0.1753846 | 173.9498
0.150275479 | 175.0204448 | 0.1769231 | 174.0742
0.151205965 | 175.067051 | 0.1776923 | 174.1364
0.152085358 | 175.1046455 | 0.1784615 | 174.1985
0.15298907 | 175.3794925 | 0.18 | 174.3228
0.153891967 | 175.887823 | 0.1807692 | 174.3848
0.154794049 | 176.2800433 | 0.1815385 | 174.4469
0.155720342 | 176.6771058 | 0.1830769 | 174.571
0.156595776 | 177.2996517 | 0.1838462 | 174.633
0.157520402 | 177.4636634 | 0.1846154 | 174.6949
0.158419218 | 177.7404081 | 0.1853846 | 174.7569
0.159317227 | 177.9000923 | 0.1869231 | 174.8807
0.160214431 | 177.9424003 | 0.1876923 | 174.9426
0.161085941 | 177.8625893 | 0.1884615 | 175.0045
0.162006426 | 177.791211 | 0.19 | 175.1282
0.162901221 | 177.8326769 | 0.1907692 | 175.19
0.1638945 | 177.8915931 | 0.1915385 | 175.2518
0.164787608 | 177.6967976 | 0.1930769 | 175.3753
0.165679919 | 177.7374097 | 0.1938462 | 175.437
0.166546681 | 177.7734106 | 0.1946154 | 175.4987
0.167462156 | 177.8180022 | 0.1953846 | 175.5604
0.168352085 | 177.8579827 | 0.1969231 | 175.6837
0.169216535 | 177.6564855 | 0.1976923 | 175.7453
0.17012957 | 177.5816745 | 0.1984615 | 175.8069
0.170992485 | 177.379034 | 0.2 | 175.93
0.171928523 | 177.4263858 | 0.2007692 | 175.9916
0.172789888 | 177.1038341 | 0.2015385 | 176.0531
0.173699668 | 176.9081234 | 0.2030769 | 176.176
0.174559509 | 176.8221575 | 0.2038462 | 176.2375
0.175443147 | 176.8592958 | 0.2046154 | 176.2989
0.176326005 | 176.8962237 | 0.2061538 | 176.4217
0.177208083 | 176.813553 | 0.2069231 | 176.4831
0.178089385 | 176.8499546 | 0.2076923 | 176.5444
0.17896991 | 177.005744 | 0.2084615 | 176.6058
0.179874088 | 177.2855677 | 0.21 | 176.7283
0.180777448 | 177.2061631 | 0.2107692 | 176.7896
0.181655611 | 177.1220071 | 0.2115385 | 176.8508
0.182508642 | 177.0331172 | 0.2130769 | 176.9733
0.183409627 | 177.0725625 | 0.2138462 | 177.0344
0.184261163 | 177.1031775 | 0.2146154 | 177.0956
0.185136273 | 177.0175537 | 0.2161538 | 177.2179
0.186010618 | 177.0519523 | 0.2169231 | 177.2789
0.1868842 | 177.0861403 | 0.2176923 | 177.34
0.187781252 | 177.4863811 | 0.2184615 | 177.4011
0.188653289 | 177.2789366 | 0.22 | 177.5231
0.189524566 | 177.3125954 | 0.2207692 | 177.5841
0.190395084 | 177.225071 | 0.2215385 | 177.6451
0.191288994 | 177.2624842 | 0.2230769 | 177.7669
0.19213385 | 177.2911255 | 0.2238462 | 177.8279
0.193002101 | 177.2025484 | 0.2246154 | 177.8887
0.193869599 | 177.2349441 | 0.2261538 | 178.0104
0.194736344 | 177.2671293 | 0.2269231 | 178.0713
0.195650428 | 177.5508506 | 0.2276923 | 178.1321
0.196491609 | 177.4568407 | 0.2284615 | 178.1929
0.197380089 | 177.3709362 | 0.23 | 178.3144
0.198267779 | 177.2845989 | 0.2307692 | 178.3751
0.199202601 | 177.328363 | 0.2315385 | 178.4358
0.200064739 | 177.237014 | 0.2330769 | 178.5571
0.200950051 | 177.2717371 | 0.2338462 | 178.6177
0.201858475 | 177.5552157 | 0.2346154 | 178.6784
0.202694452 | 177.3363004 | 0.2361538 | 178.7995
0.20357744 | 177.3703774 | 0.2369231 | 178.8601
0.204411982 | 177.3957818 | 0.2376923 | 178.9206
0.205293455 | 177.4294319 | 0.2384615 | 178.9811
0.206174153 | 177.3399689 | 0.24 | 179.1021
0.207054075 | 177.373078 | 0.2407692 | 179.1625
0.207909473 | 177.6479776 | 0.2415385 | 179.2229
0.208740409 | 177.549228 | 0.2430769 | 179.3437
0.209618076 | 177.3351636 | 0.2438462 | 179.4041
0.210447594 | 177.3589043 | 0.2446154 | 179.4644
0.211323766 | 177.390838 | 0.2461538 | 179.5851
0.21219917 | 177.4225553 | 0.2469231 | 179.6453
0.213073809 | 177.4540563 | 0.2476923 | 179.7056
0.213900467 | 177.6008106 | 0.2484615 | 179.7658
0.21477362 | 177.5080347 | 0.25 | 179.8863
0.215622442 | 177.5347082 | 0.2507692 | 179.9464
0.216446997 | 177.5569898 | 0.2515385 | 180.0066
0.21731793 | 177.4631496 | 0.2530769 | 180.1268
0.218141088 | 177.4849137 | 0.2538462 | 180.1869
0.219010547 | 177.5148123 | 0.2546154 | 180.247
0.219832314 | 177.5361612 | 0.2561538 | 180.3671
0.220606504 | 177.5489779 | 0.2569231 | 180.4271
0.221544114 | 177.5907274 | 0.2576923 | 180.4871
0.222480845 | 177.5073258 | 0.2584615 | 180.547
0.223182818 | 177.6319749 | 0.26 | 180.6669
0.224118016 | 177.54793 | 0.2607692 | 180.7268
0.224818842 | 177.5471941 | 0.2615385 | 180.7867
0.225752512 | 177.462389 | 0.2630769 | 180.9064
0.226685311 | 177.628003 | 0.2638462 | 180.9662
0.22738434 | 177.6266823 | 0.2646154 | 181.026
0.228315619 | 177.6665312 | 0.2661538 | 181.1455
0.22901351 | 177.7905663 | 0.2669231 | 181.2053
0.229943274 | 177.7042407 | 0.2676923 | 181.265
0.230872174 | 177.8693869 | 0.2684615 | 181.3247
0.231568284 | 177.9932465 | 0.27 | 181.444
0.232495676 | 178.1583927 | 0.2707692 | 181.5036
0.233190657 | 178.4085146 | 0.2715385 | 181.5633
0.234116547 | 178.7001569 | 0.2730769 | 181.6824
0.23504158 | 179.3715216 | 0.2738462 | 181.742
0.235734794 | 179.3693237 | 0.2746154 | 181.8015
0.236658333 | 179.2816531 | 0.2761538 | 181.9205
0.237350427 | 179.4057759 | 0.2769231 | 181.9799
0.238272476 | 179.4443675 | 0.2776923 | 182.0394
0.239193675 | 179.4827251 | 0.2784615 | 182.0988
0.239884017 | 179.3524521 | 0.28 | 182.2176
0.240803734 | 179.2630271 | 0.2807692 | 182.2769
0.241722605 | 179.1731343 | 0.2815385 | 182.3363
0.242411204 | 179.5514189 | 0.2830769 | 182.4549
0.2433286 | 179.4611167 | 0.2838462 | 182.5141
0.244016095 | 179.3292648 | 0.2846154 | 182.5734
0.244932021 | 179.3658388 | 0.2861538 | 182.6918
0.245847108 | 179.402179 | 0.2869231 | 182.751
0.246532875 | 179.397291 | 0.2876923 | 182.8102
0.247446499 | 179.4331925 | 0.2884615 | 182.8693
0.24813117 | 179.2997617 | 0.29 | 182.9875
0.249043335 | 179.7199469 | 0.2907692 | 183.0466
0.24995467 | 179.4986164 | 0.2915385 | 183.1057
0.250637626 | 179.621248 | 0.2930769 | 183.2237
0.25154751 | 179.527554 | 0.2938462 | 183.2827
0.252229379 | 179.521321 | 0.2946154 | 183.3417
0.253137816 | 179.4268667 | 0.2961538 | 183.4595
0.254045429 | 179.5897907 | 0.2969231 | 183.5185
0.254725598 | 179.8409944 | 0.2976923 | 183.5773
0.255631771 | 179.6166522 | 0.2984615 | 183.6362
0.256537124 | 179.5208529 | 0.3 | 183.7539
0.257215601 | 179.5133626 | 0.3007692 | 183.8127
0.258119521 | 179.6757018 | 0.3015385 | 183.8714
0.258796926 | 179.6679191 | 0.3030769 | 183.9889
0.259699419 | 179.7004873 | 0.3038462 | 184.0476
0.260601098 | 179.6030506 | 0.3046154 | 184.1063
0.261276824 | 179.5945954 | 0.3061538 | 184.2236
0.262177083 | 179.6263741 | 0.3069231 | 184.2823
0.263076532 | 179.6579189 | 0.3076923 | 184.3409
0.263750588 | 179.6488789 | 0.3092308 | 184.458
0.264648623 | 179.5496878 | 0.31 | 184.5165
0.265321621 | 179.670565 | 0.3107692 | 184.575
0.266218247 | 179.7012326 | 0.3115385 | 184.6335
0.26711407 | 179.6010474 | 0.3130769 | 184.7505
0.267785411 | 179.5909547 | 0.3138462 | 184.8089
0.268679832 | 179.6208329 | 0.3146154 | 184.8673
0.269350123 | 179.6103601 | 0.3161538 | 184.984
0.270243146 | 179.6397997 | 0.3169231 | 185.0424
0.271135373 | 179.6690053 | 0.3176923 | 185.1007
0.27180402 | 179.7891807 | 0.3192308 | 185.2172
0.272694856 | 179.6867148 | 0.32 | 185.2755
0.273362462 | 179.6752771 | 0.3207692 | 185.3337
0.274251911 | 179.7036055 | 0.3215385 | 185.3919
0.275140569 | 179.6000285 | 0.3230769 | 185.5082
0.275806545 | 179.5879183 | 0.3238462 | 185.5664
0.276693823 | 179.7473335 | 0.3246154 | 185.6245
0.277358766 | 179.7349309 | 0.3261538 | 185.7406
0.278244669 | 179.6300673 | 0.3269231 | 185.7987
0.279129788 | 179.6569337 | 0.3276923 | 185.8567
0.279793113 | 179.6438587 | 0.3292308 | 185.9726
0.280676863 | 179.8026891 | 0.33 | 186.0306
0.281559832 | 179.6964804 | 0.3307692 | 186.0885
0.282221548 | 179.6828205 | 0.3315385 | 186.1464
0.283103155 | 179.5758517 | 0.3330769 | 186.2622
0.283983986 | 179.7340973 | 0.3338462 | 186.32
0.2846441 | 179.7198526 | 0.3346154 | 186.3778
0.285523575 | 179.6118896 | 0.3361538 | 186.4933
0.286182675 | 179.9965777 | 0.3369231 | 186.5511
0.287060798 | 179.8882053 | 0.3376923 | 186.6088
0.287938151 | 179.9127326 | 0.3392308 | 186.7242
0.288595661 | 179.7641555 | 0.34 | 186.7818
0.289471669 | 179.6545551 | 0.3407692 | 186.8394
0.290128172 | 179.6388777 | 0.3415385 | 186.897
0.29100284 | 179.7960706 | 0.3430769 | 187.0121
0.291876743 | 179.9532636 | 0.3438462 | 187.0697
0.292531669 | 179.8031953 | 0.3446154 | 187.1272
0.293404237 | 179.6919574 | 0.3461538 | 187.2421
0.294058164 | 179.6753151 | 0.3469231 | 187.2995
0.294929402 | 179.8319233 | 0.3476923 | 187.3569
0.295799882 | 179.8541114 | 0.3492308 | 187.4717
0.296452245 | 179.836972 | 0.35 | 187.529
0.297321401 | 179.9933462 | 0.3507692 | 187.5863
0.297972772 | 179.8412019 | 0.3515385 | 187.6436
0.298840608 | 179.8625128 | 0.3530769 | 187.758
0.299707691 | 179.7486433 | 0.3538462 | 187.8153
0.30035751 | 179.7304513 | 0.3546154 | 187.8724
0.30122328 | 179.7509727 | 0.3561538 | 187.9867
0.301872115 | 179.7324005 | 0.3569231 | 188.0438
0.302736575 | 179.8878391 | 0.3576923 | 188.1009
0.303600288 | 179.7723322 | 0.3592308 | 188.215
0.304247584 | 179.6176148 | 0.36 | 188.272
0.305109993 | 179.7725856 | 0.3607692 | 188.3289
0.305756313 | 179.7530485 | 0.3615385 | 188.3859
0.306617423 | 179.7720202 | 0.3630769 | 188.4997
0.307477792 | 179.6547589 | 0.3638462 | 188.5566
0.308122583 | 179.6345493 | 0.3646154 | 188.6134
0.308981659 | 179.6527316 | 0.3661538 | 188.727
0.309625481 | 179.6321419 | 0.3669231 | 188.7838
0.310483267 | 179.5134771 | 0.3676923 | 188.8405
0.311340318 | 179.3943444 | 0.3692308 | 188.9539
0.311982625 | 179.5096076 | 0.37 | 189.0106
0.312838392 | 179.5265618 | 0.3707692 | 189.0672
0.313693428 | 179.543282 | 0.3715385 | 189.1238
0.314334225 | 179.521435 | 0.3730769 | 189.237
0.315187983 | 179.5377166 | 0.3738462 | 189.2935
0.315827824 | 179.5154895 | 0.3746154 | 189.35
0.316680308 | 179.6685889 | 0.3761538 | 189.4629
0.317532067 | 179.684315 | 0.3769231 | 189.5193
0.31817041 | 179.5241297 | 0.3776923 | 189.5757
0.3190209 | 179.5393003 | 0.3792308 | 189.6883
0.319658294 | 179.5161082 | 0.38 | 189.7446
0.320507521 | 179.5308402 | 0.3807692 | 189.8009
0.321356027 | 179.5453382 | 0.3815385 | 189.8571
0.321991934 | 179.7975361 | 0.3830769 | 189.9695
0.322839182 | 179.9499337 | 0.3838462 | 190.0257
0.323685713 | 180.2405527 | 0.3846154 | 190.0818
0.324531528 | 180.5314055 | 0.3861538 | 190.194
0.32516542 | 180.5074532 | 0.3869231 | 190.25
0.326009984 | 180.6599679 | 0.3876923 | 190.306
0.32664294 | 180.6357232 | 0.3892308 | 190.4179
0.327486258 | 180.6493733 | 0.39 | 190.4738
0.328328866 | 180.6627894 | 0.3907692 | 190.5297
0.328960356 | 180.6379599 | 0.3915385 | 190.5856
0.329801723 | 180.6509375 | 0.3930769 | 190.6972
0.330432284 | 180.4865709 | 0.3938462 | 190.7529
0.331272415 | 180.4989929 | 0.3946154 | 190.8087
0.332111839 | 180.511181 | 0.3961538 | 190.92
0.332740946 | 180.3458203 | 0.3969231 | 190.9757
0.333579139 | 180.4970484 | 0.3976923 | 191.0313
0.334416631 | 180.5085639 | 0.3992308 | 191.1424
0.33504429 | 180.3422968 | 0.4 | 191.1979
0.335880556 | 180.6330912 | 0.4007692 | 191.2533
0.336716123 | 180.5040171 | 0.4023077 | 191.3642
0.33734234 | 180.4769654 | 0.4030769 | 191.4195
0.338176687 | 180.347131 | 0.4038462 | 191.4749
0.338801991 | 180.3196115 | 0.4046154 | 191.5302
0.339635122 | 180.3294603 | 0.4061538 | 191.6407
0.340467559 | 180.3390753 | 0.4069231 | 191.6959
0.341091432 | 180.310971 | 0.4076923 | 191.7511
0.341922659 | 180.6016777 | 0.4092308 | 191.8613
0.342753195 | 180.4699719 | 0.41 | 191.9164
0.343375644 | 180.3004007 | 0.4107692 | 191.9714
0.344204975 | 180.3089046 | 0.4123077 | 192.0813
0.344826521 | 180.2798353 | 0.4130769 | 192.1363
0.34565465 | 180.4291921 | 0.4138462 | 192.1911
0.346482093 | 180.1543235 | 0.4146154 | 192.246
0.347102227 | 180.1245818 | 0.4161538 | 192.3556
0.347928474 | 180.2734707 | 0.4169231 | 192.4103
0.348547711 | 180.1017357 | 0.4176923 | 192.465
0.349372765 | 180.1085729 | 0.4192308 | 192.5743
0.350197139 | 180.1151762 | 0.42 | 192.6289
0.350814974 | 180.0844695 | 0.4207692 | 192.6834
0.35163816 | 180.2327736 | 0.4223077 | 192.7924
0.352255106 | 180.0595474 | 0.4230769 | 192.8469
0.353077108 | 179.9229294 | 0.4238462 | 192.9013
0.353898435 | 179.9283046 | 0.4246154 | 192.9556
0.354513987 | 179.8965453 | 0.4261538 | 193.0642
0.355334136 | 179.9014819 | 0.4269231 | 193.1184
0.356153612 | 179.9061846 | 0.4276923 | 193.1726
0.356767778 | 180.016711 | 0.4292308 | 193.2809
0.357586081 | 179.8781047 | 0.43 | 193.335
0.358403714 | 179.8821348 | 0.4307692 | 193.389
0.359016501 | 179.7060139 | 0.4323077 | 193.4969
0.359832966 | 179.5661795 | 0.4330769 | 193.5508
0.360648765 | 179.5693033 | 0.4338462 | 193.6047
0.3614639 | 179.715736 | 0.4346154 | 193.6585
0.362074814 | 179.8255606 | 0.4361538 | 193.766
0.362888788 | 179.9719933 | 0.4369231 | 193.8197
0.363498833 | 179.6503119 | 0.4376923 | 193.8733
0.364311648 | 179.6524415 | 0.4392308 | 193.9804
0.365123803 | 179.6543372 | 0.44 | 194.034
0.365732487 | 179.6195662 | 0.4407692 | 194.0874
0.366543489 | 179.4767494 | 0.4423077 | 194.1942
0.36715131 | 179.5858722 | 0.4430769 | 194.2475
0.367961163 | 179.4424121 | 0.4438462 | 194.3008
0.368770361 | 179.4430797 | 0.4446154 | 194.354
0.369376829 | 179.4072561 | 0.4461538 | 194.4603
0.370184883 | 179.2626849 | 0.4469231 | 194.5134
0.370790495 | 179.2263934 | 0.4476923 | 194.5664
0.371597407 | 179.2260668 | 0.4492308 | 194.6723
0.372403669 | 179.660872 | 0.45 | 194.7252
0.373209281 | 179.3699508 | 0.4507692 | 194.778
0.373813065 | 179.1876311 | 0.4523077 | 194.8835
0.374617543 | 179.1863981 | 0.4530769 | 194.9362
0.375421375 | 179.1849312 | 0.4538462 | 194.9888
0.376023824 | 179.0016173 | 0.4546154 | 195.0414
0.376826527 | 179.2911251 | 0.4561538 | 195.1464
0.377428131 | 178.9614613 | 0.4569231 | 195.1988
0.378229707 | 178.9590002 | 0.4576923 | 195.2511
0.379030641 | 178.9563052 | 0.4592308 | 195.3557
0.379630921 | 178.9175869 | 0.46 | 195.4079
0.380430735 | 178.7681619 | 0.4607692 | 195.46
0.381229909 | 179.0574943 | 0.4623077 | 195.5641
0.38182887 | 178.8717827 | 0.4630769 | 195.6161
0.382626928 | 178.8679766 | 0.4638462 | 195.668
0.383225054 | 178.6815925 | 0.4646154 | 195.7198
0.384021999 | 178.5304131 | 0.4661538 | 195.8233
0.384818309 | 178.6726353 | 0.4669231 | 195.875
0.385415126 | 178.4852571 | 0.4676923 | 195.9266
0.386210328 | 178.6272454 | 0.4692308 | 196.0296
0.386806315 | 178.4392824 | 0.47 | 196.0811
0.387600412 | 178.4336927 | 0.4707692 | 196.1324
0.388393879 | 178.427869 | 0.4723077 | 196.235
0.388988566 | 178.3864606 | 0.4730769 | 196.2861
0.389780933 | 178.2325327 | 0.4738462 | 196.3373
0.390374796 | 178.1906564 | 0.4746154 | 196.3883
0.391166066 | 178.1838387 | 0.4761538 | 196.4902
0.39195671 | 178.3247743 | 0.4769231 | 196.541
0.392549283 | 178.1343259 | 0.4776923 | 196.5918
0.393338834 | 177.9786436 | 0.4792308 | 196.6932
0.394127763 | 177.9708024 | 0.48 | 196.7437
0.394719051 | 177.9276689 | 0.4807692 | 196.7942
0.395506892 | 177.9193891 | 0.4823077 | 196.895
0.396097365 | 177.8758754 | 0.4830769 | 196.9453
0.396884121 | 178.0158754 | 0.4838462 | 196.9955
0.397670259 | 177.8582048 | 0.4846154 | 197.0457
0.398259457 | 177.8141063 | 0.4861538 | 197.1458
0.399044515 | 177.8047154 | 0.4869231 | 197.1957
0.399828956 | 177.6459337 | 0.4876923 | 197.2455
0.400416884 | 177.6011627 | 0.4892308 | 197.345
0.401200251 | 177.5909824 | 0.49 | 197.3946
0.401983004 | 177.7300467 | 0.4907692 | 197.4442
0.402569667 | 177.5352123 | 0.4923077 | 197.543
0.403351349 | 177.3746762 | 0.4930769 | 197.5923
0.40393721 | 177.3288525 | 0.4938462 | 197.6416
0.404717825 | 177.3174441 | 0.4946154 | 197.6907
0.405497831 | 177.3058018 | 0.4961538 | 197.7887
0.406082436 | 177.2593934 | 0.4969231 | 197.8376
0.406861378 | 177.0971028 | 0.4976923 | 197.8865
0.407445187 | 177.0502266 | 0.4992308 | 197.9838
0.408223069 | 177.0375901 | 0.5 | 198.0324
0.409000347 | 177.0247197 | 0.5007692 | 198.0808
0.409582909 | 176.8266397 | 0.5023077 | 198.1775
0.41035913 | 176.8132137 | 0.5030769 | 198.2257
0.410940901 | 176.9161085 | 0.5038462 | 198.2738
0.41171607 | 177.204242 | 0.5053846 | 198.3698
0.412490638 | 176.8883794 | 0.5061538 | 198.4176
0.413071171 | 176.6888082 | 0.5069231 | 198.4654
0.41384469 | 176.6742711 | 0.5076923 | 198.513
0.414424438 | 176.6253773 | 0.5092308 | 198.608
0.415196912 | 176.6104016 | 0.51 | 198.6554
0.41596879 | 176.4436082 | 0.5107692 | 198.7026
0.416547307 | 176.3940419 | 0.5123077 | 198.7969
0.417318144 | 176.6818538 | 0.5130769 | 198.8438
0.417895881 | 176.4802065 | 0.5138462 | 198.8907
0.41866568 | 176.3121265 | 0.5153846 | 198.9841
0.419434886 | 176.1435787 | 0.5161538 | 199.0307
0.420011402 | 176.0929598 | 0.5169231 | 199.0771
0.420779574 | 176.0759666 | 0.5176923 | 199.1234
0.421355316 | 176.1773701 | 0.5192308 | 199.2158
0.422122456 | 176.0075357 | 0.52 | 199.2618
0.422889009 | 175.8372335 | 0.5207692 | 199.3077
0.423463538 | 175.7855619 | 0.5223077 | 199.3992
0.424420354 | 175.8009664 | 0.5230769 | 199.4448
0.424994004 | 175.9018435 | 0.5238462 | 199.4902
0.425758359 | 175.5771212 | 0.5253846 | 199.5808
0.426522131 | 175.5580812 | 0.5261538 | 199.6259
0.427094577 | 175.6586075 | 0.5269231 | 199.6709
0.427857329 | 175.6392459 | 0.5276923 | 199.7158
0.428429012 | 175.4327156 | 0.5292308 | 199.8051
0.429190747 | 175.5663998 | 0.53 | 199.8496
0.429951903 | 175.700084 | 0.5307692 | 199.894
0.430522389 | 175.8003472 | 0.5323077 | 199.9824
0.431282532 | 176.0879544 | 0.5330769 | 200.0264
0.432042098 | 176.2217556 | 0.5338462 | 200.0703
0.432611394 | 176.3221065 | 0.5353846 | 200.1577
0.433369951 | 176.4559077 | 0.5361538 | 200.2011
0.433938492 | 176.4019261 | 0.5369231 | 200.2445
0.434696044 | 176.5356104 | 0.5376923 | 200.2877
0.435263831 | 176.3267994 | 0.5392308 | 200.3737
0.43602038 | 176.1509416 | 0.54 | 200.4165
0.436776357 | 176.129387 | 0.5407692 | 200.4592
0.437342964 | 175.9194941 | 0.5423077 | 200.5441
0.438097942 | 175.897384 | 0.5430769 | 200.5864
0.438663802 | 175.6868186 | 0.5438462 | 200.6284
0.439417784 | 175.6641529 | 0.5453846 | 200.7122
0.440171198 | 175.6412532 | 0.5461538 | 200.7539
0.440735886 | 175.4296937 | 0.5469231 | 200.7954
0.441488307 | 175.4062385 | 0.5476923 | 200.8367
0.442240163 | 175.3825494 | 0.5492308 | 200.919
0.442803685 | 175.3257024 | 0.55 | 200.9599
0.443554553 | 175.3015746 | 0.5507692 | 201.0006
0.444117334 | 175.2443475 | 0.5523077 | 201.0816
0.444867217 | 175.0637529 | 0.5530769 | 201.1218
0.44542926 | 175.0060579 | 0.5538462 | 201.1619
0.44617816 | 174.9809361 | 0.5553846 | 201.2416
0.446926499 | 174.9555803 | 0.5561538 | 201.2812
0.447487387 | 174.8973005 | 0.5569231 | 201.3206
0.448234747 | 175.0280607 | 0.5576923 | 201.3599
0.44898155 | 174.8454778 | 0.5592308 | 201.4379
0.449541286 | 174.629854 | 0.56 | 201.4766
0.450287114 | 174.6032701 | 0.5607692 | 201.5152
0.45084612 | 174.3869738 | 0.5623077 | 201.5918
0.451590976 | 174.3598343 | 0.5630769 | 201.6298
0.452335277 | 174.332461 | 0.5638462 | 201.6676
0.45289314 | 174.4297417 | 0.5653846 | 201.7427
0.453636473 | 174.0872416 | 0.5661538 | 201.78
0.454193611 | 174.0267689 | 0.5669231 | 201.8171
0.454935978 | 173.9984014 | 0.5676923 | 201.854
0.455677795 | 173.9698 | 0.5692308 | 201.9272
0.456233796 | 173.9087424 | 0.57 | 201.9635
0.456974651 | 174.0376313 | 0.5707692 | 201.9996
0.457529932 | 173.8182648 | 0.5723077 | 202.0713
0.458269828 | 173.7887862 | 0.5730769 | 202.1068
0.459009177 | 173.6008232 | 0.5738462 | 202.1421
0.459747979 | 173.5707598 | 0.5753846 | 202.212
0.460301723 | 173.3499897 | 0.5761538 | 202.2467
0.461039571 | 173.4779429 | 0.5769231 | 202.2812
0.461776876 | 173.447207 | 0.5776923 | 202.3154
0.462513637 | 173.2574311 | 0.5792308 | 202.3832
0.463065852 | 173.1942391 | 0.58 | 202.4168
0.463801664 | 173.003703 | 0.5807692 | 202.4502
0.464536936 | 172.9718267 | 0.5823077 | 202.5162
0.465088035 | 173.0671776 | 0.5830769 | 202.5489
0.465822361 | 173.0349797 | 0.5838462 | 202.5813
0.466372753 | 172.6519825 | 0.5853846 | 202.6455
0.467106137 | 172.300038 | 0.5861538 | 202.6772
0.467838983 | 171.6280836 | 0.5869231 | 202.7087
0.468388266 | 171.0834148 | 0.5876923 | 202.74
0.469120174 | 170.4093845 | 0.5892308 | 202.8017
0.469851547 | 170.0541358 | 0.59 | 202.8323
0.470399726 | 169.8272546 | 0.5907692 | 202.8625
0.471130164 | 169.7911679 | 0.5923077 | 202.9223
0.471677642 | 169.8841503 | 0.5930769 | 202.9518
0.472407147 | 170.168512 | 0.5938462 | 202.981
0.473136121 | 170.4531075 | 0.5953846 | 203.0387
0.473682502 | 170.5462654 | 0.5961538 | 203.0671
0.474410547 | 170.9918893 | 0.5969231 | 203.0953
0.474956233 | 171.0852226 | 0.5976923 | 203.1232
0.475683352 | 171.0487557 | 0.5992308 | 203.1781
0.476409942 | 171.1730832 | 0.6 | 203.2052
0.476954538 | 171.4274448 | 0.6007692 | 203.232
0.477680205 | 171.0681903 | 0.6023077 | 203.2847
0.47822411 | 170.8386191 | 0.6030769 | 203.3106
0.478948857 | 170.6396034 | 0.6038462 | 203.3363
0.479673079 | 170.6016745 | 0.6053846 | 203.3866
0.480215902 | 170.3710215 | 0.6061538 | 203.4114
0.480939207 | 170.1707777 | 0.6069231 | 203.4358
0.481481343 | 170.2630584 | 0.6084615 | 203.4837
0.482203734 | 169.9002074 | 0.6092308 | 203.5073
0.482925604 | 169.8608166 | 0.61 | 203.5304
0.483466664 | 169.7905777 | 0.6107692 | 203.5533
0.484187623 | 169.5884627 | 0.6123077 | 203.5981
0.484728001 | 169.6801293 | 0.6130769 | 203.62
0.485448051 | 169.6398613 | 0.6138462 | 203.6416
0.486167584 | 169.436752 | 0.6153846 | 203.6838
0.486706893 | 169.3654606 | 0.6161538 | 203.7044
0.48742552 | 169.324403 | 0.6169231 | 203.7246
0.487964152 | 169.2527315 | 0.6184615 | 203.7641
0.488681877 | 169.0482187 | 0.6192308 | 203.7833
0.489399087 | 169.0063717 | 0.62 | 203.8022
0.489936657 | 168.7708063 | 0.6207692 | 203.8207
0.490652968 | 168.7284038 | 0.6223077 | 203.8566
0.491189864 | 168.4921659 | 0.6230769 | 203.874
0.491905278 | 168.6127507 | 0.6238462 | 203.8911
0.492620181 | 168.5696756 | 0.6253846 | 203.9241
0.493156023 | 168.3325313 | 0.6261538 | 203.94
0.493870032 | 168.1250361 | 0.6269231 | 203.9556
0.494405205 | 168.0510838 | 0.6284615 | 203.9855
0.495118323 | 168.1709668 | 0.6292308 | 203.9999
0.495830933 | 167.9624775 | 0.63 | 204.0139
0.496365058 | 167.8879404 | 0.6307692 | 204.0275
0.49707678 | 167.6786908 | 0.6323077 | 204.0535
0.49761024 | 167.4392073 | 0.6330769 | 204.0659
0.498321077 | 167.3936761 | 0.6338462 | 204.0779
0.499031409 | 167.1831985 | 0.6353846 | 204.1006
0.499563828 | 167.1074333 | 0.6361538 | 204.1114
0.500273278 | 167.2260298 | 0.6369231 | 204.1217
0.500805036 | 166.9849674 | 0.6384615 | 204.141
0.501513606 | 166.9382081 | 0.6392308 | 204.15
0.502221675 | 166.725976 | 0.64 | 204.1586
0.502752398 | 166.6491582 | 0.6407692 | 204.1667
0.503459591 | 166.6016095 | 0.6423077 | 204.1817
0.503989657 | 166.5244116 | 0.6430769 | 204.1884
0.504695976 | 166.310776 | 0.6438462 | 204.1948
0.505401796 | 166.0966727 | 0.6453846 | 204.206
0.505930834 | 166.0187145 | 0.6461538 | 204.2109
0.506635783 | 165.8868358 | 0.6469231 | 204.2154
0.507340236 | 165.7878236 | 0.6484615 | 204.2228
0.50786825 | 165.6593581 | 0.6492308 | 204.2258
0.508571835 | 165.593034 | 0.65 | 204.2284
0.509274925 | 165.4266076 | 0.6507692 | 204.2304
0.509801919 | 165.314014 | 0.6523077 | 204.2329
0.510504146 | 165.180223 | 0.6530769 | 204.2334
0.511030492 | 164.9837965 | 0.6538462 | 204.2334
0.511731857 | 164.9160513 | 0.6553846 | 204.2319
0.51243273 | 165.065064 | 0.6561538 | 204.2303
0.512958062 | 164.8678627 | 0.6569231 | 204.2283
0.513658077 | 164.6323202 | 0.6584615 | 204.2225
0.514182766 | 164.4511603 | 0.6592308 | 204.2188
0.514881924 | 164.3820994 | 0.66 | 204.2145
0.515580594 | 164.3127811 | 0.6607692 | 204.2098
0.516104276 | 164.3988513 | 0.6623077 | 204.1985
0.516802092 | 164.1279803 | 0.6630769 | 204.192
0.517325135 | 163.8951172 | 0.6638462 | 204.185
0.5180221 | 163.7407936 | 0.6653846 | 204.1692
0.51871858 | 163.6532906 | 0.6661538 | 204.1604
0.519240621 | 163.4698266 | 0.6669231 | 204.1511
0.519936253 | 163.6340386 | 0.6684615 | 204.1306
0.520631402 | 163.2933938 | 0.6692308 | 204.1194
0.521152446 | 163.0922246 | 0.67 | 204.1077
0.52184675 | 163.0201344 | 0.6707692 | 204.0953
0.522367161 | 162.8183717 | 0.6723077 | 204.0687
0.523060622 | 162.7119852 | 0.6730769 | 204.0545
0.523753603 | 162.6390616 | 0.6738462 | 204.0397
0.524273023 | 162.4363925 | 0.6753846 | 204.008
0.524965165 | 162.5826683 | 0.6761538 | 203.9912
0.525483956 | 162.2442175 | 0.6769231 | 203.9738
0.52617526 | 162.0348514 | 0.6784615 | 203.9369
0.526866087 | 162.0113387 | 0.6792308 | 203.9175
0.527383893 | 161.8580219 | 0.68 | 203.8973
0.528073885 | 161.6984351 | 0.6807692 | 203.8766
0.528591067 | 161.8329804 | 0.6823077 | 203.8329
0.529280227 | 161.3843034 | 0.6830769 | 203.8101
0.529968913 | 161.2916192 | 0.6838462 | 203.7865
0.530485115 | 161.1199363 | 0.6853846 | 203.7373
0.531172972 | 161.0437 | 0.6861538 | 203.7116
0.531860355 | 160.8650805 | 0.6869231 | 203.6852
0.532375583 | 160.7436272 | 0.6884615 | 203.6302
0.533062141 | 160.7176935 | 0.6892308 | 203.6015
0.533748227 | 160.4187226 | 0.69 | 203.5722
0.534262484 | 160.1770642 | 0.6907692 | 203.5421
0.534947747 | 160.0819823 | 0.6923077 | 203.4796
0.535461387 | 160.027569 | 0.6930769 | 203.4472
0.53614583 | 159.7952551 | 0.6938462 | 203.414
0.536829805 | 159.8361654 | 0.6953846 | 203.3453
0.53734248 | 159.5416107 | 0.6961538 | 203.3098
0.538025637 | 159.3937467 | 0.6969231 | 203.2734
0.538708328 | 159.2283938 | 0.6984615 | 203.1984
0.53922004 | 159.0184 | 0.6992308 | 203.1596
0.539901916 | 158.8008586 | 0.7 | 203.12
0.540413019 | 158.7103712 | 0.7015385 | 203.0383
0.541094082 | 158.6295325 | 0.7023077 | 202.9962
0.541774682 | 158.5312459 | 0.7030769 | 202.9533
0.542284828 | 158.4401474 | 0.7038462 | 202.9095
0.542964618 | 158.2036697 | 0.7053846 | 202.8193
0.543474158 | 158.0432243 | 0.7061538 | 202.7729
0.544153141 | 157.961023 | 0.7069231 | 202.7256
0.544831662 | 157.7751053 | 0.7084615 | 202.6283
0.545340252 | 157.5448333 | 0.7092308 | 202.5784
0.546017969 | 157.5480584 | 0.71 | 202.5275
0.546525956 | 157.3517523 | 0.7115385 | 202.423
0.54720287 | 157.2508926 | 0.7123077 | 202.3693
0.547879326 | 157.080569 | 0.7130769 | 202.3148
0.548386368 | 156.8660577 | 0.7138462 | 202.2592
0.549062025 | 156.8854997 | 0.7153846 | 202.1453
0.549568468 | 156.7224226 | 0.7161538 | 202.087
0.550243326 | 156.5855093 | 0.7169231 | 202.0276
0.55091773 | 156.2747841 | 0.7184615 | 201.906
0.551423234 | 156.0934434 | 0.7192308 | 201.8436
0.552096843 | 155.9728288 | 0.72 | 201.7803
0.552601751 | 155.7735578 | 0.7215385 | 201.6507
0.553274567 | 155.4958336 | 0.7223077 | 201.5844
0.55394693 | 155.4438087 | 0.7230769 | 201.517
0.554450905 | 155.1913812 | 0.7238462 | 201.4486
0.555122478 | 155.1040016 | 0.7253846 | 201.3086
0.555625862 | 154.9380736 | 0.7261538 | 201.2371
0.556296646 | 154.7455244 | 0.7269231 | 201.1645
0.556966981 | 154.51767 | 0.7284615 | 201.016
0.557469438 | 154.3683157 | 0.7292308 | 200.9402
0.558138987 | 154.2095949 | 0.73 | 200.8632
0.558640855 | 154.0247629 | 0.7315385 | 200.706
0.559309621 | 153.9703521 | 0.7323077 | 200.6257
0.559977939 | 153.6881483 | 0.7330769 | 200.5443
0.560478886 | 153.5199455 | 0.7338462 | 200.4618
0.561146424 | 153.3946117 | 0.7353846 | 200.2933
0.561646785 | 153.2083499 | 0.7361538 | 200.2073
0.562313544 | 153.1350643 | 0.7369231 | 200.1201
0.562979859 | 152.8508371 | 0.7384615 | 199.9423
0.563479304 | 152.7339516 | 0.7392308 | 199.8516
0.564144843 | 152.6246826 | 0.74 | 199.7597
0.564809939 | 152.3568126 | 0.7415385 | 199.5723
0.565308471 | 152.0983881 | 0.7423077 | 199.4768
0.565972794 | 151.9881249 | 0.7430769 | 199.3801
0.566470747 | 151.8171414 | 0.7438462 | 199.2821
0.567134298 | 151.6005361 | 0.7453846 | 199.0823
0.56779741 | 151.4011535 | 0.7461538 | 198.9806
0.568294455 | 151.1763323 | 0.7469231 | 198.8775
0.568956798 | 151.1881748 | 0.7484615 | 198.6676
0.569453267 | 150.8744477 | 0.7492308 | 198.5607
0.570114844 | 150.6736557 | 0.75 | 198.4525
0.570775982 | 150.5786444 | 0.7515385 | 198.2322
0.57127155 | 150.2106556 | 0.7523077 | 198.12
0.571931924 | 150.0618475 | 0.7530769 | 198.0065
0.572426919 | 149.7993587 | 0.7538462 | 197.8916
0.573086532 | 149.6144034 | 0.7553846 | 197.6579
0.573745709 | 149.4113249 | 0.7561538 | 197.5389
0.574239807 | 149.041222 | 0.7569231 | 197.4186
0.574898225 | 148.9439213 | 0.7584615 | 197.1737
0.575391755 | 148.8396649 | 0.7592308 | 197.0492
0.576049415 | 148.6707336 | 0.76 | 196.9233
0.576706643 | 148.4302447 | 0.7615385 | 196.6671
0.577199281 | 148.254039 | 0.7623077 | 196.5369
0.577855754 | 148.1731745 | 0.7630769 | 196.4052
0.578511796 | 147.985073 | 0.7638462 | 196.272
0.579003545 | 147.8615939 | 0.7653846 | 196.0013
0.579658835 | 147.5478692 | 0.7661538 | 195.8637
0.580150021 | 147.4238667 | 0.7669231 | 195.7247
0.580804561 | 147.2343969 | 0.7684615 | 195.442
0.581458672 | 146.937234 | 0.7692308 | 195.2984
0.581948975 | 146.6692861 | 0.77 | 195.1532
0.582602338 | 146.4607281 | 0.7715385 | 194.8583
0.583092081 | 146.1741598 | 0.7723077 | 194.7085
0.583744698 | 145.8931115 | 0.7730769 | 194.5571
0.584396889 | 145.5936328 | 0.7738462 | 194.4042
0.584885754 | 145.3597122 | 0.7753846 | 194.0935
0.585537202 | 145.0952462 | 0.7761538 | 193.9358
0.58602551 | 144.6989382 | 0.7769231 | 193.7765
0.586676216 | 144.4335248 | 0.7784615 | 193.4529
0.587326499 | 144.1316602 | 0.7792308 | 193.2887
0.587813934 | 143.8959238 | 0.78 | 193.1228
0.588463478 | 143.7012259 | 0.7815385 | 192.786
0.588950359 | 143.6270407 | 0.7823077 | 192.6151
0.589599165 | 143.2153427 | 0.7830769 | 192.4425
0.590247551 | 142.9112559 | 0.7838462 | 192.2682
0.590733564 | 142.6918796 | 0.7853846 | 191.9145
0.591381215 | 142.3868981 | 0.7861538 | 191.7351
0.591866678 | 142.0584194 | 0.7869231 | 191.5539
0.592513596 | 141.8428994 | 0.7884615 | 191.1863
0.593160095 | 141.9708244 | 0.7892308 | 190.9999
0.593644695 | 141.4964675 | 0.79 | 190.8117
0.594290464 | 141.0986999 | 0.7915385 | 190.4299
0.594935816 | 140.7909464 | 0.7923077 | 190.2363
0.595419557 | 140.4963109 | 0.7930769 | 190.0409
0.596064181 | 140.2420647 | 0.7938462 | 189.8437
0.596547377 | 140.0011528 | 0.7953846 | 189.4438
0.597191274 | 139.8551172 | 0.7961538 | 189.241
0.597834757 | 139.9815042 | 0.7969231 | 189.0364
0.598317098 | 139.8671338 | 0.7984615 | 188.6216
0.598959858 | 140.0662771 | 0.7992308 | 188.4114
0.599602204 | 140.2473468 | 0.8 | 188.1993
0.600083694 | 140.2237771 | 0.8015385 | 187.7693
0.600725319 | 140.3137771 | 0.8023077 | 187.5515
0.601206268 | 140.3083043 | 0.8030769 | 187.3317
0.601847174 | 140.3617478 | 0.8046154 | 186.8863
0.602487669 | 140.0315464 | 0.8053846 | 186.6606
0.602967771 | 139.5505317 | 0.8061538 | 186.433
0.603607549 | 139.1460916 | 0.8069231 | 186.2034
0.604087115 | 138.7005544 | 0.8084615 | 185.7382
0.604726177 | 138.3498409 | 0.8092308 | 185.5026
0.605364832 | 137.8703315 | 0.81 | 185.2649
0.605843555 | 137.5881175 | 0.8115385 | 184.7836
0.606481496 | 137.1624079 | 0.8123077 | 184.5398
0.606959686 | 136.8243474 | 0.8130769 | 184.294
0.607596916 | 136.5260008 | 0.8146154 | 183.7962
0.60823374 | 136.2087912 | 0.8153846 | 183.5442
0.608711092 | 135.8694529 | 0.8161538 | 183.2901
0.609347207 | 135.6800245 | 0.8169231 | 183.0339
0.609982918 | 135.8215172 | 0.8184615 | 182.5152
0.610459437 | 135.241807 | 0.8192308 | 182.2526
0.611094441 | 134.8671018 | 0.82 | 181.9879
0.61157043 | 134.5626475 | 0.8215385 | 181.4522
0.61220473 | 134.2975738 | 0.8223077 | 181.1811
0.612838627 | 134.3458185 | 0.8230769 | 180.9078
0.613313787 | 133.7818456 | 0.8246154 | 180.3548
0.613946982 | 133.3122695 | 0.8253846 | 180.075
0.614421616 | 133.0243274 | 0.8261538 | 179.793
0.61505411 | 132.7940325 | 0.8269231 | 179.5088
0.615686204 | 132.5263215 | 0.8284615 | 178.9337
0.616160013 | 132.1261776 | 0.8292308 | 178.6429
0.616791409 | 131.7093252 | 0.83 | 178.3498
0.617264695 | 131.512137 | 0.8315385 | 177.7568
0.617895394 | 131.2797544 | 0.8323077 | 177.4569
0.618525696 | 130.9541647 | 0.8330769 | 177.1548
0.618998161 | 130.6260666 | 0.8346154 | 176.5436
0.619627768 | 130.2995237 | 0.8353846 | 176.2346
0.620256979 | 130.0096542 | 0.8361538 | 175.9233
0.620728628 | 129.8663564 | 0.8369231 | 175.6097
0.621357147 | 129.7060167 | 0.8384615 | 174.9754
0.621828277 | 129.1525707 | 0.8392308 | 174.6548
0.622456106 | 128.8796169 | 0.84 | 174.3319
0.62308354 | 128.829979 | 0.8415385 | 173.6789
0.623553858 | 128.7973069 | 0.8423077 | 173.3488
0.624180604 | 128.8780555 | 0.8430769 | 173.0164
0.624650406 | 128.9572928 | 0.8446154 | 172.3444
0.625276466 | 129.1688664 | 0.8453846 | 172.0048
0.625902134 | 129.1188133 | 0.8461538 | 171.6628
0.626371128 | 128.898762 | 0.8469231 | 171.3184
0.626996111 | 128.7172698 | 0.8484615 | 170.6223
0.627464593 | 128.4217429 | 0.8492308 | 170.2706
0.628088894 | 128.2583184 | 0.85 | 169.9164
0.628712805 | 127.6632949 | 0.8515385 | 169.2008
0.629336327 | 127.0674293 | 0.8523077 | 168.8393
0.629803714 | 126.5073429 | 0.8530769 | 168.4754
0.630426557 | 126.172911 | 0.8546154 | 167.7402
0.631049012 | 125.6312106 | 0.8553846 | 167.3689
0.631515599 | 125.2761414 | 0.8561538 | 166.9951
0.632137377 | 124.8836525 | 0.8569231 | 166.6188
0.632758768 | 124.4529228 | 0.8584615 | 165.8588
0.633224558 | 124.0964968 | 0.8592308 | 165.475
0.633845274 | 123.815429 | 0.86 | 165.0887
0.634310559 | 123.6090508 | 0.8615385 | 164.3086
0.634930602 | 123.2517325 | 0.8623077 | 163.9148
0.63555026 | 122.7617119 | 0.8630769 | 163.5184
0.636014752 | 122.4031807 | 0.8646154 | 162.718
0.63663374 | 122.0820476 | 0.8653846 | 162.314
0.637252344 | 121.7225977 | 0.8661538 | 161.9074
0.637716046 | 121.3627799 | 0.8669231 | 161.4983
0.638333982 | 120.9644664 | 0.8684615 | 160.6723
0.638797183 | 120.4143659 | 0.8692308 | 160.2555
0.639414451 | 120.1285964 | 0.87 | 159.836
0.639877152 | 119.7670183 | 0.8715385 | 158.9894
0.640493754 | 119.3665353 | 0.8723077 | 158.5621
0.641109976 | 119.0983685 | 0.8730769 | 158.1323
0.641571893 | 118.6595341 | 0.8746154 | 157.2648
0.642187451 | 118.2384337 | 0.8753846 | 156.8271
0.642648872 | 117.7415656 | 0.8761538 | 156.3868
0.643263767 | 117.3192897 | 0.8769231 | 155.944
0.643878285 | 116.9915981 | 0.8784615 | 155.0504
0.644338926 | 116.5502725 | 0.8792308 | 154.5997
0.644952784 | 116.1263065 | 0.88 | 154.1463
0.64541293 | 115.7030603 | 0.8815385 | 153.2317
0.646026129 | 115.4496806 | 0.8823077 | 152.7704
0.646638952 | 115.2531767 | 0.8830769 | 152.3065
0.647098323 | 114.6376361 | 0.8846154 | 151.3707
0.64771049 | 114.2109333 | 0.8853846 | 150.8988
0.648169369 | 113.6897431 | 0.8861538 | 150.4243
0.648780881 | 113.3001173 | 0.8869231 | 149.947
0.649392019 | 112.8716426 | 0.8884615 | 148.9845
0.649850127 | 112.4062433 | 0.8892308 | 148.4992
0.650460612 | 112.1682589 | 0.89 | 148.0112
0.651070725 | 111.6039093 | 0.8915385 | 147.0272
0.651528065 | 111.1753444 | 0.8923077 | 146.5311
0.652137527 | 110.6480339 | 0.8930769 | 146.0322
0.652746617 | 110.1584144 | 0.8946154 | 145.0265
0.653203192 | 109.7667335 | 0.8953846 | 144.5196
0.653811634 | 109.5258836 | 0.8961538 | 144.01
0.654419706 | 108.9960555 | 0.8969231 | 143.4976
0.654875517 | 108.4875266 | 0.8984615 | 142.4647
0.655482943 | 108.1682303 | 0.8992308 | 141.9442
0.65593827 | 107.735756 | 0.9 | 141.4209
0.656545051 | 107.2805556 | 0.9015385 | 140.366
0.657151464 | 106.8054308 | 0.9023077 | 139.8345
0.657757509 | 106.1366051 | 0.9030769 | 139.3001
0.658211802 | 105.4895523 | 0.9046154 | 138.223
0.658817205 | 105.031659 | 0.9053846 | 137.6803
0.659422242 | 104.5344605 | 0.9061538 | 137.1347
0.65987578 | 104.2336622 | 0.9076923 | 136.0351
0.660480176 | 103.5804628 | 0.9084615 | 135.4811
0.661084208 | 103.0813491 | 0.9092308 | 134.9242
0.661536993 | 102.5273251 | 0.91 | 134.3645
0.662140387 | 102.1238631 | 0.9115385 | 133.2364
0.662592693 | 101.4135369 | 0.9123077 | 132.6681
0.663195451 | 101.0864861 | 0.9130769 | 132.0969
0.663797845 | 100.6230168 | 0.9146154 | 130.9457
0.664399877 | 100.1394825 | 0.9153846 | 130.3657
0.664851163 | 99.62086597 | 0.9161538 | 129.7828
0.665452561 | 99.07773087 | 0.9176923 | 128.6079
0.665903373 | 98.51906945 | 0.9184615 | 128.016
0.666504139 | 97.99404888 | 0.9192308 | 127.421
0.667104544 | 97.50729829 | 0.92 | 126.8229
0.667554611 | 96.92736446 | 0.9215385 | 125.6176
0.668154386 | 96.34180732 | 0.9223077 | 125.0102
0.668603982 | 95.78016345 | 0.9230769 | 124.3997
0.669203128 | 95.27128957 | 0.9246154 | 123.1691
0.669801915 | 94.76173732 | 0.9253846 | 122.549
0.67025077 | 94.1787684 | 0.9261538 | 121.9256
0.670848931 | 93.62879119 | 0.9276923 | 120.6745
0.671446734 | 93.03894751 | 0.9284615 | 120.0519
0.671894852 | 92.61074275 | 0.9292308 | 119.4315
0.67249203 | 91.86282789 | 0.93 | 118.8132
0.67293968 | 91.19836285 | 0.9315385 | 117.5831
0.673536235 | 90.60560104 | 0.9323077 | 116.9715
0.674132434 | 90.05131389 | 0.9330769 | 116.3622
0.67457935 | 89.60076653 | 0.9346154 | 115.1507
0.675174928 | 88.80946473 | 0.9353846 | 114.5487
0.675621378 | 88.23989395 | 0.9361538 | 113.9491
0.676216336 | 87.5451677 | 0.9376923 | 112.7575
0.67681094 | 86.77084883 | 0.9384615 | 112.1656
0.677256661 | 86.1993073 | 0.9392308 | 111.5764
0.677850647 | 85.56114978 | 0.94 | 110.9898
0.67844428 | 84.92217353 | 0.9415385 | 109.825
0.678889274 | 84.19101404 | 0.9423077 | 109.2467
0.679482291 | 83.47154168 | 0.9430769 | 108.6712
0.680074956 | 82.75115704 | 0.9446154 | 107.5288
0.680667271 | 82.14837183 | 0.9453846 | 106.9619
0.681111277 | 81.43394675 | 0.9461538 | 106.3979
0.681702978 | 80.8296557 | 0.9476923 | 105.2786
0.68229433 | 80.06631978 | 0.9484615 | 104.7235
0.682737614 | 79.27051847 | 0.9492308 | 104.1713
0.683328354 | 78.60439553 | 0.95 | 103.6222
0.683918745 | 77.85816537 | 0.9515385 | 102.5331
0.68436131 | 77.23840356 | 0.9523077 | 101.9931
0.684951092 | 76.66903162 | 0.9530769 | 101.4563
0.6853932 | 76.00834193 | 0.9546154 | 100.392
0.685982374 | 75.55670685 | 0.9553846 | 99.86444
0.686571201 | 75.04488024 | 0.9561538 | 99.34
0.687012594 | 74.26302678 | 0.9576923 | 98.30051
0.687600815 | 73.53103688 | 0.9584615 | 97.78547
0.688041753 | 72.80733694 | 0.9592308 | 97.27359
0.688629369 | 72.0736482 | 0.96 | 96.76488
0.68921664 | 71.27928256 | 0.9615385 | 95.757
0.689656867 | 70.27429212 | 0.9623077 | 95.25785
0.690243535 | 69.2785473 | 0.9630769 | 94.76191
0.690829859 | 68.32149352 | 0.9646154 | 93.77966
0.691269376 | 67.41329209 | 0.9653846 | 93.2933
0.691855099 | 66.43410623 | 0.9661538 | 92.81007
0.692294166 | 65.24432191 | 0.9676923 | 91.85303
0.692879289 | 64.08283047 | 0.9684615 | 91.37923
0.69346407 | 62.93994186 | 0.9692308 | 90.90857
0.693902432 | 61.72660149 | 0.97 | 90.44107
0.694486615 | 60.42087561 | 0.9715385 | 89.51553
0.694924528 | 58.94467214 | 0.9723077 | 89.0575
0.695508115 | 57.49558318 | 0.9730769 | 88.60261
0.696091361 | 55.98458632 | 0.9746154 | 87.70231
0.696528573 | 54.42371714 | 0.9753846 | 87.25688
0.697111224 | 52.68844587 | 0.9761538 | 86.81456
0.69754799 | 51.00396555 | 0.9776923 | 85.93899
0.698130048 | 49.30506954 | 0.9784615 | 85.50574
0.698711767 | 47.62427343 | 0.9792308 | 85.07552
0.699147835 | 45.63300797 | 0.98 | 84.64831
0.699728963 | 43.66645938 | 0.9815385 | 83.80292
0.700309753 | 41.37529475 | 0.9823077 | 83.38473
0.700745124 | 39.095923 | 0.9830769 | 82.96954
0.701325325 | 36.29562036 | 0.9846154 | 82.14813
0.701760255 | 32.37767377 | 0.9853846 | 81.74189
0.702339867 | 28.0163655 | 0.9861538 | 81.33862
0.702919143 | 23.89233798 | 0.9876923 | 80.54088
0.70335338 | 20.69009327 | 0.9884615 | 80.14626
0.70393207 | 18.28817618 | 0.9892308 | 79.75445
0.704365867 | 16.58097725 | 0.99 | 79.36544
0.704943971 | 15.25490158 | 0.9915385 | 78.59578
0.705521742 | 14.30998869 | 0.9923077 | 78.21512
0.70595485 | 13.61729369 | 0.9930769 | 77.83723
0.706532037 | 13.33732882 | 0.9946154 | 77.08971
0.706964708 | 12.9618693 | 0.9953846 | 76.72007
0.707541313 | 12.52296611 | 0.9961538 | 76.35316
0.708117585 | 12.11603095 | 0.9976923 | 75.62749
0.708549571 | 11.73739886 | 0.9984615 | 75.26871
0.709700622 | 10.98433182 | 1 | 74.55896