## summary
Progress | Start / End | Model | Params | Bounds | Experimental Data | Objectives | MOGA Summary | Reduction
770/10000 | Tuesday, 01/23/24, 21:55:03 | evpcd | evp_s0 (fixed=0.3414) | [0.0, 100.0] | creep/inl_1/AirBase_1000_16_G18.csv (calibration) | arg_max_tensile_strain_stress | num_gens (10000) | Grouping Errors (name, type, labels)
| Thursday, 01/25/24, 12:29:05 |  | evp_R (fixed=0.1263) | [0.0, 1e+03] | creep/inl_1/AirBase_1000_13_G30.csv (calibration) | end_tensile_strain | population (100) | Reducing Errors (square_average)
|  |  | evp_d (fixed=3.568) | [0.0, 100.0] | creep/inl_1/AirBase_1000_12_G48.csv (calibration) | area_creep_time_strain | offspring (50) | Reducing Objectives (square_average)
|  |  | evp_n (fixed=4.658) | [1.0, 100.0] | creep/inl_1/AirBase_1000_11_G39.csv (calibration) | area_tensile_strain_stress | crossover (0.8)
|  |  | evp_eta (fixed=537.8) | [0.0, 1e+04] | tensile/inl/AirBase_1000_D12.csv (calibration) | yield_tensile | mutation (0.01)
|  |  | cd_A | [0.0, 1e+04] |  | end_creep_time
|  |  | cd_xi | [0.0, 100.0] |  | end_creep_strain
|  |  | cd_phi | [0.0, 100.0]

## results
evp_s0 | evp_R | evp_d | evp_n | evp_eta | cd_A | cd_xi | cd_phi | arg_max_tensile_strain_stress | end_tensile_strain | area_creep_time_strain | area_tensile_strain_stress | yield_tensile | end_creep_time | end_creep_strain | square_average
0.34142 | 0.1263 | 3.568 | 4.658 | 537.81 | 6647 | 3.024 | 9.8742 | 0.24137 | 0.052039 | 0.12423 | 0.058699 | 0.0045356 | 0.072434 | 0.042471 | 0.08692
0.34142 | 0.1263 | 3.568 | 4.658 | 537.81 | 6648.1 | 3.0241 | 9.8876 | 0.24137 | 0.052039 | 0.12403 | 0.058701 | 0.0045356 | 0.073334 | 0.048204 | 0.08752
0.34142 | 0.1263 | 3.568 | 4.658 | 537.81 | 6521.9 | 3.035 | 10.013 | 0.24137 | 0.052039 | 0.12375 | 0.058651 | 0.0045355 | 0.07468 | 0.048191 | 0.087643
0.34142 | 0.1263 | 3.568 | 4.658 | 537.81 | 6522.5 | 3.035 | 9.9796 | 0.24137 | 0.052039 | 0.12479 | 0.058654 | 0.0045355 | 0.074114 | 0.046669 | 0.087673
0.34142 | 0.1263 | 3.568 | 4.658 | 537.81 | 6719.8 | 3.019 | 10.028 | 0.24137 | 0.052039 | 0.12228 | 0.058738 | 0.0045357 | 0.073626 | 0.054727 | 0.087809
0.34142 | 0.1263 | 3.568 | 4.658 | 537.81 | 6545.5 | 3.0349 | 9.9653 | 0.24137 | 0.052039 | 0.12547 | 0.058694 | 0.0045356 | 0.075996 | 0.043656 | 0.08786
0.34142 | 0.1263 | 3.568 | 4.658 | 537.81 | 6521.3 | 3.0363 | 9.8357 | 0.24137 | 0.052039 | 0.12555 | 0.058678 | 0.0045355 | 0.078606 | 0.039832 | 0.08796
0.34142 | 0.1263 | 3.568 | 4.658 | 537.81 | 6503.4 | 3.035 | 9.9688 | 0.24137 | 0.052039 | 0.12343 | 0.05862 | 0.0045354 | 0.07562 | 0.052192 | 0.088104
0.34142 | 0.1263 | 3.568 | 4.658 | 537.81 | 6328.4 | 3.05 | 10.037 | 0.24137 | 0.052039 | 0.12612 | 0.058537 | 0.0045353 | 0.074836 | 0.047818 | 0.088211
0.34142 | 0.1263 | 3.568 | 4.658 | 537.81 | 6455.5 | 3.0396 | 10.068 | 0.24137 | 0.052039 | 0.12462 | 0.058603 | 0.0045354 | 0.074999 | 0.055018 | 0.088607
0.34142 | 0.1263 | 3.568 | 4.658 | 537.81 | 6490 | 3.0193 | 8.8664 | 0.24137 | 0.052039 | 0.13183 | 0.05837 | 0.0045348 | 0.074674 | 0.040376 | 0.088983
0.34142 | 0.1263 | 3.568 | 4.658 | 537.81 | 6506.3 | 3.0281 | 9.7422 | 0.24137 | 0.052039 | 0.12598 | 0.058517 | 0.0045352 | 0.075532 | 0.055141 | 0.089031
0.34142 | 0.1263 | 3.568 | 4.658 | 537.81 | 6514.7 | 3.0418 | 10.053 | 0.24137 | 0.052039 | 0.1278 | 0.058747 | 0.0045357 | 0.082297 | 0.039868 | 0.089135
0.34142 | 0.1263 | 3.568 | 4.658 | 537.81 | 6295.2 | 3.0328 | 8.8506 | 0.24137 | 0.052039 | 0.13397 | 0.058221 | 0.0045345 | 0.075911 | 0.037049 | 0.089462
0.34142 | 0.1263 | 3.568 | 4.658 | 537.81 | 6296.3 | 3.0329 | 8.8641 | 0.24137 | 0.052039 | 0.13408 | 0.058223 | 0.0045345 | 0.075911 | 0.037283 | 0.08951
0.34142 | 0.1263 | 3.568 | 4.658 | 537.81 | 6437.7 | 3.0353 | 9.177 | 0.24137 | 0.052039 | 0.12712 | 0.058532 | 0.0045352 | 0.084099 | 0.044577 | 0.089636
0.34142 | 0.1263 | 3.568 | 4.658 | 537.81 | 6432.7 | 3.0459 | 9.8583 | 0.24137 | 0.052039 | 0.12818 | 0.058673 | 0.0045355 | 0.085175 | 0.039222 | 0.089655
0.34142 | 0.1263 | 3.568 | 4.658 | 537.81 | 6544.5 | 3.0251 | 9.8236 | 0.24137 | 0.052039 | 0.12391 | 0.058533 | 0.0045352 | 0.078033 | 0.063144 | 0.089846
0.34142 | 0.1263 | 3.568 | 4.658 | 537.81 | 6217.4 | 3.0441 | 8.8279 | 0.24137 | 0.052039 | 0.13101 | 0.058262 | 0.0045346 | 0.080428 | 0.04651 | 0.09018
0.34142 | 0.1263 | 3.568 | 4.658 | 537.81 | 6532.8 | 3.0258 | 9.913 | 0.24137 | 0.052039 | 0.12456 | 0.058521 | 0.0045352 | 0.079246 | 0.064473 | 0.090367
0.34142 | 0.1263 | 3.568 | 4.658 | 537.81 | 6485.8 | 3.047 | 10.723 | 0.24137 | 0.052039 | 0.1246 | 0.058756 | 0.0045358 | 0.076383 | 0.069145 | 0.090582
0.34142 | 0.1263 | 3.568 | 4.658 | 537.81 | 6127.4 | 3.0443 | 8.8388 | 0.24137 | 0.052039 | 0.13643 | 0.058071 | 0.0045342 | 0.078049 | 0.039077 | 0.090594
0.34142 | 0.1263 | 3.568 | 4.658 | 537.81 | 6283.7 | 3.0305 | 8.6105 | 0.24137 | 0.052039 | 0.13766 | 0.058166 | 0.0045344 | 0.075606 | 0.040664 | 0.090693
0.34142 | 0.1263 | 3.568 | 4.658 | 537.81 | 6127.9 | 3.0443 | 8.8051 | 0.24137 | 0.052039 | 0.13757 | 0.058075 | 0.0045342 | 0.077271 | 0.03883 | 0.090768
0.34142 | 0.1263 | 3.568 | 4.658 | 537.81 | 6501.2 | 3.0323 | 10.157 | 0.24137 | 0.052039 | 0.12461 | 0.058562 | 0.0045353 | 0.077124 | 0.070586 | 0.090878
0.34142 | 0.1263 | 3.568 | 4.658 | 537.81 | 6155.4 | 3.0412 | 8.7875 | 0.24137 | 0.052039 | 0.13739 | 0.058077 | 0.0045342 | 0.078049 | 0.039798 | 0.090914
0.34142 | 0.1263 | 3.568 | 4.658 | 537.81 | 5970.2 | 3.0582 | 8.7948 | 0.24137 | 0.052039 | 0.13661 | 0.057975 | 0.004534 | 0.079209 | 0.040782 | 0.090951
0.34142 | 0.1263 | 3.568 | 4.658 | 537.81 | 6146.4 | 3.0443 | 8.8496 | 0.24137 | 0.052039 | 0.13892 | 0.058112 | 0.0045343 | 0.075115 | 0.042978 | 0.091154
0.34142 | 0.1263 | 3.568 | 4.658 | 537.81 | 6119.2 | 3.0469 | 8.8079 | 0.24137 | 0.052039 | 0.13838 | 0.058102 | 0.0045343 | 0.075625 | 0.045581 | 0.091312
0.34142 | 0.1263 | 3.568 | 4.658 | 537.81 | 6027.9 | 3.0513 | 8.7122 | 0.24137 | 0.052039 | 0.13914 | 0.057983 | 0.004534 | 0.077947 | 0.039871 | 0.091377
0.34142 | 0.1263 | 3.568 | 4.658 | 537.81 | 6107.1 | 3.0592 | 9.0102 | 0.24137 | 0.052039 | 0.12992 | 0.058289 | 0.0045347 | 0.088891 | 0.04869 | 0.091538
0.34142 | 0.1263 | 3.568 | 4.658 | 537.81 | 6104.3 | 3.0445 | 8.853 | 0.24137 | 0.052039 | 0.13832 | 0.058022 | 0.0045341 | 0.080486 | 0.042232 | 0.091751
0.34142 | 0.1263 | 3.568 | 4.658 | 537.81 | 5967.8 | 3.0551 | 8.7508 | 0.24137 | 0.052039 | 0.1411 | 0.057913 | 0.0045339 | 0.079589 | 0.039285 | 0.092131
0.34142 | 0.1263 | 3.568 | 4.658 | 537.81 | 6212.6 | 3.0328 | 8.5112 | 0.24137 | 0.052039 | 0.14275 | 0.05806 | 0.0045341 | 0.076486 | 0.040569 | 0.092234
0.34142 | 0.1263 | 3.568 | 4.658 | 537.81 | 6348.2 | 3.0561 | 9.881 | 0.24137 | 0.052039 | 0.1317 | 0.058683 | 0.0045356 | 0.095931 | 0.041798 | 0.092728
0.34142 | 0.1263 | 3.568 | 4.658 | 537.81 | 6162.6 | 3.0374 | 8.8741 | 0.24137 | 0.052039 | 0.13983 | 0.058018 | 0.0045341 | 0.084236 | 0.042932 | 0.092846
0.34142 | 0.1263 | 3.568 | 4.658 | 537.81 | 6101.9 | 3.0581 | 9.9264 | 0.24137 | 0.052039 | 0.12657 | 0.058215 | 0.0045346 | 0.085563 | 0.071907 | 0.09289
0.34142 | 0.1263 | 3.568 | 4.658 | 537.81 | 6204.1 | 3.0344 | 8.9258 | 0.24137 | 0.052039 | 0.13969 | 0.058051 | 0.0045342 | 0.084636 | 0.04458 | 0.093023
0.34142 | 0.1263 | 3.568 | 4.658 | 537.81 | 6518.7 | 3.0468 | 10.086 | 0.24137 | 0.052039 | 0.13249 | 0.058833 | 0.0045359 | 0.09802 | 0.040277 | 0.093236
0.34142 | 0.1263 | 3.568 | 4.658 | 537.81 | 6268.4 | 3.0459 | 8.8695 | 0.24137 | 0.052039 | 0.12931 | 0.058396 | 0.0045349 | 0.093263 | 0.063554 | 0.093857
0.34142 | 0.1263 | 3.568 | 4.658 | 537.81 | 6560.3 | 3.0448 | 10.117 | 0.24137 | 0.052039 | 0.13329 | 0.058873 | 0.004536 | 0.10111 | 0.040817 | 0.094111
0.34142 | 0.1263 | 3.568 | 4.658 | 537.81 | 6290.2 | 3.0221 | 8.4721 | 0.24137 | 0.052039 | 0.14817 | 0.058031 | 0.0045341 | 0.080433 | 0.038941 | 0.094297
0.34142 | 0.1263 | 3.568 | 4.658 | 537.81 | 6050.1 | 3.0417 | 8.3028 | 0.24137 | 0.052039 | 0.14925 | 0.057873 | 0.0045337 | 0.078792 | 0.043932 | 0.094754
0.34142 | 0.1263 | 3.568 | 4.658 | 537.81 | 6110.6 | 3.0369 | 8.5744 | 0.24137 | 0.052039 | 0.14677 | 0.057906 | 0.0045338 | 0.084591 | 0.041976 | 0.094802
0.34142 | 0.1263 | 3.568 | 4.658 | 537.81 | 6552 | 3.0269 | 8.9 | 0.24137 | 0.052039 | 0.12708 | 0.058614 | 0.0045353 | 0.098654 | 0.068724 | 0.09503
0.34142 | 0.1263 | 3.568 | 4.658 | 537.81 | 6220.6 | 3.0279 | 8.6615 | 0.24137 | 0.052039 | 0.14613 | 0.057979 | 0.004534 | 0.08696 | 0.043827 | 0.095188
0.34142 | 0.1263 | 3.568 | 4.658 | 537.81 | 6209.3 | 3.0708 | 10.017 | 0.24137 | 0.052039 | 0.13469 | 0.058653 | 0.0045355 | 0.10548 | 0.042218 | 0.095479
0.34142 | 0.1263 | 3.568 | 4.658 | 537.81 | 6085.7 | 3.0828 | 11.226 | 0.24137 | 0.052039 | 0.12684 | 0.058558 | 0.0045354 | 0.079248 | 0.093417 | 0.095515
0.34142 | 0.1263 | 3.568 | 4.658 | 537.81 | 6322.2 | 3.0213 | 8.9005 | 0.24137 | 0.052039 | 0.14228 | 0.058063 | 0.0045342 | 0.09304 | 0.053924 | 0.096169
0.34142 | 0.1263 | 3.568 | 4.658 | 537.81 | 6021.6 | 3.066 | 8.8087 | 0.24137 | 0.052039 | 0.13074 | 0.058234 | 0.0045345 | 0.10021 | 0.070228 | 0.096446
0.34142 | 0.1263 | 3.568 | 4.658 | 537.81 | 6503.1 | 3.0265 | 10.085 | 0.24137 | 0.052039 | 0.12532 | 0.05847 | 0.0045351 | 0.087977 | 0.093622 | 0.096619
0.34142 | 0.1263 | 3.568 | 4.658 | 537.81 | 6730 | 3.0328 | 10.004 | 0.24137 | 0.052039 | 0.13352 | 0.058973 | 0.0045362 | 0.10902 | 0.049865 | 0.096666
0.34142 | 0.1263 | 3.568 | 4.658 | 537.81 | 6145.2 | 3.0335 | 8.8483 | 0.24137 | 0.052039 | 0.15066 | 0.057906 | 0.0045339 | 0.093335 | 0.052568 | 0.098516
0.34142 | 0.1263 | 3.568 | 4.658 | 537.81 | 6121.5 | 3.0342 | 8.8197 | 0.24137 | 0.052039 | 0.14746 | 0.057865 | 0.0045338 | 0.098468 | 0.052352 | 0.098518
0.34142 | 0.1263 | 3.568 | 4.658 | 537.81 | 6127.2 | 3.0606 | 8.8787 | 0.24137 | 0.052039 | 0.13003 | 0.058361 | 0.0045348 | 0.10758 | 0.075169 | 0.098527
0.34142 | 0.1263 | 3.568 | 4.658 | 537.81 | 6173.2 | 3.0917 | 11.516 | 0.24137 | 0.052039 | 0.14736 | 0.058865 | 0.004536 | 0.097655 | 0.055077 | 0.098741
0.34142 | 0.1263 | 3.568 | 4.658 | 537.81 | 6546.4 | 2.9961 | 8.5312 | 0.24137 | 0.052039 | 0.15405 | 0.058074 | 0.0045342 | 0.098854 | 0.04508 | 0.099898
0.34142 | 0.1263 | 3.568 | 4.658 | 537.81 | 6113 | 3.061 | 8.808 | 0.24137 | 0.052039 | 0.13004 | 0.058342 | 0.0045348 | 0.10999 | 0.080875 | 0.099943
0.34142 | 0.1263 | 3.568 | 4.658 | 537.81 | 6116.4 | 3.0309 | 7.8475 | 0.24137 | 0.052039 | 0.16099 | 0.057844 | 0.0045336 | 0.077129 | 0.077294 | 0.10218
0.34142 | 0.1263 | 3.568 | 4.658 | 537.81 | 6372.3 | 3.0312 | 9.9706 | 0.24137 | 0.052039 | 0.12749 | 0.058298 | 0.0045348 | 0.10055 | 0.10792 | 0.1024
0.34142 | 0.1263 | 3.568 | 4.658 | 537.81 | 6440.9 | 3.0594 | 10.169 | 0.24137 | 0.052039 | 0.14077 | 0.058891 | 0.004536 | 0.12725 | 0.045807 | 0.10257
0.34142 | 0.1263 | 3.568 | 4.658 | 537.81 | 6491.1 | 3.0566 | 10.285 | 0.24137 | 0.052039 | 0.14106 | 0.058931 | 0.0045361 | 0.12477 | 0.051849 | 0.10262
0.34142 | 0.1263 | 3.568 | 4.658 | 537.81 | 6018.9 | 3.0344 | 8.2933 | 0.2426 | 0.052039 | 0.16263 | 0.057655 | 0.0045333 | 0.097849 | 0.043665 | 0.10283
0.34142 | 0.1263 | 3.568 | 4.658 | 537.81 | 6493.2 | 3.0206 | 9.9288 | 0.24137 | 0.052039 | 0.12539 | 0.058352 | 0.0045349 | 0.10435 | 0.11134 | 0.1034
0.34142 | 0.1263 | 3.568 | 4.658 | 537.81 | 6111 | 3.0983 | 11.275 | 0.24137 | 0.052039 | 0.15264 | 0.058857 | 0.004536 | 0.11844 | 0.040582 | 0.10343
0.34142 | 0.1263 | 3.568 | 4.658 | 537.81 | 6569.6 | 3.0231 | 8.6087 | 0.24137 | 0.052039 | 0.12662 | 0.058595 | 0.0045353 | 0.10946 | 0.10499 | 0.10346
0.34142 | 0.1263 | 3.568 | 4.658 | 537.81 | 6649.4 | 3.039 | 9.7063 | 0.24137 | 0.052039 | 0.13709 | 0.058947 | 0.0045361 | 0.13747 | 0.063675 | 0.10621
0.34142 | 0.1263 | 3.568 | 4.658 | 537.81 | 6013.1 | 3.039 | 7.731 | 0.2426 | 0.052039 | 0.1618 | 0.057766 | 0.0045334 | 0.078972 | 0.094837 | 0.10633
0.34142 | 0.1263 | 3.568 | 4.658 | 537.81 | 5769.2 | 3.0517 | 7.7284 | 0.2426 | 0.052039 | 0.17659 | 0.057404 | 0.0045327 | 0.086023 | 0.057727 | 0.10679
0.34142 | 0.1263 | 3.568 | 4.658 | 537.81 | 6663.4 | 3.0473 | 10.369 | 0.24137 | 0.052039 | 0.14566 | 0.059073 | 0.0045364 | 0.13783 | 0.048959 | 0.10709
0.34142 | 0.1263 | 3.568 | 4.658 | 537.81 | 6666.1 | 3.0239 | 8.8987 | 0.24137 | 0.052039 | 0.12743 | 0.058766 | 0.0045356 | 0.12761 | 0.10652 | 0.10831
0.34142 | 0.1263 | 3.568 | 4.658 | 537.81 | 6647.3 | 3.0451 | 10.073 | 0.24137 | 0.052039 | 0.14294 | 0.059023 | 0.0045363 | 0.14308 | 0.057763 | 0.10871
0.34142 | 0.1263 | 3.568 | 4.658 | 537.81 | 5955.4 | 3.0758 | 8.7471 | 0.24137 | 0.052039 | 0.13097 | 0.058265 | 0.0045346 | 0.12702 | 0.1074 | 0.10921
0.34142 | 0.1263 | 3.568 | 4.658 | 537.81 | 6522.6 | 3.04 | 11.206 | 0.24137 | 0.052039 | 0.11878 | 0.058691 | 0.0045357 | 0.092207 | 0.1491 | 0.10928
0.34142 | 0.1263 | 3.568 | 4.658 | 537.81 | 6223.7 | 3.0558 | 8.8153 | 0.24137 | 0.052039 | 0.12944 | 0.058478 | 0.004535 | 0.12884 | 0.10732 | 0.10928
0.34142 | 0.1263 | 3.568 | 4.658 | 537.81 | 6473.2 | 3.019 | 9.8754 | 0.24137 | 0.052039 | 0.12598 | 0.058287 | 0.0045347 | 0.11476 | 0.12661 | 0.10946
0.34142 | 0.1263 | 3.568 | 4.658 | 537.81 | 5876.4 | 3.0553 | 7.7876 | 0.2426 | 0.052039 | 0.15171 | 0.057749 | 0.0045334 | 0.085349 | 0.11986 | 0.10958
0.34142 | 0.1263 | 3.568 | 4.658 | 537.81 | 6277.2 | 3.033 | 9.8395 | 0.24137 | 0.052039 | 0.12759 | 0.058137 | 0.0045344 | 0.11754 | 0.1249 | 0.11006
0.34142 | 0.1263 | 3.568 | 4.658 | 537.81 | 6528.3 | 3.0543 | 10.081 | 0.24137 | 0.052039 | 0.14393 | 0.058965 | 0.0045361 | 0.14717 | 0.065607 | 0.11115
0.34142 | 0.1263 | 3.568 | 4.658 | 537.81 | 6527.6 | 3.0329 | 10.954 | 0.24137 | 0.052039 | 0.11984 | 0.058591 | 0.0045354 | 0.10015 | 0.15033 | 0.11141
0.34142 | 0.1263 | 3.568 | 4.658 | 537.81 | 6140.9 | 3.0279 | 9.0092 | 0.24137 | 0.052039 | 0.14221 | 0.057777 | 0.0045336 | 0.1337 | 0.097519 | 0.11194
0.34142 | 0.1263 | 3.568 | 4.658 | 537.81 | 5823.3 | 3.0514 | 8.8055 | 0.2426 | 0.052039 | 0.14974 | 0.057471 | 0.004533 | 0.13266 | 0.084603 | 0.11206
0.34142 | 0.1263 | 3.568 | 4.658 | 537.81 | 6069.6 | 3.0193 | 7.8305 | 0.2426 | 0.052039 | 0.18556 | 0.057501 | 0.0045329 | 0.10766 | 0.040652 | 0.11256
0.34142 | 0.1263 | 3.568 | 4.658 | 537.81 | 5942.2 | 3.0504 | 9.3751 | 0.24137 | 0.052039 | 0.13519 | 0.057723 | 0.0045336 | 0.13241 | 0.11381 | 0.11308
0.34142 | 0.1263 | 3.568 | 4.658 | 537.81 | 6291.4 | 3.0967 | 13.332 | 0.24137 | 0.052039 | 0.15315 | 0.059097 | 0.0045366 | 0.081243 | 0.13628 | 0.11311
0.34142 | 0.1263 | 3.568 | 4.658 | 537.81 | 5779 | 3.0442 | 7.5964 | 0.2426 | 0.052039 | 0.19009 | 0.057283 | 0.0045324 | 0.095688 | 0.059176 | 0.11366
0.34142 | 0.1263 | 3.568 | 4.658 | 537.81 | 6630.2 | 3.051 | 10.285 | 0.24137 | 0.052039 | 0.14941 | 0.059078 | 0.0045364 | 0.15638 | 0.056815 | 0.11449
0.34142 | 0.1263 | 3.568 | 4.658 | 537.81 | 6620.4 | 3.0797 | 13.734 | 0.24137 | 0.052039 | 0.16521 | 0.059377 | 0.0045372 | 0.086184 | 0.12433 | 0.1147
0.34142 | 0.1263 | 3.568 | 4.658 | 537.81 | 6816.7 | 3.0364 | 10.176 | 0.24137 | 0.052039 | 0.14782 | 0.059156 | 0.0045365 | 0.15734 | 0.061421 | 0.11487
0.34142 | 0.1263 | 3.568 | 4.658 | 537.81 | 4296.6 | 3.2029 | 7.8823 | 0.2426 | 0.052039 | 0.18396 | 0.055445 | 0.0045286 | 0.11661 | 0.056993 | 0.11534
0.34142 | 0.1263 | 3.568 | 4.658 | 537.81 | 6065.6 | 3.0957 | 12.422 | 0.24137 | 0.052039 | 0.12752 | 0.058687 | 0.0045358 | 0.085692 | 0.16586 | 0.11555
0.34142 | 0.1263 | 3.568 | 4.658 | 537.81 | 6506.2 | 3.0192 | 10.174 | 0.24137 | 0.052039 | 0.12325 | 0.058341 | 0.0045349 | 0.12131 | 0.14825 | 0.11628
0.34142 | 0.1263 | 3.568 | 4.658 | 537.81 | 5970.5 | 3.0297 | 8.3616 | 0.2426 | 0.052039 | 0.16295 | 0.057433 | 0.0045328 | 0.14195 | 0.071296 | 0.11667
0.34142 | 0.1263 | 3.568 | 4.658 | 537.81 | 6421 | 3.02 | 9.9069 | 0.24137 | 0.052039 | 0.12794 | 0.058197 | 0.0045346 | 0.12843 | 0.14121 | 0.11718
0.34142 | 0.1263 | 3.568 | 4.658 | 537.81 | 5984.2 | 3.0226 | 7.7612 | 0.2426 | 0.052039 | 0.18894 | 0.057357 | 0.0045326 | 0.12007 | 0.04684 | 0.11718
0.34142 | 0.1263 | 3.568 | 4.658 | 537.81 | 6179.8 | 3.0947 | 10.937 | 0.24137 | 0.052039 | 0.16108 | 0.058941 | 0.0045362 | 0.1624 | 0.046449 | 0.11894
0.34142 | 0.1263 | 3.568 | 4.658 | 537.81 | 6160.4 | 3.0361 | 7.7678 | 0.24137 | 0.052039 | 0.14301 | 0.058046 | 0.004534 | 0.095123 | 0.15852 | 0.11899
0.34142 | 0.1263 | 3.568 | 4.658 | 537.81 | 5946.3 | 3.0235 | 7.7204 | 0.2426 | 0.052039 | 0.19577 | 0.057281 | 0.0045324 | 0.1251 | 0.044562 | 0.12082
0.34142 | 0.1263 | 3.568 | 4.658 | 537.81 | 6180.1 | 3.0373 | 9.8869 | 0.24137 | 0.052039 | 0.12845 | 0.058002 | 0.0045342 | 0.13572 | 0.14768 | 0.12108
0.34142 | 0.1263 | 3.568 | 4.658 | 537.81 | 6127.3 | 3.024 | 8.8949 | 0.2426 | 0.052039 | 0.14317 | 0.057673 | 0.0045334 | 0.15207 | 0.11344 | 0.1214

## plot_tensile_strain_stress
0 | 1 | 2 | 3
0 | 16.59 | 0 | 0
7.22e-05 | 23.921728 | 0.0007692308 | 74.53511
0.000171435 | 32.46556527 | 0.001538462 | 92.50482
0.000298395 | 41.75245689 | 0.002307692 | 95.61161
0.000457465 | 51.91374331 | 0.003846154 | 96.19789
0.00067766 | 62.29219865 | 0.004615385 | 96.20952
0.000946012 | 72.58863728 | 0.005384615 | 96.21003
0.001324123 | 81.507855 | 0.006923077 | 96.20718
0.001871348 | 87.50359655 | 0.007692308 | 96.20556
0.002599917 | 90.02375031 | 0.008461538 | 96.20393
0.003458114 | 90.33183828 | 0.01 | 96.20066
0.004362271 | 90.2829811 | 0.01076923 | 96.19903
0.005234178 | 90.50246844 | 0.01153846 | 96.19739
0.006128184 | 90.98587321 | 0.01230769 | 96.19575
0.007021293 | 91.57069278 | 0.01384615 | 96.19247
0.007947832 | 92.08900712 | 0.01461538 | 96.19083
0.008876487 | 92.4671514 | 0.01538462 | 96.18919
0.009784277 | 92.80358837 | 0.01692308 | 96.1859
0.010682736 | 92.9678652 | 0.01769231 | 96.18425
0.011585627 | 93.18335783 | 0.01846154 | 96.18261
0.012491653 | 93.3285769 | 0.02 | 96.17931
0.013427447 | 93.4463596 | 0.02076923 | 96.17766
0.014330821 | 93.50038178 | 0.02153846 | 96.176
0.015204819 | 93.55167694 | 0.02230769 | 96.17435
0.016112494 | 93.65695488 | 0.02384615 | 96.17104
0.01701738 | 93.69088393 | 0.02461538 | 96.16938
0.017923412 | 93.8063519 | 0.02538462 | 96.16773
0.018831568 | 93.7591101 | 0.02692308 | 96.16441
0.01978596 | 93.86903549 | 0.02769231 | 96.16274
0.020692427 | 93.89290876 | 0.02846154 | 96.16108
0.021601009 | 93.9578202 | 0.03 | 96.15775
0.0225117 | 94.01274264 | 0.03076923 | 96.15608
0.023528032 | 93.97524453 | 0.03153846 | 96.15442
0.024467221 | 93.98156499 | 0.03230769 | 96.15275
0.025405529 | 94.09030463 | 0.03384615 | 96.14941
0.026284516 | 94.17304509 | 0.03461538 | 96.14774
0.027195818 | 94.1253204 | 0.03538462 | 96.14606
0.028095596 | 94.06606124 | 0.03692308 | 96.14271
0.028988737 | 94.15011298 | 0.03769231 | 96.14104
0.029909226 | 94.20590623 | 0.03846154 | 96.13936
0.030801719 | 94.30033464 | 0.04 | 96.136
0.031692447 | 94.270826 | 0.04076923 | 96.13432
0.032610452 | 94.3780698 | 0.04153846 | 96.13263
0.033499571 | 94.54474581 | 0.04230769 | 96.13095
0.034415919 | 94.807374 | 0.04384615 | 96.12758
0.035386449 | 95.0444748 | 0.04461538 | 96.12589
0.036301071 | 95.23514112 | 0.04538462 | 96.1242
0.037214857 | 95.3844804 | 0.04692308 | 96.12083
0.038154761 | 95.54689724 | 0.04769231 | 96.11913
0.039094744 | 95.63675193 | 0.04846154 | 96.11744
0.040060745 | 95.67713808 | 0.05 | 96.11405
0.040971103 | 95.59758672 | 0.05076923 | 96.11236
0.041908444 | 95.88536805 | 0.05153846 | 96.11066
0.042843949 | 95.66197875 | 0.05230769 | 96.10896
0.043751779 | 95.64439065 | 0.05384615 | 96.10556
0.044658785 | 95.60569953 | 0.05461538 | 96.10386
0.045564969 | 95.61911184 | 0.05538462 | 96.10216
0.046498015 | 95.6455148 | 0.05692308 | 96.09875
0.047347219 | 95.74774152 | 0.05769231 | 96.09704
0.048250971 | 95.8133242 | 0.05846154 | 96.09534
0.049153908 | 95.98390716 | 0.06 | 96.09192
0.050056029 | 95.8497561 | 0.06076923 | 96.09021
0.050957338 | 95.87304858 | 0.06153846 | 96.0885
0.051857835 | 95.93835634 | 0.06230769 | 96.08679
0.052757522 | 95.99308444 | 0.06384615 | 96.08336
0.0536564 | 96.02665322 | 0.06461538 | 96.08164
0.054553524 | 96.02835417 | 0.06538462 | 96.07993
0.05545079 | 96.0828453 | 0.06692308 | 96.07649
0.056347252 | 96.3382929 | 0.06769231 | 96.07477
0.057215523 | 96.16784488 | 0.06846154 | 96.07305
0.058110405 | 96.10556576 | 0.07 | 96.0696
0.058977148 | 96.07221807 | 0.07076923 | 96.06788
0.059870455 | 96.12622746 | 0.07153846 | 96.06615
0.060735674 | 96.20943372 | 0.07230769 | 96.06443
0.061627413 | 96.29526564 | 0.07384615 | 96.06097
0.062492054 | 96.24017926 | 0.07461538 | 96.05924
0.063355009 | 96.2273796 | 0.07538462 | 96.05751
0.064162826 | 96.42243438 | 0.07692308 | 96.05405
0.064943752 | 96.42306564 | 0.07769231 | 96.05232
0.065831747 | 96.41260269 | 0.07846154 | 96.05058
0.066692762 | 96.32461637 | 0.08 | 96.04711
0.067524995 | 96.42621141 | 0.08076923 | 96.04537
0.068410702 | 96.49023855 | 0.08153846 | 96.04363
0.069295626 | 96.48992259 | 0.08230769 | 96.04189
0.070179767 | 96.51090897 | 0.08384615 | 96.03841
0.071063127 | 96.89682225 | 0.08461538 | 96.03667
0.071944777 | 96.7673698 | 0.08538462 | 96.03493
0.07282658 | 96.79896 | 0.08692308 | 96.03144
0.073707606 | 96.90580984 | 0.08769231 | 96.02969
0.074587857 | 97.0342464 | 0.08846154 | 96.02794
0.075467334 | 97.11962328 | 0.09 | 96.02444
0.076372905 | 97.2291992 | 0.09076923 | 96.02269
0.077250814 | 97.37941382 | 0.09153846 | 96.02094
0.078127028 | 97.5512772 | 0.09230769 | 96.01919
0.079030195 | 97.63942214 | 0.09384615 | 96.01568
0.079932548 | 97.79255992 | 0.09461538 | 96.01392
0.080859912 | 97.76402723 | 0.09538462 | 96.01217
0.081760616 | 97.90638312 | 0.09692308 | 96.00865
0.082659588 | 98.05960816 | 0.09769231 | 96.00689
0.083611103 | 98.08772532 | 0.09846154 | 96.00513
0.084509333 | 98.17587026 | 0.1 | 96.00161
0.085432464 | 98.58240588 | 0.1007692 | 95.99984
0.086329061 | 98.550916 | 0.1015385 | 95.99808
0.087250515 | 98.6526797 | 0.1030769 | 95.99455
0.08811893 | 98.6728613 | 0.1038462 | 95.99278
0.089013122 | 98.815788 | 0.1046154 | 95.99101
0.089905601 | 98.96966266 | 0.1053846 | 95.98924
0.09082468 | 99.02781311 | 0.1069231 | 95.9857
0.091715545 | 99.09415173 | 0.1076923 | 95.98393
0.092606528 | 99.1276308 | 0.1084615 | 95.98215
0.093522219 | 99.55883345 | 0.11 | 95.9786
0.094411594 | 99.50454648 | 0.1107692 | 95.97683
0.09530018 | 99.45000549 | 0.1115385 | 95.97505
0.096191609 | 99.4726395 | 0.1130769 | 95.97149
0.097072263 | 99.2737746 | 0.1138462 | 95.96971
0.097934007 | 99.2601 | 0.1146154 | 95.96793
0.098822187 | 99.2931065 | 0.1153846 | 95.96615
0.099673374 | 99.2229861 | 0.1169231 | 95.96258
0.100560012 | 99.2778262 | 0.1176923 | 95.9608
0.101418757 | 99.7062066 | 0.1184615 | 95.95901
0.102303849 | 99.5397192 | 0.12 | 95.95544
0.103179138 | 99.5714489 | 0.1207692 | 95.95365
0.104062674 | 99.8037198 | 0.1215385 | 95.95186
0.10494543 | 99.891861 | 0.1230769 | 95.94828
0.105818411 | 99.934638 | 0.1238462 | 95.94649
0.106672654 | 100.020043 | 0.1246154 | 95.9447
0.10755311 | 100.486752 | 0.1253846 | 95.9429
0.108396901 | 100.3598245 | 0.1269231 | 95.93931
0.109248946 | 100.3896 | 0.1276923 | 95.93751
0.107580051 | 100.0662988 | 0.1284615 | 95.93572
0.108423819 | 99.9835892 | 0.13 | 95.93212
0.109275841 | 99.8122556 | 0.1307692 | 95.93032
0.110154008 | 99.698985 | 0.1315385 | 95.92852
0.11097771 | 99.5129722 | 0.1330769 | 95.92491
0.111818617 | 99.6190548 | 0.1338462 | 95.92311
0.112774961 | 99.4793006 | 0.1346154 | 95.9213
0.113623285 | 99.5637271 | 0.1353846 | 95.9195
0.114461971 | 99.6921157 | 0.1369231 | 95.91588
0.115308866 | 99.7765802 | 0.1376923 | 95.91407
0.116155045 | 99.9284349 | 0.1384615 | 95.91226
0.117027195 | 100.0830745 | 0.14 | 95.90864
0.117889697 | 100.2256896 | 0.1407692 | 95.90683
0.118733695 | 100.2765335 | 0.1415385 | 95.90502
0.119630217 | 100.4566404 | 0.1430769 | 95.90139
0.120463883 | 100.39378 | 0.1438462 | 95.89957
0.121358857 | 100.48367 | 0.1446154 | 95.89776
0.122226482 | 100.5482898 | 0.1453846 | 95.89594
0.123084514 | 100.6232906 | 0.1469231 | 95.8923
0.12392414 | 100.5832998 | 0.1476923 | 95.89048
0.124789544 | 100.6477244 | 0.1484615 | 95.88866
0.125618921 | 100.731234 | 0.15 | 95.88502
0.12648286 | 101.0566115 | 0.1507692 | 95.88319
0.127346053 | 100.9394347 | 0.1515385 | 95.88137
0.128182111 | 100.9897584 | 0.1530769 | 95.87772
0.129035049 | 101.0190467 | 0.1538462 | 95.87589
0.129889553 | 101.1965009 | 0.1546154 | 95.87406
0.127389717 | 100.9097664 | 0.1553846 | 95.87223
0.128264576 | 100.9071386 | 0.1569231 | 95.86857
0.129164368 | 100.9865961 | 0.1576923 | 95.86674
0.130037676 | 100.9837174 | 0.1584615 | 95.86491
0.130935875 | 101.0516636 | 0.16 | 95.86124
0.131807638 | 101.1968397 | 0.1607692 | 95.85941
0.132678643 | 101.1708327 | 0.1615385 | 95.85757
0.133548889 | 101.2817721 | 0.1630769 | 95.8539
0.134443941 | 101.303831 | 0.1638462 | 95.85206
0.135389268 | 101.3996415 | 0.1646154 | 95.85022
0.136257159 | 101.4418446 | 0.1653846 | 95.84838
0.137149791 | 101.6471352 | 0.1669231 | 95.8447
0.138041627 | 101.5771049 | 0.1676923 | 95.84286
0.138907221 | 101.4812247 | 0.1684615 | 95.84102
0.139772066 | 101.350526 | 0.17 | 95.83733
0.140661567 | 101.0378553 | 0.1707692 | 95.83548
0.141601037 | 100.5798058 | 0.1715385 | 95.83363
0.142438199 | 100.260464 | 0.1730769 | 95.82994
0.143325333 | 100.0609216 | 0.1738462 | 95.82809
0.144211681 | 100.1149959 | 0.1746154 | 95.82624
0.145097243 | 99.94933979 | 0.1753846 | 95.82439
0.145956754 | 99.94271254 | 0.1769231 | 95.82069
0.146840773 | 100.1005931 | 0.1776923 | 95.81883
0.147698787 | 100.2212925 | 0.1784615 | 95.81698
0.148581268 | 100.3445806 | 0.18 | 95.81327
0.149437791 | 100.418953 | 0.1807692 | 95.81141
0.15031874 | 100.4144796 | 0.1815385 | 95.80955
0.151198913 | 100.561062 | 0.1830769 | 95.80584
0.152028082 | 100.5629852 | 0.1838462 | 95.80398
0.152906753 | 100.523212 | 0.1846154 | 95.80212
0.15375958 | 100.445708 | 0.1853846 | 95.80026
0.15461168 | 100.3329095 | 0.1869231 | 95.79653
0.155488085 | 100.4325626 | 0.1876923 | 95.79467
0.156338714 | 100.5063376 | 0.1884615 | 95.7928
0.157213607 | 100.5006887 | 0.19 | 95.78907
0.158062771 | 100.5275045 | 0.1907692 | 95.7872
0.158936157 | 100.5215612 | 0.1915385 | 95.78534
0.15978386 | 100.489484 | 0.1930769 | 95.7816
0.160655746 | 100.5771375 | 0.1938462 | 95.77973
0.161501993 | 100.5917701 | 0.1946154 | 95.77786
0.162322666 | 100.5096834 | 0.1953846 | 95.77599
0.163192341 | 100.4676333 | 0.1969231 | 95.77224
0.164036445 | 100.4699962 | 0.1976923 | 95.77037
0.164879837 | 100.4840125 | 0.1984615 | 95.76849
0.165747293 | 100.41778 | 0.2 | 95.76474
0.166613996 | 100.5284761 | 0.2007692 | 95.76286
0.167455218 | 100.3884429 | 0.2015385 | 95.76099
0.168295733 | 100.4018592 | 0.2030769 | 95.75723
0.169160232 | 100.370263 | 0.2038462 | 95.75535
0.169999315 | 100.359693 | 0.2046154 | 95.75347
0.170837695 | 100.3133751 | 0.2061538 | 95.7497
0.171675373 | 100.3262031 | 0.2069231 | 95.74782
0.17251235 | 100.3270288 | 0.2076923 | 95.74593
0.173373213 | 100.6394027 | 0.2084615 | 95.74405
0.174233335 | 100.3569988 | 0.21 | 95.74028
0.175068174 | 100.2263768 | 0.2107692 | 95.73839
0.175902317 | 100.2503987 | 0.2115385 | 95.7365
0.176735765 | 100.2981876 | 0.2130769 | 95.73272
0.177593001 | 100.3125433 | 0.2138462 | 95.73083
0.178449503 | 100.2311472 | 0.2146154 | 95.72894
0.179280831 | 100.2905798 | 0.2161538 | 95.72516
0.180135889 | 100.3165017 | 0.2169231 | 95.72326
0.180990217 | 100.4981137 | 0.2176923 | 95.72137
0.181843815 | 100.6798895 | 0.2184615 | 95.71948
0.182672328 | 100.8353639 | 0.22 | 95.71568
0.183524492 | 101.0414732 | 0.2207692 | 95.71379
0.184351614 | 101.2212765 | 0.2215385 | 95.71189
0.185178052 | 101.3410672 | 0.2230769 | 95.70809
0.186028085 | 101.3670242 | 0.2238462 | 95.70619
0.186877395 | 101.3084954 | 0.2246154 | 95.70429
0.187701749 | 101.1628139 | 0.2261538 | 95.70049
0.188525425 | 101.1254268 | 0.2269231 | 95.69858
0.189372618 | 101.054032 | 0.2276923 | 95.69668
0.190219094 | 101.0912274 | 0.2284615 | 95.69477
0.191016544 | 100.9418837 | 0.23 | 95.69096
0.191837495 | 100.9399829 | 0.2307692 | 95.68906
0.192681888 | 101.0616268 | 0.2315385 | 95.68715
0.193525568 | 101.1105209 | 0.2330769 | 95.68333
0.194344463 | 100.9868862 | 0.2338462 | 95.68142
0.195186742 | 100.9868935 | 0.2346154 | 95.67951
0.196100415 | 101.0305387 | 0.2361538 | 95.67569
0.196941218 | 101.078991 | 0.2369231 | 95.67378
0.197781314 | 101.1639427 | 0.2376923 | 95.67186
0.198596732 | 101.3562394 | 0.2384615 | 95.66995
0.199435439 | 101.1727263 | 0.24 | 95.66612
0.20024951 | 101.1329509 | 0.2407692 | 95.6642
0.201039005 | 101.2005996 | 0.2415385 | 95.66229
0.201875667 | 101.1874101 | 0.2430769 | 95.65845
0.202711629 | 101.1373152 | 0.2438462 | 95.65653
0.203523039 | 100.9987839 | 0.2446154 | 95.65461
0.204333791 | 101.0439008 | 0.2461538 | 95.65077
0.205167702 | 101.0545337 | 0.2469231 | 95.64885
0.205977122 | 101.1363623 | 0.2476923 | 95.64692
0.206809664 | 101.0853254 | 0.2484615 | 95.645
0.207617756 | 101.2162744 | 0.25 | 95.64115
0.208425196 | 101.384255 | 0.2507692 | 95.63923
0.209255704 | 101.5671112 | 0.2515385 | 95.6373
0.210038123 | 101.6219359 | 0.2530769 | 95.63345
0.210867293 | 101.7679701 | 0.2538462 | 95.63152
0.211672114 | 101.7510487 | 0.2546154 | 95.62959
0.212499931 | 101.7363735 | 0.2561538 | 95.62573
0.21330344 | 101.706754 | 0.2569231 | 95.6238
0.214106304 | 101.664568 | 0.2576923 | 95.62186
0.214932109 | 101.5377956 | 0.2584615 | 95.61993
0.215733667 | 101.5199549 | 0.26 | 95.61606
0.216534583 | 101.5764611 | 0.2607692 | 95.61413
0.217358385 | 101.6974582 | 0.2615385 | 95.61219
0.21818151 | 101.644383 | 0.2630769 | 95.60832
0.218980469 | 101.6509367 | 0.2638462 | 95.60638
0.219755319 | 101.8418509 | 0.2646154 | 95.60445
0.220553021 | 102.1101377 | 0.2661538 | 95.60057
0.221373522 | 102.480945 | 0.2669231 | 95.59863
0.222169935 | 102.6250339 | 0.2676923 | 95.59669
0.22298911 | 102.7341324 | 0.2684615 | 95.59475
0.223784239 | 103.0284879 | 0.27 | 95.59086
0.224602093 | 103.0126387 | 0.2707692 | 95.58892
0.22539594 | 102.9816938 | 0.2715385 | 95.58697
0.226212478 | 102.8401251 | 0.2730769 | 95.58308
0.227005049 | 102.6706982 | 0.2738462 | 95.58113
0.227796992 | 102.7269231 | 0.2746154 | 95.57919
0.228588308 | 102.7076988 | 0.2761538 | 95.57529
0.229378998 | 102.6757372 | 0.2769231 | 95.57334
0.230169064 | 102.6310085 | 0.2776923 | 95.57139
0.231074548 | 102.9255738 | 0.2784615 | 95.56944
0.231770516 | 102.6820242 | 0.28 | 95.56554
0.232697721 | 102.6763156 | 0.2807692 | 95.56359
0.233392562 | 102.6213963 | 0.2815385 | 95.56163
0.234086919 | 102.5915767 | 0.2830769 | 95.55773
0.23501198 | 102.6106286 | 0.2838462 | 95.55577
0.235705215 | 102.5931804 | 0.2846154 | 95.55381
0.236628781 | 102.6119575 | 0.2861538 | 95.5499
0.237320896 | 102.6703229 | 0.2869231 | 95.54794
0.238242971 | 103.0188398 | 0.2876923 | 95.54598
0.23893397 | 102.709082 | 0.2884615 | 95.54403
0.239624492 | 102.6021213 | 0.29 | 95.54011
0.240544447 | 102.6329569 | 0.2907692 | 95.53814
0.241233858 | 102.6400967 | 0.2915385 | 95.53618
0.242152334 | 102.4923547 | 0.2930769 | 95.53226
0.242840638 | 102.4609357 | 0.2938462 | 95.53029
0.243757641 | 102.5421753 | 0.2946154 | 95.52833
0.244444841 | 102.8297416 | 0.2961538 | 95.5244
0.245360374 | 102.5788467 | 0.2969231 | 95.52243
0.246046474 | 102.4957751 | 0.2976923 | 95.52046
0.246732104 | 102.4380897 | 0.2984615 | 95.5185
0.247645546 | 102.5573239 | 0.3 | 95.51456
0.248558155 | 102.5483873 | 0.3007692 | 95.51259
0.249242065 | 102.4774094 | 0.3015385 | 95.51062
0.249925508 | 102.3805599 | 0.3030769 | 95.50668
0.250836039 | 102.7950979 | 0.3038462 | 95.5047
0.251518394 | 102.5051911 | 0.3046154 | 95.50273
0.252427477 | 102.4697046 | 0.3061538 | 95.49878
0.253108747 | 102.3720949 | 0.3069231 | 95.49681
0.254016386 | 102.3748105 | 0.3076923 | 95.49483
0.254696575 | 102.3541634 | 0.3092308 | 95.49088
0.255602774 | 102.4469588 | 0.31 | 95.4889
0.256281885 | 102.4131859 | 0.3107692 | 95.48693
0.256960535 | 102.6766613 | 0.3115385 | 95.48495
0.257864686 | 102.6401222 | 0.3130769 | 95.48099
0.258542264 | 102.7873948 | 0.3138462 | 95.47901
0.259444986 | 103.0876189 | 0.3146154 | 95.47703
0.260121494 | 103.3000617 | 0.3161538 | 95.47306
0.261022793 | 103.5230336 | 0.3169231 | 95.47108
0.261698234 | 103.670929 | 0.3176923 | 95.4691
0.26237322 | 103.84493 | 0.3192308 | 95.46513
0.263272492 | 104.0814868 | 0.32 | 95.46314
0.263946417 | 103.9954065 | 0.3207692 | 95.46115
0.264844276 | 103.9584989 | 0.3215385 | 95.45917
0.265517142 | 103.9241441 | 0.3230769 | 95.45519
0.266413593 | 103.8998741 | 0.3238462 | 95.4532
0.267085405 | 103.8129604 | 0.3246154 | 95.45121
0.267756765 | 103.5951333 | 0.3261538 | 95.44723
0.268651211 | 103.5439332 | 0.3269231 | 95.44524
0.269321522 | 103.3515478 | 0.3276923 | 95.44325
0.27021457 | 103.3521698 | 0.3292308 | 95.43926
0.270883834 | 103.4082515 | 0.33 | 95.43727
0.271775489 | 103.4742513 | 0.3307692 | 95.43528
0.272443709 | 103.5171546 | 0.3315385 | 95.43328
0.273333975 | 103.6093534 | 0.3330769 | 95.42929
0.274001154 | 103.8363285 | 0.3338462 | 95.42729
0.274667889 | 103.8002954 | 0.3346154 | 95.42529
0.275556178 | 103.8398505 | 0.3361538 | 95.4213
0.276221877 | 103.8958182 | 0.3369231 | 95.4193
0.277108788 | 103.9880053 | 0.3376923 | 95.4173
0.277773454 | 104.0175401 | 0.3392308 | 95.4133
0.27865899 | 104.0039836 | 0.34 | 95.4113
0.279322628 | 104.0333604 | 0.3407692 | 95.40929
0.280206793 | 104.3106603 | 0.3415385 | 95.40729
0.280869405 | 104.1944014 | 0.3430769 | 95.40328
0.281531578 | 104.1706579 | 0.3438462 | 95.40128
0.282413793 | 104.1830197 | 0.3446154 | 95.39927
0.283074944 | 104.185563 | 0.3461538 | 95.39526
0.2839558 | 104.2109572 | 0.3469231 | 95.39325
0.284615933 | 104.306358 | 0.3476923 | 95.39124
0.285495433 | 104.3715274 | 0.3492308 | 95.38723
0.28615455 | 104.3604652 | 0.35 | 95.38522
0.286813234 | 104.3226544 | 0.3507692 | 95.38321
0.287690804 | 104.560913 | 0.3515385 | 95.3812
0.288348477 | 104.5229647 | 0.3530769 | 95.37717
0.289224701 | 104.4676973 | 0.3538462 | 95.37516
0.289881366 | 104.3492425 | 0.3546154 | 95.37315
0.290756249 | 104.1597137 | 0.3561538 | 95.36912
0.29141191 | 104.0674316 | 0.3569231 | 95.3671
0.29206714 | 103.9883309 | 0.3576923 | 95.36509
0.292940114 | 103.9049025 | 0.3592308 | 95.36105
0.293594345 | 103.9863149 | 0.36 | 95.35904
0.294465987 | 103.8085114 | 0.3607692 | 95.35702
0.29511922 | 103.849479 | 0.3615385 | 95.355
0.295989535 | 103.9399 | 0.3630769 | 95.35096
0.296641774 | 104.0077158 | 0.3638462 | 95.34894
0.297510765 | 104.0981369 | 0.3646154 | 95.34692
0.298162013 | 104.0851099 | 0.3661538 | 95.34288
0.299029684 | 104.2968302 | 0.3669231 | 95.34085
0.299679944 | 104.2027411 | 0.3676923 | 95.33883
0.300329782 | 104.2704779 | 0.3692308 | 95.33478
0.301195575 | 104.2661906 | 0.37 | 95.33276
0.301844429 | 104.279772 | 0.3707692 | 95.33073
0.302708912 | 104.2752127 | 0.3715385 | 95.32871
0.303356785 | 104.3292477 | 0.3730769 | 95.32465
0.304219963 | 104.5006753 | 0.3738462 | 95.32262
0.304866858 | 104.2834447 | 0.3746154 | 95.32059
0.305728733 | 104.2104492 | 0.3761538 | 95.31654
0.306374653 | 104.3321222 | 0.3769231 | 95.31451
0.307235231 | 104.3811569 | 0.3776923 | 95.31247
0.307880179 | 104.4076829 | 0.3792308 | 95.30841
0.308524711 | 104.3933138 | 0.38 | 95.30638
0.309383441 | 104.5647531 | 0.3807692 | 95.30435
0.310027005 | 104.5229919 | 0.3815385 | 95.30231
0.310884447 | 104.4625432 | 0.3830769 | 95.29824
0.311527046 | 104.2975559 | 0.3838462 | 95.29621
0.312383204 | 104.0588864 | 0.3846154 | 95.29417
0.313024841 | 103.8795159 | 0.3861538 | 95.2901
0.313879717 | 103.7767365 | 0.3869231 | 95.28806
0.314520395 | 103.7336771 | 0.3876923 | 95.28602
0.315160663 | 103.6356581 | 0.3892308 | 95.28194
0.316013716 | 103.5869377 | 0.39 | 95.2799
0.316653029 | 103.8041612 | 0.3907692 | 95.27786
0.31750481 | 103.8926173 | 0.3915385 | 95.27582
0.318143171 | 103.9177222 | 0.3930769 | 95.27174
0.318993684 | 103.9235987 | 0.3938462 | 95.26969
0.319631095 | 103.8934985 | 0.3946154 | 95.26765
0.320480345 | 103.9404338 | 0.3961538 | 95.26356
0.321116809 | 103.9652493 | 0.3969231 | 95.26152
0.321964799 | 104.0534481 | 0.3976923 | 95.25947
0.32260032 | 104.2714757 | 0.3992308 | 95.25538
0.323447053 | 104.0281513 | 0.4 | 95.25333
0.324081632 | 103.9697379 | 0.4007692 | 95.25128
0.324715809 | 103.9665122 | 0.4023077 | 95.24718
0.325560754 | 104.012851 | 0.4030769 | 95.24513
0.326193994 | 103.8847412 | 0.4038462 | 95.24308
0.32703769 | 103.9169513 | 0.4046154 | 95.24103
0.327669996 | 103.968802 | 0.4061538 | 95.23693
0.328512449 | 104.3203189 | 0.4069231 | 95.23488
0.329143823 | 104.0109649 | 0.4076923 | 95.23283
0.329985036 | 103.9176739 | 0.4092308 | 95.22872
0.330825542 | 103.7266306 | 0.41 | 95.22666
0.331455458 | 103.3044423 | 0.4107692 | 95.22461
0.332084978 | 102.9234561 | 0.4123077 | 95.2205
0.332923721 | 102.6610585 | 0.4130769 | 95.21844
0.333552317 | 102.5022642 | 0.4138462 | 95.21638
0.334389831 | 102.3227006 | 0.4146154 | 95.21432
0.335226644 | 102.4642917 | 0.4161538 | 95.21021
0.336062758 | 102.5499993 | 0.4169231 | 95.20815
0.336689384 | 102.5302618 | 0.4176923 | 95.20609
0.337524276 | 102.6439287 | 0.4192308 | 95.20196
0.338149988 | 102.6380568 | 0.42 | 95.1999
0.338983662 | 102.7657647 | 0.4207692 | 95.19784
0.339608461 | 102.717641 | 0.4223077 | 95.19371
0.340440921 | 102.7188508 | 0.4230769 | 95.19165
0.341064811 | 102.6282472 | 0.4238462 | 95.18958
0.341896059 | 102.6854399 | 0.4246154 | 95.18752
0.342519042 | 102.6790066 | 0.4261538 | 95.18339
0.343141637 | 102.6865792 | 0.4269231 | 95.18132
0.343971162 | 102.4473719 | 0.4276923 | 95.17925
0.344592854 | 102.4687399 | 0.4292308 | 95.17512
0.345421176 | 102.483023 | 0.43 | 95.17305
0.346041968 | 102.4194518 | 0.4307692 | 95.17098
0.346869091 | 102.3061519 | 0.4323077 | 95.16684
0.347488985 | 102.2563498 | 0.4330769 | 95.16477
0.348108494 | 102.2488989 | 0.4338462 | 95.16269
0.34893391 | 102.3049806 | 0.4346154 | 95.16062
0.349552526 | 102.2406286 | 0.4361538 | 95.15648
0.350376752 | 102.2823447 | 0.4369231 | 95.1544
0.350994475 | 102.1892937 | 0.4376923 | 95.15233
0.351817514 | 102.1739186 | 0.4392308 | 95.14818
0.352434349 | 102.2369624 | 0.44 | 95.1461
0.353256204 | 102.1928883 | 0.4407692 | 95.14403
0.353872152 | 102.1846246 | 0.4423077 | 95.13987
0.354487721 | 102.0194736 | 0.4430769 | 95.13779
0.35530789 | 102.017584 | 0.4438462 | 95.13571
0.355922577 | 102.0517621 | 0.4446154 | 95.13363
0.356741571 | 102.0496562 | 0.4461538 | 95.12947
0.357355376 | 102.1552004 | 0.4469231 | 95.12739
0.358173198 | 101.9383295 | 0.4476923 | 95.12531
0.358786126 | 101.9578818 | 0.4492308 | 95.12115
0.35960278 | 102.0268524 | 0.45 | 95.11907
0.360214832 | 101.9316172 | 0.4507692 | 95.11698
0.36082651 | 101.8505342 | 0.4523077 | 95.11281
0.3616415 | 101.7038657 | 0.4530769 | 95.11073
0.362252306 | 101.7229092 | 0.4538462 | 95.10864
0.363066135 | 101.762596 | 0.4546154 | 95.10656
0.363676072 | 101.7527533 | 0.4561538 | 95.10238
0.364488743 | 101.6483073 | 0.4569231 | 95.1003
0.365097814 | 101.7102371 | 0.4576923 | 95.09821
0.365909331 | 101.6774643 | 0.4592308 | 95.09403
0.366517537 | 101.6527618 | 0.46 | 95.09194
0.367327903 | 101.5763453 | 0.4607692 | 95.08985
0.367935247 | 101.4502386 | 0.4623077 | 95.08567
0.368744466 | 101.5612856 | 0.4630769 | 95.08358
0.36935095 | 101.507156 | 0.4638462 | 95.08148
0.369957067 | 101.4239326 | 0.4646154 | 95.07939
0.370764652 | 101.4479204 | 0.4661538 | 95.0752
0.371571585 | 101.4138142 | 0.4669231 | 95.07311
0.372176358 | 101.359094 | 0.4676923 | 95.07101
0.372780766 | 101.3768217 | 0.4692308 | 95.06682
0.373586074 | 101.3132007 | 0.47 | 95.06473
0.374189631 | 101.2144479 | 0.4707692 | 95.06263
0.374993806 | 101.4995724 | 0.4723077 | 95.05843
0.375596513 | 101.2695934 | 0.4730769 | 95.05633
0.376399559 | 101.1615364 | 0.4738462 | 95.05423
0.37700142 | 101.1349655 | 0.4746154 | 95.05213
0.377602919 | 101.0353502 | 0.4761538 | 95.04793
0.378404355 | 100.9703607 | 0.4769231 | 95.04583
0.379005011 | 100.9579859 | 0.4776923 | 95.04373
0.379805324 | 101.0826763 | 0.4792308 | 95.03953
0.38040514 | 100.8653787 | 0.48 | 95.03742
0.381204334 | 100.8581792 | 0.4807692 | 95.03532
0.381803311 | 100.7867659 | 0.4823077 | 95.03111
0.38240193 | 100.7445107 | 0.4830769 | 95.029
0.383199531 | 100.8248967 | 0.4838462 | 95.0269
0.383797314 | 100.7237229 | 0.4846154 | 95.02479
0.384593803 | 100.7158391 | 0.4861538 | 95.02058
0.385190754 | 100.4673016 | 0.4869231 | 95.01847
0.385986134 | 100.5472431 | 0.4876923 | 95.01636
0.386582255 | 100.5188828 | 0.4892308 | 95.01214
0.38737653 | 100.4367119 | 0.49 | 95.01003
0.387971822 | 100.3491201 | 0.4907692 | 95.00792
0.388764995 | 100.3844911 | 0.4923077 | 95.0037
0.389359462 | 100.3703823 | 0.4930769 | 95.00159
0.389953575 | 100.3857241 | 0.4938462 | 94.99948
0.390745178 | 100.228728 | 0.4946154 | 94.99736
0.391338469 | 100.199473 | 0.4961538 | 94.99313
0.392128977 | 100.1603024 | 0.4969231 | 94.99102
0.392721448 | 100.190042 | 0.4976923 | 94.98891
0.393510863 | 100.1061255 | 0.4992308 | 94.98467
0.394102516 | 100.2395237 | 0.5 | 94.98256
0.394693819 | 99.97234865 | 0.5007692 | 94.98044
0.39548168 | 99.90263403 | 0.5023077 | 94.9762
0.396072168 | 99.91706351 | 0.5030769 | 94.97409
0.396858944 | 99.66853464 | 0.5038462 | 94.97197
0.39744862 | 99.65292294 | 0.5053846 | 94.96773
0.398037949 | 99.57766751 | 0.5061538 | 94.96561
0.39882318 | 99.58138623 | 0.5069231 | 94.96349
0.3994117 | 99.7145564 | 0.5076923 | 94.96136
0.400195853 | 99.56896108 | 0.5092308 | 94.95712
0.400783566 | 99.44833688 | 0.51 | 94.955
0.401566645 | 99.37682694 | 0.5107692 | 94.95287
0.402153552 | 99.360417 | 0.5123077 | 94.94862
0.40293556 | 99.37829958 | 0.5130769 | 94.9465
0.403521664 | 99.28685397 | 0.5138462 | 94.94437
0.404302603 | 99.19961293 | 0.5153846 | 94.94012
0.404887908 | 99.42259666 | 0.5161538 | 94.93799
0.405667781 | 99.17009702 | 0.5169231 | 94.93587
0.406252287 | 99.18304404 | 0.5176923 | 94.93374
0.406836451 | 99.12083551 | 0.5192308 | 94.92948
0.407614807 | 98.98756487 | 0.52 | 94.92735
0.408198176 | 98.97012277 | 0.5207692 | 94.92522
0.408975473 | 98.97181809 | 0.5223077 | 94.92096
0.409558049 | 99.01443201 | 0.5230769 | 94.91883
0.41033429 | 98.82000302 | 0.5238462 | 94.91669
0.410916076 | 98.71160992 | 0.5253846 | 94.91243
0.411691263 | 98.6372228 | 0.5261538 | 94.9103
0.41227226 | 98.60393263 | 0.5269231 | 94.90816
0.41285292 | 98.52520351 | 0.5276923 | 94.90603
0.413626608 | 98.7829359 | 0.5292308 | 94.90176
0.414206482 | 98.46194176 | 0.53 | 94.89962
0.414979124 | 98.34118293 | 0.5307692 | 94.89748
0.415558215 | 98.32238703 | 0.5323077 | 94.89321
0.41613697 | 98.33382528 | 0.5330769 | 94.89107
0.416908122 | 98.22761335 | 0.5338462 | 94.88893
0.417486097 | 98.1325888 | 0.5353846 | 94.88465
0.418256211 | 98.29934973 | 0.5361538 | 94.88251
0.418833407 | 98.17368167 | 0.5369231 | 94.88037
0.419602484 | 98.00579677 | 0.5376923 | 94.87823
0.420178904 | 97.94052683 | 0.5392308 | 94.87395
0.420946947 | 97.81773584 | 0.54 | 94.87181
0.421522592 | 97.8588176 | 0.5407692 | 94.86966
0.422289605 | 97.8271238 | 0.5423077 | 94.86538
0.422864478 | 97.86811491 | 0.5430769 | 94.86323
0.423439022 | 97.64946369 | 0.5438462 | 94.86109
0.424204566 | 97.60197738 | 0.5453846 | 94.8568
0.42477834 | 97.53565481 | 0.5461538 | 94.85465
0.42554286 | 97.54903446 | 0.5469231 | 94.8525
0.426115867 | 97.45181692 | 0.5476923 | 94.85035
0.426879366 | 97.38832757 | 0.5492308 | 94.84606
0.427451607 | 97.50540699 | 0.55 | 94.84391
0.428214087 | 97.31891378 | 0.5507692 | 94.84176
0.428785566 | 97.15959051 | 0.5523077 | 94.83746
0.429356718 | 97.13828583 | 0.5530769 | 94.83531
0.430117748 | 97.01237204 | 0.5538462 | 94.83316
0.43068814 | 97.05233976 | 0.5553846 | 94.82885
0.431448157 | 96.92599614 | 0.5561538 | 94.8267
0.432017791 | 96.98122421 | 0.5569231 | 94.82455
0.432776798 | 96.85446247 | 0.5576923 | 94.8224
0.433345676 | 96.86330422 | 0.5592308 | 94.81809
0.433914231 | 96.70233183 | 0.56 | 94.81593
0.434671801 | 96.65206189 | 0.5607692 | 94.81378
0.435239602 | 96.5524233 | 0.5623077 | 94.80946
0.435996169 | 96.48631407 | 0.5630769 | 94.80731
0.436563219 | 96.37083033 | 0.5638462 | 94.80515
0.437318786 | 96.52109992 | 0.5653846 | 94.80083
0.437885086 | 96.32786706 | 0.5661538 | 94.79867
0.438639655 | 96.24552087 | 0.5669231 | 94.79651
0.439205209 | 96.09827666 | 0.5676923 | 94.79435
0.439958782 | 96.07756252 | 0.5692308 | 94.79003
0.44052359 | 96.00756159 | 0.57 | 94.78787
0.44108808 | 95.9374203 | 0.5707692 | 94.78571
0.441840236 | 95.88516206 | 0.5723077 | 94.78138
0.442403983 | 95.76802335 | 0.5730769 | 94.77922
0.443155151 | 95.88671668 | 0.5738462 | 94.77706
0.443718157 | 95.72252792 | 0.5753846 | 94.77273
0.444468339 | 95.66959131 | 0.5761538 | 94.77056
0.445030607 | 95.67658219 | 0.5769231 | 94.7684
0.445779805 | 95.62335319 | 0.5776923 | 94.76623
0.446341336 | 95.5364311 | 0.5792308 | 94.7619
0.446902551 | 95.59006267 | 0.58 | 94.75973
0.447650349 | 95.42687672 | 0.5807692 | 94.75756
0.448210831 | 95.35513602 | 0.5823077 | 94.75322
0.448957651 | 95.28537474 | 0.5830769 | 94.75106
0.449517401 | 95.16629451 | 0.5838462 | 94.74889
0.450263246 | 95.1274896 | 0.5853846 | 94.74454
0.450822266 | 95.30625076 | 0.5861538 | 94.74237
0.451380973 | 95.06112282 | 0.5869231 | 94.7402
0.45212543 | 94.91188727 | 0.5876923 | 94.73803
0.45268341 | 94.76043254 | 0.5892308 | 94.73368
0.453612685 | 94.70687301 | 0.59 | 94.73151
0.454169836 | 94.60216717 | 0.5907692 | 94.72933
0.454912221 | 94.45177958 | 0.5923077 | 94.72498
0.455468648 | 94.33088941 | 0.5930769 | 94.72281
0.456024766 | 94.11513889 | 0.5938462 | 94.72063
0.456765776 | 94.02700908 | 0.5953846 | 94.71628
0.457506237 | 93.89124148 | 0.5961538 | 94.7141
0.458061223 | 93.69040336 | 0.5969231 | 94.71192
0.458615901 | 93.5209222 | 0.5976923 | 94.70974
0.459354994 | 93.46342419 | 0.5992308 | 94.70539
0.459908956 | 93.49937436 | 0.6 | 94.70321
0.460647094 | 93.36235238 | 0.6007692 | 94.70103
0.46120034 | 93.1126835 | 0.6023077 | 94.69666
0.461937526 | 93.05437848 | 0.6030769 | 94.69448
0.462490059 | 92.97876643 | 0.6038462 | 94.6923
0.463226295 | 92.92011054 | 0.6053846 | 94.68793
0.463778117 | 92.76469089 | 0.6061538 | 94.68575
0.464329634 | 92.76813791 | 0.6069231 | 94.68357
0.465064518 | 92.86817908 | 0.6084615 | 94.6792
0.465615326 | 92.91934575 | 0.6092308 | 94.67701
0.466349266 | 92.8281516 | 0.61 | 94.67482
0.466899367 | 92.81542891 | 0.6107692 | 94.67264
0.467632365 | 92.67598003 | 0.6123077 | 94.66826
0.468181762 | 92.55123021 | 0.6130769 | 94.66608
0.468913821 | 92.49114741 | 0.6138462 | 94.66389
0.469462514 | 92.28604906 | 0.6153846 | 94.65951
0.470193636 | 92.14550661 | 0.6161538 | 94.65732
0.470741627 | 92.01988544 | 0.6169231 | 94.65513
0.471471815 | 91.81470218 | 0.6184615 | 94.65075
0.472019107 | 91.65654569 | 0.6192308 | 94.64856
0.472748363 | 91.54692746 | 0.62 | 94.64636
0.473294957 | 91.38829436 | 0.6207692 | 94.64417
0.474023284 | 91.32636361 | 0.6223077 | 94.63978
0.474569181 | 91.23157309 | 0.6230769 | 94.63759
0.475296581 | 91.31404396 | 0.6238462 | 94.6354
0.475841784 | 91.36384221 | 0.6253846 | 94.63101
0.476568258 | 91.51076676 | 0.6261538 | 94.62881
0.477112769 | 91.54449472 | 0.6269231 | 94.62661
0.477838321 | 91.61093916 | 0.6284615 | 94.62222
0.47838214 | 91.67690711 | 0.6292308 | 94.62002
0.478925664 | 91.53302852 | 0.63 | 94.61782
0.479649903 | 91.35701801 | 0.6307692 | 94.61563
0.480192738 | 91.39045941 | 0.6323077 | 94.61123
0.48091606 | 91.0845503 | 0.6330769 | 94.60903
0.481458209 | 90.95591744 | 0.6338462 | 94.60683
0.482180616 | 90.77870809 | 0.6353846 | 94.60242
0.48272208 | 90.56859804 | 0.6361538 | 94.60022
0.48326325 | 90.45548869 | 0.6369231 | 94.59802
0.483984356 | 90.37471279 | 0.6384615 | 94.59361
0.484524844 | 90.18006192 | 0.6392308 | 94.59141
0.48524504 | 90.19629549 | 0.64 | 94.58921
0.485784847 | 89.91990719 | 0.6407692 | 94.587
0.486504137 | 89.82194697 | 0.6423077 | 94.58259
0.487043265 | 89.77273574 | 0.6430769 | 94.58038
0.487761651 | 89.5766637 | 0.6438462 | 94.57818
0.488300102 | 89.4456595 | 0.6453846 | 94.57376
0.488838263 | 89.41228757 | 0.6461538 | 94.57156
0.489555361 | 89.24800524 | 0.6469231 | 94.56935
0.490092847 | 89.34496173 | 0.6484615 | 94.56493
0.490809046 | 89.45798255 | 0.6492308 | 94.56272
0.491524732 | 89.55472547 | 0.65 | 94.56051
0.492061161 | 89.88084441 | 0.6507692 | 94.5583
0.492775952 | 89.8960078 | 0.6523077 | 94.55388
0.493311711 | 90.07520172 | 0.6530769 | 94.55166
0.494025609 | 90.09036218 | 0.6538462 | 94.54945
0.494560698 | 90.10578593 | 0.6553846 | 94.54502
0.495273706 | 90.03877915 | 0.6561538 | 94.54281
0.495808128 | 89.98840126 | 0.6569231 | 94.5406
0.496342265 | 89.87221003 | 0.6584615 | 94.53617
0.497054004 | 89.67317893 | 0.6592308 | 94.53395
0.497587475 | 89.17826281 | 0.66 | 94.53173
0.498298329 | 88.78082095 | 0.6607692 | 94.52952
0.498831137 | 88.43290588 | 0.6623077 | 94.52508
0.499541107 | 88.14964028 | 0.6630769 | 94.52287
0.500073255 | 87.91625818 | 0.6638462 | 94.52065
0.500782344 | 87.66511854 | 0.6653846 | 94.51621
0.501313831 | 87.62917936 | 0.6661538 | 94.51399
0.501845036 | 87.5766348 | 0.6669231 | 94.51177
0.50255287 | 87.55599972 | 0.6684615 | 94.50733
0.503083417 | 87.50323586 | 0.6692308 | 94.5051
0.503790376 | 87.61476838 | 0.67 | 94.50288
0.504320267 | 87.39626944 | 0.6707692 | 94.50066
0.505026352 | 87.35857868 | 0.6723077 | 94.49621
0.505555589 | 87.15613834 | 0.6730769 | 94.49399
0.506084546 | 87.05296185 | 0.6738462 | 94.49176
0.506789387 | 86.86534899 | 0.6753846 | 94.48731
0.507317691 | 86.86142759 | 0.6761538 | 94.48509
0.508021664 | 86.68991719 | 0.6769231 | 94.48286
0.508549318 | 86.55275509 | 0.6784615 | 94.47841
0.509252425 | 86.38066574 | 0.6792308 | 94.47618
0.50977943 | 86.29300691 | 0.68 | 94.47395
0.510306158 | 86.1552337 | 0.6807692 | 94.47172
0.511008031 | 86.1323764 | 0.6823077 | 94.46727
0.511534112 | 86.04427313 | 0.6830769 | 94.46504
0.512235124 | 85.92102039 | 0.6838462 | 94.46281
0.51276056 | 85.69899513 | 0.6853846 | 94.45834
0.513460713 | 85.65875466 | 0.6861538 | 94.45611
0.513985506 | 85.58668368 | 0.6869231 | 94.45388
0.514684802 | 85.4625128 | 0.6884615 | 94.44941
0.515208953 | 85.45710017 | 0.6892308 | 94.44718
0.51573283 | 85.50188088 | 0.69 | 94.44495
0.516430905 | 85.59510918 | 0.6907692 | 94.44271
0.516954142 | 85.57283093 | 0.6923077 | 94.43824
0.517651366 | 85.69963842 | 0.6930769 | 94.43601
0.518173965 | 85.52617199 | 0.6938462 | 94.43377
0.518870339 | 85.45134065 | 0.6953846 | 94.4293
0.519392301 | 85.26061388 | 0.6961538 | 94.42706
0.520087828 | 85.10125271 | 0.6969231 | 94.42482
0.520609155 | 84.82584992 | 0.6984615 | 94.42034
0.521303836 | 84.64900618 | 0.6992308 | 94.4181
0.52182453 | 84.50773297 | 0.7 | 94.41586
0.522518368 | 84.3134476 | 0.7015385 | 94.41138
0.52303843 | 84.25607848 | 0.7023077 | 94.40914
0.523731426 | 84.07812363 | 0.7030769 | 94.4069
0.524250858 | 84.0373482 | 0.7038462 | 94.40466
0.52477002 | 83.91198154 | 0.7053846 | 94.40017
0.525461818 | 83.81784014 | 0.7061538 | 94.39793
0.525980352 | 83.81055031 | 0.7069231 | 94.39568
0.526671313 | 83.61448716 | 0.7084615 | 94.39119
0.52718922 | 83.69168623 | 0.7092308 | 94.38895
0.527879347 | 83.56297735 | 0.71 | 94.3867
0.528396629 | 83.55532788 | 0.7115385 | 94.38221
0.529085923 | 83.4432039 | 0.7123077 | 94.37996
0.529602582 | 83.41839642 | 0.7130769 | 94.37772
0.530118974 | 83.29157069 | 0.7138462 | 94.37547
0.530807082 | 83.2978949 | 0.7153846 | 94.37097
0.531494717 | 83.37220788 | 0.7161538 | 94.36872
0.532010133 | 83.1257907 | 0.7169231 | 94.36647
0.532525284 | 83.06643035 | 0.7184615 | 94.36197
0.533211739 | 82.93598756 | 0.7192308 | 94.35972
0.533726271 | 82.26245635 | 0.72 | 94.35747
0.534411902 | 82.30181296 | 0.7215385 | 94.35296
0.534925817 | 82.39533962 | 0.7223077 | 94.35071
0.535610627 | 82.07591601 | 0.7230769 | 94.34846
0.536123926 | 82.03258794 | 0.7238462 | 94.3462
0.536807916 | 81.95187356 | 0.7253846 | 94.34169
0.537320602 | 81.90832912 | 0.7261538 | 94.33944
0.537833025 | 81.60785311 | 0.7269231 | 94.33718
0.538515847 | 81.71499965 | 0.7284615 | 94.33267
0.539027658 | 81.7225462 | 0.7292308 | 94.33041
0.539709665 | 81.77830059 | 0.73 | 94.32815
0.540220866 | 81.57982235 | 0.7315385 | 94.32364
0.54090206 | 81.53235967 | 0.7323077 | 94.32138
0.541412651 | 81.40215675 | 0.7330769 | 94.31912
0.542093035 | 81.45756025 | 0.7338462 | 94.31686
0.542603018 | 81.27545055 | 0.7353846 | 94.31234
0.543112742 | 81.21360775 | 0.7361538 | 94.31008
0.54379197 | 81.04486062 | 0.7369231 | 94.30782
0.544301089 | 80.94826028 | 0.7384615 | 94.30329
0.54497951 | 80.81349291 | 0.7392308 | 94.30103
0.545488024 | 80.9926342 | 0.74 | 94.29876
0.546165641 | 80.66767842 | 0.7415385 | 94.29424
0.546673553 | 80.5186362 | 0.7423077 | 94.29197
0.547350367 | 80.43485749 | 0.7430769 | 94.28971
0.547857678 | 80.33730978 | 0.7438462 | 94.28744
0.548533691 | 80.33971586 | 0.7453846 | 94.28291
0.549040402 | 80.2072761 | 0.7461538 | 94.28064
0.549546856 | 80.17860897 | 0.7469231 | 94.27837
0.550221729 | 80.00736476 | 0.7484615 | 94.27384
0.550727585 | 79.85705062 | 0.7492308 | 94.27157
0.551401662 | 79.82411437 | 0.75 | 94.2693
0.551906922 | 79.67343472 | 0.7515385 | 94.26476
0.552580205 | 79.69234092 | 0.7523077 | 94.26249
0.55308487 | 79.52393602 | 0.7530769 | 94.26022
0.55375736 | 79.38605754 | 0.7538462 | 94.25795
0.554261431 | 79.25201837 | 0.7553846 | 94.2534
0.554933131 | 79.07883264 | 0.7561538 | 94.25113
0.55543661 | 78.92696002 | 0.7569231 | 94.24886
0.555939836 | 78.82720178 | 0.7584615 | 94.24431
0.55661041 | 79.05455381 | 0.7592308 | 94.24203
0.557113046 | 78.71026178 | 0.76 | 94.23976
0.557782834 | 78.5883191 | 0.7615385 | 94.23521
0.55828488 | 78.40058659 | 0.7623077 | 94.23293
0.558953884 | 78.43556601 | 0.7630769 | 94.23065
0.559455343 | 78.33493057 | 0.7638462 | 94.22838
0.560123565 | 78.28223981 | 0.7653846 | 94.22382
0.560624438 | 78.32145911 | 0.7661538 | 94.22154
0.56112506 | 78.0276762 | 0.7669231 | 94.21926
0.561792167 | 77.86928884 | 0.7684615 | 94.2147
0.562292206 | 77.8029548 | 0.7692308 | 94.21242
0.562958535 | 77.50364254 | 0.77 | 94.21014
0.56345799 | 77.27885131 | 0.7715385 | 94.20558
0.564123544 | 76.5568228 | 0.7723077 | 94.2033
0.564622418 | 76.13774083 | 0.7730769 | 94.20101
0.565121043 | 75.78858914 | 0.7738462 | 94.19873
0.565785491 | 75.55723055 | 0.7753846 | 94.19416
0.566283537 | 75.43631723 | 0.7761538 | 94.19188
0.566947212 | 75.43351278 | 0.7769231 | 94.18959
0.56744468 | 75.43577278 | 0.7784615 | 94.18502
0.568107586 | 75.37990074 | 0.7792308 | 94.18274
0.568604477 | 75.43502366 | 0.78 | 94.18045
0.569266615 | 75.2906218 | 0.7815385 | 94.17587
0.569762931 | 75.27496356 | 0.7823077 | 94.17359
0.570259 | 75.11775467 | 0.7830769 | 94.1713
0.570920044 | 75.07893245 | 0.7838462 | 94.16901
0.57141554 | 74.92135807 | 0.7853846 | 94.16443
0.57191079 | 74.72815773 | 0.7861538 | 94.16214
0.572570743 | 74.58248101 | 0.7869231 | 94.15985
0.573065422 | 74.61938452 | 0.7884615 | 94.15527
0.573724613 | 74.36686207 | 0.7892308 | 94.15297
0.574218722 | 74.20828477 | 0.79 | 94.15068
0.574877154 | 74.06170161 | 0.7915385 | 94.14609
0.575370694 | 73.92048408 | 0.7923077 | 94.1438
0.576028368 | 74.05806361 | 0.7930769 | 94.14151
0.57652134 | 73.72081554 | 0.7938462 | 94.13921
0.577014069 | 73.61469181 | 0.7953846 | 94.13462
0.577670663 | 73.50267322 | 0.7961538 | 94.13232
0.578162826 | 73.36058141 | 0.7969231 | 94.13003
0.578818667 | 73.30167428 | 0.7984615 | 94.12543
0.579310266 | 73.23062972 | 0.7992308 | 94.12314
0.579801623 | 73.03448201 | 0.8 | 94.12084
0.58045639 | 72.88576435 | 0.8015385 | 94.11624
0.580947185 | 72.67126272 | 0.8023077 | 94.11394
0.581601203 | 72.59358354 | 0.8030769 | 94.11164
0.582091436 | 72.32491782 | 0.8046154 | 94.10704
0.582744706 | 72.13935783 | 0.8053846 | 94.10474
0.583234379 | 71.97759047 | 0.8061538 | 94.10243
0.583723812 | 71.85148416 | 0.8069231 | 94.10013
0.584376017 | 71.80866779 | 0.8084615 | 94.09553
0.584864892 | 71.55662206 | 0.8092308 | 94.09322
0.585516353 | 71.51345774 | 0.81 | 94.09092
0.586004671 | 71.20699646 | 0.8115385 | 94.08631
0.586655391 | 70.96567296 | 0.8123077 | 94.084
0.587143153 | 70.55058526 | 0.8130769 | 94.0817
0.587793133 | 70.14645369 | 0.8146154 | 94.07708
0.58828034 | 69.76643347 | 0.8153846 | 94.07478
0.588929581 | 69.79372283 | 0.8161538 | 94.07247
0.589416236 | 69.48513874 | 0.8169231 | 94.07016
0.589902653 | 69.32052635 | 0.8184615 | 94.06554
0.590550842 | 69.22107513 | 0.8192308 | 94.06323
0.591036709 | 69.05607092 | 0.82 | 94.06092
0.591684163 | 68.86588227 | 0.8215385 | 94.0563
0.592169479 | 68.84507491 | 0.8223077 | 94.05399
0.592816201 | 68.69061456 | 0.8230769 | 94.05168
0.593300968 | 68.54292626 | 0.8246154 | 94.04705
0.5937855 | 68.2320878 | 0.8253846 | 94.04474
0.594431178 | 68.07683797 | 0.8261538 | 94.04243
0.594915163 | 67.9285064 | 0.8269231 | 94.04011
0.595560112 | 67.77278583 | 0.8284615 | 94.03548
0.596043551 | 67.44257297 | 0.8292308 | 94.03317
0.596687773 | 67.34074748 | 0.83 | 94.03085
0.597170667 | 67.17340702 | 0.8315385 | 94.02622
0.597814164 | 67.01665135 | 0.8323077 | 94.0239
0.598296515 | 66.77613206 | 0.8330769 | 94.02158
0.598939287 | 66.47323218 | 0.8346154 | 94.01695
0.599581647 | 66.3702371 | 0.8353846 | 94.01463
0.600063146 | 66.23820097 | 0.8361538 | 94.01231
0.600704785 | 66.18954541 | 0.8369231 | 94.00999
0.601185744 | 65.78356016 | 0.8384615 | 94.00535
0.601826663 | 65.60668157 | 0.8392308 | 94.00303
0.602307082 | 65.49210169 | 0.84 | 94.00071
0.602787271 | 65.32256533 | 0.8415385 | 93.99606
0.603427165 | 65.14497328 | 0.8423077 | 93.99374
0.603906817 | 65.10305761 | 0.8430769 | 93.99141
0.604545994 | 64.76029494 | 0.8446154 | 93.98677
0.60502511 | 64.62651319 | 0.8453846 | 93.98444
0.605503996 | 64.36432126 | 0.8461538 | 93.98212
0.606142154 | 64.11207379 | 0.8469231 | 93.97979
0.606620505 | 63.95932701 | 0.8484615 | 93.97514
0.607257951 | 63.74315579 | 0.8492308 | 93.97281
0.607735769 | 63.6083565 | 0.85 | 93.97048
0.608372505 | 63.37325533 | 0.8515385 | 93.96583
0.608849791 | 63.44027604 | 0.8523077 | 93.9635
0.60932685 | 63.06592552 | 0.8530769 | 93.96117
0.609962574 | 62.90359091 | 0.8546154 | 93.95651
0.610439101 | 62.65738741 | 0.8553846 | 93.95418
0.611074119 | 62.53137174 | 0.8561538 | 93.95185
0.611550117 | 62.32151642 | 0.8569231 | 93.94952
0.61218443 | 62.3057266 | 0.8584615 | 93.94485
0.6126599 | 61.89247819 | 0.8592308 | 93.94252
0.61329351 | 61.78398603 | 0.86 | 93.94019
0.613768453 | 61.5916513 | 0.8615385 | 93.93552
0.614243171 | 61.43607119 | 0.8623077 | 93.93318
0.614875778 | 61.17904009 | 0.8630769 | 93.93085
0.615349971 | 61.06003331 | 0.8646154 | 93.92618
0.615981879 | 60.80239402 | 0.8653846 | 93.92384
0.616455548 | 60.757107 | 0.8661538 | 93.9215
0.617086757 | 60.4618359 | 0.8669231 | 93.91917
0.617559903 | 60.24937825 | 0.8684615 | 93.91449
0.618032825 | 60.11090352 | 0.8692308 | 93.91215
0.61866304 | 59.94458937 | 0.87 | 93.90981
0.619135441 | 59.67574248 | 0.8715385 | 93.90513
0.619764962 | 59.52747231 | 0.8723077 | 93.90279
0.620236843 | 59.4440067 | 0.8730769 | 93.90045
0.620865671 | 59.46279313 | 0.8746154 | 93.89577
0.621337032 | 59.36052916 | 0.8753846 | 93.89343
0.621808172 | 59.2767653 | 0.8761538 | 93.89108
0.622436013 | 59.10901256 | 0.8769231 | 93.88874
0.622906635 | 58.98768999 | 0.8784615 | 93.88405
0.623533787 | 58.81948988 | 0.8792308 | 93.88171
0.624003893 | 58.49253445 | 0.88 | 93.87936
0.624630357 | 58.28640721 | 0.8815385 | 93.87467
0.625099948 | 58.01483517 | 0.8823077 | 93.87233
0.625725727 | 57.75201459 | 0.8830769 | 93.86998
0.626194804 | 57.47983437 | 0.8846154 | 93.86529
0.626819897 | 57.30989449 | 0.8853846 | 93.86294
0.627288461 | 57.31802888 | 0.8861538 | 93.86059
0.627912872 | 56.94161696 | 0.8869231 | 93.85824
0.628380924 | 56.6870889 | 0.8884615 | 93.85354
0.629004654 | 56.4973682 | 0.8892308 | 93.85119
0.629472195 | 56.31736107 | 0.89 | 93.84884
0.630095244 | 56.16468155 | 0.8915385 | 93.84414
0.630562277 | 55.89033173 | 0.8923077 | 93.84179
0.631184647 | 55.75594179 | 0.8930769 | 93.83943
0.631651171 | 55.57508086 | 0.8946154 | 93.83473
0.632117477 | 55.31876333 | 0.8953846 | 93.83237
0.632738881 | 55.14604568 | 0.8961538 | 93.83002
0.63320468 | 54.9268658 | 0.8969231 | 93.82766
0.633825409 | 54.67825002 | 0.8984615 | 93.82295
0.634290703 | 54.51512897 | 0.8992308 | 93.8206
0.634910758 | 54.30365085 | 0.9 | 93.81824
0.635375547 | 54.04573682 | 0.9015385 | 93.81353
0.63584012 | 53.97642045 | 0.9023077 | 93.81117
0.636459216 | 53.66968736 | 0.9030769 | 93.80881
0.636923286 | 53.4866276 | 0.9046154 | 93.80409
0.637541711 | 53.25485989 | 0.9053846 | 93.80173
0.63800528 | 53.07135568 | 0.9061538 | 93.79937
0.638623036 | 52.83900902 | 0.9076923 | 93.79465
0.639086104 | 52.57927043 | 0.9084615 | 93.79229
0.639548957 | 52.39509372 | 0.9092308 | 93.78993
0.640165761 | 52.25670963 | 0.91 | 93.78756
0.640628115 | 51.93929525 | 0.9115385 | 93.78284
0.641244254 | 51.76243432 | 0.9123077 | 93.78047
0.641706109 | 51.52038591 | 0.9130769 | 93.77811
0.642321585 | 51.4000341 | 0.9146154 | 93.77338
0.642782943 | 51.11947083 | 0.9153846 | 93.77101
0.643244088 | 50.87667973 | 0.9161538 | 93.76865
0.643858618 | 50.66045892 | 0.9176923 | 93.76391
0.644319268 | 50.43619132 | 0.9184615 | 93.76155
0.644933138 | 50.18128314 | 0.9192308 | 93.75918
0.645393293 | 50.01370595 | 0.92 | 93.75681
0.646006504 | 49.92990994 | 0.9215385 | 93.75207
0.646466166 | 49.76198772 | 0.9223077 | 93.7497
0.64707872 | 49.69698129 | 0.9230769 | 93.74733
0.647537889 | 49.71980585 | 0.9246154 | 93.74259
0.647996847 | 49.62792796 | 0.9253846 | 93.74022
0.648608464 | 49.5435179 | 0.9261538 | 93.73785
0.649066932 | 49.26003651 | 0.9276923 | 93.7331
0.649677895 | 48.6199184 | 0.9284615 | 93.73073
0.650135872 | 48.27818812 | 0.9292308 | 93.72836
0.650746183 | 47.94343737 | 0.93 | 93.72598
0.651203672 | 47.63934182 | 0.9315385 | 93.72123
0.651660951 | 47.35413528 | 0.9323077 | 93.71886
0.652270332 | 47.09501657 | 0.9330769 | 93.71648
0.652727124 | 46.90524921 | 0.9346154 | 93.71173
0.653335856 | 46.47254466 | 0.9353846 | 93.70935
0.653792161 | 46.22456058 | 0.9361538 | 93.70697
0.654400245 | 45.98331918 | 0.9376923 | 93.70222
0.654856066 | 45.69630562 | 0.9384615 | 93.69984
0.655463503 | 45.4544268 | 0.9392308 | 93.69746
0.655918839 | 45.20536084 | 0.94 | 93.69508
0.656373968 | 45.03316085 | 0.9415385 | 93.69032
0.656980485 | 44.6361115 | 0.9423077 | 93.68793
0.657435131 | 44.38623268 | 0.9430769 | 93.68555
0.658041004 | 44.2586528 | 0.9446154 | 93.68079
0.658495168 | 43.9117003 | 0.9453846 | 93.6784
0.6591004 | 43.59033563 | 0.9461538 | 93.67602
0.659554083 | 43.35870546 | 0.9476923 | 93.67125
0.660158675 | 43.09466278 | 0.9484615 | 93.66887
0.660611878 | 42.95931974 | 0.9492308 | 93.66648
0.661064877 | 42.57204537 | 0.95 | 93.6641
0.661668556 | 42.34580993 | 0.9515385 | 93.65932
0.662121076 | 42.05475252 | 0.9523077 | 93.65694
0.662724118 | 41.84731252 | 0.9530769 | 93.65455
0.66317616 | 41.55568201 | 0.9546154 | 93.64977
0.663778566 | 41.25056307 | 0.9553846 | 93.64738
0.664230133 | 40.95831559 | 0.9561538 | 93.64499
0.664681496 | 40.68522612 | 0.9576923 | 93.64021
0.665282996 | 40.37904871 | 0.9584615 | 93.63782
0.665733884 | 40.0275348 | 0.9592308 | 93.63543
0.666334751 | 39.7011175 | 0.96 | 93.63304
0.666785165 | 39.50472733 | 0.9615385 | 93.62825
0.667385402 | 39.15811108 | 0.9623077 | 93.62586
0.667835343 | 38.84423191 | 0.9630769 | 93.62347
0.66843495 | 38.49680572 | 0.9646154 | 93.61868
0.668884419 | 38.16274222 | 0.9653846 | 93.61628
0.669333686 | 37.78930422 | 0.9661538 | 93.61389
0.669932395 | 37.46019686 | 0.9676923 | 93.6091
0.670381192 | 37.105566 | 0.9684615 | 93.6067
0.670979275 | 36.81478051 | 0.9692308 | 93.6043
0.671427602 | 36.3028914 | 0.97 | 93.6019
0.671875728 | 35.82968673 | 0.9715385 | 93.59711
0.672472918 | 35.42009353 | 0.9723077 | 93.59471
0.672920576 | 34.86756676 | 0.9730769 | 93.59231
0.673517143 | 34.35887064 | 0.9746154 | 93.58751
0.673964334 | 33.84449907 | 0.9753846 | 93.58511
0.674560278 | 33.53093569 | 0.9761538 | 93.58271
0.675007003 | 32.79958039 | 0.9776923 | 93.5779
0.675453528 | 32.32299853 | 0.9784615 | 93.5755
0.676048586 | 31.83105398 | 0.9792308 | 93.5731
0.676494647 | 31.37318277 | 0.98 | 93.57069
0.677089085 | 30.84075845 | 0.9815385 | 93.56588
0.677534682 | 30.283489 | 0.9823077 | 93.56348
0.678128503 | 29.6907193 | 0.9830769 | 93.56107
0.678573637 | 28.97464482 | 0.9846154 | 93.55626
0.679166842 | 28.20294426 | 0.9853846 | 93.55385
0.679611514 | 27.22893259 | 0.9861538 | 93.55145
0.680055989 | 26.19482408 | 0.9876923 | 93.54663
0.680648315 | 25.18326247 | 0.9884615 | 93.54422
0.681092329 | 24.12738776 | 0.9892308 | 93.54181
0.681684041 | 22.89602955 | 0.99 | 93.5394
0.682127596 | 21.52153017 | 0.9915385 | 93.53458
0.682570954 | 20.26454027 | 0.9923077 | 93.53217
0.683161793 | 18.8726057 | 0.9930769 | 93.52976
0.683604693 | 16.99702971 | 0.9946154 | 93.52494
0.684194921 | 15.15174864 | 0.9953846 | 93.52252
0.684637363 | 13.68107973 | 0.9961538 | 93.52011
0.685226983 | 12.208919 | 0.9976923 | 93.51528
0.685668969 | 10.98752496 | 0.9984615 | 93.51287
0.686699511 | 9.611825903 | 1 | 93.50804

## plot_creep_time_strain
0 | 1 | 2 | 3
0 | 0 | 0 | 0
0 | 0 | 0 | 0
0.5 | 0.000537 | 0 | 0
0.5 | 0.000537 | 0 | 0
3.05 | 0.000945 | 0 | 0
6.71 | 0.001415 | 0 | 0
6.71 | 0.001415 | 11.53846 | 0.0009315139
10.26 | 0.001863 | 11.53846 | 0.0009315139
10.26 | 0.001863 | 11.53846 | 0.0009315139
15.53 | 0.002542 | 11.53846 | 0.0009315139
19.55 | 0.003079 | 11.53846 | 0.0009315139
19.55 | 0.003079 | 11.53846 | 0.0009315139
23.94 | 0.003607 | 23.07692 | 0.001865187
23.94 | 0.003607 | 23.07692 | 0.001865187
28.06 | 0.004077 | 23.07692 | 0.001865187
32.37 | 0.004561 | 23.07692 | 0.001865187
32.37 | 0.004561 | 23.07692 | 0.001865187
36.59 | 0.005004 | 34.61538 | 0.002801036
40.01 | 0.005372 | 34.61538 | 0.002801036
40.01 | 0.005372 | 34.61538 | 0.002801036
44.05 | 0.005805 | 34.61538 | 0.002801036
44.05 | 0.005805 | 34.61538 | 0.002801036
48.6 | 0.00627 | 34.61538 | 0.002801036
52.24 | 0.006627 | 46.15385 | 0.00373908
52.24 | 0.006627 | 46.15385 | 0.00373908
56.31 | 0.007025 | 46.15385 | 0.00373908
56.31 | 0.007025 | 46.15385 | 0.00373908
59.2 | 0.00731 | 46.15385 | 0.00373908
63.55 | 0.007731 | 46.15385 | 0.00373908
63.55 | 0.007731 | 57.69231 | 0.004679338
66.87 | 0.008056 | 57.69231 | 0.004679338
66.87 | 0.008056 | 57.69231 | 0.004679338
72.36 | 0.008566 | 57.69231 | 0.004679338
75.85 | 0.00889 | 57.69231 | 0.004679338
75.85 | 0.00889 | 69.23077 | 0.005621828
80.49 | 0.009316 | 69.23077 | 0.005621828
84.09 | 0.009655 | 69.23077 | 0.005621828
84.09 | 0.009655 | 69.23077 | 0.005621828
88.25 | 0.010033 | 69.23077 | 0.005621828
88.25 | 0.010033 | 69.23077 | 0.005621828
92.12 | 0.010363 | 80.76923 | 0.006566569
96.76 | 0.010781 | 80.76923 | 0.006566569
96.76 | 0.010781 | 80.76923 | 0.006566569
99.91 | 0.011064 | 80.76923 | 0.006566569
99.91 | 0.011064 | 80.76923 | 0.006566569
103.78 | 0.011391 | 80.76923 | 0.006566569
107.59 | 0.011725 | 92.30769 | 0.007513581
107.59 | 0.011725 | 92.30769 | 0.007513581
111.69 | 0.012093 | 92.30769 | 0.007513581
111.69 | 0.012093 | 92.30769 | 0.007513581
116.15 | 0.012473 | 92.30769 | 0.007513581
120.57 | 0.01285 | 103.8462 | 0.008462884
120.57 | 0.01285 | 103.8462 | 0.008462884
125.11 | 0.01323 | 103.8462 | 0.008462884
129.26 | 0.013591 | 103.8462 | 0.008462884
129.26 | 0.013591 | 103.8462 | 0.008462884
132.71 | 0.013882 | 103.8462 | 0.008462884
132.71 | 0.013882 | 115.3846 | 0.009414496
136.7 | 0.014217 | 115.3846 | 0.009414496
139.42 | 0.014441 | 115.3846 | 0.009414496
139.42 | 0.014441 | 115.3846 | 0.009414496
143.23 | 0.01476 | 115.3846 | 0.009414496
143.23 | 0.01476 | 115.3846 | 0.009414496
147.33 | 0.015112 | 126.9231 | 0.01036844
151.6 | 0.015468 | 126.9231 | 0.01036844
151.6 | 0.015468 | 126.9231 | 0.01036844
155.42 | 0.015784 | 126.9231 | 0.01036844
159.38 | 0.016116 | 126.9231 | 0.01036844
159.38 | 0.016116 | 138.4615 | 0.01132473
163.4 | 0.016444 | 138.4615 | 0.01132473
163.4 | 0.016444 | 138.4615 | 0.01132473
167.2 | 0.016744 | 138.4615 | 0.01132473
171.07 | 0.017061 | 138.4615 | 0.01132473
171.07 | 0.017061 | 138.4615 | 0.01132473
175.23 | 0.017396 | 150 | 0.0122834
175.23 | 0.017396 | 150 | 0.0122834
179.25 | 0.017731 | 150 | 0.0122834
183.89 | 0.018109 | 150 | 0.0122834
183.89 | 0.018109 | 150 | 0.0122834
187.78 | 0.018414 | 150 | 0.0122834
187.78 | 0.018414 | 161.5385 | 0.01324446
191.86 | 0.018745 | 161.5385 | 0.01324446
195.93 | 0.019072 | 161.5385 | 0.01324446
195.93 | 0.019072 | 161.5385 | 0.01324446
200.32 | 0.019428 | 161.5385 | 0.01324446
204.54 | 0.019767 | 173.0769 | 0.01420793
204.54 | 0.019767 | 173.0769 | 0.01420793
208.05 | 0.020058 | 173.0769 | 0.01420793
208.05 | 0.020058 | 173.0769 | 0.01420793
211.37 | 0.020307 | 173.0769 | 0.01420793
215.62 | 0.020642 | 173.0769 | 0.01420793
215.62 | 0.020642 | 184.6154 | 0.01517383
219.83 | 0.020983 | 184.6154 | 0.01517383
219.83 | 0.020983 | 184.6154 | 0.01517383
223.95 | 0.021317 | 184.6154 | 0.01517383
228.02 | 0.021632 | 184.6154 | 0.01517383
228.02 | 0.021632 | 184.6154 | 0.01517383
232.47 | 0.021988 | 196.1538 | 0.0161422
232.47 | 0.021988 | 196.1538 | 0.0161422
236.18 | 0.022285 | 196.1538 | 0.0161422
240.42 | 0.022616 | 196.1538 | 0.0161422
240.42 | 0.022616 | 196.1538 | 0.0161422
244.52 | 0.02294 | 207.6923 | 0.01711304
248.63 | 0.023263 | 207.6923 | 0.01711304
248.63 | 0.023263 | 207.6923 | 0.01711304
252.48 | 0.023574 | 207.6923 | 0.01711304
252.48 | 0.023574 | 207.6923 | 0.01711304
257.82 | 0.023971 | 207.6923 | 0.01711304
261.39 | 0.024233 | 219.2308 | 0.01808639
261.39 | 0.024233 | 219.2308 | 0.01808639
265.93 | 0.024599 | 219.2308 | 0.01808639
265.93 | 0.024599 | 219.2308 | 0.01808639
269.62 | 0.024878 | 219.2308 | 0.01808639
274.34 | 0.025228 | 230.7692 | 0.01906227
274.34 | 0.025228 | 230.7692 | 0.01906227
278.31 | 0.025544 | 230.7692 | 0.01906227
278.31 | 0.025544 | 230.7692 | 0.01906227
282 | 0.025839 | 230.7692 | 0.01906227
285.32 | 0.026091 | 230.7692 | 0.01906227
285.32 | 0.026091 | 242.3077 | 0.02004069
289.47 | 0.026415 | 242.3077 | 0.02004069
293.46 | 0.026721 | 242.3077 | 0.02004069
293.46 | 0.026721 | 242.3077 | 0.02004069
297.8 | 0.027064 | 242.3077 | 0.02004069
297.8 | 0.027064 | 242.3077 | 0.02004069
301.52 | 0.027354 | 253.8462 | 0.02102168
305.77 | 0.027666 | 253.8462 | 0.02102168
305.77 | 0.027666 | 253.8462 | 0.02102168
309.73 | 0.027954 | 253.8462 | 0.02102168
309.73 | 0.027954 | 253.8462 | 0.02102168
313.25 | 0.028229 | 265.3846 | 0.02200527
317.03 | 0.028524 | 265.3846 | 0.02200527
317.03 | 0.028524 | 265.3846 | 0.02200527
320.66 | 0.028805 | 265.3846 | 0.02200527
325.19 | 0.029149 | 265.3846 | 0.02200527
325.19 | 0.029149 | 265.3846 | 0.02200527
329.52 | 0.029477 | 276.9231 | 0.02299149
329.52 | 0.029477 | 276.9231 | 0.02299149
333.4 | 0.029778 | 276.9231 | 0.02299149
336.99 | 0.030051 | 276.9231 | 0.02299149
336.99 | 0.030051 | 276.9231 | 0.02299149
341.65 | 0.030414 | 276.9231 | 0.02299149
341.65 | 0.030414 | 288.4615 | 0.02398035
345.13 | 0.030676 | 288.4615 | 0.02398035
348.74 | 0.030949 | 288.4615 | 0.02398035
348.74 | 0.030949 | 288.4615 | 0.02398035
351.91 | 0.031183 | 288.4615 | 0.02398035
351.91 | 0.031183 | 300 | 0.02497188
356.65 | 0.031544 | 300 | 0.02497188
359.72 | 0.031766 | 300 | 0.02497188
359.72 | 0.031766 | 300 | 0.02497188
363.54 | 0.032051 | 300 | 0.02497188
366.94 | 0.032302 | 300 | 0.02497188
366.94 | 0.032302 | 311.5385 | 0.0259661
372.28 | 0.032719 | 311.5385 | 0.0259661
372.28 | 0.032719 | 311.5385 | 0.0259661
375.77 | 0.032979 | 311.5385 | 0.0259661
379.42 | 0.03326 | 311.5385 | 0.0259661
379.42 | 0.03326 | 311.5385 | 0.0259661
383.91 | 0.033594 | 323.0769 | 0.02696305
383.91 | 0.033594 | 323.0769 | 0.02696305
388.46 | 0.033937 | 323.0769 | 0.02696305
392.32 | 0.03422 | 323.0769 | 0.02696305
392.32 | 0.03422 | 323.0769 | 0.02696305
395.97 | 0.034492 | 334.6154 | 0.02796275
395.97 | 0.034492 | 334.6154 | 0.02796275
400.34 | 0.034818 | 334.6154 | 0.02796275
404.93 | 0.035132 | 334.6154 | 0.02796275
404.93 | 0.035132 | 334.6154 | 0.02796275
408.5 | 0.035379 | 334.6154 | 0.02796275
413.68 | 0.035776 | 346.1538 | 0.02896522
413.68 | 0.035776 | 346.1538 | 0.02896522
417.6 | 0.036058 | 346.1538 | 0.02896522
417.6 | 0.036058 | 346.1538 | 0.02896522
421.08 | 0.036318 | 346.1538 | 0.02896522
424.35 | 0.036562 | 346.1538 | 0.02896522
424.35 | 0.036562 | 357.6923 | 0.0299705
427.84 | 0.036807 | 357.6923 | 0.0299705
427.84 | 0.036807 | 357.6923 | 0.0299705
431.66 | 0.037095 | 357.6923 | 0.0299705
435.68 | 0.037404 | 357.6923 | 0.0299705
435.68 | 0.037404 | 369.2308 | 0.03097861
439.47 | 0.037682 | 369.2308 | 0.03097861
439.47 | 0.037682 | 369.2308 | 0.03097861
443.51 | 0.037982 | 369.2308 | 0.03097861
446.66 | 0.038216 | 369.2308 | 0.03097861
446.66 | 0.038216 | 369.2308 | 0.03097861
451.27 | 0.03855 | 380.7692 | 0.03198958
454.8 | 0.038818 | 380.7692 | 0.03198958
454.8 | 0.038818 | 380.7692 | 0.03198958
458.43 | 0.03909 | 380.7692 | 0.03198958
458.43 | 0.03909 | 380.7692 | 0.03198958
461.98 | 0.039352 | 380.7692 | 0.03198958
466.38 | 0.039667 | 392.3077 | 0.03300344
466.38 | 0.039667 | 392.3077 | 0.03300344
469.74 | 0.039927 | 392.3077 | 0.03300344
469.74 | 0.039927 | 392.3077 | 0.03300344
473.66 | 0.040212 | 392.3077 | 0.03300344
477.76 | 0.040519 | 403.8462 | 0.03402021
477.76 | 0.040519 | 403.8462 | 0.03402021
481.72 | 0.040798 | 403.8462 | 0.03402021
485.52 | 0.041085 | 403.8462 | 0.03402021
485.52 | 0.041085 | 403.8462 | 0.03402021
489.74 | 0.041378 | 403.8462 | 0.03402021
489.74 | 0.041378 | 415.3846 | 0.03503993
493.23 | 0.041645 | 415.3846 | 0.03503993
497.69 | 0.041963 | 415.3846 | 0.03503993
497.69 | 0.041963 | 415.3846 | 0.03503993
501.29 | 0.042229 | 415.3846 | 0.03503993
501.29 | 0.042229 | 415.3846 | 0.03503993
505.06 | 0.042505 | 426.9231 | 0.03606262
508.98 | 0.042795 | 426.9231 | 0.03606262
508.98 | 0.042795 | 426.9231 | 0.03606262
514.14 | 0.043167 | 426.9231 | 0.03606262
514.14 | 0.043167 | 426.9231 | 0.03606262
518.19 | 0.043453 | 438.4615 | 0.03708833
522.43 | 0.043762 | 438.4615 | 0.03708833
522.43 | 0.043762 | 438.4615 | 0.03708833
526.43 | 0.044061 | 438.4615 | 0.03708833
529.8 | 0.044298 | 438.4615 | 0.03708833
529.8 | 0.044298 | 438.4615 | 0.03708833
534.06 | 0.044617 | 450 | 0.03811707
534.06 | 0.044617 | 450 | 0.03811707
538.55 | 0.04494 | 450 | 0.03811707
542.77 | 0.045247 | 450 | 0.03811707
542.77 | 0.045247 | 450 | 0.03811707
547.56 | 0.045579 | 461.5385 | 0.03914888
547.56 | 0.045579 | 461.5385 | 0.03914888
551.85 | 0.045895 | 461.5385 | 0.03914888
555.62 | 0.046163 | 461.5385 | 0.03914888
555.62 | 0.046163 | 461.5385 | 0.03914888
559.12 | 0.046413 | 461.5385 | 0.03914888
559.12 | 0.046413 | 473.0769 | 0.0401838
563.39 | 0.046713 | 473.0769 | 0.0401838
567.86 | 0.047026 | 473.0769 | 0.0401838
567.86 | 0.047026 | 473.0769 | 0.0401838
571.65 | 0.047299 | 473.0769 | 0.0401838
575.56 | 0.047569 | 473.0769 | 0.0401838
575.56 | 0.047569 | 484.6154 | 0.04122185
579.56 | 0.047853 | 484.6154 | 0.04122185
579.56 | 0.047853 | 484.6154 | 0.04122185
583.33 | 0.048124 | 484.6154 | 0.04122185
587.65 | 0.048431 | 484.6154 | 0.04122185
587.65 | 0.048431 | 496.1538 | 0.04226307
591.89 | 0.048727 | 496.1538 | 0.04226307
591.89 | 0.048727 | 496.1538 | 0.04226307
595.91 | 0.049004 | 496.1538 | 0.04226307
600.58 | 0.049333 | 496.1538 | 0.04226307
600.58 | 0.049333 | 496.1538 | 0.04226307
604.54 | 0.049603 | 507.6923 | 0.04330749
608.26 | 0.04987 | 507.6923 | 0.04330749
608.26 | 0.04987 | 507.6923 | 0.04330749
612.63 | 0.050172 | 507.6923 | 0.04330749
612.63 | 0.050172 | 507.6923 | 0.04330749
616.05 | 0.050411 | 507.6923 | 0.04330749
620.16 | 0.050685 | 519.2308 | 0.04435515
620.16 | 0.050685 | 519.2308 | 0.04435515
623.51 | 0.050909 | 519.2308 | 0.04435515
623.51 | 0.050909 | 519.2308 | 0.04435515
627.46 | 0.0512 | 519.2308 | 0.04435515
631 | 0.051439 | 530.7692 | 0.04540608
631 | 0.051439 | 530.7692 | 0.04540608
634.79 | 0.051715 | 530.7692 | 0.04540608
634.79 | 0.051715 | 530.7692 | 0.04540608
638.86 | 0.051995 | 530.7692 | 0.04540608
642.56 | 0.052238 | 530.7692 | 0.04540608
642.56 | 0.052238 | 542.3077 | 0.04646032
645.87 | 0.052448 | 542.3077 | 0.04646032
650.21 | 0.052781 | 542.3077 | 0.04646032
650.21 | 0.052781 | 542.3077 | 0.04646032
653.68 | 0.053013 | 542.3077 | 0.04646032
653.68 | 0.053013 | 542.3077 | 0.04646032
658.15 | 0.05334 | 553.8462 | 0.0475179
661.67 | 0.05357 | 553.8462 | 0.0475179
661.67 | 0.05357 | 553.8462 | 0.0475179
665.82 | 0.053871 | 553.8462 | 0.0475179
665.82 | 0.053871 | 553.8462 | 0.0475179
670.38 | 0.054176 | 565.3846 | 0.04857887
674.93 | 0.054482 | 565.3846 | 0.04857887
674.93 | 0.054482 | 565.3846 | 0.04857887
678.74 | 0.054756 | 565.3846 | 0.04857887
678.74 | 0.054756 | 565.3846 | 0.04857887
682.41 | 0.055017 | 565.3846 | 0.04857887
686.01 | 0.055272 | 576.9231 | 0.04964326
686.01 | 0.055272 | 576.9231 | 0.04964326
690.03 | 0.055547 | 576.9231 | 0.04964326
693.99 | 0.055815 | 576.9231 | 0.04964326
693.99 | 0.055815 | 576.9231 | 0.04964326
696.84 | 0.056012 | 576.9231 | 0.04964326
696.84 | 0.056012 | 588.4615 | 0.0507111
701.85 | 0.056354 | 588.4615 | 0.0507111
705.57 | 0.056611 | 588.4615 | 0.0507111
705.57 | 0.056611 | 588.4615 | 0.0507111
709.87 | 0.056887 | 588.4615 | 0.0507111
709.87 | 0.056887 | 600 | 0.05178244
713.53 | 0.057134 | 600 | 0.05178244
718.56 | 0.057472 | 600 | 0.05178244
718.56 | 0.057472 | 600 | 0.05178244
722.13 | 0.057719 | 600 | 0.05178244
722.13 | 0.057719 | 600 | 0.05178244
726.86 | 0.058066 | 611.5385 | 0.05285732
730.74 | 0.058334 | 611.5385 | 0.05285732
730.74 | 0.058334 | 611.5385 | 0.05285732
735.07 | 0.058624 | 611.5385 | 0.05285732
739.14 | 0.058892 | 611.5385 | 0.05285732
739.14 | 0.058892 | 611.5385 | 0.05285732
743.48 | 0.059178 | 623.0769 | 0.05393578
743.48 | 0.059178 | 623.0769 | 0.05393578
747.03 | 0.059429 | 623.0769 | 0.05393578
751 | 0.059714 | 623.0769 | 0.05393578
751 | 0.059714 | 623.0769 | 0.05393578
754.9 | 0.060008 | 634.6154 | 0.05501786
754.9 | 0.060008 | 634.6154 | 0.05501786
758.46 | 0.060255 | 634.6154 | 0.05501786
762.01 | 0.060492 | 634.6154 | 0.05501786
762.01 | 0.060492 | 634.6154 | 0.05501786
766.05 | 0.060763 | 634.6154 | 0.05501786
770.12 | 0.061064 | 646.1538 | 0.0561036
770.12 | 0.061064 | 646.1538 | 0.0561036
773.79 | 0.061321 | 646.1538 | 0.0561036
773.79 | 0.061321 | 646.1538 | 0.0561036
777.73 | 0.061601 | 646.1538 | 0.0561036
781.87 | 0.061895 | 646.1538 | 0.0561036
781.87 | 0.061895 | 657.6923 | 0.05719305
785.76 | 0.062163 | 657.6923 | 0.05719305
785.76 | 0.062163 | 657.6923 | 0.05719305
789.53 | 0.062415 | 657.6923 | 0.05719305
793.3 | 0.062665 | 657.6923 | 0.05719305
793.3 | 0.062665 | 669.2308 | 0.05828624
797.8 | 0.063 | 669.2308 | 0.05828624
797.8 | 0.063 | 669.2308 | 0.05828624
800.64 | 0.063204 | 669.2308 | 0.05828624
803.98 | 0.063443 | 669.2308 | 0.05828624
803.98 | 0.063443 | 669.2308 | 0.05828624
808.33 | 0.06374 | 680.7692 | 0.05938323
812.97 | 0.064064 | 680.7692 | 0.05938323
812.97 | 0.064064 | 680.7692 | 0.05938323
816.41 | 0.0643 | 680.7692 | 0.05938323
816.41 | 0.0643 | 680.7692 | 0.05938323
820.76 | 0.064621 | 692.3077 | 0.06048406
824.57 | 0.064901 | 692.3077 | 0.06048406
824.57 | 0.064901 | 692.3077 | 0.06048406
828.97 | 0.065211 | 692.3077 | 0.06048406
828.97 | 0.065211 | 692.3077 | 0.06048406
832.16 | 0.06545 | 692.3077 | 0.06048406
835.98 | 0.065711 | 703.8462 | 0.06158878
835.98 | 0.065711 | 703.8462 | 0.06158878
839.57 | 0.065967 | 703.8462 | 0.06158878
839.57 | 0.065967 | 703.8462 | 0.06158878
842.74 | 0.066197 | 703.8462 | 0.06158878
846.49 | 0.06646 | 703.8462 | 0.06158878
846.49 | 0.06646 | 715.3846 | 0.06269744
850.36 | 0.066747 | 715.3846 | 0.06269744
853.98 | 0.067006 | 715.3846 | 0.06269744
853.98 | 0.067006 | 715.3846 | 0.06269744
858.3 | 0.067316 | 715.3846 | 0.06269744
858.3 | 0.067316 | 726.9231 | 0.06381007
862.02 | 0.067583 | 726.9231 | 0.06381007
865.84 | 0.067856 | 726.9231 | 0.06381007
865.84 | 0.067856 | 726.9231 | 0.06381007
870.08 | 0.068159 | 726.9231 | 0.06381007
870.08 | 0.068159 | 726.9231 | 0.06381007
873.72 | 0.068439 | 738.4615 | 0.06492674
877.37 | 0.068698 | 738.4615 | 0.06492674
877.37 | 0.068698 | 738.4615 | 0.06492674
881.6 | 0.06899 | 738.4615 | 0.06492674
881.6 | 0.06899 | 738.4615 | 0.06492674
885.45 | 0.069259 | 738.4615 | 0.06492674
889.9 | 0.069577 | 750 | 0.0660475
889.9 | 0.069577 | 750 | 0.0660475
894.19 | 0.069897 | 750 | 0.0660475
898.16 | 0.07019 | 750 | 0.0660475
898.16 | 0.07019 | 750 | 0.0660475
900.93 | 0.070407 | 761.5385 | 0.06717239
900.93 | 0.070407 | 761.5385 | 0.06717239
905.66 | 0.070718 | 761.5385 | 0.06717239
910.01 | 0.071033 | 761.5385 | 0.06717239
910.01 | 0.071033 | 761.5385 | 0.06717239
913.78 | 0.071318 | 761.5385 | 0.06717239
913.78 | 0.071318 | 773.0769 | 0.06830147
917.8 | 0.071622 | 773.0769 | 0.06830147
921.62 | 0.071911 | 773.0769 | 0.06830147
921.62 | 0.071911 | 773.0769 | 0.06830147
925.39 | 0.072189 | 773.0769 | 0.06830147
929.43 | 0.072459 | 773.0769 | 0.06830147
929.43 | 0.072459 | 784.6154 | 0.06943479
932.7 | 0.072699 | 784.6154 | 0.06943479
932.7 | 0.072699 | 784.6154 | 0.06943479
937.07 | 0.07302 | 784.6154 | 0.06943479
940.51 | 0.07328 | 784.6154 | 0.06943479
940.51 | 0.07328 | 796.1538 | 0.07057241
944.53 | 0.073588 | 796.1538 | 0.07057241
944.53 | 0.073588 | 796.1538 | 0.07057241
948.1 | 0.073856 | 796.1538 | 0.07057241
952.06 | 0.074136 | 796.1538 | 0.07057241
952.06 | 0.074136 | 796.1538 | 0.07057241
956.13 | 0.074429 | 807.6923 | 0.07171438
956.13 | 0.074429 | 807.6923 | 0.07171438
960.43 | 0.074745 | 807.6923 | 0.07171438
963.8 | 0.075006 | 807.6923 | 0.07171438
963.8 | 0.075006 | 807.6923 | 0.07171438
967.86 | 0.075329 | 807.6923 | 0.07171438
971.26 | 0.07558 | 819.2308 | 0.07286076
971.26 | 0.07558 | 819.2308 | 0.07286076
975.9 | 0.075916 | 819.2308 | 0.07286076
975.9 | 0.075916 | 819.2308 | 0.07286076
980.04 | 0.076217 | 819.2308 | 0.07286076
982.99 | 0.076512 | 830.7692 | 0.07401162
982.99 | 0.076512 | 830.7692 | 0.07401162
986.07 | 0.076775 | 830.7692 | 0.07401162
986.07 | 0.076775 | 830.7692 | 0.07401162
989.13 | 0.077025 | 830.7692 | 0.07401162
992.68 | 0.077309 | 830.7692 | 0.07401162
992.68 | 0.077309 | 842.3077 | 0.075167
996.35 | 0.077607 | 842.3077 | 0.075167
996.35 | 0.077607 | 842.3077 | 0.075167
999.95 | 0.077855 | 842.3077 | 0.075167
1004.21 | 0.07817 | 842.3077 | 0.075167
1004.21 | 0.07817 | 842.3077 | 0.075167
1008.55 | 0.078504 | 853.8462 | 0.07632698
1011.5 | 0.078739 | 853.8462 | 0.07632698
1011.5 | 0.078739 | 853.8462 | 0.07632698
1015.05 | 0.079003 | 853.8462 | 0.07632698
1015.05 | 0.079003 | 853.8462 | 0.07632698
1019.16 | 0.079324 | 865.3846 | 0.07749161
1023.09 | 0.079625 | 865.3846 | 0.07749161
1023.09 | 0.079625 | 865.3846 | 0.07749161
1026.96 | 0.079924 | 865.3846 | 0.07749161
1026.96 | 0.079924 | 865.3846 | 0.07749161
1030.95 | 0.080229 | 865.3846 | 0.07749161
1034.97 | 0.080537 | 876.9231 | 0.07866097
1034.97 | 0.080537 | 876.9231 | 0.07866097
1039.58 | 0.080908 | 876.9231 | 0.07866097
1039.58 | 0.080908 | 876.9231 | 0.07866097
1042.85 | 0.081167 | 876.9231 | 0.07866097
1046.64 | 0.081464 | 876.9231 | 0.07866097
1046.64 | 0.081464 | 888.4615 | 0.0798351
1049.86 | 0.081713 | 888.4615 | 0.0798351
1054.84 | 0.082096 | 888.4615 | 0.0798351
1054.84 | 0.082096 | 888.4615 | 0.0798351
1058.2 | 0.082361 | 888.4615 | 0.0798351
1058.2 | 0.082361 | 900 | 0.08101409
1061.72 | 0.08263 | 900 | 0.08101409
1065.54 | 0.082942 | 900 | 0.08101409
1065.54 | 0.082942 | 900 | 0.08101409
1069.36 | 0.083238 | 900 | 0.08101409
1069.36 | 0.083238 | 900 | 0.08101409
1072.95 | 0.083527 | 911.5385 | 0.082198
1077.13 | 0.083849 | 911.5385 | 0.082198
1077.13 | 0.083849 | 911.5385 | 0.082198
1081.69 | 0.084204 | 911.5385 | 0.082198
1086.33 | 0.084568 | 911.5385 | 0.082198
1086.33 | 0.084568 | 923.0769 | 0.0833869
1089.3 | 0.084811 | 923.0769 | 0.0833869
1089.3 | 0.084811 | 923.0769 | 0.0833869
1093.38 | 0.085157 | 923.0769 | 0.0833869
1097 | 0.085441 | 923.0769 | 0.0833869
1097 | 0.085441 | 923.0769 | 0.0833869
1098.36 | 0.085851 | 934.6154 | 0.08458087
1098.36 | 0.085851 | 934.6154 | 0.08458087
1101.35 | 0.086215 | 934.6154 | 0.08458087
1104.99 | 0.08658 | 934.6154 | 0.08458087
1104.99 | 0.08658 | 934.6154 | 0.08458087
1109.38 | 0.087001 | 934.6154 | 0.08458087
1109.38 | 0.087001 | 946.1538 | 0.08577996
1113.13 | 0.087347 | 946.1538 | 0.08577996
1116.92 | 0.087678 | 946.1538 | 0.08577996
1116.92 | 0.087678 | 946.1538 | 0.08577996
1121.02 | 0.088054 | 946.1538 | 0.08577996
1124.11 | 0.088314 | 957.6923 | 0.08698427
1124.11 | 0.088314 | 957.6923 | 0.08698427
1127.73 | 0.088607 | 957.6923 | 0.08698427
1127.73 | 0.088607 | 957.6923 | 0.08698427
1130.72 | 0.088856 | 957.6923 | 0.08698427
1134.67 | 0.089186 | 957.6923 | 0.08698427
1134.67 | 0.089186 | 969.2308 | 0.08819386
1138.69 | 0.089529 | 969.2308 | 0.08819386
1138.69 | 0.089529 | 969.2308 | 0.08819386
1142.95 | 0.089884 | 969.2308 | 0.08819386
1146.37 | 0.090155 | 969.2308 | 0.08819386
1146.37 | 0.090155 | 969.2308 | 0.08819386
1150.04 | 0.090466 | 980.7692 | 0.08940882
1150.04 | 0.090466 | 980.7692 | 0.08940882
1154.03 | 0.090801 | 980.7692 | 0.08940882
1158.01 | 0.091153 | 980.7692 | 0.08940882
1158.01 | 0.091153 | 980.7692 | 0.08940882
1161.15 | 0.09142 | 992.3077 | 0.09062923
1165.36 | 0.09178 | 992.3077 | 0.09062923
1165.36 | 0.09178 | 992.3077 | 0.09062923
1169.24 | 0.092114 | 992.3077 | 0.09062923
1169.24 | 0.092114 | 992.3077 | 0.09062923
1174.06 | 0.092507 | 992.3077 | 0.09062923
1177.82 | 0.092823 | 1003.846 | 0.09185516
1177.82 | 0.092823 | 1003.846 | 0.09185516
1181.74 | 0.093163 | 1003.846 | 0.09185516
1181.74 | 0.093163 | 1003.846 | 0.09185516
1186.33 | 0.093565 | 1003.846 | 0.09185516
1190.85 | 0.093971 | 1003.846 | 0.09185516
1190.85 | 0.093971 | 1015.385 | 0.0930867
1194.05 | 0.094236 | 1015.385 | 0.0930867
1198.44 | 0.094606 | 1015.385 | 0.0930867
1198.44 | 0.094606 | 1015.385 | 0.0930867
1202.46 | 0.094956 | 1015.385 | 0.0930867
1202.46 | 0.094956 | 1026.923 | 0.09432395
1206.83 | 0.095354 | 1026.923 | 0.09432395
1209.8 | 0.095618 | 1026.923 | 0.09432395
1209.8 | 0.095618 | 1026.923 | 0.09432395
1213.69 | 0.095979 | 1026.923 | 0.09432395
1213.69 | 0.095979 | 1026.923 | 0.09432395
1217.2 | 0.096286 | 1038.462 | 0.09556698
1220.83 | 0.096613 | 1038.462 | 0.09556698
1220.83 | 0.096613 | 1038.462 | 0.09556698
1224.62 | 0.096939 | 1038.462 | 0.09556698
1224.62 | 0.096939 | 1038.462 | 0.09556698
1229.33 | 0.097372 | 1038.462 | 0.09556698
1233.61 | 0.097765 | 1050 | 0.09681589
1233.61 | 0.097765 | 1050 | 0.09681589
1237.8 | 0.098148 | 1050 | 0.09681589
1241.47 | 0.098471 | 1050 | 0.09681589
1241.47 | 0.098471 | 1050 | 0.09681589
1245.93 | 0.098875 | 1061.538 | 0.09807077
1245.93 | 0.098875 | 1061.538 | 0.09807077
1249.02 | 0.099177 | 1061.538 | 0.09807077
1252.77 | 0.099512 | 1061.538 | 0.09807077
1252.77 | 0.099512 | 1061.538 | 0.09807077
1256.02 | 0.099818 | 1061.538 | 0.09807077
1256.02 | 0.099818 | 1073.077 | 0.09933172
1260.16 | 0.100204 | 1073.077 | 0.09933172
1263.98 | 0.10056 | 1073.077 | 0.09933172
1263.98 | 0.10056 | 1073.077 | 0.09933172
1267.67 | 0.100906 | 1073.077 | 0.09933172
1267.67 | 0.100906 | 1073.077 | 0.09933172
1270.79 | 0.10119 | 1084.615 | 0.1005988
1273.98 | 0.101486 | 1084.615 | 0.1005988
1273.98 | 0.101486 | 1084.615 | 0.1005988
1278.25 | 0.101902 | 1084.615 | 0.1005988
1282.02 | 0.102257 | 1084.615 | 0.1005988
1282.02 | 0.102257 | 1096.154 | 0.1018722
1285.27 | 0.102564 | 1096.154 | 0.1018722
1285.27 | 0.102564 | 1096.154 | 0.1018722
1289.19 | 0.102943 | 1096.154 | 0.1018722
1292.35 | 0.103231 | 1096.154 | 0.1018722
1292.35 | 0.103231 | 1096.154 | 0.1018722
1296.52 | 0.103632 | 1107.692 | 0.103152
1296.52 | 0.103632 | 1107.692 | 0.103152
1300.12 | 0.103987 | 1107.692 | 0.103152
1303.44 | 0.104304 | 1107.692 | 0.103152
1303.44 | 0.104304 | 1107.692 | 0.103152
1307.28 | 0.104689 | 1107.692 | 0.103152
1307.28 | 0.104689 | 1119.231 | 0.1044382
1310.72 | 0.10503 | 1119.231 | 0.1044382
1314.24 | 0.105371 | 1119.231 | 0.1044382
1314.24 | 0.105371 | 1119.231 | 0.1044382
1317.41 | 0.105664 | 1119.231 | 0.1044382
1321.71 | 0.106093 | 1130.769 | 0.105731
1321.71 | 0.106093 | 1130.769 | 0.105731
1324.83 | 0.106404 | 1130.769 | 0.105731
1324.83 | 0.106404 | 1130.769 | 0.105731
1329.55 | 0.106882 | 1130.769 | 0.105731
1333.58 | 0.107284 | 1130.769 | 0.105731
1333.58 | 0.107284 | 1142.308 | 0.1070305
1338.01 | 0.107731 | 1142.308 | 0.1070305
1338.01 | 0.107731 | 1142.308 | 0.1070305
1341.89 | 0.108137 | 1142.308 | 0.1070305
1345.17 | 0.108479 | 1142.308 | 0.1070305
1345.17 | 0.108479 | 1153.846 | 0.1083368
1349.28 | 0.108902 | 1153.846 | 0.1083368
1353.13 | 0.10931 | 1153.846 | 0.1083368
1353.13 | 0.10931 | 1153.846 | 0.1083368
1356.82 | 0.109691 | 1153.846 | 0.1083368
1356.82 | 0.109691 | 1153.846 | 0.1083368
1360.74 | 0.110101 | 1165.385 | 0.1096501
1364.98 | 0.110533 | 1165.385 | 0.1096501
1364.98 | 0.110533 | 1165.385 | 0.1096501
1368.85 | 0.110938 | 1165.385 | 0.1096501
1368.85 | 0.110938 | 1165.385 | 0.1096501
1373.25 | 0.111395 | 1165.385 | 0.1096501
1377.94 | 0.111877 | 1176.923 | 0.1109703
1377.94 | 0.111877 | 1176.923 | 0.1109703
1381.7 | 0.112292 | 1176.923 | 0.1109703
1381.7 | 0.112292 | 1176.923 | 0.1109703
1385.78 | 0.112729 | 1176.923 | 0.1109703
1388.79 | 0.113054 | 1188.462 | 0.1122978
1388.79 | 0.113054 | 1188.462 | 0.1122978
1392.74 | 0.113483 | 1188.462 | 0.1122978
1396.33 | 0.113871 | 1188.462 | 0.1122978
1396.33 | 0.113871 | 1188.462 | 0.1122978
1400.35 | 0.114295 | 1188.462 | 0.1122978
1400.35 | 0.114295 | 1200 | 0.1136325
1404.69 | 0.114764 | 1200 | 0.1136325
1409.74 | 0.115323 | 1200 | 0.1136325
1409.74 | 0.115323 | 1200 | 0.1136325
1413.56 | 0.115728 | 1200 | 0.1136325
1413.56 | 0.115728 | 1200 | 0.1136325
1417.19 | 0.116125 | 1211.538 | 0.1149747
1420.87 | 0.116523 | 1211.538 | 0.1149747
1420.87 | 0.116523 | 1211.538 | 0.1149747
1425.59 | 0.117044 | 1211.538 | 0.1149747
1425.59 | 0.117044 | 1211.538 | 0.1149747
1428.78 | 0.117417 | 1223.077 | 0.1163244
1433.19 | 0.11793 | 1223.077 | 0.1163244
1433.19 | 0.11793 | 1223.077 | 0.1163244
1436.51 | 0.118297 | 1223.077 | 0.1163244
1439.96 | 0.118683 | 1223.077 | 0.1163244
1439.96 | 0.118683 | 1223.077 | 0.1163244
1443.55 | 0.11909 | 1234.615 | 0.1176818
1443.55 | 0.11909 | 1234.615 | 0.1176818
1447.92 | 0.119578 | 1234.615 | 0.1176818
1451.21 | 0.11996 | 1234.615 | 0.1176818
1451.21 | 0.11996 | 1234.615 | 0.1176818
1454.84 | 0.120384 | 1234.615 | 0.1176818
1454.84 | 0.120384 | 1246.154 | 0.119047
1458.87 | 0.12084 | 1246.154 | 0.119047
1463.2 | 0.121335 | 1246.154 | 0.119047
1463.2 | 0.121335 | 1246.154 | 0.119047
1466.06 | 0.121655 | 1246.154 | 0.119047
1466.06 | 0.121655 | 1257.692 | 0.1204202
1470.36 | 0.122158 | 1257.692 | 0.1204202
1473.53 | 0.122531 | 1257.692 | 0.1204202
1473.53 | 0.122531 | 1257.692 | 0.1204202
1477.67 | 0.123021 | 1257.692 | 0.1204202
1480.91 | 0.123398 | 1257.692 | 0.1204202
1480.91 | 0.123398 | 1269.231 | 0.1218016
1485.46 | 0.123927 | 1269.231 | 0.1218016
1485.46 | 0.123927 | 1269.231 | 0.1218016
1488.93 | 0.124347 | 1269.231 | 0.1218016
1492.74 | 0.124806 | 1269.231 | 0.1218016
1492.74 | 0.124806 | 1269.231 | 0.1218016
1496.01 | 0.125204 | 1280.769 | 0.1231911
1496.01 | 0.125204 | 1280.769 | 0.1231911
1500.43 | 0.125742 | 1280.769 | 0.1231911
1504.73 | 0.126261 | 1280.769 | 0.1231911
1504.73 | 0.126261 | 1280.769 | 0.1231911
1508.99 | 0.126766 | 1292.308 | 0.1245923
1513.39 | 0.127298 | 1292.308 | 0.1245923
1513.39 | 0.127298 | 1292.308 | 0.1245923
1517.7 | 0.12783 | 1292.308 | 0.1245923
1517.7 | 0.12783 | 1292.308 | 0.1245923
1521.59 | 0.128316 | 1292.308 | 0.1245923
1526.04 | 0.128867 | 1303.846 | 0.1260023
1526.04 | 0.128867 | 1303.846 | 0.1260023
1529.76 | 0.129329 | 1303.846 | 0.1260023
1529.76 | 0.129329 | 1303.846 | 0.1260023
1534.4 | 0.129915 | 1303.846 | 0.1260023
1537.95 | 0.130351 | 1303.846 | 0.1260023
1537.95 | 0.130351 | 1315.385 | 0.1274213
1542.07 | 0.13088 | 1315.385 | 0.1274213
1542.07 | 0.13088 | 1315.385 | 0.1274213
1545.14 | 0.131271 | 1315.385 | 0.1274213
1549.97 | 0.131885 | 1315.385 | 0.1274213
1549.97 | 0.131885 | 1326.923 | 0.1288497
1553.92 | 0.132368 | 1326.923 | 0.1288497
1557.66 | 0.132846 | 1326.923 | 0.1288497
1557.66 | 0.132846 | 1326.923 | 0.1288497
1561.46 | 0.133344 | 1326.923 | 0.1288497
1561.46 | 0.133344 | 1326.923 | 0.1288497
1566.02 | 0.133945 | 1338.462 | 0.1302876
1569.56 | 0.134402 | 1338.462 | 0.1302876
1569.56 | 0.134402 | 1338.462 | 0.1302876
1573.79 | 0.134965 | 1338.462 | 0.1302876
1573.79 | 0.134965 | 1338.462 | 0.1302876
1577.83 | 0.135496 | 1338.462 | 0.1302876
1581.74 | 0.136004 | 1350 | 0.1317351
1581.74 | 0.136004 | 1350 | 0.1317351
1585.32 | 0.136483 | 1350 | 0.1317351
1585.32 | 0.136483 | 1350 | 0.1317351
1589.66 | 0.137079 | 1350 | 0.1317351
1593.88 | 0.137659 | 1361.538 | 0.1331926
1593.88 | 0.137659 | 1361.538 | 0.1331926
1598.32 | 0.138253 | 1361.538 | 0.1331926
1601.96 | 0.138753 | 1361.538 | 0.1331926
1601.96 | 0.138753 | 1361.538 | 0.1331926
1605.6 | 0.139252 | 1361.538 | 0.1331926
1605.6 | 0.139252 | 1373.077 | 0.1346603
1608.5 | 0.139648 | 1373.077 | 0.1346603
1612.32 | 0.140169 | 1373.077 | 0.1346603
1612.32 | 0.140169 | 1373.077 | 0.1346603
1615.59 | 0.140631 | 1373.077 | 0.1346603
1615.59 | 0.140631 | 1384.615 | 0.1361384
1619.46 | 0.141188 | 1384.615 | 0.1361384
1623.3 | 0.141729 | 1384.615 | 0.1361384
1623.3 | 0.141729 | 1384.615 | 0.1361384
1627.15 | 0.142282 | 1384.615 | 0.1361384
1627.15 | 0.142282 | 1384.615 | 0.1361384
1631.24 | 0.142862 | 1396.154 | 0.1376271
1634.91 | 0.14339 | 1396.154 | 0.1376271
1634.91 | 0.14339 | 1396.154 | 0.1376271
1638.08 | 0.143853 | 1396.154 | 0.1376271
1641.45 | 0.144339 | 1396.154 | 0.1376271
1641.45 | 0.144339 | 1396.154 | 0.1376271
1644.66 | 0.144804 | 1407.692 | 0.1391268
1644.66 | 0.144804 | 1407.692 | 0.1391268
1647.61 | 0.145228 | 1407.692 | 0.1391268
1652.08 | 0.145878 | 1407.692 | 0.1391268
1652.08 | 0.145878 | 1407.692 | 0.1391268
1655.5 | 0.146394 | 1419.231 | 0.1406377
1655.5 | 0.146394 | 1419.231 | 0.1406377
1658.89 | 0.146906 | 1419.231 | 0.1406377
1662.61 | 0.147452 | 1419.231 | 0.1406377
1662.61 | 0.147452 | 1419.231 | 0.1406377
1666.01 | 0.147962 | 1419.231 | 0.1406377
1668.93 | 0.148397 | 1430.769 | 0.14216
1668.93 | 0.148397 | 1430.769 | 0.14216
1672.99 | 0.148954 | 1430.769 | 0.14216
1672.99 | 0.148954 | 1430.769 | 0.14216
1676.57 | 0.149477 | 1430.769 | 0.14216
1679.79 | 0.149965 | 1430.769 | 0.14216
1679.79 | 0.149965 | 1442.308 | 0.1436942
1683.28 | 0.150498 | 1442.308 | 0.1436942
1683.28 | 0.150498 | 1442.308 | 0.1436942
1686.4 | 0.150986 | 1442.308 | 0.1436942
1689.89 | 0.151527 | 1442.308 | 0.1436942
1689.89 | 0.151527 | 1453.846 | 0.1452404
1693.79 | 0.152138 | 1453.846 | 0.1452404
1693.79 | 0.152138 | 1453.846 | 0.1452404
1697.4 | 0.152683 | 1453.846 | 0.1452404
1702.07 | 0.153409 | 1453.846 | 0.1452404
1702.07 | 0.153409 | 1453.846 | 0.1452404
1705.54 | 0.153972 | 1465.385 | 0.1467991
1709.64 | 0.15461 | 1465.385 | 0.1467991
1709.64 | 0.15461 | 1465.385 | 0.1467991
1712.98 | 0.155128 | 1465.385 | 0.1467991
1712.98 | 0.155128 | 1465.385 | 0.1467991
1716.57 | 0.155726 | 1465.385 | 0.1467991
1719.77 | 0.156219 | 1476.923 | 0.1483705
1719.77 | 0.156219 | 1476.923 | 0.1483705
1724.16 | 0.156921 | 1476.923 | 0.1483705
1724.16 | 0.156921 | 1476.923 | 0.1483705
1727.83 | 0.157519 | 1476.923 | 0.1483705
1731.44 | 0.158101 | 1488.462 | 0.1499551
1731.44 | 0.158101 | 1488.462 | 0.1499551
1734.37 | 0.158576 | 1488.462 | 0.1499551
1734.37 | 0.158576 | 1488.462 | 0.1499551
1737.96 | 0.159155 | 1488.462 | 0.1499551
1741 | 0.159655 | 1488.462 | 0.1499551
1741 | 0.159655 | 1500 | 0.1515532
1743.95 | 0.160148 | 1500 | 0.1515532
1746.95 | 0.160642 | 1500 | 0.1515532
1746.95 | 0.160642 | 1500 | 0.1515532
1750.81 | 0.161281 | 1500 | 0.1515532
1750.81 | 0.161281 | 1500 | 0.1515532
1753.43 | 0.161708 | 1511.538 | 0.1531651
1757.35 | 0.162359 | 1511.538 | 0.1531651
1757.35 | 0.162359 | 1511.538 | 0.1531651
1760.33 | 0.162873 | 1511.538 | 0.1531651
1760.33 | 0.162873 | 1511.538 | 0.1531651
1763.59 | 0.16343 | 1523.077 | 0.1547913
1767.14 | 0.164037 | 1523.077 | 0.1547913
1767.14 | 0.164037 | 1523.077 | 0.1547913
1770.38 | 0.164583 | 1523.077 | 0.1547913
1773.31 | 0.165092 | 1523.077 | 0.1547913
1773.31 | 0.165092 | 1523.077 | 0.1547913
1777.34 | 0.165779 | 1534.615 | 0.1564323
1777.34 | 0.165779 | 1534.615 | 0.1564323
1781.07 | 0.16644 | 1534.615 | 0.1564323
1784.68 | 0.167063 | 1534.615 | 0.1564323
1784.68 | 0.167063 | 1534.615 | 0.1564323
1787.93 | 0.167642 | 1534.615 | 0.1564323
1787.93 | 0.167642 | 1546.154 | 0.1580884
1790.87 | 0.168162 | 1546.154 | 0.1580884
1793.32 | 0.168587 | 1546.154 | 0.1580884
1793.32 | 0.168587 | 1546.154 | 0.1580884
1796.99 | 0.169257 | 1546.154 | 0.1580884
1796.99 | 0.169257 | 1557.692 | 0.1597602
1800.53 | 0.169874 | 1557.692 | 0.1597602
1803.97 | 0.17049 | 1557.692 | 0.1597602
1803.97 | 0.17049 | 1557.692 | 0.1597602
1806.75 | 0.171007 | 1557.692 | 0.1597602
1809.59 | 0.171535 | 1557.692 | 0.1597602
1809.59 | 0.171535 | 1569.231 | 0.1614482
1813.09 | 0.17217 | 1569.231 | 0.1614482
1813.09 | 0.17217 | 1569.231 | 0.1614482
1815.63 | 0.172639 | 1569.231 | 0.1614482
1818.63 | 0.173194 | 1569.231 | 0.1614482
1818.63 | 0.173194 | 1569.231 | 0.1614482
1822.07 | 0.17383 | 1580.769 | 0.1631528
1822.07 | 0.17383 | 1580.769 | 0.1631528
1825.37 | 0.174456 | 1580.769 | 0.1631528
1828.99 | 0.175123 | 1580.769 | 0.1631528
1828.99 | 0.175123 | 1580.769 | 0.1631528
1832.1 | 0.175709 | 1592.308 | 0.1648747
1832.1 | 0.175709 | 1592.308 | 0.1648747
1835.97 | 0.176458 | 1592.308 | 0.1648747
1838.57 | 0.176952 | 1592.308 | 0.1648747
1838.57 | 0.176952 | 1592.308 | 0.1648747
1841.52 | 0.177514 | 1592.308 | 0.1648747
1844.04 | 0.177995 | 1603.846 | 0.1666143
1844.04 | 0.177995 | 1603.846 | 0.1666143
1847.18 | 0.178592 | 1603.846 | 0.1666143
1847.18 | 0.178592 | 1603.846 | 0.1666143
1850.3 | 0.179212 | 1603.846 | 0.1666143
1853.02 | 0.179732 | 1615.385 | 0.1683724
1853.02 | 0.179732 | 1615.385 | 0.1683724
1856.01 | 0.180315 | 1615.385 | 0.1683724
1856.01 | 0.180315 | 1615.385 | 0.1683724
1858.96 | 0.180917 | 1615.385 | 0.1683724
1861.18 | 0.181349 | 1615.385 | 0.1683724
1861.18 | 0.181349 | 1626.923 | 0.1701496
1863.96 | 0.1819 | 1626.923 | 0.1701496
1863.96 | 0.1819 | 1626.923 | 0.1701496
1866.9 | 0.182487 | 1626.923 | 0.1701496
1869.69 | 0.183056 | 1626.923 | 0.1701496
1869.69 | 0.183056 | 1626.923 | 0.1701496
1873.63 | 0.183844 | 1638.462 | 0.1719466
1876.73 | 0.184489 | 1638.462 | 0.1719466
1876.73 | 0.184489 | 1638.462 | 0.1719466
1879.48 | 0.18505 | 1638.462 | 0.1719466
1879.48 | 0.18505 | 1638.462 | 0.1719466
1882.22 | 0.185619 | 1650 | 0.173764
1884.9 | 0.186165 | 1650 | 0.173764
1884.9 | 0.186165 | 1650 | 0.173764
1887.99 | 0.186798 | 1650 | 0.173764
1887.99 | 0.186798 | 1650 | 0.173764
1889.84 | 0.187181 | 1650 | 0.173764
1892.61 | 0.187779 | 1661.538 | 0.1756027
1892.61 | 0.187779 | 1661.538 | 0.1756027
1894.97 | 0.18826 | 1661.538 | 0.1756027
1897.64 | 0.188829 | 1661.538 | 0.1756027
1897.64 | 0.188829 | 1661.538 | 0.1756027
1900.64 | 0.189467 | 1661.538 | 0.1756027
1900.64 | 0.189467 | 1673.077 | 0.1774634
1903.51 | 0.190088 | 1673.077 | 0.1774634
1906.21 | 0.190675 | 1673.077 | 0.1774634
1906.21 | 0.190675 | 1673.077 | 0.1774634
1908.48 | 0.191158 | 1673.077 | 0.1774634
1908.48 | 0.191158 | 1684.615 | 0.179347
1911.37 | 0.191795 | 1684.615 | 0.179347
1914.25 | 0.192407 | 1684.615 | 0.179347
1914.25 | 0.192407 | 1684.615 | 0.179347
1916.81 | 0.192978 | 1684.615 | 0.179347
1916.81 | 0.192978 | 1684.615 | 0.179347
1919.09 | 0.193473 | 1696.154 | 0.1812544
1921.56 | 0.194031 | 1696.154 | 0.1812544
1921.56 | 0.194031 | 1696.154 | 0.1812544
1924.35 | 0.194661 | 1696.154 | 0.1812544
1927.07 | 0.195265 | 1696.154 | 0.1812544
1927.07 | 0.195265 | 1696.154 | 0.1812544
1929.5 | 0.195814 | 1707.692 | 0.1831866
1929.5 | 0.195814 | 1707.692 | 0.1831866
1931.69 | 0.196311 | 1707.692 | 0.1831866
1933.91 | 0.196813 | 1707.692 | 0.1831866
1933.91 | 0.196813 | 1707.692 | 0.1831866
1936.46 | 0.197402 | 1719.231 | 0.1851445
1936.46 | 0.197402 | 1719.231 | 0.1851445
1938.7 | 0.197925 | 1719.231 | 0.1851445
1941.2 | 0.198507 | 1719.231 | 0.1851445
1941.2 | 0.198507 | 1719.231 | 0.1851445
1943.82 | 0.199103 | 1719.231 | 0.1851445
1943.82 | 0.199103 | 1730.769 | 0.1871292
1946.25 | 0.199683 | 1730.769 | 0.1871292
1948.67 | 0.20026 | 1730.769 | 0.1871292
1948.67 | 0.20026 | 1730.769 | 0.1871292
1951.46 | 0.20093 | 1730.769 | 0.1871292
1953.91 | 0.201503 | 1730.769 | 0.1871292
1953.91 | 0.201503 | 1742.308 | 0.1891418
1956.62 | 0.202164 | 1742.308 | 0.1891418
1956.62 | 0.202164 | 1742.308 | 0.1891418
1958.65 | 0.202649 | 1742.308 | 0.1891418
1961.61 | 0.203368 | 1742.308 | 0.1891418
1961.61 | 0.203368 | 1753.846 | 0.1911834
1963.97 | 0.203955 | 1753.846 | 0.1911834
1963.97 | 0.203955 | 1753.846 | 0.1911834
1966.26 | 0.204517 | 1753.846 | 0.1911834
1968.9 | 0.205163 | 1753.846 | 0.1911834
1968.9 | 0.205163 | 1753.846 | 0.1911834
1971.07 | 0.205685 | 1765.385 | 0.1932553
1971.07 | 0.205685 | 1765.385 | 0.1932553
1973.48 | 0.206288 | 1765.385 | 0.1932553
1976.35 | 0.206991 | 1765.385 | 0.1932553
1976.35 | 0.206991 | 1765.385 | 0.1932553
1978.51 | 0.207529 | 1765.385 | 0.1932553
1980.88 | 0.208121 | 1776.923 | 0.1953587
1980.88 | 0.208121 | 1776.923 | 0.1953587
1983.38 | 0.208732 | 1776.923 | 0.1953587
1983.38 | 0.208732 | 1776.923 | 0.1953587
1986.22 | 0.209426 | 1776.923 | 0.1953587
1988.52 | 0.209998 | 1788.462 | 0.197495
1988.52 | 0.209998 | 1788.462 | 0.197495
1991.47 | 0.210726 | 1788.462 | 0.197495
1991.47 | 0.210726 | 1788.462 | 0.197495
1993.91 | 0.211331 | 1788.462 | 0.197495
1996.21 | 0.2119 | 1788.462 | 0.197495
1996.21 | 0.2119 | 1800 | 0.1996874
1998.15 | 0.212386 | 1800 | 0.1996874
2000.93 | 0.213086 | 1800 | 0.1996874
2000.93 | 0.213086 | 1800 | 0.1996874
2003.28 | 0.213664 | 1800 | 0.1996874
2003.28 | 0.213664 | 1800 | 0.1996874
2005.75 | 0.214287 | 1811.538 | 0.2019206
2008.22 | 0.214914 | 1811.538 | 0.2019206
2008.22 | 0.214914 | 1811.538 | 0.2019206
2010.44 | 0.215464 | 1811.538 | 0.2019206
2010.44 | 0.215464 | 1811.538 | 0.2019206
2012.81 | 0.216064 | 1823.077 | 0.2041971
2015.43 | 0.216714 | 1823.077 | 0.2041971
2015.43 | 0.216714 | 1823.077 | 0.2041971
2017.57 | 0.217263 | 1823.077 | 0.2041971
2017.57 | 0.217263 | 1823.077 | 0.2041971
2020.27 | 0.217955 | 1823.077 | 0.2041971
2022.46 | 0.218509 | 1834.615 | 0.20652
2022.46 | 0.218509 | 1834.615 | 0.20652
2024.41 | 0.219014 | 1834.615 | 0.20652
2026.49 | 0.219567 | 1834.615 | 0.20652
2026.49 | 0.219567 | 1834.615 | 0.20652
2028.9 | 0.220187 | 1846.154 | 0.2088924
2028.9 | 0.220187 | 1846.154 | 0.2088924
2030.76 | 0.220669 | 1846.154 | 0.2088924
2032.98 | 0.22124 | 1846.154 | 0.2088924
2032.98 | 0.22124 | 1846.154 | 0.2088924
2035.12 | 0.221798 | 1846.154 | 0.2088924
2035.12 | 0.221798 | 1857.692 | 0.2113181
2037.32 | 0.222364 | 1857.692 | 0.2113181
2039.61 | 0.222971 | 1857.692 | 0.2113181
2039.61 | 0.222971 | 1857.692 | 0.2113181
2042.01 | 0.223593 | 1857.692 | 0.2113181
2042.01 | 0.223593 | 1857.692 | 0.2113181
2044.3 | 0.224195 | 1869.231 | 0.2138011
2047.02 | 0.224921 | 1869.231 | 0.2138011
2047.02 | 0.224921 | 1869.231 | 0.2138011
2049.14 | 0.22548 | 1869.231 | 0.2138011
2050.97 | 0.225965 | 1869.231 | 0.2138011
2050.97 | 0.225965 | 1880.769 | 0.216346
2053.49 | 0.226624 | 1880.769 | 0.216346
2053.49 | 0.226624 | 1880.769 | 0.216346
2055.94 | 0.227281 | 1880.769 | 0.216346
2058.2 | 0.227873 | 1880.769 | 0.216346
2058.2 | 0.227873 | 1880.769 | 0.216346
2060.91 | 0.228599 | 1892.308 | 0.218958
2060.91 | 0.228599 | 1892.308 | 0.218958
2063.08 | 0.229177 | 1892.308 | 0.218958
2064.97 | 0.229677 | 1892.308 | 0.218958
2064.97 | 0.229677 | 1892.308 | 0.218958
2066.95 | 0.230205 | 1892.308 | 0.218958
2066.95 | 0.230205 | 1903.846 | 0.2216429
2069.07 | 0.230773 | 1903.846 | 0.2216429
2070.91 | 0.231265 | 1903.846 | 0.2216429
2070.91 | 0.231265 | 1903.846 | 0.2216429
2073.25 | 0.231893 | 1903.846 | 0.2216429
2075.53 | 0.232506 | 1915.385 | 0.2244072
2075.53 | 0.232506 | 1915.385 | 0.2244072
2078.15 | 0.23321 | 1915.385 | 0.2244072
2078.15 | 0.23321 | 1915.385 | 0.2244072
2079.97 | 0.233698 | 1915.385 | 0.2244072
2082.37 | 0.234339 | 1915.385 | 0.2244072
2082.37 | 0.234339 | 1926.923 | 0.2272581
2084.76 | 0.234986 | 1926.923 | 0.2272581
2084.76 | 0.234986 | 1926.923 | 0.2272581
2087.14 | 0.235623 | 1926.923 | 0.2272581
2089 | 0.236122 | 1926.923 | 0.2272581
2089 | 0.236122 | 1926.923 | 0.2272581
2091.2 | 0.236713 | 1938.462 | 0.2302037
2093.78 | 0.237409 | 1938.462 | 0.2302037
2093.78 | 0.237409 | 1938.462 | 0.2302037
2096.25 | 0.238081 | 1938.462 | 0.2302037
2096.25 | 0.238081 | 1938.462 | 0.2302037
2098.06 | 0.238585 | 1950 | 0.2332529
2100.04 | 0.239127 | 1950 | 0.2332529
2100.04 | 0.239127 | 1950 | 0.2332529
2102.39 | 0.239774 | 1950 | 0.2332529
2102.39 | 0.239774 | 1950 | 0.2332529
2104.41 | 0.240338 | 1950 | 0.2332529
2106.73 | 0.240989 | 1961.538 | 0.2364156
2106.73 | 0.240989 | 1961.538 | 0.2364156
2108.82 | 0.241561 | 1961.538 | 0.2364156
2108.82 | 0.241561 | 1961.538 | 0.2364156
2110.72 | 0.242092 | 1961.538 | 0.2364156
2112.92 | 0.242712 | 1961.538 | 0.2364156
2112.92 | 0.242712 | 1973.077 | 0.2397028
2114.94 | 0.243285 | 1973.077 | 0.2397028
2116.61 | 0.243765 | 1973.077 | 0.2397028
2116.61 | 0.243765 | 1973.077 | 0.2397028
2118.8 | 0.244384 | 1973.077 | 0.2397028
2118.8 | 0.244384 | 1984.615 | 0.2431271
2120.81 | 0.244964 | 1984.615 | 0.2431271
2123.55 | 0.245742 | 1984.615 | 0.2431271
2123.55 | 0.245742 | 1984.615 | 0.2431271
2125.4 | 0.24629 | 1984.615 | 0.2431271
2125.4 | 0.24629 | 1984.615 | 0.2431271
2127.49 | 0.246888 | 1996.154 | 0.2469112
2129.04 | 0.247343 | 1996.154 | 0.2469112
2129.04 | 0.247343 | 1996.154 | 0.2469112
2131.23 | 0.247971 | 1996.154 | 0.2469112
2131.23 | 0.247971 | 1996.154 | 0.2469112
2133.26 | 0.248555 | 1996.154 | 0.2469112
2135.65 | 0.24924 | 2007.692 | 0.250964
2135.65 | 0.24924 | 2007.692 | 0.250964
2137.35 | 0.249745 | 2007.692 | 0.250964
2139.87 | 0.250479 | 2007.692 | 0.250964
2139.87 | 0.250479 | 2007.692 | 0.250964
2141.55 | 0.250972 | 2019.231 | 0.2553469
2141.55 | 0.250972 | 2019.231 | 0.2553469
2143.22 | 0.251463 | 2019.231 | 0.2553469
2145.34 | 0.252094 | 2019.231 | 0.2553469
2145.34 | 0.252094 | 2019.231 | 0.2553469
2148.08 | 0.252891 | 2019.231 | 0.2553469
2148.08 | 0.252891 | 2030.769 | 0.2601427
2150.38 | 0.253549 | 2030.769 | 0.2601427
2152.58 | 0.254163 | 2030.769 | 0.2601427
2152.58 | 0.254163 | 2030.769 | 0.2601427
2154.59 | 0.254718 | 2030.769 | 0.2601427
0 | 0 | 0 | 0
0 | 0 | 0 | 0
5.94 | 0.000739 | 0 | 0
5.94 | 0.000739 | 11.53846 | 0.0003447177
15.67 | 0.001154 | 11.53846 | 0.0003447177
15.67 | 0.001154 | 11.53846 | 0.0003447177
27.56 | 0.00153 | 23.07692 | 0.0006898621
27.56 | 0.00153 | 23.07692 | 0.0006898621
36.39 | 0.00181 | 23.07692 | 0.0006898621
36.39 | 0.00181 | 34.61538 | 0.001035435
49.24 | 0.002212 | 34.61538 | 0.001035435
49.24 | 0.002212 | 34.61538 | 0.001035435
58.06 | 0.002476 | 46.15385 | 0.001381438
58.06 | 0.002476 | 46.15385 | 0.001381438
67.67 | 0.002758 | 46.15385 | 0.001381438
67.67 | 0.002758 | 57.69231 | 0.001727874
77.72 | 0.003071 | 57.69231 | 0.001727874
77.72 | 0.003071 | 57.69231 | 0.001727874
87.16 | 0.003362 | 69.23077 | 0.002074744
87.16 | 0.003362 | 69.23077 | 0.002074744
96.76 | 0.003627 | 69.23077 | 0.002074744
96.76 | 0.003627 | 80.76923 | 0.00242205
107.67 | 0.003943 | 80.76923 | 0.00242205
107.67 | 0.003943 | 80.76923 | 0.00242205
118.82 | 0.004253 | 92.30769 | 0.002769794
118.82 | 0.004253 | 92.30769 | 0.002769794
127.76 | 0.004488 | 92.30769 | 0.002769794
127.76 | 0.004488 | 103.8462 | 0.003117978
136.18 | 0.004745 | 103.8462 | 0.003117978
136.18 | 0.004745 | 103.8462 | 0.003117978
146.33 | 0.005005 | 115.3846 | 0.003466604
146.33 | 0.005005 | 115.3846 | 0.003466604
155.14 | 0.005233 | 115.3846 | 0.003466604
155.14 | 0.005233 | 126.9231 | 0.003815674
164.55 | 0.005487 | 126.9231 | 0.003815674
164.55 | 0.005487 | 126.9231 | 0.003815674
174.19 | 0.005761 | 138.4615 | 0.00416519
174.19 | 0.005761 | 138.4615 | 0.00416519
184.42 | 0.00604 | 138.4615 | 0.00416519
184.42 | 0.00604 | 150 | 0.004515154
192.46 | 0.006265 | 150 | 0.004515154
192.46 | 0.006265 | 150 | 0.004515154
200.92 | 0.006489 | 161.5385 | 0.004865567
210.92 | 0.006766 | 161.5385 | 0.004865567
210.92 | 0.006766 | 161.5385 | 0.004865567
220.78 | 0.007005 | 173.0769 | 0.005216433
220.78 | 0.007005 | 173.0769 | 0.005216433
231.24 | 0.007288 | 173.0769 | 0.005216433
231.24 | 0.007288 | 184.6154 | 0.005567752
240 | 0.00751 | 184.6154 | 0.005567752
240 | 0.00751 | 184.6154 | 0.005567752
250.21 | 0.007776 | 196.1538 | 0.005919528
250.21 | 0.007776 | 196.1538 | 0.005919528
258.95 | 0.008017 | 196.1538 | 0.005919528
258.95 | 0.008017 | 207.6923 | 0.006271762
267.33 | 0.008232 | 207.6923 | 0.006271762
267.33 | 0.008232 | 207.6923 | 0.006271762
277.02 | 0.00849 | 219.2308 | 0.006624455
277.02 | 0.00849 | 219.2308 | 0.006624455
285.27 | 0.008722 | 219.2308 | 0.006624455
285.27 | 0.008722 | 230.7692 | 0.006977611
296.78 | 0.009048 | 230.7692 | 0.006977611
296.78 | 0.009048 | 230.7692 | 0.006977611
306.71 | 0.009323 | 242.3077 | 0.007331232
306.71 | 0.009323 | 242.3077 | 0.007331232
318.34 | 0.009671 | 242.3077 | 0.007331232
318.34 | 0.009671 | 253.8462 | 0.007685319
327.45 | 0.00992 | 253.8462 | 0.007685319
327.45 | 0.00992 | 253.8462 | 0.007685319
336.71 | 0.010191 | 265.3846 | 0.008039874
336.71 | 0.010191 | 265.3846 | 0.008039874
345.7 | 0.010451 | 265.3846 | 0.008039874
345.7 | 0.010451 | 276.9231 | 0.008394901
354.08 | 0.010686 | 276.9231 | 0.008394901
354.08 | 0.010686 | 288.4615 | 0.008750401
363.1 | 0.010929 | 288.4615 | 0.008750401
363.1 | 0.010929 | 288.4615 | 0.008750401
374.32 | 0.011248 | 300 | 0.009106375
374.32 | 0.011248 | 300 | 0.009106375
384.54 | 0.011533 | 300 | 0.009106375
384.54 | 0.011533 | 311.5385 | 0.009462828
393.62 | 0.011798 | 311.5385 | 0.009462828
393.62 | 0.011798 | 311.5385 | 0.009462828
404.12 | 0.012114 | 323.0769 | 0.00981976
416.21 | 0.01247 | 323.0769 | 0.00981976
416.21 | 0.01247 | 323.0769 | 0.00981976
425.86 | 0.012755 | 334.6154 | 0.01017717
425.86 | 0.012755 | 334.6154 | 0.01017717
438.9 | 0.013132 | 334.6154 | 0.01017717
438.9 | 0.013132 | 346.1538 | 0.01053507
448.28 | 0.013409 | 346.1538 | 0.01053507
448.28 | 0.013409 | 346.1538 | 0.01053507
456.71 | 0.013649 | 357.6923 | 0.01089346
456.71 | 0.013649 | 357.6923 | 0.01089346
464.72 | 0.013889 | 357.6923 | 0.01089346
464.72 | 0.013889 | 369.2308 | 0.01125233
472.16 | 0.014103 | 369.2308 | 0.01125233
472.16 | 0.014103 | 369.2308 | 0.01125233
481.34 | 0.014368 | 380.7692 | 0.01161169
481.34 | 0.014368 | 380.7692 | 0.01161169
490.75 | 0.014629 | 380.7692 | 0.01161169
490.75 | 0.014629 | 392.3077 | 0.01197155
501.51 | 0.014935 | 392.3077 | 0.01197155
501.51 | 0.014935 | 392.3077 | 0.01197155
511.4 | 0.01523 | 403.8462 | 0.01233191
511.4 | 0.01523 | 403.8462 | 0.01233191
521.96 | 0.015526 | 403.8462 | 0.01233191
521.96 | 0.015526 | 415.3846 | 0.01269276
530.97 | 0.015772 | 415.3846 | 0.01269276
530.97 | 0.015772 | 415.3846 | 0.01269276
541.64 | 0.016074 | 426.9231 | 0.01305411
541.64 | 0.016074 | 426.9231 | 0.01305411
550.18 | 0.016309 | 426.9231 | 0.01305411
550.18 | 0.016309 | 438.4615 | 0.01341597
558.5 | 0.016552 | 438.4615 | 0.01341597
558.5 | 0.016552 | 438.4615 | 0.01341597
567.83 | 0.016829 | 450 | 0.01377833
567.83 | 0.016829 | 450 | 0.01377833
576.31 | 0.017076 | 450 | 0.01377833
576.31 | 0.017076 | 461.5385 | 0.0141412
587.8 | 0.017404 | 461.5385 | 0.0141412
587.8 | 0.017404 | 461.5385 | 0.0141412
595.98 | 0.017646 | 473.0769 | 0.01450458
595.98 | 0.017646 | 473.0769 | 0.01450458
606.51 | 0.017944 | 473.0769 | 0.01450458
614.4 | 0.018172 | 484.6154 | 0.01486847
614.4 | 0.018172 | 484.6154 | 0.01486847
622.28 | 0.018401 | 484.6154 | 0.01486847
622.28 | 0.018401 | 496.1538 | 0.01523288
633.57 | 0.018731 | 496.1538 | 0.01523288
633.57 | 0.018731 | 496.1538 | 0.01523288
641.41 | 0.018959 | 507.6923 | 0.01559781
641.41 | 0.018959 | 507.6923 | 0.01559781
651.88 | 0.019299 | 507.6923 | 0.01559781
651.88 | 0.019299 | 519.2308 | 0.01596325
662.22 | 0.019593 | 519.2308 | 0.01596325
662.22 | 0.019593 | 519.2308 | 0.01596325
672.2 | 0.019893 | 530.7692 | 0.01632922
672.2 | 0.019893 | 530.7692 | 0.01632922
682.16 | 0.020194 | 530.7692 | 0.01632922
682.16 | 0.020194 | 542.3077 | 0.01669572
691.75 | 0.020465 | 542.3077 | 0.01669572
691.75 | 0.020465 | 542.3077 | 0.01669572
701.56 | 0.020753 | 553.8462 | 0.01706274
701.56 | 0.020753 | 553.8462 | 0.01706274
710.46 | 0.021005 | 565.3846 | 0.0174303
710.46 | 0.021005 | 565.3846 | 0.0174303
720.87 | 0.021292 | 565.3846 | 0.0174303
720.87 | 0.021292 | 576.9231 | 0.01779839
730.83 | 0.021608 | 576.9231 | 0.01779839
730.83 | 0.021608 | 576.9231 | 0.01779839
740.97 | 0.021877 | 588.4615 | 0.01816701
740.97 | 0.021877 | 588.4615 | 0.01816701
750.57 | 0.022179 | 588.4615 | 0.01816701
750.57 | 0.022179 | 600 | 0.01853617
758.79 | 0.022414 | 600 | 0.01853617
758.79 | 0.022414 | 600 | 0.01853617
768.29 | 0.02269 | 611.5385 | 0.01890588
768.29 | 0.02269 | 611.5385 | 0.01890588
778.53 | 0.022988 | 611.5385 | 0.01890588
778.53 | 0.022988 | 623.0769 | 0.01927613
789.38 | 0.023301 | 623.0769 | 0.01927613
789.38 | 0.023301 | 623.0769 | 0.01927613
797 | 0.023529 | 634.6154 | 0.01964693
797 | 0.023529 | 634.6154 | 0.01964693
806.86 | 0.023824 | 634.6154 | 0.01964693
806.86 | 0.023824 | 646.1538 | 0.02001828
817.98 | 0.024161 | 646.1538 | 0.02001828
828.96 | 0.024501 | 646.1538 | 0.02001828
828.96 | 0.024501 | 657.6923 | 0.02039018
838.82 | 0.024795 | 657.6923 | 0.02039018
838.82 | 0.024795 | 657.6923 | 0.02039018
848.66 | 0.025094 | 669.2308 | 0.02076264
848.66 | 0.025094 | 669.2308 | 0.02076264
857.97 | 0.025363 | 669.2308 | 0.02076264
857.97 | 0.025363 | 680.7692 | 0.02113565
865.58 | 0.025591 | 680.7692 | 0.02113565
865.58 | 0.025591 | 680.7692 | 0.02113565
874.67 | 0.025866 | 692.3077 | 0.02150923
874.67 | 0.025866 | 692.3077 | 0.02150923
884.58 | 0.026157 | 692.3077 | 0.02150923
884.58 | 0.026157 | 703.8462 | 0.02188337
893.73 | 0.026446 | 703.8462 | 0.02188337
893.73 | 0.026446 | 703.8462 | 0.02188337
904.42 | 0.026757 | 715.3846 | 0.02225808
904.42 | 0.026757 | 715.3846 | 0.02225808
912.8 | 0.027017 | 715.3846 | 0.02225808
912.8 | 0.027017 | 726.9231 | 0.02263336
923.23 | 0.027331 | 726.9231 | 0.02263336
923.23 | 0.027331 | 726.9231 | 0.02263336
932.75 | 0.027609 | 738.4615 | 0.02300921
932.75 | 0.027609 | 738.4615 | 0.02300921
941.8 | 0.02789 | 738.4615 | 0.02300921
941.8 | 0.02789 | 750 | 0.02338564
950.91 | 0.028143 | 750 | 0.02338564
950.91 | 0.028143 | 750 | 0.02338564
959.48 | 0.028411 | 761.5385 | 0.02376265
959.48 | 0.028411 | 761.5385 | 0.02376265
970.41 | 0.028739 | 761.5385 | 0.02376265
970.41 | 0.028739 | 773.0769 | 0.02414024
979.17 | 0.029005 | 773.0769 | 0.02414024
979.17 | 0.029005 | 773.0769 | 0.02414024
987.35 | 0.029238 | 784.6154 | 0.02451842
987.35 | 0.029238 | 784.6154 | 0.02451842
997.21 | 0.029541 | 784.6154 | 0.02451842
997.21 | 0.029541 | 796.1538 | 0.02489719
1006.52 | 0.02981 | 796.1538 | 0.02489719
1006.52 | 0.02981 | 796.1538 | 0.02489719
1016.03 | 0.030099 | 807.6923 | 0.02527655
1024.14 | 0.030362 | 807.6923 | 0.02527655
1024.14 | 0.030362 | 807.6923 | 0.02527655
1033.32 | 0.030636 | 819.2308 | 0.0256565
1033.32 | 0.030636 | 819.2308 | 0.0256565
1043.93 | 0.030981 | 819.2308 | 0.0256565
1043.93 | 0.030981 | 830.7692 | 0.02603705
1052.22 | 0.03126 | 830.7692 | 0.02603705
1052.22 | 0.03126 | 842.3077 | 0.02641821
1063.45 | 0.031601 | 842.3077 | 0.02641821
1063.45 | 0.031601 | 842.3077 | 0.02641821
1072.13 | 0.031858 | 853.8462 | 0.02679997
1072.13 | 0.031858 | 853.8462 | 0.02679997
1082.65 | 0.032168 | 853.8462 | 0.02679997
1082.65 | 0.032168 | 865.3846 | 0.02718234
1091.68 | 0.032472 | 865.3846 | 0.02718234
1091.68 | 0.032472 | 865.3846 | 0.02718234
1100.66 | 0.032784 | 876.9231 | 0.02756531
1100.66 | 0.032784 | 876.9231 | 0.02756531
1110.25 | 0.033087 | 876.9231 | 0.02756531
1110.25 | 0.033087 | 888.4615 | 0.02794891
1119.95 | 0.033391 | 888.4615 | 0.02794891
1119.95 | 0.033391 | 888.4615 | 0.02794891
1129.56 | 0.033664 | 900 | 0.02833312
1129.56 | 0.033664 | 900 | 0.02833312
1138.12 | 0.033937 | 900 | 0.02833312
1138.12 | 0.033937 | 911.5385 | 0.02871796
1148.08 | 0.034206 | 911.5385 | 0.02871796
1148.08 | 0.034206 | 911.5385 | 0.02871796
1156.17 | 0.034439 | 923.0769 | 0.02910342
1156.17 | 0.034439 | 923.0769 | 0.02910342
1165.91 | 0.034747 | 923.0769 | 0.02910342
1165.91 | 0.034747 | 934.6154 | 0.02948951
1175.84 | 0.035049 | 934.6154 | 0.02948951
1175.84 | 0.035049 | 934.6154 | 0.02948951
1183.55 | 0.035292 | 946.1538 | 0.02987623
1183.55 | 0.035292 | 946.1538 | 0.02987623
1194.43 | 0.035614 | 946.1538 | 0.02987623
1194.43 | 0.035614 | 957.6923 | 0.03026359
1202.74 | 0.035888 | 957.6923 | 0.03026359
1202.74 | 0.035888 | 957.6923 | 0.03026359
1211.13 | 0.03616 | 969.2308 | 0.03065159
1219.82 | 0.036427 | 969.2308 | 0.03065159
1219.82 | 0.036427 | 969.2308 | 0.03065159
1229.05 | 0.036714 | 980.7692 | 0.03104023
1229.05 | 0.036714 | 980.7692 | 0.03104023
1240.63 | 0.037068 | 980.7692 | 0.03104023
1240.63 | 0.037068 | 992.3077 | 0.03142951
1249.26 | 0.037189 | 992.3077 | 0.03142951
1249.26 | 0.037189 | 992.3077 | 0.03142951
1256.7 | 0.037491 | 1003.846 | 0.03181945
1256.7 | 0.037491 | 1003.846 | 0.03181945
1265.62 | 0.037766 | 1003.846 | 0.03181945
1265.62 | 0.037766 | 1015.385 | 0.03221004
1276.99 | 0.038113 | 1015.385 | 0.03221004
1276.99 | 0.038113 | 1015.385 | 0.03221004
1286.35 | 0.038413 | 1026.923 | 0.0326013
1286.35 | 0.038413 | 1026.923 | 0.0326013
1294.94 | 0.038671 | 1026.923 | 0.0326013
1294.94 | 0.038671 | 1038.462 | 0.03299321
1304.13 | 0.03896 | 1038.462 | 0.03299321
1304.13 | 0.03896 | 1038.462 | 0.03299321
1312.93 | 0.039252 | 1050 | 0.03338579
1312.93 | 0.039252 | 1050 | 0.03338579
1321.47 | 0.039518 | 1050 | 0.03338579
1321.47 | 0.039518 | 1061.538 | 0.03377904
1329.39 | 0.039795 | 1061.538 | 0.03377904
1329.39 | 0.039795 | 1061.538 | 0.03377904
1340.72 | 0.040141 | 1073.077 | 0.03417296
1340.72 | 0.040141 | 1073.077 | 0.03417296
1350.25 | 0.040445 | 1073.077 | 0.03417296
1350.25 | 0.040445 | 1084.615 | 0.03456756
1360.13 | 0.040759 | 1084.615 | 0.03456756
1360.13 | 0.040759 | 1084.615 | 0.03456756
1367.89 | 0.04101 | 1096.154 | 0.03496284
1367.89 | 0.04101 | 1096.154 | 0.03496284
1375.31 | 0.041237 | 1096.154 | 0.03496284
1375.31 | 0.041237 | 1107.692 | 0.03535882
1387.31 | 0.041599 | 1107.692 | 0.03535882
1387.31 | 0.041599 | 1119.231 | 0.03575549
1395.1 | 0.041855 | 1119.231 | 0.03575549
1395.1 | 0.041855 | 1119.231 | 0.03575549
1406.23 | 0.042215 | 1130.769 | 0.03615286
1406.23 | 0.042215 | 1130.769 | 0.03615286
1417.46 | 0.042572 | 1130.769 | 0.03615286
1427.44 | 0.04289 | 1142.308 | 0.03655092
1427.44 | 0.04289 | 1142.308 | 0.03655092
1435.53 | 0.043155 | 1142.308 | 0.03655092
1435.53 | 0.043155 | 1153.846 | 0.03694969
1443.17 | 0.043391 | 1153.846 | 0.03694969
1443.17 | 0.043391 | 1153.846 | 0.03694969
1453.08 | 0.043704 | 1165.385 | 0.03734916
1453.08 | 0.043704 | 1165.385 | 0.03734916
1462.11 | 0.044008 | 1165.385 | 0.03734916
1462.11 | 0.044008 | 1176.923 | 0.03774935
1470.65 | 0.044292 | 1176.923 | 0.03774935
1470.65 | 0.044292 | 1176.923 | 0.03774935
1480.75 | 0.044632 | 1188.462 | 0.03815025
1480.75 | 0.044632 | 1188.462 | 0.03815025
1491.42 | 0.044958 | 1188.462 | 0.03815025
1491.42 | 0.044958 | 1200 | 0.03855187
1500.65 | 0.045244 | 1200 | 0.03855187
1500.65 | 0.045244 | 1200 | 0.03855187
1511 | 0.045565 | 1211.538 | 0.03895422
1511 | 0.045565 | 1211.538 | 0.03895422
1520.59 | 0.045893 | 1211.538 | 0.03895422
1520.59 | 0.045893 | 1223.077 | 0.03935729
1529.17 | 0.046174 | 1223.077 | 0.03935729
1529.17 | 0.046174 | 1223.077 | 0.03935729
1539.71 | 0.046531 | 1234.615 | 0.0397611
1539.71 | 0.046531 | 1234.615 | 0.0397611
1548.52 | 0.046839 | 1234.615 | 0.0397611
1548.52 | 0.046839 | 1246.154 | 0.04016565
1561.35 | 0.047246 | 1246.154 | 0.04016565
1561.35 | 0.047246 | 1246.154 | 0.04016565
1570.35 | 0.047561 | 1257.692 | 0.04057093
1570.35 | 0.047561 | 1257.692 | 0.04057093
1580.19 | 0.047896 | 1257.692 | 0.04057093
1580.19 | 0.047896 | 1269.231 | 0.04097697
1588.25 | 0.048129 | 1269.231 | 0.04097697
1588.25 | 0.048129 | 1269.231 | 0.04097697
1598.31 | 0.048454 | 1280.769 | 0.04138376
1598.31 | 0.048454 | 1280.769 | 0.04138376
1606.82 | 0.04872 | 1280.769 | 0.04138376
1606.82 | 0.04872 | 1292.308 | 0.04179131
1614.21 | 0.048949 | 1292.308 | 0.04179131
1623.6 | 0.049238 | 1292.308 | 0.04179131
1623.6 | 0.049238 | 1303.846 | 0.04219962
1634.33 | 0.049605 | 1303.846 | 0.04219962
1634.33 | 0.049605 | 1303.846 | 0.04219962
1642.39 | 0.049904 | 1315.385 | 0.04260869
1642.39 | 0.049904 | 1315.385 | 0.04260869
1654.74 | 0.050311 | 1315.385 | 0.04260869
1654.74 | 0.050311 | 1326.923 | 0.04301854
1663.95 | 0.050643 | 1326.923 | 0.04301854
1663.95 | 0.050643 | 1326.923 | 0.04301854
1673.23 | 0.050963 | 1338.462 | 0.04342916
1673.23 | 0.050963 | 1338.462 | 0.04342916
1681.17 | 0.051251 | 1338.462 | 0.04342916
1681.17 | 0.051251 | 1350 | 0.04384056
1692.86 | 0.051655 | 1350 | 0.04384056
1692.86 | 0.051655 | 1350 | 0.04384056
1702.99 | 0.051987 | 1361.538 | 0.04425276
1702.99 | 0.051987 | 1361.538 | 0.04425276
1712.17 | 0.052305 | 1361.538 | 0.04425276
1712.17 | 0.052305 | 1373.077 | 0.04466574
1720.7 | 0.052587 | 1373.077 | 0.04466574
1720.7 | 0.052587 | 1373.077 | 0.04466574
1730.12 | 0.052907 | 1384.615 | 0.04507952
1730.12 | 0.052907 | 1384.615 | 0.04507952
1741.65 | 0.053276 | 1396.154 | 0.0454941
1741.65 | 0.053276 | 1396.154 | 0.0454941
1750.93 | 0.053503 | 1396.154 | 0.0454941
1750.93 | 0.053503 | 1407.692 | 0.04590949
1762.07 | 0.053877 | 1407.692 | 0.04590949
1762.07 | 0.053877 | 1407.692 | 0.04590949
1773.2 | 0.054259 | 1419.231 | 0.0463257
1773.2 | 0.054259 | 1419.231 | 0.0463257
1781.73 | 0.054516 | 1419.231 | 0.0463257
1781.73 | 0.054516 | 1430.769 | 0.04674272
1790.59 | 0.054845 | 1430.769 | 0.04674272
1790.59 | 0.054845 | 1430.769 | 0.04674272
1799.05 | 0.055129 | 1442.308 | 0.04716057
1799.05 | 0.055129 | 1442.308 | 0.04716057
1812.01 | 0.055535 | 1442.308 | 0.04716057
1812.01 | 0.055535 | 1453.846 | 0.04757924
1819.32 | 0.055805 | 1453.846 | 0.04757924
1827.88 | 0.056064 | 1453.846 | 0.04757924
1827.88 | 0.056064 | 1465.385 | 0.04799876
1837.71 | 0.056394 | 1465.385 | 0.04799876
1837.71 | 0.056394 | 1465.385 | 0.04799876
1844.67 | 0.056626 | 1476.923 | 0.04841911
1844.67 | 0.056626 | 1476.923 | 0.04841911
1854.79 | 0.056974 | 1476.923 | 0.04841911
1854.79 | 0.056974 | 1488.462 | 0.04884031
1864.17 | 0.057292 | 1488.462 | 0.04884031
1864.17 | 0.057292 | 1488.462 | 0.04884031
1875.08 | 0.05766 | 1500 | 0.04926236
1875.08 | 0.05766 | 1500 | 0.04926236
1883.13 | 0.057931 | 1500 | 0.04926236
1883.13 | 0.057931 | 1511.538 | 0.04968527
1892.59 | 0.058266 | 1511.538 | 0.04968527
1892.59 | 0.058266 | 1511.538 | 0.04968527
1903.9 | 0.058643 | 1523.077 | 0.05010905
1903.9 | 0.058643 | 1523.077 | 0.05010905
1912.99 | 0.058928 | 1523.077 | 0.05010905
1912.99 | 0.058928 | 1534.615 | 0.05053369
1922.15 | 0.059261 | 1534.615 | 0.05053369
1922.15 | 0.059261 | 1534.615 | 0.05053369
1930.51 | 0.059555 | 1546.154 | 0.05095922
1930.51 | 0.059555 | 1546.154 | 0.05095922
1940.72 | 0.059913 | 1546.154 | 0.05095922
1940.72 | 0.059913 | 1557.692 | 0.05138562
1949.33 | 0.060201 | 1557.692 | 0.05138562
1949.33 | 0.060201 | 1557.692 | 0.05138562
1958.01 | 0.060515 | 1569.231 | 0.05181292
1958.01 | 0.060515 | 1569.231 | 0.05181292
1969.16 | 0.060895 | 1569.231 | 0.05181292
1969.16 | 0.060895 | 1580.769 | 0.05224111
1976.93 | 0.061162 | 1580.769 | 0.05224111
1976.93 | 0.061162 | 1580.769 | 0.05224111
1986.04 | 0.061485 | 1592.308 | 0.0526702
1986.04 | 0.061485 | 1592.308 | 0.0526702
1996.32 | 0.061854 | 1592.308 | 0.0526702
1996.32 | 0.061854 | 1603.846 | 0.0531002
2006.13 | 0.06222 | 1603.846 | 0.0531002
2006.13 | 0.06222 | 1603.846 | 0.0531002
2015.32 | 0.062545 | 1615.385 | 0.05353112
2015.32 | 0.062545 | 1615.385 | 0.05353112
2023.45 | 0.062834 | 1615.385 | 0.05353112
2035.35 | 0.06325 | 1626.923 | 0.05396295
2035.35 | 0.06325 | 1626.923 | 0.05396295
2043.62 | 0.063537 | 1626.923 | 0.05396295
2043.62 | 0.063537 | 1638.462 | 0.05439572
2053.78 | 0.063882 | 1638.462 | 0.05439572
2053.78 | 0.063882 | 1638.462 | 0.05439572
2063.83 | 0.064239 | 1650 | 0.05482942
2063.83 | 0.064239 | 1650 | 0.05482942
2072.95 | 0.064552 | 1650 | 0.05482942
2072.95 | 0.064552 | 1661.538 | 0.05526406
2080.8 | 0.064832 | 1661.538 | 0.05526406
2080.8 | 0.064832 | 1673.077 | 0.05569966
2089.61 | 0.065156 | 1673.077 | 0.05569966
2089.61 | 0.065156 | 1673.077 | 0.05569966
2098.57 | 0.065475 | 1684.615 | 0.0561362
2098.57 | 0.065475 | 1684.615 | 0.0561362
2106.69 | 0.06576 | 1684.615 | 0.0561362
2106.69 | 0.06576 | 1696.154 | 0.05657371
2116.75 | 0.066119 | 1696.154 | 0.05657371
2116.75 | 0.066119 | 1696.154 | 0.05657371
2124.46 | 0.066403 | 1707.692 | 0.0570122
2124.46 | 0.066403 | 1707.692 | 0.0570122
2135.37 | 0.066792 | 1707.692 | 0.0570122
2135.37 | 0.066792 | 1719.231 | 0.05745165
2143.85 | 0.067107 | 1719.231 | 0.05745165
2143.85 | 0.067107 | 1719.231 | 0.05745165
2153.49 | 0.067436 | 1730.769 | 0.0578921
2153.49 | 0.067436 | 1730.769 | 0.0578921
2163.6 | 0.067829 | 1730.769 | 0.0578921
2163.6 | 0.067829 | 1742.308 | 0.05833354
2174.48 | 0.06822 | 1742.308 | 0.05833354
2174.48 | 0.06822 | 1742.308 | 0.05833354
2183.81 | 0.068571 | 1753.846 | 0.05877597
2183.81 | 0.068571 | 1753.846 | 0.05877597
2194.14 | 0.068956 | 1753.846 | 0.05877597
2194.14 | 0.068956 | 1765.385 | 0.05921942
2205.33 | 0.069373 | 1765.385 | 0.05921942
2205.33 | 0.069373 | 1765.385 | 0.05921942
2214.06 | 0.069688 | 1776.923 | 0.05966388
2214.06 | 0.069688 | 1776.923 | 0.05966388
2222.34 | 0.070006 | 1776.923 | 0.05966388
2233.93 | 0.070448 | 1788.462 | 0.06010937
2233.93 | 0.070448 | 1788.462 | 0.06010937
2242.66 | 0.070768 | 1788.462 | 0.06010937
2242.66 | 0.070768 | 1800 | 0.06055589
2253.25 | 0.071135 | 1800 | 0.06055589
2253.25 | 0.071135 | 1800 | 0.06055589
2264.9 | 0.07158 | 1811.538 | 0.06100344
2264.9 | 0.07158 | 1811.538 | 0.06100344
2276.65 | 0.072015 | 1811.538 | 0.06100344
2276.65 | 0.072015 | 1823.077 | 0.06145205
2287.64 | 0.072427 | 1823.077 | 0.06145205
2287.64 | 0.072427 | 1823.077 | 0.06145205
2296.74 | 0.072766 | 1834.615 | 0.06190171
2296.74 | 0.072766 | 1834.615 | 0.06190171
2307.21 | 0.073172 | 1834.615 | 0.06190171
2307.21 | 0.073172 | 1846.154 | 0.06235244
2316.74 | 0.07355 | 1846.154 | 0.06235244
2316.74 | 0.07355 | 1846.154 | 0.06235244
2327.45 | 0.073952 | 1857.692 | 0.06280424
2327.45 | 0.073952 | 1857.692 | 0.06280424
2337.2 | 0.074332 | 1857.692 | 0.06280424
2337.2 | 0.074332 | 1869.231 | 0.06325713
2349.11 | 0.074799 | 1869.231 | 0.06325713
2349.11 | 0.074799 | 1869.231 | 0.06325713
2358.1 | 0.075143 | 1880.769 | 0.0637111
2358.1 | 0.075143 | 1880.769 | 0.0637111
2367.63 | 0.075521 | 1880.769 | 0.0637111
2367.63 | 0.075521 | 1892.308 | 0.06416618
2377.34 | 0.075905 | 1892.308 | 0.06416618
2377.34 | 0.075905 | 1892.308 | 0.06416618
2386 | 0.076246 | 1903.846 | 0.06462236
2386 | 0.076246 | 1903.846 | 0.06462236
2396.41 | 0.076668 | 1903.846 | 0.06462236
2396.41 | 0.076668 | 1915.385 | 0.06507966
2404.97 | 0.077028 | 1915.385 | 0.06507966
2404.97 | 0.077028 | 1915.385 | 0.06507966
2417.29 | 0.077531 | 1926.923 | 0.0655381
2417.29 | 0.077531 | 1926.923 | 0.0655381
2425.71 | 0.077882 | 1926.923 | 0.0655381
2425.71 | 0.077882 | 1938.462 | 0.06599766
2434.97 | 0.078238 | 1938.462 | 0.06599766
2444.63 | 0.0786 | 1950 | 0.06645838
2444.63 | 0.0786 | 1950 | 0.06645838
2453.98 | 0.078966 | 1950 | 0.06645838
2453.98 | 0.078966 | 1961.538 | 0.06692025
2463.17 | 0.079337 | 1961.538 | 0.06692025
2463.17 | 0.079337 | 1961.538 | 0.06692025
2474.3 | 0.079797 | 1973.077 | 0.06738329
2474.3 | 0.079797 | 1973.077 | 0.06738329
2485.18 | 0.080254 | 1973.077 | 0.06738329
2485.18 | 0.080254 | 1984.615 | 0.0678475
2496.99 | 0.080739 | 1984.615 | 0.0678475
2496.99 | 0.080739 | 1984.615 | 0.0678475
2505.88 | 0.081115 | 1996.154 | 0.0683129
2505.88 | 0.081115 | 1996.154 | 0.0683129
2517.55 | 0.081617 | 1996.154 | 0.0683129
2517.55 | 0.081617 | 2007.692 | 0.0687795
2526.57 | 0.081998 | 2007.692 | 0.0687795
2526.57 | 0.081998 | 2007.692 | 0.0687795
2537.27 | 0.082442 | 2019.231 | 0.06924731
2537.27 | 0.082442 | 2019.231 | 0.06924731
2546.36 | 0.082827 | 2019.231 | 0.06924731
2546.36 | 0.082827 | 2030.769 | 0.06971633
2555.87 | 0.083232 | 2030.769 | 0.06971633
2555.87 | 0.083232 | 2030.769 | 0.06971633
2563.75 | 0.08357 | 2042.308 | 0.07018658
2563.75 | 0.08357 | 2042.308 | 0.07018658
2576.15 | 0.084082 | 2042.308 | 0.07018658
2576.15 | 0.084082 | 2053.846 | 0.07065808
2588.79 | 0.084638 | 2053.846 | 0.07065808
2588.79 | 0.084638 | 2053.846 | 0.07065808
2599.72 | 0.085113 | 2065.385 | 0.07113082
2599.72 | 0.085113 | 2065.385 | 0.07113082
2610.55 | 0.085561 | 2065.385 | 0.07113082
2610.55 | 0.085561 | 2076.923 | 0.07160482
2620.36 | 0.085986 | 2076.923 | 0.07160482
2620.36 | 0.085986 | 2076.923 | 0.07160482
2629.31 | 0.086393 | 2088.462 | 0.0720801
2629.31 | 0.086393 | 2088.462 | 0.0720801
2642.6 | 0.086987 | 2088.462 | 0.0720801
2642.6 | 0.086987 | 2100 | 0.07255666
2649.83 | 0.087322 | 2100 | 0.07255666
2649.83 | 0.087322 | 2100 | 0.07255666
2662.43 | 0.087866 | 2111.538 | 0.07303452
2672.59 | 0.088338 | 2111.538 | 0.07303452
2672.59 | 0.088338 | 2111.538 | 0.07303452
2684.5 | 0.08889 | 2123.077 | 0.07351369
2684.5 | 0.08889 | 2123.077 | 0.07351369
2695.3 | 0.0894 | 2123.077 | 0.07351369
2695.3 | 0.0894 | 2134.615 | 0.07399418
2703.97 | 0.089798 | 2134.615 | 0.07399418
2703.97 | 0.089798 | 2134.615 | 0.07399418
2716.57 | 0.090387 | 2146.154 | 0.074476
2716.57 | 0.090387 | 2146.154 | 0.074476
2723.73 | 0.09071 | 2146.154 | 0.074476
2723.73 | 0.09071 | 2157.692 | 0.07495917
2732.54 | 0.091119 | 2157.692 | 0.07495917
2732.54 | 0.091119 | 2157.692 | 0.07495917
2742.25 | 0.091587 | 2169.231 | 0.0754437
2742.25 | 0.091587 | 2169.231 | 0.0754437
2752.58 | 0.092073 | 2169.231 | 0.0754437
2752.58 | 0.092073 | 2180.769 | 0.0759296
2761.97 | 0.092524 | 2180.769 | 0.0759296
2761.97 | 0.092524 | 2180.769 | 0.0759296
2770.8 | 0.092953 | 2192.308 | 0.07641688
2770.8 | 0.092953 | 2192.308 | 0.07641688
2780.81 | 0.093427 | 2192.308 | 0.07641688
2780.81 | 0.093427 | 2203.846 | 0.07690556
2789.6 | 0.09386 | 2203.846 | 0.07690556
2789.6 | 0.09386 | 2203.846 | 0.07690556
2800.08 | 0.09438 | 2215.385 | 0.07739566
2800.08 | 0.09438 | 2215.385 | 0.07739566
2810.41 | 0.094894 | 2215.385 | 0.07739566
2810.41 | 0.094894 | 2226.923 | 0.07788718
2821.85 | 0.095458 | 2226.923 | 0.07788718
2821.85 | 0.095458 | 2238.462 | 0.07838014
2830.68 | 0.0959 | 2238.462 | 0.07838014
2830.68 | 0.0959 | 2238.462 | 0.07838014
2838.67 | 0.096296 | 2250 | 0.07887455
2838.67 | 0.096296 | 2250 | 0.07887455
2848.28 | 0.096787 | 2250 | 0.07887455
2848.28 | 0.096787 | 2261.538 | 0.07937043
2857.64 | 0.097257 | 2261.538 | 0.07937043
2857.64 | 0.097257 | 2261.538 | 0.07937043
2867.47 | 0.09775 | 2273.077 | 0.07986779
2876.8 | 0.098228 | 2273.077 | 0.07986779
2876.8 | 0.098228 | 2273.077 | 0.07986779
2886.39 | 0.09872 | 2284.615 | 0.08036665
2886.39 | 0.09872 | 2284.615 | 0.08036665
2897.99 | 0.099316 | 2284.615 | 0.08036665
2897.99 | 0.099316 | 2296.154 | 0.08086703
2906 | 0.099732 | 2296.154 | 0.08086703
2906 | 0.099732 | 2296.154 | 0.08086703
2914.61 | 0.100183 | 2307.692 | 0.08136893
2914.61 | 0.100183 | 2307.692 | 0.08136893
2923.82 | 0.100669 | 2307.692 | 0.08136893
2923.82 | 0.100669 | 2319.231 | 0.08187238
2934.68 | 0.10124 | 2319.231 | 0.08187238
2934.68 | 0.10124 | 2319.231 | 0.08187238
2944.24 | 0.101729 | 2330.769 | 0.08237739
2944.24 | 0.101729 | 2330.769 | 0.08237739
2954.85 | 0.102305 | 2330.769 | 0.08237739
2954.85 | 0.102305 | 2342.308 | 0.08288398
2965.45 | 0.102887 | 2342.308 | 0.08288398
2965.45 | 0.102887 | 2342.308 | 0.08288398
2973.85 | 0.10335 | 2353.846 | 0.08339216
2973.85 | 0.10335 | 2353.846 | 0.08339216
2984.78 | 0.10394 | 2353.846 | 0.08339216
2984.78 | 0.10394 | 2365.385 | 0.08390195
2993.34 | 0.104426 | 2365.385 | 0.08390195
2993.34 | 0.104426 | 2365.385 | 0.08390195
3004.51 | 0.105015 | 2376.923 | 0.08441337
3004.51 | 0.105015 | 2376.923 | 0.08441337
3012.96 | 0.105494 | 2376.923 | 0.08441337
3012.96 | 0.105494 | 2388.462 | 0.08492644
3024.46 | 0.106158 | 2388.462 | 0.08492644
3024.46 | 0.106158 | 2388.462 | 0.08492644
3031.89 | 0.106589 | 2400 | 0.08544116
3031.89 | 0.106589 | 2400 | 0.08544116
3039.66 | 0.10703 | 2400 | 0.08544116
3039.66 | 0.10703 | 2411.538 | 0.08595758
3049.26 | 0.107577 | 2411.538 | 0.08595758
3049.26 | 0.107577 | 2411.538 | 0.08595758
3058.6 | 0.1081 | 2423.077 | 0.08647569
3058.6 | 0.1081 | 2423.077 | 0.08647569
3070.96 | 0.108803 | 2423.077 | 0.08647569
3078.57 | 0.109226 | 2434.615 | 0.08699552
3078.57 | 0.109226 | 2434.615 | 0.08699552
3089.7 | 0.109874 | 2434.615 | 0.08699552
3089.7 | 0.109874 | 2446.154 | 0.08751709
3099.43 | 0.110435 | 2446.154 | 0.08751709
3099.43 | 0.110435 | 2446.154 | 0.08751709
3106.87 | 0.110865 | 2457.692 | 0.08804041
3106.87 | 0.110865 | 2457.692 | 0.08804041
3116.16 | 0.111396 | 2457.692 | 0.08804041
3116.16 | 0.111396 | 2469.231 | 0.08856552
3127.81 | 0.112077 | 2469.231 | 0.08856552
3127.81 | 0.112077 | 2469.231 | 0.08856552
3136.9 | 0.112623 | 2480.769 | 0.08909242
3136.9 | 0.112623 | 2480.769 | 0.08909242
3143.91 | 0.113034 | 2480.769 | 0.08909242
3143.91 | 0.113034 | 2492.308 | 0.08962114
3155.49 | 0.113731 | 2492.308 | 0.08962114
3155.49 | 0.113731 | 2492.308 | 0.08962114
3164.12 | 0.114262 | 2503.846 | 0.09015171
3164.12 | 0.114262 | 2503.846 | 0.09015171
3173.66 | 0.114852 | 2515.385 | 0.09068413
3173.66 | 0.114852 | 2515.385 | 0.09068413
3183.25 | 0.115448 | 2515.385 | 0.09068413
3183.25 | 0.115448 | 2526.923 | 0.09121844
3193.38 | 0.116083 | 2526.923 | 0.09121844
3193.38 | 0.116083 | 2526.923 | 0.09121844
3204.56 | 0.116753 | 2538.462 | 0.09175466
3204.56 | 0.116753 | 2538.462 | 0.09175466
3215.26 | 0.117433 | 2538.462 | 0.09175466
3215.26 | 0.117433 | 2550 | 0.09229281
3225.23 | 0.118067 | 2550 | 0.09229281
3225.23 | 0.118067 | 2550 | 0.09229281
3234.49 | 0.11865 | 2561.538 | 0.09283291
3234.49 | 0.11865 | 2561.538 | 0.09283291
3244.04 | 0.119264 | 2561.538 | 0.09283291
3244.04 | 0.119264 | 2573.077 | 0.09337499
3254.35 | 0.11994 | 2573.077 | 0.09337499
3254.35 | 0.11994 | 2573.077 | 0.09337499
3262.46 | 0.120482 | 2584.615 | 0.09391906
3262.46 | 0.120482 | 2584.615 | 0.09391906
3273.49 | 0.121196 | 2584.615 | 0.09391906
3273.49 | 0.121196 | 2596.154 | 0.09446517
3281.71 | 0.121725 | 2596.154 | 0.09446517
3290.89 | 0.122314 | 2596.154 | 0.09446517
3290.89 | 0.122314 | 2607.692 | 0.09501333
3297.5 | 0.122751 | 2607.692 | 0.09501333
3297.5 | 0.122751 | 2607.692 | 0.09501333
3307.36 | 0.123423 | 2619.231 | 0.09556356
3307.36 | 0.123423 | 2619.231 | 0.09556356
3316.72 | 0.124061 | 2619.231 | 0.09556356
3316.72 | 0.124061 | 2630.769 | 0.0961159
3324.31 | 0.124564 | 2630.769 | 0.0961159
3324.31 | 0.124564 | 2630.769 | 0.0961159
3333 | 0.125142 | 2642.308 | 0.09667037
3333 | 0.125142 | 2642.308 | 0.09667037
3343.4 | 0.125881 | 2642.308 | 0.09667037
3343.4 | 0.125881 | 2653.846 | 0.097227
3352.74 | 0.126502 | 2653.846 | 0.097227
3352.74 | 0.126502 | 2653.846 | 0.097227
3361.39 | 0.127076 | 2665.385 | 0.09778582
3361.39 | 0.127076 | 2665.385 | 0.09778582
3369.76 | 0.12767 | 2665.385 | 0.09778582
3369.76 | 0.12767 | 2676.923 | 0.09834685
3378.37 | 0.128275 | 2676.923 | 0.09834685
3378.37 | 0.128275 | 2676.923 | 0.09834685
3386.63 | 0.128848 | 2688.462 | 0.09891013
3386.63 | 0.128848 | 2688.462 | 0.09891013
3395.89 | 0.129486 | 2688.462 | 0.09891013
3395.89 | 0.129486 | 2700 | 0.09947568
3406.8 | 0.130243 | 2700 | 0.09947568
3406.8 | 0.130243 | 2700 | 0.09947568
3415.8 | 0.13089 | 2711.538 | 0.1000435
3415.8 | 0.13089 | 2711.538 | 0.1000435
3424.04 | 0.131479 | 2711.538 | 0.1000435
3424.04 | 0.131479 | 2723.077 | 0.1006137
3431.71 | 0.132044 | 2723.077 | 0.1006137
3431.71 | 0.132044 | 2723.077 | 0.1006137
3442.16 | 0.132775 | 2734.615 | 0.1011863
3442.16 | 0.132775 | 2734.615 | 0.1011863
3450.3 | 0.133359 | 2734.615 | 0.1011863
3450.3 | 0.133359 | 2746.154 | 0.1017613
3459.73 | 0.134047 | 2746.154 | 0.1017613
3459.73 | 0.134047 | 2746.154 | 0.1017613
3468.42 | 0.134701 | 2757.692 | 0.1023387
3478.38 | 0.135428 | 2757.692 | 0.1023387
3478.38 | 0.135428 | 2757.692 | 0.1023387
3486.63 | 0.13606 | 2769.231 | 0.1029186
3486.63 | 0.13606 | 2769.231 | 0.1029186
3496.54 | 0.136797 | 2769.231 | 0.1029186
3496.54 | 0.136797 | 2780.769 | 0.103501
3506.11 | 0.137501 | 2780.769 | 0.103501
3506.11 | 0.137501 | 2792.308 | 0.1040859
3515.06 | 0.138135 | 2792.308 | 0.1040859
3515.06 | 0.138135 | 2792.308 | 0.1040859
3526.09 | 0.13898 | 2803.846 | 0.1046735
3526.09 | 0.13898 | 2803.846 | 0.1046735
3534.06 | 0.139587 | 2803.846 | 0.1046735
3534.06 | 0.139587 | 2815.385 | 0.1052636
3540.4 | 0.140067 | 2815.385 | 0.1052636
3540.4 | 0.140067 | 2815.385 | 0.1052636
3549.4 | 0.14075 | 2826.923 | 0.1058564
3549.4 | 0.14075 | 2826.923 | 0.1058564
3556.52 | 0.141285 | 2826.923 | 0.1058564
3556.52 | 0.141285 | 2838.462 | 0.1064519
3566.76 | 0.14208 | 2838.462 | 0.1064519
3566.76 | 0.14208 | 2838.462 | 0.1064519
3573.69 | 0.142604 | 2850 | 0.1070501
3573.69 | 0.142604 | 2850 | 0.1070501
3582.48 | 0.14329 | 2850 | 0.1070501
3582.48 | 0.14329 | 2861.538 | 0.1076512
3588.87 | 0.143795 | 2861.538 | 0.1076512
3588.87 | 0.143795 | 2861.538 | 0.1076512
3595.23 | 0.144271 | 2873.077 | 0.1082551
3595.23 | 0.144271 | 2873.077 | 0.1082551
3604.54 | 0.144992 | 2873.077 | 0.1082551
3604.54 | 0.144992 | 2884.615 | 0.1088619
3614.73 | 0.145781 | 2884.615 | 0.1088619
3614.73 | 0.145781 | 2884.615 | 0.1088619
3624.55 | 0.146537 | 2896.154 | 0.1094716
3624.55 | 0.146537 | 2896.154 | 0.1094716
3632.89 | 0.147197 | 2896.154 | 0.1094716
3632.89 | 0.147197 | 2907.692 | 0.1100843
3641.51 | 0.147888 | 2907.692 | 0.1100843
3641.51 | 0.147888 | 2907.692 | 0.1100843
3651.44 | 0.148671 | 2919.231 | 0.1107
3658.17 | 0.149204 | 2919.231 | 0.1107
3658.17 | 0.149204 | 2919.231 | 0.1107
3667.76 | 0.149977 | 2930.769 | 0.1113188
3667.76 | 0.149977 | 2930.769 | 0.1113188
3675.94 | 0.150642 | 2930.769 | 0.1113188
3675.94 | 0.150642 | 2942.308 | 0.1119408
3684.31 | 0.151312 | 2942.308 | 0.1119408
3684.31 | 0.151312 | 2942.308 | 0.1119408
3692.27 | 0.151932 | 2953.846 | 0.1125658
3692.27 | 0.151932 | 2953.846 | 0.1125658
3700.9 | 0.152633 | 2953.846 | 0.1125658
3700.9 | 0.152633 | 2965.385 | 0.1131942
3710.06 | 0.153368 | 2965.385 | 0.1131942
3710.06 | 0.153368 | 2965.385 | 0.1131942
3719.9 | 0.15417 | 2976.923 | 0.1138258
3719.9 | 0.15417 | 2976.923 | 0.1138258
3728.24 | 0.154863 | 2976.923 | 0.1138258
3728.24 | 0.154863 | 2988.462 | 0.1144607
3735.5 | 0.15545 | 2988.462 | 0.1144607
3735.5 | 0.15545 | 2988.462 | 0.1144607
3744.31 | 0.156156 | 3000 | 0.1150991
3744.31 | 0.156156 | 3000 | 0.1150991
3754.11 | 0.156963 | 3000 | 0.1150991
3754.11 | 0.156963 | 3011.538 | 0.1157409
3762.63 | 0.157694 | 3011.538 | 0.1157409
3762.63 | 0.157694 | 3011.538 | 0.1157409
3770.41 | 0.158339 | 3023.077 | 0.1163863
3770.41 | 0.158339 | 3023.077 | 0.1163863
3776.97 | 0.158885 | 3023.077 | 0.1163863
3776.97 | 0.158885 | 3034.615 | 0.1170352
3786.86 | 0.159717 | 3034.615 | 0.1170352
3786.86 | 0.159717 | 3034.615 | 0.1170352
3795.24 | 0.160429 | 3046.154 | 0.1176878
3795.24 | 0.160429 | 3046.154 | 0.1176878
3806.13 | 0.161348 | 3046.154 | 0.1176878
3806.13 | 0.161348 | 3057.692 | 0.1183442
3814.57 | 0.162057 | 3057.692 | 0.1183442
3814.57 | 0.162057 | 3069.231 | 0.1190043
3823.72 | 0.162843 | 3069.231 | 0.1190043
3823.72 | 0.162843 | 3069.231 | 0.1190043
3833.09 | 0.163646 | 3080.769 | 0.1196683
3833.09 | 0.163646 | 3080.769 | 0.1196683
3839.84 | 0.164219 | 3080.769 | 0.1196683
3847.76 | 0.164883 | 3092.308 | 0.1203363
3847.76 | 0.164883 | 3092.308 | 0.1203363
3854 | 0.165434 | 3092.308 | 0.1203363
3854 | 0.165434 | 3103.846 | 0.1210083
3861.96 | 0.166111 | 3103.846 | 0.1210083
3861.96 | 0.166111 | 3103.846 | 0.1210083
3869.85 | 0.166806 | 3115.385 | 0.1216844
3869.85 | 0.166806 | 3115.385 | 0.1216844
3879.55 | 0.167631 | 3115.385 | 0.1216844
3879.55 | 0.167631 | 3126.923 | 0.1223648
3886.69 | 0.168226 | 3126.923 | 0.1223648
3886.69 | 0.168226 | 3126.923 | 0.1223648
3893.88 | 0.168854 | 3138.462 | 0.1230494
3893.88 | 0.168854 | 3138.462 | 0.1230494
3901.99 | 0.169562 | 3138.462 | 0.1230494
3901.99 | 0.169562 | 3150 | 0.1237384
3909.88 | 0.170249 | 3150 | 0.1237384
3909.88 | 0.170249 | 3150 | 0.1237384
3916.44 | 0.170817 | 3161.538 | 0.1244319
3916.44 | 0.170817 | 3161.538 | 0.1244319
3923.49 | 0.17144 | 3161.538 | 0.1244319
3923.49 | 0.17144 | 3173.077 | 0.1251299
3932.79 | 0.172242 | 3173.077 | 0.1251299
3932.79 | 0.172242 | 3173.077 | 0.1251299
3941.46 | 0.172981 | 3184.615 | 0.1258327
3941.46 | 0.172981 | 3184.615 | 0.1258327
3948.46 | 0.173581 | 3184.615 | 0.1258327
3948.46 | 0.173581 | 3196.154 | 0.1265402
3956.63 | 0.174307 | 3196.154 | 0.1265402
3956.63 | 0.174307 | 3196.154 | 0.1265402
3964.71 | 0.175023 | 3207.692 | 0.1272526
3964.71 | 0.175023 | 3207.692 | 0.1272526
3973.4 | 0.175748 | 3207.692 | 0.1272526
3973.4 | 0.175748 | 3219.231 | 0.12797
3980.69 | 0.17637 | 3219.231 | 0.12797
3980.69 | 0.17637 | 3219.231 | 0.12797
3990.49 | 0.177156 | 3230.769 | 0.1286926
3990.49 | 0.177156 | 3230.769 | 0.1286926
3996.64 | 0.177699 | 3230.769 | 0.1286926
3996.64 | 0.177699 | 3242.308 | 0.1294204
4003.68 | 0.178351 | 3242.308 | 0.1294204
4011.78 | 0.179041 | 3242.308 | 0.1294204
4011.78 | 0.179041 | 3253.846 | 0.1301535
4018.65 | 0.179634 | 3253.846 | 0.1301535
4018.65 | 0.179634 | 3253.846 | 0.1301535
4027.23 | 0.180368 | 3265.385 | 0.1308922
4027.23 | 0.180368 | 3265.385 | 0.1308922
4034.38 | 0.180971 | 3265.385 | 0.1308922
4034.38 | 0.180971 | 3276.923 | 0.1316366
4043.81 | 0.181818 | 3276.923 | 0.1316366
4043.81 | 0.181818 | 3276.923 | 0.1316366
4051.39 | 0.182467 | 3288.462 | 0.1323867
4051.39 | 0.182467 | 3288.462 | 0.1323867
4059.38 | 0.183151 | 3288.462 | 0.1323867
4059.38 | 0.183151 | 3300 | 0.1331428
4068.77 | 0.183954 | 3300 | 0.1331428
4068.77 | 0.183954 | 3300 | 0.1331428
4075.75 | 0.184566 | 3311.538 | 0.133905
4075.75 | 0.184566 | 3311.538 | 0.133905
4085.59 | 0.185426 | 3311.538 | 0.133905
4085.59 | 0.185426 | 3323.077 | 0.1346735
4093.1 | 0.186048 | 3323.077 | 0.1346735
4093.1 | 0.186048 | 3323.077 | 0.1346735
4101.56 | 0.186879 | 3334.615 | 0.1354484
4101.56 | 0.186879 | 3334.615 | 0.1354484
4109.27 | 0.187536 | 3346.154 | 0.13623
4109.27 | 0.187536 | 3346.154 | 0.13623
4117.71 | 0.188258 | 3346.154 | 0.13623
4117.71 | 0.188258 | 3357.692 | 0.1370184
4127.65 | 0.189077 | 3357.692 | 0.1370184
4127.65 | 0.189077 | 3357.692 | 0.1370184
4136.01 | 0.189785 | 3369.231 | 0.1378138
4136.01 | 0.189785 | 3369.231 | 0.1378138
4144.5 | 0.190508 | 3369.231 | 0.1378138
4144.5 | 0.190508 | 3380.769 | 0.1386165
4151.46 | 0.191089 | 3380.769 | 0.1386165
4151.46 | 0.191089 | 3380.769 | 0.1386165
4163.02 | 0.192061 | 3392.308 | 0.1394267
4163.02 | 0.192061 | 3392.308 | 0.1394267
4171.7 | 0.1928 | 3392.308 | 0.1394267
4171.7 | 0.1928 | 3403.846 | 0.1402445
4178.69 | 0.193385 | 3403.846 | 0.1402445
4188.33 | 0.194177 | 3403.846 | 0.1402445
4188.33 | 0.194177 | 3415.385 | 0.1410703
4195.99 | 0.19484 | 3415.385 | 0.1410703
4195.99 | 0.19484 | 3415.385 | 0.1410703
4206.95 | 0.195761 | 3426.923 | 0.1419043
4206.95 | 0.195761 | 3426.923 | 0.1419043
4213.88 | 0.196343 | 3426.923 | 0.1419043
4213.88 | 0.196343 | 3438.462 | 0.1427468
4221.85 | 0.197022 | 3438.462 | 0.1427468
4221.85 | 0.197022 | 3438.462 | 0.1427468
4228.32 | 0.19758 | 3450 | 0.1435981
4228.32 | 0.19758 | 3450 | 0.1435981
4236.13 | 0.198236 | 3450 | 0.1435981
4236.13 | 0.198236 | 3461.538 | 0.1444584
4243.32 | 0.198841 | 3461.538 | 0.1444584
4243.32 | 0.198841 | 3461.538 | 0.1444584
4251.53 | 0.199547 | 3473.077 | 0.1453282
4251.53 | 0.199547 | 3473.077 | 0.1453282
4261.01 | 0.200349 | 3473.077 | 0.1453282
4261.01 | 0.200349 | 3484.615 | 0.1462077
4269.42 | 0.201086 | 3484.615 | 0.1462077
4269.42 | 0.201086 | 3484.615 | 0.1462077
4275.52 | 0.201589 | 3496.154 | 0.1470974
4275.52 | 0.201589 | 3496.154 | 0.1470974
4285.03 | 0.202401 | 3496.154 | 0.1470974
4285.03 | 0.202401 | 3507.692 | 0.1479975
4292.46 | 0.203025 | 3507.692 | 0.1479975
4292.46 | 0.203025 | 3507.692 | 0.1479975
4299.43 | 0.203623 | 3519.231 | 0.1489086
4299.43 | 0.203623 | 3519.231 | 0.1489086
4306.56 | 0.20423 | 3519.231 | 0.1489086
4306.56 | 0.20423 | 3530.769 | 0.1498315
4316 | 0.205009 | 3530.769 | 0.1498315
4316 | 0.205009 | 3530.769 | 0.1498315
4324.22 | 0.205936 | 3542.308 | 0.1507665
4324.22 | 0.205936 | 3542.308 | 0.1507665
4330.89 | 0.206577 | 3542.308 | 0.1507665
4330.89 | 0.206577 | 3553.846 | 0.1517139
4338.63 | 0.207337 | 3553.846 | 0.1517139
4338.63 | 0.207337 | 3553.846 | 0.1517139
4347.06 | 0.208144 | 3565.385 | 0.1526744
4347.06 | 0.208144 | 3565.385 | 0.1526744
4355.4 | 0.208873 | 3565.385 | 0.1526744
4362.16 | 0.209575 | 3576.923 | 0.1536485
4362.16 | 0.209575 | 3576.923 | 0.1536485
4371.49 | 0.210418 | 3576.923 | 0.1536485
4371.49 | 0.210418 | 3588.462 | 0.154637
4380.83 | 0.211243 | 3588.462 | 0.154637
4380.83 | 0.211243 | 3588.462 | 0.154637
4389.16 | 0.211961 | 3600 | 0.1556407
4389.16 | 0.211961 | 3600 | 0.1556407
4396.98 | 0.212645 | 3600 | 0.1556407
4396.98 | 0.212645 | 3611.538 | 0.1566601
4405.61 | 0.213371 | 3611.538 | 0.1566601
4405.61 | 0.213371 | 3623.077 | 0.1576964
4414.17 | 0.214105 | 3623.077 | 0.1576964
4414.17 | 0.214105 | 3623.077 | 0.1576964
4420.41 | 0.214643 | 3634.615 | 0.1587503
4420.41 | 0.214643 | 3634.615 | 0.1587503
4427.21 | 0.215216 | 3634.615 | 0.1587503
4427.21 | 0.215216 | 3646.154 | 0.159823
4433.32 | 0.215745 | 3646.154 | 0.159823
4433.32 | 0.215745 | 3646.154 | 0.159823
4440.78 | 0.216385 | 3657.692 | 0.1609156
4440.78 | 0.216385 | 3657.692 | 0.1609156
4450.29 | 0.217205 | 3657.692 | 0.1609156
4450.29 | 0.217205 | 3669.231 | 0.1620294
4457.56 | 0.217822 | 3669.231 | 0.1620294
4457.56 | 0.217822 | 3669.231 | 0.1620294
4466.46 | 0.218592 | 3680.769 | 0.1631659
4466.46 | 0.218592 | 3680.769 | 0.1631659
4473.08 | 0.219167 | 3680.769 | 0.1631659
4473.08 | 0.219167 | 3692.308 | 0.1643265
4482.64 | 0.219997 | 3692.308 | 0.1643265
4482.64 | 0.219997 | 3692.308 | 0.1643265
4490.03 | 0.22064 | 3703.846 | 0.1655132
4490.03 | 0.22064 | 3703.846 | 0.1655132
4499.36 | 0.221447 | 3703.846 | 0.1655132
4499.36 | 0.221447 | 3715.385 | 0.166728
4507.68 | 0.222188 | 3715.385 | 0.166728
4507.68 | 0.222188 | 3715.385 | 0.166728
4514.26 | 0.22277 | 3726.923 | 0.1679731
4514.26 | 0.22277 | 3726.923 | 0.1679731
4523.21 | 0.22355 | 3726.923 | 0.1679731
4530.91 | 0.224242 | 3738.462 | 0.1692512
4530.91 | 0.224242 | 3738.462 | 0.1692512
4539.58 | 0.225037 | 3738.462 | 0.1692512
4539.58 | 0.225037 | 3750 | 0.1705654
4547.61 | 0.225763 | 3750 | 0.1705654
4547.61 | 0.225763 | 3750 | 0.1705654
4554.4 | 0.226366 | 3761.538 | 0.171919
4554.4 | 0.226366 | 3761.538 | 0.171919
4561.79 | 0.227039 | 3761.538 | 0.171919
4561.79 | 0.227039 | 3773.077 | 0.173319
4569.53 | 0.22776 | 3773.077 | 0.173319
4569.53 | 0.22776 | 3773.077 | 0.173319
4577.8 | 0.22848 | 3784.615 | 0.1747691
4577.8 | 0.22848 | 3784.615 | 0.1747691
4585.76 | 0.229236 | 3784.615 | 0.1747691
4585.76 | 0.229236 | 3796.154 | 0.1762757
4594.54 | 0.230052 | 3796.154 | 0.1762757
4594.54 | 0.230052 | 3796.154 | 0.1762757
4602.88 | 0.230804 | 3807.692 | 0.1778472
4602.88 | 0.230804 | 3807.692 | 0.1778472
4612.41 | 0.231709 | 3807.692 | 0.1778472
4612.41 | 0.231709 | 3819.231 | 0.179494
4618.9 | 0.232313 | 3819.231 | 0.179494
4618.9 | 0.232313 | 3819.231 | 0.179494
4625.29 | 0.232833 | 3830.769 | 0.18123
4625.29 | 0.232833 | 3830.769 | 0.18123
4634.26 | 0.233694 | 3830.769 | 0.18123
4634.26 | 0.233694 | 3842.308 | 0.1830734
4640.95 | 0.234307 | 3842.308 | 0.1830734
4640.95 | 0.234307 | 3842.308 | 0.1830734
4649.18 | 0.23507 | 3853.846 | 0.1850496
4649.18 | 0.23507 | 3853.846 | 0.1850496
4655.79 | 0.235671 | 3853.846 | 0.1850496
4655.79 | 0.235671 | 3865.385 | 0.1871932
4663.99 | 0.236433 | 3865.385 | 0.1871932
4663.99 | 0.236433 | 3865.385 | 0.1871932
4672.95 | 0.237281 | 3876.923 | 0.1896107
4672.95 | 0.237281 | 3876.923 | 0.1896107
4680.61 | 0.237984 | 3876.923 | 0.1896107
4680.61 | 0.237984 | 3888.462 | 0.1924385
4688.29 | 0.238668 | 3888.462 | 0.1924385
0 | 0 | 0 | 0
0 | 0 | 0 | 0
0 | 0 | 0 | 0
0 | 0 | 11.53846 | 0.0002347721
17.12 | 0.000757 | 11.53846 | 0.0002347721
17.12 | 0.000757 | 23.07692 | 0.0004697728
17.12 | 0.000757 | 23.07692 | 0.0004697728
33.82 | 0.001002 | 34.61538 | 0.0007050029
33.82 | 0.001002 | 34.61538 | 0.0007050029
33.82 | 0.001002 | 34.61538 | 0.0007050029
33.82 | 0.001002 | 46.15385 | 0.0009404632
48.47 | 0.001146 | 46.15385 | 0.0009404632
48.47 | 0.001146 | 57.69231 | 0.001176154
48.47 | 0.001146 | 57.69231 | 0.001176154
64.93 | 0.00126 | 69.23077 | 0.001412078
64.93 | 0.00126 | 69.23077 | 0.001412078
64.93 | 0.00126 | 69.23077 | 0.001412078
64.93 | 0.00126 | 80.76923 | 0.001648233
82.85 | 0.001463 | 80.76923 | 0.001648233
82.85 | 0.001463 | 92.30769 | 0.001884622
82.85 | 0.001463 | 92.30769 | 0.001884622
99.6 | 0.001602 | 103.8462 | 0.002121245
99.6 | 0.001602 | 103.8462 | 0.002121245
99.6 | 0.001602 | 103.8462 | 0.002121245
99.6 | 0.001602 | 115.3846 | 0.002358103
118.11 | 0.001799 | 115.3846 | 0.002358103
118.11 | 0.001799 | 126.9231 | 0.002595197
118.11 | 0.001799 | 126.9231 | 0.002595197
133.96 | 0.001921 | 138.4615 | 0.002832528
133.96 | 0.001921 | 138.4615 | 0.002832528
133.96 | 0.001921 | 138.4615 | 0.002832528
150.07 | 0.002084 | 150 | 0.003070096
150.07 | 0.002084 | 150 | 0.003070096
150.07 | 0.002084 | 161.5385 | 0.003307902
150.07 | 0.002084 | 161.5385 | 0.003307902
168.39 | 0.002303 | 173.0769 | 0.003545947
168.39 | 0.002303 | 173.0769 | 0.003545947
168.39 | 0.002303 | 173.0769 | 0.003545947
185.18 | 0.002481 | 184.6154 | 0.003784232
185.18 | 0.002481 | 184.6154 | 0.003784232
185.18 | 0.002481 | 196.1538 | 0.004022758
185.18 | 0.002481 | 196.1538 | 0.004022758
204.28 | 0.002683 | 207.6923 | 0.004261526
204.28 | 0.002683 | 207.6923 | 0.004261526
204.28 | 0.002683 | 219.2308 | 0.004500536
218.85 | 0.002889 | 219.2308 | 0.004500536
218.85 | 0.002889 | 219.2308 | 0.004500536
218.85 | 0.002889 | 230.7692 | 0.004739789
218.85 | 0.002889 | 230.7692 | 0.004739789
241.9 | 0.00318 | 242.3077 | 0.004979286
241.9 | 0.00318 | 242.3077 | 0.004979286
241.9 | 0.00318 | 253.8462 | 0.005219029
259.3 | 0.003364 | 253.8462 | 0.005219029
259.3 | 0.003364 | 253.8462 | 0.005219029
259.3 | 0.003364 | 265.3846 | 0.005459017
275 | 0.003606 | 265.3846 | 0.005459017
275 | 0.003606 | 276.9231 | 0.005699252
275 | 0.003606 | 276.9231 | 0.005699252
275 | 0.003606 | 288.4615 | 0.005939735
293.64 | 0.003815 | 288.4615 | 0.005939735
293.64 | 0.003815 | 288.4615 | 0.005939735
293.64 | 0.003815 | 300 | 0.006180467
314.98 | 0.004111 | 300 | 0.006180467
314.98 | 0.004111 | 311.5385 | 0.006421447
314.98 | 0.004111 | 311.5385 | 0.006421447
314.98 | 0.004111 | 323.0769 | 0.006662678
332.31 | 0.004329 | 323.0769 | 0.006662678
332.31 | 0.004329 | 323.0769 | 0.006662678
332.31 | 0.004329 | 334.6154 | 0.006904161
354.49 | 0.004723 | 334.6154 | 0.006904161
354.49 | 0.004723 | 346.1538 | 0.007145895
354.49 | 0.004723 | 346.1538 | 0.007145895
354.49 | 0.004723 | 357.6923 | 0.007387883
370.89 | 0.004985 | 357.6923 | 0.007387883
370.89 | 0.004985 | 357.6923 | 0.007387883
370.89 | 0.004985 | 369.2308 | 0.007630124
386.29 | 0.005215 | 369.2308 | 0.007630124
386.29 | 0.005215 | 380.7692 | 0.007872621
386.29 | 0.005215 | 380.7692 | 0.007872621
386.29 | 0.005215 | 392.3077 | 0.008115373
405.66 | 0.005477 | 392.3077 | 0.008115373
405.66 | 0.005477 | 392.3077 | 0.008115373
405.66 | 0.005477 | 403.8462 | 0.008358382
424.09 | 0.005787 | 403.8462 | 0.008358382
424.09 | 0.005787 | 415.3846 | 0.008601649
424.09 | 0.005787 | 415.3846 | 0.008601649
440.21 | 0.006032 | 426.9231 | 0.008845174
440.21 | 0.006032 | 426.9231 | 0.008845174
440.21 | 0.006032 | 438.4615 | 0.009088959
440.21 | 0.006032 | 438.4615 | 0.009088959
455.13 | 0.006236 | 438.4615 | 0.009088959
455.13 | 0.006236 | 450 | 0.009333005
455.13 | 0.006236 | 450 | 0.009333005
475.21 | 0.00654 | 461.5385 | 0.009577312
475.21 | 0.00654 | 461.5385 | 0.009577312
475.21 | 0.00654 | 473.0769 | 0.009821882
475.21 | 0.00654 | 473.0769 | 0.009821882
493.57 | 0.006827 | 473.0769 | 0.009821882
493.57 | 0.006827 | 484.6154 | 0.01006671
493.57 | 0.006827 | 484.6154 | 0.01006671
507.25 | 0.007019 | 496.1538 | 0.01031181
507.25 | 0.007019 | 496.1538 | 0.01031181
507.25 | 0.007019 | 507.6923 | 0.01055718
507.25 | 0.007019 | 507.6923 | 0.01055718
524.1 | 0.007328 | 507.6923 | 0.01055718
524.1 | 0.007328 | 519.2308 | 0.0108028
524.1 | 0.007328 | 519.2308 | 0.0108028
538.75 | 0.007574 | 530.7692 | 0.0110487
538.75 | 0.007574 | 530.7692 | 0.0110487
538.75 | 0.007574 | 542.3077 | 0.01129487
559.49 | 0.007945 | 542.3077 | 0.01129487
559.49 | 0.007945 | 542.3077 | 0.01129487
559.49 | 0.007945 | 553.8462 | 0.0115413
559.49 | 0.007945 | 553.8462 | 0.0115413
581.03 | 0.008308 | 565.3846 | 0.01178801
581.03 | 0.008308 | 565.3846 | 0.01178801
581.03 | 0.008308 | 576.9231 | 0.01203498
601.1 | 0.008631 | 576.9231 | 0.01203498
601.1 | 0.008631 | 576.9231 | 0.01203498
601.1 | 0.008631 | 588.4615 | 0.01228223
601.1 | 0.008631 | 588.4615 | 0.01228223
622.75 | 0.008998 | 600 | 0.01252976
622.75 | 0.008998 | 600 | 0.01252976
622.75 | 0.008998 | 611.5385 | 0.01277755
639.29 | 0.00925 | 611.5385 | 0.01277755
639.29 | 0.00925 | 623.0769 | 0.01302563
639.29 | 0.00925 | 623.0769 | 0.01302563
639.29 | 0.00925 | 623.0769 | 0.01302563
657.82 | 0.009557 | 634.6154 | 0.01327398
657.82 | 0.009557 | 634.6154 | 0.01327398
657.82 | 0.009557 | 646.1538 | 0.01352261
678.56 | 0.009969 | 646.1538 | 0.01352261
678.56 | 0.009969 | 657.6923 | 0.01377151
678.56 | 0.009969 | 657.6923 | 0.01377151
678.56 | 0.009969 | 657.6923 | 0.01377151
695.39 | 0.010288 | 669.2308 | 0.0140207
695.39 | 0.010288 | 669.2308 | 0.0140207
695.39 | 0.010288 | 680.7692 | 0.01427017
714.6 | 0.010624 | 680.7692 | 0.01427017
714.6 | 0.010624 | 692.3077 | 0.01451992
714.6 | 0.010624 | 692.3077 | 0.01451992
730.46 | 0.010913 | 692.3077 | 0.01451992
730.46 | 0.010913 | 703.8462 | 0.01476995
730.46 | 0.010913 | 703.8462 | 0.01476995
730.46 | 0.010913 | 715.3846 | 0.01502027
747.9 | 0.01124 | 715.3846 | 0.01502027
747.9 | 0.01124 | 726.9231 | 0.01527087
747.9 | 0.01124 | 726.9231 | 0.01527087
767.64 | 0.011579 | 726.9231 | 0.01527087
767.64 | 0.011579 | 738.4615 | 0.01552176
767.64 | 0.011579 | 738.4615 | 0.01552176
767.64 | 0.011579 | 750 | 0.01577294
783.44 | 0.011838 | 750 | 0.01577294
783.44 | 0.011838 | 761.5385 | 0.0160244
783.44 | 0.011838 | 761.5385 | 0.0160244
801.59 | 0.0122 | 761.5385 | 0.0160244
801.59 | 0.0122 | 773.0769 | 0.01627616
801.59 | 0.0122 | 773.0769 | 0.01627616
801.59 | 0.0122 | 784.6154 | 0.01652821
824.5 | 0.012632 | 784.6154 | 0.01652821
824.5 | 0.012632 | 796.1538 | 0.01678055
824.5 | 0.012632 | 796.1538 | 0.01678055
836.89 | 0.012834 | 796.1538 | 0.01678055
836.89 | 0.012834 | 807.6923 | 0.01703318
836.89 | 0.012834 | 807.6923 | 0.01703318
852.99 | 0.013133 | 819.2308 | 0.01728611
852.99 | 0.013133 | 819.2308 | 0.01728611
852.99 | 0.013133 | 830.7692 | 0.01753933
852.99 | 0.013133 | 830.7692 | 0.01753933
869.91 | 0.013391 | 842.3077 | 0.01779285
869.91 | 0.013391 | 842.3077 | 0.01779285
869.91 | 0.013391 | 842.3077 | 0.01779285
888.38 | 0.013757 | 853.8462 | 0.01804667
888.38 | 0.013757 | 853.8462 | 0.01804667
888.38 | 0.013757 | 865.3846 | 0.01830079
888.38 | 0.013757 | 865.3846 | 0.01830079
905.21 | 0.014092 | 876.9231 | 0.01855521
905.21 | 0.014092 | 876.9231 | 0.01855521
905.21 | 0.014092 | 876.9231 | 0.01855521
920.26 | 0.014401 | 888.4615 | 0.01880993
920.26 | 0.014401 | 888.4615 | 0.01880993
920.26 | 0.014401 | 900 | 0.01906495
920.26 | 0.014401 | 900 | 0.01906495
936.66 | 0.014751 | 911.5385 | 0.01932028
936.66 | 0.014751 | 911.5385 | 0.01932028
936.66 | 0.014751 | 911.5385 | 0.01932028
954.93 | 0.015069 | 923.0769 | 0.01957591
954.93 | 0.015069 | 923.0769 | 0.01957591
954.93 | 0.015069 | 934.6154 | 0.01983185
954.93 | 0.015069 | 934.6154 | 0.01983185
972.43 | 0.015435 | 946.1538 | 0.02008811
972.43 | 0.015435 | 946.1538 | 0.02008811
972.43 | 0.015435 | 946.1538 | 0.02008811
989.32 | 0.01575 | 957.6923 | 0.02034467
989.32 | 0.01575 | 957.6923 | 0.02034467
989.32 | 0.01575 | 969.2308 | 0.02060154
1004.74 | 0.016083 | 969.2308 | 0.02060154
1004.74 | 0.016083 | 980.7692 | 0.02085872
1004.74 | 0.016083 | 980.7692 | 0.02085872
1004.74 | 0.016083 | 980.7692 | 0.02085872
1023.22 | 0.01648 | 992.3077 | 0.02111622
1023.22 | 0.01648 | 992.3077 | 0.02111622
1023.22 | 0.01648 | 1003.846 | 0.02137403
1038.15 | 0.016746 | 1003.846 | 0.02137403
1038.15 | 0.016746 | 1015.385 | 0.02163216
1038.15 | 0.016746 | 1015.385 | 0.02163216
1038.15 | 0.016746 | 1015.385 | 0.02163216
1055.42 | 0.017103 | 1026.923 | 0.02189061
1055.42 | 0.017103 | 1026.923 | 0.02189061
1055.42 | 0.017103 | 1038.462 | 0.02214937
1073.71 | 0.017485 | 1038.462 | 0.02214937
1073.71 | 0.017485 | 1050 | 0.02240845
1073.71 | 0.017485 | 1050 | 0.02240845
1073.71 | 0.017485 | 1061.538 | 0.02266786
1088.17 | 0.017754 | 1061.538 | 0.02266786
1088.17 | 0.017754 | 1061.538 | 0.02266786
1088.17 | 0.017754 | 1073.077 | 0.02292759
1109.95 | 0.018194 | 1073.077 | 0.02292759
1109.95 | 0.018194 | 1084.615 | 0.02318764
1109.95 | 0.018194 | 1084.615 | 0.02318764
1127.06 | 0.018553 | 1096.154 | 0.02344802
1127.06 | 0.018553 | 1096.154 | 0.02344802
1127.06 | 0.018553 | 1096.154 | 0.02344802
1127.06 | 0.018553 | 1107.692 | 0.02370872
1149.09 | 0.019008 | 1107.692 | 0.02370872
1149.09 | 0.019008 | 1119.231 | 0.02396975
1149.09 | 0.019008 | 1119.231 | 0.02396975
1165.29 | 0.019356 | 1130.769 | 0.02423112
1165.29 | 0.019356 | 1130.769 | 0.02423112
1165.29 | 0.019356 | 1130.769 | 0.02423112
1165.29 | 0.019356 | 1142.308 | 0.02449281
1184.01 | 0.019779 | 1142.308 | 0.02449281
1184.01 | 0.019779 | 1153.846 | 0.02475484
1184.01 | 0.019779 | 1153.846 | 0.02475484
1204.18 | 0.020193 | 1165.385 | 0.0250172
1204.18 | 0.020193 | 1165.385 | 0.0250172
1204.18 | 0.020193 | 1165.385 | 0.0250172
1204.18 | 0.020193 | 1176.923 | 0.0252799
1222.78 | 0.020551 | 1176.923 | 0.0252799
1222.78 | 0.020551 | 1188.462 | 0.02554293
1222.78 | 0.020551 | 1188.462 | 0.02554293
1240.35 | 0.020926 | 1200 | 0.0258063
1240.35 | 0.020926 | 1200 | 0.0258063
1240.35 | 0.020926 | 1200 | 0.0258063
1254.05 | 0.021243 | 1211.538 | 0.02607001
1254.05 | 0.021243 | 1211.538 | 0.02607001
1254.05 | 0.021243 | 1223.077 | 0.02633407
1254.05 | 0.021243 | 1223.077 | 0.02633407
1271.15 | 0.021617 | 1234.615 | 0.02659846
1271.15 | 0.021617 | 1234.615 | 0.02659846
1271.15 | 0.021617 | 1246.154 | 0.0268632
1288.73 | 0.021987 | 1246.154 | 0.0268632
1288.73 | 0.021987 | 1246.154 | 0.0268632
1288.73 | 0.021987 | 1257.692 | 0.02712829
1288.73 | 0.021987 | 1257.692 | 0.02712829
1308.89 | 0.022398 | 1269.231 | 0.02739373
1308.89 | 0.022398 | 1269.231 | 0.02739373
1308.89 | 0.022398 | 1280.769 | 0.02765951
1324.12 | 0.022716 | 1280.769 | 0.02765951
1324.12 | 0.022716 | 1280.769 | 0.02765951
1324.12 | 0.022716 | 1292.308 | 0.02792564
1324.12 | 0.022716 | 1292.308 | 0.02792564
1342 | 0.023061 | 1303.846 | 0.02819213
1342 | 0.023061 | 1303.846 | 0.02819213
1342 | 0.023061 | 1315.385 | 0.02845897
1358.22 | 0.023464 | 1315.385 | 0.02845897
1358.22 | 0.023464 | 1315.385 | 0.02845897
1358.22 | 0.023464 | 1326.923 | 0.02872617
1358.22 | 0.023464 | 1326.923 | 0.02872617
1378.49 | 0.023887 | 1338.462 | 0.02899372
1378.49 | 0.023887 | 1338.462 | 0.02899372
1378.49 | 0.023887 | 1350 | 0.02926163
1394.18 | 0.024235 | 1350 | 0.02926163
1394.18 | 0.024235 | 1350 | 0.02926163
1394.18 | 0.024235 | 1361.538 | 0.02952991
1407.87 | 0.024515 | 1361.538 | 0.02952991
1407.87 | 0.024515 | 1373.077 | 0.02979854
1407.87 | 0.024515 | 1373.077 | 0.02979854
1407.87 | 0.024515 | 1384.615 | 0.03006754
1427.29 | 0.02494 | 1384.615 | 0.03006754
1427.29 | 0.02494 | 1384.615 | 0.03006754
1427.29 | 0.02494 | 1396.154 | 0.03033691
1443.86 | 0.025288 | 1396.154 | 0.03033691
1443.86 | 0.025288 | 1407.692 | 0.03060664
1443.86 | 0.025288 | 1407.692 | 0.03060664
1443.86 | 0.025288 | 1419.231 | 0.03087674
1467.55 | 0.025773 | 1419.231 | 0.03087674
1467.55 | 0.025773 | 1419.231 | 0.03087674
1467.55 | 0.025773 | 1430.769 | 0.03114721
1484.57 | 0.026167 | 1430.769 | 0.03114721
1484.57 | 0.026167 | 1442.308 | 0.03141805
1484.57 | 0.026167 | 1442.308 | 0.03141805
1484.57 | 0.026167 | 1453.846 | 0.03168927
1501.69 | 0.026558 | 1453.846 | 0.03168927
1501.69 | 0.026558 | 1465.385 | 0.03196087
1501.69 | 0.026558 | 1465.385 | 0.03196087
1520.68 | 0.026954 | 1465.385 | 0.03196087
1520.68 | 0.026954 | 1476.923 | 0.03223284
1520.68 | 0.026954 | 1476.923 | 0.03223284
1534.87 | 0.027248 | 1488.462 | 0.03250519
1534.87 | 0.027248 | 1488.462 | 0.03250519
1534.87 | 0.027248 | 1500 | 0.03277792
1534.87 | 0.027248 | 1500 | 0.03277792
1553.69 | 0.027666 | 1500 | 0.03277792
1553.69 | 0.027666 | 1511.538 | 0.03305103
1553.69 | 0.027666 | 1511.538 | 0.03305103
1572.61 | 0.028058 | 1523.077 | 0.03332453
1572.61 | 0.028058 | 1523.077 | 0.03332453
1572.61 | 0.028058 | 1534.615 | 0.03359842
1572.61 | 0.028058 | 1534.615 | 0.03359842
1586.29 | 0.028365 | 1534.615 | 0.03359842
1586.29 | 0.028365 | 1546.154 | 0.0338727
1586.29 | 0.028365 | 1546.154 | 0.0338727
1606.7 | 0.028835 | 1557.692 | 0.03414736
1606.7 | 0.028835 | 1557.692 | 0.03414736
1606.7 | 0.028835 | 1569.231 | 0.03442242
1606.7 | 0.028835 | 1569.231 | 0.03442242
1622.82 | 0.029192 | 1569.231 | 0.03442242
1622.82 | 0.029192 | 1580.769 | 0.03469788
1622.82 | 0.029192 | 1580.769 | 0.03469788
1640.88 | 0.02959 | 1592.308 | 0.03497373
1640.88 | 0.02959 | 1592.308 | 0.03497373
1640.88 | 0.02959 | 1603.846 | 0.03524997
1640.88 | 0.02959 | 1603.846 | 0.03524997
1661.81 | 0.030101 | 1603.846 | 0.03524997
1661.81 | 0.030101 | 1615.385 | 0.03552662
1661.81 | 0.030101 | 1615.385 | 0.03552662
1675.85 | 0.030449 | 1626.923 | 0.03580367
1675.85 | 0.030449 | 1626.923 | 0.03580367
1675.85 | 0.030449 | 1638.462 | 0.03608113
1692.17 | 0.030845 | 1638.462 | 0.03608113
1692.17 | 0.030845 | 1638.462 | 0.03608113
1692.17 | 0.030845 | 1650 | 0.03635899
1692.17 | 0.030845 | 1650 | 0.03635899
1710.51 | 0.03126 | 1661.538 | 0.03663726
1710.51 | 0.03126 | 1661.538 | 0.03663726
1710.51 | 0.03126 | 1673.077 | 0.03691593
1727.27 | 0.031612 | 1673.077 | 0.03691593
1727.27 | 0.031612 | 1684.615 | 0.03719503
1727.27 | 0.031612 | 1684.615 | 0.03719503
1727.27 | 0.031612 | 1684.615 | 0.03719503
1745.59 | 0.032032 | 1696.154 | 0.03747453
1745.59 | 0.032032 | 1696.154 | 0.03747453
1745.59 | 0.032032 | 1707.692 | 0.03775445
1762.53 | 0.032433 | 1707.692 | 0.03775445
1762.53 | 0.032433 | 1719.231 | 0.0380348
1762.53 | 0.032433 | 1719.231 | 0.0380348
1762.53 | 0.032433 | 1719.231 | 0.0380348
1780.8 | 0.032854 | 1730.769 | 0.03831556
1780.8 | 0.032854 | 1730.769 | 0.03831556
1780.8 | 0.032854 | 1742.308 | 0.03859674
1801.1 | 0.033307 | 1742.308 | 0.03859674
1801.1 | 0.033307 | 1753.846 | 0.03887835
1801.1 | 0.033307 | 1753.846 | 0.03887835
1816.02 | 0.033654 | 1753.846 | 0.03887835
1816.02 | 0.033654 | 1765.385 | 0.03916039
1816.02 | 0.033654 | 1765.385 | 0.03916039
1816.02 | 0.033654 | 1776.923 | 0.03944286
1837.07 | 0.034153 | 1776.923 | 0.03944286
1837.07 | 0.034153 | 1788.462 | 0.03972575
1837.07 | 0.034153 | 1788.462 | 0.03972575
1853.61 | 0.034558 | 1788.462 | 0.03972575
1853.61 | 0.034558 | 1800 | 0.04000909
1853.61 | 0.034558 | 1800 | 0.04000909
1853.61 | 0.034558 | 1811.538 | 0.04029286
1875.9 | 0.035049 | 1811.538 | 0.04029286
1875.9 | 0.035049 | 1823.077 | 0.04057706
1875.9 | 0.035049 | 1823.077 | 0.04057706
1896.02 | 0.035553 | 1823.077 | 0.04057706
1896.02 | 0.035553 | 1834.615 | 0.04086171
1896.02 | 0.035553 | 1834.615 | 0.04086171
1896.02 | 0.035553 | 1846.154 | 0.0411468
1910.33 | 0.035905 | 1846.154 | 0.0411468
1910.33 | 0.035905 | 1857.692 | 0.04143234
1910.33 | 0.035905 | 1857.692 | 0.04143234
1925.57 | 0.036265 | 1869.231 | 0.04171832
1925.57 | 0.036265 | 1869.231 | 0.04171832
1925.57 | 0.036265 | 1869.231 | 0.04171832
1925.57 | 0.036265 | 1880.769 | 0.04200476
1944.17 | 0.036706 | 1880.769 | 0.04200476
1944.17 | 0.036706 | 1892.308 | 0.04229165
1944.17 | 0.036706 | 1892.308 | 0.04229165
1962.6 | 0.037126 | 1903.846 | 0.04257899
1962.6 | 0.037126 | 1903.846 | 0.04257899
1962.6 | 0.037126 | 1903.846 | 0.04257899
1982.53 | 0.037618 | 1915.385 | 0.04286679
1982.53 | 0.037618 | 1915.385 | 0.04286679
1982.53 | 0.037618 | 1926.923 | 0.04315505
1982.53 | 0.037618 | 1926.923 | 0.04315505
1998.89 | 0.038023 | 1938.462 | 0.04344377
1998.89 | 0.038023 | 1938.462 | 0.04344377
1998.89 | 0.038023 | 1938.462 | 0.04344377
2018.7 | 0.038459 | 1950 | 0.04373296
2018.7 | 0.038459 | 1950 | 0.04373296
2018.7 | 0.038459 | 1961.538 | 0.04402262
2018.7 | 0.038459 | 1961.538 | 0.04402262
2034.09 | 0.039011 | 1973.077 | 0.04431274
2034.09 | 0.039011 | 1973.077 | 0.04431274
2034.09 | 0.039011 | 1973.077 | 0.04431274
2050.69 | 0.039618 | 1984.615 | 0.04460334
2050.69 | 0.039618 | 1984.615 | 0.04460334
2050.69 | 0.039618 | 1996.154 | 0.04489442
2050.69 | 0.039618 | 1996.154 | 0.04489442
2066.23 | 0.040061 | 2007.692 | 0.04518597
2066.23 | 0.040061 | 2007.692 | 0.04518597
2066.23 | 0.040061 | 2007.692 | 0.04518597
2086.47 | 0.040585 | 2019.231 | 0.045478
2086.47 | 0.040585 | 2019.231 | 0.045478
2086.47 | 0.040585 | 2030.769 | 0.04577052
2100.83 | 0.04095 | 2030.769 | 0.04577052
2100.83 | 0.04095 | 2042.308 | 0.04606352
2100.83 | 0.04095 | 2042.308 | 0.04606352
2100.83 | 0.04095 | 2042.308 | 0.04606352
2116.15 | 0.041344 | 2053.846 | 0.04635701
2116.15 | 0.041344 | 2053.846 | 0.04635701
2116.15 | 0.041344 | 2065.385 | 0.046651
2132.5 | 0.041775 | 2065.385 | 0.046651
2132.5 | 0.041775 | 2076.923 | 0.04694548
2132.5 | 0.041775 | 2076.923 | 0.04694548
2132.5 | 0.041775 | 2088.462 | 0.04724045
2145.17 | 0.042118 | 2088.462 | 0.04724045
2145.17 | 0.042118 | 2088.462 | 0.04724045
2145.17 | 0.042118 | 2100 | 0.04753593
2160.8 | 0.042534 | 2100 | 0.04753593
2160.8 | 0.042534 | 2111.538 | 0.0478319
2160.8 | 0.042534 | 2111.538 | 0.0478319
2160.8 | 0.042534 | 2123.077 | 0.04812839
2179.1 | 0.043002 | 2123.077 | 0.04812839
2179.1 | 0.043002 | 2123.077 | 0.04812839
2179.1 | 0.043002 | 2134.615 | 0.04842538
2196.27 | 0.043458 | 2134.615 | 0.04842538
2196.27 | 0.043458 | 2146.154 | 0.04872289
2196.27 | 0.043458 | 2146.154 | 0.04872289
2212.57 | 0.043882 | 2157.692 | 0.04902091
2212.57 | 0.043882 | 2157.692 | 0.04902091
2212.57 | 0.043882 | 2157.692 | 0.04902091
2212.57 | 0.043882 | 2169.231 | 0.04931945
2231.3 | 0.044369 | 2169.231 | 0.04931945
2231.3 | 0.044369 | 2180.769 | 0.0496185
2231.3 | 0.044369 | 2180.769 | 0.0496185
2246.36 | 0.044775 | 2192.308 | 0.04991809
2246.36 | 0.044775 | 2192.308 | 0.04991809
2246.36 | 0.044775 | 2192.308 | 0.04991809
2246.36 | 0.044775 | 2203.846 | 0.0502182
2265.97 | 0.045272 | 2203.846 | 0.0502182
2265.97 | 0.045272 | 2215.385 | 0.05051884
2265.97 | 0.045272 | 2215.385 | 0.05051884
2283.02 | 0.045744 | 2226.923 | 0.05082001
2283.02 | 0.045744 | 2226.923 | 0.05082001
2283.02 | 0.045744 | 2226.923 | 0.05082001
2283.02 | 0.045744 | 2238.462 | 0.05112172
2299.72 | 0.046174 | 2238.462 | 0.05112172
2299.72 | 0.046174 | 2250 | 0.05142397
2299.72 | 0.046174 | 2250 | 0.05142397
2319.27 | 0.046711 | 2261.538 | 0.05172677
2319.27 | 0.046711 | 2261.538 | 0.05172677
2319.27 | 0.046711 | 2261.538 | 0.05172677
2319.27 | 0.046711 | 2273.077 | 0.05203011
2336.11 | 0.047167 | 2273.077 | 0.05203011
2336.11 | 0.047167 | 2284.615 | 0.052334
2336.11 | 0.047167 | 2284.615 | 0.052334
2350.58 | 0.047529 | 2296.154 | 0.05263844
2350.58 | 0.047529 | 2296.154 | 0.05263844
2350.58 | 0.047529 | 2307.692 | 0.05294344
2365.83 | 0.04796 | 2307.692 | 0.05294344
2365.83 | 0.04796 | 2307.692 | 0.05294344
2365.83 | 0.04796 | 2319.231 | 0.053249
2365.83 | 0.04796 | 2319.231 | 0.053249
2387.05 | 0.048552 | 2330.769 | 0.05355512
2387.05 | 0.048552 | 2330.769 | 0.05355512
2387.05 | 0.048552 | 2342.308 | 0.05386181
2405.68 | 0.049073 | 2342.308 | 0.05386181
2405.68 | 0.049073 | 2342.308 | 0.05386181
2405.68 | 0.049073 | 2353.846 | 0.05416907
2405.68 | 0.049073 | 2353.846 | 0.05416907
2423.54 | 0.049507 | 2365.385 | 0.05447691
2423.54 | 0.049507 | 2365.385 | 0.05447691
2423.54 | 0.049507 | 2376.923 | 0.05478532
2437.17 | 0.04992 | 2376.923 | 0.05478532
2437.17 | 0.04992 | 2376.923 | 0.05478532
2437.17 | 0.04992 | 2388.462 | 0.05509431
2437.17 | 0.04992 | 2388.462 | 0.05509431
2454.44 | 0.050365 | 2400 | 0.05540389
2454.44 | 0.050365 | 2400 | 0.05540389
2454.44 | 0.050365 | 2411.538 | 0.05571406
2475.03 | 0.050959 | 2411.538 | 0.05571406
2475.03 | 0.050959 | 2411.538 | 0.05571406
2475.03 | 0.050959 | 2423.077 | 0.05602482
2492.75 | 0.051438 | 2423.077 | 0.05602482
2492.75 | 0.051438 | 2434.615 | 0.05633618
2492.75 | 0.051438 | 2434.615 | 0.05633618
2492.75 | 0.051438 | 2446.154 | 0.05664814
2512.35 | 0.051975 | 2446.154 | 0.05664814
2512.35 | 0.051975 | 2446.154 | 0.05664814
2512.35 | 0.051975 | 2457.692 | 0.05696071
2527.7 | 0.052438 | 2457.692 | 0.05696071
2527.7 | 0.052438 | 2469.231 | 0.05727388
2527.7 | 0.052438 | 2469.231 | 0.05727388
2527.7 | 0.052438 | 2480.769 | 0.05758766
2551.04 | 0.053058 | 2480.769 | 0.05758766
2551.04 | 0.053058 | 2492.308 | 0.05790206
2551.04 | 0.053058 | 2492.308 | 0.05790206
2567.39 | 0.053532 | 2492.308 | 0.05790206
2567.39 | 0.053532 | 2503.846 | 0.05821708
2567.39 | 0.053532 | 2503.846 | 0.05821708
2567.39 | 0.053532 | 2515.385 | 0.05853273
2584.38 | 0.054012 | 2515.385 | 0.05853273
2584.38 | 0.054012 | 2526.923 | 0.058849
2584.38 | 0.054012 | 2526.923 | 0.058849
2602.82 | 0.054527 | 2526.923 | 0.058849
2602.82 | 0.054527 | 2538.462 | 0.05916591
2602.82 | 0.054527 | 2538.462 | 0.05916591
2602.82 | 0.054527 | 2550 | 0.05948346
2620.42 | 0.05506 | 2550 | 0.05948346
2620.42 | 0.05506 | 2561.538 | 0.05980164
2620.42 | 0.05506 | 2561.538 | 0.05980164
2641.84 | 0.055665 | 2561.538 | 0.05980164
2641.84 | 0.055665 | 2573.077 | 0.06012047
2641.84 | 0.055665 | 2573.077 | 0.06012047
2659.56 | 0.056179 | 2584.615 | 0.06043996
2659.56 | 0.056179 | 2584.615 | 0.06043996
2659.56 | 0.056179 | 2596.154 | 0.0607601
2659.56 | 0.056179 | 2596.154 | 0.0607601
2678.43 | 0.05671 | 2596.154 | 0.0607601
2678.43 | 0.05671 | 2607.692 | 0.0610809
2678.43 | 0.05671 | 2607.692 | 0.0610809
2696.92 | 0.057236 | 2619.231 | 0.06140236
2696.92 | 0.057236 | 2619.231 | 0.06140236
2696.92 | 0.057236 | 2630.769 | 0.06172449
2696.92 | 0.057236 | 2630.769 | 0.06172449
2717.39 | 0.057848 | 2630.769 | 0.06172449
2717.39 | 0.057848 | 2642.308 | 0.06204729
2717.39 | 0.057848 | 2642.308 | 0.06204729
2736.01 | 0.058377 | 2653.846 | 0.06237078
2736.01 | 0.058377 | 2653.846 | 0.06237078
2736.01 | 0.058377 | 2665.385 | 0.06269494
2736.01 | 0.058377 | 2665.385 | 0.06269494
2754.13 | 0.058935 | 2665.385 | 0.06269494
2754.13 | 0.058935 | 2676.923 | 0.0630198
2754.13 | 0.058935 | 2676.923 | 0.0630198
2771.33 | 0.059439 | 2688.462 | 0.06334534
2771.33 | 0.059439 | 2688.462 | 0.06334534
2771.33 | 0.059439 | 2700 | 0.06367159
2790.15 | 0.059994 | 2700 | 0.06367159
2790.15 | 0.059994 | 2711.538 | 0.06399854
2790.15 | 0.059994 | 2711.538 | 0.06399854
2790.15 | 0.059994 | 2711.538 | 0.06399854
2807.3 | 0.060521 | 2723.077 | 0.06432619
2807.3 | 0.060521 | 2723.077 | 0.06432619
2807.3 | 0.060521 | 2734.615 | 0.06465456
2825.91 | 0.061071 | 2734.615 | 0.06465456
2825.91 | 0.061071 | 2746.154 | 0.06498365
2825.91 | 0.061071 | 2746.154 | 0.06498365
2825.91 | 0.061071 | 2746.154 | 0.06498365
2841.99 | 0.061559 | 2757.692 | 0.06531346
2841.99 | 0.061559 | 2757.692 | 0.06531346
2841.99 | 0.061559 | 2769.231 | 0.065644
2859 | 0.062047 | 2769.231 | 0.065644
2859 | 0.062047 | 2780.769 | 0.06597527
2859 | 0.062047 | 2780.769 | 0.06597527
2859 | 0.062047 | 2780.769 | 0.06597527
2875.1 | 0.062555 | 2792.308 | 0.06630729
2875.1 | 0.062555 | 2792.308 | 0.06630729
2875.1 | 0.062555 | 2803.846 | 0.06664004878
2888.63 | 0.062977 | 2803.846 | 0.06664004878
2888.63 | 0.062977 | 2815.385 | 0.06697356
2888.63 | 0.062977 | 2815.385 | 0.06697356
2888.63 | 0.062977 | 2815.385 | 0.06697356
2908.92 | 0.063594 | 2826.923 | 0.06730783
2908.92 | 0.063594 | 2826.923 | 0.06730783
2908.92 | 0.063594 | 2838.462 | 0.06764286
2928.57 | 0.064216 | 2838.462 | 0.06764286
2928.57 | 0.064216 | 2850 | 0.06797866
2928.57 | 0.064216 | 2850 | 0.06797866
2946.24 | 0.065081 | 2850 | 0.06797866
2946.24 | 0.065081 | 2861.538 | 0.06831524
2946.24 | 0.065081 | 2861.538 | 0.06831524
2946.24 | 0.065081 | 2873.077 | 0.06865259
2965.16 | 0.065709 | 2873.077 | 0.06865259
2965.16 | 0.065709 | 2884.615 | 0.06899073
2965.16 | 0.065709 | 2884.615 | 0.06899073
2979.62 | 0.066203 | 2884.615 | 0.06899073
2979.62 | 0.066203 | 2896.154 | 0.06932967
2979.62 | 0.066203 | 2896.154 | 0.06932967
2979.62 | 0.066203 | 2907.692 | 0.0696694
3000.73 | 0.06686 | 2907.692 | 0.0696694
3000.73 | 0.06686 | 2919.231 | 0.07000995
3000.73 | 0.06686 | 2919.231 | 0.07000995
3019.8 | 0.067503 | 2930.769 | 0.0703513
3019.8 | 0.067503 | 2930.769 | 0.0703513
3019.8 | 0.067503 | 2930.769 | 0.0703513
3019.8 | 0.067503 | 2942.308 | 0.07069347
3033.23 | 0.067917 | 2942.308 | 0.07069347
3033.23 | 0.067917 | 2953.846 | 0.07103646
3033.23 | 0.067917 | 2953.846 | 0.07103646
3053.83 | 0.068619 | 2965.385 | 0.07138029
3053.83 | 0.068619 | 2965.385 | 0.07138029
3053.83 | 0.068619 | 2965.385 | 0.07138029
3068.95 | 0.069115 | 2976.923 | 0.07172496
3068.95 | 0.069115 | 2976.923 | 0.07172496
3068.95 | 0.069115 | 2988.462 | 0.07207047
3068.95 | 0.069115 | 2988.462 | 0.07207047
3090.46 | 0.069838 | 3000 | 0.07241683
3090.46 | 0.069838 | 3000 | 0.07241683
3090.46 | 0.069838 | 3000 | 0.07241683
3108.36 | 0.070435 | 3011.538 | 0.07276406
3108.36 | 0.070435 | 3011.538 | 0.07276406
3108.36 | 0.070435 | 3023.077 | 0.07311215
3108.36 | 0.070435 | 3023.077 | 0.07311215
3122.47 | 0.07091 | 3034.615 | 0.07346111
3122.47 | 0.07091 | 3034.615 | 0.07346111
3122.47 | 0.07091 | 3034.615 | 0.07346111
3137.85 | 0.071404 | 3046.154 | 0.07381096
3137.85 | 0.071404 | 3046.154 | 0.07381096
3137.85 | 0.071404 | 3057.692 | 0.0741617
3137.85 | 0.071404 | 3057.692 | 0.0741617
3156.06 | 0.072049 | 3069.231 | 0.07451333
3156.06 | 0.072049 | 3069.231 | 0.07451333
3156.06 | 0.072049 | 3069.231 | 0.07451333
3170.52 | 0.07253 | 3080.769 | 0.07486586
3170.52 | 0.07253 | 3080.769 | 0.07486586
3170.52 | 0.07253 | 3092.308 | 0.07521931
3190.58 | 0.073214 | 3092.308 | 0.07521931
3190.58 | 0.073214 | 3103.846 | 0.07557368
3190.58 | 0.073214 | 3103.846 | 0.07557368
3190.58 | 0.073214 | 3115.385 | 0.07592898
3205.48 | 0.073717 | 3115.385 | 0.07592898
3205.48 | 0.073717 | 3115.385 | 0.07592898
3205.48 | 0.073717 | 3126.923 | 0.07628521
3227.38 | 0.074472 | 3126.923 | 0.07628521
3227.38 | 0.074472 | 3138.462 | 0.07664239
3227.38 | 0.074472 | 3138.462 | 0.07664239
3227.38 | 0.074472 | 3150 | 0.07700052
3247.84 | 0.075232 | 3150 | 0.07700052
3247.84 | 0.075232 | 3150 | 0.07700052
3247.84 | 0.075232 | 3161.538 | 0.07735961
3264.72 | 0.075835 | 3161.538 | 0.07735961
3264.72 | 0.075835 | 3173.077 | 0.07771967
3264.72 | 0.075835 | 3173.077 | 0.07771967
3264.72 | 0.075835 | 3184.615 | 0.07808071
3283.42 | 0.076498 | 3184.615 | 0.07808071
3283.42 | 0.076498 | 3184.615 | 0.07808071
3283.42 | 0.076498 | 3196.154 | 0.07844274
3297.47 | 0.077008 | 3196.154 | 0.07844274
3297.47 | 0.077008 | 3207.692 | 0.07880576
3297.47 | 0.077008 | 3207.692 | 0.07880576
3297.47 | 0.077008 | 3219.231 | 0.0791698
3313.46 | 0.077594 | 3219.231 | 0.0791698
3313.46 | 0.077594 | 3219.231 | 0.0791698
3313.46 | 0.077594 | 3230.769 | 0.07953484
3332.76 | 0.078318 | 3230.769 | 0.07953484
3332.76 | 0.078318 | 3242.308 | 0.07990092
3332.76 | 0.078318 | 3242.308 | 0.07990092
3351.11 | 0.079018 | 3253.846 | 0.08026802
3351.11 | 0.079018 | 3253.846 | 0.08026802
3351.11 | 0.079018 | 3253.846 | 0.08026802
3351.11 | 0.079018 | 3265.385 | 0.08063618
3368.93 | 0.079669 | 3265.385 | 0.08063618
3368.93 | 0.079669 | 3276.923 | 0.08100538
3368.93 | 0.079669 | 3276.923 | 0.08100538
3384.46 | 0.080246 | 3288.462 | 0.08137566
3384.46 | 0.080246 | 3288.462 | 0.08137566
3384.46 | 0.080246 | 3288.462 | 0.08137566
3384.46 | 0.080246 | 3300 | 0.081747
3399.68 | 0.080826 | 3300 | 0.081747
3399.68 | 0.080826 | 3311.538 | 0.08211944
3399.68 | 0.080826 | 3311.538 | 0.08211944
3417.21 | 0.081508 | 3323.077 | 0.08249296
3417.21 | 0.081508 | 3323.077 | 0.08249296
3417.21 | 0.081508 | 3334.615 | 0.0828676
3417.21 | 0.081508 | 3334.615 | 0.0828676
3432.6 | 0.082082 | 3334.615 | 0.0828676
3432.6 | 0.082082 | 3346.154 | 0.08324335
3432.6 | 0.082082 | 3346.154 | 0.08324335
3455.49 | 0.08296 | 3357.692 | 0.08362024
3455.49 | 0.08296 | 3357.692 | 0.08362024
3455.49 | 0.08296 | 3369.231 | 0.08399826
3468.57 | 0.083492 | 3369.231 | 0.08399826
3468.57 | 0.083492 | 3369.231 | 0.08399826
3468.57 | 0.083492 | 3380.769 | 0.08437744
3468.57 | 0.083492 | 3380.769 | 0.08437744
3485.02 | 0.08413 | 3392.308 | 0.08475778
3485.02 | 0.08413 | 3392.308 | 0.08475778
3485.02 | 0.08413 | 3403.846 | 0.0851393
3501.85 | 0.084814 | 3403.846 | 0.0851393
3501.85 | 0.084814 | 3403.846 | 0.0851393
3501.85 | 0.084814 | 3415.385 | 0.085522
3501.85 | 0.084814 | 3415.385 | 0.085522
3514.55 | 0.085291 | 3426.923 | 0.08590591
3514.55 | 0.085291 | 3426.923 | 0.08590591
3514.55 | 0.085291 | 3438.462 | 0.08629103
3532.25 | 0.086013 | 3438.462 | 0.08629103
3532.25 | 0.086013 | 3438.462 | 0.08629103
3532.25 | 0.086013 | 3450 | 0.08667737
3532.25 | 0.086013 | 3450 | 0.08667737
3550.72 | 0.086768 | 3461.538 | 0.08706495
3550.72 | 0.086768 | 3461.538 | 0.08706495
3550.72 | 0.086768 | 3473.077 | 0.08745379
3568.04 | 0.087461 | 3473.077 | 0.08745379
3568.04 | 0.087461 | 3473.077 | 0.08745379
3568.04 | 0.087461 | 3484.615 | 0.08784389
3568.04 | 0.087461 | 3484.615 | 0.08784389
3586.54 | 0.088211 | 3496.154 | 0.08823528
3586.54 | 0.088211 | 3496.154 | 0.08823528
3586.54 | 0.088211 | 3507.692 | 0.08862795
3606.3 | 0.089029 | 3507.692 | 0.08862795
3606.3 | 0.089029 | 3507.692 | 0.08862795
3606.3 | 0.089029 | 3519.231 | 0.08902194
3621.39 | 0.089649 | 3519.231 | 0.08902194
3621.39 | 0.089649 | 3530.769 | 0.08941725
3621.39 | 0.089649 | 3530.769 | 0.08941725
3621.39 | 0.089649 | 3542.308 | 0.08981391
3638.35 | 0.09036 | 3542.308 | 0.08981391
3638.35 | 0.09036 | 3553.846 | 0.09021192
3638.35 | 0.09036 | 3553.846 | 0.09021192
3652.58 | 0.090946 | 3553.846 | 0.09021192
3652.58 | 0.090946 | 3565.385 | 0.0906113
3652.58 | 0.090946 | 3565.385 | 0.0906113
3652.58 | 0.090946 | 3576.923 | 0.09101207
3671.58 | 0.091767 | 3576.923 | 0.09101207
3671.58 | 0.091767 | 3588.462 | 0.09141424
3671.58 | 0.091767 | 3588.462 | 0.09141424
3689.03 | 0.092523 | 3588.462 | 0.09141424
3689.03 | 0.092523 | 3600 | 0.09181783
3689.03 | 0.092523 | 3600 | 0.09181783
3689.03 | 0.092523 | 3611.538 | 0.09222286
3705 | 0.093208 | 3611.538 | 0.09222286
3705 | 0.093208 | 3623.077 | 0.09262933
3705 | 0.093208 | 3623.077 | 0.09262933
3722.37 | 0.093949 | 3623.077 | 0.09262933
3722.37 | 0.093949 | 3634.615 | 0.09303728
3722.37 | 0.093949 | 3634.615 | 0.09303728
3743.69 | 0.094899 | 3646.154 | 0.09344671
3743.69 | 0.094899 | 3646.154 | 0.09344671
3743.69 | 0.094899 | 3657.692 | 0.09385764
3743.69 | 0.094899 | 3657.692 | 0.09385764
3762.96 | 0.095759 | 3657.692 | 0.09385764
3762.96 | 0.095759 | 3669.231 | 0.0942701
3762.96 | 0.095759 | 3669.231 | 0.0942701
3781.26 | 0.096595 | 3680.769 | 0.09468411
3781.26 | 0.096595 | 3680.769 | 0.09468411
3781.26 | 0.096595 | 3692.308 | 0.09509967
3781.26 | 0.096595 | 3692.308 | 0.09509967
3794.64 | 0.097192 | 3692.308 | 0.09509967
3794.64 | 0.097192 | 3703.846 | 0.09551682
3794.64 | 0.097192 | 3703.846 | 0.09551682
3811.61 | 0.097958 | 3715.385 | 0.09593557
3811.61 | 0.097958 | 3715.385 | 0.09593557
3811.61 | 0.097958 | 3726.923 | 0.09635594
3811.61 | 0.097958 | 3726.923 | 0.09635594
3826.39 | 0.098649 | 3738.462 | 0.09677796
3826.39 | 0.098649 | 3738.462 | 0.09677796
3826.39 | 0.098649 | 3738.462 | 0.09677796
3843.76 | 0.099452 | 3750 | 0.09720164
3843.76 | 0.099452 | 3750 | 0.09720164
3843.76 | 0.099452 | 3761.538 | 0.09762701
3843.76 | 0.099452 | 3761.538 | 0.09762701
3856.81 | 0.100059 | 3773.077 | 0.09805409
3856.81 | 0.100059 | 3773.077 | 0.09805409
3856.81 | 0.100059 | 3773.077 | 0.09805409
3876.74 | 0.101003 | 3784.615 | 0.09848291
3876.74 | 0.101003 | 3784.615 | 0.09848291
3876.74 | 0.101003 | 3796.154 | 0.09891348
3896.23 | 0.101929 | 3796.154 | 0.09891348
3896.23 | 0.101929 | 3807.692 | 0.09934583
3896.23 | 0.101929 | 3807.692 | 0.09934583
3896.23 | 0.101929 | 3807.692 | 0.09934583
3911.05 | 0.102655 | 3819.231 | 0.09977999
3911.05 | 0.102655 | 3819.231 | 0.09977999
3911.05 | 0.102655 | 3830.769 | 0.100216
3929.8 | 0.103587 | 3830.769 | 0.100216
3929.8 | 0.103587 | 3842.308 | 0.1006538
3929.8 | 0.103587 | 3842.308 | 0.1006538
3929.8 | 0.103587 | 3842.308 | 0.1006538
3946.22 | 0.104383 | 3853.846 | 0.1010935
3946.22 | 0.104383 | 3853.846 | 0.1010935
3946.22 | 0.104383 | 3865.385 | 0.1015352
3961.58 | 0.105137 | 3865.385 | 0.1015352
3961.58 | 0.105137 | 3876.923 | 0.1019788
3961.58 | 0.105137 | 3876.923 | 0.1019788
3961.58 | 0.105137 | 3876.923 | 0.1019788
3980.45 | 0.106087 | 3888.462 | 0.1024243
3980.45 | 0.106087 | 3888.462 | 0.1024243
3980.45 | 0.106087 | 3900 | 0.1028719
3994.7 | 0.106809 | 3900 | 0.1028719
3994.7 | 0.106809 | 3911.538 | 0.1033214
3994.7 | 0.106809 | 3911.538 | 0.1033214
4009.65 | 0.107577 | 3911.538 | 0.1033214
4009.65 | 0.107577 | 3923.077 | 0.103773
4009.65 | 0.107577 | 3923.077 | 0.103773
4009.65 | 0.107577 | 3934.615 | 0.1042268
4027.62 | 0.108497 | 3934.615 | 0.1042268
4027.62 | 0.108497 | 3946.154 | 0.1046826
4027.62 | 0.108497 | 3946.154 | 0.1046826
4041 | 0.109185 | 3957.692 | 0.1051406
4041 | 0.109185 | 3957.692 | 0.1051406
4041 | 0.109185 | 3957.692 | 0.1051406
4041 | 0.109185 | 3969.231 | 0.1056008
4055.78 | 0.109969 | 3969.231 | 0.1056008
4055.78 | 0.109969 | 3980.769 | 0.1060632
4055.78 | 0.109969 | 3980.769 | 0.1060632
4071.72 | 0.110782 | 3992.308 | 0.1065278
4071.72 | 0.110782 | 3992.308 | 0.1065278
4071.72 | 0.110782 | 3992.308 | 0.1065278
4071.72 | 0.110782 | 4003.846 | 0.1069948
4088.53 | 0.111675 | 4003.846 | 0.1069948
4088.53 | 0.111675 | 4015.385 | 0.1074641
4088.53 | 0.111675 | 4015.385 | 0.1074641
4109.17 | 0.112769 | 4026.923 | 0.1079358
4109.17 | 0.112769 | 4026.923 | 0.1079358
4109.17 | 0.112769 | 4026.923 | 0.1079358
4130.13 | 0.113921 | 4038.462 | 0.1084098
4130.13 | 0.113921 | 4038.462 | 0.1084098
4130.13 | 0.113921 | 4050 | 0.1088864
4130.13 | 0.113921 | 4050 | 0.1088864
4147.75 | 0.114884 | 4061.538 | 0.1093654
4147.75 | 0.114884 | 4061.538 | 0.1093654
4147.75 | 0.114884 | 4061.538 | 0.1093654
4162.76 | 0.115695 | 4073.077 | 0.109847
4162.76 | 0.115695 | 4073.077 | 0.109847
4162.76 | 0.115695 | 4084.615 | 0.1103312
4162.76 | 0.115695 | 4084.615 | 0.1103312
4178.31 | 0.116578 | 4096.154 | 0.110818
4178.31 | 0.116578 | 4096.154 | 0.110818
4178.31 | 0.116578 | 4096.154 | 0.110818
4196.21 | 0.117585 | 4107.692 | 0.1113075
4196.21 | 0.117585 | 4107.692 | 0.1113075
4196.21 | 0.117585 | 4119.231 | 0.1117997
4196.21 | 0.117585 | 4119.231 | 0.1117997
4211.13 | 0.118452 | 4130.769 | 0.1122947
4211.13 | 0.118452 | 4130.769 | 0.1122947
4211.13 | 0.118452 | 4130.769 | 0.1122947
4228.4 | 0.119447 | 4142.308 | 0.1127926
4228.4 | 0.119447 | 4142.308 | 0.1127926
4228.4 | 0.119447 | 4153.846 | 0.1132933
4228.4 | 0.119447 | 4153.846 | 0.1132933
4242.11 | 0.120259 | 4165.385 | 0.113797
4242.11 | 0.120259 | 4165.385 | 0.113797
4242.11 | 0.120259 | 4176.923 | 0.1143037
4257.93 | 0.121196 | 4176.923 | 0.1143037
4257.93 | 0.121196 | 4176.923 | 0.1143037
4257.93 | 0.121196 | 4188.462 | 0.1148134
4276.65 | 0.122308 | 4188.462 | 0.1148134
4276.65 | 0.122308 | 4200 | 0.1153263
4276.65 | 0.122308 | 4200 | 0.1153263
4276.65 | 0.122308 | 4211.538 | 0.1158424
4289.64 | 0.123076 | 4211.538 | 0.1158424
4289.64 | 0.123076 | 4211.538 | 0.1158424
4289.64 | 0.123076 | 4223.077 | 0.1163617
4306.51 | 0.124111 | 4223.077 | 0.1163617
4306.51 | 0.124111 | 4234.615 | 0.1168844
4306.51 | 0.124111 | 4234.615 | 0.1168844
4306.51 | 0.124111 | 4246.154 | 0.1174105
4326.98 | 0.125375 | 4246.154 | 0.1174105
4326.98 | 0.125375 | 4246.154 | 0.1174105
4326.98 | 0.125375 | 4257.692 | 0.11794
4343.8 | 0.126407 | 4257.692 | 0.11794
4343.8 | 0.126407 | 4269.231 | 0.1184731
4343.8 | 0.126407 | 4269.231 | 0.1184731
4343.8 | 0.126407 | 4280.769 | 0.1190099
4362.22 | 0.127568 | 4280.769 | 0.1190099
4362.22 | 0.127568 | 4280.769 | 0.1190099
4362.22 | 0.127568 | 4292.308 | 0.1195503
4378.62 | 0.128609 | 4292.308 | 0.1195503
4378.62 | 0.128609 | 4303.846 | 0.1200946
4378.62 | 0.128609 | 4303.846 | 0.1200946
4399.26 | 0.129952 | 4315.385 | 0.1206427
4399.26 | 0.129952 | 4315.385 | 0.1206427
4399.26 | 0.129952 | 4315.385 | 0.1206427
4399.26 | 0.129952 | 4326.923 | 0.1211949
4416.94 | 0.131092 | 4326.923 | 0.1211949
4416.94 | 0.131092 | 4338.462 | 0.1217511
4416.94 | 0.131092 | 4338.462 | 0.1217511
4435.15 | 0.132296 | 4350 | 0.1223115
4435.15 | 0.132296 | 4350 | 0.1223115
4435.15 | 0.132296 | 4361.538 | 0.1228762
4435.15 | 0.132296 | 4361.538 | 0.1228762
4456.87 | 0.13372 | 4361.538 | 0.1228762
4456.87 | 0.13372 | 4373.077 | 0.1234453
4456.87 | 0.13372 | 4373.077 | 0.1234453
4475.07 | 0.134957 | 4384.615 | 0.124019
4475.07 | 0.134957 | 4384.615 | 0.124019
4475.07 | 0.134957 | 4396.154 | 0.1245972
4475.07 | 0.134957 | 4396.154 | 0.1245972
4493.14 | 0.136191 | 4396.154 | 0.1245972
4493.14 | 0.136191 | 4407.692 | 0.1251803
4493.14 | 0.136191 | 4407.692 | 0.1251803
4512.38 | 0.137506 | 4419.231 | 0.1257682
4512.38 | 0.137506 | 4419.231 | 0.1257682
4512.38 | 0.137506 | 4430.769 | 0.1263611
4512.38 | 0.137506 | 4430.769 | 0.1263611
4527.16 | 0.138539 | 4430.769 | 0.1263611
4527.16 | 0.138539 | 4442.308 | 0.1269593
4527.16 | 0.138539 | 4442.308 | 0.1269593
4540.82 | 0.139481 | 4453.846 | 0.1275628
4540.82 | 0.139481 | 4453.846 | 0.1275628
4540.82 | 0.139481 | 4465.385 | 0.1281718
4559.08 | 0.140731 | 4465.385 | 0.1281718
4559.08 | 0.140731 | 4465.385 | 0.1281718
4559.08 | 0.140731 | 4476.923 | 0.1287865
4559.08 | 0.140731 | 4476.923 | 0.1287865
4576.68 | 0.142003 | 4488.462 | 0.1294071
4576.68 | 0.142003 | 4488.462 | 0.1294071
4576.68 | 0.142003 | 4500 | 0.1300338
4593.01 | 0.143136 | 4500 | 0.1300338
4593.01 | 0.143136 | 4500 | 0.1300338
4593.01 | 0.143136 | 4511.538 | 0.1306666
4593.01 | 0.143136 | 4511.538 | 0.1306666
4608.39 | 0.144262 | 4523.077 | 0.131306
4608.39 | 0.144262 | 4523.077 | 0.131306
4608.39 | 0.144262 | 4534.615 | 0.131952
4626.28 | 0.145538 | 4534.615 | 0.131952
4626.28 | 0.145538 | 4534.615 | 0.131952
4626.28 | 0.145538 | 4546.154 | 0.1326049
4626.28 | 0.145538 | 4546.154 | 0.1326049
4640.43 | 0.146564 | 4557.692 | 0.133265
4640.43 | 0.146564 | 4557.692 | 0.133265
4640.43 | 0.146564 | 4569.231 | 0.1339325
4657.65 | 0.147811 | 4569.231 | 0.1339325
4657.65 | 0.147811 | 4580.769 | 0.1346077
4657.65 | 0.147811 | 4580.769 | 0.1346077
4673.66 | 0.148982 | 4580.769 | 0.1346077
4673.66 | 0.148982 | 4592.308 | 0.135291
4673.66 | 0.148982 | 4592.308 | 0.135291
4673.66 | 0.148982 | 4603.846 | 0.1359826
4686.36 | 0.149922 | 4603.846 | 0.1359826
4686.36 | 0.149922 | 4615.385 | 0.1366829
4686.36 | 0.149922 | 4615.385 | 0.1366829
4702.57 | 0.151217 | 4615.385 | 0.1366829
4702.57 | 0.151217 | 4626.923 | 0.1373923
4702.57 | 0.151217 | 4626.923 | 0.1373923
4702.57 | 0.151217 | 4638.462 | 0.1381111
4718.89 | 0.15244 | 4638.462 | 0.1381111
4718.89 | 0.15244 | 4650 | 0.1388399
4718.89 | 0.15244 | 4650 | 0.1388399
4738.97 | 0.153958 | 4650 | 0.1388399
4738.97 | 0.153958 | 4661.538 | 0.139579
4738.97 | 0.153958 | 4661.538 | 0.139579
4738.97 | 0.153958 | 4673.077 | 0.140329
4756.98 | 0.15534 | 4673.077 | 0.140329
4756.98 | 0.15534 | 4684.615 | 0.1410905
4756.98 | 0.15534 | 4684.615 | 0.1410905
4769.66 | 0.156308 | 4684.615 | 0.1410905
4769.66 | 0.156308 | 4696.154 | 0.141864
4769.66 | 0.156308 | 4696.154 | 0.141864
4769.66 | 0.156308 | 4707.692 | 0.1426501
4786.01 | 0.157576 | 4707.692 | 0.1426501
4786.01 | 0.157576 | 4719.231 | 0.1434497
4786.01 | 0.157576 | 4719.231 | 0.1434497
4805.23 | 0.159062 | 4719.231 | 0.1434497
4805.23 | 0.159062 | 4730.769 | 0.1442635
4805.23 | 0.159062 | 4730.769 | 0.1442635
4820.64 | 0.160277 | 4742.308 | 0.1450923
4820.64 | 0.160277 | 4742.308 | 0.1450923
4820.64 | 0.160277 | 4753.846 | 0.1459371
4820.64 | 0.160277 | 4753.846 | 0.1459371
4837.31 | 0.161608 | 4753.846 | 0.1459371
4837.31 | 0.161608 | 4765.385 | 0.1467991
4837.31 | 0.161608 | 4765.385 | 0.1467991
4851.78 | 0.16273 | 4776.923 | 0.1476793
4851.78 | 0.16273 | 4776.923 | 0.1476793
4851.78 | 0.16273 | 4788.462 | 0.1485791
4851.78 | 0.16273 | 4788.462 | 0.1485791
4870.85 | 0.164291 | 4800 | 0.1495006
4870.85 | 0.164291 | 4800 | 0.1495006
4870.85 | 0.164291 | 4800 | 0.1495006
4889.9 | 0.165811 | 4811.538 | 0.1504451
4889.9 | 0.165811 | 4811.538 | 0.1504451
4889.9 | 0.165811 | 4823.077 | 0.1514148
4889.9 | 0.165811 | 4823.077 | 0.1514148
4904.7 | 0.167014 | 4834.615 | 0.152412
4904.7 | 0.167014 | 4834.615 | 0.152412
4904.7 | 0.167014 | 4834.615 | 0.152412
4920.22 | 0.16829 | 4846.154 | 0.1534395
4920.22 | 0.16829 | 4846.154 | 0.1534395
4920.22 | 0.16829 | 4857.692 | 0.1545006
4934.63 | 0.169465 | 4857.692 | 0.1545006
4934.63 | 0.169465 | 4869.231 | 0.1555995
4934.63 | 0.169465 | 4869.231 | 0.1555995
4934.63 | 0.169465 | 4869.231 | 0.1555995
4952.15 | 0.170916 | 4880.769 | 0.1567409
4952.15 | 0.170916 | 4880.769 | 0.1567409
4952.15 | 0.170916 | 4892.308 | 0.157931
4967.76 | 0.172209 | 4892.308 | 0.157931
4967.76 | 0.172209 | 4903.846 | 0.1591776
4967.76 | 0.172209 | 4903.846 | 0.1591776
4967.76 | 0.172209 | 4903.846 | 0.1591776
4981.16 | 0.173324 | 4915.385 | 0.1604905
4981.16 | 0.173324 | 4915.385 | 0.1604905
4981.16 | 0.173324 | 4926.923 | 0.161883
5000.15 | 0.174921 | 4926.923 | 0.161883
5000.15 | 0.174921 | 4938.462 | 0.16338
5000.15 | 0.174921 | 4938.462 | 0.16338
5000.15 | 0.174921 | 4938.462 | 0.16338
5013.85 | 0.176076 | 4950 | 0.1650105
5013.85 | 0.176076 | 4950 | 0.1650105
5013.85 | 0.176076 | 4961.538 | 0.1668283
5026.94 | 0.177161 | 4961.538 | 0.1668283
5026.94 | 0.177161 | 4973.077 | 0.1689379
5026.94 | 0.177161 | 4973.077 | 0.1689379
0 | 0 | 0 | 0
0 | 0 | 0 | 0
0 | 0 | 11.53846 | 0.0001545085
0 | 0 | 11.53846 | 0.0001545085
19.87 | 0.000587 | 23.07692 | 0.0003091329
19.87 | 0.000587 | 23.07692 | 0.0003091329
19.87 | 0.000587 | 34.61538 | 0.0004638738
37.66 | 0.000814 | 34.61538 | 0.0004638738
37.66 | 0.000814 | 46.15385 | 0.0006187312
37.66 | 0.000814 | 57.69231 | 0.0007737056
56.96 | 0.00107 | 57.69231 | 0.0007737056
56.96 | 0.00107 | 69.23077 | 0.0009287973
56.96 | 0.00107 | 69.23077 | 0.0009287973
56.96 | 0.00107 | 80.76923 | 0.001084006
73.4 | 0.001246 | 80.76923 | 0.001084006
73.4 | 0.001246 | 92.30769 | 0.001239334
73.4 | 0.001246 | 103.8462 | 0.001394779
89.82 | 0.001464 | 103.8462 | 0.001394779
89.82 | 0.001464 | 115.3846 | 0.001550342
89.82 | 0.001464 | 115.3846 | 0.001550342
105.6 | 0.001658 | 126.9231 | 0.001706025
105.6 | 0.001658 | 126.9231 | 0.001706025
105.6 | 0.001658 | 138.4615 | 0.001861827
105.6 | 0.001658 | 138.4615 | 0.001861827
125.62 | 0.001936 | 150 | 0.002017748
125.62 | 0.001936 | 161.5385 | 0.002173788
125.62 | 0.001936 | 161.5385 | 0.002173788
145.98 | 0.002204 | 173.0769 | 0.002329949
145.98 | 0.002204 | 173.0769 | 0.002329949
145.98 | 0.002204 | 184.6154 | 0.00248623
164.93 | 0.002452 | 184.6154 | 0.00248623
164.93 | 0.002452 | 196.1538 | 0.002642632
164.93 | 0.002452 | 207.6923 | 0.002799155
164.93 | 0.002452 | 207.6923 | 0.002799155
181.12 | 0.002648 | 219.2308 | 0.002955799
181.12 | 0.002648 | 219.2308 | 0.002955799
181.12 | 0.002648 | 230.7692 | 0.003112565
195.9 | 0.002865 | 230.7692 | 0.003112565
195.9 | 0.002865 | 242.3077 | 0.003269453
195.9 | 0.002865 | 242.3077 | 0.003269453
214.56 | 0.003121 | 253.8462 | 0.003426463
214.56 | 0.003121 | 265.3846 | 0.003583596
214.56 | 0.003121 | 265.3846 | 0.003583596
214.56 | 0.003121 | 276.9231 | 0.003740852
231.04 | 0.003336 | 276.9231 | 0.003740852
231.04 | 0.003336 | 288.4615 | 0.003898231
231.04 | 0.003336 | 288.4615 | 0.003898231
252.73 | 0.003628 | 300 | 0.004055734
252.73 | 0.003628 | 311.5385 | 0.00421336
252.73 | 0.003628 | 311.5385 | 0.00421336
269.52 | 0.003845 | 323.0769 | 0.004371111
269.52 | 0.003845 | 323.0769 | 0.004371111
269.52 | 0.003845 | 334.6154 | 0.004528987
269.52 | 0.003845 | 334.6154 | 0.004528987
288.29 | 0.004129 | 346.1538 | 0.004686988
288.29 | 0.004129 | 346.1538 | 0.004686988
288.29 | 0.004129 | 357.6923 | 0.004845114
302.9 | 0.00434 | 369.2308 | 0.005003365
302.9 | 0.00434 | 369.2308 | 0.005003365
302.9 | 0.00434 | 380.7692 | 0.005161743
324.98 | 0.004623 | 380.7692 | 0.005161743
324.98 | 0.004623 | 392.3077 | 0.005320247
324.98 | 0.004623 | 392.3077 | 0.005320247
324.98 | 0.004623 | 403.8462 | 0.005478878
340.41 | 0.004848 | 415.3846 | 0.005637635
340.41 | 0.004848 | 415.3846 | 0.005637635
340.41 | 0.004848 | 426.9231 | 0.005796521
360.45 | 0.005123 | 426.9231 | 0.005796521
360.45 | 0.005123 | 438.4615 | 0.005955533
360.45 | 0.005123 | 438.4615 | 0.005955533
376.22 | 0.005352 | 450 | 0.006114675
376.22 | 0.005352 | 450 | 0.006114675
376.22 | 0.005352 | 461.5385 | 0.006273944
376.22 | 0.005352 | 473.0769 | 0.006433342
393.5 | 0.005563 | 473.0769 | 0.006433342
393.5 | 0.005563 | 484.6154 | 0.00659287
393.5 | 0.005563 | 484.6154 | 0.00659287
411.59 | 0.005836 | 496.1538 | 0.006752527
411.59 | 0.005836 | 496.1538 | 0.006752527
411.59 | 0.005836 | 507.6923 | 0.006912314
434.85 | 0.006142 | 519.2308 | 0.007072231
434.85 | 0.006142 | 519.2308 | 0.007072231
434.85 | 0.006142 | 530.7692 | 0.007232279
434.85 | 0.006142 | 530.7692 | 0.007232279
456.63 | 0.006453 | 542.3077 | 0.007392458
456.63 | 0.006453 | 542.3077 | 0.007392458
456.63 | 0.006453 | 553.8462 | 0.007552768
474.04 | 0.006697 | 553.8462 | 0.007552768
474.04 | 0.006697 | 565.3846 | 0.00771321
474.04 | 0.006697 | 576.9231 | 0.007873784
492.98 | 0.006965 | 576.9231 | 0.007873784
492.98 | 0.006965 | 588.4615 | 0.008034491
492.98 | 0.006965 | 588.4615 | 0.008034491
492.98 | 0.006965 | 600 | 0.00819533
506.71 | 0.007172 | 600 | 0.00819533
506.71 | 0.007172 | 611.5385 | 0.008356303
506.71 | 0.007172 | 623.0769 | 0.008517409
525.05 | 0.007423 | 623.0769 | 0.008517409
525.05 | 0.007423 | 634.6154 | 0.008678649
525.05 | 0.007423 | 634.6154 | 0.008678649
541.57 | 0.00767 | 646.1538 | 0.008840024
541.57 | 0.00767 | 646.1538 | 0.008840024
541.57 | 0.00767 | 657.6923 | 0.009001533
541.57 | 0.00767 | 657.6923 | 0.009001533
560.87 | 0.00794 | 669.2308 | 0.009163178
560.87 | 0.00794 | 680.7692 | 0.009324958
560.87 | 0.00794 | 680.7692 | 0.009324958
575.87 | 0.008156 | 692.3077 | 0.009486875
575.87 | 0.008156 | 692.3077 | 0.009486875
575.87 | 0.008156 | 703.8462 | 0.009648928
594.19 | 0.008421 | 703.8462 | 0.009648928
594.19 | 0.008421 | 715.3846 | 0.009811117
594.19 | 0.008421 | 726.9231 | 0.009973444
594.19 | 0.008421 | 726.9231 | 0.009973444
611.75 | 0.008679 | 738.4615 | 0.01013591
611.75 | 0.008679 | 738.4615 | 0.01013591
611.75 | 0.008679 | 750 | 0.01029851
627.77 | 0.008906 | 750 | 0.01029851
627.77 | 0.008906 | 761.5385 | 0.01046125
627.77 | 0.008906 | 761.5385 | 0.01046125
648.59 | 0.009219 | 773.0769 | 0.01062413
648.59 | 0.009219 | 784.6154 | 0.01078715
648.59 | 0.009219 | 784.6154 | 0.01078715
648.59 | 0.009219 | 796.1538 | 0.01095031
666.02 | 0.009478 | 796.1538 | 0.01095031
666.02 | 0.009478 | 807.6923 | 0.0111136
666.02 | 0.009478 | 807.6923 | 0.0111136
685.06 | 0.009761 | 819.2308 | 0.01127704
685.06 | 0.009761 | 830.7692 | 0.01144062
685.06 | 0.009761 | 830.7692 | 0.01144062
703.65 | 0.010052 | 842.3077 | 0.01160434
703.65 | 0.010052 | 842.3077 | 0.01160434
703.65 | 0.010052 | 853.8462 | 0.0117682
703.65 | 0.010052 | 853.8462 | 0.0117682
720.2 | 0.010299 | 865.3846 | 0.01193221
720.2 | 0.010299 | 876.9231 | 0.01209635
720.2 | 0.010299 | 876.9231 | 0.01209635
739.27 | 0.01059 | 888.4615 | 0.01226064
739.27 | 0.01059 | 888.4615 | 0.01226064
739.27 | 0.01059 | 900 | 0.01242508
760.63 | 0.010881 | 900 | 0.01242508
760.63 | 0.010881 | 911.5385 | 0.01258965
760.63 | 0.010881 | 911.5385 | 0.01258965
760.63 | 0.010881 | 923.0769 | 0.01275437
777.58 | 0.011155 | 934.6154 | 0.01291924
777.58 | 0.011155 | 934.6154 | 0.01291924
777.58 | 0.011155 | 946.1538 | 0.01308425
792.8 | 0.011369 | 946.1538 | 0.01308425
792.8 | 0.011369 | 957.6923 | 0.0132494
792.8 | 0.011369 | 957.6923 | 0.0132494
810.45 | 0.011651 | 969.2308 | 0.0134147
810.45 | 0.011651 | 980.7692 | 0.01358015
810.45 | 0.011651 | 980.7692 | 0.01358015
810.45 | 0.011651 | 992.3077 | 0.01374575
827.39 | 0.011908 | 992.3077 | 0.01374575
827.39 | 0.011908 | 1003.846 | 0.01391149
827.39 | 0.011908 | 1003.846 | 0.01391149
849.23 | 0.012254 | 1015.385 | 0.01407738
849.23 | 0.012254 | 1015.385 | 0.01407738
849.23 | 0.012254 | 1026.923 | 0.01424341
866.76 | 0.012514 | 1038.462 | 0.0144096
866.76 | 0.012514 | 1038.462 | 0.0144096
866.76 | 0.012514 | 1050 | 0.01457594
866.76 | 0.012514 | 1050 | 0.01457594
888.3 | 0.012825 | 1061.538 | 0.01474242
888.3 | 0.012825 | 1061.538 | 0.01474242
888.3 | 0.012825 | 1073.077 | 0.01490906
910.38 | 0.013179 | 1084.615 | 0.01507584
910.38 | 0.013179 | 1084.615 | 0.01507584
910.38 | 0.013179 | 1096.154 | 0.01524278
927.13 | 0.013447 | 1096.154 | 0.01524278
927.13 | 0.013447 | 1107.692 | 0.01540986
927.13 | 0.013447 | 1107.692 | 0.01540986
927.13 | 0.013447 | 1119.231 | 0.0155771
943.03 | 0.013704 | 1119.231 | 0.0155771
943.03 | 0.013704 | 1130.769 | 0.0157445
943.03 | 0.013704 | 1142.308 | 0.01591204
961.55 | 0.013994 | 1142.308 | 0.01591204
961.55 | 0.013994 | 1153.846 | 0.01607974
961.55 | 0.013994 | 1153.846 | 0.01607974
980.86 | 0.014286 | 1165.385 | 0.01624759
980.86 | 0.014286 | 1165.385 | 0.01624759
980.86 | 0.014286 | 1176.923 | 0.01641559
980.86 | 0.014286 | 1188.462 | 0.01658375
997.84 | 0.014572 | 1188.462 | 0.01658375
997.84 | 0.014572 | 1200 | 0.01675207
997.84 | 0.014572 | 1200 | 0.01675207
1017.2 | 0.01486 | 1211.538 | 0.01692054
1017.2 | 0.01486 | 1211.538 | 0.01692054
1017.2 | 0.01486 | 1223.077 | 0.01708917
1032.28 | 0.015105 | 1223.077 | 0.01708917
1032.28 | 0.015105 | 1234.615 | 0.01725795
1032.28 | 0.015105 | 1246.154 | 0.01742689
1032.28 | 0.015105 | 1246.154 | 0.01742689
1049.28 | 0.015372 | 1257.692 | 0.01759599
1049.28 | 0.015372 | 1257.692 | 0.01759599
1049.28 | 0.015372 | 1269.231 | 0.01776525
1065 | 0.015623 | 1269.231 | 0.01776525
1065 | 0.015623 | 1280.769 | 0.01793466
1065 | 0.015623 | 1292.308 | 0.01810424
1087.14 | 0.015979 | 1292.308 | 0.01810424
1087.14 | 0.015979 | 1303.846 | 0.01827397
1087.14 | 0.015979 | 1303.846 | 0.01827397
1087.14 | 0.015979 | 1315.385 | 0.01844387
1103.24 | 0.016245 | 1315.385 | 0.01844387
1103.24 | 0.016245 | 1326.923 | 0.01861392
1103.24 | 0.016245 | 1326.923 | 0.01861392
1121.2 | 0.016537 | 1338.462 | 0.01878414
1121.2 | 0.016537 | 1350 | 0.01895452
1121.2 | 0.016537 | 1350 | 0.01895452
1137.75 | 0.016786 | 1361.538 | 0.01912506
1137.75 | 0.016786 | 1361.538 | 0.01912506
1137.75 | 0.016786 | 1373.077 | 0.01929576
1137.75 | 0.016786 | 1373.077 | 0.01929576
1156.44 | 0.017101 | 1384.615 | 0.01946663
1156.44 | 0.017101 | 1396.154 | 0.01963766
1156.44 | 0.017101 | 1396.154 | 0.01963766
1175.14 | 0.017404 | 1407.692 | 0.01980886
1175.14 | 0.017404 | 1407.692 | 0.01980886
1175.14 | 0.017404 | 1419.231 | 0.01998022
1193.06 | 0.017695 | 1419.231 | 0.01998022
1193.06 | 0.017695 | 1430.769 | 0.02015174
1193.06 | 0.017695 | 1430.769 | 0.02015174
1193.06 | 0.017695 | 1442.308 | 0.02032343
1210.01 | 0.01797 | 1453.846 | 0.02049529
1210.01 | 0.01797 | 1453.846 | 0.02049529
1210.01 | 0.01797 | 1465.385 | 0.02066732
1227.63 | 0.018251 | 1465.385 | 0.02066732
1227.63 | 0.018251 | 1476.923 | 0.02083951
1227.63 | 0.018251 | 1476.923 | 0.02083951
1247.52 | 0.018575 | 1488.462 | 0.02101187
1247.52 | 0.018575 | 1500 | 0.0211844
1247.52 | 0.018575 | 1500 | 0.0211844
1247.52 | 0.018575 | 1511.538 | 0.0213571
1264.86 | 0.018859 | 1511.538 | 0.0213571
1264.86 | 0.018859 | 1523.077 | 0.02152997
1264.86 | 0.018859 | 1523.077 | 0.02152997
1280.47 | 0.019094 | 1534.615 | 0.02170301
1280.47 | 0.019094 | 1534.615 | 0.02170301
1280.47 | 0.019094 | 1546.154 | 0.02187622
1298.83 | 0.019414 | 1557.692 | 0.02204961
1298.83 | 0.019414 | 1557.692 | 0.02204961
1298.83 | 0.019414 | 1569.231 | 0.02222316
1298.83 | 0.019414 | 1569.231 | 0.02222316
1318.45 | 0.01973 | 1580.769 | 0.02239689
1318.45 | 0.01973 | 1580.769 | 0.02239689
1318.45 | 0.01973 | 1592.308 | 0.02257079
1337.7 | 0.02005 | 1603.846 | 0.02274487
1337.7 | 0.02005 | 1603.846 | 0.02274487
1337.7 | 0.02005 | 1615.385 | 0.02291912
1354.11 | 0.020318 | 1615.385 | 0.02291912
1354.11 | 0.020318 | 1626.923 | 0.02309354
1354.11 | 0.020318 | 1626.923 | 0.02309354
1354.11 | 0.020318 | 1638.462 | 0.02326814
1369.44 | 0.020577 | 1650 | 0.02344292
1369.44 | 0.020577 | 1650 | 0.02344292
1369.44 | 0.020577 | 1661.538 | 0.02361787
1386.91 | 0.020872 | 1661.538 | 0.02361787
1386.91 | 0.020872 | 1673.077 | 0.02379301
1386.91 | 0.020872 | 1673.077 | 0.02379301
1402.86 | 0.021136 | 1684.615 | 0.02396832
1402.86 | 0.021136 | 1684.615 | 0.02396832
1402.86 | 0.021136 | 1696.154 | 0.02414381
1402.86 | 0.021136 | 1707.692 | 0.02431947
1424.87 | 0.021485 | 1707.692 | 0.02431947
1424.87 | 0.021485 | 1719.231 | 0.02449532
1424.87 | 0.021485 | 1719.231 | 0.02449532
1440.87 | 0.021765 | 1730.769 | 0.02467135
1440.87 | 0.021765 | 1730.769 | 0.02467135
1440.87 | 0.021765 | 1742.308 | 0.02484756
1453.03 | 0.02197 | 1753.846 | 0.02502396
1453.03 | 0.02197 | 1753.846 | 0.02502396
1453.03 | 0.02197 | 1765.385 | 0.02520053
1453.03 | 0.02197 | 1765.385 | 0.02520053
1472.22 | 0.022283 | 1776.923 | 0.02537729
1472.22 | 0.022283 | 1776.923 | 0.02537729
1472.22 | 0.022283 | 1788.462 | 0.02555423
1487.35 | 0.022524 | 1788.462 | 0.02555423
1487.35 | 0.022524 | 1800 | 0.02573136
1487.35 | 0.022524 | 1811.538 | 0.02590867
1505.76 | 0.022846 | 1811.538 | 0.02590867
1505.76 | 0.022846 | 1823.077 | 0.02608617
1505.76 | 0.022846 | 1823.077 | 0.02608617
1505.76 | 0.022846 | 1834.615 | 0.02626386
1520.27 | 0.023103 | 1834.615 | 0.02626386
1520.27 | 0.023103 | 1846.154 | 0.02644173
1520.27 | 0.023103 | 1857.692 | 0.02661979
1538.99 | 0.023429 | 1857.692 | 0.02661979
1538.99 | 0.023429 | 1869.231 | 0.02679804
1538.99 | 0.023429 | 1869.231 | 0.02679804
1556.46 | 0.023712 | 1880.769 | 0.02697648
1556.46 | 0.023712 | 1880.769 | 0.02697648
1556.46 | 0.023712 | 1892.308 | 0.0271551
1556.46 | 0.023712 | 1892.308 | 0.0271551
1575.5 | 0.024042 | 1903.846 | 0.02733392
1575.5 | 0.024042 | 1915.385 | 0.02751293
1575.5 | 0.024042 | 1915.385 | 0.02751293
1594.27 | 0.024351 | 1926.923 | 0.02769213
1594.27 | 0.024351 | 1926.923 | 0.02769213
1594.27 | 0.024351 | 1938.462 | 0.02787153
1610.82 | 0.02464 | 1938.462 | 0.02787153
1610.82 | 0.02464 | 1950 | 0.02805112
1610.82 | 0.02464 | 1961.538 | 0.0282309
1610.82 | 0.02464 | 1961.538 | 0.0282309
1634.13 | 0.025042 | 1973.077 | 0.02841087
1634.13 | 0.025042 | 1973.077 | 0.02841087
1634.13 | 0.025042 | 1984.615 | 0.02859105
1648.57 | 0.025286 | 1984.615 | 0.02859105
1648.57 | 0.025286 | 1996.154 | 0.02877142
1648.57 | 0.025286 | 1996.154 | 0.02877142
1666.6 | 0.025602 | 2007.692 | 0.02895198
1666.6 | 0.025602 | 2019.231 | 0.02913275
1666.6 | 0.025602 | 2019.231 | 0.02913275
1666.6 | 0.025602 | 2030.769 | 0.02931371
1683.2 | 0.025884 | 2030.769 | 0.02931371
1683.2 | 0.025884 | 2042.308 | 0.02949487
1683.2 | 0.025884 | 2042.308 | 0.02949487
1701.37 | 0.026197 | 2053.846 | 0.02967623
1701.37 | 0.026197 | 2065.385 | 0.02985779
1701.37 | 0.026197 | 2065.385 | 0.02985779
1718.21 | 0.026492 | 2076.923 | 0.03003956
1718.21 | 0.026492 | 2076.923 | 0.03003956
1718.21 | 0.026492 | 2088.462 | 0.03022152
1718.21 | 0.026492 | 2088.462 | 0.03022152
1739.5 | 0.026863 | 2100 | 0.03040369
1739.5 | 0.026863 | 2100 | 0.03040369
1739.5 | 0.026863 | 2111.538 | 0.03058606
1758.19 | 0.027179 | 2123.077 | 0.03076864
1758.19 | 0.027179 | 2123.077 | 0.03076864
1758.19 | 0.027179 | 2134.615 | 0.03095142
1777.03 | 0.027518 | 2134.615 | 0.03095142
1777.03 | 0.027518 | 2146.154 | 0.03113441
1777.03 | 0.027518 | 2146.154 | 0.03113441
1777.03 | 0.027518 | 2157.692 | 0.0313176
1795.23 | 0.027823 | 2169.231 | 0.03150101
1795.23 | 0.027823 | 2169.231 | 0.03150101
1795.23 | 0.027823 | 2180.769 | 0.03168462
1811.28 | 0.028117 | 2180.769 | 0.03168462
1811.28 | 0.028117 | 2192.308 | 0.03186844
1811.28 | 0.028117 | 2192.308 | 0.03186844
1831.69 | 0.028461 | 2203.846 | 0.03205247
1831.69 | 0.028461 | 2203.846 | 0.03205247
1831.69 | 0.028461 | 2215.385 | 0.03223671
1831.69 | 0.028461 | 2226.923 | 0.03242116
1846.64 | 0.028728 | 2226.923 | 0.03242116
1846.64 | 0.028728 | 2238.462 | 0.03260583
1846.64 | 0.028728 | 2238.462 | 0.03260583
1864.74 | 0.029053 | 2250 | 0.03279071
1864.74 | 0.029053 | 2250 | 0.03279071
1864.74 | 0.029053 | 2261.538 | 0.0329758
1878.6 | 0.029299 | 2273.077 | 0.03316111
1878.6 | 0.029299 | 2273.077 | 0.03316111
1878.6 | 0.029299 | 2284.615 | 0.03334663
1878.6 | 0.029299 | 2284.615 | 0.03334663
1899.04 | 0.029667 | 2296.154 | 0.03353238
1899.04 | 0.029667 | 2296.154 | 0.03353238
1899.04 | 0.029667 | 2307.692 | 0.03371833
1917.05 | 0.029999 | 2307.692 | 0.03371833
1917.05 | 0.029999 | 2319.231 | 0.03390451
1917.05 | 0.029999 | 2330.769 | 0.03409091
1937.27 | 0.03034 | 2330.769 | 0.03409091
1937.27 | 0.03034 | 2342.308 | 0.03427752
1937.27 | 0.03034 | 2342.308 | 0.03427752
1937.27 | 0.03034 | 2353.846 | 0.03446436
1955.17 | 0.030674 | 2353.846 | 0.03446436
1955.17 | 0.030674 | 2365.385 | 0.03465142
1955.17 | 0.030674 | 2376.923 | 0.0348387
1975.58 | 0.031037 | 2376.923 | 0.0348387
1975.58 | 0.031037 | 2388.462 | 0.03502621
1975.58 | 0.031037 | 2388.462 | 0.03502621
1994.77 | 0.031393 | 2400 | 0.03521394
1994.77 | 0.031393 | 2400 | 0.03521394
1994.77 | 0.031393 | 2411.538 | 0.0354019
1994.77 | 0.031393 | 2411.538 | 0.0354019
2015.39 | 0.031746 | 2423.077 | 0.03559008
2015.39 | 0.031746 | 2434.615 | 0.03577849
2015.39 | 0.031746 | 2434.615 | 0.03577849
2037.21 | 0.032157 | 2446.154 | 0.03596713
2037.21 | 0.032157 | 2446.154 | 0.03596713
2037.21 | 0.032157 | 2457.692 | 0.036156
2058.69 | 0.03254 | 2457.692 | 0.036156
2058.69 | 0.03254 | 2469.231 | 0.0363451
2058.69 | 0.03254 | 2480.769 | 0.03653443
2058.69 | 0.03254 | 2480.769 | 0.03653443
2078.68 | 0.032907 | 2492.308 | 0.03672399
2078.68 | 0.032907 | 2492.308 | 0.03672399
2078.68 | 0.032907 | 2503.846 | 0.03691378
2099.23 | 0.033281 | 2503.846 | 0.03691378
2099.23 | 0.033281 | 2515.385 | 0.03710381
2099.23 | 0.033281 | 2526.923 | 0.03729408
2119.34 | 0.033644 | 2526.923 | 0.03729408
2119.34 | 0.033644 | 2538.462 | 0.03748458
2119.34 | 0.033644 | 2538.462 | 0.03748458
2119.34 | 0.033644 | 2550 | 0.03767531
2136.56 | 0.033973 | 2550 | 0.03767531
2136.56 | 0.033973 | 2561.538 | 0.03786629
2136.56 | 0.033973 | 2561.538 | 0.03786629
2156.46 | 0.03431 | 2573.077 | 0.0380575
2156.46 | 0.03431 | 2584.615 | 0.03824896
2156.46 | 0.03431 | 2584.615 | 0.03824896
2171.7 | 0.034615 | 2596.154 | 0.03844065
2171.7 | 0.034615 | 2596.154 | 0.03844065
2171.7 | 0.034615 | 2607.692 | 0.03863259
2171.7 | 0.034615 | 2607.692 | 0.03863259
2189.03 | 0.034946 | 2619.231 | 0.03882477
2189.03 | 0.034946 | 2630.769 | 0.0390172
2189.03 | 0.034946 | 2630.769 | 0.0390172
2209.57 | 0.035319 | 2642.308 | 0.03920987
2209.57 | 0.035319 | 2642.308 | 0.03920987
2209.57 | 0.035319 | 2653.846 | 0.03940278
2225.22 | 0.035599 | 2653.846 | 0.03940278
2225.22 | 0.035599 | 2665.385 | 0.03959595
2225.22 | 0.035599 | 2665.385 | 0.03959595
2225.22 | 0.035599 | 2676.923 | 0.03978936
2242.56 | 0.035934 | 2688.462 | 0.03998302
2242.56 | 0.035934 | 2688.462 | 0.03998302
2242.56 | 0.035934 | 2700 | 0.04017693
2261.46 | 0.036293 | 2700 | 0.04017693
2261.46 | 0.036293 | 2711.538 | 0.0403711
2261.46 | 0.036293 | 2711.538 | 0.0403711
2283.12 | 0.0367 | 2723.077 | 0.04056551
2283.12 | 0.0367 | 2734.615 | 0.04076018
2283.12 | 0.0367 | 2734.615 | 0.04076018
2283.12 | 0.0367 | 2746.154 | 0.04095511
2300.69 | 0.037039 | 2746.154 | 0.04095511
2300.69 | 0.037039 | 2757.692 | 0.04115029
2300.69 | 0.037039 | 2757.692 | 0.04115029
2319.91 | 0.037388 | 2769.231 | 0.04134573
2319.91 | 0.037388 | 2769.231 | 0.04134573
2319.91 | 0.037388 | 2780.769 | 0.04154143
2336.41 | 0.037718 | 2792.308 | 0.04173738
2336.41 | 0.037718 | 2792.308 | 0.04173738
2336.41 | 0.037718 | 2803.846 | 0.0419336
2336.41 | 0.037718 | 2803.846 | 0.0419336
2355.45 | 0.038091 | 2815.385 | 0.04213008
2355.45 | 0.038091 | 2815.385 | 0.04213008
2355.45 | 0.038091 | 2826.923 | 0.04232682
2370.25 | 0.03837 | 2838.462 | 0.04252383
2370.25 | 0.03837 | 2838.462 | 0.04252383
2370.25 | 0.03837 | 2850 | 0.0427211
2385.27 | 0.038657 | 2850 | 0.0427211
2385.27 | 0.038657 | 2861.538 | 0.04291864
2385.27 | 0.038657 | 2861.538 | 0.04291864
2385.27 | 0.038657 | 2873.077 | 0.04311645
2401.65 | 0.038972 | 2873.077 | 0.04311645
2401.65 | 0.038972 | 2884.615 | 0.04331453
2401.65 | 0.038972 | 2896.154 | 0.04351287
2416.6 | 0.039256 | 2896.154 | 0.04351287
2416.6 | 0.039256 | 2907.692 | 0.04371149
2416.6 | 0.039256 | 2907.692 | 0.04371149
2438.58 | 0.039685 | 2919.231 | 0.04391038
2438.58 | 0.039685 | 2919.231 | 0.04391038
2438.58 | 0.039685 | 2930.769 | 0.04410955
2438.58 | 0.039685 | 2942.308 | 0.04430899
2453.19 | 0.03999 | 2942.308 | 0.04430899
2453.19 | 0.03999 | 2953.846 | 0.04450871
2453.19 | 0.03999 | 2953.846 | 0.04450871
2472.57 | 0.040372 | 2965.385 | 0.0447087
2472.57 | 0.040372 | 2965.385 | 0.0447087
2472.57 | 0.040372 | 2976.923 | 0.04490898
2491.35 | 0.040716 | 2976.923 | 0.04490898
2491.35 | 0.040716 | 2988.462 | 0.04510953
2491.35 | 0.040716 | 3000 | 0.04531037
2491.35 | 0.040716 | 3000 | 0.04531037
2510.11 | 0.041107 | 3011.538 | 0.04551149
2510.11 | 0.041107 | 3011.538 | 0.04551149
2510.11 | 0.041107 | 3023.077 | 0.04571289
2525.81 | 0.041416 | 3023.077 | 0.04571289
2525.81 | 0.041416 | 3034.615 | 0.04591458
2525.81 | 0.041416 | 3046.154 | 0.04611656
2546.15 | 0.041814 | 3046.154 | 0.04611656
2546.15 | 0.041814 | 3057.692 | 0.04631883
2546.15 | 0.041814 | 3057.692 | 0.04631883
2546.15 | 0.041814 | 3069.231 | 0.04652139
2560.33 | 0.04211 | 3069.231 | 0.04652139
2560.33 | 0.04211 | 3080.769 | 0.04672424
2560.33 | 0.04211 | 3080.769 | 0.04672424
2575.96 | 0.042416 | 3092.308 | 0.04692738
2575.96 | 0.042416 | 3103.846 | 0.04713081
2575.96 | 0.042416 | 3103.846 | 0.04713081
2592.7 | 0.042736 | 3115.385 | 0.04733455
2592.7 | 0.042736 | 3115.385 | 0.04733455
2592.7 | 0.042736 | 3126.923 | 0.04753857
2592.7 | 0.042736 | 3126.923 | 0.04753857
2612.39 | 0.04315 | 3138.462 | 0.0477429
2612.39 | 0.04315 | 3150 | 0.04794753
2612.39 | 0.04315 | 3150 | 0.04794753
2635.23 | 0.043614 | 3161.538 | 0.04815246
2635.23 | 0.043614 | 3161.538 | 0.04815246
2635.23 | 0.043614 | 3173.077 | 0.04835769
2651.83 | 0.043932 | 3173.077 | 0.04835769
2651.83 | 0.043932 | 3184.615 | 0.04856323
2651.83 | 0.043932 | 3184.615 | 0.04856323
2651.83 | 0.043932 | 3196.154 | 0.04876907
2667.07 | 0.044276 | 3207.692 | 0.04897523
2667.07 | 0.044276 | 3207.692 | 0.04897523
2667.07 | 0.044276 | 3219.231 | 0.04918169
2687.91 | 0.044701 | 3219.231 | 0.04918169
2687.91 | 0.044701 | 3230.769 | 0.04938846
2687.91 | 0.044701 | 3230.769 | 0.04938846
2709.41 | 0.045137 | 3242.308 | 0.04959554
2709.41 | 0.045137 | 3253.846 | 0.04980294
2709.41 | 0.045137 | 3253.846 | 0.04980294
2709.41 | 0.045137 | 3265.385 | 0.05001065
2722.53 | 0.045416 | 3265.385 | 0.05001065
2722.53 | 0.045416 | 3276.923 | 0.05021868
2722.53 | 0.045416 | 3276.923 | 0.05021868
2741.32 | 0.045792 | 3288.462 | 0.05042703
2741.32 | 0.045792 | 3300 | 0.0506357
2741.32 | 0.045792 | 3300 | 0.0506357
2757.68 | 0.046242 | 3311.538 | 0.0508447
2757.68 | 0.046242 | 3311.538 | 0.0508447
2757.68 | 0.046242 | 3323.077 | 0.05105401
2757.68 | 0.046242 | 3323.077 | 0.05105401
2774.31 | 0.046615 | 3334.615 | 0.05126365
2774.31 | 0.046615 | 3334.615 | 0.05126365
2774.31 | 0.046615 | 3346.154 | 0.05147362
2791 | 0.046953 | 3357.692 | 0.05168392
2791 | 0.046953 | 3357.692 | 0.05168392
2791 | 0.046953 | 3369.231 | 0.05189455
2809.82 | 0.047366 | 3369.231 | 0.05189455
2809.82 | 0.047366 | 3380.769 | 0.05210551
2809.82 | 0.047366 | 3380.769 | 0.05210551
2809.82 | 0.047366 | 3392.308 | 0.0523168
2829.32 | 0.047779 | 3403.846 | 0.05252844
2829.32 | 0.047779 | 3403.846 | 0.05252844
2829.32 | 0.047779 | 3415.385 | 0.0527404
2848.82 | 0.048185 | 3415.385 | 0.0527404
2848.82 | 0.048185 | 3426.923 | 0.05295271
2848.82 | 0.048185 | 3426.923 | 0.05295271
2865.37 | 0.048538 | 3438.462 | 0.05316536
2865.37 | 0.048538 | 3438.462 | 0.05316536
2865.37 | 0.048538 | 3450 | 0.05337836
2865.37 | 0.048538 | 3461.538 | 0.05359169
2880.56 | 0.048857 | 3461.538 | 0.05359169
2880.56 | 0.048857 | 3473.077 | 0.05380538
2880.56 | 0.048857 | 3473.077 | 0.05380538
2900.04 | 0.049282 | 3484.615 | 0.05401941
2900.04 | 0.049282 | 3484.615 | 0.05401941
2900.04 | 0.049282 | 3496.154 | 0.0542338
2920.41 | 0.049716 | 3507.692 | 0.05444853
2920.41 | 0.049716 | 3507.692 | 0.05444853
2920.41 | 0.049716 | 3519.231 | 0.05466363
2920.41 | 0.049716 | 3519.231 | 0.05466363
2937.72 | 0.050096 | 3530.769 | 0.05487908
2937.72 | 0.050096 | 3530.769 | 0.05487908
2937.72 | 0.050096 | 3542.308 | 0.05509488
2956.45 | 0.050512 | 3542.308 | 0.05509488
2956.45 | 0.050512 | 3553.846 | 0.05531105
2956.45 | 0.050512 | 3565.385 | 0.05552758
2972.04 | 0.050853 | 3565.385 | 0.05552758
2972.04 | 0.050853 | 3576.923 | 0.05574448
2972.04 | 0.050853 | 3576.923 | 0.05574448
2972.04 | 0.050853 | 3588.462 | 0.05596174
2990.65 | 0.051407 | 3588.462 | 0.05596174
2990.65 | 0.051407 | 3600 | 0.05617937
2990.65 | 0.051407 | 3611.538 | 0.05639737
3002.7 | 0.051672 | 3611.538 | 0.05639737
3002.7 | 0.051672 | 3623.077 | 0.05661575
3002.7 | 0.051672 | 3623.077 | 0.05661575
3023.8 | 0.052196 | 3634.615 | 0.0568345
3023.8 | 0.052196 | 3634.615 | 0.0568345
3023.8 | 0.052196 | 3646.154 | 0.05705363
3023.8 | 0.052196 | 3646.154 | 0.05705363
3043.66 | 0.052621 | 3657.692 | 0.05727314
3043.66 | 0.052621 | 3669.231 | 0.05749303
3043.66 | 0.052621 | 3669.231 | 0.05749303
3063.96 | 0.05318 | 3680.769 | 0.0577133
3063.96 | 0.05318 | 3680.769 | 0.0577133
3063.96 | 0.05318 | 3692.308 | 0.05793396
3081.98 | 0.053594 | 3692.308 | 0.05793396
3081.98 | 0.053594 | 3703.846 | 0.05815501
3081.98 | 0.053594 | 3715.385 | 0.05837645
3081.98 | 0.053594 | 3715.385 | 0.05837645
3104.35 | 0.054111 | 3726.923 | 0.05859828
3104.35 | 0.054111 | 3726.923 | 0.05859828
3104.35 | 0.054111 | 3738.462 | 0.05882051
3121.62 | 0.054501 | 3738.462 | 0.05882051
3121.62 | 0.054501 | 3750 | 0.05904313
3121.62 | 0.054501 | 3750 | 0.05904313
3136.22 | 0.054829 | 3761.538 | 0.05926616
3136.22 | 0.054829 | 3773.077 | 0.05948959
3136.22 | 0.054829 | 3773.077 | 0.05948959
3136.22 | 0.054829 | 3784.615 | 0.05971342
3154.77 | 0.055254 | 3784.615 | 0.05971342
3154.77 | 0.055254 | 3796.154 | 0.05993766
3154.77 | 0.055254 | 3796.154 | 0.05993766
3172.95 | 0.055664 | 3807.692 | 0.06016231
3172.95 | 0.055664 | 3819.231 | 0.06038738
3172.95 | 0.055664 | 3819.231 | 0.06038738
3192.59 | 0.056123 | 3830.769 | 0.06061286
3192.59 | 0.056123 | 3830.769 | 0.06061286
3192.59 | 0.056123 | 3842.308 | 0.06083875
3192.59 | 0.056123 | 3842.308 | 0.06083875
3206.97 | 0.056454 | 3853.846 | 0.06106507
3206.97 | 0.056454 | 3853.846 | 0.06106507
3206.97 | 0.056454 | 3865.385 | 0.06129181
3228.21 | 0.056935 | 3876.923 | 0.06151897
3228.21 | 0.056935 | 3876.923 | 0.06151897
3228.21 | 0.056935 | 3888.462 | 0.06174657
3245.61 | 0.057356 | 3888.462 | 0.06174657
3245.61 | 0.057356 | 3900 | 0.06197459
3245.61 | 0.057356 | 3900 | 0.06197459
3245.61 | 0.057356 | 3911.538 | 0.06220305
3263.16 | 0.057776 | 3923.077 | 0.06243195
3263.16 | 0.057776 | 3923.077 | 0.06243195
3263.16 | 0.057776 | 3934.615 | 0.06266128
3282.44 | 0.058246 | 3934.615 | 0.06266128
3282.44 | 0.058246 | 3946.154 | 0.06289106
3282.44 | 0.058246 | 3946.154 | 0.06289106
3301.57 | 0.058689 | 3957.692 | 0.06312128
3301.57 | 0.058689 | 3957.692 | 0.06312128
3301.57 | 0.058689 | 3969.231 | 0.06335195
3301.57 | 0.058689 | 3980.769 | 0.06358307
3322.16 | 0.059169 | 3980.769 | 0.06358307
3322.16 | 0.059169 | 3992.308 | 0.06381464
3322.16 | 0.059169 | 3992.308 | 0.06381464
3342.78 | 0.059675 | 4003.846 | 0.06404667
3342.78 | 0.059675 | 4003.846 | 0.06404667
3342.78 | 0.059675 | 4015.385 | 0.06427916
3361.8 | 0.060124 | 4026.923 | 0.06451211
3361.8 | 0.060124 | 4026.923 | 0.06451211
3361.8 | 0.060124 | 4038.462 | 0.06474553
3361.8 | 0.060124 | 4038.462 | 0.06474553
3378.37 | 0.06053 | 4050 | 0.06497942
3378.37 | 0.06053 | 4050 | 0.06497942
3378.37 | 0.06053 | 4061.538 | 0.06521378
3403.7 | 0.061142 | 4073.077 | 0.06544861
3403.7 | 0.061142 | 4073.077 | 0.06544861
3403.7 | 0.061142 | 4084.615 | 0.06568392
3423 | 0.061618 | 4084.615 | 0.06568392
3423 | 0.061618 | 4096.154 | 0.06591972
3423 | 0.061618 | 4096.154 | 0.06591972
3423 | 0.061618 | 4107.692 | 0.066156
3442.65 | 0.062114 | 4107.692 | 0.066156
3442.65 | 0.062114 | 4119.231 | 0.06639277
3442.65 | 0.062114 | 4130.769 | 0.06663003
3461.06 | 0.062558 | 4130.769 | 0.06663003
3461.06 | 0.062558 | 4142.308 | 0.06686778
3461.06 | 0.062558 | 4142.308 | 0.06686778
3480.76 | 0.063058 | 4153.846 | 0.06710604
3480.76 | 0.063058 | 4153.846 | 0.06710604
3480.76 | 0.063058 | 4165.385 | 0.06734479
3480.76 | 0.063058 | 4176.923 | 0.06758406
3500 | 0.063553 | 4176.923 | 0.06758406
3500 | 0.063553 | 4188.462 | 0.06782383
3500 | 0.063553 | 4188.462 | 0.06782383
3519.58 | 0.064057 | 4200 | 0.06806411
3519.58 | 0.064057 | 4200 | 0.06806411
3519.58 | 0.064057 | 4211.538 | 0.06830491
3541.71 | 0.06463 | 4211.538 | 0.06830491
3541.71 | 0.06463 | 4223.077 | 0.06854623
3541.71 | 0.06463 | 4234.615 | 0.06878808
3541.71 | 0.06463 | 4234.615 | 0.06878808
3560.51 | 0.065098 | 4246.154 | 0.06903045
3560.51 | 0.065098 | 4246.154 | 0.06903045
3560.51 | 0.065098 | 4257.692 | 0.06927336
3579.53 | 0.0656 | 4257.692 | 0.06927336
3579.53 | 0.0656 | 4269.231 | 0.0695168
3579.53 | 0.0656 | 4280.769 | 0.06976078
3597.56 | 0.066078 | 4280.769 | 0.06976078
3597.56 | 0.066078 | 4292.308 | 0.0700053
3597.56 | 0.066078 | 4292.308 | 0.0700053
3597.56 | 0.066078 | 4303.846 | 0.07025037
3617.1 | 0.066595 | 4303.846 | 0.07025037
3617.1 | 0.066595 | 4315.385 | 0.070496
3617.1 | 0.066595 | 4315.385 | 0.070496
3630.45 | 0.066943 | 4326.923 | 0.07074217
3630.45 | 0.066943 | 4338.462 | 0.07098891
3630.45 | 0.066943 | 4338.462 | 0.07098891
3652.69 | 0.067523 | 4350 | 0.07123622
3652.69 | 0.067523 | 4350 | 0.07123622
3652.69 | 0.067523 | 4361.538 | 0.07148409
3652.69 | 0.067523 | 4361.538 | 0.07148409
3667.62 | 0.067927 | 4373.077 | 0.07173253
3667.62 | 0.067927 | 4384.615 | 0.07198156
3667.62 | 0.067927 | 4384.615 | 0.07198156
3686.51 | 0.068429 | 4396.154 | 0.07223116
3686.51 | 0.068429 | 4396.154 | 0.07223116
3686.51 | 0.068429 | 4407.692 | 0.07248135
3702.02 | 0.06886 | 4407.692 | 0.07248135
3702.02 | 0.06886 | 4419.231 | 0.07273214
3702.02 | 0.06886 | 4419.231 | 0.07273214
3702.02 | 0.06886 | 4430.769 | 0.07298351
3717.12 | 0.069265 | 4442.308 | 0.07323549
3717.12 | 0.069265 | 4442.308 | 0.07323549
3717.12 | 0.069265 | 4453.846 | 0.07348808
3737.01 | 0.069784 | 4453.846 | 0.07348808
3737.01 | 0.069784 | 4465.385 | 0.07374127
3737.01 | 0.069784 | 4465.385 | 0.07374127
3754.76 | 0.070268 | 4476.923 | 0.07399508
3754.76 | 0.070268 | 4488.462 | 0.07424951
3754.76 | 0.070268 | 4488.462 | 0.07424951
3754.76 | 0.070268 | 4500 | 0.07450457
3776.05 | 0.07088 | 4500 | 0.07450457
3776.05 | 0.07088 | 4511.538 | 0.07476025
3776.05 | 0.07088 | 4511.538 | 0.07476025
3795.2 | 0.071416 | 4523.077 | 0.07501657
3795.2 | 0.071416 | 4523.077 | 0.07501657
3795.2 | 0.071416 | 4534.615 | 0.07527354
3811.59 | 0.071897 | 4546.154 | 0.07553115
3811.59 | 0.071897 | 4546.154 | 0.07553115
3811.59 | 0.071897 | 4557.692 | 0.07578941
3811.59 | 0.071897 | 4557.692 | 0.07578941
3829.04 | 0.07239 | 4569.231 | 0.07604833
3829.04 | 0.07239 | 4569.231 | 0.07604833
3829.04 | 0.07239 | 4580.769 | 0.07630791
3847.59 | 0.072948 | 4592.308 | 0.07656816
3847.59 | 0.072948 | 4592.308 | 0.07656816
3847.59 | 0.072948 | 4603.846 | 0.07682909
3869.92 | 0.073591 | 4603.846 | 0.07682909
3869.92 | 0.073591 | 4615.385 | 0.07709069
3869.92 | 0.073591 | 4615.385 | 0.07709069
3869.92 | 0.073591 | 4626.923 | 0.07735298
3886.9 | 0.074072 | 4626.923 | 0.07735298
3886.9 | 0.074072 | 4638.462 | 0.07761597
3886.9 | 0.074072 | 4650 | 0.07787965
3905.34 | 0.07461 | 4650 | 0.07787965
3905.34 | 0.07461 | 4661.538 | 0.07814403
3905.34 | 0.07461 | 4661.538 | 0.07814403
3927.98 | 0.075281 | 4673.077 | 0.07840913
3927.98 | 0.075281 | 4673.077 | 0.07840913
3927.98 | 0.075281 | 4684.615 | 0.07867494
3927.98 | 0.075281 | 4696.154 | 0.07894148
3944.06 | 0.075737 | 4696.154 | 0.07894148
3944.06 | 0.075737 | 4707.692 | 0.07920874
3944.06 | 0.075737 | 4707.692 | 0.07920874
3959.19 | 0.076182 | 4719.231 | 0.07947675
3959.19 | 0.076182 | 4719.231 | 0.07947675
3959.19 | 0.076182 | 4730.769 | 0.07974549
3980.73 | 0.076824 | 4730.769 | 0.07974549
3980.73 | 0.076824 | 4742.308 | 0.08001499
3980.73 | 0.076824 | 4753.846 | 0.08028524
3980.73 | 0.076824 | 4753.846 | 0.08028524
3997.33 | 0.077341 | 4765.385 | 0.08055626
3997.33 | 0.077341 | 4765.385 | 0.08055626
3997.33 | 0.077341 | 4776.923 | 0.08082805
4019.44 | 0.078009 | 4776.923 | 0.08082805
4019.44 | 0.078009 | 4788.462 | 0.08110062
4019.44 | 0.078009 | 4800 | 0.08137398
4038.18 | 0.078585 | 4800 | 0.08137398
4038.18 | 0.078585 | 4811.538 | 0.08164813
4038.18 | 0.078585 | 4811.538 | 0.08164813
4038.18 | 0.078585 | 4823.077 | 0.08192308
4057.85 | 0.079203 | 4823.077 | 0.08192308
4057.85 | 0.079203 | 4834.615 | 0.08219884
4057.85 | 0.079203 | 4834.615 | 0.08219884
4074.08 | 0.079711 | 4846.154 | 0.08247542
4074.08 | 0.079711 | 4857.692 | 0.08275282
4074.08 | 0.079711 | 4857.692 | 0.08275282
4093.95 | 0.08034 | 4869.231 | 0.08303106
4093.95 | 0.08034 | 4869.231 | 0.08303106
4093.95 | 0.08034 | 4880.769 | 0.08331014
4093.95 | 0.08034 | 4880.769 | 0.08331014
4110.42 | 0.080868 | 4892.308 | 0.08359008
4110.42 | 0.080868 | 4903.846 | 0.08387087
4110.42 | 0.080868 | 4903.846 | 0.08387087
4128.59 | 0.081449 | 4915.385 | 0.08415253
4128.59 | 0.081449 | 4915.385 | 0.08415253
4128.59 | 0.081449 | 4926.923 | 0.08443506
4143 | 0.081905 | 4926.923 | 0.08443506
4143 | 0.081905 | 4938.462 | 0.08471849
4143 | 0.081905 | 4950 | 0.08500281
4143 | 0.081905 | 4950 | 0.08500281
4158.62 | 0.082416 | 4961.538 | 0.08528803
4158.62 | 0.082416 | 4961.538 | 0.08528803
4158.62 | 0.082416 | 4973.077 | 0.08557417
4180.06 | 0.08313 | 4973.077 | 0.08557417
4180.06 | 0.08313 | 4984.615 | 0.08586123
4180.06 | 0.08313 | 4984.615 | 0.08586123
4196.83 | 0.083678 | 4996.154 | 0.08614923
4196.83 | 0.083678 | 5007.692 | 0.08643817
4196.83 | 0.083678 | 5007.692 | 0.08643817
4196.83 | 0.083678 | 5019.231 | 0.08672807
4215.98 | 0.084321 | 5019.231 | 0.08672807
4215.98 | 0.084321 | 5030.769 | 0.08701893
4215.98 | 0.084321 | 5030.769 | 0.08701893
4231.48 | 0.084844 | 5042.308 | 0.08731077
4231.48 | 0.084844 | 5053.846 | 0.0876036
4231.48 | 0.084844 | 5053.846 | 0.0876036
4249.46 | 0.085444 | 5065.385 | 0.08789742
4249.46 | 0.085444 | 5065.385 | 0.08789742
4249.46 | 0.085444 | 5076.923 | 0.08819226
4249.46 | 0.085444 | 5076.923 | 0.08819226
4266.42 | 0.086045 | 5088.462 | 0.08848811
4266.42 | 0.086045 | 5088.462 | 0.08848811
4266.42 | 0.086045 | 5100 | 0.088785
4285.1 | 0.086681 | 5111.538 | 0.08908294
4285.1 | 0.086681 | 5111.538 | 0.08908294
4285.1 | 0.086681 | 5123.077 | 0.08938193
4302.34 | 0.087281 | 5123.077 | 0.08938193
4302.34 | 0.087281 | 5134.615 | 0.08968199
4302.34 | 0.087281 | 5134.615 | 0.08968199
4302.34 | 0.087281 | 5146.154 | 0.08998314
4319.49 | 0.08787 | 5157.692 | 0.09028538
4319.49 | 0.08787 | 5157.692 | 0.09028538
4319.49 | 0.08787 | 5169.231 | 0.09058873
4339.41 | 0.088588 | 5169.231 | 0.09058873
4339.41 | 0.088588 | 5180.769 | 0.0908932
4339.41 | 0.088588 | 5180.769 | 0.0908932
4358.24 | 0.089257 | 5192.308 | 0.09119881
4358.24 | 0.089257 | 5192.308 | 0.09119881
4358.24 | 0.089257 | 5203.846 | 0.09150557
4358.24 | 0.089257 | 5215.385 | 0.09181349
4376.21 | 0.089913 | 5215.385 | 0.09181349
4376.21 | 0.089913 | 5226.923 | 0.0921226
4376.21 | 0.089913 | 5226.923 | 0.0921226
4390.83 | 0.090434 | 5238.462 | 0.0924329
4390.83 | 0.090434 | 5238.462 | 0.0924329
4390.83 | 0.090434 | 5250 | 0.09274441
4407.85 | 0.091063 | 5261.538 | 0.09305715
4407.85 | 0.091063 | 5261.538 | 0.09305715
4407.85 | 0.091063 | 5273.077 | 0.09337113
4407.85 | 0.091063 | 5273.077 | 0.09337113
4426.78 | 0.091774 | 5284.615 | 0.09368637
4426.78 | 0.091774 | 5284.615 | 0.09368637
4426.78 | 0.091774 | 5296.154 | 0.09400288
4445.47 | 0.09247 | 5296.154 | 0.09400288
4445.47 | 0.09247 | 5307.692 | 0.09432069
4445.47 | 0.09247 | 5319.231 | 0.09463981
4461.15 | 0.093064 | 5319.231 | 0.09463981
4461.15 | 0.093064 | 5330.769 | 0.09496025
4461.15 | 0.093064 | 5330.769 | 0.09496025
4461.15 | 0.093064 | 5342.308 | 0.09528205
4480.31 | 0.0938 | 5342.308 | 0.09528205
4480.31 | 0.0938 | 5353.846 | 0.09560521
4480.31 | 0.0938 | 5365.385 | 0.09592976
4497.09 | 0.094445 | 5365.385 | 0.09592976
4497.09 | 0.094445 | 5376.923 | 0.09625571
4497.09 | 0.094445 | 5376.923 | 0.09625571
4517.76 | 0.095237 | 5388.462 | 0.09658309
4517.76 | 0.095237 | 5388.462 | 0.09658309
4517.76 | 0.095237 | 5400 | 0.09691191
4517.76 | 0.095237 | 5400 | 0.09691191
4536.05 | 0.095969 | 5411.538 | 0.0972422
4536.05 | 0.095969 | 5423.077 | 0.09757399
4536.05 | 0.095969 | 5423.077 | 0.09757399
4554.05 | 0.096676 | 5434.615 | 0.09790728
4554.05 | 0.096676 | 5434.615 | 0.09790728
4554.05 | 0.096676 | 5446.154 | 0.09824211
4572.05 | 0.097404 | 5446.154 | 0.09824211
4572.05 | 0.097404 | 5457.692 | 0.0985785
4572.05 | 0.097404 | 5469.231 | 0.09891647
4572.05 | 0.097404 | 5469.231 | 0.09891647
4588.84 | 0.098176 | 5480.769 | 0.09925605
4588.84 | 0.098176 | 5480.769 | 0.09925605
4588.84 | 0.098176 | 5492.308 | 0.09959726
4609.49 | 0.099037 | 5492.308 | 0.09959726
4609.49 | 0.099037 | 5503.846 | 0.09994014
4609.49 | 0.099037 | 5503.846 | 0.09994014
4626.83 | 0.09975 | 5515.385 | 0.1002847
4626.83 | 0.09975 | 5526.923 | 0.100631
4626.83 | 0.09975 | 5526.923 | 0.100631
4626.83 | 0.09975 | 5538.462 | 0.100979
4644.45 | 0.10048 | 5538.462 | 0.100979
4644.45 | 0.10048 | 5550 | 0.1013288
4644.45 | 0.10048 | 5550 | 0.1013288
4660.46 | 0.101154 | 5561.538 | 0.1016804
4660.46 | 0.101154 | 5573.077 | 0.1020338
4660.46 | 0.101154 | 5573.077 | 0.1020338
4682.64 | 0.102105 | 5584.615 | 0.1023891
4682.64 | 0.102105 | 5584.615 | 0.1023891
4682.64 | 0.102105 | 5596.154 | 0.1027463
4682.64 | 0.102105 | 5596.154 | 0.1027463
4696.67 | 0.102714 | 5607.692 | 0.1031054
4696.67 | 0.102714 | 5607.692 | 0.1031054
4696.67 | 0.102714 | 5619.231 | 0.1034665
4716.44 | 0.103569 | 5630.769 | 0.1038296
4716.44 | 0.103569 | 5630.769 | 0.1038296
4716.44 | 0.103569 | 5642.308 | 0.1041947
4731.94 | 0.104245 | 5642.308 | 0.1041947
4731.94 | 0.104245 | 5653.846 | 0.104562
4731.94 | 0.104245 | 5653.846 | 0.104562
4731.94 | 0.104245 | 5665.385 | 0.1049313
4749.61 | 0.105036 | 5676.923 | 0.1053028
4749.61 | 0.105036 | 5676.923 | 0.1053028
4749.61 | 0.105036 | 5688.462 | 0.1056765
4769.58 | 0.105932 | 5688.462 | 0.1056765
4769.58 | 0.105932 | 5700 | 0.1060524
4769.58 | 0.105932 | 5700 | 0.1060524
4786.56 | 0.106697 | 5711.538 | 0.1064307
4786.56 | 0.106697 | 5723.077 | 0.1068112
4786.56 | 0.106697 | 5723.077 | 0.1068112
4786.56 | 0.106697 | 5734.615 | 0.1071942
4807.55 | 0.107646 | 5734.615 | 0.1071942
4807.55 | 0.107646 | 5746.154 | 0.1075796
4807.55 | 0.107646 | 5746.154 | 0.1075796
4823.92 | 0.108384 | 5757.692 | 0.1079675
4823.92 | 0.108384 | 5757.692 | 0.1079675
4823.92 | 0.108384 | 5769.231 | 0.1083579
4842.57 | 0.109275 | 5780.769 | 0.1087509
4842.57 | 0.109275 | 5780.769 | 0.1087509
4842.57 | 0.109275 | 5792.308 | 0.1091466
4842.57 | 0.109275 | 5792.308 | 0.1091466
4857.27 | 0.109944 | 5803.846 | 0.109545
4857.27 | 0.109944 | 5803.846 | 0.109545
4857.27 | 0.109944 | 5815.385 | 0.1099462
4877.89 | 0.110939 | 5826.923 | 0.1103502
4877.89 | 0.110939 | 5826.923 | 0.1103502
4877.89 | 0.110939 | 5838.462 | 0.1107572
4895.04 | 0.111747 | 5838.462 | 0.1107572
4895.04 | 0.111747 | 5850 | 0.1111671
4895.04 | 0.111747 | 5850 | 0.1111671
4895.04 | 0.111747 | 5861.538 | 0.1115801
4917.18 | 0.112798 | 5861.538 | 0.1115801
4917.18 | 0.112798 | 5873.077 | 0.1119962
4917.18 | 0.112798 | 5884.615 | 0.1124156
4934.95 | 0.113659 | 5884.615 | 0.1124156
4934.95 | 0.113659 | 5896.154 | 0.1128382
4934.95 | 0.113659 | 5896.154 | 0.1128382
4950 | 0.114396 | 5907.692 | 0.1132642
4950 | 0.114396 | 5907.692 | 0.1132642
4950 | 0.114396 | 5919.231 | 0.1136937
4950 | 0.114396 | 5930.769 | 0.1141268
4968.47 | 0.11529 | 5930.769 | 0.1141268
4968.47 | 0.11529 | 5942.308 | 0.1145635
4968.47 | 0.11529 | 5942.308 | 0.1145635
4984.62 | 0.116101 | 5953.846 | 0.115004
4984.62 | 0.116101 | 5953.846 | 0.115004
4984.62 | 0.116101 | 5965.385 | 0.1154484
5001.09 | 0.116904 | 5965.385 | 0.1154484
5001.09 | 0.116904 | 5976.923 | 0.1158968
5001.09 | 0.116904 | 5988.462 | 0.1163493
5001.09 | 0.116904 | 5988.462 | 0.1163493
5015.85 | 0.117637 | 6000 | 0.1168061
5015.85 | 0.117637 | 6000 | 0.1168061
5015.85 | 0.117637 | 6011.538 | 0.1172673
5035.25 | 0.118631 | 6011.538 | 0.1172673
5035.25 | 0.118631 | 6023.077 | 0.117733
5035.25 | 0.118631 | 6034.615 | 0.1182033
5053.59 | 0.11956 | 6034.615 | 0.1182033
5053.59 | 0.11956 | 6046.154 | 0.1186786
5053.59 | 0.11956 | 6046.154 | 0.1186786
5053.59 | 0.11956 | 6057.692 | 0.1191588
5070.99 | 0.120446 | 6057.692 | 0.1191588
5070.99 | 0.120446 | 6069.231 | 0.1196442
5070.99 | 0.120446 | 6069.231 | 0.1196442
5085.56 | 0.121208 | 6080.769 | 0.120135
5085.56 | 0.121208 | 6092.308 | 0.1206313
5085.56 | 0.121208 | 6092.308 | 0.1206313
5104.61 | 0.122186 | 6103.846 | 0.1211335
5104.61 | 0.122186 | 6103.846 | 0.1211335
5104.61 | 0.122186 | 6115.385 | 0.1216417
5104.61 | 0.122186 | 6115.385 | 0.1216417
5125.52 | 0.123286 | 6126.923 | 0.1221561
5125.52 | 0.123286 | 6138.462 | 0.1226771
5125.52 | 0.123286 | 6138.462 | 0.1226771
5139.86 | 0.124044 | 6150 | 0.1232049
5139.86 | 0.124044 | 6150 | 0.1232049
5139.86 | 0.124044 | 6161.538 | 0.1237398
5158.78 | 0.125057 | 6161.538 | 0.1237398
5158.78 | 0.125057 | 6173.077 | 0.1242822
5158.78 | 0.125057 | 6173.077 | 0.1242822
5158.78 | 0.125057 | 6184.615 | 0.1248324
5176.08 | 0.12599 | 6196.154 | 0.1253908
5176.08 | 0.12599 | 6196.154 | 0.1253908
5176.08 | 0.12599 | 6207.692 | 0.1259577
5195.56 | 0.127023 | 6207.692 | 0.1259577
5195.56 | 0.127023 | 6219.231 | 0.1265338
5195.56 | 0.127023 | 6219.231 | 0.1265338
5215.11 | 0.128103 | 6230.769 | 0.1271194
5215.11 | 0.128103 | 6242.308 | 0.1277151
5215.11 | 0.128103 | 6242.308 | 0.1277151
5215.11 | 0.128103 | 6253.846 | 0.1283215
5233.38 | 0.129101 | 6253.846 | 0.1283215
5233.38 | 0.129101 | 6265.385 | 0.1289394
5233.38 | 0.129101 | 6265.385 | 0.1289394
5250.56 | 0.130034 | 6276.923 | 0.1295694
5250.56 | 0.130034 | 6276.923 | 0.1295694
5250.56 | 0.130034 | 6288.462 | 0.1302124
5268.05 | 0.131006 | 6300 | 0.1308693
5268.05 | 0.131006 | 6300 | 0.1308693
5268.05 | 0.131006 | 6311.538 | 0.1315411
5268.05 | 0.131006 | 6311.538 | 0.1315411
5282.25 | 0.131792 | 6323.077 | 0.1322291
5282.25 | 0.131792 | 6323.077 | 0.1322291
5282.25 | 0.131792 | 6334.615 | 0.1329346
5298.73 | 0.132697 | 6346.154 | 0.1336592
5298.73 | 0.132697 | 6346.154 | 0.1336592
5298.73 | 0.132697 | 6357.692 | 0.1344048
5315.81 | 0.133642 | 6357.692 | 0.1344048
5315.81 | 0.133642 | 6369.231 | 0.1351736
5315.81 | 0.133642 | 6369.231 | 0.1351736
5315.81 | 0.133642 | 6380.769 | 0.1359681
5332.17 | 0.134562 | 6380.769 | 0.1359681
5332.17 | 0.134562 | 6392.308 | 0.1367914
5332.17 | 0.134562 | 6403.846 | 0.1376475
5352.59 | 0.135689 | 6403.846 | 0.1376475
5352.59 | 0.135689 | 6415.385 | 0.1385411
5352.59 | 0.135689 | 6415.385 | 0.1385411
5371.27 | 0.136732 | 6426.923 | 0.1394789
5371.27 | 0.136732 | 6426.923 | 0.1394789
5371.27 | 0.136732 | 6438.462 | 0.1404691
5371.27 | 0.136732 | 6450 | 0.1415231
5386.77 | 0.137582 | 6450 | 0.1415231
5386.77 | 0.137582 | 6461.538 | 0.1426579
5386.77 | 0.137582 | 6461.538 | 0.1426579
5404.84 | 0.138587 | 6473.077 | 0.1439002
5404.84 | 0.138587 | 6473.077 | 0.1439002
5404.84 | 0.138587 | 6484.615 | 0.1452962