## summary
Progress | Start / End | Model | Params | Bounds | Experimental Data | Objectives | MOGA Summary | Reduction
1240/10000 | Tuesday, 01/23/24, 21:55:06 | evpcd | evp_s0 (fixed=0.2612) | [0.0, 100.0] | creep/inl_1/AirBase_1000_16_G18.csv (calibration) | yield_tensile | num_gens (10000) | Grouping Errors (name, type, labels)
| Thursday, 01/25/24, 12:27:10 |  | evp_R (fixed=35.05) | [0.0, 1e+03] | creep/inl_1/AirBase_1000_13_G30.csv (calibration) | area_creep_time_strain | population (100) | Reducing Errors (square_average)
|  |  | evp_d (fixed=0.4268) | [0.0, 100.0] | creep/inl_1/AirBase_1000_12_G48.csv (validation) | end_creep_strain | offspring (50) | Reducing Objectives (square_average)
|  |  | evp_n (fixed=4.744) | [1.0, 100.0] | creep/inl_1/AirBase_1000_11_G39.csv (validation) | end_tensile_strain | crossover (0.8)
|  |  | evp_eta (fixed=490.7) | [0.0, 1e+04] | tensile/inl/AirBase_1000_D12.csv (calibration) | end_creep_time | mutation (0.01)
|  |  | cd_A | [0.0, 1e+04] |  | arg_max_tensile_strain_stress
|  |  | cd_xi | [0.0, 100.0] |  | area_tensile_strain_stress
|  |  | cd_phi | [0.0, 100.0]

## results
evp_s0 | evp_R | evp_d | evp_n | evp_eta | cd_A | cd_xi | cd_phi | yield_tensile | area_creep_time_strain | end_creep_strain | end_tensile_strain | end_creep_time | arg_max_tensile_strain_stress | area_tensile_strain_stress | square_average
0.26123 | 35.054 | 0.42681 | 4.7436 | 490.7 | 1517.2 | 3.9958 | 8.4028 | 6.4426e-05 | 0.12061 | 0.030616 | 0.052039 | 0.018642 | 0.078377 | 0.047499 | 0.026939
0.26123 | 35.054 | 0.42681 | 4.7436 | 490.7 | 1476.2 | 4.0176 | 9.428 | 6.4226e-05 | 0.087178 | 0.10987 | 0.024998 | 0.0047305 | 0.112 | 0.043308 | 0.034738
0.26123 | 35.054 | 0.42681 | 4.7436 | 490.7 | 1472 | 4.0461 | 9.8052 | 6.4511e-05 | 0.13699 | 0.083802 | 0.027169 | 0.010671 | 0.080479 | 0.044664 | 0.035113
0.26123 | 35.054 | 0.42681 | 4.7436 | 490.7 | 1401.5 | 4.0817 | 8.9479 | 6.4092e-05 | 0.13992 | 0.037834 | 0.03443 | 0.029773 | 0.12747 | 0.043705 | 0.041242
0.26123 | 35.054 | 0.42681 | 4.7436 | 490.7 | 1399.9 | 4.0905 | 9.5884 | 6.4178e-05 | 0.14167 | 0.066448 | 0.019809 | 0.018251 | 0.12047 | 0.042288 | 0.041514
0.26123 | 35.054 | 0.42681 | 4.7436 | 490.7 | 1409.5 | 4.08 | 9.8269 | 6.4173e-05 | 0.12569 | 0.09352 | 0.014676 | 0.0070854 | 0.12307 | 0.041453 | 0.041674
0.26123 | 35.054 | 0.42681 | 4.7436 | 490.7 | 1400.8 | 4.0816 | 8.7991 | 6.4082e-05 | 0.14157 | 0.029019 | 0.039599 | 0.036962 | 0.12747 | 0.04403 | 0.042008
0.26123 | 35.054 | 0.42681 | 4.7436 | 490.7 | 1401.5 | 4.0812 | 8.7122 | 6.4087e-05 | 0.1432 | 0.023035 | 0.043246 | 0.043207 | 0.12571 | 0.044402 | 0.042547
0.26123 | 35.054 | 0.42681 | 4.7436 | 490.7 | 1403.2 | 4.0852 | 10.034 | 6.4155e-05 | 0.12207 | 0.1034 | 0.010887 | 0.0052833 | 0.12659 | 0.040433 | 0.043396
0.26123 | 35.054 | 0.42681 | 4.7436 | 490.7 | 1477.8 | 4.0773 | 11.036 | 6.4905e-05 | 0.17636 | 0.087365 | 0.017367 | 0.032796 | 0.04798 | 0.045103 | 0.044448
0.26123 | 35.054 | 0.42681 | 4.7436 | 490.7 | 1397.6 | 4.0905 | 10.127 | 6.4148e-05 | 0.12337 | 0.10528 | 0.0094204 | 0.0052833 | 0.12836 | 0.039988 | 0.044498
0.26123 | 35.054 | 0.42681 | 4.7436 | 490.7 | 1400 | 4.0769 | 8.36 | 6.4015e-05 | 0.14063 | 0.016909 | 0.052039 | 0.04996 | 0.13286 | 0.044935 | 0.044936
0.26123 | 35.054 | 0.42681 | 4.7436 | 490.7 | 1373.5 | 4.0979 | 9.5185 | 6.3922e-05 | 0.12312 | 0.078792 | 0.01361 | 0.008236 | 0.15354 | 0.040265 | 0.046815
0.26123 | 35.054 | 0.42681 | 4.7436 | 490.7 | 1455 | 4.0769 | 9.5082 | 6.4665e-05 | 0.17441 | 0.025257 | 0.045368 | 0.088032 | 0.061324 | 0.046822 | 0.046817
0.26123 | 35.054 | 0.42681 | 4.7436 | 490.7 | 1373.4 | 4.0975 | 9.5485 | 6.3917e-05 | 0.12105 | 0.082074 | 0.012964 | 0.0074995 | 0.15452 | 0.040017 | 0.047091
0.26123 | 35.054 | 0.42681 | 4.7436 | 490.7 | 1397.6 | 4.1173 | 9.9492 | 6.4459e-05 | 0.17571 | 0.043792 | 0.022078 | 0.068522 | 0.089166 | 0.043777 | 0.04784
0.26123 | 35.054 | 0.42681 | 4.7436 | 490.7 | 1396.5 | 4.0738 | 7.9161 | 6.3929e-05 | 0.13943 | 0.0047287 | 0.052039 | 0.068522 | 0.14207 | 0.045436 | 0.049117
0.26123 | 35.054 | 0.42681 | 4.7436 | 490.7 | 1358.5 | 4.1329 | 10.098 | 6.415e-05 | 0.15931 | 0.070074 | 0.0099719 | 0.029396 | 0.12836 | 0.040125 | 0.04934
0.26123 | 35.054 | 0.42681 | 4.7436 | 490.7 | 1399.1 | 4.0819 | 10.26 | 6.4063e-05 | 0.10283 | 0.13572 | 0.0060864 | 0.0057647 | 0.13928 | 0.038391 | 0.049935
0.26123 | 35.054 | 0.42681 | 4.7436 | 490.7 | 1387.7 | 4.056 | 8.1715 | 6.3316e-05 | 0.091664 | 0.045592 | 0.040722 | 0.0059782 | 0.19389 | 0.042513 | 0.051575
0.26123 | 35.054 | 0.42681 | 4.7436 | 490.7 | 1381.6 | 4.0668 | 7.9909 | 6.3374e-05 | 0.11065 | 0.019338 | 0.052039 | 0.018326 | 0.18523 | 0.043512 | 0.051865
0.26123 | 35.054 | 0.42681 | 4.7436 | 490.7 | 1392.2 | 4.0511 | 7.79 | 6.3314e-05 | 0.098711 | 0.02655 | 0.052039 | 0.011604 | 0.19171 | 0.043701 | 0.051952
0.26123 | 35.054 | 0.42681 | 4.7436 | 490.7 | 1358.6 | 4.1101 | 8.5965 | 6.3873e-05 | 0.14684 | 0.018123 | 0.037618 | 0.055116 | 0.1555 | 0.043117 | 0.052381
0.26123 | 35.054 | 0.42681 | 4.7436 | 490.7 | 1378.3 | 4.0927 | 8.1714 | 6.3924e-05 | 0.14638 | 0.0059875 | 0.052039 | 0.076107 | 0.1449 | 0.04481 | 0.052967
0.26123 | 35.054 | 0.42681 | 4.7436 | 490.7 | 1378.4 | 4.093 | 8.1415 | 6.3929e-05 | 0.14738 | 0.0061467 | 0.052039 | 0.078291 | 0.14395 | 0.044914 | 0.053336
0.26123 | 35.054 | 0.42681 | 4.7436 | 490.7 | 1376.9 | 4.1284 | 9.5484 | 6.4334e-05 | 0.17711 | 0.027009 | 0.027169 | 0.094193 | 0.10144 | 0.043816 | 0.053918
0.26123 | 35.054 | 0.42681 | 4.7436 | 490.7 | 1361.1 | 4.0894 | 8.2462 | 6.3378e-05 | 0.12185 | 0.027829 | 0.040948 | 0.023819 | 0.18523 | 0.042691 | 0.053999
0.26123 | 35.054 | 0.42681 | 4.7436 | 490.7 | 1364.4 | 4.0881 | 9.4877 | 6.3409e-05 | 0.090275 | 0.10596 | 0.0084673 | 0.0056777 | 0.1863 | 0.037938 | 0.055627
0.26123 | 35.054 | 0.42681 | 4.7436 | 490.7 | 1398.7 | 4.0722 | 10.203 | 6.3938e-05 | 0.074044 | 0.15752 | 0.0046914 | 0.012852 | 0.15452 | 0.037194 | 0.05574
0.26123 | 35.054 | 0.42681 | 4.7436 | 490.7 | 1385.6 | 4.0938 | 10.541 | 6.4032e-05 | 0.10231 | 0.15129 | 0.0032824 | 0.0071793 | 0.1449 | 0.036474 | 0.055746
0.26123 | 35.054 | 0.42681 | 4.7436 | 490.7 | 1392.7 | 4.0517 | 8.9525 | 6.3328e-05 | 0.062154 | 0.11008 | 0.015922 | 0.01149 | 0.19499 | 0.039598 | 0.055953
0.26123 | 35.054 | 0.42681 | 4.7436 | 490.7 | 1416.3 | 4.017 | 8.3451 | 6.3186e-05 | 0.040387 | 0.093801 | 0.027913 | 0.017319 | 0.2118 | 0.040891 | 0.058041
0.26123 | 35.054 | 0.42681 | 4.7436 | 490.7 | 1345.8 | 4.0988 | 8.36 | 6.3271e-05 | 0.11804 | 0.034621 | 0.032182 | 0.017978 | 0.20051 | 0.041563 | 0.058424
0.26123 | 35.054 | 0.42681 | 4.7436 | 490.7 | 1330 | 4.1621 | 9.8024 | 6.4114e-05 | 0.17726 | 0.034762 | 0.014005 | 0.082005 | 0.13195 | 0.040971 | 0.05864
0.26123 | 35.054 | 0.42681 | 4.7436 | 490.7 | 1393.1 | 4.0969 | 8.3252 | 6.4169e-05 | 0.1634 | 0.0047398 | 0.052039 | 0.12143 | 0.112 | 0.045988 | 0.058832
0.26123 | 35.054 | 0.42681 | 4.7436 | 490.7 | 1375.2 | 4.0658 | 7.2172 | 6.3264e-05 | 0.11804 | 0.0012613 | 0.052039 | 0.051988 | 0.19719 | 0.044845 | 0.060241
0.26123 | 35.054 | 0.42681 | 4.7436 | 490.7 | 1346 | 4.0986 | 8.0481 | 6.3273e-05 | 0.12458 | 0.014707 | 0.045607 | 0.033727 | 0.1994 | 0.042668 | 0.060536
0.26123 | 35.054 | 0.42681 | 4.7436 | 490.7 | 1382.1 | 4.0631 | 7.0803 | 6.3332e-05 | 0.1232 | 0.0047071 | 0.052039 | 0.077585 | 0.1863 | 0.04546 | 0.060703
0.26123 | 35.054 | 0.42681 | 4.7436 | 490.7 | 1434 | 4.0238 | 9.6091 | 6.3781e-05 | 0.032439 | 0.17305 | 0.0085707 | 0.03552 | 0.17055 | 0.038453 | 0.0629
0.26123 | 35.054 | 0.42681 | 4.7436 | 490.7 | 1450.9 | 4.1323 | 13.29 | 6.5181e-05 | 0.20628 | 0.12926 | 0.0023903 | 0.038832 | 0.037706 | 0.041146 | 0.063889
0.26123 | 35.054 | 0.42681 | 4.7436 | 490.7 | 1144.3 | 4.1841 | 6.917 | 6.0379e-05 | 0.055408 | 0.022713 | 0.01454 | 0.010079 | 0.2426 | 0.034165 | 0.063919
0.26123 | 35.054 | 0.42681 | 4.7436 | 490.7 | 1359.7 | 4.1105 | 8.0434 | 6.3892e-05 | 0.15597 | 0.0025373 | 0.052039 | 0.11336 | 0.14871 | 0.044917 | 0.064023
0.26123 | 35.054 | 0.42681 | 4.7436 | 490.7 | 1352.9 | 4.087 | 7.5433 | 6.3219e-05 | 0.12267 | 0.0027439 | 0.052039 | 0.049984 | 0.20499 | 0.043853 | 0.064207
0.26123 | 35.054 | 0.42681 | 4.7436 | 490.7 | 1072 | 4.2511 | 6.9762 | 5.8304e-05 | 0.06117 | 0.03418 | 0.0045392 | 0.014 | 0.2426 | 0.031706 | 0.064985
0.26123 | 35.054 | 0.42681 | 4.7436 | 490.7 | 1300.5 | 4.0552 | 6.897 | 6.1763e-05 | 0.038079 | 0.0285 | 0.045607 | 0.018412 | 0.2426 | 0.039104 | 0.065063
0.26123 | 35.054 | 0.42681 | 4.7436 | 490.7 | 1130.8 | 4.1958 | 6.5846 | 6.0219e-05 | 0.06299 | 0.017483 | 0.025533 | 0.009688 | 0.2426 | 0.035546 | 0.065136
0.26123 | 35.054 | 0.42681 | 4.7436 | 490.7 | 1121.8 | 4.2125 | 6.9296 | 6.0289e-05 | 0.066715 | 0.02174 | 0.01348 | 0.009688 | 0.2426 | 0.033933 | 0.065204
0.26123 | 35.054 | 0.42681 | 4.7436 | 490.7 | 1286.2 | 4.0602 | 6.9538 | 6.155e-05 | 0.03597 | 0.039569 | 0.035477 | 0.029242 | 0.2426 | 0.037932 | 0.065265
0.26123 | 35.054 | 0.42681 | 4.7436 | 490.7 | 1158.1 | 4.1568 | 7.0146 | 6.0223e-05 | 0.037377 | 0.051783 | 0.0090971 | 0.036293 | 0.2426 | 0.032967 | 0.065418
0.26123 | 35.054 | 0.42681 | 4.7436 | 490.7 | 1125.7 | 4.1929 | 6.2686 | 5.8872e-05 | 0.061982 | 0.0079725 | 0.039599 | 0.0090972 | 0.2426 | 0.036594 | 0.065748
0.26123 | 35.054 | 0.42681 | 4.7436 | 490.7 | 1329.3 | 4.0106 | 5.9715 | 6.1552e-05 | 0.039123 | 0.021146 | 0.052039 | 0.022753 | 0.2426 | 0.041431 | 0.065773
0.26123 | 35.054 | 0.42681 | 4.7436 | 490.7 | 1162.9 | 4.1504 | 6.1749 | 6.0231e-05 | 0.051378 | 0.012958 | 0.051275 | 0.011436 | 0.2426 | 0.03746 | 0.065824
0.26123 | 35.054 | 0.42681 | 4.7436 | 490.7 | 1009.2 | 4.3097 | 6.7115 | 5.7133e-05 | 0.068538 | 0.021525 | 0.0029694 | 0.01291 | 0.24382 | 0.032528 | 0.065844
0.26123 | 35.054 | 0.42681 | 4.7436 | 490.7 | 1239 | 4.0701 | 5.8499 | 6.064e-05 | 0.042978 | 0.018372 | 0.052039 | 0.023871 | 0.2426 | 0.03949 | 0.065875
0.26123 | 35.054 | 0.42681 | 4.7436 | 490.7 | 1219.8 | 4.1065 | 6.0282 | 6.0878e-05 | 0.052479 | 0.0077052 | 0.052039 | 0.0084028 | 0.2426 | 0.039536 | 0.066008
0.26123 | 35.054 | 0.42681 | 4.7436 | 490.7 | 1141.3 | 4.2032 | 7.119 | 6.0671e-05 | 0.070677 | 0.027906 | 0.013092 | 0.0085234 | 0.2426 | 0.033973 | 0.066025
0.26123 | 35.054 | 0.42681 | 4.7436 | 490.7 | 1018.1 | 4.2798 | 6.6788 | 5.6738e-05 | 0.044525 | 0.049961 | 0.0015944 | 0.032146 | 0.24382 | 0.032674 | 0.066032
0.26123 | 35.054 | 0.42681 | 4.7436 | 490.7 | 1017.1 | 4.292 | 6.8877 | 5.702e-05 | 0.049886 | 0.051652 | 0.00064348 | 0.025592 | 0.24382 | 0.031274 | 0.06624
0.26123 | 35.054 | 0.42681 | 4.7436 | 490.7 | 1009 | 4.3232 | 7.2558 | 5.7474e-05 | 0.072947 | 0.024835 | 1.6674e-05 | 0.01113 | 0.24382 | 0.027554 | 0.066271
0.26123 | 35.054 | 0.42681 | 4.7436 | 490.7 | 1001.1 | 4.3238 | 7.0598 | 5.7127e-05 | 0.068348 | 0.032615 | 0.0001422 | 0.015033 | 0.24382 | 0.02985 | 0.066302
0.26123 | 35.054 | 0.42681 | 4.7436 | 490.7 | 1019.7 | 4.3074 | 7.2901 | 5.7545e-05 | 0.06397 | 0.050301 | 5.7751e-06 | 0.017811 | 0.2426 | 0.026821 | 0.066512
0.26123 | 35.054 | 0.42681 | 4.7436 | 490.7 | 1069.3 | 4.248 | 7.2366 | 5.8117e-05 | 0.04414 | 0.063819 | 0.00076216 | 0.028327 | 0.2426 | 0.029173 | 0.066528
0.26123 | 35.054 | 0.42681 | 4.7436 | 490.7 | 1033.4 | 4.2818 | 7.1922 | 5.7487e-05 | 0.047043 | 0.058625 | 7.3345e-05 | 0.02773 | 0.24382 | 0.028211 | 0.066664
0.26123 | 35.054 | 0.42681 | 4.7436 | 490.7 | 1013.4 | 4.3238 | 7.3119 | 5.7687e-05 | 0.076496 | 0.035155 | 4.7388e-05 | 0.012706 | 0.2426 | 0.027256 | 0.066845
0.26123 | 35.054 | 0.42681 | 4.7436 | 490.7 | 1285.8 | 4.0913 | 7.6185 | 6.2086e-05 | 0.048635 | 0.059878 | 0.022245 | 0.013785 | 0.2426 | 0.037466 | 0.066892
0.26123 | 35.054 | 0.42681 | 4.7436 | 490.7 | 1013.4 | 4.3269 | 7.2945 | 5.7766e-05 | 0.079966 | 0.027802 | 0.0001422 | 0.012303 | 0.2426 | 0.028103 | 0.066962
0.26123 | 35.054 | 0.42681 | 4.7436 | 490.7 | 1018.3 | 4.3038 | 7.2832 | 5.7387e-05 | 0.055865 | 0.057018 | 1.4122e-05 | 0.022087 | 0.24382 | 0.027315 | 0.067056
0.26123 | 35.054 | 0.42681 | 4.7436 | 490.7 | 1219.1 | 4.091 | 6.2913 | 6.0552e-05 | 0.039169 | 0.040699 | 0.048523 | 0.035931 | 0.2426 | 0.037615 | 0.067104
0.26123 | 35.054 | 0.42681 | 4.7436 | 490.7 | 1028.8 | 4.3137 | 7.2354 | 5.81e-05 | 0.082313 | 0.021062 | 0.00099401 | 0.01301 | 0.2426 | 0.029596 | 0.067118
0.26123 | 35.054 | 0.42681 | 4.7436 | 490.7 | 1144.8 | 4.2066 | 7.6119 | 6.0834e-05 | 0.068432 | 0.050335 | 0.004615 | 0.010753 | 0.2426 | 0.031449 | 0.067196
0.26123 | 35.054 | 0.42681 | 4.7436 | 490.7 | 1004.6 | 4.3374 | 7.2926 | 5.7643e-05 | 0.082076 | 0.028487 | 6.4065e-05 | 0.012693 | 0.2426 | 0.027677 | 0.067328
0.26123 | 35.054 | 0.42681 | 4.7436 | 490.7 | 1113.7 | 4.2393 | 7.4997 | 6.058e-05 | 0.079807 | 0.032475 | 0.0044641 | 0.0099847 | 0.2426 | 0.031287 | 0.067375
0.26123 | 35.054 | 0.42681 | 4.7436 | 490.7 | 1147.4 | 4.2061 | 7.6145 | 6.0897e-05 | 0.070756 | 0.049358 | 0.0050829 | 0.01015 | 0.2426 | 0.031731 | 0.067432
0.26123 | 35.054 | 0.42681 | 4.7436 | 490.7 | 1048.7 | 4.2904 | 6.7899 | 5.8347e-05 | 0.083825 | 0.0057449 | 0.0094204 | 0.018753 | 0.2426 | 0.033151 | 0.067452
0.26123 | 35.054 | 0.42681 | 4.7436 | 490.7 | 1301.3 | 4.0736 | 6.7896 | 6.2098e-05 | 0.062289 | 0.018875 | 0.052039 | 0.0058934 | 0.2426 | 0.040933 | 0.067508
0.26123 | 35.054 | 0.42681 | 4.7436 | 490.7 | 1057.4 | 4.2893 | 7.4061 | 5.8661e-05 | 0.082024 | 0.031262 | 0.0013373 | 0.01152 | 0.2426 | 0.029296 | 0.067551
0.26123 | 35.054 | 0.42681 | 4.7436 | 490.7 | 1277 | 4.2193 | 11.186 | 6.4043e-05 | 0.18784 | 0.07548 | 0.00050925 | 0.056307 | 0.14967 | 0.031818 | 0.067564
0.26123 | 35.054 | 0.42681 | 4.7436 | 490.7 | 1114.6 | 4.24 | 7.5814 | 6.0621e-05 | 0.080206 | 0.036532 | 0.0036788 | 0.0092898 | 0.2426 | 0.030852 | 0.067672
0.26123 | 35.054 | 0.42681 | 4.7436 | 490.7 | 1154.7 | 4.2081 | 7.5926 | 6.1129e-05 | 0.081495 | 0.032269 | 0.0079598 | 0.0090045 | 0.2426 | 0.033041 | 0.067772
0.26123 | 35.054 | 0.42681 | 4.7436 | 490.7 | 1039.3 | 4.2822 | 7.4134 | 5.7748e-05 | 0.047887 | 0.072033 | 1.8645e-05 | 0.027861 | 0.2426 | 0.025921 | 0.067783
0.26123 | 35.054 | 0.42681 | 4.7436 | 490.7 | 1056.6 | 4.2298 | 6.5202 | 5.7116e-05 | 0.040472 | 0.058178 | 0.0052439 | 0.04677 | 0.24382 | 0.033288 | 0.067795
0.26123 | 35.054 | 0.42681 | 4.7436 | 490.7 | 1065.5 | 4.2847 | 7.5976 | 5.9975e-05 | 0.082079 | 0.036253 | 0.00067221 | 0.010744 | 0.2426 | 0.028013 | 0.067805
0.26123 | 35.054 | 0.42681 | 4.7436 | 490.7 | 1042.1 | 4.2953 | 6.6251 | 5.82e-05 | 0.085099 | 0.0041713 | 0.012964 | 0.022518 | 0.2426 | 0.033853 | 0.067934
0.26123 | 35.054 | 0.42681 | 4.7436 | 490.7 | 1114.7 | 4.2313 | 7.6954 | 6.0453e-05 | 0.065992 | 0.061023 | 0.001463 | 0.013739 | 0.2426 | 0.028968 | 0.067962
0.26123 | 35.054 | 0.42681 | 4.7436 | 490.7 | 1034.8 | 4.2568 | 6.7332 | 5.6879e-05 | 0.039553 | 0.061628 | 0.0013373 | 0.046035 | 0.24382 | 0.032162 | 0.067967
0.26123 | 35.054 | 0.42681 | 4.7436 | 490.7 | 1070.7 | 4.2859 | 7.7958 | 6.0171e-05 | 0.085765 | 0.032819 | 0.00026914 | 0.0090045 | 0.2426 | 0.02654 | 0.068071
0.26123 | 35.054 | 0.42681 | 4.7436 | 490.7 | 1065.7 | 4.2846 | 7.5277 | 5.9983e-05 | 0.08336 | 0.036628 | 0.0011028 | 0.011118 | 0.2426 | 0.028789 | 0.068097
0.26123 | 35.054 | 0.42681 | 4.7436 | 490.7 | 1298 | 4.0778 | 6.5149 | 6.2102e-05 | 0.070073 | 0.003299 | 0.052039 | 0.010737 | 0.2426 | 0.041772 | 0.068342
0.26123 | 35.054 | 0.42681 | 4.7436 | 490.7 | 1348.1 | 4.0799 | 8.4886 | 6.3038e-05 | 0.080666 | 0.075032 | 0.019967 | 0.0054749 | 0.2329 | 0.03937 | 0.068357
0.26123 | 35.054 | 0.42681 | 4.7436 | 490.7 | 1352.4 | 4.067 | 8.0313 | 6.2917e-05 | 0.074233 | 0.050577 | 0.030987 | 0.0042767 | 0.24015 | 0.040486 | 0.06836
0.26123 | 35.054 | 0.42681 | 4.7436 | 490.7 | 1283.7 | 4.0677 | 7.1313 | 6.1632e-05 | 0.032113 | 0.071199 | 0.029238 | 0.034083 | 0.2426 | 0.037427 | 0.068371
0.26123 | 35.054 | 0.42681 | 4.7436 | 490.7 | 1209.4 | 4.1683 | 7.5768 | 6.176e-05 | 0.086075 | 0.020834 | 0.017813 | 0.0085493 | 0.2426 | 0.036108 | 0.06839
0.26123 | 35.054 | 0.42681 | 4.7436 | 490.7 | 1335.7 | 4.0928 | 8.5519 | 6.302e-05 | 0.087508 | 0.059337 | 0.018113 | 0.0043002 | 0.2353 | 0.039019 | 0.068416
0.26123 | 35.054 | 0.42681 | 4.7436 | 490.7 | 1037.1 | 4.2878 | 6.0941 | 5.7806e-05 | 0.080291 | 0.0022619 | 0.033604 | 0.028574 | 0.2426 | 0.036175 | 0.068559
0.26123 | 35.054 | 0.42681 | 4.7436 | 490.7 | 1013.2 | 4.3434 | 7.6204 | 5.8168e-05 | 0.092645 | 0.017996 | 1.4122e-05 | 0.014499 | 0.2426 | 0.024509 | 0.068571
0.26123 | 35.054 | 0.42681 | 4.7436 | 490.7 | 1285.9 | 4.2004 | 11.4 | 6.3945e-05 | 0.16638 | 0.11682 | 3.3969e-06 | 0.017501 | 0.16244 | 0.023676 | 0.068582
0.26123 | 35.054 | 0.42681 | 4.7436 | 490.7 | 1050 | 4.297 | 6.946 | 5.8558e-05 | 0.090589 | 0.0074392 | 0.007565 | 0.023259 | 0.2426 | 0.032548 | 0.068772
0.26123 | 35.054 | 0.42681 | 4.7436 | 490.7 | 1008.6 | 4.2952 | 7.0184 | 5.6708e-05 | 0.04125 | 0.072001 | 2.3028e-06 | 0.039368 | 0.24382 | 0.029882 | 0.068778
0.26123 | 35.054 | 0.42681 | 4.7436 | 490.7 | 1294.3 | 4.0895 | 7.8318 | 6.2223e-05 | 0.04816 | 0.07521 | 0.018568 | 0.015345 | 0.2426 | 0.037151 | 0.068789
0.26123 | 35.054 | 0.42681 | 4.7436 | 490.7 | 1303.3 | 4.0777 | 6.5866 | 6.2206e-05 | 0.073668 | 0.0035349 | 0.052039 | 0.011573 | 0.2426 | 0.041956 | 0.068895

## plot_tensile_strain_stress
0 | 1 | 2 | 3
0 | 16.59 | 0 | 0
7.22e-05 | 23.921728 | 0.0007692308 | 71.86568
0.000171435 | 32.46556527 | 0.001538462 | 87.81102
0.000298395 | 41.75245689 | 0.002307692 | 90.38146
0.000457465 | 51.91374331 | 0.003846154 | 90.83901
0.00067766 | 62.29219865 | 0.004615385 | 90.85067
0.000946012 | 72.58863728 | 0.005384615 | 90.85466
0.001324123 | 81.507855 | 0.006923077 | 90.86009
0.001871348 | 87.50359655 | 0.007692308 | 90.86267
0.002599917 | 90.02375031 | 0.008461538 | 90.86523
0.003458114 | 90.33183828 | 0.01 | 90.8703
0.004362271 | 90.2829811 | 0.01076923 | 90.87282
0.005234178 | 90.50246844 | 0.01153846 | 90.87532
0.006128184 | 90.98587321 | 0.01230769 | 90.87781
0.007021293 | 91.57069278 | 0.01384615 | 90.88274
0.007947832 | 92.08900712 | 0.01461538 | 90.88519
0.008876487 | 92.4671514 | 0.01538462 | 90.88762
0.009784277 | 92.80358837 | 0.01692308 | 90.89244
0.010682736 | 92.9678652 | 0.01769231 | 90.89482
0.011585627 | 93.18335783 | 0.01846154 | 90.8972
0.012491653 | 93.3285769 | 0.02 | 90.9019
0.013427447 | 93.4463596 | 0.02076923 | 90.90423
0.014330821 | 93.50038178 | 0.02153846 | 90.90654
0.015204819 | 93.55167694 | 0.02230769 | 90.90884
0.016112494 | 93.65695488 | 0.02384615 | 90.9134
0.01701738 | 93.69088393 | 0.02461538 | 90.91565
0.017923412 | 93.8063519 | 0.02538462 | 90.91789
0.018831568 | 93.7591101 | 0.02692308 | 90.92233
0.01978596 | 93.86903549 | 0.02769231 | 90.92453
0.020692427 | 93.89290876 | 0.02846154 | 90.92671
0.021601009 | 93.9578202 | 0.03 | 90.93104
0.0225117 | 94.01274264 | 0.03076923 | 90.93318
0.023528032 | 93.97524453 | 0.03153846 | 90.9353
0.024467221 | 93.98156499 | 0.03230769 | 90.93741
0.025405529 | 94.09030463 | 0.03384615 | 90.94159
0.026284516 | 94.17304509 | 0.03461538 | 90.94365
0.027195818 | 94.1253204 | 0.03538462 | 90.94571
0.028095596 | 94.06606124 | 0.03692308 | 90.94976
0.028988737 | 94.15011298 | 0.03769231 | 90.95177
0.029909226 | 94.20590623 | 0.03846154 | 90.95376
0.030801719 | 94.30033464 | 0.04 | 90.9577
0.031692447 | 94.270826 | 0.04076923 | 90.95965
0.032610452 | 94.3780698 | 0.04153846 | 90.96158
0.033499571 | 94.54474581 | 0.04230769 | 90.9635
0.034415919 | 94.807374 | 0.04384615 | 90.96729
0.035386449 | 95.0444748 | 0.04461538 | 90.96917
0.036301071 | 95.23514112 | 0.04538462 | 90.97103
0.037214857 | 95.3844804 | 0.04692308 | 90.9747
0.038154761 | 95.54689724 | 0.04769231 | 90.97651
0.039094744 | 95.63675193 | 0.04846154 | 90.97831
0.040060745 | 95.67713808 | 0.05 | 90.98187
0.040971103 | 95.59758672 | 0.05076923 | 90.98362
0.041908444 | 95.88536805 | 0.05153846 | 90.98536
0.042843949 | 95.66197875 | 0.05230769 | 90.98709
0.043751779 | 95.64439065 | 0.05384615 | 90.99049
0.044658785 | 95.60569953 | 0.05461538 | 90.99217
0.045564969 | 95.61911184 | 0.05538462 | 90.99383
0.046498015 | 95.6455148 | 0.05692308 | 90.99712
0.047347219 | 95.74774152 | 0.05769231 | 90.99874
0.048250971 | 95.8133242 | 0.05846154 | 91.00034
0.049153908 | 95.98390716 | 0.06 | 91.00351
0.050056029 | 95.8497561 | 0.06076923 | 91.00506
0.050957338 | 95.87304858 | 0.06153846 | 91.00661
0.051857835 | 95.93835634 | 0.06230769 | 91.00814
0.052757522 | 95.99308444 | 0.06384615 | 91.01115
0.0536564 | 96.02665322 | 0.06461538 | 91.01263
0.054553524 | 96.02835417 | 0.06538462 | 91.0141
0.05545079 | 96.0828453 | 0.06692308 | 91.01699
0.056347252 | 96.3382929 | 0.06769231 | 91.01841
0.057215523 | 96.16784488 | 0.06846154 | 91.01982
0.058110405 | 96.10556576 | 0.07 | 91.02259
0.058977148 | 96.07221807 | 0.07076923 | 91.02395
0.059870455 | 96.12622746 | 0.07153846 | 91.0253
0.060735674 | 96.20943372 | 0.07230769 | 91.02663
0.061627413 | 96.29526564 | 0.07384615 | 91.02925
0.062492054 | 96.24017926 | 0.07461538 | 91.03053
0.063355009 | 96.2273796 | 0.07538462 | 91.0318
0.064162826 | 96.42243438 | 0.07692308 | 91.03429
0.064943752 | 96.42306564 | 0.07769231 | 91.03552
0.065831747 | 96.41260269 | 0.07846154 | 91.03672
0.066692762 | 96.32461637 | 0.08 | 91.0391
0.067524995 | 96.42621141 | 0.08076923 | 91.04026
0.068410702 | 96.49023855 | 0.08153846 | 91.0414
0.069295626 | 96.48992259 | 0.08230769 | 91.04253
0.070179767 | 96.51090897 | 0.08384615 | 91.04475
0.071063127 | 96.89682225 | 0.08461538 | 91.04583
0.071944777 | 96.7673698 | 0.08538462 | 91.0469
0.07282658 | 96.79896 | 0.08692308 | 91.04899
0.073707606 | 96.90580984 | 0.08769231 | 91.05002
0.074587857 | 97.0342464 | 0.08846154 | 91.05102
0.075467334 | 97.11962328 | 0.09 | 91.05299
0.076372905 | 97.2291992 | 0.09076923 | 91.05395
0.077250814 | 97.37941382 | 0.09153846 | 91.0549
0.078127028 | 97.5512772 | 0.09230769 | 91.05582
0.079030195 | 97.63942214 | 0.09384615 | 91.05763
0.079932548 | 97.79255992 | 0.09461538 | 91.05852
0.080859912 | 97.76402723 | 0.09538462 | 91.05938
0.081760616 | 97.90638312 | 0.09692308 | 91.06107
0.082659588 | 98.05960816 | 0.09769231 | 91.06189
0.083611103 | 98.08772532 | 0.09846154 | 91.06269
0.084509333 | 98.17587026 | 0.1 | 91.06425
0.085432464 | 98.58240588 | 0.1007692 | 91.06501
0.086329061 | 98.550916 | 0.1015385 | 91.06575
0.087250515 | 98.6526797 | 0.1030769 | 91.06718
0.08811893 | 98.6728613 | 0.1038462 | 91.06787
0.089013122 | 98.815788 | 0.1046154 | 91.06855
0.089905601 | 98.96966266 | 0.1053846 | 91.06921
0.09082468 | 99.02781311 | 0.1069231 | 91.07048
0.091715545 | 99.09415173 | 0.1076923 | 91.0711
0.092606528 | 99.1276308 | 0.1084615 | 91.07169
0.093522219 | 99.55883345 | 0.11 | 91.07284
0.094411594 | 99.50454648 | 0.1107692 | 91.07339
0.09530018 | 99.45000549 | 0.1115385 | 91.07392
0.096191609 | 99.4726395 | 0.1130769 | 91.07494
0.097072263 | 99.2737746 | 0.1138462 | 91.07543
0.097934007 | 99.2601 | 0.1146154 | 91.0759
0.098822187 | 99.2931065 | 0.1153846 | 91.07635
0.099673374 | 99.2229861 | 0.1169231 | 91.07721
0.100560012 | 99.2778262 | 0.1176923 | 91.07761
0.101418757 | 99.7062066 | 0.1184615 | 91.078
0.102303849 | 99.5397192 | 0.12 | 91.07873
0.103179138 | 99.5714489 | 0.1207692 | 91.07907
0.104062674 | 99.8037198 | 0.1215385 | 91.0794
0.10494543 | 99.891861 | 0.1230769 | 91.08
0.105818411 | 99.934638 | 0.1238462 | 91.08027
0.106672654 | 100.020043 | 0.1246154 | 91.08053
0.10755311 | 100.486752 | 0.1253846 | 91.08078
0.108396901 | 100.3598245 | 0.1269231 | 91.08122
0.109248946 | 100.3896 | 0.1276923 | 91.08141
0.107580051 | 100.0662988 | 0.1284615 | 91.08159
0.108423819 | 99.9835892 | 0.13 | 91.0819
0.109275841 | 99.8122556 | 0.1307692 | 91.08203
0.110154008 | 99.698985 | 0.1315385 | 91.08214
0.11097771 | 99.5129722 | 0.1330769 | 91.08232
0.111818617 | 99.6190548 | 0.1338462 | 91.08238
0.112774961 | 99.4793006 | 0.1346154 | 91.08243
0.113623285 | 99.5637271 | 0.1353846 | 91.08246
0.114461971 | 99.6921157 | 0.1369231 | 91.08247
0.115308866 | 99.7765802 | 0.1376923 | 91.08245
0.116155045 | 99.9284349 | 0.1384615 | 91.08242
0.117027195 | 100.0830745 | 0.14 | 91.0823
0.117889697 | 100.2256896 | 0.1407692 | 91.08221
0.118733695 | 100.2765335 | 0.1415385 | 91.08211
0.119630217 | 100.4566404 | 0.1430769 | 91.08186
0.120463883 | 100.39378 | 0.1438462 | 91.08171
0.121358857 | 100.48367 | 0.1446154 | 91.08154
0.122226482 | 100.5482898 | 0.1453846 | 91.08136
0.123084514 | 100.6232906 | 0.1469231 | 91.08094
0.12392414 | 100.5832998 | 0.1476923 | 91.0807
0.124789544 | 100.6477244 | 0.1484615 | 91.08045
0.125618921 | 100.731234 | 0.15 | 91.0799
0.12648286 | 101.0566115 | 0.1507692 | 91.0796
0.127346053 | 100.9394347 | 0.1515385 | 91.07928
0.128182111 | 100.9897584 | 0.1530769 | 91.07859
0.129035049 | 101.0190467 | 0.1538462 | 91.07823
0.129889553 | 101.1965009 | 0.1546154 | 91.07784
0.127389717 | 100.9097664 | 0.1553846 | 91.07744
0.128264576 | 100.9071386 | 0.1569231 | 91.07658
0.129164368 | 100.9865961 | 0.1576923 | 91.07613
0.130037676 | 100.9837174 | 0.1584615 | 91.07566
0.130935875 | 101.0516636 | 0.16 | 91.07467
0.131807638 | 101.1968397 | 0.1607692 | 91.07415
0.132678643 | 101.1708327 | 0.1615385 | 91.07361
0.133548889 | 101.2817721 | 0.1630769 | 91.07249
0.134443941 | 101.303831 | 0.1638462 | 91.0719
0.135389268 | 101.3996415 | 0.1646154 | 91.07129
0.136257159 | 101.4418446 | 0.1653846 | 91.07067
0.137149791 | 101.6471352 | 0.1669231 | 91.06938
0.138041627 | 101.5771049 | 0.1676923 | 91.0687
0.138907221 | 101.4812247 | 0.1684615 | 91.06801
0.139772066 | 101.350526 | 0.17 | 91.06658
0.140661567 | 101.0378553 | 0.1707692 | 91.06583
0.141601037 | 100.5798058 | 0.1715385 | 91.06508
0.142438199 | 100.260464 | 0.1730769 | 91.0635
0.143325333 | 100.0609216 | 0.1738462 | 91.06269
0.144211681 | 100.1149959 | 0.1746154 | 91.06186
0.145097243 | 99.94933979 | 0.1753846 | 91.06102
0.145956754 | 99.94271254 | 0.1769231 | 91.05927
0.146840773 | 100.1005931 | 0.1776923 | 91.05838
0.147698787 | 100.2212925 | 0.1784615 | 91.05746
0.148581268 | 100.3445806 | 0.18 | 91.05558
0.149437791 | 100.418953 | 0.1807692 | 91.05461
0.15031874 | 100.4144796 | 0.1815385 | 91.05363
0.151198913 | 100.561062 | 0.1830769 | 91.0516
0.152028082 | 100.5629852 | 0.1838462 | 91.05057
0.152906753 | 100.523212 | 0.1846154 | 91.04951
0.15375958 | 100.445708 | 0.1853846 | 91.04844
0.15461168 | 100.3329095 | 0.1869231 | 91.04624
0.155488085 | 100.4325626 | 0.1876923 | 91.04512
0.156338714 | 100.5063376 | 0.1884615 | 91.04397
0.157213607 | 100.5006887 | 0.19 | 91.04164
0.158062771 | 100.5275045 | 0.1907692 | 91.04044
0.158936157 | 100.5215612 | 0.1915385 | 91.03923
0.15978386 | 100.489484 | 0.1930769 | 91.03675
0.160655746 | 100.5771375 | 0.1938462 | 91.03548
0.161501993 | 100.5917701 | 0.1946154 | 91.0342
0.162322666 | 100.5096834 | 0.1953846 | 91.03289
0.163192341 | 100.4676333 | 0.1969231 | 91.03024
0.164036445 | 100.4699962 | 0.1976923 | 91.02888
0.164879837 | 100.4840125 | 0.1984615 | 91.02751
0.165747293 | 100.41778 | 0.2 | 91.02471
0.166613996 | 100.5284761 | 0.2007692 | 91.02328
0.167455218 | 100.3884429 | 0.2015385 | 91.02184
0.168295733 | 100.4018592 | 0.2030769 | 91.0189
0.169160232 | 100.370263 | 0.2038462 | 91.0174
0.169999315 | 100.359693 | 0.2046154 | 91.01588
0.170837695 | 100.3133751 | 0.2061538 | 91.01279
0.171675373 | 100.3262031 | 0.2069231 | 91.01122
0.17251235 | 100.3270288 | 0.2076923 | 91.00964
0.173373213 | 100.6394027 | 0.2084615 | 91.00803
0.174233335 | 100.3569988 | 0.21 | 91.00476
0.175068174 | 100.2263768 | 0.2107692 | 91.0031
0.175902317 | 100.2503987 | 0.2115385 | 91.00142
0.176735765 | 100.2981876 | 0.2130769 | 90.99801
0.177593001 | 100.3125433 | 0.2138462 | 90.99627
0.178449503 | 100.2311472 | 0.2146154 | 90.99452
0.179280831 | 100.2905798 | 0.2161538 | 90.99096
0.180135889 | 100.3165017 | 0.2169231 | 90.98916
0.180990217 | 100.4981137 | 0.2176923 | 90.98733
0.181843815 | 100.6798895 | 0.2184615 | 90.98549
0.182672328 | 100.8353639 | 0.22 | 90.98175
0.183524492 | 101.0414732 | 0.2207692 | 90.97985
0.184351614 | 101.2212765 | 0.2215385 | 90.97793
0.185178052 | 101.3410672 | 0.2230769 | 90.97404
0.186028085 | 101.3670242 | 0.2238462 | 90.97207
0.186877395 | 101.3084954 | 0.2246154 | 90.97008
0.187701749 | 101.1628139 | 0.2261538 | 90.96604
0.188525425 | 101.1254268 | 0.2269231 | 90.96399
0.189372618 | 101.054032 | 0.2276923 | 90.96193
0.190219094 | 101.0912274 | 0.2284615 | 90.95985
0.191016544 | 100.9418837 | 0.23 | 90.95562
0.191837495 | 100.9399829 | 0.2307692 | 90.95348
0.192681888 | 101.0616268 | 0.2315385 | 90.95132
0.193525568 | 101.1105209 | 0.2330769 | 90.94695
0.194344463 | 100.9868862 | 0.2338462 | 90.94474
0.195186742 | 100.9868935 | 0.2346154 | 90.9425
0.196100415 | 101.0305387 | 0.2361538 | 90.93798
0.196941218 | 101.078991 | 0.2369231 | 90.93569
0.197781314 | 101.1639427 | 0.2376923 | 90.93338
0.198596732 | 101.3562394 | 0.2384615 | 90.93106
0.199435439 | 101.1727263 | 0.24 | 90.92634
0.20024951 | 101.1329509 | 0.2407692 | 90.92396
0.201039005 | 101.2005996 | 0.2415385 | 90.92156
0.201875667 | 101.1874101 | 0.2430769 | 90.91669
0.202711629 | 101.1373152 | 0.2438462 | 90.91423
0.203523039 | 100.9987839 | 0.2446154 | 90.91175
0.204333791 | 101.0439008 | 0.2461538 | 90.90674
0.205167702 | 101.0545337 | 0.2469231 | 90.9042
0.205977122 | 101.1363623 | 0.2476923 | 90.90165
0.206809664 | 101.0853254 | 0.2484615 | 90.89907
0.207617756 | 101.2162744 | 0.25 | 90.89386
0.208425196 | 101.384255 | 0.2507692 | 90.89123
0.209255704 | 101.5671112 | 0.2515385 | 90.88858
0.210038123 | 101.6219359 | 0.2530769 | 90.88322
0.210867293 | 101.7679701 | 0.2538462 | 90.88051
0.211672114 | 101.7510487 | 0.2546154 | 90.87778
0.212499931 | 101.7363735 | 0.2561538 | 90.87226
0.21330344 | 101.706754 | 0.2569231 | 90.86947
0.214106304 | 101.664568 | 0.2576923 | 90.86667
0.214932109 | 101.5377956 | 0.2584615 | 90.86384
0.215733667 | 101.5199549 | 0.26 | 90.85813
0.216534583 | 101.5764611 | 0.2607692 | 90.85525
0.217358385 | 101.6974582 | 0.2615385 | 90.85234
0.21818151 | 101.644383 | 0.2630769 | 90.84648
0.218980469 | 101.6509367 | 0.2638462 | 90.84351
0.219755319 | 101.8418509 | 0.2646154 | 90.84053
0.220553021 | 102.1101377 | 0.2661538 | 90.83451
0.221373522 | 102.480945 | 0.2669231 | 90.83146
0.222169935 | 102.6250339 | 0.2676923 | 90.8284
0.22298911 | 102.7341324 | 0.2684615 | 90.82532
0.223784239 | 103.0284879 | 0.27 | 90.8191
0.224602093 | 103.0126387 | 0.2707692 | 90.81596
0.22539594 | 102.9816938 | 0.2715385 | 90.8128
0.226212478 | 102.8401251 | 0.2730769 | 90.80642
0.227005049 | 102.6706982 | 0.2738462 | 90.8032
0.227796992 | 102.7269231 | 0.2746154 | 90.79996
0.228588308 | 102.7076988 | 0.2761538 | 90.79342
0.229378998 | 102.6757372 | 0.2769231 | 90.79012
0.230169064 | 102.6310085 | 0.2776923 | 90.7868
0.231074548 | 102.9255738 | 0.2784615 | 90.78346
0.231770516 | 102.6820242 | 0.28 | 90.77672
0.232697721 | 102.6763156 | 0.2807692 | 90.77331
0.233392562 | 102.6213963 | 0.2815385 | 90.76989
0.234086919 | 102.5915767 | 0.2830769 | 90.76299
0.23501198 | 102.6106286 | 0.2838462 | 90.75951
0.235705215 | 102.5931804 | 0.2846154 | 90.75601
0.236628781 | 102.6119575 | 0.2861538 | 90.74894
0.237320896 | 102.6703229 | 0.2869231 | 90.74538
0.238242971 | 103.0188398 | 0.2876923 | 90.7418
0.23893397 | 102.709082 | 0.2884615 | 90.73819
0.239624492 | 102.6021213 | 0.29 | 90.73092
0.240544447 | 102.6329569 | 0.2907692 | 90.72726
0.241233858 | 102.6400967 | 0.2915385 | 90.72357
0.242152334 | 102.4923547 | 0.2930769 | 90.71614
0.242840638 | 102.4609357 | 0.2938462 | 90.71239
0.243757641 | 102.5421753 | 0.2946154 | 90.70863
0.244444841 | 102.8297416 | 0.2961538 | 90.70103
0.245360374 | 102.5788467 | 0.2969231 | 90.6972
0.246046474 | 102.4957751 | 0.2976923 | 90.69335
0.246732104 | 102.4380897 | 0.2984615 | 90.68948
0.247645546 | 102.5573239 | 0.3 | 90.68167
0.248558155 | 102.5483873 | 0.3007692 | 90.67774
0.249242065 | 102.4774094 | 0.3015385 | 90.67378
0.249925508 | 102.3805599 | 0.3030769 | 90.66581
0.250836039 | 102.7950979 | 0.3038462 | 90.66179
0.251518394 | 102.5051911 | 0.3046154 | 90.65775
0.252427477 | 102.4697046 | 0.3061538 | 90.64961
0.253108747 | 102.3720949 | 0.3069231 | 90.64551
0.254016386 | 102.3748105 | 0.3076923 | 90.64139
0.254696575 | 102.3541634 | 0.3092308 | 90.63308
0.255602774 | 102.4469588 | 0.31 | 90.6289
0.256281885 | 102.4131859 | 0.3107692 | 90.62469
0.256960535 | 102.6766613 | 0.3115385 | 90.62046
0.257864686 | 102.6401222 | 0.3130769 | 90.61194
0.258542264 | 102.7873948 | 0.3138462 | 90.60765
0.259444986 | 103.0876189 | 0.3146154 | 90.60334
0.260121494 | 103.3000617 | 0.3161538 | 90.59464
0.261022793 | 103.5230336 | 0.3169231 | 90.59027
0.261698234 | 103.670929 | 0.3176923 | 90.58587
0.26237322 | 103.84493 | 0.3192308 | 90.57701
0.263272492 | 104.0814868 | 0.32 | 90.57254
0.263946417 | 103.9954065 | 0.3207692 | 90.56806
0.264844276 | 103.9584989 | 0.3215385 | 90.56355
0.265517142 | 103.9241441 | 0.3230769 | 90.55447
0.266413593 | 103.8998741 | 0.3238462 | 90.5499
0.267085405 | 103.8129604 | 0.3246154 | 90.54531
0.267756765 | 103.5951333 | 0.3261538 | 90.53606
0.268651211 | 103.5439332 | 0.3269231 | 90.5314
0.269321522 | 103.3515478 | 0.3276923 | 90.52672
0.27021457 | 103.3521698 | 0.3292308 | 90.51729
0.270883834 | 103.4082515 | 0.33 | 90.51254
0.271775489 | 103.4742513 | 0.3307692 | 90.50778
0.272443709 | 103.5171546 | 0.3315385 | 90.50299
0.273333975 | 103.6093534 | 0.3330769 | 90.49334
0.274001154 | 103.8363285 | 0.3338462 | 90.48848
0.274667889 | 103.8002954 | 0.3346154 | 90.48361
0.275556178 | 103.8398505 | 0.3361538 | 90.47378
0.276221877 | 103.8958182 | 0.3369231 | 90.46884
0.277108788 | 103.9880053 | 0.3376923 | 90.46387
0.277773454 | 104.0175401 | 0.3392308 | 90.45387
0.27865899 | 104.0039836 | 0.34 | 90.44884
0.279322628 | 104.0333604 | 0.3407692 | 90.44378
0.280206793 | 104.3106603 | 0.3415385 | 90.4387
0.280869405 | 104.1944014 | 0.3430769 | 90.42848
0.281531578 | 104.1706579 | 0.3438462 | 90.42333
0.282413793 | 104.1830197 | 0.3446154 | 90.41817
0.283074944 | 104.185563 | 0.3461538 | 90.40776
0.2839558 | 104.2109572 | 0.3469231 | 90.40253
0.284615933 | 104.306358 | 0.3476923 | 90.39727
0.285495433 | 104.3715274 | 0.3492308 | 90.38668
0.28615455 | 104.3604652 | 0.35 | 90.38136
0.286813234 | 104.3226544 | 0.3507692 | 90.37601
0.287690804 | 104.560913 | 0.3515385 | 90.37064
0.288348477 | 104.5229647 | 0.3530769 | 90.35982
0.289224701 | 104.4676973 | 0.3538462 | 90.35438
0.289881366 | 104.3492425 | 0.3546154 | 90.34892
0.290756249 | 104.1597137 | 0.3561538 | 90.33792
0.29141191 | 104.0674316 | 0.3569231 | 90.33239
0.29206714 | 103.9883309 | 0.3576923 | 90.32684
0.292940114 | 103.9049025 | 0.3592308 | 90.31566
0.293594345 | 103.9863149 | 0.36 | 90.31003
0.294465987 | 103.8085114 | 0.3607692 | 90.30438
0.29511922 | 103.849479 | 0.3615385 | 90.29871
0.295989535 | 103.9399 | 0.3630769 | 90.2873
0.296641774 | 104.0077158 | 0.3638462 | 90.28156
0.297510765 | 104.0981369 | 0.3646154 | 90.27579
0.298162013 | 104.0851099 | 0.3661538 | 90.2642
0.299029684 | 104.2968302 | 0.3669231 | 90.25836
0.299679944 | 104.2027411 | 0.3676923 | 90.2525
0.300329782 | 104.2704779 | 0.3692308 | 90.24072
0.301195575 | 104.2661906 | 0.37 | 90.23479
0.301844429 | 104.279772 | 0.3707692 | 90.22883
0.302708912 | 104.2752127 | 0.3715385 | 90.22286
0.303356785 | 104.3292477 | 0.3730769 | 90.21083
0.304219963 | 104.5006753 | 0.3738462 | 90.20479
0.304866858 | 104.2834447 | 0.3746154 | 90.19872
0.305728733 | 104.2104492 | 0.3761538 | 90.1865
0.306374653 | 104.3321222 | 0.3769231 | 90.18036
0.307235231 | 104.3811569 | 0.3776923 | 90.17419
0.307880179 | 104.4076829 | 0.3792308 | 90.16179
0.308524711 | 104.3933138 | 0.38 | 90.15555
0.309383441 | 104.5647531 | 0.3807692 | 90.14929
0.310027005 | 104.5229919 | 0.3815385 | 90.143
0.310884447 | 104.4625432 | 0.3830769 | 90.13035
0.311527046 | 104.2975559 | 0.3838462 | 90.12399
0.312383204 | 104.0588864 | 0.3846154 | 90.11761
0.313024841 | 103.8795159 | 0.3861538 | 90.10477
0.313879717 | 103.7767365 | 0.3869231 | 90.09831
0.314520395 | 103.7336771 | 0.3876923 | 90.09183
0.315160663 | 103.6356581 | 0.3892308 | 90.07879
0.316013716 | 103.5869377 | 0.39 | 90.07224
0.316653029 | 103.8041612 | 0.3907692 | 90.06566
0.31750481 | 103.8926173 | 0.3915385 | 90.05905
0.318143171 | 103.9177222 | 0.3930769 | 90.04577
0.318993684 | 103.9235987 | 0.3938462 | 90.03909
0.319631095 | 103.8934985 | 0.3946154 | 90.03239
0.320480345 | 103.9404338 | 0.3961538 | 90.01891
0.321116809 | 103.9652493 | 0.3969231 | 90.01213
0.321964799 | 104.0534481 | 0.3976923 | 90.00533
0.32260032 | 104.2714757 | 0.3992308 | 89.99165
0.323447053 | 104.0281513 | 0.4 | 89.98477
0.324081632 | 103.9697379 | 0.4007692 | 89.97787
0.324715809 | 103.9665122 | 0.4023077 | 89.96399
0.325560754 | 104.012851 | 0.4030769 | 89.95701
0.326193994 | 103.8847412 | 0.4038462 | 89.95001
0.32703769 | 103.9169513 | 0.4046154 | 89.94298
0.327669996 | 103.968802 | 0.4061538 | 89.92884
0.328512449 | 104.3203189 | 0.4069231 | 89.92174
0.329143823 | 104.0109649 | 0.4076923 | 89.91461
0.329985036 | 103.9176739 | 0.4092308 | 89.90027
0.330825542 | 103.7266306 | 0.41 | 89.89306
0.331455458 | 103.3044423 | 0.4107692 | 89.88583
0.332084978 | 102.9234561 | 0.4123077 | 89.87129
0.332923721 | 102.6610585 | 0.4130769 | 89.86398
0.333552317 | 102.5022642 | 0.4138462 | 89.85664
0.334389831 | 102.3227006 | 0.4146154 | 89.84928
0.335226644 | 102.4642917 | 0.4161538 | 89.83448
0.336062758 | 102.5499993 | 0.4169231 | 89.82704
0.336689384 | 102.5302618 | 0.4176923 | 89.81958
0.337524276 | 102.6439287 | 0.4192308 | 89.80457
0.338149988 | 102.6380568 | 0.42 | 89.79703
0.338983662 | 102.7657647 | 0.4207692 | 89.78946
0.339608461 | 102.717641 | 0.4223077 | 89.77424
0.340440921 | 102.7188508 | 0.4230769 | 89.76659
0.341064811 | 102.6282472 | 0.4238462 | 89.75892
0.341896059 | 102.6854399 | 0.4246154 | 89.75122
0.342519042 | 102.6790066 | 0.4261538 | 89.73573
0.343141637 | 102.6865792 | 0.4269231 | 89.72795
0.343971162 | 102.4473719 | 0.4276923 | 89.72015
0.344592854 | 102.4687399 | 0.4292308 | 89.70445
0.345421176 | 102.483023 | 0.43 | 89.69657
0.346041968 | 102.4194518 | 0.4307692 | 89.68865
0.346869091 | 102.3061519 | 0.4323077 | 89.67275
0.347488985 | 102.2563498 | 0.4330769 | 89.66475
0.348108494 | 102.2488989 | 0.4338462 | 89.65673
0.34893391 | 102.3049806 | 0.4346154 | 89.64868
0.349552526 | 102.2406286 | 0.4361538 | 89.6325
0.350376752 | 102.2823447 | 0.4369231 | 89.62438
0.350994475 | 102.1892937 | 0.4376923 | 89.61622
0.351817514 | 102.1739186 | 0.4392308 | 89.59982
0.352434349 | 102.2369624 | 0.44 | 89.59159
0.353256204 | 102.1928883 | 0.4407692 | 89.58332
0.353872152 | 102.1846246 | 0.4423077 | 89.56671
0.354487721 | 102.0194736 | 0.4430769 | 89.55836
0.35530789 | 102.017584 | 0.4438462 | 89.54998
0.355922577 | 102.0517621 | 0.4446154 | 89.54158
0.356741571 | 102.0496562 | 0.4461538 | 89.52469
0.357355376 | 102.1552004 | 0.4469231 | 89.51621
0.358173198 | 101.9383295 | 0.4476923 | 89.50769
0.358786126 | 101.9578818 | 0.4492308 | 89.49058
0.35960278 | 102.0268524 | 0.45 | 89.48198
0.360214832 | 101.9316172 | 0.4507692 | 89.47336
0.36082651 | 101.8505342 | 0.4523077 | 89.45602
0.3616415 | 101.7038657 | 0.4530769 | 89.44731
0.362252306 | 101.7229092 | 0.4538462 | 89.43858
0.363066135 | 101.762596 | 0.4546154 | 89.42981
0.363676072 | 101.7527533 | 0.4561538 | 89.41219
0.364488743 | 101.6483073 | 0.4569231 | 89.40334
0.365097814 | 101.7102371 | 0.4576923 | 89.39446
0.365909331 | 101.6774643 | 0.4592308 | 89.37662
0.366517537 | 101.6527618 | 0.46 | 89.36765
0.367327903 | 101.5763453 | 0.4607692 | 89.35866
0.367935247 | 101.4502386 | 0.4623077 | 89.34059
0.368744466 | 101.5612856 | 0.4630769 | 89.33151
0.36935095 | 101.507156 | 0.4638462 | 89.3224
0.369957067 | 101.4239326 | 0.4646154 | 89.31326
0.370764652 | 101.4479204 | 0.4661538 | 89.2949
0.371571585 | 101.4138142 | 0.4669231 | 89.28567
0.372176358 | 101.359094 | 0.4676923 | 89.27642
0.372780766 | 101.3768217 | 0.4692308 | 89.25783
0.373586074 | 101.3132007 | 0.47 | 89.24848
0.374189631 | 101.2144479 | 0.4707692 | 89.23911
0.374993806 | 101.4995724 | 0.4723077 | 89.22028
0.375596513 | 101.2695934 | 0.4730769 | 89.21083
0.376399559 | 101.1615364 | 0.4738462 | 89.20134
0.37700142 | 101.1349655 | 0.4746154 | 89.19182
0.377602919 | 101.0353502 | 0.4761538 | 89.17269
0.378404355 | 100.9703607 | 0.4769231 | 89.16309
0.379005011 | 100.9579859 | 0.4776923 | 89.15345
0.379805324 | 101.0826763 | 0.4792308 | 89.13409
0.38040514 | 100.8653787 | 0.48 | 89.12436
0.381204334 | 100.8581792 | 0.4807692 | 89.1146
0.381803311 | 100.7867659 | 0.4823077 | 89.095
0.38240193 | 100.7445107 | 0.4830769 | 89.08515
0.383199531 | 100.8248967 | 0.4838462 | 89.07527
0.383797314 | 100.7237229 | 0.4846154 | 89.06537
0.384593803 | 100.7158391 | 0.4861538 | 89.04546
0.385190754 | 100.4673016 | 0.4869231 | 89.03546
0.385986134 | 100.5472431 | 0.4876923 | 89.02543
0.386582255 | 100.5188828 | 0.4892308 | 89.00528
0.38737653 | 100.4367119 | 0.49 | 88.99516
0.387971822 | 100.3491201 | 0.4907692 | 88.98501
0.388764995 | 100.3844911 | 0.4923077 | 88.96461
0.389359462 | 100.3703823 | 0.4930769 | 88.95436
0.389953575 | 100.3857241 | 0.4938462 | 88.94409
0.390745178 | 100.228728 | 0.4946154 | 88.93378
0.391338469 | 100.199473 | 0.4961538 | 88.91307
0.392128977 | 100.1603024 | 0.4969231 | 88.90267
0.392721448 | 100.190042 | 0.4976923 | 88.89224
0.393510863 | 100.1061255 | 0.4992308 | 88.87128
0.394102516 | 100.2395237 | 0.5 | 88.86075
0.394693819 | 99.97234865 | 0.5007692 | 88.85019
0.39548168 | 99.90263403 | 0.5023077 | 88.82898
0.396072168 | 99.91706351 | 0.5030769 | 88.81833
0.396858944 | 99.66853464 | 0.5038462 | 88.80764
0.39744862 | 99.65292294 | 0.5053846 | 88.78618
0.398037949 | 99.57766751 | 0.5061538 | 88.77539
0.39882318 | 99.58138623 | 0.5069231 | 88.76458
0.3994117 | 99.7145564 | 0.5076923 | 88.75374
0.400195853 | 99.56896108 | 0.5092308 | 88.73195
0.400783566 | 99.44833688 | 0.51 | 88.72101
0.401566645 | 99.37682694 | 0.5107692 | 88.71003
0.402153552 | 99.360417 | 0.5123077 | 88.68798
0.40293556 | 99.37829958 | 0.5130769 | 88.67691
0.403521664 | 99.28685397 | 0.5138462 | 88.66581
0.404302603 | 99.19961293 | 0.5153846 | 88.6435
0.404887908 | 99.42259666 | 0.5161538 | 88.63229
0.405667781 | 99.17009702 | 0.5169231 | 88.62106
0.406252287 | 99.18304404 | 0.5176923 | 88.60979
0.406836451 | 99.12083551 | 0.5192308 | 88.58715
0.407614807 | 98.98756487 | 0.52 | 88.57578
0.408198176 | 98.97012277 | 0.5207692 | 88.56438
0.408975473 | 98.97181809 | 0.5223077 | 88.54147
0.409558049 | 99.01443201 | 0.5230769 | 88.52997
0.41033429 | 98.82000302 | 0.5238462 | 88.51844
0.410916076 | 98.71160992 | 0.5253846 | 88.49526
0.411691263 | 98.6372228 | 0.5261538 | 88.48363
0.41227226 | 98.60393263 | 0.5269231 | 88.47195
0.41285292 | 98.52520351 | 0.5276923 | 88.46025
0.413626608 | 98.7829359 | 0.5292308 | 88.43674
0.414206482 | 98.46194176 | 0.53 | 88.42493
0.414979124 | 98.34118293 | 0.5307692 | 88.41309
0.415558215 | 98.32238703 | 0.5323077 | 88.3893
0.41613697 | 98.33382528 | 0.5330769 | 88.37736
0.416908122 | 98.22761335 | 0.5338462 | 88.36538
0.417486097 | 98.1325888 | 0.5353846 | 88.34132
0.418256211 | 98.29934973 | 0.5361538 | 88.32923
0.418833407 | 98.17368167 | 0.5369231 | 88.31712
0.419602484 | 98.00579677 | 0.5376923 | 88.30496
0.420178904 | 97.94052683 | 0.5392308 | 88.28055
0.420946947 | 97.81773584 | 0.54 | 88.2683
0.421522592 | 97.8588176 | 0.5407692 | 88.256
0.422289605 | 97.8271238 | 0.5423077 | 88.23131
0.422864478 | 97.86811491 | 0.5430769 | 88.21891
0.423439022 | 97.64946369 | 0.5438462 | 88.20648
0.424204566 | 97.60197738 | 0.5453846 | 88.1815
0.42477834 | 97.53565481 | 0.5461538 | 88.16896
0.42554286 | 97.54903446 | 0.5469231 | 88.15639
0.426115867 | 97.45181692 | 0.5476923 | 88.14377
0.426879366 | 97.38832757 | 0.5492308 | 88.11844
0.427451607 | 97.50540699 | 0.55 | 88.10572
0.428214087 | 97.31891378 | 0.5507692 | 88.09296
0.428785566 | 97.15959051 | 0.5523077 | 88.06734
0.429356718 | 97.13828583 | 0.5530769 | 88.05447
0.430117748 | 97.01237204 | 0.5538462 | 88.04157
0.43068814 | 97.05233976 | 0.5553846 | 88.01565
0.431448157 | 96.92599614 | 0.5561538 | 88.00264
0.432017791 | 96.98122421 | 0.5569231 | 87.98959
0.432776798 | 96.85446247 | 0.5576923 | 87.9765
0.433345676 | 96.86330422 | 0.5592308 | 87.95022
0.433914231 | 96.70233183 | 0.56 | 87.93702
0.434671801 | 96.65206189 | 0.5607692 | 87.92379
0.435239602 | 96.5524233 | 0.5623077 | 87.8972
0.435996169 | 96.48631407 | 0.5630769 | 87.88386
0.436563219 | 96.37083033 | 0.5638462 | 87.87047
0.437318786 | 96.52109992 | 0.5653846 | 87.84359
0.437885086 | 96.32786706 | 0.5661538 | 87.83009
0.438639655 | 96.24552087 | 0.5669231 | 87.81655
0.439205209 | 96.09827666 | 0.5676923 | 87.80298
0.439958782 | 96.07756252 | 0.5692308 | 87.77571
0.44052359 | 96.00756159 | 0.57 | 87.76203
0.44108808 | 95.9374203 | 0.5707692 | 87.7483
0.441840236 | 95.88516206 | 0.5723077 | 87.72073
0.442403983 | 95.76802335 | 0.5730769 | 87.70688
0.443155151 | 95.88671668 | 0.5738462 | 87.693
0.443718157 | 95.72252792 | 0.5753846 | 87.66512
0.444468339 | 95.66959131 | 0.5761538 | 87.65112
0.445030607 | 95.67658219 | 0.5769231 | 87.63708
0.445779805 | 95.62335319 | 0.5776923 | 87.62301
0.446341336 | 95.5364311 | 0.5792308 | 87.59473
0.446902551 | 95.59006267 | 0.58 | 87.58054
0.447650349 | 95.42687672 | 0.5807692 | 87.5663
0.448210831 | 95.35513602 | 0.5823077 | 87.53771
0.448957651 | 95.28537474 | 0.5830769 | 87.52336
0.449517401 | 95.16629451 | 0.5838462 | 87.50897
0.450263246 | 95.1274896 | 0.5853846 | 87.48006
0.450822266 | 95.30625076 | 0.5861538 | 87.46554
0.451380973 | 95.06112282 | 0.5869231 | 87.45099
0.45212543 | 94.91188727 | 0.5876923 | 87.43639
0.45268341 | 94.76043254 | 0.5892308 | 87.40708
0.453612685 | 94.70687301 | 0.59 | 87.39236
0.454169836 | 94.60216717 | 0.5907692 | 87.3776
0.454912221 | 94.45177958 | 0.5923077 | 87.34796
0.455468648 | 94.33088941 | 0.5930769 | 87.33308
0.456024766 | 94.11513889 | 0.5938462 | 87.31815
0.456765776 | 94.02700908 | 0.5953846 | 87.28818
0.457506237 | 93.89124148 | 0.5961538 | 87.27314
0.458061223 | 93.69040336 | 0.5969231 | 87.25805
0.458615901 | 93.5209222 | 0.5976923 | 87.24292
0.459354994 | 93.46342419 | 0.5992308 | 87.21253
0.459908956 | 93.49937436 | 0.6 | 87.19727
0.460647094 | 93.36235238 | 0.6007692 | 87.18197
0.46120034 | 93.1126835 | 0.6023077 | 87.15125
0.461937526 | 93.05437848 | 0.6030769 | 87.13582
0.462490059 | 92.97876643 | 0.6038462 | 87.12035
0.463226295 | 92.92011054 | 0.6053846 | 87.08928
0.463778117 | 92.76469089 | 0.6061538 | 87.07369
0.464329634 | 92.76813791 | 0.6069231 | 87.05804
0.465064518 | 92.86817908 | 0.6084615 | 87.02663
0.465615326 | 92.91934575 | 0.6092308 | 87.01086
0.466349266 | 92.8281516 | 0.61 | 86.99505
0.466899367 | 92.81542891 | 0.6107692 | 86.97919
0.467632365 | 92.67598003 | 0.6123077 | 86.94734
0.468181762 | 92.55123021 | 0.6130769 | 86.93135
0.468913821 | 92.49114741 | 0.6138462 | 86.91532
0.469462514 | 92.28604906 | 0.6153846 | 86.88312
0.470193636 | 92.14550661 | 0.6161538 | 86.86695
0.470741627 | 92.01988544 | 0.6169231 | 86.85074
0.471471815 | 91.81470218 | 0.6184615 | 86.81819
0.472019107 | 91.65654569 | 0.6192308 | 86.80184
0.472748363 | 91.54692746 | 0.62 | 86.78545
0.473294957 | 91.38829436 | 0.6207692 | 86.76902
0.474023284 | 91.32636361 | 0.6223077 | 86.73601
0.474569181 | 91.23157309 | 0.6230769 | 86.71944
0.475296581 | 91.31404396 | 0.6238462 | 86.70282
0.475841784 | 91.36384221 | 0.6253846 | 86.66945
0.476568258 | 91.51076676 | 0.6261538 | 86.65269
0.477112769 | 91.54449472 | 0.6269231 | 86.63589
0.477838321 | 91.61093916 | 0.6284615 | 86.60215
0.47838214 | 91.67690711 | 0.6292308 | 86.58521
0.478925664 | 91.53302852 | 0.63 | 86.56822
0.479649903 | 91.35701801 | 0.6307692 | 86.55119
0.480192738 | 91.39045941 | 0.6323077 | 86.51698
0.48091606 | 91.0845503 | 0.6330769 | 86.49981
0.481458209 | 90.95591744 | 0.6338462 | 86.48259
0.482180616 | 90.77870809 | 0.6353846 | 86.448
0.48272208 | 90.56859804 | 0.6361538 | 86.43064
0.48326325 | 90.45548869 | 0.6369231 | 86.41322
0.483984356 | 90.37471279 | 0.6384615 | 86.37826
0.484524844 | 90.18006192 | 0.6392308 | 86.3607
0.48524504 | 90.19629549 | 0.64 | 86.3431
0.485784847 | 89.91990719 | 0.6407692 | 86.32544
0.486504137 | 89.82194697 | 0.6423077 | 86.28999
0.487043265 | 89.77273574 | 0.6430769 | 86.27219
0.487761651 | 89.5766637 | 0.6438462 | 86.25434
0.488300102 | 89.4456595 | 0.6453846 | 86.2185
0.488838263 | 89.41228757 | 0.6461538 | 86.2005
0.489555361 | 89.24800524 | 0.6469231 | 86.18246
0.490092847 | 89.34496173 | 0.6484615 | 86.14622
0.490809046 | 89.45798255 | 0.6492308 | 86.12802
0.491524732 | 89.55472547 | 0.65 | 86.10978
0.492061161 | 89.88084441 | 0.6507692 | 86.09148
0.492775952 | 89.8960078 | 0.6523077 | 86.05474
0.493311711 | 90.07520172 | 0.6530769 | 86.03629
0.494025609 | 90.09036218 | 0.6538462 | 86.01779
0.494560698 | 90.10578593 | 0.6553846 | 85.98064
0.495273706 | 90.03877915 | 0.6561538 | 85.96199
0.495808128 | 89.98840126 | 0.6569231 | 85.94329
0.496342265 | 89.87221003 | 0.6584615 | 85.90573
0.497054004 | 89.67317893 | 0.6592308 | 85.88687
0.497587475 | 89.17826281 | 0.66 | 85.86796
0.498298329 | 88.78082095 | 0.6607692 | 85.849
0.498831137 | 88.43290588 | 0.6623077 | 85.81092
0.499541107 | 88.14964028 | 0.6630769 | 85.7918
0.500073255 | 87.91625818 | 0.6638462 | 85.77262
0.500782344 | 87.66511854 | 0.6653846 | 85.73412
0.501313831 | 87.62917936 | 0.6661538 | 85.71479
0.501845036 | 87.5766348 | 0.6669231 | 85.6954
0.50255287 | 87.55599972 | 0.6684615 | 85.65647
0.503083417 | 87.50323586 | 0.6692308 | 85.63692
0.503790376 | 87.61476838 | 0.67 | 85.61732
0.504320267 | 87.39626944 | 0.6707692 | 85.59766
0.505026352 | 87.35857868 | 0.6723077 | 85.55819
0.505555589 | 87.15613834 | 0.6730769 | 85.53837
0.506084546 | 87.05296185 | 0.6738462 | 85.51849
0.506789387 | 86.86534899 | 0.6753846 | 85.47858
0.507317691 | 86.86142759 | 0.6761538 | 85.45854
0.508021664 | 86.68991719 | 0.6769231 | 85.43844
0.508549318 | 86.55275509 | 0.6784615 | 85.39808
0.509252425 | 86.38066574 | 0.6792308 | 85.37782
0.50977943 | 86.29300691 | 0.68 | 85.3575
0.510306158 | 86.1552337 | 0.6807692 | 85.33712
0.511008031 | 86.1323764 | 0.6823077 | 85.2962
0.511534112 | 86.04427313 | 0.6830769 | 85.27565
0.512235124 | 85.92102039 | 0.6838462 | 85.25505
0.51276056 | 85.69899513 | 0.6853846 | 85.21366
0.513460713 | 85.65875466 | 0.6861538 | 85.19289
0.513985506 | 85.58668368 | 0.6869231 | 85.17205
0.514684802 | 85.4625128 | 0.6884615 | 85.13021
0.515208953 | 85.45710017 | 0.6892308 | 85.1092
0.51573283 | 85.50188088 | 0.69 | 85.08813
0.516430905 | 85.59510918 | 0.6907692 | 85.067
0.516954142 | 85.57283093 | 0.6923077 | 85.02456
0.517651366 | 85.69963842 | 0.6930769 | 85.00326
0.518173965 | 85.52617199 | 0.6938462 | 84.98189
0.518870339 | 85.45134065 | 0.6953846 | 84.93898
0.519392301 | 85.26061388 | 0.6961538 | 84.91744
0.520087828 | 85.10125271 | 0.6969231 | 84.89583
0.520609155 | 84.82584992 | 0.6984615 | 84.85244
0.521303836 | 84.64900618 | 0.6992308 | 84.83065
0.52182453 | 84.50773297 | 0.7 | 84.8088
0.522518368 | 84.3134476 | 0.7015385 | 84.76491
0.52303843 | 84.25607848 | 0.7023077 | 84.74288
0.523731426 | 84.07812363 | 0.7030769 | 84.72078
0.524250858 | 84.0373482 | 0.7038462 | 84.69862
0.52477002 | 83.91198154 | 0.7053846 | 84.65412
0.525461818 | 83.81784014 | 0.7061538 | 84.63177
0.525980352 | 83.81055031 | 0.7069231 | 84.60936
0.526671313 | 83.61448716 | 0.7084615 | 84.56435
0.52718922 | 83.69168623 | 0.7092308 | 84.54175
0.527879347 | 83.56297735 | 0.71 | 84.51908
0.528396629 | 83.55532788 | 0.7115385 | 84.47356
0.529085923 | 83.4432039 | 0.7123077 | 84.4507
0.529602582 | 83.41839642 | 0.7130769 | 84.42778
0.530118974 | 83.29157069 | 0.7138462 | 84.40479
0.530807082 | 83.2978949 | 0.7153846 | 84.35861
0.531494717 | 83.37220788 | 0.7161538 | 84.33543
0.532010133 | 83.1257907 | 0.7169231 | 84.31218
0.532525284 | 83.06643035 | 0.7184615 | 84.26548
0.533211739 | 82.93598756 | 0.7192308 | 84.24203
0.533726271 | 82.26245635 | 0.72 | 84.21851
0.534411902 | 82.30181296 | 0.7215385 | 84.17127
0.534925817 | 82.39533962 | 0.7223077 | 84.14755
0.535610627 | 82.07591601 | 0.7230769 | 84.12377
0.536123926 | 82.03258794 | 0.7238462 | 84.09991
0.536807916 | 81.95187356 | 0.7253846 | 84.05199
0.537320602 | 81.90832912 | 0.7261538 | 84.02793
0.537833025 | 81.60785311 | 0.7269231 | 84.0038
0.538515847 | 81.71499965 | 0.7284615 | 83.95533
0.539027658 | 81.7225462 | 0.7292308 | 83.93099
0.539709665 | 81.77830059 | 0.73 | 83.90658
0.540220866 | 81.57982235 | 0.7315385 | 83.85755
0.54090206 | 81.53235967 | 0.7323077 | 83.83293
0.541412651 | 81.40215675 | 0.7330769 | 83.80824
0.542093035 | 81.45756025 | 0.7338462 | 83.78347
0.542603018 | 81.27545055 | 0.7353846 | 83.73373
0.543112742 | 81.21360775 | 0.7361538 | 83.70875
0.54379197 | 81.04486062 | 0.7369231 | 83.68369
0.544301089 | 80.94826028 | 0.7384615 | 83.63337
0.54497951 | 80.81349291 | 0.7392308 | 83.6081
0.545488024 | 80.9926342 | 0.74 | 83.58275
0.546165641 | 80.66767842 | 0.7415385 | 83.53184
0.546673553 | 80.5186362 | 0.7423077 | 83.50627
0.547350367 | 80.43485749 | 0.7430769 | 83.48063
0.547857678 | 80.33730978 | 0.7438462 | 83.45491
0.548533691 | 80.33971586 | 0.7453846 | 83.40325
0.549040402 | 80.2072761 | 0.7461538 | 83.3773
0.549546856 | 80.17860897 | 0.7469231 | 83.35128
0.550221729 | 80.00736476 | 0.7484615 | 83.29901
0.550727585 | 79.85705062 | 0.7492308 | 83.27276
0.551401662 | 79.82411437 | 0.75 | 83.24643
0.551906922 | 79.67343472 | 0.7515385 | 83.19354
0.552580205 | 79.69234092 | 0.7523077 | 83.16698
0.55308487 | 79.52393602 | 0.7530769 | 83.14034
0.55375736 | 79.38605754 | 0.7538462 | 83.11362
0.554261431 | 79.25201837 | 0.7553846 | 83.05995
0.554933131 | 79.07883264 | 0.7561538 | 83.03299
0.55543661 | 78.92696002 | 0.7569231 | 83.00595
0.555939836 | 78.82720178 | 0.7584615 | 82.95163
0.55661041 | 79.05455381 | 0.7592308 | 82.92435
0.557113046 | 78.71026178 | 0.76 | 82.89699
0.557782834 | 78.5883191 | 0.7615385 | 82.84202
0.55828488 | 78.40058659 | 0.7623077 | 82.81441
0.558953884 | 78.43556601 | 0.7630769 | 82.78672
0.559455343 | 78.33493057 | 0.7638462 | 82.75895
0.560123565 | 78.28223981 | 0.7653846 | 82.70315
0.560624438 | 78.32145911 | 0.7661538 | 82.67512
0.56112506 | 78.0276762 | 0.7669231 | 82.64701
0.561792167 | 77.86928884 | 0.7684615 | 82.59054
0.562292206 | 77.8029548 | 0.7692308 | 82.56217
0.562958535 | 77.50364254 | 0.77 | 82.53372
0.56345799 | 77.27885131 | 0.7715385 | 82.47656
0.564123544 | 76.5568228 | 0.7723077 | 82.44785
0.564622418 | 76.13774083 | 0.7730769 | 82.41905
0.565121043 | 75.78858914 | 0.7738462 | 82.39017
0.565785491 | 75.55723055 | 0.7753846 | 82.33213
0.566283537 | 75.43631723 | 0.7761538 | 82.30298
0.566947212 | 75.43351278 | 0.7769231 | 82.27374
0.56744468 | 75.43577278 | 0.7784615 | 82.21499
0.568107586 | 75.37990074 | 0.7792308 | 82.18548
0.568604477 | 75.43502366 | 0.78 | 82.15588
0.569266615 | 75.2906218 | 0.7815385 | 82.0964
0.569762931 | 75.27496356 | 0.7823077 | 82.06652
0.570259 | 75.11775467 | 0.7830769 | 82.03656
0.570920044 | 75.07893245 | 0.7838462 | 82.00649
0.57141554 | 74.92135807 | 0.7853846 | 81.94609
0.57191079 | 74.72815773 | 0.7861538 | 81.91575
0.572570743 | 74.58248101 | 0.7869231 | 81.88531
0.573065422 | 74.61938452 | 0.7884615 | 81.82416
0.573724613 | 74.36686207 | 0.7892308 | 81.79344
0.574218722 | 74.20828477 | 0.79 | 81.76262
0.574877154 | 74.06170161 | 0.7915385 | 81.70069
0.575370694 | 73.92048408 | 0.7923077 | 81.66958
0.576028368 | 74.05806361 | 0.7930769 | 81.63838
0.57652134 | 73.72081554 | 0.7938462 | 81.60707
0.577014069 | 73.61469181 | 0.7953846 | 81.54417
0.577670663 | 73.50267322 | 0.7961538 | 81.51256
0.578162826 | 73.36058141 | 0.7969231 | 81.48086
0.578818667 | 73.30167428 | 0.7984615 | 81.41715
0.579310266 | 73.23062972 | 0.7992308 | 81.38515
0.579801623 | 73.03448201 | 0.8 | 81.35304
0.58045639 | 72.88576435 | 0.8015385 | 81.28852
0.580947185 | 72.67126272 | 0.8023077 | 81.2561
0.581601203 | 72.59358354 | 0.8030769 | 81.22358
0.582091436 | 72.32491782 | 0.8046154 | 81.15823
0.582744706 | 72.13935783 | 0.8053846 | 81.12539
0.583234379 | 71.97759047 | 0.8061538 | 81.09245
0.583723812 | 71.85148416 | 0.8069231 | 81.0594
0.584376017 | 71.80866779 | 0.8084615 | 80.99299
0.584864892 | 71.55662206 | 0.8092308 | 80.95962
0.585516353 | 71.51345774 | 0.81 | 80.92614
0.586004671 | 71.20699646 | 0.8115385 | 80.85885
0.586655391 | 70.96567296 | 0.8123077 | 80.82505
0.587143153 | 70.55058526 | 0.8130769 | 80.79113
0.587793133 | 70.14645369 | 0.8146154 | 80.72296
0.58828034 | 69.76643347 | 0.8153846 | 80.68871
0.588929581 | 69.79372283 | 0.8161538 | 80.65434
0.589416236 | 69.48513874 | 0.8169231 | 80.61986
0.589902653 | 69.32052635 | 0.8184615 | 80.55057
0.590550842 | 69.22107513 | 0.8192308 | 80.51574
0.591036709 | 69.05607092 | 0.82 | 80.4808
0.591684163 | 68.86588227 | 0.8215385 | 80.41058
0.592169479 | 68.84507491 | 0.8223077 | 80.37529
0.592816201 | 68.69061456 | 0.8230769 | 80.33988
0.593300968 | 68.54292626 | 0.8246154 | 80.26871
0.5937855 | 68.2320878 | 0.8253846 | 80.23295
0.594431178 | 68.07683797 | 0.8261538 | 80.19707
0.594915163 | 67.9285064 | 0.8269231 | 80.16106
0.595560112 | 67.77278583 | 0.8284615 | 80.08868
0.596043551 | 67.44257297 | 0.8292308 | 80.05231
0.596687773 | 67.34074748 | 0.83 | 80.01581
0.597170667 | 67.17340702 | 0.8315385 | 79.94244
0.597814164 | 67.01665135 | 0.8323077 | 79.90557
0.598296515 | 66.77613206 | 0.8330769 | 79.86857
0.598939287 | 66.47323218 | 0.8346154 | 79.7942
0.599581647 | 66.3702371 | 0.8353846 | 79.75681
0.600063146 | 66.23820097 | 0.8361538 | 79.7193
0.600704785 | 66.18954541 | 0.8369231 | 79.68166
0.601185744 | 65.78356016 | 0.8384615 | 79.60599
0.601826663 | 65.60668157 | 0.8392308 | 79.56796
0.602307082 | 65.49210169 | 0.84 | 79.52979
0.602787271 | 65.32256533 | 0.8415385 | 79.45306
0.603427165 | 65.14497328 | 0.8423077 | 79.41449
0.603906817 | 65.10305761 | 0.8430769 | 79.37578
0.604545994 | 64.76029494 | 0.8446154 | 79.29796
0.60502511 | 64.62651319 | 0.8453846 | 79.25885
0.605503996 | 64.36432126 | 0.8461538 | 79.21959
0.606142154 | 64.11207379 | 0.8469231 | 79.1802
0.606620505 | 63.95932701 | 0.8484615 | 79.10099
0.607257951 | 63.74315579 | 0.8492308 | 79.06117
0.607735769 | 63.6083565 | 0.85 | 79.02121
0.608372505 | 63.37325533 | 0.8515385 | 78.94086
0.608849791 | 63.44027604 | 0.8523077 | 78.90047
0.60932685 | 63.06592552 | 0.8530769 | 78.85993
0.609962574 | 62.90359091 | 0.8546154 | 78.77841
0.610439101 | 62.65738741 | 0.8553846 | 78.73743
0.611074119 | 62.53137174 | 0.8561538 | 78.69629
0.611550117 | 62.32151642 | 0.8569231 | 78.65501
0.61218443 | 62.3057266 | 0.8584615 | 78.57199
0.6126599 | 61.89247819 | 0.8592308 | 78.53025
0.61329351 | 61.78398603 | 0.86 | 78.48836
0.613768453 | 61.5916513 | 0.8615385 | 78.40411
0.614243171 | 61.43607119 | 0.8623077 | 78.36175
0.614875778 | 61.17904009 | 0.8630769 | 78.31923
0.615349971 | 61.06003331 | 0.8646154 | 78.23371
0.615981879 | 60.80239402 | 0.8653846 | 78.19071
0.616455548 | 60.757107 | 0.8661538 | 78.14755
0.617086757 | 60.4618359 | 0.8669231 | 78.10423
0.617559903 | 60.24937825 | 0.8684615 | 78.01709
0.618032825 | 60.11090352 | 0.8692308 | 77.97328
0.61866304 | 59.94458937 | 0.87 | 77.92929
0.619135441 | 59.67574248 | 0.8715385 | 77.84082
0.619764962 | 59.52747231 | 0.8723077 | 77.79633
0.620236843 | 59.4440067 | 0.8730769 | 77.75167
0.620865671 | 59.46279313 | 0.8746154 | 77.66182
0.621337032 | 59.36052916 | 0.8753846 | 77.61664
0.621808172 | 59.2767653 | 0.8761538 | 77.57128
0.622436013 | 59.10901256 | 0.8769231 | 77.52574
0.622906635 | 58.98768999 | 0.8784615 | 77.43414
0.623533787 | 58.81948988 | 0.8792308 | 77.38806
0.624003893 | 58.49253445 | 0.88 | 77.34181
0.624630357 | 58.28640721 | 0.8815385 | 77.24875
0.625099948 | 58.01483517 | 0.8823077 | 77.20194
0.625725727 | 57.75201459 | 0.8830769 | 77.15495
0.626194804 | 57.47983437 | 0.8846154 | 77.0604
0.626819897 | 57.30989449 | 0.8853846 | 77.01284
0.627288461 | 57.31802888 | 0.8861538 | 76.96508
0.627912872 | 56.94161696 | 0.8869231 | 76.91714
0.628380924 | 56.6870889 | 0.8884615 | 76.82066
0.629004654 | 56.4973682 | 0.8892308 | 76.77213
0.629472195 | 56.31736107 | 0.89 | 76.7234
0.630095244 | 56.16468155 | 0.8915385 | 76.62533
0.630562277 | 55.89033173 | 0.8923077 | 76.576
0.631184647 | 55.75594179 | 0.8930769 | 76.52646
0.631651171 | 55.57508086 | 0.8946154 | 76.42676
0.632117477 | 55.31876333 | 0.8953846 | 76.3766
0.632738881 | 55.14604568 | 0.8961538 | 76.32623
0.63320468 | 54.9268658 | 0.8969231 | 76.27564
0.633825409 | 54.67825002 | 0.8984615 | 76.17383
0.634290703 | 54.51512897 | 0.8992308 | 76.12261
0.634910758 | 54.30365085 | 0.9 | 76.07116
0.635375547 | 54.04573682 | 0.9015385 | 75.96761
0.63584012 | 53.97642045 | 0.9023077 | 75.9155
0.636459216 | 53.66968736 | 0.9030769 | 75.86316
0.636923286 | 53.4866276 | 0.9046154 | 75.75781
0.637541711 | 53.25485989 | 0.9053846 | 75.70479
0.63800528 | 53.07135568 | 0.9061538 | 75.65154
0.638623036 | 52.83900902 | 0.9076923 | 75.54434
0.639086104 | 52.57927043 | 0.9084615 | 75.49039
0.639548957 | 52.39509372 | 0.9092308 | 75.43619
0.640165761 | 52.25670963 | 0.91 | 75.38175
0.640628115 | 51.93929525 | 0.9115385 | 75.27215
0.641244254 | 51.76243432 | 0.9123077 | 75.21698
0.641706109 | 51.52038591 | 0.9130769 | 75.16156
0.642321585 | 51.4000341 | 0.9146154 | 75.04997
0.642782943 | 51.11947083 | 0.9153846 | 74.99379
0.643244088 | 50.87667973 | 0.9161538 | 74.93736
0.643858618 | 50.66045892 | 0.9176923 | 74.82371
0.644319268 | 50.43619132 | 0.9184615 | 74.7665
0.644933138 | 50.18128314 | 0.9192308 | 74.70901
0.645393293 | 50.01370595 | 0.92 | 74.65126
0.646006504 | 49.92990994 | 0.9215385 | 74.53495
0.646466166 | 49.76198772 | 0.9223077 | 74.47639
0.64707872 | 49.69698129 | 0.9230769 | 74.41754
0.647537889 | 49.71980585 | 0.9246154 | 74.29901
0.647996847 | 49.62792796 | 0.9253846 | 74.23933
0.648608464 | 49.5435179 | 0.9261538 | 74.17935
0.649066932 | 49.26003651 | 0.9276923 | 74.05853
0.649677895 | 48.6199184 | 0.9284615 | 73.99768
0.650135872 | 48.27818812 | 0.9292308 | 73.93653
0.650746183 | 47.94343737 | 0.93 | 73.87508
0.651203672 | 47.63934182 | 0.9315385 | 73.75128
0.651660951 | 47.35413528 | 0.9323077 | 73.68892
0.652270332 | 47.09501657 | 0.9330769 | 73.62625
0.652727124 | 46.90524921 | 0.9346154 | 73.49996
0.653335856 | 46.47254466 | 0.9353846 | 73.43633
0.653792161 | 46.22456058 | 0.9361538 | 73.37239
0.654400245 | 45.98331918 | 0.9376923 | 73.24352
0.654856066 | 45.69630562 | 0.9384615 | 73.17859
0.655463503 | 45.4544268 | 0.9392308 | 73.11333
0.655918839 | 45.20536084 | 0.94 | 73.04772
0.656373968 | 45.03316085 | 0.9415385 | 72.91549
0.656980485 | 44.6361115 | 0.9423077 | 72.84886
0.657435131 | 44.38623268 | 0.9430769 | 72.78187
0.658041004 | 44.2586528 | 0.9446154 | 72.64682
0.658495168 | 43.9117003 | 0.9453846 | 72.57876
0.6591004 | 43.59033563 | 0.9461538 | 72.51033
0.659554083 | 43.35870546 | 0.9476923 | 72.37236
0.660158675 | 43.09466278 | 0.9484615 | 72.30281
0.660611878 | 42.95931974 | 0.9492308 | 72.23288
0.661064877 | 42.57204537 | 0.95 | 72.16257
0.661668556 | 42.34580993 | 0.9515385 | 72.02077
0.662121076 | 42.05475252 | 0.9523077 | 71.94927
0.662724118 | 41.84731252 | 0.9530769 | 71.87738
0.66317616 | 41.55568201 | 0.9546154 | 71.73237
0.663778566 | 41.25056307 | 0.9553846 | 71.65924
0.664230133 | 40.95831559 | 0.9561538 | 71.5857
0.664681496 | 40.68522612 | 0.9576923 | 71.43734
0.665282996 | 40.37904871 | 0.9584615 | 71.36251
0.665733884 | 40.0275348 | 0.9592308 | 71.28724
0.666334751 | 39.7011175 | 0.96 | 71.21153
0.666785165 | 39.50472733 | 0.9615385 | 71.05877
0.667385402 | 39.15811108 | 0.9623077 | 70.9817
0.667835343 | 38.84423191 | 0.9630769 | 70.90417
0.66843495 | 38.49680572 | 0.9646154 | 70.74769
0.668884419 | 38.16274222 | 0.9653846 | 70.66874
0.669333686 | 37.78930422 | 0.9661538 | 70.5893
0.669932395 | 37.46019686 | 0.9676923 | 70.42894
0.670381192 | 37.105566 | 0.9684615 | 70.34801
0.670979275 | 36.81478051 | 0.9692308 | 70.26657
0.671427602 | 36.3028914 | 0.97 | 70.18461
0.671875728 | 35.82968673 | 0.9715385 | 70.01913
0.672472918 | 35.42009353 | 0.9723077 | 69.93559
0.672920576 | 34.86756676 | 0.9730769 | 69.8515
0.673517143 | 34.35887064 | 0.9746154 | 69.68168
0.673964334 | 33.84449907 | 0.9753846 | 69.59593
0.674560278 | 33.53093569 | 0.9761538 | 69.50961
0.675007003 | 32.79958039 | 0.9776923 | 69.33522
0.675453528 | 32.32299853 | 0.9784615 | 69.24714
0.676048586 | 31.83105398 | 0.9792308 | 69.15846
0.676494647 | 31.37318277 | 0.98 | 69.06917
0.677089085 | 30.84075845 | 0.9815385 | 68.88873
0.677534682 | 30.283489 | 0.9823077 | 68.79756
0.678128503 | 29.6907193 | 0.9830769 | 68.70575
0.678573637 | 28.97464482 | 0.9846154 | 68.52015
0.679166842 | 28.20294426 | 0.9853846 | 68.42635
0.679611514 | 27.22893259 | 0.9861538 | 68.33187
0.680055989 | 26.19482408 | 0.9876923 | 68.14083
0.680648315 | 25.18326247 | 0.9884615 | 68.04424
0.681092329 | 24.12738776 | 0.9892308 | 67.94693
0.681684041 | 22.89602955 | 0.99 | 67.84889
0.682127596 | 21.52153017 | 0.9915385 | 67.65057
0.682570954 | 20.26454027 | 0.9923077 | 67.55026
0.683161793 | 18.8726057 | 0.9930769 | 67.44917
0.683604693 | 16.99702971 | 0.9946154 | 67.24461
0.684194921 | 15.15174864 | 0.9953846 | 67.14111
0.684637363 | 13.68107973 | 0.9961538 | 67.03678
0.685226983 | 12.208919 | 0.9976923 | 66.82557
0.685668969 | 10.98752496 | 0.9984615 | 66.71867
0.686699511 | 9.611825903 | 1 | 66.50219

## plot_creep_time_strain
0 | 1 | 2 | 3 | 4 | 5
0 | 0 | 0 | 0 | 0 | 0
0 | 0 | 0 | 0 | 0 | 0
0.5 | 0.000537 | 0 | 0 | 0 | 0
0.5 | 0.000537 | 0 | 0 | 0 | 0
3.05 | 0.000945 | 17.12 | 0.000757 | 0 | 0
6.71 | 0.001415 | 17.12 | 0.000757 | 0 | 0
6.71 | 0.001415 | 17.12 | 0.000757 | 11.53846 | 0.001056925
10.26 | 0.001863 | 33.82 | 0.001002 | 11.53846 | 0.001056925
10.26 | 0.001863 | 33.82 | 0.001002 | 11.53846 | 0.001056925
15.53 | 0.002542 | 33.82 | 0.001002 | 11.53846 | 0.001056925
19.55 | 0.003079 | 33.82 | 0.001002 | 11.53846 | 0.001056925
19.55 | 0.003079 | 48.47 | 0.001146 | 23.07692 | 0.002111561
23.94 | 0.003607 | 48.47 | 0.001146 | 23.07692 | 0.002111561
23.94 | 0.003607 | 48.47 | 0.001146 | 23.07692 | 0.002111561
28.06 | 0.004077 | 64.93 | 0.00126 | 23.07692 | 0.002111561
32.37 | 0.004561 | 64.93 | 0.00126 | 23.07692 | 0.002111561
32.37 | 0.004561 | 64.93 | 0.00126 | 34.61538 | 0.003163941
36.59 | 0.005004 | 64.93 | 0.00126 | 34.61538 | 0.003163941
40.01 | 0.005372 | 82.85 | 0.001463 | 34.61538 | 0.003163941
40.01 | 0.005372 | 82.85 | 0.001463 | 34.61538 | 0.003163941
44.05 | 0.005805 | 82.85 | 0.001463 | 34.61538 | 0.003163941
44.05 | 0.005805 | 99.6 | 0.001602 | 46.15385 | 0.004214095
48.6 | 0.00627 | 99.6 | 0.001602 | 46.15385 | 0.004214095
52.24 | 0.006627 | 99.6 | 0.001602 | 46.15385 | 0.004214095
52.24 | 0.006627 | 99.6 | 0.001602 | 46.15385 | 0.004214095
56.31 | 0.007025 | 118.11 | 0.001799 | 46.15385 | 0.004214095
56.31 | 0.007025 | 118.11 | 0.001799 | 57.69231 | 0.005262055
59.2 | 0.00731 | 118.11 | 0.001799 | 57.69231 | 0.005262055
63.55 | 0.007731 | 133.96 | 0.001921 | 57.69231 | 0.005262055
63.55 | 0.007731 | 133.96 | 0.001921 | 57.69231 | 0.005262055
66.87 | 0.008056 | 133.96 | 0.001921 | 57.69231 | 0.005262055
66.87 | 0.008056 | 150.07 | 0.002084 | 69.23077 | 0.006307853
72.36 | 0.008566 | 150.07 | 0.002084 | 69.23077 | 0.006307853
75.85 | 0.00889 | 150.07 | 0.002084 | 69.23077 | 0.006307853
75.85 | 0.00889 | 150.07 | 0.002084 | 69.23077 | 0.006307853
80.49 | 0.009316 | 168.39 | 0.002303 | 69.23077 | 0.006307853
84.09 | 0.009655 | 168.39 | 0.002303 | 80.76923 | 0.00735152
84.09 | 0.009655 | 168.39 | 0.002303 | 80.76923 | 0.00735152
88.25 | 0.010033 | 185.18 | 0.002481 | 80.76923 | 0.00735152
88.25 | 0.010033 | 185.18 | 0.002481 | 80.76923 | 0.00735152
92.12 | 0.010363 | 185.18 | 0.002481 | 80.76923 | 0.00735152
96.76 | 0.010781 | 185.18 | 0.002481 | 92.30769 | 0.008393087
96.76 | 0.010781 | 204.28 | 0.002683 | 92.30769 | 0.008393087
99.91 | 0.011064 | 204.28 | 0.002683 | 92.30769 | 0.008393087
99.91 | 0.011064 | 204.28 | 0.002683 | 92.30769 | 0.008393087
103.78 | 0.011391 | 218.85 | 0.002889 | 92.30769 | 0.008393087
107.59 | 0.011725 | 218.85 | 0.002889 | 103.8462 | 0.009432585
107.59 | 0.011725 | 218.85 | 0.002889 | 103.8462 | 0.009432585
111.69 | 0.012093 | 218.85 | 0.002889 | 103.8462 | 0.009432585
111.69 | 0.012093 | 241.9 | 0.00318 | 103.8462 | 0.009432585
116.15 | 0.012473 | 241.9 | 0.00318 | 103.8462 | 0.009432585
120.57 | 0.01285 | 241.9 | 0.00318 | 115.3846 | 0.01047005
120.57 | 0.01285 | 259.3 | 0.003364 | 115.3846 | 0.01047005
125.11 | 0.01323 | 259.3 | 0.003364 | 115.3846 | 0.01047005
129.26 | 0.013591 | 259.3 | 0.003364 | 115.3846 | 0.01047005
129.26 | 0.013591 | 275 | 0.003606 | 115.3846 | 0.01047005
132.71 | 0.013882 | 275 | 0.003606 | 126.9231 | 0.0115055
132.71 | 0.013882 | 275 | 0.003606 | 126.9231 | 0.0115055
136.7 | 0.014217 | 275 | 0.003606 | 126.9231 | 0.0115055
139.42 | 0.014441 | 293.64 | 0.003815 | 126.9231 | 0.0115055
139.42 | 0.014441 | 293.64 | 0.003815 | 126.9231 | 0.0115055
143.23 | 0.01476 | 293.64 | 0.003815 | 138.4615 | 0.01253898
143.23 | 0.01476 | 314.98 | 0.004111 | 138.4615 | 0.01253898
147.33 | 0.015112 | 314.98 | 0.004111 | 138.4615 | 0.01253898
151.6 | 0.015468 | 314.98 | 0.004111 | 138.4615 | 0.01253898
151.6 | 0.015468 | 314.98 | 0.004111 | 138.4615 | 0.01253898
155.42 | 0.015784 | 332.31 | 0.004329 | 150 | 0.01357051
159.38 | 0.016116 | 332.31 | 0.004329 | 150 | 0.01357051
159.38 | 0.016116 | 332.31 | 0.004329 | 150 | 0.01357051
163.4 | 0.016444 | 354.49 | 0.004723 | 150 | 0.01357051
163.4 | 0.016444 | 354.49 | 0.004723 | 150 | 0.01357051
167.2 | 0.016744 | 354.49 | 0.004723 | 150 | 0.01357051
171.07 | 0.017061 | 354.49 | 0.004723 | 161.5385 | 0.01460012
171.07 | 0.017061 | 370.89 | 0.004985 | 161.5385 | 0.01460012
175.23 | 0.017396 | 370.89 | 0.004985 | 161.5385 | 0.01460012
175.23 | 0.017396 | 370.89 | 0.004985 | 161.5385 | 0.01460012
179.25 | 0.017731 | 386.29 | 0.005215 | 161.5385 | 0.01460012
183.89 | 0.018109 | 386.29 | 0.005215 | 173.0769 | 0.01562785
183.89 | 0.018109 | 386.29 | 0.005215 | 173.0769 | 0.01562785
187.78 | 0.018414 | 386.29 | 0.005215 | 173.0769 | 0.01562785
187.78 | 0.018414 | 405.66 | 0.005477 | 173.0769 | 0.01562785
191.86 | 0.018745 | 405.66 | 0.005477 | 173.0769 | 0.01562785
195.93 | 0.019072 | 405.66 | 0.005477 | 184.6154 | 0.01665373
195.93 | 0.019072 | 424.09 | 0.005787 | 184.6154 | 0.01665373
200.32 | 0.019428 | 424.09 | 0.005787 | 184.6154 | 0.01665373
204.54 | 0.019767 | 424.09 | 0.005787 | 184.6154 | 0.01665373
204.54 | 0.019767 | 440.21 | 0.006032 | 184.6154 | 0.01665373
208.05 | 0.020058 | 440.21 | 0.006032 | 196.1538 | 0.01767778
208.05 | 0.020058 | 440.21 | 0.006032 | 196.1538 | 0.01767778
211.37 | 0.020307 | 440.21 | 0.006032 | 196.1538 | 0.01767778
215.62 | 0.020642 | 455.13 | 0.006236 | 196.1538 | 0.01767778
215.62 | 0.020642 | 455.13 | 0.006236 | 196.1538 | 0.01767778
219.83 | 0.020983 | 455.13 | 0.006236 | 207.6923 | 0.01870004
219.83 | 0.020983 | 475.21 | 0.00654 | 207.6923 | 0.01870004
223.95 | 0.021317 | 475.21 | 0.00654 | 207.6923 | 0.01870004
228.02 | 0.021632 | 475.21 | 0.00654 | 207.6923 | 0.01870004
228.02 | 0.021632 | 475.21 | 0.00654 | 207.6923 | 0.01870004
232.47 | 0.021988 | 493.57 | 0.006827 | 219.2308 | 0.01972054
232.47 | 0.021988 | 493.57 | 0.006827 | 219.2308 | 0.01972054
236.18 | 0.022285 | 493.57 | 0.006827 | 219.2308 | 0.01972054
240.42 | 0.022616 | 507.25 | 0.007019 | 219.2308 | 0.01972054
240.42 | 0.022616 | 507.25 | 0.007019 | 219.2308 | 0.01972054
244.52 | 0.02294 | 507.25 | 0.007019 | 230.7692 | 0.0207393
248.63 | 0.023263 | 507.25 | 0.007019 | 230.7692 | 0.0207393
248.63 | 0.023263 | 524.1 | 0.007328 | 230.7692 | 0.0207393
252.48 | 0.023574 | 524.1 | 0.007328 | 230.7692 | 0.0207393
252.48 | 0.023574 | 524.1 | 0.007328 | 230.7692 | 0.0207393
257.82 | 0.023971 | 538.75 | 0.007574 | 242.3077 | 0.02175637
261.39 | 0.024233 | 538.75 | 0.007574 | 242.3077 | 0.02175637
261.39 | 0.024233 | 538.75 | 0.007574 | 242.3077 | 0.02175637
265.93 | 0.024599 | 559.49 | 0.007945 | 242.3077 | 0.02175637
265.93 | 0.024599 | 559.49 | 0.007945 | 242.3077 | 0.02175637
269.62 | 0.024878 | 559.49 | 0.007945 | 253.8462 | 0.02277175
274.34 | 0.025228 | 559.49 | 0.007945 | 253.8462 | 0.02277175
274.34 | 0.025228 | 581.03 | 0.008308 | 253.8462 | 0.02277175
278.31 | 0.025544 | 581.03 | 0.008308 | 253.8462 | 0.02277175
278.31 | 0.025544 | 581.03 | 0.008308 | 253.8462 | 0.02277175
282 | 0.025839 | 601.1 | 0.008631 | 265.3846 | 0.0237855
285.32 | 0.026091 | 601.1 | 0.008631 | 265.3846 | 0.0237855
285.32 | 0.026091 | 601.1 | 0.008631 | 265.3846 | 0.0237855
289.47 | 0.026415 | 601.1 | 0.008631 | 265.3846 | 0.0237855
293.46 | 0.026721 | 622.75 | 0.008998 | 265.3846 | 0.0237855
293.46 | 0.026721 | 622.75 | 0.008998 | 276.9231 | 0.02479763
297.8 | 0.027064 | 622.75 | 0.008998 | 276.9231 | 0.02479763
297.8 | 0.027064 | 639.29 | 0.00925 | 276.9231 | 0.02479763
301.52 | 0.027354 | 639.29 | 0.00925 | 276.9231 | 0.02479763
305.77 | 0.027666 | 639.29 | 0.00925 | 276.9231 | 0.02479763
305.77 | 0.027666 | 639.29 | 0.00925 | 288.4615 | 0.02580818
309.73 | 0.027954 | 657.82 | 0.009557 | 288.4615 | 0.02580818
309.73 | 0.027954 | 657.82 | 0.009557 | 288.4615 | 0.02580818
313.25 | 0.028229 | 657.82 | 0.009557 | 288.4615 | 0.02580818
317.03 | 0.028524 | 678.56 | 0.009969 | 288.4615 | 0.02580818
317.03 | 0.028524 | 678.56 | 0.009969 | 300 | 0.02681718
320.66 | 0.028805 | 678.56 | 0.009969 | 300 | 0.02681718
325.19 | 0.029149 | 678.56 | 0.009969 | 300 | 0.02681718
325.19 | 0.029149 | 695.39 | 0.010288 | 300 | 0.02681718
329.52 | 0.029477 | 695.39 | 0.010288 | 300 | 0.02681718
329.52 | 0.029477 | 695.39 | 0.010288 | 300 | 0.02681718
333.4 | 0.029778 | 714.6 | 0.010624 | 311.5385 | 0.02782465
336.99 | 0.030051 | 714.6 | 0.010624 | 311.5385 | 0.02782465
336.99 | 0.030051 | 714.6 | 0.010624 | 311.5385 | 0.02782465
341.65 | 0.030414 | 730.46 | 0.010913 | 311.5385 | 0.02782465
341.65 | 0.030414 | 730.46 | 0.010913 | 311.5385 | 0.02782465
345.13 | 0.030676 | 730.46 | 0.010913 | 323.0769 | 0.02883063
348.74 | 0.030949 | 730.46 | 0.010913 | 323.0769 | 0.02883063
348.74 | 0.030949 | 747.9 | 0.01124 | 323.0769 | 0.02883063
351.91 | 0.031183 | 747.9 | 0.01124 | 323.0769 | 0.02883063
351.91 | 0.031183 | 747.9 | 0.01124 | 323.0769 | 0.02883063
356.65 | 0.031544 | 767.64 | 0.011579 | 334.6154 | 0.02983515
359.72 | 0.031766 | 767.64 | 0.011579 | 334.6154 | 0.02983515
359.72 | 0.031766 | 767.64 | 0.011579 | 334.6154 | 0.02983515
363.54 | 0.032051 | 767.64 | 0.011579 | 334.6154 | 0.02983515
366.94 | 0.032302 | 783.44 | 0.011838 | 334.6154 | 0.02983515
366.94 | 0.032302 | 783.44 | 0.011838 | 346.1538 | 0.03083823
372.28 | 0.032719 | 783.44 | 0.011838 | 346.1538 | 0.03083823
372.28 | 0.032719 | 801.59 | 0.0122 | 346.1538 | 0.03083823
375.77 | 0.032979 | 801.59 | 0.0122 | 346.1538 | 0.03083823
379.42 | 0.03326 | 801.59 | 0.0122 | 346.1538 | 0.03083823
379.42 | 0.03326 | 801.59 | 0.0122 | 357.6923 | 0.03183992
383.91 | 0.033594 | 824.5 | 0.012632 | 357.6923 | 0.03183992
383.91 | 0.033594 | 824.5 | 0.012632 | 357.6923 | 0.03183992
388.46 | 0.033937 | 824.5 | 0.012632 | 357.6923 | 0.03183992
392.32 | 0.03422 | 836.89 | 0.012834 | 357.6923 | 0.03183992
392.32 | 0.03422 | 836.89 | 0.012834 | 369.2308 | 0.03284023
395.97 | 0.034492 | 836.89 | 0.012834 | 369.2308 | 0.03284023
395.97 | 0.034492 | 852.99 | 0.013133 | 369.2308 | 0.03284023
400.34 | 0.034818 | 852.99 | 0.013133 | 369.2308 | 0.03284023
404.93 | 0.035132 | 852.99 | 0.013133 | 369.2308 | 0.03284023
404.93 | 0.035132 | 852.99 | 0.013133 | 380.7692 | 0.03383919
408.5 | 0.035379 | 869.91 | 0.013391 | 380.7692 | 0.03383919
413.68 | 0.035776 | 869.91 | 0.013391 | 380.7692 | 0.03383919
413.68 | 0.035776 | 869.91 | 0.013391 | 380.7692 | 0.03383919
417.6 | 0.036058 | 888.38 | 0.013757 | 380.7692 | 0.03383919
417.6 | 0.036058 | 888.38 | 0.013757 | 392.3077 | 0.03483684
421.08 | 0.036318 | 888.38 | 0.013757 | 392.3077 | 0.03483684
424.35 | 0.036562 | 888.38 | 0.013757 | 392.3077 | 0.03483684
424.35 | 0.036562 | 905.21 | 0.014092 | 392.3077 | 0.03483684
427.84 | 0.036807 | 905.21 | 0.014092 | 392.3077 | 0.03483684
427.84 | 0.036807 | 905.21 | 0.014092 | 403.8462 | 0.03583321
431.66 | 0.037095 | 920.26 | 0.014401 | 403.8462 | 0.03583321
435.68 | 0.037404 | 920.26 | 0.014401 | 403.8462 | 0.03583321
435.68 | 0.037404 | 920.26 | 0.014401 | 403.8462 | 0.03583321
439.47 | 0.037682 | 920.26 | 0.014401 | 403.8462 | 0.03583321
439.47 | 0.037682 | 936.66 | 0.014751 | 415.3846 | 0.03682833
443.51 | 0.037982 | 936.66 | 0.014751 | 415.3846 | 0.03682833
446.66 | 0.038216 | 936.66 | 0.014751 | 415.3846 | 0.03682833
446.66 | 0.038216 | 954.93 | 0.015069 | 415.3846 | 0.03682833
451.27 | 0.03855 | 954.93 | 0.015069 | 415.3846 | 0.03682833
454.8 | 0.038818 | 954.93 | 0.015069 | 426.9231 | 0.03782223
454.8 | 0.038818 | 954.93 | 0.015069 | 426.9231 | 0.03782223
458.43 | 0.03909 | 972.43 | 0.015435 | 426.9231 | 0.03782223
458.43 | 0.03909 | 972.43 | 0.015435 | 426.9231 | 0.03782223
461.98 | 0.039352 | 972.43 | 0.015435 | 426.9231 | 0.03782223
466.38 | 0.039667 | 989.32 | 0.01575 | 438.4615 | 0.03881493
466.38 | 0.039667 | 989.32 | 0.01575 | 438.4615 | 0.03881493
469.74 | 0.039927 | 989.32 | 0.01575 | 438.4615 | 0.03881493
469.74 | 0.039927 | 1004.74 | 0.016083 | 438.4615 | 0.03881493
473.66 | 0.040212 | 1004.74 | 0.016083 | 438.4615 | 0.03881493
477.76 | 0.040519 | 1004.74 | 0.016083 | 450 | 0.03980647
477.76 | 0.040519 | 1004.74 | 0.016083 | 450 | 0.03980647
481.72 | 0.040798 | 1023.22 | 0.01648 | 450 | 0.03980647
485.52 | 0.041085 | 1023.22 | 0.01648 | 450 | 0.03980647
485.52 | 0.041085 | 1023.22 | 0.01648 | 450 | 0.03980647
489.74 | 0.041378 | 1038.15 | 0.016746 | 450 | 0.03980647
489.74 | 0.041378 | 1038.15 | 0.016746 | 461.5385 | 0.04079688
493.23 | 0.041645 | 1038.15 | 0.016746 | 461.5385 | 0.04079688
497.69 | 0.041963 | 1038.15 | 0.016746 | 461.5385 | 0.04079688
497.69 | 0.041963 | 1055.42 | 0.017103 | 461.5385 | 0.04079688
501.29 | 0.042229 | 1055.42 | 0.017103 | 461.5385 | 0.04079688
501.29 | 0.042229 | 1055.42 | 0.017103 | 473.0769 | 0.04178619
505.06 | 0.042505 | 1073.71 | 0.017485 | 473.0769 | 0.04178619
508.98 | 0.042795 | 1073.71 | 0.017485 | 473.0769 | 0.04178619
508.98 | 0.042795 | 1073.71 | 0.017485 | 473.0769 | 0.04178619
514.14 | 0.043167 | 1073.71 | 0.017485 | 473.0769 | 0.04178619
514.14 | 0.043167 | 1088.17 | 0.017754 | 484.6154 | 0.04277442
518.19 | 0.043453 | 1088.17 | 0.017754 | 484.6154 | 0.04277442
522.43 | 0.043762 | 1088.17 | 0.017754 | 484.6154 | 0.04277442
522.43 | 0.043762 | 1109.95 | 0.018194 | 484.6154 | 0.04277442
526.43 | 0.044061 | 1109.95 | 0.018194 | 484.6154 | 0.04277442
529.8 | 0.044298 | 1109.95 | 0.018194 | 496.1538 | 0.04376162
529.8 | 0.044298 | 1127.06 | 0.018553 | 496.1538 | 0.04376162
534.06 | 0.044617 | 1127.06 | 0.018553 | 496.1538 | 0.04376162
534.06 | 0.044617 | 1127.06 | 0.018553 | 496.1538 | 0.04376162
538.55 | 0.04494 | 1127.06 | 0.018553 | 496.1538 | 0.04376162
542.77 | 0.045247 | 1149.09 | 0.019008 | 507.6923 | 0.04474781
542.77 | 0.045247 | 1149.09 | 0.019008 | 507.6923 | 0.04474781
547.56 | 0.045579 | 1149.09 | 0.019008 | 507.6923 | 0.04474781
547.56 | 0.045579 | 1165.29 | 0.019356 | 507.6923 | 0.04474781
551.85 | 0.045895 | 1165.29 | 0.019356 | 507.6923 | 0.04474781
555.62 | 0.046163 | 1165.29 | 0.019356 | 519.2308 | 0.04573302
555.62 | 0.046163 | 1165.29 | 0.019356 | 519.2308 | 0.04573302
559.12 | 0.046413 | 1184.01 | 0.019779 | 519.2308 | 0.04573302
559.12 | 0.046413 | 1184.01 | 0.019779 | 519.2308 | 0.04573302
563.39 | 0.046713 | 1184.01 | 0.019779 | 519.2308 | 0.04573302
567.86 | 0.047026 | 1204.18 | 0.020193 | 530.7692 | 0.04671728
567.86 | 0.047026 | 1204.18 | 0.020193 | 530.7692 | 0.04671728
571.65 | 0.047299 | 1204.18 | 0.020193 | 530.7692 | 0.04671728
575.56 | 0.047569 | 1204.18 | 0.020193 | 530.7692 | 0.04671728
575.56 | 0.047569 | 1222.78 | 0.020551 | 530.7692 | 0.04671728
579.56 | 0.047853 | 1222.78 | 0.020551 | 542.3077 | 0.04770062
579.56 | 0.047853 | 1222.78 | 0.020551 | 542.3077 | 0.04770062
583.33 | 0.048124 | 1240.35 | 0.020926 | 542.3077 | 0.04770062
587.65 | 0.048431 | 1240.35 | 0.020926 | 542.3077 | 0.04770062
587.65 | 0.048431 | 1240.35 | 0.020926 | 542.3077 | 0.04770062
591.89 | 0.048727 | 1254.05 | 0.021243 | 553.8462 | 0.04868308
591.89 | 0.048727 | 1254.05 | 0.021243 | 553.8462 | 0.04868308
595.91 | 0.049004 | 1254.05 | 0.021243 | 553.8462 | 0.04868308
600.58 | 0.049333 | 1254.05 | 0.021243 | 553.8462 | 0.04868308
600.58 | 0.049333 | 1271.15 | 0.021617 | 553.8462 | 0.04868308
604.54 | 0.049603 | 1271.15 | 0.021617 | 565.3846 | 0.04966468
608.26 | 0.04987 | 1271.15 | 0.021617 | 565.3846 | 0.04966468
608.26 | 0.04987 | 1288.73 | 0.021987 | 565.3846 | 0.04966468
612.63 | 0.050172 | 1288.73 | 0.021987 | 565.3846 | 0.04966468
612.63 | 0.050172 | 1288.73 | 0.021987 | 565.3846 | 0.04966468
616.05 | 0.050411 | 1288.73 | 0.021987 | 576.9231 | 0.05064546
620.16 | 0.050685 | 1308.89 | 0.022398 | 576.9231 | 0.05064546
620.16 | 0.050685 | 1308.89 | 0.022398 | 576.9231 | 0.05064546
623.51 | 0.050909 | 1308.89 | 0.022398 | 576.9231 | 0.05064546
623.51 | 0.050909 | 1324.12 | 0.022716 | 576.9231 | 0.05064546
627.46 | 0.0512 | 1324.12 | 0.022716 | 588.4615 | 0.05162545
631 | 0.051439 | 1324.12 | 0.022716 | 588.4615 | 0.05162545
631 | 0.051439 | 1324.12 | 0.022716 | 588.4615 | 0.05162545
634.79 | 0.051715 | 1342 | 0.023061 | 588.4615 | 0.05162545
634.79 | 0.051715 | 1342 | 0.023061 | 588.4615 | 0.05162545
638.86 | 0.051995 | 1342 | 0.023061 | 600 | 0.05260468
642.56 | 0.052238 | 1358.22 | 0.023464 | 600 | 0.05260468
642.56 | 0.052238 | 1358.22 | 0.023464 | 600 | 0.05260468
645.87 | 0.052448 | 1358.22 | 0.023464 | 600 | 0.05260468
650.21 | 0.052781 | 1358.22 | 0.023464 | 600 | 0.05260468
650.21 | 0.052781 | 1378.49 | 0.023887 | 600 | 0.05260468
653.68 | 0.053013 | 1378.49 | 0.023887 | 611.5385 | 0.05358318
653.68 | 0.053013 | 1378.49 | 0.023887 | 611.5385 | 0.05358318
658.15 | 0.05334 | 1394.18 | 0.024235 | 611.5385 | 0.05358318
661.67 | 0.05357 | 1394.18 | 0.024235 | 611.5385 | 0.05358318
661.67 | 0.05357 | 1394.18 | 0.024235 | 611.5385 | 0.05358318
665.82 | 0.053871 | 1407.87 | 0.024515 | 623.0769 | 0.05456099
665.82 | 0.053871 | 1407.87 | 0.024515 | 623.0769 | 0.05456099
670.38 | 0.054176 | 1407.87 | 0.024515 | 623.0769 | 0.05456099
674.93 | 0.054482 | 1407.87 | 0.024515 | 623.0769 | 0.05456099
674.93 | 0.054482 | 1427.29 | 0.02494 | 623.0769 | 0.05456099
678.74 | 0.054756 | 1427.29 | 0.02494 | 634.6154 | 0.05553813
678.74 | 0.054756 | 1427.29 | 0.02494 | 634.6154 | 0.05553813
682.41 | 0.055017 | 1443.86 | 0.025288 | 634.6154 | 0.05553813
686.01 | 0.055272 | 1443.86 | 0.025288 | 634.6154 | 0.05553813
686.01 | 0.055272 | 1443.86 | 0.025288 | 634.6154 | 0.05553813
690.03 | 0.055547 | 1443.86 | 0.025288 | 646.1538 | 0.05651465
693.99 | 0.055815 | 1467.55 | 0.025773 | 646.1538 | 0.05651465
693.99 | 0.055815 | 1467.55 | 0.025773 | 646.1538 | 0.05651465
696.84 | 0.056012 | 1467.55 | 0.025773 | 646.1538 | 0.05651465
696.84 | 0.056012 | 1484.57 | 0.026167 | 646.1538 | 0.05651465
701.85 | 0.056354 | 1484.57 | 0.026167 | 657.6923 | 0.05749056
705.57 | 0.056611 | 1484.57 | 0.026167 | 657.6923 | 0.05749056
705.57 | 0.056611 | 1484.57 | 0.026167 | 657.6923 | 0.05749056
709.87 | 0.056887 | 1501.69 | 0.026558 | 657.6923 | 0.05749056
709.87 | 0.056887 | 1501.69 | 0.026558 | 657.6923 | 0.05749056
713.53 | 0.057134 | 1501.69 | 0.026558 | 669.2308 | 0.05846591
718.56 | 0.057472 | 1520.68 | 0.026954 | 669.2308 | 0.05846591
718.56 | 0.057472 | 1520.68 | 0.026954 | 669.2308 | 0.05846591
722.13 | 0.057719 | 1520.68 | 0.026954 | 669.2308 | 0.05846591
722.13 | 0.057719 | 1534.87 | 0.027248 | 669.2308 | 0.05846591
726.86 | 0.058066 | 1534.87 | 0.027248 | 680.7692 | 0.05944073
730.74 | 0.058334 | 1534.87 | 0.027248 | 680.7692 | 0.05944073
730.74 | 0.058334 | 1534.87 | 0.027248 | 680.7692 | 0.05944073
735.07 | 0.058624 | 1553.69 | 0.027666 | 680.7692 | 0.05944073
739.14 | 0.058892 | 1553.69 | 0.027666 | 680.7692 | 0.05944073
739.14 | 0.058892 | 1553.69 | 0.027666 | 692.3077 | 0.06041505
743.48 | 0.059178 | 1572.61 | 0.028058 | 692.3077 | 0.06041505
743.48 | 0.059178 | 1572.61 | 0.028058 | 692.3077 | 0.06041505
747.03 | 0.059429 | 1572.61 | 0.028058 | 692.3077 | 0.06041505
751 | 0.059714 | 1572.61 | 0.028058 | 692.3077 | 0.06041505
751 | 0.059714 | 1586.29 | 0.028365 | 703.8462 | 0.06138891
754.9 | 0.060008 | 1586.29 | 0.028365 | 703.8462 | 0.06138891
754.9 | 0.060008 | 1586.29 | 0.028365 | 703.8462 | 0.06138891
758.46 | 0.060255 | 1606.7 | 0.028835 | 703.8462 | 0.06138891
762.01 | 0.060492 | 1606.7 | 0.028835 | 703.8462 | 0.06138891
762.01 | 0.060492 | 1606.7 | 0.028835 | 715.3846 | 0.06236233
766.05 | 0.060763 | 1606.7 | 0.028835 | 715.3846 | 0.06236233
770.12 | 0.061064 | 1622.82 | 0.029192 | 715.3846 | 0.06236233
770.12 | 0.061064 | 1622.82 | 0.029192 | 715.3846 | 0.06236233
773.79 | 0.061321 | 1622.82 | 0.029192 | 715.3846 | 0.06236233
773.79 | 0.061321 | 1640.88 | 0.02959 | 726.9231 | 0.06333536
777.73 | 0.061601 | 1640.88 | 0.02959 | 726.9231 | 0.06333536
781.87 | 0.061895 | 1640.88 | 0.02959 | 726.9231 | 0.06333536
781.87 | 0.061895 | 1640.88 | 0.02959 | 726.9231 | 0.06333536
785.76 | 0.062163 | 1661.81 | 0.030101 | 726.9231 | 0.06333536
785.76 | 0.062163 | 1661.81 | 0.030101 | 738.4615 | 0.06430802
789.53 | 0.062415 | 1661.81 | 0.030101 | 738.4615 | 0.06430802
793.3 | 0.062665 | 1675.85 | 0.030449 | 738.4615 | 0.06430802
793.3 | 0.062665 | 1675.85 | 0.030449 | 738.4615 | 0.06430802
797.8 | 0.063 | 1675.85 | 0.030449 | 738.4615 | 0.06430802
797.8 | 0.063 | 1692.17 | 0.030845 | 750 | 0.06528036
800.64 | 0.063204 | 1692.17 | 0.030845 | 750 | 0.06528036
803.98 | 0.063443 | 1692.17 | 0.030845 | 750 | 0.06528036
803.98 | 0.063443 | 1692.17 | 0.030845 | 750 | 0.06528036
808.33 | 0.06374 | 1710.51 | 0.03126 | 750 | 0.06528036
812.97 | 0.064064 | 1710.51 | 0.03126 | 750 | 0.06528036
812.97 | 0.064064 | 1710.51 | 0.03126 | 761.5385 | 0.0662524
816.41 | 0.0643 | 1727.27 | 0.031612 | 761.5385 | 0.0662524
816.41 | 0.0643 | 1727.27 | 0.031612 | 761.5385 | 0.0662524
820.76 | 0.064621 | 1727.27 | 0.031612 | 761.5385 | 0.0662524
824.57 | 0.064901 | 1727.27 | 0.031612 | 761.5385 | 0.0662524
824.57 | 0.064901 | 1745.59 | 0.032032 | 773.0769 | 0.06722419
828.97 | 0.065211 | 1745.59 | 0.032032 | 773.0769 | 0.06722419
828.97 | 0.065211 | 1745.59 | 0.032032 | 773.0769 | 0.06722419
832.16 | 0.06545 | 1762.53 | 0.032433 | 773.0769 | 0.06722419
835.98 | 0.065711 | 1762.53 | 0.032433 | 773.0769 | 0.06722419
835.98 | 0.065711 | 1762.53 | 0.032433 | 784.6154 | 0.06819576
839.57 | 0.065967 | 1762.53 | 0.032433 | 784.6154 | 0.06819576
839.57 | 0.065967 | 1780.8 | 0.032854 | 784.6154 | 0.06819576
842.74 | 0.066197 | 1780.8 | 0.032854 | 784.6154 | 0.06819576
846.49 | 0.06646 | 1780.8 | 0.032854 | 784.6154 | 0.06819576
846.49 | 0.06646 | 1801.1 | 0.033307 | 796.1538 | 0.06916714
850.36 | 0.066747 | 1801.1 | 0.033307 | 796.1538 | 0.06916714
853.98 | 0.067006 | 1801.1 | 0.033307 | 796.1538 | 0.06916714
853.98 | 0.067006 | 1816.02 | 0.033654 | 796.1538 | 0.06916714
858.3 | 0.067316 | 1816.02 | 0.033654 | 796.1538 | 0.06916714
858.3 | 0.067316 | 1816.02 | 0.033654 | 807.6923 | 0.07013837
862.02 | 0.067583 | 1816.02 | 0.033654 | 807.6923 | 0.07013837
865.84 | 0.067856 | 1837.07 | 0.034153 | 807.6923 | 0.07013837
865.84 | 0.067856 | 1837.07 | 0.034153 | 807.6923 | 0.07013837
870.08 | 0.068159 | 1837.07 | 0.034153 | 807.6923 | 0.07013837
870.08 | 0.068159 | 1853.61 | 0.034558 | 819.2308 | 0.07110949
873.72 | 0.068439 | 1853.61 | 0.034558 | 819.2308 | 0.07110949
877.37 | 0.068698 | 1853.61 | 0.034558 | 819.2308 | 0.07110949
877.37 | 0.068698 | 1853.61 | 0.034558 | 819.2308 | 0.07110949
881.6 | 0.06899 | 1875.9 | 0.035049 | 819.2308 | 0.07110949
881.6 | 0.06899 | 1875.9 | 0.035049 | 830.7692 | 0.07208054
885.45 | 0.069259 | 1875.9 | 0.035049 | 830.7692 | 0.07208054
889.9 | 0.069577 | 1896.02 | 0.035553 | 830.7692 | 0.07208054
889.9 | 0.069577 | 1896.02 | 0.035553 | 830.7692 | 0.07208054
894.19 | 0.069897 | 1896.02 | 0.035553 | 830.7692 | 0.07208054
898.16 | 0.07019 | 1896.02 | 0.035553 | 842.3077 | 0.07305155
898.16 | 0.07019 | 1910.33 | 0.035905 | 842.3077 | 0.07305155
900.93 | 0.070407 | 1910.33 | 0.035905 | 842.3077 | 0.07305155
900.93 | 0.070407 | 1910.33 | 0.035905 | 842.3077 | 0.07305155
905.66 | 0.070718 | 1925.57 | 0.036265 | 842.3077 | 0.07305155
910.01 | 0.071033 | 1925.57 | 0.036265 | 853.8462 | 0.07402256
910.01 | 0.071033 | 1925.57 | 0.036265 | 853.8462 | 0.07402256
913.78 | 0.071318 | 1925.57 | 0.036265 | 853.8462 | 0.07402256
913.78 | 0.071318 | 1944.17 | 0.036706 | 853.8462 | 0.07402256
917.8 | 0.071622 | 1944.17 | 0.036706 | 853.8462 | 0.07402256
921.62 | 0.071911 | 1944.17 | 0.036706 | 865.3846 | 0.07499361
921.62 | 0.071911 | 1962.6 | 0.037126 | 865.3846 | 0.07499361
925.39 | 0.072189 | 1962.6 | 0.037126 | 865.3846 | 0.07499361
929.43 | 0.072459 | 1962.6 | 0.037126 | 865.3846 | 0.07499361
929.43 | 0.072459 | 1982.53 | 0.037618 | 865.3846 | 0.07499361
932.7 | 0.072699 | 1982.53 | 0.037618 | 876.9231 | 0.07596474
932.7 | 0.072699 | 1982.53 | 0.037618 | 876.9231 | 0.07596474
937.07 | 0.07302 | 1982.53 | 0.037618 | 876.9231 | 0.07596474
940.51 | 0.07328 | 1998.89 | 0.038023 | 876.9231 | 0.07596474
940.51 | 0.07328 | 1998.89 | 0.038023 | 876.9231 | 0.07596474
944.53 | 0.073588 | 1998.89 | 0.038023 | 888.4615 | 0.07693599
944.53 | 0.073588 | 2018.7 | 0.038459 | 888.4615 | 0.07693599
948.1 | 0.073856 | 2018.7 | 0.038459 | 888.4615 | 0.07693599
952.06 | 0.074136 | 2018.7 | 0.038459 | 888.4615 | 0.07693599
952.06 | 0.074136 | 2018.7 | 0.038459 | 888.4615 | 0.07693599
956.13 | 0.074429 | 2034.09 | 0.039011 | 900 | 0.07790739
956.13 | 0.074429 | 2034.09 | 0.039011 | 900 | 0.07790739
960.43 | 0.074745 | 2034.09 | 0.039011 | 900 | 0.07790739
963.8 | 0.075006 | 2050.69 | 0.039618 | 900 | 0.07790739
963.8 | 0.075006 | 2050.69 | 0.039618 | 900 | 0.07790739
967.86 | 0.075329 | 2050.69 | 0.039618 | 900 | 0.07790739
971.26 | 0.07558 | 2050.69 | 0.039618 | 911.5385 | 0.07887899
971.26 | 0.07558 | 2066.23 | 0.040061 | 911.5385 | 0.07887899
975.9 | 0.075916 | 2066.23 | 0.040061 | 911.5385 | 0.07887899
975.9 | 0.075916 | 2066.23 | 0.040061 | 911.5385 | 0.07887899
980.04 | 0.076217 | 2086.47 | 0.040585 | 911.5385 | 0.07887899
982.99 | 0.076512 | 2086.47 | 0.040585 | 923.0769 | 0.07985084
982.99 | 0.076512 | 2086.47 | 0.040585 | 923.0769 | 0.07985084
986.07 | 0.076775 | 2100.83 | 0.04095 | 923.0769 | 0.07985084
986.07 | 0.076775 | 2100.83 | 0.04095 | 923.0769 | 0.07985084
989.13 | 0.077025 | 2100.83 | 0.04095 | 923.0769 | 0.07985084
992.68 | 0.077309 | 2100.83 | 0.04095 | 934.6154 | 0.08082296
992.68 | 0.077309 | 2116.15 | 0.041344 | 934.6154 | 0.08082296
996.35 | 0.077607 | 2116.15 | 0.041344 | 934.6154 | 0.08082296
996.35 | 0.077607 | 2116.15 | 0.041344 | 934.6154 | 0.08082296
999.95 | 0.077855 | 2132.5 | 0.041775 | 934.6154 | 0.08082296
1004.21 | 0.07817 | 2132.5 | 0.041775 | 946.1538 | 0.08179541
1004.21 | 0.07817 | 2132.5 | 0.041775 | 946.1538 | 0.08179541
1008.55 | 0.078504 | 2132.5 | 0.041775 | 946.1538 | 0.08179541
1011.5 | 0.078739 | 2145.17 | 0.042118 | 946.1538 | 0.08179541
1011.5 | 0.078739 | 2145.17 | 0.042118 | 946.1538 | 0.08179541
1015.05 | 0.079003 | 2145.17 | 0.042118 | 957.6923 | 0.08276822
1015.05 | 0.079003 | 2160.8 | 0.042534 | 957.6923 | 0.08276822
1019.16 | 0.079324 | 2160.8 | 0.042534 | 957.6923 | 0.08276822
1023.09 | 0.079625 | 2160.8 | 0.042534 | 957.6923 | 0.08276822
1023.09 | 0.079625 | 2160.8 | 0.042534 | 957.6923 | 0.08276822
1026.96 | 0.079924 | 2179.1 | 0.043002 | 969.2308 | 0.08374144
1026.96 | 0.079924 | 2179.1 | 0.043002 | 969.2308 | 0.08374144
1030.95 | 0.080229 | 2179.1 | 0.043002 | 969.2308 | 0.08374144
1034.97 | 0.080537 | 2196.27 | 0.043458 | 969.2308 | 0.08374144
1034.97 | 0.080537 | 2196.27 | 0.043458 | 969.2308 | 0.08374144
1039.58 | 0.080908 | 2196.27 | 0.043458 | 980.7692 | 0.08471512
1039.58 | 0.080908 | 2212.57 | 0.043882 | 980.7692 | 0.08471512
1042.85 | 0.081167 | 2212.57 | 0.043882 | 980.7692 | 0.08471512
1046.64 | 0.081464 | 2212.57 | 0.043882 | 980.7692 | 0.08471512
1046.64 | 0.081464 | 2212.57 | 0.043882 | 980.7692 | 0.08471512
1049.86 | 0.081713 | 2231.3 | 0.044369 | 992.3077 | 0.0856893
1054.84 | 0.082096 | 2231.3 | 0.044369 | 992.3077 | 0.0856893
1054.84 | 0.082096 | 2231.3 | 0.044369 | 992.3077 | 0.0856893
1058.2 | 0.082361 | 2246.36 | 0.044775 | 992.3077 | 0.0856893
1058.2 | 0.082361 | 2246.36 | 0.044775 | 992.3077 | 0.0856893
1061.72 | 0.08263 | 2246.36 | 0.044775 | 1003.846 | 0.08666401
1065.54 | 0.082942 | 2246.36 | 0.044775 | 1003.846 | 0.08666401
1065.54 | 0.082942 | 2265.97 | 0.045272 | 1003.846 | 0.08666401
1069.36 | 0.083238 | 2265.97 | 0.045272 | 1003.846 | 0.08666401
1069.36 | 0.083238 | 2265.97 | 0.045272 | 1003.846 | 0.08666401
1072.95 | 0.083527 | 2283.02 | 0.045744 | 1015.385 | 0.08763932
1077.13 | 0.083849 | 2283.02 | 0.045744 | 1015.385 | 0.08763932
1077.13 | 0.083849 | 2283.02 | 0.045744 | 1015.385 | 0.08763932
1081.69 | 0.084204 | 2283.02 | 0.045744 | 1015.385 | 0.08763932
1086.33 | 0.084568 | 2299.72 | 0.046174 | 1015.385 | 0.08763932
1086.33 | 0.084568 | 2299.72 | 0.046174 | 1026.923 | 0.08861526
1089.3 | 0.084811 | 2299.72 | 0.046174 | 1026.923 | 0.08861526
1089.3 | 0.084811 | 2319.27 | 0.046711 | 1026.923 | 0.08861526
1093.38 | 0.085157 | 2319.27 | 0.046711 | 1026.923 | 0.08861526
1097 | 0.085441 | 2319.27 | 0.046711 | 1026.923 | 0.08861526
1097 | 0.085441 | 2319.27 | 0.046711 | 1038.462 | 0.08959189
1098.36 | 0.085851 | 2336.11 | 0.047167 | 1038.462 | 0.08959189
1098.36 | 0.085851 | 2336.11 | 0.047167 | 1038.462 | 0.08959189
1101.35 | 0.086215 | 2336.11 | 0.047167 | 1038.462 | 0.08959189
1104.99 | 0.08658 | 2350.58 | 0.047529 | 1038.462 | 0.08959189
1104.99 | 0.08658 | 2350.58 | 0.047529 | 1050 | 0.09056925
1109.38 | 0.087001 | 2350.58 | 0.047529 | 1050 | 0.09056925
1109.38 | 0.087001 | 2365.83 | 0.04796 | 1050 | 0.09056925
1113.13 | 0.087347 | 2365.83 | 0.04796 | 1050 | 0.09056925
1116.92 | 0.087678 | 2365.83 | 0.04796 | 1050 | 0.09056925
1116.92 | 0.087678 | 2365.83 | 0.04796 | 1050 | 0.09056925
1121.02 | 0.088054 | 2387.05 | 0.048552 | 1061.538 | 0.09154739
1124.11 | 0.088314 | 2387.05 | 0.048552 | 1061.538 | 0.09154739
1124.11 | 0.088314 | 2387.05 | 0.048552 | 1061.538 | 0.09154739
1127.73 | 0.088607 | 2405.68 | 0.049073 | 1061.538 | 0.09154739
1127.73 | 0.088607 | 2405.68 | 0.049073 | 1061.538 | 0.09154739
1130.72 | 0.088856 | 2405.68 | 0.049073 | 1073.077 | 0.09252637
1134.67 | 0.089186 | 2405.68 | 0.049073 | 1073.077 | 0.09252637
1134.67 | 0.089186 | 2423.54 | 0.049507 | 1073.077 | 0.09252637
1138.69 | 0.089529 | 2423.54 | 0.049507 | 1073.077 | 0.09252637
1138.69 | 0.089529 | 2423.54 | 0.049507 | 1073.077 | 0.09252637
1142.95 | 0.089884 | 2437.17 | 0.04992 | 1084.615 | 0.09350622
1146.37 | 0.090155 | 2437.17 | 0.04992 | 1084.615 | 0.09350622
1146.37 | 0.090155 | 2437.17 | 0.04992 | 1084.615 | 0.09350622
1150.04 | 0.090466 | 2437.17 | 0.04992 | 1084.615 | 0.09350622
1150.04 | 0.090466 | 2454.44 | 0.050365 | 1084.615 | 0.09350622
1154.03 | 0.090801 | 2454.44 | 0.050365 | 1096.154 | 0.09448701
1158.01 | 0.091153 | 2454.44 | 0.050365 | 1096.154 | 0.09448701
1158.01 | 0.091153 | 2475.03 | 0.050959 | 1096.154 | 0.09448701
1161.15 | 0.09142 | 2475.03 | 0.050959 | 1096.154 | 0.09448701
1165.36 | 0.09178 | 2475.03 | 0.050959 | 1096.154 | 0.09448701
1165.36 | 0.09178 | 2492.75 | 0.051438 | 1107.692 | 0.09546879
1169.24 | 0.092114 | 2492.75 | 0.051438 | 1107.692 | 0.09546879
1169.24 | 0.092114 | 2492.75 | 0.051438 | 1107.692 | 0.09546879
1174.06 | 0.092507 | 2492.75 | 0.051438 | 1107.692 | 0.09546879
1177.82 | 0.092823 | 2512.35 | 0.051975 | 1107.692 | 0.09546879
1177.82 | 0.092823 | 2512.35 | 0.051975 | 1119.231 | 0.09645161
1181.74 | 0.093163 | 2512.35 | 0.051975 | 1119.231 | 0.09645161
1181.74 | 0.093163 | 2527.7 | 0.052438 | 1119.231 | 0.09645161
1186.33 | 0.093565 | 2527.7 | 0.052438 | 1119.231 | 0.09645161
1190.85 | 0.093971 | 2527.7 | 0.052438 | 1119.231 | 0.09645161
1190.85 | 0.093971 | 2527.7 | 0.052438 | 1130.769 | 0.09743553
1194.05 | 0.094236 | 2551.04 | 0.053058 | 1130.769 | 0.09743553
1198.44 | 0.094606 | 2551.04 | 0.053058 | 1130.769 | 0.09743553
1198.44 | 0.094606 | 2551.04 | 0.053058 | 1130.769 | 0.09743553
1202.46 | 0.094956 | 2567.39 | 0.053532 | 1130.769 | 0.09743553
1202.46 | 0.094956 | 2567.39 | 0.053532 | 1142.308 | 0.0984206
1206.83 | 0.095354 | 2567.39 | 0.053532 | 1142.308 | 0.0984206
1209.8 | 0.095618 | 2567.39 | 0.053532 | 1142.308 | 0.0984206
1209.8 | 0.095618 | 2584.38 | 0.054012 | 1142.308 | 0.0984206
1213.69 | 0.095979 | 2584.38 | 0.054012 | 1142.308 | 0.0984206
1213.69 | 0.095979 | 2584.38 | 0.054012 | 1153.846 | 0.09940688
1217.2 | 0.096286 | 2602.82 | 0.054527 | 1153.846 | 0.09940688
1220.83 | 0.096613 | 2602.82 | 0.054527 | 1153.846 | 0.09940688
1220.83 | 0.096613 | 2602.82 | 0.054527 | 1153.846 | 0.09940688
1224.62 | 0.096939 | 2602.82 | 0.054527 | 1153.846 | 0.09940688
1224.62 | 0.096939 | 2620.42 | 0.05506 | 1165.385 | 0.1003944
1229.33 | 0.097372 | 2620.42 | 0.05506 | 1165.385 | 0.1003944
1233.61 | 0.097765 | 2620.42 | 0.05506 | 1165.385 | 0.1003944
1233.61 | 0.097765 | 2641.84 | 0.055665 | 1165.385 | 0.1003944
1237.8 | 0.098148 | 2641.84 | 0.055665 | 1165.385 | 0.1003944
1241.47 | 0.098471 | 2641.84 | 0.055665 | 1176.923 | 0.1013833
1241.47 | 0.098471 | 2659.56 | 0.056179 | 1176.923 | 0.1013833
1245.93 | 0.098875 | 2659.56 | 0.056179 | 1176.923 | 0.1013833
1245.93 | 0.098875 | 2659.56 | 0.056179 | 1176.923 | 0.1013833
1249.02 | 0.099177 | 2659.56 | 0.056179 | 1176.923 | 0.1013833
1252.77 | 0.099512 | 2678.43 | 0.05671 | 1188.462 | 0.1023736
1252.77 | 0.099512 | 2678.43 | 0.05671 | 1188.462 | 0.1023736
1256.02 | 0.099818 | 2678.43 | 0.05671 | 1188.462 | 0.1023736
1256.02 | 0.099818 | 2696.92 | 0.057236 | 1188.462 | 0.1023736
1260.16 | 0.100204 | 2696.92 | 0.057236 | 1188.462 | 0.1023736
1263.98 | 0.10056 | 2696.92 | 0.057236 | 1200 | 0.1033653
1263.98 | 0.10056 | 2696.92 | 0.057236 | 1200 | 0.1033653
1267.67 | 0.100906 | 2717.39 | 0.057848 | 1200 | 0.1033653
1267.67 | 0.100906 | 2717.39 | 0.057848 | 1200 | 0.1033653
1270.79 | 0.10119 | 2717.39 | 0.057848 | 1200 | 0.1033653
1273.98 | 0.101486 | 2736.01 | 0.058377 | 1211.538 | 0.1043585
1273.98 | 0.101486 | 2736.01 | 0.058377 | 1211.538 | 0.1043585
1278.25 | 0.101902 | 2736.01 | 0.058377 | 1211.538 | 0.1043585
1282.02 | 0.102257 | 2736.01 | 0.058377 | 1211.538 | 0.1043585
1282.02 | 0.102257 | 2754.13 | 0.058935 | 1211.538 | 0.1043585
1285.27 | 0.102564 | 2754.13 | 0.058935 | 1211.538 | 0.1043585
1285.27 | 0.102564 | 2754.13 | 0.058935 | 1223.077 | 0.1053533
1289.19 | 0.102943 | 2771.33 | 0.059439 | 1223.077 | 0.1053533
1292.35 | 0.103231 | 2771.33 | 0.059439 | 1223.077 | 0.1053533
1292.35 | 0.103231 | 2771.33 | 0.059439 | 1223.077 | 0.1053533
1296.52 | 0.103632 | 2790.15 | 0.059994 | 1223.077 | 0.1053533
1296.52 | 0.103632 | 2790.15 | 0.059994 | 1234.615 | 0.1063498
1300.12 | 0.103987 | 2790.15 | 0.059994 | 1234.615 | 0.1063498
1303.44 | 0.104304 | 2790.15 | 0.059994 | 1234.615 | 0.1063498
1303.44 | 0.104304 | 2807.3 | 0.060521 | 1234.615 | 0.1063498
1307.28 | 0.104689 | 2807.3 | 0.060521 | 1234.615 | 0.1063498
1307.28 | 0.104689 | 2807.3 | 0.060521 | 1246.154 | 0.107348
1310.72 | 0.10503 | 2825.91 | 0.061071 | 1246.154 | 0.107348
1314.24 | 0.105371 | 2825.91 | 0.061071 | 1246.154 | 0.107348
1314.24 | 0.105371 | 2825.91 | 0.061071 | 1246.154 | 0.107348
1317.41 | 0.105664 | 2825.91 | 0.061071 | 1246.154 | 0.107348
1321.71 | 0.106093 | 2841.99 | 0.061559 | 1257.692 | 0.1083479
1321.71 | 0.106093 | 2841.99 | 0.061559 | 1257.692 | 0.1083479
1324.83 | 0.106404 | 2841.99 | 0.061559 | 1257.692 | 0.1083479
1324.83 | 0.106404 | 2859 | 0.062047 | 1257.692 | 0.1083479
1329.55 | 0.106882 | 2859 | 0.062047 | 1257.692 | 0.1083479
1333.58 | 0.107284 | 2859 | 0.062047 | 1269.231 | 0.1093497
1333.58 | 0.107284 | 2859 | 0.062047 | 1269.231 | 0.1093497
1338.01 | 0.107731 | 2875.1 | 0.062555 | 1269.231 | 0.1093497
1338.01 | 0.107731 | 2875.1 | 0.062555 | 1269.231 | 0.1093497
1341.89 | 0.108137 | 2875.1 | 0.062555 | 1269.231 | 0.1093497
1345.17 | 0.108479 | 2888.63 | 0.062977 | 1280.769 | 0.1103535
1345.17 | 0.108479 | 2888.63 | 0.062977 | 1280.769 | 0.1103535
1349.28 | 0.108902 | 2888.63 | 0.062977 | 1280.769 | 0.1103535
1353.13 | 0.10931 | 2888.63 | 0.062977 | 1280.769 | 0.1103535
1353.13 | 0.10931 | 2908.92 | 0.063594 | 1280.769 | 0.1103535
1356.82 | 0.109691 | 2908.92 | 0.063594 | 1292.308 | 0.1113592
1356.82 | 0.109691 | 2908.92 | 0.063594 | 1292.308 | 0.1113592
1360.74 | 0.110101 | 2928.57 | 0.064216 | 1292.308 | 0.1113592
1364.98 | 0.110533 | 2928.57 | 0.064216 | 1292.308 | 0.1113592
1364.98 | 0.110533 | 2928.57 | 0.064216 | 1292.308 | 0.1113592
1368.85 | 0.110938 | 2946.24 | 0.065081 | 1303.846 | 0.1123671
1368.85 | 0.110938 | 2946.24 | 0.065081 | 1303.846 | 0.1123671
1373.25 | 0.111395 | 2946.24 | 0.065081 | 1303.846 | 0.1123671
1377.94 | 0.111877 | 2946.24 | 0.065081 | 1303.846 | 0.1123671
1377.94 | 0.111877 | 2965.16 | 0.065709 | 1303.846 | 0.1123671
1381.7 | 0.112292 | 2965.16 | 0.065709 | 1315.385 | 0.1133771
1381.7 | 0.112292 | 2965.16 | 0.065709 | 1315.385 | 0.1133771
1385.78 | 0.112729 | 2979.62 | 0.066203 | 1315.385 | 0.1133771
1388.79 | 0.113054 | 2979.62 | 0.066203 | 1315.385 | 0.1133771
1388.79 | 0.113054 | 2979.62 | 0.066203 | 1315.385 | 0.1133771
1392.74 | 0.113483 | 2979.62 | 0.066203 | 1326.923 | 0.1143893
1396.33 | 0.113871 | 3000.73 | 0.06686 | 1326.923 | 0.1143893
1396.33 | 0.113871 | 3000.73 | 0.06686 | 1326.923 | 0.1143893
1400.35 | 0.114295 | 3000.73 | 0.06686 | 1326.923 | 0.1143893
1400.35 | 0.114295 | 3019.8 | 0.067503 | 1326.923 | 0.1143893
1404.69 | 0.114764 | 3019.8 | 0.067503 | 1338.462 | 0.1154038
1409.74 | 0.115323 | 3019.8 | 0.067503 | 1338.462 | 0.1154038
1409.74 | 0.115323 | 3019.8 | 0.067503 | 1338.462 | 0.1154038
1413.56 | 0.115728 | 3033.23 | 0.067917 | 1338.462 | 0.1154038
1413.56 | 0.115728 | 3033.23 | 0.067917 | 1338.462 | 0.1154038
1417.19 | 0.116125 | 3033.23 | 0.067917 | 1350 | 0.1164208
1420.87 | 0.116523 | 3053.83 | 0.068619 | 1350 | 0.1164208
1420.87 | 0.116523 | 3053.83 | 0.068619 | 1350 | 0.1164208
1425.59 | 0.117044 | 3053.83 | 0.068619 | 1350 | 0.1164208
1425.59 | 0.117044 | 3068.95 | 0.069115 | 1350 | 0.1164208
1428.78 | 0.117417 | 3068.95 | 0.069115 | 1361.538 | 0.1174403
1433.19 | 0.11793 | 3068.95 | 0.069115 | 1361.538 | 0.1174403
1433.19 | 0.11793 | 3068.95 | 0.069115 | 1361.538 | 0.1174403
1436.51 | 0.118297 | 3090.46 | 0.069838 | 1361.538 | 0.1174403
1439.96 | 0.118683 | 3090.46 | 0.069838 | 1361.538 | 0.1174403
1439.96 | 0.118683 | 3090.46 | 0.069838 | 1361.538 | 0.1174403
1443.55 | 0.11909 | 3108.36 | 0.070435 | 1373.077 | 0.1184623
1443.55 | 0.11909 | 3108.36 | 0.070435 | 1373.077 | 0.1184623
1447.92 | 0.119578 | 3108.36 | 0.070435 | 1373.077 | 0.1184623
1451.21 | 0.11996 | 3108.36 | 0.070435 | 1373.077 | 0.1184623
1451.21 | 0.11996 | 3122.47 | 0.07091 | 1373.077 | 0.1184623
1454.84 | 0.120384 | 3122.47 | 0.07091 | 1384.615 | 0.1194871
1454.84 | 0.120384 | 3122.47 | 0.07091 | 1384.615 | 0.1194871
1458.87 | 0.12084 | 3137.85 | 0.071404 | 1384.615 | 0.1194871
1463.2 | 0.121335 | 3137.85 | 0.071404 | 1384.615 | 0.1194871
1463.2 | 0.121335 | 3137.85 | 0.071404 | 1384.615 | 0.1194871
1466.06 | 0.121655 | 3137.85 | 0.071404 | 1396.154 | 0.1205146
1466.06 | 0.121655 | 3156.06 | 0.072049 | 1396.154 | 0.1205146
1470.36 | 0.122158 | 3156.06 | 0.072049 | 1396.154 | 0.1205146
1473.53 | 0.122531 | 3156.06 | 0.072049 | 1396.154 | 0.1205146
1473.53 | 0.122531 | 3170.52 | 0.07253 | 1396.154 | 0.1205146
1477.67 | 0.123021 | 3170.52 | 0.07253 | 1407.692 | 0.121545
1480.91 | 0.123398 | 3170.52 | 0.07253 | 1407.692 | 0.121545
1480.91 | 0.123398 | 3190.58 | 0.073214 | 1407.692 | 0.121545
1485.46 | 0.123927 | 3190.58 | 0.073214 | 1407.692 | 0.121545
1485.46 | 0.123927 | 3190.58 | 0.073214 | 1407.692 | 0.121545
1488.93 | 0.124347 | 3190.58 | 0.073214 | 1419.231 | 0.1225783
1492.74 | 0.124806 | 3205.48 | 0.073717 | 1419.231 | 0.1225783
1492.74 | 0.124806 | 3205.48 | 0.073717 | 1419.231 | 0.1225783
1496.01 | 0.125204 | 3205.48 | 0.073717 | 1419.231 | 0.1225783
1496.01 | 0.125204 | 3227.38 | 0.074472 | 1419.231 | 0.1225783
1500.43 | 0.125742 | 3227.38 | 0.074472 | 1430.769 | 0.1236148
1504.73 | 0.126261 | 3227.38 | 0.074472 | 1430.769 | 0.1236148
1504.73 | 0.126261 | 3227.38 | 0.074472 | 1430.769 | 0.1236148
1508.99 | 0.126766 | 3247.84 | 0.075232 | 1430.769 | 0.1236148
1513.39 | 0.127298 | 3247.84 | 0.075232 | 1430.769 | 0.1236148
1513.39 | 0.127298 | 3247.84 | 0.075232 | 1442.308 | 0.1246544
1517.7 | 0.12783 | 3264.72 | 0.075835 | 1442.308 | 0.1246544
1517.7 | 0.12783 | 3264.72 | 0.075835 | 1442.308 | 0.1246544
1521.59 | 0.128316 | 3264.72 | 0.075835 | 1442.308 | 0.1246544
1526.04 | 0.128867 | 3264.72 | 0.075835 | 1442.308 | 0.1246544
1526.04 | 0.128867 | 3283.42 | 0.076498 | 1453.846 | 0.1256974
1529.76 | 0.129329 | 3283.42 | 0.076498 | 1453.846 | 0.1256974
1529.76 | 0.129329 | 3283.42 | 0.076498 | 1453.846 | 0.1256974
1534.4 | 0.129915 | 3297.47 | 0.077008 | 1453.846 | 0.1256974
1537.95 | 0.130351 | 3297.47 | 0.077008 | 1453.846 | 0.1256974
1537.95 | 0.130351 | 3297.47 | 0.077008 | 1465.385 | 0.1267437
1542.07 | 0.13088 | 3297.47 | 0.077008 | 1465.385 | 0.1267437
1542.07 | 0.13088 | 3313.46 | 0.077594 | 1465.385 | 0.1267437
1545.14 | 0.131271 | 3313.46 | 0.077594 | 1465.385 | 0.1267437
1549.97 | 0.131885 | 3313.46 | 0.077594 | 1465.385 | 0.1267437
1549.97 | 0.131885 | 3332.76 | 0.078318 | 1476.923 | 0.1277936
1553.92 | 0.132368 | 3332.76 | 0.078318 | 1476.923 | 0.1277936
1557.66 | 0.132846 | 3332.76 | 0.078318 | 1476.923 | 0.1277936
1557.66 | 0.132846 | 3351.11 | 0.079018 | 1476.923 | 0.1277936
1561.46 | 0.133344 | 3351.11 | 0.079018 | 1476.923 | 0.1277936
1561.46 | 0.133344 | 3351.11 | 0.079018 | 1488.462 | 0.1288472
1566.02 | 0.133945 | 3351.11 | 0.079018 | 1488.462 | 0.1288472
1569.56 | 0.134402 | 3368.93 | 0.079669 | 1488.462 | 0.1288472
1569.56 | 0.134402 | 3368.93 | 0.079669 | 1488.462 | 0.1288472
1573.79 | 0.134965 | 3368.93 | 0.079669 | 1488.462 | 0.1288472
1573.79 | 0.134965 | 3384.46 | 0.080246 | 1500 | 0.1299045
1577.83 | 0.135496 | 3384.46 | 0.080246 | 1500 | 0.1299045
1581.74 | 0.136004 | 3384.46 | 0.080246 | 1500 | 0.1299045
1581.74 | 0.136004 | 3384.46 | 0.080246 | 1500 | 0.1299045
1585.32 | 0.136483 | 3399.68 | 0.080826 | 1500 | 0.1299045
1585.32 | 0.136483 | 3399.68 | 0.080826 | 1511.538 | 0.1309658
1589.66 | 0.137079 | 3399.68 | 0.080826 | 1511.538 | 0.1309658
1593.88 | 0.137659 | 3417.21 | 0.081508 | 1511.538 | 0.1309658
1593.88 | 0.137659 | 3417.21 | 0.081508 | 1511.538 | 0.1309658
1598.32 | 0.138253 | 3417.21 | 0.081508 | 1511.538 | 0.1309658
1601.96 | 0.138753 | 3417.21 | 0.081508 | 1511.538 | 0.1309658
1601.96 | 0.138753 | 3432.6 | 0.082082 | 1523.077 | 0.1320311
1605.6 | 0.139252 | 3432.6 | 0.082082 | 1523.077 | 0.1320311
1605.6 | 0.139252 | 3432.6 | 0.082082 | 1523.077 | 0.1320311
1608.5 | 0.139648 | 3455.49 | 0.08296 | 1523.077 | 0.1320311
1612.32 | 0.140169 | 3455.49 | 0.08296 | 1523.077 | 0.1320311
1612.32 | 0.140169 | 3455.49 | 0.08296 | 1534.615 | 0.1331006
1615.59 | 0.140631 | 3468.57 | 0.083492 | 1534.615 | 0.1331006
1615.59 | 0.140631 | 3468.57 | 0.083492 | 1534.615 | 0.1331006
1619.46 | 0.141188 | 3468.57 | 0.083492 | 1534.615 | 0.1331006
1623.3 | 0.141729 | 3468.57 | 0.083492 | 1534.615 | 0.1331006
1623.3 | 0.141729 | 3485.02 | 0.08413 | 1546.154 | 0.1341745
1627.15 | 0.142282 | 3485.02 | 0.08413 | 1546.154 | 0.1341745
1627.15 | 0.142282 | 3485.02 | 0.08413 | 1546.154 | 0.1341745
1631.24 | 0.142862 | 3501.85 | 0.084814 | 1546.154 | 0.1341745
1634.91 | 0.14339 | 3501.85 | 0.084814 | 1546.154 | 0.1341745
1634.91 | 0.14339 | 3501.85 | 0.084814 | 1557.692 | 0.1352528
1638.08 | 0.143853 | 3501.85 | 0.084814 | 1557.692 | 0.1352528
1641.45 | 0.144339 | 3514.55 | 0.085291 | 1557.692 | 0.1352528
1641.45 | 0.144339 | 3514.55 | 0.085291 | 1557.692 | 0.1352528
1644.66 | 0.144804 | 3514.55 | 0.085291 | 1557.692 | 0.1352528
1644.66 | 0.144804 | 3532.25 | 0.086013 | 1569.231 | 0.1363358
1647.61 | 0.145228 | 3532.25 | 0.086013 | 1569.231 | 0.1363358
1652.08 | 0.145878 | 3532.25 | 0.086013 | 1569.231 | 0.1363358
1652.08 | 0.145878 | 3532.25 | 0.086013 | 1569.231 | 0.1363358
1655.5 | 0.146394 | 3550.72 | 0.086768 | 1569.231 | 0.1363358
1655.5 | 0.146394 | 3550.72 | 0.086768 | 1580.769 | 0.1374236
1658.89 | 0.146906 | 3550.72 | 0.086768 | 1580.769 | 0.1374236
1662.61 | 0.147452 | 3568.04 | 0.087461 | 1580.769 | 0.1374236
1662.61 | 0.147452 | 3568.04 | 0.087461 | 1580.769 | 0.1374236
1666.01 | 0.147962 | 3568.04 | 0.087461 | 1580.769 | 0.1374236
1668.93 | 0.148397 | 3568.04 | 0.087461 | 1592.308 | 0.1385164
1668.93 | 0.148397 | 3586.54 | 0.088211 | 1592.308 | 0.1385164
1672.99 | 0.148954 | 3586.54 | 0.088211 | 1592.308 | 0.1385164
1672.99 | 0.148954 | 3586.54 | 0.088211 | 1592.308 | 0.1385164
1676.57 | 0.149477 | 3606.3 | 0.089029 | 1592.308 | 0.1385164
1679.79 | 0.149965 | 3606.3 | 0.089029 | 1603.846 | 0.1396143
1679.79 | 0.149965 | 3606.3 | 0.089029 | 1603.846 | 0.1396143
1683.28 | 0.150498 | 3621.39 | 0.089649 | 1603.846 | 0.1396143
1683.28 | 0.150498 | 3621.39 | 0.089649 | 1603.846 | 0.1396143
1686.4 | 0.150986 | 3621.39 | 0.089649 | 1603.846 | 0.1396143
1689.89 | 0.151527 | 3621.39 | 0.089649 | 1615.385 | 0.1407176
1689.89 | 0.151527 | 3638.35 | 0.09036 | 1615.385 | 0.1407176
1693.79 | 0.152138 | 3638.35 | 0.09036 | 1615.385 | 0.1407176
1693.79 | 0.152138 | 3638.35 | 0.09036 | 1615.385 | 0.1407176
1697.4 | 0.152683 | 3652.58 | 0.090946 | 1615.385 | 0.1407176
1702.07 | 0.153409 | 3652.58 | 0.090946 | 1626.923 | 0.1418264
1702.07 | 0.153409 | 3652.58 | 0.090946 | 1626.923 | 0.1418264
1705.54 | 0.153972 | 3652.58 | 0.090946 | 1626.923 | 0.1418264
1709.64 | 0.15461 | 3671.58 | 0.091767 | 1626.923 | 0.1418264
1709.64 | 0.15461 | 3671.58 | 0.091767 | 1626.923 | 0.1418264
1712.98 | 0.155128 | 3671.58 | 0.091767 | 1638.462 | 0.142941
1712.98 | 0.155128 | 3689.03 | 0.092523 | 1638.462 | 0.142941
1716.57 | 0.155726 | 3689.03 | 0.092523 | 1638.462 | 0.142941
1719.77 | 0.156219 | 3689.03 | 0.092523 | 1638.462 | 0.142941
1719.77 | 0.156219 | 3689.03 | 0.092523 | 1638.462 | 0.142941
1724.16 | 0.156921 | 3705 | 0.093208 | 1650 | 0.1440615
1724.16 | 0.156921 | 3705 | 0.093208 | 1650 | 0.1440615
1727.83 | 0.157519 | 3705 | 0.093208 | 1650 | 0.1440615
1731.44 | 0.158101 | 3722.37 | 0.093949 | 1650 | 0.1440615
1731.44 | 0.158101 | 3722.37 | 0.093949 | 1650 | 0.1440615
1734.37 | 0.158576 | 3722.37 | 0.093949 | 1661.538 | 0.1451881
1734.37 | 0.158576 | 3743.69 | 0.094899 | 1661.538 | 0.1451881
1737.96 | 0.159155 | 3743.69 | 0.094899 | 1661.538 | 0.1451881
1741 | 0.159655 | 3743.69 | 0.094899 | 1661.538 | 0.1451881
1741 | 0.159655 | 3743.69 | 0.094899 | 1661.538 | 0.1451881
1743.95 | 0.160148 | 3762.96 | 0.095759 | 1661.538 | 0.1451881
1746.95 | 0.160642 | 3762.96 | 0.095759 | 1673.077 | 0.1463211
1746.95 | 0.160642 | 3762.96 | 0.095759 | 1673.077 | 0.1463211
1750.81 | 0.161281 | 3781.26 | 0.096595 | 1673.077 | 0.1463211
1750.81 | 0.161281 | 3781.26 | 0.096595 | 1673.077 | 0.1463211
1753.43 | 0.161708 | 3781.26 | 0.096595 | 1673.077 | 0.1463211
1757.35 | 0.162359 | 3781.26 | 0.096595 | 1684.615 | 0.1474608
1757.35 | 0.162359 | 3794.64 | 0.097192 | 1684.615 | 0.1474608
1760.33 | 0.162873 | 3794.64 | 0.097192 | 1684.615 | 0.1474608
1760.33 | 0.162873 | 3794.64 | 0.097192 | 1684.615 | 0.1474608
1763.59 | 0.16343 | 3811.61 | 0.097958 | 1684.615 | 0.1474608
1767.14 | 0.164037 | 3811.61 | 0.097958 | 1696.154 | 0.1486073
1767.14 | 0.164037 | 3811.61 | 0.097958 | 1696.154 | 0.1486073
1770.38 | 0.164583 | 3811.61 | 0.097958 | 1696.154 | 0.1486073
1773.31 | 0.165092 | 3826.39 | 0.098649 | 1696.154 | 0.1486073
1773.31 | 0.165092 | 3826.39 | 0.098649 | 1696.154 | 0.1486073
1777.34 | 0.165779 | 3826.39 | 0.098649 | 1707.692 | 0.1497609
1777.34 | 0.165779 | 3843.76 | 0.099452 | 1707.692 | 0.1497609
1781.07 | 0.16644 | 3843.76 | 0.099452 | 1707.692 | 0.1497609
1784.68 | 0.167063 | 3843.76 | 0.099452 | 1707.692 | 0.1497609
1784.68 | 0.167063 | 3843.76 | 0.099452 | 1707.692 | 0.1497609
1787.93 | 0.167642 | 3856.81 | 0.100059 | 1719.231 | 0.1509218
1787.93 | 0.167642 | 3856.81 | 0.100059 | 1719.231 | 0.1509218
1790.87 | 0.168162 | 3856.81 | 0.100059 | 1719.231 | 0.1509218
1793.32 | 0.168587 | 3876.74 | 0.101003 | 1719.231 | 0.1509218
1793.32 | 0.168587 | 3876.74 | 0.101003 | 1719.231 | 0.1509218
1796.99 | 0.169257 | 3876.74 | 0.101003 | 1730.769 | 0.1520905
1796.99 | 0.169257 | 3896.23 | 0.101929 | 1730.769 | 0.1520905
1800.53 | 0.169874 | 3896.23 | 0.101929 | 1730.769 | 0.1520905
1803.97 | 0.17049 | 3896.23 | 0.101929 | 1730.769 | 0.1520905
1803.97 | 0.17049 | 3896.23 | 0.101929 | 1730.769 | 0.1520905
1806.75 | 0.171007 | 3911.05 | 0.102655 | 1742.308 | 0.1532671
1809.59 | 0.171535 | 3911.05 | 0.102655 | 1742.308 | 0.1532671
1809.59 | 0.171535 | 3911.05 | 0.102655 | 1742.308 | 0.1532671
1813.09 | 0.17217 | 3929.8 | 0.103587 | 1742.308 | 0.1532671
1813.09 | 0.17217 | 3929.8 | 0.103587 | 1742.308 | 0.1532671
1815.63 | 0.172639 | 3929.8 | 0.103587 | 1753.846 | 0.154452
1818.63 | 0.173194 | 3929.8 | 0.103587 | 1753.846 | 0.154452
1818.63 | 0.173194 | 3946.22 | 0.104383 | 1753.846 | 0.154452
1822.07 | 0.17383 | 3946.22 | 0.104383 | 1753.846 | 0.154452
1822.07 | 0.17383 | 3946.22 | 0.104383 | 1753.846 | 0.154452
1825.37 | 0.174456 | 3961.58 | 0.105137 | 1765.385 | 0.1556455
1828.99 | 0.175123 | 3961.58 | 0.105137 | 1765.385 | 0.1556455
1828.99 | 0.175123 | 3961.58 | 0.105137 | 1765.385 | 0.1556455
1832.1 | 0.175709 | 3961.58 | 0.105137 | 1765.385 | 0.1556455
1832.1 | 0.175709 | 3980.45 | 0.106087 | 1765.385 | 0.1556455
1835.97 | 0.176458 | 3980.45 | 0.106087 | 1776.923 | 0.1568479
1838.57 | 0.176952 | 3980.45 | 0.106087 | 1776.923 | 0.1568479
1838.57 | 0.176952 | 3994.7 | 0.106809 | 1776.923 | 0.1568479
1841.52 | 0.177514 | 3994.7 | 0.106809 | 1776.923 | 0.1568479
1844.04 | 0.177995 | 3994.7 | 0.106809 | 1776.923 | 0.1568479
1844.04 | 0.177995 | 4009.65 | 0.107577 | 1788.462 | 0.1580596
1847.18 | 0.178592 | 4009.65 | 0.107577 | 1788.462 | 0.1580596
1847.18 | 0.178592 | 4009.65 | 0.107577 | 1788.462 | 0.1580596
1850.3 | 0.179212 | 4009.65 | 0.107577 | 1788.462 | 0.1580596
1853.02 | 0.179732 | 4027.62 | 0.108497 | 1788.462 | 0.1580596
1853.02 | 0.179732 | 4027.62 | 0.108497 | 1800 | 0.159281
1856.01 | 0.180315 | 4027.62 | 0.108497 | 1800 | 0.159281
1856.01 | 0.180315 | 4041 | 0.109185 | 1800 | 0.159281
1858.96 | 0.180917 | 4041 | 0.109185 | 1800 | 0.159281
1861.18 | 0.181349 | 4041 | 0.109185 | 1800 | 0.159281
1861.18 | 0.181349 | 4041 | 0.109185 | 1811.538 | 0.1605124
1863.96 | 0.1819 | 4055.78 | 0.109969 | 1811.538 | 0.1605124
1863.96 | 0.1819 | 4055.78 | 0.109969 | 1811.538 | 0.1605124
1866.9 | 0.182487 | 4055.78 | 0.109969 | 1811.538 | 0.1605124
1869.69 | 0.183056 | 4071.72 | 0.110782 | 1811.538 | 0.1605124
1869.69 | 0.183056 | 4071.72 | 0.110782 | 1811.538 | 0.1605124
1873.63 | 0.183844 | 4071.72 | 0.110782 | 1823.077 | 0.1617543
1876.73 | 0.184489 | 4071.72 | 0.110782 | 1823.077 | 0.1617543
1876.73 | 0.184489 | 4088.53 | 0.111675 | 1823.077 | 0.1617543
1879.48 | 0.18505 | 4088.53 | 0.111675 | 1823.077 | 0.1617543
1879.48 | 0.18505 | 4088.53 | 0.111675 | 1823.077 | 0.1617543
1882.22 | 0.185619 | 4109.17 | 0.112769 | 1834.615 | 0.1630097
1884.9 | 0.186165 | 4109.17 | 0.112769 | 1834.615 | 0.1630097
1884.9 | 0.186165 | 4109.17 | 0.112769 | 1834.615 | 0.1630097
1887.99 | 0.186798 | 4130.13 | 0.113921 | 1834.615 | 0.1630097
1887.99 | 0.186798 | 4130.13 | 0.113921 | 1834.615 | 0.1630097
1889.84 | 0.187181 | 4130.13 | 0.113921 | 1846.154 | 0.1642769
1892.61 | 0.187779 | 4130.13 | 0.113921 | 1846.154 | 0.1642769
1892.61 | 0.187779 | 4147.75 | 0.114884 | 1846.154 | 0.1642769
1894.97 | 0.18826 | 4147.75 | 0.114884 | 1846.154 | 0.1642769
1897.64 | 0.188829 | 4147.75 | 0.114884 | 1846.154 | 0.1642769
1897.64 | 0.188829 | 4162.76 | 0.115695 | 1857.692 | 0.1655564
1900.64 | 0.189467 | 4162.76 | 0.115695 | 1857.692 | 0.1655564
1900.64 | 0.189467 | 4162.76 | 0.115695 | 1857.692 | 0.1655564
1903.51 | 0.190088 | 4162.76 | 0.115695 | 1857.692 | 0.1655564
1906.21 | 0.190675 | 4178.31 | 0.116578 | 1857.692 | 0.1655564
1906.21 | 0.190675 | 4178.31 | 0.116578 | 1869.231 | 0.1668488
1908.48 | 0.191158 | 4178.31 | 0.116578 | 1869.231 | 0.1668488
1908.48 | 0.191158 | 4196.21 | 0.117585 | 1869.231 | 0.1668488
1911.37 | 0.191795 | 4196.21 | 0.117585 | 1869.231 | 0.1668488
1914.25 | 0.192407 | 4196.21 | 0.117585 | 1869.231 | 0.1668488
1914.25 | 0.192407 | 4196.21 | 0.117585 | 1880.769 | 0.1681546
1916.81 | 0.192978 | 4211.13 | 0.118452 | 1880.769 | 0.1681546
1916.81 | 0.192978 | 4211.13 | 0.118452 | 1880.769 | 0.1681546
1919.09 | 0.193473 | 4211.13 | 0.118452 | 1880.769 | 0.1681546
1921.56 | 0.194031 | 4228.4 | 0.119447 | 1880.769 | 0.1681546
1921.56 | 0.194031 | 4228.4 | 0.119447 | 1892.308 | 0.1694747
1924.35 | 0.194661 | 4228.4 | 0.119447 | 1892.308 | 0.1694747
1927.07 | 0.195265 | 4228.4 | 0.119447 | 1892.308 | 0.1694747
1927.07 | 0.195265 | 4242.11 | 0.120259 | 1892.308 | 0.1694747
1929.5 | 0.195814 | 4242.11 | 0.120259 | 1892.308 | 0.1694747
1929.5 | 0.195814 | 4242.11 | 0.120259 | 1903.846 | 0.1708097
1931.69 | 0.196311 | 4257.93 | 0.121196 | 1903.846 | 0.1708097
1933.91 | 0.196813 | 4257.93 | 0.121196 | 1903.846 | 0.1708097
1933.91 | 0.196813 | 4257.93 | 0.121196 | 1903.846 | 0.1708097
1936.46 | 0.197402 | 4276.65 | 0.122308 | 1903.846 | 0.1708097
1936.46 | 0.197402 | 4276.65 | 0.122308 | 1915.385 | 0.1721604
1938.7 | 0.197925 | 4276.65 | 0.122308 | 1915.385 | 0.1721604
1941.2 | 0.198507 | 4276.65 | 0.122308 | 1915.385 | 0.1721604
1941.2 | 0.198507 | 4289.64 | 0.123076 | 1915.385 | 0.1721604
1943.82 | 0.199103 | 4289.64 | 0.123076 | 1915.385 | 0.1721604
1943.82 | 0.199103 | 4289.64 | 0.123076 | 1926.923 | 0.1735275
1946.25 | 0.199683 | 4306.51 | 0.124111 | 1926.923 | 0.1735275
1948.67 | 0.20026 | 4306.51 | 0.124111 | 1926.923 | 0.1735275
1948.67 | 0.20026 | 4306.51 | 0.124111 | 1926.923 | 0.1735275
1951.46 | 0.20093 | 4306.51 | 0.124111 | 1926.923 | 0.1735275
1953.91 | 0.201503 | 4326.98 | 0.125375 | 1938.462 | 0.1749121
1953.91 | 0.201503 | 4326.98 | 0.125375 | 1938.462 | 0.1749121
1956.62 | 0.202164 | 4326.98 | 0.125375 | 1938.462 | 0.1749121
1956.62 | 0.202164 | 4343.8 | 0.126407 | 1938.462 | 0.1749121
1958.65 | 0.202649 | 4343.8 | 0.126407 | 1938.462 | 0.1749121
1961.61 | 0.203368 | 4343.8 | 0.126407 | 1950 | 0.1763151
1961.61 | 0.203368 | 4343.8 | 0.126407 | 1950 | 0.1763151
1963.97 | 0.203955 | 4362.22 | 0.127568 | 1950 | 0.1763151
1963.97 | 0.203955 | 4362.22 | 0.127568 | 1950 | 0.1763151
1966.26 | 0.204517 | 4362.22 | 0.127568 | 1950 | 0.1763151
1968.9 | 0.205163 | 4378.62 | 0.128609 | 1961.538 | 0.1777376
1968.9 | 0.205163 | 4378.62 | 0.128609 | 1961.538 | 0.1777376
1971.07 | 0.205685 | 4378.62 | 0.128609 | 1961.538 | 0.1777376
1971.07 | 0.205685 | 4399.26 | 0.129952 | 1961.538 | 0.1777376
1973.48 | 0.206288 | 4399.26 | 0.129952 | 1961.538 | 0.1777376
1976.35 | 0.206991 | 4399.26 | 0.129952 | 1961.538 | 0.1777376
1976.35 | 0.206991 | 4399.26 | 0.129952 | 1973.077 | 0.1791807
1978.51 | 0.207529 | 4416.94 | 0.131092 | 1973.077 | 0.1791807
1980.88 | 0.208121 | 4416.94 | 0.131092 | 1973.077 | 0.1791807
1980.88 | 0.208121 | 4416.94 | 0.131092 | 1973.077 | 0.1791807
1983.38 | 0.208732 | 4435.15 | 0.132296 | 1973.077 | 0.1791807
1983.38 | 0.208732 | 4435.15 | 0.132296 | 1984.615 | 0.1806456
1986.22 | 0.209426 | 4435.15 | 0.132296 | 1984.615 | 0.1806456
1988.52 | 0.209998 | 4435.15 | 0.132296 | 1984.615 | 0.1806456
1988.52 | 0.209998 | 4456.87 | 0.13372 | 1984.615 | 0.1806456
1991.47 | 0.210726 | 4456.87 | 0.13372 | 1984.615 | 0.1806456
1991.47 | 0.210726 | 4456.87 | 0.13372 | 1996.154 | 0.1821339
1993.91 | 0.211331 | 4475.07 | 0.134957 | 1996.154 | 0.1821339
1996.21 | 0.2119 | 4475.07 | 0.134957 | 1996.154 | 0.1821339
1996.21 | 0.2119 | 4475.07 | 0.134957 | 1996.154 | 0.1821339
1998.15 | 0.212386 | 4475.07 | 0.134957 | 1996.154 | 0.1821339
2000.93 | 0.213086 | 4493.14 | 0.136191 | 2007.692 | 0.1836468
2000.93 | 0.213086 | 4493.14 | 0.136191 | 2007.692 | 0.1836468
2003.28 | 0.213664 | 4493.14 | 0.136191 | 2007.692 | 0.1836468
2003.28 | 0.213664 | 4512.38 | 0.137506 | 2007.692 | 0.1836468
2005.75 | 0.214287 | 4512.38 | 0.137506 | 2007.692 | 0.1836468
2008.22 | 0.214914 | 4512.38 | 0.137506 | 2019.231 | 0.1851863
2008.22 | 0.214914 | 4512.38 | 0.137506 | 2019.231 | 0.1851863
2010.44 | 0.215464 | 4527.16 | 0.138539 | 2019.231 | 0.1851863
2010.44 | 0.215464 | 4527.16 | 0.138539 | 2019.231 | 0.1851863
2012.81 | 0.216064 | 4527.16 | 0.138539 | 2019.231 | 0.1851863
2015.43 | 0.216714 | 4540.82 | 0.139481 | 2030.769 | 0.1867539
2015.43 | 0.216714 | 4540.82 | 0.139481 | 2030.769 | 0.1867539
2017.57 | 0.217263 | 4540.82 | 0.139481 | 2030.769 | 0.1867539
2017.57 | 0.217263 | 4559.08 | 0.140731 | 2030.769 | 0.1867539
2020.27 | 0.217955 | 4559.08 | 0.140731 | 2030.769 | 0.1867539
2022.46 | 0.218509 | 4559.08 | 0.140731 | 2042.308 | 0.1883518
2022.46 | 0.218509 | 4559.08 | 0.140731 | 2042.308 | 0.1883518
2024.41 | 0.219014 | 4576.68 | 0.142003 | 2042.308 | 0.1883518
2026.49 | 0.219567 | 4576.68 | 0.142003 | 2042.308 | 0.1883518
2026.49 | 0.219567 | 4576.68 | 0.142003 | 2042.308 | 0.1883518
2028.9 | 0.220187 | 4593.01 | 0.143136 | 2053.846 | 0.1899822
2028.9 | 0.220187 | 4593.01 | 0.143136 | 2053.846 | 0.1899822
2030.76 | 0.220669 | 4593.01 | 0.143136 | 2053.846 | 0.1899822
2032.98 | 0.22124 | 4593.01 | 0.143136 | 2053.846 | 0.1899822
2032.98 | 0.22124 | 4608.39 | 0.144262 | 2053.846 | 0.1899822
2035.12 | 0.221798 | 4608.39 | 0.144262 | 2065.385 | 0.1916476
2035.12 | 0.221798 | 4608.39 | 0.144262 | 2065.385 | 0.1916476
2037.32 | 0.222364 | 4626.28 | 0.145538 | 2065.385 | 0.1916476
2039.61 | 0.222971 | 4626.28 | 0.145538 | 2065.385 | 0.1916476
2039.61 | 0.222971 | 4626.28 | 0.145538 | 2065.385 | 0.1916476
2042.01 | 0.223593 | 4626.28 | 0.145538 | 2076.923 | 0.1933505
2042.01 | 0.223593 | 4640.43 | 0.146564 | 2076.923 | 0.1933505
2044.3 | 0.224195 | 4640.43 | 0.146564 | 2076.923 | 0.1933505
2047.02 | 0.224921 | 4640.43 | 0.146564 | 2076.923 | 0.1933505
2047.02 | 0.224921 | 4657.65 | 0.147811 | 2076.923 | 0.1933505
2049.14 | 0.22548 | 4657.65 | 0.147811 | 2088.462 | 0.1950941
2050.97 | 0.225965 | 4657.65 | 0.147811 | 2088.462 | 0.1950941
2050.97 | 0.225965 | 4673.66 | 0.148982 | 2088.462 | 0.1950941
2053.49 | 0.226624 | 4673.66 | 0.148982 | 2088.462 | 0.1950941
2053.49 | 0.226624 | 4673.66 | 0.148982 | 2088.462 | 0.1950941
2055.94 | 0.227281 | 4673.66 | 0.148982 | 2100 | 0.1968816
2058.2 | 0.227873 | 4686.36 | 0.149922 | 2100 | 0.1968816
2058.2 | 0.227873 | 4686.36 | 0.149922 | 2100 | 0.1968816
2060.91 | 0.228599 | 4686.36 | 0.149922 | 2100 | 0.1968816
2060.91 | 0.228599 | 4702.57 | 0.151217 | 2100 | 0.1968816
2063.08 | 0.229177 | 4702.57 | 0.151217 | 2111.538 | 0.1987165
2064.97 | 0.229677 | 4702.57 | 0.151217 | 2111.538 | 0.1987165
2064.97 | 0.229677 | 4702.57 | 0.151217 | 2111.538 | 0.1987165
2066.95 | 0.230205 | 4718.89 | 0.15244 | 2111.538 | 0.1987165
2066.95 | 0.230205 | 4718.89 | 0.15244 | 2111.538 | 0.1987165
2069.07 | 0.230773 | 4718.89 | 0.15244 | 2111.538 | 0.1987165
2070.91 | 0.231265 | 4738.97 | 0.153958 | 2123.077 | 0.2006027
2070.91 | 0.231265 | 4738.97 | 0.153958 | 2123.077 | 0.2006027
2073.25 | 0.231893 | 4738.97 | 0.153958 | 2123.077 | 0.2006027
2075.53 | 0.232506 | 4738.97 | 0.153958 | 2123.077 | 0.2006027
2075.53 | 0.232506 | 4756.98 | 0.15534 | 2123.077 | 0.2006027
2078.15 | 0.23321 | 4756.98 | 0.15534 | 2134.615 | 0.2025649
2078.15 | 0.23321 | 4756.98 | 0.15534 | 2134.615 | 0.2025649
2079.97 | 0.233698 | 4769.66 | 0.156308 | 2134.615 | 0.2025649
2082.37 | 0.234339 | 4769.66 | 0.156308 | 2134.615 | 0.2025649
2082.37 | 0.234339 | 4769.66 | 0.156308 | 2134.615 | 0.2025649
2084.76 | 0.234986 | 4769.66 | 0.156308 | 2146.154 | 0.2045965
2084.76 | 0.234986 | 4786.01 | 0.157576 | 2146.154 | 0.2045965
2087.14 | 0.235623 | 4786.01 | 0.157576 | 2146.154 | 0.2045965
2089 | 0.236122 | 4786.01 | 0.157576 | 2146.154 | 0.2045965
2089 | 0.236122 | 4805.23 | 0.159062 | 2146.154 | 0.2045965
2091.2 | 0.236713 | 4805.23 | 0.159062 | 2157.692 | 0.2067064
2093.78 | 0.237409 | 4805.23 | 0.159062 | 2157.692 | 0.2067064
2093.78 | 0.237409 | 4820.64 | 0.160277 | 2157.692 | 0.2067064
2096.25 | 0.238081 | 4820.64 | 0.160277 | 2157.692 | 0.2067064
2096.25 | 0.238081 | 4820.64 | 0.160277 | 2157.692 | 0.2067064
2098.06 | 0.238585 | 4820.64 | 0.160277 | 2169.231 | 0.2089053
2100.04 | 0.239127 | 4837.31 | 0.161608 | 2169.231 | 0.2089053
2100.04 | 0.239127 | 4837.31 | 0.161608 | 2169.231 | 0.2089053
2102.39 | 0.239774 | 4837.31 | 0.161608 | 2169.231 | 0.2089053
2102.39 | 0.239774 | 4851.78 | 0.16273 | 2169.231 | 0.2089053
2104.41 | 0.240338 | 4851.78 | 0.16273 | 2180.769 | 0.2112061
2106.73 | 0.240989 | 4851.78 | 0.16273 | 2180.769 | 0.2112061
2106.73 | 0.240989 | 4851.78 | 0.16273 | 2180.769 | 0.2112061
2108.82 | 0.241561 | 4870.85 | 0.164291 | 2180.769 | 0.2112061
2108.82 | 0.241561 | 4870.85 | 0.164291 | 2180.769 | 0.2112061
2110.72 | 0.242092 | 4870.85 | 0.164291 | 2192.308 | 0.2136246
2112.92 | 0.242712 | 4889.9 | 0.165811 | 2192.308 | 0.2136246
2112.92 | 0.242712 | 4889.9 | 0.165811 | 2192.308 | 0.2136246
2114.94 | 0.243285 | 4889.9 | 0.165811 | 2192.308 | 0.2136246
2116.61 | 0.243765 | 4889.9 | 0.165811 | 2192.308 | 0.2136246
2116.61 | 0.243765 | 4904.7 | 0.167014 | 2203.846 | 0.2161791
2118.8 | 0.244384 | 4904.7 | 0.167014 | 2203.846 | 0.2161791
2118.8 | 0.244384 | 4904.7 | 0.167014 | 2203.846 | 0.2161791
2120.81 | 0.244964 | 4920.22 | 0.16829 | 2203.846 | 0.2161791
2123.55 | 0.245742 | 4920.22 | 0.16829 | 2203.846 | 0.2161791
2123.55 | 0.245742 | 4920.22 | 0.16829 | 2215.385 | 0.218891
2125.4 | 0.24629 | 4934.63 | 0.169465 | 2215.385 | 0.218891
2125.4 | 0.24629 | 4934.63 | 0.169465 | 2215.385 | 0.218891
2127.49 | 0.246888 | 4934.63 | 0.169465 | 2215.385 | 0.218891
2129.04 | 0.247343 | 4934.63 | 0.169465 | 2215.385 | 0.218891
2129.04 | 0.247343 | 4952.15 | 0.170916 | 2226.923 | 0.2217839
2131.23 | 0.247971 | 4952.15 | 0.170916 | 2226.923 | 0.2217839
2131.23 | 0.247971 | 4952.15 | 0.170916 | 2226.923 | 0.2217839
2133.26 | 0.248555 | 4967.76 | 0.172209 | 2226.923 | 0.2217839
2135.65 | 0.24924 | 4967.76 | 0.172209 | 2226.923 | 0.2217839
2135.65 | 0.24924 | 4967.76 | 0.172209 | 2238.462 | 0.2250412
2137.35 | 0.249745 | 4967.76 | 0.172209 | 2238.462 | 0.2250412
2139.87 | 0.250479 | 4981.16 | 0.173324 | 2238.462 | 0.2250412
2139.87 | 0.250479 | 4981.16 | 0.173324 | 2238.462 | 0.2250412
2141.55 | 0.250972 | 4981.16 | 0.173324 | 2238.462 | 0.2250412
2141.55 | 0.250972 | 5000.15 | 0.174921 | 2250 | 0.2286764
2143.22 | 0.251463 | 5000.15 | 0.174921 | 2250 | 0.2286764
2145.34 | 0.252094 | 5000.15 | 0.174921 | 2250 | 0.2286764
2145.34 | 0.252094 | 5000.15 | 0.174921 | 2250 | 0.2286764
2148.08 | 0.252891 | 5013.85 | 0.176076 | 2250 | 0.2286764
2148.08 | 0.252891 | 5013.85 | 0.176076 | 2261.538 | 0.2328098
2150.38 | 0.253549 | 5013.85 | 0.176076 | 2261.538 | 0.2328098
2152.58 | 0.254163 | 5026.94 | 0.177161 | 2261.538 | 0.2328098
2152.58 | 0.254163 | 5026.94 | 0.177161 | 2261.538 | 0.2328098
2154.59 | 0.254718 | 5026.94 | 0.177161 | 2261.538 | 0.2328098
0 | 0 | 0 | 0 | 0 | 0
0 | 0 | 0 | 0 | 0 | 0
5.94 | 0.000739 | 0 | 0 | 0 | 0
5.94 | 0.000739 | 0 | 0 | 11.53846 | 0.0003888366
15.67 | 0.001154 | 19.87 | 0.000587 | 11.53846 | 0.0003888366
15.67 | 0.001154 | 19.87 | 0.000587 | 23.07692 | 0.000777266
27.56 | 0.00153 | 19.87 | 0.000587 | 23.07692 | 0.000777266
27.56 | 0.00153 | 37.66 | 0.000814 | 34.61538 | 0.00116529
36.39 | 0.00181 | 37.66 | 0.000814 | 34.61538 | 0.00116529
36.39 | 0.00181 | 37.66 | 0.000814 | 46.15385 | 0.001552912
49.24 | 0.002212 | 56.96 | 0.00107 | 46.15385 | 0.001552912
49.24 | 0.002212 | 56.96 | 0.00107 | 57.69231 | 0.001940134
58.06 | 0.002476 | 56.96 | 0.00107 | 57.69231 | 0.001940134
58.06 | 0.002476 | 56.96 | 0.00107 | 57.69231 | 0.001940134
67.67 | 0.002758 | 73.4 | 0.001246 | 69.23077 | 0.002326958
67.67 | 0.002758 | 73.4 | 0.001246 | 69.23077 | 0.002326958
77.72 | 0.003071 | 73.4 | 0.001246 | 80.76923 | 0.002713387
77.72 | 0.003071 | 89.82 | 0.001464 | 80.76923 | 0.002713387
87.16 | 0.003362 | 89.82 | 0.001464 | 92.30769 | 0.003099423
87.16 | 0.003362 | 89.82 | 0.001464 | 92.30769 | 0.003099423
96.76 | 0.003627 | 105.6 | 0.001658 | 103.8462 | 0.003485068
96.76 | 0.003627 | 105.6 | 0.001658 | 103.8462 | 0.003485068
107.67 | 0.003943 | 105.6 | 0.001658 | 115.3846 | 0.003870324
107.67 | 0.003943 | 105.6 | 0.001658 | 115.3846 | 0.003870324
118.82 | 0.004253 | 125.62 | 0.001936 | 126.9231 | 0.004255195
118.82 | 0.004253 | 125.62 | 0.001936 | 126.9231 | 0.004255195
127.76 | 0.004488 | 125.62 | 0.001936 | 126.9231 | 0.004255195
127.76 | 0.004488 | 145.98 | 0.002204 | 138.4615 | 0.004639682
136.18 | 0.004745 | 145.98 | 0.002204 | 138.4615 | 0.004639682
136.18 | 0.004745 | 145.98 | 0.002204 | 150 | 0.005023788
146.33 | 0.005005 | 164.93 | 0.002452 | 150 | 0.005023788
146.33 | 0.005005 | 164.93 | 0.002452 | 161.5385 | 0.005407515
155.14 | 0.005233 | 164.93 | 0.002452 | 161.5385 | 0.005407515
155.14 | 0.005233 | 164.93 | 0.002452 | 173.0769 | 0.005790865
164.55 | 0.005487 | 181.12 | 0.002648 | 173.0769 | 0.005790865
164.55 | 0.005487 | 181.12 | 0.002648 | 184.6154 | 0.006173841
174.19 | 0.005761 | 181.12 | 0.002648 | 184.6154 | 0.006173841
174.19 | 0.005761 | 195.9 | 0.002865 | 184.6154 | 0.006173841
184.42 | 0.00604 | 195.9 | 0.002865 | 196.1538 | 0.006556445
184.42 | 0.00604 | 195.9 | 0.002865 | 196.1538 | 0.006556445
192.46 | 0.006265 | 214.56 | 0.003121 | 207.6923 | 0.006938679
192.46 | 0.006265 | 214.56 | 0.003121 | 207.6923 | 0.006938679
200.92 | 0.006489 | 214.56 | 0.003121 | 219.2308 | 0.007320546
210.92 | 0.006766 | 214.56 | 0.003121 | 219.2308 | 0.007320546
210.92 | 0.006766 | 231.04 | 0.003336 | 230.7692 | 0.007702047
220.78 | 0.007005 | 231.04 | 0.003336 | 230.7692 | 0.007702047
220.78 | 0.007005 | 231.04 | 0.003336 | 242.3077 | 0.008083186
231.24 | 0.007288 | 252.73 | 0.003628 | 242.3077 | 0.008083186
231.24 | 0.007288 | 252.73 | 0.003628 | 253.8462 | 0.008463965
240 | 0.00751 | 252.73 | 0.003628 | 253.8462 | 0.008463965
240 | 0.00751 | 269.52 | 0.003845 | 253.8462 | 0.008463965
250.21 | 0.007776 | 269.52 | 0.003845 | 265.3846 | 0.008844385
250.21 | 0.007776 | 269.52 | 0.003845 | 265.3846 | 0.008844385
258.95 | 0.008017 | 269.52 | 0.003845 | 276.9231 | 0.009224449
258.95 | 0.008017 | 288.29 | 0.004129 | 276.9231 | 0.009224449
267.33 | 0.008232 | 288.29 | 0.004129 | 288.4615 | 0.00960416
267.33 | 0.008232 | 288.29 | 0.004129 | 288.4615 | 0.00960416
277.02 | 0.00849 | 302.9 | 0.00434 | 300 | 0.009983519
277.02 | 0.00849 | 302.9 | 0.00434 | 300 | 0.009983519
285.27 | 0.008722 | 302.9 | 0.00434 | 311.5385 | 0.01036253
285.27 | 0.008722 | 324.98 | 0.004623 | 311.5385 | 0.01036253
296.78 | 0.009048 | 324.98 | 0.004623 | 311.5385 | 0.01036253
296.78 | 0.009048 | 324.98 | 0.004623 | 323.0769 | 0.01074119
306.71 | 0.009323 | 324.98 | 0.004623 | 323.0769 | 0.01074119
306.71 | 0.009323 | 340.41 | 0.004848 | 334.6154 | 0.01111951
318.34 | 0.009671 | 340.41 | 0.004848 | 334.6154 | 0.01111951
318.34 | 0.009671 | 340.41 | 0.004848 | 346.1538 | 0.01149749
327.45 | 0.00992 | 360.45 | 0.005123 | 346.1538 | 0.01149749
327.45 | 0.00992 | 360.45 | 0.005123 | 357.6923 | 0.01187512
336.71 | 0.010191 | 360.45 | 0.005123 | 357.6923 | 0.01187512
336.71 | 0.010191 | 376.22 | 0.005352 | 369.2308 | 0.01225242
345.7 | 0.010451 | 376.22 | 0.005352 | 369.2308 | 0.01225242
345.7 | 0.010451 | 376.22 | 0.005352 | 380.7692 | 0.01262938
354.08 | 0.010686 | 376.22 | 0.005352 | 380.7692 | 0.01262938
354.08 | 0.010686 | 393.5 | 0.005563 | 380.7692 | 0.01262938
363.1 | 0.010929 | 393.5 | 0.005563 | 392.3077 | 0.01300601
363.1 | 0.010929 | 393.5 | 0.005563 | 392.3077 | 0.01300601
374.32 | 0.011248 | 411.59 | 0.005836 | 403.8462 | 0.01338231
374.32 | 0.011248 | 411.59 | 0.005836 | 403.8462 | 0.01338231
384.54 | 0.011533 | 411.59 | 0.005836 | 415.3846 | 0.01375828
384.54 | 0.011533 | 434.85 | 0.006142 | 415.3846 | 0.01375828
393.62 | 0.011798 | 434.85 | 0.006142 | 426.9231 | 0.01413393
393.62 | 0.011798 | 434.85 | 0.006142 | 426.9231 | 0.01413393
404.12 | 0.012114 | 434.85 | 0.006142 | 438.4615 | 0.01450924
416.21 | 0.01247 | 456.63 | 0.006453 | 438.4615 | 0.01450924
416.21 | 0.01247 | 456.63 | 0.006453 | 450 | 0.01488424
425.86 | 0.012755 | 456.63 | 0.006453 | 450 | 0.01488424
425.86 | 0.012755 | 474.04 | 0.006697 | 450 | 0.01488424
438.9 | 0.013132 | 474.04 | 0.006697 | 461.5385 | 0.01525892
438.9 | 0.013132 | 474.04 | 0.006697 | 461.5385 | 0.01525892
448.28 | 0.013409 | 492.98 | 0.006965 | 473.0769 | 0.01563327
448.28 | 0.013409 | 492.98 | 0.006965 | 473.0769 | 0.01563327
456.71 | 0.013649 | 492.98 | 0.006965 | 484.6154 | 0.01600732
456.71 | 0.013649 | 492.98 | 0.006965 | 484.6154 | 0.01600732
464.72 | 0.013889 | 506.71 | 0.007172 | 496.1538 | 0.01638105
464.72 | 0.013889 | 506.71 | 0.007172 | 496.1538 | 0.01638105
472.16 | 0.014103 | 506.71 | 0.007172 | 507.6923 | 0.01675447
472.16 | 0.014103 | 525.05 | 0.007423 | 507.6923 | 0.01675447
481.34 | 0.014368 | 525.05 | 0.007423 | 507.6923 | 0.01675447
481.34 | 0.014368 | 525.05 | 0.007423 | 519.2308 | 0.01712758
490.75 | 0.014629 | 541.57 | 0.00767 | 519.2308 | 0.01712758
490.75 | 0.014629 | 541.57 | 0.00767 | 530.7692 | 0.01750038
501.51 | 0.014935 | 541.57 | 0.00767 | 530.7692 | 0.01750038
501.51 | 0.014935 | 541.57 | 0.00767 | 542.3077 | 0.01787288
511.4 | 0.01523 | 560.87 | 0.00794 | 542.3077 | 0.01787288
511.4 | 0.01523 | 560.87 | 0.00794 | 553.8462 | 0.01824507
521.96 | 0.015526 | 560.87 | 0.00794 | 553.8462 | 0.01824507
521.96 | 0.015526 | 575.87 | 0.008156 | 565.3846 | 0.01861697
530.97 | 0.015772 | 575.87 | 0.008156 | 565.3846 | 0.01861697
530.97 | 0.015772 | 575.87 | 0.008156 | 576.9231 | 0.01898857
541.64 | 0.016074 | 594.19 | 0.008421 | 576.9231 | 0.01898857
541.64 | 0.016074 | 594.19 | 0.008421 | 576.9231 | 0.01898857
550.18 | 0.016309 | 594.19 | 0.008421 | 588.4615 | 0.01935987
550.18 | 0.016309 | 594.19 | 0.008421 | 588.4615 | 0.01935987
558.5 | 0.016552 | 611.75 | 0.008679 | 600 | 0.01973088
558.5 | 0.016552 | 611.75 | 0.008679 | 600 | 0.01973088
567.83 | 0.016829 | 611.75 | 0.008679 | 611.5385 | 0.02010159
567.83 | 0.016829 | 627.77 | 0.008906 | 611.5385 | 0.02010159
576.31 | 0.017076 | 627.77 | 0.008906 | 623.0769 | 0.02047202
576.31 | 0.017076 | 627.77 | 0.008906 | 623.0769 | 0.02047202
587.8 | 0.017404 | 648.59 | 0.009219 | 634.6154 | 0.02084216
587.8 | 0.017404 | 648.59 | 0.009219 | 634.6154 | 0.02084216
595.98 | 0.017646 | 648.59 | 0.009219 | 634.6154 | 0.02084216
595.98 | 0.017646 | 648.59 | 0.009219 | 646.1538 | 0.02121202
606.51 | 0.017944 | 666.02 | 0.009478 | 646.1538 | 0.02121202
614.4 | 0.018172 | 666.02 | 0.009478 | 657.6923 | 0.02158159
614.4 | 0.018172 | 666.02 | 0.009478 | 657.6923 | 0.02158159
622.28 | 0.018401 | 685.06 | 0.009761 | 669.2308 | 0.02195089
622.28 | 0.018401 | 685.06 | 0.009761 | 669.2308 | 0.02195089
633.57 | 0.018731 | 685.06 | 0.009761 | 680.7692 | 0.0223199
633.57 | 0.018731 | 703.65 | 0.010052 | 680.7692 | 0.0223199
641.41 | 0.018959 | 703.65 | 0.010052 | 692.3077 | 0.02268864
641.41 | 0.018959 | 703.65 | 0.010052 | 692.3077 | 0.02268864
651.88 | 0.019299 | 703.65 | 0.010052 | 703.8462 | 0.02305711
651.88 | 0.019299 | 720.2 | 0.010299 | 703.8462 | 0.02305711
662.22 | 0.019593 | 720.2 | 0.010299 | 703.8462 | 0.02305711
662.22 | 0.019593 | 720.2 | 0.010299 | 715.3846 | 0.0234253
672.2 | 0.019893 | 739.27 | 0.01059 | 715.3846 | 0.0234253
672.2 | 0.019893 | 739.27 | 0.01059 | 726.9231 | 0.02379322
682.16 | 0.020194 | 739.27 | 0.01059 | 726.9231 | 0.02379322
682.16 | 0.020194 | 760.63 | 0.010881 | 738.4615 | 0.02416088
691.75 | 0.020465 | 760.63 | 0.010881 | 738.4615 | 0.02416088
691.75 | 0.020465 | 760.63 | 0.010881 | 750 | 0.02452827
701.56 | 0.020753 | 760.63 | 0.010881 | 750 | 0.02452827
701.56 | 0.020753 | 777.58 | 0.011155 | 761.5385 | 0.0248954
710.46 | 0.021005 | 777.58 | 0.011155 | 761.5385 | 0.0248954
710.46 | 0.021005 | 777.58 | 0.011155 | 773.0769 | 0.02526227
720.87 | 0.021292 | 792.8 | 0.011369 | 773.0769 | 0.02526227
720.87 | 0.021292 | 792.8 | 0.011369 | 773.0769 | 0.02526227
730.83 | 0.021608 | 792.8 | 0.011369 | 784.6154 | 0.02562887
730.83 | 0.021608 | 810.45 | 0.011651 | 784.6154 | 0.02562887
740.97 | 0.021877 | 810.45 | 0.011651 | 796.1538 | 0.02599523
740.97 | 0.021877 | 810.45 | 0.011651 | 796.1538 | 0.02599523
750.57 | 0.022179 | 810.45 | 0.011651 | 807.6923 | 0.02636132
750.57 | 0.022179 | 827.39 | 0.011908 | 807.6923 | 0.02636132
758.79 | 0.022414 | 827.39 | 0.011908 | 819.2308 | 0.02672717
758.79 | 0.022414 | 827.39 | 0.011908 | 819.2308 | 0.02672717
768.29 | 0.02269 | 849.23 | 0.012254 | 830.7692 | 0.02709276
768.29 | 0.02269 | 849.23 | 0.012254 | 830.7692 | 0.02709276
778.53 | 0.022988 | 849.23 | 0.012254 | 830.7692 | 0.02709276
778.53 | 0.022988 | 866.76 | 0.012514 | 842.3077 | 0.02745811
789.38 | 0.023301 | 866.76 | 0.012514 | 842.3077 | 0.02745811
789.38 | 0.023301 | 866.76 | 0.012514 | 853.8462 | 0.02782321
797 | 0.023529 | 866.76 | 0.012514 | 853.8462 | 0.02782321
797 | 0.023529 | 888.3 | 0.012825 | 865.3846 | 0.02818807
806.86 | 0.023824 | 888.3 | 0.012825 | 865.3846 | 0.02818807
806.86 | 0.023824 | 888.3 | 0.012825 | 876.9231 | 0.02855268
817.98 | 0.024161 | 910.38 | 0.013179 | 876.9231 | 0.02855268
828.96 | 0.024501 | 910.38 | 0.013179 | 888.4615 | 0.02891706
828.96 | 0.024501 | 910.38 | 0.013179 | 888.4615 | 0.02891706
838.82 | 0.024795 | 927.13 | 0.013447 | 900 | 0.02928119
838.82 | 0.024795 | 927.13 | 0.013447 | 900 | 0.02928119
848.66 | 0.025094 | 927.13 | 0.013447 | 900 | 0.02928119
848.66 | 0.025094 | 927.13 | 0.013447 | 911.5385 | 0.02964508
857.97 | 0.025363 | 943.03 | 0.013704 | 911.5385 | 0.02964508
857.97 | 0.025363 | 943.03 | 0.013704 | 923.0769 | 0.03000874
865.58 | 0.025591 | 943.03 | 0.013704 | 923.0769 | 0.03000874
865.58 | 0.025591 | 961.55 | 0.013994 | 934.6154 | 0.03037217
874.67 | 0.025866 | 961.55 | 0.013994 | 934.6154 | 0.03037217
874.67 | 0.025866 | 961.55 | 0.013994 | 946.1538 | 0.03073537
884.58 | 0.026157 | 980.86 | 0.014286 | 946.1538 | 0.03073537
884.58 | 0.026157 | 980.86 | 0.014286 | 957.6923 | 0.03109834
893.73 | 0.026446 | 980.86 | 0.014286 | 957.6923 | 0.03109834
893.73 | 0.026446 | 980.86 | 0.014286 | 957.6923 | 0.03109834
904.42 | 0.026757 | 997.84 | 0.014572 | 969.2308 | 0.03146109
904.42 | 0.026757 | 997.84 | 0.014572 | 969.2308 | 0.03146109
912.8 | 0.027017 | 997.84 | 0.014572 | 980.7692 | 0.03182362
912.8 | 0.027017 | 1017.2 | 0.01486 | 980.7692 | 0.03182362
923.23 | 0.027331 | 1017.2 | 0.01486 | 992.3077 | 0.03218593
923.23 | 0.027331 | 1017.2 | 0.01486 | 992.3077 | 0.03218593
932.75 | 0.027609 | 1032.28 | 0.015105 | 1003.846 | 0.03254802
932.75 | 0.027609 | 1032.28 | 0.015105 | 1003.846 | 0.03254802
941.8 | 0.02789 | 1032.28 | 0.015105 | 1015.385 | 0.0329099
941.8 | 0.02789 | 1032.28 | 0.015105 | 1015.385 | 0.0329099
950.91 | 0.028143 | 1049.28 | 0.015372 | 1026.923 | 0.03327156
950.91 | 0.028143 | 1049.28 | 0.015372 | 1026.923 | 0.03327156
959.48 | 0.028411 | 1049.28 | 0.015372 | 1026.923 | 0.03327156
959.48 | 0.028411 | 1065 | 0.015623 | 1038.462 | 0.03363301
970.41 | 0.028739 | 1065 | 0.015623 | 1038.462 | 0.03363301
970.41 | 0.028739 | 1065 | 0.015623 | 1050 | 0.03399426
979.17 | 0.029005 | 1087.14 | 0.015979 | 1050 | 0.03399426
979.17 | 0.029005 | 1087.14 | 0.015979 | 1061.538 | 0.03435529
987.35 | 0.029238 | 1087.14 | 0.015979 | 1061.538 | 0.03435529
987.35 | 0.029238 | 1087.14 | 0.015979 | 1073.077 | 0.03471613
997.21 | 0.029541 | 1103.24 | 0.016245 | 1073.077 | 0.03471613
997.21 | 0.029541 | 1103.24 | 0.016245 | 1084.615 | 0.03507676
1006.52 | 0.02981 | 1103.24 | 0.016245 | 1084.615 | 0.03507676
1006.52 | 0.02981 | 1121.2 | 0.016537 | 1096.154 | 0.03543719
1016.03 | 0.030099 | 1121.2 | 0.016537 | 1096.154 | 0.03543719
1024.14 | 0.030362 | 1121.2 | 0.016537 | 1096.154 | 0.03543719
1024.14 | 0.030362 | 1137.75 | 0.016786 | 1107.692 | 0.03579742
1033.32 | 0.030636 | 1137.75 | 0.016786 | 1107.692 | 0.03579742
1033.32 | 0.030636 | 1137.75 | 0.016786 | 1119.231 | 0.03615745
1043.93 | 0.030981 | 1137.75 | 0.016786 | 1119.231 | 0.03615745
1043.93 | 0.030981 | 1156.44 | 0.017101 | 1130.769 | 0.0365173
1052.22 | 0.03126 | 1156.44 | 0.017101 | 1130.769 | 0.0365173
1052.22 | 0.03126 | 1156.44 | 0.017101 | 1142.308 | 0.03687695
1063.45 | 0.031601 | 1175.14 | 0.017404 | 1142.308 | 0.03687695
1063.45 | 0.031601 | 1175.14 | 0.017404 | 1153.846 | 0.03723641
1072.13 | 0.031858 | 1175.14 | 0.017404 | 1153.846 | 0.03723641
1072.13 | 0.031858 | 1193.06 | 0.017695 | 1153.846 | 0.03723641
1082.65 | 0.032168 | 1193.06 | 0.017695 | 1165.385 | 0.03759568
1082.65 | 0.032168 | 1193.06 | 0.017695 | 1165.385 | 0.03759568
1091.68 | 0.032472 | 1193.06 | 0.017695 | 1176.923 | 0.03795477
1091.68 | 0.032472 | 1210.01 | 0.01797 | 1176.923 | 0.03795477
1100.66 | 0.032784 | 1210.01 | 0.01797 | 1188.462 | 0.03831368
1100.66 | 0.032784 | 1210.01 | 0.01797 | 1188.462 | 0.03831368
1110.25 | 0.033087 | 1227.63 | 0.018251 | 1200 | 0.03867241
1110.25 | 0.033087 | 1227.63 | 0.018251 | 1200 | 0.03867241
1119.95 | 0.033391 | 1227.63 | 0.018251 | 1211.538 | 0.03903095
1119.95 | 0.033391 | 1247.52 | 0.018575 | 1211.538 | 0.03903095
1129.56 | 0.033664 | 1247.52 | 0.018575 | 1223.077 | 0.03938933
1129.56 | 0.033664 | 1247.52 | 0.018575 | 1223.077 | 0.03938933
1138.12 | 0.033937 | 1247.52 | 0.018575 | 1223.077 | 0.03938933
1138.12 | 0.033937 | 1264.86 | 0.018859 | 1234.615 | 0.03974752
1148.08 | 0.034206 | 1264.86 | 0.018859 | 1234.615 | 0.03974752
1148.08 | 0.034206 | 1264.86 | 0.018859 | 1246.154 | 0.04010555
1156.17 | 0.034439 | 1280.47 | 0.019094 | 1246.154 | 0.04010555
1156.17 | 0.034439 | 1280.47 | 0.019094 | 1257.692 | 0.04046341
1165.91 | 0.034747 | 1280.47 | 0.019094 | 1257.692 | 0.04046341
1165.91 | 0.034747 | 1298.83 | 0.019414 | 1269.231 | 0.0408211
1175.84 | 0.035049 | 1298.83 | 0.019414 | 1269.231 | 0.0408211
1175.84 | 0.035049 | 1298.83 | 0.019414 | 1280.769 | 0.04117862
1183.55 | 0.035292 | 1298.83 | 0.019414 | 1280.769 | 0.04117862
1183.55 | 0.035292 | 1318.45 | 0.01973 | 1280.769 | 0.04117862
1194.43 | 0.035614 | 1318.45 | 0.01973 | 1292.308 | 0.04153598
1194.43 | 0.035614 | 1318.45 | 0.01973 | 1292.308 | 0.04153598
1202.74 | 0.035888 | 1337.7 | 0.02005 | 1303.846 | 0.04189318
1202.74 | 0.035888 | 1337.7 | 0.02005 | 1303.846 | 0.04189318
1211.13 | 0.03616 | 1337.7 | 0.02005 | 1315.385 | 0.04225022
1219.82 | 0.036427 | 1354.11 | 0.020318 | 1315.385 | 0.04225022
1219.82 | 0.036427 | 1354.11 | 0.020318 | 1326.923 | 0.04260711
1229.05 | 0.036714 | 1354.11 | 0.020318 | 1326.923 | 0.04260711
1229.05 | 0.036714 | 1354.11 | 0.020318 | 1338.462 | 0.04296384
1240.63 | 0.037068 | 1369.44 | 0.020577 | 1338.462 | 0.04296384
1240.63 | 0.037068 | 1369.44 | 0.020577 | 1350 | 0.04332042
1249.26 | 0.037189 | 1369.44 | 0.020577 | 1350 | 0.04332042
1249.26 | 0.037189 | 1386.91 | 0.020872 | 1350 | 0.04332042
1256.7 | 0.037491 | 1386.91 | 0.020872 | 1361.538 | 0.04367685
1256.7 | 0.037491 | 1386.91 | 0.020872 | 1361.538 | 0.04367685
1265.62 | 0.037766 | 1402.86 | 0.021136 | 1373.077 | 0.04403314
1265.62 | 0.037766 | 1402.86 | 0.021136 | 1373.077 | 0.04403314
1276.99 | 0.038113 | 1402.86 | 0.021136 | 1384.615 | 0.04438928
1276.99 | 0.038113 | 1402.86 | 0.021136 | 1384.615 | 0.04438928
1286.35 | 0.038413 | 1424.87 | 0.021485 | 1396.154 | 0.04474527
1286.35 | 0.038413 | 1424.87 | 0.021485 | 1396.154 | 0.04474527
1294.94 | 0.038671 | 1424.87 | 0.021485 | 1407.692 | 0.04510113
1294.94 | 0.038671 | 1440.87 | 0.021765 | 1407.692 | 0.04510113
1304.13 | 0.03896 | 1440.87 | 0.021765 | 1419.231 | 0.04545684
1304.13 | 0.03896 | 1440.87 | 0.021765 | 1419.231 | 0.04545684
1312.93 | 0.039252 | 1453.03 | 0.02197 | 1419.231 | 0.04545684
1312.93 | 0.039252 | 1453.03 | 0.02197 | 1430.769 | 0.04581242
1321.47 | 0.039518 | 1453.03 | 0.02197 | 1430.769 | 0.04581242
1321.47 | 0.039518 | 1453.03 | 0.02197 | 1442.308 | 0.04616787
1329.39 | 0.039795 | 1472.22 | 0.022283 | 1442.308 | 0.04616787
1329.39 | 0.039795 | 1472.22 | 0.022283 | 1453.846 | 0.04652318
1340.72 | 0.040141 | 1472.22 | 0.022283 | 1453.846 | 0.04652318
1340.72 | 0.040141 | 1487.35 | 0.022524 | 1465.385 | 0.04687837
1350.25 | 0.040445 | 1487.35 | 0.022524 | 1465.385 | 0.04687837
1350.25 | 0.040445 | 1487.35 | 0.022524 | 1476.923 | 0.04723343
1360.13 | 0.040759 | 1505.76 | 0.022846 | 1476.923 | 0.04723343
1360.13 | 0.040759 | 1505.76 | 0.022846 | 1476.923 | 0.04723343
1367.89 | 0.04101 | 1505.76 | 0.022846 | 1488.462 | 0.04758836
1367.89 | 0.04101 | 1505.76 | 0.022846 | 1488.462 | 0.04758836
1375.31 | 0.041237 | 1520.27 | 0.023103 | 1500 | 0.04794318
1375.31 | 0.041237 | 1520.27 | 0.023103 | 1500 | 0.04794318
1387.31 | 0.041599 | 1520.27 | 0.023103 | 1511.538 | 0.04829787
1387.31 | 0.041599 | 1538.99 | 0.023429 | 1511.538 | 0.04829787
1395.1 | 0.041855 | 1538.99 | 0.023429 | 1523.077 | 0.04865244
1395.1 | 0.041855 | 1538.99 | 0.023429 | 1523.077 | 0.04865244
1406.23 | 0.042215 | 1556.46 | 0.023712 | 1534.615 | 0.0490069
1406.23 | 0.042215 | 1556.46 | 0.023712 | 1534.615 | 0.0490069
1417.46 | 0.042572 | 1556.46 | 0.023712 | 1546.154 | 0.04936125
1427.44 | 0.04289 | 1556.46 | 0.023712 | 1546.154 | 0.04936125
1427.44 | 0.04289 | 1575.5 | 0.024042 | 1546.154 | 0.04936125
1435.53 | 0.043155 | 1575.5 | 0.024042 | 1557.692 | 0.04971548
1435.53 | 0.043155 | 1575.5 | 0.024042 | 1557.692 | 0.04971548
1443.17 | 0.043391 | 1594.27 | 0.024351 | 1569.231 | 0.05006961
1443.17 | 0.043391 | 1594.27 | 0.024351 | 1569.231 | 0.05006961
1453.08 | 0.043704 | 1594.27 | 0.024351 | 1580.769 | 0.05042363
1453.08 | 0.043704 | 1610.82 | 0.02464 | 1580.769 | 0.05042363
1462.11 | 0.044008 | 1610.82 | 0.02464 | 1592.308 | 0.05077755
1462.11 | 0.044008 | 1610.82 | 0.02464 | 1592.308 | 0.05077755
1470.65 | 0.044292 | 1610.82 | 0.02464 | 1603.846 | 0.05113136
1470.65 | 0.044292 | 1634.13 | 0.025042 | 1603.846 | 0.05113136
1480.75 | 0.044632 | 1634.13 | 0.025042 | 1603.846 | 0.05113136
1480.75 | 0.044632 | 1634.13 | 0.025042 | 1615.385 | 0.05148508
1491.42 | 0.044958 | 1648.57 | 0.025286 | 1615.385 | 0.05148508
1491.42 | 0.044958 | 1648.57 | 0.025286 | 1626.923 | 0.0518387
1500.65 | 0.045244 | 1648.57 | 0.025286 | 1626.923 | 0.0518387
1500.65 | 0.045244 | 1666.6 | 0.025602 | 1638.462 | 0.05219222
1511 | 0.045565 | 1666.6 | 0.025602 | 1638.462 | 0.05219222
1511 | 0.045565 | 1666.6 | 0.025602 | 1650 | 0.05254566
1520.59 | 0.045893 | 1666.6 | 0.025602 | 1650 | 0.05254566
1520.59 | 0.045893 | 1683.2 | 0.025884 | 1661.538 | 0.052899
1529.17 | 0.046174 | 1683.2 | 0.025884 | 1661.538 | 0.052899
1529.17 | 0.046174 | 1683.2 | 0.025884 | 1673.077 | 0.05325226
1539.71 | 0.046531 | 1701.37 | 0.026197 | 1673.077 | 0.05325226
1539.71 | 0.046531 | 1701.37 | 0.026197 | 1673.077 | 0.05325226
1548.52 | 0.046839 | 1701.37 | 0.026197 | 1684.615 | 0.05360543
1548.52 | 0.046839 | 1718.21 | 0.026492 | 1684.615 | 0.05360543
1561.35 | 0.047246 | 1718.21 | 0.026492 | 1696.154 | 0.05395852
1561.35 | 0.047246 | 1718.21 | 0.026492 | 1696.154 | 0.05395852
1570.35 | 0.047561 | 1718.21 | 0.026492 | 1707.692 | 0.05431153
1570.35 | 0.047561 | 1739.5 | 0.026863 | 1707.692 | 0.05431153
1580.19 | 0.047896 | 1739.5 | 0.026863 | 1719.231 | 0.05466446
1580.19 | 0.047896 | 1739.5 | 0.026863 | 1719.231 | 0.05466446
1588.25 | 0.048129 | 1758.19 | 0.027179 | 1730.769 | 0.05501732
1588.25 | 0.048129 | 1758.19 | 0.027179 | 1730.769 | 0.05501732
1598.31 | 0.048454 | 1758.19 | 0.027179 | 1742.308 | 0.0553701
1598.31 | 0.048454 | 1777.03 | 0.027518 | 1742.308 | 0.0553701
1606.82 | 0.04872 | 1777.03 | 0.027518 | 1742.308 | 0.0553701
1606.82 | 0.04872 | 1777.03 | 0.027518 | 1753.846 | 0.05572281
1614.21 | 0.048949 | 1777.03 | 0.027518 | 1753.846 | 0.05572281
1623.6 | 0.049238 | 1795.23 | 0.027823 | 1765.385 | 0.05607546
1623.6 | 0.049238 | 1795.23 | 0.027823 | 1765.385 | 0.05607546
1634.33 | 0.049605 | 1795.23 | 0.027823 | 1776.923 | 0.05642804
1634.33 | 0.049605 | 1811.28 | 0.028117 | 1776.923 | 0.05642804
1642.39 | 0.049904 | 1811.28 | 0.028117 | 1788.462 | 0.05678056
1642.39 | 0.049904 | 1811.28 | 0.028117 | 1788.462 | 0.05678056
1654.74 | 0.050311 | 1831.69 | 0.028461 | 1800 | 0.05713302
1654.74 | 0.050311 | 1831.69 | 0.028461 | 1800 | 0.05713302
1663.95 | 0.050643 | 1831.69 | 0.028461 | 1800 | 0.05713302
1663.95 | 0.050643 | 1831.69 | 0.028461 | 1811.538 | 0.05748542
1673.23 | 0.050963 | 1846.64 | 0.028728 | 1811.538 | 0.05748542
1673.23 | 0.050963 | 1846.64 | 0.028728 | 1823.077 | 0.05783776
1681.17 | 0.051251 | 1846.64 | 0.028728 | 1823.077 | 0.05783776
1681.17 | 0.051251 | 1864.74 | 0.029053 | 1834.615 | 0.05819005
1692.86 | 0.051655 | 1864.74 | 0.029053 | 1834.615 | 0.05819005
1692.86 | 0.051655 | 1864.74 | 0.029053 | 1846.154 | 0.0585423
1702.99 | 0.051987 | 1878.6 | 0.029299 | 1846.154 | 0.0585423
1702.99 | 0.051987 | 1878.6 | 0.029299 | 1857.692 | 0.05889449
1712.17 | 0.052305 | 1878.6 | 0.029299 | 1857.692 | 0.05889449
1712.17 | 0.052305 | 1878.6 | 0.029299 | 1869.231 | 0.05924664
1720.7 | 0.052587 | 1899.04 | 0.029667 | 1869.231 | 0.05924664
1720.7 | 0.052587 | 1899.04 | 0.029667 | 1869.231 | 0.05924664
1730.12 | 0.052907 | 1899.04 | 0.029667 | 1880.769 | 0.05959875
1730.12 | 0.052907 | 1917.05 | 0.029999 | 1880.769 | 0.05959875
1741.65 | 0.053276 | 1917.05 | 0.029999 | 1892.308 | 0.05995081
1741.65 | 0.053276 | 1917.05 | 0.029999 | 1892.308 | 0.05995081
1750.93 | 0.053503 | 1937.27 | 0.03034 | 1903.846 | 0.06030284
1750.93 | 0.053503 | 1937.27 | 0.03034 | 1903.846 | 0.06030284
1762.07 | 0.053877 | 1937.27 | 0.03034 | 1915.385 | 0.06065483
1762.07 | 0.053877 | 1937.27 | 0.03034 | 1915.385 | 0.06065483
1773.2 | 0.054259 | 1955.17 | 0.030674 | 1926.923 | 0.0610068
1773.2 | 0.054259 | 1955.17 | 0.030674 | 1926.923 | 0.0610068
1781.73 | 0.054516 | 1955.17 | 0.030674 | 1926.923 | 0.0610068
1781.73 | 0.054516 | 1975.58 | 0.031037 | 1938.462 | 0.06135873
1790.59 | 0.054845 | 1975.58 | 0.031037 | 1938.462 | 0.06135873
1790.59 | 0.054845 | 1975.58 | 0.031037 | 1950 | 0.06171063
1799.05 | 0.055129 | 1994.77 | 0.031393 | 1950 | 0.06171063
1799.05 | 0.055129 | 1994.77 | 0.031393 | 1961.538 | 0.06206251
1812.01 | 0.055535 | 1994.77 | 0.031393 | 1961.538 | 0.06206251
1812.01 | 0.055535 | 1994.77 | 0.031393 | 1973.077 | 0.06241437
1819.32 | 0.055805 | 2015.39 | 0.031746 | 1973.077 | 0.06241437
1827.88 | 0.056064 | 2015.39 | 0.031746 | 1984.615 | 0.06276621
1827.88 | 0.056064 | 2015.39 | 0.031746 | 1984.615 | 0.06276621
1837.71 | 0.056394 | 2037.21 | 0.032157 | 1996.154 | 0.06311804
1837.71 | 0.056394 | 2037.21 | 0.032157 | 1996.154 | 0.06311804
1844.67 | 0.056626 | 2037.21 | 0.032157 | 1996.154 | 0.06311804
1844.67 | 0.056626 | 2058.69 | 0.03254 | 2007.692 | 0.06346985
1854.79 | 0.056974 | 2058.69 | 0.03254 | 2007.692 | 0.06346985
1854.79 | 0.056974 | 2058.69 | 0.03254 | 2019.231 | 0.06382165
1864.17 | 0.057292 | 2058.69 | 0.03254 | 2019.231 | 0.06382165
1864.17 | 0.057292 | 2078.68 | 0.032907 | 2030.769 | 0.06417344
1875.08 | 0.05766 | 2078.68 | 0.032907 | 2030.769 | 0.06417344
1875.08 | 0.05766 | 2078.68 | 0.032907 | 2042.308 | 0.06452522
1883.13 | 0.057931 | 2099.23 | 0.033281 | 2042.308 | 0.06452522
1883.13 | 0.057931 | 2099.23 | 0.033281 | 2053.846 | 0.064877
1892.59 | 0.058266 | 2099.23 | 0.033281 | 2053.846 | 0.064877
1892.59 | 0.058266 | 2119.34 | 0.033644 | 2065.385 | 0.06522878
1903.9 | 0.058643 | 2119.34 | 0.033644 | 2065.385 | 0.06522878
1903.9 | 0.058643 | 2119.34 | 0.033644 | 2065.385 | 0.06522878
1912.99 | 0.058928 | 2119.34 | 0.033644 | 2076.923 | 0.06558057
1912.99 | 0.058928 | 2136.56 | 0.033973 | 2076.923 | 0.06558057
1922.15 | 0.059261 | 2136.56 | 0.033973 | 2088.462 | 0.06593236
1922.15 | 0.059261 | 2136.56 | 0.033973 | 2088.462 | 0.06593236
1930.51 | 0.059555 | 2156.46 | 0.03431 | 2100 | 0.06628416
1930.51 | 0.059555 | 2156.46 | 0.03431 | 2100 | 0.06628416
1940.72 | 0.059913 | 2156.46 | 0.03431 | 2111.538 | 0.06663597
1940.72 | 0.059913 | 2171.7 | 0.034615 | 2111.538 | 0.06663597
1949.33 | 0.060201 | 2171.7 | 0.034615 | 2123.077 | 0.06698779
1949.33 | 0.060201 | 2171.7 | 0.034615 | 2123.077 | 0.06698779
1958.01 | 0.060515 | 2171.7 | 0.034615 | 2123.077 | 0.06698779
1958.01 | 0.060515 | 2189.03 | 0.034946 | 2134.615 | 0.06733963
1969.16 | 0.060895 | 2189.03 | 0.034946 | 2134.615 | 0.06733963
1969.16 | 0.060895 | 2189.03 | 0.034946 | 2146.154 | 0.06769149
1976.93 | 0.061162 | 2209.57 | 0.035319 | 2146.154 | 0.06769149
1976.93 | 0.061162 | 2209.57 | 0.035319 | 2157.692 | 0.06804338
1986.04 | 0.061485 | 2209.57 | 0.035319 | 2157.692 | 0.06804338
1986.04 | 0.061485 | 2225.22 | 0.035599 | 2169.231 | 0.06839528
1996.32 | 0.061854 | 2225.22 | 0.035599 | 2169.231 | 0.06839528
1996.32 | 0.061854 | 2225.22 | 0.035599 | 2180.769 | 0.06874722
2006.13 | 0.06222 | 2225.22 | 0.035599 | 2180.769 | 0.06874722
2006.13 | 0.06222 | 2242.56 | 0.035934 | 2192.308 | 0.06909919
2015.32 | 0.062545 | 2242.56 | 0.035934 | 2192.308 | 0.06909919
2015.32 | 0.062545 | 2242.56 | 0.035934 | 2192.308 | 0.06909919
2023.45 | 0.062834 | 2261.46 | 0.036293 | 2203.846 | 0.06945119
2035.35 | 0.06325 | 2261.46 | 0.036293 | 2203.846 | 0.06945119
2035.35 | 0.06325 | 2261.46 | 0.036293 | 2215.385 | 0.06980323
2043.62 | 0.063537 | 2283.12 | 0.0367 | 2215.385 | 0.06980323
2043.62 | 0.063537 | 2283.12 | 0.0367 | 2226.923 | 0.07015531
2053.78 | 0.063882 | 2283.12 | 0.0367 | 2226.923 | 0.07015531
2053.78 | 0.063882 | 2283.12 | 0.0367 | 2238.462 | 0.07050743
2063.83 | 0.064239 | 2300.69 | 0.037039 | 2238.462 | 0.07050743
2063.83 | 0.064239 | 2300.69 | 0.037039 | 2250 | 0.0708596
2072.95 | 0.064552 | 2300.69 | 0.037039 | 2250 | 0.0708596
2072.95 | 0.064552 | 2319.91 | 0.037388 | 2250 | 0.0708596
2080.8 | 0.064832 | 2319.91 | 0.037388 | 2261.538 | 0.07121182
2080.8 | 0.064832 | 2319.91 | 0.037388 | 2261.538 | 0.07121182
2089.61 | 0.065156 | 2336.41 | 0.037718 | 2273.077 | 0.07156409
2089.61 | 0.065156 | 2336.41 | 0.037718 | 2273.077 | 0.07156409
2098.57 | 0.065475 | 2336.41 | 0.037718 | 2284.615 | 0.07191642
2098.57 | 0.065475 | 2336.41 | 0.037718 | 2284.615 | 0.07191642
2106.69 | 0.06576 | 2355.45 | 0.038091 | 2296.154 | 0.0722688
2106.69 | 0.06576 | 2355.45 | 0.038091 | 2296.154 | 0.0722688
2116.75 | 0.066119 | 2355.45 | 0.038091 | 2307.692 | 0.07262125
2116.75 | 0.066119 | 2370.25 | 0.03837 | 2307.692 | 0.07262125
2124.46 | 0.066403 | 2370.25 | 0.03837 | 2319.231 | 0.07297376
2124.46 | 0.066403 | 2370.25 | 0.03837 | 2319.231 | 0.07297376
2135.37 | 0.066792 | 2385.27 | 0.038657 | 2319.231 | 0.07297376
2135.37 | 0.066792 | 2385.27 | 0.038657 | 2330.769 | 0.07332634
2143.85 | 0.067107 | 2385.27 | 0.038657 | 2330.769 | 0.07332634
2143.85 | 0.067107 | 2385.27 | 0.038657 | 2342.308 | 0.07367899
2153.49 | 0.067436 | 2401.65 | 0.038972 | 2342.308 | 0.07367899
2153.49 | 0.067436 | 2401.65 | 0.038972 | 2353.846 | 0.07403171
2163.6 | 0.067829 | 2401.65 | 0.038972 | 2353.846 | 0.07403171
2163.6 | 0.067829 | 2416.6 | 0.039256 | 2365.385 | 0.07438451
2174.48 | 0.06822 | 2416.6 | 0.039256 | 2365.385 | 0.07438451
2174.48 | 0.06822 | 2416.6 | 0.039256 | 2376.923 | 0.07473739
2183.81 | 0.068571 | 2438.58 | 0.039685 | 2376.923 | 0.07473739
2183.81 | 0.068571 | 2438.58 | 0.039685 | 2388.462 | 0.07509036
2194.14 | 0.068956 | 2438.58 | 0.039685 | 2388.462 | 0.07509036
2194.14 | 0.068956 | 2438.58 | 0.039685 | 2388.462 | 0.07509036
2205.33 | 0.069373 | 2453.19 | 0.03999 | 2400 | 0.07544341
2205.33 | 0.069373 | 2453.19 | 0.03999 | 2400 | 0.07544341
2214.06 | 0.069688 | 2453.19 | 0.03999 | 2411.538 | 0.07579656
2214.06 | 0.069688 | 2472.57 | 0.040372 | 2411.538 | 0.07579656
2222.34 | 0.070006 | 2472.57 | 0.040372 | 2423.077 | 0.07614979
2233.93 | 0.070448 | 2472.57 | 0.040372 | 2423.077 | 0.07614979
2233.93 | 0.070448 | 2491.35 | 0.040716 | 2434.615 | 0.07650313
2242.66 | 0.070768 | 2491.35 | 0.040716 | 2434.615 | 0.07650313
2242.66 | 0.070768 | 2491.35 | 0.040716 | 2446.154 | 0.07685657
2253.25 | 0.071135 | 2491.35 | 0.040716 | 2446.154 | 0.07685657
2253.25 | 0.071135 | 2510.11 | 0.041107 | 2446.154 | 0.07685657
2264.9 | 0.07158 | 2510.11 | 0.041107 | 2457.692 | 0.07721011
2264.9 | 0.07158 | 2510.11 | 0.041107 | 2457.692 | 0.07721011
2276.65 | 0.072015 | 2525.81 | 0.041416 | 2469.231 | 0.07756375
2276.65 | 0.072015 | 2525.81 | 0.041416 | 2469.231 | 0.07756375
2287.64 | 0.072427 | 2525.81 | 0.041416 | 2480.769 | 0.07791751
2287.64 | 0.072427 | 2546.15 | 0.041814 | 2480.769 | 0.07791751
2296.74 | 0.072766 | 2546.15 | 0.041814 | 2492.308 | 0.07827138
2296.74 | 0.072766 | 2546.15 | 0.041814 | 2492.308 | 0.07827138
2307.21 | 0.073172 | 2546.15 | 0.041814 | 2503.846 | 0.07862537
2307.21 | 0.073172 | 2560.33 | 0.04211 | 2503.846 | 0.07862537
2316.74 | 0.07355 | 2560.33 | 0.04211 | 2515.385 | 0.07897949
2316.74 | 0.07355 | 2560.33 | 0.04211 | 2515.385 | 0.07897949
2327.45 | 0.073952 | 2575.96 | 0.042416 | 2515.385 | 0.07897949
2327.45 | 0.073952 | 2575.96 | 0.042416 | 2526.923 | 0.07933372
2337.2 | 0.074332 | 2575.96 | 0.042416 | 2526.923 | 0.07933372
2337.2 | 0.074332 | 2592.7 | 0.042736 | 2538.462 | 0.07968809
2349.11 | 0.074799 | 2592.7 | 0.042736 | 2538.462 | 0.07968809
2349.11 | 0.074799 | 2592.7 | 0.042736 | 2550 | 0.08004259
2358.1 | 0.075143 | 2592.7 | 0.042736 | 2550 | 0.08004259
2358.1 | 0.075143 | 2612.39 | 0.04315 | 2561.538 | 0.08039722
2367.63 | 0.075521 | 2612.39 | 0.04315 | 2561.538 | 0.08039722
2367.63 | 0.075521 | 2612.39 | 0.04315 | 2573.077 | 0.080752
2377.34 | 0.075905 | 2635.23 | 0.043614 | 2573.077 | 0.080752
2377.34 | 0.075905 | 2635.23 | 0.043614 | 2573.077 | 0.080752
2386 | 0.076246 | 2635.23 | 0.043614 | 2584.615 | 0.08110691
2386 | 0.076246 | 2651.83 | 0.043932 | 2584.615 | 0.08110691
2396.41 | 0.076668 | 2651.83 | 0.043932 | 2596.154 | 0.08146198
2396.41 | 0.076668 | 2651.83 | 0.043932 | 2596.154 | 0.08146198
2404.97 | 0.077028 | 2651.83 | 0.043932 | 2607.692 | 0.08181719
2404.97 | 0.077028 | 2667.07 | 0.044276 | 2607.692 | 0.08181719
2417.29 | 0.077531 | 2667.07 | 0.044276 | 2619.231 | 0.08217256
2417.29 | 0.077531 | 2667.07 | 0.044276 | 2619.231 | 0.08217256
2425.71 | 0.077882 | 2687.91 | 0.044701 | 2630.769 | 0.08252809
2425.71 | 0.077882 | 2687.91 | 0.044701 | 2630.769 | 0.08252809
2434.97 | 0.078238 | 2687.91 | 0.044701 | 2642.308 | 0.08288378
2444.63 | 0.0786 | 2709.41 | 0.045137 | 2642.308 | 0.08288378
2444.63 | 0.0786 | 2709.41 | 0.045137 | 2642.308 | 0.08288378
2453.98 | 0.078966 | 2709.41 | 0.045137 | 2653.846 | 0.08323964
2453.98 | 0.078966 | 2709.41 | 0.045137 | 2653.846 | 0.08323964
2463.17 | 0.079337 | 2722.53 | 0.045416 | 2665.385 | 0.08359567
2463.17 | 0.079337 | 2722.53 | 0.045416 | 2665.385 | 0.08359567
2474.3 | 0.079797 | 2722.53 | 0.045416 | 2676.923 | 0.08395187
2474.3 | 0.079797 | 2741.32 | 0.045792 | 2676.923 | 0.08395187
2485.18 | 0.080254 | 2741.32 | 0.045792 | 2688.462 | 0.08430825
2485.18 | 0.080254 | 2741.32 | 0.045792 | 2688.462 | 0.08430825
2496.99 | 0.080739 | 2757.68 | 0.046242 | 2700 | 0.08466481
2496.99 | 0.080739 | 2757.68 | 0.046242 | 2700 | 0.08466481
2505.88 | 0.081115 | 2757.68 | 0.046242 | 2711.538 | 0.08502156
2505.88 | 0.081115 | 2757.68 | 0.046242 | 2711.538 | 0.08502156
2517.55 | 0.081617 | 2774.31 | 0.046615 | 2711.538 | 0.08502156
2517.55 | 0.081617 | 2774.31 | 0.046615 | 2723.077 | 0.08537849
2526.57 | 0.081998 | 2774.31 | 0.046615 | 2723.077 | 0.08537849
2526.57 | 0.081998 | 2791 | 0.046953 | 2734.615 | 0.08573563
2537.27 | 0.082442 | 2791 | 0.046953 | 2734.615 | 0.08573563
2537.27 | 0.082442 | 2791 | 0.046953 | 2746.154 | 0.08609296
2546.36 | 0.082827 | 2809.82 | 0.047366 | 2746.154 | 0.08609296
2546.36 | 0.082827 | 2809.82 | 0.047366 | 2757.692 | 0.08645049
2555.87 | 0.083232 | 2809.82 | 0.047366 | 2757.692 | 0.08645049
2555.87 | 0.083232 | 2809.82 | 0.047366 | 2769.231 | 0.08680823
2563.75 | 0.08357 | 2829.32 | 0.047779 | 2769.231 | 0.08680823
2563.75 | 0.08357 | 2829.32 | 0.047779 | 2769.231 | 0.08680823
2576.15 | 0.084082 | 2829.32 | 0.047779 | 2780.769 | 0.08716619
2576.15 | 0.084082 | 2848.82 | 0.048185 | 2780.769 | 0.08716619
2588.79 | 0.084638 | 2848.82 | 0.048185 | 2792.308 | 0.08752436
2588.79 | 0.084638 | 2848.82 | 0.048185 | 2792.308 | 0.08752436
2599.72 | 0.085113 | 2865.37 | 0.048538 | 2803.846 | 0.08788274
2599.72 | 0.085113 | 2865.37 | 0.048538 | 2803.846 | 0.08788274
2610.55 | 0.085561 | 2865.37 | 0.048538 | 2815.385 | 0.08824136
2610.55 | 0.085561 | 2865.37 | 0.048538 | 2815.385 | 0.08824136
2620.36 | 0.085986 | 2880.56 | 0.048857 | 2826.923 | 0.0886002
2620.36 | 0.085986 | 2880.56 | 0.048857 | 2826.923 | 0.0886002
2629.31 | 0.086393 | 2880.56 | 0.048857 | 2838.462 | 0.08895928
2629.31 | 0.086393 | 2900.04 | 0.049282 | 2838.462 | 0.08895928
2642.6 | 0.086987 | 2900.04 | 0.049282 | 2838.462 | 0.08895928
2642.6 | 0.086987 | 2900.04 | 0.049282 | 2850 | 0.08931859
2649.83 | 0.087322 | 2920.41 | 0.049716 | 2850 | 0.08931859
2649.83 | 0.087322 | 2920.41 | 0.049716 | 2861.538 | 0.08967815
2662.43 | 0.087866 | 2920.41 | 0.049716 | 2861.538 | 0.08967815
2672.59 | 0.088338 | 2920.41 | 0.049716 | 2873.077 | 0.09003795
2672.59 | 0.088338 | 2937.72 | 0.050096 | 2873.077 | 0.09003795
2684.5 | 0.08889 | 2937.72 | 0.050096 | 2884.615 | 0.09039801
2684.5 | 0.08889 | 2937.72 | 0.050096 | 2884.615 | 0.09039801
2695.3 | 0.0894 | 2956.45 | 0.050512 | 2896.154 | 0.09075833
2695.3 | 0.0894 | 2956.45 | 0.050512 | 2896.154 | 0.09075833
2703.97 | 0.089798 | 2956.45 | 0.050512 | 2896.154 | 0.09075833
2703.97 | 0.089798 | 2972.04 | 0.050853 | 2907.692 | 0.0911189
2716.57 | 0.090387 | 2972.04 | 0.050853 | 2907.692 | 0.0911189
2716.57 | 0.090387 | 2972.04 | 0.050853 | 2919.231 | 0.09147974
2723.73 | 0.09071 | 2972.04 | 0.050853 | 2919.231 | 0.09147974
2723.73 | 0.09071 | 2990.65 | 0.051407 | 2930.769 | 0.09184086
2732.54 | 0.091119 | 2990.65 | 0.051407 | 2930.769 | 0.09184086
2732.54 | 0.091119 | 2990.65 | 0.051407 | 2942.308 | 0.09220225
2742.25 | 0.091587 | 3002.7 | 0.051672 | 2942.308 | 0.09220225
2742.25 | 0.091587 | 3002.7 | 0.051672 | 2953.846 | 0.09256392
2752.58 | 0.092073 | 3002.7 | 0.051672 | 2953.846 | 0.09256392
2752.58 | 0.092073 | 3023.8 | 0.052196 | 2965.385 | 0.09292588
2761.97 | 0.092524 | 3023.8 | 0.052196 | 2965.385 | 0.09292588
2761.97 | 0.092524 | 3023.8 | 0.052196 | 2965.385 | 0.09292588
2770.8 | 0.092953 | 3023.8 | 0.052196 | 2976.923 | 0.09328812
2770.8 | 0.092953 | 3043.66 | 0.052621 | 2976.923 | 0.09328812
2780.81 | 0.093427 | 3043.66 | 0.052621 | 2988.462 | 0.09365067
2780.81 | 0.093427 | 3043.66 | 0.052621 | 2988.462 | 0.09365067
2789.6 | 0.09386 | 3063.96 | 0.05318 | 3000 | 0.09401352
2789.6 | 0.09386 | 3063.96 | 0.05318 | 3000 | 0.09401352
2800.08 | 0.09438 | 3063.96 | 0.05318 | 3011.538 | 0.09437667
2800.08 | 0.09438 | 3081.98 | 0.053594 | 3011.538 | 0.09437667
2810.41 | 0.094894 | 3081.98 | 0.053594 | 3023.077 | 0.09474014
2810.41 | 0.094894 | 3081.98 | 0.053594 | 3023.077 | 0.09474014
2821.85 | 0.095458 | 3081.98 | 0.053594 | 3034.615 | 0.09510392
2821.85 | 0.095458 | 3104.35 | 0.054111 | 3034.615 | 0.09510392
2830.68 | 0.0959 | 3104.35 | 0.054111 | 3034.615 | 0.09510392
2830.68 | 0.0959 | 3104.35 | 0.054111 | 3046.154 | 0.09546803
2838.67 | 0.096296 | 3121.62 | 0.054501 | 3046.154 | 0.09546803
2838.67 | 0.096296 | 3121.62 | 0.054501 | 3057.692 | 0.09583248
2848.28 | 0.096787 | 3121.62 | 0.054501 | 3057.692 | 0.09583248
2848.28 | 0.096787 | 3136.22 | 0.054829 | 3069.231 | 0.09619727
2857.64 | 0.097257 | 3136.22 | 0.054829 | 3069.231 | 0.09619727
2857.64 | 0.097257 | 3136.22 | 0.054829 | 3080.769 | 0.09656239
2867.47 | 0.09775 | 3136.22 | 0.054829 | 3080.769 | 0.09656239
2876.8 | 0.098228 | 3154.77 | 0.055254 | 3092.308 | 0.09692786
2876.8 | 0.098228 | 3154.77 | 0.055254 | 3092.308 | 0.09692786
2886.39 | 0.09872 | 3154.77 | 0.055254 | 3092.308 | 0.09692786
2886.39 | 0.09872 | 3172.95 | 0.055664 | 3103.846 | 0.09729369
2897.99 | 0.099316 | 3172.95 | 0.055664 | 3103.846 | 0.09729369
2897.99 | 0.099316 | 3172.95 | 0.055664 | 3115.385 | 0.09765987
2906 | 0.099732 | 3192.59 | 0.056123 | 3115.385 | 0.09765987
2906 | 0.099732 | 3192.59 | 0.056123 | 3126.923 | 0.09802641
2914.61 | 0.100183 | 3192.59 | 0.056123 | 3126.923 | 0.09802641
2914.61 | 0.100183 | 3192.59 | 0.056123 | 3138.462 | 0.09839332
2923.82 | 0.100669 | 3206.97 | 0.056454 | 3138.462 | 0.09839332
2923.82 | 0.100669 | 3206.97 | 0.056454 | 3150 | 0.09876061
2934.68 | 0.10124 | 3206.97 | 0.056454 | 3150 | 0.09876061
2934.68 | 0.10124 | 3228.21 | 0.056935 | 3161.538 | 0.09912828
2944.24 | 0.101729 | 3228.21 | 0.056935 | 3161.538 | 0.09912828
2944.24 | 0.101729 | 3228.21 | 0.056935 | 3161.538 | 0.09912828
2954.85 | 0.102305 | 3245.61 | 0.057356 | 3173.077 | 0.09949634
2954.85 | 0.102305 | 3245.61 | 0.057356 | 3173.077 | 0.09949634
2965.45 | 0.102887 | 3245.61 | 0.057356 | 3184.615 | 0.0998648
2965.45 | 0.102887 | 3245.61 | 0.057356 | 3184.615 | 0.0998648
2973.85 | 0.10335 | 3263.16 | 0.057776 | 3196.154 | 0.1002336
2973.85 | 0.10335 | 3263.16 | 0.057776 | 3196.154 | 0.1002336
2984.78 | 0.10394 | 3263.16 | 0.057776 | 3207.692 | 0.1006029
2984.78 | 0.10394 | 3282.44 | 0.058246 | 3207.692 | 0.1006029
2993.34 | 0.104426 | 3282.44 | 0.058246 | 3219.231 | 0.1009726
2993.34 | 0.104426 | 3282.44 | 0.058246 | 3219.231 | 0.1009726
3004.51 | 0.105015 | 3301.57 | 0.058689 | 3219.231 | 0.1009726
3004.51 | 0.105015 | 3301.57 | 0.058689 | 3230.769 | 0.1013427
3012.96 | 0.105494 | 3301.57 | 0.058689 | 3230.769 | 0.1013427
3012.96 | 0.105494 | 3301.57 | 0.058689 | 3242.308 | 0.1017132
3024.46 | 0.106158 | 3322.16 | 0.059169 | 3242.308 | 0.1017132
3024.46 | 0.106158 | 3322.16 | 0.059169 | 3253.846 | 0.1020842
3031.89 | 0.106589 | 3322.16 | 0.059169 | 3253.846 | 0.1020842
3031.89 | 0.106589 | 3342.78 | 0.059675 | 3265.385 | 0.1024555
3039.66 | 0.10703 | 3342.78 | 0.059675 | 3265.385 | 0.1024555
3039.66 | 0.10703 | 3342.78 | 0.059675 | 3276.923 | 0.1028274
3049.26 | 0.107577 | 3361.8 | 0.060124 | 3276.923 | 0.1028274
3049.26 | 0.107577 | 3361.8 | 0.060124 | 3288.462 | 0.1031997
3058.6 | 0.1081 | 3361.8 | 0.060124 | 3288.462 | 0.1031997
3058.6 | 0.1081 | 3361.8 | 0.060124 | 3288.462 | 0.1031997
3070.96 | 0.108803 | 3378.37 | 0.06053 | 3300 | 0.1035724
3078.57 | 0.109226 | 3378.37 | 0.06053 | 3300 | 0.1035724
3078.57 | 0.109226 | 3378.37 | 0.06053 | 3311.538 | 0.1039457
3089.7 | 0.109874 | 3403.7 | 0.061142 | 3311.538 | 0.1039457
3089.7 | 0.109874 | 3403.7 | 0.061142 | 3323.077 | 0.1043194
3099.43 | 0.110435 | 3403.7 | 0.061142 | 3323.077 | 0.1043194
3099.43 | 0.110435 | 3423 | 0.061618 | 3334.615 | 0.1046936
3106.87 | 0.110865 | 3423 | 0.061618 | 3334.615 | 0.1046936
3106.87 | 0.110865 | 3423 | 0.061618 | 3346.154 | 0.1050682
3116.16 | 0.111396 | 3423 | 0.061618 | 3346.154 | 0.1050682
3116.16 | 0.111396 | 3442.65 | 0.062114 | 3357.692 | 0.1054434
3127.81 | 0.112077 | 3442.65 | 0.062114 | 3357.692 | 0.1054434
3127.81 | 0.112077 | 3442.65 | 0.062114 | 3357.692 | 0.1054434
3136.9 | 0.112623 | 3461.06 | 0.062558 | 3369.231 | 0.1058191
3136.9 | 0.112623 | 3461.06 | 0.062558 | 3369.231 | 0.1058191
3143.91 | 0.113034 | 3461.06 | 0.062558 | 3380.769 | 0.1061953
3143.91 | 0.113034 | 3480.76 | 0.063058 | 3380.769 | 0.1061953
3155.49 | 0.113731 | 3480.76 | 0.063058 | 3392.308 | 0.106572
3155.49 | 0.113731 | 3480.76 | 0.063058 | 3392.308 | 0.106572
3164.12 | 0.114262 | 3480.76 | 0.063058 | 3403.846 | 0.1069493
3164.12 | 0.114262 | 3500 | 0.063553 | 3403.846 | 0.1069493
3173.66 | 0.114852 | 3500 | 0.063553 | 3415.385 | 0.1073271
3173.66 | 0.114852 | 3500 | 0.063553 | 3415.385 | 0.1073271
3183.25 | 0.115448 | 3519.58 | 0.064057 | 3415.385 | 0.1073271
3183.25 | 0.115448 | 3519.58 | 0.064057 | 3426.923 | 0.1077054
3193.38 | 0.116083 | 3519.58 | 0.064057 | 3426.923 | 0.1077054
3193.38 | 0.116083 | 3541.71 | 0.06463 | 3438.462 | 0.1080843
3204.56 | 0.116753 | 3541.71 | 0.06463 | 3438.462 | 0.1080843
3204.56 | 0.116753 | 3541.71 | 0.06463 | 3450 | 0.1084637
3215.26 | 0.117433 | 3541.71 | 0.06463 | 3450 | 0.1084637
3215.26 | 0.117433 | 3560.51 | 0.065098 | 3461.538 | 0.1088438
3225.23 | 0.118067 | 3560.51 | 0.065098 | 3461.538 | 0.1088438
3225.23 | 0.118067 | 3560.51 | 0.065098 | 3473.077 | 0.1092244
3234.49 | 0.11865 | 3579.53 | 0.0656 | 3473.077 | 0.1092244
3234.49 | 0.11865 | 3579.53 | 0.0656 | 3484.615 | 0.1096056
3244.04 | 0.119264 | 3579.53 | 0.0656 | 3484.615 | 0.1096056
3244.04 | 0.119264 | 3597.56 | 0.066078 | 3484.615 | 0.1096056
3254.35 | 0.11994 | 3597.56 | 0.066078 | 3496.154 | 0.1099874
3254.35 | 0.11994 | 3597.56 | 0.066078 | 3496.154 | 0.1099874
3262.46 | 0.120482 | 3597.56 | 0.066078 | 3507.692 | 0.1103698
3262.46 | 0.120482 | 3617.1 | 0.066595 | 3507.692 | 0.1103698
3273.49 | 0.121196 | 3617.1 | 0.066595 | 3519.231 | 0.1107528
3273.49 | 0.121196 | 3617.1 | 0.066595 | 3519.231 | 0.1107528
3281.71 | 0.121725 | 3630.45 | 0.066943 | 3530.769 | 0.1111365
3290.89 | 0.122314 | 3630.45 | 0.066943 | 3530.769 | 0.1111365
3290.89 | 0.122314 | 3630.45 | 0.066943 | 3542.308 | 0.1115207
3297.5 | 0.122751 | 3652.69 | 0.067523 | 3542.308 | 0.1115207
3297.5 | 0.122751 | 3652.69 | 0.067523 | 3542.308 | 0.1115207
3307.36 | 0.123423 | 3652.69 | 0.067523 | 3553.846 | 0.1119057
3307.36 | 0.123423 | 3652.69 | 0.067523 | 3553.846 | 0.1119057
3316.72 | 0.124061 | 3667.62 | 0.067927 | 3565.385 | 0.1122913
3316.72 | 0.124061 | 3667.62 | 0.067927 | 3565.385 | 0.1122913
3324.31 | 0.124564 | 3667.62 | 0.067927 | 3576.923 | 0.1126775
3324.31 | 0.124564 | 3686.51 | 0.068429 | 3576.923 | 0.1126775
3333 | 0.125142 | 3686.51 | 0.068429 | 3588.462 | 0.1130645
3333 | 0.125142 | 3686.51 | 0.068429 | 3588.462 | 0.1130645
3343.4 | 0.125881 | 3702.02 | 0.06886 | 3600 | 0.1134521
3343.4 | 0.125881 | 3702.02 | 0.06886 | 3600 | 0.1134521
3352.74 | 0.126502 | 3702.02 | 0.06886 | 3611.538 | 0.1138404
3352.74 | 0.126502 | 3702.02 | 0.06886 | 3611.538 | 0.1138404
3361.39 | 0.127076 | 3717.12 | 0.069265 | 3611.538 | 0.1138404
3361.39 | 0.127076 | 3717.12 | 0.069265 | 3623.077 | 0.1142295
3369.76 | 0.12767 | 3717.12 | 0.069265 | 3623.077 | 0.1142295
3369.76 | 0.12767 | 3737.01 | 0.069784 | 3634.615 | 0.1146192
3378.37 | 0.128275 | 3737.01 | 0.069784 | 3634.615 | 0.1146192
3378.37 | 0.128275 | 3737.01 | 0.069784 | 3646.154 | 0.1150097
3386.63 | 0.128848 | 3754.76 | 0.070268 | 3646.154 | 0.1150097
3386.63 | 0.128848 | 3754.76 | 0.070268 | 3657.692 | 0.115401
3395.89 | 0.129486 | 3754.76 | 0.070268 | 3657.692 | 0.115401
3395.89 | 0.129486 | 3754.76 | 0.070268 | 3669.231 | 0.1157929
3406.8 | 0.130243 | 3776.05 | 0.07088 | 3669.231 | 0.1157929
3406.8 | 0.130243 | 3776.05 | 0.07088 | 3680.769 | 0.1161857
3415.8 | 0.13089 | 3776.05 | 0.07088 | 3680.769 | 0.1161857
3415.8 | 0.13089 | 3795.2 | 0.071416 | 3680.769 | 0.1161857
3424.04 | 0.131479 | 3795.2 | 0.071416 | 3692.308 | 0.1165792
3424.04 | 0.131479 | 3795.2 | 0.071416 | 3692.308 | 0.1165792
3431.71 | 0.132044 | 3811.59 | 0.071897 | 3703.846 | 0.1169735
3431.71 | 0.132044 | 3811.59 | 0.071897 | 3703.846 | 0.1169735
3442.16 | 0.132775 | 3811.59 | 0.071897 | 3715.385 | 0.1173687
3442.16 | 0.132775 | 3811.59 | 0.071897 | 3715.385 | 0.1173687
3450.3 | 0.133359 | 3829.04 | 0.07239 | 3726.923 | 0.1177646
3450.3 | 0.133359 | 3829.04 | 0.07239 | 3726.923 | 0.1177646
3459.73 | 0.134047 | 3829.04 | 0.07239 | 3738.462 | 0.1181614
3459.73 | 0.134047 | 3847.59 | 0.072948 | 3738.462 | 0.1181614
3468.42 | 0.134701 | 3847.59 | 0.072948 | 3738.462 | 0.1181614
3478.38 | 0.135428 | 3847.59 | 0.072948 | 3750 | 0.118559
3478.38 | 0.135428 | 3869.92 | 0.073591 | 3750 | 0.118559
3486.63 | 0.13606 | 3869.92 | 0.073591 | 3761.538 | 0.1189575
3486.63 | 0.13606 | 3869.92 | 0.073591 | 3761.538 | 0.1189575
3496.54 | 0.136797 | 3869.92 | 0.073591 | 3773.077 | 0.1193568
3496.54 | 0.136797 | 3886.9 | 0.074072 | 3773.077 | 0.1193568
3506.11 | 0.137501 | 3886.9 | 0.074072 | 3784.615 | 0.119757
3506.11 | 0.137501 | 3886.9 | 0.074072 | 3784.615 | 0.119757
3515.06 | 0.138135 | 3905.34 | 0.07461 | 3796.154 | 0.1201581
3515.06 | 0.138135 | 3905.34 | 0.07461 | 3796.154 | 0.1201581
3526.09 | 0.13898 | 3905.34 | 0.07461 | 3807.692 | 0.1205601
3526.09 | 0.13898 | 3927.98 | 0.075281 | 3807.692 | 0.1205601
3534.06 | 0.139587 | 3927.98 | 0.075281 | 3807.692 | 0.1205601
3534.06 | 0.139587 | 3927.98 | 0.075281 | 3819.231 | 0.1209631
3540.4 | 0.140067 | 3927.98 | 0.075281 | 3819.231 | 0.1209631
3540.4 | 0.140067 | 3944.06 | 0.075737 | 3830.769 | 0.121367
3549.4 | 0.14075 | 3944.06 | 0.075737 | 3830.769 | 0.121367
3549.4 | 0.14075 | 3944.06 | 0.075737 | 3842.308 | 0.1217718
3556.52 | 0.141285 | 3959.19 | 0.076182 | 3842.308 | 0.1217718
3556.52 | 0.141285 | 3959.19 | 0.076182 | 3853.846 | 0.1221776
3566.76 | 0.14208 | 3959.19 | 0.076182 | 3853.846 | 0.1221776
3566.76 | 0.14208 | 3980.73 | 0.076824 | 3865.385 | 0.1225844
3573.69 | 0.142604 | 3980.73 | 0.076824 | 3865.385 | 0.1225844
3573.69 | 0.142604 | 3980.73 | 0.076824 | 3865.385 | 0.1225844
3582.48 | 0.14329 | 3980.73 | 0.076824 | 3876.923 | 0.1229922
3582.48 | 0.14329 | 3997.33 | 0.077341 | 3876.923 | 0.1229922
3588.87 | 0.143795 | 3997.33 | 0.077341 | 3888.462 | 0.1234011
3588.87 | 0.143795 | 3997.33 | 0.077341 | 3888.462 | 0.1234011
3595.23 | 0.144271 | 4019.44 | 0.078009 | 3900 | 0.1238109
3595.23 | 0.144271 | 4019.44 | 0.078009 | 3900 | 0.1238109
3604.54 | 0.144992 | 4019.44 | 0.078009 | 3911.538 | 0.1242218
3604.54 | 0.144992 | 4038.18 | 0.078585 | 3911.538 | 0.1242218
3614.73 | 0.145781 | 4038.18 | 0.078585 | 3923.077 | 0.1246338
3614.73 | 0.145781 | 4038.18 | 0.078585 | 3923.077 | 0.1246338
3624.55 | 0.146537 | 4038.18 | 0.078585 | 3934.615 | 0.1250469
3624.55 | 0.146537 | 4057.85 | 0.079203 | 3934.615 | 0.1250469
3632.89 | 0.147197 | 4057.85 | 0.079203 | 3934.615 | 0.1250469
3632.89 | 0.147197 | 4057.85 | 0.079203 | 3946.154 | 0.1254611
3641.51 | 0.147888 | 4074.08 | 0.079711 | 3946.154 | 0.1254611
3641.51 | 0.147888 | 4074.08 | 0.079711 | 3957.692 | 0.1258764
3651.44 | 0.148671 | 4074.08 | 0.079711 | 3957.692 | 0.1258764
3658.17 | 0.149204 | 4093.95 | 0.08034 | 3969.231 | 0.1262928
3658.17 | 0.149204 | 4093.95 | 0.08034 | 3969.231 | 0.1262928
3667.76 | 0.149977 | 4093.95 | 0.08034 | 3980.769 | 0.1267104
3667.76 | 0.149977 | 4093.95 | 0.08034 | 3980.769 | 0.1267104
3675.94 | 0.150642 | 4110.42 | 0.080868 | 3992.308 | 0.1271292
3675.94 | 0.150642 | 4110.42 | 0.080868 | 3992.308 | 0.1271292
3684.31 | 0.151312 | 4110.42 | 0.080868 | 4003.846 | 0.1275492
3684.31 | 0.151312 | 4128.59 | 0.081449 | 4003.846 | 0.1275492
3692.27 | 0.151932 | 4128.59 | 0.081449 | 4003.846 | 0.1275492
3692.27 | 0.151932 | 4128.59 | 0.081449 | 4015.385 | 0.1279704
3700.9 | 0.152633 | 4143 | 0.081905 | 4015.385 | 0.1279704
3700.9 | 0.152633 | 4143 | 0.081905 | 4026.923 | 0.1283929
3710.06 | 0.153368 | 4143 | 0.081905 | 4026.923 | 0.1283929
3710.06 | 0.153368 | 4143 | 0.081905 | 4038.462 | 0.1288166
3719.9 | 0.15417 | 4158.62 | 0.082416 | 4038.462 | 0.1288166
3719.9 | 0.15417 | 4158.62 | 0.082416 | 4050 | 0.1292416
3728.24 | 0.154863 | 4158.62 | 0.082416 | 4050 | 0.1292416
3728.24 | 0.154863 | 4180.06 | 0.08313 | 4061.538 | 0.129668
3735.5 | 0.15545 | 4180.06 | 0.08313 | 4061.538 | 0.129668
3735.5 | 0.15545 | 4180.06 | 0.08313 | 4061.538 | 0.129668
3744.31 | 0.156156 | 4196.83 | 0.083678 | 4073.077 | 0.1300956
3744.31 | 0.156156 | 4196.83 | 0.083678 | 4073.077 | 0.1300956
3754.11 | 0.156963 | 4196.83 | 0.083678 | 4084.615 | 0.1305247
3754.11 | 0.156963 | 4196.83 | 0.083678 | 4084.615 | 0.1305247
3762.63 | 0.157694 | 4215.98 | 0.084321 | 4096.154 | 0.1309551
3762.63 | 0.157694 | 4215.98 | 0.084321 | 4096.154 | 0.1309551
3770.41 | 0.158339 | 4215.98 | 0.084321 | 4107.692 | 0.1313869
3770.41 | 0.158339 | 4231.48 | 0.084844 | 4107.692 | 0.1313869
3776.97 | 0.158885 | 4231.48 | 0.084844 | 4119.231 | 0.1318201
3776.97 | 0.158885 | 4231.48 | 0.084844 | 4119.231 | 0.1318201
3786.86 | 0.159717 | 4249.46 | 0.085444 | 4130.769 | 0.1322548
3786.86 | 0.159717 | 4249.46 | 0.085444 | 4130.769 | 0.1322548
3795.24 | 0.160429 | 4249.46 | 0.085444 | 4130.769 | 0.1322548
3795.24 | 0.160429 | 4249.46 | 0.085444 | 4142.308 | 0.132691
3806.13 | 0.161348 | 4266.42 | 0.086045 | 4142.308 | 0.132691
3806.13 | 0.161348 | 4266.42 | 0.086045 | 4153.846 | 0.1331287
3814.57 | 0.162057 | 4266.42 | 0.086045 | 4153.846 | 0.1331287
3814.57 | 0.162057 | 4285.1 | 0.086681 | 4165.385 | 0.133568
3823.72 | 0.162843 | 4285.1 | 0.086681 | 4165.385 | 0.133568
3823.72 | 0.162843 | 4285.1 | 0.086681 | 4176.923 | 0.1340088
3833.09 | 0.163646 | 4302.34 | 0.087281 | 4176.923 | 0.1340088
3833.09 | 0.163646 | 4302.34 | 0.087281 | 4188.462 | 0.1344512
3839.84 | 0.164219 | 4302.34 | 0.087281 | 4188.462 | 0.1344512
3847.76 | 0.164883 | 4302.34 | 0.087281 | 4188.462 | 0.1344512
3847.76 | 0.164883 | 4319.49 | 0.08787 | 4200 | 0.1348953
3854 | 0.165434 | 4319.49 | 0.08787 | 4200 | 0.1348953
3854 | 0.165434 | 4319.49 | 0.08787 | 4211.538 | 0.135341
3861.96 | 0.166111 | 4339.41 | 0.088588 | 4211.538 | 0.135341
3861.96 | 0.166111 | 4339.41 | 0.088588 | 4223.077 | 0.1357884
3869.85 | 0.166806 | 4339.41 | 0.088588 | 4223.077 | 0.1357884
3869.85 | 0.166806 | 4358.24 | 0.089257 | 4234.615 | 0.1362375
3879.55 | 0.167631 | 4358.24 | 0.089257 | 4234.615 | 0.1362375
3879.55 | 0.167631 | 4358.24 | 0.089257 | 4246.154 | 0.1366884
3886.69 | 0.168226 | 4358.24 | 0.089257 | 4246.154 | 0.1366884
3886.69 | 0.168226 | 4376.21 | 0.089913 | 4257.692 | 0.1371411
3893.88 | 0.168854 | 4376.21 | 0.089913 | 4257.692 | 0.1371411
3893.88 | 0.168854 | 4376.21 | 0.089913 | 4257.692 | 0.1371411
3901.99 | 0.169562 | 4390.83 | 0.090434 | 4269.231 | 0.1375956
3901.99 | 0.169562 | 4390.83 | 0.090434 | 4269.231 | 0.1375956
3909.88 | 0.170249 | 4390.83 | 0.090434 | 4280.769 | 0.138052
3909.88 | 0.170249 | 4407.85 | 0.091063 | 4280.769 | 0.138052
3916.44 | 0.170817 | 4407.85 | 0.091063 | 4292.308 | 0.1385103
3916.44 | 0.170817 | 4407.85 | 0.091063 | 4292.308 | 0.1385103
3923.49 | 0.17144 | 4407.85 | 0.091063 | 4303.846 | 0.1389705
3923.49 | 0.17144 | 4426.78 | 0.091774 | 4303.846 | 0.1389705
3932.79 | 0.172242 | 4426.78 | 0.091774 | 4315.385 | 0.1394327
3932.79 | 0.172242 | 4426.78 | 0.091774 | 4315.385 | 0.1394327
3941.46 | 0.172981 | 4445.47 | 0.09247 | 4326.923 | 0.139897
3941.46 | 0.172981 | 4445.47 | 0.09247 | 4326.923 | 0.139897
3948.46 | 0.173581 | 4445.47 | 0.09247 | 4326.923 | 0.139897
3948.46 | 0.173581 | 4461.15 | 0.093064 | 4338.462 | 0.1403633
3956.63 | 0.174307 | 4461.15 | 0.093064 | 4338.462 | 0.1403633
3956.63 | 0.174307 | 4461.15 | 0.093064 | 4350 | 0.1408317
3964.71 | 0.175023 | 4461.15 | 0.093064 | 4350 | 0.1408317
3964.71 | 0.175023 | 4480.31 | 0.0938 | 4361.538 | 0.1413023
3973.4 | 0.175748 | 4480.31 | 0.0938 | 4361.538 | 0.1413023
3973.4 | 0.175748 | 4480.31 | 0.0938 | 4373.077 | 0.141775
3980.69 | 0.17637 | 4497.09 | 0.094445 | 4373.077 | 0.141775
3980.69 | 0.17637 | 4497.09 | 0.094445 | 4384.615 | 0.14225
3990.49 | 0.177156 | 4497.09 | 0.094445 | 4384.615 | 0.14225
3990.49 | 0.177156 | 4517.76 | 0.095237 | 4384.615 | 0.14225
3996.64 | 0.177699 | 4517.76 | 0.095237 | 4396.154 | 0.1427273
3996.64 | 0.177699 | 4517.76 | 0.095237 | 4396.154 | 0.1427273
4003.68 | 0.178351 | 4517.76 | 0.095237 | 4407.692 | 0.143207
4011.78 | 0.179041 | 4536.05 | 0.095969 | 4407.692 | 0.143207
4011.78 | 0.179041 | 4536.05 | 0.095969 | 4419.231 | 0.1436891
4018.65 | 0.179634 | 4536.05 | 0.095969 | 4419.231 | 0.1436891
4018.65 | 0.179634 | 4554.05 | 0.096676 | 4430.769 | 0.1441736
4027.23 | 0.180368 | 4554.05 | 0.096676 | 4430.769 | 0.1441736
4027.23 | 0.180368 | 4554.05 | 0.096676 | 4442.308 | 0.1446606
4034.38 | 0.180971 | 4572.05 | 0.097404 | 4442.308 | 0.1446606
4034.38 | 0.180971 | 4572.05 | 0.097404 | 4453.846 | 0.1451502
4043.81 | 0.181818 | 4572.05 | 0.097404 | 4453.846 | 0.1451502
4043.81 | 0.181818 | 4572.05 | 0.097404 | 4453.846 | 0.1451502
4051.39 | 0.182467 | 4588.84 | 0.098176 | 4465.385 | 0.1456424
4051.39 | 0.182467 | 4588.84 | 0.098176 | 4465.385 | 0.1456424
4059.38 | 0.183151 | 4588.84 | 0.098176 | 4476.923 | 0.1461373
4059.38 | 0.183151 | 4609.49 | 0.099037 | 4476.923 | 0.1461373
4068.77 | 0.183954 | 4609.49 | 0.099037 | 4488.462 | 0.146635
4068.77 | 0.183954 | 4609.49 | 0.099037 | 4488.462 | 0.146635
4075.75 | 0.184566 | 4626.83 | 0.09975 | 4500 | 0.1471355
4075.75 | 0.184566 | 4626.83 | 0.09975 | 4500 | 0.1471355
4085.59 | 0.185426 | 4626.83 | 0.09975 | 4511.538 | 0.1476389
4085.59 | 0.185426 | 4626.83 | 0.09975 | 4511.538 | 0.1476389
4093.1 | 0.186048 | 4644.45 | 0.10048 | 4511.538 | 0.1476389
4093.1 | 0.186048 | 4644.45 | 0.10048 | 4523.077 | 0.1481452
4101.56 | 0.186879 | 4644.45 | 0.10048 | 4523.077 | 0.1481452
4101.56 | 0.186879 | 4660.46 | 0.101154 | 4534.615 | 0.1486546
4109.27 | 0.187536 | 4660.46 | 0.101154 | 4534.615 | 0.1486546
4109.27 | 0.187536 | 4660.46 | 0.101154 | 4546.154 | 0.149167
4117.71 | 0.188258 | 4682.64 | 0.102105 | 4546.154 | 0.149167
4117.71 | 0.188258 | 4682.64 | 0.102105 | 4557.692 | 0.1496827
4127.65 | 0.189077 | 4682.64 | 0.102105 | 4557.692 | 0.1496827
4127.65 | 0.189077 | 4682.64 | 0.102105 | 4569.231 | 0.1502016
4136.01 | 0.189785 | 4696.67 | 0.102714 | 4569.231 | 0.1502016
4136.01 | 0.189785 | 4696.67 | 0.102714 | 4580.769 | 0.1507239
4144.5 | 0.190508 | 4696.67 | 0.102714 | 4580.769 | 0.1507239
4144.5 | 0.190508 | 4716.44 | 0.103569 | 4580.769 | 0.1507239
4151.46 | 0.191089 | 4716.44 | 0.103569 | 4592.308 | 0.1512497
4151.46 | 0.191089 | 4716.44 | 0.103569 | 4592.308 | 0.1512497
4163.02 | 0.192061 | 4731.94 | 0.104245 | 4603.846 | 0.151779
4163.02 | 0.192061 | 4731.94 | 0.104245 | 4603.846 | 0.151779
4171.7 | 0.1928 | 4731.94 | 0.104245 | 4615.385 | 0.1523119
4171.7 | 0.1928 | 4731.94 | 0.104245 | 4615.385 | 0.1523119
4178.69 | 0.193385 | 4749.61 | 0.105036 | 4626.923 | 0.1528486
4188.33 | 0.194177 | 4749.61 | 0.105036 | 4626.923 | 0.1528486
4188.33 | 0.194177 | 4749.61 | 0.105036 | 4638.462 | 0.1533891
4195.99 | 0.19484 | 4769.58 | 0.105932 | 4638.462 | 0.1533891
4195.99 | 0.19484 | 4769.58 | 0.105932 | 4650 | 0.1539335
4206.95 | 0.195761 | 4769.58 | 0.105932 | 4650 | 0.1539335
4206.95 | 0.195761 | 4786.56 | 0.106697 | 4650 | 0.1539335
4213.88 | 0.196343 | 4786.56 | 0.106697 | 4661.538 | 0.154482
4213.88 | 0.196343 | 4786.56 | 0.106697 | 4661.538 | 0.154482
4221.85 | 0.197022 | 4786.56 | 0.106697 | 4673.077 | 0.1550348
4221.85 | 0.197022 | 4807.55 | 0.107646 | 4673.077 | 0.1550348
4228.32 | 0.19758 | 4807.55 | 0.107646 | 4684.615 | 0.1555919
4228.32 | 0.19758 | 4807.55 | 0.107646 | 4684.615 | 0.1555919
4236.13 | 0.198236 | 4823.92 | 0.108384 | 4696.154 | 0.1561534
4236.13 | 0.198236 | 4823.92 | 0.108384 | 4696.154 | 0.1561534
4243.32 | 0.198841 | 4823.92 | 0.108384 | 4707.692 | 0.1567196
4243.32 | 0.198841 | 4842.57 | 0.109275 | 4707.692 | 0.1567196
4251.53 | 0.199547 | 4842.57 | 0.109275 | 4707.692 | 0.1567196
4251.53 | 0.199547 | 4842.57 | 0.109275 | 4719.231 | 0.1572904
4261.01 | 0.200349 | 4842.57 | 0.109275 | 4719.231 | 0.1572904
4261.01 | 0.200349 | 4857.27 | 0.109944 | 4730.769 | 0.1578662
4269.42 | 0.201086 | 4857.27 | 0.109944 | 4730.769 | 0.1578662
4269.42 | 0.201086 | 4857.27 | 0.109944 | 4742.308 | 0.158447
4275.52 | 0.201589 | 4877.89 | 0.110939 | 4742.308 | 0.158447
4275.52 | 0.201589 | 4877.89 | 0.110939 | 4753.846 | 0.159033
4285.03 | 0.202401 | 4877.89 | 0.110939 | 4753.846 | 0.159033
4285.03 | 0.202401 | 4895.04 | 0.111747 | 4765.385 | 0.1596244
4292.46 | 0.203025 | 4895.04 | 0.111747 | 4765.385 | 0.1596244
4292.46 | 0.203025 | 4895.04 | 0.111747 | 4776.923 | 0.1602214
4299.43 | 0.203623 | 4895.04 | 0.111747 | 4776.923 | 0.1602214
4299.43 | 0.203623 | 4917.18 | 0.112798 | 4776.923 | 0.1602214
4306.56 | 0.20423 | 4917.18 | 0.112798 | 4788.462 | 0.1608242
4306.56 | 0.20423 | 4917.18 | 0.112798 | 4788.462 | 0.1608242
4316 | 0.205009 | 4934.95 | 0.113659 | 4800 | 0.1614329
4316 | 0.205009 | 4934.95 | 0.113659 | 4800 | 0.1614329
4324.22 | 0.205936 | 4934.95 | 0.113659 | 4811.538 | 0.1620479
4324.22 | 0.205936 | 4950 | 0.114396 | 4811.538 | 0.1620479
4330.89 | 0.206577 | 4950 | 0.114396 | 4823.077 | 0.1626693
4330.89 | 0.206577 | 4950 | 0.114396 | 4823.077 | 0.1626693
4338.63 | 0.207337 | 4950 | 0.114396 | 4834.615 | 0.1632973
4338.63 | 0.207337 | 4968.47 | 0.11529 | 4834.615 | 0.1632973
4347.06 | 0.208144 | 4968.47 | 0.11529 | 4834.615 | 0.1632973
4347.06 | 0.208144 | 4968.47 | 0.11529 | 4846.154 | 0.1639324
4355.4 | 0.208873 | 4984.62 | 0.116101 | 4846.154 | 0.1639324
4362.16 | 0.209575 | 4984.62 | 0.116101 | 4857.692 | 0.1645746
4362.16 | 0.209575 | 4984.62 | 0.116101 | 4857.692 | 0.1645746
4371.49 | 0.210418 | 5001.09 | 0.116904 | 4869.231 | 0.1652243
4371.49 | 0.210418 | 5001.09 | 0.116904 | 4869.231 | 0.1652243
4380.83 | 0.211243 | 5001.09 | 0.116904 | 4880.769 | 0.1658819
4380.83 | 0.211243 | 5001.09 | 0.116904 | 4880.769 | 0.1658819
4389.16 | 0.211961 | 5015.85 | 0.117637 | 4892.308 | 0.1665477
4389.16 | 0.211961 | 5015.85 | 0.117637 | 4892.308 | 0.1665477
4396.98 | 0.212645 | 5015.85 | 0.117637 | 4903.846 | 0.1672219
4396.98 | 0.212645 | 5035.25 | 0.118631 | 4903.846 | 0.1672219
4405.61 | 0.213371 | 5035.25 | 0.118631 | 4903.846 | 0.1672219
4405.61 | 0.213371 | 5035.25 | 0.118631 | 4915.385 | 0.1679051
4414.17 | 0.214105 | 5053.59 | 0.11956 | 4915.385 | 0.1679051
4414.17 | 0.214105 | 5053.59 | 0.11956 | 4926.923 | 0.1685977
4420.41 | 0.214643 | 5053.59 | 0.11956 | 4926.923 | 0.1685977
4420.41 | 0.214643 | 5053.59 | 0.11956 | 4938.462 | 0.1693
4427.21 | 0.215216 | 5070.99 | 0.120446 | 4938.462 | 0.1693
4427.21 | 0.215216 | 5070.99 | 0.120446 | 4950 | 0.1700126
4433.32 | 0.215745 | 5070.99 | 0.120446 | 4950 | 0.1700126
4433.32 | 0.215745 | 5085.56 | 0.121208 | 4961.538 | 0.1707359
4440.78 | 0.216385 | 5085.56 | 0.121208 | 4961.538 | 0.1707359
4440.78 | 0.216385 | 5085.56 | 0.121208 | 4973.077 | 0.1714706
4450.29 | 0.217205 | 5104.61 | 0.122186 | 4973.077 | 0.1714706
4450.29 | 0.217205 | 5104.61 | 0.122186 | 4973.077 | 0.1714706
4457.56 | 0.217822 | 5104.61 | 0.122186 | 4984.615 | 0.1722173
4457.56 | 0.217822 | 5104.61 | 0.122186 | 4984.615 | 0.1722173
4466.46 | 0.218592 | 5125.52 | 0.123286 | 4996.154 | 0.1729765
4466.46 | 0.218592 | 5125.52 | 0.123286 | 4996.154 | 0.1729765
4473.08 | 0.219167 | 5125.52 | 0.123286 | 5007.692 | 0.1737491
4473.08 | 0.219167 | 5139.86 | 0.124044 | 5007.692 | 0.1737491
4482.64 | 0.219997 | 5139.86 | 0.124044 | 5019.231 | 0.1745358
4482.64 | 0.219997 | 5139.86 | 0.124044 | 5019.231 | 0.1745358
4490.03 | 0.22064 | 5158.78 | 0.125057 | 5030.769 | 0.1753375
4490.03 | 0.22064 | 5158.78 | 0.125057 | 5030.769 | 0.1753375
4499.36 | 0.221447 | 5158.78 | 0.125057 | 5030.769 | 0.1753375
4499.36 | 0.221447 | 5158.78 | 0.125057 | 5042.308 | 0.1761551
4507.68 | 0.222188 | 5176.08 | 0.12599 | 5042.308 | 0.1761551
4507.68 | 0.222188 | 5176.08 | 0.12599 | 5053.846 | 0.1769902
4514.26 | 0.22277 | 5176.08 | 0.12599 | 5053.846 | 0.1769902
4514.26 | 0.22277 | 5195.56 | 0.127023 | 5065.385 | 0.1778435
4523.21 | 0.22355 | 5195.56 | 0.127023 | 5065.385 | 0.1778435
4530.91 | 0.224242 | 5195.56 | 0.127023 | 5076.923 | 0.1787165
4530.91 | 0.224242 | 5215.11 | 0.128103 | 5076.923 | 0.1787165
4539.58 | 0.225037 | 5215.11 | 0.128103 | 5088.462 | 0.1796106
4539.58 | 0.225037 | 5215.11 | 0.128103 | 5088.462 | 0.1796106
4547.61 | 0.225763 | 5215.11 | 0.128103 | 5100 | 0.1805276
4547.61 | 0.225763 | 5233.38 | 0.129101 | 5100 | 0.1805276
4554.4 | 0.226366 | 5233.38 | 0.129101 | 5100 | 0.1805276
4554.4 | 0.226366 | 5233.38 | 0.129101 | 5111.538 | 0.1814694
4561.79 | 0.227039 | 5250.56 | 0.130034 | 5111.538 | 0.1814694
4561.79 | 0.227039 | 5250.56 | 0.130034 | 5123.077 | 0.1824383
4569.53 | 0.22776 | 5250.56 | 0.130034 | 5123.077 | 0.1824383
4569.53 | 0.22776 | 5268.05 | 0.131006 | 5134.615 | 0.1834367
4577.8 | 0.22848 | 5268.05 | 0.131006 | 5134.615 | 0.1834367
4577.8 | 0.22848 | 5268.05 | 0.131006 | 5146.154 | 0.1844677
4585.76 | 0.229236 | 5268.05 | 0.131006 | 5146.154 | 0.1844677
4585.76 | 0.229236 | 5282.25 | 0.131792 | 5157.692 | 0.1855348
4594.54 | 0.230052 | 5282.25 | 0.131792 | 5157.692 | 0.1855348
4594.54 | 0.230052 | 5282.25 | 0.131792 | 5157.692 | 0.1855348
4602.88 | 0.230804 | 5298.73 | 0.132697 | 5169.231 | 0.186642
4602.88 | 0.230804 | 5298.73 | 0.132697 | 5169.231 | 0.186642
4612.41 | 0.231709 | 5298.73 | 0.132697 | 5180.769 | 0.1877943
4612.41 | 0.231709 | 5315.81 | 0.133642 | 5180.769 | 0.1877943
4618.9 | 0.232313 | 5315.81 | 0.133642 | 5192.308 | 0.1889974
4618.9 | 0.232313 | 5315.81 | 0.133642 | 5192.308 | 0.1889974
4625.29 | 0.232833 | 5315.81 | 0.133642 | 5203.846 | 0.1902611
4625.29 | 0.232833 | 5332.17 | 0.134562 | 5203.846 | 0.1902611
4634.26 | 0.233694 | 5332.17 | 0.134562 | 5215.385 | 0.1915938
4634.26 | 0.233694 | 5332.17 | 0.134562 | 5215.385 | 0.1915938
4640.95 | 0.234307 | 5352.59 | 0.135689 | 5226.923 | 0.1930083
4640.95 | 0.234307 | 5352.59 | 0.135689 | 5226.923 | 0.1930083
4649.18 | 0.23507 | 5352.59 | 0.135689 | 5226.923 | 0.1930083
4649.18 | 0.23507 | 5371.27 | 0.136732 | 5238.462 | 0.1945217
4655.79 | 0.235671 | 5371.27 | 0.136732 | 5238.462 | 0.1945217
4655.79 | 0.235671 | 5371.27 | 0.136732 | 5250 | 0.1961574
4663.99 | 0.236433 | 5371.27 | 0.136732 | 5250 | 0.1961574
4663.99 | 0.236433 | 5386.77 | 0.137582 | 5261.538 | 0.1979477
4672.95 | 0.237281 | 5386.77 | 0.137582 | 5261.538 | 0.1979477
4672.95 | 0.237281 | 5386.77 | 0.137582 | 5273.077 | 0.1999626
4680.61 | 0.237984 | 5404.84 | 0.138587 | 5273.077 | 0.1999626
4680.61 | 0.237984 | 5404.84 | 0.138587 | 5284.615 | 0.2023007
4688.29 | 0.238668 | 5404.84 | 0.138587 | 5284.615 | 0.2023007
|  |  |  | 0 | 0
|  |  |  | 0 | 0
|  |  |  | 11.53846 | 0.0002640253
|  |  |  | 11.53846 | 0.0002640253
|  |  |  | 23.07692 | 0.0005278434
|  |  |  | 34.61538 | 0.0007914552
|  |  |  | 34.61538 | 0.0007914552
|  |  |  | 46.15385 | 0.001054861
|  |  |  | 57.69231 | 0.001318063
|  |  |  | 57.69231 | 0.001318063
|  |  |  | 69.23077 | 0.001581061
|  |  |  | 69.23077 | 0.001581061
|  |  |  | 80.76923 | 0.001843856
|  |  |  | 92.30769 | 0.002106449
|  |  |  | 92.30769 | 0.002106449
|  |  |  | 103.8462 | 0.002368841
|  |  |  | 115.3846 | 0.002631033
|  |  |  | 115.3846 | 0.002631033
|  |  |  | 126.9231 | 0.002893025
|  |  |  | 138.4615 | 0.003154819
|  |  |  | 138.4615 | 0.003154819
|  |  |  | 150 | 0.003416415
|  |  |  | 150 | 0.003416415
|  |  |  | 161.5385 | 0.003677814
|  |  |  | 173.0769 | 0.003939018
|  |  |  | 173.0769 | 0.003939018
|  |  |  | 184.6154 | 0.004200026
|  |  |  | 196.1538 | 0.00446084
|  |  |  | 196.1538 | 0.00446084
|  |  |  | 207.6923 | 0.004721461
|  |  |  | 219.2308 | 0.004981889
|  |  |  | 219.2308 | 0.004981889
|  |  |  | 230.7692 | 0.005242125
|  |  |  | 230.7692 | 0.005242125
|  |  |  | 242.3077 | 0.00550217
|  |  |  | 253.8462 | 0.005762026
|  |  |  | 253.8462 | 0.005762026
|  |  |  | 265.3846 | 0.006021692
|  |  |  | 276.9231 | 0.00628117
|  |  |  | 276.9231 | 0.00628117
|  |  |  | 288.4615 | 0.006540461
|  |  |  | 300 | 0.006799564
|  |  |  | 300 | 0.006799564
|  |  |  | 311.5385 | 0.007058482
|  |  |  | 311.5385 | 0.007058482
|  |  |  | 323.0769 | 0.007317216
|  |  |  | 334.6154 | 0.007575764
|  |  |  | 334.6154 | 0.007575764
|  |  |  | 346.1538 | 0.00783413
|  |  |  | 357.6923 | 0.008092313
|  |  |  | 357.6923 | 0.008092313
|  |  |  | 369.2308 | 0.008350315
|  |  |  | 380.7692 | 0.008608136
|  |  |  | 380.7692 | 0.008608136
|  |  |  | 392.3077 | 0.008865777
|  |  |  | 392.3077 | 0.008865777
|  |  |  | 403.8462 | 0.009123238
|  |  |  | 415.3846 | 0.009380522
|  |  |  | 415.3846 | 0.009380522
|  |  |  | 426.9231 | 0.009637628
|  |  |  | 438.4615 | 0.009894557
|  |  |  | 438.4615 | 0.009894557
|  |  |  | 450 | 0.01015131
|  |  |  | 461.5385 | 0.01040789
|  |  |  | 461.5385 | 0.01040789
|  |  |  | 473.0769 | 0.01066429
|  |  |  | 473.0769 | 0.01066429
|  |  |  | 484.6154 | 0.01092052
|  |  |  | 496.1538 | 0.01117658
|  |  |  | 496.1538 | 0.01117658
|  |  |  | 507.6923 | 0.01143247
|  |  |  | 519.2308 | 0.01168819
|  |  |  | 519.2308 | 0.01168819
|  |  |  | 530.7692 | 0.01194373
|  |  |  | 530.7692 | 0.01194373
|  |  |  | 542.3077 | 0.01219911
|  |  |  | 553.8462 | 0.01245432
|  |  |  | 553.8462 | 0.01245432
|  |  |  | 565.3846 | 0.01270936
|  |  |  | 576.9231 | 0.01296423
|  |  |  | 576.9231 | 0.01296423
|  |  |  | 588.4615 | 0.01321894
|  |  |  | 600 | 0.01347348
|  |  |  | 600 | 0.01347348
|  |  |  | 611.5385 | 0.01372786
|  |  |  | 611.5385 | 0.01372786
|  |  |  | 623.0769 | 0.01398207
|  |  |  | 634.6154 | 0.01423612
|  |  |  | 634.6154 | 0.01423612
|  |  |  | 646.1538 | 0.01449001
|  |  |  | 657.6923 | 0.01474374
|  |  |  | 657.6923 | 0.01474374
|  |  |  | 669.2308 | 0.01499731
|  |  |  | 680.7692 | 0.01525072
|  |  |  | 680.7692 | 0.01525072
|  |  |  | 692.3077 | 0.01550397
|  |  |  | 692.3077 | 0.01550397
|  |  |  | 703.8462 | 0.01575706
|  |  |  | 715.3846 | 0.01600999
|  |  |  | 715.3846 | 0.01600999
|  |  |  | 726.9231 | 0.01626277
|  |  |  | 738.4615 | 0.0165154
|  |  |  | 738.4615 | 0.0165154
|  |  |  | 750 | 0.01676786
|  |  |  | 761.5385 | 0.01702018
|  |  |  | 761.5385 | 0.01702018
|  |  |  | 773.0769 | 0.01727234
|  |  |  | 773.0769 | 0.01727234
|  |  |  | 784.6154 | 0.01752435
|  |  |  | 796.1538 | 0.0177762
|  |  |  | 796.1538 | 0.0177762
|  |  |  | 807.6923 | 0.01802791
|  |  |  | 819.2308 | 0.01827947
|  |  |  | 819.2308 | 0.01827947
|  |  |  | 830.7692 | 0.01853087
|  |  |  | 842.3077 | 0.01878213
|  |  |  | 842.3077 | 0.01878213
|  |  |  | 853.8462 | 0.01903324
|  |  |  | 853.8462 | 0.01903324
|  |  |  | 865.3846 | 0.01928421
|  |  |  | 876.9231 | 0.01953503
|  |  |  | 876.9231 | 0.01953503
|  |  |  | 888.4615 | 0.0197857
|  |  |  | 900 | 0.02003623
|  |  |  | 900 | 0.02003623
|  |  |  | 911.5385 | 0.02028661
|  |  |  | 923.0769 | 0.02053686
|  |  |  | 923.0769 | 0.02053686
|  |  |  | 934.6154 | 0.02078696
|  |  |  | 934.6154 | 0.02078696
|  |  |  | 946.1538 | 0.02103692
|  |  |  | 957.6923 | 0.02128673
|  |  |  | 957.6923 | 0.02128673
|  |  |  | 969.2308 | 0.02153641
|  |  |  | 980.7692 | 0.02178595
|  |  |  | 980.7692 | 0.02178595
|  |  |  | 992.3077 | 0.02203536
|  |  |  | 992.3077 | 0.02203536
|  |  |  | 1003.846 | 0.02228462
|  |  |  | 1015.385 | 0.02253375
|  |  |  | 1015.385 | 0.02253375
|  |  |  | 1026.923 | 0.02278274
|  |  |  | 1038.462 | 0.0230316
|  |  |  | 1038.462 | 0.0230316
|  |  |  | 1050 | 0.02328032
|  |  |  | 1061.538 | 0.02352891
|  |  |  | 1061.538 | 0.02352891
|  |  |  | 1073.077 | 0.02377737
|  |  |  | 1073.077 | 0.02377737
|  |  |  | 1084.615 | 0.02402569
|  |  |  | 1096.154 | 0.02427389
|  |  |  | 1096.154 | 0.02427389
|  |  |  | 1107.692 | 0.02452195
|  |  |  | 1119.231 | 0.02476989
|  |  |  | 1119.231 | 0.02476989
|  |  |  | 1130.769 | 0.02501769
|  |  |  | 1142.308 | 0.02526537
|  |  |  | 1142.308 | 0.02526537
|  |  |  | 1153.846 | 0.02551292
|  |  |  | 1153.846 | 0.02551292
|  |  |  | 1165.385 | 0.02576035
|  |  |  | 1176.923 | 0.02600765
|  |  |  | 1176.923 | 0.02600765
|  |  |  | 1188.462 | 0.02625482
|  |  |  | 1200 | 0.02650187
|  |  |  | 1200 | 0.02650187
|  |  |  | 1211.538 | 0.0267488
|  |  |  | 1223.077 | 0.02699561
|  |  |  | 1223.077 | 0.02699561
|  |  |  | 1234.615 | 0.02724229
|  |  |  | 1234.615 | 0.02724229
|  |  |  | 1246.154 | 0.02748885
|  |  |  | 1257.692 | 0.02773529
|  |  |  | 1257.692 | 0.02773529
|  |  |  | 1269.231 | 0.02798162
|  |  |  | 1280.769 | 0.02822782
|  |  |  | 1280.769 | 0.02822782
|  |  |  | 1292.308 | 0.02847391
|  |  |  | 1303.846 | 0.02871988
|  |  |  | 1303.846 | 0.02871988
|  |  |  | 1315.385 | 0.02896573
|  |  |  | 1315.385 | 0.02896573
|  |  |  | 1326.923 | 0.02921147
|  |  |  | 1338.462 | 0.02945709
|  |  |  | 1338.462 | 0.02945709
|  |  |  | 1350 | 0.0297026
|  |  |  | 1361.538 | 0.029948
|  |  |  | 1361.538 | 0.029948
|  |  |  | 1373.077 | 0.03019329
|  |  |  | 1384.615 | 0.03043846
|  |  |  | 1384.615 | 0.03043846
|  |  |  | 1396.154 | 0.03068352
|  |  |  | 1396.154 | 0.03068352
|  |  |  | 1407.692 | 0.03092847
|  |  |  | 1419.231 | 0.03117332
|  |  |  | 1419.231 | 0.03117332
|  |  |  | 1430.769 | 0.03141805
|  |  |  | 1442.308 | 0.03166268
|  |  |  | 1442.308 | 0.03166268
|  |  |  | 1453.846 | 0.0319072
|  |  |  | 1465.385 | 0.03215162
|  |  |  | 1465.385 | 0.03215162
|  |  |  | 1476.923 | 0.03239593
|  |  |  | 1476.923 | 0.03239593
|  |  |  | 1488.462 | 0.03264013
|  |  |  | 1500 | 0.03288423
|  |  |  | 1500 | 0.03288423
|  |  |  | 1511.538 | 0.03312823
|  |  |  | 1523.077 | 0.03337213
|  |  |  | 1523.077 | 0.03337213
|  |  |  | 1534.615 | 0.03361592
|  |  |  | 1534.615 | 0.03361592
|  |  |  | 1546.154 | 0.03385962
|  |  |  | 1557.692 | 0.03410322
|  |  |  | 1557.692 | 0.03410322
|  |  |  | 1569.231 | 0.03434671
|  |  |  | 1580.769 | 0.03459011
|  |  |  | 1580.769 | 0.03459011
|  |  |  | 1592.308 | 0.03483341
|  |  |  | 1603.846 | 0.03507662
|  |  |  | 1603.846 | 0.03507662
|  |  |  | 1615.385 | 0.03531972
|  |  |  | 1615.385 | 0.03531972
|  |  |  | 1626.923 | 0.03556274
|  |  |  | 1638.462 | 0.03580566
|  |  |  | 1638.462 | 0.03580566
|  |  |  | 1650 | 0.03604848
|  |  |  | 1661.538 | 0.03629122
|  |  |  | 1661.538 | 0.03629122
|  |  |  | 1673.077 | 0.03653386
|  |  |  | 1684.615 | 0.03677641
|  |  |  | 1684.615 | 0.03677641
|  |  |  | 1696.154 | 0.03701887
|  |  |  | 1696.154 | 0.03701887
|  |  |  | 1707.692 | 0.03726124
|  |  |  | 1719.231 | 0.03750353
|  |  |  | 1719.231 | 0.03750353
|  |  |  | 1730.769 | 0.03774572
|  |  |  | 1742.308 | 0.03798783
|  |  |  | 1742.308 | 0.03798783
|  |  |  | 1753.846 | 0.03822985
|  |  |  | 1765.385 | 0.03847179
|  |  |  | 1765.385 | 0.03847179
|  |  |  | 1776.923 | 0.03871364
|  |  |  | 1776.923 | 0.03871364
|  |  |  | 1788.462 | 0.03895541
|  |  |  | 1800 | 0.03919709
|  |  |  | 1800 | 0.03919709
|  |  |  | 1811.538 | 0.03943869
|  |  |  | 1823.077 | 0.03968021
|  |  |  | 1823.077 | 0.03968021
|  |  |  | 1834.615 | 0.03992165
|  |  |  | 1846.154 | 0.04016302
|  |  |  | 1846.154 | 0.04016302
|  |  |  | 1857.692 | 0.0404043
|  |  |  | 1857.692 | 0.0404043
|  |  |  | 1869.231 | 0.0406455
|  |  |  | 1880.769 | 0.04088663
|  |  |  | 1880.769 | 0.04088663
|  |  |  | 1892.308 | 0.04112768
|  |  |  | 1903.846 | 0.04136865
|  |  |  | 1903.846 | 0.04136865
|  |  |  | 1915.385 | 0.04160955
|  |  |  | 1926.923 | 0.04185037
|  |  |  | 1926.923 | 0.04185037
|  |  |  | 1938.462 | 0.04209112
|  |  |  | 1938.462 | 0.04209112
|  |  |  | 1950 | 0.0423318
|  |  |  | 1961.538 | 0.04257241
|  |  |  | 1961.538 | 0.04257241
|  |  |  | 1973.077 | 0.04281294
|  |  |  | 1984.615 | 0.04305341
|  |  |  | 1984.615 | 0.04305341
|  |  |  | 1996.154 | 0.04329381
|  |  |  | 1996.154 | 0.04329381
|  |  |  | 2007.692 | 0.04353414
|  |  |  | 2019.231 | 0.0437744
|  |  |  | 2019.231 | 0.0437744
|  |  |  | 2030.769 | 0.04401459
|  |  |  | 2042.308 | 0.04425472
|  |  |  | 2042.308 | 0.04425472
|  |  |  | 2053.846 | 0.04449478
|  |  |  | 2065.385 | 0.04473478
|  |  |  | 2065.385 | 0.04473478
|  |  |  | 2076.923 | 0.04497471
|  |  |  | 2076.923 | 0.04497471
|  |  |  | 2088.462 | 0.04521458
|  |  |  | 2100 | 0.04545439
|  |  |  | 2100 | 0.04545439
|  |  |  | 2111.538 | 0.04569414
|  |  |  | 2123.077 | 0.04593383
|  |  |  | 2123.077 | 0.04593383
|  |  |  | 2134.615 | 0.04617346
|  |  |  | 2146.154 | 0.04641303
|  |  |  | 2146.154 | 0.04641303
|  |  |  | 2157.692 | 0.04665255
|  |  |  | 2157.692 | 0.04665255
|  |  |  | 2169.231 | 0.046892
|  |  |  | 2180.769 | 0.0471314
|  |  |  | 2180.769 | 0.0471314
|  |  |  | 2192.308 | 0.04737075
|  |  |  | 2203.846 | 0.04761004
|  |  |  | 2203.846 | 0.04761004
|  |  |  | 2215.385 | 0.04784928
|  |  |  | 2226.923 | 0.04808846
|  |  |  | 2226.923 | 0.04808846
|  |  |  | 2238.462 | 0.0483276
|  |  |  | 2238.462 | 0.0483276
|  |  |  | 2250 | 0.04856668
|  |  |  | 2261.538 | 0.04880571
|  |  |  | 2261.538 | 0.04880571
|  |  |  | 2273.077 | 0.04904469
|  |  |  | 2284.615 | 0.04928363
|  |  |  | 2284.615 | 0.04928363
|  |  |  | 2296.154 | 0.04952251
|  |  |  | 2307.692 | 0.04976135
|  |  |  | 2307.692 | 0.04976135
|  |  |  | 2319.231 | 0.05000015
|  |  |  | 2319.231 | 0.05000015
|  |  |  | 2330.769 | 0.0502389
|  |  |  | 2342.308 | 0.0504776
|  |  |  | 2342.308 | 0.0504776
|  |  |  | 2353.846 | 0.05071627
|  |  |  | 2365.385 | 0.05095489
|  |  |  | 2365.385 | 0.05095489
|  |  |  | 2376.923 | 0.05119347
|  |  |  | 2388.462 | 0.051432
|  |  |  | 2388.462 | 0.051432
|  |  |  | 2400 | 0.0516705
|  |  |  | 2400 | 0.0516705
|  |  |  | 2411.538 | 0.05190896
|  |  |  | 2423.077 | 0.05214738
|  |  |  | 2423.077 | 0.05214738
|  |  |  | 2434.615 | 0.05238577
|  |  |  | 2446.154 | 0.05262412
|  |  |  | 2446.154 | 0.05262412
|  |  |  | 2457.692 | 0.05286243
|  |  |  | 2457.692 | 0.05286243
|  |  |  | 2469.231 | 0.05310071
|  |  |  | 2480.769 | 0.05333896
|  |  |  | 2480.769 | 0.05333896
|  |  |  | 2492.308 | 0.05357717
|  |  |  | 2503.846 | 0.05381535
|  |  |  | 2503.846 | 0.05381535
|  |  |  | 2515.385 | 0.0540535
|  |  |  | 2526.923 | 0.05429162
|  |  |  | 2526.923 | 0.05429162
|  |  |  | 2538.462 | 0.05452971
|  |  |  | 2538.462 | 0.05452971
|  |  |  | 2550 | 0.05476777
|  |  |  | 2561.538 | 0.05500581
|  |  |  | 2561.538 | 0.05500581
|  |  |  | 2573.077 | 0.05524382
|  |  |  | 2584.615 | 0.05548181
|  |  |  | 2584.615 | 0.05548181
|  |  |  | 2596.154 | 0.05571977
|  |  |  | 2607.692 | 0.0559577
|  |  |  | 2607.692 | 0.0559577
|  |  |  | 2619.231 | 0.05619562
|  |  |  | 2619.231 | 0.05619562
|  |  |  | 2630.769 | 0.05643351
|  |  |  | 2642.308 | 0.05667138
|  |  |  | 2642.308 | 0.05667138
|  |  |  | 2653.846 | 0.05690923
|  |  |  | 2665.385 | 0.05714707
|  |  |  | 2665.385 | 0.05714707
|  |  |  | 2676.923 | 0.05738488
|  |  |  | 2688.462 | 0.05762268
|  |  |  | 2688.462 | 0.05762268
|  |  |  | 2700 | 0.05786046
|  |  |  | 2700 | 0.05786046
|  |  |  | 2711.538 | 0.05809823
|  |  |  | 2723.077 | 0.05833598
|  |  |  | 2723.077 | 0.05833598
|  |  |  | 2734.615 | 0.05857372
|  |  |  | 2746.154 | 0.05881145
|  |  |  | 2746.154 | 0.05881145
|  |  |  | 2757.692 | 0.05904917
|  |  |  | 2769.231 | 0.05928687
|  |  |  | 2769.231 | 0.05928687
|  |  |  | 2780.769 | 0.05952457
|  |  |  | 2780.769 | 0.05952457
|  |  |  | 2792.308 | 0.05976226
|  |  |  | 2803.846 | 0.05999994
|  |  |  | 2803.846 | 0.05999994
|  |  |  | 2815.385 | 0.06023761
|  |  |  | 2826.923 | 0.06047528
|  |  |  | 2826.923 | 0.06047528
|  |  |  | 2838.462 | 0.06071295
|  |  |  | 2850 | 0.06095061
|  |  |  | 2850 | 0.06095061
|  |  |  | 2861.538 | 0.06118827
|  |  |  | 2861.538 | 0.06118827
|  |  |  | 2873.077 | 0.06142592
|  |  |  | 2884.615 | 0.06166358
|  |  |  | 2884.615 | 0.06166358
|  |  |  | 2896.154 | 0.06190124
|  |  |  | 2907.692 | 0.0621389
|  |  |  | 2907.692 | 0.0621389
|  |  |  | 2919.231 | 0.06237656
|  |  |  | 2930.769 | 0.06261422
|  |  |  | 2930.769 | 0.06261422
|  |  |  | 2942.308 | 0.06285189
|  |  |  | 2942.308 | 0.06285189
|  |  |  | 2953.846 | 0.06308957
|  |  |  | 2965.385 | 0.06332725
|  |  |  | 2965.385 | 0.06332725
|  |  |  | 2976.923 | 0.06356494
|  |  |  | 2988.462 | 0.06380264
|  |  |  | 2988.462 | 0.06380264
|  |  |  | 3000 | 0.06404034
|  |  |  | 3000 | 0.06404034
|  |  |  | 3011.538 | 0.06427806
|  |  |  | 3023.077 | 0.06451579
|  |  |  | 3023.077 | 0.06451579
|  |  |  | 3034.615 | 0.06475354
|  |  |  | 3046.154 | 0.06499129
|  |  |  | 3046.154 | 0.06499129
|  |  |  | 3057.692 | 0.06522907
|  |  |  | 3069.231 | 0.06546686
|  |  |  | 3069.231 | 0.06546686
|  |  |  | 3080.769 | 0.06570466
|  |  |  | 3080.769 | 0.06570466
|  |  |  | 3092.308 | 0.06594248
|  |  |  | 3103.846 | 0.06618033
|  |  |  | 3103.846 | 0.06618033
|  |  |  | 3115.385 | 0.06641819
|  |  |  | 3126.923 | 0.06665608
|  |  |  | 3126.923 | 0.06665608
|  |  |  | 3138.462 | 0.06689398
|  |  |  | 3150 | 0.06713192
|  |  |  | 3150 | 0.06713192
|  |  |  | 3161.538 | 0.06736987
|  |  |  | 3161.538 | 0.06736987
|  |  |  | 3173.077 | 0.06760785
|  |  |  | 3184.615 | 0.06784586
|  |  |  | 3184.615 | 0.06784586
|  |  |  | 3196.154 | 0.0680839
|  |  |  | 3207.692 | 0.06832197
|  |  |  | 3207.692 | 0.06832197
|  |  |  | 3219.231 | 0.06856006
|  |  |  | 3230.769 | 0.06879819
|  |  |  | 3230.769 | 0.06879819
|  |  |  | 3242.308 | 0.06903635
|  |  |  | 3242.308 | 0.06903635
|  |  |  | 3253.846 | 0.06927454
|  |  |  | 3265.385 | 0.06951277
|  |  |  | 3265.385 | 0.06951277
|  |  |  | 3276.923 | 0.06975104
|  |  |  | 3288.462 | 0.06998934
|  |  |  | 3288.462 | 0.06998934
|  |  |  | 3300 | 0.07022768
|  |  |  | 3311.538 | 0.07046606
|  |  |  | 3311.538 | 0.07046606
|  |  |  | 3323.077 | 0.07070449
|  |  |  | 3323.077 | 0.07070449
|  |  |  | 3334.615 | 0.07094295
|  |  |  | 3346.154 | 0.07118146
|  |  |  | 3346.154 | 0.07118146
|  |  |  | 3357.692 | 0.07142001
|  |  |  | 3369.231 | 0.0716586
|  |  |  | 3369.231 | 0.0716586
|  |  |  | 3380.769 | 0.07189725
|  |  |  | 3392.308 | 0.07213594
|  |  |  | 3392.308 | 0.07213594
|  |  |  | 3403.846 | 0.07237468
|  |  |  | 3403.846 | 0.07237468
|  |  |  | 3415.385 | 0.07261347
|  |  |  | 3426.923 | 0.07285232
|  |  |  | 3426.923 | 0.07285232
|  |  |  | 3438.462 | 0.07309121
|  |  |  | 3450 | 0.07333016
|  |  |  | 3450 | 0.07333016
|  |  |  | 3461.538 | 0.07356917
|  |  |  | 3461.538 | 0.07356917
|  |  |  | 3473.077 | 0.07380823
|  |  |  | 3484.615 | 0.07404735
|  |  |  | 3484.615 | 0.07404735
|  |  |  | 3496.154 | 0.07428653
|  |  |  | 3507.692 | 0.07452577
|  |  |  | 3507.692 | 0.07452577
|  |  |  | 3519.231 | 0.07476507
|  |  |  | 3530.769 | 0.07500444
|  |  |  | 3530.769 | 0.07500444
|  |  |  | 3542.308 | 0.07524387
|  |  |  | 3542.308 | 0.07524387
|  |  |  | 3553.846 | 0.07548336
|  |  |  | 3565.385 | 0.07572292
|  |  |  | 3565.385 | 0.07572292
|  |  |  | 3576.923 | 0.07596256
|  |  |  | 3588.462 | 0.07620226
|  |  |  | 3588.462 | 0.07620226
|  |  |  | 3600 | 0.07644203
|  |  |  | 3611.538 | 0.07668187
|  |  |  | 3611.538 | 0.07668187
|  |  |  | 3623.077 | 0.07692179
|  |  |  | 3623.077 | 0.07692179
|  |  |  | 3634.615 | 0.07716179
|  |  |  | 3646.154 | 0.07740186
|  |  |  | 3646.154 | 0.07740186
|  |  |  | 3657.692 | 0.077642
|  |  |  | 3669.231 | 0.07788223
|  |  |  | 3669.231 | 0.07788223
|  |  |  | 3680.769 | 0.07812254
|  |  |  | 3692.308 | 0.07836293
|  |  |  | 3692.308 | 0.07836293
|  |  |  | 3703.846 | 0.07860341
|  |  |  | 3703.846 | 0.07860341
|  |  |  | 3715.385 | 0.07884396
|  |  |  | 3726.923 | 0.07908461
|  |  |  | 3726.923 | 0.07908461
|  |  |  | 3738.462 | 0.07932534
|  |  |  | 3750 | 0.07956617
|  |  |  | 3750 | 0.07956617
|  |  |  | 3761.538 | 0.07980708
|  |  |  | 3773.077 | 0.08004809
|  |  |  | 3773.077 | 0.08004809
|  |  |  | 3784.615 | 0.08028919
|  |  |  | 3784.615 | 0.08028919
|  |  |  | 3796.154 | 0.08053039
|  |  |  | 3807.692 | 0.08077168
|  |  |  | 3807.692 | 0.08077168
|  |  |  | 3819.231 | 0.08101307
|  |  |  | 3830.769 | 0.08125456
|  |  |  | 3830.769 | 0.08125456
|  |  |  | 3842.308 | 0.08149615
|  |  |  | 3853.846 | 0.08173785
|  |  |  | 3853.846 | 0.08173785
|  |  |  | 3865.385 | 0.08197965
|  |  |  | 3865.385 | 0.08197965
|  |  |  | 3876.923 | 0.08222156
|  |  |  | 3888.462 | 0.08246357
|  |  |  | 3888.462 | 0.08246357
|  |  |  | 3900 | 0.0827057
|  |  |  | 3911.538 | 0.08294793
|  |  |  | 3911.538 | 0.08294793
|  |  |  | 3923.077 | 0.08319028
|  |  |  | 3923.077 | 0.08319028
|  |  |  | 3934.615 | 0.08343274
|  |  |  | 3946.154 | 0.08367532
|  |  |  | 3946.154 | 0.08367532
|  |  |  | 3957.692 | 0.08391801
|  |  |  | 3969.231 | 0.08416083
|  |  |  | 3969.231 | 0.08416083
|  |  |  | 3980.769 | 0.08440376
|  |  |  | 3992.308 | 0.08464682
|  |  |  | 3992.308 | 0.08464682
|  |  |  | 4003.846 | 0.08489
|  |  |  | 4003.846 | 0.08489
|  |  |  | 4015.385 | 0.08513331
|  |  |  | 4026.923 | 0.08537674
|  |  |  | 4026.923 | 0.08537674
|  |  |  | 4038.462 | 0.08562031
|  |  |  | 4050 | 0.085864
|  |  |  | 4050 | 0.085864
|  |  |  | 4061.538 | 0.08610783
|  |  |  | 4073.077 | 0.0863518
|  |  |  | 4073.077 | 0.0863518
|  |  |  | 4084.615 | 0.0865959
|  |  |  | 4084.615 | 0.0865959
|  |  |  | 4096.154 | 0.08684014
|  |  |  | 4107.692 | 0.08708451
|  |  |  | 4107.692 | 0.08708451
|  |  |  | 4119.231 | 0.08732903
|  |  |  | 4130.769 | 0.0875737
|  |  |  | 4130.769 | 0.0875737
|  |  |  | 4142.308 | 0.08781851
|  |  |  | 4153.846 | 0.08806347
|  |  |  | 4153.846 | 0.08806347
|  |  |  | 4165.385 | 0.08830857
|  |  |  | 4165.385 | 0.08830857
|  |  |  | 4176.923 | 0.08855383
|  |  |  | 4188.462 | 0.08879925
|  |  |  | 4188.462 | 0.08879925
|  |  |  | 4200 | 0.08904481
|  |  |  | 4211.538 | 0.08929054
|  |  |  | 4211.538 | 0.08929054
|  |  |  | 4223.077 | 0.08953642
|  |  |  | 4234.615 | 0.08978247
|  |  |  | 4234.615 | 0.08978247
|  |  |  | 4246.154 | 0.09002867
|  |  |  | 4246.154 | 0.09002867
|  |  |  | 4257.692 | 0.09027505
|  |  |  | 4269.231 | 0.09052159
|  |  |  | 4269.231 | 0.09052159
|  |  |  | 4280.769 | 0.0907683
|  |  |  | 4292.308 | 0.09101518
|  |  |  | 4292.308 | 0.09101518
|  |  |  | 4303.846 | 0.09126223
|  |  |  | 4315.385 | 0.09150946
|  |  |  | 4315.385 | 0.09150946
|  |  |  | 4326.923 | 0.09175687
|  |  |  | 4326.923 | 0.09175687
|  |  |  | 4338.462 | 0.09200446
|  |  |  | 4350 | 0.09225223
|  |  |  | 4350 | 0.09225223
|  |  |  | 4361.538 | 0.09250018
|  |  |  | 4373.077 | 0.09274832
|  |  |  | 4373.077 | 0.09274832
|  |  |  | 4384.615 | 0.09299665
|  |  |  | 4396.154 | 0.09324517
|  |  |  | 4396.154 | 0.09324517
|  |  |  | 4407.692 | 0.09349389
|  |  |  | 4407.692 | 0.09349389
|  |  |  | 4419.231 | 0.09374279
|  |  |  | 4430.769 | 0.0939919
|  |  |  | 4430.769 | 0.0939919
|  |  |  | 4442.308 | 0.09424121
|  |  |  | 4453.846 | 0.09449072
|  |  |  | 4453.846 | 0.09449072
|  |  |  | 4465.385 | 0.09474043
|  |  |  | 4465.385 | 0.09474043
|  |  |  | 4476.923 | 0.09499035
|  |  |  | 4488.462 | 0.09524048
|  |  |  | 4488.462 | 0.09524048
|  |  |  | 4500 | 0.09549082
|  |  |  | 4511.538 | 0.09574138
|  |  |  | 4511.538 | 0.09574138
|  |  |  | 4523.077 | 0.09599215
|  |  |  | 4534.615 | 0.09624315
|  |  |  | 4534.615 | 0.09624315
|  |  |  | 4546.154 | 0.09649436
|  |  |  | 4546.154 | 0.09649436
|  |  |  | 4557.692 | 0.0967458
|  |  |  | 4569.231 | 0.09699747
|  |  |  | 4569.231 | 0.09699747
|  |  |  | 4580.769 | 0.09724937
|  |  |  | 4592.308 | 0.09750149
|  |  |  | 4592.308 | 0.09750149
|  |  |  | 4603.846 | 0.09775386
|  |  |  | 4615.385 | 0.09800646
|  |  |  | 4615.385 | 0.09800646
|  |  |  | 4626.923 | 0.0982593
|  |  |  | 4626.923 | 0.0982593
|  |  |  | 4638.462 | 0.09851239
|  |  |  | 4650 | 0.09876572
|  |  |  | 4650 | 0.09876572
|  |  |  | 4661.538 | 0.0990193
|  |  |  | 4673.077 | 0.09927313
|  |  |  | 4673.077 | 0.09927313
|  |  |  | 4684.615 | 0.09952722
|  |  |  | 4696.154 | 0.09978156
|  |  |  | 4696.154 | 0.09978156
|  |  |  | 4707.692 | 0.1000362
|  |  |  | 4707.692 | 0.1000362
|  |  |  | 4719.231 | 0.100291
|  |  |  | 4730.769 | 0.1005462
|  |  |  | 4730.769 | 0.1005462
|  |  |  | 4742.308 | 0.1008016
|  |  |  | 4753.846 | 0.1010572
|  |  |  | 4753.846 | 0.1010572
|  |  |  | 4765.385 | 0.1013132
|  |  |  | 4776.923 | 0.1015694
|  |  |  | 4776.923 | 0.1015694
|  |  |  | 4788.462 | 0.1018259
|  |  |  | 4788.462 | 0.1018259
|  |  |  | 4800 | 0.1020827
|  |  |  | 4811.538 | 0.1023398
|  |  |  | 4811.538 | 0.1023398
|  |  |  | 4823.077 | 0.1025972
|  |  |  | 4834.615 | 0.1028548
|  |  |  | 4834.615 | 0.1028548
|  |  |  | 4846.154 | 0.1031128
|  |  |  | 4857.692 | 0.1033711
|  |  |  | 4857.692 | 0.1033711
|  |  |  | 4869.231 | 0.1036296
|  |  |  | 4869.231 | 0.1036296
|  |  |  | 4880.769 | 0.1038885
|  |  |  | 4892.308 | 0.1041477
|  |  |  | 4892.308 | 0.1041477
|  |  |  | 4903.846 | 0.1044072
|  |  |  | 4915.385 | 0.104667
|  |  |  | 4915.385 | 0.104667
|  |  |  | 4926.923 | 0.1049272
|  |  |  | 4926.923 | 0.1049272
|  |  |  | 4938.462 | 0.1051876
|  |  |  | 4950 | 0.1054484
|  |  |  | 4950 | 0.1054484
|  |  |  | 4961.538 | 0.1057096
|  |  |  | 4973.077 | 0.105971
|  |  |  | 4973.077 | 0.105971
|  |  |  | 4984.615 | 0.1062329
|  |  |  | 4996.154 | 0.106495
|  |  |  | 4996.154 | 0.106495
|  |  |  | 5007.692 | 0.1067575
|  |  |  | 5007.692 | 0.1067575
|  |  |  | 5019.231 | 0.1070204
|  |  |  | 5030.769 | 0.1072836
|  |  |  | 5030.769 | 0.1072836
|  |  |  | 5042.308 | 0.1075471
|  |  |  | 5053.846 | 0.1078111
|  |  |  | 5053.846 | 0.1078111
|  |  |  | 5065.385 | 0.1080754
|  |  |  | 5076.923 | 0.1083401
|  |  |  | 5076.923 | 0.1083401
|  |  |  | 5088.462 | 0.1086051
|  |  |  | 5088.462 | 0.1086051
|  |  |  | 5100 | 0.1088705
|  |  |  | 5111.538 | 0.1091364
|  |  |  | 5111.538 | 0.1091364
|  |  |  | 5123.077 | 0.1094026
|  |  |  | 5134.615 | 0.1096692
|  |  |  | 5134.615 | 0.1096692
|  |  |  | 5146.154 | 0.1099362
|  |  |  | 5157.692 | 0.1102036
|  |  |  | 5157.692 | 0.1102036
|  |  |  | 5169.231 | 0.1104714
|  |  |  | 5169.231 | 0.1104714
|  |  |  | 5180.769 | 0.1107396
|  |  |  | 5192.308 | 0.1110083
|  |  |  | 5192.308 | 0.1110083
|  |  |  | 5203.846 | 0.1112773
|  |  |  | 5215.385 | 0.1115468
|  |  |  | 5215.385 | 0.1115468
|  |  |  | 5226.923 | 0.1118167
|  |  |  | 5238.462 | 0.1120871
|  |  |  | 5238.462 | 0.1120871
|  |  |  | 5250 | 0.1123579
|  |  |  | 5250 | 0.1123579
|  |  |  | 5261.538 | 0.1126292
|  |  |  | 5273.077 | 0.1129009
|  |  |  | 5273.077 | 0.1129009
|  |  |  | 5284.615 | 0.113173
|  |  |  | 5296.154 | 0.1134457
|  |  |  | 5296.154 | 0.1134457
|  |  |  | 5307.692 | 0.1137188
|  |  |  | 5319.231 | 0.1139923
|  |  |  | 5319.231 | 0.1139923
|  |  |  | 5330.769 | 0.1142664
|  |  |  | 5330.769 | 0.1142664
|  |  |  | 5342.308 | 0.1145409
|  |  |  | 5353.846 | 0.1148159
|  |  |  | 5353.846 | 0.1148159
|  |  |  | 5365.385 | 0.1150915
|  |  |  | 5376.923 | 0.1153675
|  |  |  | 5376.923 | 0.1153675
|  |  |  | 5388.462 | 0.115644
|  |  |  | 5388.462 | 0.115644
|  |  |  | 5400 | 0.1159211
|  |  |  | 5411.538 | 0.1161987
|  |  |  | 5411.538 | 0.1161987
|  |  |  | 5423.077 | 0.1164768
|  |  |  | 5434.615 | 0.1167554
|  |  |  | 5434.615 | 0.1167554
|  |  |  | 5446.154 | 0.1170346
|  |  |  | 5457.692 | 0.1173143
|  |  |  | 5457.692 | 0.1173143
|  |  |  | 5469.231 | 0.1175946
|  |  |  | 5469.231 | 0.1175946
|  |  |  | 5480.769 | 0.1178754
|  |  |  | 5492.308 | 0.1181569
|  |  |  | 5492.308 | 0.1181569
|  |  |  | 5503.846 | 0.1184388
|  |  |  | 5515.385 | 0.1187214
|  |  |  | 5515.385 | 0.1187214
|  |  |  | 5526.923 | 0.1190046
|  |  |  | 5538.462 | 0.1192883
|  |  |  | 5538.462 | 0.1192883
|  |  |  | 5550 | 0.1195727
|  |  |  | 5550 | 0.1195727
|  |  |  | 5561.538 | 0.1198577
|  |  |  | 5573.077 | 0.1201432
|  |  |  | 5573.077 | 0.1201432
|  |  |  | 5584.615 | 0.1204295
|  |  |  | 5596.154 | 0.1207163
|  |  |  | 5596.154 | 0.1207163
|  |  |  | 5607.692 | 0.1210038
|  |  |  | 5619.231 | 0.121292
|  |  |  | 5619.231 | 0.121292
|  |  |  | 5630.769 | 0.1215808
|  |  |  | 5630.769 | 0.1215808
|  |  |  | 5642.308 | 0.1218703
|  |  |  | 5653.846 | 0.1221604
|  |  |  | 5653.846 | 0.1221604
|  |  |  | 5665.385 | 0.1224513
|  |  |  | 5676.923 | 0.1227428
|  |  |  | 5676.923 | 0.1227428
|  |  |  | 5688.462 | 0.123035
|  |  |  | 5700 | 0.123328
|  |  |  | 5700 | 0.123328
|  |  |  | 5711.538 | 0.1236217
|  |  |  | 5711.538 | 0.1236217
|  |  |  | 5723.077 | 0.1239161
|  |  |  | 5734.615 | 0.1242112
|  |  |  | 5734.615 | 0.1242112
|  |  |  | 5746.154 | 0.1245072
|  |  |  | 5757.692 | 0.1248038
|  |  |  | 5757.692 | 0.1248038
|  |  |  | 5769.231 | 0.1251013
|  |  |  | 5780.769 | 0.1253995
|  |  |  | 5780.769 | 0.1253995
|  |  |  | 5792.308 | 0.1256985
|  |  |  | 5792.308 | 0.1256985
|  |  |  | 5803.846 | 0.1259984
|  |  |  | 5815.385 | 0.126299
|  |  |  | 5815.385 | 0.126299
|  |  |  | 5826.923 | 0.1266005
|  |  |  | 5838.462 | 0.1269028
|  |  |  | 5838.462 | 0.1269028
|  |  |  | 5850 | 0.127206
|  |  |  | 5861.538 | 0.12751
|  |  |  | 5861.538 | 0.12751
|  |  |  | 5873.077 | 0.1278149
|  |  |  | 5873.077 | 0.1278149
|  |  |  | 5884.615 | 0.1281207
|  |  |  | 5896.154 | 0.1284274
|  |  |  | 5896.154 | 0.1284274
|  |  |  | 5907.692 | 0.1287351
|  |  |  | 5919.231 | 0.1290436
|  |  |  | 5919.231 | 0.1290436
|  |  |  | 5930.769 | 0.1293531
|  |  |  | 5930.769 | 0.1293531
|  |  |  | 5942.308 | 0.1296636
|  |  |  | 5953.846 | 0.129975
|  |  |  | 5953.846 | 0.129975
|  |  |  | 5965.385 | 0.1302874
|  |  |  | 5976.923 | 0.1306008
|  |  |  | 5976.923 | 0.1306008
|  |  |  | 5988.462 | 0.1309152
|  |  |  | 6000 | 0.1312306
|  |  |  | 6000 | 0.1312306
|  |  |  | 6011.538 | 0.1315471
|  |  |  | 6011.538 | 0.1315471
|  |  |  | 6023.077 | 0.1318647
|  |  |  | 6034.615 | 0.1321833
|  |  |  | 6034.615 | 0.1321833
|  |  |  | 6046.154 | 0.1325031
|  |  |  | 6057.692 | 0.1328239
|  |  |  | 6057.692 | 0.1328239
|  |  |  | 6069.231 | 0.1331459
|  |  |  | 6080.769 | 0.133469
|  |  |  | 6080.769 | 0.133469
|  |  |  | 6092.308 | 0.1337933
|  |  |  | 6092.308 | 0.1337933
|  |  |  | 6103.846 | 0.1341188
|  |  |  | 6115.385 | 0.1344455
|  |  |  | 6115.385 | 0.1344455
|  |  |  | 6126.923 | 0.1347734
|  |  |  | 6138.462 | 0.1351026
|  |  |  | 6138.462 | 0.1351026
|  |  |  | 6150 | 0.135433
|  |  |  | 6161.538 | 0.1357647
|  |  |  | 6161.538 | 0.1357647
|  |  |  | 6173.077 | 0.1360978
|  |  |  | 6173.077 | 0.1360978
|  |  |  | 6184.615 | 0.1364321
|  |  |  | 6196.154 | 0.1367679
|  |  |  | 6196.154 | 0.1367679
|  |  |  | 6207.692 | 0.137105
|  |  |  | 6219.231 | 0.1374435
|  |  |  | 6219.231 | 0.1374435
|  |  |  | 6230.769 | 0.1377834
|  |  |  | 6242.308 | 0.1381248
|  |  |  | 6242.308 | 0.1381248
|  |  |  | 6253.846 | 0.1384677
|  |  |  | 6253.846 | 0.1384677
|  |  |  | 6265.385 | 0.1388121
|  |  |  | 6276.923 | 0.139158
|  |  |  | 6276.923 | 0.139158
|  |  |  | 6288.462 | 0.1395055
|  |  |  | 6300 | 0.1398546
|  |  |  | 6300 | 0.1398546
|  |  |  | 6311.538 | 0.1402053
|  |  |  | 6323.077 | 0.1405577
|  |  |  | 6323.077 | 0.1405577
|  |  |  | 6334.615 | 0.1409118
|  |  |  | 6334.615 | 0.1409118
|  |  |  | 6346.154 | 0.1412675
|  |  |  | 6357.692 | 0.1416251
|  |  |  | 6357.692 | 0.1416251
|  |  |  | 6369.231 | 0.1419844
|  |  |  | 6380.769 | 0.1423456
|  |  |  | 6380.769 | 0.1423456
|  |  |  | 6392.308 | 0.1427086
|  |  |  | 6392.308 | 0.1427086
|  |  |  | 6403.846 | 0.1430735
|  |  |  | 6415.385 | 0.1434404
|  |  |  | 6415.385 | 0.1434404
|  |  |  | 6426.923 | 0.1438092
|  |  |  | 6438.462 | 0.1441801
|  |  |  | 6438.462 | 0.1441801
|  |  |  | 6450 | 0.1445531
|  |  |  | 6461.538 | 0.1449281
|  |  |  | 6461.538 | 0.1449281
|  |  |  | 6473.077 | 0.1453053
|  |  |  | 6473.077 | 0.1453053
|  |  |  | 6484.615 | 0.1456848
|  |  |  | 6496.154 | 0.1460665
|  |  |  | 6496.154 | 0.1460665
|  |  |  | 6507.692 | 0.1464505
|  |  |  | 6519.231 | 0.1468368
|  |  |  | 6519.231 | 0.1468368
|  |  |  | 6530.769 | 0.1472256
|  |  |  | 6542.308 | 0.1476169
|  |  |  | 6542.308 | 0.1476169
|  |  |  | 6553.846 | 0.1480107
|  |  |  | 6553.846 | 0.1480107
|  |  |  | 6565.385 | 0.1484071
|  |  |  | 6576.923 | 0.1488061
|  |  |  | 6576.923 | 0.1488061
|  |  |  | 6588.462 | 0.1492079
|  |  |  | 6600 | 0.1496125
|  |  |  | 6600 | 0.1496125
|  |  |  | 6611.538 | 0.1500199
|  |  |  | 6623.077 | 0.1504303
|  |  |  | 6623.077 | 0.1504303
|  |  |  | 6634.615 | 0.1508437
|  |  |  | 6634.615 | 0.1508437
|  |  |  | 6646.154 | 0.1512603
|  |  |  | 6657.692 | 0.15168
|  |  |  | 6657.692 | 0.15168
|  |  |  | 6669.231 | 0.152103
|  |  |  | 6680.769 | 0.1525293
|  |  |  | 6680.769 | 0.1525293
|  |  |  | 6692.308 | 0.1529591
|  |  |  | 6703.846 | 0.1533925
|  |  |  | 6703.846 | 0.1533925
|  |  |  | 6715.385 | 0.1538296
|  |  |  | 6715.385 | 0.1538296
|  |  |  | 6726.923 | 0.1542704
|  |  |  | 6738.462 | 0.1547152
|  |  |  | 6738.462 | 0.1547152
|  |  |  | 6750 | 0.155164
|  |  |  | 6761.538 | 0.1556169
|  |  |  | 6761.538 | 0.1556169
|  |  |  | 6773.077 | 0.1560741
|  |  |  | 6784.615 | 0.1565357
|  |  |  | 6784.615 | 0.1565357
|  |  |  | 6796.154 | 0.1570019
|  |  |  | 6796.154 | 0.1570019
|  |  |  | 6807.692 | 0.1574728
|  |  |  | 6819.231 | 0.1579487
|  |  |  | 6819.231 | 0.1579487
|  |  |  | 6830.769 | 0.1584296
|  |  |  | 6842.308 | 0.1589157
|  |  |  | 6842.308 | 0.1589157
|  |  |  | 6853.846 | 0.1594074
|  |  |  | 6853.846 | 0.1594074
|  |  |  | 6865.385 | 0.1599046
|  |  |  | 6876.923 | 0.1604078
|  |  |  | 6876.923 | 0.1604078
|  |  |  | 6888.462 | 0.1609171
|  |  |  | 6900 | 0.1614327
|  |  |  | 6900 | 0.1614327
|  |  |  | 6911.538 | 0.161955
|  |  |  | 6923.077 | 0.1624843
|  |  |  | 6923.077 | 0.1624843
|  |  |  | 6934.615 | 0.1630207
|  |  |  | 6934.615 | 0.1630207
|  |  |  | 6946.154 | 0.1635647
|  |  |  | 6957.692 | 0.1641167
|  |  |  | 6957.692 | 0.1641167
|  |  |  | 6969.231 | 0.164677
|  |  |  | 6980.769 | 0.165246
|  |  |  | 6980.769 | 0.165246
|  |  |  | 6992.308 | 0.1658241
|  |  |  | 7003.846 | 0.166412
|  |  |  | 7003.846 | 0.166412
|  |  |  | 7015.385 | 0.16701
|  |  |  | 7015.385 | 0.16701
|  |  |  | 7026.923 | 0.1676187
|  |  |  | 7038.462 | 0.1682388
|  |  |  | 7038.462 | 0.1682388
|  |  |  | 7050 | 0.1688711
|  |  |  | 7061.538 | 0.1695161
|  |  |  | 7061.538 | 0.1695161
|  |  |  | 7073.077 | 0.1701749
|  |  |  | 7084.615 | 0.1708483
|  |  |  | 7084.615 | 0.1708483
|  |  |  | 7096.154 | 0.1715374
|  |  |  | 7096.154 | 0.1715374
|  |  |  | 7107.692 | 0.1722433
|  |  |  | 7119.231 | 0.1729674
|  |  |  | 7119.231 | 0.1729674
|  |  |  | 7130.769 | 0.1737112
|  |  |  | 7142.308 | 0.1744764
|  |  |  | 7142.308 | 0.1744764
|  |  |  | 7153.846 | 0.1752649
|  |  |  | 7165.385 | 0.1760789
|  |  |  | 7165.385 | 0.1760789
|  |  |  | 7176.923 | 0.1769217
|  |  |  | 7176.923 | 0.1769217
|  |  |  | 7188.462 | 0.1777961
|  |  |  | 7200 | 0.178706
|  |  |  | 7200 | 0.178706
|  |  |  | 7211.538 | 0.1796559
|  |  |  | 7223.077 | 0.1806517
|  |  |  | 7223.077 | 0.1806517
|  |  |  | 7234.615 | 0.1817006
|  |  |  | 7246.154 | 0.1828118
|  |  |  | 7246.154 | 0.1828118
|  |  |  | 7257.692 | 0.1839974
|  |  |  | 7257.692 | 0.1839974
|  |  |  | 7269.231 | 0.1852764
|  |  |  | 7280.769 | 0.1866729
|  |  |  | 7280.769 | 0.1866729
|  |  |  | 7292.308 | 0.1882261
|  |  |  | 7303.846 | 0.1900003
|  |  |  | 7303.846 | 0.1900003
|  |  |  | 7315.385 | 0.1921506
|  |  |  | 0 | 0
|  |  |  | 0 | 0
|  |  |  | 11.53846 | 0.0001731638
|  |  |  | 23.07692 | 0.0003462285
|  |  |  | 34.61538 | 0.0005191947
|  |  |  | 46.15385 | 0.0006920624
|  |  |  | 57.69231 | 0.000864832
|  |  |  | 69.23077 | 0.001037504
|  |  |  | 80.76923 | 0.001210078
|  |  |  | 92.30769 | 0.001382555
|  |  |  | 103.8462 | 0.001554935
|  |  |  | 103.8462 | 0.001554935
|  |  |  | 115.3846 | 0.001727219
|  |  |  | 126.9231 | 0.001899406
|  |  |  | 138.4615 | 0.002071497
|  |  |  | 150 | 0.002243493
|  |  |  | 161.5385 | 0.002415393
|  |  |  | 173.0769 | 0.002587197
|  |  |  | 184.6154 | 0.002758907
|  |  |  | 196.1538 | 0.002930522
|  |  |  | 207.6923 | 0.003102043
|  |  |  | 207.6923 | 0.003102043
|  |  |  | 219.2308 | 0.00327347
|  |  |  | 230.7692 | 0.003444803
|  |  |  | 242.3077 | 0.003616043
|  |  |  | 253.8462 | 0.003787189
|  |  |  | 265.3846 | 0.003958242
|  |  |  | 276.9231 | 0.004129203
|  |  |  | 288.4615 | 0.004300072
|  |  |  | 300 | 0.004470849
|  |  |  | 311.5385 | 0.004641533
|  |  |  | 311.5385 | 0.004641533
|  |  |  | 323.0769 | 0.004812127
|  |  |  | 334.6154 | 0.004982629
|  |  |  | 346.1538 | 0.00515304
|  |  |  | 357.6923 | 0.00532336
|  |  |  | 369.2308 | 0.005493591
|  |  |  | 380.7692 | 0.005663731
|  |  |  | 392.3077 | 0.005833781
|  |  |  | 403.8462 | 0.006003742
|  |  |  | 415.3846 | 0.006173614
|  |  |  | 415.3846 | 0.006173614
|  |  |  | 426.9231 | 0.006343397
|  |  |  | 438.4615 | 0.006513091
|  |  |  | 450 | 0.006682696
|  |  |  | 461.5385 | 0.006852214
|  |  |  | 473.0769 | 0.007021644
|  |  |  | 484.6154 | 0.007190986
|  |  |  | 496.1538 | 0.007360241
|  |  |  | 507.6923 | 0.007529409
|  |  |  | 519.2308 | 0.00769849
|  |  |  | 519.2308 | 0.00769849
|  |  |  | 530.7692 | 0.007867485
|  |  |  | 542.3077 | 0.008036394
|  |  |  | 553.8462 | 0.008205217
|  |  |  | 565.3846 | 0.008373954
|  |  |  | 576.9231 | 0.008542606
|  |  |  | 588.4615 | 0.008711172
|  |  |  | 600 | 0.008879655
|  |  |  | 611.5385 | 0.009048052
|  |  |  | 623.0769 | 0.009216366
|  |  |  | 623.0769 | 0.009216366
|  |  |  | 634.6154 | 0.009384595
|  |  |  | 646.1538 | 0.009552741
|  |  |  | 657.6923 | 0.009720803
|  |  |  | 669.2308 | 0.009888782
|  |  |  | 680.7692 | 0.01005668
|  |  |  | 692.3077 | 0.01022449
|  |  |  | 703.8462 | 0.01039222
|  |  |  | 715.3846 | 0.01055987
|  |  |  | 726.9231 | 0.01072744
|  |  |  | 726.9231 | 0.01072744
|  |  |  | 738.4615 | 0.01089493
|  |  |  | 750 | 0.01106233
|  |  |  | 761.5385 | 0.01122966
|  |  |  | 773.0769 | 0.0113969
|  |  |  | 784.6154 | 0.01156406
|  |  |  | 796.1538 | 0.01173115
|  |  |  | 807.6923 | 0.01189815
|  |  |  | 819.2308 | 0.01206507
|  |  |  | 830.7692 | 0.01223192
|  |  |  | 830.7692 | 0.01223192
|  |  |  | 842.3077 | 0.01239868
|  |  |  | 853.8462 | 0.01256537
|  |  |  | 865.3846 | 0.01273198
|  |  |  | 876.9231 | 0.0128985
|  |  |  | 888.4615 | 0.01306496
|  |  |  | 900 | 0.01323133
|  |  |  | 911.5385 | 0.01339763
|  |  |  | 923.0769 | 0.01356385
|  |  |  | 934.6154 | 0.01372999
|  |  |  | 934.6154 | 0.01372999
|  |  |  | 946.1538 | 0.01389605
|  |  |  | 957.6923 | 0.01406204
|  |  |  | 969.2308 | 0.01422796
|  |  |  | 980.7692 | 0.01439379
|  |  |  | 992.3077 | 0.01455956
|  |  |  | 1003.846 | 0.01472524
|  |  |  | 1015.385 | 0.01489085
|  |  |  | 1026.923 | 0.01505639
|  |  |  | 1038.462 | 0.01522185
|  |  |  | 1050 | 0.01538724
|  |  |  | 1050 | 0.01538724
|  |  |  | 1061.538 | 0.01555256
|  |  |  | 1073.077 | 0.0157178
|  |  |  | 1084.615 | 0.01588296
|  |  |  | 1096.154 | 0.01604806
|  |  |  | 1107.692 | 0.01621308
|  |  |  | 1119.231 | 0.01637803
|  |  |  | 1130.769 | 0.0165429
|  |  |  | 1142.308 | 0.01670771
|  |  |  | 1153.846 | 0.01687244
|  |  |  | 1153.846 | 0.01687244
|  |  |  | 1165.385 | 0.0170371
|  |  |  | 1176.923 | 0.01720169
|  |  |  | 1188.462 | 0.01736621
|  |  |  | 1200 | 0.01753065
|  |  |  | 1211.538 | 0.01769503
|  |  |  | 1223.077 | 0.01785934
|  |  |  | 1234.615 | 0.01802357
|  |  |  | 1246.154 | 0.01818774
|  |  |  | 1257.692 | 0.01835184
|  |  |  | 1257.692 | 0.01835184
|  |  |  | 1269.231 | 0.01851587
|  |  |  | 1280.769 | 0.01867982
|  |  |  | 1292.308 | 0.01884372
|  |  |  | 1303.846 | 0.01900754
|  |  |  | 1315.385 | 0.01917129
|  |  |  | 1326.923 | 0.01933498
|  |  |  | 1338.462 | 0.0194986
|  |  |  | 1350 | 0.01966215
|  |  |  | 1361.538 | 0.01982563
|  |  |  | 1361.538 | 0.01982563
|  |  |  | 1373.077 | 0.01998905
|  |  |  | 1384.615 | 0.0201524
|  |  |  | 1396.154 | 0.02031568
|  |  |  | 1407.692 | 0.0204789
|  |  |  | 1419.231 | 0.02064205
|  |  |  | 1430.769 | 0.02080514
|  |  |  | 1442.308 | 0.02096816
|  |  |  | 1453.846 | 0.02113112
|  |  |  | 1465.385 | 0.02129401
|  |  |  | 1465.385 | 0.02129401
|  |  |  | 1476.923 | 0.02145684
|  |  |  | 1488.462 | 0.0216196
|  |  |  | 1500 | 0.0217823
|  |  |  | 1511.538 | 0.02194493
|  |  |  | 1523.077 | 0.02210751
|  |  |  | 1534.615 | 0.02227001
|  |  |  | 1546.154 | 0.02243246
|  |  |  | 1557.692 | 0.02259484
|  |  |  | 1569.231 | 0.02275716
|  |  |  | 1569.231 | 0.02275716
|  |  |  | 1580.769 | 0.02291942
|  |  |  | 1592.308 | 0.02308162
|  |  |  | 1603.846 | 0.02324375
|  |  |  | 1615.385 | 0.02340583
|  |  |  | 1626.923 | 0.02356784
|  |  |  | 1638.462 | 0.02372979
|  |  |  | 1650 | 0.02389168
|  |  |  | 1661.538 | 0.02405351
|  |  |  | 1673.077 | 0.02421528
|  |  |  | 1673.077 | 0.02421528
|  |  |  | 1684.615 | 0.02437699
|  |  |  | 1696.154 | 0.02453865
|  |  |  | 1707.692 | 0.02470024
|  |  |  | 1719.231 | 0.02486177
|  |  |  | 1730.769 | 0.02502324
|  |  |  | 1742.308 | 0.02518466
|  |  |  | 1753.846 | 0.02534602
|  |  |  | 1765.385 | 0.02550732
|  |  |  | 1776.923 | 0.02566856
|  |  |  | 1776.923 | 0.02566856
|  |  |  | 1788.462 | 0.02582974
|  |  |  | 1800 | 0.02599087
|  |  |  | 1811.538 | 0.02615194
|  |  |  | 1823.077 | 0.02631295
|  |  |  | 1834.615 | 0.02647391
|  |  |  | 1846.154 | 0.02663481
|  |  |  | 1857.692 | 0.02679565
|  |  |  | 1869.231 | 0.02695644
|  |  |  | 1880.769 | 0.02711718
|  |  |  | 1880.769 | 0.02711718
|  |  |  | 1892.308 | 0.02727785
|  |  |  | 1903.846 | 0.02743848
|  |  |  | 1915.385 | 0.02759905
|  |  |  | 1926.923 | 0.02775956
|  |  |  | 1938.462 | 0.02792002
|  |  |  | 1950 | 0.02808043
|  |  |  | 1961.538 | 0.02824078
|  |  |  | 1973.077 | 0.02840108
|  |  |  | 1984.615 | 0.02856132
|  |  |  | 1984.615 | 0.02856132
|  |  |  | 1996.154 | 0.02872152
|  |  |  | 2007.692 | 0.02888166
|  |  |  | 2019.231 | 0.02904175
|  |  |  | 2030.769 | 0.02920178
|  |  |  | 2042.308 | 0.02936177
|  |  |  | 2053.846 | 0.0295217
|  |  |  | 2065.385 | 0.02968158
|  |  |  | 2076.923 | 0.02984142
|  |  |  | 2088.462 | 0.0300012
|  |  |  | 2100 | 0.03016093
|  |  |  | 2100 | 0.03016093
|  |  |  | 2111.538 | 0.0303206
|  |  |  | 2123.077 | 0.03048023
|  |  |  | 2134.615 | 0.03063981
|  |  |  | 2146.154 | 0.03079934
|  |  |  | 2157.692 | 0.03095883
|  |  |  | 2169.231 | 0.03111826
|  |  |  | 2180.769 | 0.03127764
|  |  |  | 2192.308 | 0.03143698
|  |  |  | 2203.846 | 0.03159626
|  |  |  | 2203.846 | 0.03159626
|  |  |  | 2215.385 | 0.0317555
|  |  |  | 2226.923 | 0.03191469
|  |  |  | 2238.462 | 0.03207384
|  |  |  | 2250 | 0.03223293
|  |  |  | 2261.538 | 0.03239198
|  |  |  | 2273.077 | 0.03255099
|  |  |  | 2284.615 | 0.03270994
|  |  |  | 2296.154 | 0.03286886
|  |  |  | 2307.692 | 0.03302772
|  |  |  | 2307.692 | 0.03302772
|  |  |  | 2319.231 | 0.03318654
|  |  |  | 2330.769 | 0.03334531
|  |  |  | 2342.308 | 0.03350404
|  |  |  | 2353.846 | 0.03366273
|  |  |  | 2365.385 | 0.03382137
|  |  |  | 2376.923 | 0.03397996
|  |  |  | 2388.462 | 0.03413852
|  |  |  | 2400 | 0.03429702
|  |  |  | 2411.538 | 0.03445549
|  |  |  | 2411.538 | 0.03445549
|  |  |  | 2423.077 | 0.03461391
|  |  |  | 2434.615 | 0.03477229
|  |  |  | 2446.154 | 0.03493062
|  |  |  | 2457.692 | 0.03508892
|  |  |  | 2469.231 | 0.03524717
|  |  |  | 2480.769 | 0.03540538
|  |  |  | 2492.308 | 0.03556354
|  |  |  | 2503.846 | 0.03572167
|  |  |  | 2515.385 | 0.03587976
|  |  |  | 2515.385 | 0.03587976
|  |  |  | 2526.923 | 0.0360378
|  |  |  | 2538.462 | 0.0361958
|  |  |  | 2550 | 0.03635377
|  |  |  | 2561.538 | 0.03651169
|  |  |  | 2573.077 | 0.03666957
|  |  |  | 2584.615 | 0.03682742
|  |  |  | 2596.154 | 0.03698522
|  |  |  | 2607.692 | 0.03714299
|  |  |  | 2619.231 | 0.03730072
|  |  |  | 2619.231 | 0.03730072
|  |  |  | 2630.769 | 0.03745841
|  |  |  | 2642.308 | 0.03761606
|  |  |  | 2653.846 | 0.03777367
|  |  |  | 2665.385 | 0.03793124
|  |  |  | 2676.923 | 0.03808878
|  |  |  | 2688.462 | 0.03824628
|  |  |  | 2700 | 0.03840374
|  |  |  | 2711.538 | 0.03856117
|  |  |  | 2723.077 | 0.03871856
|  |  |  | 2723.077 | 0.03871856
|  |  |  | 2734.615 | 0.03887592
|  |  |  | 2746.154 | 0.03903324
|  |  |  | 2757.692 | 0.03919052
|  |  |  | 2769.231 | 0.03934777
|  |  |  | 2780.769 | 0.03950498
|  |  |  | 2792.308 | 0.03966216
|  |  |  | 2803.846 | 0.0398193
|  |  |  | 2815.385 | 0.03997641
|  |  |  | 2826.923 | 0.04013349
|  |  |  | 2826.923 | 0.04013349
|  |  |  | 2838.462 | 0.04029053
|  |  |  | 2850 | 0.04044754
|  |  |  | 2861.538 | 0.04060451
|  |  |  | 2873.077 | 0.04076146
|  |  |  | 2884.615 | 0.04091837
|  |  |  | 2896.154 | 0.04107524
|  |  |  | 2907.692 | 0.04123209
|  |  |  | 2919.231 | 0.0413889
|  |  |  | 2930.769 | 0.04154569
|  |  |  | 2930.769 | 0.04154569
|  |  |  | 2942.308 | 0.04170244
|  |  |  | 2953.846 | 0.04185916
|  |  |  | 2965.385 | 0.04201585
|  |  |  | 2976.923 | 0.04217251
|  |  |  | 2988.462 | 0.04232914
|  |  |  | 3000 | 0.04248574
|  |  |  | 3011.538 | 0.04264231
|  |  |  | 3023.077 | 0.04279885
|  |  |  | 3034.615 | 0.04295536
|  |  |  | 3034.615 | 0.04295536
|  |  |  | 3046.154 | 0.04311184
|  |  |  | 3057.692 | 0.0432683
|  |  |  | 3069.231 | 0.04342472
|  |  |  | 3080.769 | 0.04358112
|  |  |  | 3092.308 | 0.04373749
|  |  |  | 3103.846 | 0.04389383
|  |  |  | 3115.385 | 0.04405015
|  |  |  | 3126.923 | 0.04420644
|  |  |  | 3138.462 | 0.0443627
|  |  |  | 3150 | 0.04451894
|  |  |  | 3150 | 0.04451894
|  |  |  | 3161.538 | 0.04467515
|  |  |  | 3173.077 | 0.04483133
|  |  |  | 3184.615 | 0.04498749
|  |  |  | 3196.154 | 0.04514363
|  |  |  | 3207.692 | 0.04529974
|  |  |  | 3219.231 | 0.04545582
|  |  |  | 3230.769 | 0.04561188
|  |  |  | 3242.308 | 0.04576792
|  |  |  | 3253.846 | 0.04592393
|  |  |  | 3253.846 | 0.04592393
|  |  |  | 3265.385 | 0.04607992
|  |  |  | 3276.923 | 0.04623589
|  |  |  | 3288.462 | 0.04639183
|  |  |  | 3300 | 0.04654775
|  |  |  | 3311.538 | 0.04670365
|  |  |  | 3323.077 | 0.04685953
|  |  |  | 3334.615 | 0.04701538
|  |  |  | 3346.154 | 0.04717122
|  |  |  | 3357.692 | 0.04732703
|  |  |  | 3357.692 | 0.04732703
|  |  |  | 3369.231 | 0.04748282
|  |  |  | 3380.769 | 0.04763859
|  |  |  | 3392.308 | 0.04779434
|  |  |  | 3403.846 | 0.04795007
|  |  |  | 3415.385 | 0.04810578
|  |  |  | 3426.923 | 0.04826147
|  |  |  | 3438.462 | 0.04841714
|  |  |  | 3450 | 0.0485728
|  |  |  | 3461.538 | 0.04872843
|  |  |  | 3461.538 | 0.04872843
|  |  |  | 3473.077 | 0.04888405
|  |  |  | 3484.615 | 0.04903964
|  |  |  | 3496.154 | 0.04919522
|  |  |  | 3507.692 | 0.04935079
|  |  |  | 3519.231 | 0.04950633
|  |  |  | 3530.769 | 0.04966186
|  |  |  | 3542.308 | 0.04981738
|  |  |  | 3553.846 | 0.04997287
|  |  |  | 3565.385 | 0.05012835
|  |  |  | 3565.385 | 0.05012835
|  |  |  | 3576.923 | 0.05028382
|  |  |  | 3588.462 | 0.05043927
|  |  |  | 3600 | 0.0505947
|  |  |  | 3611.538 | 0.05075012
|  |  |  | 3623.077 | 0.05090552
|  |  |  | 3634.615 | 0.05106092
|  |  |  | 3646.154 | 0.05121629
|  |  |  | 3657.692 | 0.05137166
|  |  |  | 3669.231 | 0.05152701
|  |  |  | 3669.231 | 0.05152701
|  |  |  | 3680.769 | 0.05168234
|  |  |  | 3692.308 | 0.05183767
|  |  |  | 3703.846 | 0.05199298
|  |  |  | 3715.385 | 0.05214828
|  |  |  | 3726.923 | 0.05230357
|  |  |  | 3738.462 | 0.05245885
|  |  |  | 3750 | 0.05261411
|  |  |  | 3761.538 | 0.05276937
|  |  |  | 3773.077 | 0.05292461
|  |  |  | 3773.077 | 0.05292461
|  |  |  | 3784.615 | 0.05307985
|  |  |  | 3796.154 | 0.05323507
|  |  |  | 3807.692 | 0.05339028
|  |  |  | 3819.231 | 0.05354549
|  |  |  | 3830.769 | 0.05370069
|  |  |  | 3842.308 | 0.05385587
|  |  |  | 3853.846 | 0.05401105
|  |  |  | 3865.385 | 0.05416622
|  |  |  | 3876.923 | 0.05432139
|  |  |  | 3876.923 | 0.05432139
|  |  |  | 3888.462 | 0.05447654
|  |  |  | 3900 | 0.05463169
|  |  |  | 3911.538 | 0.05478684
|  |  |  | 3923.077 | 0.05494197
|  |  |  | 3934.615 | 0.0550971
|  |  |  | 3946.154 | 0.05525223
|  |  |  | 3957.692 | 0.05540734
|  |  |  | 3969.231 | 0.05556246
|  |  |  | 3980.769 | 0.05571756
|  |  |  | 3980.769 | 0.05571756
|  |  |  | 3992.308 | 0.05587267
|  |  |  | 4003.846 | 0.05602777
|  |  |  | 4015.385 | 0.05618286
|  |  |  | 4026.923 | 0.05633795
|  |  |  | 4038.462 | 0.05649304
|  |  |  | 4050 | 0.05664813
|  |  |  | 4061.538 | 0.05680321
|  |  |  | 4073.077 | 0.05695829
|  |  |  | 4084.615 | 0.05711337
|  |  |  | 4084.615 | 0.05711337
|  |  |  | 4096.154 | 0.05726845
|  |  |  | 4107.692 | 0.05742352
|  |  |  | 4119.231 | 0.0575786
|  |  |  | 4130.769 | 0.05773367
|  |  |  | 4142.308 | 0.05788874
|  |  |  | 4153.846 | 0.05804382
|  |  |  | 4165.385 | 0.05819889
|  |  |  | 4176.923 | 0.05835397
|  |  |  | 4188.462 | 0.05850904
|  |  |  | 4200 | 0.05866412
|  |  |  | 4200 | 0.05866412
|  |  |  | 4211.538 | 0.0588192
|  |  |  | 4223.077 | 0.05897428
|  |  |  | 4234.615 | 0.05912936
|  |  |  | 4246.154 | 0.05928445
|  |  |  | 4257.692 | 0.05943953
|  |  |  | 4269.231 | 0.05959463
|  |  |  | 4280.769 | 0.05974972
|  |  |  | 4292.308 | 0.05990482
|  |  |  | 4303.846 | 0.06005993
|  |  |  | 4303.846 | 0.06005993
|  |  |  | 4315.385 | 0.06021503
|  |  |  | 4326.923 | 0.06037015
|  |  |  | 4338.462 | 0.06052527
|  |  |  | 4350 | 0.06068039
|  |  |  | 4361.538 | 0.06083552
|  |  |  | 4373.077 | 0.06099066
|  |  |  | 4384.615 | 0.06114581
|  |  |  | 4396.154 | 0.06130096
|  |  |  | 4407.692 | 0.06145612
|  |  |  | 4407.692 | 0.06145612
|  |  |  | 4419.231 | 0.06161128
|  |  |  | 4430.769 | 0.06176646
|  |  |  | 4442.308 | 0.06192164
|  |  |  | 4453.846 | 0.06207684
|  |  |  | 4465.385 | 0.06223204
|  |  |  | 4476.923 | 0.06238725
|  |  |  | 4488.462 | 0.06254247
|  |  |  | 4500 | 0.06269771
|  |  |  | 4511.538 | 0.06285295
|  |  |  | 4511.538 | 0.06285295
|  |  |  | 4523.077 | 0.0630082
|  |  |  | 4534.615 | 0.06316347
|  |  |  | 4546.154 | 0.06331875
|  |  |  | 4557.692 | 0.06347404
|  |  |  | 4569.231 | 0.06362934
|  |  |  | 4580.769 | 0.06378465
|  |  |  | 4592.308 | 0.06393998
|  |  |  | 4603.846 | 0.06409532
|  |  |  | 4615.385 | 0.06425068
|  |  |  | 4615.385 | 0.06425068
|  |  |  | 4626.923 | 0.06440605
|  |  |  | 4638.462 | 0.06456144
|  |  |  | 4650 | 0.06471684
|  |  |  | 4661.538 | 0.06487226
|  |  |  | 4673.077 | 0.06502769
|  |  |  | 4684.615 | 0.06518314
|  |  |  | 4696.154 | 0.0653386
|  |  |  | 4707.692 | 0.06549409
|  |  |  | 4719.231 | 0.06564959
|  |  |  | 4719.231 | 0.06564959
|  |  |  | 4730.769 | 0.06580511
|  |  |  | 4742.308 | 0.06596064
|  |  |  | 4753.846 | 0.0661162
|  |  |  | 4765.385 | 0.06627177
|  |  |  | 4776.923 | 0.06642737
|  |  |  | 4788.462 | 0.06658298
|  |  |  | 4800 | 0.06673862
|  |  |  | 4811.538 | 0.06689427
|  |  |  | 4823.077 | 0.06704995
|  |  |  | 4823.077 | 0.06704995
|  |  |  | 4834.615 | 0.06720564
|  |  |  | 4846.154 | 0.06736136
|  |  |  | 4857.692 | 0.06751711
|  |  |  | 4869.231 | 0.06767287
|  |  |  | 4880.769 | 0.06782866
|  |  |  | 4892.308 | 0.06798447
|  |  |  | 4903.846 | 0.0681403
|  |  |  | 4915.385 | 0.06829616
|  |  |  | 4926.923 | 0.06845205
|  |  |  | 4926.923 | 0.06845205
|  |  |  | 4938.462 | 0.06860796
|  |  |  | 4950 | 0.06876389
|  |  |  | 4961.538 | 0.06891985
|  |  |  | 4973.077 | 0.06907584
|  |  |  | 4984.615 | 0.06923185
|  |  |  | 4996.154 | 0.06938789
|  |  |  | 5007.692 | 0.06954396
|  |  |  | 5019.231 | 0.06970006
|  |  |  | 5030.769 | 0.06985618
|  |  |  | 5030.769 | 0.06985618
|  |  |  | 5042.308 | 0.07001234
|  |  |  | 5053.846 | 0.07016852
|  |  |  | 5065.385 | 0.07032474
|  |  |  | 5076.923 | 0.07048098
|  |  |  | 5088.462 | 0.07063725
|  |  |  | 5100 | 0.07079356
|  |  |  | 5111.538 | 0.0709499
|  |  |  | 5123.077 | 0.07110627
|  |  |  | 5134.615 | 0.07126267
|  |  |  | 5134.615 | 0.07126267
|  |  |  | 5146.154 | 0.0714191
|  |  |  | 5157.692 | 0.07157557
|  |  |  | 5169.231 | 0.07173207
|  |  |  | 5180.769 | 0.07188861
|  |  |  | 5192.308 | 0.07204518
|  |  |  | 5203.846 | 0.07220179
|  |  |  | 5215.385 | 0.07235843
|  |  |  | 5226.923 | 0.07251511
|  |  |  | 5238.462 | 0.07267182
|  |  |  | 5250 | 0.07282857
|  |  |  | 5250 | 0.07282857
|  |  |  | 5261.538 | 0.07298536
|  |  |  | 5273.077 | 0.07314219
|  |  |  | 5284.615 | 0.07329905
|  |  |  | 5296.154 | 0.07345596
|  |  |  | 5307.692 | 0.0736129
|  |  |  | 5319.231 | 0.07376989
|  |  |  | 5330.769 | 0.07392691
|  |  |  | 5342.308 | 0.07408398
|  |  |  | 5353.846 | 0.07424108
|  |  |  | 5353.846 | 0.07424108
|  |  |  | 5365.385 | 0.07439823
|  |  |  | 5376.923 | 0.07455542
|  |  |  | 5388.462 | 0.07471265
|  |  |  | 5400 | 0.07486993
|  |  |  | 5411.538 | 0.07502725
|  |  |  | 5423.077 | 0.07518461
|  |  |  | 5434.615 | 0.07534202
|  |  |  | 5446.154 | 0.07549948
|  |  |  | 5457.692 | 0.07565698
|  |  |  | 5457.692 | 0.07565698
|  |  |  | 5469.231 | 0.07581452
|  |  |  | 5480.769 | 0.07597211
|  |  |  | 5492.308 | 0.07612975
|  |  |  | 5503.846 | 0.07628744
|  |  |  | 5515.385 | 0.07644518
|  |  |  | 5526.923 | 0.07660296
|  |  |  | 5538.462 | 0.0767608
|  |  |  | 5550 | 0.07691868
|  |  |  | 5561.538 | 0.07707662
|  |  |  | 5561.538 | 0.07707662
|  |  |  | 5573.077 | 0.0772346
|  |  |  | 5584.615 | 0.07739264
|  |  |  | 5596.154 | 0.07755073
|  |  |  | 5607.692 | 0.07770887
|  |  |  | 5619.231 | 0.07786707
|  |  |  | 5630.769 | 0.07802532
|  |  |  | 5642.308 | 0.07818362
|  |  |  | 5653.846 | 0.07834198
|  |  |  | 5665.385 | 0.07850039
|  |  |  | 5665.385 | 0.07850039
|  |  |  | 5676.923 | 0.07865886
|  |  |  | 5688.462 | 0.07881738
|  |  |  | 5700 | 0.07897596
|  |  |  | 5711.538 | 0.0791346
|  |  |  | 5723.077 | 0.0792933
|  |  |  | 5734.615 | 0.07945206
|  |  |  | 5746.154 | 0.07961087
|  |  |  | 5757.692 | 0.07976975
|  |  |  | 5769.231 | 0.07992868
|  |  |  | 5769.231 | 0.07992868
|  |  |  | 5780.769 | 0.08008768
|  |  |  | 5792.308 | 0.08024674
|  |  |  | 5803.846 | 0.08040586
|  |  |  | 5815.385 | 0.08056504
|  |  |  | 5826.923 | 0.08072429
|  |  |  | 5838.462 | 0.0808836
|  |  |  | 5850 | 0.08104297
|  |  |  | 5861.538 | 0.08120241
|  |  |  | 5873.077 | 0.08136192
|  |  |  | 5873.077 | 0.08136192
|  |  |  | 5884.615 | 0.08152149
|  |  |  | 5896.154 | 0.08168113
|  |  |  | 5907.692 | 0.08184083
|  |  |  | 5919.231 | 0.08200061
|  |  |  | 5930.769 | 0.08216045
|  |  |  | 5942.308 | 0.08232037
|  |  |  | 5953.846 | 0.08248035
|  |  |  | 5965.385 | 0.0826404
|  |  |  | 5976.923 | 0.08280053
|  |  |  | 5976.923 | 0.08280053
|  |  |  | 5988.462 | 0.08296072
|  |  |  | 6000 | 0.08312099
|  |  |  | 6011.538 | 0.08328134
|  |  |  | 6023.077 | 0.08344175
|  |  |  | 6034.615 | 0.08360224
|  |  |  | 6046.154 | 0.08376281
|  |  |  | 6057.692 | 0.08392345
|  |  |  | 6069.231 | 0.08408417
|  |  |  | 6080.769 | 0.08424497
|  |  |  | 6080.769 | 0.08424497
|  |  |  | 6092.308 | 0.08440584
|  |  |  | 6103.846 | 0.0845668
|  |  |  | 6115.385 | 0.08472783
|  |  |  | 6126.923 | 0.08488894
|  |  |  | 6138.462 | 0.08505013
|  |  |  | 6150 | 0.08521141
|  |  |  | 6161.538 | 0.08537277
|  |  |  | 6173.077 | 0.08553421
|  |  |  | 6184.615 | 0.08569573
|  |  |  | 6184.615 | 0.08569573
|  |  |  | 6196.154 | 0.08585734
|  |  |  | 6207.692 | 0.08601903
|  |  |  | 6219.231 | 0.08618081
|  |  |  | 6230.769 | 0.08634267
|  |  |  | 6242.308 | 0.08650462
|  |  |  | 6253.846 | 0.08666666
|  |  |  | 6265.385 | 0.08682879
|  |  |  | 6276.923 | 0.08699101
|  |  |  | 6288.462 | 0.08715331
|  |  |  | 6300 | 0.08731571
|  |  |  | 6300 | 0.08731571
|  |  |  | 6311.538 | 0.0874782
|  |  |  | 6323.077 | 0.08764078
|  |  |  | 6334.615 | 0.08780346
|  |  |  | 6346.154 | 0.08796623
|  |  |  | 6357.692 | 0.08812909
|  |  |  | 6369.231 | 0.08829205
|  |  |  | 6380.769 | 0.08845511
|  |  |  | 6392.308 | 0.08861826
|  |  |  | 6403.846 | 0.08878151
|  |  |  | 6403.846 | 0.08878151
|  |  |  | 6415.385 | 0.08894486
|  |  |  | 6426.923 | 0.08910831
|  |  |  | 6438.462 | 0.08927186
|  |  |  | 6450 | 0.08943551
|  |  |  | 6461.538 | 0.08959927
|  |  |  | 6473.077 | 0.08976312
|  |  |  | 6484.615 | 0.08992708
|  |  |  | 6496.154 | 0.09009115
|  |  |  | 6507.692 | 0.09025532
|  |  |  | 6507.692 | 0.09025532
|  |  |  | 6519.231 | 0.09041959
|  |  |  | 6530.769 | 0.09058398
|  |  |  | 6542.308 | 0.09074847
|  |  |  | 6553.846 | 0.09091307
|  |  |  | 6565.385 | 0.09107778
|  |  |  | 6576.923 | 0.0912426
|  |  |  | 6588.462 | 0.09140753
|  |  |  | 6600 | 0.09157258
|  |  |  | 6611.538 | 0.09173774
|  |  |  | 6611.538 | 0.09173774
|  |  |  | 6623.077 | 0.09190301
|  |  |  | 6634.615 | 0.0920684
|  |  |  | 6646.154 | 0.0922339
|  |  |  | 6657.692 | 0.09239952
|  |  |  | 6669.231 | 0.09256526
|  |  |  | 6680.769 | 0.09273112
|  |  |  | 6692.308 | 0.0928971
|  |  |  | 6703.846 | 0.0930632
|  |  |  | 6715.385 | 0.09322942
|  |  |  | 6715.385 | 0.09322942
|  |  |  | 6726.923 | 0.09339576
|  |  |  | 6738.462 | 0.09356223
|  |  |  | 6750 | 0.09372882
|  |  |  | 6761.538 | 0.09389554
|  |  |  | 6773.077 | 0.09406238
|  |  |  | 6784.615 | 0.09422936
|  |  |  | 6796.154 | 0.09439646
|  |  |  | 6807.692 | 0.09456369
|  |  |  | 6819.231 | 0.09473105
|  |  |  | 6819.231 | 0.09473105
|  |  |  | 6830.769 | 0.09489855
|  |  |  | 6842.308 | 0.09506618
|  |  |  | 6853.846 | 0.09523394
|  |  |  | 6865.385 | 0.09540184
|  |  |  | 6876.923 | 0.09556987
|  |  |  | 6888.462 | 0.09573804
|  |  |  | 6900 | 0.09590635
|  |  |  | 6911.538 | 0.0960748
|  |  |  | 6923.077 | 0.09624339
|  |  |  | 6923.077 | 0.09624339
|  |  |  | 6934.615 | 0.09641212
|  |  |  | 6946.154 | 0.096581
|  |  |  | 6957.692 | 0.09675002
|  |  |  | 6969.231 | 0.09691918
|  |  |  | 6980.769 | 0.09708849
|  |  |  | 6992.308 | 0.09725795
|  |  |  | 7003.846 | 0.09742756
|  |  |  | 7015.385 | 0.09759732
|  |  |  | 7026.923 | 0.09776723
|  |  |  | 7026.923 | 0.09776723
|  |  |  | 7038.462 | 0.09793729
|  |  |  | 7050 | 0.0981075
|  |  |  | 7061.538 | 0.09827787
|  |  |  | 7073.077 | 0.0984484
|  |  |  | 7084.615 | 0.09861908
|  |  |  | 7096.154 | 0.09878992
|  |  |  | 7107.692 | 0.09896092
|  |  |  | 7119.231 | 0.09913209
|  |  |  | 7130.769 | 0.09930341
|  |  |  | 7130.769 | 0.09930341
|  |  |  | 7142.308 | 0.0994749
|  |  |  | 7153.846 | 0.09964655
|  |  |  | 7165.385 | 0.09981838
|  |  |  | 7176.923 | 0.09999036
|  |  |  | 7188.462 | 0.1001625
|  |  |  | 7200 | 0.1003348
|  |  |  | 7211.538 | 0.1005073
|  |  |  | 7223.077 | 0.10068
|  |  |  | 7234.615 | 0.1008529
|  |  |  | 7234.615 | 0.1008529
|  |  |  | 7246.154 | 0.1010259
|  |  |  | 7257.692 | 0.1011991
|  |  |  | 7269.231 | 0.1013725
|  |  |  | 7280.769 | 0.101546
|  |  |  | 7292.308 | 0.1017198
|  |  |  | 7303.846 | 0.1018937
|  |  |  | 7315.385 | 0.1020678
|  |  |  | 7326.923 | 0.1022421
|  |  |  | 7338.462 | 0.1024166
|  |  |  | 7350 | 0.1025913
|  |  |  | 7350 | 0.1025913
|  |  |  | 7361.538 | 0.1027661
|  |  |  | 7373.077 | 0.1029412
|  |  |  | 7384.615 | 0.1031165
|  |  |  | 7396.154 | 0.1032919
|  |  |  | 7407.692 | 0.1034675
|  |  |  | 7419.231 | 0.1036434
|  |  |  | 7430.769 | 0.1038194
|  |  |  | 7442.308 | 0.1039957
|  |  |  | 7453.846 | 0.1041721
|  |  |  | 7453.846 | 0.1041721
|  |  |  | 7465.385 | 0.1043488
|  |  |  | 7476.923 | 0.1045257
|  |  |  | 7488.462 | 0.1047027
|  |  |  | 7500 | 0.10488
|  |  |  | 7511.538 | 0.1050575
|  |  |  | 7523.077 | 0.1052352
|  |  |  | 7534.615 | 0.1054131
|  |  |  | 7546.154 | 0.1055913
|  |  |  | 7557.692 | 0.1057697
|  |  |  | 7557.692 | 0.1057697
|  |  |  | 7569.231 | 0.1059482
|  |  |  | 7580.769 | 0.1061271
|  |  |  | 7592.308 | 0.1063061
|  |  |  | 7603.846 | 0.1064853
|  |  |  | 7615.385 | 0.1066648
|  |  |  | 7626.923 | 0.1068446
|  |  |  | 7638.462 | 0.1070245
|  |  |  | 7650 | 0.1072047
|  |  |  | 7661.538 | 0.1073851
|  |  |  | 7661.538 | 0.1073851
|  |  |  | 7673.077 | 0.1075658
|  |  |  | 7684.615 | 0.1077467
|  |  |  | 7696.154 | 0.1079279
|  |  |  | 7707.692 | 0.1081093
|  |  |  | 7719.231 | 0.1082909
|  |  |  | 7730.769 | 0.1084728
|  |  |  | 7742.308 | 0.1086549
|  |  |  | 7753.846 | 0.1088373
|  |  |  | 7765.385 | 0.10902
|  |  |  | 7765.385 | 0.10902
|  |  |  | 7776.923 | 0.1092029
|  |  |  | 7788.462 | 0.1093861
|  |  |  | 7800 | 0.1095695
|  |  |  | 7811.538 | 0.1097532
|  |  |  | 7823.077 | 0.1099372
|  |  |  | 7834.615 | 0.1101214
|  |  |  | 7846.154 | 0.110306
|  |  |  | 7857.692 | 0.1104907
|  |  |  | 7869.231 | 0.1106758
|  |  |  | 7869.231 | 0.1106758
|  |  |  | 7880.769 | 0.1108611
|  |  |  | 7892.308 | 0.1110468
|  |  |  | 7903.846 | 0.1112327
|  |  |  | 7915.385 | 0.1114189
|  |  |  | 7926.923 | 0.1116054
|  |  |  | 7938.462 | 0.1117921
|  |  |  | 7950 | 0.1119792
|  |  |  | 7961.538 | 0.1121666
|  |  |  | 7973.077 | 0.1123543
|  |  |  | 7973.077 | 0.1123543
|  |  |  | 7984.615 | 0.1125422
|  |  |  | 7996.154 | 0.1127305
|  |  |  | 8007.692 | 0.1129191
|  |  |  | 8019.231 | 0.113108
|  |  |  | 8030.769 | 0.1132972
|  |  |  | 8042.308 | 0.1134868
|  |  |  | 8053.846 | 0.1136766
|  |  |  | 8065.385 | 0.1138668
|  |  |  | 8076.923 | 0.1140573
|  |  |  | 8076.923 | 0.1140573
|  |  |  | 8088.462 | 0.1142481
|  |  |  | 8100 | 0.1144393
|  |  |  | 8111.538 | 0.1146308
|  |  |  | 8123.077 | 0.1148227
|  |  |  | 8134.615 | 0.1150148
|  |  |  | 8146.154 | 0.1152074
|  |  |  | 8157.692 | 0.1154003
|  |  |  | 8169.231 | 0.1155935
|  |  |  | 8180.769 | 0.1157871
|  |  |  | 8180.769 | 0.1157871
|  |  |  | 8192.308 | 0.115981
|  |  |  | 8203.846 | 0.1161753
|  |  |  | 8215.385 | 0.11637
|  |  |  | 8226.923 | 0.116565
|  |  |  | 8238.462 | 0.1167604
|  |  |  | 8250 | 0.1169562
|  |  |  | 8261.538 | 0.1171524
|  |  |  | 8273.077 | 0.117349
|  |  |  | 8284.615 | 0.1175459
|  |  |  | 8284.615 | 0.1175459
|  |  |  | 8296.154 | 0.1177432
|  |  |  | 8307.692 | 0.117941
|  |  |  | 8319.231 | 0.1181391
|  |  |  | 8330.769 | 0.1183376
|  |  |  | 8342.308 | 0.1185366
|  |  |  | 8353.846 | 0.1187359
|  |  |  | 8365.385 | 0.1189357
|  |  |  | 8376.923 | 0.1191359
|  |  |  | 8388.462 | 0.1193365
|  |  |  | 8400 | 0.1195376
|  |  |  | 8400 | 0.1195376
|  |  |  | 8411.538 | 0.1197391
|  |  |  | 8423.077 | 0.119941
|  |  |  | 8434.615 | 0.1201433
|  |  |  | 8446.154 | 0.1203462
|  |  |  | 8457.692 | 0.1205494
|  |  |  | 8469.231 | 0.1207531
|  |  |  | 8480.769 | 0.1209573
|  |  |  | 8492.308 | 0.121162
|  |  |  | 8503.846 | 0.1213671
|  |  |  | 8503.846 | 0.1213671
|  |  |  | 8515.385 | 0.1215727
|  |  |  | 8526.923 | 0.1217788
|  |  |  | 8538.462 | 0.1219854
|  |  |  | 8550 | 0.1221924
|  |  |  | 8561.538 | 0.1224
|  |  |  | 8573.077 | 0.122608
|  |  |  | 8584.615 | 0.1228166
|  |  |  | 8596.154 | 0.1230257
|  |  |  | 8607.692 | 0.1232353
|  |  |  | 8607.692 | 0.1232353
|  |  |  | 8619.231 | 0.1234455
|  |  |  | 8630.769 | 0.1236561
|  |  |  | 8642.308 | 0.1238674
|  |  |  | 8653.846 | 0.1240791
|  |  |  | 8665.385 | 0.1242914
|  |  |  | 8676.923 | 0.1245043
|  |  |  | 8688.462 | 0.1247177
|  |  |  | 8700 | 0.1249317
|  |  |  | 8711.538 | 0.1251463
|  |  |  | 8711.538 | 0.1251463
|  |  |  | 8723.077 | 0.1253615
|  |  |  | 8734.615 | 0.1255773
|  |  |  | 8746.154 | 0.1257936
|  |  |  | 8757.692 | 0.1260106
|  |  |  | 8769.231 | 0.1262282
|  |  |  | 8780.769 | 0.1264464
|  |  |  | 8792.308 | 0.1266652
|  |  |  | 8803.846 | 0.1268847
|  |  |  | 8815.385 | 0.1271048
|  |  |  | 8815.385 | 0.1271048
|  |  |  | 8826.923 | 0.1273256
|  |  |  | 8838.462 | 0.127547
|  |  |  | 8850 | 0.1277691
|  |  |  | 8861.538 | 0.1279919
|  |  |  | 8873.077 | 0.1282153
|  |  |  | 8884.615 | 0.1284395
|  |  |  | 8896.154 | 0.1286643
|  |  |  | 8907.692 | 0.1288899
|  |  |  | 8919.231 | 0.1291162
|  |  |  | 8919.231 | 0.1291162
|  |  |  | 8930.769 | 0.1293432
|  |  |  | 8942.308 | 0.129571
|  |  |  | 8953.846 | 0.1297995
|  |  |  | 8965.385 | 0.1300288
|  |  |  | 8976.923 | 0.1302589
|  |  |  | 8988.462 | 0.1304897
|  |  |  | 9000 | 0.1307214
|  |  |  | 9011.538 | 0.1309538
|  |  |  | 9023.077 | 0.1311871
|  |  |  | 9023.077 | 0.1311871
|  |  |  | 9034.615 | 0.1314212
|  |  |  | 9046.154 | 0.1316561
|  |  |  | 9057.692 | 0.1318919
|  |  |  | 9069.231 | 0.1321286
|  |  |  | 9080.769 | 0.1323661
|  |  |  | 9092.308 | 0.1326045
|  |  |  | 9103.846 | 0.1328438
|  |  |  | 9115.385 | 0.1330841
|  |  |  | 9126.923 | 0.1333252
|  |  |  | 9126.923 | 0.1333252
|  |  |  | 9138.462 | 0.1335673
|  |  |  | 9150 | 0.1338104
|  |  |  | 9161.538 | 0.1340545
|  |  |  | 9173.077 | 0.1342995
|  |  |  | 9184.615 | 0.1345455
|  |  |  | 9196.154 | 0.1347926
|  |  |  | 9207.692 | 0.1350407
|  |  |  | 9219.231 | 0.1352898
|  |  |  | 9230.769 | 0.1355401
|  |  |  | 9230.769 | 0.1355401
|  |  |  | 9242.308 | 0.1357914
|  |  |  | 9253.846 | 0.1360438
|  |  |  | 9265.385 | 0.1362973
|  |  |  | 9276.923 | 0.136552
|  |  |  | 9288.462 | 0.1368078
|  |  |  | 9300 | 0.1370648
|  |  |  | 9311.538 | 0.1373231
|  |  |  | 9323.077 | 0.1375825
|  |  |  | 9334.615 | 0.1378432
|  |  |  | 9334.615 | 0.1378432
|  |  |  | 9346.154 | 0.1381052
|  |  |  | 9357.692 | 0.1383684
|  |  |  | 9369.231 | 0.138633
|  |  |  | 9380.769 | 0.1388988
|  |  |  | 9392.308 | 0.1391661
|  |  |  | 9403.846 | 0.1394347
|  |  |  | 9415.385 | 0.1397048
|  |  |  | 9426.923 | 0.1399763
|  |  |  | 9438.462 | 0.1402492
|  |  |  | 9450 | 0.1405237
|  |  |  | 9450 | 0.1405237
|  |  |  | 9461.538 | 0.1407997
|  |  |  | 9473.077 | 0.1410772
|  |  |  | 9484.615 | 0.1413563
|  |  |  | 9496.154 | 0.1416371
|  |  |  | 9507.692 | 0.1419195
|  |  |  | 9519.231 | 0.1422035
|  |  |  | 9530.769 | 0.1424893
|  |  |  | 9542.308 | 0.1427769
|  |  |  | 9553.846 | 0.1430663
|  |  |  | 9553.846 | 0.1430663
|  |  |  | 9565.385 | 0.1433575
|  |  |  | 9576.923 | 0.1436505
|  |  |  | 9588.462 | 0.1439455
|  |  |  | 9600 | 0.1442425
|  |  |  | 9611.538 | 0.1445415
|  |  |  | 9623.077 | 0.1448425
|  |  |  | 9634.615 | 0.1451456
|  |  |  | 9646.154 | 0.1454509
|  |  |  | 9657.692 | 0.1457584
|  |  |  | 9657.692 | 0.1457584
|  |  |  | 9669.231 | 0.1460681
|  |  |  | 9680.769 | 0.1463802
|  |  |  | 9692.308 | 0.1466946
|  |  |  | 9703.846 | 0.1470115
|  |  |  | 9715.385 | 0.1473309
|  |  |  | 9726.923 | 0.1476529
|  |  |  | 9738.462 | 0.1479775
|  |  |  | 9750 | 0.1483048
|  |  |  | 9761.538 | 0.1486349
|  |  |  | 9761.538 | 0.1486349
|  |  |  | 9773.077 | 0.1489679
|  |  |  | 9784.615 | 0.1493038
|  |  |  | 9796.154 | 0.1496428
|  |  |  | 9807.692 | 0.1499849
|  |  |  | 9819.231 | 0.1503302
|  |  |  | 9830.769 | 0.1506788
|  |  |  | 9842.308 | 0.1510309
|  |  |  | 9853.846 | 0.1513865
|  |  |  | 9865.385 | 0.1517458
|  |  |  | 9865.385 | 0.1517458
|  |  |  | 9876.923 | 0.1521089
|  |  |  | 9888.462 | 0.1524759
|  |  |  | 9900 | 0.1528469
|  |  |  | 9911.538 | 0.1532221
|  |  |  | 9923.077 | 0.1536017
|  |  |  | 9934.615 | 0.1539858
|  |  |  | 9946.154 | 0.1543746
|  |  |  | 9957.692 | 0.1547683
|  |  |  | 9969.231 | 0.155167
|  |  |  | 9969.231 | 0.155167
|  |  |  | 9980.769 | 0.155571
|  |  |  | 9992.308 | 0.1559805
|  |  |  | 10003.85 | 0.1563958
|  |  |  | 10015.38 | 0.156817
|  |  |  | 10026.92 | 0.1572446
|  |  |  | 10038.46 | 0.1576787
|  |  |  | 10050 | 0.1581197
|  |  |  | 10061.54 | 0.1585679
|  |  |  | 10073.08 | 0.1590237
|  |  |  | 10073.08 | 0.1590237
|  |  |  | 10084.62 | 0.1594876
|  |  |  | 10096.15 | 0.1599599
|  |  |  | 10107.69 | 0.1604412
|  |  |  | 10119.23 | 0.160932
|  |  |  | 10130.77 | 0.1614329
|  |  |  | 10142.31 | 0.1619445
|  |  |  | 10153.85 | 0.1624675
|  |  |  | 10165.38 | 0.1630027
|  |  |  | 10176.92 | 0.1635511
|  |  |  | 10176.92 | 0.1635511
|  |  |  | 10188.46 | 0.1641137
|  |  |  | 10200 | 0.1646916
|  |  |  | 10211.54 | 0.1652862
|  |  |  | 10223.08 | 0.1658988
|  |  |  | 10234.62 | 0.1665313
|  |  |  | 10246.15 | 0.1671857
|  |  |  | 10257.69 | 0.1678643
|  |  |  | 10269.23 | 0.16857
|  |  |  | 10280.77 | 0.1693062
|  |  |  | 10280.77 | 0.1693062
|  |  |  | 10292.31 | 0.1700771
|  |  |  | 10303.85 | 0.1708878
|  |  |  | 10315.38 | 0.1717456
|  |  |  | 10326.92 | 0.172659
|  |  |  | 10338.46 | 0.1736401
|  |  |  | 10350 | 0.1747059
|  |  |  | 10361.54 | 0.1758819
|  |  |  | 10373.08 | 0.1772126
|  |  |  | 10384.62 | 0.1787793