## summary
Progress | Start / End | Model | Params | Bounds | Experimental Data | Objectives | MOGA Summary | Reduction
1120/10000 | Tuesday, 01/23/24, 21:56:08 | evpcd | evp_s0 (fixed=4.345) | [0.0, 100.0] | creep/inl_1/AirBase_1000_16_G18.csv (calibration) | end_creep_strain | num_gens (10000) | Grouping Errors (name, type, labels)
| Thursday, 01/25/24, 12:25:30 |  | evp_R (fixed=10.15) | [0.0, 1e+03] | creep/inl_1/AirBase_1000_13_G30.csv (calibration) | area_creep_time_strain | population (100) | Reducing Errors (square_average)
|  |  | evp_d (fixed=2.207) | [0.0, 100.0] | creep/inl_1/AirBase_1000_12_G48.csv (validation) | yield_tensile | offspring (50) | Reducing Objectives (square_average)
|  |  | evp_n (fixed=3.881) | [1.0, 100.0] | creep/inl_1/AirBase_1000_11_G39.csv (validation) | end_tensile_strain | crossover (0.8)
|  |  | evp_eta (fixed=776.4) | [0.0, 1e+04] | tensile/inl/AirBase_1000_D12.csv (calibration) | arg_max_tensile_strain_stress | mutation (0.01)
|  |  | cd_A | [0.0, 1e+04] |  | end_creep_time
|  |  | cd_xi | [0.0, 100.0] |  | area_tensile_strain_stress
|  |  | cd_phi | [0.0, 100.0]

## results
evp_s0 | evp_R | evp_d | evp_n | evp_eta | cd_A | cd_xi | cd_phi | end_creep_strain | area_creep_time_strain | yield_tensile | end_tensile_strain | arg_max_tensile_strain_stress | end_creep_time | area_tensile_strain_stress | square_average
4.3446 | 10.148 | 2.2066 | 3.8806 | 776.41 | 755.19 | 4.6068 | 7.1913 | 0.060958 | 0.091473 | 0.0080507 | 0.079278 | 0.24382 | 0.052205 | 0.10857 | 0.092395
4.3446 | 10.148 | 2.2066 | 3.8806 | 776.41 | 771.27 | 4.6015 | 7.2465 | 0.046003 | 0.12524 | 0.0080808 | 0.071589 | 0.24382 | 0.029333 | 0.10483 | 0.094292
4.3446 | 10.148 | 2.2066 | 3.8806 | 776.41 | 755.63 | 4.6066 | 7.276 | 0.082073 | 0.086112 | 0.0080515 | 0.081822 | 0.24382 | 0.05814 | 0.10292 | 0.094334
4.3446 | 10.148 | 2.2066 | 3.8806 | 776.41 | 820.85 | 4.4835 | 5.985 | 0.0032888 | 0.1115 | 0.0080916 | 0.025787 | 0.24382 | 0.031049 | 0.14968 | 0.095993
4.3446 | 10.148 | 2.2066 | 3.8806 | 776.41 | 755.66 | 4.6391 | 7.8107 | 0.074937 | 0.12908 | 0.0080752 | 0.088689 | 0.24382 | 0.032826 | 0.086667 | 0.098247
4.3446 | 10.148 | 2.2066 | 3.8806 | 776.41 | 701.77 | 4.6937 | 6.8997 | 0.03358 | 0.11535 | 0.007986 | 0.085712 | 0.24382 | 0.040839 | 0.12483 | 0.098542
4.3446 | 10.148 | 2.2066 | 3.8806 | 776.41 | 761.8 | 4.6213 | 6.8725 | 0.017937 | 0.14323 | 0.0080757 | 0.060377 | 0.24382 | 0.022607 | 0.1226 | 0.09954
4.3446 | 10.148 | 2.2066 | 3.8806 | 776.41 | 751.13 | 4.6122 | 6.5261 | 0.012251 | 0.12792 | 0.008046 | 0.057388 | 0.24382 | 0.026484 | 0.1409 | 0.099876
4.3446 | 10.148 | 2.2066 | 3.8806 | 776.41 | 747.3 | 4.6159 | 6.5391 | 0.0099569 | 0.12678 | 0.00804 | 0.059554 | 0.24382 | 0.027652 | 0.14109 | 0.099906
4.3446 | 10.148 | 2.2066 | 3.8806 | 776.41 | 682.57 | 4.7342 | 7.1391 | 0.055007 | 0.11584 | 0.0079639 | 0.098275 | 0.24382 | 0.045282 | 0.11088 | 0.099962
4.3446 | 10.148 | 2.2066 | 3.8806 | 776.41 | 778.26 | 4.6152 | 7.0671 | 0.010167 | 0.15408 | 0.0081037 | 0.057388 | 0.24382 | 0.026992 | 0.11296 | 0.10014
4.3446 | 10.148 | 2.2066 | 3.8806 | 776.41 | 699.03 | 4.6812 | 6.5853 | 0.025819 | 0.10291 | 0.0079671 | 0.079278 | 0.24382 | 0.050864 | 0.14503 | 0.10068
4.3446 | 10.148 | 2.2066 | 3.8806 | 776.41 | 758.82 | 4.6274 | 6.8378 | 0.010101 | 0.14675 | 0.0080738 | 0.059554 | 0.24382 | 0.02162 | 0.12554 | 0.10093
4.3446 | 10.148 | 2.2066 | 3.8806 | 776.41 | 770.89 | 4.594 | 7.9106 | 0.12457 | 0.073622 | 0.0080744 | 0.092396 | 0.24382 | 0.072894 | 0.081745 | 0.10099
4.3446 | 10.148 | 2.2066 | 3.8806 | 776.41 | 713.53 | 4.6941 | 7.88 | 0.10551 | 0.096876 | 0.008018 | 0.10615 | 0.24382 | 0.056459 | 0.083829 | 0.10151
4.3446 | 10.148 | 2.2066 | 3.8806 | 776.41 | 734.33 | 4.6801 | 7.6881 | 0.059039 | 0.14689 | 0.0080582 | 0.090028 | 0.24382 | 0.025745 | 0.090551 | 0.10155
4.3446 | 10.148 | 2.2066 | 3.8806 | 776.41 | 657.19 | 4.7738 | 7.0083 | 0.046932 | 0.11292 | 0.0079154 | 0.10397 | 0.24382 | 0.050057 | 0.1178 | 0.10166
4.3446 | 10.148 | 2.2066 | 3.8806 | 776.41 | 791.14 | 4.5404 | 6.0525 | 0.0021137 | 0.12882 | 0.0080769 | 0.03107 | 0.24382 | 0.020674 | 0.15641 | 0.10197
4.3446 | 10.148 | 2.2066 | 3.8806 | 776.41 | 655.98 | 4.7599 | 6.7545 | 0.045356 | 0.10003 | 0.0078975 | 0.099332 | 0.24382 | 0.061795 | 0.13266 | 0.10286
4.3446 | 10.148 | 2.2066 | 3.8806 | 776.41 | 762.32 | 4.6215 | 8.1381 | 0.13062 | 0.088578 | 0.0080764 | 0.096876 | 0.24382 | 0.057864 | 0.076303 | 0.10298
4.3446 | 10.148 | 2.2066 | 3.8806 | 776.41 | 762.41 | 4.5655 | 5.9564 | 0.0035522 | 0.11018 | 0.0080353 | 0.038365 | 0.24382 | 0.036728 | 0.17037 | 0.10351
4.3446 | 10.148 | 2.2066 | 3.8806 | 776.41 | 655.08 | 4.76 | 6.916 | 0.061676 | 0.08928 | 0.007894 | 0.10542 | 0.24382 | 0.075449 | 0.12539 | 0.10382
4.3446 | 10.148 | 2.2066 | 3.8806 | 776.41 | 712.41 | 4.7059 | 7.0622 | 0.018585 | 0.15086 | 0.008025 | 0.080227 | 0.24382 | 0.025342 | 0.11939 | 0.10395
4.3446 | 10.148 | 2.2066 | 3.8806 | 776.41 | 741.15 | 4.589 | 6.0958 | 0.016693 | 0.097449 | 0.0080034 | 0.052659 | 0.24382 | 0.061266 | 0.16776 | 0.10396
4.3446 | 10.148 | 2.2066 | 3.8806 | 776.41 | 702.74 | 4.6573 | 6.6524 | 0.061461 | 0.083464 | 0.0079566 | 0.085384 | 0.24382 | 0.091111 | 0.13474 | 0.104
4.3446 | 10.148 | 2.2066 | 3.8806 | 776.41 | 634.93 | 4.8035 | 6.8814 | 0.052671 | 0.097688 | 0.0078589 | 0.11021 | 0.24382 | 0.067155 | 0.12516 | 0.10415
4.3446 | 10.148 | 2.2066 | 3.8806 | 776.41 | 746.05 | 4.5832 | 6.647 | 0.071038 | 0.079994 | 0.0080105 | 0.073096 | 0.24382 | 0.09875 | 0.13534 | 0.10437
4.3446 | 10.148 | 2.2066 | 3.8806 | 776.41 | 652.07 | 4.777 | 6.7328 | 0.032805 | 0.11703 | 0.0078998 | 0.097574 | 0.24382 | 0.04758 | 0.13547 | 0.10442
4.3446 | 10.148 | 2.2066 | 3.8806 | 776.41 | 642.4 | 4.785 | 6.9129 | 0.059723 | 0.091386 | 0.0078701 | 0.10946 | 0.24382 | 0.074812 | 0.12445 | 0.1045
4.3446 | 10.148 | 2.2066 | 3.8806 | 776.41 | 755 | 4.612 | 6.3722 | 0.0020915 | 0.14181 | 0.0080545 | 0.048626 | 0.24382 | 0.020013 | 0.14919 | 0.10465
4.3446 | 10.148 | 2.2066 | 3.8806 | 776.41 | 755.01 | 4.6143 | 6.3755 | 0.001649 | 0.14222 | 0.0080563 | 0.048134 | 0.24382 | 0.020476 | 0.14919 | 0.10474
4.3446 | 10.148 | 2.2066 | 3.8806 | 776.41 | 636.51 | 4.7995 | 6.8401 | 0.057189 | 0.097452 | 0.0078613 | 0.10835 | 0.24382 | 0.067155 | 0.12877 | 0.10511
4.3446 | 10.148 | 2.2066 | 3.8806 | 776.41 | 763.17 | 4.5536 | 5.963 | 0.0057675 | 0.11049 | 0.0080276 | 0.04127 | 0.24382 | 0.050597 | 0.17081 | 0.1052
4.3446 | 10.148 | 2.2066 | 3.8806 | 776.41 | 640.57 | 4.7873 | 6.6883 | 0.044058 | 0.10019 | 0.0078653 | 0.10253 | 0.24382 | 0.064242 | 0.13833 | 0.10527
4.3446 | 10.148 | 2.2066 | 3.8806 | 776.41 | 639.21 | 4.8111 | 7.0311 | 0.049397 | 0.11915 | 0.007884 | 0.10983 | 0.24382 | 0.049945 | 0.12129 | 0.10542
4.3446 | 10.148 | 2.2066 | 3.8806 | 776.41 | 736.91 | 4.6414 | 6.3994 | 0.00099409 | 0.14267 | 0.0080354 | 0.054735 | 0.24382 | 0.022104 | 0.14895 | 0.10554
4.3446 | 10.148 | 2.2066 | 3.8806 | 776.41 | 753.59 | 4.6012 | 6.2219 | 0.0019632 | 0.13453 | 0.0080432 | 0.046188 | 0.24382 | 0.022607 | 0.15913 | 0.10558
4.3446 | 10.148 | 2.2066 | 3.8806 | 776.41 | 625.91 | 4.8307 | 6.9641 | 0.053027 | 0.11021 | 0.0078492 | 0.11396 | 0.24382 | 0.057708 | 0.12258 | 0.10581
4.3446 | 10.148 | 2.2066 | 3.8806 | 776.41 | 632.33 | 4.8115 | 6.7297 | 0.029974 | 0.11515 | 0.0078565 | 0.10506 | 0.24382 | 0.052538 | 0.13624 | 0.10603
4.3446 | 10.148 | 2.2066 | 3.8806 | 776.41 | 638.34 | 4.8107 | 6.8558 | 0.035676 | 0.1263 | 0.0078803 | 0.10506 | 0.24382 | 0.045467 | 0.12733 | 0.10605
4.3446 | 10.148 | 2.2066 | 3.8806 | 776.41 | 630.3 | 4.809 | 6.7622 | 0.050281 | 0.099234 | 0.0078452 | 0.10835 | 0.24382 | 0.067155 | 0.13414 | 0.10613
4.3446 | 10.148 | 2.2066 | 3.8806 | 776.41 | 639.62 | 4.7881 | 6.6164 | 0.038415 | 0.10379 | 0.0078624 | 0.10039 | 0.24382 | 0.06122 | 0.14354 | 0.10619
4.3446 | 10.148 | 2.2066 | 3.8806 | 776.41 | 640.72 | 4.7882 | 7.0389 | 0.070669 | 0.086835 | 0.0078666 | 0.11396 | 0.24382 | 0.08269 | 0.12032 | 0.10635
4.3446 | 10.148 | 2.2066 | 3.8806 | 776.41 | 628.54 | 4.8259 | 6.8638 | 0.042098 | 0.11693 | 0.0078555 | 0.10946 | 0.24382 | 0.052377 | 0.12956 | 0.10647
4.3446 | 10.148 | 2.2066 | 3.8806 | 776.41 | 625.4 | 4.8315 | 7.1978 | 0.076088 | 0.096709 | 0.0078476 | 0.12125 | 0.24382 | 0.070366 | 0.11202 | 0.10686
4.3446 | 10.148 | 2.2066 | 3.8806 | 776.41 | 621.56 | 4.835 | 6.9395 | 0.057821 | 0.10413 | 0.0078347 | 0.11547 | 0.24382 | 0.063704 | 0.12566 | 0.10688
4.3446 | 10.148 | 2.2066 | 3.8806 | 776.41 | 657.01 | 4.7585 | 7.1498 | 0.087273 | 0.080878 | 0.0078996 | 0.1117 | 0.24382 | 0.0873 | 0.11492 | 0.10697
4.3446 | 10.148 | 2.2066 | 3.8806 | 776.41 | 627.1 | 4.8174 | 6.9546 | 0.066471 | 0.094399 | 0.0078401 | 0.11547 | 0.24382 | 0.074511 | 0.12387 | 0.10707
4.3446 | 10.148 | 2.2066 | 3.8806 | 776.41 | 774.55 | 4.5887 | 5.936 | 0.011894 | 0.14469 | 0.0080787 | 0.024368 | 0.24382 | 0.032837 | 0.15753 | 0.10708
4.3446 | 10.148 | 2.2066 | 3.8806 | 776.41 | 748.99 | 4.5888 | 5.9293 | 0.0018629 | 0.11739 | 0.0080227 | 0.039693 | 0.24382 | 0.032674 | 0.17715 | 0.10732
4.3446 | 10.148 | 2.2066 | 3.8806 | 776.41 | 630.35 | 4.8376 | 7.5484 | 0.084664 | 0.10773 | 0.0078746 | 0.12598 | 0.24382 | 0.060754 | 0.097997 | 0.10745
4.3446 | 10.148 | 2.2066 | 3.8806 | 776.41 | 755.41 | 4.5646 | 5.8605 | 0.0060482 | 0.10588 | 0.0080183 | 0.038585 | 0.24382 | 0.049396 | 0.18104 | 0.10747
4.3446 | 10.148 | 2.2066 | 3.8806 | 776.41 | 613.72 | 4.8652 | 7.1775 | 0.055836 | 0.11916 | 0.0078316 | 0.12282 | 0.24382 | 0.054879 | 0.11231 | 0.10754
4.3446 | 10.148 | 2.2066 | 3.8806 | 776.41 | 622.49 | 4.8235 | 6.9047 | 0.064393 | 0.093121 | 0.0078263 | 0.11624 | 0.24382 | 0.078006 | 0.12531 | 0.10763
4.3446 | 10.148 | 2.2066 | 3.8806 | 776.41 | 760.29 | 4.5625 | 5.8397 | 0.00054342 | 0.11761 | 0.0080281 | 0.035144 | 0.24382 | 0.03694 | 0.17824 | 0.10772
4.3446 | 10.148 | 2.2066 | 3.8806 | 776.41 | 755.42 | 4.5669 | 5.8638 | 0.0020316 | 0.11102 | 0.0080203 | 0.038146 | 0.24382 | 0.044096 | 0.18028 | 0.10774
4.3446 | 10.148 | 2.2066 | 3.8806 | 776.41 | 621.26 | 4.8316 | 6.6879 | 0.047534 | 0.10761 | 0.0078299 | 0.10799 | 0.24382 | 0.06022 | 0.13828 | 0.10776
4.3446 | 10.148 | 2.2066 | 3.8806 | 776.41 | 742.27 | 4.6713 | 6.7049 | 0.0025638 | 0.1601 | 0.00807 | 0.054998 | 0.24382 | 0.04785 | 0.13152 | 0.10776
4.3446 | 10.148 | 2.2066 | 3.8806 | 776.41 | 653.95 | 4.8051 | 7.7373 | 0.082885 | 0.12684 | 0.007933 | 0.12009 | 0.24382 | 0.047582 | 0.09325 | 0.10785
4.3446 | 10.148 | 2.2066 | 3.8806 | 776.41 | 648.41 | 4.7951 | 6.7493 | 0.020151 | 0.13856 | 0.0079039 | 0.096876 | 0.24382 | 0.036488 | 0.13467 | 0.10797
4.3446 | 10.148 | 2.2066 | 3.8806 | 776.41 | 667.47 | 4.7906 | 7.792 | 0.073217 | 0.14467 | 0.0079654 | 0.11509 | 0.24382 | 0.0359 | 0.087555 | 0.108
4.3446 | 10.148 | 2.2066 | 3.8806 | 776.41 | 639.45 | 4.7811 | 6.5909 | 0.04986 | 0.093697 | 0.0078543 | 0.1011 | 0.24382 | 0.074511 | 0.14651 | 0.10802
4.3446 | 10.148 | 2.2066 | 3.8806 | 776.41 | 629.09 | 4.842 | 7.5573 | 0.087174 | 0.10968 | 0.0078739 | 0.12638 | 0.24382 | 0.060397 | 0.096485 | 0.10807
4.3446 | 10.148 | 2.2066 | 3.8806 | 776.41 | 631.42 | 4.8066 | 6.5768 | 0.029453 | 0.1121 | 0.0078476 | 0.1011 | 0.24382 | 0.055266 | 0.14809 | 0.10815
4.3446 | 10.148 | 2.2066 | 3.8806 | 776.41 | 632 | 4.822 | 6.7685 | 0.026535 | 0.13089 | 0.0078661 | 0.10434 | 0.24382 | 0.043478 | 0.13451 | 0.10822
4.3446 | 10.148 | 2.2066 | 3.8806 | 776.41 | 648.2 | 4.7553 | 6.5514 | 0.046705 | 0.090052 | 0.0078627 | 0.098979 | 0.24382 | 0.0873 | 0.14494 | 0.10823
4.3446 | 10.148 | 2.2066 | 3.8806 | 776.41 | 607.25 | 4.8583 | 6.9067 | 0.055969 | 0.098552 | 0.0077934 | 0.12086 | 0.24382 | 0.07343 | 0.12604 | 0.10824
4.3446 | 10.148 | 2.2066 | 3.8806 | 776.41 | 638.04 | 4.8319 | 7.6145 | 0.078087 | 0.12601 | 0.0078996 | 0.12321 | 0.24382 | 0.049947 | 0.095278 | 0.10824
4.3446 | 10.148 | 2.2066 | 3.8806 | 776.41 | 629.04 | 4.8409 | 7.5639 | 0.089244 | 0.1084 | 0.0078725 | 0.12678 | 0.24382 | 0.060754 | 0.096414 | 0.10828
4.3446 | 10.148 | 2.2066 | 3.8806 | 776.41 | 623.5 | 4.8236 | 7.0205 | 0.071716 | 0.08948 | 0.0078308 | 0.11892 | 0.24382 | 0.081606 | 0.12179 | 0.1083
4.3446 | 10.148 | 2.2066 | 3.8806 | 776.41 | 619.16 | 4.8277 | 6.8769 | 0.06265 | 0.091606 | 0.0078157 | 0.117 | 0.24382 | 0.081606 | 0.12709 | 0.10833
4.3446 | 10.148 | 2.2066 | 3.8806 | 776.41 | 621.57 | 4.8199 | 6.6436 | 0.051542 | 0.096259 | 0.0078185 | 0.10872 | 0.24382 | 0.073682 | 0.14038 | 0.10839
4.3446 | 10.148 | 2.2066 | 3.8806 | 776.41 | 639.69 | 4.7775 | 6.7693 | 0.062568 | 0.086608 | 0.0078513 | 0.10835 | 0.24382 | 0.091233 | 0.1322 | 0.10847
4.3446 | 10.148 | 2.2066 | 3.8806 | 776.41 | 619.19 | 4.8541 | 7.4066 | 0.084162 | 0.10272 | 0.0078442 | 0.12718 | 0.24382 | 0.066413 | 0.10384 | 0.10851
4.3446 | 10.148 | 2.2066 | 3.8806 | 776.41 | 623.07 | 4.8255 | 6.5753 | 0.03218 | 0.11369 | 0.0078315 | 0.10361 | 0.24382 | 0.054959 | 0.14667 | 0.10874
4.3446 | 10.148 | 2.2066 | 3.8806 | 776.41 | 626.29 | 4.8306 | 6.7259 | 0.025921 | 0.12865 | 0.007851 | 0.10542 | 0.24382 | 0.045542 | 0.13746 | 0.10882
4.3446 | 10.148 | 2.2066 | 3.8806 | 776.41 | 620.74 | 4.8419 | 6.8099 | 0.039568 | 0.12328 | 0.0078386 | 0.11021 | 0.24382 | 0.049962 | 0.13386 | 0.10884
4.3446 | 10.148 | 2.2066 | 3.8806 | 776.41 | 625.84 | 4.8408 | 6.9681 | 0.033584 | 0.13397 | 0.0078595 | 0.1117 | 0.24382 | 0.043478 | 0.12644 | 0.10894
4.3446 | 10.148 | 2.2066 | 3.8806 | 776.41 | 617.47 | 4.8531 | 7.3577 | 0.082578 | 0.098819 | 0.0078354 | 0.12718 | 0.24382 | 0.070138 | 0.10842 | 0.10894
4.3446 | 10.148 | 2.2066 | 3.8806 | 776.41 | 641.83 | 4.7963 | 6.5809 | 0.018784 | 0.13054 | 0.0078799 | 0.095486 | 0.24382 | 0.041186 | 0.1459 | 0.10901
4.3446 | 10.148 | 2.2066 | 3.8806 | 776.41 | 636.56 | 4.8304 | 7.0482 | 0.032814 | 0.14583 | 0.0078928 | 0.10835 | 0.24382 | 0.035478 | 0.11901 | 0.10902
4.3446 | 10.148 | 2.2066 | 3.8806 | 776.41 | 608.76 | 4.8596 | 6.7582 | 0.039941 | 0.11444 | 0.0078026 | 0.11433 | 0.24382 | 0.057625 | 0.13587 | 0.10906
4.3446 | 10.148 | 2.2066 | 3.8806 | 776.41 | 655.74 | 4.7635 | 6.4263 | 0.013587 | 0.12619 | 0.0079005 | 0.08604 | 0.24382 | 0.041024 | 0.15612 | 0.10908
4.3446 | 10.148 | 2.2066 | 3.8806 | 776.41 | 632.1 | 4.8054 | 6.4982 | 0.017295 | 0.11913 | 0.0078493 | 0.097925 | 0.24382 | 0.050011 | 0.15191 | 0.10917
4.3446 | 10.148 | 2.2066 | 3.8806 | 776.41 | 613.03 | 4.8399 | 6.7443 | 0.058538 | 0.094627 | 0.0078007 | 0.11471 | 0.24382 | 0.076827 | 0.13555 | 0.10933
4.3446 | 10.148 | 2.2066 | 3.8806 | 776.41 | 615.45 | 4.8446 | 6.7091 | 0.039155 | 0.11232 | 0.0078176 | 0.11021 | 0.24382 | 0.057555 | 0.14217 | 0.10933
4.3446 | 10.148 | 2.2066 | 3.8806 | 776.41 | 623.01 | 4.8371 | 7.3827 | 0.093123 | 0.087883 | 0.0078428 | 0.12718 | 0.24382 | 0.080944 | 0.10356 | 0.10936
4.3446 | 10.148 | 2.2066 | 3.8806 | 776.41 | 631.7 | 4.8293 | 7.5609 | 0.1028 | 0.092938 | 0.0078716 | 0.12718 | 0.24382 | 0.07343 | 0.095343 | 0.10937
4.3446 | 10.148 | 2.2066 | 3.8806 | 776.41 | 606.33 | 4.8588 | 6.7183 | 0.046588 | 0.10479 | 0.0077897 | 0.11509 | 0.24382 | 0.066413 | 0.13807 | 0.10938
4.3446 | 10.148 | 2.2066 | 3.8806 | 776.41 | 643.95 | 4.8077 | 6.7712 | 0.020483 | 0.14439 | 0.0078994 | 0.098275 | 0.24382 | 0.033841 | 0.13343 | 0.10939
4.3446 | 10.148 | 2.2066 | 3.8806 | 776.41 | 618.49 | 4.8275 | 6.7813 | 0.0654 | 0.091081 | 0.0078125 | 0.11433 | 0.24382 | 0.080944 | 0.13306 | 0.10941
4.3446 | 10.148 | 2.2066 | 3.8806 | 776.41 | 629.84 | 4.8504 | 7.523 | 0.064388 | 0.13837 | 0.0078855 | 0.12321 | 0.24382 | 0.043478 | 0.097943 | 0.10947
4.3446 | 10.148 | 2.2066 | 3.8806 | 776.41 | 751.44 | 4.642 | 6.3004 | 0.007491 | 0.15294 | 0.0080689 | 0.040365 | 0.24382 | 0.043835 | 0.15172 | 0.10953
4.3446 | 10.148 | 2.2066 | 3.8806 | 776.41 | 742.16 | 4.5755 | 6.0763 | 0.01756 | 0.10269 | 0.0079944 | 0.054474 | 0.24382 | 0.081776 | 0.17186 | 0.10956
4.3446 | 10.148 | 2.2066 | 3.8806 | 776.41 | 624.01 | 4.8263 | 6.5756 | 0.022251 | 0.12056 | 0.0078366 | 0.10253 | 0.24382 | 0.049947 | 0.14843 | 0.10958
4.3446 | 10.148 | 2.2066 | 3.8806 | 776.41 | 616.13 | 4.8364 | 6.959 | 0.073894 | 0.088004 | 0.0078112 | 0.12009 | 0.24382 | 0.084602 | 0.12374 | 0.10961
4.3446 | 10.148 | 2.2066 | 3.8806 | 776.41 | 626.16 | 4.8448 | 6.9374 | 0.029431 | 0.14262 | 0.0078651 | 0.10983 | 0.24382 | 0.038509 | 0.12413 | 0.10967
4.3446 | 10.148 | 2.2066 | 3.8806 | 776.41 | 712.11 | 4.7064 | 6.6084 | 0.0008265 | 0.15677 | 0.0080248 | 0.064009 | 0.24382 | 0.032519 | 0.14302 | 0.1097
4.3446 | 10.148 | 2.2066 | 3.8806 | 776.41 | 624.11 | 4.8261 | 6.5871 | 0.023314 | 0.12063 | 0.0078367 | 0.10289 | 0.24382 | 0.049945 | 0.14845 | 0.10973
4.3446 | 10.148 | 2.2066 | 3.8806 | 776.41 | 616.79 | 4.8407 | 7.0834 | 0.080866 | 0.089958 | 0.007819 | 0.12243 | 0.24382 | 0.080944 | 0.11865 | 0.10976

## plot_creep_time_strain
0 | 1 | 2 | 3 | 4 | 5
0 | 0 | 0 | 0 | 0 | 0
0 | 0 | 0 | 0 | 0 | 0
0.5 | 0.000537 | 0 | 0 | 0 | 0
0.5 | 0.000537 | 0 | 0 | 0 | 0
3.05 | 0.000945 | 17.12 | 0.000757 | 0 | 0
6.71 | 0.001415 | 17.12 | 0.000757 | 0 | 0
6.71 | 0.001415 | 17.12 | 0.000757 | 0 | 0
10.26 | 0.001863 | 33.82 | 0.001002 | 11.53846 | 0.001278069
10.26 | 0.001863 | 33.82 | 0.001002 | 11.53846 | 0.001278069
15.53 | 0.002542 | 33.82 | 0.001002 | 11.53846 | 0.001278069
19.55 | 0.003079 | 33.82 | 0.001002 | 11.53846 | 0.001278069
19.55 | 0.003079 | 48.47 | 0.001146 | 11.53846 | 0.001278069
23.94 | 0.003607 | 48.47 | 0.001146 | 11.53846 | 0.001278069
23.94 | 0.003607 | 48.47 | 0.001146 | 11.53846 | 0.001278069
28.06 | 0.004077 | 64.93 | 0.00126 | 23.07692 | 0.002549766
32.37 | 0.004561 | 64.93 | 0.00126 | 23.07692 | 0.002549766
32.37 | 0.004561 | 64.93 | 0.00126 | 23.07692 | 0.002549766
36.59 | 0.005004 | 64.93 | 0.00126 | 23.07692 | 0.002549766
40.01 | 0.005372 | 82.85 | 0.001463 | 23.07692 | 0.002549766
40.01 | 0.005372 | 82.85 | 0.001463 | 23.07692 | 0.002549766
44.05 | 0.005805 | 82.85 | 0.001463 | 23.07692 | 0.002549766
44.05 | 0.005805 | 99.6 | 0.001602 | 34.61538 | 0.003815249
48.6 | 0.00627 | 99.6 | 0.001602 | 34.61538 | 0.003815249
52.24 | 0.006627 | 99.6 | 0.001602 | 34.61538 | 0.003815249
52.24 | 0.006627 | 99.6 | 0.001602 | 34.61538 | 0.003815249
56.31 | 0.007025 | 118.11 | 0.001799 | 34.61538 | 0.003815249
56.31 | 0.007025 | 118.11 | 0.001799 | 34.61538 | 0.003815249
59.2 | 0.00731 | 118.11 | 0.001799 | 34.61538 | 0.003815249
63.55 | 0.007731 | 133.96 | 0.001921 | 46.15385 | 0.005074673
63.55 | 0.007731 | 133.96 | 0.001921 | 46.15385 | 0.005074673
66.87 | 0.008056 | 133.96 | 0.001921 | 46.15385 | 0.005074673
66.87 | 0.008056 | 150.07 | 0.002084 | 46.15385 | 0.005074673
72.36 | 0.008566 | 150.07 | 0.002084 | 46.15385 | 0.005074673
75.85 | 0.00889 | 150.07 | 0.002084 | 46.15385 | 0.005074673
75.85 | 0.00889 | 150.07 | 0.002084 | 46.15385 | 0.005074673
80.49 | 0.009316 | 168.39 | 0.002303 | 57.69231 | 0.006327233
84.09 | 0.009655 | 168.39 | 0.002303 | 57.69231 | 0.006327233
84.09 | 0.009655 | 168.39 | 0.002303 | 57.69231 | 0.006327233
88.25 | 0.010033 | 185.18 | 0.002481 | 57.69231 | 0.006327233
88.25 | 0.010033 | 185.18 | 0.002481 | 57.69231 | 0.006327233
92.12 | 0.010363 | 185.18 | 0.002481 | 57.69231 | 0.006327233
96.76 | 0.010781 | 185.18 | 0.002481 | 57.69231 | 0.006327233
96.76 | 0.010781 | 204.28 | 0.002683 | 69.23077 | 0.007574108
99.91 | 0.011064 | 204.28 | 0.002683 | 69.23077 | 0.007574108
99.91 | 0.011064 | 204.28 | 0.002683 | 69.23077 | 0.007574108
103.78 | 0.011391 | 218.85 | 0.002889 | 69.23077 | 0.007574108
107.59 | 0.011725 | 218.85 | 0.002889 | 69.23077 | 0.007574108
107.59 | 0.011725 | 218.85 | 0.002889 | 69.23077 | 0.007574108
111.69 | 0.012093 | 218.85 | 0.002889 | 80.76923 | 0.008815441
111.69 | 0.012093 | 241.9 | 0.00318 | 80.76923 | 0.008815441
116.15 | 0.012473 | 241.9 | 0.00318 | 80.76923 | 0.008815441
120.57 | 0.01285 | 241.9 | 0.00318 | 80.76923 | 0.008815441
120.57 | 0.01285 | 259.3 | 0.003364 | 80.76923 | 0.008815441
125.11 | 0.01323 | 259.3 | 0.003364 | 80.76923 | 0.008815441
129.26 | 0.013591 | 259.3 | 0.003364 | 80.76923 | 0.008815441
129.26 | 0.013591 | 275 | 0.003606 | 92.30769 | 0.01005137
132.71 | 0.013882 | 275 | 0.003606 | 92.30769 | 0.01005137
132.71 | 0.013882 | 275 | 0.003606 | 92.30769 | 0.01005137
136.7 | 0.014217 | 275 | 0.003606 | 92.30769 | 0.01005137
139.42 | 0.014441 | 293.64 | 0.003815 | 92.30769 | 0.01005137
139.42 | 0.014441 | 293.64 | 0.003815 | 92.30769 | 0.01005137
143.23 | 0.01476 | 293.64 | 0.003815 | 92.30769 | 0.01005137
143.23 | 0.01476 | 314.98 | 0.004111 | 103.8462 | 0.01128204
147.33 | 0.015112 | 314.98 | 0.004111 | 103.8462 | 0.01128204
151.6 | 0.015468 | 314.98 | 0.004111 | 103.8462 | 0.01128204
151.6 | 0.015468 | 314.98 | 0.004111 | 103.8462 | 0.01128204
155.42 | 0.015784 | 332.31 | 0.004329 | 103.8462 | 0.01128204
159.38 | 0.016116 | 332.31 | 0.004329 | 103.8462 | 0.01128204
159.38 | 0.016116 | 332.31 | 0.004329 | 103.8462 | 0.01128204
163.4 | 0.016444 | 354.49 | 0.004723 | 115.3846 | 0.01250757
163.4 | 0.016444 | 354.49 | 0.004723 | 115.3846 | 0.01250757
167.2 | 0.016744 | 354.49 | 0.004723 | 115.3846 | 0.01250757
171.07 | 0.017061 | 354.49 | 0.004723 | 115.3846 | 0.01250757
171.07 | 0.017061 | 370.89 | 0.004985 | 115.3846 | 0.01250757
175.23 | 0.017396 | 370.89 | 0.004985 | 115.3846 | 0.01250757
175.23 | 0.017396 | 370.89 | 0.004985 | 115.3846 | 0.01250757
179.25 | 0.017731 | 386.29 | 0.005215 | 126.9231 | 0.01372812
183.89 | 0.018109 | 386.29 | 0.005215 | 126.9231 | 0.01372812
183.89 | 0.018109 | 386.29 | 0.005215 | 126.9231 | 0.01372812
187.78 | 0.018414 | 386.29 | 0.005215 | 126.9231 | 0.01372812
187.78 | 0.018414 | 405.66 | 0.005477 | 126.9231 | 0.01372812
191.86 | 0.018745 | 405.66 | 0.005477 | 126.9231 | 0.01372812
195.93 | 0.019072 | 405.66 | 0.005477 | 126.9231 | 0.01372812
195.93 | 0.019072 | 424.09 | 0.005787 | 138.4615 | 0.0149438
200.32 | 0.019428 | 424.09 | 0.005787 | 138.4615 | 0.0149438
204.54 | 0.019767 | 424.09 | 0.005787 | 138.4615 | 0.0149438
204.54 | 0.019767 | 440.21 | 0.006032 | 138.4615 | 0.0149438
208.05 | 0.020058 | 440.21 | 0.006032 | 138.4615 | 0.0149438
208.05 | 0.020058 | 440.21 | 0.006032 | 138.4615 | 0.0149438
211.37 | 0.020307 | 440.21 | 0.006032 | 138.4615 | 0.0149438
215.62 | 0.020642 | 455.13 | 0.006236 | 150 | 0.01615475
215.62 | 0.020642 | 455.13 | 0.006236 | 150 | 0.01615475
219.83 | 0.020983 | 455.13 | 0.006236 | 150 | 0.01615475
219.83 | 0.020983 | 475.21 | 0.00654 | 150 | 0.01615475
223.95 | 0.021317 | 475.21 | 0.00654 | 150 | 0.01615475
228.02 | 0.021632 | 475.21 | 0.00654 | 150 | 0.01615475
228.02 | 0.021632 | 475.21 | 0.00654 | 161.5385 | 0.01736111
232.47 | 0.021988 | 493.57 | 0.006827 | 161.5385 | 0.01736111
232.47 | 0.021988 | 493.57 | 0.006827 | 161.5385 | 0.01736111
236.18 | 0.022285 | 493.57 | 0.006827 | 161.5385 | 0.01736111
240.42 | 0.022616 | 507.25 | 0.007019 | 161.5385 | 0.01736111
240.42 | 0.022616 | 507.25 | 0.007019 | 161.5385 | 0.01736111
244.52 | 0.02294 | 507.25 | 0.007019 | 161.5385 | 0.01736111
248.63 | 0.023263 | 507.25 | 0.007019 | 173.0769 | 0.01856299
248.63 | 0.023263 | 524.1 | 0.007328 | 173.0769 | 0.01856299
252.48 | 0.023574 | 524.1 | 0.007328 | 173.0769 | 0.01856299
252.48 | 0.023574 | 524.1 | 0.007328 | 173.0769 | 0.01856299
257.82 | 0.023971 | 538.75 | 0.007574 | 173.0769 | 0.01856299
261.39 | 0.024233 | 538.75 | 0.007574 | 173.0769 | 0.01856299
261.39 | 0.024233 | 538.75 | 0.007574 | 173.0769 | 0.01856299
265.93 | 0.024599 | 559.49 | 0.007945 | 184.6154 | 0.01976052
265.93 | 0.024599 | 559.49 | 0.007945 | 184.6154 | 0.01976052
269.62 | 0.024878 | 559.49 | 0.007945 | 184.6154 | 0.01976052
274.34 | 0.025228 | 559.49 | 0.007945 | 184.6154 | 0.01976052
274.34 | 0.025228 | 581.03 | 0.008308 | 184.6154 | 0.01976052
278.31 | 0.025544 | 581.03 | 0.008308 | 184.6154 | 0.01976052
278.31 | 0.025544 | 581.03 | 0.008308 | 184.6154 | 0.01976052
282 | 0.025839 | 601.1 | 0.008631 | 196.1538 | 0.02095383
285.32 | 0.026091 | 601.1 | 0.008631 | 196.1538 | 0.02095383
285.32 | 0.026091 | 601.1 | 0.008631 | 196.1538 | 0.02095383
289.47 | 0.026415 | 601.1 | 0.008631 | 196.1538 | 0.02095383
293.46 | 0.026721 | 622.75 | 0.008998 | 196.1538 | 0.02095383
293.46 | 0.026721 | 622.75 | 0.008998 | 196.1538 | 0.02095383
297.8 | 0.027064 | 622.75 | 0.008998 | 196.1538 | 0.02095383
297.8 | 0.027064 | 639.29 | 0.00925 | 207.6923 | 0.02214304
301.52 | 0.027354 | 639.29 | 0.00925 | 207.6923 | 0.02214304
305.77 | 0.027666 | 639.29 | 0.00925 | 207.6923 | 0.02214304
305.77 | 0.027666 | 639.29 | 0.00925 | 207.6923 | 0.02214304
309.73 | 0.027954 | 657.82 | 0.009557 | 207.6923 | 0.02214304
309.73 | 0.027954 | 657.82 | 0.009557 | 207.6923 | 0.02214304
313.25 | 0.028229 | 657.82 | 0.009557 | 207.6923 | 0.02214304
317.03 | 0.028524 | 678.56 | 0.009969 | 219.2308 | 0.02332828
317.03 | 0.028524 | 678.56 | 0.009969 | 219.2308 | 0.02332828
320.66 | 0.028805 | 678.56 | 0.009969 | 219.2308 | 0.02332828
325.19 | 0.029149 | 678.56 | 0.009969 | 219.2308 | 0.02332828
325.19 | 0.029149 | 695.39 | 0.010288 | 219.2308 | 0.02332828
329.52 | 0.029477 | 695.39 | 0.010288 | 219.2308 | 0.02332828
329.52 | 0.029477 | 695.39 | 0.010288 | 230.7692 | 0.02450966
333.4 | 0.029778 | 714.6 | 0.010624 | 230.7692 | 0.02450966
336.99 | 0.030051 | 714.6 | 0.010624 | 230.7692 | 0.02450966
336.99 | 0.030051 | 714.6 | 0.010624 | 230.7692 | 0.02450966
341.65 | 0.030414 | 730.46 | 0.010913 | 230.7692 | 0.02450966
341.65 | 0.030414 | 730.46 | 0.010913 | 230.7692 | 0.02450966
345.13 | 0.030676 | 730.46 | 0.010913 | 230.7692 | 0.02450966
348.74 | 0.030949 | 730.46 | 0.010913 | 242.3077 | 0.0256873
348.74 | 0.030949 | 747.9 | 0.01124 | 242.3077 | 0.0256873
351.91 | 0.031183 | 747.9 | 0.01124 | 242.3077 | 0.0256873
351.91 | 0.031183 | 747.9 | 0.01124 | 242.3077 | 0.0256873
356.65 | 0.031544 | 767.64 | 0.011579 | 242.3077 | 0.0256873
359.72 | 0.031766 | 767.64 | 0.011579 | 242.3077 | 0.0256873
359.72 | 0.031766 | 767.64 | 0.011579 | 242.3077 | 0.0256873
363.54 | 0.032051 | 767.64 | 0.011579 | 253.8462 | 0.02686133
366.94 | 0.032302 | 783.44 | 0.011838 | 253.8462 | 0.02686133
366.94 | 0.032302 | 783.44 | 0.011838 | 253.8462 | 0.02686133
372.28 | 0.032719 | 783.44 | 0.011838 | 253.8462 | 0.02686133
372.28 | 0.032719 | 801.59 | 0.0122 | 253.8462 | 0.02686133
375.77 | 0.032979 | 801.59 | 0.0122 | 253.8462 | 0.02686133
379.42 | 0.03326 | 801.59 | 0.0122 | 253.8462 | 0.02686133
379.42 | 0.03326 | 801.59 | 0.0122 | 265.3846 | 0.02803186
383.91 | 0.033594 | 824.5 | 0.012632 | 265.3846 | 0.02803186
383.91 | 0.033594 | 824.5 | 0.012632 | 265.3846 | 0.02803186
388.46 | 0.033937 | 824.5 | 0.012632 | 265.3846 | 0.02803186
392.32 | 0.03422 | 836.89 | 0.012834 | 265.3846 | 0.02803186
392.32 | 0.03422 | 836.89 | 0.012834 | 265.3846 | 0.02803186
395.97 | 0.034492 | 836.89 | 0.012834 | 265.3846 | 0.02803186
395.97 | 0.034492 | 852.99 | 0.013133 | 276.9231 | 0.02919901
400.34 | 0.034818 | 852.99 | 0.013133 | 276.9231 | 0.02919901
404.93 | 0.035132 | 852.99 | 0.013133 | 276.9231 | 0.02919901
404.93 | 0.035132 | 852.99 | 0.013133 | 276.9231 | 0.02919901
408.5 | 0.035379 | 869.91 | 0.013391 | 276.9231 | 0.02919901
413.68 | 0.035776 | 869.91 | 0.013391 | 276.9231 | 0.02919901
413.68 | 0.035776 | 869.91 | 0.013391 | 276.9231 | 0.02919901
417.6 | 0.036058 | 888.38 | 0.013757 | 288.4615 | 0.03036289
417.6 | 0.036058 | 888.38 | 0.013757 | 288.4615 | 0.03036289
421.08 | 0.036318 | 888.38 | 0.013757 | 288.4615 | 0.03036289
424.35 | 0.036562 | 888.38 | 0.013757 | 288.4615 | 0.03036289
424.35 | 0.036562 | 905.21 | 0.014092 | 288.4615 | 0.03036289
427.84 | 0.036807 | 905.21 | 0.014092 | 288.4615 | 0.03036289
427.84 | 0.036807 | 905.21 | 0.014092 | 288.4615 | 0.03036289
431.66 | 0.037095 | 920.26 | 0.014401 | 300 | 0.03152362
435.68 | 0.037404 | 920.26 | 0.014401 | 300 | 0.03152362
435.68 | 0.037404 | 920.26 | 0.014401 | 300 | 0.03152362
439.47 | 0.037682 | 920.26 | 0.014401 | 300 | 0.03152362
439.47 | 0.037682 | 936.66 | 0.014751 | 300 | 0.03152362
443.51 | 0.037982 | 936.66 | 0.014751 | 300 | 0.03152362
446.66 | 0.038216 | 936.66 | 0.014751 | 311.5385 | 0.03268131
446.66 | 0.038216 | 954.93 | 0.015069 | 311.5385 | 0.03268131
451.27 | 0.03855 | 954.93 | 0.015069 | 311.5385 | 0.03268131
454.8 | 0.038818 | 954.93 | 0.015069 | 311.5385 | 0.03268131
454.8 | 0.038818 | 954.93 | 0.015069 | 311.5385 | 0.03268131
458.43 | 0.03909 | 972.43 | 0.015435 | 311.5385 | 0.03268131
458.43 | 0.03909 | 972.43 | 0.015435 | 311.5385 | 0.03268131
461.98 | 0.039352 | 972.43 | 0.015435 | 323.0769 | 0.03383607
466.38 | 0.039667 | 989.32 | 0.01575 | 323.0769 | 0.03383607
466.38 | 0.039667 | 989.32 | 0.01575 | 323.0769 | 0.03383607
469.74 | 0.039927 | 989.32 | 0.01575 | 323.0769 | 0.03383607
469.74 | 0.039927 | 1004.74 | 0.016083 | 323.0769 | 0.03383607
473.66 | 0.040212 | 1004.74 | 0.016083 | 323.0769 | 0.03383607
477.76 | 0.040519 | 1004.74 | 0.016083 | 323.0769 | 0.03383607
477.76 | 0.040519 | 1004.74 | 0.016083 | 334.6154 | 0.03498803
481.72 | 0.040798 | 1023.22 | 0.01648 | 334.6154 | 0.03498803
485.52 | 0.041085 | 1023.22 | 0.01648 | 334.6154 | 0.03498803
485.52 | 0.041085 | 1023.22 | 0.01648 | 334.6154 | 0.03498803
489.74 | 0.041378 | 1038.15 | 0.016746 | 334.6154 | 0.03498803
489.74 | 0.041378 | 1038.15 | 0.016746 | 334.6154 | 0.03498803
493.23 | 0.041645 | 1038.15 | 0.016746 | 334.6154 | 0.03498803
497.69 | 0.041963 | 1038.15 | 0.016746 | 346.1538 | 0.03613728
497.69 | 0.041963 | 1055.42 | 0.017103 | 346.1538 | 0.03613728
501.29 | 0.042229 | 1055.42 | 0.017103 | 346.1538 | 0.03613728
501.29 | 0.042229 | 1055.42 | 0.017103 | 346.1538 | 0.03613728
505.06 | 0.042505 | 1073.71 | 0.017485 | 346.1538 | 0.03613728
508.98 | 0.042795 | 1073.71 | 0.017485 | 346.1538 | 0.03613728
508.98 | 0.042795 | 1073.71 | 0.017485 | 346.1538 | 0.03613728
514.14 | 0.043167 | 1073.71 | 0.017485 | 357.6923 | 0.03728395
514.14 | 0.043167 | 1088.17 | 0.017754 | 357.6923 | 0.03728395
518.19 | 0.043453 | 1088.17 | 0.017754 | 357.6923 | 0.03728395
522.43 | 0.043762 | 1088.17 | 0.017754 | 357.6923 | 0.03728395
522.43 | 0.043762 | 1109.95 | 0.018194 | 357.6923 | 0.03728395
526.43 | 0.044061 | 1109.95 | 0.018194 | 357.6923 | 0.03728395
529.8 | 0.044298 | 1109.95 | 0.018194 | 357.6923 | 0.03728395
529.8 | 0.044298 | 1127.06 | 0.018553 | 369.2308 | 0.03842814
534.06 | 0.044617 | 1127.06 | 0.018553 | 369.2308 | 0.03842814
534.06 | 0.044617 | 1127.06 | 0.018553 | 369.2308 | 0.03842814
538.55 | 0.04494 | 1127.06 | 0.018553 | 369.2308 | 0.03842814
542.77 | 0.045247 | 1149.09 | 0.019008 | 369.2308 | 0.03842814
542.77 | 0.045247 | 1149.09 | 0.019008 | 369.2308 | 0.03842814
547.56 | 0.045579 | 1149.09 | 0.019008 | 369.2308 | 0.03842814
547.56 | 0.045579 | 1165.29 | 0.019356 | 380.7692 | 0.03956997
551.85 | 0.045895 | 1165.29 | 0.019356 | 380.7692 | 0.03956997
555.62 | 0.046163 | 1165.29 | 0.019356 | 380.7692 | 0.03956997
555.62 | 0.046163 | 1165.29 | 0.019356 | 380.7692 | 0.03956997
559.12 | 0.046413 | 1184.01 | 0.019779 | 380.7692 | 0.03956997
559.12 | 0.046413 | 1184.01 | 0.019779 | 380.7692 | 0.03956997
563.39 | 0.046713 | 1184.01 | 0.019779 | 392.3077 | 0.04070954
567.86 | 0.047026 | 1204.18 | 0.020193 | 392.3077 | 0.04070954
567.86 | 0.047026 | 1204.18 | 0.020193 | 392.3077 | 0.04070954
571.65 | 0.047299 | 1204.18 | 0.020193 | 392.3077 | 0.04070954
575.56 | 0.047569 | 1204.18 | 0.020193 | 392.3077 | 0.04070954
575.56 | 0.047569 | 1222.78 | 0.020551 | 392.3077 | 0.04070954
579.56 | 0.047853 | 1222.78 | 0.020551 | 392.3077 | 0.04070954
579.56 | 0.047853 | 1222.78 | 0.020551 | 403.8462 | 0.04184697
583.33 | 0.048124 | 1240.35 | 0.020926 | 403.8462 | 0.04184697
587.65 | 0.048431 | 1240.35 | 0.020926 | 403.8462 | 0.04184697
587.65 | 0.048431 | 1240.35 | 0.020926 | 403.8462 | 0.04184697
591.89 | 0.048727 | 1254.05 | 0.021243 | 403.8462 | 0.04184697
591.89 | 0.048727 | 1254.05 | 0.021243 | 403.8462 | 0.04184697
595.91 | 0.049004 | 1254.05 | 0.021243 | 403.8462 | 0.04184697
600.58 | 0.049333 | 1254.05 | 0.021243 | 415.3846 | 0.04298237
600.58 | 0.049333 | 1271.15 | 0.021617 | 415.3846 | 0.04298237
604.54 | 0.049603 | 1271.15 | 0.021617 | 415.3846 | 0.04298237
608.26 | 0.04987 | 1271.15 | 0.021617 | 415.3846 | 0.04298237
608.26 | 0.04987 | 1288.73 | 0.021987 | 415.3846 | 0.04298237
612.63 | 0.050172 | 1288.73 | 0.021987 | 415.3846 | 0.04298237
612.63 | 0.050172 | 1288.73 | 0.021987 | 415.3846 | 0.04298237
616.05 | 0.050411 | 1288.73 | 0.021987 | 426.9231 | 0.04411584
620.16 | 0.050685 | 1308.89 | 0.022398 | 426.9231 | 0.04411584
620.16 | 0.050685 | 1308.89 | 0.022398 | 426.9231 | 0.04411584
623.51 | 0.050909 | 1308.89 | 0.022398 | 426.9231 | 0.04411584
623.51 | 0.050909 | 1324.12 | 0.022716 | 426.9231 | 0.04411584
627.46 | 0.0512 | 1324.12 | 0.022716 | 426.9231 | 0.04411584
631 | 0.051439 | 1324.12 | 0.022716 | 426.9231 | 0.04411584
631 | 0.051439 | 1324.12 | 0.022716 | 438.4615 | 0.0452475
634.79 | 0.051715 | 1342 | 0.023061 | 438.4615 | 0.0452475
634.79 | 0.051715 | 1342 | 0.023061 | 438.4615 | 0.0452475
638.86 | 0.051995 | 1342 | 0.023061 | 438.4615 | 0.0452475
642.56 | 0.052238 | 1358.22 | 0.023464 | 438.4615 | 0.0452475
642.56 | 0.052238 | 1358.22 | 0.023464 | 438.4615 | 0.0452475
645.87 | 0.052448 | 1358.22 | 0.023464 | 438.4615 | 0.0452475
650.21 | 0.052781 | 1358.22 | 0.023464 | 450 | 0.04637745
650.21 | 0.052781 | 1378.49 | 0.023887 | 450 | 0.04637745
653.68 | 0.053013 | 1378.49 | 0.023887 | 450 | 0.04637745
653.68 | 0.053013 | 1378.49 | 0.023887 | 450 | 0.04637745
658.15 | 0.05334 | 1394.18 | 0.024235 | 450 | 0.04637745
661.67 | 0.05357 | 1394.18 | 0.024235 | 450 | 0.04637745
661.67 | 0.05357 | 1394.18 | 0.024235 | 461.5385 | 0.04750581
665.82 | 0.053871 | 1407.87 | 0.024515 | 461.5385 | 0.04750581
665.82 | 0.053871 | 1407.87 | 0.024515 | 461.5385 | 0.04750581
670.38 | 0.054176 | 1407.87 | 0.024515 | 461.5385 | 0.04750581
674.93 | 0.054482 | 1407.87 | 0.024515 | 461.5385 | 0.04750581
674.93 | 0.054482 | 1427.29 | 0.02494 | 461.5385 | 0.04750581
678.74 | 0.054756 | 1427.29 | 0.02494 | 461.5385 | 0.04750581
678.74 | 0.054756 | 1427.29 | 0.02494 | 473.0769 | 0.04863269
682.41 | 0.055017 | 1443.86 | 0.025288 | 473.0769 | 0.04863269
686.01 | 0.055272 | 1443.86 | 0.025288 | 473.0769 | 0.04863269
686.01 | 0.055272 | 1443.86 | 0.025288 | 473.0769 | 0.04863269
690.03 | 0.055547 | 1443.86 | 0.025288 | 473.0769 | 0.04863269
693.99 | 0.055815 | 1467.55 | 0.025773 | 473.0769 | 0.04863269
693.99 | 0.055815 | 1467.55 | 0.025773 | 473.0769 | 0.04863269
696.84 | 0.056012 | 1467.55 | 0.025773 | 484.6154 | 0.04975818
696.84 | 0.056012 | 1484.57 | 0.026167 | 484.6154 | 0.04975818
701.85 | 0.056354 | 1484.57 | 0.026167 | 484.6154 | 0.04975818
705.57 | 0.056611 | 1484.57 | 0.026167 | 484.6154 | 0.04975818
705.57 | 0.056611 | 1484.57 | 0.026167 | 484.6154 | 0.04975818
709.87 | 0.056887 | 1501.69 | 0.026558 | 484.6154 | 0.04975818
709.87 | 0.056887 | 1501.69 | 0.026558 | 484.6154 | 0.04975818
713.53 | 0.057134 | 1501.69 | 0.026558 | 496.1538 | 0.05088242
718.56 | 0.057472 | 1520.68 | 0.026954 | 496.1538 | 0.05088242
718.56 | 0.057472 | 1520.68 | 0.026954 | 496.1538 | 0.05088242
722.13 | 0.057719 | 1520.68 | 0.026954 | 496.1538 | 0.05088242
722.13 | 0.057719 | 1534.87 | 0.027248 | 496.1538 | 0.05088242
726.86 | 0.058066 | 1534.87 | 0.027248 | 496.1538 | 0.05088242
730.74 | 0.058334 | 1534.87 | 0.027248 | 496.1538 | 0.05088242
730.74 | 0.058334 | 1534.87 | 0.027248 | 507.6923 | 0.0520055
735.07 | 0.058624 | 1553.69 | 0.027666 | 507.6923 | 0.0520055
739.14 | 0.058892 | 1553.69 | 0.027666 | 507.6923 | 0.0520055
739.14 | 0.058892 | 1553.69 | 0.027666 | 507.6923 | 0.0520055
743.48 | 0.059178 | 1572.61 | 0.028058 | 507.6923 | 0.0520055
743.48 | 0.059178 | 1572.61 | 0.028058 | 507.6923 | 0.0520055
747.03 | 0.059429 | 1572.61 | 0.028058 | 507.6923 | 0.0520055
751 | 0.059714 | 1572.61 | 0.028058 | 519.2308 | 0.05312753
751 | 0.059714 | 1586.29 | 0.028365 | 519.2308 | 0.05312753
754.9 | 0.060008 | 1586.29 | 0.028365 | 519.2308 | 0.05312753
754.9 | 0.060008 | 1586.29 | 0.028365 | 519.2308 | 0.05312753
758.46 | 0.060255 | 1606.7 | 0.028835 | 519.2308 | 0.05312753
762.01 | 0.060492 | 1606.7 | 0.028835 | 519.2308 | 0.05312753
762.01 | 0.060492 | 1606.7 | 0.028835 | 519.2308 | 0.05312753
766.05 | 0.060763 | 1606.7 | 0.028835 | 530.7692 | 0.05424864
770.12 | 0.061064 | 1622.82 | 0.029192 | 530.7692 | 0.05424864
770.12 | 0.061064 | 1622.82 | 0.029192 | 530.7692 | 0.05424864
773.79 | 0.061321 | 1622.82 | 0.029192 | 530.7692 | 0.05424864
773.79 | 0.061321 | 1640.88 | 0.02959 | 530.7692 | 0.05424864
777.73 | 0.061601 | 1640.88 | 0.02959 | 530.7692 | 0.05424864
781.87 | 0.061895 | 1640.88 | 0.02959 | 542.3077 | 0.05536892
781.87 | 0.061895 | 1640.88 | 0.02959 | 542.3077 | 0.05536892
785.76 | 0.062163 | 1661.81 | 0.030101 | 542.3077 | 0.05536892
785.76 | 0.062163 | 1661.81 | 0.030101 | 542.3077 | 0.05536892
789.53 | 0.062415 | 1661.81 | 0.030101 | 542.3077 | 0.05536892
793.3 | 0.062665 | 1675.85 | 0.030449 | 542.3077 | 0.05536892
793.3 | 0.062665 | 1675.85 | 0.030449 | 542.3077 | 0.05536892
797.8 | 0.063 | 1675.85 | 0.030449 | 553.8462 | 0.0564885
797.8 | 0.063 | 1692.17 | 0.030845 | 553.8462 | 0.0564885
800.64 | 0.063204 | 1692.17 | 0.030845 | 553.8462 | 0.0564885
803.98 | 0.063443 | 1692.17 | 0.030845 | 553.8462 | 0.0564885
803.98 | 0.063443 | 1692.17 | 0.030845 | 553.8462 | 0.0564885
808.33 | 0.06374 | 1710.51 | 0.03126 | 553.8462 | 0.0564885
812.97 | 0.064064 | 1710.51 | 0.03126 | 553.8462 | 0.0564885
812.97 | 0.064064 | 1710.51 | 0.03126 | 565.3846 | 0.05760748
816.41 | 0.0643 | 1727.27 | 0.031612 | 565.3846 | 0.05760748
816.41 | 0.0643 | 1727.27 | 0.031612 | 565.3846 | 0.05760748
820.76 | 0.064621 | 1727.27 | 0.031612 | 565.3846 | 0.05760748
824.57 | 0.064901 | 1727.27 | 0.031612 | 565.3846 | 0.05760748
824.57 | 0.064901 | 1745.59 | 0.032032 | 565.3846 | 0.05760748
828.97 | 0.065211 | 1745.59 | 0.032032 | 565.3846 | 0.05760748
828.97 | 0.065211 | 1745.59 | 0.032032 | 576.9231 | 0.05872598
832.16 | 0.06545 | 1762.53 | 0.032433 | 576.9231 | 0.05872598
835.98 | 0.065711 | 1762.53 | 0.032433 | 576.9231 | 0.05872598
835.98 | 0.065711 | 1762.53 | 0.032433 | 576.9231 | 0.05872598
839.57 | 0.065967 | 1762.53 | 0.032433 | 576.9231 | 0.05872598
839.57 | 0.065967 | 1780.8 | 0.032854 | 576.9231 | 0.05872598
842.74 | 0.066197 | 1780.8 | 0.032854 | 576.9231 | 0.05872598
846.49 | 0.06646 | 1780.8 | 0.032854 | 588.4615 | 0.05984412
846.49 | 0.06646 | 1801.1 | 0.033307 | 588.4615 | 0.05984412
850.36 | 0.066747 | 1801.1 | 0.033307 | 588.4615 | 0.05984412
853.98 | 0.067006 | 1801.1 | 0.033307 | 588.4615 | 0.05984412
853.98 | 0.067006 | 1816.02 | 0.033654 | 588.4615 | 0.05984412
858.3 | 0.067316 | 1816.02 | 0.033654 | 588.4615 | 0.05984412
858.3 | 0.067316 | 1816.02 | 0.033654 | 588.4615 | 0.05984412
862.02 | 0.067583 | 1816.02 | 0.033654 | 600 | 0.06096201
865.84 | 0.067856 | 1837.07 | 0.034153 | 600 | 0.06096201
865.84 | 0.067856 | 1837.07 | 0.034153 | 600 | 0.06096201
870.08 | 0.068159 | 1837.07 | 0.034153 | 600 | 0.06096201
870.08 | 0.068159 | 1853.61 | 0.034558 | 600 | 0.06096201
873.72 | 0.068439 | 1853.61 | 0.034558 | 600 | 0.06096201
877.37 | 0.068698 | 1853.61 | 0.034558 | 600 | 0.06096201
877.37 | 0.068698 | 1853.61 | 0.034558 | 611.5385 | 0.06207977
881.6 | 0.06899 | 1875.9 | 0.035049 | 611.5385 | 0.06207977
881.6 | 0.06899 | 1875.9 | 0.035049 | 611.5385 | 0.06207977
885.45 | 0.069259 | 1875.9 | 0.035049 | 611.5385 | 0.06207977
889.9 | 0.069577 | 1896.02 | 0.035553 | 611.5385 | 0.06207977
889.9 | 0.069577 | 1896.02 | 0.035553 | 611.5385 | 0.06207977
894.19 | 0.069897 | 1896.02 | 0.035553 | 623.0769 | 0.06319752
898.16 | 0.07019 | 1896.02 | 0.035553 | 623.0769 | 0.06319752
898.16 | 0.07019 | 1910.33 | 0.035905 | 623.0769 | 0.06319752
900.93 | 0.070407 | 1910.33 | 0.035905 | 623.0769 | 0.06319752
900.93 | 0.070407 | 1910.33 | 0.035905 | 623.0769 | 0.06319752
905.66 | 0.070718 | 1925.57 | 0.036265 | 623.0769 | 0.06319752
910.01 | 0.071033 | 1925.57 | 0.036265 | 623.0769 | 0.06319752
910.01 | 0.071033 | 1925.57 | 0.036265 | 634.6154 | 0.06431537
913.78 | 0.071318 | 1925.57 | 0.036265 | 634.6154 | 0.06431537
913.78 | 0.071318 | 1944.17 | 0.036706 | 634.6154 | 0.06431537
917.8 | 0.071622 | 1944.17 | 0.036706 | 634.6154 | 0.06431537
921.62 | 0.071911 | 1944.17 | 0.036706 | 634.6154 | 0.06431537
921.62 | 0.071911 | 1962.6 | 0.037126 | 634.6154 | 0.06431537
925.39 | 0.072189 | 1962.6 | 0.037126 | 634.6154 | 0.06431537
929.43 | 0.072459 | 1962.6 | 0.037126 | 646.1538 | 0.06543345
929.43 | 0.072459 | 1982.53 | 0.037618 | 646.1538 | 0.06543345
932.7 | 0.072699 | 1982.53 | 0.037618 | 646.1538 | 0.06543345
932.7 | 0.072699 | 1982.53 | 0.037618 | 646.1538 | 0.06543345
937.07 | 0.07302 | 1982.53 | 0.037618 | 646.1538 | 0.06543345
940.51 | 0.07328 | 1998.89 | 0.038023 | 646.1538 | 0.06543345
940.51 | 0.07328 | 1998.89 | 0.038023 | 646.1538 | 0.06543345
944.53 | 0.073588 | 1998.89 | 0.038023 | 657.6923 | 0.06655188
944.53 | 0.073588 | 2018.7 | 0.038459 | 657.6923 | 0.06655188
948.1 | 0.073856 | 2018.7 | 0.038459 | 657.6923 | 0.06655188
952.06 | 0.074136 | 2018.7 | 0.038459 | 657.6923 | 0.06655188
952.06 | 0.074136 | 2018.7 | 0.038459 | 657.6923 | 0.06655188
956.13 | 0.074429 | 2034.09 | 0.039011 | 657.6923 | 0.06655188
956.13 | 0.074429 | 2034.09 | 0.039011 | 657.6923 | 0.06655188
960.43 | 0.074745 | 2034.09 | 0.039011 | 669.2308 | 0.06767079
963.8 | 0.075006 | 2050.69 | 0.039618 | 669.2308 | 0.06767079
963.8 | 0.075006 | 2050.69 | 0.039618 | 669.2308 | 0.06767079
967.86 | 0.075329 | 2050.69 | 0.039618 | 669.2308 | 0.06767079
971.26 | 0.07558 | 2050.69 | 0.039618 | 669.2308 | 0.06767079
971.26 | 0.07558 | 2066.23 | 0.040061 | 669.2308 | 0.06767079
975.9 | 0.075916 | 2066.23 | 0.040061 | 669.2308 | 0.06767079
975.9 | 0.075916 | 2066.23 | 0.040061 | 680.7692 | 0.06879029
980.04 | 0.076217 | 2086.47 | 0.040585 | 680.7692 | 0.06879029
982.99 | 0.076512 | 2086.47 | 0.040585 | 680.7692 | 0.06879029
982.99 | 0.076512 | 2086.47 | 0.040585 | 680.7692 | 0.06879029
986.07 | 0.076775 | 2100.83 | 0.04095 | 680.7692 | 0.06879029
986.07 | 0.076775 | 2100.83 | 0.04095 | 680.7692 | 0.06879029
989.13 | 0.077025 | 2100.83 | 0.04095 | 692.3077 | 0.06991053
992.68 | 0.077309 | 2100.83 | 0.04095 | 692.3077 | 0.06991053
992.68 | 0.077309 | 2116.15 | 0.041344 | 692.3077 | 0.06991053
996.35 | 0.077607 | 2116.15 | 0.041344 | 692.3077 | 0.06991053
996.35 | 0.077607 | 2116.15 | 0.041344 | 692.3077 | 0.06991053
999.95 | 0.077855 | 2132.5 | 0.041775 | 692.3077 | 0.06991053
1004.21 | 0.07817 | 2132.5 | 0.041775 | 692.3077 | 0.06991053
1004.21 | 0.07817 | 2132.5 | 0.041775 | 703.8462 | 0.07103162
1008.55 | 0.078504 | 2132.5 | 0.041775 | 703.8462 | 0.07103162
1011.5 | 0.078739 | 2145.17 | 0.042118 | 703.8462 | 0.07103162
1011.5 | 0.078739 | 2145.17 | 0.042118 | 703.8462 | 0.07103162
1015.05 | 0.079003 | 2145.17 | 0.042118 | 703.8462 | 0.07103162
1015.05 | 0.079003 | 2160.8 | 0.042534 | 703.8462 | 0.07103162
1019.16 | 0.079324 | 2160.8 | 0.042534 | 703.8462 | 0.07103162
1023.09 | 0.079625 | 2160.8 | 0.042534 | 715.3846 | 0.0721537
1023.09 | 0.079625 | 2160.8 | 0.042534 | 715.3846 | 0.0721537
1026.96 | 0.079924 | 2179.1 | 0.043002 | 715.3846 | 0.0721537
1026.96 | 0.079924 | 2179.1 | 0.043002 | 715.3846 | 0.0721537
1030.95 | 0.080229 | 2179.1 | 0.043002 | 715.3846 | 0.0721537
1034.97 | 0.080537 | 2196.27 | 0.043458 | 715.3846 | 0.0721537
1034.97 | 0.080537 | 2196.27 | 0.043458 | 715.3846 | 0.0721537
1039.58 | 0.080908 | 2196.27 | 0.043458 | 726.9231 | 0.0732769
1039.58 | 0.080908 | 2212.57 | 0.043882 | 726.9231 | 0.0732769
1042.85 | 0.081167 | 2212.57 | 0.043882 | 726.9231 | 0.0732769
1046.64 | 0.081464 | 2212.57 | 0.043882 | 726.9231 | 0.0732769
1046.64 | 0.081464 | 2212.57 | 0.043882 | 726.9231 | 0.0732769
1049.86 | 0.081713 | 2231.3 | 0.044369 | 726.9231 | 0.0732769
1054.84 | 0.082096 | 2231.3 | 0.044369 | 726.9231 | 0.0732769
1054.84 | 0.082096 | 2231.3 | 0.044369 | 738.4615 | 0.07440136
1058.2 | 0.082361 | 2246.36 | 0.044775 | 738.4615 | 0.07440136
1058.2 | 0.082361 | 2246.36 | 0.044775 | 738.4615 | 0.07440136
1061.72 | 0.08263 | 2246.36 | 0.044775 | 738.4615 | 0.07440136
1065.54 | 0.082942 | 2246.36 | 0.044775 | 738.4615 | 0.07440136
1065.54 | 0.082942 | 2265.97 | 0.045272 | 738.4615 | 0.07440136
1069.36 | 0.083238 | 2265.97 | 0.045272 | 738.4615 | 0.07440136
1069.36 | 0.083238 | 2265.97 | 0.045272 | 750 | 0.07552721
1072.95 | 0.083527 | 2283.02 | 0.045744 | 750 | 0.07552721
1077.13 | 0.083849 | 2283.02 | 0.045744 | 750 | 0.07552721
1077.13 | 0.083849 | 2283.02 | 0.045744 | 750 | 0.07552721
1081.69 | 0.084204 | 2283.02 | 0.045744 | 750 | 0.07552721
1086.33 | 0.084568 | 2299.72 | 0.046174 | 750 | 0.07552721
1086.33 | 0.084568 | 2299.72 | 0.046174 | 750 | 0.07552721
1089.3 | 0.084811 | 2299.72 | 0.046174 | 761.5385 | 0.07665461
1089.3 | 0.084811 | 2319.27 | 0.046711 | 761.5385 | 0.07665461
1093.38 | 0.085157 | 2319.27 | 0.046711 | 761.5385 | 0.07665461
1097 | 0.085441 | 2319.27 | 0.046711 | 761.5385 | 0.07665461
1097 | 0.085441 | 2319.27 | 0.046711 | 761.5385 | 0.07665461
1098.36 | 0.085851 | 2336.11 | 0.047167 | 761.5385 | 0.07665461
1098.36 | 0.085851 | 2336.11 | 0.047167 | 773.0769 | 0.07778369
1101.35 | 0.086215 | 2336.11 | 0.047167 | 773.0769 | 0.07778369
1104.99 | 0.08658 | 2350.58 | 0.047529 | 773.0769 | 0.07778369
1104.99 | 0.08658 | 2350.58 | 0.047529 | 773.0769 | 0.07778369
1109.38 | 0.087001 | 2350.58 | 0.047529 | 773.0769 | 0.07778369
1109.38 | 0.087001 | 2365.83 | 0.04796 | 773.0769 | 0.07778369
1113.13 | 0.087347 | 2365.83 | 0.04796 | 773.0769 | 0.07778369
1116.92 | 0.087678 | 2365.83 | 0.04796 | 784.6154 | 0.07891459
1116.92 | 0.087678 | 2365.83 | 0.04796 | 784.6154 | 0.07891459
1121.02 | 0.088054 | 2387.05 | 0.048552 | 784.6154 | 0.07891459
1124.11 | 0.088314 | 2387.05 | 0.048552 | 784.6154 | 0.07891459
1124.11 | 0.088314 | 2387.05 | 0.048552 | 784.6154 | 0.07891459
1127.73 | 0.088607 | 2405.68 | 0.049073 | 784.6154 | 0.07891459
1127.73 | 0.088607 | 2405.68 | 0.049073 | 784.6154 | 0.07891459
1130.72 | 0.088856 | 2405.68 | 0.049073 | 796.1538 | 0.08004748
1134.67 | 0.089186 | 2405.68 | 0.049073 | 796.1538 | 0.08004748
1134.67 | 0.089186 | 2423.54 | 0.049507 | 796.1538 | 0.08004748
1138.69 | 0.089529 | 2423.54 | 0.049507 | 796.1538 | 0.08004748
1138.69 | 0.089529 | 2423.54 | 0.049507 | 796.1538 | 0.08004748
1142.95 | 0.089884 | 2437.17 | 0.04992 | 796.1538 | 0.08004748
1146.37 | 0.090155 | 2437.17 | 0.04992 | 796.1538 | 0.08004748
1146.37 | 0.090155 | 2437.17 | 0.04992 | 807.6923 | 0.0811825
1150.04 | 0.090466 | 2437.17 | 0.04992 | 807.6923 | 0.0811825
1150.04 | 0.090466 | 2454.44 | 0.050365 | 807.6923 | 0.0811825
1154.03 | 0.090801 | 2454.44 | 0.050365 | 807.6923 | 0.0811825
1158.01 | 0.091153 | 2454.44 | 0.050365 | 807.6923 | 0.0811825
1158.01 | 0.091153 | 2475.03 | 0.050959 | 807.6923 | 0.0811825
1161.15 | 0.09142 | 2475.03 | 0.050959 | 807.6923 | 0.0811825
1165.36 | 0.09178 | 2475.03 | 0.050959 | 819.2308 | 0.0823198
1165.36 | 0.09178 | 2492.75 | 0.051438 | 819.2308 | 0.0823198
1169.24 | 0.092114 | 2492.75 | 0.051438 | 819.2308 | 0.0823198
1169.24 | 0.092114 | 2492.75 | 0.051438 | 819.2308 | 0.0823198
1174.06 | 0.092507 | 2492.75 | 0.051438 | 819.2308 | 0.0823198
1177.82 | 0.092823 | 2512.35 | 0.051975 | 819.2308 | 0.0823198
1177.82 | 0.092823 | 2512.35 | 0.051975 | 819.2308 | 0.0823198
1181.74 | 0.093163 | 2512.35 | 0.051975 | 830.7692 | 0.08345956
1181.74 | 0.093163 | 2527.7 | 0.052438 | 830.7692 | 0.08345956
1186.33 | 0.093565 | 2527.7 | 0.052438 | 830.7692 | 0.08345956
1190.85 | 0.093971 | 2527.7 | 0.052438 | 830.7692 | 0.08345956
1190.85 | 0.093971 | 2527.7 | 0.052438 | 830.7692 | 0.08345956
1194.05 | 0.094236 | 2551.04 | 0.053058 | 830.7692 | 0.08345956
1198.44 | 0.094606 | 2551.04 | 0.053058 | 842.3077 | 0.08460193
1198.44 | 0.094606 | 2551.04 | 0.053058 | 842.3077 | 0.08460193
1202.46 | 0.094956 | 2567.39 | 0.053532 | 842.3077 | 0.08460193
1202.46 | 0.094956 | 2567.39 | 0.053532 | 842.3077 | 0.08460193
1206.83 | 0.095354 | 2567.39 | 0.053532 | 842.3077 | 0.08460193
1209.8 | 0.095618 | 2567.39 | 0.053532 | 842.3077 | 0.08460193
1209.8 | 0.095618 | 2584.38 | 0.054012 | 842.3077 | 0.08460193
1213.69 | 0.095979 | 2584.38 | 0.054012 | 853.8462 | 0.08574708
1213.69 | 0.095979 | 2584.38 | 0.054012 | 853.8462 | 0.08574708
1217.2 | 0.096286 | 2602.82 | 0.054527 | 853.8462 | 0.08574708
1220.83 | 0.096613 | 2602.82 | 0.054527 | 853.8462 | 0.08574708
1220.83 | 0.096613 | 2602.82 | 0.054527 | 853.8462 | 0.08574708
1224.62 | 0.096939 | 2602.82 | 0.054527 | 853.8462 | 0.08574708
1224.62 | 0.096939 | 2620.42 | 0.05506 | 853.8462 | 0.08574708
1229.33 | 0.097372 | 2620.42 | 0.05506 | 865.3846 | 0.08689519
1233.61 | 0.097765 | 2620.42 | 0.05506 | 865.3846 | 0.08689519
1233.61 | 0.097765 | 2641.84 | 0.055665 | 865.3846 | 0.08689519
1237.8 | 0.098148 | 2641.84 | 0.055665 | 865.3846 | 0.08689519
1241.47 | 0.098471 | 2641.84 | 0.055665 | 865.3846 | 0.08689519
1241.47 | 0.098471 | 2659.56 | 0.056179 | 865.3846 | 0.08689519
1245.93 | 0.098875 | 2659.56 | 0.056179 | 865.3846 | 0.08689519
1245.93 | 0.098875 | 2659.56 | 0.056179 | 876.9231 | 0.08804642
1249.02 | 0.099177 | 2659.56 | 0.056179 | 876.9231 | 0.08804642
1252.77 | 0.099512 | 2678.43 | 0.05671 | 876.9231 | 0.08804642
1252.77 | 0.099512 | 2678.43 | 0.05671 | 876.9231 | 0.08804642
1256.02 | 0.099818 | 2678.43 | 0.05671 | 876.9231 | 0.08804642
1256.02 | 0.099818 | 2696.92 | 0.057236 | 876.9231 | 0.08804642
1260.16 | 0.100204 | 2696.92 | 0.057236 | 876.9231 | 0.08804642
1263.98 | 0.10056 | 2696.92 | 0.057236 | 888.4615 | 0.08920097
1263.98 | 0.10056 | 2696.92 | 0.057236 | 888.4615 | 0.08920097
1267.67 | 0.100906 | 2717.39 | 0.057848 | 888.4615 | 0.08920097
1267.67 | 0.100906 | 2717.39 | 0.057848 | 888.4615 | 0.08920097
1270.79 | 0.10119 | 2717.39 | 0.057848 | 888.4615 | 0.08920097
1273.98 | 0.101486 | 2736.01 | 0.058377 | 888.4615 | 0.08920097
1273.98 | 0.101486 | 2736.01 | 0.058377 | 888.4615 | 0.08920097
1278.25 | 0.101902 | 2736.01 | 0.058377 | 900 | 0.09035902
1282.02 | 0.102257 | 2736.01 | 0.058377 | 900 | 0.09035902
1282.02 | 0.102257 | 2754.13 | 0.058935 | 900 | 0.09035902
1285.27 | 0.102564 | 2754.13 | 0.058935 | 900 | 0.09035902
1285.27 | 0.102564 | 2754.13 | 0.058935 | 900 | 0.09035902
1289.19 | 0.102943 | 2771.33 | 0.059439 | 900 | 0.09035902
1292.35 | 0.103231 | 2771.33 | 0.059439 | 900 | 0.09035902
1292.35 | 0.103231 | 2771.33 | 0.059439 | 911.5385 | 0.09152077
1296.52 | 0.103632 | 2790.15 | 0.059994 | 911.5385 | 0.09152077
1296.52 | 0.103632 | 2790.15 | 0.059994 | 911.5385 | 0.09152077
1300.12 | 0.103987 | 2790.15 | 0.059994 | 911.5385 | 0.09152077
1303.44 | 0.104304 | 2790.15 | 0.059994 | 911.5385 | 0.09152077
1303.44 | 0.104304 | 2807.3 | 0.060521 | 911.5385 | 0.09152077
1307.28 | 0.104689 | 2807.3 | 0.060521 | 923.0769 | 0.09268641
1307.28 | 0.104689 | 2807.3 | 0.060521 | 923.0769 | 0.09268641
1310.72 | 0.10503 | 2825.91 | 0.061071 | 923.0769 | 0.09268641
1314.24 | 0.105371 | 2825.91 | 0.061071 | 923.0769 | 0.09268641
1314.24 | 0.105371 | 2825.91 | 0.061071 | 923.0769 | 0.09268641
1317.41 | 0.105664 | 2825.91 | 0.061071 | 923.0769 | 0.09268641
1321.71 | 0.106093 | 2841.99 | 0.061559 | 923.0769 | 0.09268641
1321.71 | 0.106093 | 2841.99 | 0.061559 | 934.6154 | 0.09385616
1324.83 | 0.106404 | 2841.99 | 0.061559 | 934.6154 | 0.09385616
1324.83 | 0.106404 | 2859 | 0.062047 | 934.6154 | 0.09385616
1329.55 | 0.106882 | 2859 | 0.062047 | 934.6154 | 0.09385616
1333.58 | 0.107284 | 2859 | 0.062047 | 934.6154 | 0.09385616
1333.58 | 0.107284 | 2859 | 0.062047 | 934.6154 | 0.09385616
1338.01 | 0.107731 | 2875.1 | 0.062555 | 934.6154 | 0.09385616
1338.01 | 0.107731 | 2875.1 | 0.062555 | 946.1538 | 0.09503021
1341.89 | 0.108137 | 2875.1 | 0.062555 | 946.1538 | 0.09503021
1345.17 | 0.108479 | 2888.63 | 0.062977 | 946.1538 | 0.09503021
1345.17 | 0.108479 | 2888.63 | 0.062977 | 946.1538 | 0.09503021
1349.28 | 0.108902 | 2888.63 | 0.062977 | 946.1538 | 0.09503021
1353.13 | 0.10931 | 2888.63 | 0.062977 | 946.1538 | 0.09503021
1353.13 | 0.10931 | 2908.92 | 0.063594 | 946.1538 | 0.09503021
1356.82 | 0.109691 | 2908.92 | 0.063594 | 957.6923 | 0.0962088
1356.82 | 0.109691 | 2908.92 | 0.063594 | 957.6923 | 0.0962088
1360.74 | 0.110101 | 2928.57 | 0.064216 | 957.6923 | 0.0962088
1364.98 | 0.110533 | 2928.57 | 0.064216 | 957.6923 | 0.0962088
1364.98 | 0.110533 | 2928.57 | 0.064216 | 957.6923 | 0.0962088
1368.85 | 0.110938 | 2946.24 | 0.065081 | 957.6923 | 0.0962088
1368.85 | 0.110938 | 2946.24 | 0.065081 | 957.6923 | 0.0962088
1373.25 | 0.111395 | 2946.24 | 0.065081 | 969.2308 | 0.09739214
1377.94 | 0.111877 | 2946.24 | 0.065081 | 969.2308 | 0.09739214
1377.94 | 0.111877 | 2965.16 | 0.065709 | 969.2308 | 0.09739214
1381.7 | 0.112292 | 2965.16 | 0.065709 | 969.2308 | 0.09739214
1381.7 | 0.112292 | 2965.16 | 0.065709 | 969.2308 | 0.09739214
1385.78 | 0.112729 | 2979.62 | 0.066203 | 969.2308 | 0.09739214
1388.79 | 0.113054 | 2979.62 | 0.066203 | 969.2308 | 0.09739214
1388.79 | 0.113054 | 2979.62 | 0.066203 | 980.7692 | 0.09858048
1392.74 | 0.113483 | 2979.62 | 0.066203 | 980.7692 | 0.09858048
1396.33 | 0.113871 | 3000.73 | 0.06686 | 980.7692 | 0.09858048
1396.33 | 0.113871 | 3000.73 | 0.06686 | 980.7692 | 0.09858048
1400.35 | 0.114295 | 3000.73 | 0.06686 | 980.7692 | 0.09858048
1400.35 | 0.114295 | 3019.8 | 0.067503 | 980.7692 | 0.09858048
1404.69 | 0.114764 | 3019.8 | 0.067503 | 980.7692 | 0.09858048
1409.74 | 0.115323 | 3019.8 | 0.067503 | 992.3077 | 0.09977405
1409.74 | 0.115323 | 3019.8 | 0.067503 | 992.3077 | 0.09977405
1413.56 | 0.115728 | 3033.23 | 0.067917 | 992.3077 | 0.09977405
1413.56 | 0.115728 | 3033.23 | 0.067917 | 992.3077 | 0.09977405
1417.19 | 0.116125 | 3033.23 | 0.067917 | 992.3077 | 0.09977405
1420.87 | 0.116523 | 3053.83 | 0.068619 | 992.3077 | 0.09977405
1420.87 | 0.116523 | 3053.83 | 0.068619 | 1003.846 | 0.1009731
1425.59 | 0.117044 | 3053.83 | 0.068619 | 1003.846 | 0.1009731
1425.59 | 0.117044 | 3068.95 | 0.069115 | 1003.846 | 0.1009731
1428.78 | 0.117417 | 3068.95 | 0.069115 | 1003.846 | 0.1009731
1433.19 | 0.11793 | 3068.95 | 0.069115 | 1003.846 | 0.1009731
1433.19 | 0.11793 | 3068.95 | 0.069115 | 1003.846 | 0.1009731
1436.51 | 0.118297 | 3090.46 | 0.069838 | 1003.846 | 0.1009731
1439.96 | 0.118683 | 3090.46 | 0.069838 | 1015.385 | 0.1021779
1439.96 | 0.118683 | 3090.46 | 0.069838 | 1015.385 | 0.1021779
1443.55 | 0.11909 | 3108.36 | 0.070435 | 1015.385 | 0.1021779
1443.55 | 0.11909 | 3108.36 | 0.070435 | 1015.385 | 0.1021779
1447.92 | 0.119578 | 3108.36 | 0.070435 | 1015.385 | 0.1021779
1451.21 | 0.11996 | 3108.36 | 0.070435 | 1015.385 | 0.1021779
1451.21 | 0.11996 | 3122.47 | 0.07091 | 1015.385 | 0.1021779
1454.84 | 0.120384 | 3122.47 | 0.07091 | 1026.923 | 0.1033887
1454.84 | 0.120384 | 3122.47 | 0.07091 | 1026.923 | 0.1033887
1458.87 | 0.12084 | 3137.85 | 0.071404 | 1026.923 | 0.1033887
1463.2 | 0.121335 | 3137.85 | 0.071404 | 1026.923 | 0.1033887
1463.2 | 0.121335 | 3137.85 | 0.071404 | 1026.923 | 0.1033887
1466.06 | 0.121655 | 3137.85 | 0.071404 | 1026.923 | 0.1033887
1466.06 | 0.121655 | 3156.06 | 0.072049 | 1026.923 | 0.1033887
1470.36 | 0.122158 | 3156.06 | 0.072049 | 1038.462 | 0.1046058
1473.53 | 0.122531 | 3156.06 | 0.072049 | 1038.462 | 0.1046058
1473.53 | 0.122531 | 3170.52 | 0.07253 | 1038.462 | 0.1046058
1477.67 | 0.123021 | 3170.52 | 0.07253 | 1038.462 | 0.1046058
1480.91 | 0.123398 | 3170.52 | 0.07253 | 1038.462 | 0.1046058
1480.91 | 0.123398 | 3190.58 | 0.073214 | 1038.462 | 0.1046058
1485.46 | 0.123927 | 3190.58 | 0.073214 | 1038.462 | 0.1046058
1485.46 | 0.123927 | 3190.58 | 0.073214 | 1050 | 0.1058295
1488.93 | 0.124347 | 3190.58 | 0.073214 | 1050 | 0.1058295
1492.74 | 0.124806 | 3205.48 | 0.073717 | 1050 | 0.1058295
1492.74 | 0.124806 | 3205.48 | 0.073717 | 1050 | 0.1058295
1496.01 | 0.125204 | 3205.48 | 0.073717 | 1050 | 0.1058295
1496.01 | 0.125204 | 3227.38 | 0.074472 | 1050 | 0.1058295
1500.43 | 0.125742 | 3227.38 | 0.074472 | 1050 | 0.1058295
1504.73 | 0.126261 | 3227.38 | 0.074472 | 1061.538 | 0.1070601
1504.73 | 0.126261 | 3227.38 | 0.074472 | 1061.538 | 0.1070601
1508.99 | 0.126766 | 3247.84 | 0.075232 | 1061.538 | 0.1070601
1513.39 | 0.127298 | 3247.84 | 0.075232 | 1061.538 | 0.1070601
1513.39 | 0.127298 | 3247.84 | 0.075232 | 1061.538 | 0.1070601
1517.7 | 0.12783 | 3264.72 | 0.075835 | 1061.538 | 0.1070601
1517.7 | 0.12783 | 3264.72 | 0.075835 | 1073.077 | 0.108298
1521.59 | 0.128316 | 3264.72 | 0.075835 | 1073.077 | 0.108298
1526.04 | 0.128867 | 3264.72 | 0.075835 | 1073.077 | 0.108298
1526.04 | 0.128867 | 3283.42 | 0.076498 | 1073.077 | 0.108298
1529.76 | 0.129329 | 3283.42 | 0.076498 | 1073.077 | 0.108298
1529.76 | 0.129329 | 3283.42 | 0.076498 | 1073.077 | 0.108298
1534.4 | 0.129915 | 3297.47 | 0.077008 | 1073.077 | 0.108298
1537.95 | 0.130351 | 3297.47 | 0.077008 | 1084.615 | 0.1095433
1537.95 | 0.130351 | 3297.47 | 0.077008 | 1084.615 | 0.1095433
1542.07 | 0.13088 | 3297.47 | 0.077008 | 1084.615 | 0.1095433
1542.07 | 0.13088 | 3313.46 | 0.077594 | 1084.615 | 0.1095433
1545.14 | 0.131271 | 3313.46 | 0.077594 | 1084.615 | 0.1095433
1549.97 | 0.131885 | 3313.46 | 0.077594 | 1084.615 | 0.1095433
1549.97 | 0.131885 | 3332.76 | 0.078318 | 1084.615 | 0.1095433
1553.92 | 0.132368 | 3332.76 | 0.078318 | 1096.154 | 0.1107966
1557.66 | 0.132846 | 3332.76 | 0.078318 | 1096.154 | 0.1107966
1557.66 | 0.132846 | 3351.11 | 0.079018 | 1096.154 | 0.1107966
1561.46 | 0.133344 | 3351.11 | 0.079018 | 1096.154 | 0.1107966
1561.46 | 0.133344 | 3351.11 | 0.079018 | 1096.154 | 0.1107966
1566.02 | 0.133945 | 3351.11 | 0.079018 | 1096.154 | 0.1107966
1569.56 | 0.134402 | 3368.93 | 0.079669 | 1096.154 | 0.1107966
1569.56 | 0.134402 | 3368.93 | 0.079669 | 1107.692 | 0.1120591
1573.79 | 0.134965 | 3368.93 | 0.079669 | 1107.692 | 0.1120591
1573.79 | 0.134965 | 3384.46 | 0.080246 | 1107.692 | 0.1120591
1577.83 | 0.135496 | 3384.46 | 0.080246 | 1107.692 | 0.1120591
1581.74 | 0.136004 | 3384.46 | 0.080246 | 1107.692 | 0.1120591
1581.74 | 0.136004 | 3384.46 | 0.080246 | 1107.692 | 0.1120591
1585.32 | 0.136483 | 3399.68 | 0.080826 | 1107.692 | 0.1120591
1585.32 | 0.136483 | 3399.68 | 0.080826 | 1119.231 | 0.1133304
1589.66 | 0.137079 | 3399.68 | 0.080826 | 1119.231 | 0.1133304
1593.88 | 0.137659 | 3417.21 | 0.081508 | 1119.231 | 0.1133304
1593.88 | 0.137659 | 3417.21 | 0.081508 | 1119.231 | 0.1133304
1598.32 | 0.138253 | 3417.21 | 0.081508 | 1119.231 | 0.1133304
1601.96 | 0.138753 | 3417.21 | 0.081508 | 1119.231 | 0.1133304
1601.96 | 0.138753 | 3432.6 | 0.082082 | 1119.231 | 0.1133304
1605.6 | 0.139252 | 3432.6 | 0.082082 | 1130.769 | 0.1146108
1605.6 | 0.139252 | 3432.6 | 0.082082 | 1130.769 | 0.1146108
1608.5 | 0.139648 | 3455.49 | 0.08296 | 1130.769 | 0.1146108
1612.32 | 0.140169 | 3455.49 | 0.08296 | 1130.769 | 0.1146108
1612.32 | 0.140169 | 3455.49 | 0.08296 | 1130.769 | 0.1146108
1615.59 | 0.140631 | 3468.57 | 0.083492 | 1130.769 | 0.1146108
1615.59 | 0.140631 | 3468.57 | 0.083492 | 1130.769 | 0.1146108
1619.46 | 0.141188 | 3468.57 | 0.083492 | 1142.308 | 0.1159008
1623.3 | 0.141729 | 3468.57 | 0.083492 | 1142.308 | 0.1159008
1623.3 | 0.141729 | 3485.02 | 0.08413 | 1142.308 | 0.1159008
1627.15 | 0.142282 | 3485.02 | 0.08413 | 1142.308 | 0.1159008
1627.15 | 0.142282 | 3485.02 | 0.08413 | 1142.308 | 0.1159008
1631.24 | 0.142862 | 3501.85 | 0.084814 | 1142.308 | 0.1159008
1634.91 | 0.14339 | 3501.85 | 0.084814 | 1153.846 | 0.1172007
1634.91 | 0.14339 | 3501.85 | 0.084814 | 1153.846 | 0.1172007
1638.08 | 0.143853 | 3501.85 | 0.084814 | 1153.846 | 0.1172007
1641.45 | 0.144339 | 3514.55 | 0.085291 | 1153.846 | 0.1172007
1641.45 | 0.144339 | 3514.55 | 0.085291 | 1153.846 | 0.1172007
1644.66 | 0.144804 | 3514.55 | 0.085291 | 1153.846 | 0.1172007
1644.66 | 0.144804 | 3532.25 | 0.086013 | 1153.846 | 0.1172007
1647.61 | 0.145228 | 3532.25 | 0.086013 | 1165.385 | 0.1185112
1652.08 | 0.145878 | 3532.25 | 0.086013 | 1165.385 | 0.1185112
1652.08 | 0.145878 | 3532.25 | 0.086013 | 1165.385 | 0.1185112
1655.5 | 0.146394 | 3550.72 | 0.086768 | 1165.385 | 0.1185112
1655.5 | 0.146394 | 3550.72 | 0.086768 | 1165.385 | 0.1185112
1658.89 | 0.146906 | 3550.72 | 0.086768 | 1165.385 | 0.1185112
1662.61 | 0.147452 | 3568.04 | 0.087461 | 1165.385 | 0.1185112
1662.61 | 0.147452 | 3568.04 | 0.087461 | 1176.923 | 0.1198326
1666.01 | 0.147962 | 3568.04 | 0.087461 | 1176.923 | 0.1198326
1668.93 | 0.148397 | 3568.04 | 0.087461 | 1176.923 | 0.1198326
1668.93 | 0.148397 | 3586.54 | 0.088211 | 1176.923 | 0.1198326
1672.99 | 0.148954 | 3586.54 | 0.088211 | 1176.923 | 0.1198326
1672.99 | 0.148954 | 3586.54 | 0.088211 | 1176.923 | 0.1198326
1676.57 | 0.149477 | 3606.3 | 0.089029 | 1176.923 | 0.1198326
1679.79 | 0.149965 | 3606.3 | 0.089029 | 1188.462 | 0.1211656
1679.79 | 0.149965 | 3606.3 | 0.089029 | 1188.462 | 0.1211656
1683.28 | 0.150498 | 3621.39 | 0.089649 | 1188.462 | 0.1211656
1683.28 | 0.150498 | 3621.39 | 0.089649 | 1188.462 | 0.1211656
1686.4 | 0.150986 | 3621.39 | 0.089649 | 1188.462 | 0.1211656
1689.89 | 0.151527 | 3621.39 | 0.089649 | 1188.462 | 0.1211656
1689.89 | 0.151527 | 3638.35 | 0.09036 | 1188.462 | 0.1211656
1693.79 | 0.152138 | 3638.35 | 0.09036 | 1200 | 0.1225106
1693.79 | 0.152138 | 3638.35 | 0.09036 | 1200 | 0.1225106
1697.4 | 0.152683 | 3652.58 | 0.090946 | 1200 | 0.1225106
1702.07 | 0.153409 | 3652.58 | 0.090946 | 1200 | 0.1225106
1702.07 | 0.153409 | 3652.58 | 0.090946 | 1200 | 0.1225106
1705.54 | 0.153972 | 3652.58 | 0.090946 | 1200 | 0.1225106
1709.64 | 0.15461 | 3671.58 | 0.091767 | 1200 | 0.1225106
1709.64 | 0.15461 | 3671.58 | 0.091767 | 1211.538 | 0.1238683
1712.98 | 0.155128 | 3671.58 | 0.091767 | 1211.538 | 0.1238683
1712.98 | 0.155128 | 3689.03 | 0.092523 | 1211.538 | 0.1238683
1716.57 | 0.155726 | 3689.03 | 0.092523 | 1211.538 | 0.1238683
1719.77 | 0.156219 | 3689.03 | 0.092523 | 1211.538 | 0.1238683
1719.77 | 0.156219 | 3689.03 | 0.092523 | 1211.538 | 0.1238683
1724.16 | 0.156921 | 3705 | 0.093208 | 1211.538 | 0.1238683
1724.16 | 0.156921 | 3705 | 0.093208 | 1223.077 | 0.1252393
1727.83 | 0.157519 | 3705 | 0.093208 | 1223.077 | 0.1252393
1731.44 | 0.158101 | 3722.37 | 0.093949 | 1223.077 | 0.1252393
1731.44 | 0.158101 | 3722.37 | 0.093949 | 1223.077 | 0.1252393
1734.37 | 0.158576 | 3722.37 | 0.093949 | 1223.077 | 0.1252393
1734.37 | 0.158576 | 3743.69 | 0.094899 | 1223.077 | 0.1252393
1737.96 | 0.159155 | 3743.69 | 0.094899 | 1234.615 | 0.1266243
1741 | 0.159655 | 3743.69 | 0.094899 | 1234.615 | 0.1266243
1741 | 0.159655 | 3743.69 | 0.094899 | 1234.615 | 0.1266243
1743.95 | 0.160148 | 3762.96 | 0.095759 | 1234.615 | 0.1266243
1746.95 | 0.160642 | 3762.96 | 0.095759 | 1234.615 | 0.1266243
1746.95 | 0.160642 | 3762.96 | 0.095759 | 1234.615 | 0.1266243
1750.81 | 0.161281 | 3781.26 | 0.096595 | 1234.615 | 0.1266243
1750.81 | 0.161281 | 3781.26 | 0.096595 | 1246.154 | 0.1280239
1753.43 | 0.161708 | 3781.26 | 0.096595 | 1246.154 | 0.1280239
1757.35 | 0.162359 | 3781.26 | 0.096595 | 1246.154 | 0.1280239
1757.35 | 0.162359 | 3794.64 | 0.097192 | 1246.154 | 0.1280239
1760.33 | 0.162873 | 3794.64 | 0.097192 | 1246.154 | 0.1280239
1760.33 | 0.162873 | 3794.64 | 0.097192 | 1246.154 | 0.1280239
1763.59 | 0.16343 | 3811.61 | 0.097958 | 1246.154 | 0.1280239
1767.14 | 0.164037 | 3811.61 | 0.097958 | 1257.692 | 0.129439
1767.14 | 0.164037 | 3811.61 | 0.097958 | 1257.692 | 0.129439
1770.38 | 0.164583 | 3811.61 | 0.097958 | 1257.692 | 0.129439
1773.31 | 0.165092 | 3826.39 | 0.098649 | 1257.692 | 0.129439
1773.31 | 0.165092 | 3826.39 | 0.098649 | 1257.692 | 0.129439
1777.34 | 0.165779 | 3826.39 | 0.098649 | 1257.692 | 0.129439
1777.34 | 0.165779 | 3843.76 | 0.099452 | 1257.692 | 0.129439
1781.07 | 0.16644 | 3843.76 | 0.099452 | 1269.231 | 0.1308703
1784.68 | 0.167063 | 3843.76 | 0.099452 | 1269.231 | 0.1308703
1784.68 | 0.167063 | 3843.76 | 0.099452 | 1269.231 | 0.1308703
1787.93 | 0.167642 | 3856.81 | 0.100059 | 1269.231 | 0.1308703
1787.93 | 0.167642 | 3856.81 | 0.100059 | 1269.231 | 0.1308703
1790.87 | 0.168162 | 3856.81 | 0.100059 | 1269.231 | 0.1308703
1793.32 | 0.168587 | 3876.74 | 0.101003 | 1269.231 | 0.1308703
1793.32 | 0.168587 | 3876.74 | 0.101003 | 1280.769 | 0.1323187
1796.99 | 0.169257 | 3876.74 | 0.101003 | 1280.769 | 0.1323187
1796.99 | 0.169257 | 3896.23 | 0.101929 | 1280.769 | 0.1323187
1800.53 | 0.169874 | 3896.23 | 0.101929 | 1280.769 | 0.1323187
1803.97 | 0.17049 | 3896.23 | 0.101929 | 1280.769 | 0.1323187
1803.97 | 0.17049 | 3896.23 | 0.101929 | 1280.769 | 0.1323187
1806.75 | 0.171007 | 3911.05 | 0.102655 | 1280.769 | 0.1323187
1809.59 | 0.171535 | 3911.05 | 0.102655 | 1292.308 | 0.1337852
1809.59 | 0.171535 | 3911.05 | 0.102655 | 1292.308 | 0.1337852
1813.09 | 0.17217 | 3929.8 | 0.103587 | 1292.308 | 0.1337852
1813.09 | 0.17217 | 3929.8 | 0.103587 | 1292.308 | 0.1337852
1815.63 | 0.172639 | 3929.8 | 0.103587 | 1292.308 | 0.1337852
1818.63 | 0.173194 | 3929.8 | 0.103587 | 1292.308 | 0.1337852
1818.63 | 0.173194 | 3946.22 | 0.104383 | 1303.846 | 0.1352707
1822.07 | 0.17383 | 3946.22 | 0.104383 | 1303.846 | 0.1352707
1822.07 | 0.17383 | 3946.22 | 0.104383 | 1303.846 | 0.1352707
1825.37 | 0.174456 | 3961.58 | 0.105137 | 1303.846 | 0.1352707
1828.99 | 0.175123 | 3961.58 | 0.105137 | 1303.846 | 0.1352707
1828.99 | 0.175123 | 3961.58 | 0.105137 | 1303.846 | 0.1352707
1832.1 | 0.175709 | 3961.58 | 0.105137 | 1303.846 | 0.1352707
1832.1 | 0.175709 | 3980.45 | 0.106087 | 1315.385 | 0.1367763
1835.97 | 0.176458 | 3980.45 | 0.106087 | 1315.385 | 0.1367763
1838.57 | 0.176952 | 3980.45 | 0.106087 | 1315.385 | 0.1367763
1838.57 | 0.176952 | 3994.7 | 0.106809 | 1315.385 | 0.1367763
1841.52 | 0.177514 | 3994.7 | 0.106809 | 1315.385 | 0.1367763
1844.04 | 0.177995 | 3994.7 | 0.106809 | 1315.385 | 0.1367763
1844.04 | 0.177995 | 4009.65 | 0.107577 | 1315.385 | 0.1367763
1847.18 | 0.178592 | 4009.65 | 0.107577 | 1326.923 | 0.1383032
1847.18 | 0.178592 | 4009.65 | 0.107577 | 1326.923 | 0.1383032
1850.3 | 0.179212 | 4009.65 | 0.107577 | 1326.923 | 0.1383032
1853.02 | 0.179732 | 4027.62 | 0.108497 | 1326.923 | 0.1383032
1853.02 | 0.179732 | 4027.62 | 0.108497 | 1326.923 | 0.1383032
1856.01 | 0.180315 | 4027.62 | 0.108497 | 1326.923 | 0.1383032
1856.01 | 0.180315 | 4041 | 0.109185 | 1326.923 | 0.1383032
1858.96 | 0.180917 | 4041 | 0.109185 | 1338.462 | 0.1398526
1861.18 | 0.181349 | 4041 | 0.109185 | 1338.462 | 0.1398526
1861.18 | 0.181349 | 4041 | 0.109185 | 1338.462 | 0.1398526
1863.96 | 0.1819 | 4055.78 | 0.109969 | 1338.462 | 0.1398526
1863.96 | 0.1819 | 4055.78 | 0.109969 | 1338.462 | 0.1398526
1866.9 | 0.182487 | 4055.78 | 0.109969 | 1338.462 | 0.1398526
1869.69 | 0.183056 | 4071.72 | 0.110782 | 1338.462 | 0.1398526
1869.69 | 0.183056 | 4071.72 | 0.110782 | 1350 | 0.1414259
1873.63 | 0.183844 | 4071.72 | 0.110782 | 1350 | 0.1414259
1876.73 | 0.184489 | 4071.72 | 0.110782 | 1350 | 0.1414259
1876.73 | 0.184489 | 4088.53 | 0.111675 | 1350 | 0.1414259
1879.48 | 0.18505 | 4088.53 | 0.111675 | 1350 | 0.1414259
1879.48 | 0.18505 | 4088.53 | 0.111675 | 1350 | 0.1414259
1882.22 | 0.185619 | 4109.17 | 0.112769 | 1350 | 0.1414259
1884.9 | 0.186165 | 4109.17 | 0.112769 | 1361.538 | 0.1430246
1884.9 | 0.186165 | 4109.17 | 0.112769 | 1361.538 | 0.1430246
1887.99 | 0.186798 | 4130.13 | 0.113921 | 1361.538 | 0.1430246
1887.99 | 0.186798 | 4130.13 | 0.113921 | 1361.538 | 0.1430246
1889.84 | 0.187181 | 4130.13 | 0.113921 | 1361.538 | 0.1430246
1892.61 | 0.187779 | 4130.13 | 0.113921 | 1361.538 | 0.1430246
1892.61 | 0.187779 | 4147.75 | 0.114884 | 1361.538 | 0.1430246
1894.97 | 0.18826 | 4147.75 | 0.114884 | 1373.077 | 0.1446503
1897.64 | 0.188829 | 4147.75 | 0.114884 | 1373.077 | 0.1446503
1897.64 | 0.188829 | 4162.76 | 0.115695 | 1373.077 | 0.1446503
1900.64 | 0.189467 | 4162.76 | 0.115695 | 1373.077 | 0.1446503
1900.64 | 0.189467 | 4162.76 | 0.115695 | 1373.077 | 0.1446503
1903.51 | 0.190088 | 4162.76 | 0.115695 | 1373.077 | 0.1446503
1906.21 | 0.190675 | 4178.31 | 0.116578 | 1384.615 | 0.1463047
1906.21 | 0.190675 | 4178.31 | 0.116578 | 1384.615 | 0.1463047
1908.48 | 0.191158 | 4178.31 | 0.116578 | 1384.615 | 0.1463047
1908.48 | 0.191158 | 4196.21 | 0.117585 | 1384.615 | 0.1463047
1911.37 | 0.191795 | 4196.21 | 0.117585 | 1384.615 | 0.1463047
1914.25 | 0.192407 | 4196.21 | 0.117585 | 1384.615 | 0.1463047
1914.25 | 0.192407 | 4196.21 | 0.117585 | 1384.615 | 0.1463047
1916.81 | 0.192978 | 4211.13 | 0.118452 | 1396.154 | 0.1479898
1916.81 | 0.192978 | 4211.13 | 0.118452 | 1396.154 | 0.1479898
1919.09 | 0.193473 | 4211.13 | 0.118452 | 1396.154 | 0.1479898
1921.56 | 0.194031 | 4228.4 | 0.119447 | 1396.154 | 0.1479898
1921.56 | 0.194031 | 4228.4 | 0.119447 | 1396.154 | 0.1479898
1924.35 | 0.194661 | 4228.4 | 0.119447 | 1396.154 | 0.1479898
1927.07 | 0.195265 | 4228.4 | 0.119447 | 1396.154 | 0.1479898
1927.07 | 0.195265 | 4242.11 | 0.120259 | 1407.692 | 0.1497077
1929.5 | 0.195814 | 4242.11 | 0.120259 | 1407.692 | 0.1497077
1929.5 | 0.195814 | 4242.11 | 0.120259 | 1407.692 | 0.1497077
1931.69 | 0.196311 | 4257.93 | 0.121196 | 1407.692 | 0.1497077
1933.91 | 0.196813 | 4257.93 | 0.121196 | 1407.692 | 0.1497077
1933.91 | 0.196813 | 4257.93 | 0.121196 | 1407.692 | 0.1497077
1936.46 | 0.197402 | 4276.65 | 0.122308 | 1407.692 | 0.1497077
1936.46 | 0.197402 | 4276.65 | 0.122308 | 1419.231 | 0.1514608
1938.7 | 0.197925 | 4276.65 | 0.122308 | 1419.231 | 0.1514608
1941.2 | 0.198507 | 4276.65 | 0.122308 | 1419.231 | 0.1514608
1941.2 | 0.198507 | 4289.64 | 0.123076 | 1419.231 | 0.1514608
1943.82 | 0.199103 | 4289.64 | 0.123076 | 1419.231 | 0.1514608
1943.82 | 0.199103 | 4289.64 | 0.123076 | 1419.231 | 0.1514608
1946.25 | 0.199683 | 4306.51 | 0.124111 | 1419.231 | 0.1514608
1948.67 | 0.20026 | 4306.51 | 0.124111 | 1430.769 | 0.1532515
1948.67 | 0.20026 | 4306.51 | 0.124111 | 1430.769 | 0.1532515
1951.46 | 0.20093 | 4306.51 | 0.124111 | 1430.769 | 0.1532515
1953.91 | 0.201503 | 4326.98 | 0.125375 | 1430.769 | 0.1532515
1953.91 | 0.201503 | 4326.98 | 0.125375 | 1430.769 | 0.1532515
1956.62 | 0.202164 | 4326.98 | 0.125375 | 1430.769 | 0.1532515
1956.62 | 0.202164 | 4343.8 | 0.126407 | 1430.769 | 0.1532515
1958.65 | 0.202649 | 4343.8 | 0.126407 | 1442.308 | 0.1550829
1961.61 | 0.203368 | 4343.8 | 0.126407 | 1442.308 | 0.1550829
1961.61 | 0.203368 | 4343.8 | 0.126407 | 1442.308 | 0.1550829
1963.97 | 0.203955 | 4362.22 | 0.127568 | 1442.308 | 0.1550829
1963.97 | 0.203955 | 4362.22 | 0.127568 | 1442.308 | 0.1550829
1966.26 | 0.204517 | 4362.22 | 0.127568 | 1442.308 | 0.1550829
1968.9 | 0.205163 | 4378.62 | 0.128609 | 1442.308 | 0.1550829
1968.9 | 0.205163 | 4378.62 | 0.128609 | 1453.846 | 0.156958
1971.07 | 0.205685 | 4378.62 | 0.128609 | 1453.846 | 0.156958
1971.07 | 0.205685 | 4399.26 | 0.129952 | 1453.846 | 0.156958
1973.48 | 0.206288 | 4399.26 | 0.129952 | 1453.846 | 0.156958
1976.35 | 0.206991 | 4399.26 | 0.129952 | 1453.846 | 0.156958
1976.35 | 0.206991 | 4399.26 | 0.129952 | 1453.846 | 0.156958
1978.51 | 0.207529 | 4416.94 | 0.131092 | 1465.385 | 0.1588805
1980.88 | 0.208121 | 4416.94 | 0.131092 | 1465.385 | 0.1588805
1980.88 | 0.208121 | 4416.94 | 0.131092 | 1465.385 | 0.1588805
1983.38 | 0.208732 | 4435.15 | 0.132296 | 1465.385 | 0.1588805
1983.38 | 0.208732 | 4435.15 | 0.132296 | 1465.385 | 0.1588805
1986.22 | 0.209426 | 4435.15 | 0.132296 | 1465.385 | 0.1588805
1988.52 | 0.209998 | 4435.15 | 0.132296 | 1465.385 | 0.1588805
1988.52 | 0.209998 | 4456.87 | 0.13372 | 1476.923 | 0.1608543
1991.47 | 0.210726 | 4456.87 | 0.13372 | 1476.923 | 0.1608543
1991.47 | 0.210726 | 4456.87 | 0.13372 | 1476.923 | 0.1608543
1993.91 | 0.211331 | 4475.07 | 0.134957 | 1476.923 | 0.1608543
1996.21 | 0.2119 | 4475.07 | 0.134957 | 1476.923 | 0.1608543
1996.21 | 0.2119 | 4475.07 | 0.134957 | 1476.923 | 0.1608543
1998.15 | 0.212386 | 4475.07 | 0.134957 | 1476.923 | 0.1608543
2000.93 | 0.213086 | 4493.14 | 0.136191 | 1488.462 | 0.1628839
2000.93 | 0.213086 | 4493.14 | 0.136191 | 1488.462 | 0.1628839
2003.28 | 0.213664 | 4493.14 | 0.136191 | 1488.462 | 0.1628839
2003.28 | 0.213664 | 4512.38 | 0.137506 | 1488.462 | 0.1628839
2005.75 | 0.214287 | 4512.38 | 0.137506 | 1488.462 | 0.1628839
2008.22 | 0.214914 | 4512.38 | 0.137506 | 1488.462 | 0.1628839
2008.22 | 0.214914 | 4512.38 | 0.137506 | 1488.462 | 0.1628839
2010.44 | 0.215464 | 4527.16 | 0.138539 | 1500 | 0.1649742
2010.44 | 0.215464 | 4527.16 | 0.138539 | 1500 | 0.1649742
2012.81 | 0.216064 | 4527.16 | 0.138539 | 1500 | 0.1649742
2015.43 | 0.216714 | 4540.82 | 0.139481 | 1500 | 0.1649742
2015.43 | 0.216714 | 4540.82 | 0.139481 | 1500 | 0.1649742
2017.57 | 0.217263 | 4540.82 | 0.139481 | 1500 | 0.1649742
2017.57 | 0.217263 | 4559.08 | 0.140731 | 1500 | 0.1649742
2020.27 | 0.217955 | 4559.08 | 0.140731 | 1511.538 | 0.1671385
2022.46 | 0.218509 | 4559.08 | 0.140731 | 1511.538 | 0.1671385
2022.46 | 0.218509 | 4559.08 | 0.140731 | 1511.538 | 0.1671385
2024.41 | 0.219014 | 4576.68 | 0.142003 | 1511.538 | 0.1671385
2026.49 | 0.219567 | 4576.68 | 0.142003 | 1511.538 | 0.1671385
2026.49 | 0.219567 | 4576.68 | 0.142003 | 1511.538 | 0.1671385
2028.9 | 0.220187 | 4593.01 | 0.143136 | 1511.538 | 0.1671385
2028.9 | 0.220187 | 4593.01 | 0.143136 | 1523.077 | 0.1693791
2030.76 | 0.220669 | 4593.01 | 0.143136 | 1523.077 | 0.1693791
2032.98 | 0.22124 | 4593.01 | 0.143136 | 1523.077 | 0.1693791
2032.98 | 0.22124 | 4608.39 | 0.144262 | 1523.077 | 0.1693791
2035.12 | 0.221798 | 4608.39 | 0.144262 | 1523.077 | 0.1693791
2035.12 | 0.221798 | 4608.39 | 0.144262 | 1523.077 | 0.1693791
2037.32 | 0.222364 | 4626.28 | 0.145538 | 1534.615 | 0.1717046
2039.61 | 0.222971 | 4626.28 | 0.145538 | 1534.615 | 0.1717046
2039.61 | 0.222971 | 4626.28 | 0.145538 | 1534.615 | 0.1717046
2042.01 | 0.223593 | 4626.28 | 0.145538 | 1534.615 | 0.1717046
2042.01 | 0.223593 | 4640.43 | 0.146564 | 1534.615 | 0.1717046
2044.3 | 0.224195 | 4640.43 | 0.146564 | 1534.615 | 0.1717046
2047.02 | 0.224921 | 4640.43 | 0.146564 | 1534.615 | 0.1717046
2047.02 | 0.224921 | 4657.65 | 0.147811 | 1546.154 | 0.1741257
2049.14 | 0.22548 | 4657.65 | 0.147811 | 1546.154 | 0.1741257
2050.97 | 0.225965 | 4657.65 | 0.147811 | 1546.154 | 0.1741257
2050.97 | 0.225965 | 4673.66 | 0.148982 | 1546.154 | 0.1741257
2053.49 | 0.226624 | 4673.66 | 0.148982 | 1546.154 | 0.1741257
2053.49 | 0.226624 | 4673.66 | 0.148982 | 1546.154 | 0.1741257
2055.94 | 0.227281 | 4673.66 | 0.148982 | 1546.154 | 0.1741257
2058.2 | 0.227873 | 4686.36 | 0.149922 | 1557.692 | 0.1766549
2058.2 | 0.227873 | 4686.36 | 0.149922 | 1557.692 | 0.1766549
2060.91 | 0.228599 | 4686.36 | 0.149922 | 1557.692 | 0.1766549
2060.91 | 0.228599 | 4702.57 | 0.151217 | 1557.692 | 0.1766549
2063.08 | 0.229177 | 4702.57 | 0.151217 | 1557.692 | 0.1766549
2064.97 | 0.229677 | 4702.57 | 0.151217 | 1557.692 | 0.1766549
2064.97 | 0.229677 | 4702.57 | 0.151217 | 1557.692 | 0.1766549
2066.95 | 0.230205 | 4718.89 | 0.15244 | 1569.231 | 0.1793076
2066.95 | 0.230205 | 4718.89 | 0.15244 | 1569.231 | 0.1793076
2069.07 | 0.230773 | 4718.89 | 0.15244 | 1569.231 | 0.1793076
2070.91 | 0.231265 | 4738.97 | 0.153958 | 1569.231 | 0.1793076
2070.91 | 0.231265 | 4738.97 | 0.153958 | 1569.231 | 0.1793076
2073.25 | 0.231893 | 4738.97 | 0.153958 | 1569.231 | 0.1793076
2075.53 | 0.232506 | 4738.97 | 0.153958 | 1569.231 | 0.1793076
2075.53 | 0.232506 | 4756.98 | 0.15534 | 1580.769 | 0.1821029
2078.15 | 0.23321 | 4756.98 | 0.15534 | 1580.769 | 0.1821029
2078.15 | 0.23321 | 4756.98 | 0.15534 | 1580.769 | 0.1821029
2079.97 | 0.233698 | 4769.66 | 0.156308 | 1580.769 | 0.1821029
2082.37 | 0.234339 | 4769.66 | 0.156308 | 1580.769 | 0.1821029
2082.37 | 0.234339 | 4769.66 | 0.156308 | 1580.769 | 0.1821029
2084.76 | 0.234986 | 4769.66 | 0.156308 | 1580.769 | 0.1821029
2084.76 | 0.234986 | 4786.01 | 0.157576 | 1592.308 | 0.1850645
2087.14 | 0.235623 | 4786.01 | 0.157576 | 1592.308 | 0.1850645
2089 | 0.236122 | 4786.01 | 0.157576 | 1592.308 | 0.1850645
2089 | 0.236122 | 4805.23 | 0.159062 | 1592.308 | 0.1850645
2091.2 | 0.236713 | 4805.23 | 0.159062 | 1592.308 | 0.1850645
2093.78 | 0.237409 | 4805.23 | 0.159062 | 1592.308 | 0.1850645
2093.78 | 0.237409 | 4820.64 | 0.160277 | 1592.308 | 0.1850645
2096.25 | 0.238081 | 4820.64 | 0.160277 | 1603.846 | 0.1882225
2096.25 | 0.238081 | 4820.64 | 0.160277 | 1603.846 | 0.1882225
2098.06 | 0.238585 | 4820.64 | 0.160277 | 1603.846 | 0.1882225
2100.04 | 0.239127 | 4837.31 | 0.161608 | 1603.846 | 0.1882225
2100.04 | 0.239127 | 4837.31 | 0.161608 | 1603.846 | 0.1882225
2102.39 | 0.239774 | 4837.31 | 0.161608 | 1603.846 | 0.1882225
2102.39 | 0.239774 | 4851.78 | 0.16273 | 1615.385 | 0.1916148
2104.41 | 0.240338 | 4851.78 | 0.16273 | 1615.385 | 0.1916148
2106.73 | 0.240989 | 4851.78 | 0.16273 | 1615.385 | 0.1916148
2106.73 | 0.240989 | 4851.78 | 0.16273 | 1615.385 | 0.1916148
2108.82 | 0.241561 | 4870.85 | 0.164291 | 1615.385 | 0.1916148
2108.82 | 0.241561 | 4870.85 | 0.164291 | 1615.385 | 0.1916148
2110.72 | 0.242092 | 4870.85 | 0.164291 | 1615.385 | 0.1916148
2112.92 | 0.242712 | 4889.9 | 0.165811 | 1626.923 | 0.1952888
2112.92 | 0.242712 | 4889.9 | 0.165811 | 1626.923 | 0.1952888
2114.94 | 0.243285 | 4889.9 | 0.165811 | 1626.923 | 0.1952888
2116.61 | 0.243765 | 4889.9 | 0.165811 | 1626.923 | 0.1952888
2116.61 | 0.243765 | 4904.7 | 0.167014 | 1626.923 | 0.1952888
2118.8 | 0.244384 | 4904.7 | 0.167014 | 1626.923 | 0.1952888
2118.8 | 0.244384 | 4904.7 | 0.167014 | 1626.923 | 0.1952888
2120.81 | 0.244964 | 4920.22 | 0.16829 | 1638.462 | 0.1994038
2123.55 | 0.245742 | 4920.22 | 0.16829 | 1638.462 | 0.1994038
2123.55 | 0.245742 | 4920.22 | 0.16829 | 1638.462 | 0.1994038
2125.4 | 0.24629 | 4934.63 | 0.169465 | 1638.462 | 0.1994038
2125.4 | 0.24629 | 4934.63 | 0.169465 | 1638.462 | 0.1994038
2127.49 | 0.246888 | 4934.63 | 0.169465 | 1638.462 | 0.1994038
2129.04 | 0.247343 | 4934.63 | 0.169465 | 1638.462 | 0.1994038
2129.04 | 0.247343 | 4952.15 | 0.170916 | 1650 | 0.2040587
2131.23 | 0.247971 | 4952.15 | 0.170916 | 1650 | 0.2040587
2131.23 | 0.247971 | 4952.15 | 0.170916 | 1650 | 0.2040587
2133.26 | 0.248555 | 4967.76 | 0.172209 | 1650 | 0.2040587
2135.65 | 0.24924 | 4967.76 | 0.172209 | 1650 | 0.2040587
2135.65 | 0.24924 | 4967.76 | 0.172209 | 1650 | 0.2040587
2137.35 | 0.249745 | 4967.76 | 0.172209 | 1650 | 0.2040587
2139.87 | 0.250479 | 4981.16 | 0.173324 | 1661.538 | 0.2094864
2139.87 | 0.250479 | 4981.16 | 0.173324 | 1661.538 | 0.2094864
2141.55 | 0.250972 | 4981.16 | 0.173324 | 1661.538 | 0.2094864
2141.55 | 0.250972 | 5000.15 | 0.174921 | 1661.538 | 0.2094864
2143.22 | 0.251463 | 5000.15 | 0.174921 | 1661.538 | 0.2094864
2145.34 | 0.252094 | 5000.15 | 0.174921 | 1661.538 | 0.2094864
2145.34 | 0.252094 | 5000.15 | 0.174921 | 1661.538 | 0.2094864
2148.08 | 0.252891 | 5013.85 | 0.176076 | 1673.077 | 0.2160804
2148.08 | 0.252891 | 5013.85 | 0.176076 | 1673.077 | 0.2160804
2150.38 | 0.253549 | 5013.85 | 0.176076 | 1673.077 | 0.2160804
2152.58 | 0.254163 | 5026.94 | 0.177161 | 1673.077 | 0.2160804
2152.58 | 0.254163 | 5026.94 | 0.177161 | 1673.077 | 0.2160804
2154.59 | 0.254718 | 5026.94 | 0.177161 | 1673.077 | 0.2160804
0 | 0 | 0 | 0 | 0 | 0
0 | 0 | 0 | 0 | 0 | 0
5.94 | 0.000739 | 0 | 0 | 0 | 0
5.94 | 0.000739 | 0 | 0 | 11.53846 | 0.0004058764
15.67 | 0.001154 | 19.87 | 0.000587 | 11.53846 | 0.0004058764
15.67 | 0.001154 | 19.87 | 0.000587 | 11.53846 | 0.0004058764
27.56 | 0.00153 | 19.87 | 0.000587 | 23.07692 | 0.000810848
27.56 | 0.00153 | 37.66 | 0.000814 | 23.07692 | 0.000810848
36.39 | 0.00181 | 37.66 | 0.000814 | 34.61538 | 0.001214923
36.39 | 0.00181 | 37.66 | 0.000814 | 34.61538 | 0.001214923
49.24 | 0.002212 | 56.96 | 0.00107 | 34.61538 | 0.001214923
49.24 | 0.002212 | 56.96 | 0.00107 | 46.15385 | 0.001618111
58.06 | 0.002476 | 56.96 | 0.00107 | 46.15385 | 0.001618111
58.06 | 0.002476 | 56.96 | 0.00107 | 57.69231 | 0.002020421
67.67 | 0.002758 | 73.4 | 0.001246 | 57.69231 | 0.002020421
67.67 | 0.002758 | 73.4 | 0.001246 | 57.69231 | 0.002020421
77.72 | 0.003071 | 73.4 | 0.001246 | 69.23077 | 0.002421859
77.72 | 0.003071 | 89.82 | 0.001464 | 69.23077 | 0.002421859
87.16 | 0.003362 | 89.82 | 0.001464 | 69.23077 | 0.002421859
87.16 | 0.003362 | 89.82 | 0.001464 | 80.76923 | 0.002822436
96.76 | 0.003627 | 105.6 | 0.001658 | 80.76923 | 0.002822436
96.76 | 0.003627 | 105.6 | 0.001658 | 92.30769 | 0.003222159
107.67 | 0.003943 | 105.6 | 0.001658 | 92.30769 | 0.003222159
107.67 | 0.003943 | 105.6 | 0.001658 | 92.30769 | 0.003222159
118.82 | 0.004253 | 125.62 | 0.001936 | 103.8462 | 0.003621037
118.82 | 0.004253 | 125.62 | 0.001936 | 103.8462 | 0.003621037
127.76 | 0.004488 | 125.62 | 0.001936 | 115.3846 | 0.004019078
127.76 | 0.004488 | 145.98 | 0.002204 | 115.3846 | 0.004019078
136.18 | 0.004745 | 145.98 | 0.002204 | 115.3846 | 0.004019078
136.18 | 0.004745 | 145.98 | 0.002204 | 126.9231 | 0.004416291
146.33 | 0.005005 | 164.93 | 0.002452 | 126.9231 | 0.004416291
146.33 | 0.005005 | 164.93 | 0.002452 | 138.4615 | 0.004812682
155.14 | 0.005233 | 164.93 | 0.002452 | 138.4615 | 0.004812682
155.14 | 0.005233 | 164.93 | 0.002452 | 138.4615 | 0.004812682
164.55 | 0.005487 | 181.12 | 0.002648 | 150 | 0.005208261
164.55 | 0.005487 | 181.12 | 0.002648 | 150 | 0.005208261
174.19 | 0.005761 | 181.12 | 0.002648 | 150 | 0.005208261
174.19 | 0.005761 | 195.9 | 0.002865 | 161.5385 | 0.005603035
184.42 | 0.00604 | 195.9 | 0.002865 | 161.5385 | 0.005603035
184.42 | 0.00604 | 195.9 | 0.002865 | 173.0769 | 0.005997013
192.46 | 0.006265 | 214.56 | 0.003121 | 173.0769 | 0.005997013
192.46 | 0.006265 | 214.56 | 0.003121 | 173.0769 | 0.005997013
200.92 | 0.006489 | 214.56 | 0.003121 | 184.6154 | 0.006390202
210.92 | 0.006766 | 214.56 | 0.003121 | 184.6154 | 0.006390202
210.92 | 0.006766 | 231.04 | 0.003336 | 196.1538 | 0.00678261
220.78 | 0.007005 | 231.04 | 0.003336 | 196.1538 | 0.00678261
220.78 | 0.007005 | 231.04 | 0.003336 | 196.1538 | 0.00678261
231.24 | 0.007288 | 252.73 | 0.003628 | 207.6923 | 0.007174244
231.24 | 0.007288 | 252.73 | 0.003628 | 207.6923 | 0.007174244
240 | 0.00751 | 252.73 | 0.003628 | 219.2308 | 0.007565113
240 | 0.00751 | 269.52 | 0.003845 | 219.2308 | 0.007565113
250.21 | 0.007776 | 269.52 | 0.003845 | 219.2308 | 0.007565113
250.21 | 0.007776 | 269.52 | 0.003845 | 230.7692 | 0.007955225
258.95 | 0.008017 | 269.52 | 0.003845 | 230.7692 | 0.007955225
258.95 | 0.008017 | 288.29 | 0.004129 | 230.7692 | 0.007955225
267.33 | 0.008232 | 288.29 | 0.004129 | 242.3077 | 0.008344586
267.33 | 0.008232 | 288.29 | 0.004129 | 242.3077 | 0.008344586
277.02 | 0.00849 | 302.9 | 0.00434 | 253.8462 | 0.008733204
277.02 | 0.00849 | 302.9 | 0.00434 | 253.8462 | 0.008733204
285.27 | 0.008722 | 302.9 | 0.00434 | 253.8462 | 0.008733204
285.27 | 0.008722 | 324.98 | 0.004623 | 265.3846 | 0.009121087
296.78 | 0.009048 | 324.98 | 0.004623 | 265.3846 | 0.009121087
296.78 | 0.009048 | 324.98 | 0.004623 | 276.9231 | 0.009508242
306.71 | 0.009323 | 324.98 | 0.004623 | 276.9231 | 0.009508242
306.71 | 0.009323 | 340.41 | 0.004848 | 276.9231 | 0.009508242
318.34 | 0.009671 | 340.41 | 0.004848 | 288.4615 | 0.009894677
318.34 | 0.009671 | 340.41 | 0.004848 | 288.4615 | 0.009894677
327.45 | 0.00992 | 360.45 | 0.005123 | 288.4615 | 0.009894677
327.45 | 0.00992 | 360.45 | 0.005123 | 300 | 0.0102804
336.71 | 0.010191 | 360.45 | 0.005123 | 300 | 0.0102804
336.71 | 0.010191 | 376.22 | 0.005352 | 311.5385 | 0.01066541
345.7 | 0.010451 | 376.22 | 0.005352 | 311.5385 | 0.01066541
345.7 | 0.010451 | 376.22 | 0.005352 | 311.5385 | 0.01066541
354.08 | 0.010686 | 376.22 | 0.005352 | 323.0769 | 0.01104973
354.08 | 0.010686 | 393.5 | 0.005563 | 323.0769 | 0.01104973
363.1 | 0.010929 | 393.5 | 0.005563 | 334.6154 | 0.01143336
363.1 | 0.010929 | 393.5 | 0.005563 | 334.6154 | 0.01143336
374.32 | 0.011248 | 411.59 | 0.005836 | 334.6154 | 0.01143336
374.32 | 0.011248 | 411.59 | 0.005836 | 346.1538 | 0.0118163
384.54 | 0.011533 | 411.59 | 0.005836 | 346.1538 | 0.0118163
384.54 | 0.011533 | 434.85 | 0.006142 | 357.6923 | 0.01219857
393.62 | 0.011798 | 434.85 | 0.006142 | 357.6923 | 0.01219857
393.62 | 0.011798 | 434.85 | 0.006142 | 357.6923 | 0.01219857
404.12 | 0.012114 | 434.85 | 0.006142 | 369.2308 | 0.01258016
416.21 | 0.01247 | 456.63 | 0.006453 | 369.2308 | 0.01258016
416.21 | 0.01247 | 456.63 | 0.006453 | 369.2308 | 0.01258016
425.86 | 0.012755 | 456.63 | 0.006453 | 380.7692 | 0.01296109
425.86 | 0.012755 | 474.04 | 0.006697 | 380.7692 | 0.01296109
438.9 | 0.013132 | 474.04 | 0.006697 | 392.3077 | 0.01334137
438.9 | 0.013132 | 474.04 | 0.006697 | 392.3077 | 0.01334137
448.28 | 0.013409 | 492.98 | 0.006965 | 392.3077 | 0.01334137
448.28 | 0.013409 | 492.98 | 0.006965 | 403.8462 | 0.01372099
456.71 | 0.013649 | 492.98 | 0.006965 | 403.8462 | 0.01372099
456.71 | 0.013649 | 492.98 | 0.006965 | 415.3846 | 0.01409998
464.72 | 0.013889 | 506.71 | 0.007172 | 415.3846 | 0.01409998
464.72 | 0.013889 | 506.71 | 0.007172 | 415.3846 | 0.01409998
472.16 | 0.014103 | 506.71 | 0.007172 | 426.9231 | 0.01447833
472.16 | 0.014103 | 525.05 | 0.007423 | 426.9231 | 0.01447833
481.34 | 0.014368 | 525.05 | 0.007423 | 438.4615 | 0.01485605
481.34 | 0.014368 | 525.05 | 0.007423 | 438.4615 | 0.01485605
490.75 | 0.014629 | 541.57 | 0.00767 | 438.4615 | 0.01485605
490.75 | 0.014629 | 541.57 | 0.00767 | 450 | 0.01523315
501.51 | 0.014935 | 541.57 | 0.00767 | 450 | 0.01523315
501.51 | 0.014935 | 541.57 | 0.00767 | 450 | 0.01523315
511.4 | 0.01523 | 560.87 | 0.00794 | 461.5385 | 0.01560963
511.4 | 0.01523 | 560.87 | 0.00794 | 461.5385 | 0.01560963
521.96 | 0.015526 | 560.87 | 0.00794 | 473.0769 | 0.01598551
521.96 | 0.015526 | 575.87 | 0.008156 | 473.0769 | 0.01598551
530.97 | 0.015772 | 575.87 | 0.008156 | 473.0769 | 0.01598551
530.97 | 0.015772 | 575.87 | 0.008156 | 484.6154 | 0.01636078
541.64 | 0.016074 | 594.19 | 0.008421 | 484.6154 | 0.01636078
541.64 | 0.016074 | 594.19 | 0.008421 | 496.1538 | 0.01673546
550.18 | 0.016309 | 594.19 | 0.008421 | 496.1538 | 0.01673546
550.18 | 0.016309 | 594.19 | 0.008421 | 496.1538 | 0.01673546
558.5 | 0.016552 | 611.75 | 0.008679 | 507.6923 | 0.01710955
558.5 | 0.016552 | 611.75 | 0.008679 | 507.6923 | 0.01710955
567.83 | 0.016829 | 611.75 | 0.008679 | 519.2308 | 0.01748306
567.83 | 0.016829 | 627.77 | 0.008906 | 519.2308 | 0.01748306
576.31 | 0.017076 | 627.77 | 0.008906 | 519.2308 | 0.01748306
576.31 | 0.017076 | 627.77 | 0.008906 | 530.7692 | 0.01785599
587.8 | 0.017404 | 648.59 | 0.009219 | 530.7692 | 0.01785599
587.8 | 0.017404 | 648.59 | 0.009219 | 530.7692 | 0.01785599
595.98 | 0.017646 | 648.59 | 0.009219 | 542.3077 | 0.01822835
595.98 | 0.017646 | 648.59 | 0.009219 | 542.3077 | 0.01822835
606.51 | 0.017944 | 666.02 | 0.009478 | 553.8462 | 0.01860015
614.4 | 0.018172 | 666.02 | 0.009478 | 553.8462 | 0.01860015
614.4 | 0.018172 | 666.02 | 0.009478 | 553.8462 | 0.01860015
622.28 | 0.018401 | 685.06 | 0.009761 | 565.3846 | 0.0189714
622.28 | 0.018401 | 685.06 | 0.009761 | 565.3846 | 0.0189714
633.57 | 0.018731 | 685.06 | 0.009761 | 576.9231 | 0.01934209
633.57 | 0.018731 | 703.65 | 0.010052 | 576.9231 | 0.01934209
641.41 | 0.018959 | 703.65 | 0.010052 | 576.9231 | 0.01934209
641.41 | 0.018959 | 703.65 | 0.010052 | 588.4615 | 0.01971224
651.88 | 0.019299 | 703.65 | 0.010052 | 588.4615 | 0.01971224
651.88 | 0.019299 | 720.2 | 0.010299 | 588.4615 | 0.01971224
662.22 | 0.019593 | 720.2 | 0.010299 | 600 | 0.02008186
662.22 | 0.019593 | 720.2 | 0.010299 | 600 | 0.02008186
672.2 | 0.019893 | 739.27 | 0.01059 | 611.5385 | 0.02045094
672.2 | 0.019893 | 739.27 | 0.01059 | 611.5385 | 0.02045094
682.16 | 0.020194 | 739.27 | 0.01059 | 611.5385 | 0.02045094
682.16 | 0.020194 | 760.63 | 0.010881 | 623.0769 | 0.0208195
691.75 | 0.020465 | 760.63 | 0.010881 | 623.0769 | 0.0208195
691.75 | 0.020465 | 760.63 | 0.010881 | 634.6154 | 0.02118754
701.56 | 0.020753 | 760.63 | 0.010881 | 634.6154 | 0.02118754
701.56 | 0.020753 | 777.58 | 0.011155 | 634.6154 | 0.02118754
710.46 | 0.021005 | 777.58 | 0.011155 | 646.1538 | 0.02155507
710.46 | 0.021005 | 777.58 | 0.011155 | 646.1538 | 0.02155507
720.87 | 0.021292 | 792.8 | 0.011369 | 657.6923 | 0.02192209
720.87 | 0.021292 | 792.8 | 0.011369 | 657.6923 | 0.02192209
730.83 | 0.021608 | 792.8 | 0.011369 | 657.6923 | 0.02192209
730.83 | 0.021608 | 810.45 | 0.011651 | 669.2308 | 0.02228861
740.97 | 0.021877 | 810.45 | 0.011651 | 669.2308 | 0.02228861
740.97 | 0.021877 | 810.45 | 0.011651 | 669.2308 | 0.02228861
750.57 | 0.022179 | 810.45 | 0.011651 | 680.7692 | 0.02265464
750.57 | 0.022179 | 827.39 | 0.011908 | 680.7692 | 0.02265464
758.79 | 0.022414 | 827.39 | 0.011908 | 692.3077 | 0.02302017
758.79 | 0.022414 | 827.39 | 0.011908 | 692.3077 | 0.02302017
768.29 | 0.02269 | 849.23 | 0.012254 | 692.3077 | 0.02302017
768.29 | 0.02269 | 849.23 | 0.012254 | 703.8462 | 0.02338523
778.53 | 0.022988 | 849.23 | 0.012254 | 703.8462 | 0.02338523
778.53 | 0.022988 | 866.76 | 0.012514 | 715.3846 | 0.02374981
789.38 | 0.023301 | 866.76 | 0.012514 | 715.3846 | 0.02374981
789.38 | 0.023301 | 866.76 | 0.012514 | 715.3846 | 0.02374981
797 | 0.023529 | 866.76 | 0.012514 | 726.9231 | 0.02411393
797 | 0.023529 | 888.3 | 0.012825 | 726.9231 | 0.02411393
806.86 | 0.023824 | 888.3 | 0.012825 | 738.4615 | 0.02447758
806.86 | 0.023824 | 888.3 | 0.012825 | 738.4615 | 0.02447758
817.98 | 0.024161 | 910.38 | 0.013179 | 738.4615 | 0.02447758
828.96 | 0.024501 | 910.38 | 0.013179 | 750 | 0.02484077
828.96 | 0.024501 | 910.38 | 0.013179 | 750 | 0.02484077
838.82 | 0.024795 | 927.13 | 0.013447 | 750 | 0.02484077
838.82 | 0.024795 | 927.13 | 0.013447 | 761.5385 | 0.0252035
848.66 | 0.025094 | 927.13 | 0.013447 | 761.5385 | 0.0252035
848.66 | 0.025094 | 927.13 | 0.013447 | 773.0769 | 0.0255658
857.97 | 0.025363 | 943.03 | 0.013704 | 773.0769 | 0.0255658
857.97 | 0.025363 | 943.03 | 0.013704 | 773.0769 | 0.0255658
865.58 | 0.025591 | 943.03 | 0.013704 | 784.6154 | 0.02592765
865.58 | 0.025591 | 961.55 | 0.013994 | 784.6154 | 0.02592765
874.67 | 0.025866 | 961.55 | 0.013994 | 796.1538 | 0.02628907
874.67 | 0.025866 | 961.55 | 0.013994 | 796.1538 | 0.02628907
884.58 | 0.026157 | 980.86 | 0.014286 | 796.1538 | 0.02628907
884.58 | 0.026157 | 980.86 | 0.014286 | 807.6923 | 0.02665006
893.73 | 0.026446 | 980.86 | 0.014286 | 807.6923 | 0.02665006
893.73 | 0.026446 | 980.86 | 0.014286 | 819.2308 | 0.02701063
904.42 | 0.026757 | 997.84 | 0.014572 | 819.2308 | 0.02701063
904.42 | 0.026757 | 997.84 | 0.014572 | 819.2308 | 0.02701063
912.8 | 0.027017 | 997.84 | 0.014572 | 830.7692 | 0.02737078
912.8 | 0.027017 | 1017.2 | 0.01486 | 830.7692 | 0.02737078
923.23 | 0.027331 | 1017.2 | 0.01486 | 830.7692 | 0.02737078
923.23 | 0.027331 | 1017.2 | 0.01486 | 842.3077 | 0.02773052
932.75 | 0.027609 | 1032.28 | 0.015105 | 842.3077 | 0.02773052
932.75 | 0.027609 | 1032.28 | 0.015105 | 853.8462 | 0.02808985
941.8 | 0.02789 | 1032.28 | 0.015105 | 853.8462 | 0.02808985
941.8 | 0.02789 | 1032.28 | 0.015105 | 853.8462 | 0.02808985
950.91 | 0.028143 | 1049.28 | 0.015372 | 865.3846 | 0.02844879
950.91 | 0.028143 | 1049.28 | 0.015372 | 865.3846 | 0.02844879
959.48 | 0.028411 | 1049.28 | 0.015372 | 876.9231 | 0.02880733
959.48 | 0.028411 | 1065 | 0.015623 | 876.9231 | 0.02880733
970.41 | 0.028739 | 1065 | 0.015623 | 876.9231 | 0.02880733
970.41 | 0.028739 | 1065 | 0.015623 | 888.4615 | 0.02916548
979.17 | 0.029005 | 1087.14 | 0.015979 | 888.4615 | 0.02916548
979.17 | 0.029005 | 1087.14 | 0.015979 | 888.4615 | 0.02916548
987.35 | 0.029238 | 1087.14 | 0.015979 | 900 | 0.02952325
987.35 | 0.029238 | 1087.14 | 0.015979 | 900 | 0.02952325
997.21 | 0.029541 | 1103.24 | 0.016245 | 911.5385 | 0.02988065
997.21 | 0.029541 | 1103.24 | 0.016245 | 911.5385 | 0.02988065
1006.52 | 0.02981 | 1103.24 | 0.016245 | 911.5385 | 0.02988065
1006.52 | 0.02981 | 1121.2 | 0.016537 | 923.0769 | 0.03023767
1016.03 | 0.030099 | 1121.2 | 0.016537 | 923.0769 | 0.03023767
1024.14 | 0.030362 | 1121.2 | 0.016537 | 934.6154 | 0.03059433
1024.14 | 0.030362 | 1137.75 | 0.016786 | 934.6154 | 0.03059433
1033.32 | 0.030636 | 1137.75 | 0.016786 | 934.6154 | 0.03059433
1033.32 | 0.030636 | 1137.75 | 0.016786 | 946.1538 | 0.03095063
1043.93 | 0.030981 | 1137.75 | 0.016786 | 946.1538 | 0.03095063
1043.93 | 0.030981 | 1156.44 | 0.017101 | 957.6923 | 0.03130657
1052.22 | 0.03126 | 1156.44 | 0.017101 | 957.6923 | 0.03130657
1052.22 | 0.03126 | 1156.44 | 0.017101 | 957.6923 | 0.03130657
1063.45 | 0.031601 | 1175.14 | 0.017404 | 969.2308 | 0.03166217
1063.45 | 0.031601 | 1175.14 | 0.017404 | 969.2308 | 0.03166217
1072.13 | 0.031858 | 1175.14 | 0.017404 | 969.2308 | 0.03166217
1072.13 | 0.031858 | 1193.06 | 0.017695 | 980.7692 | 0.03201742
1082.65 | 0.032168 | 1193.06 | 0.017695 | 980.7692 | 0.03201742
1082.65 | 0.032168 | 1193.06 | 0.017695 | 992.3077 | 0.03237234
1091.68 | 0.032472 | 1193.06 | 0.017695 | 992.3077 | 0.03237234
1091.68 | 0.032472 | 1210.01 | 0.01797 | 992.3077 | 0.03237234
1100.66 | 0.032784 | 1210.01 | 0.01797 | 1003.846 | 0.03272693
1100.66 | 0.032784 | 1210.01 | 0.01797 | 1003.846 | 0.03272693
1110.25 | 0.033087 | 1227.63 | 0.018251 | 1015.385 | 0.03308118
1110.25 | 0.033087 | 1227.63 | 0.018251 | 1015.385 | 0.03308118
1119.95 | 0.033391 | 1227.63 | 0.018251 | 1015.385 | 0.03308118
1119.95 | 0.033391 | 1247.52 | 0.018575 | 1026.923 | 0.03343512
1129.56 | 0.033664 | 1247.52 | 0.018575 | 1026.923 | 0.03343512
1129.56 | 0.033664 | 1247.52 | 0.018575 | 1038.462 | 0.03378875
1138.12 | 0.033937 | 1247.52 | 0.018575 | 1038.462 | 0.03378875
1138.12 | 0.033937 | 1264.86 | 0.018859 | 1038.462 | 0.03378875
1148.08 | 0.034206 | 1264.86 | 0.018859 | 1050 | 0.03414206
1148.08 | 0.034206 | 1264.86 | 0.018859 | 1050 | 0.03414206
1156.17 | 0.034439 | 1280.47 | 0.019094 | 1050 | 0.03414206
1156.17 | 0.034439 | 1280.47 | 0.019094 | 1061.538 | 0.03449507
1165.91 | 0.034747 | 1280.47 | 0.019094 | 1061.538 | 0.03449507
1165.91 | 0.034747 | 1298.83 | 0.019414 | 1073.077 | 0.03484778
1175.84 | 0.035049 | 1298.83 | 0.019414 | 1073.077 | 0.03484778
1175.84 | 0.035049 | 1298.83 | 0.019414 | 1073.077 | 0.03484778
1183.55 | 0.035292 | 1298.83 | 0.019414 | 1084.615 | 0.0352002
1183.55 | 0.035292 | 1318.45 | 0.01973 | 1084.615 | 0.0352002
1194.43 | 0.035614 | 1318.45 | 0.01973 | 1096.154 | 0.03555233
1194.43 | 0.035614 | 1318.45 | 0.01973 | 1096.154 | 0.03555233
1202.74 | 0.035888 | 1337.7 | 0.02005 | 1096.154 | 0.03555233
1202.74 | 0.035888 | 1337.7 | 0.02005 | 1107.692 | 0.03590418
1211.13 | 0.03616 | 1337.7 | 0.02005 | 1107.692 | 0.03590418
1219.82 | 0.036427 | 1354.11 | 0.020318 | 1119.231 | 0.03625575
1219.82 | 0.036427 | 1354.11 | 0.020318 | 1119.231 | 0.03625575
1229.05 | 0.036714 | 1354.11 | 0.020318 | 1119.231 | 0.03625575
1229.05 | 0.036714 | 1354.11 | 0.020318 | 1130.769 | 0.03660705
1240.63 | 0.037068 | 1369.44 | 0.020577 | 1130.769 | 0.03660705
1240.63 | 0.037068 | 1369.44 | 0.020577 | 1130.769 | 0.03660705
1249.26 | 0.037189 | 1369.44 | 0.020577 | 1142.308 | 0.03695809
1249.26 | 0.037189 | 1386.91 | 0.020872 | 1142.308 | 0.03695809
1256.7 | 0.037491 | 1386.91 | 0.020872 | 1153.846 | 0.03730887
1256.7 | 0.037491 | 1386.91 | 0.020872 | 1153.846 | 0.03730887
1265.62 | 0.037766 | 1402.86 | 0.021136 | 1153.846 | 0.03730887
1265.62 | 0.037766 | 1402.86 | 0.021136 | 1165.385 | 0.03765939
1276.99 | 0.038113 | 1402.86 | 0.021136 | 1165.385 | 0.03765939
1276.99 | 0.038113 | 1402.86 | 0.021136 | 1176.923 | 0.03800966
1286.35 | 0.038413 | 1424.87 | 0.021485 | 1176.923 | 0.03800966
1286.35 | 0.038413 | 1424.87 | 0.021485 | 1176.923 | 0.03800966
1294.94 | 0.038671 | 1424.87 | 0.021485 | 1188.462 | 0.03835969
1294.94 | 0.038671 | 1440.87 | 0.021765 | 1188.462 | 0.03835969
1304.13 | 0.03896 | 1440.87 | 0.021765 | 1188.462 | 0.03835969
1304.13 | 0.03896 | 1440.87 | 0.021765 | 1200 | 0.03870948
1312.93 | 0.039252 | 1453.03 | 0.02197 | 1200 | 0.03870948
1312.93 | 0.039252 | 1453.03 | 0.02197 | 1211.538 | 0.03905904
1321.47 | 0.039518 | 1453.03 | 0.02197 | 1211.538 | 0.03905904
1321.47 | 0.039518 | 1453.03 | 0.02197 | 1211.538 | 0.03905904
1329.39 | 0.039795 | 1472.22 | 0.022283 | 1223.077 | 0.03940838
1329.39 | 0.039795 | 1472.22 | 0.022283 | 1223.077 | 0.03940838
1340.72 | 0.040141 | 1472.22 | 0.022283 | 1234.615 | 0.03975749
1340.72 | 0.040141 | 1487.35 | 0.022524 | 1234.615 | 0.03975749
1350.25 | 0.040445 | 1487.35 | 0.022524 | 1234.615 | 0.03975749
1350.25 | 0.040445 | 1487.35 | 0.022524 | 1246.154 | 0.04010638
1360.13 | 0.040759 | 1505.76 | 0.022846 | 1246.154 | 0.04010638
1360.13 | 0.040759 | 1505.76 | 0.022846 | 1257.692 | 0.04045506
1367.89 | 0.04101 | 1505.76 | 0.022846 | 1257.692 | 0.04045506
1367.89 | 0.04101 | 1505.76 | 0.022846 | 1257.692 | 0.04045506
1375.31 | 0.041237 | 1520.27 | 0.023103 | 1269.231 | 0.04080354
1375.31 | 0.041237 | 1520.27 | 0.023103 | 1269.231 | 0.04080354
1387.31 | 0.041599 | 1520.27 | 0.023103 | 1269.231 | 0.04080354
1387.31 | 0.041599 | 1538.99 | 0.023429 | 1280.769 | 0.04115182
1395.1 | 0.041855 | 1538.99 | 0.023429 | 1280.769 | 0.04115182
1395.1 | 0.041855 | 1538.99 | 0.023429 | 1292.308 | 0.0414999
1406.23 | 0.042215 | 1556.46 | 0.023712 | 1292.308 | 0.0414999
1406.23 | 0.042215 | 1556.46 | 0.023712 | 1292.308 | 0.0414999
1417.46 | 0.042572 | 1556.46 | 0.023712 | 1303.846 | 0.0418478
1427.44 | 0.04289 | 1556.46 | 0.023712 | 1303.846 | 0.0418478
1427.44 | 0.04289 | 1575.5 | 0.024042 | 1315.385 | 0.04219551
1435.53 | 0.043155 | 1575.5 | 0.024042 | 1315.385 | 0.04219551
1435.53 | 0.043155 | 1575.5 | 0.024042 | 1315.385 | 0.04219551
1443.17 | 0.043391 | 1594.27 | 0.024351 | 1326.923 | 0.04254304
1443.17 | 0.043391 | 1594.27 | 0.024351 | 1326.923 | 0.04254304
1453.08 | 0.043704 | 1594.27 | 0.024351 | 1338.462 | 0.0428904
1453.08 | 0.043704 | 1610.82 | 0.02464 | 1338.462 | 0.0428904
1462.11 | 0.044008 | 1610.82 | 0.02464 | 1338.462 | 0.0428904
1462.11 | 0.044008 | 1610.82 | 0.02464 | 1350 | 0.04323759
1470.65 | 0.044292 | 1610.82 | 0.02464 | 1350 | 0.04323759
1470.65 | 0.044292 | 1634.13 | 0.025042 | 1350 | 0.04323759
1480.75 | 0.044632 | 1634.13 | 0.025042 | 1361.538 | 0.04358462
1480.75 | 0.044632 | 1634.13 | 0.025042 | 1361.538 | 0.04358462
1491.42 | 0.044958 | 1648.57 | 0.025286 | 1373.077 | 0.0439315
1491.42 | 0.044958 | 1648.57 | 0.025286 | 1373.077 | 0.0439315
1500.65 | 0.045244 | 1648.57 | 0.025286 | 1373.077 | 0.0439315
1500.65 | 0.045244 | 1666.6 | 0.025602 | 1384.615 | 0.04427823
1511 | 0.045565 | 1666.6 | 0.025602 | 1384.615 | 0.04427823
1511 | 0.045565 | 1666.6 | 0.025602 | 1396.154 | 0.04462481
1520.59 | 0.045893 | 1666.6 | 0.025602 | 1396.154 | 0.04462481
1520.59 | 0.045893 | 1683.2 | 0.025884 | 1396.154 | 0.04462481
1529.17 | 0.046174 | 1683.2 | 0.025884 | 1407.692 | 0.04497125
1529.17 | 0.046174 | 1683.2 | 0.025884 | 1407.692 | 0.04497125
1539.71 | 0.046531 | 1701.37 | 0.026197 | 1407.692 | 0.04497125
1539.71 | 0.046531 | 1701.37 | 0.026197 | 1419.231 | 0.04531755
1548.52 | 0.046839 | 1701.37 | 0.026197 | 1419.231 | 0.04531755
1548.52 | 0.046839 | 1718.21 | 0.026492 | 1430.769 | 0.04566373
1561.35 | 0.047246 | 1718.21 | 0.026492 | 1430.769 | 0.04566373
1561.35 | 0.047246 | 1718.21 | 0.026492 | 1430.769 | 0.04566373
1570.35 | 0.047561 | 1718.21 | 0.026492 | 1442.308 | 0.04600978
1570.35 | 0.047561 | 1739.5 | 0.026863 | 1442.308 | 0.04600978
1580.19 | 0.047896 | 1739.5 | 0.026863 | 1453.846 | 0.04635572
1580.19 | 0.047896 | 1739.5 | 0.026863 | 1453.846 | 0.04635572
1588.25 | 0.048129 | 1758.19 | 0.027179 | 1453.846 | 0.04635572
1588.25 | 0.048129 | 1758.19 | 0.027179 | 1465.385 | 0.04670155
1598.31 | 0.048454 | 1758.19 | 0.027179 | 1465.385 | 0.04670155
1598.31 | 0.048454 | 1777.03 | 0.027518 | 1476.923 | 0.04704727
1606.82 | 0.04872 | 1777.03 | 0.027518 | 1476.923 | 0.04704727
1606.82 | 0.04872 | 1777.03 | 0.027518 | 1476.923 | 0.04704727
1614.21 | 0.048949 | 1777.03 | 0.027518 | 1488.462 | 0.04739289
1623.6 | 0.049238 | 1795.23 | 0.027823 | 1488.462 | 0.04739289
1623.6 | 0.049238 | 1795.23 | 0.027823 | 1488.462 | 0.04739289
1634.33 | 0.049605 | 1795.23 | 0.027823 | 1500 | 0.04773841
1634.33 | 0.049605 | 1811.28 | 0.028117 | 1500 | 0.04773841
1642.39 | 0.049904 | 1811.28 | 0.028117 | 1511.538 | 0.04808384
1642.39 | 0.049904 | 1811.28 | 0.028117 | 1511.538 | 0.04808384
1654.74 | 0.050311 | 1831.69 | 0.028461 | 1511.538 | 0.04808384
1654.74 | 0.050311 | 1831.69 | 0.028461 | 1523.077 | 0.04842919
1663.95 | 0.050643 | 1831.69 | 0.028461 | 1523.077 | 0.04842919
1663.95 | 0.050643 | 1831.69 | 0.028461 | 1534.615 | 0.04877446
1673.23 | 0.050963 | 1846.64 | 0.028728 | 1534.615 | 0.04877446
1673.23 | 0.050963 | 1846.64 | 0.028728 | 1534.615 | 0.04877446
1681.17 | 0.051251 | 1846.64 | 0.028728 | 1546.154 | 0.04911966
1681.17 | 0.051251 | 1864.74 | 0.029053 | 1546.154 | 0.04911966
1692.86 | 0.051655 | 1864.74 | 0.029053 | 1557.692 | 0.04946479
1692.86 | 0.051655 | 1864.74 | 0.029053 | 1557.692 | 0.04946479
1702.99 | 0.051987 | 1878.6 | 0.029299 | 1557.692 | 0.04946479
1702.99 | 0.051987 | 1878.6 | 0.029299 | 1569.231 | 0.04980986
1712.17 | 0.052305 | 1878.6 | 0.029299 | 1569.231 | 0.04980986
1712.17 | 0.052305 | 1878.6 | 0.029299 | 1569.231 | 0.04980986
1720.7 | 0.052587 | 1899.04 | 0.029667 | 1580.769 | 0.05015488
1720.7 | 0.052587 | 1899.04 | 0.029667 | 1580.769 | 0.05015488
1730.12 | 0.052907 | 1899.04 | 0.029667 | 1592.308 | 0.05049984
1730.12 | 0.052907 | 1917.05 | 0.029999 | 1592.308 | 0.05049984
1741.65 | 0.053276 | 1917.05 | 0.029999 | 1592.308 | 0.05049984
1741.65 | 0.053276 | 1917.05 | 0.029999 | 1603.846 | 0.05084476
1750.93 | 0.053503 | 1937.27 | 0.03034 | 1603.846 | 0.05084476
1750.93 | 0.053503 | 1937.27 | 0.03034 | 1615.385 | 0.05118964
1762.07 | 0.053877 | 1937.27 | 0.03034 | 1615.385 | 0.05118964
1762.07 | 0.053877 | 1937.27 | 0.03034 | 1615.385 | 0.05118964
1773.2 | 0.054259 | 1955.17 | 0.030674 | 1626.923 | 0.05153449
1773.2 | 0.054259 | 1955.17 | 0.030674 | 1626.923 | 0.05153449
1781.73 | 0.054516 | 1955.17 | 0.030674 | 1638.462 | 0.05187932
1781.73 | 0.054516 | 1975.58 | 0.031037 | 1638.462 | 0.05187932
1790.59 | 0.054845 | 1975.58 | 0.031037 | 1638.462 | 0.05187932
1790.59 | 0.054845 | 1975.58 | 0.031037 | 1650 | 0.05222412
1799.05 | 0.055129 | 1994.77 | 0.031393 | 1650 | 0.05222412
1799.05 | 0.055129 | 1994.77 | 0.031393 | 1650 | 0.05222412
1812.01 | 0.055535 | 1994.77 | 0.031393 | 1661.538 | 0.0525689
1812.01 | 0.055535 | 1994.77 | 0.031393 | 1661.538 | 0.0525689
1819.32 | 0.055805 | 2015.39 | 0.031746 | 1673.077 | 0.05291368
1827.88 | 0.056064 | 2015.39 | 0.031746 | 1673.077 | 0.05291368
1827.88 | 0.056064 | 2015.39 | 0.031746 | 1673.077 | 0.05291368
1837.71 | 0.056394 | 2037.21 | 0.032157 | 1684.615 | 0.05325845
1837.71 | 0.056394 | 2037.21 | 0.032157 | 1684.615 | 0.05325845
1844.67 | 0.056626 | 2037.21 | 0.032157 | 1696.154 | 0.05360323
1844.67 | 0.056626 | 2058.69 | 0.03254 | 1696.154 | 0.05360323
1854.79 | 0.056974 | 2058.69 | 0.03254 | 1696.154 | 0.05360323
1854.79 | 0.056974 | 2058.69 | 0.03254 | 1707.692 | 0.05394801
1864.17 | 0.057292 | 2058.69 | 0.03254 | 1707.692 | 0.05394801
1864.17 | 0.057292 | 2078.68 | 0.032907 | 1707.692 | 0.05394801
1875.08 | 0.05766 | 2078.68 | 0.032907 | 1719.231 | 0.05429281
1875.08 | 0.05766 | 2078.68 | 0.032907 | 1719.231 | 0.05429281
1883.13 | 0.057931 | 2099.23 | 0.033281 | 1730.769 | 0.05463763
1883.13 | 0.057931 | 2099.23 | 0.033281 | 1730.769 | 0.05463763
1892.59 | 0.058266 | 2099.23 | 0.033281 | 1730.769 | 0.05463763
1892.59 | 0.058266 | 2119.34 | 0.033644 | 1742.308 | 0.05498247
1903.9 | 0.058643 | 2119.34 | 0.033644 | 1742.308 | 0.05498247
1903.9 | 0.058643 | 2119.34 | 0.033644 | 1753.846 | 0.05532735
1912.99 | 0.058928 | 2119.34 | 0.033644 | 1753.846 | 0.05532735
1912.99 | 0.058928 | 2136.56 | 0.033973 | 1753.846 | 0.05532735
1922.15 | 0.059261 | 2136.56 | 0.033973 | 1765.385 | 0.05567226
1922.15 | 0.059261 | 2136.56 | 0.033973 | 1765.385 | 0.05567226
1930.51 | 0.059555 | 2156.46 | 0.03431 | 1776.923 | 0.05601722
1930.51 | 0.059555 | 2156.46 | 0.03431 | 1776.923 | 0.05601722
1940.72 | 0.059913 | 2156.46 | 0.03431 | 1776.923 | 0.05601722
1940.72 | 0.059913 | 2171.7 | 0.034615 | 1788.462 | 0.05636223
1949.33 | 0.060201 | 2171.7 | 0.034615 | 1788.462 | 0.05636223
1949.33 | 0.060201 | 2171.7 | 0.034615 | 1788.462 | 0.05636223
1958.01 | 0.060515 | 2171.7 | 0.034615 | 1800 | 0.0567073
1958.01 | 0.060515 | 2189.03 | 0.034946 | 1800 | 0.0567073
1969.16 | 0.060895 | 2189.03 | 0.034946 | 1811.538 | 0.05705243
1969.16 | 0.060895 | 2189.03 | 0.034946 | 1811.538 | 0.05705243
1976.93 | 0.061162 | 2209.57 | 0.035319 | 1811.538 | 0.05705243
1976.93 | 0.061162 | 2209.57 | 0.035319 | 1823.077 | 0.05739763
1986.04 | 0.061485 | 2209.57 | 0.035319 | 1823.077 | 0.05739763
1986.04 | 0.061485 | 2225.22 | 0.035599 | 1834.615 | 0.0577429
1996.32 | 0.061854 | 2225.22 | 0.035599 | 1834.615 | 0.0577429
1996.32 | 0.061854 | 2225.22 | 0.035599 | 1834.615 | 0.0577429
2006.13 | 0.06222 | 2225.22 | 0.035599 | 1846.154 | 0.05808826
2006.13 | 0.06222 | 2242.56 | 0.035934 | 1846.154 | 0.05808826
2015.32 | 0.062545 | 2242.56 | 0.035934 | 1857.692 | 0.0584337
2015.32 | 0.062545 | 2242.56 | 0.035934 | 1857.692 | 0.0584337
2023.45 | 0.062834 | 2261.46 | 0.036293 | 1857.692 | 0.0584337
2035.35 | 0.06325 | 2261.46 | 0.036293 | 1869.231 | 0.05877924
2035.35 | 0.06325 | 2261.46 | 0.036293 | 1869.231 | 0.05877924
2043.62 | 0.063537 | 2283.12 | 0.0367 | 1869.231 | 0.05877924
2043.62 | 0.063537 | 2283.12 | 0.0367 | 1880.769 | 0.05912488
2053.78 | 0.063882 | 2283.12 | 0.0367 | 1880.769 | 0.05912488
2053.78 | 0.063882 | 2283.12 | 0.0367 | 1892.308 | 0.05947062
2063.83 | 0.064239 | 2300.69 | 0.037039 | 1892.308 | 0.05947062
2063.83 | 0.064239 | 2300.69 | 0.037039 | 1892.308 | 0.05947062
2072.95 | 0.064552 | 2300.69 | 0.037039 | 1903.846 | 0.05981648
2072.95 | 0.064552 | 2319.91 | 0.037388 | 1903.846 | 0.05981648
2080.8 | 0.064832 | 2319.91 | 0.037388 | 1915.385 | 0.06016246
2080.8 | 0.064832 | 2319.91 | 0.037388 | 1915.385 | 0.06016246
2089.61 | 0.065156 | 2336.41 | 0.037718 | 1915.385 | 0.06016246
2089.61 | 0.065156 | 2336.41 | 0.037718 | 1926.923 | 0.06050857
2098.57 | 0.065475 | 2336.41 | 0.037718 | 1926.923 | 0.06050857
2098.57 | 0.065475 | 2336.41 | 0.037718 | 1938.462 | 0.0608548
2106.69 | 0.06576 | 2355.45 | 0.038091 | 1938.462 | 0.0608548
2106.69 | 0.06576 | 2355.45 | 0.038091 | 1938.462 | 0.0608548
2116.75 | 0.066119 | 2355.45 | 0.038091 | 1950 | 0.06120118
2116.75 | 0.066119 | 2370.25 | 0.03837 | 1950 | 0.06120118
2124.46 | 0.066403 | 2370.25 | 0.03837 | 1950 | 0.06120118
2124.46 | 0.066403 | 2370.25 | 0.03837 | 1961.538 | 0.06154771
2135.37 | 0.066792 | 2385.27 | 0.038657 | 1961.538 | 0.06154771
2135.37 | 0.066792 | 2385.27 | 0.038657 | 1973.077 | 0.06189439
2143.85 | 0.067107 | 2385.27 | 0.038657 | 1973.077 | 0.06189439
2143.85 | 0.067107 | 2385.27 | 0.038657 | 1973.077 | 0.06189439
2153.49 | 0.067436 | 2401.65 | 0.038972 | 1984.615 | 0.06224123
2153.49 | 0.067436 | 2401.65 | 0.038972 | 1984.615 | 0.06224123
2163.6 | 0.067829 | 2401.65 | 0.038972 | 1996.154 | 0.06258823
2163.6 | 0.067829 | 2416.6 | 0.039256 | 1996.154 | 0.06258823
2174.48 | 0.06822 | 2416.6 | 0.039256 | 1996.154 | 0.06258823
2174.48 | 0.06822 | 2416.6 | 0.039256 | 2007.692 | 0.06293541
2183.81 | 0.068571 | 2438.58 | 0.039685 | 2007.692 | 0.06293541
2183.81 | 0.068571 | 2438.58 | 0.039685 | 2007.692 | 0.06293541
2194.14 | 0.068956 | 2438.58 | 0.039685 | 2019.231 | 0.06328277
2194.14 | 0.068956 | 2438.58 | 0.039685 | 2019.231 | 0.06328277
2205.33 | 0.069373 | 2453.19 | 0.03999 | 2030.769 | 0.06363032
2205.33 | 0.069373 | 2453.19 | 0.03999 | 2030.769 | 0.06363032
2214.06 | 0.069688 | 2453.19 | 0.03999 | 2030.769 | 0.06363032
2214.06 | 0.069688 | 2472.57 | 0.040372 | 2042.308 | 0.06397806
2222.34 | 0.070006 | 2472.57 | 0.040372 | 2042.308 | 0.06397806
2233.93 | 0.070448 | 2472.57 | 0.040372 | 2053.846 | 0.064326
2233.93 | 0.070448 | 2491.35 | 0.040716 | 2053.846 | 0.064326
2242.66 | 0.070768 | 2491.35 | 0.040716 | 2053.846 | 0.064326
2242.66 | 0.070768 | 2491.35 | 0.040716 | 2065.385 | 0.06467416
2253.25 | 0.071135 | 2491.35 | 0.040716 | 2065.385 | 0.06467416
2253.25 | 0.071135 | 2510.11 | 0.041107 | 2076.923 | 0.06502253
2264.9 | 0.07158 | 2510.11 | 0.041107 | 2076.923 | 0.06502253
2264.9 | 0.07158 | 2510.11 | 0.041107 | 2076.923 | 0.06502253
2276.65 | 0.072015 | 2525.81 | 0.041416 | 2088.462 | 0.06537112
2276.65 | 0.072015 | 2525.81 | 0.041416 | 2088.462 | 0.06537112
2287.64 | 0.072427 | 2525.81 | 0.041416 | 2088.462 | 0.06537112
2287.64 | 0.072427 | 2546.15 | 0.041814 | 2100 | 0.06571994
2296.74 | 0.072766 | 2546.15 | 0.041814 | 2100 | 0.06571994
2296.74 | 0.072766 | 2546.15 | 0.041814 | 2111.538 | 0.066069
2307.21 | 0.073172 | 2546.15 | 0.041814 | 2111.538 | 0.066069
2307.21 | 0.073172 | 2560.33 | 0.04211 | 2111.538 | 0.066069
2316.74 | 0.07355 | 2560.33 | 0.04211 | 2123.077 | 0.06641831
2316.74 | 0.07355 | 2560.33 | 0.04211 | 2123.077 | 0.06641831
2327.45 | 0.073952 | 2575.96 | 0.042416 | 2134.615 | 0.06676787
2327.45 | 0.073952 | 2575.96 | 0.042416 | 2134.615 | 0.06676787
2337.2 | 0.074332 | 2575.96 | 0.042416 | 2134.615 | 0.06676787
2337.2 | 0.074332 | 2592.7 | 0.042736 | 2146.154 | 0.06711769
2349.11 | 0.074799 | 2592.7 | 0.042736 | 2146.154 | 0.06711769
2349.11 | 0.074799 | 2592.7 | 0.042736 | 2157.692 | 0.06746778
2358.1 | 0.075143 | 2592.7 | 0.042736 | 2157.692 | 0.06746778
2358.1 | 0.075143 | 2612.39 | 0.04315 | 2157.692 | 0.06746778
2367.63 | 0.075521 | 2612.39 | 0.04315 | 2169.231 | 0.06781815
2367.63 | 0.075521 | 2612.39 | 0.04315 | 2169.231 | 0.06781815
2377.34 | 0.075905 | 2635.23 | 0.043614 | 2169.231 | 0.06781815
2377.34 | 0.075905 | 2635.23 | 0.043614 | 2180.769 | 0.06816879
2386 | 0.076246 | 2635.23 | 0.043614 | 2180.769 | 0.06816879
2386 | 0.076246 | 2651.83 | 0.043932 | 2192.308 | 0.06851973
2396.41 | 0.076668 | 2651.83 | 0.043932 | 2192.308 | 0.06851973
2396.41 | 0.076668 | 2651.83 | 0.043932 | 2192.308 | 0.06851973
2404.97 | 0.077028 | 2651.83 | 0.043932 | 2203.846 | 0.06887097
2404.97 | 0.077028 | 2667.07 | 0.044276 | 2203.846 | 0.06887097
2417.29 | 0.077531 | 2667.07 | 0.044276 | 2215.385 | 0.06922252
2417.29 | 0.077531 | 2667.07 | 0.044276 | 2215.385 | 0.06922252
2425.71 | 0.077882 | 2687.91 | 0.044701 | 2215.385 | 0.06922252
2425.71 | 0.077882 | 2687.91 | 0.044701 | 2226.923 | 0.06957438
2434.97 | 0.078238 | 2687.91 | 0.044701 | 2226.923 | 0.06957438
2444.63 | 0.0786 | 2709.41 | 0.045137 | 2238.462 | 0.06992657
2444.63 | 0.0786 | 2709.41 | 0.045137 | 2238.462 | 0.06992657
2453.98 | 0.078966 | 2709.41 | 0.045137 | 2238.462 | 0.06992657
2453.98 | 0.078966 | 2709.41 | 0.045137 | 2250 | 0.07027909
2463.17 | 0.079337 | 2722.53 | 0.045416 | 2250 | 0.07027909
2463.17 | 0.079337 | 2722.53 | 0.045416 | 2250 | 0.07027909
2474.3 | 0.079797 | 2722.53 | 0.045416 | 2261.538 | 0.07063194
2474.3 | 0.079797 | 2741.32 | 0.045792 | 2261.538 | 0.07063194
2485.18 | 0.080254 | 2741.32 | 0.045792 | 2273.077 | 0.07098515
2485.18 | 0.080254 | 2741.32 | 0.045792 | 2273.077 | 0.07098515
2496.99 | 0.080739 | 2757.68 | 0.046242 | 2273.077 | 0.07098515
2496.99 | 0.080739 | 2757.68 | 0.046242 | 2284.615 | 0.07133871
2505.88 | 0.081115 | 2757.68 | 0.046242 | 2284.615 | 0.07133871
2505.88 | 0.081115 | 2757.68 | 0.046242 | 2296.154 | 0.07169264
2517.55 | 0.081617 | 2774.31 | 0.046615 | 2296.154 | 0.07169264
2517.55 | 0.081617 | 2774.31 | 0.046615 | 2296.154 | 0.07169264
2526.57 | 0.081998 | 2774.31 | 0.046615 | 2307.692 | 0.07204695
2526.57 | 0.081998 | 2791 | 0.046953 | 2307.692 | 0.07204695
2537.27 | 0.082442 | 2791 | 0.046953 | 2307.692 | 0.07204695
2537.27 | 0.082442 | 2791 | 0.046953 | 2319.231 | 0.07240163
2546.36 | 0.082827 | 2809.82 | 0.047366 | 2319.231 | 0.07240163
2546.36 | 0.082827 | 2809.82 | 0.047366 | 2330.769 | 0.07275671
2555.87 | 0.083232 | 2809.82 | 0.047366 | 2330.769 | 0.07275671
2555.87 | 0.083232 | 2809.82 | 0.047366 | 2330.769 | 0.07275671
2563.75 | 0.08357 | 2829.32 | 0.047779 | 2342.308 | 0.07311219
2563.75 | 0.08357 | 2829.32 | 0.047779 | 2342.308 | 0.07311219
2576.15 | 0.084082 | 2829.32 | 0.047779 | 2353.846 | 0.07346808
2576.15 | 0.084082 | 2848.82 | 0.048185 | 2353.846 | 0.07346808
2588.79 | 0.084638 | 2848.82 | 0.048185 | 2353.846 | 0.07346808
2588.79 | 0.084638 | 2848.82 | 0.048185 | 2365.385 | 0.07382438
2599.72 | 0.085113 | 2865.37 | 0.048538 | 2365.385 | 0.07382438
2599.72 | 0.085113 | 2865.37 | 0.048538 | 2376.923 | 0.07418112
2610.55 | 0.085561 | 2865.37 | 0.048538 | 2376.923 | 0.07418112
2610.55 | 0.085561 | 2865.37 | 0.048538 | 2376.923 | 0.07418112
2620.36 | 0.085986 | 2880.56 | 0.048857 | 2388.462 | 0.07453829
2620.36 | 0.085986 | 2880.56 | 0.048857 | 2388.462 | 0.07453829
2629.31 | 0.086393 | 2880.56 | 0.048857 | 2388.462 | 0.07453829
2629.31 | 0.086393 | 2900.04 | 0.049282 | 2400 | 0.07489591
2642.6 | 0.086987 | 2900.04 | 0.049282 | 2400 | 0.07489591
2642.6 | 0.086987 | 2900.04 | 0.049282 | 2411.538 | 0.07525399
2649.83 | 0.087322 | 2920.41 | 0.049716 | 2411.538 | 0.07525399
2649.83 | 0.087322 | 2920.41 | 0.049716 | 2411.538 | 0.07525399
2662.43 | 0.087866 | 2920.41 | 0.049716 | 2423.077 | 0.07561253
2672.59 | 0.088338 | 2920.41 | 0.049716 | 2423.077 | 0.07561253
2672.59 | 0.088338 | 2937.72 | 0.050096 | 2434.615 | 0.07597155
2684.5 | 0.08889 | 2937.72 | 0.050096 | 2434.615 | 0.07597155
2684.5 | 0.08889 | 2937.72 | 0.050096 | 2434.615 | 0.07597155
2695.3 | 0.0894 | 2956.45 | 0.050512 | 2446.154 | 0.07633105
2695.3 | 0.0894 | 2956.45 | 0.050512 | 2446.154 | 0.07633105
2703.97 | 0.089798 | 2956.45 | 0.050512 | 2457.692 | 0.07669105
2703.97 | 0.089798 | 2972.04 | 0.050853 | 2457.692 | 0.07669105
2716.57 | 0.090387 | 2972.04 | 0.050853 | 2457.692 | 0.07669105
2716.57 | 0.090387 | 2972.04 | 0.050853 | 2469.231 | 0.07705156
2723.73 | 0.09071 | 2972.04 | 0.050853 | 2469.231 | 0.07705156
2723.73 | 0.09071 | 2990.65 | 0.051407 | 2469.231 | 0.07705156
2732.54 | 0.091119 | 2990.65 | 0.051407 | 2480.769 | 0.07741258
2732.54 | 0.091119 | 2990.65 | 0.051407 | 2480.769 | 0.07741258
2742.25 | 0.091587 | 3002.7 | 0.051672 | 2492.308 | 0.07777413
2742.25 | 0.091587 | 3002.7 | 0.051672 | 2492.308 | 0.07777413
2752.58 | 0.092073 | 3002.7 | 0.051672 | 2492.308 | 0.07777413
2752.58 | 0.092073 | 3023.8 | 0.052196 | 2503.846 | 0.07813622
2761.97 | 0.092524 | 3023.8 | 0.052196 | 2503.846 | 0.07813622
2761.97 | 0.092524 | 3023.8 | 0.052196 | 2515.385 | 0.07849885
2770.8 | 0.092953 | 3023.8 | 0.052196 | 2515.385 | 0.07849885
2770.8 | 0.092953 | 3043.66 | 0.052621 | 2515.385 | 0.07849885
2780.81 | 0.093427 | 3043.66 | 0.052621 | 2526.923 | 0.07886204
2780.81 | 0.093427 | 3043.66 | 0.052621 | 2526.923 | 0.07886204
2789.6 | 0.09386 | 3063.96 | 0.05318 | 2526.923 | 0.07886204
2789.6 | 0.09386 | 3063.96 | 0.05318 | 2538.462 | 0.0792258
2800.08 | 0.09438 | 3063.96 | 0.05318 | 2538.462 | 0.0792258
2800.08 | 0.09438 | 3081.98 | 0.053594 | 2550 | 0.07959014
2810.41 | 0.094894 | 3081.98 | 0.053594 | 2550 | 0.07959014
2810.41 | 0.094894 | 3081.98 | 0.053594 | 2550 | 0.07959014
2821.85 | 0.095458 | 3081.98 | 0.053594 | 2561.538 | 0.07995508
2821.85 | 0.095458 | 3104.35 | 0.054111 | 2561.538 | 0.07995508
2830.68 | 0.0959 | 3104.35 | 0.054111 | 2573.077 | 0.08032062
2830.68 | 0.0959 | 3104.35 | 0.054111 | 2573.077 | 0.08032062
2838.67 | 0.096296 | 3121.62 | 0.054501 | 2573.077 | 0.08032062
2838.67 | 0.096296 | 3121.62 | 0.054501 | 2584.615 | 0.08068677
2848.28 | 0.096787 | 3121.62 | 0.054501 | 2584.615 | 0.08068677
2848.28 | 0.096787 | 3136.22 | 0.054829 | 2596.154 | 0.08105355
2857.64 | 0.097257 | 3136.22 | 0.054829 | 2596.154 | 0.08105355
2857.64 | 0.097257 | 3136.22 | 0.054829 | 2596.154 | 0.08105355
2867.47 | 0.09775 | 3136.22 | 0.054829 | 2607.692 | 0.08142096
2876.8 | 0.098228 | 3154.77 | 0.055254 | 2607.692 | 0.08142096
2876.8 | 0.098228 | 3154.77 | 0.055254 | 2607.692 | 0.08142096
2886.39 | 0.09872 | 3154.77 | 0.055254 | 2619.231 | 0.08178903
2886.39 | 0.09872 | 3172.95 | 0.055664 | 2619.231 | 0.08178903
2897.99 | 0.099316 | 3172.95 | 0.055664 | 2630.769 | 0.08215776
2897.99 | 0.099316 | 3172.95 | 0.055664 | 2630.769 | 0.08215776
2906 | 0.099732 | 3192.59 | 0.056123 | 2630.769 | 0.08215776
2906 | 0.099732 | 3192.59 | 0.056123 | 2642.308 | 0.08252716
2914.61 | 0.100183 | 3192.59 | 0.056123 | 2642.308 | 0.08252716
2914.61 | 0.100183 | 3192.59 | 0.056123 | 2653.846 | 0.08289726
2923.82 | 0.100669 | 3206.97 | 0.056454 | 2653.846 | 0.08289726
2923.82 | 0.100669 | 3206.97 | 0.056454 | 2653.846 | 0.08289726
2934.68 | 0.10124 | 3206.97 | 0.056454 | 2665.385 | 0.08326805
2934.68 | 0.10124 | 3228.21 | 0.056935 | 2665.385 | 0.08326805
2944.24 | 0.101729 | 3228.21 | 0.056935 | 2676.923 | 0.08363955
2944.24 | 0.101729 | 3228.21 | 0.056935 | 2676.923 | 0.08363955
2954.85 | 0.102305 | 3245.61 | 0.057356 | 2676.923 | 0.08363955
2954.85 | 0.102305 | 3245.61 | 0.057356 | 2688.462 | 0.08401179
2965.45 | 0.102887 | 3245.61 | 0.057356 | 2688.462 | 0.08401179
2965.45 | 0.102887 | 3245.61 | 0.057356 | 2688.462 | 0.08401179
2973.85 | 0.10335 | 3263.16 | 0.057776 | 2700 | 0.08438476
2973.85 | 0.10335 | 3263.16 | 0.057776 | 2700 | 0.08438476
2984.78 | 0.10394 | 3263.16 | 0.057776 | 2711.538 | 0.08475848
2984.78 | 0.10394 | 3282.44 | 0.058246 | 2711.538 | 0.08475848
2993.34 | 0.104426 | 3282.44 | 0.058246 | 2711.538 | 0.08475848
2993.34 | 0.104426 | 3282.44 | 0.058246 | 2723.077 | 0.08513297
3004.51 | 0.105015 | 3301.57 | 0.058689 | 2723.077 | 0.08513297
3004.51 | 0.105015 | 3301.57 | 0.058689 | 2734.615 | 0.08550825
3012.96 | 0.105494 | 3301.57 | 0.058689 | 2734.615 | 0.08550825
3012.96 | 0.105494 | 3301.57 | 0.058689 | 2734.615 | 0.08550825
3024.46 | 0.106158 | 3322.16 | 0.059169 | 2746.154 | 0.08588431
3024.46 | 0.106158 | 3322.16 | 0.059169 | 2746.154 | 0.08588431
3031.89 | 0.106589 | 3322.16 | 0.059169 | 2757.692 | 0.08626119
3031.89 | 0.106589 | 3342.78 | 0.059675 | 2757.692 | 0.08626119
3039.66 | 0.10703 | 3342.78 | 0.059675 | 2757.692 | 0.08626119
3039.66 | 0.10703 | 3342.78 | 0.059675 | 2769.231 | 0.08663889
3049.26 | 0.107577 | 3361.8 | 0.060124 | 2769.231 | 0.08663889
3049.26 | 0.107577 | 3361.8 | 0.060124 | 2769.231 | 0.08663889
3058.6 | 0.1081 | 3361.8 | 0.060124 | 2780.769 | 0.08701743
3058.6 | 0.1081 | 3361.8 | 0.060124 | 2780.769 | 0.08701743
3070.96 | 0.108803 | 3378.37 | 0.06053 | 2792.308 | 0.08739682
3078.57 | 0.109226 | 3378.37 | 0.06053 | 2792.308 | 0.08739682
3078.57 | 0.109226 | 3378.37 | 0.06053 | 2792.308 | 0.08739682
3089.7 | 0.109874 | 3403.7 | 0.061142 | 2803.846 | 0.08777708
3089.7 | 0.109874 | 3403.7 | 0.061142 | 2803.846 | 0.08777708
3099.43 | 0.110435 | 3403.7 | 0.061142 | 2815.385 | 0.08815823
3099.43 | 0.110435 | 3423 | 0.061618 | 2815.385 | 0.08815823
3106.87 | 0.110865 | 3423 | 0.061618 | 2815.385 | 0.08815823
3106.87 | 0.110865 | 3423 | 0.061618 | 2826.923 | 0.08854028
3116.16 | 0.111396 | 3423 | 0.061618 | 2826.923 | 0.08854028
3116.16 | 0.111396 | 3442.65 | 0.062114 | 2826.923 | 0.08854028
3127.81 | 0.112077 | 3442.65 | 0.062114 | 2838.462 | 0.08892324
3127.81 | 0.112077 | 3442.65 | 0.062114 | 2838.462 | 0.08892324
3136.9 | 0.112623 | 3461.06 | 0.062558 | 2850 | 0.08930714
3136.9 | 0.112623 | 3461.06 | 0.062558 | 2850 | 0.08930714
3143.91 | 0.113034 | 3461.06 | 0.062558 | 2850 | 0.08930714
3143.91 | 0.113034 | 3480.76 | 0.063058 | 2861.538 | 0.08969199
3155.49 | 0.113731 | 3480.76 | 0.063058 | 2861.538 | 0.08969199
3155.49 | 0.113731 | 3480.76 | 0.063058 | 2873.077 | 0.0900778
3164.12 | 0.114262 | 3480.76 | 0.063058 | 2873.077 | 0.0900778
3164.12 | 0.114262 | 3500 | 0.063553 | 2873.077 | 0.0900778
3173.66 | 0.114852 | 3500 | 0.063553 | 2884.615 | 0.0904646
3173.66 | 0.114852 | 3500 | 0.063553 | 2884.615 | 0.0904646
3183.25 | 0.115448 | 3519.58 | 0.064057 | 2896.154 | 0.0908524
3183.25 | 0.115448 | 3519.58 | 0.064057 | 2896.154 | 0.0908524
3193.38 | 0.116083 | 3519.58 | 0.064057 | 2896.154 | 0.0908524
3193.38 | 0.116083 | 3541.71 | 0.06463 | 2907.692 | 0.09124122
3204.56 | 0.116753 | 3541.71 | 0.06463 | 2907.692 | 0.09124122
3204.56 | 0.116753 | 3541.71 | 0.06463 | 2907.692 | 0.09124122
3215.26 | 0.117433 | 3541.71 | 0.06463 | 2919.231 | 0.09163108
3215.26 | 0.117433 | 3560.51 | 0.065098 | 2919.231 | 0.09163108
3225.23 | 0.118067 | 3560.51 | 0.065098 | 2930.769 | 0.09202199
3225.23 | 0.118067 | 3560.51 | 0.065098 | 2930.769 | 0.09202199
3234.49 | 0.11865 | 3579.53 | 0.0656 | 2930.769 | 0.09202199
3234.49 | 0.11865 | 3579.53 | 0.0656 | 2942.308 | 0.09241398
3244.04 | 0.119264 | 3579.53 | 0.0656 | 2942.308 | 0.09241398
3244.04 | 0.119264 | 3597.56 | 0.066078 | 2953.846 | 0.09280706
3254.35 | 0.11994 | 3597.56 | 0.066078 | 2953.846 | 0.09280706
3254.35 | 0.11994 | 3597.56 | 0.066078 | 2953.846 | 0.09280706
3262.46 | 0.120482 | 3597.56 | 0.066078 | 2965.385 | 0.09320126
3262.46 | 0.120482 | 3617.1 | 0.066595 | 2965.385 | 0.09320126
3273.49 | 0.121196 | 3617.1 | 0.066595 | 2976.923 | 0.09359659
3273.49 | 0.121196 | 3617.1 | 0.066595 | 2976.923 | 0.09359659
3281.71 | 0.121725 | 3630.45 | 0.066943 | 2976.923 | 0.09359659
3290.89 | 0.122314 | 3630.45 | 0.066943 | 2988.462 | 0.09399308
3290.89 | 0.122314 | 3630.45 | 0.066943 | 2988.462 | 0.09399308
3297.5 | 0.122751 | 3652.69 | 0.067523 | 2988.462 | 0.09399308
3297.5 | 0.122751 | 3652.69 | 0.067523 | 3000 | 0.09439074
3307.36 | 0.123423 | 3652.69 | 0.067523 | 3000 | 0.09439074
3307.36 | 0.123423 | 3652.69 | 0.067523 | 3011.538 | 0.0947896
3316.72 | 0.124061 | 3667.62 | 0.067927 | 3011.538 | 0.0947896
3316.72 | 0.124061 | 3667.62 | 0.067927 | 3011.538 | 0.0947896
3324.31 | 0.124564 | 3667.62 | 0.067927 | 3023.077 | 0.09518968
3324.31 | 0.124564 | 3686.51 | 0.068429 | 3023.077 | 0.09518968
3333 | 0.125142 | 3686.51 | 0.068429 | 3034.615 | 0.09559099
3333 | 0.125142 | 3686.51 | 0.068429 | 3034.615 | 0.09559099
3343.4 | 0.125881 | 3702.02 | 0.06886 | 3034.615 | 0.09559099
3343.4 | 0.125881 | 3702.02 | 0.06886 | 3046.154 | 0.09599357
3352.74 | 0.126502 | 3702.02 | 0.06886 | 3046.154 | 0.09599357
3352.74 | 0.126502 | 3702.02 | 0.06886 | 3057.692 | 0.09639744
3361.39 | 0.127076 | 3717.12 | 0.069265 | 3057.692 | 0.09639744
3361.39 | 0.127076 | 3717.12 | 0.069265 | 3057.692 | 0.09639744
3369.76 | 0.12767 | 3717.12 | 0.069265 | 3069.231 | 0.09680261
3369.76 | 0.12767 | 3737.01 | 0.069784 | 3069.231 | 0.09680261
3378.37 | 0.128275 | 3737.01 | 0.069784 | 3069.231 | 0.09680261
3378.37 | 0.128275 | 3737.01 | 0.069784 | 3080.769 | 0.09720912
3386.63 | 0.128848 | 3754.76 | 0.070268 | 3080.769 | 0.09720912
3386.63 | 0.128848 | 3754.76 | 0.070268 | 3092.308 | 0.09761698
3395.89 | 0.129486 | 3754.76 | 0.070268 | 3092.308 | 0.09761698
3395.89 | 0.129486 | 3754.76 | 0.070268 | 3092.308 | 0.09761698
3406.8 | 0.130243 | 3776.05 | 0.07088 | 3103.846 | 0.09802623
3406.8 | 0.130243 | 3776.05 | 0.07088 | 3103.846 | 0.09802623
3415.8 | 0.13089 | 3776.05 | 0.07088 | 3115.385 | 0.09843688
3415.8 | 0.13089 | 3795.2 | 0.071416 | 3115.385 | 0.09843688
3424.04 | 0.131479 | 3795.2 | 0.071416 | 3115.385 | 0.09843688
3424.04 | 0.131479 | 3795.2 | 0.071416 | 3126.923 | 0.09884896
3431.71 | 0.132044 | 3811.59 | 0.071897 | 3126.923 | 0.09884896
3431.71 | 0.132044 | 3811.59 | 0.071897 | 3126.923 | 0.09884896
3442.16 | 0.132775 | 3811.59 | 0.071897 | 3138.462 | 0.09926251
3442.16 | 0.132775 | 3811.59 | 0.071897 | 3138.462 | 0.09926251
3450.3 | 0.133359 | 3829.04 | 0.07239 | 3150 | 0.09967754
3450.3 | 0.133359 | 3829.04 | 0.07239 | 3150 | 0.09967754
3459.73 | 0.134047 | 3829.04 | 0.07239 | 3150 | 0.09967754
3459.73 | 0.134047 | 3847.59 | 0.072948 | 3161.538 | 0.1000941
3468.42 | 0.134701 | 3847.59 | 0.072948 | 3161.538 | 0.1000941
3478.38 | 0.135428 | 3847.59 | 0.072948 | 3173.077 | 0.1005122
3478.38 | 0.135428 | 3869.92 | 0.073591 | 3173.077 | 0.1005122
3486.63 | 0.13606 | 3869.92 | 0.073591 | 3173.077 | 0.1005122
3486.63 | 0.13606 | 3869.92 | 0.073591 | 3184.615 | 0.1009318
3496.54 | 0.136797 | 3869.92 | 0.073591 | 3184.615 | 0.1009318
3496.54 | 0.136797 | 3886.9 | 0.074072 | 3196.154 | 0.1013531
3506.11 | 0.137501 | 3886.9 | 0.074072 | 3196.154 | 0.1013531
3506.11 | 0.137501 | 3886.9 | 0.074072 | 3196.154 | 0.1013531
3515.06 | 0.138135 | 3905.34 | 0.07461 | 3207.692 | 0.101776
3515.06 | 0.138135 | 3905.34 | 0.07461 | 3207.692 | 0.101776
3526.09 | 0.13898 | 3905.34 | 0.07461 | 3207.692 | 0.101776
3526.09 | 0.13898 | 3927.98 | 0.075281 | 3219.231 | 0.1022006
3534.06 | 0.139587 | 3927.98 | 0.075281 | 3219.231 | 0.1022006
3534.06 | 0.139587 | 3927.98 | 0.075281 | 3230.769 | 0.1026268
3540.4 | 0.140067 | 3927.98 | 0.075281 | 3230.769 | 0.1026268
3540.4 | 0.140067 | 3944.06 | 0.075737 | 3230.769 | 0.1026268
3549.4 | 0.14075 | 3944.06 | 0.075737 | 3242.308 | 0.1030548
3549.4 | 0.14075 | 3944.06 | 0.075737 | 3242.308 | 0.1030548
3556.52 | 0.141285 | 3959.19 | 0.076182 | 3253.846 | 0.1034846
3556.52 | 0.141285 | 3959.19 | 0.076182 | 3253.846 | 0.1034846
3566.76 | 0.14208 | 3959.19 | 0.076182 | 3253.846 | 0.1034846
3566.76 | 0.14208 | 3980.73 | 0.076824 | 3265.385 | 0.1039161
3573.69 | 0.142604 | 3980.73 | 0.076824 | 3265.385 | 0.1039161
3573.69 | 0.142604 | 3980.73 | 0.076824 | 3276.923 | 0.1043495
3582.48 | 0.14329 | 3980.73 | 0.076824 | 3276.923 | 0.1043495
3582.48 | 0.14329 | 3997.33 | 0.077341 | 3276.923 | 0.1043495
3588.87 | 0.143795 | 3997.33 | 0.077341 | 3288.462 | 0.1047847
3588.87 | 0.143795 | 3997.33 | 0.077341 | 3288.462 | 0.1047847
3595.23 | 0.144271 | 4019.44 | 0.078009 | 3288.462 | 0.1047847
3595.23 | 0.144271 | 4019.44 | 0.078009 | 3300 | 0.1052218
3604.54 | 0.144992 | 4019.44 | 0.078009 | 3300 | 0.1052218
3604.54 | 0.144992 | 4038.18 | 0.078585 | 3311.538 | 0.1056609
3614.73 | 0.145781 | 4038.18 | 0.078585 | 3311.538 | 0.1056609
3614.73 | 0.145781 | 4038.18 | 0.078585 | 3311.538 | 0.1056609
3624.55 | 0.146537 | 4038.18 | 0.078585 | 3323.077 | 0.106102
3624.55 | 0.146537 | 4057.85 | 0.079203 | 3323.077 | 0.106102
3632.89 | 0.147197 | 4057.85 | 0.079203 | 3334.615 | 0.1065451
3632.89 | 0.147197 | 4057.85 | 0.079203 | 3334.615 | 0.1065451
3641.51 | 0.147888 | 4074.08 | 0.079711 | 3334.615 | 0.1065451
3641.51 | 0.147888 | 4074.08 | 0.079711 | 3346.154 | 0.1069902
3651.44 | 0.148671 | 4074.08 | 0.079711 | 3346.154 | 0.1069902
3658.17 | 0.149204 | 4093.95 | 0.08034 | 3357.692 | 0.1074375
3658.17 | 0.149204 | 4093.95 | 0.08034 | 3357.692 | 0.1074375
3667.76 | 0.149977 | 4093.95 | 0.08034 | 3357.692 | 0.1074375
3667.76 | 0.149977 | 4093.95 | 0.08034 | 3369.231 | 0.1078869
3675.94 | 0.150642 | 4110.42 | 0.080868 | 3369.231 | 0.1078869
3675.94 | 0.150642 | 4110.42 | 0.080868 | 3369.231 | 0.1078869
3684.31 | 0.151312 | 4110.42 | 0.080868 | 3380.769 | 0.1083385
3684.31 | 0.151312 | 4128.59 | 0.081449 | 3380.769 | 0.1083385
3692.27 | 0.151932 | 4128.59 | 0.081449 | 3392.308 | 0.1087923
3692.27 | 0.151932 | 4128.59 | 0.081449 | 3392.308 | 0.1087923
3700.9 | 0.152633 | 4143 | 0.081905 | 3392.308 | 0.1087923
3700.9 | 0.152633 | 4143 | 0.081905 | 3403.846 | 0.1092484
3710.06 | 0.153368 | 4143 | 0.081905 | 3403.846 | 0.1092484
3710.06 | 0.153368 | 4143 | 0.081905 | 3415.385 | 0.1097069
3719.9 | 0.15417 | 4158.62 | 0.082416 | 3415.385 | 0.1097069
3719.9 | 0.15417 | 4158.62 | 0.082416 | 3415.385 | 0.1097069
3728.24 | 0.154863 | 4158.62 | 0.082416 | 3426.923 | 0.1101677
3728.24 | 0.154863 | 4180.06 | 0.08313 | 3426.923 | 0.1101677
3735.5 | 0.15545 | 4180.06 | 0.08313 | 3426.923 | 0.1101677
3735.5 | 0.15545 | 4180.06 | 0.08313 | 3438.462 | 0.1106309
3744.31 | 0.156156 | 4196.83 | 0.083678 | 3438.462 | 0.1106309
3744.31 | 0.156156 | 4196.83 | 0.083678 | 3450 | 0.1110967
3754.11 | 0.156963 | 4196.83 | 0.083678 | 3450 | 0.1110967
3754.11 | 0.156963 | 4196.83 | 0.083678 | 3450 | 0.1110967
3762.63 | 0.157694 | 4215.98 | 0.084321 | 3461.538 | 0.1115649
3762.63 | 0.157694 | 4215.98 | 0.084321 | 3461.538 | 0.1115649
3770.41 | 0.158339 | 4215.98 | 0.084321 | 3473.077 | 0.1120358
3770.41 | 0.158339 | 4231.48 | 0.084844 | 3473.077 | 0.1120358
3776.97 | 0.158885 | 4231.48 | 0.084844 | 3473.077 | 0.1120358
3776.97 | 0.158885 | 4231.48 | 0.084844 | 3484.615 | 0.1125093
3786.86 | 0.159717 | 4249.46 | 0.085444 | 3484.615 | 0.1125093
3786.86 | 0.159717 | 4249.46 | 0.085444 | 3496.154 | 0.1129855
3795.24 | 0.160429 | 4249.46 | 0.085444 | 3496.154 | 0.1129855
3795.24 | 0.160429 | 4249.46 | 0.085444 | 3496.154 | 0.1129855
3806.13 | 0.161348 | 4266.42 | 0.086045 | 3507.692 | 0.1134645
3806.13 | 0.161348 | 4266.42 | 0.086045 | 3507.692 | 0.1134645
3814.57 | 0.162057 | 4266.42 | 0.086045 | 3507.692 | 0.1134645
3814.57 | 0.162057 | 4285.1 | 0.086681 | 3519.231 | 0.1139463
3823.72 | 0.162843 | 4285.1 | 0.086681 | 3519.231 | 0.1139463
3823.72 | 0.162843 | 4285.1 | 0.086681 | 3530.769 | 0.114431
3833.09 | 0.163646 | 4302.34 | 0.087281 | 3530.769 | 0.114431
3833.09 | 0.163646 | 4302.34 | 0.087281 | 3530.769 | 0.114431
3839.84 | 0.164219 | 4302.34 | 0.087281 | 3542.308 | 0.1149186
3847.76 | 0.164883 | 4302.34 | 0.087281 | 3542.308 | 0.1149186
3847.76 | 0.164883 | 4319.49 | 0.08787 | 3553.846 | 0.1154093
3854 | 0.165434 | 4319.49 | 0.08787 | 3553.846 | 0.1154093
3854 | 0.165434 | 4319.49 | 0.08787 | 3553.846 | 0.1154093
3861.96 | 0.166111 | 4339.41 | 0.088588 | 3565.385 | 0.1159031
3861.96 | 0.166111 | 4339.41 | 0.088588 | 3565.385 | 0.1159031
3869.85 | 0.166806 | 4339.41 | 0.088588 | 3576.923 | 0.1164001
3869.85 | 0.166806 | 4358.24 | 0.089257 | 3576.923 | 0.1164001
3879.55 | 0.167631 | 4358.24 | 0.089257 | 3576.923 | 0.1164001
3879.55 | 0.167631 | 4358.24 | 0.089257 | 3588.462 | 0.1169003
3886.69 | 0.168226 | 4358.24 | 0.089257 | 3588.462 | 0.1169003
3886.69 | 0.168226 | 4376.21 | 0.089913 | 3588.462 | 0.1169003
3893.88 | 0.168854 | 4376.21 | 0.089913 | 3600 | 0.1174038
3893.88 | 0.168854 | 4376.21 | 0.089913 | 3600 | 0.1174038
3901.99 | 0.169562 | 4390.83 | 0.090434 | 3611.538 | 0.1179108
3901.99 | 0.169562 | 4390.83 | 0.090434 | 3611.538 | 0.1179108
3909.88 | 0.170249 | 4390.83 | 0.090434 | 3611.538 | 0.1179108
3909.88 | 0.170249 | 4407.85 | 0.091063 | 3623.077 | 0.1184212
3916.44 | 0.170817 | 4407.85 | 0.091063 | 3623.077 | 0.1184212
3916.44 | 0.170817 | 4407.85 | 0.091063 | 3634.615 | 0.1189352
3923.49 | 0.17144 | 4407.85 | 0.091063 | 3634.615 | 0.1189352
3923.49 | 0.17144 | 4426.78 | 0.091774 | 3634.615 | 0.1189352
3932.79 | 0.172242 | 4426.78 | 0.091774 | 3646.154 | 0.1194529
3932.79 | 0.172242 | 4426.78 | 0.091774 | 3646.154 | 0.1194529
3941.46 | 0.172981 | 4445.47 | 0.09247 | 3646.154 | 0.1194529
3941.46 | 0.172981 | 4445.47 | 0.09247 | 3657.692 | 0.1199744
3948.46 | 0.173581 | 4445.47 | 0.09247 | 3657.692 | 0.1199744
3948.46 | 0.173581 | 4461.15 | 0.093064 | 3669.231 | 0.1204997
3956.63 | 0.174307 | 4461.15 | 0.093064 | 3669.231 | 0.1204997
3956.63 | 0.174307 | 4461.15 | 0.093064 | 3669.231 | 0.1204997
3964.71 | 0.175023 | 4461.15 | 0.093064 | 3680.769 | 0.1210289
3964.71 | 0.175023 | 4480.31 | 0.0938 | 3680.769 | 0.1210289
3973.4 | 0.175748 | 4480.31 | 0.0938 | 3692.308 | 0.1215623
3973.4 | 0.175748 | 4480.31 | 0.0938 | 3692.308 | 0.1215623
3980.69 | 0.17637 | 4497.09 | 0.094445 | 3692.308 | 0.1215623
3980.69 | 0.17637 | 4497.09 | 0.094445 | 3703.846 | 0.1220998
3990.49 | 0.177156 | 4497.09 | 0.094445 | 3703.846 | 0.1220998
3990.49 | 0.177156 | 4517.76 | 0.095237 | 3715.385 | 0.1226415
3996.64 | 0.177699 | 4517.76 | 0.095237 | 3715.385 | 0.1226415
3996.64 | 0.177699 | 4517.76 | 0.095237 | 3715.385 | 0.1226415
4003.68 | 0.178351 | 4517.76 | 0.095237 | 3726.923 | 0.1231877
4011.78 | 0.179041 | 4536.05 | 0.095969 | 3726.923 | 0.1231877
4011.78 | 0.179041 | 4536.05 | 0.095969 | 3726.923 | 0.1231877
4018.65 | 0.179634 | 4536.05 | 0.095969 | 3738.462 | 0.1237384
4018.65 | 0.179634 | 4554.05 | 0.096676 | 3738.462 | 0.1237384
4027.23 | 0.180368 | 4554.05 | 0.096676 | 3750 | 0.1242938
4027.23 | 0.180368 | 4554.05 | 0.096676 | 3750 | 0.1242938
4034.38 | 0.180971 | 4572.05 | 0.097404 | 3750 | 0.1242938
4034.38 | 0.180971 | 4572.05 | 0.097404 | 3761.538 | 0.1248539
4043.81 | 0.181818 | 4572.05 | 0.097404 | 3761.538 | 0.1248539
4043.81 | 0.181818 | 4572.05 | 0.097404 | 3773.077 | 0.125419
4051.39 | 0.182467 | 4588.84 | 0.098176 | 3773.077 | 0.125419
4051.39 | 0.182467 | 4588.84 | 0.098176 | 3773.077 | 0.125419
4059.38 | 0.183151 | 4588.84 | 0.098176 | 3784.615 | 0.1259891
4059.38 | 0.183151 | 4609.49 | 0.099037 | 3784.615 | 0.1259891
4068.77 | 0.183954 | 4609.49 | 0.099037 | 3796.154 | 0.1265644
4068.77 | 0.183954 | 4609.49 | 0.099037 | 3796.154 | 0.1265644
4075.75 | 0.184566 | 4626.83 | 0.09975 | 3796.154 | 0.1265644
4075.75 | 0.184566 | 4626.83 | 0.09975 | 3807.692 | 0.1271451
4085.59 | 0.185426 | 4626.83 | 0.09975 | 3807.692 | 0.1271451
4085.59 | 0.185426 | 4626.83 | 0.09975 | 3807.692 | 0.1271451
4093.1 | 0.186048 | 4644.45 | 0.10048 | 3819.231 | 0.1277313
4093.1 | 0.186048 | 4644.45 | 0.10048 | 3819.231 | 0.1277313
4101.56 | 0.186879 | 4644.45 | 0.10048 | 3830.769 | 0.1283232
4101.56 | 0.186879 | 4660.46 | 0.101154 | 3830.769 | 0.1283232
4109.27 | 0.187536 | 4660.46 | 0.101154 | 3830.769 | 0.1283232
4109.27 | 0.187536 | 4660.46 | 0.101154 | 3842.308 | 0.128921
4117.71 | 0.188258 | 4682.64 | 0.102105 | 3842.308 | 0.128921
4117.71 | 0.188258 | 4682.64 | 0.102105 | 3853.846 | 0.1295249
4127.65 | 0.189077 | 4682.64 | 0.102105 | 3853.846 | 0.1295249
4127.65 | 0.189077 | 4682.64 | 0.102105 | 3853.846 | 0.1295249
4136.01 | 0.189785 | 4696.67 | 0.102714 | 3865.385 | 0.1301351
4136.01 | 0.189785 | 4696.67 | 0.102714 | 3865.385 | 0.1301351
4144.5 | 0.190508 | 4696.67 | 0.102714 | 3876.923 | 0.1307517
4144.5 | 0.190508 | 4716.44 | 0.103569 | 3876.923 | 0.1307517
4151.46 | 0.191089 | 4716.44 | 0.103569 | 3876.923 | 0.1307517
4151.46 | 0.191089 | 4716.44 | 0.103569 | 3888.462 | 0.131375
4163.02 | 0.192061 | 4731.94 | 0.104245 | 3888.462 | 0.131375
4163.02 | 0.192061 | 4731.94 | 0.104245 | 3888.462 | 0.131375
4171.7 | 0.1928 | 4731.94 | 0.104245 | 3900 | 0.1320052
4171.7 | 0.1928 | 4731.94 | 0.104245 | 3900 | 0.1320052
4178.69 | 0.193385 | 4749.61 | 0.105036 | 3911.538 | 0.1326426
4188.33 | 0.194177 | 4749.61 | 0.105036 | 3911.538 | 0.1326426
4188.33 | 0.194177 | 4749.61 | 0.105036 | 3911.538 | 0.1326426
4195.99 | 0.19484 | 4769.58 | 0.105932 | 3923.077 | 0.1332874
4195.99 | 0.19484 | 4769.58 | 0.105932 | 3923.077 | 0.1332874
4206.95 | 0.195761 | 4769.58 | 0.105932 | 3934.615 | 0.1339398
4206.95 | 0.195761 | 4786.56 | 0.106697 | 3934.615 | 0.1339398
4213.88 | 0.196343 | 4786.56 | 0.106697 | 3934.615 | 0.1339398
4213.88 | 0.196343 | 4786.56 | 0.106697 | 3946.154 | 0.1346002
4221.85 | 0.197022 | 4786.56 | 0.106697 | 3946.154 | 0.1346002
4221.85 | 0.197022 | 4807.55 | 0.107646 | 3946.154 | 0.1346002
4228.32 | 0.19758 | 4807.55 | 0.107646 | 3957.692 | 0.1352689
4228.32 | 0.19758 | 4807.55 | 0.107646 | 3957.692 | 0.1352689
4236.13 | 0.198236 | 4823.92 | 0.108384 | 3969.231 | 0.1359461
4236.13 | 0.198236 | 4823.92 | 0.108384 | 3969.231 | 0.1359461
4243.32 | 0.198841 | 4823.92 | 0.108384 | 3969.231 | 0.1359461
4243.32 | 0.198841 | 4842.57 | 0.109275 | 3980.769 | 0.1366323
4251.53 | 0.199547 | 4842.57 | 0.109275 | 3980.769 | 0.1366323
4251.53 | 0.199547 | 4842.57 | 0.109275 | 3992.308 | 0.1373276
4261.01 | 0.200349 | 4842.57 | 0.109275 | 3992.308 | 0.1373276
4261.01 | 0.200349 | 4857.27 | 0.109944 | 3992.308 | 0.1373276
4269.42 | 0.201086 | 4857.27 | 0.109944 | 4003.846 | 0.1380326
4269.42 | 0.201086 | 4857.27 | 0.109944 | 4003.846 | 0.1380326
4275.52 | 0.201589 | 4877.89 | 0.110939 | 4015.385 | 0.1387477
4275.52 | 0.201589 | 4877.89 | 0.110939 | 4015.385 | 0.1387477
4285.03 | 0.202401 | 4877.89 | 0.110939 | 4015.385 | 0.1387477
4285.03 | 0.202401 | 4895.04 | 0.111747 | 4026.923 | 0.1394731
4292.46 | 0.203025 | 4895.04 | 0.111747 | 4026.923 | 0.1394731
4292.46 | 0.203025 | 4895.04 | 0.111747 | 4026.923 | 0.1394731
4299.43 | 0.203623 | 4895.04 | 0.111747 | 4038.462 | 0.1402095
4299.43 | 0.203623 | 4917.18 | 0.112798 | 4038.462 | 0.1402095
4306.56 | 0.20423 | 4917.18 | 0.112798 | 4050 | 0.1409574
4306.56 | 0.20423 | 4917.18 | 0.112798 | 4050 | 0.1409574
4316 | 0.205009 | 4934.95 | 0.113659 | 4050 | 0.1409574
4316 | 0.205009 | 4934.95 | 0.113659 | 4061.538 | 0.1417172
4324.22 | 0.205936 | 4934.95 | 0.113659 | 4061.538 | 0.1417172
4324.22 | 0.205936 | 4950 | 0.114396 | 4073.077 | 0.1424895
4330.89 | 0.206577 | 4950 | 0.114396 | 4073.077 | 0.1424895
4330.89 | 0.206577 | 4950 | 0.114396 | 4073.077 | 0.1424895
4338.63 | 0.207337 | 4950 | 0.114396 | 4084.615 | 0.1432749
4338.63 | 0.207337 | 4968.47 | 0.11529 | 4084.615 | 0.1432749
4347.06 | 0.208144 | 4968.47 | 0.11529 | 4096.154 | 0.1440739
4347.06 | 0.208144 | 4968.47 | 0.11529 | 4096.154 | 0.1440739
4355.4 | 0.208873 | 4984.62 | 0.116101 | 4096.154 | 0.1440739
4362.16 | 0.209575 | 4984.62 | 0.116101 | 4107.692 | 0.1448875
4362.16 | 0.209575 | 4984.62 | 0.116101 | 4107.692 | 0.1448875
4371.49 | 0.210418 | 5001.09 | 0.116904 | 4107.692 | 0.1448875
4371.49 | 0.210418 | 5001.09 | 0.116904 | 4119.231 | 0.1457161
4380.83 | 0.211243 | 5001.09 | 0.116904 | 4119.231 | 0.1457161
4380.83 | 0.211243 | 5001.09 | 0.116904 | 4130.769 | 0.1465608
4389.16 | 0.211961 | 5015.85 | 0.117637 | 4130.769 | 0.1465608
4389.16 | 0.211961 | 5015.85 | 0.117637 | 4130.769 | 0.1465608
4396.98 | 0.212645 | 5015.85 | 0.117637 | 4142.308 | 0.1474223
4396.98 | 0.212645 | 5035.25 | 0.118631 | 4142.308 | 0.1474223
4405.61 | 0.213371 | 5035.25 | 0.118631 | 4153.846 | 0.1483017
4405.61 | 0.213371 | 5035.25 | 0.118631 | 4153.846 | 0.1483017
4414.17 | 0.214105 | 5053.59 | 0.11956 | 4153.846 | 0.1483017
4414.17 | 0.214105 | 5053.59 | 0.11956 | 4165.385 | 0.1492
4420.41 | 0.214643 | 5053.59 | 0.11956 | 4165.385 | 0.1492
4420.41 | 0.214643 | 5053.59 | 0.11956 | 4176.923 | 0.1501183
4427.21 | 0.215216 | 5070.99 | 0.120446 | 4176.923 | 0.1501183
4427.21 | 0.215216 | 5070.99 | 0.120446 | 4176.923 | 0.1501183
4433.32 | 0.215745 | 5070.99 | 0.120446 | 4188.462 | 0.1510579
4433.32 | 0.215745 | 5085.56 | 0.121208 | 4188.462 | 0.1510579
4440.78 | 0.216385 | 5085.56 | 0.121208 | 4188.462 | 0.1510579
4440.78 | 0.216385 | 5085.56 | 0.121208 | 4200 | 0.1520202
4450.29 | 0.217205 | 5104.61 | 0.122186 | 4200 | 0.1520202
4450.29 | 0.217205 | 5104.61 | 0.122186 | 4211.538 | 0.1530067
4457.56 | 0.217822 | 5104.61 | 0.122186 | 4211.538 | 0.1530067
4457.56 | 0.217822 | 5104.61 | 0.122186 | 4211.538 | 0.1530067
4466.46 | 0.218592 | 5125.52 | 0.123286 | 4223.077 | 0.1540192
4466.46 | 0.218592 | 5125.52 | 0.123286 | 4223.077 | 0.1540192
4473.08 | 0.219167 | 5125.52 | 0.123286 | 4234.615 | 0.1550596
4473.08 | 0.219167 | 5139.86 | 0.124044 | 4234.615 | 0.1550596
4482.64 | 0.219997 | 5139.86 | 0.124044 | 4234.615 | 0.1550596
4482.64 | 0.219997 | 5139.86 | 0.124044 | 4246.154 | 0.15613
4490.03 | 0.22064 | 5158.78 | 0.125057 | 4246.154 | 0.15613
4490.03 | 0.22064 | 5158.78 | 0.125057 | 4246.154 | 0.15613
4499.36 | 0.221447 | 5158.78 | 0.125057 | 4257.692 | 0.1572328
4499.36 | 0.221447 | 5158.78 | 0.125057 | 4257.692 | 0.1572328
4507.68 | 0.222188 | 5176.08 | 0.12599 | 4269.231 | 0.1583708
4507.68 | 0.222188 | 5176.08 | 0.12599 | 4269.231 | 0.1583708
4514.26 | 0.22277 | 5176.08 | 0.12599 | 4269.231 | 0.1583708
4514.26 | 0.22277 | 5195.56 | 0.127023 | 4280.769 | 0.1595469
4523.21 | 0.22355 | 5195.56 | 0.127023 | 4280.769 | 0.1595469
4530.91 | 0.224242 | 5195.56 | 0.127023 | 4292.308 | 0.1607648
4530.91 | 0.224242 | 5215.11 | 0.128103 | 4292.308 | 0.1607648
4539.58 | 0.225037 | 5215.11 | 0.128103 | 4292.308 | 0.1607648
4539.58 | 0.225037 | 5215.11 | 0.128103 | 4303.846 | 0.1620294
4547.61 | 0.225763 | 5215.11 | 0.128103 | 4303.846 | 0.1620294
4547.61 | 0.225763 | 5233.38 | 0.129101 | 4315.385 | 0.163345
4554.4 | 0.226366 | 5233.38 | 0.129101 | 4315.385 | 0.163345
4554.4 | 0.226366 | 5233.38 | 0.129101 | 4315.385 | 0.163345
4561.79 | 0.227039 | 5250.56 | 0.130034 | 4326.923 | 0.1647175
4561.79 | 0.227039 | 5250.56 | 0.130034 | 4326.923 | 0.1647175
4569.53 | 0.22776 | 5250.56 | 0.130034 | 4326.923 | 0.1647175
4569.53 | 0.22776 | 5268.05 | 0.131006 | 4338.462 | 0.1661535
4577.8 | 0.22848 | 5268.05 | 0.131006 | 4338.462 | 0.1661535
4577.8 | 0.22848 | 5268.05 | 0.131006 | 4350 | 0.1676614
4585.76 | 0.229236 | 5268.05 | 0.131006 | 4350 | 0.1676614
4585.76 | 0.229236 | 5282.25 | 0.131792 | 4350 | 0.1676614
4594.54 | 0.230052 | 5282.25 | 0.131792 | 4361.538 | 0.1692513
4594.54 | 0.230052 | 5282.25 | 0.131792 | 4361.538 | 0.1692513
4602.88 | 0.230804 | 5298.73 | 0.132697 | 4373.077 | 0.1709358
4602.88 | 0.230804 | 5298.73 | 0.132697 | 4373.077 | 0.1709358
4612.41 | 0.231709 | 5298.73 | 0.132697 | 4373.077 | 0.1709358
4612.41 | 0.231709 | 5315.81 | 0.133642 | 4384.615 | 0.1727308
4618.9 | 0.232313 | 5315.81 | 0.133642 | 4384.615 | 0.1727308
4618.9 | 0.232313 | 5315.81 | 0.133642 | 4396.154 | 0.1746565
4625.29 | 0.232833 | 5315.81 | 0.133642 | 4396.154 | 0.1746565
4625.29 | 0.232833 | 5332.17 | 0.134562 | 4396.154 | 0.1746565
4634.26 | 0.233694 | 5332.17 | 0.134562 | 4407.692 | 0.1767393
4634.26 | 0.233694 | 5332.17 | 0.134562 | 4407.692 | 0.1767393
4640.95 | 0.234307 | 5352.59 | 0.135689 | 4407.692 | 0.1767393
4640.95 | 0.234307 | 5352.59 | 0.135689 | 4419.231 | 0.1790269
4649.18 | 0.23507 | 5352.59 | 0.135689 | 4419.231 | 0.1790269
4649.18 | 0.23507 | 5371.27 | 0.136732 | 4430.769 | 0.181573
4655.79 | 0.235671 | 5371.27 | 0.136732 | 4430.769 | 0.181573
4655.79 | 0.235671 | 5371.27 | 0.136732 | 4430.769 | 0.181573
4663.99 | 0.236433 | 5371.27 | 0.136732 | 4442.308 | 0.1844696
4663.99 | 0.236433 | 5386.77 | 0.137582 | 4442.308 | 0.1844696
4672.95 | 0.237281 | 5386.77 | 0.137582 | 4453.846 | 0.1878702
4672.95 | 0.237281 | 5386.77 | 0.137582 | 4453.846 | 0.1878702
4680.61 | 0.237984 | 5404.84 | 0.138587 | 4453.846 | 0.1878702
4680.61 | 0.237984 | 5404.84 | 0.138587 | 4465.385 | 0.1921744
4688.29 | 0.238668 | 5404.84 | 0.138587 | 4465.385 | 0.1921744
|  |  |  | 0 | 0
|  |  |  | 0 | 0
|  |  |  | 11.53846 | 0.000252492
|  |  |  | 11.53846 | 0.000252492
|  |  |  | 23.07692 | 0.0005045944
|  |  |  | 23.07692 | 0.0005045944
|  |  |  | 34.61538 | 0.0007563098
|  |  |  | 34.61538 | 0.0007563098
|  |  |  | 46.15385 | 0.001007641
|  |  |  | 57.69231 | 0.00125859
|  |  |  | 57.69231 | 0.00125859
|  |  |  | 69.23077 | 0.00150916
|  |  |  | 69.23077 | 0.00150916
|  |  |  | 80.76923 | 0.001759353
|  |  |  | 80.76923 | 0.001759353
|  |  |  | 92.30769 | 0.002009171
|  |  |  | 103.8462 | 0.002258619
|  |  |  | 103.8462 | 0.002258619
|  |  |  | 115.3846 | 0.002507696
|  |  |  | 115.3846 | 0.002507696
|  |  |  | 126.9231 | 0.002756408
|  |  |  | 126.9231 | 0.002756408
|  |  |  | 138.4615 | 0.003004755
|  |  |  | 138.4615 | 0.003004755
|  |  |  | 150 | 0.00325274
|  |  |  | 161.5385 | 0.003500366
|  |  |  | 161.5385 | 0.003500366
|  |  |  | 173.0769 | 0.003747636
|  |  |  | 173.0769 | 0.003747636
|  |  |  | 184.6154 | 0.00399455
|  |  |  | 184.6154 | 0.00399455
|  |  |  | 196.1538 | 0.004241113
|  |  |  | 207.6923 | 0.004487327
|  |  |  | 207.6923 | 0.004487327
|  |  |  | 219.2308 | 0.004733193
|  |  |  | 219.2308 | 0.004733193
|  |  |  | 230.7692 | 0.004978714
|  |  |  | 230.7692 | 0.004978714
|  |  |  | 242.3077 | 0.005223893
|  |  |  | 242.3077 | 0.005223893
|  |  |  | 253.8462 | 0.005468732
|  |  |  | 265.3846 | 0.005713233
|  |  |  | 265.3846 | 0.005713233
|  |  |  | 276.9231 | 0.005957399
|  |  |  | 276.9231 | 0.005957399
|  |  |  | 288.4615 | 0.006201231
|  |  |  | 288.4615 | 0.006201231
|  |  |  | 300 | 0.006444733
|  |  |  | 311.5385 | 0.006687907
|  |  |  | 311.5385 | 0.006687907
|  |  |  | 323.0769 | 0.006930754
|  |  |  | 323.0769 | 0.006930754
|  |  |  | 334.6154 | 0.007173277
|  |  |  | 334.6154 | 0.007173277
|  |  |  | 346.1538 | 0.007415479
|  |  |  | 346.1538 | 0.007415479
|  |  |  | 357.6923 | 0.007657361
|  |  |  | 369.2308 | 0.007898926
|  |  |  | 369.2308 | 0.007898926
|  |  |  | 380.7692 | 0.008140177
|  |  |  | 380.7692 | 0.008140177
|  |  |  | 392.3077 | 0.008381114
|  |  |  | 392.3077 | 0.008381114
|  |  |  | 403.8462 | 0.008621741
|  |  |  | 415.3846 | 0.00886206
|  |  |  | 415.3846 | 0.00886206
|  |  |  | 426.9231 | 0.009102073
|  |  |  | 426.9231 | 0.009102073
|  |  |  | 438.4615 | 0.009341782
|  |  |  | 438.4615 | 0.009341782
|  |  |  | 450 | 0.009581189
|  |  |  | 450 | 0.009581189
|  |  |  | 461.5385 | 0.009820296
|  |  |  | 473.0769 | 0.01005911
|  |  |  | 473.0769 | 0.01005911
|  |  |  | 484.6154 | 0.01029762
|  |  |  | 484.6154 | 0.01029762
|  |  |  | 496.1538 | 0.01053584
|  |  |  | 496.1538 | 0.01053584
|  |  |  | 507.6923 | 0.01077377
|  |  |  | 519.2308 | 0.01101142
|  |  |  | 519.2308 | 0.01101142
|  |  |  | 530.7692 | 0.01124877
|  |  |  | 530.7692 | 0.01124877
|  |  |  | 542.3077 | 0.01148584
|  |  |  | 542.3077 | 0.01148584
|  |  |  | 553.8462 | 0.01172263
|  |  |  | 553.8462 | 0.01172263
|  |  |  | 565.3846 | 0.01195914
|  |  |  | 576.9231 | 0.01219536
|  |  |  | 576.9231 | 0.01219536
|  |  |  | 588.4615 | 0.01243132
|  |  |  | 588.4615 | 0.01243132
|  |  |  | 600 | 0.01266699
|  |  |  | 600 | 0.01266699
|  |  |  | 611.5385 | 0.0129024
|  |  |  | 623.0769 | 0.01313754
|  |  |  | 623.0769 | 0.01313754
|  |  |  | 634.6154 | 0.0133724
|  |  |  | 634.6154 | 0.0133724
|  |  |  | 646.1538 | 0.013607
|  |  |  | 646.1538 | 0.013607
|  |  |  | 657.6923 | 0.01384134
|  |  |  | 657.6923 | 0.01384134
|  |  |  | 669.2308 | 0.01407541
|  |  |  | 680.7692 | 0.01430923
|  |  |  | 680.7692 | 0.01430923
|  |  |  | 692.3077 | 0.01454278
|  |  |  | 692.3077 | 0.01454278
|  |  |  | 703.8462 | 0.01477608
|  |  |  | 703.8462 | 0.01477608
|  |  |  | 715.3846 | 0.01500913
|  |  |  | 726.9231 | 0.01524192
|  |  |  | 726.9231 | 0.01524192
|  |  |  | 738.4615 | 0.01547447
|  |  |  | 738.4615 | 0.01547447
|  |  |  | 750 | 0.01570676
|  |  |  | 750 | 0.01570676
|  |  |  | 761.5385 | 0.01593881
|  |  |  | 761.5385 | 0.01593881
|  |  |  | 773.0769 | 0.01617061
|  |  |  | 784.6154 | 0.01640217
|  |  |  | 784.6154 | 0.01640217
|  |  |  | 796.1538 | 0.01663349
|  |  |  | 796.1538 | 0.01663349
|  |  |  | 807.6923 | 0.01686457
|  |  |  | 807.6923 | 0.01686457
|  |  |  | 819.2308 | 0.01709542
|  |  |  | 830.7692 | 0.01732603
|  |  |  | 830.7692 | 0.01732603
|  |  |  | 842.3077 | 0.01755641
|  |  |  | 842.3077 | 0.01755641
|  |  |  | 853.8462 | 0.01778655
|  |  |  | 853.8462 | 0.01778655
|  |  |  | 865.3846 | 0.01801647
|  |  |  | 876.9231 | 0.01824616
|  |  |  | 876.9231 | 0.01824616
|  |  |  | 888.4615 | 0.01847562
|  |  |  | 888.4615 | 0.01847562
|  |  |  | 900 | 0.01870486
|  |  |  | 900 | 0.01870486
|  |  |  | 911.5385 | 0.01893388
|  |  |  | 911.5385 | 0.01893388
|  |  |  | 923.0769 | 0.01916268
|  |  |  | 934.6154 | 0.01939126
|  |  |  | 934.6154 | 0.01939126
|  |  |  | 946.1538 | 0.01961962
|  |  |  | 946.1538 | 0.01961962
|  |  |  | 957.6923 | 0.01984777
|  |  |  | 957.6923 | 0.01984777
|  |  |  | 969.2308 | 0.02007571
|  |  |  | 980.7692 | 0.02030343
|  |  |  | 980.7692 | 0.02030343
|  |  |  | 992.3077 | 0.02053095
|  |  |  | 992.3077 | 0.02053095
|  |  |  | 1003.846 | 0.02075826
|  |  |  | 1003.846 | 0.02075826
|  |  |  | 1015.385 | 0.02098536
|  |  |  | 1015.385 | 0.02098536
|  |  |  | 1026.923 | 0.02121227
|  |  |  | 1038.462 | 0.02143896
|  |  |  | 1038.462 | 0.02143896
|  |  |  | 1050 | 0.02166546
|  |  |  | 1050 | 0.02166546
|  |  |  | 1061.538 | 0.02189177
|  |  |  | 1061.538 | 0.02189177
|  |  |  | 1073.077 | 0.02211787
|  |  |  | 1084.615 | 0.02234378
|  |  |  | 1084.615 | 0.02234378
|  |  |  | 1096.154 | 0.0225695
|  |  |  | 1096.154 | 0.0225695
|  |  |  | 1107.692 | 0.02279503
|  |  |  | 1107.692 | 0.02279503
|  |  |  | 1119.231 | 0.02302036
|  |  |  | 1119.231 | 0.02302036
|  |  |  | 1130.769 | 0.02324552
|  |  |  | 1142.308 | 0.02347048
|  |  |  | 1142.308 | 0.02347048
|  |  |  | 1153.846 | 0.02369526
|  |  |  | 1153.846 | 0.02369526
|  |  |  | 1165.385 | 0.02391986
|  |  |  | 1165.385 | 0.02391986
|  |  |  | 1176.923 | 0.02414428
|  |  |  | 1188.462 | 0.02436852
|  |  |  | 1188.462 | 0.02436852
|  |  |  | 1200 | 0.02459258
|  |  |  | 1200 | 0.02459258
|  |  |  | 1211.538 | 0.02481647
|  |  |  | 1211.538 | 0.02481647
|  |  |  | 1223.077 | 0.02504018
|  |  |  | 1223.077 | 0.02504018
|  |  |  | 1234.615 | 0.02526372
|  |  |  | 1246.154 | 0.02548709
|  |  |  | 1246.154 | 0.02548709
|  |  |  | 1257.692 | 0.0257103
|  |  |  | 1257.692 | 0.0257103
|  |  |  | 1269.231 | 0.02593334
|  |  |  | 1269.231 | 0.02593334
|  |  |  | 1280.769 | 0.02615621
|  |  |  | 1292.308 | 0.02637892
|  |  |  | 1292.308 | 0.02637892
|  |  |  | 1303.846 | 0.02660146
|  |  |  | 1303.846 | 0.02660146
|  |  |  | 1315.385 | 0.02682385
|  |  |  | 1315.385 | 0.02682385
|  |  |  | 1326.923 | 0.02704608
|  |  |  | 1326.923 | 0.02704608
|  |  |  | 1338.462 | 0.02726816
|  |  |  | 1350 | 0.02749007
|  |  |  | 1350 | 0.02749007
|  |  |  | 1361.538 | 0.02771184
|  |  |  | 1361.538 | 0.02771184
|  |  |  | 1373.077 | 0.02793345
|  |  |  | 1373.077 | 0.02793345
|  |  |  | 1384.615 | 0.02815492
|  |  |  | 1396.154 | 0.02837624
|  |  |  | 1396.154 | 0.02837624
|  |  |  | 1407.692 | 0.02859741
|  |  |  | 1407.692 | 0.02859741
|  |  |  | 1419.231 | 0.02881843
|  |  |  | 1419.231 | 0.02881843
|  |  |  | 1430.769 | 0.02903932
|  |  |  | 1430.769 | 0.02903932
|  |  |  | 1442.308 | 0.02926006
|  |  |  | 1453.846 | 0.02948066
|  |  |  | 1453.846 | 0.02948066
|  |  |  | 1465.385 | 0.02970113
|  |  |  | 1465.385 | 0.02970113
|  |  |  | 1476.923 | 0.02992146
|  |  |  | 1476.923 | 0.02992146
|  |  |  | 1488.462 | 0.03014165
|  |  |  | 1500 | 0.03036171
|  |  |  | 1500 | 0.03036171
|  |  |  | 1511.538 | 0.03058164
|  |  |  | 1511.538 | 0.03058164
|  |  |  | 1523.077 | 0.03080144
|  |  |  | 1523.077 | 0.03080144
|  |  |  | 1534.615 | 0.03102112
|  |  |  | 1534.615 | 0.03102112
|  |  |  | 1546.154 | 0.03124066
|  |  |  | 1557.692 | 0.03146008
|  |  |  | 1557.692 | 0.03146008
|  |  |  | 1569.231 | 0.03167938
|  |  |  | 1569.231 | 0.03167938
|  |  |  | 1580.769 | 0.03189856
|  |  |  | 1580.769 | 0.03189856
|  |  |  | 1592.308 | 0.03211762
|  |  |  | 1603.846 | 0.03233656
|  |  |  | 1603.846 | 0.03233656
|  |  |  | 1615.385 | 0.03255538
|  |  |  | 1615.385 | 0.03255538
|  |  |  | 1626.923 | 0.03277409
|  |  |  | 1626.923 | 0.03277409
|  |  |  | 1638.462 | 0.03299269
|  |  |  | 1650 | 0.03321118
|  |  |  | 1650 | 0.03321118
|  |  |  | 1661.538 | 0.03342955
|  |  |  | 1661.538 | 0.03342955
|  |  |  | 1673.077 | 0.03364782
|  |  |  | 1673.077 | 0.03364782
|  |  |  | 1684.615 | 0.03386598
|  |  |  | 1684.615 | 0.03386598
|  |  |  | 1696.154 | 0.03408404
|  |  |  | 1707.692 | 0.03430199
|  |  |  | 1707.692 | 0.03430199
|  |  |  | 1719.231 | 0.03451984
|  |  |  | 1719.231 | 0.03451984
|  |  |  | 1730.769 | 0.0347376
|  |  |  | 1730.769 | 0.0347376
|  |  |  | 1742.308 | 0.03495525
|  |  |  | 1753.846 | 0.03517281
|  |  |  | 1753.846 | 0.03517281
|  |  |  | 1765.385 | 0.03539027
|  |  |  | 1765.385 | 0.03539027
|  |  |  | 1776.923 | 0.03560764
|  |  |  | 1776.923 | 0.03560764
|  |  |  | 1788.462 | 0.03582492
|  |  |  | 1788.462 | 0.03582492
|  |  |  | 1800 | 0.03604211
|  |  |  | 1811.538 | 0.0362592
|  |  |  | 1811.538 | 0.0362592
|  |  |  | 1823.077 | 0.03647622
|  |  |  | 1823.077 | 0.03647622
|  |  |  | 1834.615 | 0.03669315
|  |  |  | 1834.615 | 0.03669315
|  |  |  | 1846.154 | 0.03690999
|  |  |  | 1857.692 | 0.03712675
|  |  |  | 1857.692 | 0.03712675
|  |  |  | 1869.231 | 0.03734344
|  |  |  | 1869.231 | 0.03734344
|  |  |  | 1880.769 | 0.03756004
|  |  |  | 1880.769 | 0.03756004
|  |  |  | 1892.308 | 0.03777657
|  |  |  | 1892.308 | 0.03777657
|  |  |  | 1903.846 | 0.03799302
|  |  |  | 1915.385 | 0.0382094
|  |  |  | 1915.385 | 0.0382094
|  |  |  | 1926.923 | 0.03842571
|  |  |  | 1926.923 | 0.03842571
|  |  |  | 1938.462 | 0.03864194
|  |  |  | 1938.462 | 0.03864194
|  |  |  | 1950 | 0.03885811
|  |  |  | 1961.538 | 0.03907421
|  |  |  | 1961.538 | 0.03907421
|  |  |  | 1973.077 | 0.03929025
|  |  |  | 1973.077 | 0.03929025
|  |  |  | 1984.615 | 0.03950622
|  |  |  | 1984.615 | 0.03950622
|  |  |  | 1996.154 | 0.03972213
|  |  |  | 1996.154 | 0.03972213
|  |  |  | 2007.692 | 0.03993798
|  |  |  | 2019.231 | 0.04015378
|  |  |  | 2019.231 | 0.04015378
|  |  |  | 2030.769 | 0.04036951
|  |  |  | 2030.769 | 0.04036951
|  |  |  | 2042.308 | 0.04058519
|  |  |  | 2042.308 | 0.04058519
|  |  |  | 2053.846 | 0.04080082
|  |  |  | 2065.385 | 0.04101639
|  |  |  | 2065.385 | 0.04101639
|  |  |  | 2076.923 | 0.04123192
|  |  |  | 2076.923 | 0.04123192
|  |  |  | 2088.462 | 0.04144739
|  |  |  | 2088.462 | 0.04144739
|  |  |  | 2100 | 0.04166282
|  |  |  | 2100 | 0.04166282
|  |  |  | 2111.538 | 0.0418782
|  |  |  | 2123.077 | 0.04209354
|  |  |  | 2123.077 | 0.04209354
|  |  |  | 2134.615 | 0.04230884
|  |  |  | 2134.615 | 0.04230884
|  |  |  | 2146.154 | 0.0425241
|  |  |  | 2146.154 | 0.0425241
|  |  |  | 2157.692 | 0.04273932
|  |  |  | 2169.231 | 0.0429545
|  |  |  | 2169.231 | 0.0429545
|  |  |  | 2180.769 | 0.04316965
|  |  |  | 2180.769 | 0.04316965
|  |  |  | 2192.308 | 0.04338476
|  |  |  | 2192.308 | 0.04338476
|  |  |  | 2203.846 | 0.04359984
|  |  |  | 2203.846 | 0.04359984
|  |  |  | 2215.385 | 0.04381489
|  |  |  | 2226.923 | 0.04402992
|  |  |  | 2226.923 | 0.04402992
|  |  |  | 2238.462 | 0.04424491
|  |  |  | 2238.462 | 0.04424491
|  |  |  | 2250 | 0.04445989
|  |  |  | 2250 | 0.04445989
|  |  |  | 2261.538 | 0.04467483
|  |  |  | 2273.077 | 0.04488976
|  |  |  | 2273.077 | 0.04488976
|  |  |  | 2284.615 | 0.04510467
|  |  |  | 2284.615 | 0.04510467
|  |  |  | 2296.154 | 0.04531956
|  |  |  | 2296.154 | 0.04531956
|  |  |  | 2307.692 | 0.04553443
|  |  |  | 2307.692 | 0.04553443
|  |  |  | 2319.231 | 0.04574929
|  |  |  | 2330.769 | 0.04596414
|  |  |  | 2330.769 | 0.04596414
|  |  |  | 2342.308 | 0.04617897
|  |  |  | 2342.308 | 0.04617897
|  |  |  | 2353.846 | 0.0463938
|  |  |  | 2353.846 | 0.0463938
|  |  |  | 2365.385 | 0.04660861
|  |  |  | 2376.923 | 0.04682343
|  |  |  | 2376.923 | 0.04682343
|  |  |  | 2388.462 | 0.04703823
|  |  |  | 2388.462 | 0.04703823
|  |  |  | 2400 | 0.04725304
|  |  |  | 2400 | 0.04725304
|  |  |  | 2411.538 | 0.04746785
|  |  |  | 2411.538 | 0.04746785
|  |  |  | 2423.077 | 0.04768265
|  |  |  | 2434.615 | 0.04789746
|  |  |  | 2434.615 | 0.04789746
|  |  |  | 2446.154 | 0.04811227
|  |  |  | 2446.154 | 0.04811227
|  |  |  | 2457.692 | 0.0483271
|  |  |  | 2457.692 | 0.0483271
|  |  |  | 2469.231 | 0.04854192
|  |  |  | 2480.769 | 0.04875676
|  |  |  | 2480.769 | 0.04875676
|  |  |  | 2492.308 | 0.04897161
|  |  |  | 2492.308 | 0.04897161
|  |  |  | 2503.846 | 0.04918648
|  |  |  | 2503.846 | 0.04918648
|  |  |  | 2515.385 | 0.04940136
|  |  |  | 2526.923 | 0.04961626
|  |  |  | 2526.923 | 0.04961626
|  |  |  | 2538.462 | 0.04983118
|  |  |  | 2538.462 | 0.04983118
|  |  |  | 2550 | 0.05004611
|  |  |  | 2550 | 0.05004611
|  |  |  | 2561.538 | 0.05026108
|  |  |  | 2561.538 | 0.05026108
|  |  |  | 2573.077 | 0.05047606
|  |  |  | 2584.615 | 0.05069108
|  |  |  | 2584.615 | 0.05069108
|  |  |  | 2596.154 | 0.05090612
|  |  |  | 2596.154 | 0.05090612
|  |  |  | 2607.692 | 0.05112119
|  |  |  | 2607.692 | 0.05112119
|  |  |  | 2619.231 | 0.05133629
|  |  |  | 2630.769 | 0.05155143
|  |  |  | 2630.769 | 0.05155143
|  |  |  | 2642.308 | 0.0517666
|  |  |  | 2642.308 | 0.0517666
|  |  |  | 2653.846 | 0.05198182
|  |  |  | 2653.846 | 0.05198182
|  |  |  | 2665.385 | 0.05219707
|  |  |  | 2665.385 | 0.05219707
|  |  |  | 2676.923 | 0.05241236
|  |  |  | 2688.462 | 0.0526277
|  |  |  | 2688.462 | 0.0526277
|  |  |  | 2700 | 0.05284308
|  |  |  | 2700 | 0.05284308
|  |  |  | 2711.538 | 0.05305851
|  |  |  | 2711.538 | 0.05305851
|  |  |  | 2723.077 | 0.05327399
|  |  |  | 2734.615 | 0.05348953
|  |  |  | 2734.615 | 0.05348953
|  |  |  | 2746.154 | 0.05370511
|  |  |  | 2746.154 | 0.05370511
|  |  |  | 2757.692 | 0.05392075
|  |  |  | 2757.692 | 0.05392075
|  |  |  | 2769.231 | 0.05413645
|  |  |  | 2769.231 | 0.05413645
|  |  |  | 2780.769 | 0.05435221
|  |  |  | 2792.308 | 0.05456802
|  |  |  | 2792.308 | 0.05456802
|  |  |  | 2803.846 | 0.05478391
|  |  |  | 2803.846 | 0.05478391
|  |  |  | 2815.385 | 0.05499985
|  |  |  | 2815.385 | 0.05499985
|  |  |  | 2826.923 | 0.05521587
|  |  |  | 2838.462 | 0.05543195
|  |  |  | 2838.462 | 0.05543195
|  |  |  | 2850 | 0.05564811
|  |  |  | 2850 | 0.05564811
|  |  |  | 2861.538 | 0.05586433
|  |  |  | 2861.538 | 0.05586433
|  |  |  | 2873.077 | 0.05608064
|  |  |  | 2873.077 | 0.05608064
|  |  |  | 2884.615 | 0.05629702
|  |  |  | 2896.154 | 0.05651348
|  |  |  | 2896.154 | 0.05651348
|  |  |  | 2907.692 | 0.05673003
|  |  |  | 2907.692 | 0.05673003
|  |  |  | 2919.231 | 0.05694665
|  |  |  | 2919.231 | 0.05694665
|  |  |  | 2930.769 | 0.05716337
|  |  |  | 2942.308 | 0.05738017
|  |  |  | 2942.308 | 0.05738017
|  |  |  | 2953.846 | 0.05759706
|  |  |  | 2953.846 | 0.05759706
|  |  |  | 2965.385 | 0.05781405
|  |  |  | 2965.385 | 0.05781405
|  |  |  | 2976.923 | 0.05803112
|  |  |  | 2976.923 | 0.05803112
|  |  |  | 2988.462 | 0.0582483
|  |  |  | 3000 | 0.05846558
|  |  |  | 3000 | 0.05846558
|  |  |  | 3011.538 | 0.05868295
|  |  |  | 3011.538 | 0.05868295
|  |  |  | 3023.077 | 0.05890043
|  |  |  | 3023.077 | 0.05890043
|  |  |  | 3034.615 | 0.05911802
|  |  |  | 3046.154 | 0.05933571
|  |  |  | 3046.154 | 0.05933571
|  |  |  | 3057.692 | 0.05955351
|  |  |  | 3057.692 | 0.05955351
|  |  |  | 3069.231 | 0.05977143
|  |  |  | 3069.231 | 0.05977143
|  |  |  | 3080.769 | 0.05998946
|  |  |  | 3080.769 | 0.05998946
|  |  |  | 3092.308 | 0.06020761
|  |  |  | 3103.846 | 0.06042587
|  |  |  | 3103.846 | 0.06042587
|  |  |  | 3115.385 | 0.06064426
|  |  |  | 3115.385 | 0.06064426
|  |  |  | 3126.923 | 0.06086277
|  |  |  | 3126.923 | 0.06086277
|  |  |  | 3138.462 | 0.06108141
|  |  |  | 3150 | 0.06130018
|  |  |  | 3150 | 0.06130018
|  |  |  | 3161.538 | 0.06151908
|  |  |  | 3161.538 | 0.06151908
|  |  |  | 3173.077 | 0.06173811
|  |  |  | 3173.077 | 0.06173811
|  |  |  | 3184.615 | 0.06195728
|  |  |  | 3184.615 | 0.06195728
|  |  |  | 3196.154 | 0.06217658
|  |  |  | 3207.692 | 0.06239603
|  |  |  | 3207.692 | 0.06239603
|  |  |  | 3219.231 | 0.06261562
|  |  |  | 3219.231 | 0.06261562
|  |  |  | 3230.769 | 0.06283536
|  |  |  | 3230.769 | 0.06283536
|  |  |  | 3242.308 | 0.06305524
|  |  |  | 3253.846 | 0.06327527
|  |  |  | 3253.846 | 0.06327527
|  |  |  | 3265.385 | 0.06349546
|  |  |  | 3265.385 | 0.06349546
|  |  |  | 3276.923 | 0.0637158
|  |  |  | 3276.923 | 0.0637158
|  |  |  | 3288.462 | 0.0639363
|  |  |  | 3300 | 0.06415697
|  |  |  | 3300 | 0.06415697
|  |  |  | 3311.538 | 0.06437779
|  |  |  | 3311.538 | 0.06437779
|  |  |  | 3323.077 | 0.06459878
|  |  |  | 3323.077 | 0.06459878
|  |  |  | 3334.615 | 0.06481994
|  |  |  | 3334.615 | 0.06481994
|  |  |  | 3346.154 | 0.06504127
|  |  |  | 3357.692 | 0.06526278
|  |  |  | 3357.692 | 0.06526278
|  |  |  | 3369.231 | 0.06548446
|  |  |  | 3369.231 | 0.06548446
|  |  |  | 3380.769 | 0.06570632
|  |  |  | 3380.769 | 0.06570632
|  |  |  | 3392.308 | 0.06592837
|  |  |  | 3403.846 | 0.0661506
|  |  |  | 3403.846 | 0.0661506
|  |  |  | 3415.385 | 0.06637301
|  |  |  | 3415.385 | 0.06637301
|  |  |  | 3426.923 | 0.06659562
|  |  |  | 3426.923 | 0.06659562
|  |  |  | 3438.462 | 0.06681842
|  |  |  | 3438.462 | 0.06681842
|  |  |  | 3450 | 0.06704142
|  |  |  | 3461.538 | 0.06726462
|  |  |  | 3461.538 | 0.06726462
|  |  |  | 3473.077 | 0.06748801
|  |  |  | 3473.077 | 0.06748801
|  |  |  | 3484.615 | 0.06771162
|  |  |  | 3484.615 | 0.06771162
|  |  |  | 3496.154 | 0.06793543
|  |  |  | 3507.692 | 0.06815945
|  |  |  | 3507.692 | 0.06815945
|  |  |  | 3519.231 | 0.06838368
|  |  |  | 3519.231 | 0.06838368
|  |  |  | 3530.769 | 0.06860813
|  |  |  | 3530.769 | 0.06860813
|  |  |  | 3542.308 | 0.06883281
|  |  |  | 3542.308 | 0.06883281
|  |  |  | 3553.846 | 0.0690577
|  |  |  | 3565.385 | 0.06928282
|  |  |  | 3565.385 | 0.06928282
|  |  |  | 3576.923 | 0.06950817
|  |  |  | 3576.923 | 0.06950817
|  |  |  | 3588.462 | 0.06973375
|  |  |  | 3588.462 | 0.06973375
|  |  |  | 3600 | 0.06995957
|  |  |  | 3611.538 | 0.07018563
|  |  |  | 3611.538 | 0.07018563
|  |  |  | 3623.077 | 0.07041192
|  |  |  | 3623.077 | 0.07041192
|  |  |  | 3634.615 | 0.07063847
|  |  |  | 3634.615 | 0.07063847
|  |  |  | 3646.154 | 0.07086526
|  |  |  | 3646.154 | 0.07086526
|  |  |  | 3657.692 | 0.0710923
|  |  |  | 3669.231 | 0.0713196
|  |  |  | 3669.231 | 0.0713196
|  |  |  | 3680.769 | 0.07154715
|  |  |  | 3680.769 | 0.07154715
|  |  |  | 3692.308 | 0.07177497
|  |  |  | 3692.308 | 0.07177497
|  |  |  | 3703.846 | 0.07200305
|  |  |  | 3715.385 | 0.07223141
|  |  |  | 3715.385 | 0.07223141
|  |  |  | 3726.923 | 0.07246003
|  |  |  | 3726.923 | 0.07246003
|  |  |  | 3738.462 | 0.07268893
|  |  |  | 3738.462 | 0.07268893
|  |  |  | 3750 | 0.07291811
|  |  |  | 3750 | 0.07291811
|  |  |  | 3761.538 | 0.07314757
|  |  |  | 3773.077 | 0.07337732
|  |  |  | 3773.077 | 0.07337732
|  |  |  | 3784.615 | 0.07360736
|  |  |  | 3784.615 | 0.07360736
|  |  |  | 3796.154 | 0.07383769
|  |  |  | 3796.154 | 0.07383769
|  |  |  | 3807.692 | 0.07406832
|  |  |  | 3819.231 | 0.07429925
|  |  |  | 3819.231 | 0.07429925
|  |  |  | 3830.769 | 0.07453049
|  |  |  | 3830.769 | 0.07453049
|  |  |  | 3842.308 | 0.07476204
|  |  |  | 3842.308 | 0.07476204
|  |  |  | 3853.846 | 0.07499389
|  |  |  | 3853.846 | 0.07499389
|  |  |  | 3865.385 | 0.07522607
|  |  |  | 3876.923 | 0.07545857
|  |  |  | 3876.923 | 0.07545857
|  |  |  | 3888.462 | 0.07569139
|  |  |  | 3888.462 | 0.07569139
|  |  |  | 3900 | 0.07592454
|  |  |  | 3900 | 0.07592454
|  |  |  | 3911.538 | 0.07615803
|  |  |  | 3923.077 | 0.07639185
|  |  |  | 3923.077 | 0.07639185
|  |  |  | 3934.615 | 0.07662601
|  |  |  | 3934.615 | 0.07662601
|  |  |  | 3946.154 | 0.07686052
|  |  |  | 3946.154 | 0.07686052
|  |  |  | 3957.692 | 0.07709538
|  |  |  | 3957.692 | 0.07709538
|  |  |  | 3969.231 | 0.07733059
|  |  |  | 3980.769 | 0.07756616
|  |  |  | 3980.769 | 0.07756616
|  |  |  | 3992.308 | 0.0778021
|  |  |  | 3992.308 | 0.0778021
|  |  |  | 4003.846 | 0.0780384
|  |  |  | 4003.846 | 0.0780384
|  |  |  | 4015.385 | 0.07827508
|  |  |  | 4026.923 | 0.07851213
|  |  |  | 4026.923 | 0.07851213
|  |  |  | 4038.462 | 0.07874956
|  |  |  | 4038.462 | 0.07874956
|  |  |  | 4050 | 0.07898738
|  |  |  | 4050 | 0.07898738
|  |  |  | 4061.538 | 0.07922559
|  |  |  | 4073.077 | 0.0794642
|  |  |  | 4073.077 | 0.0794642
|  |  |  | 4084.615 | 0.0797032
|  |  |  | 4084.615 | 0.0797032
|  |  |  | 4096.154 | 0.07994262
|  |  |  | 4096.154 | 0.07994262
|  |  |  | 4107.692 | 0.08018244
|  |  |  | 4107.692 | 0.08018244
|  |  |  | 4119.231 | 0.08042268
|  |  |  | 4130.769 | 0.08066333
|  |  |  | 4130.769 | 0.08066333
|  |  |  | 4142.308 | 0.08090442
|  |  |  | 4142.308 | 0.08090442
|  |  |  | 4153.846 | 0.08114593
|  |  |  | 4153.846 | 0.08114593
|  |  |  | 4165.385 | 0.08138788
|  |  |  | 4176.923 | 0.08163027
|  |  |  | 4176.923 | 0.08163027
|  |  |  | 4188.462 | 0.08187311
|  |  |  | 4188.462 | 0.08187311
|  |  |  | 4200 | 0.0821164
|  |  |  | 4200 | 0.0821164
|  |  |  | 4211.538 | 0.08236015
|  |  |  | 4211.538 | 0.08236015
|  |  |  | 4223.077 | 0.08260436
|  |  |  | 4234.615 | 0.08284904
|  |  |  | 4234.615 | 0.08284904
|  |  |  | 4246.154 | 0.0830942
|  |  |  | 4246.154 | 0.0830942
|  |  |  | 4257.692 | 0.08333984
|  |  |  | 4257.692 | 0.08333984
|  |  |  | 4269.231 | 0.08358596
|  |  |  | 4280.769 | 0.08383257
|  |  |  | 4280.769 | 0.08383257
|  |  |  | 4292.308 | 0.08407969
|  |  |  | 4292.308 | 0.08407969
|  |  |  | 4303.846 | 0.08432731
|  |  |  | 4303.846 | 0.08432731
|  |  |  | 4315.385 | 0.08457544
|  |  |  | 4315.385 | 0.08457544
|  |  |  | 4326.923 | 0.08482408
|  |  |  | 4338.462 | 0.08507325
|  |  |  | 4338.462 | 0.08507325
|  |  |  | 4350 | 0.08532295
|  |  |  | 4350 | 0.08532295
|  |  |  | 4361.538 | 0.08557319
|  |  |  | 4361.538 | 0.08557319
|  |  |  | 4373.077 | 0.08582397
|  |  |  | 4384.615 | 0.0860753
|  |  |  | 4384.615 | 0.0860753
|  |  |  | 4396.154 | 0.08632719
|  |  |  | 4396.154 | 0.08632719
|  |  |  | 4407.692 | 0.08657964
|  |  |  | 4407.692 | 0.08657964
|  |  |  | 4419.231 | 0.08683266
|  |  |  | 4419.231 | 0.08683266
|  |  |  | 4430.769 | 0.08708626
|  |  |  | 4442.308 | 0.08734044
|  |  |  | 4442.308 | 0.08734044
|  |  |  | 4453.846 | 0.08759522
|  |  |  | 4453.846 | 0.08759522
|  |  |  | 4465.385 | 0.0878506
|  |  |  | 4465.385 | 0.0878506
|  |  |  | 4476.923 | 0.08810658
|  |  |  | 4488.462 | 0.08836318
|  |  |  | 4488.462 | 0.08836318
|  |  |  | 4500 | 0.0886204
|  |  |  | 4500 | 0.0886204
|  |  |  | 4511.538 | 0.08887825
|  |  |  | 4511.538 | 0.08887825
|  |  |  | 4523.077 | 0.08913675
|  |  |  | 4523.077 | 0.08913675
|  |  |  | 4534.615 | 0.08939589
|  |  |  | 4546.154 | 0.08965569
|  |  |  | 4546.154 | 0.08965569
|  |  |  | 4557.692 | 0.08991615
|  |  |  | 4557.692 | 0.08991615
|  |  |  | 4569.231 | 0.09017728
|  |  |  | 4569.231 | 0.09017728
|  |  |  | 4580.769 | 0.09043909
|  |  |  | 4592.308 | 0.09070159
|  |  |  | 4592.308 | 0.09070159
|  |  |  | 4603.846 | 0.0909648
|  |  |  | 4603.846 | 0.0909648
|  |  |  | 4615.385 | 0.0912287
|  |  |  | 4615.385 | 0.0912287
|  |  |  | 4626.923 | 0.09149333
|  |  |  | 4626.923 | 0.09149333
|  |  |  | 4638.462 | 0.09175868
|  |  |  | 4650 | 0.09202477
|  |  |  | 4650 | 0.09202477
|  |  |  | 4661.538 | 0.0922916
|  |  |  | 4661.538 | 0.0922916
|  |  |  | 4673.077 | 0.09255918
|  |  |  | 4673.077 | 0.09255918
|  |  |  | 4684.615 | 0.09282753
|  |  |  | 4696.154 | 0.09309666
|  |  |  | 4696.154 | 0.09309666
|  |  |  | 4707.692 | 0.09336657
|  |  |  | 4707.692 | 0.09336657
|  |  |  | 4719.231 | 0.09363728
|  |  |  | 4719.231 | 0.09363728
|  |  |  | 4730.769 | 0.09390879
|  |  |  | 4730.769 | 0.09390879
|  |  |  | 4742.308 | 0.09418112
|  |  |  | 4753.846 | 0.09445428
|  |  |  | 4753.846 | 0.09445428
|  |  |  | 4765.385 | 0.09472828
|  |  |  | 4765.385 | 0.09472828
|  |  |  | 4776.923 | 0.09500313
|  |  |  | 4776.923 | 0.09500313
|  |  |  | 4788.462 | 0.09527884
|  |  |  | 4800 | 0.09555542
|  |  |  | 4800 | 0.09555542
|  |  |  | 4811.538 | 0.09583289
|  |  |  | 4811.538 | 0.09583289
|  |  |  | 4823.077 | 0.09611127
|  |  |  | 4823.077 | 0.09611127
|  |  |  | 4834.615 | 0.09639055
|  |  |  | 4834.615 | 0.09639055
|  |  |  | 4846.154 | 0.09667075
|  |  |  | 4857.692 | 0.09695189
|  |  |  | 4857.692 | 0.09695189
|  |  |  | 4869.231 | 0.09723398
|  |  |  | 4869.231 | 0.09723398
|  |  |  | 4880.769 | 0.09751704
|  |  |  | 4880.769 | 0.09751704
|  |  |  | 4892.308 | 0.09780107
|  |  |  | 4903.846 | 0.09808609
|  |  |  | 4903.846 | 0.09808609
|  |  |  | 4915.385 | 0.09837211
|  |  |  | 4915.385 | 0.09837211
|  |  |  | 4926.923 | 0.09865916
|  |  |  | 4926.923 | 0.09865916
|  |  |  | 4938.462 | 0.09894724
|  |  |  | 4950 | 0.09923637
|  |  |  | 4950 | 0.09923637
|  |  |  | 4961.538 | 0.09952656
|  |  |  | 4961.538 | 0.09952656
|  |  |  | 4973.077 | 0.09981783
|  |  |  | 4973.077 | 0.09981783
|  |  |  | 4984.615 | 0.1001102
|  |  |  | 4984.615 | 0.1001102
|  |  |  | 4996.154 | 0.1004037
|  |  |  | 5007.692 | 0.1006983
|  |  |  | 5007.692 | 0.1006983
|  |  |  | 5019.231 | 0.100994
|  |  |  | 5019.231 | 0.100994
|  |  |  | 5030.769 | 0.101291
|  |  |  | 5030.769 | 0.101291
|  |  |  | 5042.308 | 0.1015891
|  |  |  | 5053.846 | 0.1018884
|  |  |  | 5053.846 | 0.1018884
|  |  |  | 5065.385 | 0.1021889
|  |  |  | 5065.385 | 0.1021889
|  |  |  | 5076.923 | 0.1024906
|  |  |  | 5076.923 | 0.1024906
|  |  |  | 5088.462 | 0.1027936
|  |  |  | 5088.462 | 0.1027936
|  |  |  | 5100 | 0.1030979
|  |  |  | 5111.538 | 0.1034035
|  |  |  | 5111.538 | 0.1034035
|  |  |  | 5123.077 | 0.1037103
|  |  |  | 5123.077 | 0.1037103
|  |  |  | 5134.615 | 0.1040186
|  |  |  | 5134.615 | 0.1040186
|  |  |  | 5146.154 | 0.1043281
|  |  |  | 5157.692 | 0.1046391
|  |  |  | 5157.692 | 0.1046391
|  |  |  | 5169.231 | 0.1049515
|  |  |  | 5169.231 | 0.1049515
|  |  |  | 5180.769 | 0.1052652
|  |  |  | 5180.769 | 0.1052652
|  |  |  | 5192.308 | 0.1055805
|  |  |  | 5192.308 | 0.1055805
|  |  |  | 5203.846 | 0.1058972
|  |  |  | 5215.385 | 0.1062154
|  |  |  | 5215.385 | 0.1062154
|  |  |  | 5226.923 | 0.1065351
|  |  |  | 5226.923 | 0.1065351
|  |  |  | 5238.462 | 0.1068563
|  |  |  | 5238.462 | 0.1068563
|  |  |  | 5250 | 0.1071792
|  |  |  | 5261.538 | 0.1075036
|  |  |  | 5261.538 | 0.1075036
|  |  |  | 5273.077 | 0.1078297
|  |  |  | 5273.077 | 0.1078297
|  |  |  | 5284.615 | 0.1081574
|  |  |  | 5284.615 | 0.1081574
|  |  |  | 5296.154 | 0.1084868
|  |  |  | 5296.154 | 0.1084868
|  |  |  | 5307.692 | 0.1088179
|  |  |  | 5319.231 | 0.1091508
|  |  |  | 5319.231 | 0.1091508
|  |  |  | 5330.769 | 0.1094854
|  |  |  | 5330.769 | 0.1094854
|  |  |  | 5342.308 | 0.1098219
|  |  |  | 5342.308 | 0.1098219
|  |  |  | 5353.846 | 0.1101602
|  |  |  | 5365.385 | 0.1105004
|  |  |  | 5365.385 | 0.1105004
|  |  |  | 5376.923 | 0.1108424
|  |  |  | 5376.923 | 0.1108424
|  |  |  | 5388.462 | 0.1111865
|  |  |  | 5388.462 | 0.1111865
|  |  |  | 5400 | 0.1115325
|  |  |  | 5400 | 0.1115325
|  |  |  | 5411.538 | 0.1118805
|  |  |  | 5423.077 | 0.1122306
|  |  |  | 5423.077 | 0.1122306
|  |  |  | 5434.615 | 0.1125828
|  |  |  | 5434.615 | 0.1125828
|  |  |  | 5446.154 | 0.1129371
|  |  |  | 5446.154 | 0.1129371
|  |  |  | 5457.692 | 0.1132936
|  |  |  | 5469.231 | 0.1136524
|  |  |  | 5469.231 | 0.1136524
|  |  |  | 5480.769 | 0.1140134
|  |  |  | 5480.769 | 0.1140134
|  |  |  | 5492.308 | 0.1143767
|  |  |  | 5492.308 | 0.1143767
|  |  |  | 5503.846 | 0.1147424
|  |  |  | 5503.846 | 0.1147424
|  |  |  | 5515.385 | 0.1151105
|  |  |  | 5526.923 | 0.1154811
|  |  |  | 5526.923 | 0.1154811
|  |  |  | 5538.462 | 0.1158542
|  |  |  | 5538.462 | 0.1158542
|  |  |  | 5550 | 0.1162299
|  |  |  | 5550 | 0.1162299
|  |  |  | 5561.538 | 0.1166082
|  |  |  | 5573.077 | 0.1169891
|  |  |  | 5573.077 | 0.1169891
|  |  |  | 5584.615 | 0.1173728
|  |  |  | 5584.615 | 0.1173728
|  |  |  | 5596.154 | 0.1177594
|  |  |  | 5596.154 | 0.1177594
|  |  |  | 5607.692 | 0.1181488
|  |  |  | 5607.692 | 0.1181488
|  |  |  | 5619.231 | 0.1185411
|  |  |  | 5630.769 | 0.1189364
|  |  |  | 5630.769 | 0.1189364
|  |  |  | 5642.308 | 0.1193348
|  |  |  | 5642.308 | 0.1193348
|  |  |  | 5653.846 | 0.1197364
|  |  |  | 5653.846 | 0.1197364
|  |  |  | 5665.385 | 0.1201411
|  |  |  | 5676.923 | 0.1205492
|  |  |  | 5676.923 | 0.1205492
|  |  |  | 5688.462 | 0.1209606
|  |  |  | 5688.462 | 0.1209606
|  |  |  | 5700 | 0.1213755
|  |  |  | 5700 | 0.1213755
|  |  |  | 5711.538 | 0.121794
|  |  |  | 5723.077 | 0.1222161
|  |  |  | 5723.077 | 0.1222161
|  |  |  | 5734.615 | 0.1226419
|  |  |  | 5734.615 | 0.1226419
|  |  |  | 5746.154 | 0.1230716
|  |  |  | 5746.154 | 0.1230716
|  |  |  | 5757.692 | 0.1235051
|  |  |  | 5757.692 | 0.1235051
|  |  |  | 5769.231 | 0.1239428
|  |  |  | 5780.769 | 0.1243846
|  |  |  | 5780.769 | 0.1243846
|  |  |  | 5792.308 | 0.1248306
|  |  |  | 5792.308 | 0.1248306
|  |  |  | 5803.846 | 0.1252811
|  |  |  | 5803.846 | 0.1252811
|  |  |  | 5815.385 | 0.1257361
|  |  |  | 5826.923 | 0.1261957
|  |  |  | 5826.923 | 0.1261957
|  |  |  | 5838.462 | 0.1266601
|  |  |  | 5838.462 | 0.1266601
|  |  |  | 5850 | 0.1271294
|  |  |  | 5850 | 0.1271294
|  |  |  | 5861.538 | 0.1276038
|  |  |  | 5861.538 | 0.1276038
|  |  |  | 5873.077 | 0.1280835
|  |  |  | 5884.615 | 0.1285685
|  |  |  | 5884.615 | 0.1285685
|  |  |  | 5896.154 | 0.1290591
|  |  |  | 5896.154 | 0.1290591
|  |  |  | 5907.692 | 0.1295555
|  |  |  | 5907.692 | 0.1295555
|  |  |  | 5919.231 | 0.1300578
|  |  |  | 5930.769 | 0.1305662
|  |  |  | 5930.769 | 0.1305662
|  |  |  | 5942.308 | 0.131081
|  |  |  | 5942.308 | 0.131081
|  |  |  | 5953.846 | 0.1316024
|  |  |  | 5953.846 | 0.1316024
|  |  |  | 5965.385 | 0.1321306
|  |  |  | 5965.385 | 0.1321306
|  |  |  | 5976.923 | 0.1326659
|  |  |  | 5988.462 | 0.1332085
|  |  |  | 5988.462 | 0.1332085
|  |  |  | 6000 | 0.1337587
|  |  |  | 6000 | 0.1337587
|  |  |  | 6011.538 | 0.1343168
|  |  |  | 6011.538 | 0.1343168
|  |  |  | 6023.077 | 0.1348831
|  |  |  | 6034.615 | 0.135458
|  |  |  | 6034.615 | 0.135458
|  |  |  | 6046.154 | 0.1360418
|  |  |  | 6046.154 | 0.1360418
|  |  |  | 6057.692 | 0.1366349
|  |  |  | 6057.692 | 0.1366349
|  |  |  | 6069.231 | 0.1372377
|  |  |  | 6069.231 | 0.1372377
|  |  |  | 6080.769 | 0.1378505
|  |  |  | 6092.308 | 0.138474
|  |  |  | 6092.308 | 0.138474
|  |  |  | 6103.846 | 0.1391086
|  |  |  | 6103.846 | 0.1391086
|  |  |  | 6115.385 | 0.1397548
|  |  |  | 6115.385 | 0.1397548
|  |  |  | 6126.923 | 0.1404132
|  |  |  | 6138.462 | 0.1410844
|  |  |  | 6138.462 | 0.1410844
|  |  |  | 6150 | 0.1417691
|  |  |  | 6150 | 0.1417691
|  |  |  | 6161.538 | 0.142468
|  |  |  | 6161.538 | 0.142468
|  |  |  | 6173.077 | 0.1431819
|  |  |  | 6173.077 | 0.1431819
|  |  |  | 6184.615 | 0.1439117
|  |  |  | 6196.154 | 0.1446585
|  |  |  | 6196.154 | 0.1446585
|  |  |  | 6207.692 | 0.1454232
|  |  |  | 6207.692 | 0.1454232
|  |  |  | 6219.231 | 0.1462069
|  |  |  | 6219.231 | 0.1462069
|  |  |  | 6230.769 | 0.147011
|  |  |  | 6242.308 | 0.1478368
|  |  |  | 6242.308 | 0.1478368
|  |  |  | 6253.846 | 0.148686
|  |  |  | 6253.846 | 0.148686
|  |  |  | 6265.385 | 0.1495602
|  |  |  | 6265.385 | 0.1495602
|  |  |  | 6276.923 | 0.1504615
|  |  |  | 6276.923 | 0.1504615
|  |  |  | 6288.462 | 0.1513921
|  |  |  | 6300 | 0.1523545
|  |  |  | 6300 | 0.1523545
|  |  |  | 6311.538 | 0.1533518
|  |  |  | 6311.538 | 0.1533518
|  |  |  | 6323.077 | 0.1543872
|  |  |  | 6323.077 | 0.1543872
|  |  |  | 6334.615 | 0.1554646
|  |  |  | 6346.154 | 0.1565887
|  |  |  | 6346.154 | 0.1565887
|  |  |  | 6357.692 | 0.1577648
|  |  |  | 6357.692 | 0.1577648
|  |  |  | 6369.231 | 0.1589993
|  |  |  | 6369.231 | 0.1589993
|  |  |  | 6380.769 | 0.1603014
|  |  |  | 6380.769 | 0.1603014
|  |  |  | 6392.308 | 0.1616801
|  |  |  | 6403.846 | 0.1631482
|  |  |  | 6403.846 | 0.1631482
|  |  |  | 6415.385 | 0.1647216
|  |  |  | 6415.385 | 0.1647216
|  |  |  | 6426.923 | 0.1664219
|  |  |  | 6426.923 | 0.1664219
|  |  |  | 6438.462 | 0.168278
|  |  |  | 6450 | 0.1703305
|  |  |  | 6450 | 0.1703305
|  |  |  | 6461.538 | 0.1726524
|  |  |  | 6461.538 | 0.1726524
|  |  |  | 6473.077 | 0.1753508
|  |  |  | 6473.077 | 0.1753508
|  |  |  | 6484.615 | 0.1786366
|  |  |  | 0 | 0
|  |  |  | 0 | 0
|  |  |  | 11.53846 | 0.0001468683
|  |  |  | 23.07692 | 0.0002935915
|  |  |  | 34.61538 | 0.0004401702
|  |  |  | 46.15385 | 0.000586605
|  |  |  | 57.69231 | 0.0007328967
|  |  |  | 57.69231 | 0.0007328967
|  |  |  | 69.23077 | 0.0008790458
|  |  |  | 80.76923 | 0.001025053
|  |  |  | 92.30769 | 0.001170919
|  |  |  | 103.8462 | 0.001316644
|  |  |  | 115.3846 | 0.00146223
|  |  |  | 115.3846 | 0.00146223
|  |  |  | 126.9231 | 0.001607676
|  |  |  | 138.4615 | 0.001752983
|  |  |  | 150 | 0.001898153
|  |  |  | 161.5385 | 0.002043184
|  |  |  | 173.0769 | 0.002188079
|  |  |  | 184.6154 | 0.002332838
|  |  |  | 184.6154 | 0.002332838
|  |  |  | 196.1538 | 0.002477462
|  |  |  | 207.6923 | 0.00262195
|  |  |  | 219.2308 | 0.002766304
|  |  |  | 230.7692 | 0.002910524
|  |  |  | 242.3077 | 0.003054612
|  |  |  | 242.3077 | 0.003054612
|  |  |  | 253.8462 | 0.003198566
|  |  |  | 265.3846 | 0.003342389
|  |  |  | 276.9231 | 0.003486081
|  |  |  | 288.4615 | 0.003629642
|  |  |  | 300 | 0.003773072
|  |  |  | 311.5385 | 0.003916374
|  |  |  | 311.5385 | 0.003916374
|  |  |  | 323.0769 | 0.004059546
|  |  |  | 334.6154 | 0.004202591
|  |  |  | 346.1538 | 0.004345507
|  |  |  | 357.6923 | 0.004488297
|  |  |  | 369.2308 | 0.00463096
|  |  |  | 369.2308 | 0.00463096
|  |  |  | 380.7692 | 0.004773497
|  |  |  | 392.3077 | 0.004915909
|  |  |  | 403.8462 | 0.005058197
|  |  |  | 415.3846 | 0.00520036
|  |  |  | 426.9231 | 0.005342399
|  |  |  | 426.9231 | 0.005342399
|  |  |  | 438.4615 | 0.005484316
|  |  |  | 450 | 0.00562611
|  |  |  | 461.5385 | 0.005767783
|  |  |  | 473.0769 | 0.005909334
|  |  |  | 484.6154 | 0.006050765
|  |  |  | 496.1538 | 0.006192075476
|  |  |  | 496.1538 | 0.006192075476
|  |  |  | 507.6923 | 0.006333267
|  |  |  | 519.2308 | 0.006474339
|  |  |  | 530.7692 | 0.006615292
|  |  |  | 542.3077 | 0.006756128
|  |  |  | 553.8462 | 0.006896847
|  |  |  | 553.8462 | 0.006896847
|  |  |  | 565.3846 | 0.007037449
|  |  |  | 576.9231 | 0.007177935
|  |  |  | 588.4615 | 0.007318306
|  |  |  | 600 | 0.007458561
|  |  |  | 611.5385 | 0.007598702
|  |  |  | 623.0769 | 0.007738729
|  |  |  | 623.0769 | 0.007738729
|  |  |  | 634.6154 | 0.007878643
|  |  |  | 646.1538 | 0.008018444
|  |  |  | 657.6923 | 0.008158133
|  |  |  | 669.2308 | 0.00829771
|  |  |  | 680.7692 | 0.008437176
|  |  |  | 680.7692 | 0.008437176
|  |  |  | 692.3077 | 0.008576531
|  |  |  | 703.8462 | 0.008715777
|  |  |  | 715.3846 | 0.008854913
|  |  |  | 726.9231 | 0.00899394
|  |  |  | 738.4615 | 0.009132858
|  |  |  | 738.4615 | 0.009132858
|  |  |  | 750 | 0.009271669
|  |  |  | 761.5385 | 0.009410372
|  |  |  | 773.0769 | 0.009548968
|  |  |  | 784.6154 | 0.009687458
|  |  |  | 796.1538 | 0.009825843
|  |  |  | 807.6923 | 0.009964122
|  |  |  | 807.6923 | 0.009964122
|  |  |  | 819.2308 | 0.0101023
|  |  |  | 830.7692 | 0.01024037
|  |  |  | 842.3077 | 0.01037833
|  |  |  | 853.8462 | 0.0105162
|  |  |  | 865.3846 | 0.01065396
|  |  |  | 865.3846 | 0.01065396
|  |  |  | 876.9231 | 0.01079162
|  |  |  | 888.4615 | 0.01092917
|  |  |  | 900 | 0.01106663
|  |  |  | 911.5385 | 0.01120399
|  |  |  | 923.0769 | 0.01134124
|  |  |  | 934.6154 | 0.0114784
|  |  |  | 934.6154 | 0.0114784
|  |  |  | 946.1538 | 0.01161546
|  |  |  | 957.6923 | 0.01175241
|  |  |  | 969.2308 | 0.01188928
|  |  |  | 980.7692 | 0.01202604
|  |  |  | 992.3077 | 0.01216271
|  |  |  | 992.3077 | 0.01216271
|  |  |  | 1003.846 | 0.01229928
|  |  |  | 1015.385 | 0.01243575
|  |  |  | 1026.923 | 0.01257213
|  |  |  | 1038.462 | 0.01270841
|  |  |  | 1050 | 0.0128446
|  |  |  | 1050 | 0.0128446
|  |  |  | 1061.538 | 0.0129807
|  |  |  | 1073.077 | 0.0131167
|  |  |  | 1084.615 | 0.01325261
|  |  |  | 1096.154 | 0.01338843
|  |  |  | 1107.692 | 0.01352415
|  |  |  | 1119.231 | 0.01365979
|  |  |  | 1119.231 | 0.01365979
|  |  |  | 1130.769 | 0.01379533
|  |  |  | 1142.308 | 0.01393078
|  |  |  | 1153.846 | 0.01406615
|  |  |  | 1165.385 | 0.01420142
|  |  |  | 1176.923 | 0.0143366
|  |  |  | 1176.923 | 0.0143366
|  |  |  | 1188.462 | 0.0144717
|  |  |  | 1200 | 0.01460671
|  |  |  | 1211.538 | 0.01474163
|  |  |  | 1223.077 | 0.01487646
|  |  |  | 1234.615 | 0.01501121
|  |  |  | 1246.154 | 0.01514587
|  |  |  | 1246.154 | 0.01514587
|  |  |  | 1257.692 | 0.01528045
|  |  |  | 1269.231 | 0.01541494
|  |  |  | 1280.769 | 0.01554934
|  |  |  | 1292.308 | 0.01568366
|  |  |  | 1303.846 | 0.0158179
|  |  |  | 1303.846 | 0.0158179
|  |  |  | 1315.385 | 0.01595206
|  |  |  | 1326.923 | 0.01608613
|  |  |  | 1338.462 | 0.01622012
|  |  |  | 1350 | 0.01635403
|  |  |  | 1361.538 | 0.01648786
|  |  |  | 1373.077 | 0.0166216
|  |  |  | 1373.077 | 0.0166216
|  |  |  | 1384.615 | 0.01675527
|  |  |  | 1396.154 | 0.01688886
|  |  |  | 1407.692 | 0.01702236
|  |  |  | 1419.231 | 0.01715579
|  |  |  | 1430.769 | 0.01728914
|  |  |  | 1430.769 | 0.01728914
|  |  |  | 1442.308 | 0.01742241
|  |  |  | 1453.846 | 0.01755561
|  |  |  | 1465.385 | 0.01768873
|  |  |  | 1476.923 | 0.01782177
|  |  |  | 1488.462 | 0.01795473
|  |  |  | 1488.462 | 0.01795473
|  |  |  | 1500 | 0.01808762
|  |  |  | 1511.538 | 0.01822044
|  |  |  | 1523.077 | 0.01835318
|  |  |  | 1534.615 | 0.01848584
|  |  |  | 1546.154 | 0.01861844
|  |  |  | 1557.692 | 0.01875096
|  |  |  | 1557.692 | 0.01875096
|  |  |  | 1569.231 | 0.0188834
|  |  |  | 1580.769 | 0.01901578
|  |  |  | 1592.308 | 0.01914808
|  |  |  | 1603.846 | 0.01928031
|  |  |  | 1615.385 | 0.01941247
|  |  |  | 1615.385 | 0.01941247
|  |  |  | 1626.923 | 0.01954456
|  |  |  | 1638.462 | 0.01967658
|  |  |  | 1650 | 0.01980853
|  |  |  | 1661.538 | 0.01994041
|  |  |  | 1673.077 | 0.02007222
|  |  |  | 1684.615 | 0.02020396
|  |  |  | 1684.615 | 0.02020396
|  |  |  | 1696.154 | 0.02033564
|  |  |  | 1707.692 | 0.02046724
|  |  |  | 1719.231 | 0.02059879
|  |  |  | 1730.769 | 0.02073026
|  |  |  | 1742.308 | 0.02086167
|  |  |  | 1742.308 | 0.02086167
|  |  |  | 1753.846 | 0.02099301
|  |  |  | 1765.385 | 0.02112429
|  |  |  | 1776.923 | 0.02125551
|  |  |  | 1788.462 | 0.02138666
|  |  |  | 1800 | 0.02151774
|  |  |  | 1800 | 0.02151774
|  |  |  | 1811.538 | 0.02164877
|  |  |  | 1823.077 | 0.02177973
|  |  |  | 1834.615 | 0.02191062
|  |  |  | 1846.154 | 0.02204146
|  |  |  | 1857.692 | 0.02217223
|  |  |  | 1869.231 | 0.02230295
|  |  |  | 1869.231 | 0.02230295
|  |  |  | 1880.769 | 0.0224336
|  |  |  | 1892.308 | 0.02256419
|  |  |  | 1903.846 | 0.02269472
|  |  |  | 1915.385 | 0.0228252
|  |  |  | 1926.923 | 0.02295561
|  |  |  | 1926.923 | 0.02295561
|  |  |  | 1938.462 | 0.02308597
|  |  |  | 1950 | 0.02321627
|  |  |  | 1961.538 | 0.02334651
|  |  |  | 1973.077 | 0.02347669
|  |  |  | 1984.615 | 0.02360682
|  |  |  | 1996.154 | 0.02373689
|  |  |  | 1996.154 | 0.02373689
|  |  |  | 2007.692 | 0.0238669
|  |  |  | 2019.231 | 0.02399686
|  |  |  | 2030.769 | 0.02412677
|  |  |  | 2042.308 | 0.02425662
|  |  |  | 2053.846 | 0.02438641
|  |  |  | 2053.846 | 0.02438641
|  |  |  | 2065.385 | 0.02451616
|  |  |  | 2076.923 | 0.02464585
|  |  |  | 2088.462 | 0.02477548
|  |  |  | 2100 | 0.02490507
|  |  |  | 2111.538 | 0.0250346
|  |  |  | 2111.538 | 0.0250346
|  |  |  | 2123.077 | 0.02516408
|  |  |  | 2134.615 | 0.02529351
|  |  |  | 2146.154 | 0.0254229
|  |  |  | 2157.692 | 0.02555223
|  |  |  | 2169.231 | 0.02568151
|  |  |  | 2180.769 | 0.02581074
|  |  |  | 2180.769 | 0.02581074
|  |  |  | 2192.308 | 0.02593992
|  |  |  | 2203.846 | 0.02606905
|  |  |  | 2215.385 | 0.02619814
|  |  |  | 2226.923 | 0.02632718
|  |  |  | 2238.462 | 0.02645617
|  |  |  | 2238.462 | 0.02645617
|  |  |  | 2250 | 0.02658512
|  |  |  | 2261.538 | 0.02671402
|  |  |  | 2273.077 | 0.02684287
|  |  |  | 2284.615 | 0.02697168
|  |  |  | 2296.154 | 0.02710044
|  |  |  | 2307.692 | 0.02722916
|  |  |  | 2307.692 | 0.02722916
|  |  |  | 2319.231 | 0.02735784
|  |  |  | 2330.769 | 0.02748647
|  |  |  | 2342.308 | 0.02761506
|  |  |  | 2353.846 | 0.0277436
|  |  |  | 2365.385 | 0.0278721
|  |  |  | 2365.385 | 0.0278721
|  |  |  | 2376.923 | 0.02800057
|  |  |  | 2388.462 | 0.02812899
|  |  |  | 2400 | 0.02825736
|  |  |  | 2411.538 | 0.0283857
|  |  |  | 2423.077 | 0.028514
|  |  |  | 2434.615 | 0.02864226
|  |  |  | 2434.615 | 0.02864226
|  |  |  | 2446.154 | 0.02877048
|  |  |  | 2457.692 | 0.02889866
|  |  |  | 2469.231 | 0.0290268
|  |  |  | 2480.769 | 0.02915491
|  |  |  | 2492.308 | 0.02928297
|  |  |  | 2492.308 | 0.02928297
|  |  |  | 2503.846 | 0.029411
|  |  |  | 2515.385 | 0.029539
|  |  |  | 2526.923 | 0.02966695
|  |  |  | 2538.462 | 0.02979487
|  |  |  | 2550 | 0.02992276
|  |  |  | 2550 | 0.02992276
|  |  |  | 2561.538 | 0.03005061
|  |  |  | 2573.077 | 0.03017843
|  |  |  | 2584.615 | 0.03030621
|  |  |  | 2596.154 | 0.03043396
|  |  |  | 2607.692 | 0.03056167
|  |  |  | 2619.231 | 0.03068935
|  |  |  | 2619.231 | 0.03068935
|  |  |  | 2630.769 | 0.030817
|  |  |  | 2642.308 | 0.03094462
|  |  |  | 2653.846 | 0.03107221
|  |  |  | 2665.385 | 0.03119976
|  |  |  | 2676.923 | 0.03132729
|  |  |  | 2676.923 | 0.03132729
|  |  |  | 2688.462 | 0.03145478
|  |  |  | 2700 | 0.03158225
|  |  |  | 2711.538 | 0.03170968
|  |  |  | 2723.077 | 0.03183709
|  |  |  | 2734.615 | 0.03196447
|  |  |  | 2746.154 | 0.03209182
|  |  |  | 2746.154 | 0.03209182
|  |  |  | 2757.692 | 0.03221914
|  |  |  | 2769.231 | 0.03234643
|  |  |  | 2780.769 | 0.0324737
|  |  |  | 2792.308 | 0.03260094
|  |  |  | 2803.846 | 0.03272816
|  |  |  | 2803.846 | 0.03272816
|  |  |  | 2815.385 | 0.03285535
|  |  |  | 2826.923 | 0.03298252
|  |  |  | 2838.462 | 0.03310966
|  |  |  | 2850 | 0.03323677
|  |  |  | 2861.538 | 0.03336387
|  |  |  | 2861.538 | 0.03336387
|  |  |  | 2873.077 | 0.03349094
|  |  |  | 2884.615 | 0.03361798
|  |  |  | 2896.154 | 0.03374501
|  |  |  | 2907.692 | 0.03387201
|  |  |  | 2919.231 | 0.03399899
|  |  |  | 2930.769 | 0.03412595
|  |  |  | 2930.769 | 0.03412595
|  |  |  | 2942.308 | 0.03425289
|  |  |  | 2953.846 | 0.03437981
|  |  |  | 2965.385 | 0.03450671
|  |  |  | 2976.923 | 0.03463359
|  |  |  | 2988.462 | 0.03476045
|  |  |  | 2988.462 | 0.03476045
|  |  |  | 3000 | 0.03488729
|  |  |  | 3011.538 | 0.03501411
|  |  |  | 3023.077 | 0.03514092
|  |  |  | 3034.615 | 0.03526771
|  |  |  | 3046.154 | 0.03539448
|  |  |  | 3057.692 | 0.03552124
|  |  |  | 3057.692 | 0.03552124
|  |  |  | 3069.231 | 0.03564798
|  |  |  | 3080.769 | 0.03577471
|  |  |  | 3092.308 | 0.03590142
|  |  |  | 3103.846 | 0.03602811
|  |  |  | 3115.385 | 0.03615479
|  |  |  | 3115.385 | 0.03615479
|  |  |  | 3126.923 | 0.03628146
|  |  |  | 3138.462 | 0.03640811
|  |  |  | 3150 | 0.03653476
|  |  |  | 3161.538 | 0.03666139
|  |  |  | 3173.077 | 0.036788
|  |  |  | 3173.077 | 0.036788
|  |  |  | 3184.615 | 0.03691461
|  |  |  | 3196.154 | 0.03704121
|  |  |  | 3207.692 | 0.03716779
|  |  |  | 3219.231 | 0.03729436
|  |  |  | 3230.769 | 0.03742093
|  |  |  | 3242.308 | 0.03754749
|  |  |  | 3242.308 | 0.03754749
|  |  |  | 3253.846 | 0.03767403
|  |  |  | 3265.385 | 0.03780057
|  |  |  | 3276.923 | 0.0379271
|  |  |  | 3288.462 | 0.03805363
|  |  |  | 3300 | 0.03818014
|  |  |  | 3300 | 0.03818014
|  |  |  | 3311.538 | 0.03830665
|  |  |  | 3323.077 | 0.03843316
|  |  |  | 3334.615 | 0.03855965
|  |  |  | 3346.154 | 0.03868615
|  |  |  | 3357.692 | 0.03881264
|  |  |  | 3369.231 | 0.03893912
|  |  |  | 3369.231 | 0.03893912
|  |  |  | 3380.769 | 0.0390656
|  |  |  | 3392.308 | 0.03919208
|  |  |  | 3403.846 | 0.03931855
|  |  |  | 3415.385 | 0.03944502
|  |  |  | 3426.923 | 0.03957149
|  |  |  | 3426.923 | 0.03957149
|  |  |  | 3438.462 | 0.03969796
|  |  |  | 3450 | 0.03982443
|  |  |  | 3461.538 | 0.0399509
|  |  |  | 3473.077 | 0.04007736
|  |  |  | 3484.615 | 0.04020383
|  |  |  | 3484.615 | 0.04020383
|  |  |  | 3496.154 | 0.0403303
|  |  |  | 3507.692 | 0.04045677
|  |  |  | 3519.231 | 0.04058324
|  |  |  | 3530.769 | 0.04070971
|  |  |  | 3542.308 | 0.04083619
|  |  |  | 3553.846 | 0.04096267
|  |  |  | 3553.846 | 0.04096267
|  |  |  | 3565.385 | 0.04108915
|  |  |  | 3576.923 | 0.04121564
|  |  |  | 3588.462 | 0.04134213
|  |  |  | 3600 | 0.04146863
|  |  |  | 3611.538 | 0.04159513
|  |  |  | 3611.538 | 0.04159513
|  |  |  | 3623.077 | 0.04172164
|  |  |  | 3634.615 | 0.04184815
|  |  |  | 3646.154 | 0.04197467
|  |  |  | 3657.692 | 0.0421012
|  |  |  | 3669.231 | 0.04222774
|  |  |  | 3680.769 | 0.04235429
|  |  |  | 3680.769 | 0.04235429
|  |  |  | 3692.308 | 0.04248084
|  |  |  | 3703.846 | 0.0426074
|  |  |  | 3715.385 | 0.04273398
|  |  |  | 3726.923 | 0.04286056
|  |  |  | 3738.462 | 0.04298716
|  |  |  | 3738.462 | 0.04298716
|  |  |  | 3750 | 0.04311376
|  |  |  | 3761.538 | 0.04324038
|  |  |  | 3773.077 | 0.04336701
|  |  |  | 3784.615 | 0.04349365
|  |  |  | 3796.154 | 0.04362031
|  |  |  | 3807.692 | 0.04374698
|  |  |  | 3807.692 | 0.04374698
|  |  |  | 3819.231 | 0.04387366
|  |  |  | 3830.769 | 0.04400036
|  |  |  | 3842.308 | 0.04412707
|  |  |  | 3853.846 | 0.0442538
|  |  |  | 3865.385 | 0.04438055
|  |  |  | 3865.385 | 0.04438055
|  |  |  | 3876.923 | 0.04450731
|  |  |  | 3888.462 | 0.04463409
|  |  |  | 3900 | 0.04476089
|  |  |  | 3911.538 | 0.0448877
|  |  |  | 3923.077 | 0.04501454
|  |  |  | 3923.077 | 0.04501454
|  |  |  | 3934.615 | 0.04514139
|  |  |  | 3946.154 | 0.04526826
|  |  |  | 3957.692 | 0.04539516
|  |  |  | 3969.231 | 0.04552207
|  |  |  | 3980.769 | 0.04564901
|  |  |  | 3992.308 | 0.04577596
|  |  |  | 3992.308 | 0.04577596
|  |  |  | 4003.846 | 0.04590294
|  |  |  | 4015.385 | 0.04602995
|  |  |  | 4026.923 | 0.04615697
|  |  |  | 4038.462 | 0.04628402
|  |  |  | 4050 | 0.0464111
|  |  |  | 4050 | 0.0464111
|  |  |  | 4061.538 | 0.04653819
|  |  |  | 4073.077 | 0.04666532
|  |  |  | 4084.615 | 0.04679247
|  |  |  | 4096.154 | 0.04691965
|  |  |  | 4107.692 | 0.04704685
|  |  |  | 4119.231 | 0.04717408
|  |  |  | 4119.231 | 0.04717408
|  |  |  | 4130.769 | 0.04730134
|  |  |  | 4142.308 | 0.04742863
|  |  |  | 4153.846 | 0.04755594
|  |  |  | 4165.385 | 0.04768329
|  |  |  | 4176.923 | 0.04781067
|  |  |  | 4176.923 | 0.04781067
|  |  |  | 4188.462 | 0.04793808
|  |  |  | 4200 | 0.04806551
|  |  |  | 4211.538 | 0.04819299
|  |  |  | 4223.077 | 0.04832049
|  |  |  | 4234.615 | 0.04844802
|  |  |  | 4234.615 | 0.04844802
|  |  |  | 4246.154 | 0.04857559
|  |  |  | 4257.692 | 0.0487032
|  |  |  | 4269.231 | 0.04883084
|  |  |  | 4280.769 | 0.04895851
|  |  |  | 4292.308 | 0.04908622
|  |  |  | 4303.846 | 0.04921396
|  |  |  | 4303.846 | 0.04921396
|  |  |  | 4315.385 | 0.04934175
|  |  |  | 4326.923 | 0.04946957
|  |  |  | 4338.462 | 0.04959742
|  |  |  | 4350 | 0.04972532
|  |  |  | 4361.538 | 0.04985326
|  |  |  | 4361.538 | 0.04985326
|  |  |  | 4373.077 | 0.04998123
|  |  |  | 4384.615 | 0.05010925
|  |  |  | 4396.154 | 0.0502373
|  |  |  | 4407.692 | 0.0503654
|  |  |  | 4419.231 | 0.05049354
|  |  |  | 4430.769 | 0.05062172
|  |  |  | 4430.769 | 0.05062172
|  |  |  | 4442.308 | 0.05074995
|  |  |  | 4453.846 | 0.05087821
|  |  |  | 4465.385 | 0.05100653
|  |  |  | 4476.923 | 0.05113489
|  |  |  | 4488.462 | 0.05126329
|  |  |  | 4488.462 | 0.05126329
|  |  |  | 4500 | 0.05139174
|  |  |  | 4511.538 | 0.05152023
|  |  |  | 4523.077 | 0.05164878
|  |  |  | 4534.615 | 0.05177737
|  |  |  | 4546.154 | 0.05190601
|  |  |  | 4546.154 | 0.05190601
|  |  |  | 4557.692 | 0.0520347
|  |  |  | 4569.231 | 0.05216344
|  |  |  | 4580.769 | 0.05229223
|  |  |  | 4592.308 | 0.05242107
|  |  |  | 4603.846 | 0.05254996
|  |  |  | 4615.385 | 0.0526789
|  |  |  | 4615.385 | 0.0526789
|  |  |  | 4626.923 | 0.0528079
|  |  |  | 4638.462 | 0.05293695
|  |  |  | 4650 | 0.05306606
|  |  |  | 4661.538 | 0.05319522
|  |  |  | 4673.077 | 0.05332443
|  |  |  | 4673.077 | 0.05332443
|  |  |  | 4684.615 | 0.0534537
|  |  |  | 4696.154 | 0.05358303
|  |  |  | 4707.692 | 0.05371241
|  |  |  | 4719.231 | 0.05384186
|  |  |  | 4730.769 | 0.05397136
|  |  |  | 4742.308 | 0.05410092
|  |  |  | 4742.308 | 0.05410092
|  |  |  | 4753.846 | 0.05423054
|  |  |  | 4765.385 | 0.05436022
|  |  |  | 4776.923 | 0.05448996
|  |  |  | 4788.462 | 0.05461976
|  |  |  | 4800 | 0.05474963
|  |  |  | 4800 | 0.05474963
|  |  |  | 4811.538 | 0.05487956
|  |  |  | 4823.077 | 0.05500955
|  |  |  | 4834.615 | 0.05513961
|  |  |  | 4846.154 | 0.05526973
|  |  |  | 4857.692 | 0.05539992
|  |  |  | 4869.231 | 0.05553018
|  |  |  | 4869.231 | 0.05553018
|  |  |  | 4880.769 | 0.0556605
|  |  |  | 4892.308 | 0.05579089
|  |  |  | 4903.846 | 0.05592135
|  |  |  | 4915.385 | 0.05605188
|  |  |  | 4926.923 | 0.05618248
|  |  |  | 4926.923 | 0.05618248
|  |  |  | 4938.462 | 0.05631315
|  |  |  | 4950 | 0.05644389
|  |  |  | 4961.538 | 0.05657471
|  |  |  | 4973.077 | 0.05670559
|  |  |  | 4984.615 | 0.05683655
|  |  |  | 4984.615 | 0.05683655
|  |  |  | 4996.154 | 0.05696759
|  |  |  | 5007.692 | 0.0570987
|  |  |  | 5019.231 | 0.05722988
|  |  |  | 5030.769 | 0.05736114
|  |  |  | 5042.308 | 0.05749248
|  |  |  | 5053.846 | 0.0576239
|  |  |  | 5053.846 | 0.0576239
|  |  |  | 5065.385 | 0.0577554
|  |  |  | 5076.923 | 0.05788697
|  |  |  | 5088.462 | 0.05801863
|  |  |  | 5100 | 0.05815037
|  |  |  | 5111.538 | 0.05828219
|  |  |  | 5111.538 | 0.05828219
|  |  |  | 5123.077 | 0.05841409
|  |  |  | 5134.615 | 0.05854607
|  |  |  | 5146.154 | 0.05867814
|  |  |  | 5157.692 | 0.0588103
|  |  |  | 5169.231 | 0.05894254
|  |  |  | 5180.769 | 0.05907486
|  |  |  | 5180.769 | 0.05907486
|  |  |  | 5192.308 | 0.05920728
|  |  |  | 5203.846 | 0.05933978
|  |  |  | 5215.385 | 0.05947237
|  |  |  | 5226.923 | 0.05960505
|  |  |  | 5238.462 | 0.05973782
|  |  |  | 5238.462 | 0.05973782
|  |  |  | 5250 | 0.05987068
|  |  |  | 5261.538 | 0.06000364
|  |  |  | 5273.077 | 0.06013668
|  |  |  | 5284.615 | 0.06026983
|  |  |  | 5296.154 | 0.06040306
|  |  |  | 5296.154 | 0.06040306
|  |  |  | 5307.692 | 0.06053639
|  |  |  | 5319.231 | 0.06066982
|  |  |  | 5330.769 | 0.06080334
|  |  |  | 5342.308 | 0.06093697
|  |  |  | 5353.846 | 0.06107069
|  |  |  | 5365.385 | 0.06120451
|  |  |  | 5365.385 | 0.06120451
|  |  |  | 5376.923 | 0.06133843
|  |  |  | 5388.462 | 0.06147246
|  |  |  | 5400 | 0.06160658
|  |  |  | 5411.538 | 0.06174081
|  |  |  | 5423.077 | 0.06187514
|  |  |  | 5423.077 | 0.06187514
|  |  |  | 5434.615 | 0.06200958
|  |  |  | 5446.154 | 0.06214413
|  |  |  | 5457.692 | 0.06227878
|  |  |  | 5469.231 | 0.06241353
|  |  |  | 5480.769 | 0.0625484
|  |  |  | 5492.308 | 0.06268338
|  |  |  | 5492.308 | 0.06268338
|  |  |  | 5503.846 | 0.06281847
|  |  |  | 5515.385 | 0.06295367
|  |  |  | 5526.923 | 0.06308898
|  |  |  | 5538.462 | 0.0632244
|  |  |  | 5550 | 0.06335994
|  |  |  | 5550 | 0.06335994
|  |  |  | 5561.538 | 0.06349559
|  |  |  | 5573.077 | 0.06363137
|  |  |  | 5584.615 | 0.06376725
|  |  |  | 5596.154 | 0.06390326
|  |  |  | 5607.692 | 0.06403938
|  |  |  | 5607.692 | 0.06403938
|  |  |  | 5619.231 | 0.06417563
|  |  |  | 5630.769 | 0.064312
|  |  |  | 5642.308 | 0.06444848
|  |  |  | 5653.846 | 0.0645851
|  |  |  | 5665.385 | 0.06472183
|  |  |  | 5676.923 | 0.06485869
|  |  |  | 5676.923 | 0.06485869
|  |  |  | 5688.462 | 0.06499568
|  |  |  | 5700 | 0.06513279
|  |  |  | 5711.538 | 0.06527004
|  |  |  | 5723.077 | 0.06540741
|  |  |  | 5734.615 | 0.06554491
|  |  |  | 5734.615 | 0.06554491
|  |  |  | 5746.154 | 0.06568255
|  |  |  | 5757.692 | 0.06582031
|  |  |  | 5769.231 | 0.06595821
|  |  |  | 5780.769 | 0.06609625
|  |  |  | 5792.308 | 0.06623442
|  |  |  | 5803.846 | 0.06637273
|  |  |  | 5803.846 | 0.06637273
|  |  |  | 5815.385 | 0.06651117
|  |  |  | 5826.923 | 0.06664976
|  |  |  | 5838.462 | 0.06678848
|  |  |  | 5850 | 0.06692735
|  |  |  | 5861.538 | 0.06706636
|  |  |  | 5861.538 | 0.06706636
|  |  |  | 5873.077 | 0.06720551
|  |  |  | 5884.615 | 0.06734481
|  |  |  | 5896.154 | 0.06748426
|  |  |  | 5907.692 | 0.06762385
|  |  |  | 5919.231 | 0.06776359
|  |  |  | 5919.231 | 0.06776359
|  |  |  | 5930.769 | 0.06790348
|  |  |  | 5942.308 | 0.06804352
|  |  |  | 5953.846 | 0.06818371
|  |  |  | 5965.385 | 0.06832406
|  |  |  | 5976.923 | 0.06846456
|  |  |  | 5988.462 | 0.06860521
|  |  |  | 5988.462 | 0.06860521
|  |  |  | 6000 | 0.06874603
|  |  |  | 6011.538 | 0.068887
|  |  |  | 6023.077 | 0.06902813
|  |  |  | 6034.615 | 0.06916942
|  |  |  | 6046.154 | 0.06931087
|  |  |  | 6046.154 | 0.06931087
|  |  |  | 6057.692 | 0.06945249
|  |  |  | 6069.231 | 0.06959427
|  |  |  | 6080.769 | 0.06973622
|  |  |  | 6092.308 | 0.06987834
|  |  |  | 6103.846 | 0.07002062
|  |  |  | 6115.385 | 0.07016308
|  |  |  | 6115.385 | 0.07016308
|  |  |  | 6126.923 | 0.0703057
|  |  |  | 6138.462 | 0.0704485
|  |  |  | 6150 | 0.07059147
|  |  |  | 6161.538 | 0.07073462
|  |  |  | 6173.077 | 0.07087795
|  |  |  | 6173.077 | 0.07087795
|  |  |  | 6184.615 | 0.07102145
|  |  |  | 6196.154 | 0.07116513
|  |  |  | 6207.692 | 0.071309
|  |  |  | 6219.231 | 0.07145305
|  |  |  | 6230.769 | 0.07159728
|  |  |  | 6242.308 | 0.0717417
|  |  |  | 6242.308 | 0.0717417
|  |  |  | 6253.846 | 0.0718863
|  |  |  | 6265.385 | 0.07203109
|  |  |  | 6276.923 | 0.07217608
|  |  |  | 6288.462 | 0.07232125
|  |  |  | 6300 | 0.07246662
|  |  |  | 6300 | 0.07246662
|  |  |  | 6311.538 | 0.07261219
|  |  |  | 6323.077 | 0.07275795
|  |  |  | 6334.615 | 0.0729039
|  |  |  | 6346.154 | 0.07305006
|  |  |  | 6357.692 | 0.07319642
|  |  |  | 6357.692 | 0.07319642
|  |  |  | 6369.231 | 0.07334298
|  |  |  | 6380.769 | 0.07348975
|  |  |  | 6392.308 | 0.07363672
|  |  |  | 6403.846 | 0.0737839
|  |  |  | 6415.385 | 0.07393129
|  |  |  | 6426.923 | 0.07407889
|  |  |  | 6426.923 | 0.07407889
|  |  |  | 6438.462 | 0.0742267
|  |  |  | 6450 | 0.07437473
|  |  |  | 6461.538 | 0.07452297
|  |  |  | 6473.077 | 0.07467143
|  |  |  | 6484.615 | 0.07482012
|  |  |  | 6484.615 | 0.07482012
|  |  |  | 6496.154 | 0.07496902
|  |  |  | 6507.692 | 0.07511815
|  |  |  | 6519.231 | 0.0752675
|  |  |  | 6530.769 | 0.07541708
|  |  |  | 6542.308 | 0.07556689
|  |  |  | 6553.846 | 0.07571693
|  |  |  | 6553.846 | 0.07571693
|  |  |  | 6565.385 | 0.0758672
|  |  |  | 6576.923 | 0.07601771
|  |  |  | 6588.462 | 0.07616845
|  |  |  | 6600 | 0.07631943
|  |  |  | 6611.538 | 0.07647065
|  |  |  | 6611.538 | 0.07647065
|  |  |  | 6623.077 | 0.07662212
|  |  |  | 6634.615 | 0.07677383
|  |  |  | 6646.154 | 0.07692578
|  |  |  | 6657.692 | 0.07707799
|  |  |  | 6669.231 | 0.07723044
|  |  |  | 6669.231 | 0.07723044
|  |  |  | 6680.769 | 0.07738315
|  |  |  | 6692.308 | 0.07753611
|  |  |  | 6703.846 | 0.07768933
|  |  |  | 6715.385 | 0.07784281
|  |  |  | 6726.923 | 0.07799655
|  |  |  | 6738.462 | 0.07815056
|  |  |  | 6738.462 | 0.07815056
|  |  |  | 6750 | 0.07830482
|  |  |  | 6761.538 | 0.07845936
|  |  |  | 6773.077 | 0.07861417
|  |  |  | 6784.615 | 0.07876925
|  |  |  | 6796.154 | 0.0789246
|  |  |  | 6796.154 | 0.0789246
|  |  |  | 6807.692 | 0.07908023
|  |  |  | 6819.231 | 0.07923614
|  |  |  | 6830.769 | 0.07939233
|  |  |  | 6842.308 | 0.07954881
|  |  |  | 6853.846 | 0.07970557
|  |  |  | 6865.385 | 0.07986262
|  |  |  | 6865.385 | 0.07986262
|  |  |  | 6876.923 | 0.08001996
|  |  |  | 6888.462 | 0.0801776
|  |  |  | 6900 | 0.08033553
|  |  |  | 6911.538 | 0.08049377
|  |  |  | 6923.077 | 0.0806523
|  |  |  | 6923.077 | 0.0806523
|  |  |  | 6934.615 | 0.08081114
|  |  |  | 6946.154 | 0.08097028
|  |  |  | 6957.692 | 0.08112974
|  |  |  | 6969.231 | 0.0812895
|  |  |  | 6980.769 | 0.08144959
|  |  |  | 6980.769 | 0.08144959
|  |  |  | 6992.308 | 0.08160999
|  |  |  | 7003.846 | 0.08177071
|  |  |  | 7015.385 | 0.08193175
|  |  |  | 7026.923 | 0.08209312
|  |  |  | 7038.462 | 0.08225482
|  |  |  | 7050 | 0.08241685
|  |  |  | 7050 | 0.08241685
|  |  |  | 7061.538 | 0.08257921
|  |  |  | 7073.077 | 0.08274191
|  |  |  | 7084.615 | 0.08290496
|  |  |  | 7096.154 | 0.08306835
|  |  |  | 7107.692 | 0.08323208
|  |  |  | 7107.692 | 0.08323208
|  |  |  | 7119.231 | 0.08339617
|  |  |  | 7130.769 | 0.0835606
|  |  |  | 7142.308 | 0.0837254
|  |  |  | 7153.846 | 0.08389055
|  |  |  | 7165.385 | 0.08405607
|  |  |  | 7176.923 | 0.08422195
|  |  |  | 7176.923 | 0.08422195
|  |  |  | 7188.462 | 0.08438821
|  |  |  | 7200 | 0.08455483
|  |  |  | 7211.538 | 0.08472184
|  |  |  | 7223.077 | 0.08488922
|  |  |  | 7234.615 | 0.08505699
|  |  |  | 7234.615 | 0.08505699
|  |  |  | 7246.154 | 0.08522514
|  |  |  | 7257.692 | 0.08539368
|  |  |  | 7269.231 | 0.08556262
|  |  |  | 7280.769 | 0.08573196
|  |  |  | 7292.308 | 0.08590169
|  |  |  | 7303.846 | 0.08607184
|  |  |  | 7303.846 | 0.08607184
|  |  |  | 7315.385 | 0.08624239
|  |  |  | 7326.923 | 0.08641336
|  |  |  | 7338.462 | 0.08658474
|  |  |  | 7350 | 0.08675654
|  |  |  | 7361.538 | 0.08692877
|  |  |  | 7361.538 | 0.08692877
|  |  |  | 7373.077 | 0.08710143
|  |  |  | 7384.615 | 0.08727452
|  |  |  | 7396.154 | 0.08744805
|  |  |  | 7407.692 | 0.08762202
|  |  |  | 7419.231 | 0.08779644
|  |  |  | 7419.231 | 0.08779644
|  |  |  | 7430.769 | 0.0879713
|  |  |  | 7442.308 | 0.08814662
|  |  |  | 7453.846 | 0.08832241
|  |  |  | 7465.385 | 0.08849865
|  |  |  | 7476.923 | 0.08867536
|  |  |  | 7488.462 | 0.08885255
|  |  |  | 7488.462 | 0.08885255
|  |  |  | 7500 | 0.08903021
|  |  |  | 7511.538 | 0.08920836
|  |  |  | 7523.077 | 0.089387
|  |  |  | 7534.615 | 0.08956612
|  |  |  | 7546.154 | 0.08974575
|  |  |  | 7546.154 | 0.08974575
|  |  |  | 7557.692 | 0.08992587
|  |  |  | 7569.231 | 0.09010651
|  |  |  | 7580.769 | 0.09028766
|  |  |  | 7592.308 | 0.09046932
|  |  |  | 7603.846 | 0.09065151
|  |  |  | 7615.385 | 0.09083423
|  |  |  | 7615.385 | 0.09083423
|  |  |  | 7626.923 | 0.09101748
|  |  |  | 7638.462 | 0.09120127
|  |  |  | 7650 | 0.09138561
|  |  |  | 7661.538 | 0.0915705
|  |  |  | 7673.077 | 0.09175595
|  |  |  | 7673.077 | 0.09175595
|  |  |  | 7684.615 | 0.09194196
|  |  |  | 7696.154 | 0.09212854
|  |  |  | 7707.692 | 0.09231569
|  |  |  | 7719.231 | 0.09250343
|  |  |  | 7730.769 | 0.09269176
|  |  |  | 7730.769 | 0.09269176
|  |  |  | 7742.308 | 0.09288067
|  |  |  | 7753.846 | 0.09307019
|  |  |  | 7765.385 | 0.09326032
|  |  |  | 7776.923 | 0.09345106
|  |  |  | 7788.462 | 0.09364243
|  |  |  | 7800 | 0.09383442
|  |  |  | 7800 | 0.09383442
|  |  |  | 7811.538 | 0.09402704
|  |  |  | 7823.077 | 0.09422031
|  |  |  | 7834.615 | 0.09441423
|  |  |  | 7846.154 | 0.0946088
|  |  |  | 7857.692 | 0.09480404
|  |  |  | 7857.692 | 0.09480404
|  |  |  | 7869.231 | 0.09499995
|  |  |  | 7880.769 | 0.09519654
|  |  |  | 7892.308 | 0.09539382
|  |  |  | 7903.846 | 0.0955918
|  |  |  | 7915.385 | 0.09579047
|  |  |  | 7926.923 | 0.09598986
|  |  |  | 7926.923 | 0.09598986
|  |  |  | 7938.462 | 0.09618997
|  |  |  | 7950 | 0.09639081
|  |  |  | 7961.538 | 0.09659239
|  |  |  | 7973.077 | 0.09679472
|  |  |  | 7984.615 | 0.0969978
|  |  |  | 7984.615 | 0.0969978
|  |  |  | 7996.154 | 0.09720164
|  |  |  | 8007.692 | 0.09740626
|  |  |  | 8019.231 | 0.09761167
|  |  |  | 8030.769 | 0.09781786
|  |  |  | 8042.308 | 0.09802486
|  |  |  | 8042.308 | 0.09802486
|  |  |  | 8053.846 | 0.09823268
|  |  |  | 8065.385 | 0.09844132
|  |  |  | 8076.923 | 0.09865079
|  |  |  | 8088.462 | 0.09886111
|  |  |  | 8100 | 0.09907228
|  |  |  | 8111.538 | 0.09928432
|  |  |  | 8111.538 | 0.09928432
|  |  |  | 8123.077 | 0.09949724
|  |  |  | 8134.615 | 0.09971105
|  |  |  | 8146.154 | 0.09992576
|  |  |  | 8157.692 | 0.1001414
|  |  |  | 8169.231 | 0.1003579
|  |  |  | 8169.231 | 0.1003579
|  |  |  | 8180.769 | 0.1005754
|  |  |  | 8192.308 | 0.1007939
|  |  |  | 8203.846 | 0.1010133
|  |  |  | 8215.385 | 0.1012336
|  |  |  | 8226.923 | 0.101455
|  |  |  | 8238.462 | 0.1016774
|  |  |  | 8238.462 | 0.1016774
|  |  |  | 8250 | 0.1019008
|  |  |  | 8261.538 | 0.1021252
|  |  |  | 8273.077 | 0.1023506
|  |  |  | 8284.615 | 0.1025772
|  |  |  | 8296.154 | 0.1028048
|  |  |  | 8296.154 | 0.1028048
|  |  |  | 8307.692 | 0.1030335
|  |  |  | 8319.231 | 0.1032633
|  |  |  | 8330.769 | 0.1034942
|  |  |  | 8342.308 | 0.1037263
|  |  |  | 8353.846 | 0.1039595
|  |  |  | 8353.846 | 0.1039595
|  |  |  | 8365.385 | 0.1041939
|  |  |  | 8376.923 | 0.1044295
|  |  |  | 8388.462 | 0.1046663
|  |  |  | 8400 | 0.1049043
|  |  |  | 8411.538 | 0.1051436
|  |  |  | 8423.077 | 0.1053842
|  |  |  | 8423.077 | 0.1053842
|  |  |  | 8434.615 | 0.105626
|  |  |  | 8446.154 | 0.1058692
|  |  |  | 8457.692 | 0.1061136
|  |  |  | 8469.231 | 0.1063595
|  |  |  | 8480.769 | 0.1066067
|  |  |  | 8480.769 | 0.1066067
|  |  |  | 8492.308 | 0.1068553
|  |  |  | 8503.846 | 0.1071053
|  |  |  | 8515.385 | 0.1073567
|  |  |  | 8526.923 | 0.1076096
|  |  |  | 8538.462 | 0.1078641
|  |  |  | 8550 | 0.10812
|  |  |  | 8550 | 0.10812
|  |  |  | 8561.538 | 0.1083774
|  |  |  | 8573.077 | 0.1086365
|  |  |  | 8584.615 | 0.1088971
|  |  |  | 8596.154 | 0.1091594
|  |  |  | 8607.692 | 0.1094233
|  |  |  | 8607.692 | 0.1094233
|  |  |  | 8619.231 | 0.1096889
|  |  |  | 8630.769 | 0.1099562
|  |  |  | 8642.308 | 0.1102252
|  |  |  | 8653.846 | 0.110496
|  |  |  | 8665.385 | 0.1107687
|  |  |  | 8676.923 | 0.1110432
|  |  |  | 8676.923 | 0.1110432
|  |  |  | 8688.462 | 0.1113195
|  |  |  | 8700 | 0.1115978
|  |  |  | 8711.538 | 0.111878
|  |  |  | 8723.077 | 0.1121602
|  |  |  | 8734.615 | 0.1124445
|  |  |  | 8734.615 | 0.1124445
|  |  |  | 8746.154 | 0.1127308
|  |  |  | 8757.692 | 0.1130193
|  |  |  | 8769.231 | 0.1133099
|  |  |  | 8780.769 | 0.1136027
|  |  |  | 8792.308 | 0.1138977
|  |  |  | 8792.308 | 0.1138977
|  |  |  | 8803.846 | 0.1141951
|  |  |  | 8815.385 | 0.1144947
|  |  |  | 8826.923 | 0.1147968
|  |  |  | 8838.462 | 0.1151014
|  |  |  | 8850 | 0.1154084
|  |  |  | 8861.538 | 0.115718
|  |  |  | 8861.538 | 0.115718
|  |  |  | 8873.077 | 0.1160302
|  |  |  | 8884.615 | 0.1163451
|  |  |  | 8896.154 | 0.1166628
|  |  |  | 8907.692 | 0.1169832
|  |  |  | 8919.231 | 0.1173066
|  |  |  | 8919.231 | 0.1173066
|  |  |  | 8930.769 | 0.1176328
|  |  |  | 8942.308 | 0.1179621
|  |  |  | 8953.846 | 0.1182945
|  |  |  | 8965.385 | 0.11863
|  |  |  | 8976.923 | 0.1189688
|  |  |  | 8988.462 | 0.119311
|  |  |  | 8988.462 | 0.119311
|  |  |  | 9000 | 0.1196565
|  |  |  | 9011.538 | 0.1200056
|  |  |  | 9023.077 | 0.1203583
|  |  |  | 9034.615 | 0.1207147
|  |  |  | 9046.154 | 0.1210749
|  |  |  | 9046.154 | 0.1210749
|  |  |  | 9057.692 | 0.1214391
|  |  |  | 9069.231 | 0.1218072
|  |  |  | 9080.769 | 0.1221796
|  |  |  | 9092.308 | 0.1225562
|  |  |  | 9103.846 | 0.1229372
|  |  |  | 9103.846 | 0.1229372
|  |  |  | 9115.385 | 0.1233228
|  |  |  | 9126.923 | 0.1237131
|  |  |  | 9138.462 | 0.1241082
|  |  |  | 9150 | 0.1245083
|  |  |  | 9161.538 | 0.1249136
|  |  |  | 9173.077 | 0.1253242
|  |  |  | 9173.077 | 0.1253242
|  |  |  | 9184.615 | 0.1257404
|  |  |  | 9196.154 | 0.1261623
|  |  |  | 9207.692 | 0.1265901
|  |  |  | 9219.231 | 0.127024
|  |  |  | 9230.769 | 0.1274643
|  |  |  | 9230.769 | 0.1274643
|  |  |  | 9242.308 | 0.1279113
|  |  |  | 9253.846 | 0.1283651
|  |  |  | 9265.385 | 0.128826
|  |  |  | 9276.923 | 0.1292945
|  |  |  | 9288.462 | 0.1297706
|  |  |  | 9300 | 0.1302549
|  |  |  | 9300 | 0.1302549
|  |  |  | 9311.538 | 0.1307476
|  |  |  | 9323.077 | 0.1312491
|  |  |  | 9334.615 | 0.1317599
|  |  |  | 9346.154 | 0.1322804
|  |  |  | 9357.692 | 0.1328109
|  |  |  | 9357.692 | 0.1328109
|  |  |  | 9369.231 | 0.1333522
|  |  |  | 9380.769 | 0.1339047
|  |  |  | 9392.308 | 0.1344689
|  |  |  | 9403.846 | 0.1350456
|  |  |  | 9415.385 | 0.1356355
|  |  |  | 9415.385 | 0.1356355
|  |  |  | 9426.923 | 0.1362394
|  |  |  | 9438.462 | 0.136858
|  |  |  | 9450 | 0.1374923
|  |  |  | 9461.538 | 0.1381434
|  |  |  | 9473.077 | 0.1388124
|  |  |  | 9484.615 | 0.1395005
|  |  |  | 9484.615 | 0.1395005
|  |  |  | 9496.154 | 0.1402091
|  |  |  | 9507.692 | 0.1409399
|  |  |  | 9519.231 | 0.1416948
|  |  |  | 9530.769 | 0.1424756
|  |  |  | 9542.308 | 0.1432848
|  |  |  | 9542.308 | 0.1432848
|  |  |  | 9553.846 | 0.1441249
|  |  |  | 9565.385 | 0.1449992
|  |  |  | 9576.923 | 0.1459111
|  |  |  | 9588.462 | 0.146865
|  |  |  | 9600 | 0.147866
|  |  |  | 9611.538 | 0.1489201
|  |  |  | 9611.538 | 0.1489201
|  |  |  | 9623.077 | 0.150035
|  |  |  | 9634.615 | 0.1512199
|  |  |  | 9646.154 | 0.1524876
|  |  |  | 9657.692 | 0.1538534
|  |  |  | 9669.231 | 0.1553387
|  |  |  | 9669.231 | 0.1553387
|  |  |  | 9680.769 | 0.1569734
|  |  |  | 9692.308 | 0.1588016
|  |  |  | 9703.846 | 0.1608914
|  |  |  | 9715.385 | 0.1633816
|  |  |  | 9726.923 | 0.1665503

## plot_tensile_strain_stress
0 | 1 | 2 | 3
0 | 16.59 | 0 | 0
7.22e-05 | 23.921728 | 0 | 0
0.000171435 | 32.46556527 | 0 | 0
0.000298395 | 41.75245689 | 0.0007692308 | 73.85965
0.000457465 | 51.91374331 | 0.0007692308 | 73.85965
0.00067766 | 62.29219865 | 0.0007692308 | 73.85965
0.000946012 | 72.58863728 | 0.001538462 | 93.56212
0.001324123 | 81.507855 | 0.001538462 | 93.56212
0.001871348 | 87.50359655 | 0.002307692 | 97.43622
0.002599917 | 90.02375031 | 0.002307692 | 97.43622
0.003458114 | 90.33183828 | 0.002307692 | 97.43622
0.004362271 | 90.2829811 | 0.003076923 | 98.12498
0.005234178 | 90.50246844 | 0.003076923 | 98.12498
0.006128184 | 90.98587321 | 0.003846154 | 98.21576
0.007021293 | 91.57069278 | 0.003846154 | 98.21576
0.007947832 | 92.08900712 | 0.003846154 | 98.21576
0.008876487 | 92.4671514 | 0.004615385 | 98.19559
0.009784277 | 92.80358837 | 0.004615385 | 98.19559
0.010682736 | 92.9678652 | 0.005384615 | 98.15476
0.011585627 | 93.18335783 | 0.005384615 | 98.15476
0.012491653 | 93.3285769 | 0.005384615 | 98.15476
0.013427447 | 93.4463596 | 0.006153846 | 98.10994
0.014330821 | 93.50038178 | 0.006153846 | 98.10994
0.015204819 | 93.55167694 | 0.006153846 | 98.10994
0.016112494 | 93.65695488 | 0.006923077 | 98.06421
0.01701738 | 93.69088393 | 0.006923077 | 98.06421
0.017923412 | 93.8063519 | 0.007692308 | 98.01816
0.018831568 | 93.7591101 | 0.007692308 | 98.01816
0.01978596 | 93.86903549 | 0.007692308 | 98.01816
0.020692427 | 93.89290876 | 0.008461538 | 97.97187
0.021601009 | 93.9578202 | 0.008461538 | 97.97187
0.0225117 | 94.01274264 | 0.009230769 | 97.92538
0.023528032 | 93.97524453 | 0.009230769 | 97.92538
0.024467221 | 93.98156499 | 0.009230769 | 97.92538
0.025405529 | 94.09030463 | 0.01 | 97.87868
0.026284516 | 94.17304509 | 0.01 | 97.87868
0.027195818 | 94.1253204 | 0.01076923 | 97.83177
0.028095596 | 94.06606124 | 0.01076923 | 97.83177
0.028988737 | 94.15011298 | 0.01076923 | 97.83177
0.029909226 | 94.20590623 | 0.01153846 | 97.78465
0.030801719 | 94.30033464 | 0.01153846 | 97.78465
0.031692447 | 94.270826 | 0.01230769 | 97.73732
0.032610452 | 94.3780698 | 0.01230769 | 97.73732
0.033499571 | 94.54474581 | 0.01230769 | 97.73732
0.034415919 | 94.807374 | 0.01307692 | 97.68979
0.035386449 | 95.0444748 | 0.01307692 | 97.68979
0.036301071 | 95.23514112 | 0.01307692 | 97.68979
0.037214857 | 95.3844804 | 0.01384615 | 97.64205
0.038154761 | 95.54689724 | 0.01384615 | 97.64205
0.039094744 | 95.63675193 | 0.01461538 | 97.59409
0.040060745 | 95.67713808 | 0.01461538 | 97.59409
0.040971103 | 95.59758672 | 0.01461538 | 97.59409
0.041908444 | 95.88536805 | 0.01538462 | 97.54593
0.042843949 | 95.66197875 | 0.01538462 | 97.54593
0.043751779 | 95.64439065 | 0.01615385 | 97.49755
0.044658785 | 95.60569953 | 0.01615385 | 97.49755
0.045564969 | 95.61911184 | 0.01615385 | 97.49755
0.046498015 | 95.6455148 | 0.01692308 | 97.44896
0.047347219 | 95.74774152 | 0.01692308 | 97.44896
0.048250971 | 95.8133242 | 0.01769231 | 97.40016
0.049153908 | 95.98390716 | 0.01769231 | 97.40016
0.050056029 | 95.8497561 | 0.01769231 | 97.40016
0.050957338 | 95.87304858 | 0.01846154 | 97.35115
0.051857835 | 95.93835634 | 0.01846154 | 97.35115
0.052757522 | 95.99308444 | 0.01923077 | 97.30192
0.0536564 | 96.02665322 | 0.01923077 | 97.30192
0.054553524 | 96.02835417 | 0.01923077 | 97.30192
0.05545079 | 96.0828453 | 0.02 | 97.25248
0.056347252 | 96.3382929 | 0.02 | 97.25248
0.057215523 | 96.16784488 | 0.02 | 97.25248
0.058110405 | 96.10556576 | 0.02076923 | 97.20282
0.058977148 | 96.07221807 | 0.02076923 | 97.20282
0.059870455 | 96.12622746 | 0.02153846 | 97.15294
0.060735674 | 96.20943372 | 0.02153846 | 97.15294
0.061627413 | 96.29526564 | 0.02153846 | 97.15294
0.062492054 | 96.24017926 | 0.02230769 | 97.10285
0.063355009 | 96.2273796 | 0.02230769 | 97.10285
0.064162826 | 96.42243438 | 0.02307692 | 97.05254
0.064943752 | 96.42306564 | 0.02307692 | 97.05254
0.065831747 | 96.41260269 | 0.02307692 | 97.05254
0.066692762 | 96.32461637 | 0.02384615 | 97.00202
0.067524995 | 96.42621141 | 0.02384615 | 97.00202
0.068410702 | 96.49023855 | 0.02461538 | 96.95127
0.069295626 | 96.48992259 | 0.02461538 | 96.95127
0.070179767 | 96.51090897 | 0.02461538 | 96.95127
0.071063127 | 96.89682225 | 0.02538462 | 96.90031
0.071944777 | 96.7673698 | 0.02538462 | 96.90031
0.07282658 | 96.79896 | 0.02615385 | 96.84912
0.073707606 | 96.90580984 | 0.02615385 | 96.84912
0.074587857 | 97.0342464 | 0.02615385 | 96.84912
0.075467334 | 97.11962328 | 0.02692308 | 96.79772
0.076372905 | 97.2291992 | 0.02692308 | 96.79772
0.077250814 | 97.37941382 | 0.02692308 | 96.79772
0.078127028 | 97.5512772 | 0.02769231 | 96.74609
0.079030195 | 97.63942214 | 0.02769231 | 96.74609
0.079932548 | 97.79255992 | 0.02846154 | 96.69424
0.080859912 | 97.76402723 | 0.02846154 | 96.69424
0.081760616 | 97.90638312 | 0.02846154 | 96.69424
0.082659588 | 98.05960816 | 0.02923077 | 96.64217
0.083611103 | 98.08772532 | 0.02923077 | 96.64217
0.084509333 | 98.17587026 | 0.03 | 96.58987
0.085432464 | 98.58240588 | 0.03 | 96.58987
0.086329061 | 98.550916 | 0.03 | 96.58987
0.087250515 | 98.6526797 | 0.03076923 | 96.53735
0.08811893 | 98.6728613 | 0.03076923 | 96.53735
0.089013122 | 98.815788 | 0.03153846 | 96.4846
0.089905601 | 98.96966266 | 0.03153846 | 96.4846
0.09082468 | 99.02781311 | 0.03153846 | 96.4846
0.091715545 | 99.09415173 | 0.03230769 | 96.43163
0.092606528 | 99.1276308 | 0.03230769 | 96.43163
0.093522219 | 99.55883345 | 0.03307692 | 96.37843
0.094411594 | 99.50454648 | 0.03307692 | 96.37843
0.09530018 | 99.45000549 | 0.03307692 | 96.37843
0.096191609 | 99.4726395 | 0.03384615 | 96.325
0.097072263 | 99.2737746 | 0.03384615 | 96.325
0.097934007 | 99.2601 | 0.03384615 | 96.325
0.098822187 | 99.2931065 | 0.03461538 | 96.27134
0.099673374 | 99.2229861 | 0.03461538 | 96.27134
0.100560012 | 99.2778262 | 0.03538462 | 96.21746
0.101418757 | 99.7062066 | 0.03538462 | 96.21746
0.102303849 | 99.5397192 | 0.03538462 | 96.21746
0.103179138 | 99.5714489 | 0.03615385 | 96.16334
0.104062674 | 99.8037198 | 0.03615385 | 96.16334
0.10494543 | 99.891861 | 0.03692308 | 96.109
0.105818411 | 99.934638 | 0.03692308 | 96.109
0.106672654 | 100.020043 | 0.03692308 | 96.109
0.10755311 | 100.486752 | 0.03769231 | 96.05442
0.108396901 | 100.3598245 | 0.03769231 | 96.05442
0.109248946 | 100.3896 | 0.03846154 | 95.99961
0.107580051 | 100.0662988 | 0.03846154 | 95.99961
0.108423819 | 99.9835892 | 0.03846154 | 95.99961
0.109275841 | 99.8122556 | 0.03923077 | 95.94457
0.110154008 | 99.698985 | 0.03923077 | 95.94457
0.11097771 | 99.5129722 | 0.04 | 95.88929
0.111818617 | 99.6190548 | 0.04 | 95.88929
0.112774961 | 99.4793006 | 0.04 | 95.88929
0.113623285 | 99.5637271 | 0.04076923 | 95.83378
0.114461971 | 99.6921157 | 0.04076923 | 95.83378
0.115308866 | 99.7765802 | 0.04076923 | 95.83378
0.116155045 | 99.9284349 | 0.04153846 | 95.77803
0.117027195 | 100.0830745 | 0.04153846 | 95.77803
0.117889697 | 100.2256896 | 0.04230769 | 95.72204
0.118733695 | 100.2765335 | 0.04230769 | 95.72204
0.119630217 | 100.4566404 | 0.04230769 | 95.72204
0.120463883 | 100.39378 | 0.04307692 | 95.66582
0.121358857 | 100.48367 | 0.04307692 | 95.66582
0.122226482 | 100.5482898 | 0.04384615 | 95.60936
0.123084514 | 100.6232906 | 0.04384615 | 95.60936
0.12392414 | 100.5832998 | 0.04384615 | 95.60936
0.124789544 | 100.6477244 | 0.04461538 | 95.55266
0.125618921 | 100.731234 | 0.04461538 | 95.55266
0.12648286 | 101.0566115 | 0.04538462 | 95.49572
0.127346053 | 100.9394347 | 0.04538462 | 95.49572
0.128182111 | 100.9897584 | 0.04538462 | 95.49572
0.129035049 | 101.0190467 | 0.04615385 | 95.43854
0.129889553 | 101.1965009 | 0.04615385 | 95.43854
0.127389717 | 100.9097664 | 0.04615385 | 95.43854
0.128264576 | 100.9071386 | 0.04692308 | 95.38112
0.129164368 | 100.9865961 | 0.04692308 | 95.38112
0.130037676 | 100.9837174 | 0.04769231 | 95.32345
0.130935875 | 101.0516636 | 0.04769231 | 95.32345
0.131807638 | 101.1968397 | 0.04769231 | 95.32345
0.132678643 | 101.1708327 | 0.04846154 | 95.26554
0.133548889 | 101.2817721 | 0.04846154 | 95.26554
0.134443941 | 101.303831 | 0.04923077 | 95.20739
0.135389268 | 101.3996415 | 0.04923077 | 95.20739
0.136257159 | 101.4418446 | 0.04923077 | 95.20739
0.137149791 | 101.6471352 | 0.05 | 95.14899
0.138041627 | 101.5771049 | 0.05 | 95.14899
0.138907221 | 101.4812247 | 0.05076923 | 95.09034
0.139772066 | 101.350526 | 0.05076923 | 95.09034
0.140661567 | 101.0378553 | 0.05076923 | 95.09034
0.141601037 | 100.5798058 | 0.05153846 | 95.03145
0.142438199 | 100.260464 | 0.05153846 | 95.03145
0.143325333 | 100.0609216 | 0.05230769 | 94.97231
0.144211681 | 100.1149959 | 0.05230769 | 94.97231
0.145097243 | 99.94933979 | 0.05230769 | 94.97231
0.145956754 | 99.94271254 | 0.05307692 | 94.91292
0.146840773 | 100.1005931 | 0.05307692 | 94.91292
0.147698787 | 100.2212925 | 0.05307692 | 94.91292
0.148581268 | 100.3445806 | 0.05384615 | 94.85328
0.149437791 | 100.418953 | 0.05384615 | 94.85328
0.15031874 | 100.4144796 | 0.05461538 | 94.79338
0.151198913 | 100.561062 | 0.05461538 | 94.79338
0.152028082 | 100.5629852 | 0.05461538 | 94.79338
0.152906753 | 100.523212 | 0.05538462 | 94.73324
0.15375958 | 100.445708 | 0.05538462 | 94.73324
0.15461168 | 100.3329095 | 0.05615385 | 94.67284
0.155488085 | 100.4325626 | 0.05615385 | 94.67284
0.156338714 | 100.5063376 | 0.05615385 | 94.67284
0.157213607 | 100.5006887 | 0.05692308 | 94.61219
0.158062771 | 100.5275045 | 0.05692308 | 94.61219
0.158936157 | 100.5215612 | 0.05769231 | 94.55128
0.15978386 | 100.489484 | 0.05769231 | 94.55128
0.160655746 | 100.5771375 | 0.05769231 | 94.55128
0.161501993 | 100.5917701 | 0.05846154 | 94.49011
0.162322666 | 100.5096834 | 0.05846154 | 94.49011
0.163192341 | 100.4676333 | 0.05923077 | 94.42869
0.164036445 | 100.4699962 | 0.05923077 | 94.42869
0.164879837 | 100.4840125 | 0.05923077 | 94.42869
0.165747293 | 100.41778 | 0.06 | 94.36701
0.166613996 | 100.5284761 | 0.06 | 94.36701
0.167455218 | 100.3884429 | 0.06 | 94.36701
0.168295733 | 100.4018592 | 0.06076923 | 94.30507
0.169160232 | 100.370263 | 0.06076923 | 94.30507
0.169999315 | 100.359693 | 0.06153846 | 94.24287
0.170837695 | 100.3133751 | 0.06153846 | 94.24287
0.171675373 | 100.3262031 | 0.06153846 | 94.24287
0.17251235 | 100.3270288 | 0.06230769 | 94.18041
0.173373213 | 100.6394027 | 0.06230769 | 94.18041
0.174233335 | 100.3569988 | 0.06307692 | 94.11769
0.175068174 | 100.2263768 | 0.06307692 | 94.11769
0.175902317 | 100.2503987 | 0.06307692 | 94.11769
0.176735765 | 100.2981876 | 0.06384615 | 94.0547
0.177593001 | 100.3125433 | 0.06384615 | 94.0547
0.178449503 | 100.2311472 | 0.06461538 | 93.99144
0.179280831 | 100.2905798 | 0.06461538 | 93.99144
0.180135889 | 100.3165017 | 0.06461538 | 93.99144
0.180990217 | 100.4981137 | 0.06538462 | 93.92793
0.181843815 | 100.6798895 | 0.06538462 | 93.92793
0.182672328 | 100.8353639 | 0.06615385 | 93.86414
0.183524492 | 101.0414732 | 0.06615385 | 93.86414
0.184351614 | 101.2212765 | 0.06615385 | 93.86414
0.185178052 | 101.3410672 | 0.06692308 | 93.80008
0.186028085 | 101.3670242 | 0.06692308 | 93.80008
0.186877395 | 101.3084954 | 0.06692308 | 93.80008
0.187701749 | 101.1628139 | 0.06769231 | 93.73576
0.188525425 | 101.1254268 | 0.06769231 | 93.73576
0.189372618 | 101.054032 | 0.06846154 | 93.67116
0.190219094 | 101.0912274 | 0.06846154 | 93.67116
0.191016544 | 100.9418837 | 0.06846154 | 93.67116
0.191837495 | 100.9399829 | 0.06923077 | 93.6063
0.192681888 | 101.0616268 | 0.06923077 | 93.6063
0.193525568 | 101.1105209 | 0.07 | 93.54116
0.194344463 | 100.9868862 | 0.07 | 93.54116
0.195186742 | 100.9868935 | 0.07 | 93.54116
0.196100415 | 101.0305387 | 0.07076923 | 93.47574
0.196941218 | 101.078991 | 0.07076923 | 93.47574
0.197781314 | 101.1639427 | 0.07153846 | 93.41005
0.198596732 | 101.3562394 | 0.07153846 | 93.41005
0.199435439 | 101.1727263 | 0.07153846 | 93.41005
0.20024951 | 101.1329509 | 0.07230769 | 93.34409
0.201039005 | 101.2005996 | 0.07230769 | 93.34409
0.201875667 | 101.1874101 | 0.07307692 | 93.27784
0.202711629 | 101.1373152 | 0.07307692 | 93.27784
0.203523039 | 100.9987839 | 0.07307692 | 93.27784
0.204333791 | 101.0439008 | 0.07384615 | 93.21132
0.205167702 | 101.0545337 | 0.07384615 | 93.21132
0.205977122 | 101.1363623 | 0.07384615 | 93.21132
0.206809664 | 101.0853254 | 0.07461538 | 93.14452
0.207617756 | 101.2162744 | 0.07461538 | 93.14452
0.208425196 | 101.384255 | 0.07538462 | 93.07743
0.209255704 | 101.5671112 | 0.07538462 | 93.07743
0.210038123 | 101.6219359 | 0.07538462 | 93.07743
0.210867293 | 101.7679701 | 0.07615385 | 93.01007
0.211672114 | 101.7510487 | 0.07615385 | 93.01007
0.212499931 | 101.7363735 | 0.07692308 | 92.94242
0.21330344 | 101.706754 | 0.07692308 | 92.94242
0.214106304 | 101.664568 | 0.07692308 | 92.94242
0.214932109 | 101.5377956 | 0.07769231 | 92.87448
0.215733667 | 101.5199549 | 0.07769231 | 92.87448
0.216534583 | 101.5764611 | 0.07846154 | 92.80625
0.217358385 | 101.6974582 | 0.07846154 | 92.80625
0.21818151 | 101.644383 | 0.07846154 | 92.80625
0.218980469 | 101.6509367 | 0.07923077 | 92.73774
0.219755319 | 101.8418509 | 0.07923077 | 92.73774
0.220553021 | 102.1101377 | 0.08 | 92.66894
0.221373522 | 102.480945 | 0.08 | 92.66894
0.222169935 | 102.6250339 | 0.08 | 92.66894
0.22298911 | 102.7341324 | 0.08076923 | 92.59985
0.223784239 | 103.0284879 | 0.08076923 | 92.59985
0.224602093 | 103.0126387 | 0.08076923 | 92.59985
0.22539594 | 102.9816938 | 0.08153846 | 92.53046
0.226212478 | 102.8401251 | 0.08153846 | 92.53046
0.227005049 | 102.6706982 | 0.08230769 | 92.46079
0.227796992 | 102.7269231 | 0.08230769 | 92.46079
0.228588308 | 102.7076988 | 0.08230769 | 92.46079
0.229378998 | 102.6757372 | 0.08307692 | 92.39081
0.230169064 | 102.6310085 | 0.08307692 | 92.39081
0.231074548 | 102.9255738 | 0.08384615 | 92.32054
0.231770516 | 102.6820242 | 0.08384615 | 92.32054
0.232697721 | 102.6763156 | 0.08384615 | 92.32054
0.233392562 | 102.6213963 | 0.08461538 | 92.24998
0.234086919 | 102.5915767 | 0.08461538 | 92.24998
0.23501198 | 102.6106286 | 0.08538462 | 92.17911
0.235705215 | 102.5931804 | 0.08538462 | 92.17911
0.236628781 | 102.6119575 | 0.08538462 | 92.17911
0.237320896 | 102.6703229 | 0.08615385 | 92.10794
0.238242971 | 103.0188398 | 0.08615385 | 92.10794
0.23893397 | 102.709082 | 0.08615385 | 92.10794
0.239624492 | 102.6021213 | 0.08692308 | 92.03647
0.240544447 | 102.6329569 | 0.08692308 | 92.03647
0.241233858 | 102.6400967 | 0.08769231 | 91.9647
0.242152334 | 102.4923547 | 0.08769231 | 91.9647
0.242840638 | 102.4609357 | 0.08769231 | 91.9647
0.243757641 | 102.5421753 | 0.08846154 | 91.89262
0.244444841 | 102.8297416 | 0.08846154 | 91.89262
0.245360374 | 102.5788467 | 0.08923077 | 91.82024
0.246046474 | 102.4957751 | 0.08923077 | 91.82024
0.246732104 | 102.4380897 | 0.08923077 | 91.82024
0.247645546 | 102.5573239 | 0.09 | 91.74755
0.248558155 | 102.5483873 | 0.09 | 91.74755
0.249242065 | 102.4774094 | 0.09076923 | 91.67454
0.249925508 | 102.3805599 | 0.09076923 | 91.67454
0.250836039 | 102.7950979 | 0.09076923 | 91.67454
0.251518394 | 102.5051911 | 0.09153846 | 91.60123
0.252427477 | 102.4697046 | 0.09153846 | 91.60123
0.253108747 | 102.3720949 | 0.09230769 | 91.5276
0.254016386 | 102.3748105 | 0.09230769 | 91.5276
0.254696575 | 102.3541634 | 0.09230769 | 91.5276
0.255602774 | 102.4469588 | 0.09307692 | 91.45366
0.256281885 | 102.4131859 | 0.09307692 | 91.45366
0.256960535 | 102.6766613 | 0.09307692 | 91.45366
0.257864686 | 102.6401222 | 0.09384615 | 91.37941
0.258542264 | 102.7873948 | 0.09384615 | 91.37941
0.259444986 | 103.0876189 | 0.09461538 | 91.30483
0.260121494 | 103.3000617 | 0.09461538 | 91.30483
0.261022793 | 103.5230336 | 0.09461538 | 91.30483
0.261698234 | 103.670929 | 0.09538462 | 91.22994
0.26237322 | 103.84493 | 0.09538462 | 91.22994
0.263272492 | 104.0814868 | 0.09615385 | 91.15472
0.263946417 | 103.9954065 | 0.09615385 | 91.15472
0.264844276 | 103.9584989 | 0.09615385 | 91.15472
0.265517142 | 103.9241441 | 0.09692308 | 91.07919
0.266413593 | 103.8998741 | 0.09692308 | 91.07919
0.267085405 | 103.8129604 | 0.09769231 | 91.00332
0.267756765 | 103.5951333 | 0.09769231 | 91.00332
0.268651211 | 103.5439332 | 0.09769231 | 91.00332
0.269321522 | 103.3515478 | 0.09846154 | 90.92714
0.27021457 | 103.3521698 | 0.09846154 | 90.92714
0.270883834 | 103.4082515 | 0.09923077 | 90.85062
0.271775489 | 103.4742513 | 0.09923077 | 90.85062
0.272443709 | 103.5171546 | 0.09923077 | 90.85062
0.273333975 | 103.6093534 | 0.1 | 90.77378
0.274001154 | 103.8363285 | 0.1 | 90.77378
0.274667889 | 103.8002954 | 0.1 | 90.77378
0.275556178 | 103.8398505 | 0.1007692 | 90.6966
0.276221877 | 103.8958182 | 0.1007692 | 90.6966
0.277108788 | 103.9880053 | 0.1015385 | 90.61909
0.277773454 | 104.0175401 | 0.1015385 | 90.61909
0.27865899 | 104.0039836 | 0.1015385 | 90.61909
0.279322628 | 104.0333604 | 0.1023077 | 90.54124
0.280206793 | 104.3106603 | 0.1023077 | 90.54124
0.280869405 | 104.1944014 | 0.1030769 | 90.46306
0.281531578 | 104.1706579 | 0.1030769 | 90.46306
0.282413793 | 104.1830197 | 0.1030769 | 90.46306
0.283074944 | 104.185563 | 0.1038462 | 90.38454
0.2839558 | 104.2109572 | 0.1038462 | 90.38454
0.284615933 | 104.306358 | 0.1046154 | 90.30568
0.285495433 | 104.3715274 | 0.1046154 | 90.30568
0.28615455 | 104.3604652 | 0.1046154 | 90.30568
0.286813234 | 104.3226544 | 0.1053846 | 90.22648
0.287690804 | 104.560913 | 0.1053846 | 90.22648
0.288348477 | 104.5229647 | 0.1061538 | 90.14693
0.289224701 | 104.4676973 | 0.1061538 | 90.14693
0.289881366 | 104.3492425 | 0.1061538 | 90.14693
0.290756249 | 104.1597137 | 0.1069231 | 90.06704
0.29141191 | 104.0674316 | 0.1069231 | 90.06704
0.29206714 | 103.9883309 | 0.1069231 | 90.06704
0.292940114 | 103.9049025 | 0.1076923 | 89.9868
0.293594345 | 103.9863149 | 0.1076923 | 89.9868
0.294465987 | 103.8085114 | 0.1084615 | 89.9062
0.29511922 | 103.849479 | 0.1084615 | 89.9062
0.295989535 | 103.9399 | 0.1084615 | 89.9062
0.296641774 | 104.0077158 | 0.1092308 | 89.82526
0.297510765 | 104.0981369 | 0.1092308 | 89.82526
0.298162013 | 104.0851099 | 0.11 | 89.74396
0.299029684 | 104.2968302 | 0.11 | 89.74396
0.299679944 | 104.2027411 | 0.11 | 89.74396
0.300329782 | 104.2704779 | 0.1107692 | 89.66231
0.301195575 | 104.2661906 | 0.1107692 | 89.66231
0.301844429 | 104.279772 | 0.1115385 | 89.5803
0.302708912 | 104.2752127 | 0.1115385 | 89.5803
0.303356785 | 104.3292477 | 0.1115385 | 89.5803
0.304219963 | 104.5006753 | 0.1123077 | 89.49792
0.304866858 | 104.2834447 | 0.1123077 | 89.49792
0.305728733 | 104.2104492 | 0.1130769 | 89.41519
0.306374653 | 104.3321222 | 0.1130769 | 89.41519
0.307235231 | 104.3811569 | 0.1130769 | 89.41519
0.307880179 | 104.4076829 | 0.1138462 | 89.33209
0.308524711 | 104.3933138 | 0.1138462 | 89.33209
0.309383441 | 104.5647531 | 0.1138462 | 89.33209
0.310027005 | 104.5229919 | 0.1146154 | 89.24862
0.310884447 | 104.4625432 | 0.1146154 | 89.24862
0.311527046 | 104.2975559 | 0.1153846 | 89.16478
0.312383204 | 104.0588864 | 0.1153846 | 89.16478
0.313024841 | 103.8795159 | 0.1153846 | 89.16478
0.313879717 | 103.7767365 | 0.1161538 | 89.08058
0.314520395 | 103.7336771 | 0.1161538 | 89.08058
0.315160663 | 103.6356581 | 0.1169231 | 88.996
0.316013716 | 103.5869377 | 0.1169231 | 88.996
0.316653029 | 103.8041612 | 0.1169231 | 88.996
0.31750481 | 103.8926173 | 0.1176923 | 88.91104
0.318143171 | 103.9177222 | 0.1176923 | 88.91104
0.318993684 | 103.9235987 | 0.1184615 | 88.82571
0.319631095 | 103.8934985 | 0.1184615 | 88.82571
0.320480345 | 103.9404338 | 0.1184615 | 88.82571
0.321116809 | 103.9652493 | 0.1192308 | 88.73999
0.321964799 | 104.0534481 | 0.1192308 | 88.73999
0.32260032 | 104.2714757 | 0.12 | 88.65389
0.323447053 | 104.0281513 | 0.12 | 88.65389
0.324081632 | 103.9697379 | 0.12 | 88.65389
0.324715809 | 103.9665122 | 0.1207692 | 88.56741
0.325560754 | 104.012851 | 0.1207692 | 88.56741
0.326193994 | 103.8847412 | 0.1207692 | 88.56741
0.32703769 | 103.9169513 | 0.1215385 | 88.48054
0.327669996 | 103.968802 | 0.1215385 | 88.48054
0.328512449 | 104.3203189 | 0.1223077 | 88.39328
0.329143823 | 104.0109649 | 0.1223077 | 88.39328
0.329985036 | 103.9176739 | 0.1223077 | 88.39328
0.330825542 | 103.7266306 | 0.1230769 | 88.30563
0.331455458 | 103.3044423 | 0.1230769 | 88.30563
0.332084978 | 102.9234561 | 0.1238462 | 88.21759
0.332923721 | 102.6610585 | 0.1238462 | 88.21759
0.333552317 | 102.5022642 | 0.1238462 | 88.21759
0.334389831 | 102.3227006 | 0.1246154 | 88.12914
0.335226644 | 102.4642917 | 0.1246154 | 88.12914
0.336062758 | 102.5499993 | 0.1253846 | 88.0403
0.336689384 | 102.5302618 | 0.1253846 | 88.0403
0.337524276 | 102.6439287 | 0.1253846 | 88.0403
0.338149988 | 102.6380568 | 0.1261538 | 87.95105
0.338983662 | 102.7657647 | 0.1261538 | 87.95105
0.339608461 | 102.717641 | 0.1269231 | 87.8614
0.340440921 | 102.7188508 | 0.1269231 | 87.8614
0.341064811 | 102.6282472 | 0.1269231 | 87.8614
0.341896059 | 102.6854399 | 0.1276923 | 87.77134
0.342519042 | 102.6790066 | 0.1276923 | 87.77134
0.343141637 | 102.6865792 | 0.1276923 | 87.77134
0.343971162 | 102.4473719 | 0.1284615 | 87.68087
0.344592854 | 102.4687399 | 0.1284615 | 87.68087
0.345421176 | 102.483023 | 0.1292308 | 87.58999
0.346041968 | 102.4194518 | 0.1292308 | 87.58999
0.346869091 | 102.3061519 | 0.1292308 | 87.58999
0.347488985 | 102.2563498 | 0.13 | 87.49869
0.348108494 | 102.2488989 | 0.13 | 87.49869
0.34893391 | 102.3049806 | 0.1307692 | 87.40698
0.349552526 | 102.2406286 | 0.1307692 | 87.40698
0.350376752 | 102.2823447 | 0.1307692 | 87.40698
0.350994475 | 102.1892937 | 0.1315385 | 87.31484
0.351817514 | 102.1739186 | 0.1315385 | 87.31484
0.352434349 | 102.2369624 | 0.1323077 | 87.22228
0.353256204 | 102.1928883 | 0.1323077 | 87.22228
0.353872152 | 102.1846246 | 0.1323077 | 87.22228
0.354487721 | 102.0194736 | 0.1330769 | 87.12929
0.35530789 | 102.017584 | 0.1330769 | 87.12929
0.355922577 | 102.0517621 | 0.1330769 | 87.12929
0.356741571 | 102.0496562 | 0.1338462 | 87.03587
0.357355376 | 102.1552004 | 0.1338462 | 87.03587
0.358173198 | 101.9383295 | 0.1346154 | 86.94201
0.358786126 | 101.9578818 | 0.1346154 | 86.94201
0.35960278 | 102.0268524 | 0.1346154 | 86.94201
0.360214832 | 101.9316172 | 0.1353846 | 86.84773
0.36082651 | 101.8505342 | 0.1353846 | 86.84773
0.3616415 | 101.7038657 | 0.1361538 | 86.753
0.362252306 | 101.7229092 | 0.1361538 | 86.753
0.363066135 | 101.762596 | 0.1361538 | 86.753
0.363676072 | 101.7527533 | 0.1369231 | 86.65783
0.364488743 | 101.6483073 | 0.1369231 | 86.65783
0.365097814 | 101.7102371 | 0.1376923 | 86.56221
0.365909331 | 101.6774643 | 0.1376923 | 86.56221
0.366517537 | 101.6527618 | 0.1376923 | 86.56221
0.367327903 | 101.5763453 | 0.1384615 | 86.46615
0.367935247 | 101.4502386 | 0.1384615 | 86.46615
0.368744466 | 101.5612856 | 0.1392308 | 86.36963
0.36935095 | 101.507156 | 0.1392308 | 86.36963
0.369957067 | 101.4239326 | 0.1392308 | 86.36963
0.370764652 | 101.4479204 | 0.14 | 86.27267
0.371571585 | 101.4138142 | 0.14 | 86.27267
0.372176358 | 101.359094 | 0.14 | 86.27267
0.372780766 | 101.3768217 | 0.1407692 | 86.17524
0.373586074 | 101.3132007 | 0.1407692 | 86.17524
0.374189631 | 101.2144479 | 0.1415385 | 86.07735
0.374993806 | 101.4995724 | 0.1415385 | 86.07735
0.375596513 | 101.2695934 | 0.1415385 | 86.07735
0.376399559 | 101.1615364 | 0.1423077 | 85.97899
0.37700142 | 101.1349655 | 0.1423077 | 85.97899
0.377602919 | 101.0353502 | 0.1430769 | 85.88017
0.378404355 | 100.9703607 | 0.1430769 | 85.88017
0.379005011 | 100.9579859 | 0.1430769 | 85.88017
0.379805324 | 101.0826763 | 0.1438462 | 85.78087
0.38040514 | 100.8653787 | 0.1438462 | 85.78087
0.381204334 | 100.8581792 | 0.1446154 | 85.6811
0.381803311 | 100.7867659 | 0.1446154 | 85.6811
0.38240193 | 100.7445107 | 0.1446154 | 85.6811
0.383199531 | 100.8248967 | 0.1453846 | 85.58086
0.383797314 | 100.7237229 | 0.1453846 | 85.58086
0.384593803 | 100.7158391 | 0.1461538 | 85.48012
0.385190754 | 100.4673016 | 0.1461538 | 85.48012
0.385986134 | 100.5472431 | 0.1461538 | 85.48012
0.386582255 | 100.5188828 | 0.1469231 | 85.37891
0.38737653 | 100.4367119 | 0.1469231 | 85.37891
0.387971822 | 100.3491201 | 0.1469231 | 85.37891
0.388764995 | 100.3844911 | 0.1476923 | 85.2772
0.389359462 | 100.3703823 | 0.1476923 | 85.2772
0.389953575 | 100.3857241 | 0.1484615 | 85.175
0.390745178 | 100.228728 | 0.1484615 | 85.175
0.391338469 | 100.199473 | 0.1484615 | 85.175
0.392128977 | 100.1603024 | 0.1492308 | 85.0723
0.392721448 | 100.190042 | 0.1492308 | 85.0723
0.393510863 | 100.1061255 | 0.15 | 84.9691
0.394102516 | 100.2395237 | 0.15 | 84.9691
0.394693819 | 99.97234865 | 0.15 | 84.9691
0.39548168 | 99.90263403 | 0.1507692 | 84.8654
0.396072168 | 99.91706351 | 0.1507692 | 84.8654
0.396858944 | 99.66853464 | 0.1515385 | 84.76119
0.39744862 | 99.65292294 | 0.1515385 | 84.76119
0.398037949 | 99.57766751 | 0.1515385 | 84.76119
0.39882318 | 99.58138623 | 0.1523077 | 84.65646
0.3994117 | 99.7145564 | 0.1523077 | 84.65646
0.400195853 | 99.56896108 | 0.1530769 | 84.55122
0.400783566 | 99.44833688 | 0.1530769 | 84.55122
0.401566645 | 99.37682694 | 0.1530769 | 84.55122
0.402153552 | 99.360417 | 0.1538462 | 84.44546
0.40293556 | 99.37829958 | 0.1538462 | 84.44546
0.403521664 | 99.28685397 | 0.1538462 | 84.44546
0.404302603 | 99.19961293 | 0.1546154 | 84.33917
0.404887908 | 99.42259666 | 0.1546154 | 84.33917
0.405667781 | 99.17009702 | 0.1553846 | 84.23235
0.406252287 | 99.18304404 | 0.1553846 | 84.23235
0.406836451 | 99.12083551 | 0.1553846 | 84.23235
0.407614807 | 98.98756487 | 0.1561538 | 84.125
0.408198176 | 98.97012277 | 0.1561538 | 84.125
0.408975473 | 98.97181809 | 0.1569231 | 84.01711
0.409558049 | 99.01443201 | 0.1569231 | 84.01711
0.41033429 | 98.82000302 | 0.1569231 | 84.01711
0.410916076 | 98.71160992 | 0.1576923 | 83.90868
0.411691263 | 98.6372228 | 0.1576923 | 83.90868
0.41227226 | 98.60393263 | 0.1584615 | 83.7997
0.41285292 | 98.52520351 | 0.1584615 | 83.7997
0.413626608 | 98.7829359 | 0.1584615 | 83.7997
0.414206482 | 98.46194176 | 0.1592308 | 83.69016
0.414979124 | 98.34118293 | 0.1592308 | 83.69016
0.415558215 | 98.32238703 | 0.16 | 83.58007
0.41613697 | 98.33382528 | 0.16 | 83.58007
0.416908122 | 98.22761335 | 0.16 | 83.58007
0.417486097 | 98.1325888 | 0.1607692 | 83.46942
0.418256211 | 98.29934973 | 0.1607692 | 83.46942
0.418833407 | 98.17368167 | 0.1607692 | 83.46942
0.419602484 | 98.00579677 | 0.1615385 | 83.35821
0.420178904 | 97.94052683 | 0.1615385 | 83.35821
0.420946947 | 97.81773584 | 0.1623077 | 83.24642
0.421522592 | 97.8588176 | 0.1623077 | 83.24642
0.422289605 | 97.8271238 | 0.1623077 | 83.24642
0.422864478 | 97.86811491 | 0.1630769 | 83.13406
0.423439022 | 97.64946369 | 0.1630769 | 83.13406
0.424204566 | 97.60197738 | 0.1638462 | 83.02112
0.42477834 | 97.53565481 | 0.1638462 | 83.02112
0.42554286 | 97.54903446 | 0.1638462 | 83.02112
0.426115867 | 97.45181692 | 0.1646154 | 82.90759
0.426879366 | 97.38832757 | 0.1646154 | 82.90759
0.427451607 | 97.50540699 | 0.1653846 | 82.79347
0.428214087 | 97.31891378 | 0.1653846 | 82.79347
0.428785566 | 97.15959051 | 0.1653846 | 82.79347
0.429356718 | 97.13828583 | 0.1661538 | 82.67875
0.430117748 | 97.01237204 | 0.1661538 | 82.67875
0.43068814 | 97.05233976 | 0.1669231 | 82.56343
0.431448157 | 96.92599614 | 0.1669231 | 82.56343
0.432017791 | 96.98122421 | 0.1669231 | 82.56343
0.432776798 | 96.85446247 | 0.1676923 | 82.44751
0.433345676 | 96.86330422 | 0.1676923 | 82.44751
0.433914231 | 96.70233183 | 0.1676923 | 82.44751
0.434671801 | 96.65206189 | 0.1684615 | 82.33097
0.435239602 | 96.5524233 | 0.1684615 | 82.33097
0.435996169 | 96.48631407 | 0.1692308 | 82.21382
0.436563219 | 96.37083033 | 0.1692308 | 82.21382
0.437318786 | 96.52109992 | 0.1692308 | 82.21382
0.437885086 | 96.32786706 | 0.17 | 82.09604
0.438639655 | 96.24552087 | 0.17 | 82.09604
0.439205209 | 96.09827666 | 0.1707692 | 81.97763
0.439958782 | 96.07756252 | 0.1707692 | 81.97763
0.44052359 | 96.00756159 | 0.1707692 | 81.97763
0.44108808 | 95.9374203 | 0.1715385 | 81.85858
0.441840236 | 95.88516206 | 0.1715385 | 81.85858
0.442403983 | 95.76802335 | 0.1723077 | 81.7389
0.443155151 | 95.88671668 | 0.1723077 | 81.7389
0.443718157 | 95.72252792 | 0.1723077 | 81.7389
0.444468339 | 95.66959131 | 0.1730769 | 81.61857
0.445030607 | 95.67658219 | 0.1730769 | 81.61857
0.445779805 | 95.62335319 | 0.1730769 | 81.61857
0.446341336 | 95.5364311 | 0.1738462 | 81.49758
0.446902551 | 95.59006267 | 0.1738462 | 81.49758
0.447650349 | 95.42687672 | 0.1746154 | 81.37594
0.448210831 | 95.35513602 | 0.1746154 | 81.37594
0.448957651 | 95.28537474 | 0.1746154 | 81.37594
0.449517401 | 95.16629451 | 0.1753846 | 81.25363
0.450263246 | 95.1274896 | 0.1753846 | 81.25363
0.450822266 | 95.30625076 | 0.1761538 | 81.13064
0.451380973 | 95.06112282 | 0.1761538 | 81.13064
0.45212543 | 94.91188727 | 0.1761538 | 81.13064
0.45268341 | 94.76043254 | 0.1769231 | 81.00698
0.453612685 | 94.70687301 | 0.1769231 | 81.00698
0.454169836 | 94.60216717 | 0.1776923 | 80.88263
0.454912221 | 94.45177958 | 0.1776923 | 80.88263
0.455468648 | 94.33088941 | 0.1776923 | 80.88263
0.456024766 | 94.11513889 | 0.1784615 | 80.75759
0.456765776 | 94.02700908 | 0.1784615 | 80.75759
0.457506237 | 93.89124148 | 0.1792308 | 80.63185
0.458061223 | 93.69040336 | 0.1792308 | 80.63185
0.458615901 | 93.5209222 | 0.1792308 | 80.63185
0.459354994 | 93.46342419 | 0.18 | 80.5054
0.459908956 | 93.49937436 | 0.18 | 80.5054
0.460647094 | 93.36235238 | 0.18 | 80.5054
0.46120034 | 93.1126835 | 0.1807692 | 80.37824
0.461937526 | 93.05437848 | 0.1807692 | 80.37824
0.462490059 | 92.97876643 | 0.1815385 | 80.25036
0.463226295 | 92.92011054 | 0.1815385 | 80.25036
0.463778117 | 92.76469089 | 0.1815385 | 80.25036
0.464329634 | 92.76813791 | 0.1823077 | 80.12175
0.465064518 | 92.86817908 | 0.1823077 | 80.12175
0.465615326 | 92.91934575 | 0.1830769 | 79.99241
0.466349266 | 92.8281516 | 0.1830769 | 79.99241
0.466899367 | 92.81542891 | 0.1830769 | 79.99241
0.467632365 | 92.67598003 | 0.1838462 | 79.86232
0.468181762 | 92.55123021 | 0.1838462 | 79.86232
0.468913821 | 92.49114741 | 0.1846154 | 79.73148
0.469462514 | 92.28604906 | 0.1846154 | 79.73148
0.470193636 | 92.14550661 | 0.1846154 | 79.73148
0.470741627 | 92.01988544 | 0.1853846 | 79.59988
0.471471815 | 91.81470218 | 0.1853846 | 79.59988
0.472019107 | 91.65654569 | 0.1861538 | 79.46752
0.472748363 | 91.54692746 | 0.1861538 | 79.46752
0.473294957 | 91.38829436 | 0.1861538 | 79.46752
0.474023284 | 91.32636361 | 0.1869231 | 79.33437
0.474569181 | 91.23157309 | 0.1869231 | 79.33437
0.475296581 | 91.31404396 | 0.1869231 | 79.33437
0.475841784 | 91.36384221 | 0.1876923 | 79.20045
0.476568258 | 91.51076676 | 0.1876923 | 79.20045
0.477112769 | 91.54449472 | 0.1884615 | 79.06573
0.477838321 | 91.61093916 | 0.1884615 | 79.06573
0.47838214 | 91.67690711 | 0.1884615 | 79.06573
0.478925664 | 91.53302852 | 0.1892308 | 78.93021
0.479649903 | 91.35701801 | 0.1892308 | 78.93021
0.480192738 | 91.39045941 | 0.19 | 78.79389
0.48091606 | 91.0845503 | 0.19 | 78.79389
0.481458209 | 90.95591744 | 0.19 | 78.79389
0.482180616 | 90.77870809 | 0.1907692 | 78.65674
0.48272208 | 90.56859804 | 0.1907692 | 78.65674
0.48326325 | 90.45548869 | 0.1915385 | 78.51876
0.483984356 | 90.37471279 | 0.1915385 | 78.51876
0.484524844 | 90.18006192 | 0.1915385 | 78.51876
0.48524504 | 90.19629549 | 0.1923077 | 78.37995
0.485784847 | 89.91990719 | 0.1923077 | 78.37995
0.486504137 | 89.82194697 | 0.1930769 | 78.24029
0.487043265 | 89.77273574 | 0.1930769 | 78.24029
0.487761651 | 89.5766637 | 0.1930769 | 78.24029
0.488300102 | 89.4456595 | 0.1938462 | 78.09977
0.488838263 | 89.41228757 | 0.1938462 | 78.09977
0.489555361 | 89.24800524 | 0.1938462 | 78.09977
0.490092847 | 89.34496173 | 0.1946154 | 77.95839
0.490809046 | 89.45798255 | 0.1946154 | 77.95839
0.491524732 | 89.55472547 | 0.1953846 | 77.81613
0.492061161 | 89.88084441 | 0.1953846 | 77.81613
0.492775952 | 89.8960078 | 0.1953846 | 77.81613
0.493311711 | 90.07520172 | 0.1961538 | 77.67298
0.494025609 | 90.09036218 | 0.1961538 | 77.67298
0.494560698 | 90.10578593 | 0.1969231 | 77.52894
0.495273706 | 90.03877915 | 0.1969231 | 77.52894
0.495808128 | 89.98840126 | 0.1969231 | 77.52894
0.496342265 | 89.87221003 | 0.1976923 | 77.38399
0.497054004 | 89.67317893 | 0.1976923 | 77.38399
0.497587475 | 89.17826281 | 0.1984615 | 77.23811
0.498298329 | 88.78082095 | 0.1984615 | 77.23811
0.498831137 | 88.43290588 | 0.1984615 | 77.23811
0.499541107 | 88.14964028 | 0.1992308 | 77.09131
0.500073255 | 87.91625818 | 0.1992308 | 77.09131
0.500782344 | 87.66511854 | 0.2 | 76.94357
0.501313831 | 87.62917936 | 0.2 | 76.94357
0.501845036 | 87.5766348 | 0.2 | 76.94357
0.50255287 | 87.55599972 | 0.2007692 | 76.79487
0.503083417 | 87.50323586 | 0.2007692 | 76.79487
0.503790376 | 87.61476838 | 0.2007692 | 76.79487
0.504320267 | 87.39626944 | 0.2015385 | 76.6452
0.505026352 | 87.35857868 | 0.2015385 | 76.6452
0.505555589 | 87.15613834 | 0.2023077 | 76.49456
0.506084546 | 87.05296185 | 0.2023077 | 76.49456
0.506789387 | 86.86534899 | 0.2023077 | 76.49456
0.507317691 | 86.86142759 | 0.2030769 | 76.34293
0.508021664 | 86.68991719 | 0.2030769 | 76.34293
0.508549318 | 86.55275509 | 0.2038462 | 76.1903
0.509252425 | 86.38066574 | 0.2038462 | 76.1903
0.50977943 | 86.29300691 | 0.2038462 | 76.1903
0.510306158 | 86.1552337 | 0.2046154 | 76.03665
0.511008031 | 86.1323764 | 0.2046154 | 76.03665
0.511534112 | 86.04427313 | 0.2053846 | 75.88197
0.512235124 | 85.92102039 | 0.2053846 | 75.88197
0.51276056 | 85.69899513 | 0.2053846 | 75.88197
0.513460713 | 85.65875466 | 0.2061538 | 75.72625
0.513985506 | 85.58668368 | 0.2061538 | 75.72625
0.514684802 | 85.4625128 | 0.2069231 | 75.56947
0.515208953 | 85.45710017 | 0.2069231 | 75.56947
0.51573283 | 85.50188088 | 0.2069231 | 75.56947
0.516430905 | 85.59510918 | 0.2076923 | 75.41163
0.516954142 | 85.57283093 | 0.2076923 | 75.41163
0.517651366 | 85.69963842 | 0.2076923 | 75.41163
0.518173965 | 85.52617199 | 0.2084615 | 75.25269
0.518870339 | 85.45134065 | 0.2084615 | 75.25269
0.519392301 | 85.26061388 | 0.2092308 | 75.09266
0.520087828 | 85.10125271 | 0.2092308 | 75.09266
0.520609155 | 84.82584992 | 0.2092308 | 75.09266
0.521303836 | 84.64900618 | 0.21 | 74.93152
0.52182453 | 84.50773297 | 0.21 | 74.93152
0.522518368 | 84.3134476 | 0.2107692 | 74.76924
0.52303843 | 84.25607848 | 0.2107692 | 74.76924
0.523731426 | 84.07812363 | 0.2107692 | 74.76924
0.524250858 | 84.0373482 | 0.2115385 | 74.60582
0.52477002 | 83.91198154 | 0.2115385 | 74.60582
0.525461818 | 83.81784014 | 0.2123077 | 74.44124
0.525980352 | 83.81055031 | 0.2123077 | 74.44124
0.526671313 | 83.61448716 | 0.2123077 | 74.44124
0.52718922 | 83.69168623 | 0.2130769 | 74.27548
0.527879347 | 83.56297735 | 0.2130769 | 74.27548
0.528396629 | 83.55532788 | 0.2138462 | 74.10853
0.529085923 | 83.4432039 | 0.2138462 | 74.10853
0.529602582 | 83.41839642 | 0.2138462 | 74.10853
0.530118974 | 83.29157069 | 0.2146154 | 73.94036
0.530807082 | 83.2978949 | 0.2146154 | 73.94036
0.531494717 | 83.37220788 | 0.2146154 | 73.94036
0.532010133 | 83.1257907 | 0.2153846 | 73.77096
0.532525284 | 83.06643035 | 0.2153846 | 73.77096
0.533211739 | 82.93598756 | 0.2161538 | 73.60031
0.533726271 | 82.26245635 | 0.2161538 | 73.60031
0.534411902 | 82.30181296 | 0.2161538 | 73.60031
0.534925817 | 82.39533962 | 0.2169231 | 73.4284
0.535610627 | 82.07591601 | 0.2169231 | 73.4284
0.536123926 | 82.03258794 | 0.2176923 | 73.2552
0.536807916 | 81.95187356 | 0.2176923 | 73.2552
0.537320602 | 81.90832912 | 0.2176923 | 73.2552
0.537833025 | 81.60785311 | 0.2184615 | 73.08069
0.538515847 | 81.71499965 | 0.2184615 | 73.08069
0.539027658 | 81.7225462 | 0.2192308 | 72.90486
0.539709665 | 81.77830059 | 0.2192308 | 72.90486
0.540220866 | 81.57982235 | 0.2192308 | 72.90486
0.54090206 | 81.53235967 | 0.22 | 72.72769
0.541412651 | 81.40215675 | 0.22 | 72.72769
0.542093035 | 81.45756025 | 0.22 | 72.72769
0.542603018 | 81.27545055 | 0.2207692 | 72.54914
0.543112742 | 81.21360775 | 0.2207692 | 72.54914
0.54379197 | 81.04486062 | 0.2215385 | 72.36921
0.544301089 | 80.94826028 | 0.2215385 | 72.36921
0.54497951 | 80.81349291 | 0.2215385 | 72.36921
0.545488024 | 80.9926342 | 0.2223077 | 72.18786
0.546165641 | 80.66767842 | 0.2223077 | 72.18786
0.546673553 | 80.5186362 | 0.2230769 | 72.00508
0.547350367 | 80.43485749 | 0.2230769 | 72.00508
0.547857678 | 80.33730978 | 0.2230769 | 72.00508
0.548533691 | 80.33971586 | 0.2238462 | 71.82084
0.549040402 | 80.2072761 | 0.2238462 | 71.82084
0.549546856 | 80.17860897 | 0.2246154 | 71.63513
0.550221729 | 80.00736476 | 0.2246154 | 71.63513
0.550727585 | 79.85705062 | 0.2246154 | 71.63513
0.551401662 | 79.82411437 | 0.2253846 | 71.4479
0.551906922 | 79.67343472 | 0.2253846 | 71.4479
0.552580205 | 79.69234092 | 0.2261538 | 71.25914
0.55308487 | 79.52393602 | 0.2261538 | 71.25914
0.55375736 | 79.38605754 | 0.2261538 | 71.25914
0.554261431 | 79.25201837 | 0.2269231 | 71.06883
0.554933131 | 79.07883264 | 0.2269231 | 71.06883
0.55543661 | 78.92696002 | 0.2269231 | 71.06883
0.555939836 | 78.82720178 | 0.2276923 | 70.87693
0.55661041 | 79.05455381 | 0.2276923 | 70.87693
0.557113046 | 78.71026178 | 0.2284615 | 70.68342
0.557782834 | 78.5883191 | 0.2284615 | 70.68342
0.55828488 | 78.40058659 | 0.2284615 | 70.68342
0.558953884 | 78.43556601 | 0.2292308 | 70.48827
0.559455343 | 78.33493057 | 0.2292308 | 70.48827
0.560123565 | 78.28223981 | 0.23 | 70.29145
0.560624438 | 78.32145911 | 0.23 | 70.29145
0.56112506 | 78.0276762 | 0.23 | 70.29145
0.561792167 | 77.86928884 | 0.2307692 | 70.09293
0.562292206 | 77.8029548 | 0.2307692 | 70.09293
0.562958535 | 77.50364254 | 0.2315385 | 69.89267
0.56345799 | 77.27885131 | 0.2315385 | 69.89267
0.564123544 | 76.5568228 | 0.2315385 | 69.89267
0.564622418 | 76.13774083 | 0.2323077 | 69.69066
0.565121043 | 75.78858914 | 0.2323077 | 69.69066
0.565785491 | 75.55723055 | 0.2330769 | 69.48685
0.566283537 | 75.43631723 | 0.2330769 | 69.48685
0.566947212 | 75.43351278 | 0.2330769 | 69.48685
0.56744468 | 75.43577278 | 0.2338462 | 69.28121
0.568107586 | 75.37990074 | 0.2338462 | 69.28121
0.568604477 | 75.43502366 | 0.2338462 | 69.28121
0.569266615 | 75.2906218 | 0.2346154 | 69.07371
0.569762931 | 75.27496356 | 0.2346154 | 69.07371
0.570259 | 75.11775467 | 0.2353846 | 68.8643
0.570920044 | 75.07893245 | 0.2353846 | 68.8643
0.57141554 | 74.92135807 | 0.2353846 | 68.8643
0.57191079 | 74.72815773 | 0.2361538 | 68.65296
0.572570743 | 74.58248101 | 0.2361538 | 68.65296
0.573065422 | 74.61938452 | 0.2369231 | 68.43964
0.573724613 | 74.36686207 | 0.2369231 | 68.43964
0.574218722 | 74.20828477 | 0.2369231 | 68.43964
0.574877154 | 74.06170161 | 0.2376923 | 68.22431
0.575370694 | 73.92048408 | 0.2376923 | 68.22431
0.576028368 | 74.05806361 | 0.2384615 | 68.00692
0.57652134 | 73.72081554 | 0.2384615 | 68.00692
0.577014069 | 73.61469181 | 0.2384615 | 68.00692
0.577670663 | 73.50267322 | 0.2392308 | 67.78743
0.578162826 | 73.36058141 | 0.2392308 | 67.78743
0.578818667 | 73.30167428 | 0.24 | 67.5658
0.579310266 | 73.23062972 | 0.24 | 67.5658
0.579801623 | 73.03448201 | 0.24 | 67.5658
0.58045639 | 72.88576435 | 0.2407692 | 67.34199
0.580947185 | 72.67126272 | 0.2407692 | 67.34199
0.581601203 | 72.59358354 | 0.2407692 | 67.34199
0.582091436 | 72.32491782 | 0.2415385 | 67.11593
0.582744706 | 72.13935783 | 0.2415385 | 67.11593
0.583234379 | 71.97759047 | 0.2423077 | 66.8876
0.583723812 | 71.85148416 | 0.2423077 | 66.8876
0.584376017 | 71.80866779 | 0.2423077 | 66.8876
0.584864892 | 71.55662206 | 0.2430769 | 66.65693
0.585516353 | 71.51345774 | 0.2430769 | 66.65693
0.586004671 | 71.20699646 | 0.2438462 | 66.42388
0.586655391 | 70.96567296 | 0.2438462 | 66.42388
0.587143153 | 70.55058526 | 0.2438462 | 66.42388
0.587793133 | 70.14645369 | 0.2446154 | 66.18839
0.58828034 | 69.76643347 | 0.2446154 | 66.18839
0.588929581 | 69.79372283 | 0.2453846 | 65.95041
0.589416236 | 69.48513874 | 0.2453846 | 65.95041
0.589902653 | 69.32052635 | 0.2453846 | 65.95041
0.590550842 | 69.22107513 | 0.2461538 | 65.70987
0.591036709 | 69.05607092 | 0.2461538 | 65.70987
0.591684163 | 68.86588227 | 0.2469231 | 65.46672
0.592169479 | 68.84507491 | 0.2469231 | 65.46672
0.592816201 | 68.69061456 | 0.2469231 | 65.46672
0.593300968 | 68.54292626 | 0.2476923 | 65.2209
0.5937855 | 68.2320878 | 0.2476923 | 65.2209
0.594431178 | 68.07683797 | 0.2476923 | 65.2209
0.594915163 | 67.9285064 | 0.2484615 | 64.97234
0.595560112 | 67.77278583 | 0.2484615 | 64.97234
0.596043551 | 67.44257297 | 0.2492308 | 64.72097
0.596687773 | 67.34074748 | 0.2492308 | 64.72097
0.597170667 | 67.17340702 | 0.2492308 | 64.72097
0.597814164 | 67.01665135 | 0.25 | 64.46672
0.598296515 | 66.77613206 | 0.25 | 64.46672
0.598939287 | 66.47323218 | 0.2507692 | 64.20953
0.599581647 | 66.3702371 | 0.2507692 | 64.20953
0.600063146 | 66.23820097 | 0.2507692 | 64.20953
0.600704785 | 66.18954541 | 0.2515385 | 63.94931
0.601185744 | 65.78356016 | 0.2515385 | 63.94931
0.601826663 | 65.60668157 | 0.2523077 | 63.68598
0.602307082 | 65.49210169 | 0.2523077 | 63.68598
0.602787271 | 65.32256533 | 0.2523077 | 63.68598
0.603427165 | 65.14497328 | 0.2530769 | 63.41947
0.603906817 | 65.10305761 | 0.2530769 | 63.41947
0.604545994 | 64.76029494 | 0.2538462 | 63.14968
0.60502511 | 64.62651319 | 0.2538462 | 63.14968
0.605503996 | 64.36432126 | 0.2538462 | 63.14968
0.606142154 | 64.11207379 | 0.2546154 | 62.87653
0.606620505 | 63.95932701 | 0.2546154 | 62.87653
0.607257951 | 63.74315579 | 0.2546154 | 62.87653
0.607735769 | 63.6083565 | 0.2553846 | 62.59991
0.608372505 | 63.37325533 | 0.2553846 | 62.59991
0.608849791 | 63.44027604 | 0.2561538 | 62.31975
0.60932685 | 63.06592552 | 0.2561538 | 62.31975
0.609962574 | 62.90359091 | 0.2561538 | 62.31975
0.610439101 | 62.65738741 | 0.2569231 | 62.03592
0.611074119 | 62.53137174 | 0.2569231 | 62.03592
0.611550117 | 62.32151642 | 0.2576923 | 61.74833
0.61218443 | 62.3057266 | 0.2576923 | 61.74833
0.6126599 | 61.89247819 | 0.2576923 | 61.74833
0.61329351 | 61.78398603 | 0.2584615 | 61.45686
0.613768453 | 61.5916513 | 0.2584615 | 61.45686
0.614243171 | 61.43607119 | 0.2592308 | 61.16138
0.614875778 | 61.17904009 | 0.2592308 | 61.16138
0.615349971 | 61.06003331 | 0.2592308 | 61.16138
0.615981879 | 60.80239402 | 0.26 | 60.86179
0.616455548 | 60.757107 | 0.26 | 60.86179
0.617086757 | 60.4618359 | 0.26 | 60.86179
0.617559903 | 60.24937825 | 0.2607692 | 60.55794
0.618032825 | 60.11090352 | 0.2607692 | 60.55794
0.61866304 | 59.94458937 | 0.2615385 | 60.2497
0.619135441 | 59.67574248 | 0.2615385 | 60.2497
0.619764962 | 59.52747231 | 0.2615385 | 60.2497
0.620236843 | 59.4440067 | 0.2623077 | 59.93692
0.620865671 | 59.46279313 | 0.2623077 | 59.93692
0.621337032 | 59.36052916 | 0.2630769 | 59.61945
0.621808172 | 59.2767653 | 0.2630769 | 59.61945
0.622436013 | 59.10901256 | 0.2630769 | 59.61945
0.622906635 | 58.98768999 | 0.2638462 | 59.29714
0.623533787 | 58.81948988 | 0.2638462 | 59.29714
0.624003893 | 58.49253445 | 0.2646154 | 58.9698
0.624630357 | 58.28640721 | 0.2646154 | 58.9698
0.625099948 | 58.01483517 | 0.2646154 | 58.9698
0.625725727 | 57.75201459 | 0.2653846 | 58.63726
0.626194804 | 57.47983437 | 0.2653846 | 58.63726
0.626819897 | 57.30989449 | 0.2661538 | 58.29933
0.627288461 | 57.31802888 | 0.2661538 | 58.29933
0.627912872 | 56.94161696 | 0.2661538 | 58.29933
0.628380924 | 56.6870889 | 0.2669231 | 57.95581
0.629004654 | 56.4973682 | 0.2669231 | 57.95581
0.629472195 | 56.31736107 | 0.2669231 | 57.95581
0.630095244 | 56.16468155 | 0.2676923 | 57.60649
0.630562277 | 55.89033173 | 0.2676923 | 57.60649
0.631184647 | 55.75594179 | 0.2684615 | 57.25112
0.631651171 | 55.57508086 | 0.2684615 | 57.25112
0.632117477 | 55.31876333 | 0.2684615 | 57.25112
0.632738881 | 55.14604568 | 0.2692308 | 56.88949
0.63320468 | 54.9268658 | 0.2692308 | 56.88949
0.633825409 | 54.67825002 | 0.27 | 56.52131
0.634290703 | 54.51512897 | 0.27 | 56.52131
0.634910758 | 54.30365085 | 0.27 | 56.52131
0.635375547 | 54.04573682 | 0.2707692 | 56.14633
0.63584012 | 53.97642045 | 0.2707692 | 56.14633
0.636459216 | 53.66968736 | 0.2715385 | 55.76424
0.636923286 | 53.4866276 | 0.2715385 | 55.76424
0.637541711 | 53.25485989 | 0.2715385 | 55.76424
0.63800528 | 53.07135568 | 0.2723077 | 55.37473
0.638623036 | 52.83900902 | 0.2723077 | 55.37473
0.639086104 | 52.57927043 | 0.2730769 | 54.97746
0.639548957 | 52.39509372 | 0.2730769 | 54.97746
0.640165761 | 52.25670963 | 0.2730769 | 54.97746
0.640628115 | 51.93929525 | 0.2738462 | 54.57206
0.641244254 | 51.76243432 | 0.2738462 | 54.57206
0.641706109 | 51.52038591 | 0.2738462 | 54.57206
0.642321585 | 51.4000341 | 0.2746154 | 54.15815
0.642782943 | 51.11947083 | 0.2746154 | 54.15815
0.643244088 | 50.87667973 | 0.2753846 | 53.7353
0.643858618 | 50.66045892 | 0.2753846 | 53.7353
0.644319268 | 50.43619132 | 0.2753846 | 53.7353
0.644933138 | 50.18128314 | 0.2761538 | 53.30306
0.645393293 | 50.01370595 | 0.2761538 | 53.30306
0.646006504 | 49.92990994 | 0.2769231 | 52.86092
0.646466166 | 49.76198772 | 0.2769231 | 52.86092
0.64707872 | 49.69698129 | 0.2769231 | 52.86092
0.647537889 | 49.71980585 | 0.2776923 | 52.40834
0.647996847 | 49.62792796 | 0.2776923 | 52.40834
0.648608464 | 49.5435179 | 0.2784615 | 51.94475
0.649066932 | 49.26003651 | 0.2784615 | 51.94475
0.649677895 | 48.6199184 | 0.2784615 | 51.94475
0.650135872 | 48.27818812 | 0.2792308 | 51.46949
0.650746183 | 47.94343737 | 0.2792308 | 51.46949
0.651203672 | 47.63934182 | 0.28 | 50.98186
0.651660951 | 47.35413528 | 0.28 | 50.98186
0.652270332 | 47.09501657 | 0.28 | 50.98186
0.652727124 | 46.90524921 | 0.2807692 | 50.48108
0.653335856 | 46.47254466 | 0.2807692 | 50.48108
0.653792161 | 46.22456058 | 0.2807692 | 50.48108
0.654400245 | 45.98331918 | 0.2815385 | 49.9663
0.654856066 | 45.69630562 | 0.2815385 | 49.9663
0.655463503 | 45.4544268 | 0.2823077 | 49.43657
0.655918839 | 45.20536084 | 0.2823077 | 49.43657
0.656373968 | 45.03316085 | 0.2823077 | 49.43657
0.656980485 | 44.6361115 | 0.2830769 | 48.89083
0.657435131 | 44.38623268 | 0.2830769 | 48.89083
0.658041004 | 44.2586528 | 0.2838462 | 48.3279
0.658495168 | 43.9117003 | 0.2838462 | 48.3279
0.6591004 | 43.59033563 | 0.2838462 | 48.3279
0.659554083 | 43.35870546 | 0.2846154 | 47.74646
0.660158675 | 43.09466278 | 0.2846154 | 47.74646
0.660611878 | 42.95931974 | 0.2853846 | 47.14501
0.661064877 | 42.57204537 | 0.2853846 | 47.14501
0.661668556 | 42.34580993 | 0.2853846 | 47.14501
0.662121076 | 42.05475252 | 0.2861538 | 46.52185
0.662724118 | 41.84731252 | 0.2861538 | 46.52185
0.66317616 | 41.55568201 | 0.2869231 | 45.87503
0.663778566 | 41.25056307 | 0.2869231 | 45.87503
0.664230133 | 40.95831559 | 0.2869231 | 45.87503
0.664681496 | 40.68522612 | 0.2876923 | 45.20232
0.665282996 | 40.37904871 | 0.2876923 | 45.20232
0.665733884 | 40.0275348 | 0.2876923 | 45.20232
0.666334751 | 39.7011175 | 0.2884615 | 44.50113
0.666785165 | 39.50472733 | 0.2884615 | 44.50113
0.667385402 | 39.15811108 | 0.2892308 | 43.76842
0.667835343 | 38.84423191 | 0.2892308 | 43.76842
0.66843495 | 38.49680572 | 0.2892308 | 43.76842
0.668884419 | 38.16274222 | 0.29 | 43.0006
0.669333686 | 37.78930422 | 0.29 | 43.0006
0.669932395 | 37.46019686 | 0.2907692 | 42.19339
0.670381192 | 37.105566 | 0.2907692 | 42.19339
0.670979275 | 36.81478051 | 0.2907692 | 42.19339
0.671427602 | 36.3028914 | 0.2915385 | 41.34159
0.671875728 | 35.82968673 | 0.2915385 | 41.34159
0.672472918 | 35.42009353 | 0.2923077 | 40.43882
0.672920576 | 34.86756676 | 0.2923077 | 40.43882
0.673517143 | 34.35887064 | 0.2923077 | 40.43882
0.673964334 | 33.84449907 | 0.2930769 | 39.47709
0.674560278 | 33.53093569 | 0.2930769 | 39.47709
0.675007003 | 32.79958039 | 0.2938462 | 38.44621
0.675453528 | 32.32299853 | 0.2938462 | 38.44621
0.676048586 | 31.83105398 | 0.2938462 | 38.44621
0.676494647 | 31.37318277 | 0.2946154 | 37.33282
0.677089085 | 30.84075845 | 0.2946154 | 37.33282
0.677534682 | 30.283489 | 0.2946154 | 37.33282
0.678128503 | 29.6907193 | 0.2953846 | 36.11886
0.678573637 | 28.97464482 | 0.2953846 | 36.11886
0.679166842 | 28.20294426 | 0.2961538 | 34.77888
0.679611514 | 27.22893259 | 0.2961538 | 34.77888
0.680055989 | 26.19482408 | 0.2961538 | 34.77888
0.680648315 | 25.18326247 | 0.2969231 | 33.27519
0.681092329 | 24.12738776 | 0.2969231 | 33.27519
0.681684041 | 22.89602955 | 0.2976923 | 31.54753
0.682127596 | 21.52153017 | 0.2976923 | 31.54753
0.682570954 | 20.26454027 | 0.2976923 | 31.54753
0.683161793 | 18.8726057 | 0.2984615 | 29.48843
0.683604693 | 16.99702971 | 0.2984615 | 29.48843
0.684194921 | 15.15174864 | 0.2992308 | 26.86621
0.684637363 | 13.68107973 | 0.2992308 | 26.86621
0.685226983 | 12.208919 | 0.2992308 | 26.86621
0.685668969 | 10.98752496 | 0.3 | 22.89907
0.686699511 | 9.611825903 | 0.3 | 22.89907