## summary
Progress | Start / End | Model | Params | Bounds | Experimental Data | Objectives | MOGA Summary | Reduction
490/10000 | Monday, 02/05/24, 17:17:31 | evpwdb | evp_s0 (init=17.22) | [0.0, 100.0] | creep/inl_1/AirBase_800_80_G25.csv (Calibration) | arg_max_tensile_strain_stress | num_gens (10000) | Grouping Errors (name, type, labels)
| Tuesday, 02/06/24, 22:10:17 |  | evp_R (init=179.7) | [0.0, 1e+03] | creep/inl_1/AirBase_800_70_G44.csv (Calibration) | end_creep_strain | population (100) | Reducing Errors (square_average)
|  |  | evp_d (init=0.6175) | [0.0, 100.0] | creep/inl_1/AirBase_800_65_G33.csv (Calibration) | area_tensile_strain_stress | offspring (50) | Reducing Objectives (square_average)
|  |  | evp_n (init=4.417) | [1.0, 100.0] | creep/inl_1/AirBase_800_60_G32.csv (Calibration) | yield_tensile | crossover (0.8)
|  |  | evp_eta (init=1.784e+03) | [0.0, 1e+04] | tensile/inl/AirBase_800_D7.csv (Calibration) | end_creep_time | mutation (0.01)
|  |  | c_0 (init=71.98) | [0.0, 1e+03] |  | end_tensile_strain
|  |  | c_1 (init=410.2) | [0.0, 1e+03] |  | area_creep_time_strain
|  |  | t_0 (init=93.2) | [0.0, 1e+03]
|  |  | t_1 (init=626.7) | [0.0, 1e+03]
|  |  | c_n (init=5.692) | [1.0, 20.0]
|  |  | t_n (init=2.187) | [1.0, 20.0]

## results
evp_s0 | evp_R | evp_d | evp_n | evp_eta | c_0 | c_1 | t_0 | t_1 | c_n | t_n | arg_max_tensile_strain_stress | end_creep_strain | area_tensile_strain_stress | yield_tensile | end_creep_time | end_tensile_strain | area_creep_time_strain | square_average
16.78 | 98.973 | 0.60186 | 4.4156 | 1780.3 | 92.942 | 466.64 | 124.21 | 627.18 | 5.7007 | 2.1874 | 0.021433 | 0.055646 | 0.014861 | 0.00047862 | 0.16351 | 0.16595 | 0.15052 | 0.080708
17.217 | 177.25 | 0.61589 | 4.4166 | 1783.5 | 71.983 | 410.15 | 93.201 | 626.69 | 5.6899 | 2.1874 | 0.028492 | 0.11602 | 0.017573 | 0.00062329 | 0.1266 | 0.16595 | 0.15217 | 0.081304
17.217 | 178.03 | 0.61754 | 4.4166 | 1783.5 | 71.983 | 409.93 | 93.201 | 626.7 | 5.6923 | 2.1874 | 0.029148 | 0.11814 | 0.017621 | 0.00062346 | 0.13009 | 0.16595 | 0.15433 | 0.0834
17.493 | 183 | 0.61964 | 4.4166 | 1762 | 71.809 | 410.74 | 94.357 | 627.03 | 5.7182 | 2.1874 | 0.03761 | 0.11499 | 0.01749 | 0.00027871 | 0.1353 | 0.16595 | 0.15185 | 0.08385
17.53 | 99.426 | 0.61731 | 4.4213 | 1757.5 | 92.329 | 459.24 | 123 | 625.24 | 5.6825 | 2.1822 | 0.017653 | 0.18307 | 0.015026 | 0.000265 | 0.1228 | 0.16595 | 0.086208 | 0.084104
17.217 | 184.11 | 0.61754 | 4.4166 | 1783.5 | 71.983 | 410.19 | 93.201 | 626.7 | 5.6923 | 2.1874 | 0.033954 | 0.11671 | 0.017877 | 0.00062433 | 0.14019 | 0.16595 | 0.15069 | 0.084994
17.217 | 179.74 | 0.61754 | 4.4166 | 1783.5 | 71.983 | 409.92 | 93.201 | 626.7 | 5.6923 | 2.1874 | 0.030484 | 0.14232 | 0.017691 | 0.00062371 | 0.13658 | 0.16595 | 0.13159 | 0.085009
17.217 | 178.85 | 0.6159 | 4.4166 | 1783.5 | 71.983 | 409.79 | 93.201 | 626.7 | 5.6901 | 2.1874 | 0.029812 | 0.14468 | 0.017639 | 0.00062351 | 0.13754 | 0.16595 | 0.13097 | 0.085744
17.025 | 188.75 | 0.60046 | 4.4166 | 1782.6 | 71.981 | 408.4 | 93.374 | 626.7 | 5.6923 | 2.1874 | 0.03467 | 0.12584 | 0.01785 | 0.00058065 | 0.14097 | 0.16595 | 0.15746 | 0.089563
17.217 | 179.74 | 0.61754 | 4.4166 | 1783.5 | 71.983 | 410.19 | 93.201 | 626.7 | 5.6923 | 2.1874 | 0.030484 | 0.010674 | 0.017691 | 0.00062371 | 0.19854 | 0.16595 | 0.15117 | 0.091167
17.217 | 179.74 | 0.61754 | 4.4166 | 1783.5 | 71.983 | 410.19 | 93.201 | 626.7 | 6.4475 | 2.1874 | 0.030484 | 0.010674 | 0.017691 | 0.00062371 | 0.19854 | 0.16595 | 0.15117 | 0.091167
17.217 | 179.74 | 0.61754 | 4.4166 | 1783.5 | 71.983 | 410.19 | 93.201 | 626.7 | 5.6816 | 2.1874 | 0.030484 | 0.010674 | 0.017691 | 0.00062371 | 0.19854 | 0.16595 | 0.15117 | 0.091167
17.217 | 179.74 | 0.61754 | 4.4166 | 1783.5 | 71.983 | 410.19 | 93.201 | 626.7 | 6.4582 | 2.1874 | 0.030484 | 0.010674 | 0.017691 | 0.00062371 | 0.19854 | 0.16595 | 0.15117 | 0.091167
17.2 | 179.74 | 0.61754 | 4.4166 | 1783.5 | 71.983 | 410.19 | 93.201 | 626.7 | 6.4507 | 2.1874 | 0.030484 | 0.010126 | 0.01769 | 0.00062142 | 0.19779 | 0.16595 | 0.15285 | 0.091371
17.217 | 177.21 | 0.61595 | 4.4166 | 1783.5 | 71.983 | 410.19 | 93.201 | 626.7 | 5.6899 | 2.1874 | 0.028492 | 0.14144 | 0.017572 | 0.00062328 | 0.12718 | 0.16595 | 0.16571 | 0.092302
17.917 | 179.12 | 0.60062 | 4.4205 | 1767.1 | 72.041 | 409.55 | 93.207 | 625.24 | 5.6926 | 2.093 | 0.013145 | 0.15435 | 0.016684 | 0.0004539 | 0.148 | 0.16595 | 0.13795 | 0.092748
17.054 | 176.17 | 0.61704 | 4.4166 | 1785.3 | 71.887 | 410.61 | 93.141 | 626.7 | 5.6923 | 2.1874 | 0.027843 | 0.057244 | 0.017556 | 0.00063831 | 0.18715 | 0.16595 | 0.16374 | 0.093737
17.217 | 179.74 | 0.62384 | 4.4166 | 1781.8 | 72.508 | 412.59 | 93.201 | 627.21 | 5.6923 | 2.1874 | 0.032543 | 0.025025 | 0.017741 | 0.00058875 | 0.21452 | 0.16595 | 0.13628 | 0.094131
17.218 | 176.95 | 0.61754 | 4.4165 | 1783.8 | 71.983 | 411.1 | 93.006 | 626.7 | 5.6923 | 2.1874 | 0.029148 | 0.011104 | 0.017589 | 0.00062661 | 0.20532 | 0.16595 | 0.15364 | 0.094585
17.2 | 180.06 | 0.61754 | 4.4166 | 1783.5 | 71.983 | 404.18 | 93.229 | 626.7 | 5.7277 | 2.1874 | 0.031163 | 0.046175 | 0.017702 | 0.00062151 | 0.21008 | 0.16595 | 0.13988 | 0.094658
17.217 | 177.38 | 0.62562 | 4.4166 | 1783.5 | 71.983 | 410.18 | 93.064 | 626.7 | 6.4051 | 2.1874 | 0.030484 | 0.0088333 | 0.017677 | 0.0006237 | 0.20598 | 0.16595 | 0.15303 | 0.094705
17.229 | 179.29 | 0.61754 | 4.4166 | 1783.5 | 71.983 | 410.19 | 93.201 | 626.7 | 5.6563 | 2.1874 | 0.030484 | 0.081444 | 0.017674 | 0.00062526 | 0.19601 | 0.16595 | 0.14505 | 0.094873
17.291 | 79.5 | 0.61754 | 4.4166 | 1796.8 | 91.075 | 456.65 | 117.86 | 586.72 | 4.787 | 2.1874 | 0.072986 | 0.11403 | 0.014244 | 0.00092826 | 0.16376 | 0.16595 | 0.14922 | 0.095158
17.217 | 178.79 | 0.6136 | 4.4166 | 1783.5 | 71.983 | 410.19 | 93.201 | 626.7 | 5.6923 | 2.1874 | 0.029148 | 0.049545 | 0.017614 | 0.00062341 | 0.19308 | 0.16595 | 0.16532 | 0.095768
17.217 | 177.27 | 0.61754 | 4.4166 | 1783.5 | 71.983 | 410.19 | 93.201 | 626.7 | 5.8322 | 2.1874 | 0.029148 | 0.12002 | 0.017589 | 0.00062336 | 0.19923 | 0.16595 | 0.11623 | 0.096306
17.479 | 179.06 | 0.61116 | 4.4167 | 1780.4 | 72.085 | 411.08 | 93.199 | 627.26 | 5.7001 | 2.1874 | 0.029812 | 0.15132 | 0.017599 | 0.00059556 | 0.12785 | 0.16595 | 0.16865 | 0.096424
17.217 | 179.74 | 0.61754 | 4.4166 | 1791.9 | 72.092 | 411.18 | 93.201 | 627.71 | 5.6923 | 2.1874 | 0.029148 | 0.013981 | 0.017884 | 0.00081163 | 0.20544 | 0.16595 | 0.16048 | 0.096862
17.217 | 179.74 | 0.63608 | 4.4166 | 1783.5 | 71.983 | 409.04 | 93.201 | 626.7 | 5.6902 | 2.1874 | 0.033245 | 0.012124 | 0.017873 | 0.00062447 | 0.20659 | 0.16595 | 0.15913 | 0.097114
17.217 | 181.73 | 0.61754 | 4.4166 | 1783.5 | 71.983 | 410.65 | 93.201 | 626.7 | 5.6923 | 2.1874 | 0.031849 | 0.059912 | 0.017775 | 0.00062399 | 0.21104 | 0.16595 | 0.1439 | 0.097704
17.266 | 173.98 | 0.60242 | 4.4166 | 1784.5 | 71.624 | 412.64 | 93.198 | 623.45 | 5.6925 | 2.1874 | 0.021763 | 0.19018 | 0.017237 | 0.0006502 | 0.14803 | 0.16595 | 0.11009 | 0.098511
17.008 | 179.81 | 0.61846 | 4.4166 | 1784.4 | 72.035 | 410.81 | 93.228 | 626.7 | 5.6926 | 2.1874 | 0.031163 | 0.16199 | 0.017695 | 0.00061427 | 0.12982 | 0.16595 | 0.16366 | 0.098705
17.351 | 185.22 | 0.61603 | 4.4166 | 1784.2 | 71.177 | 410.37 | 88.846 | 627.99 | 5.6923 | 2.1874 | 0.041454 | 0.13668 | 0.018221 | 0.00065677 | 0.18417 | 0.16595 | 0.1319 | 0.099588
17.217 | 179.74 | 0.61754 | 4.4166 | 1783.5 | 71.983 | 412.57 | 93.201 | 627.2 | 5.6923 | 2.1874 | 0.031163 | 0.050765 | 0.017709 | 0.00062371 | 0.21352 | 0.16595 | 0.15578 | 0.10126
17.098 | 179.81 | 0.62567 | 4.4166 | 1783.5 | 71.983 | 410.18 | 93.065 | 626.42 | 4.7905 | 2.1874 | 0.031849 | 0.0708 | 0.017757 | 0.00060803 | 0.21153 | 0.16595 | 0.15155 | 0.1016
17.217 | 183.79 | 0.61754 | 4.4166 | 1783.5 | 71.983 | 410.19 | 93.201 | 626.7 | 6.4535 | 2.1874 | 0.033954 | 0.051389 | 0.017864 | 0.00062428 | 0.20768 | 0.16595 | 0.16632 | 0.10245
17.71 | 115.92 | 0.60918 | 4.4169 | 1934.2 | 87.588 | 467.46 | 93.619 | 585.78 | 5.6891 | 2.2827 | 0.01424 | 0.14305 | 0.017843 | 0.0079973 | 0.14972 | 0.16595 | 0.18161 | 0.10399
17.658 | 190.26 | 0.60251 | 4.4161 | 1764.6 | 73.987 | 411.27 | 93.664 | 626.7 | 5.6231 | 2.1874 | 0.04067 | 0.12703 | 0.017678 | 0.00032561 | 0.20804 | 0.16595 | 0.12802 | 0.10531
17.225 | 179.74 | 0.61099 | 4.4166 | 1783.5 | 71.983 | 409.08 | 93.201 | 626.7 | 5.8365 | 2.1874 | 0.029812 | 0.18751 | 0.017629 | 0.00062448 | 0.13377 | 0.16595 | 0.15437 | 0.10563
17.512 | 86.392 | 0.61738 | 4.4166 | 1783.7 | 91.649 | 471.45 | 120.6 | 584.63 | 5.6916 | 2.1874 | 0.062912 | 0.16269 | 0.014284 | 0.00065414 | 0.18974 | 0.16595 | 0.11084 | 0.10646
17.257 | 189.29 | 0.64597 | 4.4166 | 1783.5 | 71.983 | 409.51 | 93.408 | 626.7 | 5.7473 | 2.1874 | 0.042245 | 0.15158 | 0.018424 | 0.00063174 | 0.16258 | 0.16595 | 0.16834 | 0.10741
17.217 | 176.25 | 0.61754 | 4.4166 | 1783.5 | 71.983 | 410.19 | 93.201 | 626.7 | 5.8349 | 2.1874 | 0.027843 | 0.14577 | 0.017548 | 0.00062321 | 0.20258 | 0.16595 | 0.1292 | 0.10761
16.918 | 135.32 | 0.61388 | 4.4166 | 1784.5 | 71.101 | 417.86 | 93.445 | 627.41 | 5.7009 | 2.1874 | 0.004144 | 0.15125 | 0.016213 | 0.00059802 | 0.1806 | 0.16595 | 0.15603 | 0.10766
17.779 | 180.86 | 0.6035 | 4.4166 | 1767.5 | 72.442 | 411.08 | 91.995 | 626.61 | 5.6926 | 2.1874 | 0.033954 | 0.15179 | 0.017469 | 0.00039076 | 0.19549 | 0.16595 | 0.13432 | 0.1083
17.221 | 181.89 | 0.60202 | 4.4166 | 1782.3 | 71.797 | 413.46 | 93.128 | 626.7 | 5.6825 | 2.1874 | 0.030484 | 0.19675 | 0.017613 | 0.00059849 | 0.1657 | 0.16595 | 0.11627 | 0.10846
17.522 | 179.9 | 0.60099 | 4.4166 | 1782.6 | 71.598 | 409.86 | 93.225 | 626.7 | 5.6923 | 2.1874 | 0.027843 | 0.21171 | 0.017556 | 0.00064519 | 0.14715 | 0.16595 | 0.11766 | 0.10894
17.217 | 180.06 | 0.61754 | 4.4166 | 1783.5 | 71.983 | 410.19 | 93.201 | 626.7 | 5.697 | 2.1874 | 0.031163 | 0.12974 | 0.017705 | 0.00062375 | 0.20409 | 0.16595 | 0.15284 | 0.11067
17.055 | 177.91 | 0.61908 | 4.4166 | 1804.6 | 71.675 | 410.71 | 93.206 | 626.7 | 4.7749 | 2.1874 | 0.02471 | 0.21218 | 0.018026 | 0.0011155 | 0.15435 | 0.16595 | 0.1222 | 0.11226
17.217 | 179.7 | 0.61761 | 4.4166 | 1783.5 | 71.983 | 412.61 | 93.201 | 627.21 | 5.6922 | 2.1874 | 0.031163 | 0.12451 | 0.017708 | 0.0006237 | 0.21867 | 0.16595 | 0.14547 | 0.11331
18.124 | 170.97 | 0.60415 | 4.422 | 1768.2 | 92.417 | 486.35 | 93.877 | 626.52 | 5.6929 | 2.299 | 0.045484 | 0.11788 | 0.017862 | 0.0005201 | 0.1789 | 0.16595 | 0.19747 | 0.11482
17.34 | 177.29 | 0.62363 | 4.4166 | 1783.5 | 72.036 | 410.17 | 93.2 | 626.7 | 6.3849 | 2.1874 | 0.029812 | 0.22596 | 0.017661 | 0.0006404 | 0.14498 | 0.16595 | 0.11873 | 0.11492
17.217 | 179.74 | 0.61754 | 4.4166 | 1783.5 | 71.983 | 410.11 | 93.201 | 589.08 | 5.6923 | 2.1874 | 0.00767 | 0.21651 | 0.01629 | 0.00062371 | 0.16053 | 0.16595 | 0.12157 | 0.11529
17.217 | 179.74 | 0.61754 | 4.4166 | 1783.5 | 71.983 | 410.19 | 93.201 | 590.42 | 5.6923 | 2.1874 | 0.0083624 | 0.21706 | 0.016343 | 0.00062371 | 0.15933 | 0.16595 | 0.12316 | 0.11555
17.235 | 177.53 | 0.61766 | 4.4166 | 1785.1 | 72.22 | 410.83 | 93.201 | 626.7 | 5.8401 | 2.1874 | 0.028492 | 0.13471 | 0.01763 | 0.00065928 | 0.20757 | 0.16595 | 0.16062 | 0.1157
17.217 | 178.48 | 0.61754 | 4.4166 | 1783.5 | 71.983 | 408.34 | 93.201 | 626.7 | 5.6923 | 2.1874 | 0.029812 | 0.15731 | 0.017639 | 0.00062353 | 0.20974 | 0.16595 | 0.13832 | 0.11661
17.415 | 108.96 | 0.67129 | 4.4187 | 1766.1 | 71.446 | 424.46 | 94.572 | 627.26 | 5.6951 | 2.1874 | 0.00019873 | 0.14567 | 0.01581 | 0.00035189 | 0.1829 | 0.16595 | 0.18555 | 0.11689
17.217 | 88.595 | 1.3557 | 4.4166 | 1783.5 | 71.983 | 409.11 | 93.776 | 626.7 | 5.6923 | 2.1874 | 0.0073351 | 0.21128 | 0.016622 | 0.00062579 | 0.13167 | 0.16595 | 0.16933 | 0.11852
17.254 | 174.31 | 0.60203 | 4.4166 | 1785.2 | 72.022 | 411.32 | 93.201 | 625.18 | 5.6926 | 2.1874 | 0.022919 | 0.14576 | 0.017313 | 0.00066322 | 0.17141 | 0.16595 | 0.19967 | 0.11886
17.502 | 179.78 | 0.60305 | 4.4166 | 1784 | 72.482 | 411.07 | 93.203 | 626.7 | 5.6926 | 2.1874 | 0.027843 | 0.18837 | 0.017593 | 0.00067243 | 0.1265 | 0.16595 | 0.1986 | 0.11955
10.975 | 174.3 | 0.61854 | 4.4163 | 2020.7 | 87.598 | 469.22 | 93.905 | 625.75 | 5.6008 | 2.2741 | 0.0051997 | 0.13039 | 0.026885 | 0.011515 | 0.18501 | 0.16595 | 0.2036 | 0.12111
17.037 | 125.55 | 0.60086 | 4.4168 | 1753.1 | 91.033 | 454.99 | 124.55 | 626.76 | 5.6954 | 2.0465 | 0.017653 | 0.18239 | 0.01488 | 0.00013466 | 0.22532 | 0.16595 | 0.09881 | 0.12187
17.217 | 160.62 | 0.61754 | 4.4166 | 1783.5 | 71.983 | 410.18 | 93.201 | 626.7 | 5.6923 | 2.1874 | 0.017438 | 0.13652 | 0.016967 | 0.00062099 | 0.21791 | 0.16595 | 0.16726 | 0.12223
20.818 | 115.91 | 0.70045 | 4.3786 | 1772.9 | 92.423 | 487.3 | 99.467 | 627.94 | 5.6927 | 2.2632 | 0.0066876 | 0.11575 | 0.016133 | 0.00028472 | 0.23741 | 0.16595 | 0.15694 | 0.12224
17.649 | 191.88 | 0.60135 | 4.4166 | 1765.5 | 72.042 | 410.61 | 93.798 | 627.22 | 5.698 | 2.1874 | 0.041454 | 0.22761 | 0.017761 | 0.00034597 | 0.15971 | 0.16595 | 0.12628 | 0.12283
17.316 | 187.16 | 0.61769 | 4.4166 | 1783.5 | 71.737 | 409.61 | 92.011 | 627.5 | 5.6906 | 2.1874 | 0.038364 | 0.22892 | 0.01812 | 0.00063771 | 0.15709 | 0.16595 | 0.12826 | 0.12287
17.217 | 179.74 | 0.62375 | 4.4166 | 1783.5 | 72.354 | 409.53 | 93.201 | 628.17 | 5.6923 | 2.1874 | 0.032543 | 0.23663 | 0.017805 | 0.00062391 | 0.15472 | 0.16595 | 0.12233 | 0.12381
17.25 | 179.76 | 0.61956 | 4.376 | 1767 | 71.402 | 411 | 93.282 | 626.72 | 5.6927 | 2.1885 | 0.046313 | 0.13304 | 0.017167 | 1.6273e-05 | 0.20731 | 0.16595 | 0.18321 | 0.12422
17.247 | 187.81 | 0.61596 | 4.4166 | 1780.9 | 71.259 | 405.28 | 89.95 | 591.49 | 5.6896 | 2.1874 | 0.014509 | 0.2213 | 0.016805 | 0.00057555 | 0.15022 | 0.16595 | 0.15871 | 0.12476
17.258 | 179.99 | 0.60896 | 4.4166 | 1805.7 | 72.12 | 404.96 | 93.139 | 626.7 | 5.6955 | 2.1874 | 0.024105 | 0.023989 | 0.018069 | 0.0011835 | 0.20547 | 0.16595 | 0.23431 | 0.12614
17.218 | 188.39 | 0.61601 | 4.4166 | 1781.1 | 71.218 | 406.03 | 88.905 | 626.8 | 5.6923 | 2.1874 | 0.04385 | 0.24008 | 0.018241 | 0.0005757 | 0.15572 | 0.16595 | 0.12613 | 0.12759
17.298 | 180.11 | 0.61855 | 4.4166 | 1766.1 | 72.029 | 411.25 | 93.214 | 624.72 | 5.6926 | 2.1874 | 0.033954 | 0.02984 | 0.017389 | 0.00031949 | 0.2599 | 0.16595 | 0.1762 | 0.12848
16.774 | 123.35 | 0.61362 | 4.4167 | 1780.2 | 92.205 | 459.38 | 123.13 | 625.76 | 5.6958 | 2.1874 | 0.0040008 | 0.17734 | 0.014918 | 0.00049686 | 0.23431 | 0.16595 | 0.1231 | 0.12929
15.387 | 178.46 | 0.62413 | 4.4166 | 1783.5 | 71.997 | 410.19 | 93.213 | 626.68 | 5.6921 | 2.1874 | 0.033954 | 0.13189 | 0.017517 | 0.00040093 | 0.22447 | 0.16595 | 0.18049 | 0.12936
17.051 | 78.824 | 0.61804 | 4.4166 | 1797.4 | 73.076 | 403.52 | 120.48 | 586.9 | 4.7877 | 2.1874 | 0.077226 | 0.096555 | 0.014221 | 0.00090639 | 0.25983 | 0.16595 | 0.13897 | 0.12985
9.5457 | 181.39 | 0.62381 | 4.4166 | 1782.2 | 93.152 | 475.78 | 120.75 | 628.85 | 5.6842 | 2.1874 | 0.01594 | 0.16024 | 0.016042 | 1.3827e-05 | 0.15717 | 0.16595 | 0.22712 | 0.13002
17.385 | 179.83 | 0.61651 | 4.4166 | 1767.7 | 70.836 | 411.44 | 93.209 | 626.78 | 5.6925 | 2.1874 | 0.03467 | 0.12411 | 0.017459 | 0.00035285 | 0.25602 | 0.16595 | 0.14238 | 0.13027
16.987 | 189.3 | 0.61754 | 4.4166 | 1783.7 | 71.936 | 408.47 | 93.212 | 589.98 | 5.6923 | 2.1874 | 0.011848 | 0.22333 | 0.01663 | 0.00059816 | 0.1639 | 0.16595 | 0.16059 | 0.13049
17.371 | 198.03 | 0.60173 | 4.4166 | 1770.7 | 71.912 | 410.97 | 91.789 | 588.09 | 5.6952 | 2.1874 | 0.01594 | 0.10188 | 0.016662 | 0.00040195 | 0.26451 | 0.16595 | 0.15092 | 0.1312
17.217 | 172.5 | 0.61754 | 4.4166 | 1783.5 | 71.983 | 404.65 | 93.227 | 626.7 | 5.6923 | 2.1874 | 0.025321 | 0.22367 | 0.017398 | 0.00062268 | 0.17101 | 0.16595 | 0.1531 | 0.1312
10.87 | 117.8 | 0.60052 | 4.4189 | 1961.9 | 92.468 | 489.72 | 93.384 | 629.38 | 5.6171 | 3.2656 | 0.11229 | 0.091651 | 0.024827 | 0.0069346 | 0.16791 | 0.16595 | 0.23378 | 0.13206
15.347 | 171.2 | 0.61754 | 4.4166 | 1783.5 | 71.983 | 410.7 | 93.201 | 628 | 5.6909 | 2.1874 | 0.028492 | 0.12077 | 0.017232 | 0.00039564 | 0.22618 | 0.16595 | 0.19626 | 0.13291
19.114 | 85.051 | 0.60204 | 4.4166 | 1780.6 | 71.472 | 409 | 95.083 | 624.28 | 5.6921 | 2.1874 | 0.017653 | 0.19245 | 0.015342 | 0.00081791 | 0.18664 | 0.16595 | 0.18187 | 0.13303
17.479 | 100.88 | 0.66014 | 4.3785 | 1824.4 | 67.302 | 409.72 | 91.705 | 627.74 | 5.6947 | 2.1874 | 0.00080909 | 0.17837 | 0.015726 | 0.00084354 | 0.1773 | 0.16595 | 0.20675 | 0.13379
17.217 | 160.82 | 0.61754 | 4.4166 | 1783.5 | 71.983 | 409.53 | 95.878 | 626.7 | 5.6923 | 2.1874 | 0.015455 | 0.25898 | 0.01685 | 0.00062102 | 0.13947 | 0.16595 | 0.13972 | 0.13411
17.203 | 179.74 | 0.61754 | 4.4166 | 1783.5 | 71.983 | 410.19 | 93.201 | 590.7 | 5.6993 | 2.1874 | 0.0083624 | 0.24068 | 0.016353 | 0.00062186 | 0.15254 | 0.16595 | 0.16143 | 0.13513
17.425 | 90.589 | 0.6176 | 4.4166 | 1808.2 | 70.86 | 412.92 | 98.741 | 626.33 | 5.7976 | 2.1874 | 0.01424 | 0.19245 | 0.015267 | 0.0012721 | 0.18781 | 0.16595 | 0.18698 | 0.13525
17.217 | 179.8 | 0.55038 | 4.4166 | 1783.5 | 71.983 | 410.19 | 93.201 | 626.7 | 5.8347 | 2.1874 | 0.020637 | 0.010726 | 0.017088 | 0.00062094 | 0.25785 | 0.16595 | 0.20388 | 0.13643
17.257 | 179.78 | 0.60192 | 4.4166 | 1767 | 72.032 | 410.93 | 93.201 | 626.7 | 5.6926 | 2.1874 | 0.032543 | 0.0082523 | 0.017313 | 0.00032881 | 0.26509 | 0.16595 | 0.193 | 0.13649
16.936 | 186.77 | 0.47825 | 4.4161 | 1822.7 | 88.986 | 481.01 | 92.785 | 626.52 | 5.6818 | 2.1874 | 0.00767 | 0.16668 | 0.01723 | 0.0016332 | 0.20113 | 0.16595 | 0.20305 | 0.13737
17.62 | 179.23 | 0.65299 | 4.4165 | 1769.4 | 72.226 | 407.15 | 93.201 | 626.66 | 5.6926 | 2.1584 | 0.033245 | 0.26241 | 0.017601 | 0.00040417 | 0.16032 | 0.16595 | 0.12293 | 0.13863
17.217 | 172.18 | 0.61754 | 4.4166 | 1783.5 | 71.983 | 410.66 | 93.199 | 626.7 | 6.4153 | 2.1874 | 0.025321 | 0.2477 | 0.017387 | 0.00062259 | 0.1221 | 0.16595 | 0.1843 | 0.13871
16.681 | 189.05 | 0.54805 | 4.4166 | 1783.5 | 71.814 | 408.42 | 93.378 | 627.05 | 5.6923 | 2.1874 | 0.026567 | 0.080583 | 0.017328 | 0.0005512 | 0.26923 | 0.16595 | 0.17691 | 0.13882
17.141 | 179.98 | 0.60881 | 4.4166 | 1783.5 | 72.122 | 401.58 | 92.933 | 626.7 | 5.6986 | 2.1874 | 0.029812 | 0.19603 | 0.017624 | 0.00061384 | 0.24266 | 0.16595 | 0.12245 | 0.14105
17.058 | 177.88 | 0.61908 | 4.4166 | 1782.2 | 71.378 | 410.59 | 93.204 | 626.7 | 5.6893 | 2.1874 | 0.029812 | 0.046366 | 0.01759 | 0.00057571 | 0.30283 | 0.16595 | 0.13682 | 0.14132
17.219 | 191.2 | 0.61764 | 4.4166 | 1783.5 | 71.962 | 406.06 | 88.314 | 626.8 | 5.6923 | 2.1874 | 0.046313 | 0.24359 | 0.018473 | 0.00062581 | 0.1571 | 0.16595 | 0.16607 | 0.14162
17.16 | 167.39 | 0.61749 | 4.4166 | 1783.5 | 71.983 | 410.72 | 93.201 | 625.84 | 6.4425 | 2.1874 | 0.021197 | 0.090757 | 0.017173 | 0.00061425 | 0.26065 | 0.16595 | 0.19713 | 0.14332
16.727 | 100.8 | 0.66556 | 4.4166 | 1783.4 | 66.549 | 408.34 | 85.903 | 625.55 | 5.684 | 2.1874 | 2.7456e-05 | 0.18864 | 0.015866 | 0.00054906 | 0.18976 | 0.16595 | 0.21013 | 0.14354
17.328 | 179.49 | 0.60191 | 4.4166 | 1766.8 | 72.034 | 410.95 | 94.301 | 626.7 | 5.6926 | 2.1874 | 0.031163 | 0.21068 | 0.017253 | 0.00033345 | 0.22381 | 0.16595 | 0.14308 | 0.14376
11.798 | 113.79 | 0.61672 | 4.4162 | 1939.2 | 92.716 | 486.79 | 95.659 | 625.87 | 5.6199 | 3.1207 | 0.12154 | 0.10392 | 0.02372 | 0.0056666 | 0.17952 | 0.16595 | 0.24179 | 0.1444
18.138 | 93.449 | 0.61728 | 4.4163 | 1756.9 | 91.44 | 466.3 | 93.602 | 589.88 | 5.7033 | 3.298 | 0.13826 | 0.16712 | 0.01802 | 0.00025414 | 0.22947 | 0.16595 | 0.13262 | 0.14515
21.43 | 121.6 | 0.59959 | 4.4166 | 1778.3 | 91.621 | 484.97 | 92.747 | 626.42 | 5.6332 | 2.1875 | 6.225e-06 | 0.13855 | 0.015966 | 0.0011573 | 0.26389 | 0.16595 | 0.17094 | 0.14585

## plot_creep_time_strain
0 | 1 | 2 | 3
0 | 0 | 0 | 0
0.09 | 0.000849 | 0 | 0
0.45 | 0.001084 | 0 | 0
0.97 | 0.001276 | 0 | 0
1.55 | 0.001475 | 0 | 0
2.75 | 0.001934 | 0 | 0
3.97 | 0.00248 | 0 | 0
5.24 | 0.003075 | 0 | 0
6.31 | 0.003575 | 11.53846 | 0.00493546
7.31 | 0.004046 | 11.53846 | 0.00493546
8.31 | 0.004484 | 11.53846 | 0.00493546
9.24 | 0.004875 | 11.53846 | 0.00493546
10.16 | 0.005259 | 11.53846 | 0.00493546
11.71 | 0.005874 | 11.53846 | 0.00493546
12.91 | 0.006332 | 11.53846 | 0.00493546
14.15 | 0.006786 | 23.07692 | 0.009772426
15.33 | 0.00721 | 23.07692 | 0.009772426
16.52 | 0.007631 | 23.07692 | 0.009772426
17.84 | 0.008093 | 23.07692 | 0.009772426
19.34 | 0.008605 | 23.07692 | 0.009772426
20.8 | 0.009098 | 23.07692 | 0.009772426
22.51 | 0.009666 | 23.07692 | 0.009772426
24.01 | 0.010157 | 23.07692 | 0.009772426
25.49 | 0.010629 | 34.61538 | 0.01451438
27.04 | 0.011148 | 34.61538 | 0.01451438
28.2 | 0.011515 | 34.61538 | 0.01451438
29.85 | 0.01205 | 34.61538 | 0.01451438
31.38 | 0.012556 | 34.61538 | 0.01451438
32.98 | 0.013069 | 34.61538 | 0.01451438
34.29 | 0.013494 | 34.61538 | 0.01451438
36.05 | 0.014064 | 46.15385 | 0.01916469
37.69 | 0.01458 | 46.15385 | 0.01916469
38.99 | 0.014971 | 46.15385 | 0.01916469
40.78 | 0.015535 | 46.15385 | 0.01916469
42.13 | 0.015963 | 46.15385 | 0.01916469
43.98 | 0.016542 | 46.15385 | 0.01916469
45.48 | 0.017002 | 46.15385 | 0.01916469
47.18 | 0.017512 | 46.15385 | 0.01916469
48.87 | 0.018044 | 57.69231 | 0.02372656
50.6 | 0.018561 | 57.69231 | 0.02372656
52.34 | 0.019124 | 57.69231 | 0.02372656
53.92 | 0.01961 | 57.69231 | 0.02372656
55.37 | 0.020037 | 57.69231 | 0.02372656
57.44 | 0.020677 | 57.69231 | 0.02372656
58.93 | 0.021114 | 57.69231 | 0.02372656
60.7 | 0.021645 | 69.23077 | 0.02820309
62.18 | 0.022097 | 69.23077 | 0.02820309
63.73 | 0.022554 | 69.23077 | 0.02820309
65.85 | 0.023191 | 69.23077 | 0.02820309
67.37 | 0.023643 | 69.23077 | 0.02820309
68.82 | 0.024085 | 69.23077 | 0.02820309
70.49 | 0.024575 | 69.23077 | 0.02820309
71.74 | 0.024943 | 80.76923 | 0.0325972
73.59 | 0.025492 | 80.76923 | 0.0325972
75.15 | 0.025956 | 80.76923 | 0.0325972
76.81 | 0.026438 | 80.76923 | 0.0325972
78.28 | 0.026885 | 80.76923 | 0.0325972
79.98 | 0.02738 | 80.76923 | 0.0325972
81.92 | 0.027944 | 80.76923 | 0.0325972
83.45 | 0.028391 | 80.76923 | 0.0325972
85.82 | 0.029056 | 92.30769 | 0.03691171
87.39 | 0.029521 | 92.30769 | 0.03691171
88.88 | 0.029942 | 92.30769 | 0.03691171
90.74 | 0.030471 | 92.30769 | 0.03691171
92.45 | 0.030972 | 92.30769 | 0.03691171
94.05 | 0.031433 | 92.30769 | 0.03691171
95.48 | 0.03186 | 92.30769 | 0.03691171
96.9 | 0.032261 | 103.8462 | 0.04114929
98.9 | 0.032822 | 103.8462 | 0.04114929
100.57 | 0.033293 | 103.8462 | 0.04114929
102.17 | 0.03375 | 103.8462 | 0.04114929
103.52 | 0.034134 | 103.8462 | 0.04114929
105.11 | 0.034588 | 103.8462 | 0.04114929
106.96 | 0.035099 | 103.8462 | 0.04114929
108.55 | 0.035558 | 103.8462 | 0.04114929
110.23 | 0.036042 | 115.3846 | 0.04531251
112.02 | 0.036537 | 115.3846 | 0.04531251
113.45 | 0.036945 | 115.3846 | 0.04531251
115.17 | 0.037431 | 115.3846 | 0.04531251
116.71 | 0.037855 | 115.3846 | 0.04531251
118.76 | 0.038422 | 115.3846 | 0.04531251
120.64 | 0.03893 | 115.3846 | 0.04531251
122.36 | 0.039418 | 126.9231 | 0.04940379
124.1 | 0.039906 | 126.9231 | 0.04940379
125.78 | 0.040377 | 126.9231 | 0.04940379
127.57 | 0.04086 | 126.9231 | 0.04940379
129.49 | 0.041347 | 126.9231 | 0.04940379
130.89 | 0.041743 | 126.9231 | 0.04940379
133.02 | 0.042314 | 126.9231 | 0.04940379
134.77 | 0.042783 | 138.4615 | 0.05342546
136.36 | 0.043213 | 138.4615 | 0.05342546
137.98 | 0.043664 | 138.4615 | 0.05342546
139.58 | 0.044099 | 138.4615 | 0.05342546
141.45 | 0.044598 | 138.4615 | 0.05342546
143.18 | 0.045056 | 138.4615 | 0.05342546
145.34 | 0.045644 | 138.4615 | 0.05342546
146.94 | 0.046084 | 138.4615 | 0.05342546
148.67 | 0.046544 | 150 | 0.05737975
150.41 | 0.047002 | 150 | 0.05737975
151.98 | 0.047422 | 150 | 0.05737975
153.69 | 0.047898 | 150 | 0.05737975
155.85 | 0.048453 | 150 | 0.05737975
157.55 | 0.048898 | 150 | 0.05737975
159.33 | 0.049365 | 150 | 0.05737975
161.07 | 0.049836 | 161.5385 | 0.06126876
163.1 | 0.050387 | 161.5385 | 0.06126876
164.97 | 0.050877 | 161.5385 | 0.06126876
166.96 | 0.051409 | 161.5385 | 0.06126876
168.89 | 0.051907 | 161.5385 | 0.06126876
170.69 | 0.052381 | 161.5385 | 0.06126876
172.36 | 0.052805 | 161.5385 | 0.06126876
174 | 0.053235 | 161.5385 | 0.06126876
176.47 | 0.053879 | 173.0769 | 0.06509452
178.15 | 0.054316 | 173.0769 | 0.06509452
179.55 | 0.054697 | 173.0769 | 0.06509452
181.72 | 0.055252 | 173.0769 | 0.06509452
183.83 | 0.055791 | 173.0769 | 0.06509452
185.53 | 0.056215 | 173.0769 | 0.06509452
187.71 | 0.05677 | 173.0769 | 0.06509452
189.33 | 0.057198 | 184.6154 | 0.06885896
190.88 | 0.057616 | 184.6154 | 0.06885896
192.48 | 0.058024 | 184.6154 | 0.06885896
194.5 | 0.058547 | 184.6154 | 0.06885896
196.27 | 0.058992 | 184.6154 | 0.06885896
198.09 | 0.059445 | 184.6154 | 0.06885896
200.23 | 0.06 | 184.6154 | 0.06885896
201.83 | 0.060414 | 196.1538 | 0.07256393
204.01 | 0.060969 | 196.1538 | 0.07256393
206.13 | 0.061491 | 196.1538 | 0.07256393
207.77 | 0.061913 | 196.1538 | 0.07256393
210.29 | 0.062541 | 196.1538 | 0.07256393
212.19 | 0.063017 | 196.1538 | 0.07256393
214.11 | 0.063495 | 196.1538 | 0.07256393
215.99 | 0.063973 | 196.1538 | 0.07256393
217.94 | 0.064471 | 207.6923 | 0.07621119
220.11 | 0.065026 | 207.6923 | 0.07621119
221.87 | 0.065475 | 207.6923 | 0.07621119
224.18 | 0.066053 | 207.6923 | 0.07621119
225.94 | 0.066484 | 207.6923 | 0.07621119
227.77 | 0.066926 | 207.6923 | 0.07621119
230.07 | 0.067506 | 207.6923 | 0.07621119
231.78 | 0.067912 | 219.2308 | 0.07980242
233.73 | 0.068401 | 219.2308 | 0.07980242
235.96 | 0.068967 | 219.2308 | 0.07980242
237.78 | 0.069411 | 219.2308 | 0.07980242
239.58 | 0.069859 | 219.2308 | 0.07980242
241.19 | 0.070257 | 219.2308 | 0.07980242
243.2 | 0.07075 | 219.2308 | 0.07980242
245.61 | 0.071348 | 219.2308 | 0.07980242
247.53 | 0.071814 | 230.7692 | 0.08333926
249.33 | 0.07227 | 230.7692 | 0.08333926
251.48 | 0.072801 | 230.7692 | 0.08333926
253.45 | 0.073285 | 230.7692 | 0.08333926
255.48 | 0.073776 | 230.7692 | 0.08333926
257.57 | 0.074282 | 230.7692 | 0.08333926
259.34 | 0.07471 | 230.7692 | 0.08333926
261.54 | 0.075252 | 242.3077 | 0.08682324
264.01 | 0.075866 | 242.3077 | 0.08682324
265.83 | 0.076314 | 242.3077 | 0.08682324
267.86 | 0.076797 | 242.3077 | 0.08682324
269.92 | 0.077314 | 242.3077 | 0.08682324
271.9 | 0.077796 | 242.3077 | 0.08682324
274.09 | 0.07833 | 242.3077 | 0.08682324
276.17 | 0.078839 | 253.8462 | 0.09025415
278.16 | 0.079309 | 253.8462 | 0.09025415
280.38 | 0.079835 | 253.8462 | 0.09025415
282.43 | 0.080351 | 253.8462 | 0.09025415
284.61 | 0.080866 | 253.8462 | 0.09025415
286.35 | 0.081294 | 253.8462 | 0.09025415
288.65 | 0.081844 | 253.8462 | 0.09025415
290.62 | 0.082315 | 253.8462 | 0.09025415
292.36 | 0.082735 | 265.3846 | 0.09363552
294.54 | 0.083267 | 265.3846 | 0.09363552
296.84 | 0.083827 | 265.3846 | 0.09363552
298.9 | 0.084313 | 265.3846 | 0.09363552
300.98 | 0.084812 | 265.3846 | 0.09363552
303 | 0.085295 | 265.3846 | 0.09363552
305.27 | 0.085827 | 265.3846 | 0.09363552
307.1 | 0.086265 | 276.9231 | 0.09696866
309.11 | 0.086741 | 276.9231 | 0.09696866
311.29 | 0.087271 | 276.9231 | 0.09696866
313.33 | 0.087752 | 276.9231 | 0.09696866
315.45 | 0.088265 | 276.9231 | 0.09696866
317.52 | 0.088759 | 276.9231 | 0.09696866
319.4 | 0.089206 | 276.9231 | 0.09696866
321.5 | 0.089708 | 276.9231 | 0.09696866
323.5 | 0.09018 | 288.4615 | 0.1002548
325.47 | 0.090623 | 288.4615 | 0.1002548
327.46 | 0.091113 | 288.4615 | 0.1002548
329.21 | 0.091534 | 288.4615 | 0.1002548
331.05 | 0.091951 | 288.4615 | 0.1002548
332.58 | 0.092341 | 288.4615 | 0.1002548
334.9 | 0.092904 | 288.4615 | 0.1002548
336.9 | 0.093383 | 300 | 0.1034951
338.9 | 0.093823 | 300 | 0.1034951
341.36 | 0.094396 | 300 | 0.1034951
342.27 | 0.094629 | 300 | 0.1034951
344.64 | 0.095192 | 300 | 0.1034951
346.93 | 0.095738 | 300 | 0.1034951
349.35 | 0.096298 | 300 | 0.1034951
351.78 | 0.096837 | 311.5385 | 0.1066908
353.07 | 0.097147 | 311.5385 | 0.1066908
355.07 | 0.097627 | 311.5385 | 0.1066908
356.89 | 0.098057 | 311.5385 | 0.1066908
359.61 | 0.098711 | 311.5385 | 0.1066908
361.39 | 0.099136 | 311.5385 | 0.1066908
363.7 | 0.09967 | 311.5385 | 0.1066908
365.97 | 0.100201 | 311.5385 | 0.1066908
367.38 | 0.100539 | 323.0769 | 0.1098429
369.54 | 0.101041 | 323.0769 | 0.1098429
371.25 | 0.101475 | 323.0769 | 0.1098429
373.06 | 0.101909 | 323.0769 | 0.1098429
375.68 | 0.102523 | 323.0769 | 0.1098429
377.51 | 0.102929 | 323.0769 | 0.1098429
379.43 | 0.103363 | 323.0769 | 0.1098429
381.32 | 0.103814 | 334.6154 | 0.1129527
384.17 | 0.104495 | 334.6154 | 0.1129527
386.5 | 0.105049 | 334.6154 | 0.1129527
388.71 | 0.105583 | 334.6154 | 0.1129527
391.08 | 0.106128 | 334.6154 | 0.1129527
393.08 | 0.106584 | 334.6154 | 0.1129527
394.88 | 0.106997 | 334.6154 | 0.1129527
396.66 | 0.107419 | 334.6154 | 0.1129527
399.07 | 0.107978 | 346.1538 | 0.116021
401.37 | 0.10848 | 346.1538 | 0.116021
403.24 | 0.10896 | 346.1538 | 0.116021
405.37 | 0.109464 | 346.1538 | 0.116021
407.24 | 0.1099 | 346.1538 | 0.116021
408.99 | 0.110307 | 346.1538 | 0.116021
411.53 | 0.110902 | 346.1538 | 0.116021
413.47 | 0.111345 | 357.6923 | 0.1190491
415.23 | 0.11177 | 357.6923 | 0.1190491
417.62 | 0.112316 | 357.6923 | 0.1190491
419.2 | 0.112682 | 357.6923 | 0.1190491
421.96 | 0.113333 | 357.6923 | 0.1190491
424.26 | 0.113874 | 357.6923 | 0.1190491
426.3 | 0.114348 | 357.6923 | 0.1190491
428.68 | 0.114917 | 357.6923 | 0.1190491
430.68 | 0.115379 | 369.2308 | 0.1220378
432.75 | 0.11586 | 369.2308 | 0.1220378
434.42 | 0.116251 | 369.2308 | 0.1220378
436.57 | 0.116763 | 369.2308 | 0.1220378
438.91 | 0.117312 | 369.2308 | 0.1220378
440.73 | 0.117737 | 369.2308 | 0.1220378
442.95 | 0.118266 | 369.2308 | 0.1220378
445.13 | 0.118762 | 380.7692 | 0.1249881
447 | 0.119195 | 380.7692 | 0.1249881
449.39 | 0.11976 | 380.7692 | 0.1249881
451.49 | 0.120264 | 380.7692 | 0.1249881
454.07 | 0.120871 | 380.7692 | 0.1249881
455.69 | 0.121246 | 380.7692 | 0.1249881
458.16 | 0.121824 | 380.7692 | 0.1249881
459.9 | 0.12224 | 392.3077 | 0.1279009
461.98 | 0.122723 | 392.3077 | 0.1279009
464.22 | 0.123247 | 392.3077 | 0.1279009
466.22 | 0.123715 | 392.3077 | 0.1279009
468.06 | 0.124164 | 392.3077 | 0.1279009
470.64 | 0.124752 | 392.3077 | 0.1279009
472.66 | 0.125212 | 392.3077 | 0.1279009
474.56 | 0.125666 | 392.3077 | 0.1279009
476.53 | 0.126132 | 403.8462 | 0.1307771
478.47 | 0.126586 | 403.8462 | 0.1307771
480.89 | 0.127155 | 403.8462 | 0.1307771
482.97 | 0.127651 | 403.8462 | 0.1307771
484.96 | 0.128131 | 403.8462 | 0.1307771
486.93 | 0.128596 | 403.8462 | 0.1307771
488.94 | 0.129062 | 403.8462 | 0.1307771
491.75 | 0.129718 | 415.3846 | 0.1336177
493.7 | 0.130191 | 415.3846 | 0.1336177
495.87 | 0.130697 | 415.3846 | 0.1336177
497.6 | 0.131105 | 415.3846 | 0.1336177
500.04 | 0.131676 | 415.3846 | 0.1336177
502.36 | 0.132229 | 415.3846 | 0.1336177
504.56 | 0.132749 | 415.3846 | 0.1336177
506.58 | 0.133239 | 415.3846 | 0.1336177
508.78 | 0.13376 | 426.9231 | 0.1364233
510.58 | 0.134178 | 426.9231 | 0.1364233
513.17 | 0.134796 | 426.9231 | 0.1364233
515.11 | 0.135262 | 426.9231 | 0.1364233
517.42 | 0.135814 | 426.9231 | 0.1364233
519.14 | 0.13623 | 426.9231 | 0.1364233
521.34 | 0.136741 | 426.9231 | 0.1364233
523.5 | 0.137253 | 438.4615 | 0.1391949
525.77 | 0.137798 | 438.4615 | 0.1391949
528.27 | 0.138389 | 438.4615 | 0.1391949
530.32 | 0.13888 | 438.4615 | 0.1391949
532.02 | 0.13928 | 438.4615 | 0.1391949
534.17 | 0.139792 | 438.4615 | 0.1391949
536.39 | 0.140326 | 438.4615 | 0.1391949
538.33 | 0.140793 | 450 | 0.1419331
540.28 | 0.14126 | 450 | 0.1419331
542.33 | 0.14175 | 450 | 0.1419331
544.5 | 0.142261 | 450 | 0.1419331
546.72 | 0.14279 | 450 | 0.1419331
549.01 | 0.143346 | 450 | 0.1419331
550.59 | 0.143725 | 450 | 0.1419331
552.96 | 0.144285 | 450 | 0.1419331
555.03 | 0.144778 | 461.5385 | 0.1446388
556.87 | 0.145223 | 461.5385 | 0.1446388
558.67 | 0.145656 | 461.5385 | 0.1446388
560.87 | 0.146194 | 461.5385 | 0.1446388
563.39 | 0.146807 | 461.5385 | 0.1446388
565.02 | 0.147203 | 461.5385 | 0.1446388
566.53 | 0.147564 | 461.5385 | 0.1446388
568.41 | 0.148011 | 473.0769 | 0.1473127
570.75 | 0.148589 | 473.0769 | 0.1473127
572.47 | 0.14899 | 473.0769 | 0.1473127
574.42 | 0.149469 | 473.0769 | 0.1473127
576.37 | 0.149949 | 473.0769 | 0.1473127
578.94 | 0.150576 | 473.0769 | 0.1473127
580.92 | 0.15106 | 473.0769 | 0.1473127
583.01 | 0.151561 | 473.0769 | 0.1473127
584.98 | 0.152027 | 484.6154 | 0.1499555
587.08 | 0.15255 | 484.6154 | 0.1499555
589.68 | 0.153188 | 484.6154 | 0.1499555
591.47 | 0.153634 | 484.6154 | 0.1499555
594.09 | 0.154264 | 484.6154 | 0.1499555
595.81 | 0.15469 | 484.6154 | 0.1499555
597.52 | 0.155109 | 484.6154 | 0.1499555
600.06 | 0.155734 | 496.1538 | 0.1525679
602.1 | 0.156232 | 496.1538 | 0.1525679
603.98 | 0.156702 | 496.1538 | 0.1525679
605.82 | 0.157162 | 496.1538 | 0.1525679
607.92 | 0.157682 | 496.1538 | 0.1525679
610.17 | 0.158234 | 496.1538 | 0.1525679
611.91 | 0.158671 | 496.1538 | 0.1525679
614.24 | 0.159243 | 507.6923 | 0.1551506
616.44 | 0.159786 | 507.6923 | 0.1551506
618.18 | 0.160221 | 507.6923 | 0.1551506
620.42 | 0.160778 | 507.6923 | 0.1551506
622.3 | 0.161255 | 507.6923 | 0.1551506
624.05 | 0.16169 | 507.6923 | 0.1551506
625.84 | 0.162139 | 507.6923 | 0.1551506
627.67 | 0.162605 | 507.6923 | 0.1551506
630.16 | 0.16322 | 519.2308 | 0.1577042
631.98 | 0.163668 | 519.2308 | 0.1577042
634.05 | 0.164201 | 519.2308 | 0.1577042
636.11 | 0.164716 | 519.2308 | 0.1577042
638.35 | 0.165277 | 519.2308 | 0.1577042
640.54 | 0.165823 | 519.2308 | 0.1577042
642.17 | 0.166233 | 519.2308 | 0.1577042
644.22 | 0.166758 | 530.7692 | 0.1602294
646.31 | 0.16728 | 530.7692 | 0.1602294
647.63 | 0.167613 | 530.7692 | 0.1602294
649.41 | 0.168072 | 530.7692 | 0.1602294
651.35 | 0.16856 | 530.7692 | 0.1602294
653.22 | 0.16904 | 530.7692 | 0.1602294
654.83 | 0.169457 | 530.7692 | 0.1602294
656.79 | 0.169944 | 530.7692 | 0.1602294
658.84 | 0.170474 | 542.3077 | 0.1627268
660.87 | 0.170998 | 542.3077 | 0.1627268
662.74 | 0.171466 | 542.3077 | 0.1627268
664.69 | 0.171969 | 542.3077 | 0.1627268
666.61 | 0.172463 | 542.3077 | 0.1627268
668.5 | 0.172949 | 542.3077 | 0.1627268
670.12 | 0.173366 | 542.3077 | 0.1627268
671.95 | 0.173836 | 553.8462 | 0.1651971
674.02 | 0.174369 | 553.8462 | 0.1651971
676.01 | 0.174893 | 553.8462 | 0.1651971
677.93 | 0.175386 | 553.8462 | 0.1651971
679.51 | 0.175794 | 553.8462 | 0.1651971
681.65 | 0.176346 | 553.8462 | 0.1651971
683.81 | 0.176911 | 553.8462 | 0.1651971
685.18 | 0.177261 | 565.3846 | 0.1676409
687.2 | 0.177792 | 565.3846 | 0.1676409
689.34 | 0.178348 | 565.3846 | 0.1676409
691.11 | 0.178808 | 565.3846 | 0.1676409
692.89 | 0.179275 | 565.3846 | 0.1676409
694.81 | 0.179774 | 565.3846 | 0.1676409
696.98 | 0.180344 | 565.3846 | 0.1676409
698.61 | 0.180774 | 565.3846 | 0.1676409
700.75 | 0.181346 | 576.9231 | 0.1700587
702.55 | 0.181833 | 576.9231 | 0.1700587
704.5 | 0.182345 | 576.9231 | 0.1700587
706.52 | 0.182877 | 576.9231 | 0.1700587
707.87 | 0.183239 | 576.9231 | 0.1700587
709.52 | 0.183678 | 576.9231 | 0.1700587
711.03 | 0.18407 | 576.9231 | 0.1700587
712.63 | 0.184494 | 588.4615 | 0.1724512
714.8 | 0.185075 | 588.4615 | 0.1724512
716.6 | 0.185569 | 588.4615 | 0.1724512
718.45 | 0.186063 | 588.4615 | 0.1724512
720.09 | 0.186502 | 588.4615 | 0.1724512
721.87 | 0.18699 | 588.4615 | 0.1724512
723.91 | 0.187526 | 588.4615 | 0.1724512
725.58 | 0.18797 | 588.4615 | 0.1724512
727.23 | 0.188424 | 600 | 0.174819
728.73 | 0.188838 | 600 | 0.174819
730.08 | 0.189192 | 600 | 0.174819
731.58 | 0.189598 | 600 | 0.174819
733.35 | 0.190084 | 600 | 0.174819
734.85 | 0.190495 | 600 | 0.174819
736.79 | 0.191021 | 600 | 0.174819
738.12 | 0.191393 | 611.5385 | 0.1771626
740.22 | 0.191961 | 611.5385 | 0.1771626
742.29 | 0.192518 | 611.5385 | 0.1771626
744.14 | 0.193035 | 611.5385 | 0.1771626
745.71 | 0.19346 | 611.5385 | 0.1771626
747.33 | 0.193915 | 611.5385 | 0.1771626
748.55 | 0.194245 | 611.5385 | 0.1771626
749.75 | 0.194584 | 623.0769 | 0.1794827
751.79 | 0.195138 | 623.0769 | 0.1794827
753.39 | 0.19559 | 623.0769 | 0.1794827
755.71 | 0.196236 | 623.0769 | 0.1794827
757.32 | 0.196678 | 623.0769 | 0.1794827
759.04 | 0.197153 | 623.0769 | 0.1794827
761.18 | 0.197748 | 623.0769 | 0.1794827
762.43 | 0.198104 | 623.0769 | 0.1794827
764.43 | 0.198651 | 634.6154 | 0.1817797
766.15 | 0.199139 | 634.6154 | 0.1817797
767.5 | 0.199516 | 634.6154 | 0.1817797
769.42 | 0.200064 | 634.6154 | 0.1817797
770.96 | 0.200502 | 634.6154 | 0.1817797
773.04 | 0.201101 | 634.6154 | 0.1817797
774.19 | 0.20143 | 634.6154 | 0.1817797
775.93 | 0.201917 | 646.1538 | 0.1840543
777.85 | 0.202464 | 646.1538 | 0.1840543
779.48 | 0.202927 | 646.1538 | 0.1840543
781.13 | 0.203405 | 646.1538 | 0.1840543
782.62 | 0.203828 | 646.1538 | 0.1840543
784.2 | 0.20429 | 646.1538 | 0.1840543
785.84 | 0.204752 | 646.1538 | 0.1840543
787.54 | 0.205232 | 646.1538 | 0.1840543
789.39 | 0.205767 | 657.6923 | 0.186307
791.01 | 0.206236 | 657.6923 | 0.186307
792.7 | 0.206725 | 657.6923 | 0.186307
794.43 | 0.207226 | 657.6923 | 0.186307
795.16 | 0.20745 | 657.6923 | 0.186307
796.62 | 0.207871 | 657.6923 | 0.186307
798.3 | 0.208371 | 657.6923 | 0.186307
799.65 | 0.208764 | 669.2308 | 0.1885385
801.07 | 0.20918 | 669.2308 | 0.1885385
802.24 | 0.209524 | 669.2308 | 0.1885385
803.76 | 0.209964 | 669.2308 | 0.1885385
805.29 | 0.210409 | 669.2308 | 0.1885385
806.94 | 0.210889 | 669.2308 | 0.1885385
808.65 | 0.211393 | 669.2308 | 0.1885385
810.01 | 0.211799 | 669.2308 | 0.1885385
811.61 | 0.212289 | 680.7692 | 0.1907489
813.15 | 0.212735 | 680.7692 | 0.1907489
814.72 | 0.213198 | 680.7692 | 0.1907489
816.22 | 0.213656 | 680.7692 | 0.1907489
817.75 | 0.214113 | 680.7692 | 0.1907489
819.22 | 0.214559 | 680.7692 | 0.1907489
820.62 | 0.214986 | 680.7692 | 0.1907489
822.26 | 0.215466 | 692.3077 | 0.1929392
823.71 | 0.2159 | 692.3077 | 0.1929392
825.3 | 0.216387 | 692.3077 | 0.1929392
826.66 | 0.216815 | 692.3077 | 0.1929392
828.02 | 0.217219 | 692.3077 | 0.1929392
829.45 | 0.217663 | 692.3077 | 0.1929392
831.32 | 0.218228 | 692.3077 | 0.1929392
832.85 | 0.218701 | 703.8462 | 0.1951099
834.54 | 0.219224 | 703.8462 | 0.1951099
836.16 | 0.219719 | 703.8462 | 0.1951099
837.61 | 0.220159 | 703.8462 | 0.1951099
839.08 | 0.220612 | 703.8462 | 0.1951099
840.29 | 0.220989 | 703.8462 | 0.1951099
841.9 | 0.221492 | 703.8462 | 0.1951099
843.5 | 0.222005 | 703.8462 | 0.1951099
844.85 | 0.222436 | 715.3846 | 0.1972617
846.47 | 0.222931 | 715.3846 | 0.1972617
847.9 | 0.223391 | 715.3846 | 0.1972617
849.4 | 0.223871 | 715.3846 | 0.1972617
850.91 | 0.22434 | 715.3846 | 0.1972617
852.42 | 0.224812 | 715.3846 | 0.1972617
854.01 | 0.225315 | 715.3846 | 0.1972617
855.39 | 0.225756 | 726.9231 | 0.199395
857.16 | 0.22631 | 726.9231 | 0.199395
858.58 | 0.22676 | 726.9231 | 0.199395
860.18 | 0.227275 | 726.9231 | 0.199395
861.83 | 0.227802 | 726.9231 | 0.199395
863.24 | 0.228262 | 726.9231 | 0.199395
864.9 | 0.2288 | 726.9231 | 0.199395
866.44 | 0.229295 | 726.9231 | 0.199395
868.19 | 0.22986 | 738.4615 | 0.2015104
869.96 | 0.230439 | 738.4615 | 0.2015104
871.68 | 0.23099 | 738.4615 | 0.2015104
873.68 | 0.23165 | 738.4615 | 0.2015104
875.06 | 0.232112 | 738.4615 | 0.2015104
876.62 | 0.232615 | 738.4615 | 0.2015104
878.1 | 0.233106 | 738.4615 | 0.2015104
879.29 | 0.233507 | 750 | 0.2036086
880.87 | 0.234007 | 750 | 0.2036086
882.11 | 0.234428 | 750 | 0.2036086
883.62 | 0.234931 | 750 | 0.2036086
885.38 | 0.235509 | 750 | 0.2036086
886.76 | 0.235979 | 750 | 0.2036086
888.21 | 0.236471 | 750 | 0.2036086
889.5 | 0.236901 | 761.5385 | 0.2056901
890.83 | 0.237353 | 761.5385 | 0.2056901
892.5 | 0.23792 | 761.5385 | 0.2056901
893.73 | 0.238336 | 761.5385 | 0.2056901
895.39 | 0.238897 | 761.5385 | 0.2056901
896.79 | 0.239366 | 761.5385 | 0.2056901
898.07 | 0.239807 | 761.5385 | 0.2056901
899.56 | 0.240312 | 761.5385 | 0.2056901
901.03 | 0.240817 | 773.0769 | 0.2077554
902.64 | 0.241374 | 773.0769 | 0.2077554
903.89 | 0.241808 | 773.0769 | 0.2077554
905.3 | 0.242291 | 773.0769 | 0.2077554
906.56 | 0.242734 | 773.0769 | 0.2077554
907.83 | 0.24317 | 773.0769 | 0.2077554
909.25 | 0.24366 | 773.0769 | 0.2077554
910.64 | 0.244154 | 784.6154 | 0.2098053
911.92 | 0.244601 | 784.6154 | 0.2098053
913.1 | 0.245025 | 784.6154 | 0.2098053
914.44 | 0.245497 | 784.6154 | 0.2098053
915.79 | 0.245964 | 784.6154 | 0.2098053
917.04 | 0.246413 | 784.6154 | 0.2098053
918.31 | 0.246852 | 784.6154 | 0.2098053
919.64 | 0.247326 | 784.6154 | 0.2098053
920.75 | 0.247715 | 796.1538 | 0.2118402
922.3 | 0.248279 | 796.1538 | 0.2118402
923.43 | 0.248689 | 796.1538 | 0.2118402
924.67 | 0.249137 | 796.1538 | 0.2118402
926.02 | 0.249626 | 796.1538 | 0.2118402
927.4 | 0.250123 | 796.1538 | 0.2118402
928.87 | 0.250649 | 796.1538 | 0.2118402
930.36 | 0.251186 | 807.6923 | 0.2138609
931.89 | 0.251756 | 807.6923 | 0.2138609
933.26 | 0.252247 | 807.6923 | 0.2138609
934.91 | 0.252855 | 807.6923 | 0.2138609
936.31 | 0.253372 | 807.6923 | 0.2138609
937.53 | 0.25381 | 807.6923 | 0.2138609
938.9 | 0.254328 | 807.6923 | 0.2138609
939.98 | 0.254732 | 819.2308 | 0.2158678
941.42 | 0.255262 | 819.2308 | 0.2158678
942.72 | 0.255771 | 819.2308 | 0.2158678
944.1 | 0.256287 | 819.2308 | 0.2158678
945.57 | 0.25684 | 819.2308 | 0.2158678
946.86 | 0.257321 | 819.2308 | 0.2158678
948.02 | 0.257764 | 819.2308 | 0.2158678
949.43 | 0.258281 | 819.2308 | 0.2158678
950.79 | 0.258809 | 830.7692 | 0.2178618
952.11 | 0.259305 | 830.7692 | 0.2178618
953.08 | 0.259689 | 830.7692 | 0.2178618
954.23 | 0.260124 | 830.7692 | 0.2178618
955.67 | 0.260692 | 830.7692 | 0.2178618
956.97 | 0.261195 | 830.7692 | 0.2178618
958.15 | 0.261655 | 830.7692 | 0.2178618
959.44 | 0.262134 | 842.3077 | 0.2198433
960.5 | 0.262558 | 842.3077 | 0.2198433
961.94 | 0.263123 | 842.3077 | 0.2198433
963.14 | 0.263581 | 842.3077 | 0.2198433
964.77 | 0.264232 | 842.3077 | 0.2198433
965.93 | 0.264691 | 842.3077 | 0.2198433
966.93 | 0.265096 | 842.3077 | 0.2198433
968.2 | 0.265596 | 842.3077 | 0.2198433
969.25 | 0.266008 | 853.8462 | 0.2218132
970.65 | 0.266567 | 853.8462 | 0.2218132
971.95 | 0.267094 | 853.8462 | 0.2218132
973.12 | 0.267565 | 853.8462 | 0.2218132
974.15 | 0.26799 | 853.8462 | 0.2218132
975.44 | 0.268508 | 853.8462 | 0.2218132
976.92 | 0.269117 | 853.8462 | 0.2218132
977.92 | 0.269529 | 865.3846 | 0.223772
979.11 | 0.270014 | 865.3846 | 0.223772
980.54 | 0.270594 | 865.3846 | 0.223772
981.71 | 0.271072 | 865.3846 | 0.223772
982.99 | 0.2716 | 865.3846 | 0.223772
984.15 | 0.272084 | 865.3846 | 0.223772
985.4 | 0.272604 | 865.3846 | 0.223772
986.71 | 0.273158 | 876.9231 | 0.2257205
987.78 | 0.273605 | 876.9231 | 0.2257205
988.95 | 0.274097 | 876.9231 | 0.2257205
990.17 | 0.274609 | 876.9231 | 0.2257205
991.5 | 0.275176 | 876.9231 | 0.2257205
992.54 | 0.275614 | 876.9231 | 0.2257205
993.76 | 0.27613 | 876.9231 | 0.2257205
994.91 | 0.276629 | 876.9231 | 0.2257205
996.14 | 0.277156 | 888.4615 | 0.2276593
997.59 | 0.277788 | 888.4615 | 0.2276593
998.48 | 0.278162 | 888.4615 | 0.2276593
999.56 | 0.278618 | 888.4615 | 0.2276593
1000.63 | 0.279089 | 888.4615 | 0.2276593
1001.75 | 0.279579 | 888.4615 | 0.2276593
1002.43 | 0.279873 | 888.4615 | 0.2276593
1003.8 | 0.280469 | 900 | 0.2295893
1004.72 | 0.28087 | 900 | 0.2295893
1005.98 | 0.281416 | 900 | 0.2295893
1007.15 | 0.281928 | 900 | 0.2295893
1008.04 | 0.282322 | 900 | 0.2295893
1009.17 | 0.282833 | 900 | 0.2295893
1010.31 | 0.283343 | 900 | 0.2295893
1011.44 | 0.283869 | 900 | 0.2295893
1012.46 | 0.284337 | 911.5385 | 0.2315112
1013.59 | 0.284853 | 911.5385 | 0.2315112
1014.81 | 0.285404 | 911.5385 | 0.2315112
1015.78 | 0.285857 | 911.5385 | 0.2315112
1016.7 | 0.286275 | 911.5385 | 0.2315112
1017.8 | 0.286785 | 911.5385 | 0.2315112
1019 | 0.287352 | 911.5385 | 0.2315112
1020.2 | 0.287903 | 923.0769 | 0.2334258
1021.25 | 0.288394 | 923.0769 | 0.2334258
1022.42 | 0.288944 | 923.0769 | 0.2334258
1023.17 | 0.289294 | 923.0769 | 0.2334258
1024.17 | 0.289764 | 923.0769 | 0.2334258
1025.17 | 0.290249 | 923.0769 | 0.2334258
1026.16 | 0.290707 | 923.0769 | 0.2334258
1027.44 | 0.291324 | 934.6154 | 0.2353339
1028.34 | 0.291755 | 934.6154 | 0.2353339
1029.29 | 0.292222 | 934.6154 | 0.2353339
1030.51 | 0.292805 | 934.6154 | 0.2353339
1031.48 | 0.293263 | 934.6154 | 0.2353339
1032.51 | 0.293769 | 934.6154 | 0.2353339
1033.56 | 0.294282 | 934.6154 | 0.2353339
1034.36 | 0.294683 | 934.6154 | 0.2353339
1035.3 | 0.295143 | 946.1538 | 0.2372364
1036.13 | 0.295544 | 946.1538 | 0.2372364
1037.1 | 0.296033 | 946.1538 | 0.2372364
1038 | 0.296483 | 946.1538 | 0.2372364
1038.94 | 0.296947 | 946.1538 | 0.2372364
1039.97 | 0.297463 | 946.1538 | 0.2372364
1040.97 | 0.297963 | 946.1538 | 0.2372364
1041.92 | 0.298451 | 957.6923 | 0.2391341
1042.66 | 0.298825 | 957.6923 | 0.2391341
1043.57 | 0.299292 | 957.6923 | 0.2391341
1044.47 | 0.299756 | 957.6923 | 0.2391341
1045.33 | 0.300188 | 957.6923 | 0.2391341
1046.39 | 0.300742 | 957.6923 | 0.2391341
1047.49 | 0.30131 | 957.6923 | 0.2391341
1048.63 | 0.301885 | 957.6923 | 0.2391341
1049.48 | 0.302334 | 969.2308 | 0.2410279
1050.5 | 0.302865 | 969.2308 | 0.2410279
1051.68 | 0.303478 | 969.2308 | 0.2410279
1052.53 | 0.303931 | 969.2308 | 0.2410279
1053.53 | 0.30446 | 969.2308 | 0.2410279
1054.59 | 0.305021 | 969.2308 | 0.2410279
1055.37 | 0.305428 | 969.2308 | 0.2410279
1056.24 | 0.305894 | 980.7692 | 0.2429188
1057.02 | 0.30632 | 980.7692 | 0.2429188
1057.91 | 0.306791 | 980.7692 | 0.2429188
1058.71 | 0.30722 | 980.7692 | 0.2429188
1059.44 | 0.307622 | 980.7692 | 0.2429188
1060.44 | 0.308167 | 980.7692 | 0.2429188
1061.14 | 0.308557 | 980.7692 | 0.2429188
1062.01 | 0.309029 | 980.7692 | 0.2429188
1063.04 | 0.309603 | 992.3077 | 0.2448079
1063.83 | 0.310043 | 992.3077 | 0.2448079
1064.85 | 0.310604 | 992.3077 | 0.2448079
1065.8 | 0.311144 | 992.3077 | 0.2448079
1066.73 | 0.311663 | 992.3077 | 0.2448079
1067.52 | 0.312099 | 992.3077 | 0.2448079
1068.23 | 0.312506 | 992.3077 | 0.2448079
1069.25 | 0.313074 | 1003.846 | 0.2466961
1070.13 | 0.313575 | 1003.846 | 0.2466961
1070.84 | 0.313982 | 1003.846 | 0.2466961
1071.57 | 0.314404 | 1003.846 | 0.2466961
1072.34 | 0.314843 | 1003.846 | 0.2466961
1073.19 | 0.315335 | 1003.846 | 0.2466961
1073.96 | 0.315778 | 1003.846 | 0.2466961
1074.69 | 0.316203 | 1015.385 | 0.2485846
1075.54 | 0.316702 | 1015.385 | 0.2485846
1076.34 | 0.317164 | 1015.385 | 0.2485846
1077.08 | 0.317608 | 1015.385 | 0.2485846
1077.99 | 0.318145 | 1015.385 | 0.2485846
1078.91 | 0.318693 | 1015.385 | 0.2485846
1079.66 | 0.319132 | 1015.385 | 0.2485846
1080.26 | 0.319494 | 1015.385 | 0.2485846
1081.05 | 0.319958 | 1026.923 | 0.2504746
1081.73 | 0.320373 | 1026.923 | 0.2504746
1082.55 | 0.320873 | 1026.923 | 0.2504746
1083.17 | 0.321253 | 1026.923 | 0.2504746
1084.08 | 0.321809 | 1026.923 | 0.2504746
1084.77 | 0.322226 | 1026.923 | 0.2504746
1085.58 | 0.322735 | 1026.923 | 0.2504746
1086.39 | 0.32323 | 1038.462 | 0.2523672
1087.2 | 0.323734 | 1038.462 | 0.2523672
1087.9 | 0.324167 | 1038.462 | 0.2523672
1088.74 | 0.324688 | 1038.462 | 0.2523672
1089.39 | 0.325096 | 1038.462 | 0.2523672
1090.09 | 0.325547 | 1038.462 | 0.2523672
1090.77 | 0.325979 | 1038.462 | 0.2523672
1091.57 | 0.326487 | 1038.462 | 0.2523672
1092.36 | 0.326985 | 1050 | 0.2542637
1092.99 | 0.32738 | 1050 | 0.2542637
1093.86 | 0.327947 | 1050 | 0.2542637
1094.69 | 0.328483 | 1050 | 0.2542637
1095.24 | 0.328846 | 1050 | 0.2542637
1096.03 | 0.329357 | 1050 | 0.2542637
1096.63 | 0.329744 | 1050 | 0.2542637
1097.46 | 0.330297 | 1061.538 | 0.2561656
1098.23 | 0.330805 | 1061.538 | 0.2561656
1098.96 | 0.331291 | 1061.538 | 0.2561656
1099.72 | 0.331796 | 1061.538 | 0.2561656
1100.37 | 0.332219 | 1061.538 | 0.2561656
1101.15 | 0.332746 | 1061.538 | 0.2561656
1101.95 | 0.333296 | 1061.538 | 0.2561656
1102.52 | 0.33368 | 1073.077 | 0.2580744
1103.22 | 0.334162 | 1073.077 | 0.2580744
1103.92 | 0.334646 | 1073.077 | 0.2580744
1104.6 | 0.335118 | 1073.077 | 0.2580744
1105.25 | 0.335563 | 1073.077 | 0.2580744
1106.01 | 0.336082 | 1073.077 | 0.2580744
1106.89 | 0.336698 | 1073.077 | 0.2580744
1107.54 | 0.337154 | 1073.077 | 0.2580744
1108.29 | 0.337684 | 1084.615 | 0.2599915
1108.94 | 0.338148 | 1084.615 | 0.2599915
1109.51 | 0.338553 | 1084.615 | 0.2599915
1110.33 | 0.339138 | 1084.615 | 0.2599915
1111.04 | 0.339644 | 1084.615 | 0.2599915
1111.69 | 0.340119 | 1084.615 | 0.2599915
1112.31 | 0.340566 | 1084.615 | 0.2599915
1112.95 | 0.341028 | 1096.154 | 0.2619187
1113.48 | 0.341421 | 1096.154 | 0.2619187
1114.08 | 0.341859 | 1096.154 | 0.2619187
1114.88 | 0.342446 | 1096.154 | 0.2619187
1115.67 | 0.343026 | 1096.154 | 0.2619187
1116.37 | 0.343535 | 1096.154 | 0.2619187
1116.9 | 0.343941 | 1096.154 | 0.2619187
1117.6 | 0.344469 | 1096.154 | 0.2619187
1118.25 | 0.344962 | 1107.692 | 0.2638578
1118.97 | 0.345505 | 1107.692 | 0.2638578
1119.7 | 0.346062 | 1107.692 | 0.2638578
1120.2 | 0.346449 | 1107.692 | 0.2638578
1120.74 | 0.34686 | 1107.692 | 0.2638578
1121.29 | 0.347285 | 1107.692 | 0.2638578
1121.87 | 0.347742 | 1107.692 | 0.2638578
1122.62 | 0.348325 | 1119.231 | 0.2658107
1123.22 | 0.34879 | 1119.231 | 0.2658107
1123.74 | 0.349203 | 1119.231 | 0.2658107
1124.32 | 0.349664 | 1119.231 | 0.2658107
1124.79 | 0.350034 | 1119.231 | 0.2658107
1125.44 | 0.350548 | 1119.231 | 0.2658107
1126.01 | 0.351001 | 1119.231 | 0.2658107
1126.53 | 0.351431 | 1130.769 | 0.2677795
1127.19 | 0.351978 | 1130.769 | 0.2677795
1127.75 | 0.352428 | 1130.769 | 0.2677795
1128.38 | 0.352944 | 1130.769 | 0.2677795
1128.95 | 0.353413 | 1130.769 | 0.2677795
1129.43 | 0.353806 | 1130.769 | 0.2677795
1130.05 | 0.354312 | 1130.769 | 0.2677795
1130.63 | 0.354801 | 1130.769 | 0.2677795
1131.23 | 0.355307 | 1142.308 | 0.2697665
1131.7 | 0.355702 | 1142.308 | 0.2697665
1132.22 | 0.35614 | 1142.308 | 0.2697665
1132.82 | 0.356648 | 1142.308 | 0.2697665
1133.35 | 0.357105 | 1142.308 | 0.2697665
1133.85 | 0.357528 | 1142.308 | 0.2697665
1134.4 | 0.358005 | 1142.308 | 0.2697665
1134.92 | 0.358447 | 1153.846 | 0.2717742
1135.39 | 0.358843 | 1153.846 | 0.2717742
1135.9 | 0.359311 | 1153.846 | 0.2717742
1136.42 | 0.359768 | 1153.846 | 0.2717742
1136.94 | 0.360224 | 1153.846 | 0.2717742
1137.47 | 0.360693 | 1153.846 | 0.2717742
1138.09 | 0.361227 | 1153.846 | 0.2717742
1138.52 | 0.361616 | 1153.846 | 0.2717742
1139.12 | 0.362155 | 1165.385 | 0.2738052
1139.56 | 0.362555 | 1165.385 | 0.2738052
1140.06 | 0.363014 | 1165.385 | 0.2738052
1140.66 | 0.363551 | 1165.385 | 0.2738052
1141.18 | 0.364034 | 1165.385 | 0.2738052
1141.64 | 0.364467 | 1165.385 | 0.2738052
1142.13 | 0.364921 | 1165.385 | 0.2738052
1142.61 | 0.365376 | 1176.923 | 0.2758626
1143.19 | 0.365923 | 1176.923 | 0.2758626
1143.65 | 0.366347 | 1176.923 | 0.2758626
1144.11 | 0.366786 | 1176.923 | 0.2758626
1144.61 | 0.367274 | 1176.923 | 0.2758626
1145.11 | 0.36775 | 1176.923 | 0.2758626
1145.58 | 0.368185 | 1176.923 | 0.2758626
1146.01 | 0.368616 | 1188.462 | 0.2779495
1146.45 | 0.369028 | 1188.462 | 0.2779495
1146.93 | 0.36949 | 1188.462 | 0.2779495
1147.3 | 0.369852 | 1188.462 | 0.2779495
1147.83 | 0.370386 | 1188.462 | 0.2779495
1148.28 | 0.370828 | 1188.462 | 0.2779495
1148.77 | 0.371308 | 1188.462 | 0.2779495
1149.23 | 0.371772 | 1188.462 | 0.2779495
1149.62 | 0.372163 | 1200 | 0.2800696
1150.12 | 0.372663 | 1200 | 0.2800696
1150.54 | 0.373088 | 1200 | 0.2800696
1150.95 | 0.373501 | 1200 | 0.2800696
1151.3 | 0.373867 | 1200 | 0.2800696
1151.74 | 0.374302 | 1200 | 0.2800696
1152.32 | 0.374903 | 1200 | 0.2800696
1152.79 | 0.375398 | 1211.538 | 0.2822269
1153.22 | 0.375851 | 1211.538 | 0.2822269
1153.64 | 0.376291 | 1211.538 | 0.2822269
1154.07 | 0.376738 | 1211.538 | 0.2822269
1154.52 | 0.377217 | 1211.538 | 0.2822269
1154.96 | 0.377673 | 1211.538 | 0.2822269
1155.46 | 0.378214 | 1211.538 | 0.2822269
1155.84 | 0.378629 | 1211.538 | 0.2822269
1156.28 | 0.379096 | 1223.077 | 0.2844256
1156.79 | 0.379664 | 1223.077 | 0.2844256
1157.18 | 0.380084 | 1223.077 | 0.2844256
1157.61 | 0.380565 | 1223.077 | 0.2844256
1157.94 | 0.380934 | 1223.077 | 0.2844256
1158.31 | 0.381339 | 1223.077 | 0.2844256
1158.81 | 0.381905 | 1223.077 | 0.2844256
1159.18 | 0.382314 | 1234.615 | 0.286671
1159.58 | 0.382781 | 1234.615 | 0.286671
1159.98 | 0.383237 | 1234.615 | 0.286671
1160.41 | 0.383722 | 1234.615 | 0.286671
1160.83 | 0.384217 | 1234.615 | 0.286671
1161.25 | 0.38468 | 1234.615 | 0.286671
1161.66 | 0.385178 | 1234.615 | 0.286671
1162.01 | 0.385593 | 1246.154 | 0.2889682
1162.36 | 0.386003 | 1246.154 | 0.2889682
1162.75 | 0.386463 | 1246.154 | 0.2889682
1163.12 | 0.386898 | 1246.154 | 0.2889682
1163.53 | 0.3874 | 1246.154 | 0.2889682
1163.88 | 0.387812 | 1246.154 | 0.2889682
1164.37 | 0.388391 | 1246.154 | 0.2889682
1164.75 | 0.388852 | 1246.154 | 0.2889682
1165.13 | 0.389327 | 1257.692 | 0.2913233
1165.57 | 0.38988 | 1257.692 | 0.2913233
1165.95 | 0.390351 | 1257.692 | 0.2913233
1166.29 | 0.390763 | 1257.692 | 0.2913233
1166.59 | 0.391137 | 1257.692 | 0.2913233
1166.95 | 0.391604 | 1257.692 | 0.2913233
1167.34 | 0.392083 | 1257.692 | 0.2913233
1167.69 | 0.392538 | 1269.231 | 0.293743
1168.05 | 0.393015 | 1269.231 | 0.293743
1168.45 | 0.393544 | 1269.231 | 0.293743
1168.8 | 0.394005 | 1269.231 | 0.293743
1169.19 | 0.394507 | 1269.231 | 0.293743
1169.49 | 0.394893 | 1269.231 | 0.293743
1169.86 | 0.395381 | 1269.231 | 0.293743
1170.22 | 0.395858 | 1269.231 | 0.293743
1170.51 | 0.396247 | 1280.769 | 0.296235
1170.86 | 0.396722 | 1280.769 | 0.296235
1171.22 | 0.397217 | 1280.769 | 0.296235
1171.59 | 0.397722 | 1280.769 | 0.296235
1171.94 | 0.398204 | 1280.769 | 0.296235
1172.26 | 0.398638 | 1280.769 | 0.296235
1172.66 | 0.399189 | 1280.769 | 0.296235
1173.03 | 0.399705 | 1292.308 | 0.2988082
1173.41 | 0.400247 | 1292.308 | 0.2988082
1173.71 | 0.400674 | 1292.308 | 0.2988082
1173.98 | 0.401061 | 1292.308 | 0.2988082
1174.34 | 0.401584 | 1292.308 | 0.2988082
1174.71 | 0.402111 | 1292.308 | 0.2988082
1175.01 | 0.402555 | 1292.308 | 0.2988082
1175.31 | 0.402988 | 1292.308 | 0.2988082
1175.66 | 0.403503 | 1303.846 | 0.3014725
1176.05 | 0.404067 | 1303.846 | 0.3014725
1176.36 | 0.404547 | 1303.846 | 0.3014725
1176.68 | 0.405012 | 1303.846 | 0.3014725
1176.96 | 0.405467 | 1303.846 | 0.3014725
1177.28 | 0.405943 | 1303.846 | 0.3014725
1177.65 | 0.406493 | 1303.846 | 0.3014725
1177.88 | 0.406863 | 1315.385 | 0.3042394
1178.16 | 0.4073 | 1315.385 | 0.3042394
1178.45 | 0.407744 | 1315.385 | 0.3042394
1178.83 | 0.408348 | 1315.385 | 0.3042394
1179.18 | 0.408918 | 1315.385 | 0.3042394
1179.48 | 0.409378 | 1315.385 | 0.3042394
1179.8 | 0.409899 | 1315.385 | 0.3042394
1180.05 | 0.410306 | 1326.923 | 0.3071222
1180.32 | 0.410737 | 1326.923 | 0.3071222
1180.62 | 0.411219 | 1326.923 | 0.3071222
1180.92 | 0.411714 | 1326.923 | 0.3071222
1181.18 | 0.412166 | 1326.923 | 0.3071222
1181.45 | 0.412608 | 1326.923 | 0.3071222
1181.69 | 0.413008 | 1326.923 | 0.3071222
1182.04 | 0.413607 | 1326.923 | 0.3071222
1182.29 | 0.414029 | 1338.462 | 0.3101362
1182.54 | 0.414464 | 1338.462 | 0.3101362
1182.77 | 0.414865 | 1338.462 | 0.3101362
1183.05 | 0.415361 | 1338.462 | 0.3101362
1183.32 | 0.415813 | 1338.462 | 0.3101362
1183.55 | 0.416234 | 1338.462 | 0.3101362
1183.8 | 0.416673 | 1338.462 | 0.3101362
1184.02 | 0.417063 | 1350 | 0.3132995
1184.24 | 0.417456 | 1350 | 0.3132995
1184.52 | 0.417961 | 1350 | 0.3132995
1184.79 | 0.418455 | 1350 | 0.3132995
1185.04 | 0.418889 | 1350 | 0.3132995
1185.27 | 0.419337 | 1350 | 0.3132995
1185.54 | 0.419839 | 1350 | 0.3132995
1185.79 | 0.420314 | 1350 | 0.3132995
1186.02 | 0.420754 | 1361.538 | 0.3166328
1186.29 | 0.421252 | 1361.538 | 0.3166328
1186.51 | 0.421667 | 1361.538 | 0.3166328
1186.72 | 0.422067 | 1361.538 | 0.3166328
1186.99 | 0.422594 | 1361.538 | 0.3166328
1187.21 | 0.423017 | 1361.538 | 0.3166328
1187.41 | 0.423411 | 1361.538 | 0.3166328
1187.66 | 0.423901 | 1373.077 | 0.3201623
1187.89 | 0.424369 | 1373.077 | 0.3201623
1188.14 | 0.424876 | 1373.077 | 0.3201623
1188.38 | 0.425342 | 1373.077 | 0.3201623
1188.61 | 0.425814 | 1373.077 | 0.3201623
1188.86 | 0.426331 | 1373.077 | 0.3201623
1189.08 | 0.426773 | 1373.077 | 0.3201623
1189.31 | 0.427281 | 1384.615 | 0.3239155
1189.53 | 0.427726 | 1384.615 | 0.3239155
1189.71 | 0.428116 | 1384.615 | 0.3239155
1189.94 | 0.428611 | 1384.615 | 0.3239155
1190.16 | 0.42907 | 1384.615 | 0.3239155
1190.43 | 0.429654 | 1384.615 | 0.3239155
1190.63 | 0.430096 | 1384.615 | 0.3239155
1190.86 | 0.430614 | 1384.615 | 0.3239155
1191.1 | 0.431126 | 1396.154 | 0.3279262
1191.31 | 0.431609 | 1396.154 | 0.3279262
1191.51 | 0.432066 | 1396.154 | 0.3279262
1191.73 | 0.432548 | 1396.154 | 0.3279262
1191.98 | 0.433136 | 1396.154 | 0.3279262
1192.18 | 0.433605 | 1396.154 | 0.3279262
1192.4 | 0.434099 | 1396.154 | 0.3279262
1192.56 | 0.434498 | 1407.692 | 0.3322352
1192.75 | 0.434932 | 1407.692 | 0.3322352
1192.96 | 0.435452 | 1407.692 | 0.3322352
1193.13 | 0.435849 | 1407.692 | 0.3322352
1193.36 | 0.436418 | 1407.692 | 0.3322352
1193.53 | 0.436818 | 1407.692 | 0.3322352
1193.7 | 0.437227 | 1407.692 | 0.3322352
1193.88 | 0.437693 | 1407.692 | 0.3322352
1194.06 | 0.438152 | 1419.231 | 0.3368917
1194.25 | 0.438619 | 1419.231 | 0.3368917
1194.45 | 0.439124 | 1419.231 | 0.3368917
1194.62 | 0.439551 | 1419.231 | 0.3368917
1194.78 | 0.43998 | 1419.231 | 0.3368917
1194.93 | 0.440371 | 1419.231 | 0.3368917
1195.1 | 0.440805 | 1419.231 | 0.3368917
1195.25 | 0.4412 | 1430.769 | 0.3419545
1195.4 | 0.441603 | 1430.769 | 0.3419545
1195.57 | 0.442049 | 1430.769 | 0.3419545
1195.75 | 0.442552 | 1430.769 | 0.3419545
1195.92 | 0.443003 | 1430.769 | 0.3419545
1196.07 | 0.443403 | 1430.769 | 0.3419545
1196.22 | 0.443822 | 1430.769 | 0.3419545
1196.4 | 0.444323 | 1442.308 | 0.3475057
1196.55 | 0.44476 | 1442.308 | 0.3475057
1196.72 | 0.445235 | 1442.308 | 0.3475057
1196.87 | 0.445661 | 1442.308 | 0.3475057
1197.05 | 0.446192 | 1442.308 | 0.3475057
1197.22 | 0.446684 | 1442.308 | 0.3475057
1197.39 | 0.44718 | 1442.308 | 0.3475057
1197.55 | 0.447671 | 1442.308 | 0.3475057
1197.7 | 0.448118 | 1453.846 | 0.3536329
1197.85 | 0.448573 | 1453.846 | 0.3536329
1198.02 | 0.449088 | 1453.846 | 0.3536329
1198.19 | 0.449597 | 1453.846 | 0.3536329
1198.35 | 0.450123 | 1453.846 | 0.3536329
1198.54 | 0.450702 | 1453.846 | 0.3536329
1198.69 | 0.451172 | 1453.846 | 0.3536329
1198.85 | 0.45171 | 1465.385 | 0.3604535
1199 | 0.452192 | 1465.385 | 0.3604535
1199.17 | 0.452742 | 1465.385 | 0.3604535
1199.32 | 0.453241 | 1465.385 | 0.3604535
1199.47 | 0.453738 | 1465.385 | 0.3604535
1199.64 | 0.454312 | 1465.385 | 0.3604535
1199.79 | 0.454826 | 1465.385 | 0.3604535
1199.95 | 0.455401 | 1465.385 | 0.3604535
1200.12 | 0.456001 | 1476.923 | 0.3681149
1200.27 | 0.456526 | 1476.923 | 0.3681149
1200.44 | 0.457132 | 1476.923 | 0.3681149
1200.59 | 0.457677 | 1476.923 | 0.3681149
1200.76 | 0.458278 | 1476.923 | 0.3681149
1200.91 | 0.458834 | 1476.923 | 0.3681149
1201.06 | 0.459397 | 1476.923 | 0.3681149
1201.22 | 0.460021 | 1488.462 | 0.3767771
1201.37 | 0.460616 | 1488.462 | 0.3767771
1201.54 | 0.461274 | 1488.462 | 0.3767771
1201.69 | 0.461861 | 1488.462 | 0.3767771
1201.84 | 0.462465 | 1488.462 | 0.3767771
1202.01 | 0.463147 | 1488.462 | 0.3767771
1202.16 | 0.463766 | 1488.462 | 0.3767771
1202.32 | 0.464466 | 1500 | 0.3869112
1202.47 | 0.465122 | 1500 | 0.3869112
1202.62 | 0.465775 | 1500 | 0.3869112
1202.79 | 0.466516 | 1500 | 0.3869112
1202.94 | 0.467189 | 1500 | 0.3869112
1203.11 | 0.46794 | 1500 | 0.3869112
1203.26 | 0.468641 | 1500 | 0.3869112
1203.41 | 0.469363 | 1500 | 0.3869112
1203.57 | 0.470164 | 1511.538 | 0.3988582
1203.73 | 0.470891 | 1511.538 | 0.3988582
1203.89 | 0.471724 | 1511.538 | 0.3988582
1204.04 | 0.472496 | 1511.538 | 0.3988582
1204.19 | 0.473278 | 1511.538 | 0.3988582
1204.36 | 0.47415 | 1511.538 | 0.3988582
1204.51 | 0.474987 | 1511.538 | 0.3988582
1204.68 | 0.475907 | 1523.077 | 0.4130036
1204.83 | 0.476759 | 1523.077 | 0.4130036
1204.98 | 0.477637 | 1523.077 | 0.4130036
1205.14 | 0.47864 | 1523.077 | 0.4130036
1205.29 | 0.479566 | 1523.077 | 0.4130036
1205.46 | 0.480637 | 1523.077 | 0.4130036
1205.61 | 0.481626 | 1523.077 | 0.4130036
1205.76 | 0.482628 | 1523.077 | 0.4130036
1205.93 | 0.483795 | 1534.615 | 0.431669
1206.08 | 0.484889 | 1534.615 | 0.431669
1206.24 | 0.486156 | 1534.615 | 0.431669
1206.38 | 0.487191 | 1534.615 | 0.431669
1206.53 | 0.48842 | 1534.615 | 0.431669
1206.69 | 0.489851 | 1534.615 | 0.431669
1206.84 | 0.491222 | 1534.615 | 0.431669
1207.01 | 0.492829 | 1546.154 | 0.4548662
1207.16 | 0.494372 | 1546.154 | 0.4548662
1207.31 | 0.496078 | 1546.154 | 0.4548662
1207.48 | 0.498154 | 1546.154 | 0.4548662
1207.63 | 0.500291 | 1546.154 | 0.4548662
1207.8 | 0.503168 | 1546.154 | 0.4548662
1208.1 | 0.518036 | 1546.154 | 0.4548662
0 | 0 | 0 | 0
2.84 | 0.000168 | 0 | 0
4.77 | 0.000699 | 0 | 0
6.41 | 0.001167 | 0 | 0
8.51 | 0.001732 | 0 | 0
10.51 | 0.002236 | 0 | 0
12.86 | 0.002793 | 11.53846 | 0.002432318
15.65 | 0.003373 | 11.53846 | 0.002432318
18.52 | 0.003951 | 11.53846 | 0.002432318
21.61 | 0.004546 | 11.53846 | 0.002432318
24.86 | 0.005145 | 11.53846 | 0.002432318
28.3 | 0.005748 | 23.07692 | 0.004835729
31.75 | 0.006363 | 23.07692 | 0.004835729
34.29 | 0.006815 | 23.07692 | 0.004835729
37.12 | 0.007291 | 23.07692 | 0.004835729
40.18 | 0.007826 | 23.07692 | 0.004835729
43.78 | 0.008456 | 34.61538 | 0.007210873
46.47 | 0.008904 | 34.61538 | 0.007210873
49.92 | 0.009475 | 34.61538 | 0.007210873
52.99 | 0.00998 | 34.61538 | 0.007210873
55.67 | 0.01039 | 34.61538 | 0.007210873
58.64 | 0.010885 | 34.61538 | 0.007210873
61.6 | 0.011364 | 46.15385 | 0.009558374
64.38 | 0.011825 | 46.15385 | 0.009558374
67.89 | 0.012398 | 46.15385 | 0.009558374
70.94 | 0.01289 | 46.15385 | 0.009558374
73.91 | 0.013377 | 46.15385 | 0.009558374
77.21 | 0.013901 | 57.69231 | 0.01187883
80.53 | 0.014426 | 57.69231 | 0.01187883
83.54 | 0.014906 | 57.69231 | 0.01187883
86.06 | 0.015306 | 57.69231 | 0.01187883
89.53 | 0.015838 | 57.69231 | 0.01187883
92.91 | 0.01637 | 69.23077 | 0.01417283
96.83 | 0.016968 | 69.23077 | 0.01417283
100.51 | 0.017534 | 69.23077 | 0.01417283
103.91 | 0.018057 | 69.23077 | 0.01417283
106.66 | 0.018474 | 69.23077 | 0.01417283
110.02 | 0.018983 | 69.23077 | 0.01417283
113.22 | 0.01947 | 80.76923 | 0.01644093
117.37 | 0.020091 | 80.76923 | 0.01644093
120.04 | 0.020499 | 80.76923 | 0.01644093
123.63 | 0.021026 | 80.76923 | 0.01644093
127.25 | 0.021558 | 80.76923 | 0.01644093
131.14 | 0.022124 | 92.30769 | 0.01868369
134.56 | 0.022611 | 92.30769 | 0.01868369
138.33 | 0.023158 | 92.30769 | 0.01868369
141.82 | 0.023653 | 92.30769 | 0.01868369
145.62 | 0.024197 | 92.30769 | 0.01868369
148.46 | 0.024604 | 103.8462 | 0.0209013
152.41 | 0.025152 | 103.8462 | 0.0209013
155.8 | 0.025641 | 103.8462 | 0.0209013
159.15 | 0.026112 | 103.8462 | 0.0209013
161.95 | 0.026502 | 103.8462 | 0.0209013
165.51 | 0.026994 | 115.3846 | 0.02309468
169.71 | 0.027578 | 115.3846 | 0.02309468
173.18 | 0.028052 | 115.3846 | 0.02309468
176.82 | 0.028556 | 115.3846 | 0.02309468
179.79 | 0.028958 | 115.3846 | 0.02309468
183.44 | 0.029445 | 115.3846 | 0.02309468
186.65 | 0.029883 | 126.9231 | 0.0252643
190.55 | 0.030421 | 126.9231 | 0.0252643
193.92 | 0.030856 | 126.9231 | 0.0252643
196.94 | 0.031262 | 126.9231 | 0.0252643
200.21 | 0.031688 | 126.9231 | 0.0252643
203.95 | 0.032179 | 138.4615 | 0.02741064
207.65 | 0.032667 | 138.4615 | 0.02741064
211.55 | 0.033181 | 138.4615 | 0.02741064
214.71 | 0.033595 | 138.4615 | 0.02741064
217.96 | 0.034011 | 138.4615 | 0.02741064
221.18 | 0.034416 | 150 | 0.02953416
225.12 | 0.034927 | 150 | 0.02953416
229.31 | 0.035451 | 150 | 0.02953416
232.71 | 0.035887 | 150 | 0.02953416
236.61 | 0.036392 | 150 | 0.02953416
239.73 | 0.036787 | 150 | 0.02953416
243.19 | 0.037228 | 161.5385 | 0.03163531
247.33 | 0.037746 | 161.5385 | 0.03163531
250.46 | 0.038134 | 161.5385 | 0.03163531
255.08 | 0.0387 | 161.5385 | 0.03163531
258.49 | 0.039118 | 161.5385 | 0.03163531
261.81 | 0.039531 | 173.0769 | 0.03371452
265.21 | 0.039945 | 173.0769 | 0.03371452
268.76 | 0.040379 | 173.0769 | 0.03371452
272.55 | 0.04084 | 173.0769 | 0.03371452
276.46 | 0.041302 | 173.0769 | 0.03371452
279.99 | 0.041736 | 184.6154 | 0.03577222
283.51 | 0.042154 | 184.6154 | 0.03577222
287.3 | 0.042608 | 184.6154 | 0.03577222
291.32 | 0.043073 | 184.6154 | 0.03577222
294.47 | 0.043453 | 184.6154 | 0.03577222
298.18 | 0.043897 | 196.1538 | 0.03780882
301.92 | 0.044343 | 196.1538 | 0.03780882
305.59 | 0.044774 | 196.1538 | 0.03780882
308.74 | 0.045132 | 196.1538 | 0.03780882
311.99 | 0.045522 | 196.1538 | 0.03780882
315.95 | 0.045972 | 196.1538 | 0.03780882
318.9 | 0.046331 | 207.6923 | 0.03982473
322.6 | 0.046752 | 207.6923 | 0.03982473
325.56 | 0.047083 | 207.6923 | 0.03982473
329.49 | 0.047543 | 207.6923 | 0.03982473
333.32 | 0.047982 | 207.6923 | 0.03982473
336.6 | 0.048366 | 219.2308 | 0.04182034
340.21 | 0.048766 | 219.2308 | 0.04182034
343.51 | 0.049145 | 219.2308 | 0.04182034
347.28 | 0.049575 | 219.2308 | 0.04182034
351.05 | 0.050001 | 219.2308 | 0.04182034
355.17 | 0.050461 | 230.7692 | 0.04379602
359.08 | 0.050898 | 230.7692 | 0.04379602
362.73 | 0.051313 | 230.7692 | 0.04379602
366.93 | 0.051792 | 230.7692 | 0.04379602
369.99 | 0.05212 | 230.7692 | 0.04379602
373.74 | 0.052552 | 230.7692 | 0.04379602
377.51 | 0.052966 | 242.3077 | 0.04575215
380.92 | 0.053343 | 242.3077 | 0.04575215
384.67 | 0.053759 | 242.3077 | 0.04575215
388.01 | 0.054135 | 242.3077 | 0.04575215
392.04 | 0.054581 | 242.3077 | 0.04575215
395.35 | 0.054942 | 253.8462 | 0.04768909
399.37 | 0.055389 | 253.8462 | 0.04768909
402.82 | 0.055774 | 253.8462 | 0.04768909
406.11 | 0.056127 | 253.8462 | 0.04768909
409.41 | 0.056495 | 253.8462 | 0.04768909
413.23 | 0.056922 | 265.3846 | 0.04960719
417.69 | 0.057395 | 265.3846 | 0.04960719
421.64 | 0.057822 | 265.3846 | 0.04960719
425.16 | 0.058191 | 265.3846 | 0.04960719
428.77 | 0.058585 | 265.3846 | 0.04960719
432.6 | 0.059002 | 276.9231 | 0.05150679
436.91 | 0.05945 | 276.9231 | 0.05150679
439.89 | 0.059775 | 276.9231 | 0.05150679
443.73 | 0.060182 | 276.9231 | 0.05150679
447.75 | 0.060604 | 276.9231 | 0.05150679
451.29 | 0.060979 | 276.9231 | 0.05150679
454.64 | 0.06133 | 288.4615 | 0.05338822
458.7 | 0.061767 | 288.4615 | 0.05338822
462.48 | 0.062171 | 288.4615 | 0.05338822
466.29 | 0.062569 | 288.4615 | 0.05338822
469.46 | 0.062895 | 288.4615 | 0.05338822
473.18 | 0.063286 | 300 | 0.05525182
476.75 | 0.063678 | 300 | 0.05525182
480.27 | 0.064033 | 300 | 0.05525182
484.27 | 0.064452 | 300 | 0.05525182
488.18 | 0.064879 | 300 | 0.05525182
492.4 | 0.065323 | 311.5385 | 0.0570979
495.72 | 0.065653 | 311.5385 | 0.0570979
499.01 | 0.065998 | 311.5385 | 0.0570979
502.16 | 0.066322 | 311.5385 | 0.0570979
506.38 | 0.066772 | 311.5385 | 0.0570979
510.15 | 0.067164 | 311.5385 | 0.0570979
514.02 | 0.067559 | 323.0769 | 0.05892676
517.68 | 0.067938 | 323.0769 | 0.05892676
522.15 | 0.068399 | 323.0769 | 0.05892676
525.97 | 0.068789 | 323.0769 | 0.05892676
530.64 | 0.069261 | 323.0769 | 0.05892676
533.86 | 0.069595 | 334.6154 | 0.0607387
537.21 | 0.069934 | 334.6154 | 0.0607387
540.35 | 0.070254 | 334.6154 | 0.0607387
544.19 | 0.07065 | 334.6154 | 0.0607387
548.32 | 0.07106 | 334.6154 | 0.0607387
552.24 | 0.071462 | 346.1538 | 0.06253402
555.7 | 0.071811 | 346.1538 | 0.06253402
560.37 | 0.072285 | 346.1538 | 0.06253402
563.52 | 0.07259 | 346.1538 | 0.06253402
567.66 | 0.073015 | 346.1538 | 0.06253402
570.68 | 0.073315 | 346.1538 | 0.06253402
574.58 | 0.073701 | 357.6923 | 0.06431301
578.22 | 0.074078 | 357.6923 | 0.06431301
582.39 | 0.074504 | 357.6923 | 0.06431301
586.11 | 0.074868 | 357.6923 | 0.06431301
590.32 | 0.075285 | 357.6923 | 0.06431301
594.99 | 0.075757 | 369.2308 | 0.06607593
598.29 | 0.076078 | 369.2308 | 0.06607593
602.8 | 0.076528 | 369.2308 | 0.06607593
606.02 | 0.076845 | 369.2308 | 0.06607593
610.32 | 0.077273 | 369.2308 | 0.06607593
613.58 | 0.077589 | 380.7692 | 0.06782307
617.63 | 0.077996 | 380.7692 | 0.06782307
621.77 | 0.078391 | 380.7692 | 0.06782307
625.72 | 0.078778 | 380.7692 | 0.06782307
629.31 | 0.079138 | 380.7692 | 0.06782307
633.18 | 0.079513 | 392.3077 | 0.06955468
636.77 | 0.079871 | 392.3077 | 0.06955468
640.82 | 0.080276 | 392.3077 | 0.06955468
644.11 | 0.080593 | 392.3077 | 0.06955468
647.66 | 0.080945 | 392.3077 | 0.06955468
651.38 | 0.081303 | 392.3077 | 0.06955468
654.94 | 0.081668 | 403.8462 | 0.07127103
658.71 | 0.082038 | 403.8462 | 0.07127103
663.21 | 0.08248 | 403.8462 | 0.07127103
666.7 | 0.082817 | 403.8462 | 0.07127103
671.55 | 0.083293 | 403.8462 | 0.07127103
676.22 | 0.083739 | 415.3846 | 0.07297237
680.9 | 0.084189 | 415.3846 | 0.07297237
685.73 | 0.084662 | 415.3846 | 0.07297237
689.71 | 0.085036 | 415.3846 | 0.07297237
693.43 | 0.085399 | 415.3846 | 0.07297237
696.45 | 0.085697 | 426.9231 | 0.07465894
701.27 | 0.086157 | 426.9231 | 0.07465894
705.24 | 0.086557 | 426.9231 | 0.07465894
709.44 | 0.086961 | 426.9231 | 0.07465894
713.33 | 0.087332 | 426.9231 | 0.07465894
717.45 | 0.087737 | 426.9231 | 0.07465894
721.17 | 0.088089 | 438.4615 | 0.07633098
725.06 | 0.088456 | 438.4615 | 0.07633098
729.01 | 0.088837 | 438.4615 | 0.07633098
733.32 | 0.089243 | 438.4615 | 0.07633098
736.82 | 0.089574 | 438.4615 | 0.07633098
740.53 | 0.089924 | 450 | 0.07798872
744.93 | 0.090337 | 450 | 0.07798872
748.85 | 0.090713 | 450 | 0.07798872
752.49 | 0.091057 | 450 | 0.07798872
756.39 | 0.09143 | 450 | 0.07798872
760.05 | 0.091778 | 461.5385 | 0.07963241
765.02 | 0.092257 | 461.5385 | 0.07963241
768.75 | 0.092597 | 461.5385 | 0.07963241
773.31 | 0.093026 | 461.5385 | 0.07963241
776.91 | 0.093365 | 461.5385 | 0.07963241
780.98 | 0.093736 | 473.0769 | 0.08126225
783.67 | 0.094003 | 473.0769 | 0.08126225
787.77 | 0.094388 | 473.0769 | 0.08126225
790.99 | 0.094698 | 473.0769 | 0.08126225
795 | 0.095056 | 473.0769 | 0.08126225
799.4 | 0.095469 | 473.0769 | 0.08126225
804.71 | 0.095967 | 484.6154 | 0.08287846
809.1 | 0.096378 | 484.6154 | 0.08287846
812.63 | 0.096695 | 484.6154 | 0.08287846
816.69 | 0.09708 | 484.6154 | 0.08287846
820.73 | 0.097458 | 484.6154 | 0.08287846
825.11 | 0.097879 | 496.1538 | 0.08448127
828.62 | 0.098203 | 496.1538 | 0.08448127
832.69 | 0.098569 | 496.1538 | 0.08448127
836.07 | 0.098908 | 496.1538 | 0.08448127
840.16 | 0.099276 | 496.1538 | 0.08448127
842.93 | 0.099528 | 507.6923 | 0.08607088
846.99 | 0.099915 | 507.6923 | 0.08607088
850.02 | 0.100189 | 507.6923 | 0.08607088
854.08 | 0.100565 | 507.6923 | 0.08607088
857.46 | 0.10087 | 507.6923 | 0.08607088
861.7 | 0.101258 | 507.6923 | 0.08607088
865.51 | 0.10162 | 519.2308 | 0.08764749
869.89 | 0.102039 | 519.2308 | 0.08764749
874.11 | 0.10241 | 519.2308 | 0.08764749
878.4 | 0.102806 | 519.2308 | 0.08764749
881.89 | 0.103127 | 519.2308 | 0.08764749
886.09 | 0.103522 | 530.7692 | 0.0892113
889.3 | 0.103819 | 530.7692 | 0.0892113
893.69 | 0.104232 | 530.7692 | 0.0892113
898.09 | 0.10463 | 530.7692 | 0.0892113
901.84 | 0.104983 | 530.7692 | 0.0892113
905.45 | 0.105325 | 542.3077 | 0.09076252
909.35 | 0.105677 | 542.3077 | 0.09076252
913.37 | 0.106053 | 542.3077 | 0.09076252
917.36 | 0.106411 | 542.3077 | 0.09076252
922.32 | 0.10687 | 542.3077 | 0.09076252
926.17 | 0.107232 | 553.8462 | 0.09230132
930.21 | 0.107598 | 553.8462 | 0.09230132
934.09 | 0.107941 | 553.8462 | 0.09230132
938.2 | 0.108327 | 553.8462 | 0.09230132
941.62 | 0.10864 | 553.8462 | 0.09230132
945.84 | 0.10903 | 553.8462 | 0.09230132
949.14 | 0.109324 | 565.3846 | 0.0938279
953.88 | 0.109766 | 565.3846 | 0.0938279
957.15 | 0.110069 | 565.3846 | 0.0938279
961.66 | 0.110477 | 565.3846 | 0.0938279
965.19 | 0.110804 | 565.3846 | 0.0938279
969.06 | 0.111152 | 576.9231 | 0.09534244
972.65 | 0.111472 | 576.9231 | 0.09534244
977.19 | 0.111882 | 576.9231 | 0.09534244
981.58 | 0.112278 | 576.9231 | 0.09534244
986.1 | 0.112693 | 576.9231 | 0.09534244
989.67 | 0.113022 | 588.4615 | 0.09684513
993.76 | 0.113401 | 588.4615 | 0.09684513
996.99 | 0.113681 | 588.4615 | 0.09684513
1000.86 | 0.114032 | 588.4615 | 0.09684513
1004.05 | 0.11433 | 588.4615 | 0.09684513
1008.87 | 0.114756 | 588.4615 | 0.09684513
1012.69 | 0.115113 | 600 | 0.09833614
1016.51 | 0.115459 | 600 | 0.09833614
1020.72 | 0.115844 | 600 | 0.09833614
1024.46 | 0.116164 | 600 | 0.09833614
1028.51 | 0.116541 | 600 | 0.09833614
1032.23 | 0.116875 | 611.5385 | 0.09981564
1036.65 | 0.117278 | 611.5385 | 0.09981564
1040.16 | 0.1176 | 611.5385 | 0.09981564
1043.76 | 0.117936 | 611.5385 | 0.09981564
1047.31 | 0.118255 | 611.5385 | 0.09981564
1051.6 | 0.11864 | 623.0769 | 0.1012838
1054.62 | 0.118923 | 623.0769 | 0.1012838
1057.94 | 0.119221 | 623.0769 | 0.1012838
1060.91 | 0.119488 | 623.0769 | 0.1012838
1064.3 | 0.119794 | 623.0769 | 0.1012838
1067.84 | 0.120127 | 623.0769 | 0.1012838
1071.86 | 0.120481 | 634.6154 | 0.1027408
1075.69 | 0.120825 | 634.6154 | 0.1027408
1080.55 | 0.121273 | 634.6154 | 0.1027408
1084.6 | 0.121646 | 634.6154 | 0.1027408
1088.57 | 0.121999 | 634.6154 | 0.1027408
1091.93 | 0.122298 | 646.1538 | 0.1041868
1096 | 0.122675 | 646.1538 | 0.1041868
1098.65 | 0.122904 | 646.1538 | 0.1041868
1103.09 | 0.123296 | 646.1538 | 0.1041868
1106.86 | 0.123643 | 646.1538 | 0.1041868
1110.86 | 0.124017 | 657.6923 | 0.1056219
1113.92 | 0.124304 | 657.6923 | 0.1056219
1116.94 | 0.124572 | 657.6923 | 0.1056219
1121.04 | 0.124937 | 657.6923 | 0.1056219
1125.4 | 0.125323 | 657.6923 | 0.1056219
1129.38 | 0.125701 | 669.2308 | 0.1070464
1132.97 | 0.126026 | 669.2308 | 0.1070464
1136.87 | 0.126368 | 669.2308 | 0.1070464
1139.98 | 0.126664 | 669.2308 | 0.1070464
1143.45 | 0.126987 | 669.2308 | 0.1070464
1147.39 | 0.127334 | 669.2308 | 0.1070464
1151.56 | 0.127714 | 680.7692 | 0.1084603
1155.66 | 0.12809 | 680.7692 | 0.1084603
1159.7 | 0.128451 | 680.7692 | 0.1084603
1163.04 | 0.128758 | 680.7692 | 0.1084603
1166.92 | 0.129109 | 680.7692 | 0.1084603
1170.59 | 0.129441 | 692.3077 | 0.1098639
1173.98 | 0.12973 | 692.3077 | 0.1098639
1177.98 | 0.130104 | 692.3077 | 0.1098639
1181.2 | 0.130404 | 692.3077 | 0.1098639
1184.51 | 0.130688 | 692.3077 | 0.1098639
1187.93 | 0.131005 | 703.8462 | 0.1112572
1191.37 | 0.131324 | 703.8462 | 0.1112572
1195 | 0.131648 | 703.8462 | 0.1112572
1198.52 | 0.131962 | 703.8462 | 0.1112572
1201.73 | 0.13226 | 703.8462 | 0.1112572
1204.86 | 0.132562 | 703.8462 | 0.1112572
1209.38 | 0.132965 | 715.3846 | 0.1126405
1212.24 | 0.13323 | 715.3846 | 0.1126405
1216.76 | 0.133649 | 715.3846 | 0.1126405
1220.15 | 0.133958 | 715.3846 | 0.1126405
1223.72 | 0.134277 | 715.3846 | 0.1126405
1228.39 | 0.134712 | 726.9231 | 0.1140138
1232.31 | 0.13507 | 726.9231 | 0.1140138
1236.1 | 0.135419 | 726.9231 | 0.1140138
1239.87 | 0.135759 | 726.9231 | 0.1140138
1243.9 | 0.136126 | 726.9231 | 0.1140138
1247.54 | 0.136453 | 738.4615 | 0.1153774
1251.51 | 0.136819 | 738.4615 | 0.1153774
1255.27 | 0.137151 | 738.4615 | 0.1153774
1259.12 | 0.137505 | 738.4615 | 0.1153774
1262.69 | 0.137834 | 738.4615 | 0.1153774
1266.53 | 0.138185 | 750 | 0.1167314
1269.5 | 0.138469 | 750 | 0.1167314
1273.8 | 0.138855 | 750 | 0.1167314
1277.27 | 0.139183 | 750 | 0.1167314
1282.33 | 0.139649 | 750 | 0.1167314
1286.06 | 0.13999 | 750 | 0.1167314
1290.02 | 0.140359 | 761.5385 | 0.1180759
1294.32 | 0.140768 | 761.5385 | 0.1180759
1297.93 | 0.141108 | 761.5385 | 0.1180759
1301.05 | 0.141398 | 761.5385 | 0.1180759
1304.87 | 0.141745 | 761.5385 | 0.1180759
1308.44 | 0.142072 | 773.0769 | 0.1194111
1312.04 | 0.142412 | 773.0769 | 0.1194111
1316.3 | 0.142786 | 773.0769 | 0.1194111
1320.4 | 0.143171 | 773.0769 | 0.1194111
1323.77 | 0.143482 | 773.0769 | 0.1194111
1327.46 | 0.143833 | 784.6154 | 0.1207371
1331.46 | 0.144192 | 784.6154 | 0.1207371
1335.58 | 0.144583 | 784.6154 | 0.1207371
1339.37 | 0.14492 | 784.6154 | 0.1207371
1342.56 | 0.145214 | 784.6154 | 0.1207371
1346.53 | 0.145589 | 784.6154 | 0.1207371
1350.15 | 0.145934 | 796.1538 | 0.1220541
1353.94 | 0.14628 | 796.1538 | 0.1220541
1358.44 | 0.146707 | 796.1538 | 0.1220541
1361.81 | 0.147023 | 796.1538 | 0.1220541
1366 | 0.147426 | 796.1538 | 0.1220541
1369.94 | 0.147788 | 807.6923 | 0.1233621
1373.42 | 0.148119 | 807.6923 | 0.1233621
1377.36 | 0.148494 | 807.6923 | 0.1233621
1380.56 | 0.148793 | 807.6923 | 0.1233621
1384.9 | 0.149198 | 807.6923 | 0.1233621
1387.99 | 0.149469 | 819.2308 | 0.1246614
1392.11 | 0.149862 | 819.2308 | 0.1246614
1395.2 | 0.150142 | 819.2308 | 0.1246614
1399.85 | 0.150579 | 819.2308 | 0.1246614
1402.92 | 0.150865 | 819.2308 | 0.1246614
1406.57 | 0.15121 | 830.7692 | 0.1259521
1410.68 | 0.151597 | 830.7692 | 0.1259521
1414.58 | 0.151967 | 830.7692 | 0.1259521
1417.99 | 0.152286 | 830.7692 | 0.1259521
1421.86 | 0.152649 | 830.7692 | 0.1259521
1425.26 | 0.15297 | 830.7692 | 0.1259521
1428.83 | 0.15331 | 842.3077 | 0.1272342
1431.78 | 0.153601 | 842.3077 | 0.1272342
1435.44 | 0.153944 | 842.3077 | 0.1272342
1438.66 | 0.154258 | 842.3077 | 0.1272342
1441.96 | 0.154574 | 842.3077 | 0.1272342
1445.76 | 0.154936 | 853.8462 | 0.128508
1449.57 | 0.155289 | 853.8462 | 0.128508
1453.87 | 0.155705 | 853.8462 | 0.128508
1457.81 | 0.156075 | 853.8462 | 0.128508
1461.61 | 0.156449 | 853.8462 | 0.128508
1465.45 | 0.156801 | 865.3846 | 0.1297736
1468.61 | 0.157097 | 865.3846 | 0.1297736
1472.08 | 0.157443 | 865.3846 | 0.1297736
1476.51 | 0.157872 | 865.3846 | 0.1297736
1480.12 | 0.158213 | 865.3846 | 0.1297736
1483.94 | 0.158574 | 865.3846 | 0.1297736
1487.51 | 0.158905 | 876.9231 | 0.1310311
1490.85 | 0.159241 | 876.9231 | 0.1310311
1493.58 | 0.1595 | 876.9231 | 0.1310311
1497.64 | 0.159895 | 876.9231 | 0.1310311
1501.29 | 0.160234 | 876.9231 | 0.1310311
1504.76 | 0.160588 | 888.4615 | 0.1322807
1508.11 | 0.160898 | 888.4615 | 0.1322807
1511.75 | 0.161236 | 888.4615 | 0.1322807
1515.89 | 0.161645 | 888.4615 | 0.1322807
1519.56 | 0.161995 | 888.4615 | 0.1322807
1522.86 | 0.162313 | 900 | 0.1335224
1526.38 | 0.16265 | 900 | 0.1335224
1529.87 | 0.162989 | 900 | 0.1335224
1534.09 | 0.163393 | 900 | 0.1335224
1538.28 | 0.163806 | 900 | 0.1335224
1542.22 | 0.16418 | 911.5385 | 0.1347565
1546.15 | 0.16456 | 911.5385 | 0.1347565
1549.01 | 0.164849 | 911.5385 | 0.1347565
1552.31 | 0.16517 | 911.5385 | 0.1347565
1555.98 | 0.16552 | 911.5385 | 0.1347565
1559.22 | 0.165836 | 911.5385 | 0.1347565
1562.34 | 0.16614 | 923.0769 | 0.135983
1566.39 | 0.166542 | 923.0769 | 0.135983
1569.54 | 0.166836 | 923.0769 | 0.135983
1573.21 | 0.167187 | 923.0769 | 0.135983
1576.87 | 0.167554 | 923.0769 | 0.135983
1580.59 | 0.167918 | 934.6154 | 0.1372022
1583.54 | 0.168211 | 934.6154 | 0.1372022
1587.35 | 0.16857 | 934.6154 | 0.1372022
1590.82 | 0.168926 | 934.6154 | 0.1372022
1594.75 | 0.169307 | 934.6154 | 0.1372022
1598.56 | 0.169686 | 946.1538 | 0.138414
1602.06 | 0.170028 | 946.1538 | 0.138414
1605.28 | 0.170348 | 946.1538 | 0.138414
1609.4 | 0.170749 | 946.1538 | 0.138414
1612.29 | 0.171037 | 946.1538 | 0.138414
1616.29 | 0.171441 | 946.1538 | 0.138414
1620.05 | 0.171812 | 957.6923 | 0.1396188
1624.42 | 0.172254 | 957.6923 | 0.1396188
1628.41 | 0.172659 | 957.6923 | 0.1396188
1632.69 | 0.173089 | 957.6923 | 0.1396188
1636.88 | 0.173524 | 957.6923 | 0.1396188
1640.65 | 0.173901 | 969.2308 | 0.1408165
1644.94 | 0.174334 | 969.2308 | 0.1408165
1648.84 | 0.174725 | 969.2308 | 0.1408165
1653.28 | 0.175174 | 969.2308 | 0.1408165
1656.5 | 0.175509 | 969.2308 | 0.1408165
1660.34 | 0.175895 | 980.7692 | 0.1420074
1663.84 | 0.17625 | 980.7692 | 0.1420074
1667.11 | 0.176592 | 980.7692 | 0.1420074
1670.32 | 0.176913 | 980.7692 | 0.1420074
1673.52 | 0.177245 | 980.7692 | 0.1420074
1676.71 | 0.177563 | 980.7692 | 0.1420074
1681.44 | 0.178056 | 992.3077 | 0.1431916
1685.5 | 0.178457 | 992.3077 | 0.1431916
1689.7 | 0.178904 | 992.3077 | 0.1431916
1693.14 | 0.179251 | 992.3077 | 0.1431916
1697.06 | 0.179657 | 992.3077 | 0.1431916
1700.93 | 0.180051 | 1003.846 | 0.1443691
1705.1 | 0.180426 | 1003.846 | 0.1443691
1709.04 | 0.180822 | 1003.846 | 0.1443691
1713.86 | 0.181322 | 1003.846 | 0.1443691
1717.35 | 0.181681 | 1003.846 | 0.1443691
1720.72 | 0.182081 | 1015.385 | 0.1455403
1725.11 | 0.182555 | 1015.385 | 0.1455403
1729.7 | 0.183028 | 1015.385 | 0.1455403
1733.17 | 0.183398 | 1015.385 | 0.1455403
1737.04 | 0.183802 | 1015.385 | 0.1455403
1740.86 | 0.184226 | 1026.923 | 0.1467052
1744.16 | 0.184571 | 1026.923 | 0.1467052
1747.95 | 0.184971 | 1026.923 | 0.1467052
1751.62 | 0.185368 | 1026.923 | 0.1467052
1755.26 | 0.18576 | 1026.923 | 0.1467052
1758.96 | 0.186152 | 1026.923 | 0.1467052
1763.26 | 0.186611 | 1038.462 | 0.1478639
1766.43 | 0.186943 | 1038.462 | 0.1478639
1769.89 | 0.187323 | 1038.462 | 0.1478639
1772.92 | 0.187646 | 1038.462 | 0.1478639
1776.88 | 0.188053 | 1038.462 | 0.1478639
1780.36 | 0.188448 | 1050 | 0.1490166
1784.14 | 0.188849 | 1050 | 0.1490166
1787.76 | 0.189234 | 1050 | 0.1490166
1791.98 | 0.189695 | 1050 | 0.1490166
1795.18 | 0.190051 | 1050 | 0.1490166
1799.5 | 0.190514 | 1061.538 | 0.1501634
1802.84 | 0.190869 | 1061.538 | 0.1501634
1806.83 | 0.191292 | 1061.538 | 0.1501634
1810.46 | 0.191698 | 1061.538 | 0.1501634
1813.72 | 0.192051 | 1061.538 | 0.1501634
1817.94 | 0.192515 | 1061.538 | 0.1501634
1821.22 | 0.192875 | 1073.077 | 0.1513045
1824.06 | 0.193186 | 1073.077 | 0.1513045
1827.85 | 0.193606 | 1073.077 | 0.1513045
1830.35 | 0.193879 | 1073.077 | 0.1513045
1834.45 | 0.194332 | 1073.077 | 0.1513045
1838.41 | 0.194756 | 1084.615 | 0.15244
1842.11 | 0.195179 | 1084.615 | 0.15244
1846.22 | 0.195634 | 1084.615 | 0.15244
1848.97 | 0.195953 | 1084.615 | 0.15244
1852.76 | 0.196368 | 1084.615 | 0.15244
1855.78 | 0.196716 | 1096.154 | 0.1535701
1859.33 | 0.197109 | 1096.154 | 0.1535701
1862.72 | 0.197484 | 1096.154 | 0.1535701
1866.25 | 0.197876 | 1096.154 | 0.1535701
1870.01 | 0.1983 | 1096.154 | 0.1535701
1873.31 | 0.198676 | 1107.692 | 0.154695
1876.82 | 0.199076 | 1107.692 | 0.154695
1880.27 | 0.199465 | 1107.692 | 0.154695
1883.94 | 0.199872 | 1107.692 | 0.154695
1887.56 | 0.200289 | 1107.692 | 0.154695
1891.05 | 0.200683 | 1107.692 | 0.154695
1894.82 | 0.201126 | 1119.231 | 0.1558147
1898.32 | 0.201527 | 1119.231 | 0.1558147
1903.51 | 0.202128 | 1119.231 | 0.1558147
1906.91 | 0.202525 | 1119.231 | 0.1558147
1910.99 | 0.202978 | 1119.231 | 0.1558147
1914.07 | 0.203333 | 1130.769 | 0.1569295
1918.49 | 0.203846 | 1130.769 | 0.1569295
1921.48 | 0.204195 | 1130.769 | 0.1569295
1925.38 | 0.204644 | 1130.769 | 0.1569295
1929.09 | 0.205072 | 1130.769 | 0.1569295
1933.88 | 0.205637 | 1142.308 | 0.1580394
1938.01 | 0.206115 | 1142.308 | 0.1580394
1942.15 | 0.206609 | 1142.308 | 0.1580394
1945.62 | 0.20702 | 1142.308 | 0.1580394
1949.28 | 0.207454 | 1142.308 | 0.1580394
1953 | 0.207905 | 1142.308 | 0.1580394
1956.7 | 0.208346 | 1153.846 | 0.1591447
1960.57 | 0.208804 | 1153.846 | 0.1591447
1963.81 | 0.209197 | 1153.846 | 0.1591447
1967.26 | 0.209603 | 1153.846 | 0.1591447
1970.78 | 0.210037 | 1153.846 | 0.1591447
1974.2 | 0.210462 | 1165.385 | 0.1602456
1977.2 | 0.210819 | 1165.385 | 0.1602456
1980.16 | 0.211188 | 1165.385 | 0.1602456
1982.86 | 0.211516 | 1165.385 | 0.1602456
1986.6 | 0.21198 | 1165.385 | 0.1602456
1989.87 | 0.212374 | 1176.923 | 0.1613421
1993.52 | 0.21282 | 1176.923 | 0.1613421
1996.84 | 0.213223 | 1176.923 | 0.1613421
2001.01 | 0.213735 | 1176.923 | 0.1613421
2004.9 | 0.214214 | 1176.923 | 0.1613421
2008.37 | 0.214649 | 1188.462 | 0.1624344
2011.86 | 0.215077 | 1188.462 | 0.1624344
2015.31 | 0.215509 | 1188.462 | 0.1624344
2018.3 | 0.215884 | 1188.462 | 0.1624344
2021.77 | 0.21631 | 1188.462 | 0.1624344
2025.04 | 0.21673 | 1188.462 | 0.1624344
2028.62 | 0.21718 | 1200 | 0.1635228
2032.08 | 0.217622 | 1200 | 0.1635228
2035.83 | 0.218096 | 1200 | 0.1635228
2038.95 | 0.218494 | 1200 | 0.1635228
2042.16 | 0.218966 | 1200 | 0.1635228
2047.42 | 0.219647 | 1211.538 | 0.1646074
2051.66 | 0.220198 | 1211.538 | 0.1646074
2055.56 | 0.220706 | 1211.538 | 0.1646074
2059.61 | 0.221225 | 1211.538 | 0.1646074
2063.2 | 0.221694 | 1211.538 | 0.1646074
2066.49 | 0.222112 | 1223.077 | 0.1656883
2070.03 | 0.222583 | 1223.077 | 0.1656883
2073.4 | 0.223012 | 1223.077 | 0.1656883
2076.98 | 0.223484 | 1223.077 | 0.1656883
2080.29 | 0.223923 | 1223.077 | 0.1656883
2083.77 | 0.224389 | 1223.077 | 0.1656883
2087.06 | 0.224829 | 1234.615 | 0.1667658
2090.61 | 0.225311 | 1234.615 | 0.1667658
2094.1 | 0.225789 | 1234.615 | 0.1667658
2097.95 | 0.226298 | 1234.615 | 0.1667658
2100.71 | 0.226673 | 1234.615 | 0.1667658
2103.89 | 0.227095 | 1246.154 | 0.1678401
2107.6 | 0.227582 | 1246.154 | 0.1678401
2110.58 | 0.227992 | 1246.154 | 0.1678401
2114.3 | 0.228505 | 1246.154 | 0.1678401
2118.49 | 0.229076 | 1246.154 | 0.1678401
2121.68 | 0.229511 | 1257.692 | 0.1689112
2125.15 | 0.229979 | 1257.692 | 0.1689112
2128.15 | 0.230386 | 1257.692 | 0.1689112
2131.82 | 0.230895 | 1257.692 | 0.1689112
2135.51 | 0.231418 | 1257.692 | 0.1689112
2138.41 | 0.231815 | 1257.692 | 0.1689112
2141.7 | 0.232269 | 1269.231 | 0.1699795
2145.17 | 0.232748 | 1269.231 | 0.1699795
2148.66 | 0.233244 | 1269.231 | 0.1699795
2151.99 | 0.233709 | 1269.231 | 0.1699795
2156.03 | 0.23427 | 1269.231 | 0.1699795
2158.88 | 0.234677 | 1280.769 | 0.1710451
2163.22 | 0.235295 | 1280.769 | 0.1710451
2166.73 | 0.235783 | 1280.769 | 0.1710451
2170.01 | 0.236256 | 1280.769 | 0.1710451
2172.68 | 0.236634 | 1280.769 | 0.1710451
2175.87 | 0.237108 | 1292.308 | 0.1721083
2178.82 | 0.237532 | 1292.308 | 0.1721083
2182.23 | 0.23803 | 1292.308 | 0.1721083
2185.76 | 0.23855 | 1292.308 | 0.1721083
2189.52 | 0.239102 | 1292.308 | 0.1721083
2192.3 | 0.239519 | 1303.846 | 0.1731691
2195.56 | 0.239991 | 1303.846 | 0.1731691
2198.93 | 0.240492 | 1303.846 | 0.1731691
2202.78 | 0.241068 | 1303.846 | 0.1731691
2205.93 | 0.241536 | 1303.846 | 0.1731691
2210.04 | 0.242158 | 1303.846 | 0.1731691
2213.04 | 0.242603 | 1315.385 | 0.1742279
2216.51 | 0.243128 | 1315.385 | 0.1742279
2219.6 | 0.243592 | 1315.385 | 0.1742279
2223.19 | 0.244143 | 1315.385 | 0.1742279
2226.16 | 0.24459 | 1315.385 | 0.1742279
2229.73 | 0.245145 | 1326.923 | 0.1752849
2232.95 | 0.245637 | 1326.923 | 0.1752849
2235.95 | 0.246102 | 1326.923 | 0.1752849
2238.92 | 0.246568 | 1326.923 | 0.1752849
2242.52 | 0.24713 | 1326.923 | 0.1752849
2246.23 | 0.247711 | 1338.462 | 0.1763403
2249.53 | 0.248239 | 1338.462 | 0.1763403
2252.95 | 0.248765 | 1338.462 | 0.1763403
2255.84 | 0.249233 | 1338.462 | 0.1763403
2259.39 | 0.249796 | 1338.462 | 0.1763403
2262.81 | 0.250338 | 1338.462 | 0.1763403
2265.68 | 0.250796 | 1350 | 0.1773942
2268.88 | 0.251309 | 1350 | 0.1773942
2272.07 | 0.251829 | 1350 | 0.1773942
2274.66 | 0.252249 | 1350 | 0.1773942
2278.24 | 0.252834 | 1350 | 0.1773942
2281.56 | 0.253372 | 1361.538 | 0.1784471
2285.27 | 0.253983 | 1361.538 | 0.1784471
2288.14 | 0.254457 | 1361.538 | 0.1784471
2291.72 | 0.255052 | 1361.538 | 0.1784471
2294.43 | 0.255503 | 1361.538 | 0.1784471
2297.1 | 0.255961 | 1373.077 | 0.179499
2300.72 | 0.256575 | 1373.077 | 0.179499
2304.2 | 0.257167 | 1373.077 | 0.179499
2307.42 | 0.257711 | 1373.077 | 0.179499
2310.54 | 0.258243 | 1373.077 | 0.179499
2313.31 | 0.258717 | 1384.615 | 0.1805504
2316.2 | 0.259214 | 1384.615 | 0.1805504
2318.34 | 0.259589 | 1384.615 | 0.1805504
2321.81 | 0.260189 | 1384.615 | 0.1805504
2325.88 | 0.260894 | 1384.615 | 0.1805504
2329.21 | 0.261482 | 1384.615 | 0.1805504
2332.18 | 0.261994 | 1396.154 | 0.1816013
2334.95 | 0.262492 | 1396.154 | 0.1816013
2338.46 | 0.263119 | 1396.154 | 0.1816013
2341.14 | 0.263587 | 1396.154 | 0.1816013
2344.08 | 0.264124 | 1396.154 | 0.1816013
2346.41 | 0.264536 | 1407.692 | 0.1826522
2349.78 | 0.265155 | 1407.692 | 0.1826522
2353.04 | 0.265755 | 1407.692 | 0.1826522
2355.94 | 0.266286 | 1407.692 | 0.1826522
2358.43 | 0.266749 | 1407.692 | 0.1826522
2361.78 | 0.267371 | 1419.231 | 0.1837032
2364.4 | 0.267869 | 1419.231 | 0.1837032
2367.55 | 0.268461 | 1419.231 | 0.1837032
2370.17 | 0.268951 | 1419.231 | 0.1837032
2373.26 | 0.269538 | 1419.231 | 0.1837032
2375.63 | 0.269966 | 1419.231 | 0.1837032
2378.6 | 0.270536 | 1430.769 | 0.1847547
2381.32 | 0.271059 | 1430.769 | 0.1847547
2383.9 | 0.271574 | 1430.769 | 0.1847547
2386.67 | 0.2721 | 1430.769 | 0.1847547
2389.71 | 0.272698 | 1430.769 | 0.1847547
2392.3 | 0.273189 | 1442.308 | 0.185807
2394.92 | 0.273718 | 1442.308 | 0.185807
2397.3 | 0.2742 | 1442.308 | 0.185807
2399.87 | 0.274721 | 1442.308 | 0.185807
2402.32 | 0.27519 | 1442.308 | 0.185807
2404.98 | 0.275742 | 1453.846 | 0.1868604
2408.75 | 0.276503 | 1453.846 | 0.1868604
2411.12 | 0.276991 | 1453.846 | 0.1868604
2413.48 | 0.277471 | 1453.846 | 0.1868604
2416.02 | 0.277991 | 1453.846 | 0.1868604
2418.77 | 0.27855 | 1465.385 | 0.1879153
2420.98 | 0.278999 | 1465.385 | 0.1879153
2423.73 | 0.279599 | 1465.385 | 0.1879153
2426.31 | 0.280143 | 1465.385 | 0.1879153
2429.12 | 0.280731 | 1465.385 | 0.1879153
2431.29 | 0.281187 | 1465.385 | 0.1879153
2433.72 | 0.281702 | 1476.923 | 0.1889719
2435.36 | 0.282056 | 1476.923 | 0.1889719
2438.46 | 0.282733 | 1476.923 | 0.1889719
2441.23 | 0.28334 | 1476.923 | 0.1889719
2444.17 | 0.283972 | 1476.923 | 0.1889719
2446.39 | 0.284474 | 1488.462 | 0.1900306
2448.82 | 0.285018 | 1488.462 | 0.1900306
2450.89 | 0.285494 | 1488.462 | 0.1900306
2453.31 | 0.286023 | 1488.462 | 0.1900306
2455.93 | 0.286626 | 1488.462 | 0.1900306
2458.33 | 0.287156 | 1500 | 0.1910919
2460.67 | 0.287695 | 1500 | 0.1910919
2463.49 | 0.28834 | 1500 | 0.1910919
2465.51 | 0.288793 | 1500 | 0.1910919
2467.79 | 0.28933 | 1500 | 0.1910919
2469.93 | 0.289825 | 1500 | 0.1910919
2472.81 | 0.290493 | 1511.538 | 0.192156
2475.13 | 0.291042 | 1511.538 | 0.192156
2477.55 | 0.291616 | 1511.538 | 0.192156
2480.24 | 0.292254 | 1511.538 | 0.192156
2482.49 | 0.292775 | 1511.538 | 0.192156
2484.99 | 0.293379 | 1523.077 | 0.1932235
2487.11 | 0.293885 | 1523.077 | 0.1932235
2489.36 | 0.294424 | 1523.077 | 0.1932235
2491.48 | 0.294952 | 1523.077 | 0.1932235
2493.72 | 0.295509 | 1523.077 | 0.1932235
2495.54 | 0.295956 | 1534.615 | 0.1942947
2497.81 | 0.296505 | 1534.615 | 0.1942947
2499.76 | 0.296999 | 1534.615 | 0.1942947
2502.29 | 0.297627 | 1534.615 | 0.1942947
2504.46 | 0.298193 | 1534.615 | 0.1942947
2506.42 | 0.29869 | 1546.154 | 0.1953702
2508.45 | 0.29921 | 1546.154 | 0.1953702
2510.24 | 0.299668 | 1546.154 | 0.1953702
2512.17 | 0.300175 | 1546.154 | 0.1953702
2514.46 | 0.300768 | 1546.154 | 0.1953702
2516.43 | 0.301286 | 1546.154 | 0.1953702
2518.29 | 0.301782 | 1557.692 | 0.1964503
2520.05 | 0.302254 | 1557.692 | 0.1964503
2521.78 | 0.302731 | 1557.692 | 0.1964503
2523.67 | 0.303237 | 1557.692 | 0.1964503
2525.85 | 0.303822 | 1557.692 | 0.1964503
2527.77 | 0.304337 | 1569.231 | 0.1975355
2529.72 | 0.304861 | 1569.231 | 0.1975355
2531.46 | 0.305334 | 1569.231 | 0.1975355
2533.63 | 0.305924 | 1569.231 | 0.1975355
2536.05 | 0.306597 | 1569.231 | 0.1975355
2537.73 | 0.307062 | 1580.769 | 0.1986265
2539.57 | 0.30758 | 1580.769 | 0.1986265
2541.22 | 0.308051 | 1580.769 | 0.1986265
2543.07 | 0.308573 | 1580.769 | 0.1986265
2544.89 | 0.309095 | 1580.769 | 0.1986265
2547.39 | 0.309819 | 1580.769 | 0.1986265
2549.19 | 0.310332 | 1592.308 | 0.1997238
2551.46 | 0.310987 | 1592.308 | 0.1997238
2553.41 | 0.31157 | 1592.308 | 0.1997238
2555.08 | 0.312055 | 1592.308 | 0.1997238
2556.65 | 0.312526 | 1592.308 | 0.1997238
2558.67 | 0.313142 | 1603.846 | 0.200828
2560.22 | 0.313601 | 1603.846 | 0.200828
2562.32 | 0.314239 | 1603.846 | 0.200828
2564.06 | 0.314782 | 1603.846 | 0.200828
2565.86 | 0.315333 | 1603.846 | 0.200828
2567.4 | 0.315823 | 1615.385 | 0.2019397
2568.95 | 0.316317 | 1615.385 | 0.2019397
2570.52 | 0.316823 | 1615.385 | 0.2019397
2572.43 | 0.317404 | 1615.385 | 0.2019397
2573.99 | 0.317911 | 1615.385 | 0.2019397
2575.67 | 0.318459 | 1615.385 | 0.2019397
2577.04 | 0.318895 | 1626.923 | 0.2030595
2578.76 | 0.319477 | 1626.923 | 0.2030595
2580.53 | 0.320045 | 1626.923 | 0.2030595
2582.03 | 0.320532 | 1626.923 | 0.2030595
2583.8 | 0.321116 | 1626.923 | 0.2030595
2585.3 | 0.321626 | 1638.462 | 0.2041883
2586.72 | 0.322101 | 1638.462 | 0.2041883
2588.05 | 0.322557 | 1638.462 | 0.2041883
2589.64 | 0.323086 | 1638.462 | 0.2041883
2591.25 | 0.323631 | 1638.462 | 0.2041883
2592.72 | 0.324142 | 1650 | 0.2053268
2594.07 | 0.324615 | 1650 | 0.2053268
2595.76 | 0.325205 | 1650 | 0.2053268
2597.24 | 0.325713 | 1650 | 0.2053268
2598.93 | 0.326311 | 1650 | 0.2053268
2600.36 | 0.326824 | 1661.538 | 0.2064758
2602 | 0.327414 | 1661.538 | 0.2064758
2603.12 | 0.327809 | 1661.538 | 0.2064758
2604.63 | 0.328368 | 1661.538 | 0.2064758
2606.22 | 0.328946 | 1661.538 | 0.2064758
2607.62 | 0.32946 | 1661.538 | 0.2064758
2609.11 | 0.330001 | 1673.077 | 0.2076362
2610.57 | 0.330558 | 1673.077 | 0.2076362
2612.19 | 0.331168 | 1673.077 | 0.2076362
2613.56 | 0.331692 | 1673.077 | 0.2076362
2614.71 | 0.332125 | 1673.077 | 0.2076362
2616.3 | 0.332723 | 1684.615 | 0.2088089
2617.51 | 0.333205 | 1684.615 | 0.2088089
2618.98 | 0.33377 | 1684.615 | 0.2088089
2620.08 | 0.334208 | 1684.615 | 0.2088089
2621.4 | 0.334731 | 1684.615 | 0.2088089
2622.57 | 0.335192 | 1696.154 | 0.209995
2623.64 | 0.335615 | 1696.154 | 0.209995
2625.06 | 0.336198 | 1696.154 | 0.209995
2626.24 | 0.336675 | 1696.154 | 0.209995
2627.27 | 0.337097 | 1696.154 | 0.209995
2628.58 | 0.337622 | 1696.154 | 0.209995
2630.21 | 0.33831 | 1707.692 | 0.2111956
2631.51 | 0.338856 | 1707.692 | 0.2111956
2632.65 | 0.339344 | 1707.692 | 0.2111956
2633.92 | 0.339888 | 1707.692 | 0.2111956
2635.18 | 0.34043 | 1707.692 | 0.2111956
2636.32 | 0.340905 | 1719.231 | 0.2124119
2637.49 | 0.341417 | 1719.231 | 0.2124119
2638.62 | 0.341905 | 1719.231 | 0.2124119
2639.97 | 0.342499 | 1719.231 | 0.2124119
2641.21 | 0.343046 | 1719.231 | 0.2124119
2642.59 | 0.343667 | 1730.769 | 0.2136453
2643.63 | 0.344141 | 1730.769 | 0.2136453
2644.84 | 0.344687 | 1730.769 | 0.2136453
2645.93 | 0.34518 | 1730.769 | 0.2136453
2647.18 | 0.345753 | 1730.769 | 0.2136453
2648.25 | 0.346235 | 1742.308 | 0.2148971
2649.53 | 0.346836 | 1742.308 | 0.2148971
2650.57 | 0.347311 | 1742.308 | 0.2148971
2651.77 | 0.347879 | 1742.308 | 0.2148971
2652.68 | 0.348332 | 1742.308 | 0.2148971
2654 | 0.34895 | 1742.308 | 0.2148971
2654.92 | 0.349393 | 1753.846 | 0.2161689
2656.14 | 0.349984 | 1753.846 | 0.2161689
2657.21 | 0.350501 | 1753.846 | 0.2161689
2658.19 | 0.350997 | 1753.846 | 0.2161689
2659.24 | 0.351517 | 1753.846 | 0.2161689
2660.34 | 0.352074 | 1765.385 | 0.2174624
2661.66 | 0.35273 | 1765.385 | 0.2174624
2662.91 | 0.35338 | 1765.385 | 0.2174624
2663.98 | 0.353928 | 1765.385 | 0.2174624
2664.81 | 0.354362 | 1765.385 | 0.2174624
2665.87 | 0.354906 | 1776.923 | 0.2187796
2666.98 | 0.3555 | 1776.923 | 0.2187796
2667.97 | 0.356024 | 1776.923 | 0.2187796
2668.92 | 0.356533 | 1776.923 | 0.2187796
2669.92 | 0.357072 | 1776.923 | 0.2187796
2670.79 | 0.357554 | 1776.923 | 0.2187796
2671.89 | 0.358153 | 1788.462 | 0.2201226
2672.62 | 0.358574 | 1788.462 | 0.2201226
2673.61 | 0.359111 | 1788.462 | 0.2201226
2674.44 | 0.359573 | 1788.462 | 0.2201226
2675.31 | 0.360062 | 1788.462 | 0.2201226
2676.18 | 0.360553 | 1800 | 0.2214936
2677.14 | 0.361094 | 1800 | 0.2214936
2678.08 | 0.361642 | 1800 | 0.2214936
2678.81 | 0.362066 | 1800 | 0.2214936
2679.58 | 0.362518 | 1800 | 0.2214936
2680.71 | 0.363179 | 1811.538 | 0.2228953
2681.72 | 0.363767 | 1811.538 | 0.2228953
2682.57 | 0.3643 | 1811.538 | 0.2228953
2683.48 | 0.364861 | 1811.538 | 0.2228953
2684.4 | 0.365424 | 1811.538 | 0.2228953
2685.22 | 0.36593 | 1823.077 | 0.2243307
2685.9 | 0.366361 | 1823.077 | 0.2243307
2686.84 | 0.366947 | 1823.077 | 0.2243307
2687.62 | 0.367438 | 1823.077 | 0.2243307
2688.51 | 0.367996 | 1823.077 | 0.2243307
2689.34 | 0.368544 | 1823.077 | 0.2243307
2690.19 | 0.369091 | 1834.615 | 0.225803
2690.91 | 0.369562 | 1834.615 | 0.225803
2691.81 | 0.370151 | 1834.615 | 0.225803
2692.63 | 0.3707 | 1834.615 | 0.225803
2693.48 | 0.371272 | 1834.615 | 0.225803
2694.25 | 0.371792 | 1846.154 | 0.227316
2694.9 | 0.372255 | 1846.154 | 0.227316
2695.6 | 0.372738 | 1846.154 | 0.227316
2696.28 | 0.373197 | 1846.154 | 0.227316
2696.88 | 0.373628 | 1846.154 | 0.227316
2697.65 | 0.37417 | 1857.692 | 0.2288737
2698.27 | 0.374612 | 1857.692 | 0.2288737
2699 | 0.375145 | 1857.692 | 0.2288737
2699.57 | 0.375567 | 1857.692 | 0.2288737
2700.33 | 0.376116 | 1857.692 | 0.2288737
2700.9 | 0.376543 | 1857.692 | 0.2288737
2701.54 | 0.377025 | 1869.231 | 0.2304811
2702.14 | 0.377471 | 1869.231 | 0.2304811
2702.82 | 0.377978 | 1869.231 | 0.2304811
2703.49 | 0.378489 | 1869.231 | 0.2304811
2704.12 | 0.378982 | 1869.231 | 0.2304811
2704.77 | 0.37948 | 1880.769 | 0.2321433
2705.44 | 0.380002 | 1880.769 | 0.2321433
2706.11 | 0.380525 | 1880.769 | 0.2321433
2706.79 | 0.381074 | 1880.769 | 0.2321433
2707.49 | 0.381643 | 1880.769 | 0.2321433
2708.16 | 0.382178 | 1892.308 | 0.2338665
2708.86 | 0.382748 | 1892.308 | 0.2338665
2709.53 | 0.383293 | 1892.308 | 0.2338665
2710.3 | 0.38396 | 1892.308 | 0.2338665
2711.05 | 0.384597 | 1892.308 | 0.2338665
2711.58 | 0.385049 | 1892.308 | 0.2338665
2712.13 | 0.385525 | 1903.846 | 0.2356575
2712.7 | 0.386002 | 1903.846 | 0.2356575
2713.31 | 0.386549 | 1903.846 | 0.2356575
2713.92 | 0.387088 | 1903.846 | 0.2356575
2714.5 | 0.387611 | 1903.846 | 0.2356575
2715.13 | 0.38819 | 1915.385 | 0.2375245
2715.78 | 0.388785 | 1915.385 | 0.2375245
2716.38 | 0.38935 | 1915.385 | 0.2375245
2716.82 | 0.389775 | 1915.385 | 0.2375245
2717.4 | 0.390317 | 1915.385 | 0.2375245
2717.9 | 0.390802 | 1926.923 | 0.2394768
2718.42 | 0.391302 | 1926.923 | 0.2394768
2718.92 | 0.39179 | 1926.923 | 0.2394768
2719.52 | 0.392374 | 1926.923 | 0.2394768
2719.94 | 0.392791 | 1926.923 | 0.2394768
2720.51 | 0.393356 | 1938.462 | 0.2415254
2721.01 | 0.393871 | 1938.462 | 0.2415254
2721.41 | 0.394276 | 1938.462 | 0.2415254
2721.92 | 0.394811 | 1938.462 | 0.2415254
2722.41 | 0.395312 | 1938.462 | 0.2415254
2722.89 | 0.395811 | 1938.462 | 0.2415254
2723.28 | 0.396223 | 1950 | 0.2436831
2723.74 | 0.396727 | 1950 | 0.2436831
2724.16 | 0.397177 | 1950 | 0.2436831
2724.61 | 0.397663 | 1950 | 0.2436831
2725.01 | 0.398094 | 1950 | 0.2436831
2725.41 | 0.398546 | 1961.538 | 0.2459658
2725.81 | 0.399007 | 1961.538 | 0.2459658
2726.33 | 0.399582 | 1961.538 | 0.2459658
2726.8 | 0.400117 | 1961.538 | 0.2459658
2727.25 | 0.400634 | 1961.538 | 0.2459658
2727.66 | 0.401129 | 1973.077 | 0.2483915
2728.08 | 0.401618 | 1973.077 | 0.2483915
2728.41 | 0.402012 | 1973.077 | 0.2483915
2728.85 | 0.402558 | 1973.077 | 0.2483915
2729.2 | 0.402984 | 1973.077 | 0.2483915
2729.52 | 0.403371 | 1973.077 | 0.2483915
2729.82 | 0.403751 | 1984.615 | 0.2509819
2730.18 | 0.404215 | 1984.615 | 0.2509819
2730.52 | 0.404624 | 1984.615 | 0.2509819
2730.93 | 0.405171 | 1984.615 | 0.2509819
2731.23 | 0.405559 | 1984.615 | 0.2509819
2731.58 | 0.406012 | 1996.154 | 0.2537624
2731.97 | 0.40652 | 1996.154 | 0.2537624
2732.28 | 0.40695 | 1996.154 | 0.2537624
2732.65 | 0.40743 | 1996.154 | 0.2537624
2732.99 | 0.407889 | 1996.154 | 0.2537624
2733.34 | 0.408356 | 2007.692 | 0.2567636
2733.65 | 0.408791 | 2007.692 | 0.2567636
2733.95 | 0.409213 | 2007.692 | 0.2567636
2734.27 | 0.40967 | 2007.692 | 0.2567636
2734.59 | 0.410133 | 2007.692 | 0.2567636
2734.89 | 0.410564 | 2019.231 | 0.2600227
2735.24 | 0.41108 | 2019.231 | 0.2600227
2735.55 | 0.41156 | 2019.231 | 0.2600227
2735.87 | 0.41203 | 2019.231 | 0.2600227
2736.16 | 0.412469 | 2019.231 | 0.2600227
2736.52 | 0.413045 | 2019.231 | 0.2600227
2736.81 | 0.413491 | 2030.769 | 0.2635868
2737.14 | 0.414013 | 2030.769 | 0.2635868
2737.46 | 0.414524 | 2030.769 | 0.2635868
2737.86 | 0.415172 | 2030.769 | 0.2635868
2738.19 | 0.415711 | 2030.769 | 0.2635868
2738.56 | 0.416332 | 2042.308 | 0.2675123
2738.84 | 0.416814 | 2042.308 | 0.2675123
2739.14 | 0.417333 | 2042.308 | 0.2675123
2739.39 | 0.417768 | 2042.308 | 0.2675123
2739.71 | 0.418323 | 2042.308 | 0.2675123
2739.96 | 0.418765 | 2053.846 | 0.271866
2740.21 | 0.419235 | 2053.846 | 0.271866
2740.46 | 0.419676 | 2053.846 | 0.271866
2740.73 | 0.42018 | 2053.846 | 0.271866
2740.99 | 0.420677 | 2053.846 | 0.271866
2741.24 | 0.421155 | 2053.846 | 0.271866
2741.49 | 0.421655 | 2065.385 | 0.2767299
2741.73 | 0.422104 | 2065.385 | 0.2767299
2742.05 | 0.42273 | 2065.385 | 0.2767299
2742.28 | 0.423203 | 2065.385 | 0.2767299
2742.55 | 0.423756 | 2065.385 | 0.2767299
2742.76 | 0.424215 | 2076.923 | 0.2822143
2743.01 | 0.424765 | 2076.923 | 0.2822143
2743.21 | 0.425188 | 2076.923 | 0.2822143
2743.43 | 0.425659 | 2076.923 | 0.2822143
2743.61 | 0.426062 | 2076.923 | 0.2822143
2743.83 | 0.42655 | 2088.462 | 0.2884533
2744.03 | 0.426999 | 2088.462 | 0.2884533
2744.23 | 0.427465 | 2088.462 | 0.2884533
2744.4 | 0.427883 | 2088.462 | 0.2884533
2744.61 | 0.428385 | 2088.462 | 0.2884533
2744.8 | 0.428826 | 2100 | 0.2956137
2744.96 | 0.429234 | 2100 | 0.2956137
2745.11 | 0.429601 | 2100 | 0.2956137
2745.33 | 0.430153 | 2100 | 0.2956137
2745.48 | 0.430542 | 2100 | 0.2956137
2745.65 | 0.430966 | 2100 | 0.2956137
2745.82 | 0.431408 | 2111.538 | 0.3038929
2745.98 | 0.431863 | 2111.538 | 0.3038929
2746.13 | 0.432269 | 2111.538 | 0.3038929
2746.3 | 0.432741 | 2111.538 | 0.3038929
2746.47 | 0.433202 | 2111.538 | 0.3038929
2746.62 | 0.433648 | 2123.077 | 0.3137296
2746.78 | 0.434134 | 2123.077 | 0.3137296
2746.93 | 0.434577 | 2123.077 | 0.3137296
2747.1 | 0.435103 | 2123.077 | 0.3137296
2747.25 | 0.435558 | 2123.077 | 0.3137296
2747.42 | 0.436104 | 2134.615 | 0.3255357
2747.57 | 0.436581 | 2134.615 | 0.3255357
2747.73 | 0.437143 | 2134.615 | 0.3255357
2747.88 | 0.437667 | 2134.615 | 0.3255357
2748.05 | 0.438265 | 2134.615 | 0.3255357
2748.2 | 0.438812 | 2134.615 | 0.3255357
2748.37 | 0.439443 | 2146.154 | 0.3397591
2748.52 | 0.440053 | 2146.154 | 0.3397591
2748.69 | 0.440736 | 2146.154 | 0.3397591
2748.84 | 0.44138 | 2146.154 | 0.3397591
2749 | 0.442147 | 2146.154 | 0.3397591
2749.15 | 0.442867 | 2157.692 | 0.3589597
2749.32 | 0.443712 | 2157.692 | 0.3589597
2749.47 | 0.444549 | 2157.692 | 0.3589597
2749.64 | 0.445534 | 2157.692 | 0.3589597
2749.79 | 0.446534 | 2157.692 | 0.3589597
2749.95 | 0.447783 | 2169.231 | 0.3831055
2750.1 | 0.449053 | 2169.231 | 0.3831055
2750.27 | 0.45075 | 2169.231 | 0.3831055
2750.42 | 0.452708 | 2169.231 | 0.3831055
2750.74 | 0.468106 | 2169.231 | 0.3831055
0 | 0 | 0 | 0
3.82 | 0.000816 | 0 | 0
8.11 | 0.001662 | 0 | 0
11.66 | 0.002328 | 0 | 0
15.85 | 0.003053 | 11.53846 | 0.001601484
19.04 | 0.003531 | 11.53846 | 0.001601484
23.06 | 0.004106 | 11.53846 | 0.001601484
26.96 | 0.004621 | 23.07692 | 0.00318909
31.55 | 0.005215 | 23.07692 | 0.00318909
35.17 | 0.005661 | 23.07692 | 0.00318909
40.16 | 0.006256 | 34.61538 | 0.004763043
43.98 | 0.006729 | 34.61538 | 0.004763043
48.42 | 0.007251 | 34.61538 | 0.004763043
52.04 | 0.007659 | 34.61538 | 0.004763043
56.21 | 0.008136 | 46.15385 | 0.006323562
59.42 | 0.008511 | 46.15385 | 0.006323562
62.99 | 0.008912 | 46.15385 | 0.006323562
66.21 | 0.009296 | 57.69231 | 0.00787086
70.74 | 0.009786 | 57.69231 | 0.00787086
74.4 | 0.010198 | 57.69231 | 0.00787086
79.15 | 0.010718 | 69.23077 | 0.009405147
83.66 | 0.011214 | 69.23077 | 0.009405147
88.68 | 0.011777 | 69.23077 | 0.009405147
93.17 | 0.012434 | 80.76923 | 0.01092663
97.49 | 0.012906 | 80.76923 | 0.01092663
101.66 | 0.013361 | 80.76923 | 0.01092663
106.33 | 0.013882 | 80.76923 | 0.01092663
110.55 | 0.014335 | 92.30769 | 0.0124355
115.27 | 0.014827 | 92.30769 | 0.0124355
118.66 | 0.015192 | 92.30769 | 0.0124355
122.56 | 0.015599 | 103.8462 | 0.01393196
126.82 | 0.016065 | 103.8462 | 0.01393196
131.34 | 0.016549 | 103.8462 | 0.01393196
136.13 | 0.017033 | 115.3846 | 0.01541619
141.43 | 0.017585 | 115.3846 | 0.01541619
145.22 | 0.017976 | 115.3846 | 0.01541619
148.96 | 0.018355 | 126.9231 | 0.01688839
152.23 | 0.018683 | 126.9231 | 0.01688839
156.63 | 0.019137 | 126.9231 | 0.01688839
161.34 | 0.019603 | 126.9231 | 0.01688839
165.89 | 0.020036 | 138.4615 | 0.01834874
169.78 | 0.020426 | 138.4615 | 0.01834874
174.03 | 0.020857 | 138.4615 | 0.01834874
178.12 | 0.021245 | 150 | 0.01979741
182.98 | 0.021689 | 150 | 0.01979741
187.03 | 0.022059 | 150 | 0.01979741
191.35 | 0.022478 | 161.5385 | 0.02123458
195.86 | 0.022906 | 161.5385 | 0.02123458
200.01 | 0.023307 | 161.5385 | 0.02123458
204.67 | 0.023755 | 161.5385 | 0.02123458
209.24 | 0.024194 | 173.0769 | 0.02266041
212.76 | 0.02453 | 173.0769 | 0.02266041
218.21 | 0.025041 | 173.0769 | 0.02266041
222.42 | 0.025434 | 184.6154 | 0.02407503
227.61 | 0.025921 | 184.6154 | 0.02407503
232.08 | 0.026327 | 184.6154 | 0.02407503
237.53 | 0.026823 | 196.1538 | 0.02547866
240.82 | 0.027117 | 196.1538 | 0.02547866
246.11 | 0.027592 | 196.1538 | 0.02547866
249.53 | 0.027905 | 207.6923 | 0.02687145
254.67 | 0.028382 | 207.6923 | 0.02687145
258.92 | 0.028747 | 207.6923 | 0.02687145
263.66 | 0.029162 | 207.6923 | 0.02687145
268.03 | 0.029556 | 219.2308 | 0.02825356
272.27 | 0.029917 | 219.2308 | 0.02825356
277.19 | 0.030362 | 219.2308 | 0.02825356
282.35 | 0.030802 | 230.7692 | 0.02962514
285.9 | 0.031103 | 230.7692 | 0.02962514
291.04 | 0.031531 | 230.7692 | 0.02962514
294.41 | 0.031826 | 242.3077 | 0.03098635
298.76 | 0.032206 | 242.3077 | 0.03098635
303.59 | 0.032615 | 242.3077 | 0.03098635
308.86 | 0.033061 | 253.8462 | 0.03233732
312.76 | 0.033379 | 253.8462 | 0.03233732
317.68 | 0.033796 | 253.8462 | 0.03233732
321.65 | 0.034134 | 253.8462 | 0.03233732
326.09 | 0.034519 | 265.3846 | 0.0336782
330.23 | 0.034863 | 265.3846 | 0.0336782
333.98 | 0.03517 | 265.3846 | 0.0336782
338.14 | 0.035505 | 276.9231 | 0.03500913
343.34 | 0.035925 | 276.9231 | 0.03500913
347.48 | 0.036267 | 276.9231 | 0.03500913
352.77 | 0.036697 | 288.4615 | 0.03633025
357.38 | 0.037067 | 288.4615 | 0.03633025
362.2 | 0.037455 | 288.4615 | 0.03633025
366.92 | 0.037846 | 300 | 0.03764169
371.39 | 0.038194 | 300 | 0.03764169
376.36 | 0.038584 | 300 | 0.03764169
380.8 | 0.038942 | 300 | 0.03764169
385.67 | 0.039322 | 311.5385 | 0.03894359
390.26 | 0.039696 | 311.5385 | 0.03894359
395.18 | 0.040086 | 311.5385 | 0.03894359
399.37 | 0.040425 | 323.0769 | 0.04023607
404.64 | 0.040831 | 323.0769 | 0.04023607
410 | 0.041252 | 323.0769 | 0.04023607
414.82 | 0.041624 | 334.6154 | 0.04151926
419.34 | 0.041981 | 334.6154 | 0.04151926
422.94 | 0.042256 | 334.6154 | 0.04151926
426.73 | 0.042546 | 334.6154 | 0.04151926
431.64 | 0.042929 | 346.1538 | 0.04279328
436.63 | 0.043306 | 346.1538 | 0.04279328
441.01 | 0.043652 | 346.1538 | 0.04279328
446.24 | 0.044042 | 357.6923 | 0.04405827
450.82 | 0.044375 | 357.6923 | 0.04405827
455.44 | 0.044718 | 357.6923 | 0.04405827
460.42 | 0.045093 | 369.2308 | 0.04531432
465.21 | 0.045454 | 369.2308 | 0.04531432
469.63 | 0.045811 | 369.2308 | 0.04531432
474.68 | 0.046179 | 380.7692 | 0.04656158
479.9 | 0.046488 | 380.7692 | 0.04656158
484.53 | 0.046907 | 380.7692 | 0.04656158
488.93 | 0.047232 | 380.7692 | 0.04656158
493.92 | 0.047618 | 392.3077 | 0.04780014
498.17 | 0.047926 | 392.3077 | 0.04780014
502.91 | 0.048267 | 392.3077 | 0.04780014
507.87 | 0.04863 | 403.8462 | 0.04903012
512.2 | 0.048941 | 403.8462 | 0.04903012
516.39 | 0.049243 | 403.8462 | 0.04903012
520.35 | 0.049538 | 415.3846 | 0.05025164
525.38 | 0.049883 | 415.3846 | 0.05025164
529.54 | 0.050181 | 415.3846 | 0.05025164
533.93 | 0.050479 | 426.9231 | 0.0514648
537.85 | 0.050774 | 426.9231 | 0.0514648
542.49 | 0.05109 | 426.9231 | 0.0514648
546.26 | 0.05135 | 426.9231 | 0.0514648
550.24 | 0.051659 | 438.4615 | 0.0526697
555.28 | 0.052014 | 438.4615 | 0.0526697
560.67 | 0.052383 | 438.4615 | 0.0526697
565.34 | 0.052716 | 450 | 0.05386646
570.35 | 0.05307 | 450 | 0.05386646
574.97 | 0.053399 | 450 | 0.05386646
579.36 | 0.053703 | 461.5385 | 0.05505518
584.71 | 0.054074 | 461.5385 | 0.05505518
589.45 | 0.054389 | 461.5385 | 0.05505518
593.69 | 0.054696 | 473.0769 | 0.05623595
599.08 | 0.05507 | 473.0769 | 0.05623595
603.2 | 0.055366 | 473.0769 | 0.05623595
608.74 | 0.055748 | 473.0769 | 0.05623595
613.71 | 0.056078 | 484.6154 | 0.05740888
619.97 | 0.056496 | 484.6154 | 0.05740888
624.25 | 0.056791 | 484.6154 | 0.05740888
629.08 | 0.057111 | 496.1538 | 0.05857406
632.93 | 0.057386 | 496.1538 | 0.05857406
638.35 | 0.057748 | 496.1538 | 0.05857406
642.42 | 0.058022 | 507.6923 | 0.05973158
647.48 | 0.058351 | 507.6923 | 0.05973158
653.04 | 0.058717 | 507.6923 | 0.05973158
657.54 | 0.059036 | 507.6923 | 0.05973158
661.99 | 0.059348 | 519.2308 | 0.06088155
667.15 | 0.059677 | 519.2308 | 0.06088155
671.82 | 0.06 | 519.2308 | 0.06088155
676.71 | 0.060324 | 530.7692 | 0.06202406
680.45 | 0.060583 | 530.7692 | 0.06202406
685.7 | 0.060937 | 530.7692 | 0.06202406
690.24 | 0.061244 | 542.3077 | 0.06315918
694.56 | 0.061525 | 542.3077 | 0.06315918
699.38 | 0.061835 | 542.3077 | 0.06315918
704.51 | 0.062189 | 553.8462 | 0.06428703
708.48 | 0.062424 | 553.8462 | 0.06428703
713.48 | 0.062745 | 553.8462 | 0.06428703
718.05 | 0.063037 | 553.8462 | 0.06428703
724.13 | 0.063431 | 565.3846 | 0.06540767
729.25 | 0.063769 | 565.3846 | 0.06540767
735.22 | 0.064141 | 565.3846 | 0.06540767
739.78 | 0.06443 | 576.9231 | 0.06652119
744.6 | 0.064743 | 576.9231 | 0.06652119
750.27 | 0.065121 | 576.9231 | 0.06652119
755.39 | 0.065449 | 588.4615 | 0.06762769
760.65 | 0.06578 | 588.4615 | 0.06762769
764.65 | 0.066038 | 588.4615 | 0.06762769
769.22 | 0.066321 | 600 | 0.06872724
773.61 | 0.066605 | 600 | 0.06872724
779.05 | 0.066957 | 600 | 0.06872724
784.04 | 0.067258 | 600 | 0.06872724
791.01 | 0.067695 | 611.5385 | 0.06981993
796.15 | 0.068027 | 611.5385 | 0.06981993
800.89 | 0.06832 | 611.5385 | 0.06981993
806.2 | 0.06865 | 623.0769 | 0.07090583
811.22 | 0.068949 | 623.0769 | 0.07090583
815.47 | 0.069214 | 623.0769 | 0.07090583
819.59 | 0.069482 | 634.6154 | 0.07198502
824.05 | 0.069749 | 634.6154 | 0.07198502
828.2 | 0.070009 | 634.6154 | 0.07198502
832.67 | 0.070286 | 634.6154 | 0.07198502
838.38 | 0.070636 | 646.1538 | 0.07305759
843.13 | 0.070939 | 646.1538 | 0.07305759
848.56 | 0.071271 | 646.1538 | 0.07305759
854.45 | 0.071631 | 657.6923 | 0.0741236
859.35 | 0.071924 | 657.6923 | 0.0741236
863.84 | 0.072193 | 657.6923 | 0.0741236
869.18 | 0.072532 | 669.2308 | 0.07518313
873.4 | 0.0728 | 669.2308 | 0.07518313
877.92 | 0.073081 | 669.2308 | 0.07518313
882.54 | 0.073356 | 680.7692 | 0.07623625
887.98 | 0.073688 | 680.7692 | 0.07623625
892.67 | 0.073974 | 680.7692 | 0.07623625
898.11 | 0.074308 | 680.7692 | 0.07623625
903.45 | 0.074624 | 692.3077 | 0.07728305
909.6 | 0.074994 | 692.3077 | 0.07728305
914.96 | 0.075313 | 692.3077 | 0.07728305
920.15 | 0.075635 | 703.8462 | 0.07832358
924.49 | 0.075905 | 703.8462 | 0.07832358
929.51 | 0.076191 | 703.8462 | 0.07832358
934.18 | 0.076458 | 715.3846 | 0.07935791
939.12 | 0.076765 | 715.3846 | 0.07935791
942.96 | 0.076975 | 715.3846 | 0.07935791
948.03 | 0.077283 | 726.9231 | 0.08038613
952.05 | 0.077517 | 726.9231 | 0.08038613
957.97 | 0.077873 | 726.9231 | 0.08038613
962.13 | 0.078126 | 726.9231 | 0.08038613
966.95 | 0.078418 | 738.4615 | 0.08140829
971.2 | 0.078663 | 738.4615 | 0.08140829
975.44 | 0.078909 | 738.4615 | 0.08140829
981.06 | 0.079237 | 750 | 0.08242446
985.85 | 0.07951 | 750 | 0.08242446
990.39 | 0.079808 | 750 | 0.08242446
994.71 | 0.080052 | 761.5385 | 0.0834347
998.31 | 0.080255 | 761.5385 | 0.0834347
1003.6 | 0.080561 | 761.5385 | 0.0834347
1008.72 | 0.080866 | 773.0769 | 0.08443909
1013.95 | 0.081168 | 773.0769 | 0.08443909
1019.42 | 0.08149 | 773.0769 | 0.08443909
1025.11 | 0.081813 | 773.0769 | 0.08443909
1029.5 | 0.082066 | 784.6154 | 0.08543768
1033.3 | 0.082289 | 784.6154 | 0.08543768
1038.61 | 0.082601 | 784.6154 | 0.08543768
1042.91 | 0.082842 | 796.1538 | 0.08643053
1047.03 | 0.083082 | 796.1538 | 0.08643053
1053.57 | 0.083457 | 796.1538 | 0.08643053
1058.09 | 0.083721 | 807.6923 | 0.08741772
1063.48 | 0.084042 | 807.6923 | 0.08741772
1067.47 | 0.084265 | 807.6923 | 0.08741772
1071.81 | 0.084514 | 807.6923 | 0.08741772
1076.73 | 0.084782 | 819.2308 | 0.08839929
1082.23 | 0.08511 | 819.2308 | 0.08839929
1087.14 | 0.085388 | 819.2308 | 0.08839929
1092.38 | 0.085681 | 830.7692 | 0.08937531
1097.35 | 0.085965 | 830.7692 | 0.08937531
1102.49 | 0.086244 | 830.7692 | 0.08937531
1106.53 | 0.086485 | 842.3077 | 0.09034584
1112.88 | 0.086848 | 842.3077 | 0.09034584
1117.12 | 0.087085 | 842.3077 | 0.09034584
1123.38 | 0.087444 | 853.8462 | 0.09131093
1128.57 | 0.087727 | 853.8462 | 0.09131093
1134.32 | 0.088073 | 853.8462 | 0.09131093
1139.48 | 0.088384 | 853.8462 | 0.09131093
1143.98 | 0.088614 | 865.3846 | 0.09227064
1148.94 | 0.088872 | 865.3846 | 0.09227064
1153.58 | 0.089145 | 865.3846 | 0.09227064
1158.7 | 0.089431 | 876.9231 | 0.09322502
1163.75 | 0.089721 | 876.9231 | 0.09322502
1168.46 | 0.089966 | 876.9231 | 0.09322502
1173.75 | 0.090254 | 888.4615 | 0.09417414
1180.22 | 0.090626 | 888.4615 | 0.09417414
1184.51 | 0.090859 | 888.4615 | 0.09417414
1189.96 | 0.091169 | 900 | 0.09511805
1194.8 | 0.091424 | 900 | 0.09511805
1200.36 | 0.091795 | 900 | 0.09511805
1204.39 | 0.092026 | 900 | 0.09511805
1210.07 | 0.092351 | 911.5385 | 0.09605679
1214.4 | 0.092594 | 911.5385 | 0.09605679
1219.7 | 0.092886 | 911.5385 | 0.09605679
1223.42 | 0.093082 | 923.0769 | 0.09699043
1228.61 | 0.093373 | 923.0769 | 0.09699043
1232.65 | 0.093604 | 923.0769 | 0.09699043
1238.84 | 0.093942 | 934.6154 | 0.09791901
1242.88 | 0.094175 | 934.6154 | 0.09791901
1247.93 | 0.094453 | 934.6154 | 0.09791901
1252.14 | 0.094671 | 946.1538 | 0.09884258
1258.39 | 0.095018 | 946.1538 | 0.09884258
1262.91 | 0.095265 | 946.1538 | 0.09884258
1267.85 | 0.09552 | 946.1538 | 0.09884258
1272.67 | 0.0958 | 957.6923 | 0.0997612
1278.28 | 0.096115 | 957.6923 | 0.0997612
1282.37 | 0.096335 | 957.6923 | 0.0997612
1287.41 | 0.096604 | 969.2308 | 0.1006749
1292.49 | 0.096874 | 969.2308 | 0.1006749
1299.02 | 0.097238 | 969.2308 | 0.1006749
1303.44 | 0.097466 | 980.7692 | 0.1015838
1309.38 | 0.097792 | 980.7692 | 0.1015838
1314.27 | 0.098069 | 980.7692 | 0.1015838
1318.96 | 0.098316 | 980.7692 | 0.1015838
1323.84 | 0.098579 | 992.3077 | 0.1024878
1330.13 | 0.09892 | 992.3077 | 0.1024878
1335.46 | 0.099197 | 992.3077 | 0.1024878
1340.81 | 0.099502 | 1003.846 | 0.1033871
1346.05 | 0.099765 | 1003.846 | 0.1033871
1351.46 | 0.10007 | 1003.846 | 0.1033871
1356.56 | 0.100342 | 1015.385 | 0.1042817
1362.28 | 0.100655 | 1015.385 | 0.1042817
1366.44 | 0.100869 | 1015.385 | 0.1042817
1371.18 | 0.101135 | 1026.923 | 0.1051716
1374.95 | 0.101334 | 1026.923 | 0.1051716
1380.57 | 0.101629 | 1026.923 | 0.1051716
1384.84 | 0.101852 | 1026.923 | 0.1051716
1389.73 | 0.102117 | 1038.462 | 0.1060569
1393.93 | 0.102335 | 1038.462 | 0.1060569
1400.27 | 0.102673 | 1038.462 | 0.1060569
1405.46 | 0.102946 | 1050 | 0.1069376
1412.27 | 0.103305 | 1050 | 0.1069376
1416.83 | 0.103542 | 1050 | 0.1069376
1421.41 | 0.103795 | 1061.538 | 0.1078137
1426.32 | 0.104052 | 1061.538 | 0.1078137
1430.61 | 0.104288 | 1061.538 | 0.1078137
1436.16 | 0.104581 | 1073.077 | 0.1086854
1441.68 | 0.104888 | 1073.077 | 0.1086854
1446.57 | 0.105144 | 1073.077 | 0.1086854
1452.08 | 0.105449 | 1073.077 | 0.1086854
1455.77 | 0.105627 | 1084.615 | 0.1095527
1460.64 | 0.105888 | 1084.615 | 0.1095527
1465.58 | 0.106141 | 1084.615 | 0.1095527
1471.62 | 0.106454 | 1096.154 | 0.1104155
1475.9 | 0.106639 | 1096.154 | 0.1104155
1480.58 | 0.106935 | 1096.154 | 0.1104155
1485.73 | 0.107182 | 1107.692 | 0.1112739
1490.92 | 0.107455 | 1107.692 | 0.1112739
1495.62 | 0.107706 | 1107.692 | 0.1112739
1500.95 | 0.108002 | 1119.231 | 0.1121281
1505.94 | 0.108254 | 1119.231 | 0.1121281
1511.22 | 0.10852 | 1119.231 | 0.1121281
1515.45 | 0.108749 | 1119.231 | 0.1121281
1521.07 | 0.109035 | 1130.769 | 0.112978
1525.89 | 0.109295 | 1130.769 | 0.112978
1531.68 | 0.109607 | 1130.769 | 0.112978
1535.98 | 0.10983 | 1142.308 | 0.1138236
1541.61 | 0.110127 | 1142.308 | 0.1138236
1547.25 | 0.110422 | 1142.308 | 0.1138236
1551.12 | 0.110636 | 1153.846 | 0.114665
1556.29 | 0.110904 | 1153.846 | 0.114665
1561.96 | 0.111207 | 1153.846 | 0.114665
1566.88 | 0.111444 | 1153.846 | 0.114665
1572.44 | 0.111749 | 1165.385 | 0.1155023
1576.88 | 0.111982 | 1165.385 | 0.1155023
1582.32 | 0.112247 | 1165.385 | 0.1155023
1588.04 | 0.112555 | 1176.923 | 0.1163354
1592.24 | 0.112775 | 1176.923 | 0.1163354
1598.83 | 0.113105 | 1176.923 | 0.1163354
1603.52 | 0.113338 | 1188.462 | 0.1171645
1608.36 | 0.113598 | 1188.462 | 0.1171645
1612.85 | 0.113826 | 1188.462 | 0.1171645
1617.62 | 0.114064 | 1200 | 0.1179895
1621.24 | 0.114257 | 1200 | 0.1179895
1628.38 | 0.114629 | 1200 | 0.1179895
1634.12 | 0.114929 | 1200 | 0.1179895
1638.76 | 0.115172 | 1211.538 | 0.1188105
1645 | 0.115432 | 1211.538 | 0.1188105
1651.32 | 0.115742 | 1211.538 | 0.1188105
1656.39 | 0.116013 | 1223.077 | 0.1196275
1661.72 | 0.116285 | 1223.077 | 0.1196275
1666.95 | 0.116571 | 1223.077 | 0.1196275
1672.34 | 0.116852 | 1234.615 | 0.1204406
1677.95 | 0.11713 | 1234.615 | 0.1204406
1682.92 | 0.117392 | 1234.615 | 0.1204406
1687.68 | 0.117631 | 1246.154 | 0.1212498
1693.28 | 0.117916 | 1246.154 | 0.1212498
1697.74 | 0.118151 | 1246.154 | 0.1212498
1703.18 | 0.118436 | 1246.154 | 0.1212498
1707.7 | 0.118668 | 1257.692 | 0.1220551
1712.92 | 0.118928 | 1257.692 | 0.1220551
1717.36 | 0.119166 | 1257.692 | 0.1220551
1722.23 | 0.119424 | 1269.231 | 0.1228566
1727.08 | 0.119676 | 1269.231 | 0.1228566
1733.99 | 0.120028 | 1269.231 | 0.1228566
1738.2 | 0.120258 | 1280.769 | 0.1236543
1743.8 | 0.120537 | 1280.769 | 0.1236543
1748.31 | 0.120759 | 1280.769 | 0.1236543
1752.53 | 0.120985 | 1280.769 | 0.1236543
1757.23 | 0.121228 | 1292.308 | 0.1244482
1763.11 | 0.12153 | 1292.308 | 0.1244482
1767.59 | 0.121768 | 1292.308 | 0.1244482
1773.9 | 0.122092 | 1303.846 | 0.1252385
1778.54 | 0.122334 | 1303.846 | 0.1252385
1783.31 | 0.122577 | 1303.846 | 0.1252385
1788.43 | 0.122841 | 1315.385 | 0.126025
1793.35 | 0.123084 | 1315.385 | 0.126025
1798.28 | 0.12336 | 1315.385 | 0.126025
1804.53 | 0.123667 | 1326.923 | 0.1268078
1809.8 | 0.123841 | 1326.923 | 0.1268078
1815.16 | 0.124217 | 1326.923 | 0.1268078
1819.65 | 0.124455 | 1326.923 | 0.1268078
1826.27 | 0.124794 | 1338.462 | 0.1275871
1831.08 | 0.125048 | 1338.462 | 0.1275871
1836.27 | 0.125296 | 1338.462 | 0.1275871
1841.14 | 0.125569 | 1350 | 0.1283627
1846.13 | 0.125818 | 1350 | 0.1283627
1849.96 | 0.126028 | 1350 | 0.1283627
1854.75 | 0.126261 | 1361.538 | 0.1291348
1859.09 | 0.126484 | 1361.538 | 0.1291348
1864.11 | 0.126733 | 1361.538 | 0.1291348
1868.83 | 0.126978 | 1373.077 | 0.1299034
1874.16 | 0.127248 | 1373.077 | 0.1299034
1877.96 | 0.127458 | 1373.077 | 0.1299034
1883.53 | 0.127754 | 1373.077 | 0.1299034
1887.34 | 0.127934 | 1384.615 | 0.1306684
1892.17 | 0.128191 | 1384.615 | 0.1306684
1897.13 | 0.128467 | 1384.615 | 0.1306684
1902.89 | 0.128757 | 1396.154 | 0.1314301
1907.74 | 0.129003 | 1396.154 | 0.1314301
1912.46 | 0.129251 | 1396.154 | 0.1314301
1917.42 | 0.129489 | 1407.692 | 0.1321882
1923.74 | 0.129807 | 1407.692 | 0.1321882
1928.58 | 0.130058 | 1407.692 | 0.1321882
1933.43 | 0.130295 | 1419.231 | 0.132943
1938.36 | 0.130552 | 1419.231 | 0.132943
1943.33 | 0.130811 | 1419.231 | 0.132943
1946.95 | 0.130999 | 1419.231 | 0.132943
1952.25 | 0.131282 | 1430.769 | 0.1336944
1957.38 | 0.131537 | 1430.769 | 0.1336944
1963.07 | 0.131816 | 1430.769 | 0.1336944
1967.02 | 0.132041 | 1442.308 | 0.1344425
1972.88 | 0.13232 | 1442.308 | 0.1344425
1978.1 | 0.132578 | 1442.308 | 0.1344425
1984.75 | 0.132894 | 1453.846 | 0.1351872
1988.94 | 0.133115 | 1453.846 | 0.1351872
1994.98 | 0.133422 | 1453.846 | 0.1351872
2000.22 | 0.133692 | 1453.846 | 0.1351872
2005.39 | 0.133987 | 1465.385 | 0.1359287
2009.9 | 0.134209 | 1465.385 | 0.1359287
2015 | 0.134473 | 1465.385 | 0.1359287
2020.76 | 0.134777 | 1476.923 | 0.136667
2025.18 | 0.135 | 1476.923 | 0.136667
2030.2 | 0.13526 | 1476.923 | 0.136667
2035.17 | 0.135514 | 1488.462 | 0.137402
2040.46 | 0.135777 | 1488.462 | 0.137402
2045.48 | 0.136028 | 1488.462 | 0.137402
2050.34 | 0.136285 | 1500 | 0.1381338
2054.93 | 0.136517 | 1500 | 0.1381338
2060.08 | 0.136776 | 1500 | 0.1381338
2065.84 | 0.137069 | 1500 | 0.1381338
2071.08 | 0.137343 | 1511.538 | 0.1388625
2076.2 | 0.137615 | 1511.538 | 0.1388625
2082.27 | 0.137915 | 1511.538 | 0.1388625
2087.93 | 0.138197 | 1523.077 | 0.1395881
2093.1 | 0.138467 | 1523.077 | 0.1395881
2097.81 | 0.138711 | 1523.077 | 0.1395881
2102.43 | 0.13895 | 1534.615 | 0.1403106
2107.4 | 0.139219 | 1534.615 | 0.1403106
2112.99 | 0.139502 | 1534.615 | 0.1403106
2117.59 | 0.139747 | 1546.154 | 0.14103
2123.37 | 0.140039 | 1546.154 | 0.14103
2128.56 | 0.140297 | 1546.154 | 0.14103
2134.21 | 0.140591 | 1546.154 | 0.14103
2138.15 | 0.140797 | 1557.692 | 0.1417464
2144.47 | 0.141122 | 1557.692 | 0.1417464
2149.71 | 0.141396 | 1557.692 | 0.1417464
2155.8 | 0.141684 | 1569.231 | 0.1424597
2160.46 | 0.141942 | 1569.231 | 0.1424597
2165.38 | 0.142182 | 1569.231 | 0.1424597
2169.72 | 0.142417 | 1580.769 | 0.1431701
2174.24 | 0.142654 | 1580.769 | 0.1431701
2178.74 | 0.142898 | 1580.769 | 0.1431701
2184.03 | 0.143148 | 1592.308 | 0.1438776
2188.42 | 0.143385 | 1592.308 | 0.1438776
2193.91 | 0.143668 | 1592.308 | 0.1438776
2199.1 | 0.143935 | 1592.308 | 0.1438776
2204.15 | 0.14419 | 1603.846 | 0.1445821
2208.72 | 0.144431 | 1603.846 | 0.1445821
2213.86 | 0.144684 | 1603.846 | 0.1445821
2218.63 | 0.144938 | 1615.385 | 0.1452838
2224.39 | 0.145223 | 1615.385 | 0.1452838
2229.66 | 0.145506 | 1615.385 | 0.1452838
2235.08 | 0.145779 | 1626.923 | 0.1459826
2239.09 | 0.145991 | 1626.923 | 0.1459826
2244.69 | 0.14629 | 1626.923 | 0.1459826
2250.38 | 0.146583 | 1626.923 | 0.1459826
2255.32 | 0.146855 | 1638.462 | 0.1466786
2260.81 | 0.147146 | 1638.462 | 0.1466786
2266.35 | 0.147418 | 1638.462 | 0.1466786
2271.47 | 0.14769 | 1650 | 0.1473718
2276.48 | 0.147963 | 1650 | 0.1473718
2281.9 | 0.148217 | 1650 | 0.1473718
2287.29 | 0.148495 | 1661.538 | 0.1480622
2291.18 | 0.1487 | 1661.538 | 0.1480622
2296.05 | 0.148971 | 1661.538 | 0.1480622
2300.64 | 0.14921 | 1673.077 | 0.1487499
2305.54 | 0.149466 | 1673.077 | 0.1487499
2309.73 | 0.14969 | 1673.077 | 0.1487499
2314.77 | 0.149946 | 1673.077 | 0.1487499
2319.41 | 0.150164 | 1684.615 | 0.1494349
2324.33 | 0.150435 | 1684.615 | 0.1494349
2328.38 | 0.150657 | 1684.615 | 0.1494349
2334.4 | 0.150955 | 1696.154 | 0.1501172
2340.26 | 0.151261 | 1696.154 | 0.1501172
2344.82 | 0.151518 | 1696.154 | 0.1501172
2349.92 | 0.151763 | 1707.692 | 0.1507969
2355.69 | 0.152091 | 1707.692 | 0.1507969
2360.55 | 0.152344 | 1707.692 | 0.1507969
2366.42 | 0.15266 | 1719.231 | 0.1514739
2372.21 | 0.152953 | 1719.231 | 0.1514739
2378.63 | 0.153282 | 1719.231 | 0.1514739
2383.54 | 0.153547 | 1719.231 | 0.1514739
2389.04 | 0.153837 | 1730.769 | 0.1521484
2394.23 | 0.154106 | 1730.769 | 0.1521484
2400.24 | 0.154416 | 1730.769 | 0.1521484
2405.18 | 0.15468 | 1742.308 | 0.1528203
2410.78 | 0.154979 | 1742.308 | 0.1528203
2415.42 | 0.155227 | 1742.308 | 0.1528203
2421.35 | 0.155528 | 1753.846 | 0.1534897
2425.87 | 0.155766 | 1753.846 | 0.1534897
2430.91 | 0.15604 | 1753.846 | 0.1534897
2435.26 | 0.156262 | 1765.385 | 0.1541566
2440.13 | 0.156523 | 1765.385 | 0.1541566
2445.09 | 0.156791 | 1765.385 | 0.1541566
2450.56 | 0.157083 | 1765.385 | 0.1541566
2455.98 | 0.157364 | 1776.923 | 0.1548211
2461.02 | 0.157626 | 1776.923 | 0.1548211
2466.91 | 0.157935 | 1776.923 | 0.1548211
2471.65 | 0.158177 | 1788.462 | 0.1554831
2476.12 | 0.158406 | 1788.462 | 0.1554831
2481.36 | 0.158701 | 1788.462 | 0.1554831
2487.33 | 0.159016 | 1800 | 0.1561427
2492.34 | 0.15928 | 1800 | 0.1561427
2497.61 | 0.15957 | 1800 | 0.1561427
2502.81 | 0.159846 | 1800 | 0.1561427
2508.4 | 0.160143 | 1811.538 | 0.1568
2513.09 | 0.160394 | 1811.538 | 0.1568
2519.11 | 0.16072 | 1811.538 | 0.1568
2523.74 | 0.160968 | 1823.077 | 0.1574549
2530.36 | 0.16131 | 1823.077 | 0.1574549
2534.93 | 0.161552 | 1823.077 | 0.1574549
2540.45 | 0.161848 | 1834.615 | 0.1581075
2546.06 | 0.162148 | 1834.615 | 0.1581075
2551.75 | 0.162442 | 1834.615 | 0.1581075
2557.04 | 0.162725 | 1846.154 | 0.1587578
2562.14 | 0.163003 | 1846.154 | 0.1587578
2566.91 | 0.163271 | 1846.154 | 0.1587578
2571.95 | 0.163539 | 1846.154 | 0.1587578
2578.34 | 0.163881 | 1857.692 | 0.1594059
2584.27 | 0.164192 | 1857.692 | 0.1594059
2589.47 | 0.164479 | 1857.692 | 0.1594059
2595.11 | 0.164785 | 1869.231 | 0.1600518
2600.87 | 0.165099 | 1869.231 | 0.1600518
2605.5 | 0.165364 | 1869.231 | 0.1600518
2609.81 | 0.165598 | 1880.769 | 0.1606955
2614.68 | 0.165849 | 1880.769 | 0.1606955
2619.02 | 0.166102 | 1880.769 | 0.1606955
2624.22 | 0.166379 | 1892.308 | 0.1613371
2630.3 | 0.166701 | 1892.308 | 0.1613371
2634.35 | 0.166925 | 1892.308 | 0.1613371
2638.74 | 0.167169 | 1892.308 | 0.1613371
2643.41 | 0.167426 | 1903.846 | 0.1619765
2647.75 | 0.167666 | 1903.846 | 0.1619765
2652.15 | 0.167885 | 1903.846 | 0.1619765
2657.91 | 0.168201 | 1915.385 | 0.1626139
2661.95 | 0.168429 | 1915.385 | 0.1626139
2666.44 | 0.168681 | 1915.385 | 0.1626139
2671.17 | 0.16894 | 1926.923 | 0.1632493
2676.35 | 0.16921 | 1926.923 | 0.1632493
2682.49 | 0.169554 | 1926.923 | 0.1632493
2688.31 | 0.169884 | 1926.923 | 0.1632493
2694.63 | 0.170223 | 1938.462 | 0.1638826
2699.77 | 0.170497 | 1938.462 | 0.1638826
2704.53 | 0.17077 | 1938.462 | 0.1638826
2708.93 | 0.171022 | 1950 | 0.164514
2715.32 | 0.171376 | 1950 | 0.164514
2720.23 | 0.171645 | 1950 | 0.164514
2725.7 | 0.171955 | 1961.538 | 0.1651434
2730.39 | 0.172213 | 1961.538 | 0.1651434
2735.96 | 0.172526 | 1961.538 | 0.1651434
2740.65 | 0.172781 | 1973.077 | 0.1657709
2746.62 | 0.173115 | 1973.077 | 0.1657709
2751.67 | 0.173401 | 1973.077 | 0.1657709
2757.35 | 0.17372 | 1973.077 | 0.1657709
2762.15 | 0.173982 | 1984.615 | 0.1663965
2767.44 | 0.174278 | 1984.615 | 0.1663965
2772.28 | 0.174546 | 1984.615 | 0.1663965
2776.98 | 0.174811 | 1996.154 | 0.1670204
2781.22 | 0.175046 | 1996.154 | 0.1670204
2786.44 | 0.175344 | 1996.154 | 0.1670204
2791.67 | 0.17563 | 2007.692 | 0.1676424
2796.74 | 0.175912 | 2007.692 | 0.1676424
2802.09 | 0.176223 | 2007.692 | 0.1676424
2807.38 | 0.176517 | 2019.231 | 0.1682626
2811.95 | 0.176784 | 2019.231 | 0.1682626
2817.21 | 0.177083 | 2019.231 | 0.1682626
2821.7 | 0.177319 | 2019.231 | 0.1682626
2827.12 | 0.17762 | 2030.769 | 0.1688812
2831.59 | 0.177885 | 2030.769 | 0.1688812
2837.36 | 0.178213 | 2030.769 | 0.1688812
2841.49 | 0.178444 | 2042.308 | 0.169498
2846.39 | 0.178715 | 2042.308 | 0.169498
2852.11 | 0.17906 | 2042.308 | 0.169498
2857.62 | 0.179381 | 2053.846 | 0.1701133
2862.34 | 0.179647 | 2053.846 | 0.1701133
2867.25 | 0.179931 | 2053.846 | 0.1701133
2872.87 | 0.180256 | 2065.385 | 0.1707269
2877.34 | 0.180519 | 2065.385 | 0.1707269
2882.48 | 0.180809 | 2065.385 | 0.1707269
2886.58 | 0.181044 | 2065.385 | 0.1707269
2892.94 | 0.181417 | 2076.923 | 0.1713389
2897.04 | 0.18165 | 2076.923 | 0.1713389
2902.73 | 0.181967 | 2076.923 | 0.1713389
2907.47 | 0.182242 | 2088.462 | 0.1719494
2912.64 | 0.18254 | 2088.462 | 0.1719494
2917.97 | 0.182858 | 2088.462 | 0.1719494
2923.1 | 0.183168 | 2100 | 0.1725584
2927.88 | 0.183439 | 2100 | 0.1725584
2933.75 | 0.183784 | 2100 | 0.1725584
2938.47 | 0.18405 | 2100 | 0.1725584
2943.43 | 0.184353 | 2111.538 | 0.173166
2948.11 | 0.184635 | 2111.538 | 0.173166
2953.17 | 0.184937 | 2111.538 | 0.173166
2957.87 | 0.185196 | 2123.077 | 0.1737721
2963.08 | 0.185503 | 2123.077 | 0.1737721
2967.15 | 0.185736 | 2123.077 | 0.1737721
2972.92 | 0.186089 | 2134.615 | 0.1743769
2978.13 | 0.186392 | 2134.615 | 0.1743769
2983.12 | 0.186694 | 2134.615 | 0.1743769
2987.42 | 0.18694 | 2146.154 | 0.1749804
2993.49 | 0.1873 | 2146.154 | 0.1749804
2997.3 | 0.18752 | 2146.154 | 0.1749804
3001.84 | 0.187796 | 2146.154 | 0.1749804
3006.61 | 0.188079 | 2157.692 | 0.1755826
3011.81 | 0.188384 | 2157.692 | 0.1755826
3015.42 | 0.188602 | 2157.692 | 0.1755826
3021.34 | 0.18896 | 2169.231 | 0.1761835
3025.83 | 0.189232 | 2169.231 | 0.1761835
3031.67 | 0.189588 | 2169.231 | 0.1761835
3036.66 | 0.189881 | 2180.769 | 0.1767833
3041.88 | 0.190191 | 2180.769 | 0.1767833
3046.73 | 0.190488 | 2180.769 | 0.1767833
3051.42 | 0.190773 | 2192.308 | 0.1773819
3056.26 | 0.191074 | 2192.308 | 0.1773819
3062.35 | 0.191437 | 2192.308 | 0.1773819
3067.32 | 0.191738 | 2192.308 | 0.1773819
3073.93 | 0.192136 | 2203.846 | 0.1779794
3079.2 | 0.192467 | 2203.846 | 0.1779794
3084.81 | 0.192821 | 2203.846 | 0.1779794
3090.63 | 0.193157 | 2215.385 | 0.1785759
3096.3 | 0.193507 | 2215.385 | 0.1785759
3101.42 | 0.193819 | 2215.385 | 0.1785759
3106.25 | 0.194121 | 2226.923 | 0.1791713
3110.62 | 0.194403 | 2226.923 | 0.1791713
3117.04 | 0.194817 | 2226.923 | 0.1791713
3121.51 | 0.195083 | 2238.462 | 0.1797658
3126.37 | 0.195374 | 2238.462 | 0.1797658
3130.57 | 0.19565 | 2238.462 | 0.1797658
3135.81 | 0.19596 | 2238.462 | 0.1797658
3139.88 | 0.196223 | 2250 | 0.1803594
3145.82 | 0.196591 | 2250 | 0.1803594
3150.48 | 0.196885 | 2250 | 0.1803594
3155.46 | 0.197209 | 2261.538 | 0.1809522
3160.17 | 0.197505 | 2261.538 | 0.1809522
3165.66 | 0.197841 | 2261.538 | 0.1809522
3169.8 | 0.198107 | 2273.077 | 0.1815441
3174.7 | 0.198407 | 2273.077 | 0.1815441
3179.22 | 0.198697 | 2273.077 | 0.1815441
3184.33 | 0.199026 | 2273.077 | 0.1815441
3188.18 | 0.19928 | 2284.615 | 0.1821353
3193.34 | 0.199608 | 2284.615 | 0.1821353
3197.89 | 0.199891 | 2284.615 | 0.1821353
3202.68 | 0.200201 | 2296.154 | 0.1827257
3206.67 | 0.200449 | 2296.154 | 0.1827257
3211.59 | 0.200772 | 2296.154 | 0.1827257
3216.03 | 0.201053 | 2307.692 | 0.1833155
3221.4 | 0.201399 | 2307.692 | 0.1833155
3225.47 | 0.201653 | 2307.692 | 0.1833155
3230.49 | 0.201988 | 2319.231 | 0.1839048
3236.11 | 0.202343 | 2319.231 | 0.1839048
3241.42 | 0.202685 | 2319.231 | 0.1839048
3245.84 | 0.202977 | 2319.231 | 0.1839048
3251.13 | 0.203314 | 2330.769 | 0.1844935
3255.72 | 0.20361 | 2330.769 | 0.1844935
3260.72 | 0.203946 | 2330.769 | 0.1844935
3265.68 | 0.20427 | 2342.308 | 0.1850817
3270.62 | 0.204588 | 2342.308 | 0.1850817
3274.72 | 0.204862 | 2342.308 | 0.1850817
3279.64 | 0.205187 | 2353.846 | 0.1856695
3285.37 | 0.205553 | 2353.846 | 0.1856695
3290.05 | 0.205856 | 2353.846 | 0.1856695
3295.51 | 0.206231 | 2365.385 | 0.1862569
3299.45 | 0.206489 | 2365.385 | 0.1862569
3304.49 | 0.206823 | 2365.385 | 0.1862569
3308.41 | 0.207092 | 2365.385 | 0.1862569
3312.54 | 0.207362 | 2376.923 | 0.1868441
3316.93 | 0.207656 | 2376.923 | 0.1868441
3321.5 | 0.207959 | 2376.923 | 0.1868441
3325.33 | 0.208215 | 2388.462 | 0.187431
3330.2 | 0.208535 | 2388.462 | 0.187431
3334.92 | 0.208867 | 2388.462 | 0.187431
3339.76 | 0.209184 | 2400 | 0.1880177
3344.76 | 0.209529 | 2400 | 0.1880177
3350.15 | 0.209908 | 2400 | 0.1880177
3354.64 | 0.210222 | 2400 | 0.1880177
3359.49 | 0.210552 | 2411.538 | 0.1886044
3364.68 | 0.210906 | 2411.538 | 0.1886044
3370.39 | 0.211302 | 2411.538 | 0.1886044
3375.03 | 0.211618 | 2423.077 | 0.189191
3379.72 | 0.211945 | 2423.077 | 0.189191
3384.05 | 0.21225 | 2423.077 | 0.189191
3388.26 | 0.212545 | 2434.615 | 0.1897777
3392.95 | 0.212874 | 2434.615 | 0.1897777
3398.33 | 0.21324 | 2434.615 | 0.1897777
3404.01 | 0.213644 | 2446.154 | 0.1903644
3409.2 | 0.214014 | 2446.154 | 0.1903644
3413.92 | 0.214334 | 2446.154 | 0.1903644
3419.61 | 0.21475 | 2446.154 | 0.1903644
3423.44 | 0.215024 | 2457.692 | 0.1909513
3428.88 | 0.215408 | 2457.692 | 0.1909513
3432.94 | 0.215695 | 2457.692 | 0.1909513
3437.73 | 0.216023 | 2469.231 | 0.1915385
3441.26 | 0.216283 | 2469.231 | 0.1915385
3446.18 | 0.216644 | 2469.231 | 0.1915385
3451.76 | 0.217032 | 2480.769 | 0.1921261
3457.3 | 0.217425 | 2480.769 | 0.1921261
3462.84 | 0.217824 | 2480.769 | 0.1921261
3467.26 | 0.21814 | 2492.308 | 0.192714
3471.33 | 0.218458 | 2492.308 | 0.192714
3475.95 | 0.218753 | 2492.308 | 0.192714
3481.24 | 0.219129 | 2492.308 | 0.192714
3486.59 | 0.219519 | 2503.846 | 0.1933024
3491.65 | 0.219905 | 2503.846 | 0.1933024
3498.07 | 0.220394 | 2503.846 | 0.1933024
3503.21 | 0.22077 | 2515.385 | 0.1938915
3508.48 | 0.22116 | 2515.385 | 0.1938915
3512.35 | 0.221439 | 2515.385 | 0.1938915
3518.51 | 0.221907 | 2526.923 | 0.1944811
3522.73 | 0.222221 | 2526.923 | 0.1944811
3526.89 | 0.22254 | 2526.923 | 0.1944811
3530.29 | 0.22279 | 2538.462 | 0.1950716
3535.6 | 0.223197 | 2538.462 | 0.1950716
3539.73 | 0.223501 | 2538.462 | 0.1950716
3545.22 | 0.223921 | 2538.462 | 0.1950716
3549.09 | 0.224205 | 2550 | 0.1956629
3553.35 | 0.224534 | 2550 | 0.1956629
3558.85 | 0.224962 | 2550 | 0.1956629
3563.76 | 0.225339 | 2561.538 | 0.1962551
3568.31 | 0.225682 | 2561.538 | 0.1962551
3572.82 | 0.226043 | 2561.538 | 0.1962551
3577.52 | 0.226427 | 2573.077 | 0.1968484
3582.28 | 0.226787 | 2573.077 | 0.1968484
3586.31 | 0.227104 | 2573.077 | 0.1968484
3591.34 | 0.227489 | 2573.077 | 0.1968484
3596.11 | 0.227877 | 2584.615 | 0.1974428
3600.35 | 0.228208 | 2584.615 | 0.1974428
3604.13 | 0.228499 | 2584.615 | 0.1974428
3607.85 | 0.228799 | 2596.154 | 0.1980384
3612.46 | 0.229169 | 2596.154 | 0.1980384
3617.23 | 0.229552 | 2596.154 | 0.1980384
3621.03 | 0.22985 | 2607.692 | 0.1986354
3625.01 | 0.230176 | 2607.692 | 0.1986354
3629.63 | 0.230556 | 2607.692 | 0.1986354
3635.45 | 0.231015 | 2619.231 | 0.1992339
3639.69 | 0.231356 | 2619.231 | 0.1992339
3644.24 | 0.231724 | 2619.231 | 0.1992339
3648.48 | 0.232067 | 2619.231 | 0.1992339
3652.47 | 0.232402 | 2630.769 | 0.199834
3657.32 | 0.2328 | 2630.769 | 0.199834
3662.21 | 0.233202 | 2630.769 | 0.199834
3665.8 | 0.2335 | 2642.308 | 0.2004358
3671.39 | 0.233967 | 2642.308 | 0.2004358
3676.01 | 0.234339 | 2642.308 | 0.2004358
3680.1 | 0.234696 | 2653.846 | 0.2010394
3684.37 | 0.235041 | 2653.846 | 0.2010394
3688.36 | 0.23538 | 2653.846 | 0.2010394
3692.99 | 0.235792 | 2665.385 | 0.2016449
3697.61 | 0.236179 | 2665.385 | 0.2016449
3701.3 | 0.236498 | 2665.385 | 0.2016449
3705.07 | 0.236815 | 2665.385 | 0.2016449
3710.13 | 0.237245 | 2676.923 | 0.2022526
3714.07 | 0.23758 | 2676.923 | 0.2022526
3718.7 | 0.237984 | 2676.923 | 0.2022526
3723.78 | 0.238422 | 2688.462 | 0.2028624
3728.28 | 0.238819 | 2688.462 | 0.2028624
3732.63 | 0.239205 | 2688.462 | 0.2028624
3737.01 | 0.239596 | 2700 | 0.2034747
3741.78 | 0.240021 | 2700 | 0.2034747
3745.4 | 0.240331 | 2700 | 0.2034747
3749.44 | 0.240679 | 2711.538 | 0.2040895
3753.97 | 0.241091 | 2711.538 | 0.2040895
3757.54 | 0.241406 | 2711.538 | 0.2040895
3761.97 | 0.241804 | 2711.538 | 0.2040895
3766.15 | 0.24218 | 2723.077 | 0.2047069
3771.03 | 0.242616 | 2723.077 | 0.2047069
3774.96 | 0.242967 | 2723.077 | 0.2047069
3779.65 | 0.24339 | 2734.615 | 0.2053273
3783.64 | 0.243751 | 2734.615 | 0.2053273
3787.86 | 0.24413 | 2734.615 | 0.2053273
3791.71 | 0.244491 | 2746.154 | 0.2059506
3795.27 | 0.244823 | 2746.154 | 0.2059506
3798.79 | 0.245151 | 2746.154 | 0.2059506
3802.99 | 0.245544 | 2746.154 | 0.2059506
3807.3 | 0.245944 | 2757.692 | 0.2065772
3811.8 | 0.246369 | 2757.692 | 0.2065772
3816.07 | 0.246763 | 2757.692 | 0.2065772
3820.54 | 0.247183 | 2769.231 | 0.2072071
3823.66 | 0.247475 | 2769.231 | 0.2072071
3827.7 | 0.247858 | 2769.231 | 0.2072071
3831.99 | 0.248269 | 2780.769 | 0.2078407
3836.68 | 0.248717 | 2780.769 | 0.2078407
3840.53 | 0.24908 | 2780.769 | 0.2078407
3844.67 | 0.249486 | 2792.308 | 0.208478
3848.89 | 0.2499 | 2792.308 | 0.208478
3852.56 | 0.250255 | 2792.308 | 0.208478
3855.68 | 0.250559 | 2792.308 | 0.208478
3858.65 | 0.250853 | 2803.846 | 0.2091194
3861.57 | 0.251146 | 2803.846 | 0.2091194
3866.02 | 0.251586 | 2803.846 | 0.2091194
3869.48 | 0.251937 | 2815.385 | 0.209765
3873.83 | 0.252355 | 2815.385 | 0.209765
3878.6 | 0.252831 | 2815.385 | 0.209765
3883.03 | 0.253259 | 2826.923 | 0.210415
3886.76 | 0.253645 | 2826.923 | 0.210415
3891 | 0.254077 | 2826.923 | 0.210415
3895.47 | 0.254531 | 2838.462 | 0.2110699
3899.13 | 0.254905 | 2838.462 | 0.2110699
3902.31 | 0.255237 | 2838.462 | 0.2110699
3906.75 | 0.255696 | 2838.462 | 0.2110699
3909.94 | 0.256034 | 2850 | 0.2117297
3913.16 | 0.256366 | 2850 | 0.2117297
3916.34 | 0.2567 | 2850 | 0.2117297
3920.33 | 0.257132 | 2861.538 | 0.2123948
3923.94 | 0.257518 | 2861.538 | 0.2123948
3928.77 | 0.258032 | 2861.538 | 0.2123948
3932.54 | 0.258434 | 2873.077 | 0.2130654
3936.87 | 0.258903 | 2873.077 | 0.2130654
3940.22 | 0.259254 | 2873.077 | 0.2130654
3944.71 | 0.259736 | 2884.615 | 0.213742
3948.26 | 0.260128 | 2884.615 | 0.213742
3952.78 | 0.260624 | 2884.615 | 0.213742
3956.12 | 0.26099 | 2884.615 | 0.213742
3959.77 | 0.261398 | 2896.154 | 0.2144248
3962.88 | 0.261754 | 2896.154 | 0.2144248
3966.3 | 0.262128 | 2896.154 | 0.2144248
3969.43 | 0.262484 | 2907.692 | 0.2151141
3972.64 | 0.262839 | 2907.692 | 0.2151141
3975.57 | 0.263169 | 2907.692 | 0.2151141
3979.79 | 0.263655 | 2919.231 | 0.2158105
3983.93 | 0.264124 | 2919.231 | 0.2158105
3987.6 | 0.264552 | 2919.231 | 0.2158105
3990.89 | 0.264939 | 2919.231 | 0.2158105
3994.69 | 0.265379 | 2930.769 | 0.2165141
3999.2 | 0.265915 | 2930.769 | 0.2165141
4003.69 | 0.266447 | 2930.769 | 0.2165141
4008.07 | 0.266959 | 2942.308 | 0.2172255
4011.48 | 0.267371 | 2942.308 | 0.2172255
4015 | 0.267795 | 2942.308 | 0.2172255
4018.75 | 0.268246 | 2953.846 | 0.2179452
4021.95 | 0.268641 | 2953.846 | 0.2179452
4025.59 | 0.269081 | 2953.846 | 0.2179452
4028.24 | 0.269401 | 2965.385 | 0.2186735
4030.95 | 0.26974 | 2965.385 | 0.2186735
4033.88 | 0.270099 | 2965.385 | 0.2186735
4037.2 | 0.270518 | 2965.385 | 0.2186735
4041.11 | 0.271004 | 2976.923 | 0.219411
4044.29 | 0.271417 | 2976.923 | 0.219411
4047.65 | 0.271835 | 2976.923 | 0.219411
4050.38 | 0.272176 | 2988.462 | 0.2201583
4054.14 | 0.272655 | 2988.462 | 0.2201583
4058.01 | 0.273159 | 2988.462 | 0.2201583
4061.75 | 0.273644 | 3000 | 0.2209158
4065.03 | 0.274065 | 3000 | 0.2209158
4069.02 | 0.274597 | 3000 | 0.2209158
4073.19 | 0.275145 | 3011.538 | 0.2216843
4077.55 | 0.27573 | 3011.538 | 0.2216843
4080.62 | 0.276139 | 3011.538 | 0.2216843
4084.02 | 0.276605 | 3011.538 | 0.2216843
4086.87 | 0.27699 | 3023.077 | 0.2224644
4089.66 | 0.277369 | 3023.077 | 0.2224644
4092.14 | 0.277718 | 3023.077 | 0.2224644
4095.11 | 0.278132 | 3034.615 | 0.2232568
4098.17 | 0.278546 | 3034.615 | 0.2232568
4102.05 | 0.279085 | 3034.615 | 0.2232568
4105.39 | 0.279559 | 3046.154 | 0.2240623
4108.59 | 0.280012 | 3046.154 | 0.2240623
4111.01 | 0.280361 | 3046.154 | 0.2240623
4114 | 0.280789 | 3046.154 | 0.2240623
4117.15 | 0.281245 | 3057.692 | 0.2248818
4120.21 | 0.281689 | 3057.692 | 0.2248818
4123.74 | 0.282212 | 3057.692 | 0.2248818
4128.27 | 0.28287 | 3069.231 | 0.2257162
4132.1 | 0.283444 | 3069.231 | 0.2257162
4135.44 | 0.283941 | 3069.231 | 0.2257162
4139.36 | 0.284528 | 3080.769 | 0.2265664
4142.48 | 0.285005 | 3080.769 | 0.2265664
4145.23 | 0.285449 | 3080.769 | 0.2265664
4148.7 | 0.285988 | 3092.308 | 0.2274336
4151.71 | 0.286467 | 3092.308 | 0.2274336
4154.36 | 0.28689 | 3092.308 | 0.2274336
4156.85 | 0.287283 | 3092.308 | 0.2274336
4159.52 | 0.287714 | 3103.846 | 0.2283189
4162.07 | 0.288128 | 3103.846 | 0.2283189
4165.19 | 0.288617 | 3103.846 | 0.2283189
4168.47 | 0.289162 | 3115.385 | 0.2292238
4171.3 | 0.289959 | 3115.385 | 0.2292238
4173.74 | 0.290374 | 3115.385 | 0.2292238
4176.39 | 0.290817 | 3126.923 | 0.2301496
4179.31 | 0.291308 | 3126.923 | 0.2301496
4183.11 | 0.292009 | 3126.923 | 0.2301496
4186.43 | 0.292592 | 3138.462 | 0.231098
4190.62 | 0.293317 | 3138.462 | 0.231098
4194.01 | 0.293915 | 3138.462 | 0.231098
4197.85 | 0.294602 | 3138.462 | 0.231098
4201.77 | 0.295288 | 3150 | 0.2320708
4204.95 | 0.295856 | 3150 | 0.2320708
4208.01 | 0.296421 | 3150 | 0.2320708
4211.88 | 0.297139 | 3161.538 | 0.2330699
4214.56 | 0.297664 | 3161.538 | 0.2330699
4217.32 | 0.298164 | 3161.538 | 0.2330699
4219.7 | 0.298618 | 3173.077 | 0.2340977
4222.44 | 0.299134 | 3173.077 | 0.2340977
4224.84 | 0.299607 | 3173.077 | 0.2340977
4227.51 | 0.300122 | 3184.615 | 0.2351565
4230.66 | 0.300745 | 3184.615 | 0.2351565
4235.03 | 0.301604 | 3184.615 | 0.2351565
4238.42 | 0.302298 | 3184.615 | 0.2351565
4241.68 | 0.302965 | 3196.154 | 0.2362494
4244.08 | 0.303454 | 3196.154 | 0.2362494
4247.03 | 0.304079 | 3196.154 | 0.2362494
4250.07 | 0.304701 | 3207.692 | 0.2373794
4253.8 | 0.305512 | 3207.692 | 0.2373794
4257.61 | 0.30633 | 3207.692 | 0.2373794
4261.28 | 0.307135 | 3219.231 | 0.2385502
4264.82 | 0.307926 | 3219.231 | 0.2385502
4268.69 | 0.30881 | 3219.231 | 0.2385502
4271.26 | 0.309392 | 3219.231 | 0.2385502
4274.84 | 0.310232 | 3230.769 | 0.2397658
4277.86 | 0.310934 | 3230.769 | 0.2397658
4280.75 | 0.311635 | 3230.769 | 0.2397658
4283.64 | 0.312338 | 3242.308 | 0.2410309
4286.35 | 0.313022 | 3242.308 | 0.2410309
4289.01 | 0.313668 | 3242.308 | 0.2410309
4291.98 | 0.314426 | 3253.846 | 0.2423511
4295.61 | 0.315375 | 3253.846 | 0.2423511
4298.97 | 0.316247 | 3253.846 | 0.2423511
4302.57 | 0.317206 | 3265.385 | 0.2437328
4305.51 | 0.318006 | 3265.385 | 0.2437328
4308.28 | 0.318783 | 3265.385 | 0.2437328
4310.68 | 0.319458 | 3265.385 | 0.2437328
4313.33 | 0.320222 | 3276.923 | 0.2451838
4315.85 | 0.320956 | 3276.923 | 0.2451838
4318.77 | 0.321813 | 3276.923 | 0.2451838
4322.24 | 0.322865 | 3288.462 | 0.246713
4326.21 | 0.324116 | 3288.462 | 0.246713
4330.43 | 0.32546 | 3288.462 | 0.246713
4333.97 | 0.326641 | 3300 | 0.2483315
4337.08 | 0.327685 | 3300 | 0.2483315
4341.35 | 0.329184 | 3300 | 0.2483315
4344.38 | 0.330308 | 3311.538 | 0.2500526
4347.74 | 0.331561 | 3311.538 | 0.2500526
4350.86 | 0.332768 | 3311.538 | 0.2500526
4354.69 | 0.334321 | 3311.538 | 0.2500526
4357.55 | 0.335512 | 3323.077 | 0.2518915
4361.17 | 0.337085 | 3323.077 | 0.2518915
4363.75 | 0.338267 | 3323.077 | 0.2518915
4366.52 | 0.339551 | 3334.615 | 0.253867
4369.31 | 0.340923 | 3334.615 | 0.253867
4372.4 | 0.342503 | 3334.615 | 0.253867
4374.8 | 0.343793 | 3346.154 | 0.2560018
4376.73 | 0.344862 | 3346.154 | 0.2560018
4377.93 | 0.345569 | 3346.154 | 0.2560018
4379.24 | 0.346344 | 3357.692 | 0.2583249
4380.44 | 0.347082 | 3357.692 | 0.2583249
4381.64 | 0.347814 | 3357.692 | 0.2583249
4382.51 | 0.348379 | 3357.692 | 0.2583249
4383.64 | 0.349118 | 3369.231 | 0.2608716
4384.74 | 0.34988 | 3369.231 | 0.2608716
4385.64 | 0.350492 | 3369.231 | 0.2608716
4386.51 | 0.351111 | 3380.769 | 0.2636858
4387.28 | 0.351668 | 3380.769 | 0.2636858
4388.08 | 0.352274 | 3380.769 | 0.2636858
4388.96 | 0.352961 | 3392.308 | 0.266821
4389.7 | 0.35355 | 3392.308 | 0.266821
4390.73 | 0.354399 | 3392.308 | 0.266821
4391.48 | 0.355032 | 3392.308 | 0.266821
4392.25 | 0.355716 | 3403.846 | 0.270346
4392.8 | 0.356221 | 3403.846 | 0.270346
4393.43 | 0.356797 | 3403.846 | 0.270346
4393.98 | 0.357344 | 3415.385 | 0.2743477
4394.58 | 0.357945 | 3415.385 | 0.2743477
4395.1 | 0.358482 | 3415.385 | 0.2743477
4395.74 | 0.359162 | 3426.923 | 0.2789334
4396.24 | 0.359724 | 3426.923 | 0.2789334
4396.82 | 0.360396 | 3426.923 | 0.2789334
4397.34 | 0.361019 | 3438.462 | 0.2842321
4397.84 | 0.36166 | 3438.462 | 0.2842321
4398.22 | 0.362172 | 3438.462 | 0.2842321
4398.62 | 0.362726 | 3438.462 | 0.2842321
4398.92 | 0.363148 | 3450 | 0.2904401
4399.26 | 0.363636 | 3450 | 0.2904401
4399.56 | 0.364077 | 3450 | 0.2904401
4399.89 | 0.364602 | 3461.538 | 0.2977742
4400.19 | 0.365101 | 3461.538 | 0.2977742
4400.52 | 0.365667 | 3461.538 | 0.2977742
4400.83 | 0.366237 | 3473.077 | 0.3064801
4401.16 | 0.366882 | 3473.077 | 0.3064801
4401.41 | 0.367398 | 3473.077 | 0.3064801
4401.74 | 0.368119 | 3484.615 | 0.3172182
4402.01 | 0.368759 | 3484.615 | 0.3172182
4402.28 | 0.369458 | 3484.615 | 0.3172182
4402.48 | 0.370026 | 3484.615 | 0.3172182
4402.66 | 0.370601 | 3496.154 | 0.3304546
4402.81 | 0.371102 | 3496.154 | 0.3304546
4402.98 | 0.371731 | 3496.154 | 0.3304546
4403.13 | 0.372352 | 3507.692 | 0.3483349
4403.29 | 0.373152 | 3507.692 | 0.3483349
4403.44 | 0.374012 | 3507.692 | 0.3483349
4403.61 | 0.375179 | 3519.231 | 0.3715289
4403.76 | 0.376649 | 3519.231 | 0.3715289
4404.08 | 0.389524 | 3519.231 | 0.3715289
0 | 0 | 0 | 0
3.82 | 0.001082 | 0 | 0
9.73 | 0.001933 | 11.53846 | 0.001000757
17.22 | 0.002833 | 11.53846 | 0.001000757
24.54 | 0.003522 | 23.07692 | 0.001995452
33.13 | 0.004244 | 23.07692 | 0.001995452
38.02 | 0.004652 | 34.61538 | 0.002984154
46.36 | 0.005295 | 46.15385 | 0.003966929
53.62 | 0.005856 | 46.15385 | 0.003966929
58.78 | 0.006262 | 57.69231 | 0.004943845
65.52 | 0.006777 | 57.69231 | 0.004943845
71.92 | 0.007247 | 69.23077 | 0.005914966
79.32 | 0.007811 | 80.76923 | 0.006880355
85.81 | 0.008319 | 80.76923 | 0.006880355
93.78 | 0.008885 | 92.30769 | 0.007840076
101.96 | 0.009478 | 92.30769 | 0.007840076
108.68 | 0.009972 | 103.8462 | 0.008794191
116.79 | 0.010545 | 115.3846 | 0.009742761
122.23 | 0.010913 | 115.3846 | 0.009742761
129.55 | 0.01144 | 126.9231 | 0.01068584
137.58 | 0.012004 | 126.9231 | 0.01068584
143.83 | 0.012444 | 138.4615 | 0.0116235
151.78 | 0.013012 | 150 | 0.01255579
159 | 0.0135 | 150 | 0.01255579
165.67 | 0.013938 | 161.5385 | 0.01348277
172.78 | 0.014412 | 161.5385 | 0.01348277
180.44 | 0.014924 | 173.0769 | 0.01440449
186.53 | 0.015317 | 184.6154 | 0.01532101
194.14 | 0.01581 | 184.6154 | 0.01532101
200.99 | 0.01627 | 196.1538 | 0.01623239
207.57 | 0.016691 | 196.1538 | 0.01623239
214.39 | 0.017109 | 207.6923 | 0.01713868
221.1 | 0.017526 | 219.2308 | 0.01803993
228.02 | 0.017973 | 219.2308 | 0.01803993
235.08 | 0.018415 | 230.7692 | 0.01893618
241.42 | 0.018806 | 230.7692 | 0.01893618
249.24 | 0.019284 | 242.3077 | 0.0198275
258.1 | 0.019819 | 253.8462 | 0.02071393
263.71 | 0.020155 | 253.8462 | 0.02071393
271.3 | 0.020625 | 265.3846 | 0.02159553
278.91 | 0.021078 | 265.3846 | 0.02159553
286.75 | 0.021564 | 276.9231 | 0.02247234
294.46 | 0.021998 | 288.4615 | 0.02334442
300.48 | 0.022346 | 288.4615 | 0.02334442
309.69 | 0.022896 | 300 | 0.02421181
316.26 | 0.023269 | 300 | 0.02421181
324.06 | 0.023721 | 311.5385 | 0.02507456
331.1 | 0.02411 | 323.0769 | 0.02593271
340.36 | 0.024652 | 323.0769 | 0.02593271
346.3 | 0.024967 | 334.6154 | 0.02678631
353.27 | 0.025328 | 334.6154 | 0.02678631
360.21 | 0.025733 | 346.1538 | 0.0276354
367.92 | 0.026154 | 346.1538 | 0.0276354
373.64 | 0.026476 | 357.6923 | 0.02848003
380.41 | 0.026839 | 369.2308 | 0.02932025
387.42 | 0.02723 | 369.2308 | 0.02932025
393.38 | 0.027574 | 380.7692 | 0.03015609
399.97 | 0.027911 | 380.7692 | 0.03015609
407.78 | 0.02834 | 392.3077 | 0.03098759
415.58 | 0.028766 | 403.8462 | 0.03181481
424.61 | 0.029247 | 403.8462 | 0.03181481
434.35 | 0.029724 | 415.3846 | 0.03263777
441.86 | 0.030088 | 415.3846 | 0.03263777
449.97 | 0.030507 | 426.9231 | 0.03345652
458.03 | 0.030922 | 438.4615 | 0.03427111
465.25 | 0.031299 | 438.4615 | 0.03427111
474.05 | 0.031757 | 450 | 0.03508156
481.35 | 0.03211 | 450 | 0.03508156
489.04 | 0.0325 | 461.5385 | 0.03588793
497.87 | 0.032945 | 473.0769 | 0.03669024
506.56 | 0.033382 | 473.0769 | 0.03669024
514.15 | 0.033753 | 484.6154 | 0.03748853
522.83 | 0.03419 | 484.6154 | 0.03748853
530.12 | 0.034568 | 496.1538 | 0.03828285
538.98 | 0.03501 | 507.6923 | 0.03907323
547.19 | 0.035392 | 507.6923 | 0.03907323
554.2 | 0.03573 | 519.2308 | 0.0398597
563.14 | 0.036156 | 519.2308 | 0.0398597
570.21 | 0.03647 | 530.7692 | 0.04064231
577.75 | 0.036848 | 542.3077 | 0.04142108
586.35 | 0.037238 | 542.3077 | 0.04142108
593.45 | 0.037573 | 553.8462 | 0.04219605
600.38 | 0.037816 | 553.8462 | 0.04219605
607.13 | 0.038137 | 565.3846 | 0.04296726
614.73 | 0.038494 | 576.9231 | 0.04373474
622.23 | 0.038814 | 576.9231 | 0.04373474
628.54 | 0.0391 | 588.4615 | 0.04449853
636.78 | 0.03952 | 588.4615 | 0.04449853
643.09 | 0.03983 | 600 | 0.04525865
650.33 | 0.040165 | 611.5385 | 0.04601514
659.21 | 0.04057 | 611.5385 | 0.04601514
666.95 | 0.040928 | 623.0769 | 0.04676803
675.87 | 0.04131 | 623.0769 | 0.04676803
684.62 | 0.041712 | 634.6154 | 0.04751735
691.87 | 0.042038 | 646.1538 | 0.04826314
700.2 | 0.042371 | 646.1538 | 0.04826314
707.51 | 0.042716 | 657.6923 | 0.04900543
715.56 | 0.043034 | 657.6923 | 0.04900543
722.76 | 0.043326 | 669.2308 | 0.04974424
732.18 | 0.043761 | 680.7692 | 0.05047961
740.11 | 0.04408 | 680.7692 | 0.05047961
748.48 | 0.044471 | 692.3077 | 0.05121156
755.66 | 0.04479 | 692.3077 | 0.05121156
762.46 | 0.045074 | 703.8462 | 0.05194013
770.67 | 0.045397 | 703.8462 | 0.05194013
777.83 | 0.045723 | 715.3846 | 0.05266535
787.26 | 0.046112 | 726.9231 | 0.05338724
793.68 | 0.046382 | 726.9231 | 0.05338724
802.32 | 0.046792 | 738.4615 | 0.05410583
810.45 | 0.047125 | 738.4615 | 0.05410583
819.21 | 0.04746 | 750 | 0.05482115
824.45 | 0.047694 | 761.5385 | 0.05553323
832.79 | 0.048064 | 761.5385 | 0.05553323
842.73 | 0.048447 | 773.0769 | 0.0562421
849.67 | 0.048743 | 773.0769 | 0.0562421
857.21 | 0.049058 | 784.6154 | 0.05694778
865.82 | 0.049391 | 796.1538 | 0.05765029
872.78 | 0.049704 | 796.1538 | 0.05765029
880.57 | 0.049988 | 807.6923 | 0.05834967
887.96 | 0.050299 | 807.6923 | 0.05834967
894.62 | 0.050559 | 819.2308 | 0.05904594
902.29 | 0.050905 | 830.7692 | 0.05973913
909.3 | 0.051198 | 830.7692 | 0.05973913
914.67 | 0.051424 | 842.3077 | 0.06042926
921.31 | 0.051692 | 842.3077 | 0.06042926
928.7 | 0.051994 | 853.8462 | 0.06111636
936.08 | 0.05227 | 865.3846 | 0.06180045
944.65 | 0.052618 | 865.3846 | 0.06180045
953.56 | 0.052967 | 876.9231 | 0.06248156
959.49 | 0.053167 | 876.9231 | 0.06248156
966.83 | 0.05347 | 888.4615 | 0.0631597
974.05 | 0.053758 | 900 | 0.06383491
981.69 | 0.054047 | 900 | 0.06383491
988.48 | 0.05433 | 911.5385 | 0.06450721
995.12 | 0.054605 | 911.5385 | 0.06450721
1002.42 | 0.054877 | 923.0769 | 0.06517662
1012.14 | 0.055241 | 934.6154 | 0.06584317
1019.87 | 0.055547 | 934.6154 | 0.06584317
1027.94 | 0.05585 | 946.1538 | 0.06650687
1036.05 | 0.056146 | 946.1538 | 0.06650687
1042.69 | 0.056403 | 957.6923 | 0.06716775
1050.73 | 0.056737 | 969.2308 | 0.06782584
1058.94 | 0.057023 | 969.2308 | 0.06782584
1067.25 | 0.057352 | 980.7692 | 0.06848115
1075.66 | 0.057637 | 980.7692 | 0.06848115
1083.75 | 0.057957 | 992.3077 | 0.0691337
1090.34 | 0.058218 | 1003.846 | 0.06978352
1098.33 | 0.058504 | 1003.846 | 0.06978352
1105.89 | 0.058777 | 1015.385 | 0.07043063
1114.14 | 0.059166 | 1015.385 | 0.07043063
1123.57 | 0.059526 | 1026.923 | 0.07107505
1131.65 | 0.059813 | 1026.923 | 0.07107505
1139.45 | 0.060129 | 1038.462 | 0.0717168
1147.78 | 0.060447 | 1050 | 0.0723559
1156.57 | 0.060754 | 1050 | 0.0723559
1164.26 | 0.061054 | 1061.538 | 0.07299237
1173.21 | 0.061375 | 1061.538 | 0.07299237
1181.13 | 0.06169 | 1073.077 | 0.07362624
1188.14 | 0.061944 | 1084.615 | 0.07425751
1196.45 | 0.062246 | 1084.615 | 0.07425751
1205.24 | 0.062574 | 1096.154 | 0.07488622
1213.37 | 0.062855 | 1096.154 | 0.07488622
1222.04 | 0.063156 | 1107.692 | 0.07551238
1228.76 | 0.063409 | 1119.231 | 0.076136
1235.87 | 0.063685 | 1119.231 | 0.076136
1245.35 | 0.064011 | 1130.769 | 0.07675712
1254.19 | 0.064344 | 1130.769 | 0.07675712
1261.63 | 0.064608 | 1142.308 | 0.07737574
1271.31 | 0.064955 | 1153.846 | 0.07799188
1279.69 | 0.06526 | 1153.846 | 0.07799188
1286.43 | 0.065505 | 1165.385 | 0.07860558
1294.07 | 0.065764 | 1165.385 | 0.07860558
1302.04 | 0.066037 | 1176.923 | 0.07921683
1308.85 | 0.066291 | 1188.462 | 0.07982567
1316.64 | 0.066544 | 1188.462 | 0.07982567
1325.03 | 0.066856 | 1200 | 0.0804321
1332.62 | 0.067134 | 1200 | 0.0804321
1342 | 0.067465 | 1211.538 | 0.08103615
1350.09 | 0.067746 | 1223.077 | 0.08163783
1359.29 | 0.068071 | 1223.077 | 0.08163783
1367.64 | 0.068346 | 1234.615 | 0.08223716
1374.43 | 0.068575 | 1234.615 | 0.08223716
1382.61 | 0.068859 | 1246.154 | 0.08283416
1389.42 | 0.06909 | 1257.692 | 0.08342885
1397.49 | 0.069367 | 1257.692 | 0.08342885
1405.33 | 0.069653 | 1269.231 | 0.08402123
1412.19 | 0.069882 | 1269.231 | 0.08402123
1420.32 | 0.070154 | 1280.769 | 0.08461133
1428.11 | 0.070424 | 1292.308 | 0.08519917
1436 | 0.070682 | 1292.308 | 0.08519917
1441.5 | 0.070903 | 1303.846 | 0.08578476
1451 | 0.071224 | 1303.846 | 0.08578476
1458.82 | 0.071478 | 1315.385 | 0.08636811
1469.32 | 0.071859 | 1326.923 | 0.08694925
1477.96 | 0.07215 | 1326.923 | 0.08694925
1485.07 | 0.072376 | 1338.462 | 0.08752818
1493.74 | 0.072691 | 1338.462 | 0.08752818
1500.77 | 0.072932 | 1350 | 0.08810493
1507.56 | 0.073166 | 1361.538 | 0.0886795
1514.18 | 0.073371 | 1361.538 | 0.0886795
1522.41 | 0.073647 | 1373.077 | 0.08925192
1530.21 | 0.073912 | 1373.077 | 0.08925192
1536.65 | 0.074121 | 1384.615 | 0.0898222
1545.4 | 0.074397 | 1384.615 | 0.0898222
1555.29 | 0.074745 | 1396.154 | 0.09039035
1563.88 | 0.075037 | 1407.692 | 0.09095638
1572.42 | 0.075333 | 1407.692 | 0.09095638
1579.9 | 0.075561 | 1419.231 | 0.09152033
1587.94 | 0.075826 | 1419.231 | 0.09152033
1596.47 | 0.076122 | 1430.769 | 0.09208218
1603.69 | 0.07635 | 1442.308 | 0.09264197
1611.48 | 0.076612 | 1442.308 | 0.09264197
1619.42 | 0.076869 | 1453.846 | 0.09319971
1628.33 | 0.07717 | 1453.846 | 0.09319971
1637.31 | 0.077459 | 1465.385 | 0.09375541
1644.4 | 0.077687 | 1476.923 | 0.09430907
1651.17 | 0.077929 | 1476.923 | 0.09430907
1658.2 | 0.07815 | 1488.462 | 0.09486073
1667.22 | 0.078454 | 1488.462 | 0.09486073
1676.47 | 0.078766 | 1500 | 0.09541039
1685.26 | 0.079018 | 1511.538 | 0.09595806
1694.52 | 0.079333 | 1511.538 | 0.09595806
1700.93 | 0.079555 | 1523.077 | 0.09650375
1709.53 | 0.079832 | 1523.077 | 0.09650375
1717.93 | 0.080013 | 1534.615 | 0.09704749
1724.47 | 0.080335 | 1546.154 | 0.09758929
1732.44 | 0.080562 | 1546.154 | 0.09758929
1741.6 | 0.080851 | 1557.692 | 0.09812915
1749.96 | 0.081131 | 1557.692 | 0.09812915
1757.47 | 0.081373 | 1569.231 | 0.09866709
1766.89 | 0.081674 | 1580.769 | 0.09920312
1772.92 | 0.081864 | 1580.769 | 0.09920312
1781.59 | 0.082144 | 1592.308 | 0.09973725
1789.9 | 0.082409 | 1592.308 | 0.09973725
1797.88 | 0.082655 | 1603.846 | 0.1002695
1805.1 | 0.082905 | 1615.385 | 0.1007999
1815.03 | 0.083211 | 1615.385 | 0.1007999
1821.84 | 0.083425 | 1626.923 | 0.1013284
1829.14 | 0.083661 | 1626.923 | 0.1013284
1838.09 | 0.083946 | 1638.462 | 0.1018551
1844.69 | 0.08419 | 1650 | 0.1023799
1853.6 | 0.084444 | 1650 | 0.1023799
1860.33 | 0.084666 | 1661.538 | 0.102903
1867.35 | 0.084878 | 1661.538 | 0.102903
1876.53 | 0.085174 | 1673.077 | 0.1034242
1884.3 | 0.085404 | 1684.615 | 0.1039436
1890.01 | 0.085592 | 1684.615 | 0.1039436
1898.3 | 0.085853 | 1696.154 | 0.1044612
1906.29 | 0.086103 | 1696.154 | 0.1044612
1914.5 | 0.086386 | 1707.692 | 0.1049771
1922.26 | 0.086625 | 1719.231 | 0.1054912
1930.52 | 0.0869 | 1719.231 | 0.1054912
1937.49 | 0.087117 | 1730.769 | 0.1060035
1946.23 | 0.087403 | 1730.769 | 0.1060035
1954.96 | 0.087684 | 1742.308 | 0.1065141
1963.32 | 0.087935 | 1742.308 | 0.1065141
1971.51 | 0.088189 | 1753.846 | 0.107023
1979.4 | 0.088437 | 1765.385 | 0.1075301
1988.26 | 0.08871 | 1765.385 | 0.1075301
1998.44 | 0.089032 | 1776.923 | 0.1080355
2005.58 | 0.089251 | 1776.923 | 0.1080355
2013.15 | 0.089484 | 1788.462 | 0.1085393
2020.71 | 0.089721 | 1800 | 0.1090413
2027.63 | 0.089919 | 1800 | 0.1090413
2035.09 | 0.090163 | 1811.538 | 0.1095417
2043.98 | 0.090448 | 1811.538 | 0.1095417
2051.68 | 0.090658 | 1823.077 | 0.1100404
2060.64 | 0.090927 | 1834.615 | 0.1105374
2067.84 | 0.091152 | 1834.615 | 0.1105374
2074.52 | 0.091371 | 1846.154 | 0.1110328
2082.43 | 0.091609 | 1846.154 | 0.1110328
2090.43 | 0.091864 | 1857.692 | 0.1115266
2096.97 | 0.092072 | 1869.231 | 0.1120187
2105.47 | 0.092339 | 1869.231 | 0.1120187
2112.59 | 0.092549 | 1880.769 | 0.1125092
2120.53 | 0.092793 | 1880.769 | 0.1125092
2130.11 | 0.093081 | 1892.308 | 0.1129981
2135.61 | 0.093243 | 1903.846 | 0.1134854
2144.52 | 0.093521 | 1903.846 | 0.1134854
2152.77 | 0.093773 | 1915.385 | 0.1139711
2159.54 | 0.093981 | 1915.385 | 0.1139711
2168.6 | 0.09426 | 1926.923 | 0.1144553
2176.99 | 0.09452 | 1938.462 | 0.1149379
2184 | 0.094759 | 1938.462 | 0.1149379
2193.02 | 0.09502 | 1950 | 0.1154189
2202.05 | 0.095283 | 1950 | 0.1154189
2210.41 | 0.095557 | 1961.538 | 0.1158984
2218.75 | 0.095812 | 1973.077 | 0.1163763
2226.66 | 0.096055 | 1973.077 | 0.1163763
2233.93 | 0.096269 | 1984.615 | 0.1168527
2242.41 | 0.096523 | 1984.615 | 0.1168527
2251.17 | 0.096792 | 1996.154 | 0.1173276
2258.38 | 0.097008 | 2007.692 | 0.1178009
2269.27 | 0.097345 | 2007.692 | 0.1178009
2277.58 | 0.097596 | 2019.231 | 0.1182728
2284.94 | 0.097819 | 2019.231 | 0.1182728
2292.96 | 0.098059 | 2030.769 | 0.1187432
2300.34 | 0.098286 | 2042.308 | 0.119212
2308.6 | 0.098536 | 2042.308 | 0.119212
2316.17 | 0.098767 | 2053.846 | 0.1196794
2324.01 | 0.098998 | 2053.846 | 0.1196794
2331.17 | 0.099216 | 2065.385 | 0.1201454
2339.76 | 0.099477 | 2065.385 | 0.1201454
2349.37 | 0.099759 | 2076.923 | 0.1206098
2357.03 | 0.099988 | 2088.462 | 0.1210729
2364.65 | 0.100231 | 2088.462 | 0.1210729
2372.68 | 0.100457 | 2100 | 0.1215344
2379.79 | 0.100665 | 2100 | 0.1215344
2388.09 | 0.100918 | 2111.538 | 0.1219946
2396.35 | 0.10117 | 2123.077 | 0.1224533
2403.71 | 0.10139 | 2123.077 | 0.1224533
2411.47 | 0.101603 | 2134.615 | 0.1229106
2419.58 | 0.101843 | 2134.615 | 0.1229106
2425.67 | 0.102039 | 2146.154 | 0.1233665
2431.81 | 0.102214 | 2157.692 | 0.123821
2440.38 | 0.102466 | 2157.692 | 0.123821
2448.31 | 0.102711 | 2169.231 | 0.124274
2454.96 | 0.102913 | 2169.231 | 0.124274
2463.06 | 0.103143 | 2180.769 | 0.1247257
2472 | 0.10341 | 2192.308 | 0.1251761
2480.91 | 0.10368 | 2192.308 | 0.1251761
2487.58 | 0.103878 | 2203.846 | 0.125625
2494.67 | 0.104091 | 2203.846 | 0.125625
2503.4 | 0.104346 | 2215.385 | 0.1260726
2509.96 | 0.104532 | 2226.923 | 0.1265188
2517.08 | 0.104769 | 2226.923 | 0.1265188
2526.92 | 0.105046 | 2238.462 | 0.1269637
2534.85 | 0.105282 | 2238.462 | 0.1269637
2543.57 | 0.105537 | 2250 | 0.1274073
2551.85 | 0.105802 | 2261.538 | 0.1278495
2561.09 | 0.106061 | 2261.538 | 0.1278495
2570.15 | 0.106326 | 2273.077 | 0.1282904
2578.66 | 0.10658 | 2273.077 | 0.1282904
2586.52 | 0.106807 | 2284.615 | 0.12873
2594.68 | 0.10705 | 2296.154 | 0.1291682
2603.52 | 0.107323 | 2296.154 | 0.1291682
2611.03 | 0.107541 | 2307.692 | 0.1296052
2619.84 | 0.107801 | 2307.692 | 0.1296052
2626.63 | 0.108018 | 2319.231 | 0.1300408
2634.34 | 0.108233 | 2330.769 | 0.1304752
2642.28 | 0.108476 | 2330.769 | 0.1304752
2648.9 | 0.108671 | 2342.308 | 0.1309083
2655.56 | 0.108867 | 2342.308 | 0.1309083
2663.08 | 0.109084 | 2353.846 | 0.1313401
2671.88 | 0.109349 | 2365.385 | 0.1317707
2677.95 | 0.109532 | 2365.385 | 0.1317707
2685.81 | 0.109768 | 2376.923 | 0.1321999
2692.28 | 0.109957 | 2376.923 | 0.1321999
2702.54 | 0.110255 | 2388.462 | 0.132628
2712.25 | 0.110539 | 2400 | 0.1330548
2720.01 | 0.11077 | 2400 | 0.1330548
2728.62 | 0.111035 | 2411.538 | 0.1334803
2737.79 | 0.111293 | 2411.538 | 0.1334803
2746.25 | 0.111548 | 2423.077 | 0.1339046
2752.51 | 0.111731 | 2423.077 | 0.1339046
2761.17 | 0.111986 | 2434.615 | 0.1343277
2769.74 | 0.112231 | 2446.154 | 0.1347496
2778.7 | 0.112495 | 2446.154 | 0.1347496
2787.23 | 0.112766 | 2457.692 | 0.1351702
2794.74 | 0.11297 | 2457.692 | 0.1351702
2801.04 | 0.113155 | 2469.231 | 0.1355897
2809.84 | 0.11342 | 2480.769 | 0.1360079
2815.96 | 0.113604 | 2480.769 | 0.1360079
2823.52 | 0.113821 | 2492.308 | 0.1364249
2832.16 | 0.114077 | 2492.308 | 0.1364249
2839.37 | 0.114294 | 2503.846 | 0.1368408
2845.96 | 0.114491 | 2515.385 | 0.1372555
2854.47 | 0.114733 | 2515.385 | 0.1372555
2862.74 | 0.114969 | 2526.923 | 0.137669
2870.38 | 0.115196 | 2526.923 | 0.137669
2878.29 | 0.115426 | 2538.462 | 0.1380813
2885 | 0.115637 | 2550 | 0.1384925
2892.61 | 0.115854 | 2550 | 0.1384925
2900.75 | 0.116092 | 2561.538 | 0.1389025
2908.39 | 0.116323 | 2561.538 | 0.1389025
2916.71 | 0.116561 | 2573.077 | 0.1393113
2924.31 | 0.116791 | 2584.615 | 0.139719
2930.93 | 0.116978 | 2584.615 | 0.139719
2939.41 | 0.117235 | 2596.154 | 0.1401256
2947.35 | 0.117468 | 2596.154 | 0.1401256
2953.37 | 0.117638 | 2607.692 | 0.140531
2961.04 | 0.117874 | 2619.231 | 0.1409353
2968.27 | 0.118075 | 2619.231 | 0.1409353
2977.61 | 0.11836 | 2630.769 | 0.1413385
2984.22 | 0.118531 | 2630.769 | 0.1413385
2991.48 | 0.118742 | 2642.308 | 0.1417406
3002.54 | 0.119069 | 2653.846 | 0.1421415
3011.05 | 0.119317 | 2653.846 | 0.1421415
3019.17 | 0.119571 | 2665.385 | 0.1425414
3025.83 | 0.119759 | 2665.385 | 0.1425414
3032.47 | 0.119951 | 2676.923 | 0.1429401
3040.38 | 0.120195 | 2688.462 | 0.1433378
3047.55 | 0.120402 | 2688.462 | 0.1433378
3056.91 | 0.120686 | 2700 | 0.1437344
3065.69 | 0.12094 | 2700 | 0.1437344
3072.83 | 0.121159 | 2711.538 | 0.1441298
3080.92 | 0.121389 | 2723.077 | 0.1445243
3088.43 | 0.121616 | 2723.077 | 0.1445243
3097.65 | 0.121875 | 2734.615 | 0.1449176
3105.95 | 0.122106 | 2734.615 | 0.1449176
3112.09 | 0.122296 | 2746.154 | 0.1453099
3120.88 | 0.122543 | 2746.154 | 0.1453099
3126.77 | 0.12272 | 2757.692 | 0.1457011
3134.06 | 0.122927 | 2769.231 | 0.1460912
3141.52 | 0.123143 | 2769.231 | 0.1460912
3150.08 | 0.123389 | 2780.769 | 0.1464803
3157.92 | 0.123618 | 2780.769 | 0.1464803
3165.31 | 0.123846 | 2792.308 | 0.1468684
3174.42 | 0.124096 | 2803.846 | 0.1472554
3180.24 | 0.124253 | 2803.846 | 0.1472554
3189.1 | 0.124536 | 2815.385 | 0.1476414
3197.68 | 0.124789 | 2815.385 | 0.1476414
3204.87 | 0.124987 | 2826.923 | 0.1480263
3212.41 | 0.12521 | 2838.462 | 0.1484102
3219.68 | 0.125417 | 2838.462 | 0.1484102
3227.92 | 0.12566 | 2850 | 0.1487931
3235.88 | 0.125894 | 2850 | 0.1487931
3245.21 | 0.126169 | 2861.538 | 0.149175
3251.77 | 0.126352 | 2873.077 | 0.1495559
3260.12 | 0.126611 | 2873.077 | 0.1495559
3267.67 | 0.126824 | 2884.615 | 0.1499358
3275.11 | 0.127037 | 2884.615 | 0.1499358
3283.58 | 0.127275 | 2896.154 | 0.1503147
3291.02 | 0.127505 | 2907.692 | 0.1506926
3301.03 | 0.127787 | 2907.692 | 0.1506926
3308.47 | 0.128011 | 2919.231 | 0.1510695
3316.33 | 0.128241 | 2919.231 | 0.1510695
3323.42 | 0.128442 | 2930.769 | 0.1514454
3331.2 | 0.128683 | 2942.308 | 0.1518203
3338.64 | 0.128901 | 2942.308 | 0.1518203
3347.55 | 0.129155 | 2953.846 | 0.1521942
3355.77 | 0.129397 | 2953.846 | 0.1521942
3362.95 | 0.129604 | 2965.385 | 0.1525672
3370.21 | 0.129803 | 2976.923 | 0.1529392
3376.83 | 0.130005 | 2976.923 | 0.1529392
3383.74 | 0.130229 | 2988.462 | 0.1533103
3392.23 | 0.130451 | 2988.462 | 0.1533103
3399.84 | 0.130679 | 3000 | 0.1536804
3407.38 | 0.1309 | 3011.538 | 0.1540495
3414.75 | 0.131107 | 3011.538 | 0.1540495
3422.19 | 0.131334 | 3023.077 | 0.1544177
3428.8 | 0.131529 | 3023.077 | 0.1544177
3436.56 | 0.131739 | 3034.615 | 0.154785
3444.1 | 0.13198 | 3046.154 | 0.1551513
3451.41 | 0.132199 | 3046.154 | 0.1551513
3459.68 | 0.132436 | 3057.692 | 0.1555167
3467.71 | 0.132671 | 3057.692 | 0.1555167
3475.75 | 0.132902 | 3069.231 | 0.1558811
3482.11 | 0.13309 | 3080.769 | 0.1562447
3489.38 | 0.13331 | 3080.769 | 0.1562447
3495.85 | 0.13349 | 3092.308 | 0.1566073
3502.78 | 0.133704 | 3092.308 | 0.1566073
3509.79 | 0.133909 | 3103.846 | 0.156969
3517.46 | 0.134136 | 3103.846 | 0.156969
3525.42 | 0.134381 | 3115.385 | 0.1573297
3531.26 | 0.134548 | 3126.923 | 0.1576896
3537.2 | 0.134727 | 3126.923 | 0.1576896
3545.24 | 0.134958 | 3138.462 | 0.1580486
3550.91 | 0.13512 | 3138.462 | 0.1580486
3560.19 | 0.135387 | 3150 | 0.1584066
3567.58 | 0.135594 | 3161.538 | 0.1587638
3575.37 | 0.13584 | 3161.538 | 0.1587638
3583.56 | 0.136075 | 3173.077 | 0.1591201
3591.55 | 0.136317 | 3173.077 | 0.1591201
3598.76 | 0.136536 | 3184.615 | 0.1594755
3606.77 | 0.136772 | 3196.154 | 0.15983
3613.06 | 0.136953 | 3196.154 | 0.15983
3618.65 | 0.137131 | 3207.692 | 0.1601836
3625.44 | 0.13732 | 3207.692 | 0.1601836
3632.85 | 0.137544 | 3219.231 | 0.1605364
3640.59 | 0.137774 | 3230.769 | 0.1608883
3648.7 | 0.138009 | 3230.769 | 0.1608883
3655.62 | 0.138215 | 3242.308 | 0.1612393
3664.23 | 0.138491 | 3242.308 | 0.1612393
3672.17 | 0.138712 | 3253.846 | 0.1615894
3680.53 | 0.138957 | 3265.385 | 0.1619387
3687.3 | 0.139168 | 3265.385 | 0.1619387
3695.48 | 0.139422 | 3276.923 | 0.1622872
3706.11 | 0.139739 | 3276.923 | 0.1622872
3712.75 | 0.139937 | 3288.462 | 0.1626348
3721.27 | 0.140203 | 3300 | 0.1629815
3728.03 | 0.1404 | 3300 | 0.1629815
3735.94 | 0.140633 | 3311.538 | 0.1633275
3743.56 | 0.140861 | 3311.538 | 0.1633275
3751.5 | 0.141096 | 3323.077 | 0.1636725
3760.21 | 0.141357 | 3334.615 | 0.1640168
3768.14 | 0.1416 | 3334.615 | 0.1640168
3775.16 | 0.141807 | 3346.154 | 0.1643602
3781.92 | 0.142015 | 3346.154 | 0.1643602
3788.81 | 0.142226 | 3357.692 | 0.1647028
3796.74 | 0.142459 | 3369.231 | 0.1650445
3804.84 | 0.142711 | 3369.231 | 0.1650445
3812.85 | 0.142933 | 3380.769 | 0.1653855
3820.59 | 0.143158 | 3380.769 | 0.1653855
3827.43 | 0.143364 | 3392.308 | 0.1657256
3837.04 | 0.143656 | 3403.846 | 0.1660649
3844.39 | 0.143873 | 3403.846 | 0.1660649
3854.35 | 0.144177 | 3415.385 | 0.1664035
3863.14 | 0.144439 | 3415.385 | 0.1664035
3869.85 | 0.144641 | 3426.923 | 0.1667412
3878.69 | 0.1449 | 3438.462 | 0.1670781
3884.59 | 0.14507 | 3438.462 | 0.1670781
3889.87 | 0.145226 | 3450 | 0.1674142
3898.29 | 0.14548 | 3450 | 0.1674142
3905.87 | 0.145707 | 3461.538 | 0.1677495
3913.52 | 0.145939 | 3461.538 | 0.1677495
3922.4 | 0.146209 | 3473.077 | 0.1680841
3929.37 | 0.146421 | 3484.615 | 0.1684178
3936.93 | 0.146639 | 3484.615 | 0.1684178
3944.66 | 0.14688 | 3496.154 | 0.1687508
3952.72 | 0.147125 | 3496.154 | 0.1687508
3959.19 | 0.147315 | 3507.692 | 0.169083
3967.48 | 0.147569 | 3519.231 | 0.1694145
3975.69 | 0.147822 | 3519.231 | 0.1694145
3983.88 | 0.148067 | 3530.769 | 0.1697451
3992.66 | 0.148331 | 3530.769 | 0.1697451
3999.53 | 0.148546 | 3542.308 | 0.170075
4007.01 | 0.148769 | 3553.846 | 0.1704042
4013.58 | 0.148967 | 3553.846 | 0.1704042
4020.87 | 0.149186 | 3565.385 | 0.1707326
4028.68 | 0.149428 | 3565.385 | 0.1707326
4041.34 | 0.149804 | 3576.923 | 0.1710602
4048.08 | 0.150007 | 3588.462 | 0.1713871
4055.19 | 0.150225 | 3588.462 | 0.1713871
4061.4 | 0.150418 | 3600 | 0.1717132
4067.82 | 0.150623 | 3600 | 0.1717132
4077 | 0.150894 | 3611.538 | 0.1720386
4084.82 | 0.151083 | 3623.077 | 0.1723633
4091.93 | 0.1513 | 3623.077 | 0.1723633
4099.39 | 0.151576 | 3634.615 | 0.1726872
4108.18 | 0.151863 | 3634.615 | 0.1726872
4116.1 | 0.152091 | 3646.154 | 0.1730104
4123.51 | 0.152323 | 3657.692 | 0.1733329
4130.52 | 0.152553 | 3657.692 | 0.1733329
4136.39 | 0.152726 | 3669.231 | 0.1736546
4142.88 | 0.152922 | 3669.231 | 0.1736546
4149.42 | 0.15314 | 3680.769 | 0.1739756
4156.73 | 0.153361 | 3692.308 | 0.174296
4165.35 | 0.153635 | 3692.308 | 0.174296
4173.33 | 0.153885 | 3703.846 | 0.1746156
4179.99 | 0.154087 | 3703.846 | 0.1746156
4187.48 | 0.154311 | 3715.385 | 0.1749345
4194.5 | 0.154524 | 3726.923 | 0.1752526
4201.34 | 0.154745 | 3726.923 | 0.1752526
4209.57 | 0.154999 | 3738.462 | 0.1755701
4218.13 | 0.155263 | 3738.462 | 0.1755701
4224.45 | 0.155463 | 3750 | 0.1758869
4232.14 | 0.155701 | 3761.538 | 0.1762031
4239.97 | 0.155937 | 3761.538 | 0.1762031
4245.69 | 0.156122 | 3773.077 | 0.1765185
4252.55 | 0.156311 | 3773.077 | 0.1765185
4260.54 | 0.156561 | 3784.615 | 0.1768332
4266.16 | 0.156746 | 3784.615 | 0.1768332
4273.3 | 0.156971 | 3796.154 | 0.1771473
4281.46 | 0.157243 | 3807.692 | 0.1774606
4291.19 | 0.157549 | 3807.692 | 0.1774606
4298.81 | 0.157777 | 3819.231 | 0.1777734
4305.69 | 0.157999 | 3819.231 | 0.1777734
4313.08 | 0.158236 | 3830.769 | 0.1780854
4322 | 0.15852 | 3842.308 | 0.1783968
4328.91 | 0.158737 | 3842.308 | 0.1783968
4337.59 | 0.158995 | 3853.846 | 0.1787075
4344.73 | 0.159239 | 3853.846 | 0.1787075
4352.68 | 0.15949 | 3865.385 | 0.1790175
4362.33 | 0.159784 | 3876.923 | 0.1793269
4369.85 | 0.160018 | 3876.923 | 0.1793269
4376.31 | 0.160225 | 3888.462 | 0.1796357
4383.67 | 0.160469 | 3888.462 | 0.1796357
4391.34 | 0.160712 | 3900 | 0.1799438
4396.83 | 0.160883 | 3911.538 | 0.1802513
4404.56 | 0.161141 | 3911.538 | 0.1802513
4413.3 | 0.161417 | 3923.077 | 0.1805581
4420.27 | 0.161691 | 3923.077 | 0.1805581
4428.7 | 0.162011 | 3934.615 | 0.1808643
4437.06 | 0.162281 | 3946.154 | 0.1811699
4443.05 | 0.162469 | 3946.154 | 0.1811699
4450.34 | 0.162704 | 3957.692 | 0.1814749
4458.71 | 0.162979 | 3957.692 | 0.1814749
4466.29 | 0.163225 | 3969.231 | 0.1817792
4474.65 | 0.163494 | 3980.769 | 0.1820829
4482.92 | 0.163754 | 3980.769 | 0.1820829
4491.37 | 0.164029 | 3992.308 | 0.182386
4497.2 | 0.164218 | 3992.308 | 0.182386
4503.94 | 0.16443 | 4003.846 | 0.1826885
4509.92 | 0.164629 | 4015.385 | 0.1829904
4517.11 | 0.164867 | 4015.385 | 0.1829904
4525.08 | 0.165125 | 4026.923 | 0.1832917
4532.31 | 0.165347 | 4026.923 | 0.1832917
4539.1 | 0.165577 | 4038.462 | 0.1835924
4546.64 | 0.165834 | 4050 | 0.1838925
4553.56 | 0.166056 | 4050 | 0.1838925
4560.02 | 0.166266 | 4061.538 | 0.184192
4570.35 | 0.166605 | 4061.538 | 0.184192
4579.61 | 0.166928 | 4073.077 | 0.1844909
4587.93 | 0.16719 | 4084.615 | 0.1847893
4593.91 | 0.167387 | 4084.615 | 0.1847893
4600.53 | 0.167606 | 4096.154 | 0.1850871
4606.6 | 0.167799 | 4096.154 | 0.1850871
4612.51 | 0.167997 | 4107.692 | 0.1853843
4619.55 | 0.168233 | 4119.231 | 0.1856809
4627.76 | 0.1685 | 4119.231 | 0.1856809
4634.25 | 0.168716 | 4130.769 | 0.185977
4640.74 | 0.168929 | 4130.769 | 0.185977
4647.65 | 0.169161 | 4142.308 | 0.1862726
4654.29 | 0.169378 | 4142.308 | 0.1862726
4661.36 | 0.169613 | 4153.846 | 0.1865676
4669.07 | 0.169876 | 4165.385 | 0.186862
4675.86 | 0.170096 | 4165.385 | 0.186862
4684.05 | 0.170369 | 4176.923 | 0.1871559
4692.24 | 0.170644 | 4176.923 | 0.1871559
4698.57 | 0.170847 | 4188.462 | 0.1874492
4705.64 | 0.171078 | 4200 | 0.1877421
4713.7 | 0.171356 | 4200 | 0.1877421
4721.52 | 0.171616 | 4211.538 | 0.1880344
4730.5 | 0.171914 | 4211.538 | 0.1880344
4738.79 | 0.172195 | 4223.077 | 0.1883261
4744.98 | 0.172412 | 4234.615 | 0.1886174
4751.82 | 0.172636 | 4234.615 | 0.1886174
4759.83 | 0.172921 | 4246.154 | 0.1889081
4767.04 | 0.173154 | 4246.154 | 0.1889081
4775.41 | 0.173444 | 4257.692 | 0.1891983
4781.4 | 0.17365 | 4269.231 | 0.1894881
4788.39 | 0.173877 | 4269.231 | 0.1894881
4795.05 | 0.174103 | 4280.769 | 0.1897773
4802.19 | 0.174351 | 4280.769 | 0.1897773
4809.55 | 0.174612 | 4292.308 | 0.190066
4817.32 | 0.174864 | 4303.846 | 0.1903543
4824.05 | 0.175102 | 4303.846 | 0.1903543
4832.74 | 0.175392 | 4315.385 | 0.190642
4839.83 | 0.175633 | 4315.385 | 0.190642
4846.94 | 0.175873 | 4326.923 | 0.1909293
4854.73 | 0.176147 | 4338.462 | 0.1912161
4862.45 | 0.176419 | 4338.462 | 0.1912161
4869.08 | 0.176647 | 4350 | 0.1915024
4876.2 | 0.17689 | 4350 | 0.1915024
4883.78 | 0.177172 | 4361.538 | 0.1917883
4890.65 | 0.1774 | 4373.077 | 0.1920737
4897.76 | 0.17766 | 4373.077 | 0.1920737
4904.72 | 0.177888 | 4384.615 | 0.1923586
4911.07 | 0.178122 | 4384.615 | 0.1923586
4917.2 | 0.178336 | 4396.154 | 0.1926431
4924.67 | 0.178603 | 4407.692 | 0.1929272
4932.59 | 0.178882 | 4407.692 | 0.1929272
4940.77 | 0.179162 | 4419.231 | 0.1932108
4948.54 | 0.179428 | 4419.231 | 0.1932108
4955.2 | 0.179677 | 4430.769 | 0.193494
4961.84 | 0.179909 | 4442.308 | 0.1937768
4969.32 | 0.180173 | 4442.308 | 0.1937768
4976.01 | 0.180409 | 4453.846 | 0.1940591
4982.01 | 0.180627 | 4453.846 | 0.1940591
4988.27 | 0.180847 | 4465.385 | 0.1943411
4995.78 | 0.181111 | 4465.385 | 0.1943411
5005.97 | 0.181469 | 4476.923 | 0.1946226
5012.9 | 0.181724 | 4488.462 | 0.1949037
5018.78 | 0.181944 | 4488.462 | 0.1949037
5025.91 | 0.182196 | 4500 | 0.1951844
5032.48 | 0.182425 | 4500 | 0.1951844
5040.14 | 0.182708 | 4511.538 | 0.1954647
5046.66 | 0.182934 | 4523.077 | 0.1957447
5053.64 | 0.183188 | 4523.077 | 0.1957447
5059.93 | 0.183416 | 4534.615 | 0.1960242
5067.22 | 0.183692 | 4534.615 | 0.1960242
5073.16 | 0.183897 | 4546.154 | 0.1963034
5079.3 | 0.184117 | 4557.692 | 0.1965822
5085.84 | 0.184366 | 4557.692 | 0.1965822
5094.65 | 0.184696 | 4569.231 | 0.1968607
5101.5 | 0.184945 | 4569.231 | 0.1968607
5108.9 | 0.185217 | 4580.769 | 0.1971388
5114.87 | 0.185423 | 4592.308 | 0.1974165
5121.19 | 0.185657 | 4592.308 | 0.1974165
5127.5 | 0.185886 | 4603.846 | 0.1976939
5132.97 | 0.186098 | 4603.846 | 0.1976939
5138.89 | 0.186306 | 4615.385 | 0.197971
5147.5 | 0.186615 | 4626.923 | 0.1982477
5155.01 | 0.186888 | 4626.923 | 0.1982477
5161.43 | 0.187126 | 4638.462 | 0.1985241
5168.52 | 0.187393 | 4638.462 | 0.1985241
5174.78 | 0.187624 | 4650 | 0.1988002
5180.8 | 0.18785 | 4661.538 | 0.199076
5186.86 | 0.188078 | 4661.538 | 0.199076
5193.63 | 0.188332 | 4673.077 | 0.1993515
5201.34 | 0.188625 | 4673.077 | 0.1993515
5209.95 | 0.188958 | 4684.615 | 0.1996267
5216.36 | 0.189202 | 4696.154 | 0.1999016
5222.56 | 0.189443 | 4696.154 | 0.1999016
5228.1 | 0.189645 | 4707.692 | 0.2001762
5233.88 | 0.189864 | 4707.692 | 0.2001762
5240.33 | 0.19011 | 4719.231 | 0.2004505
5246.96 | 0.190355 | 4730.769 | 0.2007246
5252.73 | 0.190553 | 4730.769 | 0.2007246
5259.59 | 0.19082 | 4742.308 | 0.2009984
5264.94 | 0.191022 | 4742.308 | 0.2009984
5271.15 | 0.191256 | 4753.846 | 0.201272
5277.47 | 0.191501 | 4765.385 | 0.2015453
5283.36 | 0.191721 | 4765.385 | 0.2015453
5289.23 | 0.191942 | 4776.923 | 0.2018184
5296.46 | 0.192214 | 4776.923 | 0.2018184
5303.4 | 0.192485 | 4788.462 | 0.2020912
5310.76 | 0.192767 | 4800 | 0.2023638
5315.91 | 0.192975 | 4800 | 0.2023638
5320.63 | 0.193157 | 4811.538 | 0.2026362
5325.91 | 0.193359 | 4811.538 | 0.2026362
5331.95 | 0.193589 | 4823.077 | 0.2029084
5339.02 | 0.193864 | 4823.077 | 0.2029084
5346.61 | 0.194152 | 4834.615 | 0.2031804
5356.69 | 0.194566 | 4846.154 | 0.2034522
5364.03 | 0.194848 | 4846.154 | 0.2034522
5370.89 | 0.19511 | 4857.692 | 0.2037239
5379.88 | 0.195475 | 4857.692 | 0.2037239
5385.79 | 0.195704 | 4869.231 | 0.2039953
5392.98 | 0.195993 | 4880.769 | 0.2042666
5401.2 | 0.196328 | 4880.769 | 0.2042666
5408.81 | 0.196642 | 4892.308 | 0.2045377
5415.3 | 0.196885 | 4892.308 | 0.2045377
5422.92 | 0.197192 | 4903.846 | 0.2048087
5428.75 | 0.197438 | 4915.385 | 0.2050796
5436.74 | 0.197761 | 4915.385 | 0.2050796
5443.83 | 0.198038 | 4926.923 | 0.2053503
5450.84 | 0.198332 | 4926.923 | 0.2053503
5458.78 | 0.19865 | 4938.462 | 0.2056209
5464.7 | 0.198889 | 4950 | 0.2058914
5469.44 | 0.199077 | 4950 | 0.2058914
5475.7 | 0.199335 | 4961.538 | 0.2061618
5482.85 | 0.199628 | 4961.538 | 0.2061618
5491.08 | 0.199964 | 4973.077 | 0.206432
5499.71 | 0.200313 | 4984.615 | 0.2067023
5508.83 | 0.200684 | 4984.615 | 0.2067023
5515.82 | 0.200979 | 4996.154 | 0.2069724
5523.46 | 0.201295 | 4996.154 | 0.2069724
5529.39 | 0.201536 | 5007.692 | 0.2072425
5536.83 | 0.201851 | 5019.231 | 0.2075125
5546.25 | 0.202262 | 5019.231 | 0.2075125
5553.86 | 0.202577 | 5030.769 | 0.2077825
5560.57 | 0.202842 | 5030.769 | 0.2077825
5567.56 | 0.203141 | 5042.308 | 0.2080524
5573.92 | 0.203404 | 5053.846 | 0.2083223
5582.86 | 0.203789 | 5053.846 | 0.2083223
5590.2 | 0.204105 | 5065.385 | 0.2085923
5597.22 | 0.204402 | 5065.385 | 0.2085923
5604.1 | 0.2047 | 5076.923 | 0.2088622
5611 | 0.204993 | 5088.462 | 0.2091321
5616.34 | 0.205221 | 5088.462 | 0.2091321
5624.29 | 0.205578 | 5100 | 0.209402
5632.51 | 0.205924 | 5100 | 0.209402
5639.17 | 0.206205 | 5111.538 | 0.209672
5645.79 | 0.206488 | 5123.077 | 0.2099421
5652.85 | 0.206805 | 5123.077 | 0.2099421
5658.29 | 0.207037 | 5134.615 | 0.2102122
5665.24 | 0.20735 | 5134.615 | 0.2102122
5672.25 | 0.207657 | 5146.154 | 0.2104823
5678.71 | 0.207934 | 5157.692 | 0.2107526
5686.38 | 0.20828 | 5157.692 | 0.2107526
5693.93 | 0.208617 | 5169.231 | 0.2110229
5700.35 | 0.2089 | 5169.231 | 0.2110229
5707.02 | 0.209187 | 5180.769 | 0.2112934
5714.81 | 0.209562 | 5180.769 | 0.2112934
5722.25 | 0.209875 | 5192.308 | 0.2115639
5728.54 | 0.210161 | 5203.846 | 0.2118346
5734.25 | 0.210411 | 5203.846 | 0.2118346
5740.36 | 0.210706 | 5215.385 | 0.2121055
5747.36 | 0.211017 | 5215.385 | 0.2121055
5753.8 | 0.21131 | 5226.923 | 0.2123765
5763.2 | 0.211735 | 5238.462 | 0.2126477
5770.59 | 0.212064 | 5238.462 | 0.2126477
5775.71 | 0.212294 | 5250 | 0.2129191
5781.28 | 0.212557 | 5250 | 0.2129191
5787.69 | 0.212871 | 5261.538 | 0.2131906
5793.55 | 0.213122 | 5273.077 | 0.2134625
5800.34 | 0.213445 | 5273.077 | 0.2134625
5807.84 | 0.213812 | 5284.615 | 0.2137345
5814.13 | 0.214103 | 5284.615 | 0.2137345
5821.04 | 0.214425 | 5296.154 | 0.2140068
5827.75 | 0.214738 | 5307.692 | 0.2142793
5833.27 | 0.215009 | 5307.692 | 0.2142793
5840.63 | 0.215334 | 5319.231 | 0.2145522
5848.52 | 0.215725 | 5319.231 | 0.2145522
5854.68 | 0.216008 | 5330.769 | 0.2148253
5861.93 | 0.216358 | 5342.308 | 0.2150987
5868.74 | 0.216697 | 5342.308 | 0.2150987
5875.41 | 0.217003 | 5353.846 | 0.2153725
5883.56 | 0.217401 | 5353.846 | 0.2153725
5889.81 | 0.217707 | 5365.385 | 0.2156466
5894.9 | 0.21795 | 5376.923 | 0.2159211
5901.18 | 0.218247 | 5376.923 | 0.2159211
5908 | 0.21859 | 5388.462 | 0.216196
5913.8 | 0.218865 | 5388.462 | 0.216196
5921.03 | 0.219213 | 5400 | 0.2164713
5927.44 | 0.219547 | 5411.538 | 0.216747
5933.74 | 0.219867 | 5411.538 | 0.216747
5941.28 | 0.220234 | 5423.077 | 0.2170231
5947.64 | 0.220557 | 5423.077 | 0.2170231
5955.01 | 0.220925 | 5434.615 | 0.2172997
5962.17 | 0.221281 | 5446.154 | 0.2175768
5969.03 | 0.221634 | 5446.154 | 0.2175768
5975.24 | 0.221958 | 5457.692 | 0.2178544
5983.11 | 0.222369 | 5457.692 | 0.2178544
5988.53 | 0.222639 | 5469.231 | 0.2181325
5994.81 | 0.222967 | 5480.769 | 0.2184112
6000.11 | 0.223242 | 5480.769 | 0.2184112
6005.4 | 0.223519 | 5492.308 | 0.2186904
6011.72 | 0.223839 | 5492.308 | 0.2186904
6017.28 | 0.22414 | 5503.846 | 0.2189702
6022.37 | 0.22441 | 5503.846 | 0.2189702
6028.51 | 0.224725 | 5515.385 | 0.2192506
6034.5 | 0.225044 | 5526.923 | 0.2195317
6040.29 | 0.225334 | 5526.923 | 0.2195317
6045.99 | 0.225644 | 5538.462 | 0.2198134
6053.42 | 0.226021 | 5538.462 | 0.2198134
6059.36 | 0.226339 | 5550 | 0.2200958
6065.88 | 0.226675 | 5561.538 | 0.2203789
6072.95 | 0.227052 | 5561.538 | 0.2203789
6078.49 | 0.227349 | 5573.077 | 0.2206628
6085.82 | 0.22774 | 5573.077 | 0.2206628
6093.14 | 0.228159 | 5584.615 | 0.2209474
6099.28 | 0.228514 | 5596.154 | 0.2212328
6106.51 | 0.228905 | 5596.154 | 0.2212328
6112.43 | 0.229226 | 5607.692 | 0.221519
6117.45 | 0.22951 | 5607.692 | 0.221519
6122.66 | 0.229797 | 5619.231 | 0.2218061
6130.01 | 0.2302 | 5630.769 | 0.2220941
6135.85 | 0.230522 | 5630.769 | 0.2220941
6141.63 | 0.230859 | 5642.308 | 0.2223829
6149.43 | 0.231306 | 5642.308 | 0.2223829
6156.59 | 0.231708 | 5653.846 | 0.2226727
6163.62 | 0.23211 | 5665.385 | 0.2229635
6171.01 | 0.232532 | 5665.385 | 0.2229635
6177.21 | 0.232887 | 5676.923 | 0.2232553
6183.95 | 0.233279 | 5676.923 | 0.2232553
6189.84 | 0.233625 | 5688.462 | 0.2235481
6196.37 | 0.233987 | 5700 | 0.2238421
6203.49 | 0.234404 | 5700 | 0.2238421
6209.87 | 0.234765 | 5711.538 | 0.2241371
6215.12 | 0.235099 | 5711.538 | 0.2241371
6221.46 | 0.235477 | 5723.077 | 0.2244333
6226.75 | 0.235795 | 5734.615 | 0.2247306
6232.71 | 0.236149 | 5734.615 | 0.2247306
6238.48 | 0.236495 | 5746.154 | 0.2250292
6244.25 | 0.236848 | 5746.154 | 0.2250292
6251.11 | 0.237265 | 5757.692 | 0.2253291
6257.93 | 0.237671 | 5769.231 | 0.2256303
6262.47 | 0.237955 | 5769.231 | 0.2256303
6267.91 | 0.238289 | 5780.769 | 0.2259329
6274.5 | 0.238694 | 5780.769 | 0.2259329
6280.21 | 0.239052 | 5792.308 | 0.2262368
6287.03 | 0.239465 | 5803.846 | 0.2265422
6293.05 | 0.239849 | 5803.846 | 0.2265422
6298.92 | 0.240218 | 5815.385 | 0.2268491
6305.43 | 0.240641 | 5815.385 | 0.2268491
6310.59 | 0.240966 | 5826.923 | 0.2271576
6315.28 | 0.241275 | 5838.462 | 0.2274677
6321.67 | 0.241665 | 5838.462 | 0.2274677
6328.22 | 0.24209 | 5850 | 0.2277794
6332.79 | 0.242391 | 5850 | 0.2277794
6339.07 | 0.242795 | 5861.538 | 0.2280928
6345.64 | 0.243238 | 5861.538 | 0.2280928
6350.83 | 0.243567 | 5873.077 | 0.228408
6356.48 | 0.243968 | 5884.615 | 0.2287251
6362.21 | 0.244325 | 5884.615 | 0.2287251
6367.2 | 0.244665 | 5896.154 | 0.229044
6372.43 | 0.245012 | 5896.154 | 0.229044
6378.21 | 0.245408 | 5907.692 | 0.2293649
6382.93 | 0.245709 | 5919.231 | 0.2296877
6388.58 | 0.246101 | 5919.231 | 0.2296877
6395.11 | 0.246535 | 5930.769 | 0.2300127
6402.73 | 0.247058 | 5930.769 | 0.2300127
6409.76 | 0.247557 | 5942.308 | 0.2303398
6415.88 | 0.247898 | 5953.846 | 0.2306692
6422.12 | 0.248294 | 5953.846 | 0.2306692
6428.83 | 0.248734 | 5965.385 | 0.2310009
6434.22 | 0.249089 | 5965.385 | 0.2310009
6441.36 | 0.249573 | 5976.923 | 0.2313349
6449.77 | 0.250182 | 5988.462 | 0.2316714
6456.37 | 0.250646 | 5988.462 | 0.2316714
6463.1 | 0.251136 | 6000 | 0.2320105
6469.4 | 0.251592 | 6000 | 0.2320105
6474.19 | 0.251947 | 6011.538 | 0.2323522
6479.53 | 0.252337 | 6023.077 | 0.2326966
6485.17 | 0.252764 | 6023.077 | 0.2326966
6489.92 | 0.253123 | 6034.615 | 0.2330439
6496.23 | 0.2536 | 6034.615 | 0.2330439
6503.51 | 0.254161 | 6046.154 | 0.2333941
6510.05 | 0.25467 | 6057.692 | 0.2337474
6517.29 | 0.255227 | 6057.692 | 0.2337474
6523.33 | 0.255712 | 6069.231 | 0.2341037
6528.5 | 0.256111 | 6069.231 | 0.2341037
6534.8 | 0.25662 | 6080.769 | 0.2344634
6540.98 | 0.257116 | 6092.308 | 0.2348264
6546.52 | 0.25757 | 6092.308 | 0.2348264
6551.96 | 0.257996 | 6103.846 | 0.235193
6557.24 | 0.25844 | 6103.846 | 0.235193
6563.62 | 0.258957 | 6115.385 | 0.2355632
6570.49 | 0.259549 | 6126.923 | 0.2359372
6576.48 | 0.260042 | 6126.923 | 0.2359372
6581.85 | 0.260495 | 6138.462 | 0.2363151
6587.21 | 0.26097 | 6138.462 | 0.2363151
6593.07 | 0.261462 | 6150 | 0.2366971
6599.84 | 0.262052 | 6161.538 | 0.2370833
6606.86 | 0.262683 | 6161.538 | 0.2370833
6612.85 | 0.263217 | 6173.077 | 0.237474
6619.28 | 0.263785 | 6173.077 | 0.237474
6625.35 | 0.264335 | 6184.615 | 0.2378693
6631.11 | 0.264857 | 6184.615 | 0.2378693
6637.83 | 0.26548 | 6196.154 | 0.2382694
6645.7 | 0.266206 | 6207.692 | 0.2386744
6651.34 | 0.266743 | 6207.692 | 0.2386744
6657.6 | 0.267333 | 6219.231 | 0.2390847
6663.36 | 0.267893 | 6219.231 | 0.2390847
6668.14 | 0.268361 | 6230.769 | 0.2395004
6674.02 | 0.268929 | 6242.308 | 0.2399218
6682.13 | 0.269738 | 6242.308 | 0.2399218
6688.43 | 0.270371 | 6253.846 | 0.2403491
6694.79 | 0.271017 | 6253.846 | 0.2403491
6702.6 | 0.271835 | 6265.385 | 0.2407826
6707.59 | 0.272358 | 6276.923 | 0.2412226
6712.82 | 0.272915 | 6276.923 | 0.2412226
6718.43 | 0.27352 | 6288.462 | 0.2416694
6724.02 | 0.274122 | 6288.462 | 0.2416694
6730.53 | 0.274826 | 6300 | 0.2421233
6736.67 | 0.275524 | 6311.538 | 0.2425847
6742.72 | 0.2762 | 6311.538 | 0.2425847
6748.08 | 0.276812 | 6323.077 | 0.243054
6753.3 | 0.277419 | 6323.077 | 0.243054
6759.49 | 0.27815 | 6334.615 | 0.2435315
6766.7 | 0.279009 | 6346.154 | 0.2440177
6772.27 | 0.279694 | 6346.154 | 0.2440177
6778.01 | 0.280397 | 6357.692 | 0.244513
6783.2 | 0.281052 | 6357.692 | 0.244513
6788.72 | 0.281759 | 6369.231 | 0.245018
6794.88 | 0.282559 | 6380.769 | 0.2455331
6800.83 | 0.283335 | 6380.769 | 0.2455331
6807.79 | 0.284265 | 6392.308 | 0.246059
6813.58 | 0.285072 | 6392.308 | 0.246059
6819.8 | 0.285964 | 6403.846 | 0.2465961
6824.88 | 0.286719 | 6415.385 | 0.2471453
6831.9 | 0.287756 | 6415.385 | 0.2471453
6837.84 | 0.288656 | 6426.923 | 0.2477072
6843.34 | 0.289504 | 6426.923 | 0.2477072
6851.64 | 0.29083 | 6438.462 | 0.2482827
6859.88 | 0.292189 | 6450 | 0.2488725
6866.6 | 0.293357 | 6450 | 0.2488725
6872.41 | 0.294389 | 6461.538 | 0.2494776
6877.93 | 0.295417 | 6461.538 | 0.2494776
6882.64 | 0.296325 | 6473.077 | 0.250099
6888.18 | 0.297432 | 6484.615 | 0.250738
6893.78 | 0.298582 | 6484.615 | 0.250738
6899.59 | 0.299853 | 6496.154 | 0.2513957
6904.26 | 0.300913 | 6496.154 | 0.2513957
6910.03 | 0.302313 | 6507.692 | 0.2520736
6914.79 | 0.303528 | 6519.231 | 0.2527733
6918.42 | 0.304511 | 6519.231 | 0.2527733
6921.14 | 0.305279 | 6530.769 | 0.2534965
6923.55 | 0.305981 | 6530.769 | 0.2534965
6926.13 | 0.306769 | 6542.308 | 0.2542452
6928.8 | 0.307632 | 6542.308 | 0.2542452
6931.12 | 0.308402 | 6553.846 | 0.2550217
6933.59 | 0.309257 | 6565.385 | 0.2558283
6934.91 | 0.309742 | 6565.385 | 0.2558283
6936.08 | 0.310196 | 6576.923 | 0.2566678
6937.41 | 0.310719 | 6576.923 | 0.2566678
6938.23 | 0.311076 | 6588.462 | 0.2575435
6938.81 | 0.31132 | 6600 | 0.258459
6939.48 | 0.311601 | 6600 | 0.258459
6940.15 | 0.311903 | 6611.538 | 0.2594186
6940.75 | 0.312184 | 6611.538 | 0.2594186
6941.4 | 0.31249 | 6623.077 | 0.2604272
6942.01 | 0.3128 | 6634.615 | 0.2614908
6942.32 | 0.312949 | 6634.615 | 0.2614908
6942.65 | 0.313129 | 6646.154 | 0.2626165
6942.93 | 0.313282 | 6646.154 | 0.2626165
6943.27 | 0.313471 | 6657.692 | 0.2638127
6943.6 | 0.313664 | 6669.231 | 0.2650894
6943.9 | 0.313841 | 6669.231 | 0.2650894
6944.23 | 0.31404 | 6680.769 | 0.2664587
6944.57 | 0.314247 | 6680.769 | 0.2664587
6944.87 | 0.314453 | 6692.308 | 0.267936
6945.2 | 0.31469 | 6703.846 | 0.2695407
6945.53 | 0.314934 | 6703.846 | 0.2695407
6945.84 | 0.31517 | 6715.385 | 0.2712979
6946.15 | 0.315428 | 6715.385 | 0.2712979
6946.32 | 0.315577 | 6726.923 | 0.273239
6946.47 | 0.31572 | 6738.462 | 0.2754039
6946.64 | 0.315877 | 6738.462 | 0.2754039
6946.8 | 0.316043 | 6750 | 0.277845
6946.95 | 0.3162 | 6750 | 0.277845
6947.12 | 0.316382 | 6761.538 | 0.2806314
6947.29 | 0.316584 | 6773.077 | 0.2838509
6947.44 | 0.316765 | 6773.077 | 0.2838509
6947.6 | 0.316986 | 6784.615 | 0.2876201
6947.77 | 0.317225 | 6784.615 | 0.2876201
6947.92 | 0.317465 | 6796.154 | 0.2920933
6948.09 | 0.317742 | 6807.692 | 0.2974566
6948.25 | 0.318064 | 6807.692 | 0.2974566
6948.4 | 0.318375 | 6819.231 | 0.3039935
6948.57 | 0.31878 | 6819.231 | 0.3039935
6948.74 | 0.31925 | 6830.769 | 0.3120204
6948.89 | 0.319753 | 6842.308 | 0.3221242
6949.06 | 0.320419 | 6842.308 | 0.3221242
6949.22 | 0.321277 | 6853.846 | 0.3349505
6949.37 | 0.322305 | 6853.846 | 0.3349505
6949.69 | 0.327997 | 6865.385 | 0.3526935

## plot_tensile_strain_stress
0 | 1 | 2 | 3
-0.000118587 | 20.57755962 | 0 | 0
-8.3e-05 | 28.37764389 | 0.0007692308 | 119.4643
-3.26e-05 | 36.65880408 | 0.001538462 | 215.9264
1.18e-05 | 46.1305465 | 0.002307692 | 268.4236
7.41e-05 | 56.71420306 | 0.003846154 | 298.6529
0.000157118 | 68.81081054 | 0.004615385 | 301.6289
0.00024604 | 81.50004978 | 0.005384615 | 302.7068
0.00034746 | 94.82294142 | 0.006923077 | 303.2862
0.000455096 | 108.7494802 | 0.007692308 | 303.3761
0.000572916 | 123.6708327 | 0.008461538 | 303.4372
0.000688973 | 138.5954556 | 0.01 | 303.5357
0.000811141 | 153.9248041 | 0.01076923 | 303.5819
0.00094817 | 169.0602219 | 0.01153846 | 303.6277
0.001265299 | 179.727265 | 0.01230769 | 303.6733
0.00207774 | 181.5768779 | 0.01384615 | 303.7644
0.002573187 | 191.2915962 | 0.01461538 | 303.8099
0.003466285 | 191.8639038 | 0.01538462 | 303.8553
0.004390547 | 191.4386781 | 0.01692308 | 303.9462
0.004930823 | 200.1846456 | 0.01769231 | 303.9916
0.006019049 | 196.7808763 | 0.01846154 | 304.037
0.006772813 | 200.7550825 | 0.02 | 304.1276
0.007418912 | 207.836213 | 0.02076923 | 304.1729
0.008452378 | 205.4290463 | 0.02153846 | 304.2182
0.009028024 | 213.5189792 | 0.02230769 | 304.2635
0.009995874 | 215.644821 | 0.02384615 | 304.354
0.01064316 | 221.74758 | 0.02461538 | 304.3992
0.011866316 | 215.1378062 | 0.02538462 | 304.4444
0.012523256 | 222.0636186 | 0.02692308 | 304.5347
0.013229108 | 226.5776812 | 0.02769231 | 304.5798
0.014250971 | 224.3748836 | 0.02846154 | 304.6249
0.014921124 | 229.9049745 | 0.03 | 304.715
0.015685339 | 234.0423936 | 0.03076923 | 304.7601
0.016501105 | 237.9949558 | 0.03153846 | 304.8051
0.017548127 | 235.1911633 | 0.03230769 | 304.8501
0.018434044 | 237.0293835 | 0.03384615 | 304.94
0.018963059 | 247.5500776 | 0.03461538 | 304.9849
0.020068278 | 242.7224709 | 0.03538462 | 305.0299
0.020648348 | 251.4385569 | 0.03692308 | 305.1196
0.021454204 | 254.2976454 | 0.03769231 | 305.1645
0.022247675 | 257.1579955 | 0.03846154 | 305.2093
0.023020972 | 261.5524128 | 0.04 | 305.2989
0.02388741 | 264.1347325 | 0.04076923 | 305.3437
0.024917953 | 261.0238126 | 0.04153846 | 305.3884
0.025578074 | 267.5568064 | 0.04230769 | 305.4331
0.026368281 | 271.7725193 | 0.04384615 | 305.5225
0.027124774 | 275.368928 | 0.04461538 | 305.5672
0.027939045 | 277.3414101 | 0.04538462 | 305.6118
0.028739049 | 280.0333476 | 0.04692308 | 305.7011
0.029554919 | 282.3219036 | 0.04769231 | 305.7457
0.030405046 | 283.4898 | 0.04846154 | 305.7902
0.031253482 | 285.1748708 | 0.05 | 305.8793
0.032045029 | 287.1560484 | 0.05076923 | 305.9238
0.032921105 | 288.337851 | 0.05153846 | 305.9683
0.033795446 | 289.7278773 | 0.05230769 | 306.0127
0.03466999 | 290.6025346 | 0.05384615 | 306.1016
0.035514816 | 291.2626083 | 0.05461538 | 306.146
0.036387858 | 291.931827 | 0.05538462 | 306.1902
0.037315052 | 292.306432 | 0.05692308 | 306.2784
0.038186525 | 292.8729575 | 0.05769231 | 306.3223
0.039057238 | 293.336043 | 0.05846154 | 306.3662
0.039954098 | 293.9114712 | 0.06 | 306.4535
0.040823275 | 294.4795436 | 0.06076923 | 306.497
0.041747326 | 294.9603099 | 0.06153846 | 306.5404
0.042613988 | 295.4247585 | 0.06230769 | 306.5836
0.043480857 | 295.994296 | 0.06384615 | 306.6698
0.044346018 | 296.4595584 | 0.06461538 | 306.7127
0.045266822 | 297.151188 | 0.06538462 | 306.7555
0.046131395 | 297.7223716 | 0.06692308 | 306.8408
0.046994267 | 298.3986252 | 0.06769231 | 306.8832
0.047857348 | 298.970985 | 0.06846154 | 306.9256
0.048747306 | 299.447166 | 0.07 | 307.0098
0.049607925 | 300.0202445 | 0.07076923 | 307.0518
0.050496327 | 300.4972601 | 0.07153846 | 307.0936
0.051356392 | 300.9663582 | 0.07230769 | 307.1353
0.05221477 | 301.4355322 | 0.07384615 | 307.2183
0.05312836 | 302.027416 | 0.07461538 | 307.2597
0.053986165 | 302.392155 | 0.07538462 | 307.3009
0.054842289 | 302.8624258 | 0.07692308 | 307.3829
0.055726055 | 303.3416652 | 0.07769231 | 307.4237
0.056609041 | 303.8212782 | 0.07846154 | 307.4643
0.057462923 | 304.1867312 | 0.08 | 307.5453
0.058344377 | 304.454976 | 0.08076923 | 307.5856
0.059197722 | 304.8209905 | 0.08153846 | 307.6257
0.060076707 | 305.301425 | 0.08230769 | 307.6657
0.060955861 | 305.6762352 | 0.08384615 | 307.7453
0.061834243 | 305.838475 | 0.08461538 | 307.7849
0.062683677 | 306.098375 | 0.08538462 | 307.8244
0.063533329 | 306.465122 | 0.08692308 | 307.9029
0.064436641 | 306.7420808 | 0.08769231 | 307.942
0.065283868 | 307.2155636 | 0.08846154 | 307.9809
0.066158458 | 307.4843688 | 0.09 | 308.0583
0.067005164 | 307.958688 | 0.09076923 | 308.0968
0.067904413 | 308.4497966 | 0.09153846 | 308.1351
0.068749642 | 309.031968 | 0.09230769 | 308.1734
0.069621207 | 309.4086372 | 0.09384615 | 308.2494
0.070492014 | 310.107404 | 0.09461538 | 308.2871
0.071334129 | 310.476054 | 0.09538462 | 308.3248
0.072230425 | 310.7544573 | 0.09692308 | 308.3997
0.073152873 | 311.148834 | 0.09769231 | 308.4369
0.074020611 | 311.4189468 | 0.09846154 | 308.4739
0.074887597 | 311.6890596 | 0.1 | 308.5476
0.075779788 | 311.8593975 | 0.1007692 | 308.5843
0.076645251 | 312.1294169 | 0.1015385 | 308.6208
0.077509965 | 312.3994363 | 0.1030769 | 308.6933
0.078373931 | 312.6694557 | 0.1038462 | 308.7293
0.079263943 | 313.164357 | 0.1046154 | 308.7652
0.080125473 | 313.2175893 | 0.1053846 | 308.801
0.080987185 | 313.4876087 | 0.1069231 | 308.872
0.081848154 | 313.7576281 | 0.1076923 | 308.9073
0.082708382 | 314.0276475 | 0.1084615 | 308.9425
0.083593626 | 314.3057617 | 0.11 | 309.0123
0.084452355 | 314.466969 | 0.1107692 | 309.047
0.085310348 | 314.736895 | 0.1115385 | 309.0815
0.086167604 | 315.006821 | 0.1130769 | 309.1502
0.087077291 | 315.6208033 | 0.1138462 | 309.1843
0.08793212 | 315.7815288 | 0.1146154 | 309.2182
0.088787133 | 315.9423568 | 0.1153846 | 309.252
0.089641415 | 316.102998 | 0.1169231 | 309.3191
0.090521459 | 316.381305 | 0.1176923 | 309.3524
0.09140073 | 316.659612 | 0.1184615 | 309.3855
0.092279227 | 316.8282519 | 0.12 | 309.4514
0.093183374 | 317.0050744 | 0.1207692 | 309.4841
0.094033001 | 317.1646652 | 0.1215385 | 309.5166
0.094936474 | 317.781221 | 0.1230769 | 309.5812
0.095782795 | 317.940228 | 0.1238462 | 309.6133
0.096636572 | 318.101648 | 0.1246154 | 309.6452
0.09748055 | 318.149754 | 0.1253846 | 309.6769
0.098378196 | 318.32513 | 0.1269231 | 309.74
0.099275037 | 318.500308 | 0.1276923 | 309.7712
0.100125839 | 318.771404 | 0.1284615 | 309.8023
0.100966878 | 319.15024 | 0.13 | 309.8641
0.101834306 | 319.53792 | 0.1307692 | 309.8947
0.102710006 | 319.596228 | 0.1315385 | 309.9252
0.103548876 | 319.75353 | 0.1330769 | 309.9856
0.104387042 | 319.910646 | 0.1338462 | 310.0156
0.105260511 | 320.0791 | 0.1346154 | 310.0454
0.106124224 | 320.24448 | 0.1353846 | 310.0751
0.106960235 | 320.401031 | 0.1369231 | 310.1339
0.107804527 | 320.671657 | 0.1376923 | 310.1631
0.108639135 | 320.827928 | 0.1384615 | 310.1921
0.109526825 | 321.11285 | 0.14 | 310.2496
0.110342087 | 321.263082 | 0.1407692 | 310.2782
0.111201424 | 321.762798 | 0.1415385 | 310.3065
0.112042144 | 321.921568 | 0.1430769 | 310.3627
0.112873224 | 322.189222 | 0.1438462 | 310.3906
0.113783939 | 322.258676 | 0.1446154 | 310.4183
0.114640325 | 322.422625 | 0.1453846 | 310.4458
0.115478159 | 322.468393 | 0.1469231 | 310.5003
0.11630639 | 322.623248 | 0.1476923 | 310.5273
0.11716062 | 322.78653 | 0.1484615 | 310.5542
0.118023007 | 323.065017 | 0.15 | 310.6074
0.118849134 | 323.55726 | 0.1507692 | 310.6338
0.119674579 | 323.599023 | 0.1515385 | 310.6599
0.120561395 | 323.77331 | 0.1530769 | 310.7118
0.121385428 | 323.927314 | 0.1538462 | 310.7375
0.122208783 | 324.194131 | 0.1546154 | 310.763
0.12306683 | 324.359328 | 0.1553846 | 310.7883
0.123888802 | 324.399674 | 0.1569231 | 310.8385
0.124736581 | 324.561525 | 0.1576923 | 310.8633
0.125566003 | 324.944214 | 0.1584615 | 310.8879
0.126385924 | 325.09728 | 0.16 | 310.9367
0.127205174 | 325.136595 | 0.1607692 | 310.9609
0.12808534 | 325.0819 | 0.1615385 | 310.9848
0.128903199 | 325.120364 | 0.1630769 | 311.0322
0.12972039 | 324.930754 | 0.1638462 | 311.0557
0.13054569 | 324.74325 | 0.1646154 | 311.079
0.131387847 | 324.446645 | 0.1653846 | 311.1021
0.132203011 | 324.14056 | 0.1669231 | 311.1477
0.133000001 | 323.9421 | 0.1676923 | 311.1703
0.133813853 | 324.320166 | 0.1684615 | 311.1927
0.134635783 | 324.129196 | 0.17 | 311.237
0.135448304 | 324.163655 | 0.1707692 | 311.2589
0.136498775 | 324.1604822 | 0.1715385 | 311.2806
0.137263752 | 324.1791263 | 0.1730769 | 311.3235
0.138028144 | 324.3122203 | 0.1738462 | 311.3446
0.138791952 | 324.5600273 | 0.1746154 | 311.3656
0.139809457 | 324.8904366 | 0.1753846 | 311.3865
0.140571906 | 324.9080573 | 0.1769231 | 311.4276
0.141333775 | 325.040508 | 0.1776923 | 311.4479
0.142095064 | 325.4033204 | 0.1784615 | 311.468
0.143109214 | 325.5027247 | 0.18 | 311.5077
0.143869153 | 325.6347076 | 0.1807692 | 311.5273
0.144628515 | 325.6509539 | 0.1815385 | 311.5467
0.1453873 | 325.5512007 | 0.1830769 | 311.5849
0.146398119 | 325.6489091 | 0.1838462 | 311.6038
0.147155564 | 325.8956635 | 0.1846154 | 311.6225
0.147912435 | 325.9105356 | 0.1853846 | 311.641
0.148668734 | 326.2731434 | 0.1869231 | 311.6775
0.149676243 | 326.2535948 | 0.1876923 | 311.6954
0.150431209 | 326.2675313 | 0.1884615 | 311.7132
0.151185606 | 326.3974381 | 0.19 | 311.7483
0.151939434 | 326.5271694 | 0.1907692 | 311.7655
0.152943656 | 326.7387137 | 0.1915385 | 311.7826
0.15369616 | 326.7514513 | 0.1930769 | 311.8161
0.154448099 | 326.763838 | 0.1938462 | 311.8327
0.155199473 | 327.0094521 | 0.1946154 | 311.849
0.156200427 | 327.2200314 | 0.1953846 | 311.8651
0.156950486 | 327.2315702 | 0.1969231 | 311.8969
0.157699982 | 327.3598396 | 0.1976923 | 311.9125
0.158448918 | 327.1364259 | 0.1984615 | 311.9279
0.159446626 | 326.9938309 | 0.2 | 311.9582
0.160194255 | 326.8862707 | 0.2007692 | 311.9731
0.160941325 | 326.6607225 | 0.2015385 | 311.9878
0.161687838 | 326.3169233 | 0.2030769 | 312.0166
0.162682322 | 326.2886028 | 0.2038462 | 312.0307
0.163427536 | 326.2963404 | 0.2046154 | 312.0447
0.164172196 | 326.4215688 | 0.2061538 | 312.072
0.164916301 | 326.6645513 | 0.2069231 | 312.0854
0.165907581 | 326.7524351 | 0.2076923 | 312.0986
0.166650397 | 327.1133762 | 0.2084615 | 312.1116
0.167392661 | 327.2380491 | 0.21 | 312.1371
0.168381491 | 327.5617918 | 0.2107692 | 312.1495
0.169122472 | 327.6861723 | 0.2115385 | 312.1618
0.169862904 | 327.5733489 | 0.2130769 | 312.1858
0.170602789 | 327.6972031 | 0.2138462 | 312.1975
0.171588451 | 327.9016421 | 0.2146154 | 312.209
0.17232706 | 328.0251161 | 0.2161538 | 312.2315
0.173065124 | 328.1484148 | 0.2169231 | 312.2425
0.173802644 | 328.5095021 | 0.2176923 | 312.2532
0.174785159 | 328.35603 | 0.2184615 | 312.2638
0.175521412 | 328.3594986 | 0.22 | 312.2844
0.176257123 | 328.3626163 | 0.2207692 | 312.2944
0.176992293 | 328.3653831 | 0.2215385 | 312.3043
0.177971681 | 328.4481792 | 0.2230769 | 312.3233
0.178705592 | 328.4501858 | 0.2238462 | 312.3326
0.179438965 | 328.5714962 | 0.2246154 | 312.3417
0.180171801 | 328.6926311 | 0.2261538 | 312.3592
0.181148081 | 328.8938244 | 0.2269231 | 312.3677
0.181879666 | 329.0145792 | 0.2276923 | 312.376
0.182610715 | 329.3752279 | 0.2284615 | 312.3841
0.183584618 | 329.4558603 | 0.23 | 312.3998
0.184314423 | 329.4559078 | 0.2307692 | 312.4073
0.185043696 | 329.5759316 | 0.2315385 | 312.4147
0.185772437 | 329.4549503 | 0.2330769 | 312.4288
0.186743267 | 329.5338867 | 0.2338462 | 312.4356
0.187470772 | 329.6530918 | 0.2346154 | 312.4422
0.188197747 | 329.7721214 | 0.2361538 | 312.4548
0.188924194 | 330.2533604 | 0.2369231 | 312.4608
0.189891971 | 330.2103908 | 0.2376923 | 312.4666
0.190617189 | 330.207953 | 0.2384615 | 312.4722
0.191341881 | 330.3262516 | 0.24 | 312.4829
0.192066049 | 330.4443748 | 0.2407692 | 312.4879
0.193030791 | 330.6420302 | 0.2415385 | 312.4927
0.193753737 | 330.6383935 | 0.2430769 | 312.5018
0.194476161 | 330.7558734 | 0.2438462 | 312.5061
0.195438582 | 331.1959374 | 0.2446154 | 312.5102
0.19615979 | 331.0698683 | 0.2461538 | 312.5177
0.196880478 | 331.0650329 | 0.2469231 | 312.5212
0.197600648 | 331.181694 | 0.2476923 | 312.5245
0.198320299 | 331.1762445 | 0.2484615 | 312.5276
0.199279029 | 331.2498009 | 0.25 | 312.5332
0.199997473 | 331.3657311 | 0.2507692 | 312.5357
0.200715402 | 331.6037135 | 0.2515385 | 312.538
0.201432816 | 331.5970652 | 0.2530769 | 312.542
0.202388568 | 331.4244117 | 0.2538462 | 312.5438
0.203104783 | 331.2943076 | 0.2546154 | 312.5453
0.203820485 | 330.673246 | 0.2561538 | 312.5478
0.204535676 | 330.0509563 | 0.2569231 | 312.5487
0.205488468 | 329.6287013 | 0.2576923 | 312.5494
0.206202467 | 329.1267386 | 0.2584615 | 312.55
0.206915957 | 328.8696992 | 0.26 | 312.5505
0.207628938 | 328.7350337 | 0.2607692 | 312.5504
0.208578789 | 328.8010462 | 0.2615385 | 312.5502
0.209290585 | 328.9118887 | 0.2630769 | 312.5491
0.210001876 | 328.8991877 | 0.2638462 | 312.5482
0.210949476 | 329.0875155 | 0.2646154 | 312.5472
0.211659588 | 329.3212875 | 0.2661538 | 312.5445
0.212369196 | 329.6787198 | 0.2669231 | 312.5429
0.213078301 | 329.7888313 | 0.2676923 | 312.5411
0.213786903 | 330.270275 | 0.2684615 | 312.539
0.214730926 | 330.2103463 | 0.27 | 312.5344
0.215438358 | 330.1959495 | 0.2707692 | 312.5317
0.216215957 | 330.204535 | 0.2715385 | 312.5289
0.216969414 | 330.2049627 | 0.2730769 | 312.5226
0.217722305 | 330.0806919 | 0.2738462 | 312.5192
0.21849813 | 330.2124554 | 0.2746154 | 312.5156
0.219273353 | 330.2195089 | 0.2761538 | 312.5077
0.220024512 | 330.2184277 | 0.2769231 | 312.5035
0.220798553 | 330.2247151 | 0.2776923 | 312.4991
0.221548567 | 330.3476804 | 0.2784615 | 312.4944
0.222321431 | 330.3532981 | 0.28 | 312.4845
0.223140482 | 330.373986 | 0.2807692 | 312.4793
0.223888742 | 330.496191 | 0.2815385 | 312.4739
0.224636443 | 330.618209 | 0.2830769 | 312.4624
0.225430263 | 330.6301922 | 0.2838462 | 312.4564
0.226176813 | 330.7517364 | 0.2846154 | 312.4501
0.226922805 | 330.8730936 | 0.2861538 | 312.437
0.227668242 | 330.9942635 | 0.2869231 | 312.4302
0.228413123 | 331.1152464 | 0.2876923 | 312.4231
0.229203952 | 331.1256857 | 0.2884615 | 312.4159
0.229994156 | 331.1357274 | 0.29 | 312.4008
0.230737307 | 331.1299972 | 0.2907692 | 312.3929
0.231479907 | 331.3759855 | 0.2915385 | 312.3848
0.232268315 | 331.6373481 | 0.2930769 | 312.3681
0.233009779 | 331.6308576 | 0.2938462 | 312.3594
0.233750694 | 331.4976599 | 0.2946154 | 312.3505
0.234676065 | 331.5516607 | 0.2961538 | 312.3322
0.235438853 | 331.6781143 | 0.2969231 | 312.3227
0.236177971 | 331.7967141 | 0.2976923 | 312.313
0.236916542 | 331.7883932 | 0.2984615 | 312.3031
0.237654569 | 332.0333523 | 0.3 | 312.2827
0.238415089 | 332.0321192 | 0.3007692 | 312.2722
0.239175031 | 332.0305 | 0.3015385 | 312.2615
0.239911393 | 332.2750848 | 0.3030769 | 312.2395
0.2406702 | 332.2728926 | 0.3038462 | 312.2281
0.241405462 | 332.2626829 | 0.3046154 | 312.2166
0.242186087 | 332.2673503 | 0.3061538 | 312.193
0.24294317 | 332.3914998 | 0.3069231 | 312.1808
0.243676763 | 332.5078364 | 0.3076923 | 312.1685
0.244409819 | 332.6239859 | 0.3092308 | 312.1432
0.245142339 | 332.7399483 | 0.31 | 312.1302
0.245897187 | 332.7354579 | 0.3107692 | 312.117
0.246651467 | 332.7305814 | 0.3115385 | 312.1036
0.247382346 | 332.7177225 | 0.3130769 | 312.0763
0.248112692 | 332.4481685 | 0.3138462 | 312.0623
0.248865303 | 332.313696 | 0.3146154 | 312.0481
0.249617347 | 331.9219377 | 0.3161538 | 312.0191
0.250346063 | 331.6501147 | 0.3169231 | 312.0043
0.251074248 | 331.5060836 | 0.3176923 | 311.9892
0.251824634 | 331.3690234 | 0.3192308 | 311.9586
0.252574458 | 331.2313842 | 0.32 | 311.9429
0.253278325 | 331.0781368 | 0.3207692 | 311.9271
0.25402706 | 331.1971986 | 0.3215385 | 311.911
0.254752571 | 331.3085586 | 0.3230769 | 311.8783
0.255500203 | 331.4272374 | 0.3238462 | 311.8616
0.256247276 | 331.6749304 | 0.3246154 | 311.8448
0.256971178 | 331.6565159 | 0.3261538 | 311.8104
0.257694557 | 331.5083328 | 0.3269231 | 311.7929
0.258439993 | 331.6260525 | 0.3276923 | 311.7752
0.259184874 | 331.6139919 | 0.3292308 | 311.7391
0.259906654 | 331.5940687 | 0.33 | 311.7208
0.260650444 | 331.4514646 | 0.3307692 | 311.7022
0.261393681 | 331.4381554 | 0.3315385 | 311.6835
0.262136366 | 331.4244603 | 0.3330769 | 311.6454
0.262856019 | 331.4029289 | 0.3338462 | 311.626
0.263575155 | 331.3810232 | 0.3346154 | 311.6064
0.264293774 | 331.6192454 | 0.3361538 | 311.5666
0.265056741 | 331.3509546 | 0.3369231 | 311.5464
0.265774296 | 331.3279144 | 0.3376923 | 311.526
0.266491337 | 331.3044999 | 0.3392308 | 311.4845
0.267207864 | 331.2807113 | 0.34 | 311.4635
0.267968611 | 331.1406364 | 0.3407692 | 311.4423
0.268684081 | 331.1159939 | 0.3415385 | 311.4208
0.269399039 | 331.0909771 | 0.3430769 | 311.3773
0.270113486 | 331.065586 | 0.3438462 | 311.3552
0.270872028 | 331.0545868 | 0.3446154 | 311.3329
0.271585424 | 331.2908441 | 0.3461538 | 311.2877
0.272298311 | 331.1332078 | 0.3469231 | 311.2647
0.273010691 | 330.9750102 | 0.3476923 | 311.2416
0.273744802 | 331.0865836 | 0.3492308 | 311.1947
0.274478373 | 331.0663797 | 0.35 | 311.171
0.275189202 | 330.906761 | 0.3507692 | 311.147
0.275899526 | 330.7465809 | 0.3515385 | 311.1228
0.27663152 | 331.1206419 | 0.3530769 | 311.0738
0.277362978 | 330.9670378 | 0.3538462 | 311.049
0.27807176 | 330.8055302 | 0.3546154 | 311.024
0.27878004 | 330.6434611 | 0.3561538 | 310.9734
0.279509929 | 330.6203859 | 0.3569231 | 310.9477
0.280217191 | 330.5896206 | 0.3576923 | 310.9219
0.280946032 | 330.6982174 | 0.3592308 | 310.8695
0.28165228 | 330.5342595 | 0.36 | 310.843
0.28235803 | 330.5023655 | 0.3607692 | 310.8163
0.283085313 | 330.7428217 | 0.3615385 | 310.7894
0.283812067 | 330.5848228 | 0.3630769 | 310.735
0.284516294 | 330.5518879 | 0.3638462 | 310.7074
0.28524201 | 330.5258449 | 0.3646154 | 310.6797
0.285945231 | 330.4921556 | 0.3661538 | 310.6236
0.286669911 | 330.3321479 | 0.3669231 | 310.5952
0.287372129 | 330.2976107 | 0.3676923 | 310.5666
0.288095776 | 330.2699389 | 0.3692308 | 310.5088
0.288796994 | 330.6350935 | 0.37 | 310.4795
0.289497721 | 330.4661327 | 0.3707692 | 310.4501
0.290219832 | 330.1701635 | 0.3715385 | 310.4205
0.290941421 | 330.1409596 | 0.3730769 | 310.3605
0.291640648 | 330.2380213 | 0.3738462 | 310.3303
0.292339385 | 330.334896 | 0.3746154 | 310.2998
0.29308126 | 330.3119435 | 0.3761538 | 310.2382
0.293778992 | 330.140047 | 0.3769231 | 310.207
0.294476238 | 330.2360737 | 0.3776923 | 310.1757
0.295172998 | 330.0632416 | 0.3792308 | 310.1124
0.295912773 | 330.5763753 | 0.38 | 310.0804
0.296630268 | 330.6791154 | 0.3807692 | 310.0483
0.29730381 | 330.7672942 | 0.3815385 | 310.0159
0.297998603 | 331.2666209 | 0.3830769 | 309.9504
0.298714603 | 331.6387053 | 0.3838462 | 309.9174
0.299430091 | 332.2808006 | 0.3846154 | 309.8842
0.300123409 | 332.6462593 | 0.3861538 | 309.8171
0.300816247 | 332.8768091 | 0.3869231 | 309.7832
0.301508605 | 333.3777381 | 0.3876923 | 309.7491
0.302222097 | 333.6156855 | 0.3892308 | 309.6803
0.302935081 | 333.8536328 | 0.39 | 309.6456
0.303625974 | 333.8134172 | 0.3907692 | 309.6107
0.30431639 | 333.7728274 | 0.3915385 | 309.5755
0.30500633 | 333.5961999 | 0.3930769 | 309.5046
0.305717332 | 333.5619521 | 0.3938462 | 309.4688
0.306406306 | 333.52014 | 0.3946154 | 309.4328
0.307116314 | 333.8929759 | 0.3961538 | 309.3602
0.307825818 | 333.5857727 | 0.3969231 | 309.3236
0.308534819 | 333.4139405 | 0.3976923 | 309.2868
0.309221855 | 333.5068503 | 0.3992308 | 309.2124
0.30990842 | 333.5995729 | 0.4 | 309.175
0.310615946 | 333.6992604 | 0.4007692 | 309.1373
0.311322972 | 333.7987549 | 0.4023077 | 309.0613
0.312008096 | 333.7542937 | 0.4030769 | 309.023
0.312692751 | 333.8461684 | 0.4038462 | 308.9844
0.313398311 | 333.8081867 | 0.4046154 | 308.9457
0.314082015 | 333.8995906 | 0.4061538 | 308.8676
0.314786596 | 333.8609393 | 0.4069231 | 308.8282
0.315469352 | 333.9518724 | 0.4076923 | 308.7886
0.316151642 | 333.9054346 | 0.4092308 | 308.7088
0.316854767 | 334.0030139 | 0.41 | 308.6685
0.317557397 | 334.1004003 | 0.4107692 | 308.6281
0.318238265 | 334.3279558 | 0.4123077 | 308.5466
0.318939924 | 334.1499219 | 0.4130769 | 308.5055
0.319619851 | 333.9642154 | 0.4138462 | 308.4642
0.320320542 | 334.0605462 | 0.4146154 | 308.4227
0.321020743 | 334.156684 | 0.4161538 | 308.339
0.321699257 | 334.1075971 | 0.4169231 | 308.2969
0.322377311 | 333.9200953 | 0.4176923 | 308.2546
0.323054906 | 333.8701663 | 0.4192308 | 308.1692
0.323753195 | 333.8269243 | 0.42 | 308.1262
0.324450997 | 333.9216236 | 0.4207692 | 308.083
0.325127188 | 334.1474949 | 0.4223077 | 307.996
0.325802923 | 333.9578235 | 0.4230769 | 307.9522
0.326520391 | 333.9202863 | 0.4238462 | 307.9081
0.327195185 | 334.0069826 | 0.4246154 | 307.8638
0.327869524 | 333.9546909 | 0.4261538 | 307.7747
0.328543409 | 334.1798138 | 0.4269231 | 307.7298
0.329237877 | 333.9949991 | 0.4276923 | 307.6847
0.329931864 | 333.9486929 | 0.4292308 | 307.5938
0.330604361 | 334.1733478 | 0.43 | 307.5481
0.331276405 | 333.9801794 | 0.4307692 | 307.5021
0.331968979 | 334.0721944 | 0.4323077 | 307.4096
0.332661073 | 333.8850815 | 0.4330769 | 307.363
0.333331738 | 333.8299595 | 0.4338462 | 307.3162
0.334001953 | 333.9141178 | 0.4346154 | 307.2691
0.334671719 | 333.9980889 | 0.4361538 | 307.1745
0.335382855 | 333.9559961 | 0.4369231 | 307.1268
0.336051697 | 334.1794347 | 0.4376923 | 307.0789
0.336720092 | 333.9827692 | 0.4392308 | 306.9826
0.337408907 | 333.7925072 | 0.44 | 306.9341
0.338076396 | 333.8751596 | 0.4407692 | 306.8854
0.338785115 | 333.8312188 | 0.4423077 | 306.7873
0.339451686 | 333.7729798 | 0.4430769 | 306.738
0.340117814 | 333.8548779 | 0.4438462 | 306.6884
0.340783498 | 333.7959839 | 0.4446154 | 306.6386
0.341490301 | 333.750587 | 0.4461538 | 306.5384
0.342155073 | 333.8317307 | 0.4469231 | 306.488
0.342819402 | 333.9126872 | 0.4476923 | 306.4374
0.343524769 | 333.8663196 | 0.4492308 | 306.3355
0.344208914 | 333.8126361 | 0.45 | 306.2843
0.344871881 | 333.8928353 | 0.4507692 | 306.2328
0.345534409 | 333.8315729 | 0.4523077 | 306.1292
0.346217181 | 333.7768398 | 0.4530769 | 306.0771
0.346878819 | 333.5733585 | 0.4538462 | 306.0248
0.347560674 | 333.5177628 | 0.4546154 | 305.9723
0.348303986 | 333.4824302 | 0.4561538 | 305.8666
0.348984871 | 333.5678078 | 0.4569231 | 305.8135
0.349624067 | 333.2136777 | 0.4576923 | 305.7601
0.350324652 | 333.0213455 | 0.4592308 | 305.6527
0.350983579 | 333.0988079 | 0.46 | 305.5987
0.351662642 | 332.8986512 | 0.4607692 | 305.5445
0.352341244 | 332.9823942 | 0.4623077 | 305.4355
0.353019386 | 332.7812726 | 0.4630769 | 305.3806
0.353697069 | 332.8644367 | 0.4638462 | 305.3255
0.354353777 | 332.6555256 | 0.4646154 | 305.2703
0.355010054 | 332.5886726 | 0.4661538 | 305.1591
0.35568639 | 332.3855421 | 0.4669231 | 305.1032
0.356382742 | 332.1886339 | 0.4676923 | 305.0471
0.35703769 | 331.9775444 | 0.4692308 | 304.9342
0.357692209 | 331.9088961 | 0.47 | 304.8775
0.358346299 | 331.8398735 | 0.4707692 | 304.8205
0.359040802 | 332.0704173 | 0.4723077 | 304.706
0.359694012 | 331.8575325 | 0.4730769 | 304.6484
0.360346795 | 331.6440863 | 0.4738462 | 304.5906
0.360999153 | 331.4300787 | 0.4746154 | 304.5326
0.361712182 | 331.379325 | 0.4761538 | 304.416
0.362343297 | 331.3011913 | 0.4769231 | 304.3573
0.363014693 | 331.2361687 | 0.4776923 | 304.2985
0.363665313 | 331.0201698 | 0.4792308 | 304.1802
0.364335821 | 330.9542846 | 0.48 | 304.1207
0.365005881 | 330.8880135 | 0.4807692 | 304.061
0.365655207 | 330.8146458 | 0.4823077 | 303.941
0.366304111 | 330.5966645 | 0.4830769 | 303.8807
0.366972854 | 330.5291507 | 0.4838462 | 303.8202
0.367620904 | 330.4545608 | 0.4846154 | 303.7594
0.368349459 | 330.4063335 | 0.4861538 | 303.6373
0.368996619 | 330.1863434 | 0.4869231 | 303.576
0.369643359 | 330.6894011 | 0.4876923 | 303.5144
0.370289682 | 330.3239407 | 0.4892308 | 303.3906
0.370975943 | 330.4057919 | 0.49 | 303.3284
0.37160124 | 330.6124586 | 0.4907692 | 303.266
0.372266451 | 330.8324586 | 0.4923077 | 303.1406
0.372890943 | 331.1843178 | 0.4930769 | 303.0775
0.37361567 | 331.569721 | 0.4938462 | 303.0143
0.374279542 | 332.0807027 | 0.4946154 | 302.9508
0.374922876 | 332.2944103 | 0.4961538 | 302.8233
0.375565797 | 332.6536993 | 0.4969231 | 302.7592
0.376228376 | 332.8741818 | 0.4976923 | 302.6949
0.376870458 | 332.9422114 | 0.4992308 | 302.5657
0.377552219 | 332.8775338 | 0.5 | 302.5008
0.378193452 | 332.7991253 | 0.5007692 | 302.4357
0.378834273 | 332.7203424 | 0.5023077 | 302.3048
0.379514697 | 332.5083377 | 0.5030769 | 302.2391
0.380154673 | 332.428701 | 0.5038462 | 302.1731
0.38079424 | 332.0560008 | 0.5053846 | 302.0406
0.381433398 | 331.8289903 | 0.5061538 | 301.974
0.382092102 | 331.75457 | 0.5069231 | 301.9072
0.382750373 | 331.5331326 | 0.5076923 | 301.8402
0.383388282 | 331.5979633 | 0.5092308 | 301.7056
0.384025785 | 331.222152 | 0.51 | 301.638
0.384682784 | 331.2929214 | 0.5107692 | 301.5702
0.385319462 | 331.5039155 | 0.5123077 | 301.4339
0.385955735 | 331.4207058 | 0.5130769 | 301.3655
0.386651196 | 331.3568674 | 0.5138462 | 301.2968
0.387266772 | 331.1190206 | 0.5153846 | 301.1589
0.387941484 | 331.0477172 | 0.5161538 | 301.0896
0.388576091 | 331.1103814 | 0.5169231 | 301.0202
0.389230109 | 331.1794198 | 0.5176923 | 300.9505
0.389883699 | 331.2482652 | 0.5192308 | 300.8105
0.390536862 | 331.0213628 | 0.52 | 300.7402
0.391169825 | 330.9352115 | 0.5207692 | 300.6697
0.391802388 | 330.7007215 | 0.5223077 | 300.528
0.39243455 | 330.7617862 | 0.5230769 | 300.4569
0.393066314 | 330.6745121 | 0.5238462 | 300.3856
0.393756848 | 330.4581711 | 0.5253846 | 300.2423
0.394387777 | 330.2216898 | 0.5261538 | 300.1704
0.395018309 | 330.2815294 | 0.5269231 | 300.0982
0.395687812 | 330.3541877 | 0.5276923 | 300.0259
0.396337197 | 330.5687842 | 0.5292308 | 299.8805
0.3969665 | 331.074339 | 0.53 | 299.8075
0.397595408 | 331.1337955 | 0.5307692 | 299.7344
0.39822392 | 331.4909003 | 0.5323077 | 299.5874
0.398891282 | 331.8612158 | 0.5330769 | 299.5136
0.399499372 | 332.3612939 | 0.5338462 | 299.4396
0.400146286 | 332.4271686 | 0.5353846 | 299.291
0.400792783 | 332.6421511 | 0.5361538 | 299.2164
0.401419289 | 332.7012245 | 0.5369231 | 299.1416
0.402084523 | 332.7731284 | 0.5376923 | 299.0666
0.402729768 | 332.6887374 | 0.5392308 | 298.9159
0.403355063 | 332.4477795 | 0.54 | 298.8403
0.403979967 | 332.2062602 | 0.5407692 | 298.7645
0.40462399 | 331.8207821 | 0.5423077 | 298.6122
0.405287096 | 331.8909141 | 0.5430769 | 298.5357
0.405949762 | 331.6607018 | 0.5438462 | 298.4591
0.406573047 | 331.5671529 | 0.5453846 | 298.3052
0.407234863 | 331.4861303 | 0.5461538 | 298.2279
0.407857347 | 331.3918211 | 0.5469231 | 298.1505
0.408498879 | 331.454032 | 0.5476923 | 298.0728
0.409120578 | 331.359062 | 0.5492308 | 297.9169
0.409761301 | 331.4207934 | 0.55 | 297.8386
0.410537384 | 331.225815 | 0.5507692 | 297.7602
0.411177199 | 331.4378062 | 0.5523077 | 297.6026
0.411797236 | 331.190515 | 0.5530769 | 297.5236
0.412416888 | 331.0937087 | 0.5538462 | 297.4443
0.413074848 | 331.0093352 | 0.5553846 | 297.2851
0.41369371 | 330.7605294 | 0.5561538 | 297.2052
0.414312188 | 330.813828 | 0.5569231 | 297.1252
0.414930284 | 330.715513 | 0.5576923 | 297.0449
0.415586593 | 330.6295839 | 0.5592308 | 296.8837
0.416203903 | 330.8337476 | 0.56 | 296.8028
0.416840104 | 330.5891435 | 0.5607692 | 296.7218
0.417495161 | 330.5021384 | 0.5623077 | 296.559
0.418130542 | 330.2564642 | 0.5630769 | 296.4773
0.418784755 | 330.1685702 | 0.5638462 | 296.3954
0.419400094 | 330.0675885 | 0.5653846 | 296.231
0.420015054 | 329.8140341 | 0.5661538 | 296.1486
0.420648836 | 329.8708357 | 0.5669231 | 296.0659
0.421282217 | 329.7750528 | 0.5676923 | 295.983
0.421915197 | 329.9838598 | 0.5692308 | 295.8166
0.422528613 | 329.8811764 | 0.57 | 295.7332
0.423160804 | 329.6317565 | 0.5707692 | 295.6495
0.423773457 | 329.5282251 | 0.5723077 | 295.4815
0.42442399 | 329.2840508 | 0.5730769 | 295.3972
0.425054985 | 329.3389254 | 0.5738462 | 295.3128
0.425666478 | 329.2342537 | 0.5753846 | 295.1432
0.426277599 | 329.1292077 | 0.5761538 | 295.0582
0.426926505 | 329.1895969 | 0.5769231 | 294.9729
0.427517788 | 329.0776094 | 0.5776923 | 294.8874
0.428146834 | 328.9777973 | 0.5792308 | 294.7159
0.428775485 | 328.8775992 | 0.58 | 294.6299
0.429422773 | 328.6296355 | 0.5807692 | 294.5436
0.430031602 | 328.6760452 | 0.5823077 | 294.3705
0.430640061 | 328.5684437 | 0.5830769 | 294.2837
0.431286144 | 328.6268709 | 0.5838462 | 294.1966
0.431912825 | 328.9868998 | 0.5853846 | 294.022
0.432558086 | 328.5827727 | 0.5861538 | 293.9343
0.43318397 | 328.48006 | 0.5869231 | 293.8465
0.433771566 | 328.5188235 | 0.5876923 | 293.7585
0.434396692 | 328.5698502 | 0.5892308 | 293.5819
0.435021427 | 328.9296832 | 0.59 | 293.4933
0.435645772 | 329.135113 | 0.5907692 | 293.4045
0.436250826 | 329.643697 | 0.5923077 | 293.2263
0.436855514 | 330.1526553 | 0.5930769 | 293.1369
0.437478716 | 330.6682306 | 0.5938462 | 293.0473
0.438120396 | 331.6553778 | 0.5953846 | 292.8676
0.438705099 | 331.8493544 | 0.5961538 | 292.7774
0.439327149 | 332.2110119 | 0.5969231 | 292.6871
0.439929981 | 332.4113394 | 0.5976923 | 292.5965
0.44055127 | 332.6179271 | 0.5992308 | 292.4148
0.441172173 | 332.669062 | 0.6 | 292.3237
0.441792691 | 332.5644546 | 0.6007692 | 292.2324
0.442394038 | 332.7645014 | 0.6023077 | 292.0491
0.443032573 | 332.5098242 | 0.6030769 | 291.9572
0.443614412 | 332.2358487 | 0.6038462 | 291.8651
0.444233417 | 331.9737797 | 0.6053846 | 291.6804
0.444833299 | 331.8609383 | 0.6061538 | 291.5877
0.44545155 | 331.5978167 | 0.6069231 | 291.4948
0.446069419 | 331.8027641 | 0.6084615 | 291.3085
0.4466682 | 331.6888818 | 0.6092308 | 291.2151
0.447266623 | 331.7310284 | 0.61 | 291.1214
0.447883372 | 331.622687 | 0.6107692 | 291.0276
0.448499741 | 331.3573636 | 0.6123077 | 290.8394
0.44909707 | 331.3986622 | 0.6130769 | 290.745
0.449694042 | 331.2829905 | 0.6138462 | 290.6504
0.450290657 | 331.3238213 | 0.6153846 | 290.4607
0.450942798 | 331.5399616 | 0.6161538 | 290.3655
0.45153867 | 331.4234302 | 0.6169231 | 290.2702
0.452134186 | 331.3065246 | 0.6184615 | 290.0789
0.452729348 | 331.1892446 | 0.6192308 | 289.983
0.453324156 | 331.2289439 | 0.62 | 289.8869
0.453955753 | 330.9658544 | 0.6207692 | 289.7906
0.454549832 | 330.8474399 | 0.6223077 | 289.5974
0.455143558 | 330.7286512 | 0.6230769 | 289.5006
0.455736933 | 331.0826889 | 0.6238462 | 289.4035
0.456367007 | 330.6600296 | 0.6253846 | 289.2089
0.457015199 | 330.5585596 | 0.6261538 | 289.1112
0.457607464 | 330.4383381 | 0.6269231 | 289.0134
0.458199378 | 330.3177424 | 0.6284615 | 288.8173
0.458809423 | 330.0446558 | 0.6292308 | 288.7189
0.459400627 | 330.0815246 | 0.63 | 288.6204
0.46000994 | 329.9658909 | 0.6307692 | 288.5216
0.460618882 | 329.8498712 | 0.6323077 | 288.3236
0.461209017 | 329.8859856 | 0.6330769 | 288.2243
0.461817229 | 329.7692963 | 0.6338462 | 288.1248
0.462443486 | 329.8170862 | 0.6353846 | 287.9253
0.463032545 | 329.6936484 | 0.6361538 | 287.8253
0.463621258 | 329.4108542 | 0.6369231 | 287.725
0.464319905 | 329.6410764 | 0.6384615 | 287.524
0.464907861 | 329.3573875 | 0.6392308 | 287.4233
0.465495471 | 329.2324175 | 0.64 | 287.3223
0.466101082 | 329.1131112 | 0.6407692 | 287.2212
0.466706328 | 328.993419 | 0.6423077 | 287.0183
0.467292882 | 328.8673145 | 0.6430769 | 286.9166
0.467879093 | 328.7408358 | 0.6438462 | 286.8147
0.468501566 | 328.9455317 | 0.6453846 | 286.6104
0.469087069 | 328.8184798 | 0.6461538 | 286.508
0.46969051 | 328.5371126 | 0.6469231 | 286.4054
0.470275317 | 328.4092127 | 0.6484615 | 286.1996
0.470878042 | 328.1267928 | 0.6492308 | 286.0964
0.471462156 | 327.9980451 | 0.65 | 285.9931
0.472064165 | 327.8749025 | 0.6507692 | 285.8895
0.472665813 | 327.7513741 | 0.6523077 | 285.6819
0.473248884 | 327.6214918 | 0.6530769 | 285.5779
0.473831615 | 327.6518489 | 0.6538462 | 285.4736
0.474414006 | 327.8427261 | 0.6553846 | 285.2646
0.475014242 | 327.7179608 | 0.6561538 | 285.1598
0.475614118 | 327.5928095 | 0.6569231 | 285.0548
0.476195473 | 327.3003311 | 0.6584615 | 284.8443
0.476776489 | 327.329466 | 0.6592308 | 284.7388
0.47739345 | 327.0479175 | 0.66 | 284.6331
0.477973771 | 327.0764851 | 0.6607692 | 284.5272
0.478553756 | 326.7821178 | 0.6623077 | 284.3149
0.479169621 | 326.660487 | 0.6630769 | 284.2085
0.479767011 | 326.8556888 | 0.6638462 | 284.1019
0.480364043 | 326.7275579 | 0.6653846 | 283.8882
0.480942644 | 326.5931377 | 0.6661538 | 283.7811
0.481575105 | 326.3141739 | 0.6669231 | 283.6737
0.482171059 | 326.1847829 | 0.6684615 | 283.4586
0.482820786 | 326.072655 | 0.6692308 | 283.3508
0.483397967 | 326.0987548 | 0.67 | 283.2428
0.483992837 | 326.4550526 | 0.6707692 | 283.1346
0.484587352 | 326.1621415 | 0.6723077 | 282.9176
0.485181515 | 325.8686514 | 0.6730769 | 282.8089
0.485775325 | 325.7371259 | 0.6738462 | 282.7
0.486350803 | 325.7619976 | 0.6753846 | 282.4817
0.486925951 | 325.6239516 | 0.6761538 | 282.3723
0.487536684 | 325.6600514 | 0.6769231 | 282.2627
0.488164989 | 325.3759327 | 0.6784615 | 282.043
0.488739095 | 325.0737087 | 0.6792308 | 281.9328
0.489312871 | 324.9340428 | 0.68 | 281.8225
0.489886318 | 324.7940026 | 0.6807692 | 281.7121
0.490477342 | 324.659401 | 0.6823077 | 281.4906
0.491068016 | 324.5244135 | 0.6830769 | 281.3796
0.491640458 | 324.5467384 | 0.6838462 | 281.2685
0.492212572 | 324.4052831 | 0.6853846 | 281.0456
0.492820085 | 324.4387308 | 0.6861538 | 280.9339
0.493391526 | 324.1328226 | 0.6869231 | 280.8221
0.493962639 | 323.9902327 | 0.6884615 | 280.5978
0.494533427 | 324.0112419 | 0.6892308 | 280.4855
0.495157353 | 323.8853128 | 0.69 | 280.3729
0.49574527 | 323.7474423 | 0.6907692 | 280.2602
0.496315042 | 323.6034255 | 0.6923077 | 280.0343
0.496902279 | 323.629151 | 0.6930769 | 279.921
0.497489171 | 323.3257662 | 0.6938462 | 279.8076
0.498075719 | 323.3509128 | 0.6953846 | 279.5803
0.498679682 | 323.2169545 | 0.6961538 | 279.4664
0.499265533 | 323.2416157 | 0.6969231 | 279.3523
0.499833302 | 322.9306607 | 0.6984615 | 279.1237
0.500436205 | 322.7955269 | 0.6992308 | 279.0091
0.50105646 | 322.6657119 | 0.7 | 278.8943
0.501623215 | 322.6834959 | 0.7015385 | 278.6643
0.502189648 | 322.7010928 | 0.7023077 | 278.549
0.502773446 | 322.5588801 | 0.7030769 | 278.4336
0.503356904 | 322.4162815 | 0.7038462 | 278.318
0.503922356 | 322.1020838 | 0.7053846 | 278.0863
0.504505144 | 322.1242392 | 0.7061538 | 277.9702
0.505105237 | 321.9861698 | 0.7069231 | 277.854
0.50570497 | 321.8477027 | 0.7084615 | 277.6209
0.506269097 | 321.5315898 | 0.7092308 | 277.5042
0.506832905 | 321.5469206 | 0.71 | 277.3873
0.507414 | 321.401626 | 0.7115385 | 277.1529
0.508029944 | 321.5996523 | 0.7123077 | 277.0355
0.508592761 | 321.6144101 | 0.7130769 | 276.9179
0.509155261 | 321.6289806 | 0.7138462 | 276.8001
0.509735008 | 321.8154981 | 0.7153846 | 276.5641
0.510314419 | 322.0020157 | 0.7161538 | 276.4459
0.510911037 | 322.694228 | 0.7169231 | 276.3275
0.511472236 | 322.7085997 | 0.7184615 | 276.0902
0.512050641 | 322.7284393 | 0.7192308 | 275.9713
0.512646225 | 322.9207083 | 0.72 | 275.8522
0.513223952 | 322.9402555 | 0.7215385 | 275.6136
0.513783854 | 322.9539605 | 0.7223077 | 275.4941
0.514343443 | 322.8002244 | 0.7230769 | 275.3743
0.514972606 | 322.8360231 | 0.7238462 | 275.2545
0.515548991 | 322.5197874 | 0.7253846 | 275.0142
0.516125045 | 322.2029728 | 0.7261538 | 274.8939
0.516665883 | 321.8743511 | 0.7269231 | 274.7734
0.517241294 | 321.7241355 | 0.7284615 | 274.5319
0.517798952 | 321.4000986 | 0.7292308 | 274.4109
0.518408534 | 321.4281429 | 0.73 | 274.2897
0.518982943 | 321.1087317 | 0.7315385 | 274.0469
0.519557022 | 320.9568699 | 0.7323077 | 273.9253
0.52011339 | 320.7990461 | 0.7330769 | 273.8035
0.520704192 | 320.6519884 | 0.7338462 | 273.6815
0.521259923 | 320.6618192 | 0.7353846 | 273.4372
0.521815345 | 320.5029545 | 0.7361538 | 273.3147
0.5223878 | 320.6864808 | 0.7369231 | 273.1922
0.522959929 | 320.5326044 | 0.7384615 | 272.9465
0.523514407 | 320.3727923 | 0.7392308 | 272.8235
0.524068579 | 320.2126059 | 0.74 | 272.7003
0.524674352 | 320.0686593 | 0.7415385 | 272.4534
0.525262467 | 320.0878614 | 0.7423077 | 272.3297
0.525832953 | 319.9321458 | 0.7430769 | 272.2059
0.526385842 | 319.7705209 | 0.7438462 | 272.0819
0.526972951 | 319.450177 | 0.7453846 | 271.8334
0.52752521 | 319.2876982 | 0.7461538 | 271.709
0.528094407 | 319.1303481 | 0.7469231 | 271.5844
0.528663281 | 318.972612 | 0.7484615 | 271.3347
0.529231831 | 318.81449 | 0.7492308 | 271.2096
0.529800058 | 318.655982 | 0.75 | 271.0844
0.530385167 | 318.6725263 | 0.7515385 | 270.8335
0.530952739 | 318.5133369 | 0.7523077 | 270.7078
0.531519989 | 318.3537617 | 0.7530769 | 270.582
0.532069743 | 318.1883356 | 0.7538462 | 270.456
0.532619195 | 318.192874 | 0.7553846 | 270.2036
0.533185501 | 317.3505078 | 0.7561538 | 270.0771
0.53373434 | 317.5247301 | 0.7569231 | 269.9505
0.534300016 | 317.363146 | 0.7584615 | 269.6969
0.534865371 | 317.0304542 | 0.7592308 | 269.5699
0.535464641 | 317.2204981 | 0.76 | 269.4427
0.536012231 | 317.052417 | 0.7615385 | 269.1878
0.536559522 | 316.7129503 | 0.7623077 | 269.0602
0.537106513 | 316.5440271 | 0.7630769 | 268.9324
0.537653205 | 316.3747296 | 0.7638462 | 268.8045
0.538284945 | 316.2320461 | 0.7653846 | 268.5481
0.538830994 | 316.0619709 | 0.7661538 | 268.4197
0.539393794 | 316.068404 | 0.7669231 | 268.2912
0.539956278 | 316.0746442 | 0.7684615 | 268.0337
0.540518445 | 315.737312 | 0.7692308 | 267.9047
0.541114338 | 315.4101377 | 0.77 | 267.7756
0.541658844 | 315.238156 | 0.7715385 | 267.5169
0.542271059 | 315.087227 | 0.7723077 | 267.3874
0.542848918 | 314.9251751 | 0.7730769 | 267.2577
0.543409463 | 314.5851938 | 0.7738462 | 267.1278
0.543952721 | 314.5838608 | 0.7753846 | 266.8677
0.544495684 | 314.4099669 | 0.7761538 | 266.7374
0.545055306 | 314.5859669 | 0.7769231 | 266.607
0.545631559 | 314.2495908 | 0.7784615 | 266.3457
0.546173611 | 313.9019867 | 0.7792308 | 266.2148
0.54671537 | 313.8993351 | 0.78 | 266.0838
0.547290667 | 313.7342598 | 0.7815385 | 265.8214
0.54788254 | 313.4011294 | 0.7823077 | 265.69
0.54844027 | 313.2298611 | 0.7830769 | 265.5584
0.548980803 | 313.0529204 | 0.7838462 | 265.4267
0.549554799 | 312.8861668 | 0.7853846 | 265.1628
0.550111598 | 312.7137406 | 0.7861538 | 265.0307
0.550684945 | 312.3727535 | 0.7869231 | 264.8984
0.551308509 | 312.220494 | 0.7884615 | 264.6334
0.551881171 | 311.878387 | 0.7892308 | 264.5007
0.552436676 | 311.7041889 | 0.79 | 264.3679
0.552991873 | 311.5296049 | 0.7915385 | 264.1018
0.553529951 | 311.5233392 | 0.7923077 | 263.9685
0.554084542 | 311.696155 | 0.7930769 | 263.8351
0.554622033 | 311.3413491 | 0.7938462 | 263.7016
0.555192801 | 310.9964204 | 0.7953846 | 263.4341
0.555729697 | 310.8147955 | 0.7961538 | 263.3002
0.556266305 | 310.6327962 | 0.7969231 | 263.1661
0.55681938 | 310.4556245 | 0.7984615 | 262.8975
0.557422386 | 310.2936545 | 0.7992308 | 262.763
0.557991559 | 310.1208833 | 0.8 | 262.6284
0.558543681 | 309.7677178 | 0.8015385 | 262.3587
0.559078781 | 309.7586129 | 0.8023077 | 262.2237
0.559613596 | 309.5743213 | 0.8030769 | 262.0885
0.560181522 | 309.3999887 | 0.8046154 | 261.8177
0.560715747 | 309.0397443 | 0.8053846 | 261.6821
0.561266368 | 308.8593766 | 0.8061538 | 261.5464
0.561800014 | 308.4980941 | 0.8069231 | 261.4106
0.562350038 | 308.3168639 | 0.8084615 | 261.1385
0.562933066 | 307.9699294 | 0.8092308 | 261.0022
0.563465824 | 307.7826962 | 0.81 | 260.8659
0.563998297 | 307.4193202 | 0.8115385 | 260.5927
0.564547114 | 307.5880834 | 0.8123077 | 260.4559
0.56509563 | 307.2289617 | 0.8130769 | 260.319
0.565627237 | 306.8641646 | 0.8146154 | 260.0448
0.566208358 | 306.5140693 | 0.8153846 | 259.9075
0.566772553 | 306.3345379 | 0.8161538 | 259.7701
0.567353009 | 306.1596848 | 0.8169231 | 259.6325
0.567883418 | 305.9692119 | 0.8184615 | 259.357
0.568446669 | 305.6119411 | 0.8192308 | 259.2191
0.568976498 | 305.2439686 | 0.82 | 259.081
0.569539133 | 305.0622676 | 0.8215385 | 258.8044
0.570068384 | 305.0469259 | 0.8223077 | 258.666
0.57061388 | 304.6825674 | 0.8230769 | 258.5274
0.571192112 | 304.3276826 | 0.8246154 | 258.2498
0.571720488 | 303.7799999 | 0.8253846 | 258.1108
0.572298081 | 303.6010445 | 0.8261538 | 257.9717
0.572842362 | 303.589004 | 0.8269231 | 257.8325
0.573369868 | 303.3943439 | 0.8284615 | 257.5537
0.573897095 | 303.0217925 | 0.8292308 | 257.4141
0.574489894 | 302.8462318 | 0.83 | 257.2743
0.575032985 | 302.4775926 | 0.8315385 | 256.9945
0.575559336 | 302.1034066 | 0.8323077 | 256.8544
0.576101846 | 301.7336183 | 0.8330769 | 256.7141
0.576627636 | 301.5363033 | 0.8346154 | 256.4333
0.577185984 | 301.1704068 | 0.8353846 | 256.2927
0.577711204 | 300.972238 | 0.8361538 | 256.152
0.578236148 | 301.130273 | 0.8369231 | 256.0111
0.578777208 | 300.5797044 | 0.8384615 | 255.7291
0.579317976 | 300.385328 | 0.8392308 | 255.5878
0.579842077 | 299.4713478 | 0.84 | 255.4465
0.58038227 | 299.4544915 | 0.8415385 | 255.1635
0.580905814 | 299.2537788 | 0.8423077 | 255.0218
0.581445432 | 299.0575807 | 0.8430769 | 254.8799
0.581984759 | 298.682038 | 0.8446154 | 254.5959
0.582507465 | 298.6591495 | 0.8453846 | 254.4538
0.583176783 | 298.1424259 | 0.8461538 | 254.3115
0.583715178 | 297.7651815 | 0.8469231 | 254.169
0.584318487 | 297.4067499 | 0.8484615 | 253.8838
0.584856267 | 297.0283124 | 0.8492308 | 253.7411
0.585377475 | 296.6444656 | 0.85 | 253.5982
0.585914686 | 296.6242058 | 0.8515385 | 253.312
0.586500406 | 296.2586894 | 0.8523077 | 253.1688
0.587020757 | 295.8733016 | 0.8530769 | 253.0254
0.587557087 | 295.4921537 | 0.8546154 | 252.7384
0.588076889 | 295.1056343 | 0.8553846 | 252.5946
0.588628883 | 294.7281209 | 0.8561538 | 252.4508
0.589164351 | 294.5254842 | 0.8569231 | 252.3069
0.589683318 | 294.1373479 | 0.8584615 | 252.0186
0.590234427 | 293.9386119 | 0.8592308 | 251.8744
0.590769036 | 293.3736455 | 0.86 | 251.73
0.591335733 | 292.9980268 | 0.8615385 | 251.4408
0.591853575 | 292.6075923 | 0.8623077 | 251.2961
0.592387319 | 292.4021515 | 0.8630769 | 251.1512
0.592920779 | 292.0153983 | 0.8646154 | 250.8612
0.593453954 | 291.4470431 | 0.8653846 | 250.716
0.593970701 | 291.0543367 | 0.8661538 | 250.5707
0.594503317 | 291.028185 | 0.8669231 | 250.4252
0.595019522 | 290.4532275 | 0.8684615 | 250.1341
0.595567698 | 289.8868664 | 0.8692308 | 249.9883
0.596067244 | 289.3057276 | 0.87 | 249.8425
0.596598744 | 289.0963483 | 0.8715385 | 249.5504
0.597113869 | 288.7002471 | 0.8723077 | 249.4042
0.597628729 | 288.4853648 | 0.8730769 | 249.2579
0.598175477 | 287.9156178 | 0.8746154 | 248.965
0.59868979 | 287.5178149 | 0.8753846 | 248.8184
0.599203839 | 287.3015174 | 0.8761538 | 248.6717
0.599749727 | 286.9118957 | 0.8769231 | 248.5248
0.600311359 | 286.5262741 | 0.8784615 | 248.2308
0.600824575 | 285.943913 | 0.8792308 | 248.0837
0.601353554 | 285.3653766 | 0.88 | 247.9364
0.601850219 | 284.9594947 | 0.8815385 | 247.6415
0.602490712 | 284.5940689 | 0.8823077 | 247.4939
0.602970813 | 284.1824736 | 0.8830769 | 247.3463
0.603450683 | 283.7703519 | 0.8846154 | 247.0506
0.603930324 | 283.1747745 | 0.8853846 | 246.9026
0.604569486 | 282.8066879 | 0.8861538 | 246.7544
0.605048591 | 282.575946 | 0.8869231 | 246.6062
0.605527465 | 281.9784095 | 0.8884615 | 246.3095
0.606006111 | 281.3801713 | 0.8892308 | 246.161
0.606643949 | 281.0094239 | 0.89 | 246.0123
0.60712206 | 280.4097529 | 0.8915385 | 245.7148
0.607599943 | 279.9929822 | 0.8923077 | 245.5658
0.608236765 | 279.620188 | 0.8930769 | 245.4168
0.608714116 | 279.0184702 | 0.8946154 | 245.1184
0.609191239 | 278.5999451 | 0.8953846 | 244.9691
0.609668135 | 277.9969115 | 0.8961538 | 244.8197
0.610303642 | 277.6213396 | 0.8969231 | 244.6701
0.610780007 | 277.20106 | 0.8984615 | 244.3708
0.611256146 | 276.5959797 | 0.8992308 | 244.2209
0.611890645 | 276.2183609 | 0.9 | 244.071
0.612366255 | 275.4273687 | 0.9015385 | 243.7708
0.612841639 | 275.004633 | 0.9023077 | 243.6206
0.613475133 | 274.4401667 | 0.9030769 | 243.4703
0.61394999 | 273.8314314 | 0.9046154 | 243.1693
0.614424622 | 273.4068536 | 0.9053846 | 243.0187
0.615057115 | 273.0249074 | 0.9061538 | 242.868
0.615531222 | 272.7842532 | 0.9076923 | 242.5663
0.616005104 | 273.0987031 | 0.9084615 | 242.4153
0.616478762 | 272.6723709 | 0.9092308 | 242.2642
0.617109957 | 272.473822 | 0.91 | 242.113
0.617583091 | 272.4173253 | 0.9115385 | 241.8103
0.618056003 | 272.1751214 | 0.9123077 | 241.6588
0.618686203 | 271.9754029 | 0.9130769 | 241.5073
0.619158593 | 271.3609658 | 0.9146154 | 241.2038
0.61963076 | 270.745827 | 0.9153846 | 241.052
0.620259969 | 270.3584129 | 0.9161538 | 240.9001
0.620731616 | 269.5558125 | 0.9176923 | 240.5959
0.621203041 | 268.5662183 | 0.9184615 | 240.4437
0.621674244 | 267.9479801 | 0.9192308 | 240.2914
0.622302169 | 266.9983566 | 0.92 | 240.139
0.622772854 | 266.1920135 | 0.9215385 | 239.8339
0.623243318 | 265.3847932 | 0.9223077 | 239.6812
0.62371356 | 264.5766957 | 0.9230769 | 239.5285
0.624340206 | 263.8090368 | 0.9246154 | 239.2227
0.624809933 | 263.1858278 | 0.9253846 | 239.0697
0.62527944 | 262.3750403 | 0.9261538 | 238.9165
0.625905106 | 261.4172882 | 0.9276923 | 238.6101
0.626530381 | 260.6452433 | 0.9284615 | 238.4567
0.626999081 | 260.0186425 | 0.9292308 | 238.3032
0.627467561 | 259.2040538 | 0.93 | 238.1497
0.627935822 | 258.3885879 | 0.9315385 | 237.8423
0.628559828 | 257.6124202 | 0.9323077 | 237.6885
0.629027578 | 256.9826323 | 0.9330769 | 237.5346
0.629495109 | 256.3521426 | 0.9346154 | 237.2265
0.629962422 | 255.3454431 | 0.9353846 | 237.0724
0.630585165 | 254.3772817 | 0.9361538 | 236.9181
0.631051969 | 253.5562602 | 0.9376923 | 236.6094
0.631518555 | 252.7343615 | 0.9384615 | 236.4549
0.632140331 | 251.7625744 | 0.9392308 | 236.3003
0.632606409 | 250.9386874 | 0.94 | 236.1457
0.63307227 | 249.9255844 | 0.9415385 | 235.8361
0.633537914 | 249.0998554 | 0.9423077 | 235.6812
0.634003342 | 248.0847349 | 0.9430769 | 235.5262
0.634623575 | 247.295497 | 0.9446154 | 235.216
0.635088498 | 246.2781835 | 0.9453846 | 235.0608
0.635553204 | 245.2598174 | 0.9461538 | 234.9054
0.636017695 | 244.429293 | 0.9476923 | 234.5946
0.63663668 | 243.6355815 | 0.9484615 | 234.439
0.637100668 | 242.6140575 | 0.9492308 | 234.2834
0.637564441 | 241.4022941 | 0.95 | 234.1277
0.638027999 | 240.3785771 | 0.9515385 | 233.816
0.638645741 | 239.2013751 | 0.9523077 | 233.6601
0.639108798 | 238.1752897 | 0.9530769 | 233.5041
0.639571641 | 236.9585848 | 0.9546154 | 233.1918
0.640188431 | 235.9666806 | 0.9553846 | 233.0355
0.640650774 | 234.5576311 | 0.9561538 | 232.8792
0.641112904 | 233.147178 | 0.9576923 | 232.5663
0.64157482 | 231.9252684 | 0.9584615 | 232.4097
0.642190376 | 230.9276917 | 0.9592308 | 232.2531
0.642651795 | 229.3229057 | 0.96 | 232.0964
0.643113001 | 227.9067801 | 0.9615385 | 231.7827
0.643573994 | 226.489251 | 0.9623077 | 231.6258
0.644188321 | 225.2953239 | 0.9630769 | 231.4688
0.644648819 | 223.6843098 | 0.9646154 | 231.1545
0.645109105 | 222.2623363 | 0.9653846 | 230.9973
0.645569179 | 220.8389592 | 0.9661538 | 230.84
0.646182283 | 219.066156 | 0.9676923 | 230.5252
0.646641864 | 217.4486507 | 0.9684615 | 230.3677
0.647101233 | 215.4475672 | 0.9692308 | 230.2101
0.647713398 | 213.4772147 | 0.97 | 230.0524
0.648172276 | 211.2807456 | 0.9715385 | 229.7369
0.648630944 | 209.6560473 | 0.9723077 | 229.579
0.649242173 | 207.2959178 | 0.9730769 | 229.4211
0.64970035 | 204.9014608 | 0.9746154 | 229.105
0.650158317 | 202.3131387 | 0.9753846 | 228.9468
0.650616075 | 199.5306883 | 0.9761538 | 228.7886
0.651226093 | 196.5838173 | 0.9776923 | 228.472
0.651683362 | 193.0280702 | 0.9784615 | 228.3135
0.652140422 | 189.0850607 | 0.9792308 | 228.155
0.652597274 | 184.2933371 | 0.98 | 227.9965
0.653206084 | 178.832664 | 0.9815385 | 227.6792
0.653662449 | 172.8966538 | 0.9823077 | 227.5204
0.654118606 | 165.9934291 | 0.9830769 | 227.3616
0.654574555 | 157.3134583 | 0.9846154 | 227.0437
0.655182163 | 142.8908533 | 0.9853846 | 226.8847
0.655637627 | 110.0150154 | 0.9861538 | 226.7256
0.656092884 | 88.32575867 | 0.9876923 | 226.4072
0.656699571 | 77.21382533 | 0.9884615 | 226.248
0.657154345 | 68.79863862 | 0.9892308 | 226.0886
0.657608912 | 60.56878487 | 0.99 | 225.9292
0.658063272 | 52.81418454 | 0.9915385 | 225.6102
0.658668765 | 42.08371644 | 0.9923077 | 225.4506
0.659122645 | 24.62763767 | 0.9930769 | 225.291
0.659576318 | 16.19895593 | 0.9946154 | 224.9715
0.660180896 | 9.455105582 | 0.9953846 | 224.8116
0.66063409 | 4.944593944 | 0.9961538 | 224.6517
0.661087078 | 3.47285587 | 0.9976923 | 224.3317
0.661539861 | 2.982234096 | 0.9984615 | 224.1717
0.662595559 | 1.598412277 | 1 | 223.8513