## summary
Progress | Start / End | Model | Params | Bounds | Experimental Data | Objectives | MOGA Summary | Reduction
470/10000 | Monday, 02/05/24, 17:17:34 | evpwdb | evp_s0 (init=17.22) | [0.0, 100.0] | creep/inl_1/AirBase_800_80_G25.csv (Calibration) | yield_tensile | num_gens (10000) | Grouping Errors (name, type, labels)
| Tuesday, 02/06/24, 21:43:36 |  | evp_R (init=179.7) | [0.0, 1e+03] | creep/inl_1/AirBase_800_70_G44.csv (Calibration) | area_creep_time_strain | population (100) | Reducing Errors (square_average)
|  |  | evp_d (init=0.6175) | [0.0, 100.0] | creep/inl_1/AirBase_800_65_G33.csv (Calibration) | end_tensile_strain | offspring (50) | Reducing Objectives (square_average)
|  |  | evp_n (init=4.417) | [1.0, 100.0] | creep/inl_1/AirBase_800_60_G32.csv (Calibration) | area_tensile_strain_stress | crossover (0.8)
|  |  | evp_eta (init=1.784e+03) | [0.0, 1e+04] | tensile/inl/AirBase_800_D7.csv (Calibration) | end_creep_strain | mutation (0.01)
|  |  | c_0 (init=71.98) | [0.0, 1e+03] |  | arg_max_tensile_strain_stress
|  |  | c_1 (init=410.2) | [0.0, 1e+03] |  | end_creep_time
|  |  | t_0 (init=93.2) | [0.0, 1e+03]
|  |  | t_1 (init=626.7) | [0.0, 1e+03]
|  |  | c_n (init=5.692) | [1.0, 20.0]
|  |  | t_n (init=2.187) | [1.0, 20.0]

## results
evp_s0 | evp_R | evp_d | evp_n | evp_eta | c_0 | c_1 | t_0 | t_1 | c_n | t_n | yield_tensile | area_creep_time_strain | end_tensile_strain | area_tensile_strain_stress | end_creep_strain | arg_max_tensile_strain_stress | end_creep_time | square_average
17.145 | 204.96 | 0.31534 | 4.3795 | 1877.4 | 68.892 | 410.42 | 93.796 | 629.91 | 5.8443 | 2.1916 | 0.0025278 | 0.11582 | 0.16595 | 0.016438 | 0.15463 | 0.00080909 | 0.099104 | 0.074962
17.217 | 171.59 | 0.61682 | 4.4163 | 1783.5 | 71.838 | 410.22 | 93.201 | 616.34 | 3.838 | 2.1873 | 0.0006172 | 0.13692 | 0.16595 | 0.017001 | 0.12702 | 0.017953 | 0.12497 | 0.078651
17.219 | 167.5 | 0.61754 | 4.4172 | 1783.5 | 71.983 | 410.25 | 93.202 | 626.61 | 5.6865 | 2.1854 | 0.00063219 | 0.13245 | 0.16595 | 0.017204 | 0.026214 | 0.021763 | 0.18107 | 0.079327
17.22 | 172 | 0.60473 | 4.4162 | 1783.9 | 71.98 | 410.26 | 93.2 | 626.69 | 3.9582 | 2.1854 | 0.00062397 | 0.12909 | 0.16595 | 0.01726 | 0.13495 | 0.022919 | 0.12738 | 0.079463
17.215 | 200.77 | 0.44555 | 4.4415 | 1782.3 | 72.193 | 410.25 | 93.078 | 625.14 | 5.864 | 2.187 | 0.0010942 | 0.14311 | 0.16595 | 0.016944 | 0.12382 | 0.010619 | 0.12807 | 0.080155
17.217 | 179.31 | 0.5079 | 4.4156 | 1787.8 | 71.986 | 410.19 | 100 | 628.74 | 5.712 | 2.1878 | 0.00069316 | 0.16126 | 0.16595 | 0.016534 | 0.10757 | 0.0090847 | 0.12304 | 0.080611
17.218 | 172.1 | 0.61753 | 4.4279 | 1781.3 | 71.882 | 410.19 | 93.203 | 628.81 | 3.9949 | 2.1874 | 0.00078333 | 0.13108 | 0.16595 | 0.017572 | 0.1358 | 0.025321 | 0.1308 | 0.081222
17.23 | 179.74 | 0.61754 | 4.4166 | 1783.5 | 71.983 | 410.19 | 93.201 | 626.7 | 5.6923 | 2.1985 | 0.00062553 | 0.14869 | 0.16595 | 0.0178 | 0.11774 | 0.033245 | 0.13166 | 0.08227
17.217 | 170.94 | 0.51278 | 4.4166 | 1797.9 | 72 | 410.19 | 92.749 | 625.99 | 5.6925 | 2.1885 | 0.00095544 | 0.16662 | 0.16595 | 0.016705 | 0.1117 | 0.0083624 | 0.12308 | 0.083278
17.217 | 179.74 | 0.5467 | 4.4166 | 1797.9 | 71.983 | 410.19 | 92.87 | 625.28 | 5.6923 | 2.1874 | 0.00095855 | 0.14296 | 0.16595 | 0.017232 | 0.020127 | 0.016432 | 0.18692 | 0.08389
17.22 | 167.37 | 0.61754 | 4.4166 | 1783.5 | 71.983 | 410.26 | 93.201 | 626.7 | 5.6865 | 2.1854 | 0.00062302 | 0.15642 | 0.16595 | 0.017195 | 0.0073313 | 0.021763 | 0.17683 | 0.084101
17.217 | 171.8 | 0.61754 | 4.4166 | 1783.5 | 71.983 | 410.19 | 93.201 | 586.28 | 5.6923 | 2.1874 | 0.00062258 | 0.1603 | 0.16595 | 0.015947 | 0.10433 | 0.004144 | 0.14077 | 0.084211
17.217 | 177.74 | 0.61754 | 4.4276 | 1783.6 | 71.984 | 410.19 | 93.201 | 626.7 | 5.6923 | 2.1872 | 0.00083234 | 0.15548 | 0.16595 | 0.017772 | 0.11852 | 0.027201 | 0.13435 | 0.08487
17.217 | 179.27 | 0.61695 | 4.4166 | 1792.2 | 71.935 | 410.19 | 93.385 | 625.03 | 3.7683 | 2.1878 | 0.00081821 | 0.14745 | 0.16595 | 0.017757 | 0.12894 | 0.026567 | 0.13776 | 0.085907
17.155 | 177.35 | 0.61753 | 4.4162 | 1783.6 | 71.891 | 410.26 | 93.198 | 626.35 | 5.6908 | 2.1855 | 0.00060927 | 0.12999 | 0.16595 | 0.017557 | 0.035783 | 0.028492 | 0.20022 | 0.086926
17.217 | 179.39 | 0.61754 | 4.4166 | 1783.5 | 71.983 | 410.19 | 93.201 | 626.7 | 3.9766 | 2.1663 | 0.00062366 | 0.13475 | 0.16595 | 0.017532 | 0.035674 | 0.026567 | 0.19798 | 0.08718
17.217 | 179.74 | 0.61754 | 4.4166 | 1783.5 | 71.983 | 410.19 | 93.201 | 626.38 | 5.6923 | 2.1874 | 0.00062371 | 0.15145 | 0.16595 | 0.01768 | 0.015206 | 0.030484 | 0.19128 | 0.088539
17.161 | 179.74 | 0.63044 | 4.4166 | 1783.5 | 71.983 | 408.77 | 92.197 | 617.46 | 5.6923 | 2.1874 | 0.00061662 | 0.13771 | 0.16595 | 0.017525 | 0.1457 | 0.026567 | 0.14259 | 0.08908
17.217 | 168.41 | 0.6146 | 4.4166 | 1791.8 | 71.989 | 410.26 | 93.181 | 626.68 | 5.6923 | 2.1873 | 0.00080918 | 0.14865 | 0.16595 | 0.017348 | 0.075946 | 0.020637 | 0.18356 | 0.089828
17.217 | 168.42 | 0.61754 | 4.4166 | 1791.5 | 71.983 | 410.19 | 93.201 | 626.7 | 5.6923 | 2.1874 | 0.00080112 | 0.13509 | 0.16595 | 0.017368 | 0.092175 | 0.020637 | 0.18771 | 0.09025
17.221 | 179.54 | 0.62036 | 4.3748 | 1814 | 72.051 | 410.21 | 93.16 | 576.23 | 5.6862 | 2.1733 | 0.00052528 | 0.15092 | 0.16595 | 0.015676 | 0.10748 | 0.0029927 | 0.16826 | 0.090436
17.265 | 167.65 | 0.61754 | 4.4172 | 1783.5 | 71.983 | 410.26 | 93.202 | 626.7 | 5.6923 | 2.1854 | 0.00063845 | 0.13917 | 0.16595 | 0.017214 | 0.092591 | 0.021763 | 0.18561 | 0.090702
17.227 | 181.31 | 0.25938 | 4.3812 | 2016.6 | 77.248 | 410.18 | 97.021 | 541.45 | 5.8515 | 2.4014 | 0.011753 | 0.11284 | 0.16595 | 0.016409 | 0.085831 | 0.067856 | 0.19536 | 0.090816
17.217 | 179.74 | 0.61754 | 4.4166 | 1783.5 | 71.983 | 410.19 | 93.137 | 626.7 | 5.6923 | 2.1874 | 0.00062371 | 0.15064 | 0.16595 | 0.017695 | 0.011633 | 0.030484 | 0.19854 | 0.091029
17.217 | 177.67 | 0.61754 | 4.4278 | 1781.4 | 71.885 | 410.19 | 93.201 | 626.7 | 5.6923 | 2.1874 | 0.00078361 | 0.15307 | 0.16595 | 0.017731 | 0.018762 | 0.027201 | 0.19686 | 0.091134
17.217 | 179.74 | 0.61754 | 4.4166 | 1783.5 | 71.983 | 410.19 | 93.201 | 626.7 | 5.6923 | 2.1874 | 0.00062371 | 0.15117 | 0.16595 | 0.017691 | 0.010674 | 0.030484 | 0.19854 | 0.091167
17.217 | 179.74 | 0.61754 | 4.4166 | 1783.5 | 71.983 | 410.19 | 93.201 | 626.7 | 3.9762 | 2.1874 | 0.00062371 | 0.15117 | 0.16595 | 0.017691 | 0.010674 | 0.030484 | 0.19854 | 0.091167
17.211 | 179.43 | 0.61736 | 4.4166 | 1783.5 | 71.983 | 409.8 | 93.201 | 626.7 | 5.6923 | 2.1579 | 0.00062344 | 0.15232 | 0.16595 | 0.017472 | 0.077704 | 0.025321 | 0.18302 | 0.091223
17.225 | 179.74 | 0.61774 | 4.4166 | 1780.6 | 71.983 | 409.43 | 93.189 | 623.01 | 5.6923 | 2.1874 | 0.00056541 | 0.14276 | 0.16595 | 0.017514 | 0.075001 | 0.028492 | 0.19134 | 0.091278
17.217 | 169.59 | 0.62082 | 4.4279 | 1783.4 | 71.982 | 410.19 | 93.202 | 626.7 | 5.6923 | 2.1741 | 0.00083283 | 0.14929 | 0.16595 | 0.017375 | 0.05769 | 0.019541 | 0.19356 | 0.091304
17.252 | 175.28 | 0.619 | 4.4277 | 1783.1 | 71.789 | 410.19 | 93.205 | 626.7 | 5.6928 | 2.1874 | 0.00082826 | 0.15539 | 0.16595 | 0.017679 | 0.048448 | 0.025321 | 0.19094 | 0.091446
17.221 | 164.25 | 0.2738 | 4.456 | 1757.3 | 77.623 | 410.03 | 136.1 | 647.88 | 5.9039 | 2.2184 | 0.00074427 | 0.12038 | 0.16595 | 0.014968 | 0.14522 | 0.037176 | 0.16478 | 0.09188
17.204 | 179.43 | 0.46099 | 4.4171 | 1788.1 | 71.991 | 410.19 | 100.37 | 626.69 | 5.6923 | 2.1878 | 0.00072574 | 0.17159 | 0.16595 | 0.01616 | 0.075345 | 0.0034308 | 0.17062 | 0.092042
17.217 | 171.35 | 0.61754 | 4.4167 | 1784 | 71.983 | 410.19 | 93.201 | 582.16 | 5.684 | 2.188 | 0.00063556 | 0.15288 | 0.16595 | 0.015791 | 0.031674 | 0.0029927 | 0.19986 | 0.092121
17.219 | 168.29 | 0.61754 | 4.4166 | 1791.1 | 71.983 | 411.06 | 93.201 | 627.51 | 5.8873 | 2.1847 | 0.00079171 | 0.11466 | 0.16595 | 0.017368 | 0.10561 | 0.021197 | 0.19927 | 0.092301
16.077 | 179.74 | 0.61449 | 4.4324 | 1794.8 | 71.924 | 410.19 | 92.948 | 626.84 | 5.6651 | 2.1874 | 0.0010369 | 0.134 | 0.16595 | 0.018018 | 0.028324 | 0.026567 | 0.21366 | 0.092982
17.07 | 179.62 | 0.44024 | 4.441 | 1755.9 | 71.906 | 410.4 | 94.488 | 578.78 | 5.6998 | 2.1882 | 0.00045187 | 0.20088 | 0.16595 | 0.015016 | 0.032585 | 0.0011728 | 0.15614 | 0.093561
17.266 | 181.29 | 0.60998 | 4.4198 | 1777.3 | 72.21 | 410.19 | 93.816 | 626.63 | 5.7233 | 2.1874 | 0.00055789 | 0.16961 | 0.16595 | 0.017593 | 0.078511 | 0.030484 | 0.17279 | 0.093568
17.206 | 168.24 | 0.61754 | 4.4171 | 1783.5 | 71.887 | 410.26 | 93.201 | 626.7 | 5.6923 | 2.1854 | 0.00063024 | 0.16813 | 0.16595 | 0.01723 | 0.15274 | 0.022338 | 0.11934 | 0.094177
17.221 | 179.74 | 0.61754 | 4.4166 | 1783.5 | 71.953 | 410.19 | 93.201 | 626.7 | 5.6923 | 2.1874 | 0.00062422 | 0.16454 | 0.16595 | 0.017692 | 0.14595 | 0.030484 | 0.1315 | 0.094449
17.217 | 179.39 | 0.61754 | 4.4166 | 1783.5 | 71.983 | 410.19 | 93.201 | 626.7 | 4.0815 | 2.1877 | 0.00062366 | 0.1485 | 0.16595 | 0.017679 | 0.077641 | 0.030484 | 0.19436 | 0.094639
17.217 | 171.35 | 0.61754 | 4.4167 | 1784.2 | 71.983 | 411.11 | 93.201 | 628.25 | 3.885 | 2.1881 | 0.00063864 | 0.16578 | 0.16595 | 0.017423 | 0.049315 | 0.02594 | 0.19055 | 0.094743
17.217 | 179.76 | 0.54611 | 4.4128 | 1802.2 | 72.256 | 410.19 | 90.678 | 626.43 | 5.7167 | 2.1874 | 0.00098743 | 0.1978 | 0.16595 | 0.017392 | 0.038151 | 0.018475 | 0.16118 | 0.094743
17.154 | 179.74 | 0.61754 | 4.4166 | 1783.6 | 71.973 | 410.19 | 93.201 | 584.23 | 5.6923 | 2.1572 | 0.00061734 | 0.13842 | 0.16595 | 0.015908 | 0.035147 | 0.0036611 | 0.21831 | 0.09586
17.217 | 177.5 | 0.61754 | 4.4166 | 1785.3 | 71.983 | 410.27 | 93.209 | 626.7 | 5.6923 | 2.1871 | 0.00066156 | 0.14889 | 0.16595 | 0.017627 | 0.074845 | 0.028492 | 0.19881 | 0.095961
17.217 | 179.49 | 0.50972 | 4.42 | 1803.2 | 72.119 | 408.14 | 93.997 | 626.69 | 5.7178 | 2.1874 | 0.0011824 | 0.18424 | 0.16595 | 0.017004 | 0.079284 | 0.0098369 | 0.16735 | 0.096165
17.241 | 170.93 | 0.57681 | 4.4437 | 1753.5 | 72.504 | 410.23 | 91.049 | 569.7 | 5.8857 | 2.1855 | 0.00047135 | 0.15014 | 0.16595 | 0.015201 | 0.16008 | 0.00032273 | 0.14361 | 0.096563
17.217 | 179.74 | 0.62449 | 4.428 | 1783.5 | 72.102 | 410.21 | 93.201 | 626.61 | 5.6923 | 2.1874 | 0.00083977 | 0.15519 | 0.16595 | 0.017935 | 0.016943 | 0.029148 | 0.20868 | 0.096632
17.144 | 179.74 | 0.61797 | 4.4167 | 1783.9 | 71.983 | 410.19 | 93.209 | 626.7 | 5.7021 | 2.1874 | 0.00062367 | 0.14438 | 0.16595 | 0.017696 | 0.077837 | 0.030484 | 0.20257 | 0.09672
17.143 | 179.87 | 0.61754 | 4.4171 | 1783.5 | 71.983 | 410.18 | 93.202 | 626.61 | 5.7021 | 2.2035 | 0.00062308 | 0.13248 | 0.16595 | 0.017835 | 0.033195 | 0.03467 | 0.22178 | 0.096901
17.218 | 180.27 | 0.53545 | 4.4251 | 1753.8 | 71.979 | 410.19 | 94.321 | 562.69 | 5.9142 | 2.1752 | 0.00023555 | 0.11839 | 0.16595 | 0.0148 | 0.16939 | 5.1461e-05 | 0.16271 | 0.096944
17.217 | 179.41 | 0.61754 | 4.4166 | 1783.5 | 71.983 | 410.19 | 93.201 | 626.7 | 3.7845 | 2.1646 | 0.00062366 | 0.17148 | 0.16595 | 0.01752 | 0.047564 | 0.026567 | 0.19179 | 0.097005
17.212 | 176.4 | 0.6177 | 4.4141 | 1783.5 | 71.984 | 410.06 | 93.201 | 626.77 | 5.6923 | 2.1866 | 0.00058068 | 0.17349 | 0.16595 | 0.01752 | 0.065722 | 0.028492 | 0.18473 | 0.097203
17.214 | 179.74 | 0.61744 | 4.4286 | 1780.6 | 71.98 | 410.21 | 93.201 | 626.61 | 5.6923 | 2.1879 | 0.00078212 | 0.17021 | 0.16595 | 0.017819 | 0.14459 | 0.029148 | 0.13893 | 0.097886
17.219 | 181.5 | 0.49156 | 4.4152 | 1802.9 | 72.214 | 410.19 | 94.094 | 627.2 | 5.8322 | 2.2013 | 0.0010579 | 0.17313 | 0.16595 | 0.016938 | 0.028457 | 0.011021 | 0.19846 | 0.09812
17.145 | 179.74 | 0.61754 | 4.4166 | 1783.5 | 71.983 | 410.19 | 93.201 | 626.7 | 5.7021 | 2.2035 | 0.00061398 | 0.15183 | 0.16595 | 0.017825 | 0.017008 | 0.03467 | 0.21421 | 0.098288
17.219 | 179.74 | 0.45341 | 4.4165 | 1797.7 | 71.959 | 410.2 | 92.975 | 627.63 | 5.6923 | 2.1874 | 0.00094859 | 0.13447 | 0.16595 | 0.016509 | 0.17623 | 0.0054823 | 0.14643 | 0.098425
17.213 | 181.79 | 0.59212 | 4.4227 | 1776.7 | 72.555 | 410.25 | 91.118 | 568.05 | 5.8714 | 2.1855 | 0.00058572 | 0.14794 | 0.16595 | 0.015459 | 0.1628 | 0.0015394 | 0.14959 | 0.098547
17.216 | 179.23 | 0.6179 | 4.416 | 1797.5 | 71.968 | 410.19 | 92.855 | 625.31 | 5.6913 | 2.1874 | 0.0009402 | 0.16208 | 0.16595 | 0.0179 | 0.0092427 | 0.02594 | 0.20969 | 0.098861
17.217 | 180.33 | 0.51002 | 4.4166 | 1803.3 | 71.998 | 410.19 | 92.424 | 625.34 | 5.6923 | 2.1885 | 0.0011026 | 0.12003 | 0.16595 | 0.017028 | 0.19504 | 0.011021 | 0.13963 | 0.099895
17.071 | 180.14 | 0.55818 | 4.4166 | 1801.2 | 72.002 | 410.17 | 92.909 | 625.08 | 5.7277 | 2.1885 | 0.0010203 | 0.18852 | 0.16595 | 0.017391 | 0.06984 | 0.017438 | 0.17791 | 0.10022
17.224 | 179.74 | 0.61754 | 4.4166 | 1783.5 | 71.983 | 410.19 | 93.201 | 626.7 | 5.6923 | 2.1902 | 0.00062469 | 0.11942 | 0.16595 | 0.017712 | 0.1177 | 0.031163 | 0.21062 | 0.1013
17.221 | 179.33 | 0.61926 | 4.4166 | 1782.3 | 71.983 | 411.11 | 93.201 | 626.68 | 3.8299 | 2.186 | 0.00060015 | 0.11807 | 0.16595 | 0.017661 | 0.12188 | 0.030484 | 0.20937 | 0.10141
17.217 | 171.97 | 0.6178 | 4.4164 | 1783.9 | 71.887 | 410.19 | 93.201 | 628.63 | 3.9557 | 2.1874 | 0.00062655 | 0.13688 | 0.16595 | 0.017449 | 0.19391 | 0.026567 | 0.13218 | 0.10236
17.224 | 179.94 | 0.61754 | 4.4169 | 1784.2 | 71.983 | 410.19 | 93.201 | 627.73 | 3.9343 | 2.1903 | 0.00064464 | 0.17295 | 0.16595 | 0.017775 | 0.16318 | 0.031849 | 0.13024 | 0.10237
17.263 | 179.74 | 0.61754 | 4.4182 | 1783.5 | 71.983 | 410.19 | 93.136 | 626.7 | 5.6923 | 2.1873 | 0.00065847 | 0.17015 | 0.16595 | 0.017723 | 0.16463 | 0.030484 | 0.13257 | 0.10241
17.217 | 203.15 | 0.54731 | 4.4178 | 1778.3 | 72.201 | 410.42 | 92.735 | 577.25 | 5.8833 | 2.1874 | 0.00053847 | 0.15708 | 0.16595 | 0.015953 | 0.035705 | 0.0057724 | 0.22198 | 0.10305
17.221 | 181.59 | 0.61774 | 4.4166 | 1783.8 | 71.983 | 410.19 | 93.201 | 625.19 | 5.6946 | 2.1887 | 0.00063163 | 0.14692 | 0.16595 | 0.017732 | 0.11999 | 0.031163 | 0.20377 | 0.10633
17.217 | 177.47 | 0.61754 | 4.4166 | 1785.4 | 71.983 | 410.19 | 92.13 | 626.7 | 5.6923 | 2.1874 | 0.000663 | 0.11928 | 0.16595 | 0.017685 | 0.20753 | 0.029812 | 0.14381 | 0.10672
17.252 | 179.57 | 0.61416 | 4.4166 | 1783 | 71.983 | 410.19 | 92.944 | 626.7 | 3.9824 | 2.1666 | 0.00061786 | 0.18684 | 0.16595 | 0.017519 | 0.16469 | 0.026567 | 0.12984 | 0.10744
17.217 | 172.3 | 0.61754 | 4.4166 | 1783.5 | 71.983 | 410.19 | 93.201 | 629.93 | 5.6862 | 2.1874 | 0.00062265 | 0.14656 | 0.16595 | 0.017501 | 0.19929 | 0.027843 | 0.13318 | 0.10755
17.215 | 170.72 | 0.55224 | 4.4175 | 1794.7 | 73.174 | 410.2 | 89.288 | 581.97 | 3.9546 | 2.1638 | 0.00089614 | 0.11639 | 0.16595 | 0.015566 | 0.11499 | 0.00019873 | 0.23066 | 0.10776
17.263 | 172.46 | 0.61754 | 4.4166 | 1783.5 | 71.983 | 410.19 | 93.201 | 630.02 | 5.692 | 2.1874 | 0.00062886 | 0.11754 | 0.16595 | 0.017515 | 0.21453 | 0.027843 | 0.14208 | 0.10865
17.153 | 179.74 | 0.61775 | 4.4166 | 1783.4 | 71.983 | 410.18 | 93.203 | 625.18 | 5.6923 | 2.1876 | 0.00061263 | 0.13035 | 0.16595 | 0.017632 | 0.15344 | 0.029812 | 0.19868 | 0.10875
17.217 | 200.82 | 0.61624 | 4.4184 | 1778 | 72.038 | 410.21 | 94.192 | 625.16 | 5.7952 | 2.1874 | 0.00054444 | 0.15345 | 0.16595 | 0.018426 | 0.15274 | 0.044663 | 0.17958 | 0.109
17.216 | 179.48 | 0.61625 | 4.4212 | 1783.2 | 71.869 | 410.19 | 93.201 | 626.7 | 5.6921 | 2.1874 | 0.00070086 | 0.13746 | 0.16595 | 0.01773 | 0.20239 | 0.029148 | 0.14358 | 0.10918
17.239 | 173.22 | 0.47601 | 4.4442 | 1746 | 72.957 | 410.18 | 95.529 | 557.68 | 5.6939 | 2.1871 | 0.00034531 | 0.13784 | 0.16595 | 0.014494 | 0.19127 | 0.0047683 | 0.16084 | 0.10923
17.219 | 179.37 | 0.61572 | 4.4166 | 1782.9 | 71.983 | 410.19 | 92.878 | 626.62 | 5.625 | 2.192 | 0.00061107 | 0.1579 | 0.16595 | 0.017695 | 0.095578 | 0.031163 | 0.21544 | 0.10931
17.217 | 179.23 | 0.61754 | 4.4166 | 1783.5 | 71.983 | 410.19 | 93.201 | 583.05 | 3.9824 | 2.1874 | 0.00062364 | 0.139 | 0.16595 | 0.016039 | 0.065245 | 0.0051997 | 0.2407 | 0.10934
17.217 | 181.51 | 0.62083 | 4.4164 | 1783.2 | 72.007 | 410.19 | 93.191 | 626.7 | 5.6925 | 2.1985 | 0.00061497 | 0.13953 | 0.16595 | 0.017901 | 0.20469 | 0.035394 | 0.1422 | 0.1107
17.217 | 180.14 | 0.54493 | 4.4166 | 1797.8 | 71.998 | 410.19 | 92.907 | 625.25 | 5.6923 | 2.1885 | 0.00095625 | 0.19274 | 0.16595 | 0.017232 | 0.17724 | 0.016432 | 0.11862 | 0.11074
17.217 | 177.78 | 0.61754 | 4.4172 | 1791.1 | 71.984 | 410.15 | 93.201 | 627.51 | 5.8949 | 2.1846 | 0.0008033 | 0.14158 | 0.16595 | 0.017764 | 0.20526 | 0.027201 | 0.14137 | 0.11076
17.217 | 171.76 | 0.64231 | 4.4166 | 1783.5 | 71.983 | 410.22 | 93.201 | 616.4 | 5.6923 | 2.1874 | 0.00062355 | 0.11759 | 0.16595 | 0.017219 | 0.22022 | 0.020637 | 0.14343 | 0.11116
17.263 | 179.74 | 0.61797 | 4.4194 | 1777.7 | 71.983 | 410.19 | 93.691 | 626.53 | 5.6923 | 2.1876 | 0.00055775 | 0.12007 | 0.16595 | 0.01761 | 0.21767 | 0.031163 | 0.14547 | 0.11178
17.22 | 167.31 | 0.61754 | 4.4166 | 1777.9 | 71.805 | 410.26 | 93.508 | 575.23 | 5.7084 | 2.1854 | 0.00051027 | 0.17573 | 0.16595 | 0.01537 | 0.073404 | 0.0009923 | 0.21937 | 0.11217
17.45 | 180.01 | 0.38146 | 4.3729 | 2038 | 73.507 | 410.01 | 93.119 | 655.1 | 5.9214 | 2.1781 | 0.013142 | 0.21012 | 0.16595 | 0.023432 | 0.10914 | 0.0050391 | 0.16745 | 0.11239
17.222 | 179.74 | 0.61782 | 4.4166 | 1790.1 | 71.983 | 412.96 | 93.201 | 626.7 | 5.6923 | 2.1874 | 0.00077 | 0.12163 | 0.16595 | 0.017815 | 0.20884 | 0.029148 | 0.15946 | 0.11254
17.231 | 184.35 | 0.2769 | 4.3703 | 1908.1 | 69.614 | 410.19 | 96.122 | 641.27 | 5.8631 | 2.186 | 0.0035613 | 0.19095 | 0.16595 | 0.016218 | 0.20602 | 0.01424 | 0.075857 | 0.11268
17.231 | 180.34 | 0.27788 | 4.3731 | 1906.8 | 68.681 | 410.19 | 91.846 | 646.93 | 5.9141 | 2.1756 | 0.0036223 | 0.17739 | 0.16595 | 0.016426 | 0.22343 | 0.012889 | 0.057693 | 0.11271
17.219 | 179.76 | 0.49702 | 4.4166 | 1782.9 | 71.983 | 410.19 | 100.25 | 615.06 | 5.6923 | 2.1747 | 0.00060708 | 0.14325 | 0.16595 | 0.015956 | 0.14868 | 0.0029927 | 0.20636 | 0.11302
17.217 | 179.74 | 0.61754 | 4.4166 | 1783.5 | 71.983 | 410.19 | 93.201 | 616.69 | 5.6923 | 2.1874 | 0.00062371 | 0.14947 | 0.16595 | 0.017329 | 0.20717 | 0.022919 | 0.13987 | 0.11319
17.217 | 179.74 | 0.61754 | 4.4166 | 1790.4 | 71.983 | 412.95 | 93.201 | 626.7 | 5.6923 | 2.1949 | 0.00077716 | 0.12197 | 0.16595 | 0.017873 | 0.20625 | 0.030484 | 0.1649 | 0.1134
17.22 | 170.89 | 0.50014 | 4.4141 | 1802.6 | 73.164 | 410.2 | 95.287 | 576.85 | 5.832 | 2.1859 | 0.0010252 | 0.18055 | 0.16595 | 0.015005 | 0.13545 | 0.0014526 | 0.18744 | 0.11385
17.221 | 179.45 | 0.61754 | 4.4166 | 1783.7 | 71.983 | 409.98 | 93.201 | 628.48 | 5.6923 | 2.1874 | 0.00062786 | 0.11819 | 0.16595 | 0.017746 | 0.22482 | 0.031849 | 0.14419 | 0.11417
17.217 | 179.73 | 0.61737 | 4.4166 | 1783.5 | 71.983 | 409.8 | 93.201 | 626.7 | 5.6923 | 2.1585 | 0.0006237 | 0.11668 | 0.16595 | 0.017489 | 0.23002 | 0.025321 | 0.13901 | 0.11434
17.217 | 179.86 | 0.61754 | 4.4166 | 1800.5 | 71.983 | 410.19 | 93.201 | 626.7 | 5.6923 | 2.1874 | 0.0010315 | 0.14508 | 0.16595 | 0.018032 | 0.20824 | 0.026567 | 0.14866 | 0.11509
17.217 | 179.74 | 0.61754 | 4.4166 | 1783.5 | 71.983 | 410.19 | 93.201 | 626.37 | 5.6923 | 2.1929 | 0.00062371 | 0.11834 | 0.16595 | 0.017718 | 0.22652 | 0.031163 | 0.14474 | 0.11509
16.832 | 179.72 | 0.61754 | 4.4224 | 1783.5 | 71.961 | 410.48 | 93.201 | 626.7 | 5.6906 | 2.1863 | 0.00067362 | 0.11835 | 0.16595 | 0.017724 | 0.22595 | 0.029812 | 0.14828 | 0.11579
17.375 | 179.9 | 0.61754 | 4.4174 | 1783.6 | 71.983 | 410.19 | 93.712 | 626.7 | 5.6923 | 2.1874 | 0.00066056 | 0.1224 | 0.16595 | 0.017701 | 0.22698 | 0.029812 | 0.14652 | 0.11671
17.217 | 179.74 | 0.61754 | 4.4166 | 1783.5 | 71.983 | 410.19 | 93.201 | 626.7 | 5.5875 | 2.166 | 0.00062371 | 0.13664 | 0.16595 | 0.017544 | 0.15631 | 0.026567 | 0.21227 | 0.11671

## plot_creep_time_strain
0 | 1 | 2 | 3
0 | 0 | 0 | 0
0.09 | 0.000849 | 0 | 0
0.45 | 0.001084 | 0 | 0
0.97 | 0.001276 | 0 | 0
1.55 | 0.001475 | 0 | 0
2.75 | 0.001934 | 0 | 0
3.97 | 0.00248 | 0 | 0
5.24 | 0.003075 | 0 | 0
6.31 | 0.003575 | 11.53846 | 0.004357555
7.31 | 0.004046 | 11.53846 | 0.004357555
8.31 | 0.004484 | 11.53846 | 0.004357555
9.24 | 0.004875 | 11.53846 | 0.004357555
10.16 | 0.005259 | 11.53846 | 0.004357555
11.71 | 0.005874 | 11.53846 | 0.004357555
12.91 | 0.006332 | 11.53846 | 0.004357555
14.15 | 0.006786 | 23.07692 | 0.008630588
15.33 | 0.00721 | 23.07692 | 0.008630588
16.52 | 0.007631 | 23.07692 | 0.008630588
17.84 | 0.008093 | 23.07692 | 0.008630588
19.34 | 0.008605 | 23.07692 | 0.008630588
20.8 | 0.009098 | 23.07692 | 0.008630588
22.51 | 0.009666 | 23.07692 | 0.008630588
24.01 | 0.010157 | 23.07692 | 0.008630588
25.49 | 0.010629 | 34.61538 | 0.01282205
27.04 | 0.011148 | 34.61538 | 0.01282205
28.2 | 0.011515 | 34.61538 | 0.01282205
29.85 | 0.01205 | 34.61538 | 0.01282205
31.38 | 0.012556 | 34.61538 | 0.01282205
32.98 | 0.013069 | 34.61538 | 0.01282205
34.29 | 0.013494 | 34.61538 | 0.01282205
36.05 | 0.014064 | 46.15385 | 0.01693474
37.69 | 0.01458 | 46.15385 | 0.01693474
38.99 | 0.014971 | 46.15385 | 0.01693474
40.78 | 0.015535 | 46.15385 | 0.01693474
42.13 | 0.015963 | 46.15385 | 0.01693474
43.98 | 0.016542 | 46.15385 | 0.01693474
45.48 | 0.017002 | 46.15385 | 0.01693474
47.18 | 0.017512 | 46.15385 | 0.01693474
48.87 | 0.018044 | 57.69231 | 0.02097133
50.6 | 0.018561 | 57.69231 | 0.02097133
52.34 | 0.019124 | 57.69231 | 0.02097133
53.92 | 0.01961 | 57.69231 | 0.02097133
55.37 | 0.020037 | 57.69231 | 0.02097133
57.44 | 0.020677 | 57.69231 | 0.02097133
58.93 | 0.021114 | 57.69231 | 0.02097133
60.7 | 0.021645 | 69.23077 | 0.02493436
62.18 | 0.022097 | 69.23077 | 0.02493436
63.73 | 0.022554 | 69.23077 | 0.02493436
65.85 | 0.023191 | 69.23077 | 0.02493436
67.37 | 0.023643 | 69.23077 | 0.02493436
68.82 | 0.024085 | 69.23077 | 0.02493436
70.49 | 0.024575 | 69.23077 | 0.02493436
71.74 | 0.024943 | 80.76923 | 0.02882624
73.59 | 0.025492 | 80.76923 | 0.02882624
75.15 | 0.025956 | 80.76923 | 0.02882624
76.81 | 0.026438 | 80.76923 | 0.02882624
78.28 | 0.026885 | 80.76923 | 0.02882624
79.98 | 0.02738 | 80.76923 | 0.02882624
81.92 | 0.027944 | 80.76923 | 0.02882624
83.45 | 0.028391 | 80.76923 | 0.02882624
85.82 | 0.029056 | 92.30769 | 0.03264929
87.39 | 0.029521 | 92.30769 | 0.03264929
88.88 | 0.029942 | 92.30769 | 0.03264929
90.74 | 0.030471 | 92.30769 | 0.03264929
92.45 | 0.030972 | 92.30769 | 0.03264929
94.05 | 0.031433 | 92.30769 | 0.03264929
95.48 | 0.03186 | 92.30769 | 0.03264929
96.9 | 0.032261 | 103.8462 | 0.03640569
98.9 | 0.032822 | 103.8462 | 0.03640569
100.57 | 0.033293 | 103.8462 | 0.03640569
102.17 | 0.03375 | 103.8462 | 0.03640569
103.52 | 0.034134 | 103.8462 | 0.03640569
105.11 | 0.034588 | 103.8462 | 0.03640569
106.96 | 0.035099 | 103.8462 | 0.03640569
108.55 | 0.035558 | 103.8462 | 0.03640569
110.23 | 0.036042 | 115.3846 | 0.04009541
112.02 | 0.036537 | 115.3846 | 0.04009541
113.45 | 0.036945 | 115.3846 | 0.04009541
115.17 | 0.037431 | 115.3846 | 0.04009541
116.71 | 0.037855 | 115.3846 | 0.04009541
118.76 | 0.038422 | 115.3846 | 0.04009541
120.64 | 0.03893 | 115.3846 | 0.04009541
122.36 | 0.039418 | 126.9231 | 0.04372316
124.1 | 0.039906 | 126.9231 | 0.04372316
125.78 | 0.040377 | 126.9231 | 0.04372316
127.57 | 0.04086 | 126.9231 | 0.04372316
129.49 | 0.041347 | 126.9231 | 0.04372316
130.89 | 0.041743 | 126.9231 | 0.04372316
133.02 | 0.042314 | 126.9231 | 0.04372316
134.77 | 0.042783 | 138.4615 | 0.04729073
136.36 | 0.043213 | 138.4615 | 0.04729073
137.98 | 0.043664 | 138.4615 | 0.04729073
139.58 | 0.044099 | 138.4615 | 0.04729073
141.45 | 0.044598 | 138.4615 | 0.04729073
143.18 | 0.045056 | 138.4615 | 0.04729073
145.34 | 0.045644 | 138.4615 | 0.04729073
146.94 | 0.046084 | 138.4615 | 0.04729073
148.67 | 0.046544 | 150 | 0.05079983
150.41 | 0.047002 | 150 | 0.05079983
151.98 | 0.047422 | 150 | 0.05079983
153.69 | 0.047898 | 150 | 0.05079983
155.85 | 0.048453 | 150 | 0.05079983
157.55 | 0.048898 | 150 | 0.05079983
159.33 | 0.049365 | 150 | 0.05079983
161.07 | 0.049836 | 161.5385 | 0.05425213
163.1 | 0.050387 | 161.5385 | 0.05425213
164.97 | 0.050877 | 161.5385 | 0.05425213
166.96 | 0.051409 | 161.5385 | 0.05425213
168.89 | 0.051907 | 161.5385 | 0.05425213
170.69 | 0.052381 | 161.5385 | 0.05425213
172.36 | 0.052805 | 161.5385 | 0.05425213
174 | 0.053235 | 161.5385 | 0.05425213
176.47 | 0.053879 | 173.0769 | 0.05764923
178.15 | 0.054316 | 173.0769 | 0.05764923
179.55 | 0.054697 | 173.0769 | 0.05764923
181.72 | 0.055252 | 173.0769 | 0.05764923
183.83 | 0.055791 | 173.0769 | 0.05764923
185.53 | 0.056215 | 173.0769 | 0.05764923
187.71 | 0.05677 | 173.0769 | 0.05764923
189.33 | 0.057198 | 184.6154 | 0.06099271
190.88 | 0.057616 | 184.6154 | 0.06099271
192.48 | 0.058024 | 184.6154 | 0.06099271
194.5 | 0.058547 | 184.6154 | 0.06099271
196.27 | 0.058992 | 184.6154 | 0.06099271
198.09 | 0.059445 | 184.6154 | 0.06099271
200.23 | 0.06 | 184.6154 | 0.06099271
201.83 | 0.060414 | 196.1538 | 0.06428405
204.01 | 0.060969 | 196.1538 | 0.06428405
206.13 | 0.061491 | 196.1538 | 0.06428405
207.77 | 0.061913 | 196.1538 | 0.06428405
210.29 | 0.062541 | 196.1538 | 0.06428405
212.19 | 0.063017 | 196.1538 | 0.06428405
214.11 | 0.063495 | 196.1538 | 0.06428405
215.99 | 0.063973 | 196.1538 | 0.06428405
217.94 | 0.064471 | 207.6923 | 0.06752564
220.11 | 0.065026 | 207.6923 | 0.06752564
221.87 | 0.065475 | 207.6923 | 0.06752564
224.18 | 0.066053 | 207.6923 | 0.06752564
225.94 | 0.066484 | 207.6923 | 0.06752564
227.77 | 0.066926 | 207.6923 | 0.06752564
230.07 | 0.067506 | 207.6923 | 0.06752564
231.78 | 0.067912 | 219.2308 | 0.07071944
233.73 | 0.068401 | 219.2308 | 0.07071944
235.96 | 0.068967 | 219.2308 | 0.07071944
237.78 | 0.069411 | 219.2308 | 0.07071944
239.58 | 0.069859 | 219.2308 | 0.07071944
241.19 | 0.070257 | 219.2308 | 0.07071944
243.2 | 0.07075 | 219.2308 | 0.07071944
245.61 | 0.071348 | 219.2308 | 0.07071944
247.53 | 0.071814 | 230.7692 | 0.07386734
249.33 | 0.07227 | 230.7692 | 0.07386734
251.48 | 0.072801 | 230.7692 | 0.07386734
253.45 | 0.073285 | 230.7692 | 0.07386734
255.48 | 0.073776 | 230.7692 | 0.07386734
257.57 | 0.074282 | 230.7692 | 0.07386734
259.34 | 0.07471 | 230.7692 | 0.07386734
261.54 | 0.075252 | 242.3077 | 0.07697116
264.01 | 0.075866 | 242.3077 | 0.07697116
265.83 | 0.076314 | 242.3077 | 0.07697116
267.86 | 0.076797 | 242.3077 | 0.07697116
269.92 | 0.077314 | 242.3077 | 0.07697116
271.9 | 0.077796 | 242.3077 | 0.07697116
274.09 | 0.07833 | 242.3077 | 0.07697116
276.17 | 0.078839 | 253.8462 | 0.0800326
278.16 | 0.079309 | 253.8462 | 0.0800326
280.38 | 0.079835 | 253.8462 | 0.0800326
282.43 | 0.080351 | 253.8462 | 0.0800326
284.61 | 0.080866 | 253.8462 | 0.0800326
286.35 | 0.081294 | 253.8462 | 0.0800326
288.65 | 0.081844 | 253.8462 | 0.0800326
290.62 | 0.082315 | 253.8462 | 0.0800326
292.36 | 0.082735 | 265.3846 | 0.08305333
294.54 | 0.083267 | 265.3846 | 0.08305333
296.84 | 0.083827 | 265.3846 | 0.08305333
298.9 | 0.084313 | 265.3846 | 0.08305333
300.98 | 0.084812 | 265.3846 | 0.08305333
303 | 0.085295 | 265.3846 | 0.08305333
305.27 | 0.085827 | 265.3846 | 0.08305333
307.1 | 0.086265 | 276.9231 | 0.08603494
309.11 | 0.086741 | 276.9231 | 0.08603494
311.29 | 0.087271 | 276.9231 | 0.08603494
313.33 | 0.087752 | 276.9231 | 0.08603494
315.45 | 0.088265 | 276.9231 | 0.08603494
317.52 | 0.088759 | 276.9231 | 0.08603494
319.4 | 0.089206 | 276.9231 | 0.08603494
321.5 | 0.089708 | 276.9231 | 0.08603494
323.5 | 0.09018 | 288.4615 | 0.08897894
325.47 | 0.090623 | 288.4615 | 0.08897894
327.46 | 0.091113 | 288.4615 | 0.08897894
329.21 | 0.091534 | 288.4615 | 0.08897894
331.05 | 0.091951 | 288.4615 | 0.08897894
332.58 | 0.092341 | 288.4615 | 0.08897894
334.9 | 0.092904 | 288.4615 | 0.08897894
336.9 | 0.093383 | 300 | 0.09188681
338.9 | 0.093823 | 300 | 0.09188681
341.36 | 0.094396 | 300 | 0.09188681
342.27 | 0.094629 | 300 | 0.09188681
344.64 | 0.095192 | 300 | 0.09188681
346.93 | 0.095738 | 300 | 0.09188681
349.35 | 0.096298 | 300 | 0.09188681
351.78 | 0.096837 | 311.5385 | 0.09475994
353.07 | 0.097147 | 311.5385 | 0.09475994
355.07 | 0.097627 | 311.5385 | 0.09475994
356.89 | 0.098057 | 311.5385 | 0.09475994
359.61 | 0.098711 | 311.5385 | 0.09475994
361.39 | 0.099136 | 311.5385 | 0.09475994
363.7 | 0.09967 | 311.5385 | 0.09475994
365.97 | 0.100201 | 311.5385 | 0.09475994
367.38 | 0.100539 | 323.0769 | 0.0975997
369.54 | 0.101041 | 323.0769 | 0.0975997
371.25 | 0.101475 | 323.0769 | 0.0975997
373.06 | 0.101909 | 323.0769 | 0.0975997
375.68 | 0.102523 | 323.0769 | 0.0975997
377.51 | 0.102929 | 323.0769 | 0.0975997
379.43 | 0.103363 | 323.0769 | 0.0975997
381.32 | 0.103814 | 334.6154 | 0.1004074
384.17 | 0.104495 | 334.6154 | 0.1004074
386.5 | 0.105049 | 334.6154 | 0.1004074
388.71 | 0.105583 | 334.6154 | 0.1004074
391.08 | 0.106128 | 334.6154 | 0.1004074
393.08 | 0.106584 | 334.6154 | 0.1004074
394.88 | 0.106997 | 334.6154 | 0.1004074
396.66 | 0.107419 | 334.6154 | 0.1004074
399.07 | 0.107978 | 346.1538 | 0.1031842
401.37 | 0.10848 | 346.1538 | 0.1031842
403.24 | 0.10896 | 346.1538 | 0.1031842
405.37 | 0.109464 | 346.1538 | 0.1031842
407.24 | 0.1099 | 346.1538 | 0.1031842
408.99 | 0.110307 | 346.1538 | 0.1031842
411.53 | 0.110902 | 346.1538 | 0.1031842
413.47 | 0.111345 | 357.6923 | 0.1059315
415.23 | 0.11177 | 357.6923 | 0.1059315
417.62 | 0.112316 | 357.6923 | 0.1059315
419.2 | 0.112682 | 357.6923 | 0.1059315
421.96 | 0.113333 | 357.6923 | 0.1059315
424.26 | 0.113874 | 357.6923 | 0.1059315
426.3 | 0.114348 | 357.6923 | 0.1059315
428.68 | 0.114917 | 357.6923 | 0.1059315
430.68 | 0.115379 | 369.2308 | 0.1086503
432.75 | 0.11586 | 369.2308 | 0.1086503
434.42 | 0.116251 | 369.2308 | 0.1086503
436.57 | 0.116763 | 369.2308 | 0.1086503
438.91 | 0.117312 | 369.2308 | 0.1086503
440.73 | 0.117737 | 369.2308 | 0.1086503
442.95 | 0.118266 | 369.2308 | 0.1086503
445.13 | 0.118762 | 380.7692 | 0.1113417
447 | 0.119195 | 380.7692 | 0.1113417
449.39 | 0.11976 | 380.7692 | 0.1113417
451.49 | 0.120264 | 380.7692 | 0.1113417
454.07 | 0.120871 | 380.7692 | 0.1113417
455.69 | 0.121246 | 380.7692 | 0.1113417
458.16 | 0.121824 | 380.7692 | 0.1113417
459.9 | 0.12224 | 392.3077 | 0.1140069
461.98 | 0.122723 | 392.3077 | 0.1140069
464.22 | 0.123247 | 392.3077 | 0.1140069
466.22 | 0.123715 | 392.3077 | 0.1140069
468.06 | 0.124164 | 392.3077 | 0.1140069
470.64 | 0.124752 | 392.3077 | 0.1140069
472.66 | 0.125212 | 392.3077 | 0.1140069
474.56 | 0.125666 | 392.3077 | 0.1140069
476.53 | 0.126132 | 403.8462 | 0.116647
478.47 | 0.126586 | 403.8462 | 0.116647
480.89 | 0.127155 | 403.8462 | 0.116647
482.97 | 0.127651 | 403.8462 | 0.116647
484.96 | 0.128131 | 403.8462 | 0.116647
486.93 | 0.128596 | 403.8462 | 0.116647
488.94 | 0.129062 | 403.8462 | 0.116647
491.75 | 0.129718 | 415.3846 | 0.1192628
493.7 | 0.130191 | 415.3846 | 0.1192628
495.87 | 0.130697 | 415.3846 | 0.1192628
497.6 | 0.131105 | 415.3846 | 0.1192628
500.04 | 0.131676 | 415.3846 | 0.1192628
502.36 | 0.132229 | 415.3846 | 0.1192628
504.56 | 0.132749 | 415.3846 | 0.1192628
506.58 | 0.133239 | 415.3846 | 0.1192628
508.78 | 0.13376 | 426.9231 | 0.1218555
510.58 | 0.134178 | 426.9231 | 0.1218555
513.17 | 0.134796 | 426.9231 | 0.1218555
515.11 | 0.135262 | 426.9231 | 0.1218555
517.42 | 0.135814 | 426.9231 | 0.1218555
519.14 | 0.13623 | 426.9231 | 0.1218555
521.34 | 0.136741 | 426.9231 | 0.1218555
523.5 | 0.137253 | 438.4615 | 0.1244259
525.77 | 0.137798 | 438.4615 | 0.1244259
528.27 | 0.138389 | 438.4615 | 0.1244259
530.32 | 0.13888 | 438.4615 | 0.1244259
532.02 | 0.13928 | 438.4615 | 0.1244259
534.17 | 0.139792 | 438.4615 | 0.1244259
536.39 | 0.140326 | 438.4615 | 0.1244259
538.33 | 0.140793 | 450 | 0.126975
540.28 | 0.14126 | 450 | 0.126975
542.33 | 0.14175 | 450 | 0.126975
544.5 | 0.142261 | 450 | 0.126975
546.72 | 0.14279 | 450 | 0.126975
549.01 | 0.143346 | 450 | 0.126975
550.59 | 0.143725 | 450 | 0.126975
552.96 | 0.144285 | 450 | 0.126975
555.03 | 0.144778 | 461.5385 | 0.1295036
556.87 | 0.145223 | 461.5385 | 0.1295036
558.67 | 0.145656 | 461.5385 | 0.1295036
560.87 | 0.146194 | 461.5385 | 0.1295036
563.39 | 0.146807 | 461.5385 | 0.1295036
565.02 | 0.147203 | 461.5385 | 0.1295036
566.53 | 0.147564 | 461.5385 | 0.1295036
568.41 | 0.148011 | 473.0769 | 0.1320128
570.75 | 0.148589 | 473.0769 | 0.1320128
572.47 | 0.14899 | 473.0769 | 0.1320128
574.42 | 0.149469 | 473.0769 | 0.1320128
576.37 | 0.149949 | 473.0769 | 0.1320128
578.94 | 0.150576 | 473.0769 | 0.1320128
580.92 | 0.15106 | 473.0769 | 0.1320128
583.01 | 0.151561 | 473.0769 | 0.1320128
584.98 | 0.152027 | 484.6154 | 0.1345032
587.08 | 0.15255 | 484.6154 | 0.1345032
589.68 | 0.153188 | 484.6154 | 0.1345032
591.47 | 0.153634 | 484.6154 | 0.1345032
594.09 | 0.154264 | 484.6154 | 0.1345032
595.81 | 0.15469 | 484.6154 | 0.1345032
597.52 | 0.155109 | 484.6154 | 0.1345032
600.06 | 0.155734 | 496.1538 | 0.1369757
602.1 | 0.156232 | 496.1538 | 0.1369757
603.98 | 0.156702 | 496.1538 | 0.1369757
605.82 | 0.157162 | 496.1538 | 0.1369757
607.92 | 0.157682 | 496.1538 | 0.1369757
610.17 | 0.158234 | 496.1538 | 0.1369757
611.91 | 0.158671 | 496.1538 | 0.1369757
614.24 | 0.159243 | 507.6923 | 0.1394312
616.44 | 0.159786 | 507.6923 | 0.1394312
618.18 | 0.160221 | 507.6923 | 0.1394312
620.42 | 0.160778 | 507.6923 | 0.1394312
622.3 | 0.161255 | 507.6923 | 0.1394312
624.05 | 0.16169 | 507.6923 | 0.1394312
625.84 | 0.162139 | 507.6923 | 0.1394312
627.67 | 0.162605 | 507.6923 | 0.1394312
630.16 | 0.16322 | 519.2308 | 0.1418704
631.98 | 0.163668 | 519.2308 | 0.1418704
634.05 | 0.164201 | 519.2308 | 0.1418704
636.11 | 0.164716 | 519.2308 | 0.1418704
638.35 | 0.165277 | 519.2308 | 0.1418704
640.54 | 0.165823 | 519.2308 | 0.1418704
642.17 | 0.166233 | 519.2308 | 0.1418704
644.22 | 0.166758 | 530.7692 | 0.144294
646.31 | 0.16728 | 530.7692 | 0.144294
647.63 | 0.167613 | 530.7692 | 0.144294
649.41 | 0.168072 | 530.7692 | 0.144294
651.35 | 0.16856 | 530.7692 | 0.144294
653.22 | 0.16904 | 530.7692 | 0.144294
654.83 | 0.169457 | 530.7692 | 0.144294
656.79 | 0.169944 | 530.7692 | 0.144294
658.84 | 0.170474 | 542.3077 | 0.1467029
660.87 | 0.170998 | 542.3077 | 0.1467029
662.74 | 0.171466 | 542.3077 | 0.1467029
664.69 | 0.171969 | 542.3077 | 0.1467029
666.61 | 0.172463 | 542.3077 | 0.1467029
668.5 | 0.172949 | 542.3077 | 0.1467029
670.12 | 0.173366 | 542.3077 | 0.1467029
671.95 | 0.173836 | 553.8462 | 0.1490977
674.02 | 0.174369 | 553.8462 | 0.1490977
676.01 | 0.174893 | 553.8462 | 0.1490977
677.93 | 0.175386 | 553.8462 | 0.1490977
679.51 | 0.175794 | 553.8462 | 0.1490977
681.65 | 0.176346 | 553.8462 | 0.1490977
683.81 | 0.176911 | 553.8462 | 0.1490977
685.18 | 0.177261 | 565.3846 | 0.1514792
687.2 | 0.177792 | 565.3846 | 0.1514792
689.34 | 0.178348 | 565.3846 | 0.1514792
691.11 | 0.178808 | 565.3846 | 0.1514792
692.89 | 0.179275 | 565.3846 | 0.1514792
694.81 | 0.179774 | 565.3846 | 0.1514792
696.98 | 0.180344 | 565.3846 | 0.1514792
698.61 | 0.180774 | 565.3846 | 0.1514792
700.75 | 0.181346 | 576.9231 | 0.1538481
702.55 | 0.181833 | 576.9231 | 0.1538481
704.5 | 0.182345 | 576.9231 | 0.1538481
706.52 | 0.182877 | 576.9231 | 0.1538481
707.87 | 0.183239 | 576.9231 | 0.1538481
709.52 | 0.183678 | 576.9231 | 0.1538481
711.03 | 0.18407 | 576.9231 | 0.1538481
712.63 | 0.184494 | 588.4615 | 0.1562046
714.8 | 0.185075 | 588.4615 | 0.1562046
716.6 | 0.185569 | 588.4615 | 0.1562046
718.45 | 0.186063 | 588.4615 | 0.1562046
720.09 | 0.186502 | 588.4615 | 0.1562046
721.87 | 0.18699 | 588.4615 | 0.1562046
723.91 | 0.187526 | 588.4615 | 0.1562046
725.58 | 0.18797 | 588.4615 | 0.1562046
727.23 | 0.188424 | 600 | 0.15855
728.73 | 0.188838 | 600 | 0.15855
730.08 | 0.189192 | 600 | 0.15855
731.58 | 0.189598 | 600 | 0.15855
733.35 | 0.190084 | 600 | 0.15855
734.85 | 0.190495 | 600 | 0.15855
736.79 | 0.191021 | 600 | 0.15855
738.12 | 0.191393 | 611.5385 | 0.1608847
740.22 | 0.191961 | 611.5385 | 0.1608847
742.29 | 0.192518 | 611.5385 | 0.1608847
744.14 | 0.193035 | 611.5385 | 0.1608847
745.71 | 0.19346 | 611.5385 | 0.1608847
747.33 | 0.193915 | 611.5385 | 0.1608847
748.55 | 0.194245 | 611.5385 | 0.1608847
749.75 | 0.194584 | 623.0769 | 0.1632095
751.79 | 0.195138 | 623.0769 | 0.1632095
753.39 | 0.19559 | 623.0769 | 0.1632095
755.71 | 0.196236 | 623.0769 | 0.1632095
757.32 | 0.196678 | 623.0769 | 0.1632095
759.04 | 0.197153 | 623.0769 | 0.1632095
761.18 | 0.197748 | 623.0769 | 0.1632095
762.43 | 0.198104 | 623.0769 | 0.1632095
764.43 | 0.198651 | 634.6154 | 0.165525
766.15 | 0.199139 | 634.6154 | 0.165525
767.5 | 0.199516 | 634.6154 | 0.165525
769.42 | 0.200064 | 634.6154 | 0.165525
770.96 | 0.200502 | 634.6154 | 0.165525
773.04 | 0.201101 | 634.6154 | 0.165525
774.19 | 0.20143 | 634.6154 | 0.165525
775.93 | 0.201917 | 646.1538 | 0.1678318
777.85 | 0.202464 | 646.1538 | 0.1678318
779.48 | 0.202927 | 646.1538 | 0.1678318
781.13 | 0.203405 | 646.1538 | 0.1678318
782.62 | 0.203828 | 646.1538 | 0.1678318
784.2 | 0.20429 | 646.1538 | 0.1678318
785.84 | 0.204752 | 646.1538 | 0.1678318
787.54 | 0.205232 | 646.1538 | 0.1678318
789.39 | 0.205767 | 657.6923 | 0.1701306
791.01 | 0.206236 | 657.6923 | 0.1701306
792.7 | 0.206725 | 657.6923 | 0.1701306
794.43 | 0.207226 | 657.6923 | 0.1701306
795.16 | 0.20745 | 657.6923 | 0.1701306
796.62 | 0.207871 | 657.6923 | 0.1701306
798.3 | 0.208371 | 657.6923 | 0.1701306
799.65 | 0.208764 | 669.2308 | 0.1724219
801.07 | 0.20918 | 669.2308 | 0.1724219
802.24 | 0.209524 | 669.2308 | 0.1724219
803.76 | 0.209964 | 669.2308 | 0.1724219
805.29 | 0.210409 | 669.2308 | 0.1724219
806.94 | 0.210889 | 669.2308 | 0.1724219
808.65 | 0.211393 | 669.2308 | 0.1724219
810.01 | 0.211799 | 669.2308 | 0.1724219
811.61 | 0.212289 | 680.7692 | 0.1747064
813.15 | 0.212735 | 680.7692 | 0.1747064
814.72 | 0.213198 | 680.7692 | 0.1747064
816.22 | 0.213656 | 680.7692 | 0.1747064
817.75 | 0.214113 | 680.7692 | 0.1747064
819.22 | 0.214559 | 680.7692 | 0.1747064
820.62 | 0.214986 | 680.7692 | 0.1747064
822.26 | 0.215466 | 692.3077 | 0.1769846
823.71 | 0.2159 | 692.3077 | 0.1769846
825.3 | 0.216387 | 692.3077 | 0.1769846
826.66 | 0.216815 | 692.3077 | 0.1769846
828.02 | 0.217219 | 692.3077 | 0.1769846
829.45 | 0.217663 | 692.3077 | 0.1769846
831.32 | 0.218228 | 692.3077 | 0.1769846
832.85 | 0.218701 | 703.8462 | 0.1792572
834.54 | 0.219224 | 703.8462 | 0.1792572
836.16 | 0.219719 | 703.8462 | 0.1792572
837.61 | 0.220159 | 703.8462 | 0.1792572
839.08 | 0.220612 | 703.8462 | 0.1792572
840.29 | 0.220989 | 703.8462 | 0.1792572
841.9 | 0.221492 | 703.8462 | 0.1792572
843.5 | 0.222005 | 703.8462 | 0.1792572
844.85 | 0.222436 | 715.3846 | 0.1815247
846.47 | 0.222931 | 715.3846 | 0.1815247
847.9 | 0.223391 | 715.3846 | 0.1815247
849.4 | 0.223871 | 715.3846 | 0.1815247
850.91 | 0.22434 | 715.3846 | 0.1815247
852.42 | 0.224812 | 715.3846 | 0.1815247
854.01 | 0.225315 | 715.3846 | 0.1815247
855.39 | 0.225756 | 726.9231 | 0.1837878
857.16 | 0.22631 | 726.9231 | 0.1837878
858.58 | 0.22676 | 726.9231 | 0.1837878
860.18 | 0.227275 | 726.9231 | 0.1837878
861.83 | 0.227802 | 726.9231 | 0.1837878
863.24 | 0.228262 | 726.9231 | 0.1837878
864.9 | 0.2288 | 726.9231 | 0.1837878
866.44 | 0.229295 | 726.9231 | 0.1837878
868.19 | 0.22986 | 738.4615 | 0.186047
869.96 | 0.230439 | 738.4615 | 0.186047
871.68 | 0.23099 | 738.4615 | 0.186047
873.68 | 0.23165 | 738.4615 | 0.186047
875.06 | 0.232112 | 738.4615 | 0.186047
876.62 | 0.232615 | 738.4615 | 0.186047
878.1 | 0.233106 | 738.4615 | 0.186047
879.29 | 0.233507 | 750 | 0.1883029
880.87 | 0.234007 | 750 | 0.1883029
882.11 | 0.234428 | 750 | 0.1883029
883.62 | 0.234931 | 750 | 0.1883029
885.38 | 0.235509 | 750 | 0.1883029
886.76 | 0.235979 | 750 | 0.1883029
888.21 | 0.236471 | 750 | 0.1883029
889.5 | 0.236901 | 761.5385 | 0.1905562
890.83 | 0.237353 | 761.5385 | 0.1905562
892.5 | 0.23792 | 761.5385 | 0.1905562
893.73 | 0.238336 | 761.5385 | 0.1905562
895.39 | 0.238897 | 761.5385 | 0.1905562
896.79 | 0.239366 | 761.5385 | 0.1905562
898.07 | 0.239807 | 761.5385 | 0.1905562
899.56 | 0.240312 | 761.5385 | 0.1905562
901.03 | 0.240817 | 773.0769 | 0.1928073
902.64 | 0.241374 | 773.0769 | 0.1928073
903.89 | 0.241808 | 773.0769 | 0.1928073
905.3 | 0.242291 | 773.0769 | 0.1928073
906.56 | 0.242734 | 773.0769 | 0.1928073
907.83 | 0.24317 | 773.0769 | 0.1928073
909.25 | 0.24366 | 773.0769 | 0.1928073
910.64 | 0.244154 | 784.6154 | 0.1950569
911.92 | 0.244601 | 784.6154 | 0.1950569
913.1 | 0.245025 | 784.6154 | 0.1950569
914.44 | 0.245497 | 784.6154 | 0.1950569
915.79 | 0.245964 | 784.6154 | 0.1950569
917.04 | 0.246413 | 784.6154 | 0.1950569
918.31 | 0.246852 | 784.6154 | 0.1950569
919.64 | 0.247326 | 784.6154 | 0.1950569
920.75 | 0.247715 | 796.1538 | 0.1973055
922.3 | 0.248279 | 796.1538 | 0.1973055
923.43 | 0.248689 | 796.1538 | 0.1973055
924.67 | 0.249137 | 796.1538 | 0.1973055
926.02 | 0.249626 | 796.1538 | 0.1973055
927.4 | 0.250123 | 796.1538 | 0.1973055
928.87 | 0.250649 | 796.1538 | 0.1973055
930.36 | 0.251186 | 807.6923 | 0.1995538
931.89 | 0.251756 | 807.6923 | 0.1995538
933.26 | 0.252247 | 807.6923 | 0.1995538
934.91 | 0.252855 | 807.6923 | 0.1995538
936.31 | 0.253372 | 807.6923 | 0.1995538
937.53 | 0.25381 | 807.6923 | 0.1995538
938.9 | 0.254328 | 807.6923 | 0.1995538
939.98 | 0.254732 | 819.2308 | 0.2018024
941.42 | 0.255262 | 819.2308 | 0.2018024
942.72 | 0.255771 | 819.2308 | 0.2018024
944.1 | 0.256287 | 819.2308 | 0.2018024
945.57 | 0.25684 | 819.2308 | 0.2018024
946.86 | 0.257321 | 819.2308 | 0.2018024
948.02 | 0.257764 | 819.2308 | 0.2018024
949.43 | 0.258281 | 819.2308 | 0.2018024
950.79 | 0.258809 | 830.7692 | 0.2040518
952.11 | 0.259305 | 830.7692 | 0.2040518
953.08 | 0.259689 | 830.7692 | 0.2040518
954.23 | 0.260124 | 830.7692 | 0.2040518
955.67 | 0.260692 | 830.7692 | 0.2040518
956.97 | 0.261195 | 830.7692 | 0.2040518
958.15 | 0.261655 | 830.7692 | 0.2040518
959.44 | 0.262134 | 842.3077 | 0.2063028
960.5 | 0.262558 | 842.3077 | 0.2063028
961.94 | 0.263123 | 842.3077 | 0.2063028
963.14 | 0.263581 | 842.3077 | 0.2063028
964.77 | 0.264232 | 842.3077 | 0.2063028
965.93 | 0.264691 | 842.3077 | 0.2063028
966.93 | 0.265096 | 842.3077 | 0.2063028
968.2 | 0.265596 | 842.3077 | 0.2063028
969.25 | 0.266008 | 853.8462 | 0.2085558
970.65 | 0.266567 | 853.8462 | 0.2085558
971.95 | 0.267094 | 853.8462 | 0.2085558
973.12 | 0.267565 | 853.8462 | 0.2085558
974.15 | 0.26799 | 853.8462 | 0.2085558
975.44 | 0.268508 | 853.8462 | 0.2085558
976.92 | 0.269117 | 853.8462 | 0.2085558
977.92 | 0.269529 | 865.3846 | 0.2108114
979.11 | 0.270014 | 865.3846 | 0.2108114
980.54 | 0.270594 | 865.3846 | 0.2108114
981.71 | 0.271072 | 865.3846 | 0.2108114
982.99 | 0.2716 | 865.3846 | 0.2108114
984.15 | 0.272084 | 865.3846 | 0.2108114
985.4 | 0.272604 | 865.3846 | 0.2108114
986.71 | 0.273158 | 876.9231 | 0.2130705
987.78 | 0.273605 | 876.9231 | 0.2130705
988.95 | 0.274097 | 876.9231 | 0.2130705
990.17 | 0.274609 | 876.9231 | 0.2130705
991.5 | 0.275176 | 876.9231 | 0.2130705
992.54 | 0.275614 | 876.9231 | 0.2130705
993.76 | 0.27613 | 876.9231 | 0.2130705
994.91 | 0.276629 | 876.9231 | 0.2130705
996.14 | 0.277156 | 888.4615 | 0.2153335
997.59 | 0.277788 | 888.4615 | 0.2153335
998.48 | 0.278162 | 888.4615 | 0.2153335
999.56 | 0.278618 | 888.4615 | 0.2153335
1000.63 | 0.279089 | 888.4615 | 0.2153335
1001.75 | 0.279579 | 888.4615 | 0.2153335
1002.43 | 0.279873 | 888.4615 | 0.2153335
1003.8 | 0.280469 | 900 | 0.2176011
1004.72 | 0.28087 | 900 | 0.2176011
1005.98 | 0.281416 | 900 | 0.2176011
1007.15 | 0.281928 | 900 | 0.2176011
1008.04 | 0.282322 | 900 | 0.2176011
1009.17 | 0.282833 | 900 | 0.2176011
1010.31 | 0.283343 | 900 | 0.2176011
1011.44 | 0.283869 | 900 | 0.2176011
1012.46 | 0.284337 | 911.5385 | 0.219874
1013.59 | 0.284853 | 911.5385 | 0.219874
1014.81 | 0.285404 | 911.5385 | 0.219874
1015.78 | 0.285857 | 911.5385 | 0.219874
1016.7 | 0.286275 | 911.5385 | 0.219874
1017.8 | 0.286785 | 911.5385 | 0.219874
1019 | 0.287352 | 911.5385 | 0.219874
1020.2 | 0.287903 | 923.0769 | 0.2221529
1021.25 | 0.288394 | 923.0769 | 0.2221529
1022.42 | 0.288944 | 923.0769 | 0.2221529
1023.17 | 0.289294 | 923.0769 | 0.2221529
1024.17 | 0.289764 | 923.0769 | 0.2221529
1025.17 | 0.290249 | 923.0769 | 0.2221529
1026.16 | 0.290707 | 923.0769 | 0.2221529
1027.44 | 0.291324 | 934.6154 | 0.2244384
1028.34 | 0.291755 | 934.6154 | 0.2244384
1029.29 | 0.292222 | 934.6154 | 0.2244384
1030.51 | 0.292805 | 934.6154 | 0.2244384
1031.48 | 0.293263 | 934.6154 | 0.2244384
1032.51 | 0.293769 | 934.6154 | 0.2244384
1033.56 | 0.294282 | 934.6154 | 0.2244384
1034.36 | 0.294683 | 934.6154 | 0.2244384
1035.3 | 0.295143 | 946.1538 | 0.2267313
1036.13 | 0.295544 | 946.1538 | 0.2267313
1037.1 | 0.296033 | 946.1538 | 0.2267313
1038 | 0.296483 | 946.1538 | 0.2267313
1038.94 | 0.296947 | 946.1538 | 0.2267313
1039.97 | 0.297463 | 946.1538 | 0.2267313
1040.97 | 0.297963 | 946.1538 | 0.2267313
1041.92 | 0.298451 | 957.6923 | 0.2290322
1042.66 | 0.298825 | 957.6923 | 0.2290322
1043.57 | 0.299292 | 957.6923 | 0.2290322
1044.47 | 0.299756 | 957.6923 | 0.2290322
1045.33 | 0.300188 | 957.6923 | 0.2290322
1046.39 | 0.300742 | 957.6923 | 0.2290322
1047.49 | 0.30131 | 957.6923 | 0.2290322
1048.63 | 0.301885 | 957.6923 | 0.2290322
1049.48 | 0.302334 | 969.2308 | 0.2313419
1050.5 | 0.302865 | 969.2308 | 0.2313419
1051.68 | 0.303478 | 969.2308 | 0.2313419
1052.53 | 0.303931 | 969.2308 | 0.2313419
1053.53 | 0.30446 | 969.2308 | 0.2313419
1054.59 | 0.305021 | 969.2308 | 0.2313419
1055.37 | 0.305428 | 969.2308 | 0.2313419
1056.24 | 0.305894 | 980.7692 | 0.2336612
1057.02 | 0.30632 | 980.7692 | 0.2336612
1057.91 | 0.306791 | 980.7692 | 0.2336612
1058.71 | 0.30722 | 980.7692 | 0.2336612
1059.44 | 0.307622 | 980.7692 | 0.2336612
1060.44 | 0.308167 | 980.7692 | 0.2336612
1061.14 | 0.308557 | 980.7692 | 0.2336612
1062.01 | 0.309029 | 980.7692 | 0.2336612
1063.04 | 0.309603 | 992.3077 | 0.2359909
1063.83 | 0.310043 | 992.3077 | 0.2359909
1064.85 | 0.310604 | 992.3077 | 0.2359909
1065.8 | 0.311144 | 992.3077 | 0.2359909
1066.73 | 0.311663 | 992.3077 | 0.2359909
1067.52 | 0.312099 | 992.3077 | 0.2359909
1068.23 | 0.312506 | 992.3077 | 0.2359909
1069.25 | 0.313074 | 1003.846 | 0.2383317
1070.13 | 0.313575 | 1003.846 | 0.2383317
1070.84 | 0.313982 | 1003.846 | 0.2383317
1071.57 | 0.314404 | 1003.846 | 0.2383317
1072.34 | 0.314843 | 1003.846 | 0.2383317
1073.19 | 0.315335 | 1003.846 | 0.2383317
1073.96 | 0.315778 | 1003.846 | 0.2383317
1074.69 | 0.316203 | 1015.385 | 0.2406844
1075.54 | 0.316702 | 1015.385 | 0.2406844
1076.34 | 0.317164 | 1015.385 | 0.2406844
1077.08 | 0.317608 | 1015.385 | 0.2406844
1077.99 | 0.318145 | 1015.385 | 0.2406844
1078.91 | 0.318693 | 1015.385 | 0.2406844
1079.66 | 0.319132 | 1015.385 | 0.2406844
1080.26 | 0.319494 | 1015.385 | 0.2406844
1081.05 | 0.319958 | 1026.923 | 0.2430504
1081.73 | 0.320373 | 1026.923 | 0.2430504
1082.55 | 0.320873 | 1026.923 | 0.2430504
1083.17 | 0.321253 | 1026.923 | 0.2430504
1084.08 | 0.321809 | 1026.923 | 0.2430504
1084.77 | 0.322226 | 1026.923 | 0.2430504
1085.58 | 0.322735 | 1026.923 | 0.2430504
1086.39 | 0.32323 | 1038.462 | 0.24543
1087.2 | 0.323734 | 1038.462 | 0.24543
1087.9 | 0.324167 | 1038.462 | 0.24543
1088.74 | 0.324688 | 1038.462 | 0.24543
1089.39 | 0.325096 | 1038.462 | 0.24543
1090.09 | 0.325547 | 1038.462 | 0.24543
1090.77 | 0.325979 | 1038.462 | 0.24543
1091.57 | 0.326487 | 1038.462 | 0.24543
1092.36 | 0.326985 | 1050 | 0.2478243
1092.99 | 0.32738 | 1050 | 0.2478243
1093.86 | 0.327947 | 1050 | 0.2478243
1094.69 | 0.328483 | 1050 | 0.2478243
1095.24 | 0.328846 | 1050 | 0.2478243
1096.03 | 0.329357 | 1050 | 0.2478243
1096.63 | 0.329744 | 1050 | 0.2478243
1097.46 | 0.330297 | 1061.538 | 0.2502341
1098.23 | 0.330805 | 1061.538 | 0.2502341
1098.96 | 0.331291 | 1061.538 | 0.2502341
1099.72 | 0.331796 | 1061.538 | 0.2502341
1100.37 | 0.332219 | 1061.538 | 0.2502341
1101.15 | 0.332746 | 1061.538 | 0.2502341
1101.95 | 0.333296 | 1061.538 | 0.2502341
1102.52 | 0.33368 | 1073.077 | 0.2526603
1103.22 | 0.334162 | 1073.077 | 0.2526603
1103.92 | 0.334646 | 1073.077 | 0.2526603
1104.6 | 0.335118 | 1073.077 | 0.2526603
1105.25 | 0.335563 | 1073.077 | 0.2526603
1106.01 | 0.336082 | 1073.077 | 0.2526603
1106.89 | 0.336698 | 1073.077 | 0.2526603
1107.54 | 0.337154 | 1073.077 | 0.2526603
1108.29 | 0.337684 | 1084.615 | 0.2551041
1108.94 | 0.338148 | 1084.615 | 0.2551041
1109.51 | 0.338553 | 1084.615 | 0.2551041
1110.33 | 0.339138 | 1084.615 | 0.2551041
1111.04 | 0.339644 | 1084.615 | 0.2551041
1111.69 | 0.340119 | 1084.615 | 0.2551041
1112.31 | 0.340566 | 1084.615 | 0.2551041
1112.95 | 0.341028 | 1096.154 | 0.2575664
1113.48 | 0.341421 | 1096.154 | 0.2575664
1114.08 | 0.341859 | 1096.154 | 0.2575664
1114.88 | 0.342446 | 1096.154 | 0.2575664
1115.67 | 0.343026 | 1096.154 | 0.2575664
1116.37 | 0.343535 | 1096.154 | 0.2575664
1116.9 | 0.343941 | 1096.154 | 0.2575664
1117.6 | 0.344469 | 1096.154 | 0.2575664
1118.25 | 0.344962 | 1107.692 | 0.2600483
1118.97 | 0.345505 | 1107.692 | 0.2600483
1119.7 | 0.346062 | 1107.692 | 0.2600483
1120.2 | 0.346449 | 1107.692 | 0.2600483
1120.74 | 0.34686 | 1107.692 | 0.2600483
1121.29 | 0.347285 | 1107.692 | 0.2600483
1121.87 | 0.347742 | 1107.692 | 0.2600483
1122.62 | 0.348325 | 1119.231 | 0.262551
1123.22 | 0.34879 | 1119.231 | 0.262551
1123.74 | 0.349203 | 1119.231 | 0.262551
1124.32 | 0.349664 | 1119.231 | 0.262551
1124.79 | 0.350034 | 1119.231 | 0.262551
1125.44 | 0.350548 | 1119.231 | 0.262551
1126.01 | 0.351001 | 1119.231 | 0.262551
1126.53 | 0.351431 | 1130.769 | 0.2650756
1127.19 | 0.351978 | 1130.769 | 0.2650756
1127.75 | 0.352428 | 1130.769 | 0.2650756
1128.38 | 0.352944 | 1130.769 | 0.2650756
1128.95 | 0.353413 | 1130.769 | 0.2650756
1129.43 | 0.353806 | 1130.769 | 0.2650756
1130.05 | 0.354312 | 1130.769 | 0.2650756
1130.63 | 0.354801 | 1130.769 | 0.2650756
1131.23 | 0.355307 | 1142.308 | 0.2676233
1131.7 | 0.355702 | 1142.308 | 0.2676233
1132.22 | 0.35614 | 1142.308 | 0.2676233
1132.82 | 0.356648 | 1142.308 | 0.2676233
1133.35 | 0.357105 | 1142.308 | 0.2676233
1133.85 | 0.357528 | 1142.308 | 0.2676233
1134.4 | 0.358005 | 1142.308 | 0.2676233
1134.92 | 0.358447 | 1153.846 | 0.2701955
1135.39 | 0.358843 | 1153.846 | 0.2701955
1135.9 | 0.359311 | 1153.846 | 0.2701955
1136.42 | 0.359768 | 1153.846 | 0.2701955
1136.94 | 0.360224 | 1153.846 | 0.2701955
1137.47 | 0.360693 | 1153.846 | 0.2701955
1138.09 | 0.361227 | 1153.846 | 0.2701955
1138.52 | 0.361616 | 1153.846 | 0.2701955
1139.12 | 0.362155 | 1165.385 | 0.2727936
1139.56 | 0.362555 | 1165.385 | 0.2727936
1140.06 | 0.363014 | 1165.385 | 0.2727936
1140.66 | 0.363551 | 1165.385 | 0.2727936
1141.18 | 0.364034 | 1165.385 | 0.2727936
1141.64 | 0.364467 | 1165.385 | 0.2727936
1142.13 | 0.364921 | 1165.385 | 0.2727936
1142.61 | 0.365376 | 1176.923 | 0.2754188
1143.19 | 0.365923 | 1176.923 | 0.2754188
1143.65 | 0.366347 | 1176.923 | 0.2754188
1144.11 | 0.366786 | 1176.923 | 0.2754188
1144.61 | 0.367274 | 1176.923 | 0.2754188
1145.11 | 0.36775 | 1176.923 | 0.2754188
1145.58 | 0.368185 | 1176.923 | 0.2754188
1146.01 | 0.368616 | 1188.462 | 0.2780728
1146.45 | 0.369028 | 1188.462 | 0.2780728
1146.93 | 0.36949 | 1188.462 | 0.2780728
1147.3 | 0.369852 | 1188.462 | 0.2780728
1147.83 | 0.370386 | 1188.462 | 0.2780728
1148.28 | 0.370828 | 1188.462 | 0.2780728
1148.77 | 0.371308 | 1188.462 | 0.2780728
1149.23 | 0.371772 | 1188.462 | 0.2780728
1149.62 | 0.372163 | 1200 | 0.2807571
1150.12 | 0.372663 | 1200 | 0.2807571
1150.54 | 0.373088 | 1200 | 0.2807571
1150.95 | 0.373501 | 1200 | 0.2807571
1151.3 | 0.373867 | 1200 | 0.2807571
1151.74 | 0.374302 | 1200 | 0.2807571
1152.32 | 0.374903 | 1200 | 0.2807571
1152.79 | 0.375398 | 1211.538 | 0.2834733
1153.22 | 0.375851 | 1211.538 | 0.2834733
1153.64 | 0.376291 | 1211.538 | 0.2834733
1154.07 | 0.376738 | 1211.538 | 0.2834733
1154.52 | 0.377217 | 1211.538 | 0.2834733
1154.96 | 0.377673 | 1211.538 | 0.2834733
1155.46 | 0.378214 | 1211.538 | 0.2834733
1155.84 | 0.378629 | 1211.538 | 0.2834733
1156.28 | 0.379096 | 1223.077 | 0.2862234
1156.79 | 0.379664 | 1223.077 | 0.2862234
1157.18 | 0.380084 | 1223.077 | 0.2862234
1157.61 | 0.380565 | 1223.077 | 0.2862234
1157.94 | 0.380934 | 1223.077 | 0.2862234
1158.31 | 0.381339 | 1223.077 | 0.2862234
1158.81 | 0.381905 | 1223.077 | 0.2862234
1159.18 | 0.382314 | 1234.615 | 0.289009
1159.58 | 0.382781 | 1234.615 | 0.289009
1159.98 | 0.383237 | 1234.615 | 0.289009
1160.41 | 0.383722 | 1234.615 | 0.289009
1160.83 | 0.384217 | 1234.615 | 0.289009
1161.25 | 0.38468 | 1234.615 | 0.289009
1161.66 | 0.385178 | 1234.615 | 0.289009
1162.01 | 0.385593 | 1246.154 | 0.2918322
1162.36 | 0.386003 | 1246.154 | 0.2918322
1162.75 | 0.386463 | 1246.154 | 0.2918322
1163.12 | 0.386898 | 1246.154 | 0.2918322
1163.53 | 0.3874 | 1246.154 | 0.2918322
1163.88 | 0.387812 | 1246.154 | 0.2918322
1164.37 | 0.388391 | 1246.154 | 0.2918322
1164.75 | 0.388852 | 1246.154 | 0.2918322
1165.13 | 0.389327 | 1257.692 | 0.294695
1165.57 | 0.38988 | 1257.692 | 0.294695
1165.95 | 0.390351 | 1257.692 | 0.294695
1166.29 | 0.390763 | 1257.692 | 0.294695
1166.59 | 0.391137 | 1257.692 | 0.294695
1166.95 | 0.391604 | 1257.692 | 0.294695
1167.34 | 0.392083 | 1257.692 | 0.294695
1167.69 | 0.392538 | 1269.231 | 0.2975999
1168.05 | 0.393015 | 1269.231 | 0.2975999
1168.45 | 0.393544 | 1269.231 | 0.2975999
1168.8 | 0.394005 | 1269.231 | 0.2975999
1169.19 | 0.394507 | 1269.231 | 0.2975999
1169.49 | 0.394893 | 1269.231 | 0.2975999
1169.86 | 0.395381 | 1269.231 | 0.2975999
1170.22 | 0.395858 | 1269.231 | 0.2975999
1170.51 | 0.396247 | 1280.769 | 0.300549
1170.86 | 0.396722 | 1280.769 | 0.300549
1171.22 | 0.397217 | 1280.769 | 0.300549
1171.59 | 0.397722 | 1280.769 | 0.300549
1171.94 | 0.398204 | 1280.769 | 0.300549
1172.26 | 0.398638 | 1280.769 | 0.300549
1172.66 | 0.399189 | 1280.769 | 0.300549
1173.03 | 0.399705 | 1292.308 | 0.303545
1173.41 | 0.400247 | 1292.308 | 0.303545
1173.71 | 0.400674 | 1292.308 | 0.303545
1173.98 | 0.401061 | 1292.308 | 0.303545
1174.34 | 0.401584 | 1292.308 | 0.303545
1174.71 | 0.402111 | 1292.308 | 0.303545
1175.01 | 0.402555 | 1292.308 | 0.303545
1175.31 | 0.402988 | 1292.308 | 0.303545
1175.66 | 0.403503 | 1303.846 | 0.3065906
1176.05 | 0.404067 | 1303.846 | 0.3065906
1176.36 | 0.404547 | 1303.846 | 0.3065906
1176.68 | 0.405012 | 1303.846 | 0.3065906
1176.96 | 0.405467 | 1303.846 | 0.3065906
1177.28 | 0.405943 | 1303.846 | 0.3065906
1177.65 | 0.406493 | 1303.846 | 0.3065906
1177.88 | 0.406863 | 1315.385 | 0.3096888
1178.16 | 0.4073 | 1315.385 | 0.3096888
1178.45 | 0.407744 | 1315.385 | 0.3096888
1178.83 | 0.408348 | 1315.385 | 0.3096888
1179.18 | 0.408918 | 1315.385 | 0.3096888
1179.48 | 0.409378 | 1315.385 | 0.3096888
1179.8 | 0.409899 | 1315.385 | 0.3096888
1180.05 | 0.410306 | 1326.923 | 0.3128426
1180.32 | 0.410737 | 1326.923 | 0.3128426
1180.62 | 0.411219 | 1326.923 | 0.3128426
1180.92 | 0.411714 | 1326.923 | 0.3128426
1181.18 | 0.412166 | 1326.923 | 0.3128426
1181.45 | 0.412608 | 1326.923 | 0.3128426
1181.69 | 0.413008 | 1326.923 | 0.3128426
1182.04 | 0.413607 | 1326.923 | 0.3128426
1182.29 | 0.414029 | 1338.462 | 0.3160555
1182.54 | 0.414464 | 1338.462 | 0.3160555
1182.77 | 0.414865 | 1338.462 | 0.3160555
1183.05 | 0.415361 | 1338.462 | 0.3160555
1183.32 | 0.415813 | 1338.462 | 0.3160555
1183.55 | 0.416234 | 1338.462 | 0.3160555
1183.8 | 0.416673 | 1338.462 | 0.3160555
1184.02 | 0.417063 | 1350 | 0.3193312
1184.24 | 0.417456 | 1350 | 0.3193312
1184.52 | 0.417961 | 1350 | 0.3193312
1184.79 | 0.418455 | 1350 | 0.3193312
1185.04 | 0.418889 | 1350 | 0.3193312
1185.27 | 0.419337 | 1350 | 0.3193312
1185.54 | 0.419839 | 1350 | 0.3193312
1185.79 | 0.420314 | 1350 | 0.3193312
1186.02 | 0.420754 | 1361.538 | 0.3226735
1186.29 | 0.421252 | 1361.538 | 0.3226735
1186.51 | 0.421667 | 1361.538 | 0.3226735
1186.72 | 0.422067 | 1361.538 | 0.3226735
1186.99 | 0.422594 | 1361.538 | 0.3226735
1187.21 | 0.423017 | 1361.538 | 0.3226735
1187.41 | 0.423411 | 1361.538 | 0.3226735
1187.66 | 0.423901 | 1373.077 | 0.3260868
1187.89 | 0.424369 | 1373.077 | 0.3260868
1188.14 | 0.424876 | 1373.077 | 0.3260868
1188.38 | 0.425342 | 1373.077 | 0.3260868
1188.61 | 0.425814 | 1373.077 | 0.3260868
1188.86 | 0.426331 | 1373.077 | 0.3260868
1189.08 | 0.426773 | 1373.077 | 0.3260868
1189.31 | 0.427281 | 1384.615 | 0.3295758
1189.53 | 0.427726 | 1384.615 | 0.3295758
1189.71 | 0.428116 | 1384.615 | 0.3295758
1189.94 | 0.428611 | 1384.615 | 0.3295758
1190.16 | 0.42907 | 1384.615 | 0.3295758
1190.43 | 0.429654 | 1384.615 | 0.3295758
1190.63 | 0.430096 | 1384.615 | 0.3295758
1190.86 | 0.430614 | 1384.615 | 0.3295758
1191.1 | 0.431126 | 1396.154 | 0.3331453
1191.31 | 0.431609 | 1396.154 | 0.3331453
1191.51 | 0.432066 | 1396.154 | 0.3331453
1191.73 | 0.432548 | 1396.154 | 0.3331453
1191.98 | 0.433136 | 1396.154 | 0.3331453
1192.18 | 0.433605 | 1396.154 | 0.3331453
1192.4 | 0.434099 | 1396.154 | 0.3331453
1192.56 | 0.434498 | 1407.692 | 0.3368008
1192.75 | 0.434932 | 1407.692 | 0.3368008
1192.96 | 0.435452 | 1407.692 | 0.3368008
1193.13 | 0.435849 | 1407.692 | 0.3368008
1193.36 | 0.436418 | 1407.692 | 0.3368008
1193.53 | 0.436818 | 1407.692 | 0.3368008
1193.7 | 0.437227 | 1407.692 | 0.3368008
1193.88 | 0.437693 | 1407.692 | 0.3368008
1194.06 | 0.438152 | 1419.231 | 0.3405508
1194.25 | 0.438619 | 1419.231 | 0.3405508
1194.45 | 0.439124 | 1419.231 | 0.3405508
1194.62 | 0.439551 | 1419.231 | 0.3405508
1194.78 | 0.43998 | 1419.231 | 0.3405508
1194.93 | 0.440371 | 1419.231 | 0.3405508
1195.1 | 0.440805 | 1419.231 | 0.3405508
1195.25 | 0.4412 | 1430.769 | 0.3443997
1195.4 | 0.441603 | 1430.769 | 0.3443997
1195.57 | 0.442049 | 1430.769 | 0.3443997
1195.75 | 0.442552 | 1430.769 | 0.3443997
1195.92 | 0.443003 | 1430.769 | 0.3443997
1196.07 | 0.443403 | 1430.769 | 0.3443997
1196.22 | 0.443822 | 1430.769 | 0.3443997
1196.4 | 0.444323 | 1442.308 | 0.3483549
1196.55 | 0.44476 | 1442.308 | 0.3483549
1196.72 | 0.445235 | 1442.308 | 0.3483549
1196.87 | 0.445661 | 1442.308 | 0.3483549
1197.05 | 0.446192 | 1442.308 | 0.3483549
1197.22 | 0.446684 | 1442.308 | 0.3483549
1197.39 | 0.44718 | 1442.308 | 0.3483549
1197.55 | 0.447671 | 1442.308 | 0.3483549
1197.7 | 0.448118 | 1453.846 | 0.352424
1197.85 | 0.448573 | 1453.846 | 0.352424
1198.02 | 0.449088 | 1453.846 | 0.352424
1198.19 | 0.449597 | 1453.846 | 0.352424
1198.35 | 0.450123 | 1453.846 | 0.352424
1198.54 | 0.450702 | 1453.846 | 0.352424
1198.69 | 0.451172 | 1453.846 | 0.352424
1198.85 | 0.45171 | 1465.385 | 0.3566158
1199 | 0.452192 | 1465.385 | 0.3566158
1199.17 | 0.452742 | 1465.385 | 0.3566158
1199.32 | 0.453241 | 1465.385 | 0.3566158
1199.47 | 0.453738 | 1465.385 | 0.3566158
1199.64 | 0.454312 | 1465.385 | 0.3566158
1199.79 | 0.454826 | 1465.385 | 0.3566158
1199.95 | 0.455401 | 1465.385 | 0.3566158
1200.12 | 0.456001 | 1476.923 | 0.36094
1200.27 | 0.456526 | 1476.923 | 0.36094
1200.44 | 0.457132 | 1476.923 | 0.36094
1200.59 | 0.457677 | 1476.923 | 0.36094
1200.76 | 0.458278 | 1476.923 | 0.36094
1200.91 | 0.458834 | 1476.923 | 0.36094
1201.06 | 0.459397 | 1476.923 | 0.36094
1201.22 | 0.460021 | 1488.462 | 0.3654075
1201.37 | 0.460616 | 1488.462 | 0.3654075
1201.54 | 0.461274 | 1488.462 | 0.3654075
1201.69 | 0.461861 | 1488.462 | 0.3654075
1201.84 | 0.462465 | 1488.462 | 0.3654075
1202.01 | 0.463147 | 1488.462 | 0.3654075
1202.16 | 0.463766 | 1488.462 | 0.3654075
1202.32 | 0.464466 | 1500 | 0.3700303
1202.47 | 0.465122 | 1500 | 0.3700303
1202.62 | 0.465775 | 1500 | 0.3700303
1202.79 | 0.466516 | 1500 | 0.3700303
1202.94 | 0.467189 | 1500 | 0.3700303
1203.11 | 0.46794 | 1500 | 0.3700303
1203.26 | 0.468641 | 1500 | 0.3700303
1203.41 | 0.469363 | 1500 | 0.3700303
1203.57 | 0.470164 | 1511.538 | 0.3748221
1203.73 | 0.470891 | 1511.538 | 0.3748221
1203.89 | 0.471724 | 1511.538 | 0.3748221
1204.04 | 0.472496 | 1511.538 | 0.3748221
1204.19 | 0.473278 | 1511.538 | 0.3748221
1204.36 | 0.47415 | 1511.538 | 0.3748221
1204.51 | 0.474987 | 1511.538 | 0.3748221
1204.68 | 0.475907 | 1523.077 | 0.3797982
1204.83 | 0.476759 | 1523.077 | 0.3797982
1204.98 | 0.477637 | 1523.077 | 0.3797982
1205.14 | 0.47864 | 1523.077 | 0.3797982
1205.29 | 0.479566 | 1523.077 | 0.3797982
1205.46 | 0.480637 | 1523.077 | 0.3797982
1205.61 | 0.481626 | 1523.077 | 0.3797982
1205.76 | 0.482628 | 1523.077 | 0.3797982
1205.93 | 0.483795 | 1534.615 | 0.3849759
1206.08 | 0.484889 | 1534.615 | 0.3849759
1206.24 | 0.486156 | 1534.615 | 0.3849759
1206.38 | 0.487191 | 1534.615 | 0.3849759
1206.53 | 0.48842 | 1534.615 | 0.3849759
1206.69 | 0.489851 | 1534.615 | 0.3849759
1206.84 | 0.491222 | 1534.615 | 0.3849759
1207.01 | 0.492829 | 1546.154 | 0.3903746
1207.16 | 0.494372 | 1546.154 | 0.3903746
1207.31 | 0.496078 | 1546.154 | 0.3903746
1207.48 | 0.498154 | 1546.154 | 0.3903746
1207.63 | 0.500291 | 1546.154 | 0.3903746
1207.8 | 0.503168 | 1546.154 | 0.3903746
1208.1 | 0.518036 | 1546.154 | 0.3903746
0 | 0 | 0 | 0
2.84 | 0.000168 | 0 | 0
4.77 | 0.000699 | 0 | 0
6.41 | 0.001167 | 0 | 0
8.51 | 0.001732 | 0 | 0
10.51 | 0.002236 | 11.53846 | 0.002144856
12.86 | 0.002793 | 11.53846 | 0.002144856
15.65 | 0.003373 | 11.53846 | 0.002144856
18.52 | 0.003951 | 11.53846 | 0.002144856
21.61 | 0.004546 | 11.53846 | 0.002144856
24.86 | 0.005145 | 23.07692 | 0.004265262
28.3 | 0.005748 | 23.07692 | 0.004265262
31.75 | 0.006363 | 23.07692 | 0.004265262
34.29 | 0.006815 | 23.07692 | 0.004265262
37.12 | 0.007291 | 23.07692 | 0.004265262
40.18 | 0.007826 | 34.61538 | 0.006361721
43.78 | 0.008456 | 34.61538 | 0.006361721
46.47 | 0.008904 | 34.61538 | 0.006361721
49.92 | 0.009475 | 34.61538 | 0.006361721
52.99 | 0.00998 | 46.15385 | 0.008434719
55.67 | 0.01039 | 46.15385 | 0.008434719
58.64 | 0.010885 | 46.15385 | 0.008434719
61.6 | 0.011364 | 46.15385 | 0.008434719
64.38 | 0.011825 | 46.15385 | 0.008434719
67.89 | 0.012398 | 57.69231 | 0.01048473
70.94 | 0.01289 | 57.69231 | 0.01048473
73.91 | 0.013377 | 57.69231 | 0.01048473
77.21 | 0.013901 | 57.69231 | 0.01048473
80.53 | 0.014426 | 57.69231 | 0.01048473
83.54 | 0.014906 | 69.23077 | 0.01251221
86.06 | 0.015306 | 69.23077 | 0.01251221
89.53 | 0.015838 | 69.23077 | 0.01251221
92.91 | 0.01637 | 69.23077 | 0.01251221
96.83 | 0.016968 | 80.76923 | 0.01451762
100.51 | 0.017534 | 80.76923 | 0.01451762
103.91 | 0.018057 | 80.76923 | 0.01451762
106.66 | 0.018474 | 80.76923 | 0.01451762
110.02 | 0.018983 | 80.76923 | 0.01451762
113.22 | 0.01947 | 92.30769 | 0.01650137
117.37 | 0.020091 | 92.30769 | 0.01650137
120.04 | 0.020499 | 92.30769 | 0.01650137
123.63 | 0.021026 | 92.30769 | 0.01650137
127.25 | 0.021558 | 92.30769 | 0.01650137
131.14 | 0.022124 | 103.8462 | 0.01846391
134.56 | 0.022611 | 103.8462 | 0.01846391
138.33 | 0.023158 | 103.8462 | 0.01846391
141.82 | 0.023653 | 103.8462 | 0.01846391
145.62 | 0.024197 | 115.3846 | 0.02040563
148.46 | 0.024604 | 115.3846 | 0.02040563
152.41 | 0.025152 | 115.3846 | 0.02040563
155.8 | 0.025641 | 115.3846 | 0.02040563
159.15 | 0.026112 | 115.3846 | 0.02040563
161.95 | 0.026502 | 126.9231 | 0.02232693
165.51 | 0.026994 | 126.9231 | 0.02232693
169.71 | 0.027578 | 126.9231 | 0.02232693
173.18 | 0.028052 | 126.9231 | 0.02232693
176.82 | 0.028556 | 126.9231 | 0.02232693
179.79 | 0.028958 | 138.4615 | 0.02422821
183.44 | 0.029445 | 138.4615 | 0.02422821
186.65 | 0.029883 | 138.4615 | 0.02422821
190.55 | 0.030421 | 138.4615 | 0.02422821
193.92 | 0.030856 | 150 | 0.02610984
196.94 | 0.031262 | 150 | 0.02610984
200.21 | 0.031688 | 150 | 0.02610984
203.95 | 0.032179 | 150 | 0.02610984
207.65 | 0.032667 | 150 | 0.02610984
211.55 | 0.033181 | 161.5385 | 0.02797219
214.71 | 0.033595 | 161.5385 | 0.02797219
217.96 | 0.034011 | 161.5385 | 0.02797219
221.18 | 0.034416 | 161.5385 | 0.02797219
225.12 | 0.034927 | 161.5385 | 0.02797219
229.31 | 0.035451 | 173.0769 | 0.02981561
232.71 | 0.035887 | 173.0769 | 0.02981561
236.61 | 0.036392 | 173.0769 | 0.02981561
239.73 | 0.036787 | 173.0769 | 0.02981561
243.19 | 0.037228 | 184.6154 | 0.03164045
247.33 | 0.037746 | 184.6154 | 0.03164045
250.46 | 0.038134 | 184.6154 | 0.03164045
255.08 | 0.0387 | 184.6154 | 0.03164045
258.49 | 0.039118 | 184.6154 | 0.03164045
261.81 | 0.039531 | 196.1538 | 0.03344706
265.21 | 0.039945 | 196.1538 | 0.03344706
268.76 | 0.040379 | 196.1538 | 0.03344706
272.55 | 0.04084 | 196.1538 | 0.03344706
276.46 | 0.041302 | 196.1538 | 0.03344706
279.99 | 0.041736 | 207.6923 | 0.03523576
283.51 | 0.042154 | 207.6923 | 0.03523576
287.3 | 0.042608 | 207.6923 | 0.03523576
291.32 | 0.043073 | 207.6923 | 0.03523576
294.47 | 0.043453 | 219.2308 | 0.03700708
298.18 | 0.043897 | 219.2308 | 0.03700708
301.92 | 0.044343 | 219.2308 | 0.03700708
305.59 | 0.044774 | 219.2308 | 0.03700708
308.74 | 0.045132 | 219.2308 | 0.03700708
311.99 | 0.045522 | 230.7692 | 0.03876147
315.95 | 0.045972 | 230.7692 | 0.03876147
318.9 | 0.046331 | 230.7692 | 0.03876147
322.6 | 0.046752 | 230.7692 | 0.03876147
325.56 | 0.047083 | 230.7692 | 0.03876147
329.49 | 0.047543 | 242.3077 | 0.04049936
333.32 | 0.047982 | 242.3077 | 0.04049936
336.6 | 0.048366 | 242.3077 | 0.04049936
340.21 | 0.048766 | 242.3077 | 0.04049936
343.51 | 0.049145 | 253.8462 | 0.04222118
347.28 | 0.049575 | 253.8462 | 0.04222118
351.05 | 0.050001 | 253.8462 | 0.04222118
355.17 | 0.050461 | 253.8462 | 0.04222118
359.08 | 0.050898 | 253.8462 | 0.04222118
362.73 | 0.051313 | 265.3846 | 0.04392733
366.93 | 0.051792 | 265.3846 | 0.04392733
369.99 | 0.05212 | 265.3846 | 0.04392733
373.74 | 0.052552 | 265.3846 | 0.04392733
377.51 | 0.052966 | 265.3846 | 0.04392733
380.92 | 0.053343 | 276.9231 | 0.04561821
384.67 | 0.053759 | 276.9231 | 0.04561821
388.01 | 0.054135 | 276.9231 | 0.04561821
392.04 | 0.054581 | 276.9231 | 0.04561821
395.35 | 0.054942 | 288.4615 | 0.04729421
399.37 | 0.055389 | 288.4615 | 0.04729421
402.82 | 0.055774 | 288.4615 | 0.04729421
406.11 | 0.056127 | 288.4615 | 0.04729421
409.41 | 0.056495 | 288.4615 | 0.04729421
413.23 | 0.056922 | 300 | 0.04895571
417.69 | 0.057395 | 300 | 0.04895571
421.64 | 0.057822 | 300 | 0.04895571
425.16 | 0.058191 | 300 | 0.04895571
428.77 | 0.058585 | 300 | 0.04895571
432.6 | 0.059002 | 311.5385 | 0.05060308
436.91 | 0.05945 | 311.5385 | 0.05060308
439.89 | 0.059775 | 311.5385 | 0.05060308
443.73 | 0.060182 | 311.5385 | 0.05060308
447.75 | 0.060604 | 323.0769 | 0.05223667
451.29 | 0.060979 | 323.0769 | 0.05223667
454.64 | 0.06133 | 323.0769 | 0.05223667
458.7 | 0.061767 | 323.0769 | 0.05223667
462.48 | 0.062171 | 323.0769 | 0.05223667
466.29 | 0.062569 | 334.6154 | 0.05385684
469.46 | 0.062895 | 334.6154 | 0.05385684
473.18 | 0.063286 | 334.6154 | 0.05385684
476.75 | 0.063678 | 334.6154 | 0.05385684
480.27 | 0.064033 | 334.6154 | 0.05385684
484.27 | 0.064452 | 346.1538 | 0.05546392
488.18 | 0.064879 | 346.1538 | 0.05546392
492.4 | 0.065323 | 346.1538 | 0.05546392
495.72 | 0.065653 | 346.1538 | 0.05546392
499.01 | 0.065998 | 357.6923 | 0.05705826
502.16 | 0.066322 | 357.6923 | 0.05705826
506.38 | 0.066772 | 357.6923 | 0.05705826
510.15 | 0.067164 | 357.6923 | 0.05705826
514.02 | 0.067559 | 357.6923 | 0.05705826
517.68 | 0.067938 | 369.2308 | 0.05864016
522.15 | 0.068399 | 369.2308 | 0.05864016
525.97 | 0.068789 | 369.2308 | 0.05864016
530.64 | 0.069261 | 369.2308 | 0.05864016
533.86 | 0.069595 | 369.2308 | 0.05864016
537.21 | 0.069934 | 380.7692 | 0.06020995
540.35 | 0.070254 | 380.7692 | 0.06020995
544.19 | 0.07065 | 380.7692 | 0.06020995
548.32 | 0.07106 | 380.7692 | 0.06020995
552.24 | 0.071462 | 392.3077 | 0.06176794
555.7 | 0.071811 | 392.3077 | 0.06176794
560.37 | 0.072285 | 392.3077 | 0.06176794
563.52 | 0.07259 | 392.3077 | 0.06176794
567.66 | 0.073015 | 392.3077 | 0.06176794
570.68 | 0.073315 | 403.8462 | 0.06331442
574.58 | 0.073701 | 403.8462 | 0.06331442
578.22 | 0.074078 | 403.8462 | 0.06331442
582.39 | 0.074504 | 403.8462 | 0.06331442
586.11 | 0.074868 | 403.8462 | 0.06331442
590.32 | 0.075285 | 415.3846 | 0.0648497
594.99 | 0.075757 | 415.3846 | 0.0648497
598.29 | 0.076078 | 415.3846 | 0.0648497
602.8 | 0.076528 | 415.3846 | 0.0648497
606.02 | 0.076845 | 426.9231 | 0.06637405
610.32 | 0.077273 | 426.9231 | 0.06637405
613.58 | 0.077589 | 426.9231 | 0.06637405
617.63 | 0.077996 | 426.9231 | 0.06637405
621.77 | 0.078391 | 426.9231 | 0.06637405
625.72 | 0.078778 | 438.4615 | 0.06788776
629.31 | 0.079138 | 438.4615 | 0.06788776
633.18 | 0.079513 | 438.4615 | 0.06788776
636.77 | 0.079871 | 438.4615 | 0.06788776
640.82 | 0.080276 | 438.4615 | 0.06788776
644.11 | 0.080593 | 450 | 0.06939109
647.66 | 0.080945 | 450 | 0.06939109
651.38 | 0.081303 | 450 | 0.06939109
654.94 | 0.081668 | 450 | 0.06939109
658.71 | 0.082038 | 461.5385 | 0.07088427
663.21 | 0.08248 | 461.5385 | 0.07088427
666.7 | 0.082817 | 461.5385 | 0.07088427
671.55 | 0.083293 | 461.5385 | 0.07088427
676.22 | 0.083739 | 461.5385 | 0.07088427
680.9 | 0.084189 | 473.0769 | 0.07236761
685.73 | 0.084662 | 473.0769 | 0.07236761
689.71 | 0.085036 | 473.0769 | 0.07236761
693.43 | 0.085399 | 473.0769 | 0.07236761
696.45 | 0.085697 | 473.0769 | 0.07236761
701.27 | 0.086157 | 484.6154 | 0.07384138
705.24 | 0.086557 | 484.6154 | 0.07384138
709.44 | 0.086961 | 484.6154 | 0.07384138
713.33 | 0.087332 | 484.6154 | 0.07384138
717.45 | 0.087737 | 496.1538 | 0.0753058
721.17 | 0.088089 | 496.1538 | 0.0753058
725.06 | 0.088456 | 496.1538 | 0.0753058
729.01 | 0.088837 | 496.1538 | 0.0753058
733.32 | 0.089243 | 496.1538 | 0.0753058
736.82 | 0.089574 | 507.6923 | 0.07676114
740.53 | 0.089924 | 507.6923 | 0.07676114
744.93 | 0.090337 | 507.6923 | 0.07676114
748.85 | 0.090713 | 507.6923 | 0.07676114
752.49 | 0.091057 | 507.6923 | 0.07676114
756.39 | 0.09143 | 519.2308 | 0.07820763
760.05 | 0.091778 | 519.2308 | 0.07820763
765.02 | 0.092257 | 519.2308 | 0.07820763
768.75 | 0.092597 | 519.2308 | 0.07820763
773.31 | 0.093026 | 530.7692 | 0.0796455
776.91 | 0.093365 | 530.7692 | 0.0796455
780.98 | 0.093736 | 530.7692 | 0.0796455
783.67 | 0.094003 | 530.7692 | 0.0796455
787.77 | 0.094388 | 530.7692 | 0.0796455
790.99 | 0.094698 | 542.3077 | 0.08107498
795 | 0.095056 | 542.3077 | 0.08107498
799.4 | 0.095469 | 542.3077 | 0.08107498
804.71 | 0.095967 | 542.3077 | 0.08107498
809.1 | 0.096378 | 542.3077 | 0.08107498
812.63 | 0.096695 | 553.8462 | 0.08249629
816.69 | 0.09708 | 553.8462 | 0.08249629
820.73 | 0.097458 | 553.8462 | 0.08249629
825.11 | 0.097879 | 553.8462 | 0.08249629
828.62 | 0.098203 | 565.3846 | 0.08390966
832.69 | 0.098569 | 565.3846 | 0.08390966
836.07 | 0.098908 | 565.3846 | 0.08390966
840.16 | 0.099276 | 565.3846 | 0.08390966
842.93 | 0.099528 | 565.3846 | 0.08390966
846.99 | 0.099915 | 576.9231 | 0.0853153
850.02 | 0.100189 | 576.9231 | 0.0853153
854.08 | 0.100565 | 576.9231 | 0.0853153
857.46 | 0.10087 | 576.9231 | 0.0853153
861.7 | 0.101258 | 576.9231 | 0.0853153
865.51 | 0.10162 | 588.4615 | 0.08671341
869.89 | 0.102039 | 588.4615 | 0.08671341
874.11 | 0.10241 | 588.4615 | 0.08671341
878.4 | 0.102806 | 588.4615 | 0.08671341
881.89 | 0.103127 | 600 | 0.08810422
886.09 | 0.103522 | 600 | 0.08810422
889.3 | 0.103819 | 600 | 0.08810422
893.69 | 0.104232 | 600 | 0.08810422
898.09 | 0.10463 | 600 | 0.08810422
901.84 | 0.104983 | 611.5385 | 0.08948791
905.45 | 0.105325 | 611.5385 | 0.08948791
909.35 | 0.105677 | 611.5385 | 0.08948791
913.37 | 0.106053 | 611.5385 | 0.08948791
917.36 | 0.106411 | 611.5385 | 0.08948791
922.32 | 0.10687 | 623.0769 | 0.09086469
926.17 | 0.107232 | 623.0769 | 0.09086469
930.21 | 0.107598 | 623.0769 | 0.09086469
934.09 | 0.107941 | 623.0769 | 0.09086469
938.2 | 0.108327 | 623.0769 | 0.09086469
941.62 | 0.10864 | 634.6154 | 0.09223476
945.84 | 0.10903 | 634.6154 | 0.09223476
949.14 | 0.109324 | 634.6154 | 0.09223476
953.88 | 0.109766 | 634.6154 | 0.09223476
957.15 | 0.110069 | 646.1538 | 0.0935983
961.66 | 0.110477 | 646.1538 | 0.0935983
965.19 | 0.110804 | 646.1538 | 0.0935983
969.06 | 0.111152 | 646.1538 | 0.0935983
972.65 | 0.111472 | 646.1538 | 0.0935983
977.19 | 0.111882 | 657.6923 | 0.09495552
981.58 | 0.112278 | 657.6923 | 0.09495552
986.1 | 0.112693 | 657.6923 | 0.09495552
989.67 | 0.113022 | 657.6923 | 0.09495552
993.76 | 0.113401 | 657.6923 | 0.09495552
996.99 | 0.113681 | 669.2308 | 0.09630658
1000.86 | 0.114032 | 669.2308 | 0.09630658
1004.05 | 0.11433 | 669.2308 | 0.09630658
1008.87 | 0.114756 | 669.2308 | 0.09630658
1012.69 | 0.115113 | 680.7692 | 0.09765169
1016.51 | 0.115459 | 680.7692 | 0.09765169
1020.72 | 0.115844 | 680.7692 | 0.09765169
1024.46 | 0.116164 | 680.7692 | 0.09765169
1028.51 | 0.116541 | 680.7692 | 0.09765169
1032.23 | 0.116875 | 692.3077 | 0.09899101
1036.65 | 0.117278 | 692.3077 | 0.09899101
1040.16 | 0.1176 | 692.3077 | 0.09899101
1043.76 | 0.117936 | 692.3077 | 0.09899101
1047.31 | 0.118255 | 692.3077 | 0.09899101
1051.6 | 0.11864 | 703.8462 | 0.1003247
1054.62 | 0.118923 | 703.8462 | 0.1003247
1057.94 | 0.119221 | 703.8462 | 0.1003247
1060.91 | 0.119488 | 703.8462 | 0.1003247
1064.3 | 0.119794 | 715.3846 | 0.101653
1067.84 | 0.120127 | 715.3846 | 0.101653
1071.86 | 0.120481 | 715.3846 | 0.101653
1075.69 | 0.120825 | 715.3846 | 0.101653
1080.55 | 0.121273 | 715.3846 | 0.101653
1084.6 | 0.121646 | 726.9231 | 0.102976
1088.57 | 0.121999 | 726.9231 | 0.102976
1091.93 | 0.122298 | 726.9231 | 0.102976
1096 | 0.122675 | 726.9231 | 0.102976
1098.65 | 0.122904 | 726.9231 | 0.102976
1103.09 | 0.123296 | 738.4615 | 0.104294
1106.86 | 0.123643 | 738.4615 | 0.104294
1110.86 | 0.124017 | 738.4615 | 0.104294
1113.92 | 0.124304 | 738.4615 | 0.104294
1116.94 | 0.124572 | 750 | 0.105607
1121.04 | 0.124937 | 750 | 0.105607
1125.4 | 0.125323 | 750 | 0.105607
1129.38 | 0.125701 | 750 | 0.105607
1132.97 | 0.126026 | 750 | 0.105607
1136.87 | 0.126368 | 761.5385 | 0.1069152
1139.98 | 0.126664 | 761.5385 | 0.1069152
1143.45 | 0.126987 | 761.5385 | 0.1069152
1147.39 | 0.127334 | 761.5385 | 0.1069152
1151.56 | 0.127714 | 761.5385 | 0.1069152
1155.66 | 0.12809 | 773.0769 | 0.1082189
1159.7 | 0.128451 | 773.0769 | 0.1082189
1163.04 | 0.128758 | 773.0769 | 0.1082189
1166.92 | 0.129109 | 773.0769 | 0.1082189
1170.59 | 0.129441 | 784.6154 | 0.1095181
1173.98 | 0.12973 | 784.6154 | 0.1095181
1177.98 | 0.130104 | 784.6154 | 0.1095181
1181.2 | 0.130404 | 784.6154 | 0.1095181
1184.51 | 0.130688 | 784.6154 | 0.1095181
1187.93 | 0.131005 | 796.1538 | 0.1108131
1191.37 | 0.131324 | 796.1538 | 0.1108131
1195 | 0.131648 | 796.1538 | 0.1108131
1198.52 | 0.131962 | 796.1538 | 0.1108131
1201.73 | 0.13226 | 796.1538 | 0.1108131
1204.86 | 0.132562 | 807.6923 | 0.1121039
1209.38 | 0.132965 | 807.6923 | 0.1121039
1212.24 | 0.13323 | 807.6923 | 0.1121039
1216.76 | 0.133649 | 807.6923 | 0.1121039
1220.15 | 0.133958 | 819.2308 | 0.1133908
1223.72 | 0.134277 | 819.2308 | 0.1133908
1228.39 | 0.134712 | 819.2308 | 0.1133908
1232.31 | 0.13507 | 819.2308 | 0.1133908
1236.1 | 0.135419 | 819.2308 | 0.1133908
1239.87 | 0.135759 | 830.7692 | 0.1146739
1243.9 | 0.136126 | 830.7692 | 0.1146739
1247.54 | 0.136453 | 830.7692 | 0.1146739
1251.51 | 0.136819 | 830.7692 | 0.1146739
1255.27 | 0.137151 | 830.7692 | 0.1146739
1259.12 | 0.137505 | 842.3077 | 0.1159533
1262.69 | 0.137834 | 842.3077 | 0.1159533
1266.53 | 0.138185 | 842.3077 | 0.1159533
1269.5 | 0.138469 | 842.3077 | 0.1159533
1273.8 | 0.138855 | 853.8462 | 0.1172292
1277.27 | 0.139183 | 853.8462 | 0.1172292
1282.33 | 0.139649 | 853.8462 | 0.1172292
1286.06 | 0.13999 | 853.8462 | 0.1172292
1290.02 | 0.140359 | 853.8462 | 0.1172292
1294.32 | 0.140768 | 865.3846 | 0.1185018
1297.93 | 0.141108 | 865.3846 | 0.1185018
1301.05 | 0.141398 | 865.3846 | 0.1185018
1304.87 | 0.141745 | 865.3846 | 0.1185018
1308.44 | 0.142072 | 865.3846 | 0.1185018
1312.04 | 0.142412 | 876.9231 | 0.1197711
1316.3 | 0.142786 | 876.9231 | 0.1197711
1320.4 | 0.143171 | 876.9231 | 0.1197711
1323.77 | 0.143482 | 876.9231 | 0.1197711
1327.46 | 0.143833 | 888.4615 | 0.1210374
1331.46 | 0.144192 | 888.4615 | 0.1210374
1335.58 | 0.144583 | 888.4615 | 0.1210374
1339.37 | 0.14492 | 888.4615 | 0.1210374
1342.56 | 0.145214 | 888.4615 | 0.1210374
1346.53 | 0.145589 | 900 | 0.1223008
1350.15 | 0.145934 | 900 | 0.1223008
1353.94 | 0.14628 | 900 | 0.1223008
1358.44 | 0.146707 | 900 | 0.1223008
1361.81 | 0.147023 | 900 | 0.1223008
1366 | 0.147426 | 911.5385 | 0.1235614
1369.94 | 0.147788 | 911.5385 | 0.1235614
1373.42 | 0.148119 | 911.5385 | 0.1235614
1377.36 | 0.148494 | 911.5385 | 0.1235614
1380.56 | 0.148793 | 923.0769 | 0.1248194
1384.9 | 0.149198 | 923.0769 | 0.1248194
1387.99 | 0.149469 | 923.0769 | 0.1248194
1392.11 | 0.149862 | 923.0769 | 0.1248194
1395.2 | 0.150142 | 923.0769 | 0.1248194
1399.85 | 0.150579 | 934.6154 | 0.1260749
1402.92 | 0.150865 | 934.6154 | 0.1260749
1406.57 | 0.15121 | 934.6154 | 0.1260749
1410.68 | 0.151597 | 934.6154 | 0.1260749
1414.58 | 0.151967 | 934.6154 | 0.1260749
1417.99 | 0.152286 | 946.1538 | 0.1273281
1421.86 | 0.152649 | 946.1538 | 0.1273281
1425.26 | 0.15297 | 946.1538 | 0.1273281
1428.83 | 0.15331 | 946.1538 | 0.1273281
1431.78 | 0.153601 | 957.6923 | 0.128579
1435.44 | 0.153944 | 957.6923 | 0.128579
1438.66 | 0.154258 | 957.6923 | 0.128579
1441.96 | 0.154574 | 957.6923 | 0.128579
1445.76 | 0.154936 | 957.6923 | 0.128579
1449.57 | 0.155289 | 969.2308 | 0.1298279
1453.87 | 0.155705 | 969.2308 | 0.1298279
1457.81 | 0.156075 | 969.2308 | 0.1298279
1461.61 | 0.156449 | 969.2308 | 0.1298279
1465.45 | 0.156801 | 969.2308 | 0.1298279
1468.61 | 0.157097 | 980.7692 | 0.1310749
1472.08 | 0.157443 | 980.7692 | 0.1310749
1476.51 | 0.157872 | 980.7692 | 0.1310749
1480.12 | 0.158213 | 980.7692 | 0.1310749
1483.94 | 0.158574 | 992.3077 | 0.1323201
1487.51 | 0.158905 | 992.3077 | 0.1323201
1490.85 | 0.159241 | 992.3077 | 0.1323201
1493.58 | 0.1595 | 992.3077 | 0.1323201
1497.64 | 0.159895 | 992.3077 | 0.1323201
1501.29 | 0.160234 | 1003.846 | 0.1335637
1504.76 | 0.160588 | 1003.846 | 0.1335637
1508.11 | 0.160898 | 1003.846 | 0.1335637
1511.75 | 0.161236 | 1003.846 | 0.1335637
1515.89 | 0.161645 | 1003.846 | 0.1335637
1519.56 | 0.161995 | 1015.385 | 0.1348057
1522.86 | 0.162313 | 1015.385 | 0.1348057
1526.38 | 0.16265 | 1015.385 | 0.1348057
1529.87 | 0.162989 | 1015.385 | 0.1348057
1534.09 | 0.163393 | 1026.923 | 0.1360464
1538.28 | 0.163806 | 1026.923 | 0.1360464
1542.22 | 0.16418 | 1026.923 | 0.1360464
1546.15 | 0.16456 | 1026.923 | 0.1360464
1549.01 | 0.164849 | 1026.923 | 0.1360464
1552.31 | 0.16517 | 1038.462 | 0.1372859
1555.98 | 0.16552 | 1038.462 | 0.1372859
1559.22 | 0.165836 | 1038.462 | 0.1372859
1562.34 | 0.16614 | 1038.462 | 0.1372859
1566.39 | 0.166542 | 1038.462 | 0.1372859
1569.54 | 0.166836 | 1050 | 0.1385242
1573.21 | 0.167187 | 1050 | 0.1385242
1576.87 | 0.167554 | 1050 | 0.1385242
1580.59 | 0.167918 | 1050 | 0.1385242
1583.54 | 0.168211 | 1061.538 | 0.1397617
1587.35 | 0.16857 | 1061.538 | 0.1397617
1590.82 | 0.168926 | 1061.538 | 0.1397617
1594.75 | 0.169307 | 1061.538 | 0.1397617
1598.56 | 0.169686 | 1061.538 | 0.1397617
1602.06 | 0.170028 | 1073.077 | 0.1409983
1605.28 | 0.170348 | 1073.077 | 0.1409983
1609.4 | 0.170749 | 1073.077 | 0.1409983
1612.29 | 0.171037 | 1073.077 | 0.1409983
1616.29 | 0.171441 | 1073.077 | 0.1409983
1620.05 | 0.171812 | 1084.615 | 0.1422342
1624.42 | 0.172254 | 1084.615 | 0.1422342
1628.41 | 0.172659 | 1084.615 | 0.1422342
1632.69 | 0.173089 | 1084.615 | 0.1422342
1636.88 | 0.173524 | 1096.154 | 0.1434696
1640.65 | 0.173901 | 1096.154 | 0.1434696
1644.94 | 0.174334 | 1096.154 | 0.1434696
1648.84 | 0.174725 | 1096.154 | 0.1434696
1653.28 | 0.175174 | 1096.154 | 0.1434696
1656.5 | 0.175509 | 1107.692 | 0.1447046
1660.34 | 0.175895 | 1107.692 | 0.1447046
1663.84 | 0.17625 | 1107.692 | 0.1447046
1667.11 | 0.176592 | 1107.692 | 0.1447046
1670.32 | 0.176913 | 1107.692 | 0.1447046
1673.52 | 0.177245 | 1119.231 | 0.1459393
1676.71 | 0.177563 | 1119.231 | 0.1459393
1681.44 | 0.178056 | 1119.231 | 0.1459393
1685.5 | 0.178457 | 1119.231 | 0.1459393
1689.7 | 0.178904 | 1130.769 | 0.147174
1693.14 | 0.179251 | 1130.769 | 0.147174
1697.06 | 0.179657 | 1130.769 | 0.147174
1700.93 | 0.180051 | 1130.769 | 0.147174
1705.1 | 0.180426 | 1130.769 | 0.147174
1709.04 | 0.180822 | 1142.308 | 0.1484086
1713.86 | 0.181322 | 1142.308 | 0.1484086
1717.35 | 0.181681 | 1142.308 | 0.1484086
1720.72 | 0.182081 | 1142.308 | 0.1484086
1725.11 | 0.182555 | 1142.308 | 0.1484086
1729.7 | 0.183028 | 1153.846 | 0.1496434
1733.17 | 0.183398 | 1153.846 | 0.1496434
1737.04 | 0.183802 | 1153.846 | 0.1496434
1740.86 | 0.184226 | 1153.846 | 0.1496434
1744.16 | 0.184571 | 1165.385 | 0.1508785
1747.95 | 0.184971 | 1165.385 | 0.1508785
1751.62 | 0.185368 | 1165.385 | 0.1508785
1755.26 | 0.18576 | 1165.385 | 0.1508785
1758.96 | 0.186152 | 1165.385 | 0.1508785
1763.26 | 0.186611 | 1176.923 | 0.1521141
1766.43 | 0.186943 | 1176.923 | 0.1521141
1769.89 | 0.187323 | 1176.923 | 0.1521141
1772.92 | 0.187646 | 1176.923 | 0.1521141
1776.88 | 0.188053 | 1176.923 | 0.1521141
1780.36 | 0.188448 | 1188.462 | 0.1533502
1784.14 | 0.188849 | 1188.462 | 0.1533502
1787.76 | 0.189234 | 1188.462 | 0.1533502
1791.98 | 0.189695 | 1188.462 | 0.1533502
1795.18 | 0.190051 | 1200 | 0.1545871
1799.5 | 0.190514 | 1200 | 0.1545871
1802.84 | 0.190869 | 1200 | 0.1545871
1806.83 | 0.191292 | 1200 | 0.1545871
1810.46 | 0.191698 | 1200 | 0.1545871
1813.72 | 0.192051 | 1211.538 | 0.1558248
1817.94 | 0.192515 | 1211.538 | 0.1558248
1821.22 | 0.192875 | 1211.538 | 0.1558248
1824.06 | 0.193186 | 1211.538 | 0.1558248
1827.85 | 0.193606 | 1211.538 | 0.1558248
1830.35 | 0.193879 | 1223.077 | 0.1570636
1834.45 | 0.194332 | 1223.077 | 0.1570636
1838.41 | 0.194756 | 1223.077 | 0.1570636
1842.11 | 0.195179 | 1223.077 | 0.1570636
1846.22 | 0.195634 | 1234.615 | 0.1583035
1848.97 | 0.195953 | 1234.615 | 0.1583035
1852.76 | 0.196368 | 1234.615 | 0.1583035
1855.78 | 0.196716 | 1234.615 | 0.1583035
1859.33 | 0.197109 | 1234.615 | 0.1583035
1862.72 | 0.197484 | 1246.154 | 0.1595448
1866.25 | 0.197876 | 1246.154 | 0.1595448
1870.01 | 0.1983 | 1246.154 | 0.1595448
1873.31 | 0.198676 | 1246.154 | 0.1595448
1876.82 | 0.199076 | 1246.154 | 0.1595448
1880.27 | 0.199465 | 1257.692 | 0.1607875
1883.94 | 0.199872 | 1257.692 | 0.1607875
1887.56 | 0.200289 | 1257.692 | 0.1607875
1891.05 | 0.200683 | 1257.692 | 0.1607875
1894.82 | 0.201126 | 1257.692 | 0.1607875
1898.32 | 0.201527 | 1269.231 | 0.1620318
1903.51 | 0.202128 | 1269.231 | 0.1620318
1906.91 | 0.202525 | 1269.231 | 0.1620318
1910.99 | 0.202978 | 1269.231 | 0.1620318
1914.07 | 0.203333 | 1280.769 | 0.1632779
1918.49 | 0.203846 | 1280.769 | 0.1632779
1921.48 | 0.204195 | 1280.769 | 0.1632779
1925.38 | 0.204644 | 1280.769 | 0.1632779
1929.09 | 0.205072 | 1280.769 | 0.1632779
1933.88 | 0.205637 | 1292.308 | 0.164526
1938.01 | 0.206115 | 1292.308 | 0.164526
1942.15 | 0.206609 | 1292.308 | 0.164526
1945.62 | 0.20702 | 1292.308 | 0.164526
1949.28 | 0.207454 | 1292.308 | 0.164526
1953 | 0.207905 | 1303.846 | 0.1657761
1956.7 | 0.208346 | 1303.846 | 0.1657761
1960.57 | 0.208804 | 1303.846 | 0.1657761
1963.81 | 0.209197 | 1303.846 | 0.1657761
1967.26 | 0.209603 | 1315.385 | 0.1670285
1970.78 | 0.210037 | 1315.385 | 0.1670285
1974.2 | 0.210462 | 1315.385 | 0.1670285
1977.2 | 0.210819 | 1315.385 | 0.1670285
1980.16 | 0.211188 | 1315.385 | 0.1670285
1982.86 | 0.211516 | 1326.923 | 0.1682833
1986.6 | 0.21198 | 1326.923 | 0.1682833
1989.87 | 0.212374 | 1326.923 | 0.1682833
1993.52 | 0.21282 | 1326.923 | 0.1682833
1996.84 | 0.213223 | 1326.923 | 0.1682833
2001.01 | 0.213735 | 1338.462 | 0.1695406
2004.9 | 0.214214 | 1338.462 | 0.1695406
2008.37 | 0.214649 | 1338.462 | 0.1695406
2011.86 | 0.215077 | 1338.462 | 0.1695406
2015.31 | 0.215509 | 1350 | 0.1708007
2018.3 | 0.215884 | 1350 | 0.1708007
2021.77 | 0.21631 | 1350 | 0.1708007
2025.04 | 0.21673 | 1350 | 0.1708007
2028.62 | 0.21718 | 1350 | 0.1708007
2032.08 | 0.217622 | 1361.538 | 0.1720637
2035.83 | 0.218096 | 1361.538 | 0.1720637
2038.95 | 0.218494 | 1361.538 | 0.1720637
2042.16 | 0.218966 | 1361.538 | 0.1720637
2047.42 | 0.219647 | 1361.538 | 0.1720637
2051.66 | 0.220198 | 1373.077 | 0.1733297
2055.56 | 0.220706 | 1373.077 | 0.1733297
2059.61 | 0.221225 | 1373.077 | 0.1733297
2063.2 | 0.221694 | 1373.077 | 0.1733297
2066.49 | 0.222112 | 1384.615 | 0.174599
2070.03 | 0.222583 | 1384.615 | 0.174599
2073.4 | 0.223012 | 1384.615 | 0.174599
2076.98 | 0.223484 | 1384.615 | 0.174599
2080.29 | 0.223923 | 1384.615 | 0.174599
2083.77 | 0.224389 | 1396.154 | 0.1758717
2087.06 | 0.224829 | 1396.154 | 0.1758717
2090.61 | 0.225311 | 1396.154 | 0.1758717
2094.1 | 0.225789 | 1396.154 | 0.1758717
2097.95 | 0.226298 | 1396.154 | 0.1758717
2100.71 | 0.226673 | 1407.692 | 0.1771481
2103.89 | 0.227095 | 1407.692 | 0.1771481
2107.6 | 0.227582 | 1407.692 | 0.1771481
2110.58 | 0.227992 | 1407.692 | 0.1771481
2114.3 | 0.228505 | 1419.231 | 0.1784282
2118.49 | 0.229076 | 1419.231 | 0.1784282
2121.68 | 0.229511 | 1419.231 | 0.1784282
2125.15 | 0.229979 | 1419.231 | 0.1784282
2128.15 | 0.230386 | 1419.231 | 0.1784282
2131.82 | 0.230895 | 1430.769 | 0.1797123
2135.51 | 0.231418 | 1430.769 | 0.1797123
2138.41 | 0.231815 | 1430.769 | 0.1797123
2141.7 | 0.232269 | 1430.769 | 0.1797123
2145.17 | 0.232748 | 1430.769 | 0.1797123
2148.66 | 0.233244 | 1442.308 | 0.1810005
2151.99 | 0.233709 | 1442.308 | 0.1810005
2156.03 | 0.23427 | 1442.308 | 0.1810005
2158.88 | 0.234677 | 1442.308 | 0.1810005
2163.22 | 0.235295 | 1453.846 | 0.1822931
2166.73 | 0.235783 | 1453.846 | 0.1822931
2170.01 | 0.236256 | 1453.846 | 0.1822931
2172.68 | 0.236634 | 1453.846 | 0.1822931
2175.87 | 0.237108 | 1453.846 | 0.1822931
2178.82 | 0.237532 | 1465.385 | 0.1835903
2182.23 | 0.23803 | 1465.385 | 0.1835903
2185.76 | 0.23855 | 1465.385 | 0.1835903
2189.52 | 0.239102 | 1465.385 | 0.1835903
2192.3 | 0.239519 | 1465.385 | 0.1835903
2195.56 | 0.239991 | 1476.923 | 0.1848922
2198.93 | 0.240492 | 1476.923 | 0.1848922
2202.78 | 0.241068 | 1476.923 | 0.1848922
2205.93 | 0.241536 | 1476.923 | 0.1848922
2210.04 | 0.242158 | 1488.462 | 0.1861991
2213.04 | 0.242603 | 1488.462 | 0.1861991
2216.51 | 0.243128 | 1488.462 | 0.1861991
2219.6 | 0.243592 | 1488.462 | 0.1861991
2223.19 | 0.244143 | 1488.462 | 0.1861991
2226.16 | 0.24459 | 1500 | 0.1875112
2229.73 | 0.245145 | 1500 | 0.1875112
2232.95 | 0.245637 | 1500 | 0.1875112
2235.95 | 0.246102 | 1500 | 0.1875112
2238.92 | 0.246568 | 1500 | 0.1875112
2242.52 | 0.24713 | 1511.538 | 0.1888286
2246.23 | 0.247711 | 1511.538 | 0.1888286
2249.53 | 0.248239 | 1511.538 | 0.1888286
2252.95 | 0.248765 | 1511.538 | 0.1888286
2255.84 | 0.249233 | 1523.077 | 0.1901517
2259.39 | 0.249796 | 1523.077 | 0.1901517
2262.81 | 0.250338 | 1523.077 | 0.1901517
2265.68 | 0.250796 | 1523.077 | 0.1901517
2268.88 | 0.251309 | 1523.077 | 0.1901517
2272.07 | 0.251829 | 1534.615 | 0.1914806
2274.66 | 0.252249 | 1534.615 | 0.1914806
2278.24 | 0.252834 | 1534.615 | 0.1914806
2281.56 | 0.253372 | 1534.615 | 0.1914806
2285.27 | 0.253983 | 1534.615 | 0.1914806
2288.14 | 0.254457 | 1546.154 | 0.1928156
2291.72 | 0.255052 | 1546.154 | 0.1928156
2294.43 | 0.255503 | 1546.154 | 0.1928156
2297.1 | 0.255961 | 1546.154 | 0.1928156
2300.72 | 0.256575 | 1557.692 | 0.1941569
2304.2 | 0.257167 | 1557.692 | 0.1941569
2307.42 | 0.257711 | 1557.692 | 0.1941569
2310.54 | 0.258243 | 1557.692 | 0.1941569
2313.31 | 0.258717 | 1557.692 | 0.1941569
2316.2 | 0.259214 | 1569.231 | 0.1955047
2318.34 | 0.259589 | 1569.231 | 0.1955047
2321.81 | 0.260189 | 1569.231 | 0.1955047
2325.88 | 0.260894 | 1569.231 | 0.1955047
2329.21 | 0.261482 | 1569.231 | 0.1955047
2332.18 | 0.261994 | 1580.769 | 0.1968594
2334.95 | 0.262492 | 1580.769 | 0.1968594
2338.46 | 0.263119 | 1580.769 | 0.1968594
2341.14 | 0.263587 | 1580.769 | 0.1968594
2344.08 | 0.264124 | 1592.308 | 0.1982212
2346.41 | 0.264536 | 1592.308 | 0.1982212
2349.78 | 0.265155 | 1592.308 | 0.1982212
2353.04 | 0.265755 | 1592.308 | 0.1982212
2355.94 | 0.266286 | 1592.308 | 0.1982212
2358.43 | 0.266749 | 1603.846 | 0.1995902
2361.78 | 0.267371 | 1603.846 | 0.1995902
2364.4 | 0.267869 | 1603.846 | 0.1995902
2367.55 | 0.268461 | 1603.846 | 0.1995902
2370.17 | 0.268951 | 1603.846 | 0.1995902
2373.26 | 0.269538 | 1615.385 | 0.2009669
2375.63 | 0.269966 | 1615.385 | 0.2009669
2378.6 | 0.270536 | 1615.385 | 0.2009669
2381.32 | 0.271059 | 1615.385 | 0.2009669
2383.9 | 0.271574 | 1626.923 | 0.2023515
2386.67 | 0.2721 | 1626.923 | 0.2023515
2389.71 | 0.272698 | 1626.923 | 0.2023515
2392.3 | 0.273189 | 1626.923 | 0.2023515
2394.92 | 0.273718 | 1626.923 | 0.2023515
2397.3 | 0.2742 | 1638.462 | 0.2037443
2399.87 | 0.274721 | 1638.462 | 0.2037443
2402.32 | 0.27519 | 1638.462 | 0.2037443
2404.98 | 0.275742 | 1638.462 | 0.2037443
2408.75 | 0.276503 | 1638.462 | 0.2037443
2411.12 | 0.276991 | 1650 | 0.2051455
2413.48 | 0.277471 | 1650 | 0.2051455
2416.02 | 0.277991 | 1650 | 0.2051455
2418.77 | 0.27855 | 1650 | 0.2051455
2420.98 | 0.278999 | 1661.538 | 0.2065555
2423.73 | 0.279599 | 1661.538 | 0.2065555
2426.31 | 0.280143 | 1661.538 | 0.2065555
2429.12 | 0.280731 | 1661.538 | 0.2065555
2431.29 | 0.281187 | 1661.538 | 0.2065555
2433.72 | 0.281702 | 1673.077 | 0.2079747
2435.36 | 0.282056 | 1673.077 | 0.2079747
2438.46 | 0.282733 | 1673.077 | 0.2079747
2441.23 | 0.28334 | 1673.077 | 0.2079747
2444.17 | 0.283972 | 1673.077 | 0.2079747
2446.39 | 0.284474 | 1684.615 | 0.2094032
2448.82 | 0.285018 | 1684.615 | 0.2094032
2450.89 | 0.285494 | 1684.615 | 0.2094032
2453.31 | 0.286023 | 1684.615 | 0.2094032
2455.93 | 0.286626 | 1696.154 | 0.2108416
2458.33 | 0.287156 | 1696.154 | 0.2108416
2460.67 | 0.287695 | 1696.154 | 0.2108416
2463.49 | 0.28834 | 1696.154 | 0.2108416
2465.51 | 0.288793 | 1696.154 | 0.2108416
2467.79 | 0.28933 | 1707.692 | 0.2122901
2469.93 | 0.289825 | 1707.692 | 0.2122901
2472.81 | 0.290493 | 1707.692 | 0.2122901
2475.13 | 0.291042 | 1707.692 | 0.2122901
2477.55 | 0.291616 | 1707.692 | 0.2122901
2480.24 | 0.292254 | 1719.231 | 0.2137491
2482.49 | 0.292775 | 1719.231 | 0.2137491
2484.99 | 0.293379 | 1719.231 | 0.2137491
2487.11 | 0.293885 | 1719.231 | 0.2137491
2489.36 | 0.294424 | 1730.769 | 0.2152189
2491.48 | 0.294952 | 1730.769 | 0.2152189
2493.72 | 0.295509 | 1730.769 | 0.2152189
2495.54 | 0.295956 | 1730.769 | 0.2152189
2497.81 | 0.296505 | 1730.769 | 0.2152189
2499.76 | 0.296999 | 1742.308 | 0.2167
2502.29 | 0.297627 | 1742.308 | 0.2167
2504.46 | 0.298193 | 1742.308 | 0.2167
2506.42 | 0.29869 | 1742.308 | 0.2167
2508.45 | 0.29921 | 1742.308 | 0.2167
2510.24 | 0.299668 | 1753.846 | 0.2181928
2512.17 | 0.300175 | 1753.846 | 0.2181928
2514.46 | 0.300768 | 1753.846 | 0.2181928
2516.43 | 0.301286 | 1753.846 | 0.2181928
2518.29 | 0.301782 | 1765.385 | 0.2196978
2520.05 | 0.302254 | 1765.385 | 0.2196978
2521.78 | 0.302731 | 1765.385 | 0.2196978
2523.67 | 0.303237 | 1765.385 | 0.2196978
2525.85 | 0.303822 | 1765.385 | 0.2196978
2527.77 | 0.304337 | 1776.923 | 0.2212153
2529.72 | 0.304861 | 1776.923 | 0.2212153
2531.46 | 0.305334 | 1776.923 | 0.2212153
2533.63 | 0.305924 | 1776.923 | 0.2212153
2536.05 | 0.306597 | 1776.923 | 0.2212153
2537.73 | 0.307062 | 1788.462 | 0.2227457
2539.57 | 0.30758 | 1788.462 | 0.2227457
2541.22 | 0.308051 | 1788.462 | 0.2227457
2543.07 | 0.308573 | 1788.462 | 0.2227457
2544.89 | 0.309095 | 1800 | 0.2242897
2547.39 | 0.309819 | 1800 | 0.2242897
2549.19 | 0.310332 | 1800 | 0.2242897
2551.46 | 0.310987 | 1800 | 0.2242897
2553.41 | 0.31157 | 1800 | 0.2242897
2555.08 | 0.312055 | 1811.538 | 0.2258476
2556.65 | 0.312526 | 1811.538 | 0.2258476
2558.67 | 0.313142 | 1811.538 | 0.2258476
2560.22 | 0.313601 | 1811.538 | 0.2258476
2562.32 | 0.314239 | 1811.538 | 0.2258476
2564.06 | 0.314782 | 1823.077 | 0.22742
2565.86 | 0.315333 | 1823.077 | 0.22742
2567.4 | 0.315823 | 1823.077 | 0.22742
2568.95 | 0.316317 | 1823.077 | 0.22742
2570.52 | 0.316823 | 1834.615 | 0.2290074
2572.43 | 0.317404 | 1834.615 | 0.2290074
2573.99 | 0.317911 | 1834.615 | 0.2290074
2575.67 | 0.318459 | 1834.615 | 0.2290074
2577.04 | 0.318895 | 1834.615 | 0.2290074
2578.76 | 0.319477 | 1846.154 | 0.2306104
2580.53 | 0.320045 | 1846.154 | 0.2306104
2582.03 | 0.320532 | 1846.154 | 0.2306104
2583.8 | 0.321116 | 1846.154 | 0.2306104
2585.3 | 0.321626 | 1846.154 | 0.2306104
2586.72 | 0.322101 | 1857.692 | 0.2322296
2588.05 | 0.322557 | 1857.692 | 0.2322296
2589.64 | 0.323086 | 1857.692 | 0.2322296
2591.25 | 0.323631 | 1857.692 | 0.2322296
2592.72 | 0.324142 | 1857.692 | 0.2322296
2594.07 | 0.324615 | 1869.231 | 0.2338655
2595.76 | 0.325205 | 1869.231 | 0.2338655
2597.24 | 0.325713 | 1869.231 | 0.2338655
2598.93 | 0.326311 | 1869.231 | 0.2338655
2600.36 | 0.326824 | 1880.769 | 0.2355188
2602 | 0.327414 | 1880.769 | 0.2355188
2603.12 | 0.327809 | 1880.769 | 0.2355188
2604.63 | 0.328368 | 1880.769 | 0.2355188
2606.22 | 0.328946 | 1880.769 | 0.2355188
2607.62 | 0.32946 | 1892.308 | 0.2371903
2609.11 | 0.330001 | 1892.308 | 0.2371903
2610.57 | 0.330558 | 1892.308 | 0.2371903
2612.19 | 0.331168 | 1892.308 | 0.2371903
2613.56 | 0.331692 | 1892.308 | 0.2371903
2614.71 | 0.332125 | 1903.846 | 0.2388805
2616.3 | 0.332723 | 1903.846 | 0.2388805
2617.51 | 0.333205 | 1903.846 | 0.2388805
2618.98 | 0.33377 | 1903.846 | 0.2388805
2620.08 | 0.334208 | 1915.385 | 0.2405903
2621.4 | 0.334731 | 1915.385 | 0.2405903
2622.57 | 0.335192 | 1915.385 | 0.2405903
2623.64 | 0.335615 | 1915.385 | 0.2405903
2625.06 | 0.336198 | 1915.385 | 0.2405903
2626.24 | 0.336675 | 1926.923 | 0.2423203
2627.27 | 0.337097 | 1926.923 | 0.2423203
2628.58 | 0.337622 | 1926.923 | 0.2423203
2630.21 | 0.33831 | 1926.923 | 0.2423203
2631.51 | 0.338856 | 1926.923 | 0.2423203
2632.65 | 0.339344 | 1938.462 | 0.2440714
2633.92 | 0.339888 | 1938.462 | 0.2440714
2635.18 | 0.34043 | 1938.462 | 0.2440714
2636.32 | 0.340905 | 1938.462 | 0.2440714
2637.49 | 0.341417 | 1950 | 0.2458445
2638.62 | 0.341905 | 1950 | 0.2458445
2639.97 | 0.342499 | 1950 | 0.2458445
2641.21 | 0.343046 | 1950 | 0.2458445
2642.59 | 0.343667 | 1950 | 0.2458445
2643.63 | 0.344141 | 1961.538 | 0.2476402
2644.84 | 0.344687 | 1961.538 | 0.2476402
2645.93 | 0.34518 | 1961.538 | 0.2476402
2647.18 | 0.345753 | 1961.538 | 0.2476402
2648.25 | 0.346235 | 1961.538 | 0.2476402
2649.53 | 0.346836 | 1973.077 | 0.2494596
2650.57 | 0.347311 | 1973.077 | 0.2494596
2651.77 | 0.347879 | 1973.077 | 0.2494596
2652.68 | 0.348332 | 1973.077 | 0.2494596
2654 | 0.34895 | 1984.615 | 0.2513035
2654.92 | 0.349393 | 1984.615 | 0.2513035
2656.14 | 0.349984 | 1984.615 | 0.2513035
2657.21 | 0.350501 | 1984.615 | 0.2513035
2658.19 | 0.350997 | 1984.615 | 0.2513035
2659.24 | 0.351517 | 1996.154 | 0.2531731
2660.34 | 0.352074 | 1996.154 | 0.2531731
2661.66 | 0.35273 | 1996.154 | 0.2531731
2662.91 | 0.35338 | 1996.154 | 0.2531731
2663.98 | 0.353928 | 1996.154 | 0.2531731
2664.81 | 0.354362 | 2007.692 | 0.2550693
2665.87 | 0.354906 | 2007.692 | 0.2550693
2666.98 | 0.3555 | 2007.692 | 0.2550693
2667.97 | 0.356024 | 2007.692 | 0.2550693
2668.92 | 0.356533 | 2019.231 | 0.2569933
2669.92 | 0.357072 | 2019.231 | 0.2569933
2670.79 | 0.357554 | 2019.231 | 0.2569933
2671.89 | 0.358153 | 2019.231 | 0.2569933
2672.62 | 0.358574 | 2019.231 | 0.2569933
2673.61 | 0.359111 | 2030.769 | 0.2589462
2674.44 | 0.359573 | 2030.769 | 0.2589462
2675.31 | 0.360062 | 2030.769 | 0.2589462
2676.18 | 0.360553 | 2030.769 | 0.2589462
2677.14 | 0.361094 | 2030.769 | 0.2589462
2678.08 | 0.361642 | 2042.308 | 0.2609293
2678.81 | 0.362066 | 2042.308 | 0.2609293
2679.58 | 0.362518 | 2042.308 | 0.2609293
2680.71 | 0.363179 | 2042.308 | 0.2609293
2681.72 | 0.363767 | 2053.846 | 0.2629439
2682.57 | 0.3643 | 2053.846 | 0.2629439
2683.48 | 0.364861 | 2053.846 | 0.2629439
2684.4 | 0.365424 | 2053.846 | 0.2629439
2685.22 | 0.36593 | 2053.846 | 0.2629439
2685.9 | 0.366361 | 2065.385 | 0.2649914
2686.84 | 0.366947 | 2065.385 | 0.2649914
2687.62 | 0.367438 | 2065.385 | 0.2649914
2688.51 | 0.367996 | 2065.385 | 0.2649914
2689.34 | 0.368544 | 2065.385 | 0.2649914
2690.19 | 0.369091 | 2076.923 | 0.2670734
2690.91 | 0.369562 | 2076.923 | 0.2670734
2691.81 | 0.370151 | 2076.923 | 0.2670734
2692.63 | 0.3707 | 2076.923 | 0.2670734
2693.48 | 0.371272 | 2088.462 | 0.2691913
2694.25 | 0.371792 | 2088.462 | 0.2691913
2694.9 | 0.372255 | 2088.462 | 0.2691913
2695.6 | 0.372738 | 2088.462 | 0.2691913
2696.28 | 0.373197 | 2088.462 | 0.2691913
2696.88 | 0.373628 | 2100 | 0.271347
2697.65 | 0.37417 | 2100 | 0.271347
2698.27 | 0.374612 | 2100 | 0.271347
2699 | 0.375145 | 2100 | 0.271347
2699.57 | 0.375567 | 2100 | 0.271347
2700.33 | 0.376116 | 2111.538 | 0.2735422
2700.9 | 0.376543 | 2111.538 | 0.2735422
2701.54 | 0.377025 | 2111.538 | 0.2735422
2702.14 | 0.377471 | 2111.538 | 0.2735422
2702.82 | 0.377978 | 2123.077 | 0.2757787
2703.49 | 0.378489 | 2123.077 | 0.2757787
2704.12 | 0.378982 | 2123.077 | 0.2757787
2704.77 | 0.37948 | 2123.077 | 0.2757787
2705.44 | 0.380002 | 2123.077 | 0.2757787
2706.11 | 0.380525 | 2134.615 | 0.2780588
2706.79 | 0.381074 | 2134.615 | 0.2780588
2707.49 | 0.381643 | 2134.615 | 0.2780588
2708.16 | 0.382178 | 2134.615 | 0.2780588
2708.86 | 0.382748 | 2134.615 | 0.2780588
2709.53 | 0.383293 | 2146.154 | 0.2803846
2710.3 | 0.38396 | 2146.154 | 0.2803846
2711.05 | 0.384597 | 2146.154 | 0.2803846
2711.58 | 0.385049 | 2146.154 | 0.2803846
2712.13 | 0.385525 | 2157.692 | 0.2827588
2712.7 | 0.386002 | 2157.692 | 0.2827588
2713.31 | 0.386549 | 2157.692 | 0.2827588
2713.92 | 0.387088 | 2157.692 | 0.2827588
2714.5 | 0.387611 | 2157.692 | 0.2827588
2715.13 | 0.38819 | 2169.231 | 0.2851838
2715.78 | 0.388785 | 2169.231 | 0.2851838
2716.38 | 0.38935 | 2169.231 | 0.2851838
2716.82 | 0.389775 | 2169.231 | 0.2851838
2717.4 | 0.390317 | 2169.231 | 0.2851838
2717.9 | 0.390802 | 2180.769 | 0.2876623
2718.42 | 0.391302 | 2180.769 | 0.2876623
2718.92 | 0.39179 | 2180.769 | 0.2876623
2719.52 | 0.392374 | 2180.769 | 0.2876623
2719.94 | 0.392791 | 2192.308 | 0.2901975
2720.51 | 0.393356 | 2192.308 | 0.2901975
2721.01 | 0.393871 | 2192.308 | 0.2901975
2721.41 | 0.394276 | 2192.308 | 0.2901975
2721.92 | 0.394811 | 2192.308 | 0.2901975
2722.41 | 0.395312 | 2203.846 | 0.2927924
2722.89 | 0.395811 | 2203.846 | 0.2927924
2723.28 | 0.396223 | 2203.846 | 0.2927924
2723.74 | 0.396727 | 2203.846 | 0.2927924
2724.16 | 0.397177 | 2203.846 | 0.2927924
2724.61 | 0.397663 | 2215.385 | 0.2954508
2725.01 | 0.398094 | 2215.385 | 0.2954508
2725.41 | 0.398546 | 2215.385 | 0.2954508
2725.81 | 0.399007 | 2215.385 | 0.2954508
2726.33 | 0.399582 | 2226.923 | 0.2981764
2726.8 | 0.400117 | 2226.923 | 0.2981764
2727.25 | 0.400634 | 2226.923 | 0.2981764
2727.66 | 0.401129 | 2226.923 | 0.2981764
2728.08 | 0.401618 | 2226.923 | 0.2981764
2728.41 | 0.402012 | 2238.462 | 0.3009731
2728.85 | 0.402558 | 2238.462 | 0.3009731
2729.2 | 0.402984 | 2238.462 | 0.3009731
2729.52 | 0.403371 | 2238.462 | 0.3009731
2729.82 | 0.403751 | 2238.462 | 0.3009731
2730.18 | 0.404215 | 2250 | 0.3038453
2730.52 | 0.404624 | 2250 | 0.3038453
2730.93 | 0.405171 | 2250 | 0.3038453
2731.23 | 0.405559 | 2250 | 0.3038453
2731.58 | 0.406012 | 2261.538 | 0.3067977
2731.97 | 0.40652 | 2261.538 | 0.3067977
2732.28 | 0.40695 | 2261.538 | 0.3067977
2732.65 | 0.40743 | 2261.538 | 0.3067977
2732.99 | 0.407889 | 2261.538 | 0.3067977
2733.34 | 0.408356 | 2273.077 | 0.3098356
2733.65 | 0.408791 | 2273.077 | 0.3098356
2733.95 | 0.409213 | 2273.077 | 0.3098356
2734.27 | 0.40967 | 2273.077 | 0.3098356
2734.59 | 0.410133 | 2273.077 | 0.3098356
2734.89 | 0.410564 | 2284.615 | 0.3129647
2735.24 | 0.41108 | 2284.615 | 0.3129647
2735.55 | 0.41156 | 2284.615 | 0.3129647
2735.87 | 0.41203 | 2284.615 | 0.3129647
2736.16 | 0.412469 | 2296.154 | 0.3161912
2736.52 | 0.413045 | 2296.154 | 0.3161912
2736.81 | 0.413491 | 2296.154 | 0.3161912
2737.14 | 0.414013 | 2296.154 | 0.3161912
2737.46 | 0.414524 | 2296.154 | 0.3161912
2737.86 | 0.415172 | 2307.692 | 0.3195221
2738.19 | 0.415711 | 2307.692 | 0.3195221
2738.56 | 0.416332 | 2307.692 | 0.3195221
2738.84 | 0.416814 | 2307.692 | 0.3195221
2739.14 | 0.417333 | 2307.692 | 0.3195221
2739.39 | 0.417768 | 2319.231 | 0.322965
2739.71 | 0.418323 | 2319.231 | 0.322965
2739.96 | 0.418765 | 2319.231 | 0.322965
2740.21 | 0.419235 | 2319.231 | 0.322965
2740.46 | 0.419676 | 2330.769 | 0.3265284
2740.73 | 0.42018 | 2330.769 | 0.3265284
2740.99 | 0.420677 | 2330.769 | 0.3265284
2741.24 | 0.421155 | 2330.769 | 0.3265284
2741.49 | 0.421655 | 2330.769 | 0.3265284
2741.73 | 0.422104 | 2342.308 | 0.3302216
2742.05 | 0.42273 | 2342.308 | 0.3302216
2742.28 | 0.423203 | 2342.308 | 0.3302216
2742.55 | 0.423756 | 2342.308 | 0.3302216
2742.76 | 0.424215 | 2342.308 | 0.3302216
2743.01 | 0.424765 | 2353.846 | 0.3340586
2743.21 | 0.425188 | 2353.846 | 0.3340586
2743.43 | 0.425659 | 2353.846 | 0.3340586
2743.61 | 0.426062 | 2353.846 | 0.3340586
2743.83 | 0.42655 | 2365.385 | 0.3380498
2744.03 | 0.426999 | 2365.385 | 0.3380498
2744.23 | 0.427465 | 2365.385 | 0.3380498
2744.4 | 0.427883 | 2365.385 | 0.3380498
2744.61 | 0.428385 | 2365.385 | 0.3380498
2744.8 | 0.428826 | 2376.923 | 0.3422094
2744.96 | 0.429234 | 2376.923 | 0.3422094
2745.11 | 0.429601 | 2376.923 | 0.3422094
2745.33 | 0.430153 | 2376.923 | 0.3422094
2745.48 | 0.430542 | 2376.923 | 0.3422094
2745.65 | 0.430966 | 2388.462 | 0.3465526
2745.82 | 0.431408 | 2388.462 | 0.3465526
2745.98 | 0.431863 | 2388.462 | 0.3465526
2746.13 | 0.432269 | 2388.462 | 0.3465526
2746.3 | 0.432741 | 2400 | 0.3510968
2746.47 | 0.433202 | 2400 | 0.3510968
2746.62 | 0.433648 | 2400 | 0.3510968
2746.78 | 0.434134 | 2400 | 0.3510968
2746.93 | 0.434577 | 2400 | 0.3510968
2747.1 | 0.435103 | 2411.538 | 0.3558619
2747.25 | 0.435558 | 2411.538 | 0.3558619
2747.42 | 0.436104 | 2411.538 | 0.3558619
2747.57 | 0.436581 | 2411.538 | 0.3558619
2747.73 | 0.437143 | 2411.538 | 0.3558619
2747.88 | 0.437667 | 2423.077 | 0.3608707
2748.05 | 0.438265 | 2423.077 | 0.3608707
2748.2 | 0.438812 | 2423.077 | 0.3608707
2748.37 | 0.439443 | 2423.077 | 0.3608707
2748.52 | 0.440053 | 2434.615 | 0.3661493
2748.69 | 0.440736 | 2434.615 | 0.3661493
2748.84 | 0.44138 | 2434.615 | 0.3661493
2749 | 0.442147 | 2434.615 | 0.3661493
2749.15 | 0.442867 | 2434.615 | 0.3661493
2749.32 | 0.443712 | 2446.154 | 0.3717271
2749.47 | 0.444549 | 2446.154 | 0.3717271
2749.64 | 0.445534 | 2446.154 | 0.3717271
2749.79 | 0.446534 | 2446.154 | 0.3717271
2749.95 | 0.447783 | 2446.154 | 0.3717271
2750.1 | 0.449053 | 2457.692 | 0.3776544
2750.27 | 0.45075 | 2457.692 | 0.3776544
2750.42 | 0.452708 | 2457.692 | 0.3776544
2750.74 | 0.468106 | 2457.692 | 0.3776544
0 | 0 | 0 | 0
3.82 | 0.000816 | 0 | 0
8.11 | 0.001662 | 0 | 0
11.66 | 0.002328 | 11.53846 | 0.001411759
15.85 | 0.003053 | 11.53846 | 0.001411759
19.04 | 0.003531 | 11.53846 | 0.001411759
23.06 | 0.004106 | 23.07692 | 0.002811795
26.96 | 0.004621 | 23.07692 | 0.002811795
31.55 | 0.005215 | 23.07692 | 0.002811795
35.17 | 0.005661 | 34.61538 | 0.004200284
40.16 | 0.006256 | 34.61538 | 0.004200284
43.98 | 0.006729 | 34.61538 | 0.004200284
48.42 | 0.007251 | 46.15385 | 0.005577399
52.04 | 0.007659 | 46.15385 | 0.005577399
56.21 | 0.008136 | 46.15385 | 0.005577399
59.42 | 0.008511 | 57.69231 | 0.006943307
62.99 | 0.008912 | 57.69231 | 0.006943307
66.21 | 0.009296 | 69.23077 | 0.008298173
70.74 | 0.009786 | 69.23077 | 0.008298173
74.4 | 0.010198 | 69.23077 | 0.008298173
79.15 | 0.010718 | 80.76923 | 0.009642158
83.66 | 0.011214 | 80.76923 | 0.009642158
88.68 | 0.011777 | 80.76923 | 0.009642158
93.17 | 0.012434 | 92.30769 | 0.01097542
97.49 | 0.012906 | 92.30769 | 0.01097542
101.66 | 0.013361 | 92.30769 | 0.01097542
106.33 | 0.013882 | 103.8462 | 0.01229812
110.55 | 0.014335 | 103.8462 | 0.01229812
115.27 | 0.014827 | 103.8462 | 0.01229812
118.66 | 0.015192 | 115.3846 | 0.01361039
122.56 | 0.015599 | 115.3846 | 0.01361039
126.82 | 0.016065 | 126.9231 | 0.0149124
131.34 | 0.016549 | 126.9231 | 0.0149124
136.13 | 0.017033 | 126.9231 | 0.0149124
141.43 | 0.017585 | 138.4615 | 0.01620429
145.22 | 0.017976 | 138.4615 | 0.01620429
148.96 | 0.018355 | 138.4615 | 0.01620429
152.23 | 0.018683 | 150 | 0.01748619
156.63 | 0.019137 | 150 | 0.01748619
161.34 | 0.019603 | 150 | 0.01748619
165.89 | 0.020036 | 161.5385 | 0.01875826
169.78 | 0.020426 | 161.5385 | 0.01875826
174.03 | 0.020857 | 161.5385 | 0.01875826
178.12 | 0.021245 | 173.0769 | 0.02002062
182.98 | 0.021689 | 173.0769 | 0.02002062
187.03 | 0.022059 | 184.6154 | 0.02127341
191.35 | 0.022478 | 184.6154 | 0.02127341
195.86 | 0.022906 | 184.6154 | 0.02127341
200.01 | 0.023307 | 196.1538 | 0.02251676
204.67 | 0.023755 | 196.1538 | 0.02251676
209.24 | 0.024194 | 196.1538 | 0.02251676
212.76 | 0.02453 | 207.6923 | 0.02375079
218.21 | 0.025041 | 207.6923 | 0.02375079
222.42 | 0.025434 | 207.6923 | 0.02375079
227.61 | 0.025921 | 219.2308 | 0.02497565
232.08 | 0.026327 | 219.2308 | 0.02497565
237.53 | 0.026823 | 219.2308 | 0.02497565
240.82 | 0.027117 | 230.7692 | 0.02619144
246.11 | 0.027592 | 230.7692 | 0.02619144
249.53 | 0.027905 | 242.3077 | 0.02739829
254.67 | 0.028382 | 242.3077 | 0.02739829
258.92 | 0.028747 | 242.3077 | 0.02739829
263.66 | 0.029162 | 253.8462 | 0.02859633
268.03 | 0.029556 | 253.8462 | 0.02859633
272.27 | 0.029917 | 253.8462 | 0.02859633
277.19 | 0.030362 | 265.3846 | 0.02978565
282.35 | 0.030802 | 265.3846 | 0.02978565
285.9 | 0.031103 | 265.3846 | 0.02978565
291.04 | 0.031531 | 276.9231 | 0.03096639
294.41 | 0.031826 | 276.9231 | 0.03096639
298.76 | 0.032206 | 276.9231 | 0.03096639
303.59 | 0.032615 | 288.4615 | 0.03213865
308.86 | 0.033061 | 288.4615 | 0.03213865
312.76 | 0.033379 | 288.4615 | 0.03213865
317.68 | 0.033796 | 300 | 0.03330254
321.65 | 0.034134 | 300 | 0.03330254
326.09 | 0.034519 | 311.5385 | 0.03445818
330.23 | 0.034863 | 311.5385 | 0.03445818
333.98 | 0.03517 | 311.5385 | 0.03445818
338.14 | 0.035505 | 323.0769 | 0.03560566
343.34 | 0.035925 | 323.0769 | 0.03560566
347.48 | 0.036267 | 323.0769 | 0.03560566
352.77 | 0.036697 | 334.6154 | 0.03674509
357.38 | 0.037067 | 334.6154 | 0.03674509
362.2 | 0.037455 | 334.6154 | 0.03674509
366.92 | 0.037846 | 346.1538 | 0.03787657
371.39 | 0.038194 | 346.1538 | 0.03787657
376.36 | 0.038584 | 346.1538 | 0.03787657
380.8 | 0.038942 | 357.6923 | 0.03900021
385.67 | 0.039322 | 357.6923 | 0.03900021
390.26 | 0.039696 | 369.2308 | 0.0401161
395.18 | 0.040086 | 369.2308 | 0.0401161
399.37 | 0.040425 | 369.2308 | 0.0401161
404.64 | 0.040831 | 380.7692 | 0.04122433
410 | 0.041252 | 380.7692 | 0.04122433
414.82 | 0.041624 | 380.7692 | 0.04122433
419.34 | 0.041981 | 392.3077 | 0.04232501
422.94 | 0.042256 | 392.3077 | 0.04232501
426.73 | 0.042546 | 392.3077 | 0.04232501
431.64 | 0.042929 | 403.8462 | 0.04341823
436.63 | 0.043306 | 403.8462 | 0.04341823
441.01 | 0.043652 | 403.8462 | 0.04341823
446.24 | 0.044042 | 415.3846 | 0.04450407
450.82 | 0.044375 | 415.3846 | 0.04450407
455.44 | 0.044718 | 426.9231 | 0.04558264
460.42 | 0.045093 | 426.9231 | 0.04558264
465.21 | 0.045454 | 426.9231 | 0.04558264
469.63 | 0.045811 | 438.4615 | 0.046654
474.68 | 0.046179 | 438.4615 | 0.046654
479.9 | 0.046488 | 438.4615 | 0.046654
484.53 | 0.046907 | 450 | 0.04771827
488.93 | 0.047232 | 450 | 0.04771827
493.92 | 0.047618 | 450 | 0.04771827
498.17 | 0.047926 | 461.5385 | 0.04877551
502.91 | 0.048267 | 461.5385 | 0.04877551
507.87 | 0.04863 | 461.5385 | 0.04877551
512.2 | 0.048941 | 473.0769 | 0.04982581
516.39 | 0.049243 | 473.0769 | 0.04982581
520.35 | 0.049538 | 484.6154 | 0.05086926
525.38 | 0.049883 | 484.6154 | 0.05086926
529.54 | 0.050181 | 484.6154 | 0.05086926
533.93 | 0.050479 | 496.1538 | 0.05190593
537.85 | 0.050774 | 496.1538 | 0.05190593
542.49 | 0.05109 | 496.1538 | 0.05190593
546.26 | 0.05135 | 507.6923 | 0.05293591
550.24 | 0.051659 | 507.6923 | 0.05293591
555.28 | 0.052014 | 507.6923 | 0.05293591
560.67 | 0.052383 | 519.2308 | 0.05395927
565.34 | 0.052716 | 519.2308 | 0.05395927
570.35 | 0.05307 | 519.2308 | 0.05395927
574.97 | 0.053399 | 530.7692 | 0.05497609
579.36 | 0.053703 | 530.7692 | 0.05497609
584.71 | 0.054074 | 530.7692 | 0.05497609
589.45 | 0.054389 | 542.3077 | 0.05598645
593.69 | 0.054696 | 542.3077 | 0.05598645
599.08 | 0.05507 | 553.8462 | 0.05699042
603.2 | 0.055366 | 553.8462 | 0.05699042
608.74 | 0.055748 | 553.8462 | 0.05699042
613.71 | 0.056078 | 565.3846 | 0.05798807
619.97 | 0.056496 | 565.3846 | 0.05798807
624.25 | 0.056791 | 565.3846 | 0.05798807
629.08 | 0.057111 | 576.9231 | 0.05897948
632.93 | 0.057386 | 576.9231 | 0.05897948
638.35 | 0.057748 | 576.9231 | 0.05897948
642.42 | 0.058022 | 588.4615 | 0.05996471
647.48 | 0.058351 | 588.4615 | 0.05996471
653.04 | 0.058717 | 588.4615 | 0.05996471
657.54 | 0.059036 | 600 | 0.06094384
661.99 | 0.059348 | 600 | 0.06094384
667.15 | 0.059677 | 611.5385 | 0.06191694
671.82 | 0.06 | 611.5385 | 0.06191694
676.71 | 0.060324 | 611.5385 | 0.06191694
680.45 | 0.060583 | 623.0769 | 0.06288406
685.7 | 0.060937 | 623.0769 | 0.06288406
690.24 | 0.061244 | 623.0769 | 0.06288406
694.56 | 0.061525 | 634.6154 | 0.06384528
699.38 | 0.061835 | 634.6154 | 0.06384528
704.51 | 0.062189 | 634.6154 | 0.06384528
708.48 | 0.062424 | 646.1538 | 0.06480067
713.48 | 0.062745 | 646.1538 | 0.06480067
718.05 | 0.063037 | 646.1538 | 0.06480067
724.13 | 0.063431 | 657.6923 | 0.06575028
729.25 | 0.063769 | 657.6923 | 0.06575028
735.22 | 0.064141 | 669.2308 | 0.06669417
739.78 | 0.06443 | 669.2308 | 0.06669417
744.6 | 0.064743 | 669.2308 | 0.06669417
750.27 | 0.065121 | 680.7692 | 0.06763242
755.39 | 0.065449 | 680.7692 | 0.06763242
760.65 | 0.06578 | 680.7692 | 0.06763242
764.65 | 0.066038 | 692.3077 | 0.06856508
769.22 | 0.066321 | 692.3077 | 0.06856508
773.61 | 0.066605 | 692.3077 | 0.06856508
779.05 | 0.066957 | 703.8462 | 0.06949222
784.04 | 0.067258 | 703.8462 | 0.06949222
791.01 | 0.067695 | 703.8462 | 0.06949222
796.15 | 0.068027 | 715.3846 | 0.07041389
800.89 | 0.06832 | 715.3846 | 0.07041389
806.2 | 0.06865 | 726.9231 | 0.07133015
811.22 | 0.068949 | 726.9231 | 0.07133015
815.47 | 0.069214 | 726.9231 | 0.07133015
819.59 | 0.069482 | 738.4615 | 0.07224106
824.05 | 0.069749 | 738.4615 | 0.07224106
828.2 | 0.070009 | 738.4615 | 0.07224106
832.67 | 0.070286 | 750 | 0.07314672
838.38 | 0.070636 | 750 | 0.07314672
843.13 | 0.070939 | 750 | 0.07314672
848.56 | 0.071271 | 761.5385 | 0.07404722
854.45 | 0.071631 | 761.5385 | 0.07404722
859.35 | 0.071924 | 761.5385 | 0.07404722
863.84 | 0.072193 | 773.0769 | 0.07494265
869.18 | 0.072532 | 773.0769 | 0.07494265
873.4 | 0.0728 | 773.0769 | 0.07494265
877.92 | 0.073081 | 784.6154 | 0.07583308
882.54 | 0.073356 | 784.6154 | 0.07583308
887.98 | 0.073688 | 796.1538 | 0.0767186
892.67 | 0.073974 | 796.1538 | 0.0767186
898.11 | 0.074308 | 796.1538 | 0.0767186
903.45 | 0.074624 | 807.6923 | 0.07759928
909.6 | 0.074994 | 807.6923 | 0.07759928
914.96 | 0.075313 | 807.6923 | 0.07759928
920.15 | 0.075635 | 819.2308 | 0.07847521
924.49 | 0.075905 | 819.2308 | 0.07847521
929.51 | 0.076191 | 819.2308 | 0.07847521
934.18 | 0.076458 | 830.7692 | 0.07934647
939.12 | 0.076765 | 830.7692 | 0.07934647
942.96 | 0.076975 | 830.7692 | 0.07934647
948.03 | 0.077283 | 842.3077 | 0.08021313
952.05 | 0.077517 | 842.3077 | 0.08021313
957.97 | 0.077873 | 853.8462 | 0.08107527
962.13 | 0.078126 | 853.8462 | 0.08107527
966.95 | 0.078418 | 853.8462 | 0.08107527
971.2 | 0.078663 | 865.3846 | 0.08193297
975.44 | 0.078909 | 865.3846 | 0.08193297
981.06 | 0.079237 | 865.3846 | 0.08193297
985.85 | 0.07951 | 876.9231 | 0.0827863
990.39 | 0.079808 | 876.9231 | 0.0827863
994.71 | 0.080052 | 876.9231 | 0.0827863
998.31 | 0.080255 | 888.4615 | 0.08363532
1003.6 | 0.080561 | 888.4615 | 0.08363532
1008.72 | 0.080866 | 888.4615 | 0.08363532
1013.95 | 0.081168 | 900 | 0.08448012
1019.42 | 0.08149 | 900 | 0.08448012
1025.11 | 0.081813 | 911.5385 | 0.08532077
1029.5 | 0.082066 | 911.5385 | 0.08532077
1033.3 | 0.082289 | 911.5385 | 0.08532077
1038.61 | 0.082601 | 923.0769 | 0.08615734
1042.91 | 0.082842 | 923.0769 | 0.08615734
1047.03 | 0.083082 | 923.0769 | 0.08615734
1053.57 | 0.083457 | 934.6154 | 0.08698988
1058.09 | 0.083721 | 934.6154 | 0.08698988
1063.48 | 0.084042 | 934.6154 | 0.08698988
1067.47 | 0.084265 | 946.1538 | 0.08781848
1071.81 | 0.084514 | 946.1538 | 0.08781848
1076.73 | 0.084782 | 946.1538 | 0.08781848
1082.23 | 0.08511 | 957.6923 | 0.08864321
1087.14 | 0.085388 | 957.6923 | 0.08864321
1092.38 | 0.085681 | 969.2308 | 0.08946411
1097.35 | 0.085965 | 969.2308 | 0.08946411
1102.49 | 0.086244 | 969.2308 | 0.08946411
1106.53 | 0.086485 | 980.7692 | 0.09028127
1112.88 | 0.086848 | 980.7692 | 0.09028127
1117.12 | 0.087085 | 980.7692 | 0.09028127
1123.38 | 0.087444 | 992.3077 | 0.09109475
1128.57 | 0.087727 | 992.3077 | 0.09109475
1134.32 | 0.088073 | 992.3077 | 0.09109475
1139.48 | 0.088384 | 1003.846 | 0.0919046
1143.98 | 0.088614 | 1003.846 | 0.0919046
1148.94 | 0.088872 | 1003.846 | 0.0919046
1153.58 | 0.089145 | 1015.385 | 0.0927109
1158.7 | 0.089431 | 1015.385 | 0.0927109
1163.75 | 0.089721 | 1026.923 | 0.0935137
1168.46 | 0.089966 | 1026.923 | 0.0935137
1173.75 | 0.090254 | 1026.923 | 0.0935137
1180.22 | 0.090626 | 1038.462 | 0.09431307
1184.51 | 0.090859 | 1038.462 | 0.09431307
1189.96 | 0.091169 | 1038.462 | 0.09431307
1194.8 | 0.091424 | 1050 | 0.09510907
1200.36 | 0.091795 | 1050 | 0.09510907
1204.39 | 0.092026 | 1050 | 0.09510907
1210.07 | 0.092351 | 1061.538 | 0.09590174
1214.4 | 0.092594 | 1061.538 | 0.09590174
1219.7 | 0.092886 | 1061.538 | 0.09590174
1223.42 | 0.093082 | 1073.077 | 0.09669117
1228.61 | 0.093373 | 1073.077 | 0.09669117
1232.65 | 0.093604 | 1073.077 | 0.09669117
1238.84 | 0.093942 | 1084.615 | 0.09747739
1242.88 | 0.094175 | 1084.615 | 0.09747739
1247.93 | 0.094453 | 1096.154 | 0.09826047
1252.14 | 0.094671 | 1096.154 | 0.09826047
1258.39 | 0.095018 | 1096.154 | 0.09826047
1262.91 | 0.095265 | 1107.692 | 0.09904047
1267.85 | 0.09552 | 1107.692 | 0.09904047
1272.67 | 0.0958 | 1107.692 | 0.09904047
1278.28 | 0.096115 | 1119.231 | 0.09981743
1282.37 | 0.096335 | 1119.231 | 0.09981743
1287.41 | 0.096604 | 1119.231 | 0.09981743
1292.49 | 0.096874 | 1130.769 | 0.1005914
1299.02 | 0.097238 | 1130.769 | 0.1005914
1303.44 | 0.097466 | 1130.769 | 0.1005914
1309.38 | 0.097792 | 1142.308 | 0.1013625
1314.27 | 0.098069 | 1142.308 | 0.1013625
1318.96 | 0.098316 | 1153.846 | 0.1021307
1323.84 | 0.098579 | 1153.846 | 0.1021307
1330.13 | 0.09892 | 1153.846 | 0.1021307
1335.46 | 0.099197 | 1165.385 | 0.1028961
1340.81 | 0.099502 | 1165.385 | 0.1028961
1346.05 | 0.099765 | 1165.385 | 0.1028961
1351.46 | 0.10007 | 1176.923 | 0.1036587
1356.56 | 0.100342 | 1176.923 | 0.1036587
1362.28 | 0.100655 | 1176.923 | 0.1036587
1366.44 | 0.100869 | 1188.462 | 0.1044186
1371.18 | 0.101135 | 1188.462 | 0.1044186
1374.95 | 0.101334 | 1188.462 | 0.1044186
1380.57 | 0.101629 | 1200 | 0.1051759
1384.84 | 0.101852 | 1200 | 0.1051759
1389.73 | 0.102117 | 1211.538 | 0.1059305
1393.93 | 0.102335 | 1211.538 | 0.1059305
1400.27 | 0.102673 | 1211.538 | 0.1059305
1405.46 | 0.102946 | 1223.077 | 0.1066826
1412.27 | 0.103305 | 1223.077 | 0.1066826
1416.83 | 0.103542 | 1223.077 | 0.1066826
1421.41 | 0.103795 | 1234.615 | 0.1074322
1426.32 | 0.104052 | 1234.615 | 0.1074322
1430.61 | 0.104288 | 1234.615 | 0.1074322
1436.16 | 0.104581 | 1246.154 | 0.1081793
1441.68 | 0.104888 | 1246.154 | 0.1081793
1446.57 | 0.105144 | 1246.154 | 0.1081793
1452.08 | 0.105449 | 1257.692 | 0.108924
1455.77 | 0.105627 | 1257.692 | 0.108924
1460.64 | 0.105888 | 1269.231 | 0.1096664
1465.58 | 0.106141 | 1269.231 | 0.1096664
1471.62 | 0.106454 | 1269.231 | 0.1096664
1475.9 | 0.106639 | 1280.769 | 0.1104064
1480.58 | 0.106935 | 1280.769 | 0.1104064
1485.73 | 0.107182 | 1280.769 | 0.1104064
1490.92 | 0.107455 | 1292.308 | 0.1111441
1495.62 | 0.107706 | 1292.308 | 0.1111441
1500.95 | 0.108002 | 1292.308 | 0.1111441
1505.94 | 0.108254 | 1303.846 | 0.1118796
1511.22 | 0.10852 | 1303.846 | 0.1118796
1515.45 | 0.108749 | 1303.846 | 0.1118796
1521.07 | 0.109035 | 1315.385 | 0.1126129
1525.89 | 0.109295 | 1315.385 | 0.1126129
1531.68 | 0.109607 | 1315.385 | 0.1126129
1535.98 | 0.10983 | 1326.923 | 0.1133441
1541.61 | 0.110127 | 1326.923 | 0.1133441
1547.25 | 0.110422 | 1338.462 | 0.1140732
1551.12 | 0.110636 | 1338.462 | 0.1140732
1556.29 | 0.110904 | 1338.462 | 0.1140732
1561.96 | 0.111207 | 1350 | 0.1148002
1566.88 | 0.111444 | 1350 | 0.1148002
1572.44 | 0.111749 | 1350 | 0.1148002
1576.88 | 0.111982 | 1361.538 | 0.1155253
1582.32 | 0.112247 | 1361.538 | 0.1155253
1588.04 | 0.112555 | 1361.538 | 0.1155253
1592.24 | 0.112775 | 1373.077 | 0.1162483
1598.83 | 0.113105 | 1373.077 | 0.1162483
1603.52 | 0.113338 | 1373.077 | 0.1162483
1608.36 | 0.113598 | 1384.615 | 0.1169695
1612.85 | 0.113826 | 1384.615 | 0.1169695
1617.62 | 0.114064 | 1396.154 | 0.1176887
1621.24 | 0.114257 | 1396.154 | 0.1176887
1628.38 | 0.114629 | 1396.154 | 0.1176887
1634.12 | 0.114929 | 1407.692 | 0.1184061
1638.76 | 0.115172 | 1407.692 | 0.1184061
1645 | 0.115432 | 1407.692 | 0.1184061
1651.32 | 0.115742 | 1419.231 | 0.1191218
1656.39 | 0.116013 | 1419.231 | 0.1191218
1661.72 | 0.116285 | 1419.231 | 0.1191218
1666.95 | 0.116571 | 1430.769 | 0.1198356
1672.34 | 0.116852 | 1430.769 | 0.1198356
1677.95 | 0.11713 | 1430.769 | 0.1198356
1682.92 | 0.117392 | 1442.308 | 0.1205478
1687.68 | 0.117631 | 1442.308 | 0.1205478
1693.28 | 0.117916 | 1453.846 | 0.1212582
1697.74 | 0.118151 | 1453.846 | 0.1212582
1703.18 | 0.118436 | 1453.846 | 0.1212582
1707.7 | 0.118668 | 1465.385 | 0.1219671
1712.92 | 0.118928 | 1465.385 | 0.1219671
1717.36 | 0.119166 | 1465.385 | 0.1219671
1722.23 | 0.119424 | 1476.923 | 0.1226743
1727.08 | 0.119676 | 1476.923 | 0.1226743
1733.99 | 0.120028 | 1476.923 | 0.1226743
1738.2 | 0.120258 | 1488.462 | 0.12338
1743.8 | 0.120537 | 1488.462 | 0.12338
1748.31 | 0.120759 | 1488.462 | 0.12338
1752.53 | 0.120985 | 1500 | 0.1240842
1757.23 | 0.121228 | 1500 | 0.1240842
1763.11 | 0.12153 | 1511.538 | 0.1247868
1767.59 | 0.121768 | 1511.538 | 0.1247868
1773.9 | 0.122092 | 1511.538 | 0.1247868
1778.54 | 0.122334 | 1523.077 | 0.1254881
1783.31 | 0.122577 | 1523.077 | 0.1254881
1788.43 | 0.122841 | 1523.077 | 0.1254881
1793.35 | 0.123084 | 1534.615 | 0.1261879
1798.28 | 0.12336 | 1534.615 | 0.1261879
1804.53 | 0.123667 | 1534.615 | 0.1261879
1809.8 | 0.123841 | 1546.154 | 0.1268864
1815.16 | 0.124217 | 1546.154 | 0.1268864
1819.65 | 0.124455 | 1546.154 | 0.1268864
1826.27 | 0.124794 | 1557.692 | 0.1275836
1831.08 | 0.125048 | 1557.692 | 0.1275836
1836.27 | 0.125296 | 1557.692 | 0.1275836
1841.14 | 0.125569 | 1569.231 | 0.1282794
1846.13 | 0.125818 | 1569.231 | 0.1282794
1849.96 | 0.126028 | 1580.769 | 0.128974
1854.75 | 0.126261 | 1580.769 | 0.128974
1859.09 | 0.126484 | 1580.769 | 0.128974
1864.11 | 0.126733 | 1592.308 | 0.1296674
1868.83 | 0.126978 | 1592.308 | 0.1296674
1874.16 | 0.127248 | 1592.308 | 0.1296674
1877.96 | 0.127458 | 1603.846 | 0.1303596
1883.53 | 0.127754 | 1603.846 | 0.1303596
1887.34 | 0.127934 | 1603.846 | 0.1303596
1892.17 | 0.128191 | 1615.385 | 0.1310507
1897.13 | 0.128467 | 1615.385 | 0.1310507
1902.89 | 0.128757 | 1615.385 | 0.1310507
1907.74 | 0.129003 | 1626.923 | 0.1317407
1912.46 | 0.129251 | 1626.923 | 0.1317407
1917.42 | 0.129489 | 1638.462 | 0.1324296
1923.74 | 0.129807 | 1638.462 | 0.1324296
1928.58 | 0.130058 | 1638.462 | 0.1324296
1933.43 | 0.130295 | 1650 | 0.1331174
1938.36 | 0.130552 | 1650 | 0.1331174
1943.33 | 0.130811 | 1650 | 0.1331174
1946.95 | 0.130999 | 1661.538 | 0.1338043
1952.25 | 0.131282 | 1661.538 | 0.1338043
1957.38 | 0.131537 | 1661.538 | 0.1338043
1963.07 | 0.131816 | 1673.077 | 0.1344902
1967.02 | 0.132041 | 1673.077 | 0.1344902
1972.88 | 0.13232 | 1673.077 | 0.1344902
1978.1 | 0.132578 | 1684.615 | 0.1351751
1984.75 | 0.132894 | 1684.615 | 0.1351751
1988.94 | 0.133115 | 1696.154 | 0.1358592
1994.98 | 0.133422 | 1696.154 | 0.1358592
2000.22 | 0.133692 | 1696.154 | 0.1358592
2005.39 | 0.133987 | 1707.692 | 0.1365425
2009.9 | 0.134209 | 1707.692 | 0.1365425
2015 | 0.134473 | 1707.692 | 0.1365425
2020.76 | 0.134777 | 1719.231 | 0.1372249
2025.18 | 0.135 | 1719.231 | 0.1372249
2030.2 | 0.13526 | 1719.231 | 0.1372249
2035.17 | 0.135514 | 1730.769 | 0.1379065
2040.46 | 0.135777 | 1730.769 | 0.1379065
2045.48 | 0.136028 | 1730.769 | 0.1379065
2050.34 | 0.136285 | 1742.308 | 0.1385873
2054.93 | 0.136517 | 1742.308 | 0.1385873
2060.08 | 0.136776 | 1753.846 | 0.1392675
2065.84 | 0.137069 | 1753.846 | 0.1392675
2071.08 | 0.137343 | 1753.846 | 0.1392675
2076.2 | 0.137615 | 1765.385 | 0.139947
2082.27 | 0.137915 | 1765.385 | 0.139947
2087.93 | 0.138197 | 1765.385 | 0.139947
2093.1 | 0.138467 | 1776.923 | 0.1406258
2097.81 | 0.138711 | 1776.923 | 0.1406258
2102.43 | 0.13895 | 1776.923 | 0.1406258
2107.4 | 0.139219 | 1788.462 | 0.141304
2112.99 | 0.139502 | 1788.462 | 0.141304
2117.59 | 0.139747 | 1788.462 | 0.141304
2123.37 | 0.140039 | 1800 | 0.1419816
2128.56 | 0.140297 | 1800 | 0.1419816
2134.21 | 0.140591 | 1800 | 0.1419816
2138.15 | 0.140797 | 1811.538 | 0.1426587
2144.47 | 0.141122 | 1811.538 | 0.1426587
2149.71 | 0.141396 | 1823.077 | 0.1433353
2155.8 | 0.141684 | 1823.077 | 0.1433353
2160.46 | 0.141942 | 1823.077 | 0.1433353
2165.38 | 0.142182 | 1834.615 | 0.1440114
2169.72 | 0.142417 | 1834.615 | 0.1440114
2174.24 | 0.142654 | 1834.615 | 0.1440114
2178.74 | 0.142898 | 1846.154 | 0.1446871
2184.03 | 0.143148 | 1846.154 | 0.1446871
2188.42 | 0.143385 | 1846.154 | 0.1446871
2193.91 | 0.143668 | 1857.692 | 0.1453623
2199.1 | 0.143935 | 1857.692 | 0.1453623
2204.15 | 0.14419 | 1857.692 | 0.1453623
2208.72 | 0.144431 | 1869.231 | 0.1460372
2213.86 | 0.144684 | 1869.231 | 0.1460372
2218.63 | 0.144938 | 1880.769 | 0.1467118
2224.39 | 0.145223 | 1880.769 | 0.1467118
2229.66 | 0.145506 | 1880.769 | 0.1467118
2235.08 | 0.145779 | 1892.308 | 0.147386
2239.09 | 0.145991 | 1892.308 | 0.147386
2244.69 | 0.14629 | 1892.308 | 0.147386
2250.38 | 0.146583 | 1903.846 | 0.14806
2255.32 | 0.146855 | 1903.846 | 0.14806
2260.81 | 0.147146 | 1903.846 | 0.14806
2266.35 | 0.147418 | 1915.385 | 0.1487337
2271.47 | 0.14769 | 1915.385 | 0.1487337
2276.48 | 0.147963 | 1915.385 | 0.1487337
2281.9 | 0.148217 | 1926.923 | 0.1494073
2287.29 | 0.148495 | 1926.923 | 0.1494073
2291.18 | 0.1487 | 1938.462 | 0.1500807
2296.05 | 0.148971 | 1938.462 | 0.1500807
2300.64 | 0.14921 | 1938.462 | 0.1500807
2305.54 | 0.149466 | 1950 | 0.1507539
2309.73 | 0.14969 | 1950 | 0.1507539
2314.77 | 0.149946 | 1950 | 0.1507539
2319.41 | 0.150164 | 1961.538 | 0.1514271
2324.33 | 0.150435 | 1961.538 | 0.1514271
2328.38 | 0.150657 | 1961.538 | 0.1514271
2334.4 | 0.150955 | 1973.077 | 0.1521002
2340.26 | 0.151261 | 1973.077 | 0.1521002
2344.82 | 0.151518 | 1973.077 | 0.1521002
2349.92 | 0.151763 | 1984.615 | 0.1527732
2355.69 | 0.152091 | 1984.615 | 0.1527732
2360.55 | 0.152344 | 1996.154 | 0.1534463
2366.42 | 0.15266 | 1996.154 | 0.1534463
2372.21 | 0.152953 | 1996.154 | 0.1534463
2378.63 | 0.153282 | 2007.692 | 0.1541194
2383.54 | 0.153547 | 2007.692 | 0.1541194
2389.04 | 0.153837 | 2007.692 | 0.1541194
2394.23 | 0.154106 | 2019.231 | 0.1547926
2400.24 | 0.154416 | 2019.231 | 0.1547926
2405.18 | 0.15468 | 2019.231 | 0.1547926
2410.78 | 0.154979 | 2030.769 | 0.155466
2415.42 | 0.155227 | 2030.769 | 0.155466
2421.35 | 0.155528 | 2030.769 | 0.155466
2425.87 | 0.155766 | 2042.308 | 0.1561394
2430.91 | 0.15604 | 2042.308 | 0.1561394
2435.26 | 0.156262 | 2053.846 | 0.1568131
2440.13 | 0.156523 | 2053.846 | 0.1568131
2445.09 | 0.156791 | 2053.846 | 0.1568131
2450.56 | 0.157083 | 2065.385 | 0.157487
2455.98 | 0.157364 | 2065.385 | 0.157487
2461.02 | 0.157626 | 2065.385 | 0.157487
2466.91 | 0.157935 | 2076.923 | 0.1581611
2471.65 | 0.158177 | 2076.923 | 0.1581611
2476.12 | 0.158406 | 2076.923 | 0.1581611
2481.36 | 0.158701 | 2088.462 | 0.1588355
2487.33 | 0.159016 | 2088.462 | 0.1588355
2492.34 | 0.15928 | 2088.462 | 0.1588355
2497.61 | 0.15957 | 2100 | 0.1595103
2502.81 | 0.159846 | 2100 | 0.1595103
2508.4 | 0.160143 | 2100 | 0.1595103
2513.09 | 0.160394 | 2111.538 | 0.1601854
2519.11 | 0.16072 | 2111.538 | 0.1601854
2523.74 | 0.160968 | 2123.077 | 0.1608609
2530.36 | 0.16131 | 2123.077 | 0.1608609
2534.93 | 0.161552 | 2123.077 | 0.1608609
2540.45 | 0.161848 | 2134.615 | 0.1615369
2546.06 | 0.162148 | 2134.615 | 0.1615369
2551.75 | 0.162442 | 2134.615 | 0.1615369
2557.04 | 0.162725 | 2146.154 | 0.1622133
2562.14 | 0.163003 | 2146.154 | 0.1622133
2566.91 | 0.163271 | 2146.154 | 0.1622133
2571.95 | 0.163539 | 2157.692 | 0.1628903
2578.34 | 0.163881 | 2157.692 | 0.1628903
2584.27 | 0.164192 | 2157.692 | 0.1628903
2589.47 | 0.164479 | 2169.231 | 0.1635678
2595.11 | 0.164785 | 2169.231 | 0.1635678
2600.87 | 0.165099 | 2180.769 | 0.1642459
2605.5 | 0.165364 | 2180.769 | 0.1642459
2609.81 | 0.165598 | 2180.769 | 0.1642459
2614.68 | 0.165849 | 2192.308 | 0.1649246
2619.02 | 0.166102 | 2192.308 | 0.1649246
2624.22 | 0.166379 | 2192.308 | 0.1649246
2630.3 | 0.166701 | 2203.846 | 0.165604
2634.35 | 0.166925 | 2203.846 | 0.165604
2638.74 | 0.167169 | 2203.846 | 0.165604
2643.41 | 0.167426 | 2215.385 | 0.166284
2647.75 | 0.167666 | 2215.385 | 0.166284
2652.15 | 0.167885 | 2215.385 | 0.166284
2657.91 | 0.168201 | 2226.923 | 0.1669649
2661.95 | 0.168429 | 2226.923 | 0.1669649
2666.44 | 0.168681 | 2238.462 | 0.1676465
2671.17 | 0.16894 | 2238.462 | 0.1676465
2676.35 | 0.16921 | 2238.462 | 0.1676465
2682.49 | 0.169554 | 2250 | 0.1683289
2688.31 | 0.169884 | 2250 | 0.1683289
2694.63 | 0.170223 | 2250 | 0.1683289
2699.77 | 0.170497 | 2261.538 | 0.1690122
2704.53 | 0.17077 | 2261.538 | 0.1690122
2708.93 | 0.171022 | 2261.538 | 0.1690122
2715.32 | 0.171376 | 2273.077 | 0.1696965
2720.23 | 0.171645 | 2273.077 | 0.1696965
2725.7 | 0.171955 | 2273.077 | 0.1696965
2730.39 | 0.172213 | 2284.615 | 0.1703816
2735.96 | 0.172526 | 2284.615 | 0.1703816
2740.65 | 0.172781 | 2296.154 | 0.1710677
2746.62 | 0.173115 | 2296.154 | 0.1710677
2751.67 | 0.173401 | 2296.154 | 0.1710677
2757.35 | 0.17372 | 2307.692 | 0.1717549
2762.15 | 0.173982 | 2307.692 | 0.1717549
2767.44 | 0.174278 | 2307.692 | 0.1717549
2772.28 | 0.174546 | 2319.231 | 0.1724432
2776.98 | 0.174811 | 2319.231 | 0.1724432
2781.22 | 0.175046 | 2319.231 | 0.1724432
2786.44 | 0.175344 | 2330.769 | 0.1731325
2791.67 | 0.17563 | 2330.769 | 0.1731325
2796.74 | 0.175912 | 2330.769 | 0.1731325
2802.09 | 0.176223 | 2342.308 | 0.173823
2807.38 | 0.176517 | 2342.308 | 0.173823
2811.95 | 0.176784 | 2342.308 | 0.173823
2817.21 | 0.177083 | 2353.846 | 0.1745147
2821.7 | 0.177319 | 2353.846 | 0.1745147
2827.12 | 0.17762 | 2365.385 | 0.1752077
2831.59 | 0.177885 | 2365.385 | 0.1752077
2837.36 | 0.178213 | 2365.385 | 0.1752077
2841.49 | 0.178444 | 2376.923 | 0.1759019
2846.39 | 0.178715 | 2376.923 | 0.1759019
2852.11 | 0.17906 | 2376.923 | 0.1759019
2857.62 | 0.179381 | 2388.462 | 0.1765975
2862.34 | 0.179647 | 2388.462 | 0.1765975
2867.25 | 0.179931 | 2388.462 | 0.1765975
2872.87 | 0.180256 | 2400 | 0.1772944
2877.34 | 0.180519 | 2400 | 0.1772944
2882.48 | 0.180809 | 2400 | 0.1772944
2886.58 | 0.181044 | 2411.538 | 0.1779928
2892.94 | 0.181417 | 2411.538 | 0.1779928
2897.04 | 0.18165 | 2423.077 | 0.1786927
2902.73 | 0.181967 | 2423.077 | 0.1786927
2907.47 | 0.182242 | 2423.077 | 0.1786927
2912.64 | 0.18254 | 2434.615 | 0.179394
2917.97 | 0.182858 | 2434.615 | 0.179394
2923.1 | 0.183168 | 2434.615 | 0.179394
2927.88 | 0.183439 | 2446.154 | 0.180097
2933.75 | 0.183784 | 2446.154 | 0.180097
2938.47 | 0.18405 | 2446.154 | 0.180097
2943.43 | 0.184353 | 2457.692 | 0.1808015
2948.11 | 0.184635 | 2457.692 | 0.1808015
2953.17 | 0.184937 | 2457.692 | 0.1808015
2957.87 | 0.185196 | 2469.231 | 0.1815078
2963.08 | 0.185503 | 2469.231 | 0.1815078
2967.15 | 0.185736 | 2480.769 | 0.1822157
2972.92 | 0.186089 | 2480.769 | 0.1822157
2978.13 | 0.186392 | 2480.769 | 0.1822157
2983.12 | 0.186694 | 2492.308 | 0.1829254
2987.42 | 0.18694 | 2492.308 | 0.1829254
2993.49 | 0.1873 | 2492.308 | 0.1829254
2997.3 | 0.18752 | 2503.846 | 0.183637
3001.84 | 0.187796 | 2503.846 | 0.183637
3006.61 | 0.188079 | 2503.846 | 0.183637
3011.81 | 0.188384 | 2515.385 | 0.1843504
3015.42 | 0.188602 | 2515.385 | 0.1843504
3021.34 | 0.18896 | 2515.385 | 0.1843504
3025.83 | 0.189232 | 2526.923 | 0.1850657
3031.67 | 0.189588 | 2526.923 | 0.1850657
3036.66 | 0.189881 | 2538.462 | 0.1857831
3041.88 | 0.190191 | 2538.462 | 0.1857831
3046.73 | 0.190488 | 2538.462 | 0.1857831
3051.42 | 0.190773 | 2550 | 0.1865024
3056.26 | 0.191074 | 2550 | 0.1865024
3062.35 | 0.191437 | 2550 | 0.1865024
3067.32 | 0.191738 | 2561.538 | 0.1872239
3073.93 | 0.192136 | 2561.538 | 0.1872239
3079.2 | 0.192467 | 2561.538 | 0.1872239
3084.81 | 0.192821 | 2573.077 | 0.1879475
3090.63 | 0.193157 | 2573.077 | 0.1879475
3096.3 | 0.193507 | 2573.077 | 0.1879475
3101.42 | 0.193819 | 2584.615 | 0.1886733
3106.25 | 0.194121 | 2584.615 | 0.1886733
3110.62 | 0.194403 | 2584.615 | 0.1886733
3117.04 | 0.194817 | 2596.154 | 0.1894014
3121.51 | 0.195083 | 2596.154 | 0.1894014
3126.37 | 0.195374 | 2607.692 | 0.1901318
3130.57 | 0.19565 | 2607.692 | 0.1901318
3135.81 | 0.19596 | 2607.692 | 0.1901318
3139.88 | 0.196223 | 2619.231 | 0.1908646
3145.82 | 0.196591 | 2619.231 | 0.1908646
3150.48 | 0.196885 | 2619.231 | 0.1908646
3155.46 | 0.197209 | 2630.769 | 0.1915998
3160.17 | 0.197505 | 2630.769 | 0.1915998
3165.66 | 0.197841 | 2630.769 | 0.1915998
3169.8 | 0.198107 | 2642.308 | 0.1923376
3174.7 | 0.198407 | 2642.308 | 0.1923376
3179.22 | 0.198697 | 2642.308 | 0.1923376
3184.33 | 0.199026 | 2653.846 | 0.193078
3188.18 | 0.19928 | 2653.846 | 0.193078
3193.34 | 0.199608 | 2665.385 | 0.193821
3197.89 | 0.199891 | 2665.385 | 0.193821
3202.68 | 0.200201 | 2665.385 | 0.193821
3206.67 | 0.200449 | 2676.923 | 0.1945667
3211.59 | 0.200772 | 2676.923 | 0.1945667
3216.03 | 0.201053 | 2676.923 | 0.1945667
3221.4 | 0.201399 | 2688.462 | 0.1953152
3225.47 | 0.201653 | 2688.462 | 0.1953152
3230.49 | 0.201988 | 2688.462 | 0.1953152
3236.11 | 0.202343 | 2700 | 0.1960665
3241.42 | 0.202685 | 2700 | 0.1960665
3245.84 | 0.202977 | 2700 | 0.1960665
3251.13 | 0.203314 | 2711.538 | 0.1968208
3255.72 | 0.20361 | 2711.538 | 0.1968208
3260.72 | 0.203946 | 2723.077 | 0.1975781
3265.68 | 0.20427 | 2723.077 | 0.1975781
3270.62 | 0.204588 | 2723.077 | 0.1975781
3274.72 | 0.204862 | 2734.615 | 0.1983384
3279.64 | 0.205187 | 2734.615 | 0.1983384
3285.37 | 0.205553 | 2734.615 | 0.1983384
3290.05 | 0.205856 | 2746.154 | 0.1991019
3295.51 | 0.206231 | 2746.154 | 0.1991019
3299.45 | 0.206489 | 2746.154 | 0.1991019
3304.49 | 0.206823 | 2757.692 | 0.1998686
3308.41 | 0.207092 | 2757.692 | 0.1998686
3312.54 | 0.207362 | 2757.692 | 0.1998686
3316.93 | 0.207656 | 2769.231 | 0.2006386
3321.5 | 0.207959 | 2769.231 | 0.2006386
3325.33 | 0.208215 | 2780.769 | 0.201412
3330.2 | 0.208535 | 2780.769 | 0.201412
3334.92 | 0.208867 | 2780.769 | 0.201412
3339.76 | 0.209184 | 2792.308 | 0.2021889
3344.76 | 0.209529 | 2792.308 | 0.2021889
3350.15 | 0.209908 | 2792.308 | 0.2021889
3354.64 | 0.210222 | 2803.846 | 0.2029693
3359.49 | 0.210552 | 2803.846 | 0.2029693
3364.68 | 0.210906 | 2803.846 | 0.2029693
3370.39 | 0.211302 | 2815.385 | 0.2037533
3375.03 | 0.211618 | 2815.385 | 0.2037533
3379.72 | 0.211945 | 2815.385 | 0.2037533
3384.05 | 0.21225 | 2826.923 | 0.204541
3388.26 | 0.212545 | 2826.923 | 0.204541
3392.95 | 0.212874 | 2826.923 | 0.204541
3398.33 | 0.21324 | 2838.462 | 0.2053325
3404.01 | 0.213644 | 2838.462 | 0.2053325
3409.2 | 0.214014 | 2850 | 0.2061278
3413.92 | 0.214334 | 2850 | 0.2061278
3419.61 | 0.21475 | 2850 | 0.2061278
3423.44 | 0.215024 | 2861.538 | 0.2069272
3428.88 | 0.215408 | 2861.538 | 0.2069272
3432.94 | 0.215695 | 2861.538 | 0.2069272
3437.73 | 0.216023 | 2873.077 | 0.2077306
3441.26 | 0.216283 | 2873.077 | 0.2077306
3446.18 | 0.216644 | 2873.077 | 0.2077306
3451.76 | 0.217032 | 2884.615 | 0.2085382
3457.3 | 0.217425 | 2884.615 | 0.2085382
3462.84 | 0.217824 | 2884.615 | 0.2085382
3467.26 | 0.21814 | 2896.154 | 0.2093501
3471.33 | 0.218458 | 2896.154 | 0.2093501
3475.95 | 0.218753 | 2907.692 | 0.2101663
3481.24 | 0.219129 | 2907.692 | 0.2101663
3486.59 | 0.219519 | 2907.692 | 0.2101663
3491.65 | 0.219905 | 2919.231 | 0.210987
3498.07 | 0.220394 | 2919.231 | 0.210987
3503.21 | 0.22077 | 2919.231 | 0.210987
3508.48 | 0.22116 | 2930.769 | 0.2118122
3512.35 | 0.221439 | 2930.769 | 0.2118122
3518.51 | 0.221907 | 2930.769 | 0.2118122
3522.73 | 0.222221 | 2942.308 | 0.2126422
3526.89 | 0.22254 | 2942.308 | 0.2126422
3530.29 | 0.22279 | 2942.308 | 0.2126422
3535.6 | 0.223197 | 2953.846 | 0.2134769
3539.73 | 0.223501 | 2953.846 | 0.2134769
3545.22 | 0.223921 | 2965.385 | 0.2143165
3549.09 | 0.224205 | 2965.385 | 0.2143165
3553.35 | 0.224534 | 2965.385 | 0.2143165
3558.85 | 0.224962 | 2976.923 | 0.2151612
3563.76 | 0.225339 | 2976.923 | 0.2151612
3568.31 | 0.225682 | 2976.923 | 0.2151612
3572.82 | 0.226043 | 2988.462 | 0.216011
3577.52 | 0.226427 | 2988.462 | 0.216011
3582.28 | 0.226787 | 2988.462 | 0.216011
3586.31 | 0.227104 | 3000 | 0.216866
3591.34 | 0.227489 | 3000 | 0.216866
3596.11 | 0.227877 | 3000 | 0.216866
3600.35 | 0.228208 | 3011.538 | 0.2177265
3604.13 | 0.228499 | 3011.538 | 0.2177265
3607.85 | 0.228799 | 3023.077 | 0.2185924
3612.46 | 0.229169 | 3023.077 | 0.2185924
3617.23 | 0.229552 | 3023.077 | 0.2185924
3621.03 | 0.22985 | 3034.615 | 0.2194641
3625.01 | 0.230176 | 3034.615 | 0.2194641
3629.63 | 0.230556 | 3034.615 | 0.2194641
3635.45 | 0.231015 | 3046.154 | 0.2203415
3639.69 | 0.231356 | 3046.154 | 0.2203415
3644.24 | 0.231724 | 3046.154 | 0.2203415
3648.48 | 0.232067 | 3057.692 | 0.2212248
3652.47 | 0.232402 | 3057.692 | 0.2212248
3657.32 | 0.2328 | 3057.692 | 0.2212248
3662.21 | 0.233202 | 3069.231 | 0.2221143
3665.8 | 0.2335 | 3069.231 | 0.2221143
3671.39 | 0.233967 | 3080.769 | 0.2230099
3676.01 | 0.234339 | 3080.769 | 0.2230099
3680.1 | 0.234696 | 3080.769 | 0.2230099
3684.37 | 0.235041 | 3092.308 | 0.223912
3688.36 | 0.23538 | 3092.308 | 0.223912
3692.99 | 0.235792 | 3092.308 | 0.223912
3697.61 | 0.236179 | 3103.846 | 0.2248206
3701.3 | 0.236498 | 3103.846 | 0.2248206
3705.07 | 0.236815 | 3103.846 | 0.2248206
3710.13 | 0.237245 | 3115.385 | 0.2257359
3714.07 | 0.23758 | 3115.385 | 0.2257359
3718.7 | 0.237984 | 3115.385 | 0.2257359
3723.78 | 0.238422 | 3126.923 | 0.2266581
3728.28 | 0.238819 | 3126.923 | 0.2266581
3732.63 | 0.239205 | 3126.923 | 0.2266581
3737.01 | 0.239596 | 3138.462 | 0.2275873
3741.78 | 0.240021 | 3138.462 | 0.2275873
3745.4 | 0.240331 | 3150 | 0.2285238
3749.44 | 0.240679 | 3150 | 0.2285238
3753.97 | 0.241091 | 3150 | 0.2285238
3757.54 | 0.241406 | 3161.538 | 0.2294676
3761.97 | 0.241804 | 3161.538 | 0.2294676
3766.15 | 0.24218 | 3161.538 | 0.2294676
3771.03 | 0.242616 | 3173.077 | 0.2304192
3774.96 | 0.242967 | 3173.077 | 0.2304192
3779.65 | 0.24339 | 3173.077 | 0.2304192
3783.64 | 0.243751 | 3184.615 | 0.2313785
3787.86 | 0.24413 | 3184.615 | 0.2313785
3791.71 | 0.244491 | 3184.615 | 0.2313785
3795.27 | 0.244823 | 3196.154 | 0.2323458
3798.79 | 0.245151 | 3196.154 | 0.2323458
3802.99 | 0.245544 | 3207.692 | 0.2333214
3807.3 | 0.245944 | 3207.692 | 0.2333214
3811.8 | 0.246369 | 3207.692 | 0.2333214
3816.07 | 0.246763 | 3219.231 | 0.2343054
3820.54 | 0.247183 | 3219.231 | 0.2343054
3823.66 | 0.247475 | 3219.231 | 0.2343054
3827.7 | 0.247858 | 3230.769 | 0.2352981
3831.99 | 0.248269 | 3230.769 | 0.2352981
3836.68 | 0.248717 | 3230.769 | 0.2352981
3840.53 | 0.24908 | 3242.308 | 0.2362997
3844.67 | 0.249486 | 3242.308 | 0.2362997
3848.89 | 0.2499 | 3242.308 | 0.2362997
3852.56 | 0.250255 | 3253.846 | 0.2373104
3855.68 | 0.250559 | 3253.846 | 0.2373104
3858.65 | 0.250853 | 3265.385 | 0.2383306
3861.57 | 0.251146 | 3265.385 | 0.2383306
3866.02 | 0.251586 | 3265.385 | 0.2383306
3869.48 | 0.251937 | 3276.923 | 0.2393604
3873.83 | 0.252355 | 3276.923 | 0.2393604
3878.6 | 0.252831 | 3276.923 | 0.2393604
3883.03 | 0.253259 | 3288.462 | 0.2404002
3886.76 | 0.253645 | 3288.462 | 0.2404002
3891 | 0.254077 | 3288.462 | 0.2404002
3895.47 | 0.254531 | 3300 | 0.2414502
3899.13 | 0.254905 | 3300 | 0.2414502
3902.31 | 0.255237 | 3300 | 0.2414502
3906.75 | 0.255696 | 3311.538 | 0.2425108
3909.94 | 0.256034 | 3311.538 | 0.2425108
3913.16 | 0.256366 | 3323.077 | 0.2435822
3916.34 | 0.2567 | 3323.077 | 0.2435822
3920.33 | 0.257132 | 3323.077 | 0.2435822
3923.94 | 0.257518 | 3334.615 | 0.2446647
3928.77 | 0.258032 | 3334.615 | 0.2446647
3932.54 | 0.258434 | 3334.615 | 0.2446647
3936.87 | 0.258903 | 3346.154 | 0.2457587
3940.22 | 0.259254 | 3346.154 | 0.2457587
3944.71 | 0.259736 | 3346.154 | 0.2457587
3948.26 | 0.260128 | 3357.692 | 0.2468645
3952.78 | 0.260624 | 3357.692 | 0.2468645
3956.12 | 0.26099 | 3357.692 | 0.2468645
3959.77 | 0.261398 | 3369.231 | 0.2479825
3962.88 | 0.261754 | 3369.231 | 0.2479825
3966.3 | 0.262128 | 3369.231 | 0.2479825
3969.43 | 0.262484 | 3380.769 | 0.2491131
3972.64 | 0.262839 | 3380.769 | 0.2491131
3975.57 | 0.263169 | 3392.308 | 0.2502566
3979.79 | 0.263655 | 3392.308 | 0.2502566
3983.93 | 0.264124 | 3392.308 | 0.2502566
3987.6 | 0.264552 | 3403.846 | 0.2514135
3990.89 | 0.264939 | 3403.846 | 0.2514135
3994.69 | 0.265379 | 3403.846 | 0.2514135
3999.2 | 0.265915 | 3415.385 | 0.2525842
4003.69 | 0.266447 | 3415.385 | 0.2525842
4008.07 | 0.266959 | 3415.385 | 0.2525842
4011.48 | 0.267371 | 3426.923 | 0.2537691
4015 | 0.267795 | 3426.923 | 0.2537691
4018.75 | 0.268246 | 3426.923 | 0.2537691
4021.95 | 0.268641 | 3438.462 | 0.2549686
4025.59 | 0.269081 | 3438.462 | 0.2549686
4028.24 | 0.269401 | 3450 | 0.2561834
4030.95 | 0.26974 | 3450 | 0.2561834
4033.88 | 0.270099 | 3450 | 0.2561834
4037.2 | 0.270518 | 3461.538 | 0.2574137
4041.11 | 0.271004 | 3461.538 | 0.2574137
4044.29 | 0.271417 | 3461.538 | 0.2574137
4047.65 | 0.271835 | 3473.077 | 0.2586601
4050.38 | 0.272176 | 3473.077 | 0.2586601
4054.14 | 0.272655 | 3473.077 | 0.2586601
4058.01 | 0.273159 | 3484.615 | 0.2599233
4061.75 | 0.273644 | 3484.615 | 0.2599233
4065.03 | 0.274065 | 3484.615 | 0.2599233
4069.02 | 0.274597 | 3496.154 | 0.2612036
4073.19 | 0.275145 | 3496.154 | 0.2612036
4077.55 | 0.27573 | 3507.692 | 0.2625017
4080.62 | 0.276139 | 3507.692 | 0.2625017
4084.02 | 0.276605 | 3507.692 | 0.2625017
4086.87 | 0.27699 | 3519.231 | 0.2638182
4089.66 | 0.277369 | 3519.231 | 0.2638182
4092.14 | 0.277718 | 3519.231 | 0.2638182
4095.11 | 0.278132 | 3530.769 | 0.2651538
4098.17 | 0.278546 | 3530.769 | 0.2651538
4102.05 | 0.279085 | 3530.769 | 0.2651538
4105.39 | 0.279559 | 3542.308 | 0.2665091
4108.59 | 0.280012 | 3542.308 | 0.2665091
4111.01 | 0.280361 | 3542.308 | 0.2665091
4114 | 0.280789 | 3553.846 | 0.2678848
4117.15 | 0.281245 | 3553.846 | 0.2678848
4120.21 | 0.281689 | 3565.385 | 0.2692817
4123.74 | 0.282212 | 3565.385 | 0.2692817
4128.27 | 0.28287 | 3565.385 | 0.2692817
4132.1 | 0.283444 | 3576.923 | 0.2707006
4135.44 | 0.283941 | 3576.923 | 0.2707006
4139.36 | 0.284528 | 3576.923 | 0.2707006
4142.48 | 0.285005 | 3588.462 | 0.2721422
4145.23 | 0.285449 | 3588.462 | 0.2721422
4148.7 | 0.285988 | 3588.462 | 0.2721422
4151.71 | 0.286467 | 3600 | 0.2736075
4154.36 | 0.28689 | 3600 | 0.2736075
4156.85 | 0.287283 | 3600 | 0.2736075
4159.52 | 0.287714 | 3611.538 | 0.2750974
4162.07 | 0.288128 | 3611.538 | 0.2750974
4165.19 | 0.288617 | 3611.538 | 0.2750974
4168.47 | 0.289162 | 3623.077 | 0.2766129
4171.3 | 0.289959 | 3623.077 | 0.2766129
4173.74 | 0.290374 | 3634.615 | 0.2781551
4176.39 | 0.290817 | 3634.615 | 0.2781551
4179.31 | 0.291308 | 3634.615 | 0.2781551
4183.11 | 0.292009 | 3646.154 | 0.279725
4186.43 | 0.292592 | 3646.154 | 0.279725
4190.62 | 0.293317 | 3646.154 | 0.279725
4194.01 | 0.293915 | 3657.692 | 0.2813237
4197.85 | 0.294602 | 3657.692 | 0.2813237
4201.77 | 0.295288 | 3657.692 | 0.2813237
4204.95 | 0.295856 | 3669.231 | 0.2829527
4208.01 | 0.296421 | 3669.231 | 0.2829527
4211.88 | 0.297139 | 3669.231 | 0.2829527
4214.56 | 0.297664 | 3680.769 | 0.2846131
4217.32 | 0.298164 | 3680.769 | 0.2846131
4219.7 | 0.298618 | 3692.308 | 0.2863064
4222.44 | 0.299134 | 3692.308 | 0.2863064
4224.84 | 0.299607 | 3692.308 | 0.2863064
4227.51 | 0.300122 | 3703.846 | 0.2880342
4230.66 | 0.300745 | 3703.846 | 0.2880342
4235.03 | 0.301604 | 3703.846 | 0.2880342
4238.42 | 0.302298 | 3715.385 | 0.289798
4241.68 | 0.302965 | 3715.385 | 0.289798
4244.08 | 0.303454 | 3715.385 | 0.289798
4247.03 | 0.304079 | 3726.923 | 0.2915995
4250.07 | 0.304701 | 3726.923 | 0.2915995
4253.8 | 0.305512 | 3726.923 | 0.2915995
4257.61 | 0.30633 | 3738.462 | 0.2934407
4261.28 | 0.307135 | 3738.462 | 0.2934407
4264.82 | 0.307926 | 3750 | 0.2953235
4268.69 | 0.30881 | 3750 | 0.2953235
4271.26 | 0.309392 | 3750 | 0.2953235
4274.84 | 0.310232 | 3761.538 | 0.2972499
4277.86 | 0.310934 | 3761.538 | 0.2972499
4280.75 | 0.311635 | 3761.538 | 0.2972499
4283.64 | 0.312338 | 3773.077 | 0.299222
4286.35 | 0.313022 | 3773.077 | 0.299222
4289.01 | 0.313668 | 3773.077 | 0.299222
4291.98 | 0.314426 | 3784.615 | 0.3012423
4295.61 | 0.315375 | 3784.615 | 0.3012423
4298.97 | 0.316247 | 3784.615 | 0.3012423
4302.57 | 0.317206 | 3796.154 | 0.3033132
4305.51 | 0.318006 | 3796.154 | 0.3033132
4308.28 | 0.318783 | 3807.692 | 0.3054376
4310.68 | 0.319458 | 3807.692 | 0.3054376
4313.33 | 0.320222 | 3807.692 | 0.3054376
4315.85 | 0.320956 | 3819.231 | 0.3076183
4318.77 | 0.321813 | 3819.231 | 0.3076183
4322.24 | 0.322865 | 3819.231 | 0.3076183
4326.21 | 0.324116 | 3830.769 | 0.3098587
4330.43 | 0.32546 | 3830.769 | 0.3098587
4333.97 | 0.326641 | 3830.769 | 0.3098587
4337.08 | 0.327685 | 3842.308 | 0.3121621
4341.35 | 0.329184 | 3842.308 | 0.3121621
4344.38 | 0.330308 | 3842.308 | 0.3121621
4347.74 | 0.331561 | 3853.846 | 0.3145327
4350.86 | 0.332768 | 3853.846 | 0.3145327
4354.69 | 0.334321 | 3853.846 | 0.3145327
4357.55 | 0.335512 | 3865.385 | 0.3169746
4361.17 | 0.337085 | 3865.385 | 0.3169746
4363.75 | 0.338267 | 3876.923 | 0.3194923
4366.52 | 0.339551 | 3876.923 | 0.3194923
4369.31 | 0.340923 | 3876.923 | 0.3194923
4372.4 | 0.342503 | 3888.462 | 0.322091
4374.8 | 0.343793 | 3888.462 | 0.322091
4376.73 | 0.344862 | 3888.462 | 0.322091
4377.93 | 0.345569 | 3900 | 0.3247763
4379.24 | 0.346344 | 3900 | 0.3247763
4380.44 | 0.347082 | 3900 | 0.3247763
4381.64 | 0.347814 | 3911.538 | 0.3275545
4382.51 | 0.348379 | 3911.538 | 0.3275545
4383.64 | 0.349118 | 3911.538 | 0.3275545
4384.74 | 0.34988 | 3923.077 | 0.3304324
4385.64 | 0.350492 | 3923.077 | 0.3304324
4386.51 | 0.351111 | 3934.615 | 0.3334174
4387.28 | 0.351668 | 3934.615 | 0.3334174
4388.08 | 0.352274 | 3934.615 | 0.3334174
4388.96 | 0.352961 | 3946.154 | 0.3365178
4389.7 | 0.35355 | 3946.154 | 0.3365178
4390.73 | 0.354399 | 3946.154 | 0.3365178
4391.48 | 0.355032 | 3957.692 | 0.3397424
4392.25 | 0.355716 | 3957.692 | 0.3397424
4392.8 | 0.356221 | 3957.692 | 0.3397424
4393.43 | 0.356797 | 3969.231 | 0.3431016
4393.98 | 0.357344 | 3969.231 | 0.3431016
4394.58 | 0.357945 | 3969.231 | 0.3431016
4395.1 | 0.358482 | 3980.769 | 0.3466067
4395.74 | 0.359162 | 3980.769 | 0.3466067
4396.24 | 0.359724 | 3992.308 | 0.3502704
4396.82 | 0.360396 | 3992.308 | 0.3502704
4397.34 | 0.361019 | 3992.308 | 0.3502704
4397.84 | 0.36166 | 4003.846 | 0.3541107
4398.22 | 0.362172 | 4003.846 | 0.3541107
4398.62 | 0.362726 | 4003.846 | 0.3541107
4398.92 | 0.363148 | 4015.385 | 0.3581433
4399.26 | 0.363636 | 4015.385 | 0.3581433
4399.56 | 0.364077 | 4015.385 | 0.3581433
4399.89 | 0.364602 | 4026.923 | 0.3623884
4400.19 | 0.365101 | 4026.923 | 0.3623884
4400.52 | 0.365667 | 4026.923 | 0.3623884
4400.83 | 0.366237 | 4038.462 | 0.3668697
4401.16 | 0.366882 | 4038.462 | 0.3668697
4401.41 | 0.367398 | 4050 | 0.3716135
4401.74 | 0.368119 | 4050 | 0.3716135
4402.01 | 0.368759 | 4050 | 0.3716135
4402.28 | 0.369458 | 4061.538 | 0.37665
4402.48 | 0.370026 | 4061.538 | 0.37665
4402.66 | 0.370601 | 4061.538 | 0.37665
4402.81 | 0.371102 | 4073.077 | 0.3820145
4402.98 | 0.371731 | 4073.077 | 0.3820145
4403.13 | 0.372352 | 4073.077 | 0.3820145
4403.29 | 0.373152 | 4084.615 | 0.3877466
4403.44 | 0.374012 | 4084.615 | 0.3877466
4403.61 | 0.375179 | 4084.615 | 0.3877466
4403.76 | 0.376649 | 4096.154 | 0.3939196
4404.08 | 0.389524 | 4096.154 | 0.3939196
0 | 0 | 0 | 0
3.82 | 0.001082 | 0 | 0
9.73 | 0.001933 | 11.53846 | 0.0008817805
17.22 | 0.002833 | 11.53846 | 0.0008817805
24.54 | 0.003522 | 23.07692 | 0.001758446
33.13 | 0.004244 | 34.61538 | 0.002630049
38.02 | 0.004652 | 34.61538 | 0.002630049
46.36 | 0.005295 | 46.15385 | 0.003496644
53.62 | 0.005856 | 57.69231 | 0.004358282
58.78 | 0.006262 | 57.69231 | 0.004358282
65.52 | 0.006777 | 69.23077 | 0.005215014
71.92 | 0.007247 | 80.76923 | 0.006066892
79.32 | 0.007811 | 80.76923 | 0.006066892
85.81 | 0.008319 | 92.30769 | 0.006913964
93.78 | 0.008885 | 103.8462 | 0.007756279
101.96 | 0.009478 | 103.8462 | 0.007756279
108.68 | 0.009972 | 115.3846 | 0.008593887
116.79 | 0.010545 | 115.3846 | 0.008593887
122.23 | 0.010913 | 126.9231 | 0.009426834
129.55 | 0.01144 | 138.4615 | 0.01025517
137.58 | 0.012004 | 138.4615 | 0.01025517
143.83 | 0.012444 | 150 | 0.01107893
151.78 | 0.013012 | 161.5385 | 0.01189818
159 | 0.0135 | 161.5385 | 0.01189818
165.67 | 0.013938 | 173.0769 | 0.01271295
172.78 | 0.014412 | 184.6154 | 0.01352328
180.44 | 0.014924 | 184.6154 | 0.01352328
186.53 | 0.015317 | 196.1538 | 0.01432922
194.14 | 0.01581 | 207.6923 | 0.01513082
200.99 | 0.01627 | 207.6923 | 0.01513082
207.57 | 0.016691 | 219.2308 | 0.01592812
214.39 | 0.017109 | 219.2308 | 0.01592812
221.1 | 0.017526 | 230.7692 | 0.01672115
228.02 | 0.017973 | 242.3077 | 0.01750997
235.08 | 0.018415 | 242.3077 | 0.01750997
241.42 | 0.018806 | 253.8462 | 0.0182946
249.24 | 0.019284 | 265.3846 | 0.01907509
258.1 | 0.019819 | 265.3846 | 0.01907509
263.71 | 0.020155 | 276.9231 | 0.01985148
271.3 | 0.020625 | 288.4615 | 0.02062381
278.91 | 0.021078 | 288.4615 | 0.02062381
286.75 | 0.021564 | 300 | 0.02139212
294.46 | 0.021998 | 311.5385 | 0.02215644
300.48 | 0.022346 | 311.5385 | 0.02215644
309.69 | 0.022896 | 323.0769 | 0.02291681
316.26 | 0.023269 | 323.0769 | 0.02291681
324.06 | 0.023721 | 334.6154 | 0.02367327
331.1 | 0.02411 | 346.1538 | 0.02442586
340.36 | 0.024652 | 346.1538 | 0.02442586
346.3 | 0.024967 | 357.6923 | 0.02517461
353.27 | 0.025328 | 369.2308 | 0.02591955
360.21 | 0.025733 | 369.2308 | 0.02591955
367.92 | 0.026154 | 380.7692 | 0.02666073
373.64 | 0.026476 | 392.3077 | 0.02739817
380.41 | 0.026839 | 392.3077 | 0.02739817
387.42 | 0.02723 | 403.8462 | 0.02813191
393.38 | 0.027574 | 415.3846 | 0.02886199
399.97 | 0.027911 | 415.3846 | 0.02886199
407.78 | 0.02834 | 426.9231 | 0.02958843
415.58 | 0.028766 | 426.9231 | 0.02958843
424.61 | 0.029247 | 438.4615 | 0.03031127
434.35 | 0.029724 | 450 | 0.03103055
441.86 | 0.030088 | 450 | 0.03103055
449.97 | 0.030507 | 461.5385 | 0.03174629
458.03 | 0.030922 | 473.0769 | 0.03245852
465.25 | 0.031299 | 473.0769 | 0.03245852
474.05 | 0.031757 | 484.6154 | 0.03316728
481.35 | 0.03211 | 496.1538 | 0.03387259
489.04 | 0.0325 | 496.1538 | 0.03387259
497.87 | 0.032945 | 507.6923 | 0.03457449
506.56 | 0.033382 | 519.2308 | 0.03527301
514.15 | 0.033753 | 519.2308 | 0.03527301
522.83 | 0.03419 | 530.7692 | 0.03596817
530.12 | 0.034568 | 542.3077 | 0.03666001
538.98 | 0.03501 | 542.3077 | 0.03666001
547.19 | 0.035392 | 553.8462 | 0.03734856
554.2 | 0.03573 | 553.8462 | 0.03734856
563.14 | 0.036156 | 565.3846 | 0.03803383
570.21 | 0.03647 | 576.9231 | 0.03871587
577.75 | 0.036848 | 576.9231 | 0.03871587
586.35 | 0.037238 | 588.4615 | 0.03939469
593.45 | 0.037573 | 600 | 0.04007033
600.38 | 0.037816 | 600 | 0.04007033
607.13 | 0.038137 | 611.5385 | 0.04074282
614.73 | 0.038494 | 623.0769 | 0.04141217
622.23 | 0.038814 | 623.0769 | 0.04141217
628.54 | 0.0391 | 634.6154 | 0.04207842
636.78 | 0.03952 | 646.1538 | 0.04274159
643.09 | 0.03983 | 646.1538 | 0.04274159
650.33 | 0.040165 | 657.6923 | 0.0434017
659.21 | 0.04057 | 657.6923 | 0.0434017
666.95 | 0.040928 | 669.2308 | 0.04405879
675.87 | 0.04131 | 680.7692 | 0.04471288
684.62 | 0.041712 | 680.7692 | 0.04471288
691.87 | 0.042038 | 692.3077 | 0.04536399
700.2 | 0.042371 | 703.8462 | 0.04601215
707.51 | 0.042716 | 703.8462 | 0.04601215
715.56 | 0.043034 | 715.3846 | 0.04665737
722.76 | 0.043326 | 726.9231 | 0.0472997
732.18 | 0.043761 | 726.9231 | 0.0472997
740.11 | 0.04408 | 738.4615 | 0.04793914
748.48 | 0.044471 | 750 | 0.04857572
755.66 | 0.04479 | 750 | 0.04857572
762.46 | 0.045074 | 761.5385 | 0.04920947
770.67 | 0.045397 | 761.5385 | 0.04920947
777.83 | 0.045723 | 773.0769 | 0.04984041
787.26 | 0.046112 | 784.6154 | 0.05046856
793.68 | 0.046382 | 784.6154 | 0.05046856
802.32 | 0.046792 | 796.1538 | 0.05109394
810.45 | 0.047125 | 807.6923 | 0.05171658
819.21 | 0.04746 | 807.6923 | 0.05171658
824.45 | 0.047694 | 819.2308 | 0.0523365
832.79 | 0.048064 | 830.7692 | 0.05295371
842.73 | 0.048447 | 830.7692 | 0.05295371
849.67 | 0.048743 | 842.3077 | 0.05356824
857.21 | 0.049058 | 853.8462 | 0.05418011
865.82 | 0.049391 | 853.8462 | 0.05418011
872.78 | 0.049704 | 865.3846 | 0.05478935
880.57 | 0.049988 | 865.3846 | 0.05478935
887.96 | 0.050299 | 876.9231 | 0.05539596
894.62 | 0.050559 | 888.4615 | 0.05599998
902.29 | 0.050905 | 888.4615 | 0.05599998
909.3 | 0.051198 | 900 | 0.05660142
914.67 | 0.051424 | 911.5385 | 0.05720031
921.31 | 0.051692 | 911.5385 | 0.05720031
928.7 | 0.051994 | 923.0769 | 0.05779666
936.08 | 0.05227 | 934.6154 | 0.05839048
944.65 | 0.052618 | 934.6154 | 0.05839048
953.56 | 0.052967 | 946.1538 | 0.05898181
959.49 | 0.053167 | 957.6923 | 0.05957066
966.83 | 0.05347 | 957.6923 | 0.05957066
974.05 | 0.053758 | 969.2308 | 0.06015705
981.69 | 0.054047 | 980.7692 | 0.06074099
988.48 | 0.05433 | 980.7692 | 0.06074099
995.12 | 0.054605 | 992.3077 | 0.06132251
1002.42 | 0.054877 | 992.3077 | 0.06132251
1012.14 | 0.055241 | 1003.846 | 0.06190162
1019.87 | 0.055547 | 1015.385 | 0.06247835
1027.94 | 0.05585 | 1015.385 | 0.06247835
1036.05 | 0.056146 | 1026.923 | 0.0630527
1042.69 | 0.056403 | 1038.462 | 0.0636247
1050.73 | 0.056737 | 1038.462 | 0.0636247
1058.94 | 0.057023 | 1050 | 0.06419437
1067.25 | 0.057352 | 1061.538 | 0.06476171
1075.66 | 0.057637 | 1061.538 | 0.06476171
1083.75 | 0.057957 | 1073.077 | 0.06532676
1090.34 | 0.058218 | 1084.615 | 0.06588952
1098.33 | 0.058504 | 1084.615 | 0.06588952
1105.89 | 0.058777 | 1096.154 | 0.06645002
1114.14 | 0.059166 | 1096.154 | 0.06645002
1123.57 | 0.059526 | 1107.692 | 0.06700826
1131.65 | 0.059813 | 1119.231 | 0.06756427
1139.45 | 0.060129 | 1119.231 | 0.06756427
1147.78 | 0.060447 | 1130.769 | 0.06811806
1156.57 | 0.060754 | 1142.308 | 0.06866965
1164.26 | 0.061054 | 1142.308 | 0.06866965
1173.21 | 0.061375 | 1153.846 | 0.06921905
1181.13 | 0.06169 | 1165.385 | 0.06976629
1188.14 | 0.061944 | 1165.385 | 0.06976629
1196.45 | 0.062246 | 1176.923 | 0.07031136
1205.24 | 0.062574 | 1188.462 | 0.0708543
1213.37 | 0.062855 | 1188.462 | 0.0708543
1222.04 | 0.063156 | 1200 | 0.07139511
1228.76 | 0.063409 | 1200 | 0.07139511
1235.87 | 0.063685 | 1211.538 | 0.07193381
1245.35 | 0.064011 | 1223.077 | 0.07247042
1254.19 | 0.064344 | 1223.077 | 0.07247042
1261.63 | 0.064608 | 1234.615 | 0.07300494
1271.31 | 0.064955 | 1246.154 | 0.0735374
1279.69 | 0.06526 | 1246.154 | 0.0735374
1286.43 | 0.065505 | 1257.692 | 0.07406781
1294.07 | 0.065764 | 1269.231 | 0.07459618
1302.04 | 0.066037 | 1269.231 | 0.07459618
1308.85 | 0.066291 | 1280.769 | 0.07512253
1316.64 | 0.066544 | 1292.308 | 0.07564687
1325.03 | 0.066856 | 1292.308 | 0.07564687
1332.62 | 0.067134 | 1303.846 | 0.07616922
1342 | 0.067465 | 1303.846 | 0.07616922
1350.09 | 0.067746 | 1315.385 | 0.07668958
1359.29 | 0.068071 | 1326.923 | 0.07720798
1367.64 | 0.068346 | 1326.923 | 0.07720798
1374.43 | 0.068575 | 1338.462 | 0.07772442
1382.61 | 0.068859 | 1350 | 0.07823893
1389.42 | 0.06909 | 1350 | 0.07823893
1397.49 | 0.069367 | 1361.538 | 0.0787515
1405.33 | 0.069653 | 1373.077 | 0.07926216
1412.19 | 0.069882 | 1373.077 | 0.07926216
1420.32 | 0.070154 | 1384.615 | 0.07977092
1428.11 | 0.070424 | 1396.154 | 0.08027778
1436 | 0.070682 | 1396.154 | 0.08027778
1441.5 | 0.070903 | 1407.692 | 0.08078278
1451 | 0.071224 | 1419.231 | 0.08128591
1458.82 | 0.071478 | 1419.231 | 0.08128591
1469.32 | 0.071859 | 1430.769 | 0.08178718
1477.96 | 0.07215 | 1430.769 | 0.08178718
1485.07 | 0.072376 | 1442.308 | 0.08228662
1493.74 | 0.072691 | 1453.846 | 0.08278423
1500.77 | 0.072932 | 1453.846 | 0.08278423
1507.56 | 0.073166 | 1465.385 | 0.08328003
1514.18 | 0.073371 | 1476.923 | 0.08377402
1522.41 | 0.073647 | 1476.923 | 0.08377402
1530.21 | 0.073912 | 1488.462 | 0.08426623
1536.65 | 0.074121 | 1500 | 0.08475665
1545.4 | 0.074397 | 1500 | 0.08475665
1555.29 | 0.074745 | 1511.538 | 0.08524531
1563.88 | 0.075037 | 1523.077 | 0.08573221
1572.42 | 0.075333 | 1523.077 | 0.08573221
1579.9 | 0.075561 | 1534.615 | 0.08621737
1587.94 | 0.075826 | 1534.615 | 0.08621737
1596.47 | 0.076122 | 1546.154 | 0.08670079
1603.69 | 0.07635 | 1557.692 | 0.08718249
1611.48 | 0.076612 | 1557.692 | 0.08718249
1619.42 | 0.076869 | 1569.231 | 0.08766248
1628.33 | 0.07717 | 1580.769 | 0.08814077
1637.31 | 0.077459 | 1580.769 | 0.08814077
1644.4 | 0.077687 | 1592.308 | 0.08861737
1651.17 | 0.077929 | 1603.846 | 0.08909229
1658.2 | 0.07815 | 1603.846 | 0.08909229
1667.22 | 0.078454 | 1615.385 | 0.08956555
1676.47 | 0.078766 | 1626.923 | 0.09003715
1685.26 | 0.079018 | 1626.923 | 0.09003715
1694.52 | 0.079333 | 1638.462 | 0.0905071
1700.93 | 0.079555 | 1638.462 | 0.0905071
1709.53 | 0.079832 | 1650 | 0.09097541
1717.93 | 0.080013 | 1661.538 | 0.0914421
1724.47 | 0.080335 | 1661.538 | 0.0914421
1732.44 | 0.080562 | 1673.077 | 0.09190717
1741.6 | 0.080851 | 1684.615 | 0.09237064
1749.96 | 0.081131 | 1684.615 | 0.09237064
1757.47 | 0.081373 | 1696.154 | 0.09283251
1766.89 | 0.081674 | 1707.692 | 0.0932928
1772.92 | 0.081864 | 1707.692 | 0.0932928
1781.59 | 0.082144 | 1719.231 | 0.09375151
1789.9 | 0.082409 | 1730.769 | 0.09420865
1797.88 | 0.082655 | 1730.769 | 0.09420865
1805.1 | 0.082905 | 1742.308 | 0.09466424
1815.03 | 0.083211 | 1742.308 | 0.09466424
1821.84 | 0.083425 | 1753.846 | 0.09511828
1829.14 | 0.083661 | 1765.385 | 0.09557079
1838.09 | 0.083946 | 1765.385 | 0.09557079
1844.69 | 0.08419 | 1776.923 | 0.09602176
1853.6 | 0.084444 | 1788.462 | 0.09647122
1860.33 | 0.084666 | 1788.462 | 0.09647122
1867.35 | 0.084878 | 1800 | 0.09691917
1876.53 | 0.085174 | 1811.538 | 0.09736562
1884.3 | 0.085404 | 1811.538 | 0.09736562
1890.01 | 0.085592 | 1823.077 | 0.09781057
1898.3 | 0.085853 | 1834.615 | 0.09825405
1906.29 | 0.086103 | 1834.615 | 0.09825405
1914.5 | 0.086386 | 1846.154 | 0.09869605
1922.26 | 0.086625 | 1857.692 | 0.09913659
1930.52 | 0.0869 | 1857.692 | 0.09913659
1937.49 | 0.087117 | 1869.231 | 0.09957567
1946.23 | 0.087403 | 1869.231 | 0.09957567
1954.96 | 0.087684 | 1880.769 | 0.1000133
1963.32 | 0.087935 | 1892.308 | 0.1004495
1971.51 | 0.088189 | 1892.308 | 0.1004495
1979.4 | 0.088437 | 1903.846 | 0.1008843
1988.26 | 0.08871 | 1915.385 | 0.1013176
1998.44 | 0.089032 | 1915.385 | 0.1013176
2005.58 | 0.089251 | 1926.923 | 0.1017495
2013.15 | 0.089484 | 1938.462 | 0.1021801
2020.71 | 0.089721 | 1938.462 | 0.1021801
2027.63 | 0.089919 | 1950 | 0.1026092
2035.09 | 0.090163 | 1961.538 | 0.1030369
2043.98 | 0.090448 | 1961.538 | 0.1030369
2051.68 | 0.090658 | 1973.077 | 0.1034633
2060.64 | 0.090927 | 1973.077 | 0.1034633
2067.84 | 0.091152 | 1984.615 | 0.1038883
2074.52 | 0.091371 | 1996.154 | 0.1043119
2082.43 | 0.091609 | 1996.154 | 0.1043119
2090.43 | 0.091864 | 2007.692 | 0.1047342
2096.97 | 0.092072 | 2019.231 | 0.1051551
2105.47 | 0.092339 | 2019.231 | 0.1051551
2112.59 | 0.092549 | 2030.769 | 0.1055747
2120.53 | 0.092793 | 2042.308 | 0.1059929
2130.11 | 0.093081 | 2042.308 | 0.1059929
2135.61 | 0.093243 | 2053.846 | 0.1064098
2144.52 | 0.093521 | 2065.385 | 0.1068254
2152.77 | 0.093773 | 2065.385 | 0.1068254
2159.54 | 0.093981 | 2076.923 | 0.1072397
2168.6 | 0.09426 | 2076.923 | 0.1072397
2176.99 | 0.09452 | 2088.462 | 0.1076527
2184 | 0.094759 | 2100 | 0.1080644
2193.02 | 0.09502 | 2100 | 0.1080644
2202.05 | 0.095283 | 2111.538 | 0.1084748
2210.41 | 0.095557 | 2123.077 | 0.1088839
2218.75 | 0.095812 | 2123.077 | 0.1088839
2226.66 | 0.096055 | 2134.615 | 0.1092918
2233.93 | 0.096269 | 2146.154 | 0.1096984
2242.41 | 0.096523 | 2146.154 | 0.1096984
2251.17 | 0.096792 | 2157.692 | 0.1101037
2258.38 | 0.097008 | 2169.231 | 0.1105078
2269.27 | 0.097345 | 2169.231 | 0.1105078
2277.58 | 0.097596 | 2180.769 | 0.1109107
2284.94 | 0.097819 | 2180.769 | 0.1109107
2292.96 | 0.098059 | 2192.308 | 0.1113123
2300.34 | 0.098286 | 2203.846 | 0.1117128
2308.6 | 0.098536 | 2203.846 | 0.1117128
2316.17 | 0.098767 | 2215.385 | 0.112112
2324.01 | 0.098998 | 2226.923 | 0.1125101
2331.17 | 0.099216 | 2226.923 | 0.1125101
2339.76 | 0.099477 | 2238.462 | 0.112907
2349.37 | 0.099759 | 2250 | 0.1133028
2357.03 | 0.099988 | 2250 | 0.1133028
2364.65 | 0.100231 | 2261.538 | 0.1136974
2372.68 | 0.100457 | 2273.077 | 0.1140908
2379.79 | 0.100665 | 2273.077 | 0.1140908
2388.09 | 0.100918 | 2284.615 | 0.1144832
2396.35 | 0.10117 | 2284.615 | 0.1144832
2403.71 | 0.10139 | 2296.154 | 0.1148744
2411.47 | 0.101603 | 2307.692 | 0.1152646
2419.58 | 0.101843 | 2307.692 | 0.1152646
2425.67 | 0.102039 | 2319.231 | 0.1156536
2431.81 | 0.102214 | 2330.769 | 0.1160416
2440.38 | 0.102466 | 2330.769 | 0.1160416
2448.31 | 0.102711 | 2342.308 | 0.1164285
2454.96 | 0.102913 | 2353.846 | 0.1168144
2463.06 | 0.103143 | 2353.846 | 0.1168144
2472 | 0.10341 | 2365.385 | 0.1171992
2480.91 | 0.10368 | 2376.923 | 0.117583
2487.58 | 0.103878 | 2376.923 | 0.117583
2494.67 | 0.104091 | 2388.462 | 0.1179658
2503.4 | 0.104346 | 2400 | 0.1183476
2509.96 | 0.104532 | 2400 | 0.1183476
2517.08 | 0.104769 | 2411.538 | 0.1187283
2526.92 | 0.105046 | 2411.538 | 0.1187283
2534.85 | 0.105282 | 2423.077 | 0.1191081
2543.57 | 0.105537 | 2434.615 | 0.1194869
2551.85 | 0.105802 | 2434.615 | 0.1194869
2561.09 | 0.106061 | 2446.154 | 0.1198647
2570.15 | 0.106326 | 2457.692 | 0.1202416
2578.66 | 0.10658 | 2457.692 | 0.1202416
2586.52 | 0.106807 | 2469.231 | 0.1206175
2594.68 | 0.10705 | 2480.769 | 0.1209925
2603.52 | 0.107323 | 2480.769 | 0.1209925
2611.03 | 0.107541 | 2492.308 | 0.1213666
2619.84 | 0.107801 | 2503.846 | 0.1217397
2626.63 | 0.108018 | 2503.846 | 0.1217397
2634.34 | 0.108233 | 2515.385 | 0.122112
2642.28 | 0.108476 | 2515.385 | 0.122112
2648.9 | 0.108671 | 2526.923 | 0.1224833
2655.56 | 0.108867 | 2538.462 | 0.1228538
2663.08 | 0.109084 | 2538.462 | 0.1228538
2671.88 | 0.109349 | 2550 | 0.1232234
2677.95 | 0.109532 | 2561.538 | 0.1235921
2685.81 | 0.109768 | 2561.538 | 0.1235921
2692.28 | 0.109957 | 2573.077 | 0.1239599
2702.54 | 0.110255 | 2584.615 | 0.124327
2712.25 | 0.110539 | 2584.615 | 0.124327
2720.01 | 0.11077 | 2596.154 | 0.1246932
2728.62 | 0.111035 | 2607.692 | 0.1250585
2737.79 | 0.111293 | 2607.692 | 0.1250585
2746.25 | 0.111548 | 2619.231 | 0.1254231
2752.51 | 0.111731 | 2619.231 | 0.1254231
2761.17 | 0.111986 | 2630.769 | 0.1257868
2769.74 | 0.112231 | 2642.308 | 0.1261497
2778.7 | 0.112495 | 2642.308 | 0.1261497
2787.23 | 0.112766 | 2653.846 | 0.1265119
2794.74 | 0.11297 | 2665.385 | 0.1268732
2801.04 | 0.113155 | 2665.385 | 0.1268732
2809.84 | 0.11342 | 2676.923 | 0.1272338
2815.96 | 0.113604 | 2688.462 | 0.1275937
2823.52 | 0.113821 | 2688.462 | 0.1275937
2832.16 | 0.114077 | 2700 | 0.1279527
2839.37 | 0.114294 | 2711.538 | 0.1283111
2845.96 | 0.114491 | 2711.538 | 0.1283111
2854.47 | 0.114733 | 2723.077 | 0.1286687
2862.74 | 0.114969 | 2723.077 | 0.1286687
2870.38 | 0.115196 | 2734.615 | 0.1290256
2878.29 | 0.115426 | 2746.154 | 0.1293817
2885 | 0.115637 | 2746.154 | 0.1293817
2892.61 | 0.115854 | 2757.692 | 0.1297372
2900.75 | 0.116092 | 2769.231 | 0.1300919
2908.39 | 0.116323 | 2769.231 | 0.1300919
2916.71 | 0.116561 | 2780.769 | 0.130446
2924.31 | 0.116791 | 2792.308 | 0.1307994
2930.93 | 0.116978 | 2792.308 | 0.1307994
2939.41 | 0.117235 | 2803.846 | 0.1311521
2947.35 | 0.117468 | 2815.385 | 0.1315041
2953.37 | 0.117638 | 2815.385 | 0.1315041
2961.04 | 0.117874 | 2826.923 | 0.1318555
2968.27 | 0.118075 | 2838.462 | 0.1322063
2977.61 | 0.11836 | 2838.462 | 0.1322063
2984.22 | 0.118531 | 2850 | 0.1325564
2991.48 | 0.118742 | 2850 | 0.1325564
3002.54 | 0.119069 | 2861.538 | 0.1329059
3011.05 | 0.119317 | 2873.077 | 0.1332547
3019.17 | 0.119571 | 2873.077 | 0.1332547
3025.83 | 0.119759 | 2884.615 | 0.1336029
3032.47 | 0.119951 | 2896.154 | 0.1339506
3040.38 | 0.120195 | 2896.154 | 0.1339506
3047.55 | 0.120402 | 2907.692 | 0.1342976
3056.91 | 0.120686 | 2919.231 | 0.1346441
3065.69 | 0.12094 | 2919.231 | 0.1346441
3072.83 | 0.121159 | 2930.769 | 0.1349899
3080.92 | 0.121389 | 2942.308 | 0.1353352
3088.43 | 0.121616 | 2942.308 | 0.1353352
3097.65 | 0.121875 | 2953.846 | 0.1356799
3105.95 | 0.122106 | 2953.846 | 0.1356799
3112.09 | 0.122296 | 2965.385 | 0.1360241
3120.88 | 0.122543 | 2976.923 | 0.1363677
3126.77 | 0.12272 | 2976.923 | 0.1363677
3134.06 | 0.122927 | 2988.462 | 0.1367108
3141.52 | 0.123143 | 3000 | 0.1370533
3150.08 | 0.123389 | 3000 | 0.1370533
3157.92 | 0.123618 | 3011.538 | 0.1373953
3165.31 | 0.123846 | 3023.077 | 0.1377368
3174.42 | 0.124096 | 3023.077 | 0.1377368
3180.24 | 0.124253 | 3034.615 | 0.1380778
3189.1 | 0.124536 | 3046.154 | 0.1384183
3197.68 | 0.124789 | 3046.154 | 0.1384183
3204.87 | 0.124987 | 3057.692 | 0.1387583
3212.41 | 0.12521 | 3057.692 | 0.1387583
3219.68 | 0.125417 | 3069.231 | 0.1390978
3227.92 | 0.12566 | 3080.769 | 0.1394368
3235.88 | 0.125894 | 3080.769 | 0.1394368
3245.21 | 0.126169 | 3092.308 | 0.1397753
3251.77 | 0.126352 | 3103.846 | 0.1401134
3260.12 | 0.126611 | 3103.846 | 0.1401134
3267.67 | 0.126824 | 3115.385 | 0.140451
3275.11 | 0.127037 | 3126.923 | 0.1407882
3283.58 | 0.127275 | 3126.923 | 0.1407882
3291.02 | 0.127505 | 3138.462 | 0.1411249
3301.03 | 0.127787 | 3150 | 0.1414612
3308.47 | 0.128011 | 3150 | 0.1414612
3316.33 | 0.128241 | 3161.538 | 0.1417971
3323.42 | 0.128442 | 3161.538 | 0.1417971
3331.2 | 0.128683 | 3173.077 | 0.1421325
3338.64 | 0.128901 | 3184.615 | 0.1424675
3347.55 | 0.129155 | 3184.615 | 0.1424675
3355.77 | 0.129397 | 3196.154 | 0.1428022
3362.95 | 0.129604 | 3207.692 | 0.1431364
3370.21 | 0.129803 | 3207.692 | 0.1431364
3376.83 | 0.130005 | 3219.231 | 0.1434702
3383.74 | 0.130229 | 3230.769 | 0.1438036
3392.23 | 0.130451 | 3230.769 | 0.1438036
3399.84 | 0.130679 | 3242.308 | 0.1441367
3407.38 | 0.1309 | 3253.846 | 0.1444694
3414.75 | 0.131107 | 3253.846 | 0.1444694
3422.19 | 0.131334 | 3265.385 | 0.1448017
3428.8 | 0.131529 | 3276.923 | 0.1451337
3436.56 | 0.131739 | 3276.923 | 0.1451337
3444.1 | 0.13198 | 3288.462 | 0.1454653
3451.41 | 0.132199 | 3288.462 | 0.1454653
3459.68 | 0.132436 | 3300 | 0.1457966
3467.71 | 0.132671 | 3311.538 | 0.1461275
3475.75 | 0.132902 | 3311.538 | 0.1461275
3482.11 | 0.13309 | 3323.077 | 0.1464581
3489.38 | 0.13331 | 3334.615 | 0.1467884
3495.85 | 0.13349 | 3334.615 | 0.1467884
3502.78 | 0.133704 | 3346.154 | 0.1471184
3509.79 | 0.133909 | 3357.692 | 0.1474481
3517.46 | 0.134136 | 3357.692 | 0.1474481
3525.42 | 0.134381 | 3369.231 | 0.1477774
3531.26 | 0.134548 | 3380.769 | 0.1481065
3537.2 | 0.134727 | 3380.769 | 0.1481065
3545.24 | 0.134958 | 3392.308 | 0.1484353
3550.91 | 0.13512 | 3392.308 | 0.1484353
3560.19 | 0.135387 | 3403.846 | 0.1487638
3567.58 | 0.135594 | 3415.385 | 0.149092
3575.37 | 0.13584 | 3415.385 | 0.149092
3583.56 | 0.136075 | 3426.923 | 0.1494199
3591.55 | 0.136317 | 3438.462 | 0.1497476
3598.76 | 0.136536 | 3438.462 | 0.1497476
3606.77 | 0.136772 | 3450 | 0.1500751
3613.06 | 0.136953 | 3461.538 | 0.1504023
3618.65 | 0.137131 | 3461.538 | 0.1504023
3625.44 | 0.13732 | 3473.077 | 0.1507292
3632.85 | 0.137544 | 3484.615 | 0.1510559
3640.59 | 0.137774 | 3484.615 | 0.1510559
3648.7 | 0.138009 | 3496.154 | 0.1513824
3655.62 | 0.138215 | 3496.154 | 0.1513824
3664.23 | 0.138491 | 3507.692 | 0.1517087
3672.17 | 0.138712 | 3519.231 | 0.1520347
3680.53 | 0.138957 | 3519.231 | 0.1520347
3687.3 | 0.139168 | 3530.769 | 0.1523606
3695.48 | 0.139422 | 3542.308 | 0.1526862
3706.11 | 0.139739 | 3542.308 | 0.1526862
3712.75 | 0.139937 | 3553.846 | 0.1530117
3721.27 | 0.140203 | 3565.385 | 0.1533369
3728.03 | 0.1404 | 3565.385 | 0.1533369
3735.94 | 0.140633 | 3576.923 | 0.153662
3743.56 | 0.140861 | 3588.462 | 0.1539869
3751.5 | 0.141096 | 3588.462 | 0.1539869
3760.21 | 0.141357 | 3600 | 0.1543117
3768.14 | 0.1416 | 3600 | 0.1543117
3775.16 | 0.141807 | 3611.538 | 0.1546362
3781.92 | 0.142015 | 3623.077 | 0.1549606
3788.81 | 0.142226 | 3623.077 | 0.1549606
3796.74 | 0.142459 | 3634.615 | 0.1552849
3804.84 | 0.142711 | 3646.154 | 0.1556091
3812.85 | 0.142933 | 3646.154 | 0.1556091
3820.59 | 0.143158 | 3657.692 | 0.155933
3827.43 | 0.143364 | 3669.231 | 0.1562569
3837.04 | 0.143656 | 3669.231 | 0.1562569
3844.39 | 0.143873 | 3680.769 | 0.1565807
3854.35 | 0.144177 | 3692.308 | 0.1569043
3863.14 | 0.144439 | 3692.308 | 0.1569043
3869.85 | 0.144641 | 3703.846 | 0.1572278
3878.69 | 0.1449 | 3715.385 | 0.1575512
3884.59 | 0.14507 | 3715.385 | 0.1575512
3889.87 | 0.145226 | 3726.923 | 0.1578746
3898.29 | 0.14548 | 3726.923 | 0.1578746
3905.87 | 0.145707 | 3738.462 | 0.1581978
3913.52 | 0.145939 | 3750 | 0.1585209
3922.4 | 0.146209 | 3750 | 0.1585209
3929.37 | 0.146421 | 3761.538 | 0.158844
3936.93 | 0.146639 | 3773.077 | 0.159167
3944.66 | 0.14688 | 3773.077 | 0.159167
3952.72 | 0.147125 | 3784.615 | 0.15949
3959.19 | 0.147315 | 3796.154 | 0.1598129
3967.48 | 0.147569 | 3796.154 | 0.1598129
3975.69 | 0.147822 | 3807.692 | 0.1601357
3983.88 | 0.148067 | 3819.231 | 0.1604585
3992.66 | 0.148331 | 3819.231 | 0.1604585
3999.53 | 0.148546 | 3830.769 | 0.1607813
4007.01 | 0.148769 | 3830.769 | 0.1607813
4013.58 | 0.148967 | 3842.308 | 0.161104
4020.87 | 0.149186 | 3853.846 | 0.1614267
4028.68 | 0.149428 | 3853.846 | 0.1614267
4041.34 | 0.149804 | 3865.385 | 0.1617494
4048.08 | 0.150007 | 3876.923 | 0.1620721
4055.19 | 0.150225 | 3876.923 | 0.1620721
4061.4 | 0.150418 | 3888.462 | 0.1623948
4067.82 | 0.150623 | 3900 | 0.1627174
4077 | 0.150894 | 3900 | 0.1627174
4084.82 | 0.151083 | 3911.538 | 0.1630401
4091.93 | 0.1513 | 3923.077 | 0.1633628
4099.39 | 0.151576 | 3923.077 | 0.1633628
4108.18 | 0.151863 | 3934.615 | 0.1636856
4116.1 | 0.152091 | 3934.615 | 0.1636856
4123.51 | 0.152323 | 3946.154 | 0.1640084
4130.52 | 0.152553 | 3957.692 | 0.1643312
4136.39 | 0.152726 | 3957.692 | 0.1643312
4142.88 | 0.152922 | 3969.231 | 0.164654
4149.42 | 0.15314 | 3980.769 | 0.1649769
4156.73 | 0.153361 | 3980.769 | 0.1649769
4165.35 | 0.153635 | 3992.308 | 0.1652999
4173.33 | 0.153885 | 4003.846 | 0.1656229
4179.99 | 0.154087 | 4003.846 | 0.1656229
4187.48 | 0.154311 | 4015.385 | 0.165946
4194.5 | 0.154524 | 4026.923 | 0.1662692
4201.34 | 0.154745 | 4026.923 | 0.1662692
4209.57 | 0.154999 | 4038.462 | 0.1665924
4218.13 | 0.155263 | 4038.462 | 0.1665924
4224.45 | 0.155463 | 4050 | 0.1669158
4232.14 | 0.155701 | 4061.538 | 0.1672392
4239.97 | 0.155937 | 4061.538 | 0.1672392
4245.69 | 0.156122 | 4073.077 | 0.1675628
4252.55 | 0.156311 | 4084.615 | 0.1678865
4260.54 | 0.156561 | 4084.615 | 0.1678865
4266.16 | 0.156746 | 4096.154 | 0.1682103
4273.3 | 0.156971 | 4107.692 | 0.1685342
4281.46 | 0.157243 | 4107.692 | 0.1685342
4291.19 | 0.157549 | 4119.231 | 0.1688582
4298.81 | 0.157777 | 4130.769 | 0.1691824
4305.69 | 0.157999 | 4130.769 | 0.1691824
4313.08 | 0.158236 | 4142.308 | 0.1695068
4322 | 0.15852 | 4142.308 | 0.1695068
4328.91 | 0.158737 | 4153.846 | 0.1698313
4337.59 | 0.158995 | 4165.385 | 0.170156
4344.73 | 0.159239 | 4165.385 | 0.170156
4352.68 | 0.15949 | 4176.923 | 0.1704808
4362.33 | 0.159784 | 4188.462 | 0.1708058
4369.85 | 0.160018 | 4188.462 | 0.1708058
4376.31 | 0.160225 | 4200 | 0.171131
4383.67 | 0.160469 | 4211.538 | 0.1714564
4391.34 | 0.160712 | 4211.538 | 0.1714564
4396.83 | 0.160883 | 4223.077 | 0.171782
4404.56 | 0.161141 | 4234.615 | 0.1721078
4413.3 | 0.161417 | 4234.615 | 0.1721078
4420.27 | 0.161691 | 4246.154 | 0.1724338
4428.7 | 0.162011 | 4257.692 | 0.17276
4437.06 | 0.162281 | 4257.692 | 0.17276
4443.05 | 0.162469 | 4269.231 | 0.1730865
4450.34 | 0.162704 | 4269.231 | 0.1730865
4458.71 | 0.162979 | 4280.769 | 0.1734132
4466.29 | 0.163225 | 4292.308 | 0.1737402
4474.65 | 0.163494 | 4292.308 | 0.1737402
4482.92 | 0.163754 | 4303.846 | 0.1740673
4491.37 | 0.164029 | 4315.385 | 0.1743948
4497.2 | 0.164218 | 4315.385 | 0.1743948
4503.94 | 0.16443 | 4326.923 | 0.1747225
4509.92 | 0.164629 | 4338.462 | 0.1750505
4517.11 | 0.164867 | 4338.462 | 0.1750505
4525.08 | 0.165125 | 4350 | 0.1753788
4532.31 | 0.165347 | 4361.538 | 0.1757074
4539.1 | 0.165577 | 4361.538 | 0.1757074
4546.64 | 0.165834 | 4373.077 | 0.1760363
4553.56 | 0.166056 | 4373.077 | 0.1760363
4560.02 | 0.166266 | 4384.615 | 0.1763655
4570.35 | 0.166605 | 4396.154 | 0.176695
4579.61 | 0.166928 | 4396.154 | 0.176695
4587.93 | 0.16719 | 4407.692 | 0.1770248
4593.91 | 0.167387 | 4419.231 | 0.1773549
4600.53 | 0.167606 | 4419.231 | 0.1773549
4606.6 | 0.167799 | 4430.769 | 0.1776854
4612.51 | 0.167997 | 4442.308 | 0.1780163
4619.55 | 0.168233 | 4442.308 | 0.1780163
4627.76 | 0.1685 | 4453.846 | 0.1783475
4634.25 | 0.168716 | 4465.385 | 0.178679
4640.74 | 0.168929 | 4465.385 | 0.178679
4647.65 | 0.169161 | 4476.923 | 0.179011
4654.29 | 0.169378 | 4476.923 | 0.179011
4661.36 | 0.169613 | 4488.462 | 0.1793433
4669.07 | 0.169876 | 4500 | 0.179676
4675.86 | 0.170096 | 4500 | 0.179676
4684.05 | 0.170369 | 4511.538 | 0.1800091
4692.24 | 0.170644 | 4523.077 | 0.1803426
4698.57 | 0.170847 | 4523.077 | 0.1803426
4705.64 | 0.171078 | 4534.615 | 0.1806766
4713.7 | 0.171356 | 4546.154 | 0.1810109
4721.52 | 0.171616 | 4546.154 | 0.1810109
4730.5 | 0.171914 | 4557.692 | 0.1813457
4738.79 | 0.172195 | 4569.231 | 0.1816809
4744.98 | 0.172412 | 4569.231 | 0.1816809
4751.82 | 0.172636 | 4580.769 | 0.1820166
4759.83 | 0.172921 | 4580.769 | 0.1820166
4767.04 | 0.173154 | 4592.308 | 0.1823528
4775.41 | 0.173444 | 4603.846 | 0.1826894
4781.4 | 0.17365 | 4603.846 | 0.1826894
4788.39 | 0.173877 | 4615.385 | 0.1830265
4795.05 | 0.174103 | 4626.923 | 0.1833641
4802.19 | 0.174351 | 4626.923 | 0.1833641
4809.55 | 0.174612 | 4638.462 | 0.1837022
4817.32 | 0.174864 | 4650 | 0.1840408
4824.05 | 0.175102 | 4650 | 0.1840408
4832.74 | 0.175392 | 4661.538 | 0.1843799
4839.83 | 0.175633 | 4673.077 | 0.1847195
4846.94 | 0.175873 | 4673.077 | 0.1847195
4854.73 | 0.176147 | 4684.615 | 0.1850597
4862.45 | 0.176419 | 4696.154 | 0.1854004
4869.08 | 0.176647 | 4696.154 | 0.1854004
4876.2 | 0.17689 | 4707.692 | 0.1857417
4883.78 | 0.177172 | 4707.692 | 0.1857417
4890.65 | 0.1774 | 4719.231 | 0.1860835
4897.76 | 0.17766 | 4730.769 | 0.1864259
4904.72 | 0.177888 | 4730.769 | 0.1864259
4911.07 | 0.178122 | 4742.308 | 0.1867689
4917.2 | 0.178336 | 4753.846 | 0.1871125
4924.67 | 0.178603 | 4753.846 | 0.1871125
4932.59 | 0.178882 | 4765.385 | 0.1874567
4940.77 | 0.179162 | 4776.923 | 0.1878015
4948.54 | 0.179428 | 4776.923 | 0.1878015
4955.2 | 0.179677 | 4788.462 | 0.188147
4961.84 | 0.179909 | 4800 | 0.1884931
4969.32 | 0.180173 | 4800 | 0.1884931
4976.01 | 0.180409 | 4811.538 | 0.1888398
4982.01 | 0.180627 | 4811.538 | 0.1888398
4988.27 | 0.180847 | 4823.077 | 0.1891872
4995.78 | 0.181111 | 4834.615 | 0.1895352
5005.97 | 0.181469 | 4834.615 | 0.1895352
5012.9 | 0.181724 | 4846.154 | 0.189884
5018.78 | 0.181944 | 4857.692 | 0.1902334
5025.91 | 0.182196 | 4857.692 | 0.1902334
5032.48 | 0.182425 | 4869.231 | 0.1905835
5040.14 | 0.182708 | 4880.769 | 0.1909344
5046.66 | 0.182934 | 4880.769 | 0.1909344
5053.64 | 0.183188 | 4892.308 | 0.191286
5059.93 | 0.183416 | 4903.846 | 0.1916383
5067.22 | 0.183692 | 4903.846 | 0.1916383
5073.16 | 0.183897 | 4915.385 | 0.1919913
5079.3 | 0.184117 | 4915.385 | 0.1919913
5085.84 | 0.184366 | 4926.923 | 0.1923451
5094.65 | 0.184696 | 4938.462 | 0.1926997
5101.5 | 0.184945 | 4938.462 | 0.1926997
5108.9 | 0.185217 | 4950 | 0.1930551
5114.87 | 0.185423 | 4961.538 | 0.1934113
5121.19 | 0.185657 | 4961.538 | 0.1934113
5127.5 | 0.185886 | 4973.077 | 0.1937683
5132.97 | 0.186098 | 4984.615 | 0.1941261
5138.89 | 0.186306 | 4984.615 | 0.1941261
5147.5 | 0.186615 | 4996.154 | 0.1944847
5155.01 | 0.186888 | 5007.692 | 0.1948442
5161.43 | 0.187126 | 5007.692 | 0.1948442
5168.52 | 0.187393 | 5019.231 | 0.1952046
5174.78 | 0.187624 | 5019.231 | 0.1952046
5180.8 | 0.18785 | 5030.769 | 0.1955658
5186.86 | 0.188078 | 5042.308 | 0.1959279
5193.63 | 0.188332 | 5042.308 | 0.1959279
5201.34 | 0.188625 | 5053.846 | 0.1962909
5209.95 | 0.188958 | 5065.385 | 0.1966548
5216.36 | 0.189202 | 5065.385 | 0.1966548
5222.56 | 0.189443 | 5076.923 | 0.1970197
5228.1 | 0.189645 | 5088.462 | 0.1973854
5233.88 | 0.189864 | 5088.462 | 0.1973854
5240.33 | 0.19011 | 5100 | 0.1977522
5246.96 | 0.190355 | 5111.538 | 0.1981199
5252.73 | 0.190553 | 5111.538 | 0.1981199
5259.59 | 0.19082 | 5123.077 | 0.1984886
5264.94 | 0.191022 | 5134.615 | 0.1988583
5271.15 | 0.191256 | 5134.615 | 0.1988583
5277.47 | 0.191501 | 5146.154 | 0.199229
5283.36 | 0.191721 | 5146.154 | 0.199229
5289.23 | 0.191942 | 5157.692 | 0.1996007
5296.46 | 0.192214 | 5169.231 | 0.1999735
5303.4 | 0.192485 | 5169.231 | 0.1999735
5310.76 | 0.192767 | 5180.769 | 0.2003474
5315.91 | 0.192975 | 5192.308 | 0.2007223
5320.63 | 0.193157 | 5192.308 | 0.2007223
5325.91 | 0.193359 | 5203.846 | 0.2010983
5331.95 | 0.193589 | 5215.385 | 0.2014754
5339.02 | 0.193864 | 5215.385 | 0.2014754
5346.61 | 0.194152 | 5226.923 | 0.2018536
5356.69 | 0.194566 | 5238.462 | 0.202233
5364.03 | 0.194848 | 5238.462 | 0.202233
5370.89 | 0.19511 | 5250 | 0.2026136
5379.88 | 0.195475 | 5250 | 0.2026136
5385.79 | 0.195704 | 5261.538 | 0.2029953
5392.98 | 0.195993 | 5273.077 | 0.2033782
5401.2 | 0.196328 | 5273.077 | 0.2033782
5408.81 | 0.196642 | 5284.615 | 0.2037623
5415.3 | 0.196885 | 5296.154 | 0.2041476
5422.92 | 0.197192 | 5296.154 | 0.2041476
5428.75 | 0.197438 | 5307.692 | 0.2045342
5436.74 | 0.197761 | 5319.231 | 0.204922
5443.83 | 0.198038 | 5319.231 | 0.204922
5450.84 | 0.198332 | 5330.769 | 0.2053112
5458.78 | 0.19865 | 5342.308 | 0.2057016
5464.7 | 0.198889 | 5342.308 | 0.2057016
5469.44 | 0.199077 | 5353.846 | 0.2060933
5475.7 | 0.199335 | 5353.846 | 0.2060933
5482.85 | 0.199628 | 5365.385 | 0.2064864
5491.08 | 0.199964 | 5376.923 | 0.2068809
5499.71 | 0.200313 | 5376.923 | 0.2068809
5508.83 | 0.200684 | 5388.462 | 0.2072767
5515.82 | 0.200979 | 5400 | 0.2076739
5523.46 | 0.201295 | 5400 | 0.2076739
5529.39 | 0.201536 | 5411.538 | 0.2080725
5536.83 | 0.201851 | 5423.077 | 0.2084726
5546.25 | 0.202262 | 5423.077 | 0.2084726
5553.86 | 0.202577 | 5434.615 | 0.2088742
5560.57 | 0.202842 | 5446.154 | 0.2092772
5567.56 | 0.203141 | 5446.154 | 0.2092772
5573.92 | 0.203404 | 5457.692 | 0.2096817
5582.86 | 0.203789 | 5457.692 | 0.2096817
5590.2 | 0.204105 | 5469.231 | 0.2100878
5597.22 | 0.204402 | 5480.769 | 0.2104954
5604.1 | 0.2047 | 5480.769 | 0.2104954
5611 | 0.204993 | 5492.308 | 0.2109046
5616.34 | 0.205221 | 5503.846 | 0.2113153
5624.29 | 0.205578 | 5503.846 | 0.2113153
5632.51 | 0.205924 | 5515.385 | 0.2117277
5639.17 | 0.206205 | 5526.923 | 0.2121418
5645.79 | 0.206488 | 5526.923 | 0.2121418
5652.85 | 0.206805 | 5538.462 | 0.2125575
5658.29 | 0.207037 | 5550 | 0.2129749
5665.24 | 0.20735 | 5550 | 0.2129749
5672.25 | 0.207657 | 5561.538 | 0.2133941
5678.71 | 0.207934 | 5573.077 | 0.213815
5686.38 | 0.20828 | 5573.077 | 0.213815
5693.93 | 0.208617 | 5584.615 | 0.2142376
5700.35 | 0.2089 | 5584.615 | 0.2142376
5707.02 | 0.209187 | 5596.154 | 0.2146621
5714.81 | 0.209562 | 5607.692 | 0.2150884
5722.25 | 0.209875 | 5607.692 | 0.2150884
5728.54 | 0.210161 | 5619.231 | 0.2155165
5734.25 | 0.210411 | 5630.769 | 0.2159466
5740.36 | 0.210706 | 5630.769 | 0.2159466
5747.36 | 0.211017 | 5642.308 | 0.2163785
5753.8 | 0.21131 | 5653.846 | 0.2168124
5763.2 | 0.211735 | 5653.846 | 0.2168124
5770.59 | 0.212064 | 5665.385 | 0.2172483
5775.71 | 0.212294 | 5676.923 | 0.2176862
5781.28 | 0.212557 | 5676.923 | 0.2176862
5787.69 | 0.212871 | 5688.462 | 0.2181261
5793.55 | 0.213122 | 5688.462 | 0.2181261
5800.34 | 0.213445 | 5700 | 0.2185681
5807.84 | 0.213812 | 5711.538 | 0.2190122
5814.13 | 0.214103 | 5711.538 | 0.2190122
5821.04 | 0.214425 | 5723.077 | 0.2194585
5827.75 | 0.214738 | 5734.615 | 0.2199069
5833.27 | 0.215009 | 5734.615 | 0.2199069
5840.63 | 0.215334 | 5746.154 | 0.2203575
5848.52 | 0.215725 | 5757.692 | 0.2208104
5854.68 | 0.216008 | 5757.692 | 0.2208104
5861.93 | 0.216358 | 5769.231 | 0.2212655
5868.74 | 0.216697 | 5780.769 | 0.2217229
5875.41 | 0.217003 | 5780.769 | 0.2217229
5883.56 | 0.217401 | 5792.308 | 0.2221827
5889.81 | 0.217707 | 5792.308 | 0.2221827
5894.9 | 0.21795 | 5803.846 | 0.2226449
5901.18 | 0.218247 | 5815.385 | 0.2231095
5908 | 0.21859 | 5815.385 | 0.2231095
5913.8 | 0.218865 | 5826.923 | 0.2235766
5921.03 | 0.219213 | 5838.462 | 0.2240462
5927.44 | 0.219547 | 5838.462 | 0.2240462
5933.74 | 0.219867 | 5850 | 0.2245184
5941.28 | 0.220234 | 5861.538 | 0.2249931
5947.64 | 0.220557 | 5861.538 | 0.2249931
5955.01 | 0.220925 | 5873.077 | 0.2254705
5962.17 | 0.221281 | 5884.615 | 0.2259506
5969.03 | 0.221634 | 5884.615 | 0.2259506
5975.24 | 0.221958 | 5896.154 | 0.2264334
5983.11 | 0.222369 | 5896.154 | 0.2264334
5988.53 | 0.222639 | 5907.692 | 0.2269189
5994.81 | 0.222967 | 5919.231 | 0.2274073
6000.11 | 0.223242 | 5919.231 | 0.2274073
6005.4 | 0.223519 | 5930.769 | 0.2278986
6011.72 | 0.223839 | 5942.308 | 0.2283928
6017.28 | 0.22414 | 5942.308 | 0.2283928
6022.37 | 0.22441 | 5953.846 | 0.22889
6028.51 | 0.224725 | 5965.385 | 0.2293902
6034.5 | 0.225044 | 5965.385 | 0.2293902
6040.29 | 0.225334 | 5976.923 | 0.2298934
6045.99 | 0.225644 | 5988.462 | 0.2303998
6053.42 | 0.226021 | 5988.462 | 0.2303998
6059.36 | 0.226339 | 6000 | 0.2309094
6065.88 | 0.226675 | 6000 | 0.2309094
6072.95 | 0.227052 | 6011.538 | 0.2314223
6078.49 | 0.227349 | 6023.077 | 0.2319384
6085.82 | 0.22774 | 6023.077 | 0.2319384
6093.14 | 0.228159 | 6034.615 | 0.232458
6099.28 | 0.228514 | 6046.154 | 0.2329809
6106.51 | 0.228905 | 6046.154 | 0.2329809
6112.43 | 0.229226 | 6057.692 | 0.2335074
6117.45 | 0.22951 | 6069.231 | 0.2340374
6122.66 | 0.229797 | 6069.231 | 0.2340374
6130.01 | 0.2302 | 6080.769 | 0.234571
6135.85 | 0.230522 | 6092.308 | 0.2351083
6141.63 | 0.230859 | 6092.308 | 0.2351083
6149.43 | 0.231306 | 6103.846 | 0.2356494
6156.59 | 0.231708 | 6115.385 | 0.2361942
6163.62 | 0.23211 | 6115.385 | 0.2361942
6171.01 | 0.232532 | 6126.923 | 0.236743
6177.21 | 0.232887 | 6126.923 | 0.236743
6183.95 | 0.233279 | 6138.462 | 0.2372957
6189.84 | 0.233625 | 6150 | 0.2378525
6196.37 | 0.233987 | 6150 | 0.2378525
6203.49 | 0.234404 | 6161.538 | 0.2384134
6209.87 | 0.234765 | 6173.077 | 0.2389785
6215.12 | 0.235099 | 6173.077 | 0.2389785
6221.46 | 0.235477 | 6184.615 | 0.2395478
6226.75 | 0.235795 | 6196.154 | 0.2401215
6232.71 | 0.236149 | 6196.154 | 0.2401215
6238.48 | 0.236495 | 6207.692 | 0.2406996
6244.25 | 0.236848 | 6219.231 | 0.2412823
6251.11 | 0.237265 | 6219.231 | 0.2412823
6257.93 | 0.237671 | 6230.769 | 0.2418696
6262.47 | 0.237955 | 6230.769 | 0.2418696
6267.91 | 0.238289 | 6242.308 | 0.2424616
6274.5 | 0.238694 | 6253.846 | 0.2430584
6280.21 | 0.239052 | 6253.846 | 0.2430584
6287.03 | 0.239465 | 6265.385 | 0.24366
6293.05 | 0.239849 | 6276.923 | 0.2442667
6298.92 | 0.240218 | 6276.923 | 0.2442667
6305.43 | 0.240641 | 6288.462 | 0.2448785
6310.59 | 0.240966 | 6300 | 0.2454955
6315.28 | 0.241275 | 6300 | 0.2454955
6321.67 | 0.241665 | 6311.538 | 0.2461178
6328.22 | 0.24209 | 6323.077 | 0.2467455
6332.79 | 0.242391 | 6323.077 | 0.2467455
6339.07 | 0.242795 | 6334.615 | 0.2473788
6345.64 | 0.243238 | 6334.615 | 0.2473788
6350.83 | 0.243567 | 6346.154 | 0.2480177
6356.48 | 0.243968 | 6357.692 | 0.2486624
6362.21 | 0.244325 | 6357.692 | 0.2486624
6367.2 | 0.244665 | 6369.231 | 0.2493131
6372.43 | 0.245012 | 6380.769 | 0.2499697
6378.21 | 0.245408 | 6380.769 | 0.2499697
6382.93 | 0.245709 | 6392.308 | 0.2506326
6388.58 | 0.246101 | 6403.846 | 0.2513017
6395.11 | 0.246535 | 6403.846 | 0.2513017
6402.73 | 0.247058 | 6415.385 | 0.2519774
6409.76 | 0.247557 | 6426.923 | 0.2526596
6415.88 | 0.247898 | 6426.923 | 0.2526596
6422.12 | 0.248294 | 6438.462 | 0.2533486
6428.83 | 0.248734 | 6438.462 | 0.2533486
6434.22 | 0.249089 | 6450 | 0.2540446
6441.36 | 0.249573 | 6461.538 | 0.2547476
6449.77 | 0.250182 | 6461.538 | 0.2547476
6456.37 | 0.250646 | 6473.077 | 0.2554579
6463.1 | 0.251136 | 6484.615 | 0.2561756
6469.4 | 0.251592 | 6484.615 | 0.2561756
6474.19 | 0.251947 | 6496.154 | 0.256901
6479.53 | 0.252337 | 6507.692 | 0.2576341
6485.17 | 0.252764 | 6507.692 | 0.2576341
6489.92 | 0.253123 | 6519.231 | 0.2583753
6496.23 | 0.2536 | 6530.769 | 0.2591247
6503.51 | 0.254161 | 6530.769 | 0.2591247
6510.05 | 0.25467 | 6542.308 | 0.2598825
6517.29 | 0.255227 | 6553.846 | 0.260649
6523.33 | 0.255712 | 6553.846 | 0.260649
6528.5 | 0.256111 | 6565.385 | 0.2614243
6534.8 | 0.25662 | 6565.385 | 0.2614243
6540.98 | 0.257116 | 6576.923 | 0.2622087
6546.52 | 0.25757 | 6588.462 | 0.2630026
6551.96 | 0.257996 | 6588.462 | 0.2630026
6557.24 | 0.25844 | 6600 | 0.263806
6563.62 | 0.258957 | 6611.538 | 0.2646193
6570.49 | 0.259549 | 6611.538 | 0.2646193
6576.48 | 0.260042 | 6623.077 | 0.2654427
6581.85 | 0.260495 | 6634.615 | 0.2662767
6587.21 | 0.26097 | 6634.615 | 0.2662767
6593.07 | 0.261462 | 6646.154 | 0.2671213
6599.84 | 0.262052 | 6657.692 | 0.2679769
6606.86 | 0.262683 | 6657.692 | 0.2679769
6612.85 | 0.263217 | 6669.231 | 0.2688439
6619.28 | 0.263785 | 6669.231 | 0.2688439
6625.35 | 0.264335 | 6680.769 | 0.2697225
6631.11 | 0.264857 | 6692.308 | 0.2706132
6637.83 | 0.26548 | 6692.308 | 0.2706132
6645.7 | 0.266206 | 6703.846 | 0.2715161
6651.34 | 0.266743 | 6715.385 | 0.2724318
6657.6 | 0.267333 | 6715.385 | 0.2724318
6663.36 | 0.267893 | 6726.923 | 0.2733606
6668.14 | 0.268361 | 6738.462 | 0.2743029
6674.02 | 0.268929 | 6738.462 | 0.2743029
6682.13 | 0.269738 | 6750 | 0.2752591
6688.43 | 0.270371 | 6761.538 | 0.2762297
6694.79 | 0.271017 | 6761.538 | 0.2762297
6702.6 | 0.271835 | 6773.077 | 0.2772151
6707.59 | 0.272358 | 6773.077 | 0.2772151
6712.82 | 0.272915 | 6784.615 | 0.2782158
6718.43 | 0.27352 | 6796.154 | 0.2792323
6724.02 | 0.274122 | 6796.154 | 0.2792323
6730.53 | 0.274826 | 6807.692 | 0.2802652
6736.67 | 0.275524 | 6819.231 | 0.281315
6742.72 | 0.2762 | 6819.231 | 0.281315
6748.08 | 0.276812 | 6830.769 | 0.2823823
6753.3 | 0.277419 | 6842.308 | 0.2834677
6759.49 | 0.27815 | 6842.308 | 0.2834677
6766.7 | 0.279009 | 6853.846 | 0.2845719
6772.27 | 0.279694 | 6865.385 | 0.2856956
6778.01 | 0.280397 | 6865.385 | 0.2856956
6783.2 | 0.281052 | 6876.923 | 0.2868395
6788.72 | 0.281759 | 6876.923 | 0.2868395
6794.88 | 0.282559 | 6888.462 | 0.2880044
6800.83 | 0.283335 | 6900 | 0.2891911
6807.79 | 0.284265 | 6900 | 0.2891911
6813.58 | 0.285072 | 6911.538 | 0.2904005
6819.8 | 0.285964 | 6923.077 | 0.2916334
6824.88 | 0.286719 | 6923.077 | 0.2916334
6831.9 | 0.287756 | 6934.615 | 0.292891
6837.84 | 0.288656 | 6946.154 | 0.2941741
6843.34 | 0.289504 | 6946.154 | 0.2941741
6851.64 | 0.29083 | 6957.692 | 0.295484
6859.88 | 0.292189 | 6969.231 | 0.2968216
6866.6 | 0.293357 | 6969.231 | 0.2968216
6872.41 | 0.294389 | 6980.769 | 0.2981881
6877.93 | 0.295417 | 6992.308 | 0.2995849
6882.64 | 0.296325 | 6992.308 | 0.2995849
6888.18 | 0.297432 | 7003.846 | 0.3010133
6893.78 | 0.298582 | 7003.846 | 0.3010133
6899.59 | 0.299853 | 7015.385 | 0.3024746
6904.26 | 0.300913 | 7026.923 | 0.3039705
6910.03 | 0.302313 | 7026.923 | 0.3039705
6914.79 | 0.303528 | 7038.462 | 0.3055026
6918.42 | 0.304511 | 7050 | 0.3070727
6921.14 | 0.305279 | 7050 | 0.3070727
6923.55 | 0.305981 | 7061.538 | 0.3086827
6926.13 | 0.306769 | 7073.077 | 0.3103346
6928.8 | 0.307632 | 7073.077 | 0.3103346
6931.12 | 0.308402 | 7084.615 | 0.3120307
6933.59 | 0.309257 | 7096.154 | 0.3137734
6934.91 | 0.309742 | 7096.154 | 0.3137734
6936.08 | 0.310196 | 7107.692 | 0.3155653
6937.41 | 0.310719 | 7107.692 | 0.3155653
6938.23 | 0.311076 | 7119.231 | 0.3174093
6938.81 | 0.31132 | 7130.769 | 0.3193084
6939.48 | 0.311601 | 7130.769 | 0.3193084
6940.15 | 0.311903 | 7142.308 | 0.3212659
6940.75 | 0.312184 | 7153.846 | 0.3232857
6941.4 | 0.31249 | 7153.846 | 0.3232857
6942.01 | 0.3128 | 7165.385 | 0.3253715
6942.32 | 0.312949 | 7176.923 | 0.3275274
6942.65 | 0.313129 | 7176.923 | 0.3275274
6942.93 | 0.313282 | 7188.462 | 0.3297581
6943.27 | 0.313471 | 7200 | 0.3320686
6943.6 | 0.313664 | 7200 | 0.3320686
6943.9 | 0.313841 | 7211.538 | 0.3344649
6944.23 | 0.31404 | 7211.538 | 0.3344649
6944.57 | 0.314247 | 7223.077 | 0.3369531
6944.87 | 0.314453 | 7234.615 | 0.3395402
6945.2 | 0.31469 | 7234.615 | 0.3395402
6945.53 | 0.314934 | 7246.154 | 0.342234
6945.84 | 0.31517 | 7257.692 | 0.3450433
6946.15 | 0.315428 | 7257.692 | 0.3450433
6946.32 | 0.315577 | 7269.231 | 0.3479782
6946.47 | 0.31572 | 7280.769 | 0.35105
6946.64 | 0.315877 | 7280.769 | 0.35105
6946.8 | 0.316043 | 7292.308 | 0.3542713
6946.95 | 0.3162 | 7303.846 | 0.3576557
6947.12 | 0.316382 | 7303.846 | 0.3576557
6947.29 | 0.316584 | 7315.385 | 0.3612191
6947.44 | 0.316765 | 7315.385 | 0.3612191
6947.6 | 0.316986 | 7326.923 | 0.3649819
6947.77 | 0.317225 | 7338.462 | 0.3689648
6947.92 | 0.317465 | 7338.462 | 0.3689648
6948.09 | 0.317742 | 7350 | 0.3731935
6948.25 | 0.318064 | 7361.538 | 0.3776986
6948.4 | 0.318375 | 7361.538 | 0.3776986
6948.57 | 0.31878 | 7373.077 | 0.3825165
6948.74 | 0.31925 | 7384.615 | 0.3876884
6948.89 | 0.319753 | 7384.615 | 0.3876884
6949.06 | 0.320419 | 7396.154 | 0.3932618
6949.22 | 0.321277 | 7407.692 | 0.3993128
6949.37 | 0.322305 | 7407.692 | 0.3993128
6949.69 | 0.327997 | 7419.231 | 0.405914

## plot_tensile_strain_stress
0 | 1 | 2 | 3
-0.000118587 | 20.57755962 | 0 | 0
-8.3e-05 | 28.37764389 | 0.0007692308 | 119.6241
-3.26e-05 | 36.65880408 | 0.001538462 | 218.395
1.18e-05 | 46.1305465 | 0.002307692 | 274.5526
7.41e-05 | 56.71420306 | 0.003846154 | 308.6292
0.000157118 | 68.81081054 | 0.004615385 | 312.182
0.00024604 | 81.50004978 | 0.005384615 | 313.5035
0.00034746 | 94.82294142 | 0.006923077 | 314.2268
0.000455096 | 108.7494802 | 0.007692308 | 314.3358
0.000572916 | 123.6708327 | 0.008461538 | 314.4068
0.000688973 | 138.5954556 | 0.01 | 314.5164
0.000811141 | 153.9248041 | 0.01076923 | 314.567
0.00094817 | 169.0602219 | 0.01153846 | 314.6169
0.001265299 | 179.727265 | 0.01230769 | 314.6666
0.00207774 | 181.5768779 | 0.01384615 | 314.7657
0.002573187 | 191.2915962 | 0.01461538 | 314.8152
0.003466285 | 191.8639038 | 0.01538462 | 314.8647
0.004390547 | 191.4386781 | 0.01692308 | 314.9637
0.004930823 | 200.1846456 | 0.01769231 | 315.0131
0.006019049 | 196.7808763 | 0.01846154 | 315.0626
0.006772813 | 200.7550825 | 0.02 | 315.1614
0.007418912 | 207.836213 | 0.02076923 | 315.2108
0.008452378 | 205.4290463 | 0.02153846 | 315.2603
0.009028024 | 213.5189792 | 0.02230769 | 315.3096
0.009995874 | 215.644821 | 0.02384615 | 315.4084
0.01064316 | 221.74758 | 0.02461538 | 315.4577
0.011866316 | 215.1378062 | 0.02538462 | 315.5071
0.012523256 | 222.0636186 | 0.02692308 | 315.6057
0.013229108 | 226.5776812 | 0.02769231 | 315.655
0.014250971 | 224.3748836 | 0.02846154 | 315.7043
0.014921124 | 229.9049745 | 0.03 | 315.8029
0.015685339 | 234.0423936 | 0.03076923 | 315.8522
0.016501105 | 237.9949558 | 0.03153846 | 315.9014
0.017548127 | 235.1911633 | 0.03230769 | 315.9506
0.018434044 | 237.0293835 | 0.03384615 | 316.0491
0.018963059 | 247.5500776 | 0.03461538 | 316.0983
0.020068278 | 242.7224709 | 0.03538462 | 316.1475
0.020648348 | 251.4385569 | 0.03692308 | 316.2458
0.021454204 | 254.2976454 | 0.03769231 | 316.295
0.022247675 | 257.1579955 | 0.03846154 | 316.3441
0.023020972 | 261.5524128 | 0.04 | 316.4423
0.02388741 | 264.1347325 | 0.04076923 | 316.4914
0.024917953 | 261.0238126 | 0.04153846 | 316.5405
0.025578074 | 267.5568064 | 0.04230769 | 316.5896
0.026368281 | 271.7725193 | 0.04384615 | 316.6877
0.027124774 | 275.368928 | 0.04461538 | 316.7368
0.027939045 | 277.3414101 | 0.04538462 | 316.7858
0.028739049 | 280.0333476 | 0.04692308 | 316.8839
0.029554919 | 282.3219036 | 0.04769231 | 316.9328
0.030405046 | 283.4898 | 0.04846154 | 316.9818
0.031253482 | 285.1748708 | 0.05 | 317.0798
0.032045029 | 287.1560484 | 0.05076923 | 317.1287
0.032921105 | 288.337851 | 0.05153846 | 317.1777
0.033795446 | 289.7278773 | 0.05230769 | 317.2266
0.03466999 | 290.6025346 | 0.05384615 | 317.3244
0.035514816 | 291.2626083 | 0.05461538 | 317.3733
0.036387858 | 291.931827 | 0.05538462 | 317.4222
0.037315052 | 292.306432 | 0.05692308 | 317.5196
0.038186525 | 292.8729575 | 0.05769231 | 317.5682
0.039057238 | 293.336043 | 0.05846154 | 317.6167
0.039954098 | 293.9114712 | 0.06 | 317.7134
0.040823275 | 294.4795436 | 0.06076923 | 317.7616
0.041747326 | 294.9603099 | 0.06153846 | 317.8098
0.042613988 | 295.4247585 | 0.06230769 | 317.8578
0.043480857 | 295.994296 | 0.06384615 | 317.9536
0.044346018 | 296.4595584 | 0.06461538 | 318.0014
0.045266822 | 297.151188 | 0.06538462 | 318.049
0.046131395 | 297.7223716 | 0.06692308 | 318.1441
0.046994267 | 298.3986252 | 0.06769231 | 318.1915
0.047857348 | 298.970985 | 0.06846154 | 318.2387
0.048747306 | 299.447166 | 0.07 | 318.333
0.049607925 | 300.0202445 | 0.07076923 | 318.3799
0.050496327 | 300.4972601 | 0.07153846 | 318.4268
0.051356392 | 300.9663582 | 0.07230769 | 318.4736
0.05221477 | 301.4355322 | 0.07384615 | 318.5668
0.05312836 | 302.027416 | 0.07461538 | 318.6132
0.053986165 | 302.392155 | 0.07538462 | 318.6596
0.054842289 | 302.8624258 | 0.07692308 | 318.7519
0.055726055 | 303.3416652 | 0.07769231 | 318.7979
0.056609041 | 303.8212782 | 0.07846154 | 318.8438
0.057462923 | 304.1867312 | 0.08 | 318.9353
0.058344377 | 304.454976 | 0.08076923 | 318.9809
0.059197722 | 304.8209905 | 0.08153846 | 319.0264
0.060076707 | 305.301425 | 0.08230769 | 319.0717
0.060955861 | 305.6762352 | 0.08384615 | 319.1621
0.061834243 | 305.838475 | 0.08461538 | 319.2071
0.062683677 | 306.098375 | 0.08538462 | 319.252
0.063533329 | 306.465122 | 0.08692308 | 319.3415
0.064436641 | 306.7420808 | 0.08769231 | 319.3861
0.065283868 | 307.2155636 | 0.08846154 | 319.4305
0.066158458 | 307.4843688 | 0.09 | 319.519
0.067005164 | 307.958688 | 0.09076923 | 319.5631
0.067904413 | 308.4497966 | 0.09153846 | 319.6071
0.068749642 | 309.031968 | 0.09230769 | 319.651
0.069621207 | 309.4086372 | 0.09384615 | 319.7383
0.070492014 | 310.107404 | 0.09461538 | 319.7818
0.071334129 | 310.476054 | 0.09538462 | 319.8252
0.072230425 | 310.7544573 | 0.09692308 | 319.9116
0.073152873 | 311.148834 | 0.09769231 | 319.9546
0.074020611 | 311.4189468 | 0.09846154 | 319.9975
0.074887597 | 311.6890596 | 0.1 | 320.083
0.075779788 | 311.8593975 | 0.1007692 | 320.1255
0.076645251 | 312.1294169 | 0.1015385 | 320.1679
0.077509965 | 312.3994363 | 0.1030769 | 320.2523
0.078373931 | 312.6694557 | 0.1038462 | 320.2944
0.079263943 | 313.164357 | 0.1046154 | 320.3363
0.080125473 | 313.2175893 | 0.1053846 | 320.3781
0.080987185 | 313.4876087 | 0.1069231 | 320.4613
0.081848154 | 313.7576281 | 0.1076923 | 320.5027
0.082708382 | 314.0276475 | 0.1084615 | 320.544
0.083593626 | 314.3057617 | 0.11 | 320.6261
0.084452355 | 314.466969 | 0.1107692 | 320.667
0.085310348 | 314.736895 | 0.1115385 | 320.7078
0.086167604 | 315.006821 | 0.1130769 | 320.789
0.087077291 | 315.6208033 | 0.1138462 | 320.8293
0.08793212 | 315.7815288 | 0.1146154 | 320.8696
0.088787133 | 315.9423568 | 0.1153846 | 320.9097
0.089641415 | 316.102998 | 0.1169231 | 320.9896
0.090521459 | 316.381305 | 0.1176923 | 321.0293
0.09140073 | 316.659612 | 0.1184615 | 321.0689
0.092279227 | 316.8282519 | 0.12 | 321.1477
0.093183374 | 317.0050744 | 0.1207692 | 321.1869
0.094033001 | 317.1646652 | 0.1215385 | 321.226
0.094936474 | 317.781221 | 0.1230769 | 321.3037
0.095782795 | 317.940228 | 0.1238462 | 321.3424
0.096636572 | 318.101648 | 0.1246154 | 321.3809
0.09748055 | 318.149754 | 0.1253846 | 321.4193
0.098378196 | 318.32513 | 0.1269231 | 321.4957
0.099275037 | 318.500308 | 0.1276923 | 321.5337
0.100125839 | 318.771404 | 0.1284615 | 321.5716
0.100966878 | 319.15024 | 0.13 | 321.6469
0.101834306 | 319.53792 | 0.1307692 | 321.6844
0.102710006 | 319.596228 | 0.1315385 | 321.7217
0.103548876 | 319.75353 | 0.1330769 | 321.7959
0.104387042 | 319.910646 | 0.1338462 | 321.8328
0.105260511 | 320.0791 | 0.1346154 | 321.8696
0.106124224 | 320.24448 | 0.1353846 | 321.9062
0.106960235 | 320.401031 | 0.1369231 | 321.979
0.107804527 | 320.671657 | 0.1376923 | 322.0152
0.108639135 | 320.827928 | 0.1384615 | 322.0513
0.109526825 | 321.11285 | 0.14 | 322.123
0.110342087 | 321.263082 | 0.1407692 | 322.1587
0.111201424 | 321.762798 | 0.1415385 | 322.1942
0.112042144 | 321.921568 | 0.1430769 | 322.2648
0.112873224 | 322.189222 | 0.1438462 | 322.2999
0.113783939 | 322.258676 | 0.1446154 | 322.3348
0.114640325 | 322.422625 | 0.1453846 | 322.3696
0.115478159 | 322.468393 | 0.1469231 | 322.4388
0.11630639 | 322.623248 | 0.1476923 | 322.4732
0.11716062 | 322.78653 | 0.1484615 | 322.5074
0.118023007 | 323.065017 | 0.15 | 322.5754
0.118849134 | 323.55726 | 0.1507692 | 322.6092
0.119674579 | 323.599023 | 0.1515385 | 322.6429
0.120561395 | 323.77331 | 0.1530769 | 322.7097
0.121385428 | 323.927314 | 0.1538462 | 322.7429
0.122208783 | 324.194131 | 0.1546154 | 322.776
0.12306683 | 324.359328 | 0.1553846 | 322.8089
0.123888802 | 324.399674 | 0.1569231 | 322.8744
0.124736581 | 324.561525 | 0.1576923 | 322.9068
0.125566003 | 324.944214 | 0.1584615 | 322.9392
0.126385924 | 325.09728 | 0.16 | 323.0034
0.127205174 | 325.136595 | 0.1607692 | 323.0353
0.12808534 | 325.0819 | 0.1615385 | 323.0671
0.128903199 | 325.120364 | 0.1630769 | 323.1301
0.12972039 | 324.930754 | 0.1638462 | 323.1614
0.13054569 | 324.74325 | 0.1646154 | 323.1926
0.131387847 | 324.446645 | 0.1653846 | 323.2236
0.132203011 | 324.14056 | 0.1669231 | 323.2852
0.133000001 | 323.9421 | 0.1676923 | 323.3157
0.133813853 | 324.320166 | 0.1684615 | 323.3461
0.134635783 | 324.129196 | 0.17 | 323.4065
0.135448304 | 324.163655 | 0.1707692 | 323.4365
0.136498775 | 324.1604822 | 0.1715385 | 323.4663
0.137263752 | 324.1791263 | 0.1730769 | 323.5254
0.138028144 | 324.3122203 | 0.1738462 | 323.5548
0.138791952 | 324.5600273 | 0.1746154 | 323.584
0.139809457 | 324.8904366 | 0.1753846 | 323.613
0.140571906 | 324.9080573 | 0.1769231 | 323.6706
0.141333775 | 325.040508 | 0.1776923 | 323.6992
0.142095064 | 325.4033204 | 0.1784615 | 323.7277
0.143109214 | 325.5027247 | 0.18 | 323.7841
0.143869153 | 325.6347076 | 0.1807692 | 323.812
0.144628515 | 325.6509539 | 0.1815385 | 323.8399
0.1453873 | 325.5512007 | 0.1830769 | 323.895
0.146398119 | 325.6489091 | 0.1838462 | 323.9224
0.147155564 | 325.8956635 | 0.1846154 | 323.9496
0.147912435 | 325.9105356 | 0.1853846 | 323.9766
0.148668734 | 326.2731434 | 0.1869231 | 324.0303
0.149676243 | 326.2535948 | 0.1876923 | 324.0568
0.150431209 | 326.2675313 | 0.1884615 | 324.0833
0.151185606 | 326.3974381 | 0.19 | 324.1356
0.151939434 | 326.5271694 | 0.1907692 | 324.1616
0.152943656 | 326.7387137 | 0.1915385 | 324.1874
0.15369616 | 326.7514513 | 0.1930769 | 324.2385
0.154448099 | 326.763838 | 0.1938462 | 324.2638
0.155199473 | 327.0094521 | 0.1946154 | 324.289
0.156200427 | 327.2200314 | 0.1953846 | 324.314
0.156950486 | 327.2315702 | 0.1969231 | 324.3635
0.157699982 | 327.3598396 | 0.1976923 | 324.388
0.158448918 | 327.1364259 | 0.1984615 | 324.4124
0.159446626 | 326.9938309 | 0.2 | 324.4606
0.160194255 | 326.8862707 | 0.2007692 | 324.4845
0.160941325 | 326.6607225 | 0.2015385 | 324.5083
0.161687838 | 326.3169233 | 0.2030769 | 324.5552
0.162682322 | 326.2886028 | 0.2038462 | 324.5785
0.163427536 | 326.2963404 | 0.2046154 | 324.6016
0.164172196 | 326.4215688 | 0.2061538 | 324.6473
0.164916301 | 326.6645513 | 0.2069231 | 324.6699
0.165907581 | 326.7524351 | 0.2076923 | 324.6923
0.166650397 | 327.1133762 | 0.2084615 | 324.7146
0.167392661 | 327.2380491 | 0.21 | 324.7587
0.168381491 | 327.5617918 | 0.2107692 | 324.7804
0.169122472 | 327.6861723 | 0.2115385 | 324.8021
0.169862904 | 327.5733489 | 0.2130769 | 324.8448
0.170602789 | 327.6972031 | 0.2138462 | 324.866
0.171588451 | 327.9016421 | 0.2146154 | 324.887
0.17232706 | 328.0251161 | 0.2161538 | 324.9284
0.173065124 | 328.1484148 | 0.2169231 | 324.9489
0.173802644 | 328.5095021 | 0.2176923 | 324.9692
0.174785159 | 328.35603 | 0.2184615 | 324.9894
0.175521412 | 328.3594986 | 0.22 | 325.0292
0.176257123 | 328.3626163 | 0.2207692 | 325.0489
0.176992293 | 328.3653831 | 0.2215385 | 325.0683
0.177971681 | 328.4481792 | 0.2230769 | 325.1068
0.178705592 | 328.4501858 | 0.2238462 | 325.1258
0.179438965 | 328.5714962 | 0.2246154 | 325.1447
0.180171801 | 328.6926311 | 0.2261538 | 325.1818
0.181148081 | 328.8938244 | 0.2269231 | 325.2002
0.181879666 | 329.0145792 | 0.2276923 | 325.2183
0.182610715 | 329.3752279 | 0.2284615 | 325.2363
0.183584618 | 329.4558603 | 0.23 | 325.2718
0.184314423 | 329.4559078 | 0.2307692 | 325.2893
0.185043696 | 329.5759316 | 0.2315385 | 325.3066
0.185772437 | 329.4549503 | 0.2330769 | 325.3408
0.186743267 | 329.5338867 | 0.2338462 | 325.3576
0.187470772 | 329.6530918 | 0.2346154 | 325.3743
0.188197747 | 329.7721214 | 0.2361538 | 325.4071
0.188924194 | 330.2533604 | 0.2369231 | 325.4232
0.189891971 | 330.2103908 | 0.2376923 | 325.4392
0.190617189 | 330.207953 | 0.2384615 | 325.455
0.191341881 | 330.3262516 | 0.24 | 325.4861
0.192066049 | 330.4443748 | 0.2407692 | 325.5014
0.193030791 | 330.6420302 | 0.2415385 | 325.5165
0.193753737 | 330.6383935 | 0.2430769 | 325.5463
0.194476161 | 330.7558734 | 0.2438462 | 325.5609
0.195438582 | 331.1959374 | 0.2446154 | 325.5753
0.19615979 | 331.0698683 | 0.2461538 | 325.6037
0.196880478 | 331.0650329 | 0.2469231 | 325.6177
0.197600648 | 331.181694 | 0.2476923 | 325.6314
0.198320299 | 331.1762445 | 0.2484615 | 325.645
0.199279029 | 331.2498009 | 0.25 | 325.6717
0.199997473 | 331.3657311 | 0.2507692 | 325.6847
0.200715402 | 331.6037135 | 0.2515385 | 325.6976
0.201432816 | 331.5970652 | 0.2530769 | 325.7229
0.202388568 | 331.4244117 | 0.2538462 | 325.7353
0.203104783 | 331.2943076 | 0.2546154 | 325.7475
0.203820485 | 330.673246 | 0.2561538 | 325.7714
0.204535676 | 330.0509563 | 0.2569231 | 325.7831
0.205488468 | 329.6287013 | 0.2576923 | 325.7946
0.206202467 | 329.1267386 | 0.2584615 | 325.8059
0.206915957 | 328.8696992 | 0.26 | 325.8281
0.207628938 | 328.7350337 | 0.2607692 | 325.8389
0.208578789 | 328.8010462 | 0.2615385 | 325.8496
0.209290585 | 328.9118887 | 0.2630769 | 325.8703
0.210001876 | 328.8991877 | 0.2638462 | 325.8804
0.210949476 | 329.0875155 | 0.2646154 | 325.8904
0.211659588 | 329.3212875 | 0.2661538 | 325.9097
0.212369196 | 329.6787198 | 0.2669231 | 325.9191
0.213078301 | 329.7888313 | 0.2676923 | 325.9284
0.213786903 | 330.270275 | 0.2684615 | 325.9374
0.214730926 | 330.2103463 | 0.27 | 325.955
0.215438358 | 330.1959495 | 0.2707692 | 325.9636
0.216215957 | 330.204535 | 0.2715385 | 325.9719
0.216969414 | 330.2049627 | 0.2730769 | 325.9881
0.217722305 | 330.0806919 | 0.2738462 | 325.9959
0.21849813 | 330.2124554 | 0.2746154 | 326.0036
0.219273353 | 330.2195089 | 0.2761538 | 326.0183
0.220024512 | 330.2184277 | 0.2769231 | 326.0255
0.220798553 | 330.2247151 | 0.2776923 | 326.0324
0.221548567 | 330.3476804 | 0.2784615 | 326.0391
0.222321431 | 330.3532981 | 0.28 | 326.0521
0.223140482 | 330.373986 | 0.2807692 | 326.0583
0.223888742 | 330.496191 | 0.2815385 | 326.0644
0.224636443 | 330.618209 | 0.2830769 | 326.0759
0.225430263 | 330.6301922 | 0.2838462 | 326.0815
0.226176813 | 330.7517364 | 0.2846154 | 326.0868
0.226922805 | 330.8730936 | 0.2861538 | 326.0969
0.227668242 | 330.9942635 | 0.2869231 | 326.1017
0.228413123 | 331.1152464 | 0.2876923 | 326.1063
0.229203952 | 331.1256857 | 0.2884615 | 326.1107
0.229994156 | 331.1357274 | 0.29 | 326.119
0.230737307 | 331.1299972 | 0.2907692 | 326.1229
0.231479907 | 331.3759855 | 0.2915385 | 326.1266
0.232268315 | 331.6373481 | 0.2930769 | 326.1335
0.233009779 | 331.6308576 | 0.2938462 | 326.1367
0.233750694 | 331.4976599 | 0.2946154 | 326.1397
0.234676065 | 331.5516607 | 0.2961538 | 326.1451
0.235438853 | 331.6781143 | 0.2969231 | 326.1475
0.236177971 | 331.7967141 | 0.2976923 | 326.1498
0.236916542 | 331.7883932 | 0.2984615 | 326.1519
0.237654569 | 332.0333523 | 0.3 | 326.1555
0.238415089 | 332.0321192 | 0.3007692 | 326.157
0.239175031 | 332.0305 | 0.3015385 | 326.1583
0.239911393 | 332.2750848 | 0.3030769 | 326.1605
0.2406702 | 332.2728926 | 0.3038462 | 326.1613
0.241405462 | 332.2626829 | 0.3046154 | 326.1619
0.242186087 | 332.2673503 | 0.3061538 | 326.1626
0.24294317 | 332.3914998 | 0.3069231 | 326.1626
0.243676763 | 332.5078364 | 0.3076923 | 326.1625
0.244409819 | 332.6239859 | 0.3092308 | 326.1617
0.245142339 | 332.7399483 | 0.31 | 326.1611
0.245897187 | 332.7354579 | 0.3107692 | 326.1602
0.246651467 | 332.7305814 | 0.3115385 | 326.1592
0.247382346 | 332.7177225 | 0.3130769 | 326.1566
0.248112692 | 332.4481685 | 0.3138462 | 326.155
0.248865303 | 332.313696 | 0.3146154 | 326.1532
0.249617347 | 331.9219377 | 0.3161538 | 326.1491
0.250346063 | 331.6501147 | 0.3169231 | 326.1468
0.251074248 | 331.5060836 | 0.3176923 | 326.1442
0.251824634 | 331.3690234 | 0.3192308 | 326.1387
0.252574458 | 331.2313842 | 0.32 | 326.1356
0.253278325 | 331.0781368 | 0.3207692 | 326.1323
0.25402706 | 331.1971986 | 0.3215385 | 326.1289
0.254752571 | 331.3085586 | 0.3230769 | 326.1215
0.255500203 | 331.4272374 | 0.3238462 | 326.1175
0.256247276 | 331.6749304 | 0.3246154 | 326.1133
0.256971178 | 331.6565159 | 0.3261538 | 326.1044
0.257694557 | 331.5083328 | 0.3269231 | 326.0996
0.258439993 | 331.6260525 | 0.3276923 | 326.0947
0.259184874 | 331.6139919 | 0.3292308 | 326.0843
0.259906654 | 331.5940687 | 0.33 | 326.0788
0.260650444 | 331.4514646 | 0.3307692 | 326.0731
0.261393681 | 331.4381554 | 0.3315385 | 326.0672
0.262136366 | 331.4244603 | 0.3330769 | 326.0549
0.262856019 | 331.4029289 | 0.3338462 | 326.0485
0.263575155 | 331.3810232 | 0.3346154 | 326.0419
0.264293774 | 331.6192454 | 0.3361538 | 326.0281
0.265056741 | 331.3509546 | 0.3369231 | 326.0209
0.265774296 | 331.3279144 | 0.3376923 | 326.0136
0.266491337 | 331.3044999 | 0.3392308 | 325.9983
0.267207864 | 331.2807113 | 0.34 | 325.9903
0.267968611 | 331.1406364 | 0.3407692 | 325.9822
0.268684081 | 331.1159939 | 0.3415385 | 325.9739
0.269399039 | 331.0909771 | 0.3430769 | 325.9567
0.270113486 | 331.065586 | 0.3438462 | 325.9478
0.270872028 | 331.0545868 | 0.3446154 | 325.9388
0.271585424 | 331.2908441 | 0.3461538 | 325.9201
0.272298311 | 331.1332078 | 0.3469231 | 325.9104
0.273010691 | 330.9750102 | 0.3476923 | 325.9006
0.273744802 | 331.0865836 | 0.3492308 | 325.8804
0.274478373 | 331.0663797 | 0.35 | 325.87
0.275189202 | 330.906761 | 0.3507692 | 325.8595
0.275899526 | 330.7465809 | 0.3515385 | 325.8487
0.27663152 | 331.1206419 | 0.3530769 | 325.8266
0.277362978 | 330.9670378 | 0.3538462 | 325.8152
0.27807176 | 330.8055302 | 0.3546154 | 325.8037
0.27878004 | 330.6434611 | 0.3561538 | 325.7801
0.279509929 | 330.6203859 | 0.3569231 | 325.768
0.280217191 | 330.5896206 | 0.3576923 | 325.7557
0.280946032 | 330.6982174 | 0.3592308 | 325.7305
0.28165228 | 330.5342595 | 0.36 | 325.7177
0.28235803 | 330.5023655 | 0.3607692 | 325.7046
0.283085313 | 330.7428217 | 0.3615385 | 325.6914
0.283812067 | 330.5848228 | 0.3630769 | 325.6643
0.284516294 | 330.5518879 | 0.3638462 | 325.6505
0.28524201 | 330.5258449 | 0.3646154 | 325.6365
0.285945231 | 330.4921556 | 0.3661538 | 325.6079
0.286669911 | 330.3321479 | 0.3669231 | 325.5933
0.287372129 | 330.2976107 | 0.3676923 | 325.5785
0.288095776 | 330.2699389 | 0.3692308 | 325.5484
0.288796994 | 330.6350935 | 0.37 | 325.533
0.289497721 | 330.4661327 | 0.3707692 | 325.5175
0.290219832 | 330.1701635 | 0.3715385 | 325.5017
0.290941421 | 330.1409596 | 0.3730769 | 325.4697
0.291640648 | 330.2380213 | 0.3738462 | 325.4534
0.292339385 | 330.334896 | 0.3746154 | 325.4369
0.29308126 | 330.3119435 | 0.3761538 | 325.4033
0.293778992 | 330.140047 | 0.3769231 | 325.3862
0.294476238 | 330.2360737 | 0.3776923 | 325.3689
0.295172998 | 330.0632416 | 0.3792308 | 325.3338
0.295912773 | 330.5763753 | 0.38 | 325.3159
0.296630268 | 330.6791154 | 0.3807692 | 325.2979
0.29730381 | 330.7672942 | 0.3815385 | 325.2796
0.297998603 | 331.2666209 | 0.3830769 | 325.2425
0.298714603 | 331.6387053 | 0.3838462 | 325.2237
0.299430091 | 332.2808006 | 0.3846154 | 325.2047
0.300123409 | 332.6462593 | 0.3861538 | 325.1661
0.300816247 | 332.8768091 | 0.3869231 | 325.1465
0.301508605 | 333.3777381 | 0.3876923 | 325.1267
0.302222097 | 333.6156855 | 0.3892308 | 325.0865
0.302935081 | 333.8536328 | 0.39 | 325.0662
0.303625974 | 333.8134172 | 0.3907692 | 325.0456
0.30431639 | 333.7728274 | 0.3915385 | 325.0248
0.30500633 | 333.5961999 | 0.3930769 | 324.9827
0.305717332 | 333.5619521 | 0.3938462 | 324.9614
0.306406306 | 333.52014 | 0.3946154 | 324.9398
0.307116314 | 333.8929759 | 0.3961538 | 324.8962
0.307825818 | 333.5857727 | 0.3969231 | 324.874
0.308534819 | 333.4139405 | 0.3976923 | 324.8517
0.309221855 | 333.5068503 | 0.3992308 | 324.8065
0.30990842 | 333.5995729 | 0.4 | 324.7836
0.310615946 | 333.6992604 | 0.4007692 | 324.7605
0.311322972 | 333.7987549 | 0.4023077 | 324.7137
0.312008096 | 333.7542937 | 0.4030769 | 324.69
0.312692751 | 333.8461684 | 0.4038462 | 324.6662
0.313398311 | 333.8081867 | 0.4046154 | 324.6421
0.314082015 | 333.8995906 | 0.4061538 | 324.5934
0.314786596 | 333.8609393 | 0.4069231 | 324.5687
0.315469352 | 333.9518724 | 0.4076923 | 324.5438
0.316151642 | 333.9054346 | 0.4092308 | 324.4936
0.316854767 | 334.0030139 | 0.41 | 324.4681
0.317557397 | 334.1004003 | 0.4107692 | 324.4425
0.318238265 | 334.3279558 | 0.4123077 | 324.3906
0.318939924 | 334.1499219 | 0.4130769 | 324.3644
0.319619851 | 333.9642154 | 0.4138462 | 324.338
0.320320542 | 334.0605462 | 0.4146154 | 324.3114
0.321020743 | 334.156684 | 0.4161538 | 324.2575
0.321699257 | 334.1075971 | 0.4169231 | 324.2303
0.322377311 | 333.9200953 | 0.4176923 | 324.2029
0.323054906 | 333.8701663 | 0.4192308 | 324.1475
0.323753195 | 333.8269243 | 0.42 | 324.1196
0.324450997 | 333.9216236 | 0.4207692 | 324.0914
0.325127188 | 334.1474949 | 0.4223077 | 324.0344
0.325802923 | 333.9578235 | 0.4230769 | 324.0056
0.326520391 | 333.9202863 | 0.4238462 | 323.9767
0.327195185 | 334.0069826 | 0.4246154 | 323.9475
0.327869524 | 333.9546909 | 0.4261538 | 323.8886
0.328543409 | 334.1798138 | 0.4269231 | 323.8588
0.329237877 | 333.9949991 | 0.4276923 | 323.8289
0.329931864 | 333.9486929 | 0.4292308 | 323.7684
0.330604361 | 334.1733478 | 0.43 | 323.7378
0.331276405 | 333.9801794 | 0.4307692 | 323.7071
0.331968979 | 334.0721944 | 0.4323077 | 323.645
0.332661073 | 333.8850815 | 0.4330769 | 323.6137
0.333331738 | 333.8299595 | 0.4338462 | 323.5822
0.334001953 | 333.9141178 | 0.4346154 | 323.5504
0.334671719 | 333.9980889 | 0.4361538 | 323.4864
0.335382855 | 333.9559961 | 0.4369231 | 323.4541
0.336051697 | 334.1794347 | 0.4376923 | 323.4216
0.336720092 | 333.9827692 | 0.4392308 | 323.3559
0.337408907 | 333.7925072 | 0.44 | 323.3228
0.338076396 | 333.8751596 | 0.4407692 | 323.2895
0.338785115 | 333.8312188 | 0.4423077 | 323.2223
0.339451686 | 333.7729798 | 0.4430769 | 323.1885
0.340117814 | 333.8548779 | 0.4438462 | 323.1544
0.340783498 | 333.7959839 | 0.4446154 | 323.1201
0.341490301 | 333.750587 | 0.4461538 | 323.0509
0.342155073 | 333.8317307 | 0.4469231 | 323.016
0.342819402 | 333.9126872 | 0.4476923 | 322.9809
0.343524769 | 333.8663196 | 0.4492308 | 322.9102
0.344208914 | 333.8126361 | 0.45 | 322.8745
0.344871881 | 333.8928353 | 0.4507692 | 322.8386
0.345534409 | 333.8315729 | 0.4523077 | 322.7663
0.346217181 | 333.7768398 | 0.4530769 | 322.7299
0.346878819 | 333.5733585 | 0.4538462 | 322.6932
0.347560674 | 333.5177628 | 0.4546154 | 322.6563
0.348303986 | 333.4824302 | 0.4561538 | 322.582
0.348984871 | 333.5678078 | 0.4569231 | 322.5446
0.349624067 | 333.2136777 | 0.4576923 | 322.5069
0.350324652 | 333.0213455 | 0.4592308 | 322.431
0.350983579 | 333.0988079 | 0.46 | 322.3928
0.351662642 | 332.8986512 | 0.4607692 | 322.3544
0.352341244 | 332.9823942 | 0.4623077 | 322.2769
0.353019386 | 332.7812726 | 0.4630769 | 322.2378
0.353697069 | 332.8644367 | 0.4638462 | 322.1986
0.354353777 | 332.6555256 | 0.4646154 | 322.1592
0.355010054 | 332.5886726 | 0.4661538 | 322.0797
0.35568639 | 332.3855421 | 0.4669231 | 322.0397
0.356382742 | 332.1886339 | 0.4676923 | 321.9995
0.35703769 | 331.9775444 | 0.4692308 | 321.9184
0.357692209 | 331.9088961 | 0.47 | 321.8776
0.358346299 | 331.8398735 | 0.4707692 | 321.8366
0.359040802 | 332.0704173 | 0.4723077 | 321.754
0.359694012 | 331.8575325 | 0.4730769 | 321.7124
0.360346795 | 331.6440863 | 0.4738462 | 321.6706
0.360999153 | 331.4300787 | 0.4746154 | 321.6286
0.361712182 | 331.379325 | 0.4761538 | 321.544
0.362343297 | 331.3011913 | 0.4769231 | 321.5014
0.363014693 | 331.2361687 | 0.4776923 | 321.4586
0.363665313 | 331.0201698 | 0.4792308 | 321.3724
0.364335821 | 330.9542846 | 0.48 | 321.329
0.365005881 | 330.8880135 | 0.4807692 | 321.2854
0.365655207 | 330.8146458 | 0.4823077 | 321.1976
0.366304111 | 330.5966645 | 0.4830769 | 321.1535
0.366972854 | 330.5291507 | 0.4838462 | 321.1091
0.367620904 | 330.4545608 | 0.4846154 | 321.0645
0.368349459 | 330.4063335 | 0.4861538 | 320.9747
0.368996619 | 330.1863434 | 0.4869231 | 320.9296
0.369643359 | 330.6894011 | 0.4876923 | 320.8842
0.370289682 | 330.3239407 | 0.4892308 | 320.7929
0.370975943 | 330.4057919 | 0.49 | 320.7469
0.37160124 | 330.6124586 | 0.4907692 | 320.7007
0.372266451 | 330.8324586 | 0.4923077 | 320.6078
0.372890943 | 331.1843178 | 0.4930769 | 320.5611
0.37361567 | 331.569721 | 0.4938462 | 320.5141
0.374279542 | 332.0807027 | 0.4946154 | 320.4669
0.374922876 | 332.2944103 | 0.4961538 | 320.372
0.375565797 | 332.6536993 | 0.4969231 | 320.3243
0.376228376 | 332.8741818 | 0.4976923 | 320.2764
0.376870458 | 332.9422114 | 0.4992308 | 320.1799
0.377552219 | 332.8775338 | 0.5 | 320.1313
0.378193452 | 332.7991253 | 0.5007692 | 320.0826
0.378834273 | 332.7203424 | 0.5023077 | 319.9845
0.379514697 | 332.5083377 | 0.5030769 | 319.9352
0.380154673 | 332.428701 | 0.5038462 | 319.8857
0.38079424 | 332.0560008 | 0.5053846 | 319.786
0.381433398 | 331.8289903 | 0.5061538 | 319.7359
0.382092102 | 331.75457 | 0.5069231 | 319.6856
0.382750373 | 331.5331326 | 0.5076923 | 319.6351
0.383388282 | 331.5979633 | 0.5092308 | 319.5334
0.384025785 | 331.222152 | 0.51 | 319.4823
0.384682784 | 331.2929214 | 0.5107692 | 319.431
0.385319462 | 331.5039155 | 0.5123077 | 319.3278
0.385955735 | 331.4207058 | 0.5130769 | 319.2759
0.386651196 | 331.3568674 | 0.5138462 | 319.2238
0.387266772 | 331.1190206 | 0.5153846 | 319.119
0.387941484 | 331.0477172 | 0.5161538 | 319.0663
0.388576091 | 331.1103814 | 0.5169231 | 319.0134
0.389230109 | 331.1794198 | 0.5176923 | 318.9604
0.389883699 | 331.2482652 | 0.5192308 | 318.8536
0.390536862 | 331.0213628 | 0.52 | 318.7999
0.391169825 | 330.9352115 | 0.5207692 | 318.746
0.391802388 | 330.7007215 | 0.5223077 | 318.6377
0.39243455 | 330.7617862 | 0.5230769 | 318.5832
0.393066314 | 330.6745121 | 0.5238462 | 318.5286
0.393756848 | 330.4581711 | 0.5253846 | 318.4186
0.394387777 | 330.2216898 | 0.5261538 | 318.3634
0.395018309 | 330.2815294 | 0.5269231 | 318.3079
0.395687812 | 330.3541877 | 0.5276923 | 318.2523
0.396337197 | 330.5687842 | 0.5292308 | 318.1404
0.3969665 | 331.074339 | 0.53 | 318.0842
0.397595408 | 331.1337955 | 0.5307692 | 318.0277
0.39822392 | 331.4909003 | 0.5323077 | 317.9143
0.398891282 | 331.8612158 | 0.5330769 | 317.8572
0.399499372 | 332.3612939 | 0.5338462 | 317.8
0.400146286 | 332.4271686 | 0.5353846 | 317.685
0.400792783 | 332.6421511 | 0.5361538 | 317.6272
0.401419289 | 332.7012245 | 0.5369231 | 317.5691
0.402084523 | 332.7731284 | 0.5376923 | 317.5109
0.402729768 | 332.6887374 | 0.5392308 | 317.3939
0.403355063 | 332.4477795 | 0.54 | 317.3351
0.403979967 | 332.2062602 | 0.5407692 | 317.2761
0.40462399 | 331.8207821 | 0.5423077 | 317.1576
0.405287096 | 331.8909141 | 0.5430769 | 317.098
0.405949762 | 331.6607018 | 0.5438462 | 317.0382
0.406573047 | 331.5671529 | 0.5453846 | 316.9181
0.407234863 | 331.4861303 | 0.5461538 | 316.8577
0.407857347 | 331.3918211 | 0.5469231 | 316.7971
0.408498879 | 331.454032 | 0.5476923 | 316.7364
0.409120578 | 331.359062 | 0.5492308 | 316.6143
0.409761301 | 331.4207934 | 0.55 | 316.5529
0.410537384 | 331.225815 | 0.5507692 | 316.4914
0.411177199 | 331.4378062 | 0.5523077 | 316.3677
0.411797236 | 331.190515 | 0.5530769 | 316.3056
0.412416888 | 331.0937087 | 0.5538462 | 316.2433
0.413074848 | 331.0093352 | 0.5553846 | 316.1181
0.41369371 | 330.7605294 | 0.5561538 | 316.0552
0.414312188 | 330.813828 | 0.5569231 | 315.992
0.414930284 | 330.715513 | 0.5576923 | 315.9287
0.415586593 | 330.6295839 | 0.5592308 | 315.8016
0.416203903 | 330.8337476 | 0.56 | 315.7377
0.416840104 | 330.5891435 | 0.5607692 | 315.6736
0.417495161 | 330.5021384 | 0.5623077 | 315.5449
0.418130542 | 330.2564642 | 0.5630769 | 315.4802
0.418784755 | 330.1685702 | 0.5638462 | 315.4153
0.419400094 | 330.0675885 | 0.5653846 | 315.285
0.420015054 | 329.8140341 | 0.5661538 | 315.2196
0.420648836 | 329.8708357 | 0.5669231 | 315.154
0.421282217 | 329.7750528 | 0.5676923 | 315.0881
0.421915197 | 329.9838598 | 0.5692308 | 314.9559
0.422528613 | 329.8811764 | 0.57 | 314.8895
0.423160804 | 329.6317565 | 0.5707692 | 314.8229
0.423773457 | 329.5282251 | 0.5723077 | 314.6891
0.42442399 | 329.2840508 | 0.5730769 | 314.6219
0.425054985 | 329.3389254 | 0.5738462 | 314.5545
0.425666478 | 329.2342537 | 0.5753846 | 314.4191
0.426277599 | 329.1292077 | 0.5761538 | 314.3512
0.426926505 | 329.1895969 | 0.5769231 | 314.283
0.427517788 | 329.0776094 | 0.5776923 | 314.2147
0.428146834 | 328.9777973 | 0.5792308 | 314.0774
0.428775485 | 328.8775992 | 0.58 | 314.0085
0.429422773 | 328.6296355 | 0.5807692 | 313.9393
0.430031602 | 328.6760452 | 0.5823077 | 313.8005
0.430640061 | 328.5684437 | 0.5830769 | 313.7308
0.431286144 | 328.6268709 | 0.5838462 | 313.6609
0.431912825 | 328.9868998 | 0.5853846 | 313.5205
0.432558086 | 328.5827727 | 0.5861538 | 313.4501
0.43318397 | 328.48006 | 0.5869231 | 313.3794
0.433771566 | 328.5188235 | 0.5876923 | 313.3085
0.434396692 | 328.5698502 | 0.5892308 | 313.1662
0.435021427 | 328.9296832 | 0.59 | 313.0948
0.435645772 | 329.135113 | 0.5907692 | 313.0232
0.436250826 | 329.643697 | 0.5923077 | 312.8793
0.436855514 | 330.1526553 | 0.5930769 | 312.8071
0.437478716 | 330.6682306 | 0.5938462 | 312.7347
0.438120396 | 331.6553778 | 0.5953846 | 312.5893
0.438705099 | 331.8493544 | 0.5961538 | 312.5164
0.439327149 | 332.2110119 | 0.5969231 | 312.4432
0.439929981 | 332.4113394 | 0.5976923 | 312.3699
0.44055127 | 332.6179271 | 0.5992308 | 312.2226
0.441172173 | 332.669062 | 0.6 | 312.1486
0.441792691 | 332.5644546 | 0.6007692 | 312.0745
0.442394038 | 332.7645014 | 0.6023077 | 311.9257
0.443032573 | 332.5098242 | 0.6030769 | 311.851
0.443614412 | 332.2358487 | 0.6038462 | 311.7761
0.444233417 | 331.9737797 | 0.6053846 | 311.6258
0.444833299 | 331.8609383 | 0.6061538 | 311.5503
0.44545155 | 331.5978167 | 0.6069231 | 311.4747
0.446069419 | 331.8027641 | 0.6084615 | 311.3228
0.4466682 | 331.6888818 | 0.6092308 | 311.2466
0.447266623 | 331.7310284 | 0.61 | 311.1702
0.447883372 | 331.622687 | 0.6107692 | 311.0936
0.448499741 | 331.3573636 | 0.6123077 | 310.9399
0.44909707 | 331.3986622 | 0.6130769 | 310.8627
0.449694042 | 331.2829905 | 0.6138462 | 310.7853
0.450290657 | 331.3238213 | 0.6153846 | 310.6301
0.450942798 | 331.5399616 | 0.6161538 | 310.5521
0.45153867 | 331.4234302 | 0.6169231 | 310.474
0.452134186 | 331.3065246 | 0.6184615 | 310.3172
0.452729348 | 331.1892446 | 0.6192308 | 310.2386
0.453324156 | 331.2289439 | 0.62 | 310.1597
0.453955753 | 330.9658544 | 0.6207692 | 310.0806
0.454549832 | 330.8474399 | 0.6223077 | 309.922
0.455143558 | 330.7286512 | 0.6230769 | 309.8423
0.455736933 | 331.0826889 | 0.6238462 | 309.7625
0.456367007 | 330.6600296 | 0.6253846 | 309.6023
0.457015199 | 330.5585596 | 0.6261538 | 309.522
0.457607464 | 330.4383381 | 0.6269231 | 309.4414
0.458199378 | 330.3177424 | 0.6284615 | 309.2797
0.458809423 | 330.0446558 | 0.6292308 | 309.1986
0.459400627 | 330.0815246 | 0.63 | 309.1173
0.46000994 | 329.9658909 | 0.6307692 | 309.0358
0.460618882 | 329.8498712 | 0.6323077 | 308.8723
0.461209017 | 329.8859856 | 0.6330769 | 308.7902
0.461817229 | 329.7692963 | 0.6338462 | 308.708
0.462443486 | 329.8170862 | 0.6353846 | 308.5429
0.463032545 | 329.6936484 | 0.6361538 | 308.4601
0.463621258 | 329.4108542 | 0.6369231 | 308.3771
0.464319905 | 329.6410764 | 0.6384615 | 308.2106
0.464907861 | 329.3573875 | 0.6392308 | 308.127
0.465495471 | 329.2324175 | 0.64 | 308.0433
0.466101082 | 329.1131112 | 0.6407692 | 307.9594
0.466706328 | 328.993419 | 0.6423077 | 307.791
0.467292882 | 328.8673145 | 0.6430769 | 307.7065
0.467879093 | 328.7408358 | 0.6438462 | 307.6218
0.468501566 | 328.9455317 | 0.6453846 | 307.452
0.469087069 | 328.8184798 | 0.6461538 | 307.3667
0.46969051 | 328.5371126 | 0.6469231 | 307.2813
0.470275317 | 328.4092127 | 0.6484615 | 307.11
0.470878042 | 328.1267928 | 0.6492308 | 307.024
0.471462156 | 327.9980451 | 0.65 | 306.9379
0.472064165 | 327.8749025 | 0.6507692 | 306.8516
0.472665813 | 327.7513741 | 0.6523077 | 306.6784
0.473248884 | 327.6214918 | 0.6530769 | 306.5915
0.473831615 | 327.6518489 | 0.6538462 | 306.5044
0.474414006 | 327.8427261 | 0.6553846 | 306.3298
0.475014242 | 327.7179608 | 0.6561538 | 306.2422
0.475614118 | 327.5928095 | 0.6569231 | 306.1544
0.476195473 | 327.3003311 | 0.6584615 | 305.9783
0.476776489 | 327.329466 | 0.6592308 | 305.8899
0.47739345 | 327.0479175 | 0.66 | 305.8014
0.477973771 | 327.0764851 | 0.6607692 | 305.7127
0.478553756 | 326.7821178 | 0.6623077 | 305.5347
0.479169621 | 326.660487 | 0.6630769 | 305.4455
0.479767011 | 326.8556888 | 0.6638462 | 305.356
0.480364043 | 326.7275579 | 0.6653846 | 305.1766
0.480942644 | 326.5931377 | 0.6661538 | 305.0867
0.481575105 | 326.3141739 | 0.6669231 | 304.9965
0.482171059 | 326.1847829 | 0.6684615 | 304.8156
0.482820786 | 326.072655 | 0.6692308 | 304.7249
0.483397967 | 326.0987548 | 0.67 | 304.6341
0.483992837 | 326.4550526 | 0.6707692 | 304.543
0.484587352 | 326.1621415 | 0.6723077 | 304.3603
0.485181515 | 325.8686514 | 0.6730769 | 304.2687
0.485775325 | 325.7371259 | 0.6738462 | 304.1769
0.486350803 | 325.7619976 | 0.6753846 | 303.9928
0.486925951 | 325.6239516 | 0.6761538 | 303.9005
0.487536684 | 325.6600514 | 0.6769231 | 303.808
0.488164989 | 325.3759327 | 0.6784615 | 303.6224
0.488739095 | 325.0737087 | 0.6792308 | 303.5294
0.489312871 | 324.9340428 | 0.68 | 303.4362
0.489886318 | 324.7940026 | 0.6807692 | 303.3428
0.490477342 | 324.659401 | 0.6823077 | 303.1554
0.491068016 | 324.5244135 | 0.6830769 | 303.0615
0.491640458 | 324.5467384 | 0.6838462 | 302.9674
0.492212572 | 324.4052831 | 0.6853846 | 302.7786
0.492820085 | 324.4387308 | 0.6861538 | 302.684
0.493391526 | 324.1328226 | 0.6869231 | 302.5892
0.493962639 | 323.9902327 | 0.6884615 | 302.399
0.494533427 | 324.0112419 | 0.6892308 | 302.3036
0.495157353 | 323.8853128 | 0.69 | 302.2081
0.49574527 | 323.7474423 | 0.6907692 | 302.1124
0.496315042 | 323.6034255 | 0.6923077 | 301.9204
0.496902279 | 323.629151 | 0.6930769 | 301.8242
0.497489171 | 323.3257662 | 0.6938462 | 301.7278
0.498075719 | 323.3509128 | 0.6953846 | 301.5344
0.498679682 | 323.2169545 | 0.6961538 | 301.4374
0.499265533 | 323.2416157 | 0.6969231 | 301.3403
0.499833302 | 322.9306607 | 0.6984615 | 301.1455
0.500436205 | 322.7955269 | 0.6992308 | 301.0479
0.50105646 | 322.6657119 | 0.7 | 300.9501
0.501623215 | 322.6834959 | 0.7015385 | 300.7539
0.502189648 | 322.7010928 | 0.7023077 | 300.6556
0.502773446 | 322.5588801 | 0.7030769 | 300.557
0.503356904 | 322.4162815 | 0.7038462 | 300.4583
0.503922356 | 322.1020838 | 0.7053846 | 300.2604
0.504505144 | 322.1242392 | 0.7061538 | 300.1612
0.505105237 | 321.9861698 | 0.7069231 | 300.0618
0.50570497 | 321.8477027 | 0.7084615 | 299.8625
0.506269097 | 321.5315898 | 0.7092308 | 299.7626
0.506832905 | 321.5469206 | 0.71 | 299.6625
0.507414 | 321.401626 | 0.7115385 | 299.4618
0.508029944 | 321.5996523 | 0.7123077 | 299.3612
0.508592761 | 321.6144101 | 0.7130769 | 299.2604
0.509155261 | 321.6289806 | 0.7138462 | 299.1595
0.509735008 | 321.8154981 | 0.7153846 | 298.9571
0.510314419 | 322.0020157 | 0.7161538 | 298.8556
0.510911037 | 322.694228 | 0.7169231 | 298.754
0.511472236 | 322.7085997 | 0.7184615 | 298.5502
0.512050641 | 322.7284393 | 0.7192308 | 298.4481
0.512646225 | 322.9207083 | 0.72 | 298.3457
0.513223952 | 322.9402555 | 0.7215385 | 298.1406
0.513783854 | 322.9539605 | 0.7223077 | 298.0378
0.514343443 | 322.8002244 | 0.7230769 | 297.9348
0.514972606 | 322.8360231 | 0.7238462 | 297.8316
0.515548991 | 322.5197874 | 0.7253846 | 297.6247
0.516125045 | 322.2029728 | 0.7261538 | 297.5211
0.516665883 | 321.8743511 | 0.7269231 | 297.4172
0.517241294 | 321.7241355 | 0.7284615 | 297.209
0.517798952 | 321.4000986 | 0.7292308 | 297.1046
0.518408534 | 321.4281429 | 0.73 | 297.0001
0.518982943 | 321.1087317 | 0.7315385 | 296.7906
0.519557022 | 320.9568699 | 0.7323077 | 296.6855
0.52011339 | 320.7990461 | 0.7330769 | 296.5803
0.520704192 | 320.6519884 | 0.7338462 | 296.475
0.521259923 | 320.6618192 | 0.7353846 | 296.2637
0.521815345 | 320.5029545 | 0.7361538 | 296.1579
0.5223878 | 320.6864808 | 0.7369231 | 296.0518
0.522959929 | 320.5326044 | 0.7384615 | 295.8393
0.523514407 | 320.3727923 | 0.7392308 | 295.7327
0.524068579 | 320.2126059 | 0.74 | 295.626
0.524674352 | 320.0686593 | 0.7415385 | 295.4121
0.525262467 | 320.0878614 | 0.7423077 | 295.3049
0.525832953 | 319.9321458 | 0.7430769 | 295.1976
0.526385842 | 319.7705209 | 0.7438462 | 295.0901
0.526972951 | 319.450177 | 0.7453846 | 294.8745
0.52752521 | 319.2876982 | 0.7461538 | 294.7665
0.528094407 | 319.1303481 | 0.7469231 | 294.6583
0.528663281 | 318.972612 | 0.7484615 | 294.4414
0.529231831 | 318.81449 | 0.7492308 | 294.3327
0.529800058 | 318.655982 | 0.75 | 294.2239
0.530385167 | 318.6725263 | 0.7515385 | 294.0057
0.530952739 | 318.5133369 | 0.7523077 | 293.8964
0.531519989 | 318.3537617 | 0.7530769 | 293.7869
0.532069743 | 318.1883356 | 0.7538462 | 293.6772
0.532619195 | 318.192874 | 0.7553846 | 293.4574
0.533185501 | 317.3505078 | 0.7561538 | 293.3473
0.53373434 | 317.5247301 | 0.7569231 | 293.2369
0.534300016 | 317.363146 | 0.7584615 | 293.0158
0.534865371 | 317.0304542 | 0.7592308 | 292.905
0.535464641 | 317.2204981 | 0.76 | 292.7941
0.536012231 | 317.052417 | 0.7615385 | 292.5717
0.536559522 | 316.7129503 | 0.7623077 | 292.4602
0.537106513 | 316.5440271 | 0.7630769 | 292.3486
0.537653205 | 316.3747296 | 0.7638462 | 292.2369
0.538284945 | 316.2320461 | 0.7653846 | 292.0129
0.538830994 | 316.0619709 | 0.7661538 | 291.9006
0.539393794 | 316.068404 | 0.7669231 | 291.7882
0.539956278 | 316.0746442 | 0.7684615 | 291.5629
0.540518445 | 315.737312 | 0.7692308 | 291.45
0.541114338 | 315.4101377 | 0.77 | 291.337
0.541658844 | 315.238156 | 0.7715385 | 291.1105
0.542271059 | 315.087227 | 0.7723077 | 290.9969
0.542848918 | 314.9251751 | 0.7730769 | 290.8833
0.543409463 | 314.5851938 | 0.7738462 | 290.7694
0.543952721 | 314.5838608 | 0.7753846 | 290.5413
0.544495684 | 314.4099669 | 0.7761538 | 290.427
0.545055306 | 314.5859669 | 0.7769231 | 290.3125
0.545631559 | 314.2495908 | 0.7784615 | 290.0831
0.546173611 | 313.9019867 | 0.7792308 | 289.9682
0.54671537 | 313.8993351 | 0.78 | 289.8531
0.547290667 | 313.7342598 | 0.7815385 | 289.6225
0.54788254 | 313.4011294 | 0.7823077 | 289.5069
0.54844027 | 313.2298611 | 0.7830769 | 289.3912
0.548980803 | 313.0529204 | 0.7838462 | 289.2753
0.549554799 | 312.8861668 | 0.7853846 | 289.0432
0.550111598 | 312.7137406 | 0.7861538 | 288.9268
0.550684945 | 312.3727535 | 0.7869231 | 288.8103
0.551308509 | 312.220494 | 0.7884615 | 288.5769
0.551881171 | 311.878387 | 0.7892308 | 288.46
0.552436676 | 311.7041889 | 0.79 | 288.3429
0.552991873 | 311.5296049 | 0.7915385 | 288.1082
0.553529951 | 311.5233392 | 0.7923077 | 287.9906
0.554084542 | 311.696155 | 0.7930769 | 287.8729
0.554622033 | 311.3413491 | 0.7938462 | 287.7551
0.555192801 | 310.9964204 | 0.7953846 | 287.5189
0.555729697 | 310.8147955 | 0.7961538 | 287.4005
0.556266305 | 310.6327962 | 0.7969231 | 287.2821
0.55681938 | 310.4556245 | 0.7984615 | 287.0447
0.557422386 | 310.2936545 | 0.7992308 | 286.9257
0.557991559 | 310.1208833 | 0.8 | 286.8067
0.558543681 | 309.7677178 | 0.8015385 | 286.5681
0.559078781 | 309.7586129 | 0.8023077 | 286.4485
0.559613596 | 309.5743213 | 0.8030769 | 286.3289
0.560181522 | 309.3999887 | 0.8046154 | 286.089
0.560715747 | 309.0397443 | 0.8053846 | 285.9689
0.561266368 | 308.8593766 | 0.8061538 | 285.8486
0.561800014 | 308.4980941 | 0.8069231 | 285.7282
0.562350038 | 308.3168639 | 0.8084615 | 285.4869
0.562933066 | 307.9699294 | 0.8092308 | 285.366
0.563465824 | 307.7826962 | 0.81 | 285.245
0.563998297 | 307.4193202 | 0.8115385 | 285.0025
0.564547114 | 307.5880834 | 0.8123077 | 284.8811
0.56509563 | 307.2289617 | 0.8130769 | 284.7595
0.565627237 | 306.8641646 | 0.8146154 | 284.5158
0.566208358 | 306.5140693 | 0.8153846 | 284.3937
0.566772553 | 306.3345379 | 0.8161538 | 284.2715
0.567353009 | 306.1596848 | 0.8169231 | 284.1492
0.567883418 | 305.9692119 | 0.8184615 | 283.9041
0.568446669 | 305.6119411 | 0.8192308 | 283.7813
0.568976498 | 305.2439686 | 0.82 | 283.6584
0.569539133 | 305.0622676 | 0.8215385 | 283.4121
0.570068384 | 305.0469259 | 0.8223077 | 283.2887
0.57061388 | 304.6825674 | 0.8230769 | 283.1652
0.571192112 | 304.3276826 | 0.8246154 | 282.9178
0.571720488 | 303.7799999 | 0.8253846 | 282.7939
0.572298081 | 303.6010445 | 0.8261538 | 282.6698
0.572842362 | 303.589004 | 0.8269231 | 282.5455
0.573369868 | 303.3943439 | 0.8284615 | 282.2967
0.573897095 | 303.0217925 | 0.8292308 | 282.172
0.574489894 | 302.8462318 | 0.83 | 282.0472
0.575032985 | 302.4775926 | 0.8315385 | 281.7972
0.575559336 | 302.1034066 | 0.8323077 | 281.672
0.576101846 | 301.7336183 | 0.8330769 | 281.5466
0.576627636 | 301.5363033 | 0.8346154 | 281.2955
0.577185984 | 301.1704068 | 0.8353846 | 281.1697
0.577711204 | 300.972238 | 0.8361538 | 281.0438
0.578236148 | 301.130273 | 0.8369231 | 280.9177
0.578777208 | 300.5797044 | 0.8384615 | 280.6652
0.579317976 | 300.385328 | 0.8392308 | 280.5387
0.579842077 | 299.4713478 | 0.84 | 280.4121
0.58038227 | 299.4544915 | 0.8415385 | 280.1584
0.580905814 | 299.2537788 | 0.8423077 | 280.0314
0.581445432 | 299.0575807 | 0.8430769 | 279.9042
0.581984759 | 298.682038 | 0.8446154 | 279.6494
0.582507465 | 298.6591495 | 0.8453846 | 279.5218
0.583176783 | 298.1424259 | 0.8461538 | 279.3941
0.583715178 | 297.7651815 | 0.8469231 | 279.2662
0.584318487 | 297.4067499 | 0.8484615 | 279.0101
0.584856267 | 297.0283124 | 0.8492308 | 278.8818
0.585377475 | 296.6444656 | 0.85 | 278.7534
0.585914686 | 296.6242058 | 0.8515385 | 278.4962
0.586500406 | 296.2586894 | 0.8523077 | 278.3674
0.587020757 | 295.8733016 | 0.8530769 | 278.2384
0.587557087 | 295.4921537 | 0.8546154 | 277.9801
0.588076889 | 295.1056343 | 0.8553846 | 277.8507
0.588628883 | 294.7281209 | 0.8561538 | 277.7212
0.589164351 | 294.5254842 | 0.8569231 | 277.5916
0.589683318 | 294.1373479 | 0.8584615 | 277.332
0.590234427 | 293.9386119 | 0.8592308 | 277.2019
0.590769036 | 293.3736455 | 0.86 | 277.0718
0.591335733 | 292.9980268 | 0.8615385 | 276.811
0.591853575 | 292.6075923 | 0.8623077 | 276.6805
0.592387319 | 292.4021515 | 0.8630769 | 276.5498
0.592920779 | 292.0153983 | 0.8646154 | 276.288
0.593453954 | 291.4470431 | 0.8653846 | 276.1569
0.593970701 | 291.0543367 | 0.8661538 | 276.0257
0.594503317 | 291.028185 | 0.8669231 | 275.8943
0.595019522 | 290.4532275 | 0.8684615 | 275.6313
0.595567698 | 289.8868664 | 0.8692308 | 275.4995
0.596067244 | 289.3057276 | 0.87 | 275.3676
0.596598744 | 289.0963483 | 0.8715385 | 275.1035
0.597113869 | 288.7002471 | 0.8723077 | 274.9712
0.597628729 | 288.4853648 | 0.8730769 | 274.8389
0.598175477 | 287.9156178 | 0.8746154 | 274.5737
0.59868979 | 287.5178149 | 0.8753846 | 274.4409
0.599203839 | 287.3015174 | 0.8761538 | 274.308
0.599749727 | 286.9118957 | 0.8769231 | 274.175
0.600311359 | 286.5262741 | 0.8784615 | 273.9085
0.600824575 | 285.943913 | 0.8792308 | 273.7751
0.601353554 | 285.3653766 | 0.88 | 273.6416
0.601850219 | 284.9594947 | 0.8815385 | 273.3741
0.602490712 | 284.5940689 | 0.8823077 | 273.2402
0.602970813 | 284.1824736 | 0.8830769 | 273.1061
0.603450683 | 283.7703519 | 0.8846154 | 272.8377
0.603930324 | 283.1747745 | 0.8853846 | 272.7033
0.604569486 | 282.8066879 | 0.8861538 | 272.5687
0.605048591 | 282.575946 | 0.8869231 | 272.434
0.605527465 | 281.9784095 | 0.8884615 | 272.1643
0.606006111 | 281.3801713 | 0.8892308 | 272.0293
0.606643949 | 281.0094239 | 0.89 | 271.8941
0.60712206 | 280.4097529 | 0.8915385 | 271.6234
0.607599943 | 279.9929822 | 0.8923077 | 271.4879
0.608236765 | 279.620188 | 0.8930769 | 271.3522
0.608714116 | 279.0184702 | 0.8946154 | 271.0805
0.609191239 | 278.5999451 | 0.8953846 | 270.9445
0.609668135 | 277.9969115 | 0.8961538 | 270.8083
0.610303642 | 277.6213396 | 0.8969231 | 270.6721
0.610780007 | 277.20106 | 0.8984615 | 270.3992
0.611256146 | 276.5959797 | 0.8992308 | 270.2625
0.611890645 | 276.2183609 | 0.9 | 270.1258
0.612366255 | 275.4273687 | 0.9015385 | 269.8519
0.612841639 | 275.004633 | 0.9023077 | 269.7148
0.613475133 | 274.4401667 | 0.9030769 | 269.5776
0.61394999 | 273.8314314 | 0.9046154 | 269.3027
0.614424622 | 273.4068536 | 0.9053846 | 269.1651
0.615057115 | 273.0249074 | 0.9061538 | 269.0274
0.615531222 | 272.7842532 | 0.9076923 | 268.7517
0.616005104 | 273.0987031 | 0.9084615 | 268.6136
0.616478762 | 272.6723709 | 0.9092308 | 268.4754
0.617109957 | 272.473822 | 0.91 | 268.3371
0.617583091 | 272.4173253 | 0.9115385 | 268.0602
0.618056003 | 272.1751214 | 0.9123077 | 267.9215
0.618686203 | 271.9754029 | 0.9130769 | 267.7828
0.619158593 | 271.3609658 | 0.9146154 | 267.5049
0.61963076 | 270.745827 | 0.9153846 | 267.3658
0.620259969 | 270.3584129 | 0.9161538 | 267.2266
0.620731616 | 269.5558125 | 0.9176923 | 266.9478
0.621203041 | 268.5662183 | 0.9184615 | 266.8082
0.621674244 | 267.9479801 | 0.9192308 | 266.6685
0.622302169 | 266.9983566 | 0.92 | 266.5287
0.622772854 | 266.1920135 | 0.9215385 | 266.2488
0.623243318 | 265.3847932 | 0.9223077 | 266.1087
0.62371356 | 264.5766957 | 0.9230769 | 265.9684
0.624340206 | 263.8090368 | 0.9246154 | 265.6876
0.624809933 | 263.1858278 | 0.9253846 | 265.547
0.62527944 | 262.3750403 | 0.9261538 | 265.4063
0.625905106 | 261.4172882 | 0.9276923 | 265.1246
0.626530381 | 260.6452433 | 0.9284615 | 264.9836
0.626999081 | 260.0186425 | 0.9292308 | 264.8424
0.627467561 | 259.2040538 | 0.93 | 264.7012
0.627935822 | 258.3885879 | 0.9315385 | 264.4183
0.628559828 | 257.6124202 | 0.9323077 | 264.2768
0.629027578 | 256.9826323 | 0.9330769 | 264.1351
0.629495109 | 256.3521426 | 0.9346154 | 263.8514
0.629962422 | 255.3454431 | 0.9353846 | 263.7094
0.630585165 | 254.3772817 | 0.9361538 | 263.5672
0.631051969 | 253.5562602 | 0.9376923 | 263.2827
0.631518555 | 252.7343615 | 0.9384615 | 263.1402
0.632140331 | 251.7625744 | 0.9392308 | 262.9977
0.632606409 | 250.9386874 | 0.94 | 262.855
0.63307227 | 249.9255844 | 0.9415385 | 262.5694
0.633537914 | 249.0998554 | 0.9423077 | 262.4264
0.634003342 | 248.0847349 | 0.9430769 | 262.2833
0.634623575 | 247.295497 | 0.9446154 | 261.9968
0.635088498 | 246.2781835 | 0.9453846 | 261.8534
0.635553204 | 245.2598174 | 0.9461538 | 261.7099
0.636017695 | 244.429293 | 0.9476923 | 261.4226
0.63663668 | 243.6355815 | 0.9484615 | 261.2787
0.637100668 | 242.6140575 | 0.9492308 | 261.1348
0.637564441 | 241.4022941 | 0.95 | 260.9908
0.638027999 | 240.3785771 | 0.9515385 | 260.7024
0.638645741 | 239.2013751 | 0.9523077 | 260.5581
0.639108798 | 238.1752897 | 0.9530769 | 260.4136
0.639571641 | 236.9585848 | 0.9546154 | 260.1244
0.640188431 | 235.9666806 | 0.9553846 | 259.9797
0.640650774 | 234.5576311 | 0.9561538 | 259.8349
0.641112904 | 233.147178 | 0.9576923 | 259.5449
0.64157482 | 231.9252684 | 0.9584615 | 259.3997
0.642190376 | 230.9276917 | 0.9592308 | 259.2545
0.642651795 | 229.3229057 | 0.96 | 259.1091
0.643113001 | 227.9067801 | 0.9615385 | 258.8181
0.643573994 | 226.489251 | 0.9623077 | 258.6725
0.644188321 | 225.2953239 | 0.9630769 | 258.5267
0.644648819 | 223.6843098 | 0.9646154 | 258.2349
0.645109105 | 222.2623363 | 0.9653846 | 258.0889
0.645569179 | 220.8389592 | 0.9661538 | 257.9427
0.646182283 | 219.066156 | 0.9676923 | 257.6501
0.646641864 | 217.4486507 | 0.9684615 | 257.5037
0.647101233 | 215.4475672 | 0.9692308 | 257.3572
0.647713398 | 213.4772147 | 0.97 | 257.2106
0.648172276 | 211.2807456 | 0.9715385 | 256.917
0.648630944 | 209.6560473 | 0.9723077 | 256.7701
0.649242173 | 207.2959178 | 0.9730769 | 256.6231
0.64970035 | 204.9014608 | 0.9746154 | 256.3288
0.650158317 | 202.3131387 | 0.9753846 | 256.1815
0.650616075 | 199.5306883 | 0.9761538 | 256.0341
0.651226093 | 196.5838173 | 0.9776923 | 255.739
0.651683362 | 193.0280702 | 0.9784615 | 255.5914
0.652140422 | 189.0850607 | 0.9792308 | 255.4436
0.652597274 | 184.2933371 | 0.98 | 255.2957
0.653206084 | 178.832664 | 0.9815385 | 254.9997
0.653662449 | 172.8966538 | 0.9823077 | 254.8516
0.654118606 | 165.9934291 | 0.9830769 | 254.7034
0.654574555 | 157.3134583 | 0.9846154 | 254.4066
0.655182163 | 142.8908533 | 0.9853846 | 254.2581
0.655637627 | 110.0150154 | 0.9861538 | 254.1095
0.656092884 | 88.32575867 | 0.9876923 | 253.8121
0.656699571 | 77.21382533 | 0.9884615 | 253.6632
0.657154345 | 68.79863862 | 0.9892308 | 253.5143
0.657608912 | 60.56878487 | 0.99 | 253.3652
0.658063272 | 52.81418454 | 0.9915385 | 253.0669
0.658668765 | 42.08371644 | 0.9923077 | 252.9175
0.659122645 | 24.62763767 | 0.9930769 | 252.7681
0.659576318 | 16.19895593 | 0.9946154 | 252.4691
0.660180896 | 9.455105582 | 0.9953846 | 252.3194
0.66063409 | 4.944593944 | 0.9961538 | 252.1697
0.661087078 | 3.47285587 | 0.9976923 | 251.8699
0.661539861 | 2.982234096 | 0.9984615 | 251.7199
0.662595559 | 1.598412277 | 1 | 251.4196