## summary
Progress | Start / End | Model | Params | Bounds | Experimental Data | Objectives | MOGA Summary | Reduction
500/10000 | Monday, 02/05/24, 17:17:54 | evpwdb | evp_s0 (init=11.21) | [0.0, 100.0] | creep/inl_1/AirBase_900_36_G22.csv (Calibration) | end_tensile_strain | num_gens (10000) | Grouping Errors (name, type, labels)
| Tuesday, 02/06/24, 22:10:25 |  | evp_R (init=16.74) | [0.0, 1e+03] | creep/inl_1/AirBase_900_31_G50.csv (Calibration) | arg_max_tensile_strain_stress | population (100) | Reducing Errors (square_average)
|  |  | evp_d (init=5.959) | [0.0, 100.0] | creep/inl_1/AirBase_900_28_G45.csv (Calibration) | area_tensile_strain_stress | offspring (50) | Reducing Objectives (square_average)
|  |  | evp_n (init=3.638) | [1.0, 100.0] | creep/inl_1/AirBase_900_26_G59.csv (Calibration) | end_creep_time | crossover (0.8)
|  |  | evp_eta (init=1.53e+03) | [0.0, 1e+04] | tensile/inl/AirBase_900_D10.csv (Calibration) | area_creep_time_strain | mutation (0.01)
|  |  | c_0 (init=35.2) | [0.0, 1e+03] |  | end_creep_strain
|  |  | c_1 (init=206.8) | [0.0, 1e+03] |  | yield_tensile
|  |  | t_0 (init=120.1) | [0.0, 1e+03]
|  |  | t_1 (init=774.7) | [0.0, 1e+03]
|  |  | c_n (init=1.494) | [1.0, 20.0]
|  |  | t_n (init=2.706) | [1.0, 20.0]

## results
evp_s0 | evp_R | evp_d | evp_n | evp_eta | c_0 | c_1 | t_0 | t_1 | c_n | t_n | end_tensile_strain | arg_max_tensile_strain_stress | area_tensile_strain_stress | end_creep_time | area_creep_time_strain | end_creep_strain | yield_tensile | square_average
11.208 | 16.738 | 5.9587 | 3.6377 | 1530.1 | 35.784 | 206.85 | 120.11 | 774.72 | 1.494 | 2.7056 | 0.10708 | 0.14644 | 0.049283 | 0.061504 | 0.093348 | 0.024037 | 0.00030437 | 0.048416
11.208 | 16.738 | 5.9587 | 3.6377 | 1530.1 | 35.639 | 206.81 | 120.11 | 774.62 | 1.4881 | 2.7056 | 0.10708 | 0.14644 | 0.049282 | 0.056824 | 0.09137 | 0.041388 | 0.00030437 | 0.048632
11.028 | 16.361 | 5.9587 | 3.6377 | 1530.1 | 35.196 | 206.22 | 120.11 | 775.48 | 1.494 | 2.7056 | 0.10708 | 0.14501 | 0.048729 | 0.061482 | 0.087601 | 0.052331 | 0.00027418 | 0.049063
11.208 | 16.738 | 5.9587 | 3.6377 | 1530.1 | 35.719 | 206.85 | 120.11 | 774.72 | 1.494 | 2.7056 | 0.10708 | 0.14644 | 0.049283 | 0.062755 | 0.094489 | 0.040457 | 0.00030437 | 0.049844
11.234 | 15.799 | 5.9587 | 3.6377 | 1530.1 | 35.196 | 206.8 | 120.11 | 774.62 | 1.4935 | 2.7056 | 0.10708 | 0.13796 | 0.048359 | 0.052496 | 0.086385 | 0.088805 | 0.00030692 | 0.050944
11.244 | 16.282 | 5.9587 | 3.6388 | 1530.1 | 35.197 | 206.84 | 120.11 | 773.16 | 1.4941 | 2.7056 | 0.10708 | 0.14076 | 0.048956 | 0.071442 | 0.097322 | 0.056808 | 0.00032966 | 0.05148
11.208 | 16.738 | 5.9587 | 3.6377 | 1530.1 | 35.662 | 206.3 | 120.11 | 774.78 | 1.4883 | 2.7056 | 0.10708 | 0.14644 | 0.049284 | 0.057667 | 0.10393 | 0.046629 | 0.00030437 | 0.051642
11.183 | 16.738 | 5.9587 | 3.6497 | 1530.1 | 35.616 | 206.78 | 120.12 | 766.25 | 1.4922 | 2.7079 | 0.10708 | 0.13519 | 0.050513 | 0.093493 | 0.10322 | 0.014482 | 0.00055103 | 0.0519
11.208 | 16.738 | 5.9508 | 3.6303 | 1530.1 | 35.233 | 206.93 | 120.07 | 768.75 | 1.4928 | 2.7055 | 0.10708 | 0.14359 | 0.048435 | 0.081626 | 0.095525 | 0.053951 | 0.00018642 | 0.053129
11.208 | 16.738 | 5.9587 | 3.6479 | 1530.1 | 35.424 | 206.85 | 120.12 | 766.01 | 1.4922 | 2.7056 | 0.10708 | 0.13519 | 0.050318 | 0.096478 | 0.10484 | 0.026075 | 0.00051307 | 0.053255
11.263 | 16.738 | 5.9587 | 3.6377 | 1530.1 | 35.196 | 206.85 | 120.11 | 774.72 | 1.4176 | 2.7056 | 0.10708 | 0.14644 | 0.049339 | 0.066744 | 0.10777 | 0.044551 | 0.00031368 | 0.053401
11.208 | 16.738 | 5.9587 | 3.6495 | 1530.1 | 35.428 | 206.85 | 120.12 | 766.01 | 1.4922 | 2.7054 | 0.10708 | 0.13382 | 0.050506 | 0.09715 | 0.10766 | 0.027829 | 0.00055201 | 0.053729
11.208 | 16.738 | 5.9587 | 3.6377 | 1530.1 | 35.648 | 206.3 | 120.11 | 774.78 | 1.4975 | 2.7056 | 0.10708 | 0.14644 | 0.049284 | 0.058412 | 0.11032 | 0.065454 | 0.00030437 | 0.055209
11.022 | 16.933 | 6.2371 | 3.6187 | 1530.1 | 35.51 | 206.79 | 117.78 | 774.84 | 1.4934 | 2.6775 | 0.10708 | 0.13519 | 0.047358 | 0.049743 | 0.12746 | 0.069005 | 4.754e-05 | 0.055468
11.208 | 16.738 | 5.9587 | 3.6377 | 1530.1 | 35.196 | 206.85 | 120.11 | 768.6 | 1.494 | 2.7056 | 0.10708 | 0.14076 | 0.049219 | 0.093018 | 0.10114 | 0.05527 | 0.00030437 | 0.055639
11.208 | 16.739 | 5.9215 | 3.6523 | 1530.1 | 35.652 | 201.86 | 120.11 | 774.89 | 1.487 | 2.7077 | 0.10708 | 0.14359 | 0.050925 | 0.11726 | 0.076772 | 0.039876 | 0.00062119 | 0.055913
10.991 | 16.263 | 6.9656 | 3.6017 | 1530.1 | 35.085 | 202.3 | 120.2 | 773.55 | 1.5173 | 2.9005 | 0.10708 | 0.15224 | 0.045804 | 0.1004 | 0.095448 | 0.0090598 | 3.319e-06 | 0.056013
11.208 | 16.738 | 5.8762 | 3.6377 | 1530.1 | 35.181 | 206.85 | 120.11 | 774.67 | 1.4926 | 2.6961 | 0.10708 | 0.14788 | 0.049225 | 0.075285 | 0.11542 | 0.059851 | 0.00030392 | 0.05833
11.208 | 16.738 | 5.9587 | 3.6377 | 1530.1 | 35.196 | 206.85 | 120.45 | 774.72 | 1.494 | 2.7056 | 0.10708 | 0.14644 | 0.049277 | 0.084365 | 0.11646 | 0.048752 | 0.00030437 | 0.058397
11.208 | 16.738 | 5.9587 | 3.6377 | 1530.1 | 35.196 | 206.85 | 120.44 | 775.66 | 1.3281 | 2.7056 | 0.10708 | 0.14644 | 0.049287 | 0.076152 | 0.12128 | 0.052973 | 0.00030437 | 0.058657
11.208 | 16.738 | 5.9587 | 3.6377 | 1530.1 | 35.196 | 206.85 | 120.11 | 774.72 | 1.3316 | 2.7056 | 0.10708 | 0.14644 | 0.049283 | 0.071038 | 0.1205 | 0.061578 | 0.00030437 | 0.0587
11.208 | 16.738 | 5.9587 | 3.6377 | 1530.1 | 35.196 | 206.85 | 120.11 | 768.7 | 1.494 | 2.7056 | 0.10708 | 0.14076 | 0.04922 | 0.09229 | 0.10716 | 0.073037 | 0.00030437 | 0.059039
10.004 | 16.738 | 5.9594 | 3.6995 | 1530.1 | 35.227 | 207.08 | 120.09 | 774.58 | 1.4885 | 2.6927 | 0.10708 | 0.12439 | 0.055459 | 0.083905 | 0.12438 | 0.083848 | 0.0018773 | 0.059559
11.016 | 16.738 | 5.9586 | 3.6383 | 1530.1 | 35.196 | 206.85 | 119.65 | 774.72 | 1.3332 | 2.7092 | 0.10708 | 0.14788 | 0.04917 | 0.065282 | 0.12006 | 0.071984 | 0.00028227 | 0.059611
11.208 | 16.738 | 5.8104 | 3.6185 | 1530.1 | 35.183 | 206.85 | 120.11 | 774.72 | 1.548 | 2.701 | 0.10708 | 0.16265 | 0.047267 | 0.068429 | 0.094301 | 0.078156 | 5.8068e-05 | 0.059839
11.208 | 16.738 | 5.9592 | 3.6476 | 1530.1 | 35.196 | 206.85 | 120.11 | 768.02 | 1.494 | 2.7076 | 0.10708 | 0.13796 | 0.050316 | 0.10396 | 0.11896 | 0.047294 | 0.00050645 | 0.060229
11.208 | 16.738 | 5.9587 | 3.6377 | 1530.1 | 35.244 | 206.65 | 120.11 | 774.73 | 1.4972 | 2.7056 | 0.10708 | 0.14644 | 0.049283 | 0.080806 | 0.12195 | 0.060013 | 0.00030437 | 0.060345
11.208 | 16.738 | 5.9587 | 3.6377 | 1530.1 | 35.196 | 206.85 | 120.11 | 771.45 | 1.494 | 2.7056 | 0.10708 | 0.14359 | 0.049249 | 0.085896 | 0.11817 | 0.072117 | 0.00030437 | 0.061054
11.208 | 16.862 | 5.9558 | 3.6381 | 1530.1 | 35.158 | 202.5 | 120.11 | 774.73 | 1.4943 | 2.7056 | 0.10708 | 0.14788 | 0.049448 | 0.079136 | 0.12617 | 0.057163 | 0.00031102 | 0.061231
11.435 | 16.738 | 5.9587 | 3.6377 | 1530.1 | 35.197 | 206.81 | 120.11 | 766.5 | 1.494 | 2.7056 | 0.10708 | 0.13796 | 0.049426 | 0.11758 | 0.11632 | 0.036949 | 0.00034378 | 0.061665
11.209 | 16.831 | 5.9897 | 3.6376 | 1530.1 | 35.196 | 206.5 | 120.11 | 774.16 | 1.494 | 2.7056 | 0.10708 | 0.14501 | 0.049374 | 0.076698 | 0.12832 | 0.071278 | 0.00030333 | 0.062363
11.208 | 16.738 | 5.9587 | 3.6377 | 1530.1 | 35.196 | 206.5 | 120.11 | 774.72 | 1.499 | 2.7056 | 0.10708 | 0.14644 | 0.049283 | 0.080269 | 0.12856 | 0.065092 | 0.00030437 | 0.062549
11.208 | 16.738 | 5.9587 | 3.6377 | 1530.1 | 35.062 | 206.85 | 120.06 | 768.83 | 1.494 | 2.7056 | 0.10708 | 0.14076 | 0.049223 | 0.10151 | 0.1238 | 0.059633 | 0.00030443 | 0.062891
11.207 | 16.724 | 6.0328 | 3.7022 | 1530.1 | 35.86 | 204.49 | 120.11 | 774.17 | 1.4922 | 2.7056 | 0.10708 | 0.11916 | 0.057503 | 0.079054 | 0.16203 | 0.044114 | 0.0025569 | 0.063429
11.208 | 16.637 | 5.8748 | 3.6377 | 1530.1 | 35.196 | 206.84 | 120.11 | 775.42 | 1.4936 | 2.7133 | 0.10708 | 0.1537 | 0.049188 | 0.082926 | 0.12318 | 0.062519 | 0.00030374 | 0.06347
11.208 | 16.738 | 5.9587 | 3.6377 | 1530.1 | 35.196 | 206.85 | 120.11 | 774.72 | 1.494 | 2.7056 | 0.10708 | 0.14644 | 0.049283 | 0.079286 | 0.13278 | 0.066869 | 0.00030437 | 0.063731
11.208 | 16.454 | 5.9587 | 3.6377 | 1530.1 | 35.196 | 201.68 | 120.11 | 773.68 | 1.4932 | 2.7056 | 0.10708 | 0.14359 | 0.048983 | 0.11117 | 0.12834 | 0.038526 | 0.00030382 | 0.064799
11.208 | 16.738 | 5.9587 | 3.6377 | 1530.1 | 35.197 | 206.85 | 120.11 | 774.73 | 1.4976 | 2.7056 | 0.10708 | 0.14644 | 0.049283 | 0.088228 | 0.1393 | 0.052885 | 0.00030437 | 0.065328
11.208 | 16.738 | 5.9587 | 3.6377 | 1530.1 | 35.196 | 206.85 | 120.11 | 774.73 | 1.4972 | 2.7056 | 0.10708 | 0.14644 | 0.049283 | 0.088228 | 0.13952 | 0.052978 | 0.00030437 | 0.065399
11.208 | 16.738 | 5.9587 | 3.6377 | 1530.1 | 35.196 | 206.85 | 120.11 | 772.48 | 1.5042 | 2.7056 | 0.10708 | 0.14501 | 0.04926 | 0.091342 | 0.13287 | 0.07072 | 0.00030437 | 0.065922
11.208 | 16.861 | 5.9559 | 3.6377 | 1530.1 | 35.159 | 206.72 | 120.11 | 774.73 | 1.4954 | 2.7056 | 0.10708 | 0.14788 | 0.049409 | 0.092499 | 0.14192 | 0.048045 | 0.0003046 | 0.066783
11.208 | 16.738 | 5.9587 | 3.6377 | 1530.1 | 35.681 | 206.31 | 120.11 | 776.2 | 1.4883 | 2.7056 | 0.10708 | 0.14788 | 0.049298 | 0.056207 | 0.12592 | 0.11296 | 0.00030437 | 0.067541
11.014 | 32.601 | 5.5072 | 3.6145 | 1530.1 | 35.577 | 209.18 | 157.29 | 750.09 | 1.5251 | 1.1819 | 0.10708 | 0.074706 | 0.031873 | 0.04501 | 0.19017 | 0.10788 | 2.9131e-05 | 0.067893
11.447 | 17.106 | 6.257 | 3.7209 | 1530.1 | 34.517 | 205.66 | 120.02 | 774.73 | 1.4994 | 1.9949 | 0.10708 | 0.00091881 | 0.055098 | 0.04558 | 0.20487 | 0.097311 | 0.0037708 | 0.068037
11.367 | 15.852 | 5.9463 | 3.6386 | 1530.1 | 35.026 | 206.81 | 120.11 | 774.75 | 1.502 | 2.7056 | 0.10708 | 0.13936 | 0.048636 | 0.079204 | 0.13083 | 0.10697 | 0.00034692 | 0.068087
11.208 | 16.405 | 5.8546 | 3.6378 | 1530.1 | 34.963 | 206.86 | 120.11 | 774.7 | 1.2142 | 2.7168 | 0.10708 | 0.1537 | 0.048959 | 0.081231 | 0.14048 | 0.066668 | 0.00030451 | 0.068267
11.046 | 16.738 | 5.9587 | 3.6377 | 1530.1 | 35.196 | 206.85 | 121.7 | 774.72 | 1.4829 | 2.7056 | 0.10708 | 0.14501 | 0.049092 | 0.11759 | 0.12641 | 0.059904 | 0.00027765 | 0.068303
11.208 | 16.738 | 5.9587 | 3.6326 | 1530.1 | 35.196 | 207.28 | 120.5 | 775.54 | 1.4921 | 2.7068 | 0.10708 | 0.14933 | 0.048743 | 0.084898 | 0.13153 | 0.089358 | 0.00021993 | 0.068634
11.208 | 16.738 | 5.9587 | 3.6377 | 1530.1 | 35.196 | 206.85 | 120.11 | 774.81 | 1.4984 | 2.7056 | 0.10708 | 0.14644 | 0.049284 | 0.087696 | 0.14495 | 0.071099 | 0.00030437 | 0.069098
11.208 | 16.738 | 5.9587 | 3.6377 | 1530.1 | 35.25 | 206.86 | 117.68 | 748.27 | 1.3396 | 2.7056 | 0.10708 | 0.12705 | 0.049038 | 0.12314 | 0.15119 | 0.032808 | 0.00030437 | 0.069112
11.208 | 16.738 | 5.3668 | 3.6478 | 1530.1 | 35.196 | 206.85 | 120.15 | 768.08 | 1.4854 | 2.7027 | 0.10708 | 0.1734 | 0.050099 | 0.085046 | 0.11219 | 0.077153 | 0.00050684 | 0.069818
11.244 | 16.29 | 5.9587 | 3.6156 | 1530.1 | 35.196 | 206.86 | 120.11 | 774.47 | 1.4813 | 2.7056 | 0.10708 | 0.15078 | 0.046651 | 0.081918 | 0.12752 | 0.10421 | 3.9788e-05 | 0.07021
11.127 | 16.895 | 5.7655 | 3.6272 | 1530.1 | 35.26 | 207.9 | 119.22 | 775.7 | 1.3331 | 2.6804 | 0.10708 | 0.15964 | 0.048145 | 0.052042 | 0.12556 | 0.11427 | 0.00013614 | 0.070799
11.208 | 16.738 | 5.9587 | 3.6377 | 1530.1 | 35.124 | 206.85 | 120.11 | 774.72 | 1.4919 | 2.7056 | 0.10708 | 0.14644 | 0.049283 | 0.088021 | 0.14821 | 0.077447 | 0.00030437 | 0.071052
11.208 | 16.738 | 5.9587 | 3.6377 | 1530.1 | 35.193 | 206.85 | 119.93 | 774.72 | 1.494 | 2.7056 | 0.10708 | 0.14644 | 0.049287 | 0.08634 | 0.15153 | 0.076745 | 0.00030437 | 0.071646
11.208 | 16.738 | 5.6589 | 3.6192 | 1530.1 | 35.476 | 206.85 | 120.12 | 774.88 | 1.4817 | 2.7282 | 0.10708 | 0.1813 | 0.047384 | 0.085262 | 0.12809 | 0.049964 | 6.3435e-05 | 0.072754
11.208 | 16.738 | 5.9587 | 3.6377 | 1530.1 | 35.151 | 206.85 | 120.11 | 774.68 | 1.5035 | 2.7056 | 0.10708 | 0.14644 | 0.049283 | 0.092284 | 0.153 | 0.080237 | 0.00030437 | 0.073706
11.208 | 16.738 | 5.9587 | 3.6377 | 1530.1 | 35.763 | 206.85 | 120.11 | 772.52 | 1.4947 | 2.7056 | 0.10708 | 0.14501 | 0.049261 | 0.07564 | 0.097112 | 0.15508 | 0.00030437 | 0.074123
11.208 | 16.738 | 5.9587 | 3.6152 | 1530.1 | 35.196 | 206.85 | 117.31 | 774.31 | 1.4941 | 2.7056 | 0.10708 | 0.15964 | 0.047039 | 0.070251 | 0.14416 | 0.098857 | 3.5359e-05 | 0.074654
11.208 | 16.754 | 5.7022 | 3.6526 | 1530.1 | 35.643 | 205.99 | 120.11 | 774.66 | 1.5234 | 2.723 | 0.10708 | 0.16265 | 0.050947 | 0.039173 | 0.10149 | 0.14951 | 0.0006272 | 0.074706
9.1168 | 31.385 | 6.0725 | 3.7019 | 1530.1 | 35.965 | 208.42 | 154.65 | 773.9 | 1.4947 | 2.1608 | 0.10708 | 0.032492 | 0.068595 | 0.16804 | 0.15903 | 0.065619 | 0.0016938 | 0.075062
11.208 | 16.619 | 5.9587 | 3.6377 | 1530.1 | 35.196 | 202.05 | 120.11 | 774.42 | 1.4813 | 2.7056 | 0.10708 | 0.14501 | 0.049158 | 0.10189 | 0.12745 | 0.11672 | 0.00030414 | 0.075162
11.208 | 16.738 | 5.9587 | 3.6156 | 1530.1 | 35.196 | 206.85 | 120.11 | 778.99 | 1.4991 | 2.7056 | 0.10708 | 0.15814 | 0.047075 | 0.082357 | 0.1404 | 0.099918 | 3.7789e-05 | 0.07517
10.012 | 15.762 | 6.2612 | 3.6972 | 1530.1 | 34.835 | 204.53 | 120.51 | 769.51 | 1.3313 | 2.967 | 0.10708 | 0.17185 | 0.054966 | 0.11475 | 0.12971 | 0.041145 | 0.0017801 | 0.075708
11.207 | 16.551 | 5.9669 | 3.6171 | 1530.1 | 35.108 | 206.87 | 119.78 | 773.72 | 1.4922 | 2.7279 | 0.10708 | 0.15814 | 0.047068 | 0.094664 | 0.14043 | 0.096941 | 4.748e-05 | 0.076772
11.208 | 16.287 | 5.9587 | 3.6397 | 1530.1 | 35.229 | 202.3 | 120.1 | 771.4 | 1.4941 | 2.7056 | 0.10708 | 0.13936 | 0.049005 | 0.098757 | 0.1437 | 0.119 | 0.00034047 | 0.077852
10.975 | 16.385 | 6.1034 | 3.7205 | 1530.1 | 34.923 | 205.82 | 120 | 774.72 | 1.5499 | 1.9892 | 0.10708 | 0.0008087 | 0.053427 | 0.10777 | 0.20384 | 0.10688 | 0.0034657 | 0.078922
11.23 | 15.78 | 6.2003 | 3.7015 | 1530.1 | 35.269 | 202.05 | 120.07 | 769.52 | 1.3306 | 2.9525 | 0.10708 | 0.16721 | 0.057137 | 0.13054 | 0.14022 | 0.013802 | 0.0025295 | 0.079589
11.257 | 17.557 | 6.1316 | 3.6134 | 1530.1 | 34.442 | 206.74 | 120.11 | 773.61 | 1.4947 | 2.1476 | 0.10708 | 0.024302 | 0.044694 | 0.061141 | 0.18844 | 0.16248 | 2.8375e-05 | 0.079704
11.353 | 16.738 | 5.9587 | 3.6402 | 1530.1 | 35.153 | 206.82 | 120.11 | 774.72 | 1.4865 | 2.7056 | 0.10708 | 0.14501 | 0.049708 | 0.094391 | 0.17606 | 0.076231 | 0.00037805 | 0.080684
11.23 | 16.718 | 6.2733 | 3.6078 | 1530.1 | 35.33 | 202.4 | 120.06 | 776.26 | 1.4846 | 2.7064 | 0.10708 | 0.13936 | 0.046388 | 0.14022 | 0.1602 | 0.059599 | 5.5271e-06 | 0.081918
11.211 | 18.543 | 6.3178 | 3.6147 | 1530.1 | 35.3 | 201.85 | 120.11 | 771.43 | 1.3433 | 2.7049 | 0.10708 | 0.14359 | 0.048743 | 0.18408 | 0.11751 | 0.046127 | 3.4531e-05 | 0.084284
10.013 | 16.269 | 6.1592 | 3.7138 | 1530.1 | 34.91 | 204.53 | 120.4 | 775.58 | 1.34 | 2.9781 | 0.10708 | 0.18612 | 0.058038 | 0.1097 | 0.15289 | 0.023388 | 0.0025791 | 0.085436
11.202 | 16.754 | 5.9715 | 3.7151 | 1530.1 | 34.916 | 205.71 | 120.08 | 775.58 | 1.4873 | 1.9513 | 0.10708 | 0.00052051 | 0.052827 | 0.14107 | 0.2159 | 0.068799 | 0.0032677 | 0.085515
11.114 | 17.586 | 6.373 | 3.6028 | 1530.1 | 35.084 | 200.54 | 120.16 | 774.63 | 1.5704 | 2.9679 | 0.10708 | 0.22339 | 0.047301 | 0.10111 | 0.10525 | 0.03063 | 4.9042e-07 | 0.085849
11.823 | 16.732 | 6.3511 | 3.7046 | 1530.1 | 35.123 | 205.85 | 121.15 | 773.61 | 1.5257 | 1.8963 | 0.10708 | 0.00049143 | 0.051359 | 0.16083 | 0.20525 | 0.061289 | 0.0030047 | 0.085863
10.125 | 39.33 | 5.9301 | 3.614 | 1530.1 | 35.885 | 202.87 | 121.17 | 776.87 | 1.4963 | 1.5835 | 0.10708 | 0.0029897 | 0.056613 | 0.19305 | 0.16537 | 0.090019 | 1.7973e-06 | 0.087399
11.219 | 16.485 | 5.9567 | 3.6379 | 1530.1 | 35.191 | 206.14 | 120.11 | 777.89 | 1.4939 | 2.6988 | 0.10708 | 0.14501 | 0.049064 | 0.074448 | 0.10056 | 0.19403 | 0.00030904 | 0.088205
11.542 | 14.687 | 6.335 | 3.6063 | 1530.1 | 35.058 | 203.32 | 106.48 | 752.25 | 1.3343 | 2.7176 | 0.10708 | 0.12307 | 0.044754 | 0.076321 | 0.13269 | 0.1906 | 8.6991e-06 | 0.088375
11.202 | 16.733 | 5.9587 | 3.6377 | 1530.1 | 35.196 | 206.84 | 120.46 | 755.89 | 1.494 | 2.7055 | 0.10708 | 0.12974 | 0.049064 | 0.16914 | 0.17309 | 0.035477 | 0.00030413 | 0.090533
11.214 | 16.738 | 6.2985 | 3.6073 | 1530.1 | 35.739 | 207.98 | 119.72 | 775.58 | 1.518 | 2.5936 | 0.10708 | 0.10903 | 0.045974 | 0.07451 | 0.16254 | 0.18508 | 4.064e-06 | 0.091695
11.208 | 16.738 | 5.9587 | 3.6377 | 1530.1 | 35.292 | 206.85 | 120.11 | 774.72 | 1.494 | 2.7056 | 0.10708 | 0.14644 | 0.049283 | 0.10264 | 0.11639 | 0.19153 | 0.00030437 | 0.096105
11.209 | 16.278 | 6.4465 | 3.7011 | 1530.1 | 35.183 | 201.4 | 120.07 | 772.64 | 1.3295 | 3.0021 | 0.10708 | 0.1734 | 0.05797 | 0.10507 | 0.19534 | 0.053475 | 0.0025043 | 0.09696
11.487 | 16.462 | 6.1481 | 3.7095 | 1530.1 | 34.808 | 206.48 | 120.11 | 774.23 | 1.3412 | 1.9907 | 0.10708 | 0.00091881 | 0.052692 | 0.093639 | 0.22732 | 0.15277 | 0.0030975 | 0.098033
11.23 | 16.265 | 5.6906 | 3.6995 | 1530.1 | 35.635 | 201.73 | 120.12 | 776.3 | 1.3452 | 2.9702 | 0.10708 | 0.22163 | 0.057337 | 0.1493 | 0.10146 | 0.040431 | 0.0024214 | 0.098098
11.208 | 16.857 | 5.9863 | 3.6314 | 1530.1 | 35.314 | 202.68 | 120.11 | 774.67 | 1.494 | 2.6898 | 0.10708 | 0.14359 | 0.048686 | 0.090257 | 0.13472 | 0.19785 | 0.0002027 | 0.099894
11.232 | 17.671 | 5.9354 | 3.6413 | 1530.1 | 35.269 | 201.47 | 120.09 | 775.13 | 1.4955 | 2.9662 | 0.10708 | 0.24146 | 0.051465 | 0.05756 | 0.12056 | 0.098424 | 0.0003783 | 0.099955
11.357 | 17.169 | 6.4352 | 3.7412 | 1530.1 | 35.819 | 207.22 | 120.44 | 774.61 | 1.3313 | 2.023 | 0.10708 | 0.00070561 | 0.058528 | 0.14874 | 0.24196 | 0.068483 | 0.0051062 | 0.10028
11.241 | 16.74 | 5.462 | 3.6356 | 1530.1 | 35.323 | 201.64 | 120.07 | 773.51 | 1.5222 | 2.9884 | 0.10708 | 0.28569 | 0.049711 | 0.046652 | 0.071141 | 0.029455 | 0.00027047 | 0.10366
10.971 | 16.528 | 5.8952 | 3.6063 | 1530.1 | 35.116 | 206.84 | 119.43 | 770.26 | 1.3233 | 2.9328 | 0.10708 | 0.23779 | 0.046353 | 0.068902 | 0.14917 | 0.090956 | 6.292e-08 | 0.10543
11.208 | 16.738 | 5.9587 | 3.6377 | 1530.1 | 34.772 | 206.65 | 120.11 | 774.72 | 1.494 | 2.7055 | 0.10708 | 0.14644 | 0.049283 | 0.13652 | 0.20286 | 0.10723 | 0.00030437 | 0.10663
11.201 | 16.95 | 6.1616 | 3.7111 | 1530.1 | 35.799 | 204.44 | 120.27 | 774.7 | 1.3182 | 2.9187 | 0.10708 | 0.17029 | 0.060029 | 0.10527 | 0.21844 | 0.062302 | 0.0030414 | 0.10676
11.219 | 16.754 | 5.6929 | 3.6541 | 1530.1 | 35.156 | 206.34 | 121.96 | 773.8 | 1.4984 | 2.9209 | 0.10708 | 0.22517 | 0.051712 | 0.15843 | 0.12983 | 0.027576 | 0.00066811 | 0.10756
11.208 | 16.739 | 5.4821 | 3.6523 | 1530.1 | 35.673 | 201.7 | 120.11 | 774.73 | 1.4873 | 3.009 | 0.10708 | 0.28369 | 0.051623 | 0.064194 | 0.062668 | 0.071186 | 0.00061591 | 0.10773
11.208 | 17.303 | 5.809 | 3.6041 | 1530.1 | 35.174 | 203.17 | 118.55 | 772.53 | 1.4894 | 2.9653 | 0.10708 | 0.26988 | 0.047133 | 0.075489 | 0.12301 | 0.058544 | 1.0668e-07 | 0.11078
11.187 | 15.482 | 5.6634 | 3.6296 | 1530.1 | 35.413 | 205.5 | 119.73 | 773.81 | 1.5241 | 3.0295 | 0.10708 | 0.27183 | 0.047935 | 0.05182 | 0.10056 | 0.10996 | 0.00017081 | 0.11255
11.208 | 16.738 | 5.9587 | 3.6377 | 1530.1 | 35.164 | 206.85 | 120.11 | 774.76 | 1.494 | 2.7056 | 0.10708 | 0.14644 | 0.049284 | 0.11171 | 0.13551 | 0.21663 | 0.00030437 | 0.11311
11.035 | 16.366 | 5.9587 | 3.6377 | 1530.1 | 35.196 | 206.63 | 120.11 | 774.19 | 1.494 | 2.7056 | 0.10708 | 0.14359 | 0.048728 | 0.09569 | 0.090745 | 0.24779 | 0.00027532 | 0.11325
11.241 | 16.859 | 7.123 | 3.6311 | 1530.1 | 34.748 | 205.73 | 119.67 | 771.21 | 1.49 | 2.0003 | 0.10708 | 0.0004385 | 0.044389 | 0.14254 | 0.25633 | 0.11915 | 0.00020721 | 0.11365
11.203 | 16.739 | 6.1469 | 3.7176 | 1530.1 | 34.809 | 205.85 | 120.11 | 775.46 | 1.3417 | 2.0171 | 0.10708 | 0.0018863 | 0.054169 | 0.10375 | 0.18782 | 0.23422 | 0.0034216 | 0.11532

## plot_creep_time_strain
0 | 1 | 2 | 3
0 | 0 | 0 | 0
0.02 | 0.00098 | 0 | 0
0.04 | 0.001033 | 0 | 0
0.07 | 0.00113 | 0 | 0
0.1 | 0.001194 | 0 | 0
0.14 | 0.001287 | 0 | 0
0.19 | 0.001379 | 0 | 0
0.28 | 0.001523 | 0 | 0
0.45 | 0.001696 | 11.53846 | 0.00402315
0.62 | 0.001822 | 11.53846 | 0.00402315
0.78 | 0.001926 | 11.53846 | 0.00402315
1.03 | 0.002047 | 11.53846 | 0.00402315
1.42 | 0.002213 | 11.53846 | 0.00402315
1.8 | 0.002361 | 11.53846 | 0.00402315
2.35 | 0.002546 | 11.53846 | 0.00402315
2.87 | 0.002718 | 23.07692 | 0.007835763
3.45 | 0.002924 | 23.07692 | 0.007835763
4.32 | 0.003203 | 23.07692 | 0.007835763
5.14 | 0.003463 | 23.07692 | 0.007835763
6.02 | 0.003743 | 23.07692 | 0.007835763
6.74 | 0.003977 | 23.07692 | 0.007835763
7.57 | 0.004253 | 23.07692 | 0.007835763
8.44 | 0.004534 | 34.61538 | 0.01145956
9.33 | 0.004831 | 34.61538 | 0.01145956
10.19 | 0.005126 | 34.61538 | 0.01145956
11.01 | 0.005399 | 34.61538 | 0.01145956
12.06 | 0.005771 | 34.61538 | 0.01145956
12.76 | 0.006018 | 34.61538 | 0.01145956
13.68 | 0.006317 | 34.61538 | 0.01145956
14.48 | 0.006592 | 34.61538 | 0.01145956
15.4 | 0.006905 | 46.15385 | 0.01491319
16.23 | 0.007193 | 46.15385 | 0.01491319
17.04 | 0.007467 | 46.15385 | 0.01491319
17.82 | 0.007728 | 46.15385 | 0.01491319
18.62 | 0.008008 | 46.15385 | 0.01491319
19.5 | 0.008301 | 46.15385 | 0.01491319
20.49 | 0.008639 | 46.15385 | 0.01491319
21.34 | 0.008913 | 57.69231 | 0.01821272
22.01 | 0.009139 | 57.69231 | 0.01821272
23.09 | 0.009519 | 57.69231 | 0.01821272
23.93 | 0.009802 | 57.69231 | 0.01821272
25.06 | 0.010169 | 57.69231 | 0.01821272
25.76 | 0.010397 | 57.69231 | 0.01821272
26.61 | 0.010677 | 57.69231 | 0.01821272
27.65 | 0.011011 | 69.23077 | 0.02137208
28.45 | 0.011279 | 69.23077 | 0.02137208
29.65 | 0.011663 | 69.23077 | 0.02137208
30.38 | 0.011896 | 69.23077 | 0.02137208
31.4 | 0.012217 | 69.23077 | 0.02137208
32.29 | 0.012494 | 69.23077 | 0.02137208
33.02 | 0.012726 | 69.23077 | 0.02137208
33.84 | 0.012987 | 69.23077 | 0.02137208
34.97 | 0.013338 | 80.76923 | 0.02440339
36.01 | 0.013664 | 80.76923 | 0.02440339
36.86 | 0.013933 | 80.76923 | 0.02440339
37.84 | 0.014257 | 80.76923 | 0.02440339
38.58 | 0.014492 | 80.76923 | 0.02440339
39.49 | 0.014781 | 80.76923 | 0.02440339
40.29 | 0.015049 | 80.76923 | 0.02440339
41.15 | 0.015309 | 92.30769 | 0.02731726
42.11 | 0.015608 | 92.30769 | 0.02731726
43.45 | 0.016023 | 92.30769 | 0.02731726
44.37 | 0.016298 | 92.30769 | 0.02731726
45.2 | 0.016538 | 92.30769 | 0.02731726
46.2 | 0.016855 | 92.30769 | 0.02731726
47.12 | 0.017118 | 92.30769 | 0.02731726
48.14 | 0.017424 | 103.8462 | 0.03012302
48.9 | 0.017649 | 103.8462 | 0.03012302
49.86 | 0.017931 | 103.8462 | 0.03012302
50.59 | 0.018152 | 103.8462 | 0.03012302
51.57 | 0.018435 | 103.8462 | 0.03012302
52.56 | 0.018713 | 103.8462 | 0.03012302
53.58 | 0.019007 | 103.8462 | 0.03012302
54.71 | 0.019331 | 115.3846 | 0.03282662
55.58 | 0.019586 | 115.3846 | 0.03282662
56.85 | 0.019947 | 115.3846 | 0.03282662
57.63 | 0.020171 | 115.3846 | 0.03282662
58.6 | 0.020441 | 115.3846 | 0.03282662
59.37 | 0.020648 | 115.3846 | 0.03282662
60.53 | 0.020982 | 115.3846 | 0.03282662
61.53 | 0.021247 | 115.3846 | 0.03282662
62.72 | 0.021587 | 126.9231 | 0.03543891
63.87 | 0.021897 | 126.9231 | 0.03543891
64.97 | 0.022193 | 126.9231 | 0.03543891
66.02 | 0.022476 | 126.9231 | 0.03543891
66.81 | 0.02269 | 126.9231 | 0.03543891
68.09 | 0.023032 | 126.9231 | 0.03543891
69.11 | 0.023302 | 126.9231 | 0.03543891
70.11 | 0.02357 | 138.4615 | 0.03796631
71.05 | 0.023819 | 138.4615 | 0.03796631
72.38 | 0.024171 | 138.4615 | 0.03796631
73.48 | 0.024455 | 138.4615 | 0.03796631
74.77 | 0.024794 | 138.4615 | 0.03796631
75.57 | 0.025006 | 138.4615 | 0.03796631
76.79 | 0.025303 | 138.4615 | 0.03796631
77.92 | 0.025593 | 150 | 0.04041467
79.24 | 0.025928 | 150 | 0.04041467
80.41 | 0.02623 | 150 | 0.04041467
81.71 | 0.026554 | 150 | 0.04041467
83.03 | 0.026878 | 150 | 0.04041467
84.13 | 0.027144 | 150 | 0.04041467
85.36 | 0.027462 | 150 | 0.04041467
86.53 | 0.027745 | 150 | 0.04041467
87.65 | 0.028019 | 161.5385 | 0.04278936
88.75 | 0.028291 | 161.5385 | 0.04278936
89.9 | 0.028561 | 161.5385 | 0.04278936
91.25 | 0.028883 | 161.5385 | 0.04278936
92.34 | 0.029136 | 161.5385 | 0.04278936
93.72 | 0.029473 | 161.5385 | 0.04278936
94.94 | 0.029759 | 161.5385 | 0.04278936
95.99 | 0.030009 | 173.0769 | 0.04509527
97.12 | 0.030279 | 173.0769 | 0.04509527
98.36 | 0.030567 | 173.0769 | 0.04509527
99.73 | 0.030887 | 173.0769 | 0.04509527
101.03 | 0.031187 | 173.0769 | 0.04509527
102.11 | 0.031435 | 173.0769 | 0.04509527
103.4 | 0.031726 | 173.0769 | 0.04509527
104.52 | 0.031985 | 184.6154 | 0.04733686
105.83 | 0.032285 | 184.6154 | 0.04733686
107.37 | 0.032632 | 184.6154 | 0.04733686
108.77 | 0.032932 | 184.6154 | 0.04733686
110.04 | 0.033215 | 184.6154 | 0.04733686
111.39 | 0.033525 | 184.6154 | 0.04733686
112.86 | 0.03384 | 184.6154 | 0.04733686
114.24 | 0.034154 | 184.6154 | 0.04733686
115.66 | 0.034465 | 196.1538 | 0.04951823
117.08 | 0.034777 | 196.1538 | 0.04951823
118.28 | 0.035046 | 196.1538 | 0.04951823
119.93 | 0.035405 | 196.1538 | 0.04951823
121.02 | 0.035645 | 196.1538 | 0.04951823
122.3 | 0.035927 | 196.1538 | 0.04951823
123.79 | 0.036246 | 196.1538 | 0.04951823
125.16 | 0.036535 | 207.6923 | 0.05164313
126.62 | 0.036843 | 207.6923 | 0.05164313
128.11 | 0.037164 | 207.6923 | 0.05164313
129.56 | 0.037461 | 207.6923 | 0.05164313
130.85 | 0.03773 | 207.6923 | 0.05164313
132.23 | 0.038041 | 207.6923 | 0.05164313
133.67 | 0.03832 | 207.6923 | 0.05164313
135.22 | 0.038635 | 219.2308 | 0.053715
136.57 | 0.038908 | 219.2308 | 0.053715
137.95 | 0.039197 | 219.2308 | 0.053715
139.4 | 0.039496 | 219.2308 | 0.053715
141.21 | 0.039849 | 219.2308 | 0.053715
142.46 | 0.040101 | 219.2308 | 0.053715
143.74 | 0.040343 | 219.2308 | 0.053715
145.19 | 0.04063 | 230.7692 | 0.05573702
146.41 | 0.040871 | 230.7692 | 0.05573702
148.13 | 0.041208 | 230.7692 | 0.05573702
149.28 | 0.041442 | 230.7692 | 0.05573702
150.93 | 0.041758 | 230.7692 | 0.05573702
152.12 | 0.041987 | 230.7692 | 0.05573702
153.85 | 0.042322 | 230.7692 | 0.05573702
155.39 | 0.04263 | 230.7692 | 0.05573702
156.84 | 0.042923 | 242.3077 | 0.05771211
157.93 | 0.043134 | 242.3077 | 0.05771211
159.56 | 0.043438 | 242.3077 | 0.05771211
160.98 | 0.043707 | 242.3077 | 0.05771211
162.2 | 0.043944 | 242.3077 | 0.05771211
163.82 | 0.044254 | 242.3077 | 0.05771211
165.23 | 0.044524 | 242.3077 | 0.05771211
166.79 | 0.044815 | 253.8462 | 0.05964298
168.1 | 0.045055 | 253.8462 | 0.05964298
169.82 | 0.045352 | 253.8462 | 0.05964298
171.34 | 0.045638 | 253.8462 | 0.05964298
172.86 | 0.045915 | 253.8462 | 0.05964298
174.29 | 0.046169 | 253.8462 | 0.05964298
175.96 | 0.046465 | 253.8462 | 0.05964298
177.75 | 0.046789 | 265.3846 | 0.06153211
179.4 | 0.047094 | 265.3846 | 0.06153211
180.95 | 0.047377 | 265.3846 | 0.06153211
182.24 | 0.047615 | 265.3846 | 0.06153211
183.92 | 0.047915 | 265.3846 | 0.06153211
185.49 | 0.048201 | 265.3846 | 0.06153211
187.32 | 0.048522 | 265.3846 | 0.06153211
188.89 | 0.048795 | 265.3846 | 0.06153211
190.54 | 0.049086 | 276.9231 | 0.06338184
192.23 | 0.049376 | 276.9231 | 0.06338184
194.05 | 0.049699 | 276.9231 | 0.06338184
195.92 | 0.050019 | 276.9231 | 0.06338184
197.79 | 0.050342 | 276.9231 | 0.06338184
199.87 | 0.050708 | 276.9231 | 0.06338184
201.59 | 0.051004 | 276.9231 | 0.06338184
203.43 | 0.051334 | 288.4615 | 0.06519431
205.06 | 0.051597 | 288.4615 | 0.06519431
206.56 | 0.05185 | 288.4615 | 0.06519431
208.33 | 0.052146 | 288.4615 | 0.06519431
209.88 | 0.052403 | 288.4615 | 0.06519431
211.47 | 0.052666 | 288.4615 | 0.06519431
213.15 | 0.052955 | 288.4615 | 0.06519431
214.82 | 0.053228 | 300 | 0.06697155
216.49 | 0.053497 | 300 | 0.06697155
217.98 | 0.053751 | 300 | 0.06697155
219.54 | 0.054006 | 300 | 0.06697155
221.56 | 0.054323 | 300 | 0.06697155
223.21 | 0.054593 | 300 | 0.06697155
224.85 | 0.054862 | 300 | 0.06697155
226.5 | 0.055131 | 300 | 0.06697155
228.52 | 0.055455 | 311.5385 | 0.06871544
230.61 | 0.055793 | 311.5385 | 0.06871544
232.31 | 0.056065 | 311.5385 | 0.06871544
233.96 | 0.056321 | 311.5385 | 0.06871544
235.96 | 0.056633 | 311.5385 | 0.06871544
238.05 | 0.056958 | 311.5385 | 0.06871544
240.03 | 0.057276 | 311.5385 | 0.06871544
241.87 | 0.057576 | 323.0769 | 0.07042772
243.59 | 0.057848 | 323.0769 | 0.07042772
245.39 | 0.058122 | 323.0769 | 0.07042772
247.19 | 0.058409 | 323.0769 | 0.07042772
248.89 | 0.058675 | 323.0769 | 0.07042772
251.06 | 0.059001 | 323.0769 | 0.07042772
253.03 | 0.059307 | 323.0769 | 0.07042772
255.18 | 0.059639 | 334.6154 | 0.07211005
257.25 | 0.059968 | 334.6154 | 0.07211005
259.22 | 0.060274 | 334.6154 | 0.07211005
260.76 | 0.060499 | 334.6154 | 0.07211005
263.13 | 0.060846 | 334.6154 | 0.07211005
264.81 | 0.061091 | 334.6154 | 0.07211005
266.6 | 0.061383 | 334.6154 | 0.07211005
268.58 | 0.06168 | 346.1538 | 0.07376396
270.33 | 0.061952 | 346.1538 | 0.07376396
272.4 | 0.062257 | 346.1538 | 0.07376396
274.29 | 0.062542 | 346.1538 | 0.07376396
276.16 | 0.062821 | 346.1538 | 0.07376396
277.77 | 0.063062 | 346.1538 | 0.07376396
279.36 | 0.063319 | 346.1538 | 0.07376396
281.15 | 0.063583 | 346.1538 | 0.07376396
283.13 | 0.06387 | 357.6923 | 0.07539092
284.8 | 0.064126 | 357.6923 | 0.07539092
286.85 | 0.064427 | 357.6923 | 0.07539092
289.27 | 0.064771 | 357.6923 | 0.07539092
291.02 | 0.065039 | 357.6923 | 0.07539092
292.67 | 0.065284 | 357.6923 | 0.07539092
294.61 | 0.065557 | 357.6923 | 0.07539092
296.71 | 0.065873 | 369.2308 | 0.0769923
298.31 | 0.06612 | 369.2308 | 0.0769923
300.38 | 0.066418 | 369.2308 | 0.0769923
301.8 | 0.066615 | 369.2308 | 0.0769923
304.05 | 0.066932 | 369.2308 | 0.0769923
305.96 | 0.067204 | 369.2308 | 0.0769923
308.19 | 0.067525 | 369.2308 | 0.0769923
310.41 | 0.067828 | 380.7692 | 0.07856938
312.8 | 0.068166 | 380.7692 | 0.07856938
315.02 | 0.068476 | 380.7692 | 0.07856938
316.73 | 0.06871 | 380.7692 | 0.07856938
318.6 | 0.06898 | 380.7692 | 0.07856938
320.77 | 0.069288 | 380.7692 | 0.07856938
323.01 | 0.069597 | 380.7692 | 0.07856938
325.43 | 0.069927 | 380.7692 | 0.07856938
327.48 | 0.070203 | 392.3077 | 0.08012338
330.12 | 0.070559 | 392.3077 | 0.08012338
332.25 | 0.070845 | 392.3077 | 0.08012338
334.4 | 0.07114 | 392.3077 | 0.08012338
336.19 | 0.071394 | 392.3077 | 0.08012338
338.86 | 0.071744 | 392.3077 | 0.08012338
340.64 | 0.071996 | 392.3077 | 0.08012338
342.6 | 0.072274 | 403.8462 | 0.08165548
344.6 | 0.072555 | 403.8462 | 0.08165548
346.8 | 0.07286 | 403.8462 | 0.08165548
348.62 | 0.073106 | 403.8462 | 0.08165548
350.76 | 0.073393 | 403.8462 | 0.08165548
352.89 | 0.073677 | 403.8462 | 0.08165548
354.34 | 0.073886 | 403.8462 | 0.08165548
356.5 | 0.07417 | 415.3846 | 0.08316647
358.65 | 0.074454 | 415.3846 | 0.08316647
361.13 | 0.074785 | 415.3846 | 0.08316647
362.97 | 0.07504 | 415.3846 | 0.08316647
365.31 | 0.075345 | 415.3846 | 0.08316647
367.16 | 0.07559 | 415.3846 | 0.08316647
369.53 | 0.075914 | 415.3846 | 0.08316647
371.71 | 0.076206 | 415.3846 | 0.08316647
373.65 | 0.076452 | 426.9231 | 0.08465774
375.93 | 0.076753 | 426.9231 | 0.08465774
378.19 | 0.077046 | 426.9231 | 0.08465774
380.81 | 0.077393 | 426.9231 | 0.08465774
382.72 | 0.077648 | 426.9231 | 0.08465774
384.93 | 0.077944 | 426.9231 | 0.08465774
387.2 | 0.078247 | 426.9231 | 0.08465774
389.5 | 0.078553 | 438.4615 | 0.08613028
392.07 | 0.078904 | 438.4615 | 0.08613028
394.35 | 0.079197 | 438.4615 | 0.08613028
396.26 | 0.079433 | 438.4615 | 0.08613028
398.91 | 0.079769 | 438.4615 | 0.08613028
401.2 | 0.08002 | 438.4615 | 0.08613028
403.3 | 0.080306 | 438.4615 | 0.08613028
405.12 | 0.080541 | 450 | 0.08758502
407.19 | 0.080806 | 450 | 0.08758502
409.79 | 0.081151 | 450 | 0.08758502
411.99 | 0.081434 | 450 | 0.08758502
414.18 | 0.081724 | 450 | 0.08758502
416.03 | 0.081969 | 450 | 0.08758502
418.38 | 0.082271 | 450 | 0.08758502
420.92 | 0.082586 | 461.5385 | 0.08902285
423.32 | 0.082897 | 461.5385 | 0.08902285
425.37 | 0.083159 | 461.5385 | 0.08902285
427.19 | 0.08339 | 461.5385 | 0.08902285
429.39 | 0.083661 | 461.5385 | 0.08902285
431.6 | 0.083944 | 461.5385 | 0.08902285
434.05 | 0.084261 | 461.5385 | 0.08902285
436.43 | 0.084565 | 461.5385 | 0.08902285
438.87 | 0.084899 | 473.0769 | 0.09044463
441.54 | 0.085247 | 473.0769 | 0.09044463
444.09 | 0.085574 | 473.0769 | 0.09044463
446.28 | 0.085862 | 473.0769 | 0.09044463
448.55 | 0.086125 | 473.0769 | 0.09044463
450.55 | 0.086386 | 473.0769 | 0.09044463
452.32 | 0.086608 | 473.0769 | 0.09044463
454.75 | 0.086918 | 484.6154 | 0.09185119
457.11 | 0.08723 | 484.6154 | 0.09185119
459.59 | 0.08755 | 484.6154 | 0.09185119
461.86 | 0.087835 | 484.6154 | 0.09185119
464.17 | 0.088134 | 484.6154 | 0.09185119
466.27 | 0.088404 | 484.6154 | 0.09185119
468.6 | 0.088691 | 484.6154 | 0.09185119
471.09 | 0.088997 | 496.1538 | 0.0932433
473.18 | 0.089261 | 496.1538 | 0.0932433
476 | 0.089619 | 496.1538 | 0.0932433
478.48 | 0.089926 | 496.1538 | 0.0932433
480.77 | 0.090212 | 496.1538 | 0.0932433
482.92 | 0.090485 | 496.1538 | 0.0932433
485.12 | 0.090767 | 496.1538 | 0.0932433
487.37 | 0.091051 | 496.1538 | 0.0932433
489.91 | 0.09137 | 507.6923 | 0.09462174
492.65 | 0.091713 | 507.6923 | 0.09462174
494.35 | 0.09191 | 507.6923 | 0.09462174
497.32 | 0.092283 | 507.6923 | 0.09462174
499.59 | 0.092571 | 507.6923 | 0.09462174
502.42 | 0.092921 | 507.6923 | 0.09462174
504.36 | 0.093164 | 507.6923 | 0.09462174
506.48 | 0.093431 | 519.2308 | 0.09598722
509.5 | 0.093816 | 519.2308 | 0.09598722
512.29 | 0.094166 | 519.2308 | 0.09598722
514.72 | 0.094467 | 519.2308 | 0.09598722
517.44 | 0.094798 | 519.2308 | 0.09598722
519.69 | 0.095087 | 519.2308 | 0.09598722
522.1 | 0.095372 | 519.2308 | 0.09598722
525.07 | 0.095736 | 530.7692 | 0.09734045
527.39 | 0.096021 | 530.7692 | 0.09734045
529.75 | 0.096313 | 530.7692 | 0.09734045
531.77 | 0.096552 | 530.7692 | 0.09734045
533.81 | 0.096821 | 530.7692 | 0.09734045
535.69 | 0.097063 | 530.7692 | 0.09734045
537.68 | 0.097314 | 530.7692 | 0.09734045
539.8 | 0.097578 | 530.7692 | 0.09734045
542.42 | 0.097903 | 542.3077 | 0.09868212
544.7 | 0.098187 | 542.3077 | 0.09868212
546.49 | 0.09841 | 542.3077 | 0.09868212
548.89 | 0.098699 | 542.3077 | 0.09868212
551.48 | 0.09902 | 542.3077 | 0.09868212
554.35 | 0.099378 | 542.3077 | 0.09868212
556.12 | 0.099599 | 542.3077 | 0.09868212
558.5 | 0.099897 | 553.8462 | 0.1000129
560.84 | 0.100179 | 553.8462 | 0.1000129
563.84 | 0.100545 | 553.8462 | 0.1000129
566.13 | 0.100822 | 553.8462 | 0.1000129
568.65 | 0.101117 | 553.8462 | 0.1000129
571.17 | 0.101431 | 553.8462 | 0.1000129
573.09 | 0.101676 | 553.8462 | 0.1000129
575.34 | 0.101955 | 565.3846 | 0.1013334
577.46 | 0.102207 | 565.3846 | 0.1013334
580.19 | 0.102553 | 565.3846 | 0.1013334
582.58 | 0.102848 | 565.3846 | 0.1013334
584.83 | 0.10313 | 565.3846 | 0.1013334
586.82 | 0.103372 | 565.3846 | 0.1013334
589.09 | 0.103653 | 565.3846 | 0.1013334
591.44 | 0.103932 | 576.9231 | 0.1026442
593.28 | 0.104162 | 576.9231 | 0.1026442
595.48 | 0.104427 | 576.9231 | 0.1026442
597.76 | 0.104707 | 576.9231 | 0.1026442
600.27 | 0.105023 | 576.9231 | 0.1026442
602.44 | 0.105286 | 576.9231 | 0.1026442
605.31 | 0.105648 | 576.9231 | 0.1026442
607.24 | 0.105881 | 576.9231 | 0.1026442
609.43 | 0.106154 | 588.4615 | 0.1039459
611.58 | 0.106422 | 588.4615 | 0.1039459
613.93 | 0.106704 | 588.4615 | 0.1039459
616.52 | 0.107021 | 588.4615 | 0.1039459
618.6 | 0.107264 | 588.4615 | 0.1039459
620.99 | 0.10756 | 588.4615 | 0.1039459
623.51 | 0.107878 | 588.4615 | 0.1039459
625.98 | 0.108198 | 600 | 0.1052392
628.1 | 0.108449 | 600 | 0.1052392
630.73 | 0.108775 | 600 | 0.1052392
632.72 | 0.109041 | 600 | 0.1052392
635.07 | 0.10932 | 600 | 0.1052392
637.34 | 0.10959 | 600 | 0.1052392
639.94 | 0.109913 | 600 | 0.1052392
642.48 | 0.110229 | 611.5385 | 0.1065245
644.67 | 0.110496 | 611.5385 | 0.1065245
647.49 | 0.110834 | 611.5385 | 0.1065245
649.87 | 0.111115 | 611.5385 | 0.1065245
652.09 | 0.11141 | 611.5385 | 0.1065245
654.33 | 0.111684 | 611.5385 | 0.1065245
656.38 | 0.111935 | 611.5385 | 0.1065245
658.6 | 0.112207 | 611.5385 | 0.1065245
660.85 | 0.112499 | 623.0769 | 0.1078024
663.57 | 0.112841 | 623.0769 | 0.1078024
665.96 | 0.113133 | 623.0769 | 0.1078024
668.29 | 0.11342 | 623.0769 | 0.1078024
669.11 | 0.113561 | 623.0769 | 0.1078024
671.51 | 0.11386 | 623.0769 | 0.1078024
673.42 | 0.114105 | 623.0769 | 0.1078024
675.75 | 0.114401 | 634.6154 | 0.1090735
678.25 | 0.114713 | 634.6154 | 0.1090735
680.37 | 0.114985 | 634.6154 | 0.1090735
682.44 | 0.115253 | 634.6154 | 0.1090735
684.53 | 0.115496 | 634.6154 | 0.1090735
687 | 0.115808 | 634.6154 | 0.1090735
689.55 | 0.116124 | 634.6154 | 0.1090735
692.32 | 0.116465 | 646.1538 | 0.1103383
694.54 | 0.116735 | 646.1538 | 0.1103383
697.02 | 0.117054 | 646.1538 | 0.1103383
699.08 | 0.117311 | 646.1538 | 0.1103383
701.18 | 0.117575 | 646.1538 | 0.1103383
703.16 | 0.117825 | 646.1538 | 0.1103383
705.53 | 0.118132 | 646.1538 | 0.1103383
708.62 | 0.118508 | 646.1538 | 0.1103383
710.55 | 0.118754 | 657.6923 | 0.1115973
713.22 | 0.119094 | 657.6923 | 0.1115973
715.16 | 0.119335 | 657.6923 | 0.1115973
717.81 | 0.119668 | 657.6923 | 0.1115973
719.95 | 0.119955 | 657.6923 | 0.1115973
722.32 | 0.12025 | 657.6923 | 0.1115973
724.14 | 0.120488 | 657.6923 | 0.1115973
726.72 | 0.120818 | 669.2308 | 0.112851
728.87 | 0.121091 | 669.2308 | 0.112851
731.54 | 0.121406 | 669.2308 | 0.112851
733.58 | 0.121669 | 669.2308 | 0.112851
736.11 | 0.121978 | 669.2308 | 0.112851
738.18 | 0.122237 | 669.2308 | 0.112851
740.09 | 0.122488 | 669.2308 | 0.112851
742.17 | 0.122744 | 680.7692 | 0.1141
743.91 | 0.122958 | 680.7692 | 0.1141
746.51 | 0.123279 | 680.7692 | 0.1141
748.46 | 0.123524 | 680.7692 | 0.1141
750.66 | 0.123816 | 680.7692 | 0.1141
753.07 | 0.124123 | 680.7692 | 0.1141
755.27 | 0.124405 | 680.7692 | 0.1141
757.47 | 0.124692 | 692.3077 | 0.1153446
759.67 | 0.12497 | 692.3077 | 0.1153446
761.67 | 0.125231 | 692.3077 | 0.1153446
763.84 | 0.125512 | 692.3077 | 0.1153446
766.66 | 0.125858 | 692.3077 | 0.1153446
769.27 | 0.126186 | 692.3077 | 0.1153446
771.65 | 0.126496 | 692.3077 | 0.1153446
773.55 | 0.126744 | 692.3077 | 0.1153446
775.97 | 0.127053 | 703.8462 | 0.1165854
778.01 | 0.127327 | 703.8462 | 0.1165854
780.38 | 0.127615 | 703.8462 | 0.1165854
782.78 | 0.127936 | 703.8462 | 0.1165854
783.41 | 0.128145 | 703.8462 | 0.1165854
785.46 | 0.128395 | 703.8462 | 0.1165854
787.14 | 0.128644 | 703.8462 | 0.1165854
789.01 | 0.128914 | 715.3846 | 0.1178229
791.23 | 0.129202 | 715.3846 | 0.1178229
793.48 | 0.129522 | 715.3846 | 0.1178229
795.67 | 0.129817 | 715.3846 | 0.1178229
798.37 | 0.130179 | 715.3846 | 0.1178229
800.51 | 0.130457 | 715.3846 | 0.1178229
802.81 | 0.130748 | 715.3846 | 0.1178229
805.36 | 0.131085 | 726.9231 | 0.1190576
807.47 | 0.131357 | 726.9231 | 0.1190576
810.2 | 0.131719 | 726.9231 | 0.1190576
811.92 | 0.13194 | 726.9231 | 0.1190576
813.87 | 0.13221 | 726.9231 | 0.1190576
815.54 | 0.132434 | 726.9231 | 0.1190576
817.83 | 0.132729 | 726.9231 | 0.1190576
819.91 | 0.133014 | 726.9231 | 0.1190576
822.01 | 0.1333 | 738.4615 | 0.1202899
824.42 | 0.133623 | 738.4615 | 0.1202899
826.62 | 0.13391 | 738.4615 | 0.1202899
829.14 | 0.134231 | 738.4615 | 0.1202899
831.23 | 0.134521 | 738.4615 | 0.1202899
833.58 | 0.13483 | 738.4615 | 0.1202899
835.53 | 0.135086 | 738.4615 | 0.1202899
837.65 | 0.135368 | 750 | 0.1215203
839.48 | 0.135619 | 750 | 0.1215203
841.6 | 0.135914 | 750 | 0.1215203
843.54 | 0.136174 | 750 | 0.1215203
846.31 | 0.136546 | 750 | 0.1215203
848.84 | 0.136888 | 750 | 0.1215203
850.66 | 0.137131 | 750 | 0.1215203
853.1 | 0.137468 | 761.5385 | 0.1227494
855.15 | 0.137745 | 761.5385 | 0.1227494
857.24 | 0.138027 | 761.5385 | 0.1227494
858.99 | 0.138259 | 761.5385 | 0.1227494
861.17 | 0.13856 | 761.5385 | 0.1227494
863.06 | 0.138821 | 761.5385 | 0.1227494
865.18 | 0.139112 | 761.5385 | 0.1227494
867.55 | 0.139443 | 761.5385 | 0.1227494
869.98 | 0.139777 | 773.0769 | 0.1239775
872.1 | 0.140074 | 773.0769 | 0.1239775
874.11 | 0.140346 | 773.0769 | 0.1239775
875.81 | 0.140572 | 773.0769 | 0.1239775
878.36 | 0.140923 | 773.0769 | 0.1239775
880.4 | 0.141201 | 773.0769 | 0.1239775
882.6 | 0.141516 | 773.0769 | 0.1239775
884.87 | 0.141822 | 784.6154 | 0.1252051
886.95 | 0.142108 | 784.6154 | 0.1252051
889.37 | 0.142449 | 784.6154 | 0.1252051
891.76 | 0.142779 | 784.6154 | 0.1252051
893.89 | 0.143086 | 784.6154 | 0.1252051
896.03 | 0.143385 | 784.6154 | 0.1252051
897.97 | 0.143651 | 784.6154 | 0.1252051
900.23 | 0.143982 | 796.1538 | 0.1264328
902.24 | 0.14426 | 796.1538 | 0.1264328
904.22 | 0.144555 | 796.1538 | 0.1264328
905.89 | 0.14479 | 796.1538 | 0.1264328
908.01 | 0.145093 | 796.1538 | 0.1264328
910.36 | 0.145434 | 796.1538 | 0.1264328
912.47 | 0.145747 | 796.1538 | 0.1264328
914.28 | 0.146004 | 807.6923 | 0.127661
916.17 | 0.146276 | 807.6923 | 0.127661
918.51 | 0.146609 | 807.6923 | 0.127661
920.29 | 0.146868 | 807.6923 | 0.127661
922.23 | 0.147147 | 807.6923 | 0.127661
924.66 | 0.147502 | 807.6923 | 0.127661
926.9 | 0.147827 | 807.6923 | 0.127661
928.67 | 0.148078 | 807.6923 | 0.127661
931 | 0.148415 | 819.2308 | 0.1288902
933 | 0.148699 | 819.2308 | 0.1288902
935.06 | 0.149016 | 819.2308 | 0.1288902
937.14 | 0.149318 | 819.2308 | 0.1288902
938.63 | 0.149543 | 819.2308 | 0.1288902
940.78 | 0.149855 | 819.2308 | 0.1288902
943 | 0.15019 | 819.2308 | 0.1288902
944.93 | 0.150476 | 830.7692 | 0.1301209
946.64 | 0.150743 | 830.7692 | 0.1301209
948.52 | 0.151018 | 830.7692 | 0.1301209
950.31 | 0.151279 | 830.7692 | 0.1301209
952.26 | 0.151565 | 830.7692 | 0.1301209
953.98 | 0.151835 | 830.7692 | 0.1301209
955.85 | 0.152112 | 830.7692 | 0.1301209
957.45 | 0.15235 | 842.3077 | 0.1313537
959.33 | 0.152628 | 842.3077 | 0.1313537
961.1 | 0.152907 | 842.3077 | 0.1313537
962.64 | 0.153129 | 842.3077 | 0.1313537
964.31 | 0.153383 | 842.3077 | 0.1313537
966.26 | 0.153692 | 842.3077 | 0.1313537
968.21 | 0.153989 | 842.3077 | 0.1313537
969.78 | 0.154235 | 842.3077 | 0.1313537
971.61 | 0.154513 | 853.8462 | 0.1325889
973.52 | 0.154797 | 853.8462 | 0.1325889
975.32 | 0.15507 | 853.8462 | 0.1325889
977.34 | 0.155381 | 853.8462 | 0.1325889
979.17 | 0.155655 | 853.8462 | 0.1325889
981.42 | 0.156009 | 853.8462 | 0.1325889
982.98 | 0.156252 | 853.8462 | 0.1325889
984.95 | 0.156566 | 865.3846 | 0.1338272
986.51 | 0.156813 | 865.3846 | 0.1338272
988.7 | 0.157148 | 865.3846 | 0.1338272
990.58 | 0.157438 | 865.3846 | 0.1338272
992.39 | 0.157725 | 865.3846 | 0.1338272
994.14 | 0.157995 | 865.3846 | 0.1338272
996.12 | 0.158303 | 865.3846 | 0.1338272
998.08 | 0.15862 | 876.9231 | 0.1350691
999.78 | 0.15888 | 876.9231 | 0.1350691
1001.7 | 0.159184 | 876.9231 | 0.1350691
1003.27 | 0.159432 | 876.9231 | 0.1350691
1005.08 | 0.159726 | 876.9231 | 0.1350691
1007.04 | 0.160042 | 876.9231 | 0.1350691
1009.27 | 0.160397 | 876.9231 | 0.1350691
1011.17 | 0.1607 | 876.9231 | 0.1350691
1013.26 | 0.161042 | 888.4615 | 0.136315
1014.88 | 0.161303 | 888.4615 | 0.136315
1016.23 | 0.161532 | 888.4615 | 0.136315
1018.33 | 0.161856 | 888.4615 | 0.136315
1019.8 | 0.162098 | 888.4615 | 0.136315
1021.84 | 0.162422 | 888.4615 | 0.136315
1023.57 | 0.162696 | 888.4615 | 0.136315
1025.39 | 0.162989 | 900 | 0.1375657
1026.96 | 0.163238 | 900 | 0.1375657
1028.73 | 0.163535 | 900 | 0.1375657
1030.5 | 0.163834 | 900 | 0.1375657
1032.05 | 0.164091 | 900 | 0.1375657
1034.18 | 0.164457 | 900 | 0.1375657
1035.87 | 0.164733 | 900 | 0.1375657
1037.34 | 0.164972 | 911.5385 | 0.1388215
1039.49 | 0.165326 | 911.5385 | 0.1388215
1041.17 | 0.165612 | 911.5385 | 0.1388215
1042.66 | 0.165852 | 911.5385 | 0.1388215
1044.46 | 0.166152 | 911.5385 | 0.1388215
1046.31 | 0.166472 | 911.5385 | 0.1388215
1048.23 | 0.166789 | 911.5385 | 0.1388215
1049.77 | 0.16706 | 923.0769 | 0.1400832
1051.42 | 0.167334 | 923.0769 | 0.1400832
1053.05 | 0.167617 | 923.0769 | 0.1400832
1054.51 | 0.167867 | 923.0769 | 0.1400832
1056.54 | 0.168215 | 923.0769 | 0.1400832
1058.29 | 0.168519 | 923.0769 | 0.1400832
1059.78 | 0.168778 | 923.0769 | 0.1400832
1061.35 | 0.169048 | 923.0769 | 0.1400832
1063.27 | 0.169388 | 934.6154 | 0.1413513
1064.75 | 0.169635 | 934.6154 | 0.1413513
1066.19 | 0.169894 | 934.6154 | 0.1413513
1067.82 | 0.170177 | 934.6154 | 0.1413513
1069.49 | 0.170467 | 934.6154 | 0.1413513
1070.87 | 0.170713 | 934.6154 | 0.1413513
1072.46 | 0.170984 | 934.6154 | 0.1413513
1074.11 | 0.171282 | 946.1538 | 0.1426265
1075.51 | 0.171529 | 946.1538 | 0.1426265
1077.28 | 0.171851 | 946.1538 | 0.1426265
1079.15 | 0.172183 | 946.1538 | 0.1426265
1081.14 | 0.172537 | 946.1538 | 0.1426265
1082.59 | 0.172794 | 946.1538 | 0.1426265
1084.12 | 0.173059 | 946.1538 | 0.1426265
1085.51 | 0.173304 | 957.6923 | 0.1439094
1086.89 | 0.173556 | 957.6923 | 0.1439094
1088.56 | 0.173858 | 957.6923 | 0.1439094
1089.96 | 0.174123 | 957.6923 | 0.1439094
1091.63 | 0.174434 | 957.6923 | 0.1439094
1092.93 | 0.174675 | 957.6923 | 0.1439094
1094.42 | 0.174948 | 957.6923 | 0.1439094
1096.05 | 0.175246 | 957.6923 | 0.1439094
1097.44 | 0.175504 | 969.2308 | 0.1452006
1099.16 | 0.175832 | 969.2308 | 0.1452006
1100.87 | 0.176143 | 969.2308 | 0.1452006
1102.51 | 0.176447 | 969.2308 | 0.1452006
1104.21 | 0.176767 | 969.2308 | 0.1452006
1105.65 | 0.177035 | 969.2308 | 0.1452006
1107.23 | 0.177346 | 969.2308 | 0.1452006
1108.75 | 0.177627 | 980.7692 | 0.146501
1110.13 | 0.177896 | 980.7692 | 0.146501
1111.57 | 0.178171 | 980.7692 | 0.146501
1112.77 | 0.178401 | 980.7692 | 0.146501
1114.14 | 0.178656 | 980.7692 | 0.146501
1115.56 | 0.178931 | 980.7692 | 0.146501
1117.04 | 0.179218 | 980.7692 | 0.146501
1118.86 | 0.179567 | 992.3077 | 0.1478111
1120.23 | 0.179831 | 992.3077 | 0.1478111
1121.6 | 0.180101 | 992.3077 | 0.1478111
1123.05 | 0.180382 | 992.3077 | 0.1478111
1124.43 | 0.180661 | 992.3077 | 0.1478111
1125.82 | 0.180926 | 992.3077 | 0.1478111
1127.25 | 0.181205 | 992.3077 | 0.1478111
1128.55 | 0.181471 | 992.3077 | 0.1478111
1130.12 | 0.181782 | 1003.846 | 0.1491318
1131.37 | 0.18203 | 1003.846 | 0.1491318
1133.23 | 0.182405 | 1003.846 | 0.1491318
1134.59 | 0.182677 | 1003.846 | 0.1491318
1135.6 | 0.182871 | 1003.846 | 0.1491318
1137.38 | 0.183233 | 1003.846 | 0.1491318
1138.73 | 0.183504 | 1003.846 | 0.1491318
1140.13 | 0.183791 | 1015.385 | 0.1504638
1141.44 | 0.184056 | 1015.385 | 0.1504638
1143.05 | 0.184386 | 1015.385 | 0.1504638
1144.67 | 0.184719 | 1015.385 | 0.1504638
1145.84 | 0.184949 | 1015.385 | 0.1504638
1147.38 | 0.185269 | 1015.385 | 0.1504638
1148.88 | 0.185574 | 1015.385 | 0.1504638
1150.21 | 0.185854 | 1026.923 | 0.151808
1151.45 | 0.186111 | 1026.923 | 0.151808
1153.05 | 0.186447 | 1026.923 | 0.151808
1154.32 | 0.186709 | 1026.923 | 0.151808
1155.85 | 0.187035 | 1026.923 | 0.151808
1157 | 0.187278 | 1026.923 | 0.151808
1158.54 | 0.187613 | 1026.923 | 0.151808
1159.91 | 0.187901 | 1038.462 | 0.1531652
1161.16 | 0.188175 | 1038.462 | 0.1531652
1163.01 | 0.188546 | 1038.462 | 0.1531652
1164.24 | 0.188829 | 1038.462 | 0.1531652
1165.48 | 0.189098 | 1038.462 | 0.1531652
1166.78 | 0.189373 | 1038.462 | 0.1531652
1168.23 | 0.18969 | 1038.462 | 0.1531652
1169.57 | 0.189987 | 1038.462 | 0.1531652
1170.9 | 0.190271 | 1050 | 0.1545363
1172.17 | 0.190517 | 1050 | 0.1545363
1173.17 | 0.190732 | 1050 | 0.1545363
1174.62 | 0.191065 | 1050 | 0.1545363
1175.71 | 0.191297 | 1050 | 0.1545363
1177.08 | 0.19161 | 1050 | 0.1545363
1178.13 | 0.191849 | 1050 | 0.1545363
1179.54 | 0.19217 | 1061.538 | 0.1559222
1180.58 | 0.192415 | 1061.538 | 0.1559222
1182.03 | 0.192748 | 1061.538 | 0.1559222
1183.1 | 0.192985 | 1061.538 | 0.1559222
1184.37 | 0.193274 | 1061.538 | 0.1559222
1185.53 | 0.193539 | 1061.538 | 0.1559222
1186.87 | 0.193856 | 1061.538 | 0.1559222
1188.07 | 0.194131 | 1073.077 | 0.1573239
1189.29 | 0.194411 | 1073.077 | 0.1573239
1190.71 | 0.194743 | 1073.077 | 0.1573239
1191.89 | 0.195018 | 1073.077 | 0.1573239
1193.26 | 0.195336 | 1073.077 | 0.1573239
1194.53 | 0.195633 | 1073.077 | 0.1573239
1195.68 | 0.195914 | 1073.077 | 0.1573239
1196.93 | 0.196207 | 1073.077 | 0.1573239
1198.32 | 0.196536 | 1084.615 | 0.1587426
1199.37 | 0.196783 | 1084.615 | 0.1587426
1200.63 | 0.197095 | 1084.615 | 0.1587426
1202.1 | 0.197448 | 1084.615 | 0.1587426
1203.32 | 0.19774 | 1084.615 | 0.1587426
1204.49 | 0.198032 | 1084.615 | 0.1587426
1205.59 | 0.198293 | 1084.615 | 0.1587426
1206.71 | 0.198566 | 1096.154 | 0.1601792
1207.78 | 0.198827 | 1096.154 | 0.1601792
1208.84 | 0.199089 | 1096.154 | 0.1601792
1209.95 | 0.19937 | 1096.154 | 0.1601792
1211.03 | 0.199639 | 1096.154 | 0.1601792
1212.08 | 0.199913 | 1096.154 | 0.1601792
1213.12 | 0.200174 | 1096.154 | 0.1601792
1214.37 | 0.200482 | 1107.692 | 0.161635
1215.38 | 0.200745 | 1107.692 | 0.161635
1216.8 | 0.201097 | 1107.692 | 0.161635
1218.1 | 0.201427 | 1107.692 | 0.161635
1219.24 | 0.201711 | 1107.692 | 0.161635
1220.24 | 0.201973 | 1107.692 | 0.161635
1221.29 | 0.202245 | 1107.692 | 0.161635
1222.44 | 0.202544 | 1107.692 | 0.161635
1223.56 | 0.202836 | 1119.231 | 0.1631112
1224.75 | 0.203139 | 1119.231 | 0.1631112
1225.86 | 0.203431 | 1119.231 | 0.1631112
1227.15 | 0.203767 | 1119.231 | 0.1631112
1228.03 | 0.204003 | 1119.231 | 0.1631112
1229.05 | 0.20427 | 1119.231 | 0.1631112
1230.07 | 0.204532 | 1119.231 | 0.1631112
1231.22 | 0.204841 | 1130.769 | 0.1646091
1232.25 | 0.205119 | 1130.769 | 0.1646091
1233.3 | 0.205409 | 1130.769 | 0.1646091
1234.51 | 0.20573 | 1130.769 | 0.1646091
1235.49 | 0.205995 | 1130.769 | 0.1646091
1236.61 | 0.2063 | 1130.769 | 0.1646091
1237.58 | 0.206559 | 1130.769 | 0.1646091
1238.69 | 0.206861 | 1142.308 | 0.1661302
1239.76 | 0.207161 | 1142.308 | 0.1661302
1240.86 | 0.207464 | 1142.308 | 0.1661302
1241.63 | 0.20768 | 1142.308 | 0.1661302
1242.92 | 0.208033 | 1142.308 | 0.1661302
1243.93 | 0.208319 | 1142.308 | 0.1661302
1245.03 | 0.208635 | 1142.308 | 0.1661302
1246.34 | 0.209001 | 1153.846 | 0.1676763
1247.4 | 0.20931 | 1153.846 | 0.1676763
1248.44 | 0.209607 | 1153.846 | 0.1676763
1249.36 | 0.209877 | 1153.846 | 0.1676763
1250.36 | 0.210166 | 1153.846 | 0.1676763
1251.16 | 0.2104 | 1153.846 | 0.1676763
1252.31 | 0.210725 | 1153.846 | 0.1676763
1253.09 | 0.210954 | 1153.846 | 0.1676763
1254.04 | 0.211233 | 1165.385 | 0.1692489
1254.96 | 0.211502 | 1165.385 | 0.1692489
1256.3 | 0.211892 | 1165.385 | 0.1692489
1257.26 | 0.21219 | 1165.385 | 0.1692489
1258.18 | 0.212462 | 1165.385 | 0.1692489
1259.2 | 0.212774 | 1165.385 | 0.1692489
1260.1 | 0.213038 | 1165.385 | 0.1692489
1261 | 0.213307 | 1176.923 | 0.1708496
1261.69 | 0.21352 | 1176.923 | 0.1708496
1262.7 | 0.213827 | 1176.923 | 0.1708496
1263.57 | 0.214092 | 1176.923 | 0.1708496
1264.57 | 0.214399 | 1176.923 | 0.1708496
1265.39 | 0.214653 | 1176.923 | 0.1708496
1266.29 | 0.214928 | 1176.923 | 0.1708496
1267.13 | 0.215196 | 1188.462 | 0.1724804
1268.03 | 0.215479 | 1188.462 | 0.1724804
1268.89 | 0.215742 | 1188.462 | 0.1724804
1269.71 | 0.216015 | 1188.462 | 0.1724804
1270.66 | 0.216304 | 1188.462 | 0.1724804
1271.31 | 0.216517 | 1188.462 | 0.1724804
1272.13 | 0.216779 | 1188.462 | 0.1724804
1272.88 | 0.217017 | 1188.462 | 0.1724804
1273.77 | 0.217309 | 1200 | 0.1741433
1274.5 | 0.217545 | 1200 | 0.1741433
1275.2 | 0.217776 | 1200 | 0.1741433
1276.04 | 0.218049 | 1200 | 0.1741433
1276.79 | 0.218289 | 1200 | 0.1741433
1277.84 | 0.218639 | 1200 | 0.1741433
1278.72 | 0.218931 | 1200 | 0.1741433
1279.64 | 0.21924 | 1211.538 | 0.1758407
1280.49 | 0.219527 | 1211.538 | 0.1758407
1281.31 | 0.219806 | 1211.538 | 0.1758407
1282.06 | 0.220059 | 1211.538 | 0.1758407
1282.89 | 0.220332 | 1211.538 | 0.1758407
1283.88 | 0.220673 | 1211.538 | 0.1758407
1284.71 | 0.220954 | 1211.538 | 0.1758407
1285.35 | 0.221175 | 1223.077 | 0.1775748
1286.2 | 0.221471 | 1223.077 | 0.1775748
1286.93 | 0.221731 | 1223.077 | 0.1775748
1287.61 | 0.221975 | 1223.077 | 0.1775748
1288.4 | 0.222241 | 1223.077 | 0.1775748
1289.1 | 0.222491 | 1223.077 | 0.1775748
1289.98 | 0.222808 | 1223.077 | 0.1775748
1290.6 | 0.223023 | 1223.077 | 0.1775748
1291.52 | 0.223347 | 1234.615 | 0.1793485
1292.15 | 0.223569 | 1234.615 | 0.1793485
1292.89 | 0.223842 | 1234.615 | 0.1793485
1293.62 | 0.224106 | 1234.615 | 0.1793485
1294.19 | 0.224314 | 1234.615 | 0.1793485
1294.82 | 0.224547 | 1234.615 | 0.1793485
1295.52 | 0.224803 | 1234.615 | 0.1793485
1296.31 | 0.225098 | 1246.154 | 0.1811646
1297.04 | 0.225367 | 1246.154 | 0.1811646
1297.84 | 0.225654 | 1246.154 | 0.1811646
1298.56 | 0.225928 | 1246.154 | 0.1811646
1299.21 | 0.226172 | 1246.154 | 0.1811646
1299.85 | 0.226415 | 1246.154 | 0.1811646
1300.48 | 0.226654 | 1246.154 | 0.1811646
1301.28 | 0.226957 | 1257.692 | 0.1830263
1302.03 | 0.227247 | 1257.692 | 0.1830263
1302.85 | 0.227561 | 1257.692 | 0.1830263
1303.52 | 0.227833 | 1257.692 | 0.1830263
1304.43 | 0.228177 | 1257.692 | 0.1830263
1305.13 | 0.228451 | 1257.692 | 0.1830263
1305.94 | 0.228772 | 1257.692 | 0.1830263
1306.65 | 0.229049 | 1269.231 | 0.1849372
1307.27 | 0.229295 | 1269.231 | 0.1849372
1307.97 | 0.229574 | 1269.231 | 0.1849372
1308.59 | 0.229822 | 1269.231 | 0.1849372
1309.41 | 0.23016 | 1269.231 | 0.1849372
1310.11 | 0.230445 | 1269.231 | 0.1849372
1310.84 | 0.230736 | 1269.231 | 0.1849372
1311.39 | 0.230965 | 1269.231 | 0.1849372
1312.11 | 0.231253 | 1280.769 | 0.1869011
1312.73 | 0.231508 | 1280.769 | 0.1869011
1313.39 | 0.231786 | 1280.769 | 0.1869011
1314.26 | 0.232155 | 1280.769 | 0.1869011
1314.83 | 0.232397 | 1280.769 | 0.1869011
1315.41 | 0.232639 | 1280.769 | 0.1869011
1315.91 | 0.232853 | 1280.769 | 0.1869011
1316.6 | 0.233145 | 1292.308 | 0.1889224
1317.18 | 0.233389 | 1292.308 | 0.1889224
1317.9 | 0.233698 | 1292.308 | 0.1889224
1318.52 | 0.233966 | 1292.308 | 0.1889224
1319.18 | 0.234259 | 1292.308 | 0.1889224
1319.83 | 0.234545 | 1292.308 | 0.1889224
1320.52 | 0.234848 | 1292.308 | 0.1889224
1321.2 | 0.235144 | 1303.846 | 0.1910059
1321.85 | 0.235437 | 1303.846 | 0.1910059
1322.52 | 0.235741 | 1303.846 | 0.1910059
1323.14 | 0.236017 | 1303.846 | 0.1910059
1323.74 | 0.236292 | 1303.846 | 0.1910059
1324.24 | 0.236521 | 1303.846 | 0.1910059
1324.76 | 0.236764 | 1303.846 | 0.1910059
1325.27 | 0.237001 | 1303.846 | 0.1910059
1325.92 | 0.237311 | 1315.385 | 0.1931567
1326.58 | 0.23762 | 1315.385 | 0.1931567
1327.13 | 0.237877 | 1315.385 | 0.1931567
1327.84 | 0.238217 | 1315.385 | 0.1931567
1328.48 | 0.23851 | 1315.385 | 0.1931567
1329.03 | 0.238775 | 1315.385 | 0.1931567
1329.49 | 0.239002 | 1315.385 | 0.1931567
1330.03 | 0.239252 | 1326.923 | 0.1953805
1330.6 | 0.239518 | 1326.923 | 0.1953805
1331.16 | 0.239789 | 1326.923 | 0.1953805
1331.73 | 0.240064 | 1326.923 | 0.1953805
1332.3 | 0.240349 | 1326.923 | 0.1953805
1332.83 | 0.240612 | 1326.923 | 0.1953805
1333.32 | 0.240853 | 1326.923 | 0.1953805
1333.9 | 0.241144 | 1338.462 | 0.1976839
1334.4 | 0.241403 | 1338.462 | 0.1976839
1334.93 | 0.24167 | 1338.462 | 0.1976839
1335.43 | 0.241924 | 1338.462 | 0.1976839
1335.87 | 0.242146 | 1338.462 | 0.1976839
1336.32 | 0.242373 | 1338.462 | 0.1976839
1336.87 | 0.242659 | 1338.462 | 0.1976839
1337.35 | 0.242912 | 1338.462 | 0.1976839
1337.89 | 0.243188 | 1350 | 0.200074
1338.42 | 0.243464 | 1350 | 0.200074
1338.89 | 0.24372 | 1350 | 0.200074
1339.42 | 0.244013 | 1350 | 0.200074
1339.96 | 0.2443 | 1350 | 0.200074
1340.44 | 0.244564 | 1350 | 0.200074
1340.94 | 0.244828 | 1350 | 0.200074
1341.49 | 0.245126 | 1361.538 | 0.2025593
1341.98 | 0.245386 | 1361.538 | 0.2025593
1342.44 | 0.245652 | 1361.538 | 0.2025593
1343.01 | 0.245969 | 1361.538 | 0.2025593
1343.46 | 0.246219 | 1361.538 | 0.2025593
1343.94 | 0.246496 | 1361.538 | 0.2025593
1344.41 | 0.246754 | 1361.538 | 0.2025593
1344.86 | 0.247016 | 1373.077 | 0.2051488
1345.36 | 0.247309 | 1373.077 | 0.2051488
1345.88 | 0.247604 | 1373.077 | 0.2051488
1346.31 | 0.247859 | 1373.077 | 0.2051488
1346.75 | 0.248117 | 1373.077 | 0.2051488
1347.16 | 0.248363 | 1373.077 | 0.2051488
1347.63 | 0.248646 | 1373.077 | 0.2051488
1348.08 | 0.248918 | 1384.615 | 0.2078533
1348.53 | 0.249182 | 1384.615 | 0.2078533
1348.98 | 0.249453 | 1384.615 | 0.2078533
1349.38 | 0.249698 | 1384.615 | 0.2078533
1349.78 | 0.249948 | 1384.615 | 0.2078533
1350.23 | 0.25023 | 1384.615 | 0.2078533
1350.69 | 0.250513 | 1384.615 | 0.2078533
1351.19 | 0.250825 | 1384.615 | 0.2078533
1351.52 | 0.251038 | 1396.154 | 0.2106891
1351.85 | 0.25125 | 1396.154 | 0.2106891
1352.32 | 0.251544 | 1396.154 | 0.2106891
1352.75 | 0.251831 | 1396.154 | 0.2106891
1353.15 | 0.252086 | 1396.154 | 0.2106891
1353.56 | 0.252352 | 1396.154 | 0.2106891
1353.91 | 0.252586 | 1396.154 | 0.2106891
1354.24 | 0.252811 | 1407.692 | 0.2136688
1354.61 | 0.253046 | 1407.692 | 0.2136688
1354.99 | 0.25332 | 1407.692 | 0.2136688
1355.29 | 0.253511 | 1407.692 | 0.2136688
1355.62 | 0.253742 | 1407.692 | 0.2136688
1356.01 | 0.254 | 1407.692 | 0.2136688
1356.39 | 0.254264 | 1407.692 | 0.2136688
1356.76 | 0.254526 | 1419.231 | 0.2168101
1357.11 | 0.254769 | 1419.231 | 0.2168101
1357.44 | 0.255023 | 1419.231 | 0.2168101
1357.79 | 0.255273 | 1419.231 | 0.2168101
1358.16 | 0.255537 | 1419.231 | 0.2168101
1358.51 | 0.25579 | 1419.231 | 0.2168101
1358.83 | 0.25603 | 1419.231 | 0.2168101
1359.16 | 0.256271 | 1419.231 | 0.2168101
1359.55 | 0.256562 | 1430.769 | 0.2201336
1359.9 | 0.25682 | 1430.769 | 0.2201336
1360.2 | 0.257053 | 1430.769 | 0.2201336
1360.55 | 0.257324 | 1430.769 | 0.2201336
1360.88 | 0.257583 | 1430.769 | 0.2201336
1361.23 | 0.257859 | 1430.769 | 0.2201336
1361.55 | 0.258107 | 1430.769 | 0.2201336
1361.88 | 0.258363 | 1442.308 | 0.2236634
1362.16 | 0.258578 | 1442.308 | 0.2236634
1362.53 | 0.258865 | 1442.308 | 0.2236634
1362.9 | 0.259159 | 1442.308 | 0.2236634
1363.23 | 0.259423 | 1442.308 | 0.2236634
1363.57 | 0.259694 | 1442.308 | 0.2236634
1363.88 | 0.259948 | 1442.308 | 0.2236634
1364.23 | 0.260232 | 1453.846 | 0.2274282
1364.52 | 0.260468 | 1453.846 | 0.2274282
1364.83 | 0.260733 | 1453.846 | 0.2274282
1365.12 | 0.260985 | 1453.846 | 0.2274282
1365.47 | 0.261275 | 1453.846 | 0.2274282
1365.75 | 0.261517 | 1453.846 | 0.2274282
1366.07 | 0.261785 | 1453.846 | 0.2274282
1366.37 | 0.262047 | 1453.846 | 0.2274282
1366.72 | 0.262354 | 1465.385 | 0.2314633
1367.04 | 0.262643 | 1465.385 | 0.2314633
1367.34 | 0.262903 | 1465.385 | 0.2314633
1367.67 | 0.263204 | 1465.385 | 0.2314633
1367.97 | 0.26348 | 1465.385 | 0.2314633
1368.29 | 0.26376 | 1465.385 | 0.2314633
1368.51 | 0.263969 | 1465.385 | 0.2314633
1368.77 | 0.264213 | 1476.923 | 0.2358114
1369.04 | 0.264466 | 1476.923 | 0.2358114
1369.31 | 0.264726 | 1476.923 | 0.2358114
1369.57 | 0.264981 | 1476.923 | 0.2358114
1369.82 | 0.265216 | 1476.923 | 0.2358114
1370.07 | 0.265466 | 1476.923 | 0.2358114
1370.32 | 0.265718 | 1476.923 | 0.2358114
1370.61 | 0.266007 | 1488.462 | 0.2405239
1370.84 | 0.266243 | 1488.462 | 0.2405239
1371.09 | 0.266501 | 1488.462 | 0.2405239
1371.31 | 0.266728 | 1488.462 | 0.2405239
1371.56 | 0.266991 | 1488.462 | 0.2405239
1371.76 | 0.267208 | 1488.462 | 0.2405239
1371.99 | 0.267468 | 1488.462 | 0.2405239
1372.21 | 0.267705 | 1500 | 0.2456937
1372.43 | 0.26795 | 1500 | 0.2456937
1372.69 | 0.268244 | 1500 | 0.2456937
1372.86 | 0.268437 | 1500 | 0.2456937
1373.03 | 0.268629 | 1500 | 0.2456937
1373.18 | 0.268801 | 1500 | 0.2456937
1373.34 | 0.268996 | 1500 | 0.2456937
1373.49 | 0.269177 | 1500 | 0.2456937
1373.66 | 0.26938 | 1511.538 | 0.2514001
1373.81 | 0.269561 | 1511.538 | 0.2514001
1373.98 | 0.269772 | 1511.538 | 0.2514001
1374.14 | 0.269987 | 1511.538 | 0.2514001
1374.29 | 0.270188 | 1511.538 | 0.2514001
1374.46 | 0.27041 | 1511.538 | 0.2514001
1374.61 | 0.270612 | 1511.538 | 0.2514001
1374.78 | 0.27084 | 1523.077 | 0.2577651
1374.91 | 0.271015 | 1523.077 | 0.2577651
1375.08 | 0.271251 | 1523.077 | 0.2577651
1375.23 | 0.271478 | 1523.077 | 0.2577651
1375.4 | 0.271709 | 1523.077 | 0.2577651
1375.56 | 0.271961 | 1523.077 | 0.2577651
1375.71 | 0.272182 | 1523.077 | 0.2577651
1375.88 | 0.272436 | 1534.615 | 0.2649533
1376.03 | 0.27266 | 1534.615 | 0.2649533
1376.2 | 0.272914 | 1534.615 | 0.2649533
1376.33 | 0.273129 | 1534.615 | 0.2649533
1376.5 | 0.273403 | 1534.615 | 0.2649533
1376.65 | 0.273664 | 1534.615 | 0.2649533
1376.8 | 0.273913 | 1534.615 | 0.2649533
1376.95 | 0.274169 | 1534.615 | 0.2649533
1377.11 | 0.27447 | 1546.154 | 0.2731731
1377.28 | 0.274777 | 1546.154 | 0.2731731
1377.43 | 0.275053 | 1546.154 | 0.2731731
1377.6 | 0.275388 | 1546.154 | 0.2731731
1377.75 | 0.275687 | 1546.154 | 0.2731731
1377.9 | 0.275997 | 1546.154 | 0.2731731
1378.05 | 0.276317 | 1546.154 | 0.2731731
1378.22 | 0.276689 | 1557.692 | 0.2828979
1378.37 | 0.277035 | 1557.692 | 0.2828979
1378.53 | 0.277446 | 1557.692 | 0.2828979
1378.68 | 0.277836 | 1557.692 | 0.2828979
1378.85 | 0.278298 | 1557.692 | 0.2828979
1379.02 | 0.278799 | 1557.692 | 0.2828979
1379.17 | 0.279278 | 1557.692 | 0.2828979
1379.32 | 0.279809 | 1569.231 | 0.2946346
1379.47 | 0.280377 | 1569.231 | 0.2946346
1379.63 | 0.281079 | 1569.231 | 0.2946346
1379.78 | 0.281806 | 1569.231 | 0.2946346
1379.95 | 0.282761 | 1569.231 | 0.2946346
1380.1 | 0.283831 | 1569.231 | 0.2946346
1380.42 | 0.29267 | 1569.231 | 0.2946346
0 | 0 | 0 | 0
0.2 | 0.000413 | 0 | 0
0.68 | 0.00054 | 0 | 0
2.04 | 0.000768 | 0 | 0
4.25 | 0.001055 | 0 | 0
7.66 | 0.001443 | 11.53846 | 0.001954275
11.95 | 0.001915 | 11.53846 | 0.001954275
14.72 | 0.002262 | 11.53846 | 0.001954275
18.44 | 0.002718 | 11.53846 | 0.001954275
22.09 | 0.003172 | 23.07692 | 0.003842512
25.48 | 0.003628 | 23.07692 | 0.003842512
28.86 | 0.00408 | 23.07692 | 0.003842512
32.63 | 0.004591 | 23.07692 | 0.003842512
35.77 | 0.00499 | 23.07692 | 0.003842512
39.06 | 0.005394 | 34.61538 | 0.005669097
42.38 | 0.005846 | 34.61538 | 0.005669097
47.1 | 0.00649 | 34.61538 | 0.005669097
50.05 | 0.006857 | 34.61538 | 0.005669097
53.27 | 0.007326 | 46.15385 | 0.007437993
56.58 | 0.00775 | 46.15385 | 0.007437993
59.56 | 0.008138 | 46.15385 | 0.007437993
63.13 | 0.008535 | 46.15385 | 0.007437993
66.55 | 0.008989 | 46.15385 | 0.007437993
69.89 | 0.009422 | 57.69231 | 0.009152796
74.16 | 0.009953 | 57.69231 | 0.009152796
77.93 | 0.010439 | 57.69231 | 0.009152796
82.07 | 0.010961 | 57.69231 | 0.009152796
85.32 | 0.011337 | 69.23077 | 0.01081677
88.86 | 0.011751 | 69.23077 | 0.01081677
92.31 | 0.012138 | 69.23077 | 0.01081677
96.1 | 0.012589 | 69.23077 | 0.01081677
99.95 | 0.013026 | 80.76923 | 0.0124329
103.56 | 0.01342 | 80.76923 | 0.0124329
106.79 | 0.013808 | 80.76923 | 0.0124329
110.95 | 0.014269 | 80.76923 | 0.0124329
114.05 | 0.014606 | 80.76923 | 0.0124329
117.96 | 0.015034 | 92.30769 | 0.01400391
121.06 | 0.015351 | 92.30769 | 0.01400391
123.96 | 0.015701 | 92.30769 | 0.01400391
126.97 | 0.016017 | 92.30769 | 0.01400391
130.54 | 0.016406 | 103.8462 | 0.01553236
133.86 | 0.016751 | 103.8462 | 0.01553236
137.36 | 0.017117 | 103.8462 | 0.01553236
141.43 | 0.017529 | 103.8462 | 0.01553236
145.58 | 0.017947 | 103.8462 | 0.01553236
147.97 | 0.018208 | 115.3846 | 0.01702035
150.89 | 0.018481 | 115.3846 | 0.01702035
154.78 | 0.018875 | 115.3846 | 0.01702035
157.78 | 0.019152 | 115.3846 | 0.01702035
160.9 | 0.019503 | 126.9231 | 0.01847037
164.89 | 0.019898 | 126.9231 | 0.01847037
168.21 | 0.020215 | 126.9231 | 0.01847037
171.06 | 0.02052 | 126.9231 | 0.01847037
173.26 | 0.020713 | 126.9231 | 0.01847037
176.67 | 0.021062 | 138.4615 | 0.01988437
180.24 | 0.021375 | 138.4615 | 0.01988437
182.82 | 0.021662 | 138.4615 | 0.01988437
185.69 | 0.021922 | 138.4615 | 0.01988437
188.96 | 0.022222 | 150 | 0.0212642
192.28 | 0.022541 | 150 | 0.0212642
195.99 | 0.022861 | 150 | 0.0212642
199.21 | 0.023183 | 150 | 0.0212642
202.41 | 0.023467 | 161.5385 | 0.02261156
206.38 | 0.02386 | 161.5385 | 0.02261156
210.19 | 0.024184 | 161.5385 | 0.02261156
214.39 | 0.024565 | 161.5385 | 0.02261156
218.08 | 0.024887 | 161.5385 | 0.02261156
221.76 | 0.025226 | 173.0769 | 0.02392804
225.45 | 0.02556 | 173.0769 | 0.02392804
228.64 | 0.025838 | 173.0769 | 0.02392804
231.27 | 0.026055 | 173.0769 | 0.02392804
235.1 | 0.026416 | 184.6154 | 0.02521513
237.68 | 0.026638 | 184.6154 | 0.02521513
241.75 | 0.026989 | 184.6154 | 0.02521513
245.36 | 0.027289 | 184.6154 | 0.02521513
250.29 | 0.027716 | 184.6154 | 0.02521513
253.3 | 0.027968 | 196.1538 | 0.02647422
256.75 | 0.028246 | 196.1538 | 0.02647422
260.94 | 0.028594 | 196.1538 | 0.02647422
264.84 | 0.028889 | 196.1538 | 0.02647422
267.95 | 0.029166 | 207.6923 | 0.0277066
271.52 | 0.029443 | 207.6923 | 0.0277066
274.57 | 0.029731 | 207.6923 | 0.0277066
278.57 | 0.030042 | 207.6923 | 0.0277066
282.76 | 0.030405 | 207.6923 | 0.0277066
286.5 | 0.030709 | 219.2308 | 0.02891348
289.74 | 0.030951 | 219.2308 | 0.02891348
293.49 | 0.031278 | 219.2308 | 0.02891348
297.63 | 0.031606 | 219.2308 | 0.02891348
301.4 | 0.031891 | 230.7692 | 0.03009601
304.67 | 0.032145 | 230.7692 | 0.03009601
307.92 | 0.032396 | 230.7692 | 0.03009601
311.29 | 0.032643 | 230.7692 | 0.03009601
314.93 | 0.032945 | 242.3077 | 0.03125526
318.88 | 0.033257 | 242.3077 | 0.03125526
322.17 | 0.033494 | 242.3077 | 0.03125526
326.02 | 0.033815 | 242.3077 | 0.03125526
329.58 | 0.034088 | 242.3077 | 0.03125526
332.71 | 0.034323 | 253.8462 | 0.03239222
335.93 | 0.03456 | 253.8462 | 0.03239222
339.77 | 0.034868 | 253.8462 | 0.03239222
343.81 | 0.035215 | 253.8462 | 0.03239222
347.46 | 0.035482 | 265.3846 | 0.03350785
350.22 | 0.035699 | 265.3846 | 0.03350785
353.89 | 0.035964 | 265.3846 | 0.03350785
356.87 | 0.036181 | 265.3846 | 0.03350785
360.18 | 0.036439 | 265.3846 | 0.03350785
364.16 | 0.036734 | 276.9231 | 0.03460304
367.35 | 0.036953 | 276.9231 | 0.03460304
370.57 | 0.037223 | 276.9231 | 0.03460304
375.23 | 0.03743 | 276.9231 | 0.03460304
378.63 | 0.037651 | 288.4615 | 0.03567862
381.85 | 0.037907 | 288.4615 | 0.03567862
385.85 | 0.038212 | 288.4615 | 0.03567862
388.77 | 0.038427 | 288.4615 | 0.03567862
393.38 | 0.03877 | 288.4615 | 0.03567862
396.66 | 0.039 | 300 | 0.0367354
400.15 | 0.039249 | 300 | 0.0367354
403.02 | 0.039445 | 300 | 0.0367354
406.47 | 0.03968 | 300 | 0.0367354
409.86 | 0.039928 | 311.5385 | 0.03777412
413.98 | 0.040246 | 311.5385 | 0.03777412
417.57 | 0.040488 | 311.5385 | 0.03777412
422.26 | 0.040812 | 311.5385 | 0.03777412
426.75 | 0.041099 | 323.0769 | 0.0387955
430.72 | 0.0414 | 323.0769 | 0.0387955
434.49 | 0.041685 | 323.0769 | 0.0387955
437.42 | 0.041853 | 323.0769 | 0.0387955
440.88 | 0.042104 | 323.0769 | 0.0387955
443.8 | 0.042288 | 334.6154 | 0.0398002
446.62 | 0.042523 | 334.6154 | 0.0398002
450.19 | 0.042771 | 334.6154 | 0.0398002
452.69 | 0.042913 | 334.6154 | 0.0398002
455.71 | 0.043124 | 346.1538 | 0.04078888
459.4 | 0.043405 | 346.1538 | 0.04078888
462.22 | 0.0436 | 346.1538 | 0.04078888
466.15 | 0.043873 | 346.1538 | 0.04078888
469.69 | 0.044089 | 346.1538 | 0.04078888
472.79 | 0.044308 | 357.6923 | 0.04176212
476.48 | 0.044571 | 357.6923 | 0.04176212
479.57 | 0.044771 | 357.6923 | 0.04176212
483.3 | 0.045038 | 357.6923 | 0.04176212
487.18 | 0.045258 | 369.2308 | 0.04272052
491.21 | 0.045556 | 369.2308 | 0.04272052
495.23 | 0.045822 | 369.2308 | 0.04272052
498.44 | 0.046017 | 369.2308 | 0.04272052
501.31 | 0.046212 | 369.2308 | 0.04272052
505.83 | 0.046517 | 380.7692 | 0.04366461
508.66 | 0.046716 | 380.7692 | 0.04366461
512.82 | 0.046971 | 380.7692 | 0.04366461
516.59 | 0.047238 | 380.7692 | 0.04366461
519.54 | 0.047431 | 392.3077 | 0.04459491
524 | 0.04771 | 392.3077 | 0.04459491
527.85 | 0.047954 | 392.3077 | 0.04459491
532.04 | 0.048262 | 392.3077 | 0.04459491
535.43 | 0.04845 | 403.8462 | 0.04551193
538.43 | 0.048651 | 403.8462 | 0.04551193
541.4 | 0.04885 | 403.8462 | 0.04551193
544.9 | 0.049065 | 403.8462 | 0.04551193
548.14 | 0.049289 | 403.8462 | 0.04551193
552.11 | 0.049538 | 415.3846 | 0.04641613
555.66 | 0.049784 | 415.3846 | 0.04641613
559.37 | 0.050007 | 415.3846 | 0.04641613
564.22 | 0.050323 | 415.3846 | 0.04641613
566.93 | 0.050486 | 426.9231 | 0.04730797
569.7 | 0.050621 | 426.9231 | 0.04730797
573.07 | 0.050866 | 426.9231 | 0.04730797
576.12 | 0.051057 | 426.9231 | 0.04730797
579.46 | 0.051267 | 426.9231 | 0.04730797
583.73 | 0.051557 | 438.4615 | 0.04818788
587.38 | 0.051798 | 438.4615 | 0.04818788
590.75 | 0.051995 | 438.4615 | 0.04818788
593.29 | 0.052112 | 438.4615 | 0.04818788
598.26 | 0.052447 | 450 | 0.04905626
601.6 | 0.052669 | 450 | 0.04905626
605.83 | 0.052923 | 450 | 0.04905626
608.7 | 0.05312 | 450 | 0.04905626
612.12 | 0.053334 | 461.5385 | 0.04991348
615.24 | 0.053514 | 461.5385 | 0.04991348
618.98 | 0.053728 | 461.5385 | 0.04991348
621.85 | 0.053938 | 461.5385 | 0.04991348
625.22 | 0.054161 | 461.5385 | 0.04991348
629.01 | 0.054397 | 473.0769 | 0.05075995
632.78 | 0.054622 | 473.0769 | 0.05075995
636.38 | 0.054813 | 473.0769 | 0.05075995
639.47 | 0.055031 | 473.0769 | 0.05075995
643.02 | 0.055252 | 484.6154 | 0.05159605
646.83 | 0.055477 | 484.6154 | 0.05159605
650.88 | 0.055705 | 484.6154 | 0.05159605
654.37 | 0.05594 | 484.6154 | 0.05159605
657.84 | 0.056158 | 484.6154 | 0.05159605
661.74 | 0.056389 | 496.1538 | 0.0524221
665.21 | 0.056565 | 496.1538 | 0.0524221
668.67 | 0.056797 | 496.1538 | 0.0524221
672.59 | 0.057028 | 496.1538 | 0.0524221
676.22 | 0.057258 | 507.6923 | 0.05323845
680.59 | 0.057522 | 507.6923 | 0.05323845
683.3 | 0.057685 | 507.6923 | 0.05323845
686.97 | 0.05791 | 507.6923 | 0.05323845
690.77 | 0.058111 | 507.6923 | 0.05323845
693.41 | 0.058259 | 519.2308 | 0.05404542
696.18 | 0.058432 | 519.2308 | 0.05404542
699.83 | 0.05865 | 519.2308 | 0.05404542
702.92 | 0.058814 | 519.2308 | 0.05404542
705.74 | 0.058986 | 530.7692 | 0.0548433
708.44 | 0.059146 | 530.7692 | 0.0548433
711.44 | 0.059296 | 530.7692 | 0.0548433
714.56 | 0.059496 | 530.7692 | 0.0548433
718.25 | 0.059714 | 542.3077 | 0.05563239
723.14 | 0.059983 | 542.3077 | 0.05563239
726.76 | 0.060238 | 542.3077 | 0.05563239
731.55 | 0.060526 | 542.3077 | 0.05563239
735.74 | 0.060762 | 542.3077 | 0.05563239
739.82 | 0.060967 | 553.8462 | 0.05641298
742.69 | 0.061119 | 553.8462 | 0.05641298
745 | 0.061294 | 553.8462 | 0.05641298
749.05 | 0.061546 | 553.8462 | 0.05641298
751.25 | 0.061676 | 565.3846 | 0.05718534
754.37 | 0.061874 | 565.3846 | 0.05718534
757.81 | 0.06205 | 565.3846 | 0.05718534
762.1 | 0.062305 | 565.3846 | 0.05718534
766 | 0.062536 | 565.3846 | 0.05718534
769.04 | 0.062706 | 576.9231 | 0.05794973
772.31 | 0.062878 | 576.9231 | 0.05794973
774.48 | 0.063056 | 576.9231 | 0.05794973
778.1 | 0.063236 | 576.9231 | 0.05794973
781.08 | 0.063435 | 588.4615 | 0.05870641
784.17 | 0.063598 | 588.4615 | 0.05870641
786.71 | 0.063745 | 588.4615 | 0.05870641
790.33 | 0.063952 | 588.4615 | 0.05870641
794.16 | 0.06417 | 588.4615 | 0.05870641
796.95 | 0.06434 | 600 | 0.05945562
799.45 | 0.06447 | 600 | 0.05945562
803.76 | 0.06473 | 600 | 0.05945562
806.09 | 0.064848 | 600 | 0.05945562
809.38 | 0.065009 | 611.5385 | 0.06019759
811.76 | 0.06518 | 611.5385 | 0.06019759
814.98 | 0.065327 | 611.5385 | 0.06019759
818.66 | 0.065556 | 611.5385 | 0.06019759
821.07 | 0.065719 | 623.0769 | 0.06093256
824.81 | 0.065944 | 623.0769 | 0.06093256
827.6 | 0.066085 | 623.0769 | 0.06093256
830.02 | 0.066235 | 623.0769 | 0.06093256
833.95 | 0.066438 | 623.0769 | 0.06093256
837.59 | 0.066662 | 634.6154 | 0.06166074
839.89 | 0.066802 | 634.6154 | 0.06166074
843.56 | 0.067018 | 634.6154 | 0.06166074
846.77 | 0.067195 | 634.6154 | 0.06166074
850.32 | 0.067413 | 646.1538 | 0.06238234
854.13 | 0.067599 | 646.1538 | 0.06238234
857.61 | 0.06781 | 646.1538 | 0.06238234
859.75 | 0.067939 | 646.1538 | 0.06238234
862.08 | 0.068065 | 646.1538 | 0.06238234
865.65 | 0.068263 | 657.6923 | 0.06309759
869.41 | 0.068492 | 657.6923 | 0.06309759
871.71 | 0.068627 | 657.6923 | 0.06309759
874.36 | 0.068744 | 657.6923 | 0.06309759
876.77 | 0.068887 | 669.2308 | 0.06380666
879.39 | 0.069047 | 669.2308 | 0.06380666
883.11 | 0.06925 | 669.2308 | 0.06380666
886.53 | 0.069433 | 669.2308 | 0.06380666
889.1 | 0.069558 | 669.2308 | 0.06380666
892.23 | 0.069745 | 680.7692 | 0.06450977
895.69 | 0.069944 | 680.7692 | 0.06450977
900.27 | 0.0702 | 680.7692 | 0.06450977
902.91 | 0.070377 | 680.7692 | 0.06450977
905.25 | 0.07047 | 692.3077 | 0.06520709
907.05 | 0.070606 | 692.3077 | 0.06520709
909.67 | 0.070749 | 692.3077 | 0.06520709
914.11 | 0.071002 | 692.3077 | 0.06520709
917.64 | 0.071188 | 703.8462 | 0.06589881
920.48 | 0.07137 | 703.8462 | 0.06589881
924.3 | 0.071585 | 703.8462 | 0.06589881
927.4 | 0.071745 | 703.8462 | 0.06589881
930.52 | 0.071924 | 703.8462 | 0.06589881
935.19 | 0.072181 | 715.3846 | 0.0665851
938.15 | 0.072359 | 715.3846 | 0.0665851
942.4 | 0.072598 | 715.3846 | 0.0665851
945.41 | 0.072759 | 715.3846 | 0.0665851
948.31 | 0.072924 | 726.9231 | 0.06726615
951.34 | 0.073074 | 726.9231 | 0.06726615
954.43 | 0.073242 | 726.9231 | 0.06726615
958.05 | 0.073455 | 726.9231 | 0.06726615
961.56 | 0.073647 | 726.9231 | 0.06726615
963.76 | 0.07379 | 738.4615 | 0.0679421
967.38 | 0.073993 | 738.4615 | 0.0679421
970.9 | 0.074159 | 738.4615 | 0.0679421
974.07 | 0.074344 | 738.4615 | 0.0679421
976.62 | 0.074512 | 750 | 0.06861314
978.99 | 0.074635 | 750 | 0.06861314
981.99 | 0.074798 | 750 | 0.06861314
985.48 | 0.074992 | 750 | 0.06861314
987.72 | 0.07511 | 750 | 0.06861314
991.29 | 0.075317 | 761.5385 | 0.0692794
994.97 | 0.075516 | 761.5385 | 0.0692794
997.64 | 0.075654 | 761.5385 | 0.0692794
1000.23 | 0.075783 | 761.5385 | 0.0692794
1003.18 | 0.07597 | 773.0769 | 0.06994106
1007.7 | 0.076212 | 773.0769 | 0.06994106
1010.82 | 0.076396 | 773.0769 | 0.06994106
1013.29 | 0.076522 | 773.0769 | 0.06994106
1017.41 | 0.076762 | 784.6154 | 0.07059826
1019.95 | 0.076904 | 784.6154 | 0.07059826
1023.74 | 0.077107 | 784.6154 | 0.07059826
1027.17 | 0.077276 | 784.6154 | 0.07059826
1030.63 | 0.077491 | 784.6154 | 0.07059826
1034.82 | 0.077696 | 796.1538 | 0.07125114
1037.9 | 0.077872 | 796.1538 | 0.07125114
1041.47 | 0.078059 | 796.1538 | 0.07125114
1045.41 | 0.078302 | 796.1538 | 0.07125114
1048.98 | 0.078472 | 807.6923 | 0.07189985
1053.39 | 0.078751 | 807.6923 | 0.07189985
1056.3 | 0.078916 | 807.6923 | 0.07189985
1059.73 | 0.079113 | 807.6923 | 0.07189985
1063.41 | 0.079311 | 807.6923 | 0.07189985
1066.3 | 0.079466 | 819.2308 | 0.07254452
1070.57 | 0.079692 | 819.2308 | 0.07254452
1073.54 | 0.079843 | 819.2308 | 0.07254452
1077.21 | 0.080039 | 819.2308 | 0.07254452
1080.51 | 0.080234 | 830.7692 | 0.0731853
1084.33 | 0.080462 | 830.7692 | 0.0731853
1087.99 | 0.080626 | 830.7692 | 0.0731853
1091.83 | 0.080845 | 830.7692 | 0.0731853
1095.28 | 0.08104 | 830.7692 | 0.0731853
1098.8 | 0.081205 | 842.3077 | 0.07382231
1101.7 | 0.081386 | 842.3077 | 0.07382231
1105.12 | 0.081573 | 842.3077 | 0.07382231
1108.08 | 0.081736 | 842.3077 | 0.07382231
1111.48 | 0.08193 | 853.8462 | 0.07445569
1113.75 | 0.082052 | 853.8462 | 0.07445569
1117.52 | 0.08225 | 853.8462 | 0.07445569
1121.32 | 0.082461 | 853.8462 | 0.07445569
1124.29 | 0.082621 | 865.3846 | 0.07508556
1127.45 | 0.082799 | 865.3846 | 0.07508556
1130.33 | 0.082954 | 865.3846 | 0.07508556
1134.05 | 0.083177 | 865.3846 | 0.07508556
1136.97 | 0.083335 | 865.3846 | 0.07508556
1140.96 | 0.083531 | 876.9231 | 0.07571204
1144.31 | 0.083695 | 876.9231 | 0.07571204
1146.98 | 0.083826 | 876.9231 | 0.07571204
1150.3 | 0.08404 | 876.9231 | 0.07571204
1153.17 | 0.084205 | 888.4615 | 0.07633525
1156.69 | 0.084408 | 888.4615 | 0.07633525
1160.25 | 0.0846 | 888.4615 | 0.07633525
1163.28 | 0.084751 | 888.4615 | 0.07633525
1168.72 | 0.085085 | 888.4615 | 0.07633525
1171.76 | 0.085237 | 900 | 0.07695532
1173.68 | 0.085325 | 900 | 0.07695532
1177.26 | 0.085536 | 900 | 0.07695532
1180.22 | 0.085692 | 900 | 0.07695532
1184.09 | 0.085899 | 911.5385 | 0.07757236
1186.96 | 0.086061 | 911.5385 | 0.07757236
1191.28 | 0.086263 | 911.5385 | 0.07757236
1194.2 | 0.086453 | 911.5385 | 0.07757236
1196.53 | 0.086547 | 923.0769 | 0.07818648
1199.8 | 0.086765 | 923.0769 | 0.07818648
1202.99 | 0.086931 | 923.0769 | 0.07818648
1207.13 | 0.087161 | 923.0769 | 0.07818648
1210.92 | 0.087345 | 923.0769 | 0.07818648
1214.35 | 0.087531 | 934.6154 | 0.07879779
1216.72 | 0.087684 | 934.6154 | 0.07879779
1219.39 | 0.087815 | 934.6154 | 0.07879779
1221.59 | 0.087907 | 934.6154 | 0.07879779
1225 | 0.088105 | 946.1538 | 0.0794064
1227.5 | 0.088281 | 946.1538 | 0.0794064
1230.65 | 0.088445 | 946.1538 | 0.0794064
1234.71 | 0.088668 | 946.1538 | 0.0794064
1238.25 | 0.088866 | 946.1538 | 0.0794064
1241.23 | 0.089003 | 957.6923 | 0.08001242
1243.92 | 0.089125 | 957.6923 | 0.08001242
1246.19 | 0.089284 | 957.6923 | 0.08001242
1248.96 | 0.089415 | 957.6923 | 0.08001242
1252.06 | 0.089605 | 969.2308 | 0.08061595
1254.88 | 0.08974 | 969.2308 | 0.08061595
1257.43 | 0.089919 | 969.2308 | 0.08061595
1260.33 | 0.090058 | 969.2308 | 0.08061595
1263.69 | 0.090224 | 969.2308 | 0.08061595
1266.27 | 0.090398 | 980.7692 | 0.0812171
1269.78 | 0.090588 | 980.7692 | 0.0812171
1274.93 | 0.090857 | 980.7692 | 0.0812171
1278.25 | 0.091028 | 980.7692 | 0.0812171
1281.99 | 0.091256 | 992.3077 | 0.08181597
1285.43 | 0.091438 | 992.3077 | 0.08181597
1287.75 | 0.091539 | 992.3077 | 0.08181597
1292.42 | 0.091776 | 992.3077 | 0.08181597
1296.06 | 0.09199 | 1003.846 | 0.08241266
1298.99 | 0.092183 | 1003.846 | 0.08241266
1302.18 | 0.092346 | 1003.846 | 0.08241266
1306.12 | 0.092576 | 1003.846 | 0.08241266
1309.19 | 0.09274 | 1003.846 | 0.08241266
1313.31 | 0.092958 | 1015.385 | 0.08300727
1315.29 | 0.093061 | 1015.385 | 0.08300727
1319.16 | 0.093272 | 1015.385 | 0.08300727
1321.45 | 0.093395 | 1015.385 | 0.08300727
1324.39 | 0.093561 | 1026.923 | 0.0835999
1327.61 | 0.093737 | 1026.923 | 0.0835999
1330.74 | 0.093876 | 1026.923 | 0.0835999
1334.35 | 0.094089 | 1026.923 | 0.0835999
1337.08 | 0.094217 | 1026.923 | 0.0835999
1339.95 | 0.094372 | 1038.462 | 0.08419063
1343.27 | 0.094588 | 1038.462 | 0.08419063
1346.32 | 0.094753 | 1038.462 | 0.08419063
1349.9 | 0.094931 | 1038.462 | 0.08419063
1353.02 | 0.095119 | 1050 | 0.08477958
1356.22 | 0.095287 | 1050 | 0.08477958
1360.54 | 0.095519 | 1050 | 0.08477958
1364.48 | 0.09571 | 1050 | 0.08477958
1367.05 | 0.095891 | 1050 | 0.08477958
1370.22 | 0.096052 | 1061.538 | 0.08536683
1374.44 | 0.096272 | 1061.538 | 0.08536683
1377.46 | 0.09646 | 1061.538 | 0.08536683
1380.66 | 0.096635 | 1061.538 | 0.08536683
1383.41 | 0.096796 | 1073.077 | 0.08595247
1387 | 0.096983 | 1073.077 | 0.08595247
1389.07 | 0.097086 | 1073.077 | 0.08595247
1391.96 | 0.097254 | 1073.077 | 0.08595247
1395.84 | 0.097447 | 1084.615 | 0.08653661
1398.4 | 0.097604 | 1084.615 | 0.08653661
1402.37 | 0.097842 | 1084.615 | 0.08653661
1405.79 | 0.098001 | 1084.615 | 0.08653661
1409.51 | 0.098218 | 1084.615 | 0.08653661
1412.41 | 0.098378 | 1096.154 | 0.08711932
1415.51 | 0.098546 | 1096.154 | 0.08711932
1419.32 | 0.098738 | 1096.154 | 0.08711932
1423.07 | 0.098949 | 1096.154 | 0.08711932
1426.24 | 0.099122 | 1107.692 | 0.0877007
1429.29 | 0.099274 | 1107.692 | 0.0877007
1432.61 | 0.099473 | 1107.692 | 0.0877007
1435.4 | 0.099611 | 1107.692 | 0.0877007
1438.85 | 0.099812 | 1107.692 | 0.0877007
1442.12 | 0.099999 | 1119.231 | 0.08828084
1445.86 | 0.100194 | 1119.231 | 0.08828084
1449.78 | 0.100396 | 1119.231 | 0.08828084
1452.94 | 0.100585 | 1119.231 | 0.08828084
1456.52 | 0.100793 | 1130.769 | 0.08885983
1458.88 | 0.100903 | 1130.769 | 0.08885983
1461.4 | 0.101052 | 1130.769 | 0.08885983
1464.38 | 0.101199 | 1130.769 | 0.08885983
1466.98 | 0.101337 | 1130.769 | 0.08885983
1470.1 | 0.101518 | 1142.308 | 0.08943776
1473.39 | 0.101715 | 1142.308 | 0.08943776
1476.84 | 0.101896 | 1142.308 | 0.08943776
1480.15 | 0.10206 | 1142.308 | 0.08943776
1483.1 | 0.102237 | 1153.846 | 0.09001471
1486.64 | 0.102434 | 1153.846 | 0.09001471
1489.17 | 0.102575 | 1153.846 | 0.09001471
1492.61 | 0.102767 | 1153.846 | 0.09001471
1495.65 | 0.102934 | 1165.385 | 0.09059078
1498.4 | 0.10309 | 1165.385 | 0.09059078
1501.77 | 0.103259 | 1165.385 | 0.09059078
1505.02 | 0.103459 | 1165.385 | 0.09059078
1507.64 | 0.103606 | 1165.385 | 0.09059078
1510.36 | 0.103762 | 1176.923 | 0.09116604
1512.75 | 0.103891 | 1176.923 | 0.09116604
1516.12 | 0.104085 | 1176.923 | 0.09116604
1519.52 | 0.104274 | 1176.923 | 0.09116604
1523.41 | 0.10449 | 1188.462 | 0.0917406
1527.58 | 0.104722 | 1188.462 | 0.0917406
1531.49 | 0.104937 | 1188.462 | 0.0917406
1535.62 | 0.105168 | 1188.462 | 0.0917406
1540.28 | 0.105432 | 1188.462 | 0.0917406
1544.06 | 0.105636 | 1200 | 0.09231453
1547.52 | 0.105836 | 1200 | 0.09231453
1550.57 | 0.106013 | 1200 | 0.09231453
1554.23 | 0.106193 | 1200 | 0.09231453
1557.78 | 0.106388 | 1211.538 | 0.09288792
1561.08 | 0.106571 | 1211.538 | 0.09288792
1564.14 | 0.106751 | 1211.538 | 0.09288792
1568.11 | 0.106979 | 1211.538 | 0.09288792
1571.99 | 0.107193 | 1211.538 | 0.09288792
1576.28 | 0.107433 | 1223.077 | 0.09346086
1579.82 | 0.107618 | 1223.077 | 0.09346086
1582.47 | 0.107775 | 1223.077 | 0.09346086
1586.33 | 0.108001 | 1223.077 | 0.09346086
1589.88 | 0.108194 | 1234.615 | 0.09403343
1592.9 | 0.108374 | 1234.615 | 0.09403343
1596.67 | 0.108556 | 1234.615 | 0.09403343
1600.64 | 0.108789 | 1234.615 | 0.09403343
1603.96 | 0.108971 | 1246.154 | 0.09460572
1607.35 | 0.109173 | 1246.154 | 0.09460572
1610.32 | 0.109332 | 1246.154 | 0.09460572
1615.49 | 0.109641 | 1246.154 | 0.09460572
1618.58 | 0.109821 | 1246.154 | 0.09460572
1621.38 | 0.109979 | 1257.692 | 0.09517782
1624.48 | 0.110142 | 1257.692 | 0.09517782
1629.07 | 0.110418 | 1257.692 | 0.09517782
1632.97 | 0.110639 | 1257.692 | 0.09517782
1636.53 | 0.110851 | 1269.231 | 0.09574981
1640.9 | 0.111104 | 1269.231 | 0.09574981
1644.7 | 0.111328 | 1269.231 | 0.09574981
1648.62 | 0.111538 | 1269.231 | 0.09574981
1652.16 | 0.111736 | 1269.231 | 0.09574981
1655.65 | 0.111931 | 1280.769 | 0.09632179
1658.6 | 0.112112 | 1280.769 | 0.09632179
1662.36 | 0.112327 | 1280.769 | 0.09632179
1665.51 | 0.112504 | 1280.769 | 0.09632179
1669.61 | 0.112737 | 1292.308 | 0.09689383
1672.92 | 0.112933 | 1292.308 | 0.09689383
1675.84 | 0.113074 | 1292.308 | 0.09689383
1679.96 | 0.113329 | 1292.308 | 0.09689383
1682.58 | 0.113484 | 1303.846 | 0.09746603
1686.36 | 0.113705 | 1303.846 | 0.09746603
1690.23 | 0.113917 | 1303.846 | 0.09746603
1692.99 | 0.114084 | 1303.846 | 0.09746603
1696.54 | 0.114292 | 1303.846 | 0.09746603
1699.24 | 0.114449 | 1315.385 | 0.09803848
1702.51 | 0.114642 | 1315.385 | 0.09803848
1706.03 | 0.114851 | 1315.385 | 0.09803848
1709.57 | 0.115025 | 1315.385 | 0.09803848
1712.46 | 0.115218 | 1326.923 | 0.09861126
1715.61 | 0.115406 | 1326.923 | 0.09861126
1718.46 | 0.115561 | 1326.923 | 0.09861126
1721.42 | 0.11573 | 1326.923 | 0.09861126
1723.67 | 0.115862 | 1326.923 | 0.09861126
1727.44 | 0.116089 | 1338.462 | 0.09918446
1730.61 | 0.116277 | 1338.462 | 0.09918446
1734.8 | 0.116526 | 1338.462 | 0.09918446
1738 | 0.116715 | 1338.462 | 0.09918446
1741.05 | 0.11689 | 1350 | 0.09975818
1744.09 | 0.117036 | 1350 | 0.09975818
1747.79 | 0.117251 | 1350 | 0.09975818
1750.76 | 0.117436 | 1350 | 0.09975818
1753.47 | 0.117605 | 1350 | 0.09975818
1757.6 | 0.117878 | 1361.538 | 0.1003325
1761.11 | 0.118091 | 1361.538 | 0.1003325
1764.5 | 0.118286 | 1361.538 | 0.1003325
1767.82 | 0.118482 | 1361.538 | 0.1003325
1771.12 | 0.118658 | 1373.077 | 0.1009075
1774.06 | 0.118825 | 1373.077 | 0.1009075
1776.39 | 0.118993 | 1373.077 | 0.1009075
1779.39 | 0.119157 | 1373.077 | 0.1009075
1782.7 | 0.119363 | 1384.615 | 0.1014833
1784.93 | 0.119494 | 1384.615 | 0.1014833
1788.37 | 0.119696 | 1384.615 | 0.1014833
1791.84 | 0.119905 | 1384.615 | 0.1014833
1794.89 | 0.12008 | 1384.615 | 0.1014833
1796.63 | 0.120197 | 1396.154 | 0.10206
1799.83 | 0.120389 | 1396.154 | 0.10206
1803.35 | 0.120588 | 1396.154 | 0.10206
1806.17 | 0.120756 | 1396.154 | 0.10206
1808.84 | 0.120917 | 1407.692 | 0.1026377
1812.45 | 0.121133 | 1407.692 | 0.1026377
1815.27 | 0.121305 | 1407.692 | 0.1026377
1819.19 | 0.121516 | 1407.692 | 0.1026377
1823.01 | 0.121778 | 1407.692 | 0.1026377
1826.46 | 0.121992 | 1419.231 | 0.1032164
1830.26 | 0.122221 | 1419.231 | 0.1032164
1832.72 | 0.12237 | 1419.231 | 0.1032164
1836.1 | 0.122574 | 1419.231 | 0.1032164
1838.91 | 0.122804 | 1430.769 | 0.1037963
1842.26 | 0.123122 | 1430.769 | 0.1037963
1846.55 | 0.123448 | 1430.769 | 0.1037963
1848.99 | 0.123608 | 1430.769 | 0.1037963
1851.96 | 0.123783 | 1430.769 | 0.1037963
1854.31 | 0.123952 | 1442.308 | 0.1043775
1855.88 | 0.124074 | 1442.308 | 0.1043775
1857.91 | 0.124172 | 1442.308 | 0.1043775
1860.02 | 0.124391 | 1442.308 | 0.1043775
1863.33 | 0.124612 | 1453.846 | 0.1049601
1866.58 | 0.124824 | 1453.846 | 0.1049601
1870.5 | 0.125059 | 1453.846 | 0.1049601
1873.45 | 0.125242 | 1453.846 | 0.1049601
1876.71 | 0.125446 | 1465.385 | 0.1055441
1879.85 | 0.125639 | 1465.385 | 0.1055441
1883.25 | 0.125841 | 1465.385 | 0.1055441
1886.72 | 0.126073 | 1465.385 | 0.1055441
1889.52 | 0.126243 | 1465.385 | 0.1055441
1892.46 | 0.126448 | 1476.923 | 0.1061297
1895.6 | 0.126641 | 1476.923 | 0.1061297
1900 | 0.126928 | 1476.923 | 0.1061297
1904.34 | 0.127195 | 1476.923 | 0.1061297
1907.03 | 0.127358 | 1488.462 | 0.106717
1908.79 | 0.127487 | 1488.462 | 0.106717
1911.78 | 0.127688 | 1488.462 | 0.106717
1914.28 | 0.127839 | 1488.462 | 0.106717
1918.54 | 0.128133 | 1488.462 | 0.106717
1921.78 | 0.128333 | 1500 | 0.1073061
1923.98 | 0.128462 | 1500 | 0.1073061
1926.96 | 0.128668 | 1500 | 0.1073061
1929.63 | 0.128822 | 1500 | 0.1073061
1932.77 | 0.129049 | 1511.538 | 0.1078971
1935.64 | 0.129237 | 1511.538 | 0.1078971
1938.59 | 0.129437 | 1511.538 | 0.1078971
1942.62 | 0.129699 | 1511.538 | 0.1078971
1946.14 | 0.12993 | 1511.538 | 0.1078971
1949.64 | 0.130154 | 1523.077 | 0.1084901
1952.66 | 0.13034 | 1523.077 | 0.1084901
1955.46 | 0.130523 | 1523.077 | 0.1084901
1958.32 | 0.130689 | 1523.077 | 0.1084901
1961.59 | 0.130926 | 1534.615 | 0.1090852
1966.02 | 0.131223 | 1534.615 | 0.1090852
1968.76 | 0.131395 | 1534.615 | 0.1090852
1971.63 | 0.13158 | 1534.615 | 0.1090852
1973.92 | 0.13172 | 1546.154 | 0.1096826
1977.04 | 0.131923 | 1546.154 | 0.1096826
1980.16 | 0.132144 | 1546.154 | 0.1096826
1983.69 | 0.132376 | 1546.154 | 0.1096826
1987.75 | 0.132645 | 1546.154 | 0.1096826
1991.82 | 0.132909 | 1557.692 | 0.1102824
1995.19 | 0.133135 | 1557.692 | 0.1102824
1998.66 | 0.133377 | 1557.692 | 0.1102824
2002.27 | 0.133606 | 1557.692 | 0.1102824
2003.78 | 0.13371 | 1569.231 | 0.1108846
2007.17 | 0.133929 | 1569.231 | 0.1108846
2010.54 | 0.134168 | 1569.231 | 0.1108846
2014.33 | 0.134416 | 1569.231 | 0.1108846
2018.88 | 0.134727 | 1569.231 | 0.1108846
2021.94 | 0.134902 | 1580.769 | 0.1114895
2025.52 | 0.135167 | 1580.769 | 0.1114895
2028.76 | 0.1354 | 1580.769 | 0.1114895
2031.8 | 0.135596 | 1580.769 | 0.1114895
2034.75 | 0.135803 | 1592.308 | 0.1120971
2037.9 | 0.135999 | 1592.308 | 0.1120971
2041.17 | 0.136235 | 1592.308 | 0.1120971
2044.66 | 0.136462 | 1592.308 | 0.1120971
2047.43 | 0.136682 | 1592.308 | 0.1120971
2049.63 | 0.136815 | 1603.846 | 0.1127076
2052.99 | 0.137041 | 1603.846 | 0.1127076
2055.29 | 0.137212 | 1603.846 | 0.1127076
2057.58 | 0.137389 | 1603.846 | 0.1127076
2059.45 | 0.137482 | 1615.385 | 0.1133211
2061.33 | 0.137644 | 1615.385 | 0.1133211
2063.25 | 0.137755 | 1615.385 | 0.1133211
2065.87 | 0.137951 | 1615.385 | 0.1133211
2068.84 | 0.138157 | 1626.923 | 0.1139378
2072.01 | 0.138394 | 1626.923 | 0.1139378
2075.45 | 0.138601 | 1626.923 | 0.1139378
2078.23 | 0.138817 | 1626.923 | 0.1139378
2080.77 | 0.138977 | 1626.923 | 0.1139378
2082.77 | 0.139107 | 1638.462 | 0.1145577
2085.61 | 0.139344 | 1638.462 | 0.1145577
2089.28 | 0.139563 | 1638.462 | 0.1145577
2091.75 | 0.13978 | 1638.462 | 0.1145577
2093.78 | 0.139927 | 1650 | 0.1151811
2097.17 | 0.140173 | 1650 | 0.1151811
2100.89 | 0.140419 | 1650 | 0.1151811
2104.14 | 0.140664 | 1650 | 0.1151811
2106.81 | 0.140832 | 1650 | 0.1151811
2110.67 | 0.141134 | 1661.538 | 0.1158081
2112.97 | 0.141276 | 1661.538 | 0.1158081
2116.29 | 0.141514 | 1661.538 | 0.1158081
2118.86 | 0.141726 | 1661.538 | 0.1158081
2121.81 | 0.141949 | 1673.077 | 0.1164389
2125.37 | 0.142197 | 1673.077 | 0.1164389
2128.04 | 0.142382 | 1673.077 | 0.1164389
2131.79 | 0.142624 | 1673.077 | 0.1164389
2135.23 | 0.142886 | 1673.077 | 0.1164389
2138.18 | 0.143117 | 1684.615 | 0.1170736
2140.62 | 0.143274 | 1684.615 | 0.1170736
2142.22 | 0.143388 | 1684.615 | 0.1170736
2145.17 | 0.143631 | 1684.615 | 0.1170736
2146.31 | 0.143714 | 1696.154 | 0.1177124
2151.26 | 0.144065 | 1696.154 | 0.1177124
2154.57 | 0.144295 | 1696.154 | 0.1177124
2156.85 | 0.144473 | 1696.154 | 0.1177124
2159.67 | 0.144711 | 1707.692 | 0.1183554
2162.46 | 0.144906 | 1707.692 | 0.1183554
2165.31 | 0.145145 | 1707.692 | 0.1183554
2168.18 | 0.145347 | 1707.692 | 0.1183554
2170.17 | 0.145512 | 1707.692 | 0.1183554
2173.47 | 0.145731 | 1719.231 | 0.1190029
2175.19 | 0.145886 | 1719.231 | 0.1190029
2177.81 | 0.146073 | 1719.231 | 0.1190029
2180.88 | 0.146294 | 1719.231 | 0.1190029
2184.38 | 0.146578 | 1730.769 | 0.1196549
2187.87 | 0.14685 | 1730.769 | 0.1196549
2192.24 | 0.147172 | 1730.769 | 0.1196549
2194.43 | 0.147344 | 1730.769 | 0.1196549
2197.73 | 0.147558 | 1730.769 | 0.1196549
2200.37 | 0.14779 | 1742.308 | 0.1203118
2203.82 | 0.148044 | 1742.308 | 0.1203118
2207.49 | 0.148337 | 1742.308 | 0.1203118
2211.93 | 0.148694 | 1742.308 | 0.1203118
2215.6 | 0.148978 | 1753.846 | 0.1209737
2219.27 | 0.14922 | 1753.846 | 0.1209737
2221.64 | 0.149442 | 1753.846 | 0.1209737
2226.31 | 0.149817 | 1753.846 | 0.1209737
2231.45 | 0.150222 | 1765.385 | 0.1216407
2234.77 | 0.150486 | 1765.385 | 0.1216407
2239.13 | 0.150819 | 1765.385 | 0.1216407
2242.58 | 0.151121 | 1765.385 | 0.1216407
2246.22 | 0.151402 | 1765.385 | 0.1216407
2250.96 | 0.151778 | 1776.923 | 0.1223131
2254.78 | 0.152093 | 1776.923 | 0.1223131
2257.08 | 0.152273 | 1776.923 | 0.1223131
2260.9 | 0.152554 | 1776.923 | 0.1223131
2264.79 | 0.15289 | 1788.462 | 0.1229912
2268.56 | 0.153196 | 1788.462 | 0.1229912
2271.7 | 0.153456 | 1788.462 | 0.1229912
2274.83 | 0.153712 | 1788.462 | 0.1229912
2278.36 | 0.153999 | 1788.462 | 0.1229912
2281.56 | 0.154246 | 1800 | 0.1236751
2285.53 | 0.154611 | 1800 | 0.1236751
2289.32 | 0.154917 | 1800 | 0.1236751
2292.77 | 0.155233 | 1800 | 0.1236751
2295.62 | 0.155462 | 1811.538 | 0.124365
2299.2 | 0.155777 | 1811.538 | 0.124365
2303.32 | 0.156114 | 1811.538 | 0.124365
2306.7 | 0.156393 | 1811.538 | 0.124365
2310.22 | 0.156703 | 1811.538 | 0.124365
2313.13 | 0.156947 | 1823.077 | 0.1250613
2316.78 | 0.157263 | 1823.077 | 0.1250613
2319.85 | 0.157516 | 1823.077 | 0.1250613
2322.84 | 0.157794 | 1823.077 | 0.1250613
2326.01 | 0.158062 | 1834.615 | 0.1257641
2329.86 | 0.158412 | 1834.615 | 0.1257641
2333 | 0.158675 | 1834.615 | 0.1257641
2336.89 | 0.159024 | 1834.615 | 0.1257641
2340.51 | 0.159356 | 1846.154 | 0.1264738
2343.31 | 0.159597 | 1846.154 | 0.1264738
2346.03 | 0.159845 | 1846.154 | 0.1264738
2349.78 | 0.160187 | 1846.154 | 0.1264738
2353.29 | 0.160503 | 1846.154 | 0.1264738
2356.18 | 0.16077 | 1857.692 | 0.1271906
2359.45 | 0.161051 | 1857.692 | 0.1271906
2361.73 | 0.16127 | 1857.692 | 0.1271906
2365.3 | 0.161591 | 1857.692 | 0.1271906
2367.65 | 0.161789 | 1869.231 | 0.1279148
2371.81 | 0.162174 | 1869.231 | 0.1279148
2375.2 | 0.162489 | 1869.231 | 0.1279148
2378.73 | 0.162814 | 1869.231 | 0.1279148
2381.87 | 0.163108 | 1869.231 | 0.1279148
2384.37 | 0.163354 | 1880.769 | 0.1286467
2387.98 | 0.163697 | 1880.769 | 0.1286467
2391.83 | 0.164059 | 1880.769 | 0.1286467
2395.5 | 0.164396 | 1880.769 | 0.1286467
2399.01 | 0.164732 | 1892.308 | 0.1293866
2401.74 | 0.165006 | 1892.308 | 0.1293866
2404.51 | 0.165275 | 1892.308 | 0.1293866
2406.98 | 0.165505 | 1892.308 | 0.1293866
2410.5 | 0.165854 | 1892.308 | 0.1293866
2414.34 | 0.166239 | 1903.846 | 0.1301348
2418.06 | 0.166603 | 1903.846 | 0.1301348
2421.88 | 0.166958 | 1903.846 | 0.1301348
2425.89 | 0.167363 | 1903.846 | 0.1301348
2427.76 | 0.167577 | 1915.385 | 0.1308917
2430.68 | 0.167885 | 1915.385 | 0.1308917
2434.16 | 0.16823 | 1915.385 | 0.1308917
2437.05 | 0.168504 | 1915.385 | 0.1308917
2440.2 | 0.168838 | 1926.923 | 0.1316577
2443.62 | 0.16917 | 1926.923 | 0.1316577
2447.13 | 0.169542 | 1926.923 | 0.1316577
2450.98 | 0.169942 | 1926.923 | 0.1316577
2454.55 | 0.170322 | 1926.923 | 0.1316577
2457.19 | 0.170602 | 1938.462 | 0.1324331
2460.51 | 0.170936 | 1938.462 | 0.1324331
2463.19 | 0.171217 | 1938.462 | 0.1324331
2466.88 | 0.171616 | 1938.462 | 0.1324331
2470.22 | 0.171963 | 1950 | 0.1332184
2473.62 | 0.172334 | 1950 | 0.1332184
2477.24 | 0.172731 | 1950 | 0.1332184
2480.36 | 0.173071 | 1950 | 0.1332184
2484.7 | 0.17354 | 1950 | 0.1332184
2487.49 | 0.173842 | 1961.538 | 0.1340139
2490.78 | 0.174203 | 1961.538 | 0.1340139
2494.25 | 0.17458 | 1961.538 | 0.1340139
2498.37 | 0.175061 | 1961.538 | 0.1340139
2502.66 | 0.175553 | 1973.077 | 0.1348201
2506.11 | 0.175952 | 1973.077 | 0.1348201
2509.36 | 0.176299 | 1973.077 | 0.1348201
2511.7 | 0.176583 | 1973.077 | 0.1348201
2515.7 | 0.177046 | 1973.077 | 0.1348201
2517.76 | 0.177274 | 1984.615 | 0.1356374
2521.96 | 0.177779 | 1984.615 | 0.1356374
2525.3 | 0.178152 | 1984.615 | 0.1356374
2527.67 | 0.17846 | 1984.615 | 0.1356374
2530.87 | 0.178856 | 1996.154 | 0.1364665
2534.61 | 0.179268 | 1996.154 | 0.1364665
2538.16 | 0.179693 | 1996.154 | 0.1364665
2540.1 | 0.179972 | 1996.154 | 0.1364665
2543.27 | 0.180372 | 2007.692 | 0.1373077
2547.2 | 0.18086 | 2007.692 | 0.1373077
2549.82 | 0.181192 | 2007.692 | 0.1373077
2553.06 | 0.181591 | 2007.692 | 0.1373077
2555.5 | 0.18187 | 2007.692 | 0.1373077
2556.65 | 0.182042 | 2019.231 | 0.1381616
2559.35 | 0.18238 | 2019.231 | 0.1381616
2562.22 | 0.182772 | 2019.231 | 0.1381616
2564.27 | 0.183038 | 2019.231 | 0.1381616
2567.86 | 0.183509 | 2030.769 | 0.1390289
2570.83 | 0.183889 | 2030.769 | 0.1390289
2572.8 | 0.184165 | 2030.769 | 0.1390289
2574.8 | 0.184417 | 2030.769 | 0.1390289
2577.29 | 0.184764 | 2030.769 | 0.1390289
2579.74 | 0.185091 | 2042.308 | 0.1399102
2582.71 | 0.18549 | 2042.308 | 0.1399102
2585.75 | 0.185909 | 2042.308 | 0.1399102
2588.22 | 0.186246 | 2042.308 | 0.1399102
2590.32 | 0.186513 | 2053.846 | 0.1408061
2592.2 | 0.186798 | 2053.846 | 0.1408061
2595.21 | 0.187223 | 2053.846 | 0.1408061
2598.26 | 0.187607 | 2053.846 | 0.1408061
2601.55 | 0.188079 | 2053.846 | 0.1408061
2603.7 | 0.188398 | 2065.385 | 0.1417173
2606.77 | 0.188848 | 2065.385 | 0.1417173
2609.47 | 0.189234 | 2065.385 | 0.1417173
2612.84 | 0.189724 | 2065.385 | 0.1417173
2615.05 | 0.190063 | 2076.923 | 0.1426447
2618.55 | 0.190597 | 2076.923 | 0.1426447
2622 | 0.19112 | 2076.923 | 0.1426447
2624.66 | 0.191541 | 2076.923 | 0.1426447
2627.21 | 0.191902 | 2088.462 | 0.1435889
2630.71 | 0.19246 | 2088.462 | 0.1435889
2633.05 | 0.192833 | 2088.462 | 0.1435889
2634.77 | 0.193098 | 2088.462 | 0.1435889
2637.91 | 0.193587 | 2088.462 | 0.1435889
2641.04 | 0.194105 | 2100 | 0.1445508
2643.88 | 0.194584 | 2100 | 0.1445508
2646.4 | 0.195 | 2100 | 0.1445508
2649.05 | 0.19545 | 2100 | 0.1445508
2651.14 | 0.195803 | 2111.538 | 0.1455315
2653.69 | 0.196235 | 2111.538 | 0.1455315
2656.23 | 0.196683 | 2111.538 | 0.1455315
2659.16 | 0.197158 | 2111.538 | 0.1455315
2661.22 | 0.197531 | 2111.538 | 0.1455315
2663.6 | 0.197905 | 2123.077 | 0.1465318
2666.02 | 0.198363 | 2123.077 | 0.1465318
2666.99 | 0.198526 | 2123.077 | 0.1465318
2668.94 | 0.198866 | 2123.077 | 0.1465318
2670.74 | 0.199231 | 2134.615 | 0.1475527
2673.61 | 0.199761 | 2134.615 | 0.1475527
2675.3 | 0.20005 | 2134.615 | 0.1475527
2677.35 | 0.200466 | 2134.615 | 0.1475527
2679.02 | 0.200781 | 2134.615 | 0.1475527
2680.85 | 0.201128 | 2146.154 | 0.1485953
2683.39 | 0.201615 | 2146.154 | 0.1485953
2685.84 | 0.20209 | 2146.154 | 0.1485953
2687.88 | 0.20248 | 2146.154 | 0.1485953
2690.43 | 0.202985 | 2157.692 | 0.1496609
2693.25 | 0.203561 | 2157.692 | 0.1496609
2696.14 | 0.204144 | 2157.692 | 0.1496609
2698.66 | 0.204661 | 2157.692 | 0.1496609
2700.26 | 0.204997 | 2169.231 | 0.1507506
2702.18 | 0.205397 | 2169.231 | 0.1507506
2703.95 | 0.205767 | 2169.231 | 0.1507506
2705.61 | 0.206138 | 2169.231 | 0.1507506
2707.5 | 0.20655 | 2169.231 | 0.1507506
2709.27 | 0.206942 | 2180.769 | 0.1518658
2710.65 | 0.207213 | 2180.769 | 0.1518658
2711.6 | 0.207472 | 2180.769 | 0.1518658
2713.19 | 0.207814 | 2180.769 | 0.1518658
2715.71 | 0.208398 | 2192.308 | 0.153008
2717.63 | 0.208842 | 2192.308 | 0.153008
2718.9 | 0.209141 | 2192.308 | 0.153008
2720.93 | 0.2096 | 2192.308 | 0.153008
2722.62 | 0.209999 | 2192.308 | 0.153008
2724 | 0.21034 | 2203.846 | 0.1541789
2725.57 | 0.210718 | 2203.846 | 0.1541789
2727.69 | 0.211242 | 2203.846 | 0.1541789
2729.36 | 0.211682 | 2203.846 | 0.1541789
2731.31 | 0.212141 | 2215.385 | 0.15538
2732.34 | 0.212429 | 2215.385 | 0.15538
2734.35 | 0.212949 | 2215.385 | 0.15538
2735.86 | 0.213342 | 2215.385 | 0.15538
2737.62 | 0.213813 | 2226.923 | 0.1566134
2739.57 | 0.214336 | 2226.923 | 0.1566134
2741.29 | 0.214813 | 2226.923 | 0.1566134
2743.21 | 0.215337 | 2226.923 | 0.1566134
2744.31 | 0.21563 | 2226.923 | 0.1566134
2745.41 | 0.215923 | 2238.462 | 0.1578811
2746 | 0.216199 | 2238.462 | 0.1578811
2746.18 | 0.216434 | 2238.462 | 0.1578811
2746.6 | 0.216725 | 2238.462 | 0.1578811
2747.26 | 0.217049 | 2250 | 0.1591854
2748.32 | 0.217422 | 2250 | 0.1591854
2749.78 | 0.217922 | 2250 | 0.1591854
2750.94 | 0.218306 | 2250 | 0.1591854
2752.57 | 0.218835 | 2250 | 0.1591854
2754.09 | 0.219338 | 2261.538 | 0.1605288
2755.46 | 0.219756 | 2261.538 | 0.1605288
2757.01 | 0.220255 | 2261.538 | 0.1605288
2758.38 | 0.220688 | 2261.538 | 0.1605288
2759.96 | 0.221201 | 2273.077 | 0.161914
2761.96 | 0.221842 | 2273.077 | 0.161914
2763.18 | 0.222236 | 2273.077 | 0.161914
2764.67 | 0.222727 | 2273.077 | 0.161914
2765.79 | 0.223067 | 2273.077 | 0.161914
2767.3 | 0.223585 | 2284.615 | 0.1633442
2768.86 | 0.224125 | 2284.615 | 0.1633442
2770.06 | 0.224535 | 2284.615 | 0.1633442
2771.21 | 0.224934 | 2284.615 | 0.1633442
2772.18 | 0.225274 | 2296.154 | 0.1648225
2773.38 | 0.225695 | 2296.154 | 0.1648225
2775.03 | 0.226268 | 2296.154 | 0.1648225
2776.43 | 0.226767 | 2296.154 | 0.1648225
2777.85 | 0.227278 | 2307.692 | 0.1663532
2779.08 | 0.227728 | 2307.692 | 0.1663532
2780.08 | 0.228119 | 2307.692 | 0.1663532
2781.45 | 0.228637 | 2307.692 | 0.1663532
2782.62 | 0.229095 | 2307.692 | 0.1663532
2783.86 | 0.229588 | 2319.231 | 0.1679401
2785.06 | 0.230071 | 2319.231 | 0.1679401
2786.21 | 0.230548 | 2319.231 | 0.1679401
2787.38 | 0.231048 | 2319.231 | 0.1679401
2788.31 | 0.231435 | 2330.769 | 0.1695876
2788.93 | 0.23169 | 2330.769 | 0.1695876
2790.2 | 0.232261 | 2330.769 | 0.1695876
2791.06 | 0.232627 | 2330.769 | 0.1695876
2792.16 | 0.233127 | 2330.769 | 0.1695876
2793.3 | 0.233653 | 2342.308 | 0.1713009
2794.23 | 0.234082 | 2342.308 | 0.1713009
2795.5 | 0.234691 | 2342.308 | 0.1713009
2796.5 | 0.235184 | 2342.308 | 0.1713009
2797.57 | 0.23567 | 2353.846 | 0.1730856
2798.84 | 0.236252 | 2353.846 | 0.1730856
2799.81 | 0.236696 | 2353.846 | 0.1730856
2800.96 | 0.237218 | 2353.846 | 0.1730856
2802.36 | 0.237839 | 2353.846 | 0.1730856
2803.19 | 0.238223 | 2365.385 | 0.1749482
2804.13 | 0.238652 | 2365.385 | 0.1749482
2805.08 | 0.239092 | 2365.385 | 0.1749482
2806.13 | 0.239579 | 2365.385 | 0.1749482
2807.13 | 0.240053 | 2376.923 | 0.1768963
2808.1 | 0.240513 | 2376.923 | 0.1768963
2809.07 | 0.240985 | 2376.923 | 0.1768963
2810.05 | 0.241441 | 2376.923 | 0.1768963
2811.07 | 0.241928 | 2388.462 | 0.1789382
2812.19 | 0.242467 | 2388.462 | 0.1789382
2812.97 | 0.242862 | 2388.462 | 0.1789382
2813.92 | 0.243349 | 2388.462 | 0.1789382
2814.94 | 0.243879 | 2388.462 | 0.1789382
2815.99 | 0.244391 | 2400 | 0.1810839
2817.13 | 0.244982 | 2400 | 0.1810839
2817.94 | 0.245402 | 2400 | 0.1810839
2818.89 | 0.245897 | 2400 | 0.1810839
2819.85 | 0.246381 | 2411.538 | 0.1833449
2820.73 | 0.246855 | 2411.538 | 0.1833449
2821.65 | 0.247347 | 2411.538 | 0.1833449
2822.41 | 0.247757 | 2411.538 | 0.1833449
2823.08 | 0.248124 | 2411.538 | 0.1833449
2823.78 | 0.248522 | 2423.077 | 0.1857345
2824.38 | 0.24885 | 2423.077 | 0.1857345
2825 | 0.249185 | 2423.077 | 0.1857345
2825.67 | 0.249586 | 2423.077 | 0.1857345
2826.29 | 0.24994 | 2434.615 | 0.1882677
2826.94 | 0.250314 | 2434.615 | 0.1882677
2827.49 | 0.250646 | 2434.615 | 0.1882677
2828.05 | 0.25098 | 2434.615 | 0.1882677
2828.5 | 0.251232 | 2434.615 | 0.1882677
2829.07 | 0.251583 | 2446.154 | 0.1909618
2829.64 | 0.251958 | 2446.154 | 0.1909618
2830.21 | 0.252312 | 2446.154 | 0.1909618
2830.72 | 0.252642 | 2446.154 | 0.1909618
2831.07 | 0.252856 | 2457.692 | 0.193842
2831.46 | 0.253103 | 2457.692 | 0.193842
2831.86 | 0.253384 | 2457.692 | 0.193842
2832.21 | 0.253618 | 2457.692 | 0.193842
2832.48 | 0.253799 | 2469.231 | 0.1969327
2832.99 | 0.254124 | 2469.231 | 0.1969327
2833.38 | 0.25439 | 2469.231 | 0.1969327
2833.81 | 0.254714 | 2469.231 | 0.1969327
2834.16 | 0.25496 | 2469.231 | 0.1969327
2834.51 | 0.255207 | 2480.769 | 0.2002665
2834.9 | 0.255491 | 2480.769 | 0.2002665
2835.28 | 0.255762 | 2480.769 | 0.2002665
2835.6 | 0.256003 | 2480.769 | 0.2002665
2836.05 | 0.256329 | 2492.308 | 0.2038844
2836.38 | 0.256583 | 2492.308 | 0.2038844
2836.75 | 0.256868 | 2492.308 | 0.2038844
2837.18 | 0.257205 | 2492.308 | 0.2038844
2837.48 | 0.257455 | 2492.308 | 0.2038844
2837.87 | 0.257761 | 2503.846 | 0.2078363
2838.23 | 0.258082 | 2503.846 | 0.2078363
2838.62 | 0.258395 | 2503.846 | 0.2078363
2838.88 | 0.258621 | 2503.846 | 0.2078363
2839.12 | 0.258812 | 2515.385 | 0.2121838
2839.37 | 0.259052 | 2515.385 | 0.2121838
2839.65 | 0.259306 | 2515.385 | 0.2121838
2839.9 | 0.259513 | 2515.385 | 0.2121838
2840.18 | 0.259769 | 2515.385 | 0.2121838
2840.43 | 0.260014 | 2526.923 | 0.217003
2840.69 | 0.260252 | 2526.923 | 0.217003
2840.97 | 0.260532 | 2526.923 | 0.217003
2841.22 | 0.260785 | 2526.923 | 0.217003
2841.5 | 0.261071 | 2538.462 | 0.2224384
2841.74 | 0.261305 | 2538.462 | 0.2224384
2841.97 | 0.261592 | 2538.462 | 0.2224384
2842.25 | 0.261909 | 2538.462 | 0.2224384
2842.5 | 0.262199 | 2550 | 0.2286322
2842.74 | 0.262475 | 2550 | 0.2286322
2843 | 0.262819 | 2550 | 0.2286322
2843.17 | 0.263006 | 2550 | 0.2286322
2843.34 | 0.263235 | 2550 | 0.2286322
2843.49 | 0.263446 | 2561.538 | 0.235801
2843.64 | 0.263646 | 2561.538 | 0.235801
2843.79 | 0.263874 | 2561.538 | 0.235801
2843.94 | 0.264089 | 2561.538 | 0.235801
2844.09 | 0.26434 | 2573.077 | 0.2442353
2844.24 | 0.264601 | 2573.077 | 0.2442353
2844.39 | 0.264862 | 2573.077 | 0.2442353
2844.56 | 0.265152 | 2573.077 | 0.2442353
2844.71 | 0.265462 | 2573.077 | 0.2442353
2844.86 | 0.265788 | 2584.615 | 0.2546337
2845.01 | 0.266122 | 2584.615 | 0.2546337
2845.16 | 0.266492 | 2584.615 | 0.2546337
2845.32 | 0.266983 | 2584.615 | 0.2546337
2845.47 | 0.267499 | 2596.154 | 0.2678
2845.62 | 0.268118 | 2596.154 | 0.2678
2845.79 | 0.269086 | 2596.154 | 0.2678
2846.09 | 0.277129 | 2596.154 | 0.2678
0 | 0 | 0 | 0
0 | 0 | 0 | 0
0 | 0 | 0 | 0
0 | 0 | 0 | 0
0 | 1e-06 | 11.53846 | 0.001121552
0 | 1e-06 | 11.53846 | 0.001121552
0.01 | 3e-06 | 11.53846 | 0.001121552
0.01 | 2e-06 | 23.07692 | 0.002216876
0.01 | 1e-06 | 23.07692 | 0.002216876
0.01 | 2e-06 | 23.07692 | 0.002216876
0.01 | 1e-06 | 34.61538 | 0.003287164
0.01 | 3e-06 | 34.61538 | 0.003287164
0.01 | 8e-06 | 34.61538 | 0.003287164
0.01 | 4.7e-05 | 46.15385 | 0.004333529
0.01 | 5.3e-05 | 46.15385 | 0.004333529
0.02 | 6.1e-05 | 46.15385 | 0.004333529
0.02 | 6.4e-05 | 57.69231 | 0.005357012
0.02 | 6.4e-05 | 57.69231 | 0.005357012
0.02 | 6.4e-05 | 57.69231 | 0.005357012
0.02 | 6.6e-05 | 57.69231 | 0.005357012
0.02 | 6.4e-05 | 69.23077 | 0.006358588
0.02 | 6.4e-05 | 69.23077 | 0.006358588
0.02 | 6.4e-05 | 69.23077 | 0.006358588
0.02 | 7.1e-05 | 80.76923 | 0.007339172
0.02 | 7.4e-05 | 80.76923 | 0.007339172
0.03 | 7.3e-05 | 80.76923 | 0.007339172
0.03 | 7.3e-05 | 92.30769 | 0.008299634
0.03 | 7.2e-05 | 92.30769 | 0.008299634
0.03 | 7.1e-05 | 92.30769 | 0.008299634
0.03 | 7.1e-05 | 103.8462 | 0.009240796
0.03 | 7e-05 | 103.8462 | 0.009240796
0.03 | 6.9e-05 | 103.8462 | 0.009240796
0.03 | 6.8e-05 | 115.3846 | 0.01016343
0.03 | 6.8e-05 | 115.3846 | 0.01016343
0.03 | 6.7e-05 | 115.3846 | 0.01016343
0.04 | 7.1e-05 | 115.3846 | 0.01016343
0.04 | 7.1e-05 | 126.9231 | 0.01106826
0.04 | 7.1e-05 | 126.9231 | 0.01106826
0.04 | 8.1e-05 | 126.9231 | 0.01106826
0.04 | 8.2e-05 | 138.4615 | 0.01195599
0.04 | 8.2e-05 | 138.4615 | 0.01195599
0.04 | 8.4e-05 | 138.4615 | 0.01195599
0.04 | 8.4e-05 | 150 | 0.01282725
0.04 | 8.4e-05 | 150 | 0.01282725
0.05 | 8.4e-05 | 150 | 0.01282725
0.05 | 8.3e-05 | 161.5385 | 0.01368263
0.05 | 8.3e-05 | 161.5385 | 0.01368263
0.05 | 8.4e-05 | 161.5385 | 0.01368263
0.05 | 8.3e-05 | 173.0769 | 0.01452277
0.05 | 8.2e-05 | 173.0769 | 0.01452277
0.06 | 8.2e-05 | 173.0769 | 0.01452277
0.06 | 8.2e-05 | 173.0769 | 0.01452277
0.06 | 8.2e-05 | 184.6154 | 0.01534822
0.06 | 8.3e-05 | 184.6154 | 0.01534822
0.06 | 8.3e-05 | 184.6154 | 0.01534822
0.07 | 8.3e-05 | 196.1538 | 0.01615949
0.07 | 8.3e-05 | 196.1538 | 0.01615949
0.07 | 8.3e-05 | 196.1538 | 0.01615949
0.08 | 8.6e-05 | 207.6923 | 0.01695709
0.08 | 8.7e-05 | 207.6923 | 0.01695709
0.08 | 8.8e-05 | 207.6923 | 0.01695709
0.09 | 8.8e-05 | 219.2308 | 0.0177415
0.09 | 8.8e-05 | 219.2308 | 0.0177415
0.1 | 8.8e-05 | 219.2308 | 0.0177415
0.1 | 8.9e-05 | 230.7692 | 0.01851316
0.1 | 9e-05 | 230.7692 | 0.01851316
0.11 | 9e-05 | 230.7692 | 0.01851316
0.11 | 9e-05 | 230.7692 | 0.01851316
0.12 | 9.2e-05 | 242.3077 | 0.01927252
0.12 | 9.2e-05 | 242.3077 | 0.01927252
0.13 | 9.3e-05 | 242.3077 | 0.01927252
0.13 | 9.2e-05 | 253.8462 | 0.02001996
0.13 | 8.9e-05 | 253.8462 | 0.02001996
0.14 | 9.1e-05 | 253.8462 | 0.02001996
0.14 | 9.4e-05 | 265.3846 | 0.0207559
0.15 | 9.3e-05 | 265.3846 | 0.0207559
0.15 | 9.2e-05 | 265.3846 | 0.0207559
0.15 | 9.2e-05 | 276.9231 | 0.0214807
0.16 | 9.2e-05 | 276.9231 | 0.0214807
0.16 | 9.3e-05 | 276.9231 | 0.0214807
0.17 | 9.1e-05 | 288.4615 | 0.02219473
0.17 | 9.1e-05 | 288.4615 | 0.02219473
0.18 | 9.2e-05 | 288.4615 | 0.02219473
0.18 | 9.1e-05 | 288.4615 | 0.02219473
0.19 | 9.5e-05 | 300 | 0.02289832
0.2 | 9.6e-05 | 300 | 0.02289832
0.21 | 9.8e-05 | 300 | 0.02289832
0.23 | 9.9e-05 | 311.5385 | 0.0235918
0.24 | 0.000115 | 311.5385 | 0.0235918
0.25 | 0.000131 | 311.5385 | 0.0235918
0.26 | 0.000129 | 323.0769 | 0.02427549
0.27 | 0.000129 | 323.0769 | 0.02427549
0.28 | 0.000129 | 323.0769 | 0.02427549
0.29 | 0.000131 | 334.6154 | 0.02494968
0.3 | 0.000129 | 334.6154 | 0.02494968
0.31 | 0.00013 | 334.6154 | 0.02494968
0.32 | 0.000129 | 346.1538 | 0.02561467
0.34 | 0.00013 | 346.1538 | 0.02561467
0.35 | 0.000129 | 346.1538 | 0.02561467
0.36 | 0.000128 | 346.1538 | 0.02561467
0.38 | 0.000128 | 357.6923 | 0.02627073
0.41 | 0.000128 | 357.6923 | 0.02627073
0.43 | 0.000128 | 357.6923 | 0.02627073
0.45 | 0.000127 | 369.2308 | 0.02691812
0.48 | 0.000124 | 369.2308 | 0.02691812
0.5 | 0.000124 | 369.2308 | 0.02691812
0.52 | 0.000123 | 380.7692 | 0.0275571
0.54 | 0.000122 | 380.7692 | 0.0275571
0.57 | 0.00012 | 380.7692 | 0.0275571
0.59 | 0.000119 | 392.3077 | 0.02818792
0.61 | 0.000117 | 392.3077 | 0.02818792
0.64 | 0.000116 | 392.3077 | 0.02818792
0.66 | 0.00012 | 403.8462 | 0.02881081
0.69 | 0.000121 | 403.8462 | 0.02881081
0.7 | 0.000121 | 403.8462 | 0.02881081
0.73 | 0.000123 | 403.8462 | 0.02881081
0.75 | 0.000121 | 415.3846 | 0.02942599
0.78 | 0.000123 | 415.3846 | 0.02942599
0.79 | 0.000124 | 415.3846 | 0.02942599
0.82 | 0.000122 | 426.9231 | 0.03003369
0.85 | 0.000127 | 426.9231 | 0.03003369
0.87 | 0.000132 | 426.9231 | 0.03003369
0.89 | 0.000136 | 438.4615 | 0.03063411
0.91 | 0.000138 | 438.4615 | 0.03063411
0.94 | 0.000142 | 438.4615 | 0.03063411
0.96 | 0.000143 | 450 | 0.03122745
0.98 | 0.000143 | 450 | 0.03122745
1 | 0.00015 | 450 | 0.03122745
1.03 | 0.000152 | 461.5385 | 0.03181391
1.05 | 0.000151 | 461.5385 | 0.03181391
1.07 | 0.000153 | 461.5385 | 0.03181391
1.1 | 0.000152 | 473.0769 | 0.03239369
1.12 | 0.000151 | 473.0769 | 0.03239369
1.14 | 0.00015 | 473.0769 | 0.03239369
1.16 | 0.000152 | 473.0769 | 0.03239369
1.19 | 0.000158 | 484.6154 | 0.03296695
1.21 | 0.000162 | 484.6154 | 0.03296695
1.23 | 0.000162 | 484.6154 | 0.03296695
1.26 | 0.000159 | 496.1538 | 0.03353387
1.28 | 0.000162 | 496.1538 | 0.03353387
1.31 | 0.000169 | 496.1538 | 0.03353387
1.32 | 0.00017 | 507.6923 | 0.03409463
1.35 | 0.000168 | 507.6923 | 0.03409463
1.37 | 0.000177 | 507.6923 | 0.03409463
1.4 | 0.000179 | 519.2308 | 0.03464938
1.42 | 0.00018 | 519.2308 | 0.03464938
1.44 | 0.000178 | 519.2308 | 0.03464938
1.47 | 0.000177 | 530.7692 | 0.03519829
1.49 | 0.000176 | 530.7692 | 0.03519829
1.51 | 0.000178 | 530.7692 | 0.03519829
1.53 | 0.000177 | 530.7692 | 0.03519829
1.56 | 0.000185 | 542.3077 | 0.03574151
1.58 | 0.000188 | 542.3077 | 0.03574151
1.6 | 0.000191 | 542.3077 | 0.03574151
1.63 | 0.000191 | 553.8462 | 0.03627917
1.65 | 0.000193 | 553.8462 | 0.03627917
1.68 | 0.00019 | 553.8462 | 0.03627917
1.69 | 0.000192 | 565.3846 | 0.03681144
1.72 | 0.000192 | 565.3846 | 0.03681144
1.74 | 0.000198 | 565.3846 | 0.03681144
1.77 | 0.000205 | 576.9231 | 0.03733844
1.78 | 0.000204 | 576.9231 | 0.03733844
1.8 | 0.000213 | 576.9231 | 0.03733844
1.83 | 0.000218 | 588.4615 | 0.03786031
1.85 | 0.000222 | 588.4615 | 0.03786031
1.87 | 0.000225 | 588.4615 | 0.03786031
1.9 | 0.000226 | 588.4615 | 0.03786031
1.92 | 0.000224 | 600 | 0.03837718
1.94 | 0.000226 | 600 | 0.03837718
1.96 | 0.000226 | 600 | 0.03837718
1.99 | 0.00023 | 611.5385 | 0.03888918
2.01 | 0.000233 | 611.5385 | 0.03888918
2.03 | 0.000234 | 611.5385 | 0.03888918
2.06 | 0.000235 | 623.0769 | 0.03939643
2.08 | 0.000233 | 623.0769 | 0.03939643
2.11 | 0.000237 | 623.0769 | 0.03939643
2.12 | 0.000239 | 634.6154 | 0.03989904
2.15 | 0.000246 | 634.6154 | 0.03989904
2.17 | 0.000252 | 634.6154 | 0.03989904
2.2 | 0.000255 | 646.1538 | 0.04039713
2.22 | 0.000255 | 646.1538 | 0.04039713
2.24 | 0.000259 | 646.1538 | 0.04039713
2.27 | 0.000263 | 646.1538 | 0.04039713
2.29 | 0.000263 | 657.6923 | 0.04089081
2.55 | 0.000281 | 657.6923 | 0.04089081
3.3 | 0.000363 | 657.6923 | 0.04089081
4.05 | 0.000447 | 669.2308 | 0.0413802
4.8 | 0.000511 | 669.2308 | 0.0413802
5.3 | 0.000547 | 669.2308 | 0.0413802
6.05 | 0.000608 | 680.7692 | 0.04186539
6.8 | 0.00067 | 680.7692 | 0.04186539
7.55 | 0.000728 | 680.7692 | 0.04186539
8.05 | 0.00077 | 692.3077 | 0.04234649
8.8 | 0.000837 | 692.3077 | 0.04234649
9.55 | 0.000897 | 692.3077 | 0.04234649
10.3 | 0.000962 | 703.8462 | 0.0428236
10.8 | 0.001002 | 703.8462 | 0.0428236
11.55 | 0.001059 | 703.8462 | 0.0428236
12.3 | 0.001131 | 703.8462 | 0.0428236
13.05 | 0.001199 | 715.3846 | 0.04329681
13.55 | 0.001233 | 715.3846 | 0.04329681
14.3 | 0.001308 | 715.3846 | 0.04329681
15.05 | 0.001376 | 726.9231 | 0.04376622
15.8 | 0.001434 | 726.9231 | 0.04376622
16.3 | 0.001473 | 726.9231 | 0.04376622
17.05 | 0.001547 | 738.4615 | 0.04423193
17.8 | 0.001624 | 738.4615 | 0.04423193
18.8 | 0.001731 | 738.4615 | 0.04423193
19.8 | 0.001803 | 750 | 0.04469401
21.3 | 0.001925 | 750 | 0.04469401
22.8 | 0.002058 | 750 | 0.04469401
23.8 | 0.002142 | 761.5385 | 0.04515257
25.3 | 0.002272 | 761.5385 | 0.04515257
26.8 | 0.002409 | 761.5385 | 0.04515257
28.3 | 0.002574 | 761.5385 | 0.04515257
29.3 | 0.002648 | 773.0769 | 0.04560768
30.8 | 0.002785 | 773.0769 | 0.04560768
32.3 | 0.002927 | 773.0769 | 0.04560768
33.8 | 0.003057 | 784.6154 | 0.04605942
34.8 | 0.003153 | 784.6154 | 0.04605942
36.3 | 0.003293 | 784.6154 | 0.04605942
37.8 | 0.003445 | 796.1538 | 0.04650788
39.3 | 0.003581 | 796.1538 | 0.04650788
40.3 | 0.003667 | 796.1538 | 0.04650788
41.8 | 0.003823 | 807.6923 | 0.04695313
43.3 | 0.003964 | 807.6923 | 0.04695313
44.8 | 0.004106 | 807.6923 | 0.04695313
45.8 | 0.004186 | 819.2308 | 0.04739525
47.3 | 0.004333 | 819.2308 | 0.04739525
48.8 | 0.00447 | 819.2308 | 0.04739525
50.3 | 0.004616 | 819.2308 | 0.04739525
51.3 | 0.004709 | 830.7692 | 0.04783432
52.8 | 0.004861 | 830.7692 | 0.04783432
54.3 | 0.004998 | 830.7692 | 0.04783432
55.8 | 0.005132 | 842.3077 | 0.0482704
56.8 | 0.005223 | 842.3077 | 0.0482704
58.3 | 0.005356 | 842.3077 | 0.0482704
59.81 | 0.005496 | 853.8462 | 0.04870357
61.31 | 0.00564 | 853.8462 | 0.04870357
62.31 | 0.005733 | 853.8462 | 0.04870357
63.81 | 0.005878 | 865.3846 | 0.0491339
65.31 | 0.006015 | 865.3846 | 0.0491339
66.81 | 0.006165 | 865.3846 | 0.0491339
67.81 | 0.00626 | 876.9231 | 0.04956144
69.31 | 0.006389 | 876.9231 | 0.04956144
70.81 | 0.006539 | 876.9231 | 0.04956144
72.31 | 0.006679 | 876.9231 | 0.04956144
73.31 | 0.006771 | 888.4615 | 0.04998628
74.81 | 0.006915 | 888.4615 | 0.04998628
76.31 | 0.007068 | 888.4615 | 0.04998628
77.81 | 0.007194 | 900 | 0.05040847
78.81 | 0.007286 | 900 | 0.05040847
80.31 | 0.007416 | 900 | 0.05040847
81.81 | 0.007548 | 911.5385 | 0.05082807
82.81 | 0.00764 | 911.5385 | 0.05082807
84.31 | 0.007765 | 911.5385 | 0.05082807
85.81 | 0.007915 | 923.0769 | 0.05124515
87.31 | 0.008058 | 923.0769 | 0.05124515
88.31 | 0.008155 | 923.0769 | 0.05124515
89.81 | 0.008276 | 934.6154 | 0.05165977
91.31 | 0.008422 | 934.6154 | 0.05165977
92.81 | 0.008557 | 934.6154 | 0.05165977
93.81 | 0.008635 | 946.1538 | 0.05207197
95.31 | 0.008776 | 946.1538 | 0.05207197
96.81 | 0.008916 | 946.1538 | 0.05207197
98.31 | 0.00905 | 946.1538 | 0.05207197
99.31 | 0.009134 | 957.6923 | 0.05248184
100.81 | 0.009267 | 957.6923 | 0.05248184
102.31 | 0.009407 | 957.6923 | 0.05248184
103.81 | 0.009541 | 969.2308 | 0.05288941
104.81 | 0.009623 | 969.2308 | 0.05288941
106.31 | 0.009761 | 969.2308 | 0.05288941
107.81 | 0.009888 | 980.7692 | 0.05329474
109.31 | 0.010034 | 980.7692 | 0.05329474
110.31 | 0.010114 | 980.7692 | 0.05329474
111.81 | 0.010229 | 992.3077 | 0.05369789
113.31 | 0.010374 | 992.3077 | 0.05369789
114.81 | 0.010499 | 992.3077 | 0.05369789
115.81 | 0.010564 | 1003.846 | 0.05409891
117.31 | 0.010689 | 1003.846 | 0.05409891
118.81 | 0.010814 | 1003.846 | 0.05409891
120.31 | 0.010939 | 1003.846 | 0.05409891
121.31 | 0.011019 | 1015.385 | 0.05449785
122.81 | 0.011139 | 1015.385 | 0.05449785
124.31 | 0.011279 | 1015.385 | 0.05449785
125.81 | 0.011394 | 1026.923 | 0.05489476
126.81 | 0.011484 | 1026.923 | 0.05489476
128.31 | 0.011609 | 1026.923 | 0.05489476
129.81 | 0.011724 | 1038.462 | 0.05528969
131.31 | 0.011844 | 1038.462 | 0.05528969
132.31 | 0.011929 | 1038.462 | 0.05528969
133.81 | 0.012049 | 1050 | 0.05568269
135.31 | 0.012164 | 1050 | 0.05568269
136.31 | 0.012244 | 1050 | 0.05568269
138.26 | 0.012389 | 1061.538 | 0.05607381
141.26 | 0.012624 | 1061.538 | 0.05607381
144.26 | 0.012859 | 1061.538 | 0.05607381
146.26 | 0.012999 | 1061.538 | 0.05607381
149.26 | 0.013224 | 1073.077 | 0.0564631
152.26 | 0.013459 | 1073.077 | 0.0564631
155.26 | 0.013674 | 1073.077 | 0.0564631
157.26 | 0.013829 | 1084.615 | 0.05685059
160.26 | 0.014069 | 1084.615 | 0.05685059
163.26 | 0.014294 | 1084.615 | 0.05685059
166.26 | 0.014514 | 1096.154 | 0.05723634
168.26 | 0.014664 | 1096.154 | 0.05723634
171.26 | 0.014879 | 1096.154 | 0.05723634
174.26 | 0.015104 | 1107.692 | 0.05762039
177.26 | 0.015319 | 1107.692 | 0.05762039
179.26 | 0.015459 | 1107.692 | 0.05762039
182.26 | 0.015674 | 1119.231 | 0.05800278
185.26 | 0.015909 | 1119.231 | 0.05800278
185.75 | 0.015944 | 1119.231 | 0.05800278
186.75 | 0.016004 | 1119.231 | 0.05800278
189.75 | 0.016229 | 1130.769 | 0.05838356
192.75 | 0.016419 | 1130.769 | 0.05838356
195.75 | 0.016619 | 1130.769 | 0.05838356
197.75 | 0.016754 | 1142.308 | 0.05876277
200.75 | 0.016964 | 1142.308 | 0.05876277
203.75 | 0.017169 | 1142.308 | 0.05876277
206.75 | 0.017369 | 1153.846 | 0.05914045
208.75 | 0.017504 | 1153.846 | 0.05914045
211.75 | 0.017689 | 1153.846 | 0.05914045
214.75 | 0.017884 | 1165.385 | 0.05951663
217.75 | 0.018064 | 1165.385 | 0.05951663
219.75 | 0.018194 | 1165.385 | 0.05951663
222.75 | 0.018374 | 1176.923 | 0.05989137
225.75 | 0.018559 | 1176.923 | 0.05989137
228.75 | 0.018774 | 1176.923 | 0.05989137
230.75 | 0.018894 | 1176.923 | 0.05989137
233.75 | 0.019094 | 1188.462 | 0.06026469
236.75 | 0.019269 | 1188.462 | 0.06026469
239.75 | 0.019459 | 1188.462 | 0.06026469
241.75 | 0.019584 | 1200 | 0.06063664
244.75 | 0.019774 | 1200 | 0.06063664
247.75 | 0.019944 | 1200 | 0.06063664
249.75 | 0.020074 | 1211.538 | 0.06100726
252.75 | 0.020259 | 1211.538 | 0.06100726
255.75 | 0.020434 | 1211.538 | 0.06100726
258.75 | 0.020604 | 1223.077 | 0.06137658
260.75 | 0.020724 | 1223.077 | 0.06137658
263.75 | 0.020914 | 1223.077 | 0.06137658
266.75 | 0.021114 | 1234.615 | 0.06174464
269.75 | 0.021309 | 1234.615 | 0.06174464
271.75 | 0.021414 | 1234.615 | 0.06174464
274.75 | 0.021584 | 1234.615 | 0.06174464
277.75 | 0.021774 | 1246.154 | 0.06211148
280.76 | 0.021939 | 1246.154 | 0.06211148
284.76 | 0.022184 | 1246.154 | 0.06211148
290.76 | 0.022509 | 1257.692 | 0.06247714
296.76 | 0.022854 | 1257.692 | 0.06247714
302.76 | 0.023204 | 1257.692 | 0.06247714
306.76 | 0.023469 | 1269.231 | 0.06284164
312.76 | 0.023784 | 1269.231 | 0.06284164
318.76 | 0.024119 | 1269.231 | 0.06284164
324.76 | 0.024439 | 1280.769 | 0.06320502
328.58 | 0.024664 | 1280.769 | 0.06320502
334.58 | 0.024979 | 1280.769 | 0.06320502
340.58 | 0.025304 | 1292.308 | 0.06356732
346.58 | 0.025629 | 1292.308 | 0.06356732
350.58 | 0.025859 | 1292.308 | 0.06356732
356.58 | 0.026169 | 1292.308 | 0.06356732
362.58 | 0.026489 | 1303.846 | 0.06392857
368.58 | 0.026799 | 1303.846 | 0.06392857
372.58 | 0.027009 | 1303.846 | 0.06392857
378.58 | 0.027319 | 1315.385 | 0.06428881
384.58 | 0.027614 | 1315.385 | 0.06428881
390.58 | 0.027929 | 1315.385 | 0.06428881
394.58 | 0.028114 | 1326.923 | 0.06464806
400.58 | 0.028439 | 1326.923 | 0.06464806
406.58 | 0.028739 | 1326.923 | 0.06464806
412.58 | 0.029049 | 1338.462 | 0.06500637
416.58 | 0.029249 | 1338.462 | 0.06500637
422.58 | 0.029549 | 1338.462 | 0.06500637
426.89 | 0.029799 | 1350 | 0.06536376
432.89 | 0.030069 | 1350 | 0.06536376
435.74 | 0.030224 | 1350 | 0.06536376
441.74 | 0.030509 | 1361.538 | 0.06572027
447.74 | 0.030799 | 1361.538 | 0.06572027
450.41 | 0.030939 | 1361.538 | 0.06572027
456.41 | 0.031204 | 1361.538 | 0.06572027
462.41 | 0.031514 | 1373.077 | 0.06607592
468.41 | 0.031809 | 1373.077 | 0.06607592
472.41 | 0.031994 | 1373.077 | 0.06607592
478.41 | 0.032284 | 1384.615 | 0.06643075
484.41 | 0.032564 | 1384.615 | 0.06643075
490.41 | 0.032824 | 1384.615 | 0.06643075
494.41 | 0.033029 | 1396.154 | 0.06678479
500.41 | 0.033279 | 1396.154 | 0.06678479
506.41 | 0.033564 | 1396.154 | 0.06678479
512.41 | 0.033849 | 1407.692 | 0.06713807
516.41 | 0.034059 | 1407.692 | 0.06713807
522.41 | 0.034354 | 1407.692 | 0.06713807
528.41 | 0.034604 | 1419.231 | 0.06749062
534.41 | 0.034899 | 1419.231 | 0.06749062
538.41 | 0.035069 | 1419.231 | 0.06749062
544.41 | 0.035354 | 1419.231 | 0.06749062
550.41 | 0.035629 | 1430.769 | 0.06784248
556.41 | 0.035894 | 1430.769 | 0.06784248
560.41 | 0.036079 | 1430.769 | 0.06784248
566.41 | 0.036354 | 1442.308 | 0.06819366
572.41 | 0.036639 | 1442.308 | 0.06819366
578.41 | 0.036904 | 1442.308 | 0.06819366
582.41 | 0.037094 | 1453.846 | 0.0685442
588.41 | 0.037369 | 1453.846 | 0.0685442
594.41 | 0.037649 | 1453.846 | 0.0685442
600.41 | 0.037899 | 1465.385 | 0.06889413
604.41 | 0.038069 | 1465.385 | 0.06889413
610.41 | 0.038349 | 1465.385 | 0.06889413
616.42 | 0.038624 | 1476.923 | 0.06924348
622.42 | 0.038899 | 1476.923 | 0.06924348
626.42 | 0.039054 | 1476.923 | 0.06924348
630.73 | 0.039319 | 1476.923 | 0.06924348
636.73 | 0.039534 | 1488.462 | 0.06959228
641.29 | 0.039729 | 1488.462 | 0.06959228
645.29 | 0.039904 | 1488.462 | 0.06959228
651.29 | 0.040164 | 1500 | 0.06994056
657.29 | 0.040424 | 1500 | 0.06994056
661.29 | 0.040584 | 1500 | 0.06994056
667.29 | 0.040834 | 1511.538 | 0.07028833
673.29 | 0.041094 | 1511.538 | 0.07028833
679.29 | 0.041329 | 1511.538 | 0.07028833
683.29 | 0.041504 | 1523.077 | 0.07063565
689.29 | 0.041774 | 1523.077 | 0.07063565
695.29 | 0.042019 | 1523.077 | 0.07063565
701.29 | 0.042304 | 1534.615 | 0.07098252
705.29 | 0.042454 | 1534.615 | 0.07098252
711.29 | 0.042719 | 1534.615 | 0.07098252
717.29 | 0.042959 | 1534.615 | 0.07098252
723.29 | 0.043199 | 1546.154 | 0.07132898
727.29 | 0.043354 | 1546.154 | 0.07132898
733.29 | 0.043639 | 1546.154 | 0.07132898
739.29 | 0.043909 | 1557.692 | 0.07167506
745.29 | 0.044144 | 1557.692 | 0.07167506
749.29 | 0.044334 | 1557.692 | 0.07167506
755.29 | 0.044559 | 1569.231 | 0.07202078
761.29 | 0.044834 | 1569.231 | 0.07202078
767.29 | 0.045054 | 1569.231 | 0.07202078
771.29 | 0.045244 | 1580.769 | 0.07236618
777.29 | 0.045474 | 1580.769 | 0.07236618
783.29 | 0.045744 | 1580.769 | 0.07236618
789.29 | 0.045984 | 1592.308 | 0.07271127
793.29 | 0.046144 | 1592.308 | 0.07271127
799.29 | 0.046349 | 1592.308 | 0.07271127
805.29 | 0.046584 | 1592.308 | 0.07271127
811.29 | 0.046804 | 1603.846 | 0.07305609
815.29 | 0.046979 | 1603.846 | 0.07305609
821.29 | 0.047234 | 1603.846 | 0.07305609
827.29 | 0.047489 | 1615.385 | 0.07340066
833.29 | 0.047724 | 1615.385 | 0.07340066
837.29 | 0.047899 | 1615.385 | 0.07340066
843.29 | 0.048159 | 1626.923 | 0.07374502
849.29 | 0.048399 | 1626.923 | 0.07374502
855.29 | 0.048664 | 1626.923 | 0.07374502
859.29 | 0.048834 | 1638.462 | 0.07408918
865.29 | 0.049054 | 1638.462 | 0.07408918
871.29 | 0.049304 | 1638.462 | 0.07408918
877.29 | 0.049539 | 1650 | 0.07443318
881.29 | 0.049699 | 1650 | 0.07443318
887.29 | 0.049934 | 1650 | 0.07443318
893.29 | 0.050184 | 1650 | 0.07443318
897.29 | 0.050344 | 1661.538 | 0.07477704
903.29 | 0.050594 | 1661.538 | 0.07477704
909.29 | 0.050819 | 1661.538 | 0.07477704
913.87 | 0.051004 | 1673.077 | 0.07512079
917.87 | 0.051154 | 1673.077 | 0.07512079
923.87 | 0.051384 | 1673.077 | 0.07512079
929.87 | 0.051639 | 1684.615 | 0.07546446
935.87 | 0.051864 | 1684.615 | 0.07546446
939.87 | 0.052034 | 1684.615 | 0.07546446
945.87 | 0.052269 | 1696.154 | 0.07580807
951.87 | 0.052509 | 1696.154 | 0.07580807
957.87 | 0.052739 | 1696.154 | 0.07580807
961.19 | 0.052879 | 1707.692 | 0.07615164
967.19 | 0.053134 | 1707.692 | 0.07615164
973.19 | 0.053364 | 1707.692 | 0.07615164
979.19 | 0.053609 | 1707.692 | 0.07615164
982.81 | 0.053734 | 1719.231 | 0.07649522
988.81 | 0.054004 | 1719.231 | 0.07649522
994.81 | 0.054224 | 1719.231 | 0.07649522
1000.81 | 0.054449 | 1730.769 | 0.07683882
1004.81 | 0.054609 | 1730.769 | 0.07683882
1010.81 | 0.054844 | 1730.769 | 0.07683882
1016.81 | 0.055064 | 1742.308 | 0.07718247
1022.81 | 0.055309 | 1742.308 | 0.07718247
1026.81 | 0.055474 | 1742.308 | 0.07718247
1032.82 | 0.055699 | 1753.846 | 0.07752619
1038.82 | 0.055934 | 1753.846 | 0.07752619
1044.82 | 0.056174 | 1753.846 | 0.07752619
1048.82 | 0.056334 | 1765.385 | 0.07787002
1054.82 | 0.056559 | 1765.385 | 0.07787002
1060.82 | 0.056814 | 1765.385 | 0.07787002
1066.82 | 0.057034 | 1765.385 | 0.07787002
1070.82 | 0.057189 | 1776.923 | 0.07821398
1076.82 | 0.057419 | 1776.923 | 0.07821398
1082.82 | 0.057654 | 1776.923 | 0.07821398
1088.82 | 0.057869 | 1788.462 | 0.0785581
1092.82 | 0.058034 | 1788.462 | 0.0785581
1098.82 | 0.058269 | 1788.462 | 0.0785581
1104.82 | 0.058454 | 1800 | 0.07890241
1108.92 | 0.058654 | 1800 | 0.07890241
1112.92 | 0.058794 | 1800 | 0.07890241
1118.92 | 0.059049 | 1811.538 | 0.07924693
1123.68 | 0.059214 | 1811.538 | 0.07924693
1127.68 | 0.059374 | 1811.538 | 0.07924693
1133.68 | 0.059614 | 1823.077 | 0.07959169
1139.68 | 0.059844 | 1823.077 | 0.07959169
1145.68 | 0.060094 | 1823.077 | 0.07959169
1149.68 | 0.060224 | 1834.615 | 0.07993672
1155.68 | 0.060444 | 1834.615 | 0.07993672
1161.68 | 0.060689 | 1834.615 | 0.07993672
1167.68 | 0.060909 | 1834.615 | 0.07993672
1169.83 | 0.061019 | 1846.154 | 0.08028204
1175.1 | 0.061199 | 1846.154 | 0.08028204
1181.1 | 0.061434 | 1846.154 | 0.08028204
1187.1 | 0.061659 | 1857.692 | 0.08062769
1191.1 | 0.061834 | 1857.692 | 0.08062769
1197.1 | 0.062034 | 1857.692 | 0.08062769
1203.1 | 0.062274 | 1869.231 | 0.08097369
1209.1 | 0.062504 | 1869.231 | 0.08097369
1213.1 | 0.062654 | 1869.231 | 0.08097369
1219.1 | 0.062904 | 1880.769 | 0.08132007
1225.1 | 0.063099 | 1880.769 | 0.08132007
1231.1 | 0.063344 | 1880.769 | 0.08132007
1235.1 | 0.063499 | 1892.308 | 0.08166686
1241.1 | 0.063729 | 1892.308 | 0.08166686
1247.1 | 0.063949 | 1892.308 | 0.08166686
1253.1 | 0.064189 | 1892.308 | 0.08166686
1257.1 | 0.064329 | 1903.846 | 0.08201409
1263.1 | 0.064574 | 1903.846 | 0.08201409
1267.1 | 0.064664 | 1903.846 | 0.08201409
1273.1 | 0.064864 | 1915.385 | 0.08236178
1277.1 | 0.065029 | 1915.385 | 0.08236178
1283.1 | 0.065279 | 1915.385 | 0.08236178
1289.1 | 0.065514 | 1926.923 | 0.08270997
1295.02 | 0.065709 | 1926.923 | 0.08270997
1299.02 | 0.065834 | 1926.923 | 0.08270997
1305.02 | 0.066079 | 1938.462 | 0.08305868
1311.02 | 0.066349 | 1938.462 | 0.08305868
1317.02 | 0.066559 | 1938.462 | 0.08305868
1321.02 | 0.066689 | 1950 | 0.08340795
1327.02 | 0.066934 | 1950 | 0.08340795
1333.02 | 0.067159 | 1950 | 0.08340795
1336.26 | 0.067264 | 1950 | 0.08340795
1336.26 | 0.067264 | 1961.538 | 0.0837578
1340.26 | 0.067374 | 1961.538 | 0.0837578
1345.9 | 0.067525 | 1961.538 | 0.0837578
1347.9 | 0.067612 | 1973.077 | 0.08410826
1353.9 | 0.067818 | 1973.077 | 0.08410826
1359.9 | 0.068044 | 1973.077 | 0.08410826
1365.9 | 0.068266 | 1984.615 | 0.08445937
1369.9 | 0.068424 | 1984.615 | 0.08445937
1375.9 | 0.068662 | 1984.615 | 0.08445937
1381.9 | 0.068879 | 1996.154 | 0.08481116
1387.9 | 0.069106 | 1996.154 | 0.08481116
1391.9 | 0.069252 | 1996.154 | 0.08481116
1397.91 | 0.069472 | 2007.692 | 0.08516365
1403.91 | 0.069693 | 2007.692 | 0.08516365
1409.91 | 0.069931 | 2007.692 | 0.08516365
1413.91 | 0.070077 | 2007.692 | 0.08516365
1419.91 | 0.070297 | 2019.231 | 0.08551688
1425.91 | 0.070528 | 2019.231 | 0.08551688
1431.91 | 0.070761 | 2019.231 | 0.08551688
1435.91 | 0.070901 | 2030.769 | 0.08587088
1441.91 | 0.071115 | 2030.769 | 0.08587088
1447.91 | 0.071358 | 2030.769 | 0.08587088
1453.91 | 0.071593 | 2042.308 | 0.08622568
1457.91 | 0.071765 | 2042.308 | 0.08622568
1463.91 | 0.071963 | 2042.308 | 0.08622568
1469.91 | 0.072195 | 2053.846 | 0.08658132
1475.91 | 0.072434 | 2053.846 | 0.08658132
1479.91 | 0.072595 | 2053.846 | 0.08658132
1485.91 | 0.072796 | 2065.385 | 0.08693783
1491.91 | 0.073057 | 2065.385 | 0.08693783
1497.91 | 0.073263 | 2065.385 | 0.08693783
1501.91 | 0.073422 | 2065.385 | 0.08693783
1506.59 | 0.073591 | 2076.923 | 0.08729523
1512.59 | 0.073812 | 2076.923 | 0.08729523
1518.59 | 0.074091 | 2076.923 | 0.08729523
1522.59 | 0.074218 | 2088.462 | 0.08765358
1528.59 | 0.074472 | 2088.462 | 0.08765358
1534.59 | 0.074701 | 2088.462 | 0.08765358
1540.59 | 0.074944 | 2100 | 0.08801289
1544.59 | 0.075089 | 2100 | 0.08801289
1550.59 | 0.075337 | 2100 | 0.08801289
1556.59 | 0.075561 | 2111.538 | 0.08837322
1560.59 | 0.07571 | 2111.538 | 0.08837322
1566.59 | 0.075935 | 2111.538 | 0.08837322
1572.59 | 0.076148 | 2123.077 | 0.08873458
1578.59 | 0.076405 | 2123.077 | 0.08873458
1582.59 | 0.076569 | 2123.077 | 0.08873458
1588.59 | 0.076792 | 2123.077 | 0.08873458
1594.59 | 0.077019 | 2134.615 | 0.08909702
1600.59 | 0.077268 | 2134.615 | 0.08909702
1604.59 | 0.077413 | 2134.615 | 0.08909702
1610.59 | 0.077638 | 2146.154 | 0.08946058
1616.59 | 0.077893 | 2146.154 | 0.08946058
1622.59 | 0.078143 | 2146.154 | 0.08946058
1626.59 | 0.078308 | 2157.692 | 0.08982529
1632.59 | 0.078533 | 2157.692 | 0.08982529
1638.59 | 0.078793 | 2157.692 | 0.08982529
1644.59 | 0.079008 | 2169.231 | 0.09019119
1648.59 | 0.079178 | 2169.231 | 0.09019119
1654.59 | 0.079398 | 2169.231 | 0.09019119
1660.59 | 0.079633 | 2180.769 | 0.09055832
1666.59 | 0.079868 | 2180.769 | 0.09055832
1670.59 | 0.080023 | 2180.769 | 0.09055832
1676.59 | 0.080253 | 2180.769 | 0.09055832
1682.59 | 0.080478 | 2192.308 | 0.09092673
1688.59 | 0.080723 | 2192.308 | 0.09092673
1692.6 | 0.080873 | 2192.308 | 0.09092673
1698.6 | 0.081128 | 2203.846 | 0.09129644
1704.6 | 0.081348 | 2203.846 | 0.09129644
1710.6 | 0.081588 | 2203.846 | 0.09129644
1714.6 | 0.081723 | 2215.385 | 0.0916675
1720.6 | 0.081973 | 2215.385 | 0.0916675
1726.6 | 0.082193 | 2215.385 | 0.0916675
1732.6 | 0.082453 | 2226.923 | 0.09203995
1736.6 | 0.082608 | 2226.923 | 0.09203995
1742.6 | 0.082838 | 2226.923 | 0.09203995
1748.6 | 0.083073 | 2238.462 | 0.09241385
1754.6 | 0.083303 | 2238.462 | 0.09241385
1758.6 | 0.083468 | 2238.462 | 0.09241385
1764.6 | 0.083698 | 2238.462 | 0.09241385
1770.6 | 0.083928 | 2250 | 0.09278922
1776.6 | 0.084168 | 2250 | 0.09278922
1780.6 | 0.084313 | 2250 | 0.09278922
1786.6 | 0.084543 | 2261.538 | 0.09316611
1792.6 | 0.084793 | 2261.538 | 0.09316611
1796.6 | 0.084928 | 2261.538 | 0.09316611
1802.6 | 0.085178 | 2273.077 | 0.09354458
1808.6 | 0.085428 | 2273.077 | 0.09354458
1814.6 | 0.085673 | 2273.077 | 0.09354458
1818.6 | 0.085833 | 2284.615 | 0.09392467
1824.6 | 0.086058 | 2284.615 | 0.09392467
1830.6 | 0.086293 | 2284.615 | 0.09392467
1836.6 | 0.086543 | 2296.154 | 0.09430641
1840.6 | 0.086703 | 2296.154 | 0.09430641
1846.6 | 0.086948 | 2296.154 | 0.09430641
1852.6 | 0.087158 | 2307.692 | 0.09468988
1858.6 | 0.087413 | 2307.692 | 0.09468988
1862.6 | 0.087573 | 2307.692 | 0.09468988
1868.6 | 0.087818 | 2307.692 | 0.09468988
1872.76 | 0.087973 | 2319.231 | 0.0950751
1878.76 | 0.088228 | 2319.231 | 0.0950751
1882.76 | 0.088353 | 2319.231 | 0.0950751
1888.76 | 0.088633 | 2330.769 | 0.09546214
1894.76 | 0.088858 | 2330.769 | 0.09546214
1900.76 | 0.089108 | 2330.769 | 0.09546214
1904.76 | 0.089268 | 2342.308 | 0.09585105
1910.76 | 0.089533 | 2342.308 | 0.09585105
1916.76 | 0.089763 | 2342.308 | 0.09585105
1922.76 | 0.090003 | 2353.846 | 0.09624188
1926.76 | 0.090178 | 2353.846 | 0.09624188
1932.76 | 0.090408 | 2353.846 | 0.09624188
1938.06 | 0.090658 | 2365.385 | 0.09663468
1944.06 | 0.090883 | 2365.385 | 0.09663468
1947.84 | 0.091028 | 2365.385 | 0.09663468
1953.84 | 0.091278 | 2365.385 | 0.09663468
1959.84 | 0.091508 | 2376.923 | 0.09702952
1965.84 | 0.091768 | 2376.923 | 0.09702952
1969.84 | 0.091918 | 2376.923 | 0.09702952
1975.84 | 0.092158 | 2388.462 | 0.09742645
1981.84 | 0.092418 | 2388.462 | 0.09742645
1986.65 | 0.092608 | 2388.462 | 0.09742645
1990.65 | 0.092778 | 2400 | 0.09782553
1995.92 | 0.092983 | 2400 | 0.09782553
2001.92 | 0.093238 | 2400 | 0.09782553
2005.92 | 0.093413 | 2411.538 | 0.09822682
2011.92 | 0.093618 | 2411.538 | 0.09822682
2017.92 | 0.093863 | 2411.538 | 0.09822682
2023.92 | 0.094128 | 2423.077 | 0.09863038
2027.92 | 0.094273 | 2423.077 | 0.09863038
2033.92 | 0.094523 | 2423.077 | 0.09863038
2039.92 | 0.094778 | 2423.077 | 0.09863038
2045.92 | 0.095023 | 2434.615 | 0.09903629
2049.92 | 0.095188 | 2434.615 | 0.09903629
2055.92 | 0.095428 | 2434.615 | 0.09903629
2061.92 | 0.095663 | 2446.154 | 0.0994446
2067.92 | 0.095913 | 2446.154 | 0.0994446
2071.92 | 0.096068 | 2446.154 | 0.0994446
2077.92 | 0.096308 | 2457.692 | 0.09985538
2083.92 | 0.096563 | 2457.692 | 0.09985538
2089.92 | 0.096798 | 2457.692 | 0.09985538
2093.92 | 0.096983 | 2469.231 | 0.1002687
2099.92 | 0.097218 | 2469.231 | 0.1002687
2105.92 | 0.097483 | 2469.231 | 0.1002687
2111.22 | 0.097728 | 2480.769 | 0.1006847
2114.23 | 0.097848 | 2480.769 | 0.1006847
2120.23 | 0.098078 | 2480.769 | 0.1006847
2126.23 | 0.098333 | 2480.769 | 0.1006847
2130.42 | 0.098503 | 2492.308 | 0.1011033
2134.42 | 0.098683 | 2492.308 | 0.1011033
2139.19 | 0.098873 | 2492.308 | 0.1011033
2145.19 | 0.099118 | 2503.846 | 0.1015247
2151.19 | 0.099378 | 2503.846 | 0.1015247
2155.09 | 0.099553 | 2503.846 | 0.1015247
2160.61 | 0.099793 | 2515.385 | 0.101949
2165.98 | 0.100018 | 2515.385 | 0.101949
2171.98 | 0.100253 | 2515.385 | 0.101949
2175.98 | 0.100433 | 2526.923 | 0.1023762
2178.71 | 0.100538 | 2526.923 | 0.1023762
2183.87 | 0.100783 | 2526.923 | 0.1023762
2189.87 | 0.101013 | 2538.462 | 0.1028064
2193.87 | 0.101173 | 2538.462 | 0.1028064
2199.87 | 0.101443 | 2538.462 | 0.1028064
2205.88 | 0.101693 | 2538.462 | 0.1028064
2211.88 | 0.101943 | 2550 | 0.1032397
2215.88 | 0.102113 | 2550 | 0.1032397
2221.88 | 0.102363 | 2550 | 0.1032397
2227.88 | 0.102623 | 2561.538 | 0.1036762
2231.88 | 0.102793 | 2561.538 | 0.1036762
2237.88 | 0.103033 | 2561.538 | 0.1036762
2243.88 | 0.103283 | 2573.077 | 0.104116
2249.88 | 0.103533 | 2573.077 | 0.104116
2253.88 | 0.103698 | 2573.077 | 0.104116
2259.88 | 0.103948 | 2584.615 | 0.1045592
2265.88 | 0.104208 | 2584.615 | 0.1045592
2271.88 | 0.104493 | 2584.615 | 0.1045592
2275.88 | 0.104693 | 2596.154 | 0.1050059
2281.88 | 0.104898 | 2596.154 | 0.1050059
2287.88 | 0.105173 | 2596.154 | 0.1050059
2293.88 | 0.105438 | 2596.154 | 0.1050059
2297.88 | 0.105603 | 2607.692 | 0.1054562
2303.88 | 0.105873 | 2607.692 | 0.1054562
2309.88 | 0.106138 | 2607.692 | 0.1054562
2315.88 | 0.106378 | 2619.231 | 0.1059101
2319.88 | 0.106573 | 2619.231 | 0.1059101
2323.39 | 0.106743 | 2619.231 | 0.1059101
2329.39 | 0.106978 | 2630.769 | 0.1063679
2335.39 | 0.107248 | 2630.769 | 0.1063679
2339.39 | 0.107428 | 2630.769 | 0.1063679
2344.76 | 0.107683 | 2642.308 | 0.1068295
2350.76 | 0.107928 | 2642.308 | 0.1068295
2356.76 | 0.108208 | 2642.308 | 0.1068295
2360.76 | 0.108383 | 2653.846 | 0.1072952
2366.76 | 0.108658 | 2653.846 | 0.1072952
2372.76 | 0.108933 | 2653.846 | 0.1072952
2378.76 | 0.109178 | 2653.846 | 0.1072952
2382.76 | 0.109378 | 2665.385 | 0.1077651
2388.76 | 0.109633 | 2665.385 | 0.1077651
2394.76 | 0.109908 | 2665.385 | 0.1077651
2400.76 | 0.110188 | 2676.923 | 0.1082392
2404.76 | 0.110368 | 2676.923 | 0.1082392
2410.76 | 0.110623 | 2676.923 | 0.1082392
2416.76 | 0.110903 | 2688.462 | 0.1087177
2422.76 | 0.111173 | 2688.462 | 0.1087177
2426.76 | 0.111348 | 2688.462 | 0.1087177
2432.76 | 0.111623 | 2700 | 0.1092007
2438.76 | 0.111893 | 2700 | 0.1092007
2444.76 | 0.112138 | 2700 | 0.1092007
2448.76 | 0.112333 | 2711.538 | 0.1096884
2454.76 | 0.112588 | 2711.538 | 0.1096884
2460.76 | 0.112883 | 2711.538 | 0.1096884
2464.76 | 0.113073 | 2723.077 | 0.1101809
2470.76 | 0.113343 | 2723.077 | 0.1101809
2476.76 | 0.113613 | 2723.077 | 0.1101809
2482.76 | 0.113898 | 2723.077 | 0.1101809
2486.76 | 0.114093 | 2734.615 | 0.1106784
2489.15 | 0.114193 | 2734.615 | 0.1106784
2495.15 | 0.114533 | 2734.615 | 0.1106784
2501.15 | 0.114793 | 2746.154 | 0.111181
2505.15 | 0.114978 | 2746.154 | 0.111181
2511.15 | 0.115268 | 2746.154 | 0.111181
2517.15 | 0.115528 | 2757.692 | 0.1116889
2523.15 | 0.115813 | 2757.692 | 0.1116889
2527.15 | 0.115998 | 2757.692 | 0.1116889
2533.15 | 0.116268 | 2769.231 | 0.1122023
2539.15 | 0.116573 | 2769.231 | 0.1122023
2545.15 | 0.116823 | 2769.231 | 0.1122023
2549.15 | 0.117018 | 2780.769 | 0.1127213
2555.15 | 0.117288 | 2780.769 | 0.1127213
2561.15 | 0.117578 | 2780.769 | 0.1127213
2567.15 | 0.117853 | 2780.769 | 0.1127213
2571.15 | 0.118053 | 2792.308 | 0.1132461
2577.16 | 0.118303 | 2792.308 | 0.1132461
2583.16 | 0.118603 | 2792.308 | 0.1132461
2589.16 | 0.118888 | 2803.846 | 0.1137769
2593.16 | 0.119068 | 2803.846 | 0.1137769
2599.16 | 0.119358 | 2803.846 | 0.1137769
2605.16 | 0.119653 | 2815.385 | 0.114314
2611.16 | 0.119923 | 2815.385 | 0.114314
2615.16 | 0.120128 | 2815.385 | 0.114314
2621.16 | 0.120418 | 2826.923 | 0.1148575
2627.16 | 0.120683 | 2826.923 | 0.1148575
2632.65 | 0.120973 | 2826.923 | 0.1148575
2636.65 | 0.121153 | 2838.462 | 0.1154076
2642.65 | 0.121473 | 2838.462 | 0.1154076
2648.65 | 0.121748 | 2838.462 | 0.1154076
2654.65 | 0.122043 | 2838.462 | 0.1154076
2658.65 | 0.122233 | 2850 | 0.1159647
2664.65 | 0.122518 | 2850 | 0.1159647
2670.04 | 0.122778 | 2850 | 0.1159647
2674.04 | 0.122953 | 2861.538 | 0.1165288
2680.04 | 0.123268 | 2861.538 | 0.1165288
2684.08 | 0.123468 | 2861.538 | 0.1165288
2688.54 | 0.123688 | 2873.077 | 0.1171004
2691.65 | 0.123838 | 2873.077 | 0.1171004
2697.65 | 0.124163 | 2873.077 | 0.1171004
2703.65 | 0.124478 | 2884.615 | 0.1176797
2709.02 | 0.124733 | 2884.615 | 0.1176797
2713.02 | 0.124933 | 2884.615 | 0.1176797
2719.02 | 0.125203 | 2896.154 | 0.1182668
2725.02 | 0.125503 | 2896.154 | 0.1182668
2731.02 | 0.125813 | 2896.154 | 0.1182668
2735.02 | 0.126008 | 2896.154 | 0.1182668
2741.02 | 0.126308 | 2907.692 | 0.1188623
2747.02 | 0.126578 | 2907.692 | 0.1188623
2753.02 | 0.126898 | 2907.692 | 0.1188623
2757.02 | 0.127098 | 2919.231 | 0.1194663
2763.02 | 0.127403 | 2919.231 | 0.1194663
2769.02 | 0.127688 | 2919.231 | 0.1194663
2775.02 | 0.128008 | 2930.769 | 0.1200792
2777.05 | 0.128118 | 2930.769 | 0.1200792
2783.05 | 0.128418 | 2930.769 | 0.1200792
2789.05 | 0.128693 | 2942.308 | 0.1207013
2795.05 | 0.129008 | 2942.308 | 0.1207013
2799.05 | 0.129218 | 2942.308 | 0.1207013
2805.05 | 0.129523 | 2953.846 | 0.1213331
2811.05 | 0.129843 | 2953.846 | 0.1213331
2817.05 | 0.130168 | 2953.846 | 0.1213331
2821.05 | 0.130388 | 2953.846 | 0.1213331
2827.05 | 0.130713 | 2965.385 | 0.1219749
2833.05 | 0.131008 | 2965.385 | 0.1219749
2839.05 | 0.131328 | 2965.385 | 0.1219749
2843.05 | 0.131538 | 2976.923 | 0.1226271
2849.05 | 0.131878 | 2976.923 | 0.1226271
2855.05 | 0.132188 | 2976.923 | 0.1226271
2861.05 | 0.132498 | 2988.462 | 0.1232902
2865.05 | 0.132723 | 2988.462 | 0.1232902
2871.05 | 0.133038 | 2988.462 | 0.1232902
2877.05 | 0.133383 | 3000 | 0.1239647
2881.28 | 0.133618 | 3000 | 0.1239647
2881.28 | 0.133618 | 3000 | 0.1239647
2881.39 | 0.133618 | 3011.538 | 0.1246509
2887.28 | 0.133903 | 3011.538 | 0.1246509
2891.28 | 0.134092 | 3011.538 | 0.1246509
2897.28 | 0.134406 | 3011.538 | 0.1246509
2903.28 | 0.134734 | 3023.077 | 0.1253495
2909.28 | 0.135051 | 3023.077 | 0.1253495
2913.28 | 0.135234 | 3023.077 | 0.1253495
2919.28 | 0.13557 | 3034.615 | 0.126061
2925.28 | 0.135885 | 3034.615 | 0.126061
2931.28 | 0.136232 | 3034.615 | 0.126061
2935.28 | 0.136458 | 3046.154 | 0.126786
2941.28 | 0.13675 | 3046.154 | 0.126786
2947.28 | 0.1371 | 3046.154 | 0.126786
2953.28 | 0.137414 | 3057.692 | 0.127525
2957.28 | 0.137629 | 3057.692 | 0.127525
2963.28 | 0.137959 | 3057.692 | 0.127525
2969.28 | 0.138297 | 3069.231 | 0.1282787
2974.05 | 0.13857 | 3069.231 | 0.1282787
2978.05 | 0.138787 | 3069.231 | 0.1282787
2984.05 | 0.13914 | 3069.231 | 0.1282787
2990.05 | 0.139467 | 3080.769 | 0.1290477
2994.49 | 0.139741 | 3080.769 | 0.1290477
2998.5 | 0.139977 | 3080.769 | 0.1290477
3004.5 | 0.140297 | 3092.308 | 0.1298328
3010.5 | 0.140678 | 3092.308 | 0.1298328
3016.5 | 0.14104 | 3092.308 | 0.1298328
3020.5 | 0.141286 | 3103.846 | 0.1306349
3026.5 | 0.141657 | 3103.846 | 0.1306349
3032.5 | 0.142039 | 3103.846 | 0.1306349
3038.5 | 0.14241 | 3115.385 | 0.1314546
3042.5 | 0.142667 | 3115.385 | 0.1314546
3048.5 | 0.143031 | 3115.385 | 0.1314546
3054.5 | 0.143405 | 3126.923 | 0.1322929
3060.5 | 0.14376 | 3126.923 | 0.1322929
3064.5 | 0.144023 | 3126.923 | 0.1322929
3070.5 | 0.144403 | 3126.923 | 0.1322929
3076.5 | 0.144768 | 3138.462 | 0.1331507
3082.5 | 0.145128 | 3138.462 | 0.1331507
3086.5 | 0.145388 | 3138.462 | 0.1331507
3092.5 | 0.145773 | 3150 | 0.1340292
3098.5 | 0.146158 | 3150 | 0.1340292
3104.5 | 0.146533 | 3150 | 0.1340292
3108.5 | 0.146778 | 3161.538 | 0.1349293
3114.5 | 0.147168 | 3161.538 | 0.1349293
3120.5 | 0.147548 | 3161.538 | 0.1349293
3124.5 | 0.147803 | 3173.077 | 0.1358524
3130.5 | 0.148183 | 3173.077 | 0.1358524
3136.5 | 0.148563 | 3173.077 | 0.1358524
3142.5 | 0.148998 | 3184.615 | 0.1367996
3146.5 | 0.149273 | 3184.615 | 0.1367996
3152.5 | 0.149653 | 3184.615 | 0.1367996
3158.5 | 0.150043 | 3196.154 | 0.1377725
3164.5 | 0.150428 | 3196.154 | 0.1377725
3168.5 | 0.150683 | 3196.154 | 0.1377725
3174.5 | 0.151058 | 3196.154 | 0.1377725
3180.5 | 0.151463 | 3207.692 | 0.1387724
3186.5 | 0.151883 | 3207.692 | 0.1387724
3190.5 | 0.152158 | 3207.692 | 0.1387724
3196.5 | 0.152583 | 3219.231 | 0.1398013
3202.5 | 0.152993 | 3219.231 | 0.1398013
3208.5 | 0.153403 | 3219.231 | 0.1398013
3212.5 | 0.153688 | 3230.769 | 0.1408608
3218.5 | 0.154123 | 3230.769 | 0.1408608
3224.5 | 0.154558 | 3230.769 | 0.1408608
3230.5 | 0.154983 | 3242.308 | 0.1419529
3234.5 | 0.155278 | 3242.308 | 0.1419529
3240.5 | 0.155703 | 3242.308 | 0.1419529
3246.5 | 0.156138 | 3253.846 | 0.1430799
3252.5 | 0.156588 | 3253.846 | 0.1430799
3256.5 | 0.156868 | 3253.846 | 0.1430799
3262.5 | 0.157323 | 3253.846 | 0.1430799
3268.5 | 0.157768 | 3265.385 | 0.1442439
3274.5 | 0.158218 | 3265.385 | 0.1442439
3278.5 | 0.158533 | 3265.385 | 0.1442439
3283.8 | 0.158943 | 3276.923 | 0.1454475
3289.8 | 0.159383 | 3276.923 | 0.1454475
3295.8 | 0.159853 | 3276.923 | 0.1454475
3299.8 | 0.160158 | 3288.462 | 0.1466935
3305.8 | 0.160638 | 3288.462 | 0.1466935
3311.8 | 0.161133 | 3288.462 | 0.1466935
3317.8 | 0.161603 | 3300 | 0.1479852
3321.8 | 0.161923 | 3300 | 0.1479852
3327.8 | 0.162388 | 3300 | 0.1479852
3333.8 | 0.162878 | 3311.538 | 0.1493258
3337.8 | 0.163203 | 3311.538 | 0.1493258
3343.8 | 0.163703 | 3311.538 | 0.1493258
3349.8 | 0.164223 | 3311.538 | 0.1493258
3355.8 | 0.164738 | 3323.077 | 0.1507194
3359.8 | 0.165103 | 3323.077 | 0.1507194
3365.8 | 0.165618 | 3323.077 | 0.1507194
3371.8 | 0.166153 | 3334.615 | 0.1521702
3377.8 | 0.166693 | 3334.615 | 0.1521702
3381.8 | 0.167058 | 3334.615 | 0.1521702
3387.8 | 0.167588 | 3346.154 | 0.1536833
3393.8 | 0.168153 | 3346.154 | 0.1536833
3399.8 | 0.168733 | 3346.154 | 0.1536833
3403.8 | 0.169108 | 3357.692 | 0.1552646
3409.8 | 0.169693 | 3357.692 | 0.1552646
3415.8 | 0.170278 | 3357.692 | 0.1552646
3421.8 | 0.170868 | 3369.231 | 0.1569203
3425.8 | 0.171273 | 3369.231 | 0.1569203
3431.8 | 0.171903 | 3369.231 | 0.1569203
3437.8 | 0.172538 | 3369.231 | 0.1569203
3443.8 | 0.173173 | 3380.769 | 0.1586576
3447.8 | 0.173618 | 3380.769 | 0.1586576
3453.8 | 0.174308 | 3380.769 | 0.1586576
3459.8 | 0.175008 | 3392.308 | 0.1604846
3465.8 | 0.175658 | 3392.308 | 0.1604846
3469.8 | 0.176108 | 3392.308 | 0.1604846
3475.8 | 0.176833 | 3403.846 | 0.1624106
3481.8 | 0.177538 | 3403.846 | 0.1624106
3487.8 | 0.178268 | 3403.846 | 0.1624106
3491.8 | 0.178773 | 3415.385 | 0.1644464
3497.8 | 0.179538 | 3415.385 | 0.1644464
3503.8 | 0.180353 | 3415.385 | 0.1644464
3509.8 | 0.181173 | 3426.923 | 0.1666049
3513.8 | 0.181738 | 3426.923 | 0.1666049
3517.8 | 0.182343 | 3426.923 | 0.1666049
3521.8 | 0.182937 | 3426.923 | 0.1666049
3527.8 | 0.183731 | 3438.462 | 0.168901
3531.8 | 0.184235 | 3438.462 | 0.168901
3537.8 | 0.185017 | 3438.462 | 0.168901
3543.8 | 0.185752 | 3450 | 0.1713528
3549.8 | 0.186494 | 3450 | 0.1713528
3553.8 | 0.187008 | 3450 | 0.1713528
3559.8 | 0.18783 | 3461.538 | 0.1739818
3565.8 | 0.188604 | 3461.538 | 0.1739818
3569.81 | 0.189147 | 3461.538 | 0.1739818
3575.81 | 0.189967 | 3473.077 | 0.1768164
3581.81 | 0.190803 | 3473.077 | 0.1768164
3587.81 | 0.191681 | 3473.077 | 0.1768164
3591.81 | 0.192273 | 3484.615 | 0.1798868
3597.81 | 0.193147 | 3484.615 | 0.1798868
3603.81 | 0.194052 | 3484.615 | 0.1798868
3609.81 | 0.194952 | 3484.615 | 0.1798868
3611.97 | 0.195282 | 3496.154 | 0.1832329
3617.97 | 0.196207 | 3496.154 | 0.1832329
3623.97 | 0.197152 | 3496.154 | 0.1832329
3629.97 | 0.198092 | 3507.692 | 0.1869056
3633.97 | 0.198742 | 3507.692 | 0.1869056
3639.97 | 0.199717 | 3507.692 | 0.1869056
3645.97 | 0.200702 | 3519.231 | 0.1909711
3651.97 | 0.201702 | 3519.231 | 0.1909711
3655.97 | 0.202382 | 3519.231 | 0.1909711
3661.97 | 0.203407 | 3530.769 | 0.1955103
3667.97 | 0.204447 | 3530.769 | 0.1955103
3673.97 | 0.205532 | 3530.769 | 0.1955103
3677.97 | 0.206272 | 3542.308 | 0.2006547
3683.76 | 0.207347 | 3542.308 | 0.2006547
3689.76 | 0.208487 | 3542.308 | 0.2006547
3695.76 | 0.209662 | 3542.308 | 0.2006547
3699.76 | 0.210462 | 3553.846 | 0.206563
3705.76 | 0.211702 | 3553.846 | 0.206563
3711.76 | 0.212997 | 3553.846 | 0.206563
3717.76 | 0.214332 | 3565.385 | 0.2134724
3721.76 | 0.215267 | 3565.385 | 0.2134724
3727.76 | 0.216687 | 3565.385 | 0.2134724
3733.76 | 0.218142 | 3576.923 | 0.2217043
3739.76 | 0.219547 | 3576.923 | 0.2217043
3743.76 | 0.220462 | 3576.923 | 0.2217043
3749.76 | 0.221857 | 3588.462 | 0.2320031
3755.76 | 0.223322 | 3588.462 | 0.2320031
3761.76 | 0.224842 | 3588.462 | 0.2320031
3765.76 | 0.225912 | 3600 | 0.2453142
3771.76 | 0.227592 | 3600 | 0.2453142
3781.76 | 0.231287 | 3600 | 0.2453142
0 | 0 | 0 | 0
0 | 0 | 0 | 0
7.77 | 0.001231 | 0 | 0
7.77 | 0.001231 | 11.53846 | 0.0007228313
15.18 | 0.001682 | 11.53846 | 0.0007228313
22.83 | 0.00208 | 23.07692 | 0.001433155
22.83 | 0.00208 | 23.07692 | 0.001433155
30.08 | 0.002486 | 23.07692 | 0.001433155
38.96 | 0.002961 | 34.61538 | 0.002131387
38.96 | 0.002961 | 34.61538 | 0.002131387
47.64 | 0.003422 | 46.15385 | 0.002817926
55.61 | 0.003863 | 46.15385 | 0.002817926
55.61 | 0.003863 | 46.15385 | 0.002817926
65.14 | 0.004406 | 57.69231 | 0.003493147
72.4 | 0.00481 | 57.69231 | 0.003493147
72.4 | 0.00481 | 69.23077 | 0.004157412
80.89 | 0.005299 | 69.23077 | 0.004157412
89.53 | 0.00575 | 69.23077 | 0.004157412
89.53 | 0.00575 | 80.76923 | 0.004811063
99.31 | 0.006275 | 80.76923 | 0.004811063
106.02 | 0.006631 | 92.30769 | 0.005454427
106.02 | 0.006631 | 92.30769 | 0.005454427
114.89 | 0.007306 | 92.30769 | 0.005454427
114.89 | 0.007306 | 103.8462 | 0.006087817
125.89 | 0.007881 | 103.8462 | 0.006087817
134.28 | 0.008303 | 115.3846 | 0.006711531
134.28 | 0.008303 | 115.3846 | 0.006711531
144.79 | 0.008828 | 115.3846 | 0.006711531
152.78 | 0.009203 | 126.9231 | 0.007325855
152.78 | 0.009203 | 126.9231 | 0.007325855
161.27 | 0.009606 | 138.4615 | 0.007931061
168.9 | 0.009957 | 138.4615 | 0.007931061
168.9 | 0.009957 | 138.4615 | 0.007931061
177.06 | 0.01034 | 150 | 0.008527412
184.33 | 0.010668 | 150 | 0.008527412
184.33 | 0.010668 | 161.5385 | 0.009115157
192.66 | 0.011029 | 161.5385 | 0.009115157
201.87 | 0.011433 | 173.0769 | 0.009694536
201.87 | 0.011433 | 173.0769 | 0.009694536
209.79 | 0.01177 | 173.0769 | 0.009694536
220.14 | 0.0122 | 184.6154 | 0.01026578
220.14 | 0.0122 | 184.6154 | 0.01026578
228.73 | 0.012552 | 196.1538 | 0.01082911
228.73 | 0.012552 | 196.1538 | 0.01082911
238.21 | 0.012965 | 196.1538 | 0.01082911
247.28 | 0.013325 | 207.6923 | 0.01138473
247.28 | 0.013325 | 207.6923 | 0.01138473
255.47 | 0.013667 | 219.2308 | 0.01193286
263.93 | 0.014004 | 219.2308 | 0.01193286
263.93 | 0.014004 | 219.2308 | 0.01193286
273.68 | 0.014368 | 230.7692 | 0.01247369
281.73 | 0.014691 | 230.7692 | 0.01247369
281.73 | 0.014691 | 242.3077 | 0.01300739
289.73 | 0.015003 | 242.3077 | 0.01300739
297.47 | 0.015288 | 242.3077 | 0.01300739
297.47 | 0.015288 | 253.8462 | 0.01353417
307.51 | 0.015669 | 253.8462 | 0.01353417
315.59 | 0.015964 | 265.3846 | 0.01405418
315.59 | 0.015964 | 265.3846 | 0.01405418
327.3 | 0.016398 | 265.3846 | 0.01405418
338.26 | 0.016797 | 276.9231 | 0.01456761
338.26 | 0.016797 | 276.9231 | 0.01456761
345.13 | 0.017035 | 288.4615 | 0.0150746
353.98 | 0.01737 | 288.4615 | 0.0150746
353.98 | 0.01737 | 288.4615 | 0.0150746
365.86 | 0.017778 | 300 | 0.01557532
365.86 | 0.017778 | 300 | 0.01557532
374 | 0.018057 | 311.5385 | 0.01606991
383.01 | 0.018357 | 311.5385 | 0.01606991
383.01 | 0.018357 | 323.0769 | 0.01655853
392.37 | 0.018679 | 323.0769 | 0.01655853
402.68 | 0.019027 | 323.0769 | 0.01655853
402.68 | 0.019027 | 334.6154 | 0.0170413
411.62 | 0.019324 | 334.6154 | 0.0170413
419.93 | 0.019595 | 346.1538 | 0.01751837
419.93 | 0.019595 | 346.1538 | 0.01751837
427.72 | 0.01986 | 346.1538 | 0.01751837
435.46 | 0.020119 | 357.6923 | 0.01798986
435.46 | 0.020119 | 357.6923 | 0.01798986
445.26 | 0.020435 | 369.2308 | 0.01845591
453.88 | 0.020715 | 369.2308 | 0.01845591
453.88 | 0.020715 | 369.2308 | 0.01845591
463.86 | 0.021045 | 380.7692 | 0.01891664
473.82 | 0.021363 | 380.7692 | 0.01891664
473.82 | 0.021363 | 392.3077 | 0.01937216
483.63 | 0.021683 | 392.3077 | 0.01937216
483.63 | 0.021683 | 392.3077 | 0.01937216
493.06 | 0.021972 | 403.8462 | 0.0198226
501.71 | 0.022244 | 403.8462 | 0.0198226
501.71 | 0.022244 | 415.3846 | 0.02026809
509.57 | 0.022487 | 415.3846 | 0.02026809
518.72 | 0.022772 | 415.3846 | 0.02026809
518.72 | 0.022772 | 426.9231 | 0.02070872
527.39 | 0.023044 | 426.9231 | 0.02070872
535.58 | 0.023281 | 438.4615 | 0.02114461
535.58 | 0.023281 | 438.4615 | 0.02114461
545.54 | 0.023595 | 438.4615 | 0.02114461
554.72 | 0.023871 | 450 | 0.02157587
554.72 | 0.023871 | 450 | 0.02157587
563.51 | 0.024121 | 461.5385 | 0.02200259
573.12 | 0.024415 | 461.5385 | 0.02200259
573.12 | 0.024415 | 473.0769 | 0.0224249
582.88 | 0.024705 | 473.0769 | 0.0224249
593.53 | 0.025017 | 473.0769 | 0.0224249
593.53 | 0.025017 | 484.6154 | 0.02284287
600.97 | 0.025232 | 484.6154 | 0.02284287
609.91 | 0.025505 | 496.1538 | 0.0232566
609.91 | 0.025505 | 496.1538 | 0.0232566
621.17 | 0.025826 | 496.1538 | 0.0232566
621.17 | 0.025826 | 507.6923 | 0.0236662
630.98 | 0.026109 | 507.6923 | 0.0236662
641.34 | 0.026406 | 519.2308 | 0.02407175
641.34 | 0.026406 | 519.2308 | 0.02407175
649.84 | 0.026653 | 519.2308 | 0.02407175
658.43 | 0.026904 | 530.7692 | 0.02447333
658.43 | 0.026904 | 530.7692 | 0.02447333
666.8 | 0.027142 | 542.3077 | 0.02487104
675.68 | 0.0274 | 542.3077 | 0.02487104
675.68 | 0.0274 | 542.3077 | 0.02487104
684.01 | 0.027636 | 553.8462 | 0.02526496
693.12 | 0.027877 | 553.8462 | 0.02526496
693.12 | 0.027877 | 565.3846 | 0.02565517
701.24 | 0.028092 | 565.3846 | 0.02565517
708.46 | 0.028302 | 565.3846 | 0.02565517
708.46 | 0.028302 | 576.9231 | 0.02604175
716.31 | 0.028531 | 576.9231 | 0.02604175
724.55 | 0.028747 | 588.4615 | 0.02642477
724.55 | 0.028747 | 588.4615 | 0.02642477
732.47 | 0.028977 | 588.4615 | 0.02642477
732.47 | 0.028977 | 600 | 0.02680432
740.36 | 0.029204 | 600 | 0.02680432
749.79 | 0.029451 | 611.5385 | 0.02718046
749.79 | 0.029451 | 611.5385 | 0.02718046
758.4 | 0.029693 | 611.5385 | 0.02718046
767.38 | 0.029937 | 623.0769 | 0.02755327
767.38 | 0.029937 | 623.0769 | 0.02755327
776.24 | 0.030173 | 634.6154 | 0.02792282
783.93 | 0.030388 | 634.6154 | 0.02792282
783.93 | 0.030388 | 646.1538 | 0.02828917
793.74 | 0.030652 | 646.1538 | 0.02828917
803.2 | 0.030905 | 646.1538 | 0.02828917
803.2 | 0.030905 | 657.6923 | 0.0286524
812.32 | 0.031152 | 657.6923 | 0.0286524
822.92 | 0.031439 | 669.2308 | 0.02901256
822.92 | 0.031439 | 669.2308 | 0.02901256
832.74 | 0.031696 | 669.2308 | 0.02901256
841.65 | 0.031922 | 680.7692 | 0.02936972
841.65 | 0.031922 | 680.7692 | 0.02936972
851.28 | 0.032176 | 692.3077 | 0.02972395
851.28 | 0.032176 | 692.3077 | 0.02972395
859.69 | 0.032392 | 692.3077 | 0.02972395
868.26 | 0.032626 | 703.8462 | 0.0300753
868.26 | 0.032626 | 703.8462 | 0.0300753
877.79 | 0.032883 | 715.3846 | 0.03042383
888.49 | 0.03316 | 715.3846 | 0.03042383
888.49 | 0.03316 | 715.3846 | 0.03042383
897.33 | 0.033395 | 726.9231 | 0.0307696
905.27 | 0.033595 | 726.9231 | 0.0307696
905.27 | 0.033595 | 738.4615 | 0.03111266
913.15 | 0.033797 | 738.4615 | 0.03111266
920.85 | 0.033992 | 738.4615 | 0.03111266
920.85 | 0.033992 | 750 | 0.03145308
932.42 | 0.034287 | 750 | 0.03145308
941.66 | 0.034528 | 761.5385 | 0.0317909
941.66 | 0.034528 | 761.5385 | 0.0317909
951.02 | 0.034763 | 761.5385 | 0.0317909
960.16 | 0.03499 | 773.0769 | 0.03212618
960.16 | 0.03499 | 773.0769 | 0.03212618
971.46 | 0.035277 | 784.6154 | 0.03245897
979.16 | 0.035476 | 784.6154 | 0.03245897
979.16 | 0.035476 | 796.1538 | 0.03278932
988.56 | 0.035708 | 796.1538 | 0.03278932
988.56 | 0.035708 | 796.1538 | 0.03278932
997.75 | 0.035954 | 807.6923 | 0.03311727
1005.11 | 0.036128 | 807.6923 | 0.03311727
1005.11 | 0.036128 | 819.2308 | 0.03344288
1013.8 | 0.036356 | 819.2308 | 0.03344288
1021.83 | 0.036557 | 819.2308 | 0.03344288
1021.83 | 0.036557 | 830.7692 | 0.03376619
1029.65 | 0.036753 | 830.7692 | 0.03376619
1038.61 | 0.036965 | 842.3077 | 0.03408725
1038.61 | 0.036965 | 842.3077 | 0.03408725
1046.92 | 0.037188 | 842.3077 | 0.03408725
1057.3 | 0.037441 | 853.8462 | 0.03440611
1057.3 | 0.037441 | 853.8462 | 0.03440611
1065.91 | 0.037659 | 865.3846 | 0.0347228
1075.65 | 0.037903 | 865.3846 | 0.0347228
1075.65 | 0.037903 | 865.3846 | 0.0347228
1085.19 | 0.038136 | 876.9231 | 0.03503738
1098.34 | 0.038459 | 876.9231 | 0.03503738
1098.34 | 0.038459 | 888.4615 | 0.03534987
1109.67 | 0.038739 | 888.4615 | 0.03534987
1109.67 | 0.038739 | 888.4615 | 0.03534987
1119.48 | 0.038983 | 900 | 0.03566033
1128.87 | 0.039203 | 900 | 0.03566033
1128.87 | 0.039203 | 911.5385 | 0.0359688
1139.27 | 0.03946 | 911.5385 | 0.0359688
1150.24 | 0.039724 | 911.5385 | 0.0359688
1150.24 | 0.039724 | 923.0769 | 0.03627531
1158.8 | 0.03993 | 923.0769 | 0.03627531
1168.91 | 0.040167 | 934.6154 | 0.03657991
1168.91 | 0.040167 | 934.6154 | 0.03657991
1179.11 | 0.040417 | 946.1538 | 0.03688262
1186.88 | 0.040595 | 946.1538 | 0.03688262
1186.88 | 0.040595 | 946.1538 | 0.03688262
1196.26 | 0.040846 | 957.6923 | 0.03718349
1205.12 | 0.041051 | 957.6923 | 0.03718349
1205.12 | 0.041051 | 969.2308 | 0.03748256
1212.89 | 0.041242 | 969.2308 | 0.03748256
1222.15 | 0.041481 | 969.2308 | 0.03748256
1222.15 | 0.041481 | 980.7692 | 0.03777985
1231.53 | 0.0417 | 980.7692 | 0.03777985
1239.94 | 0.041897 | 992.3077 | 0.03807541
1239.94 | 0.041897 | 992.3077 | 0.03807541
1249.43 | 0.042125 | 992.3077 | 0.03807541
1249.43 | 0.042125 | 1003.846 | 0.03836927
1258.22 | 0.042333 | 1003.846 | 0.03836927
1267.15 | 0.042556 | 1015.385 | 0.03866146
1267.15 | 0.042556 | 1015.385 | 0.03866146
1276.53 | 0.042756 | 1015.385 | 0.03866146
1287.09 | 0.043012 | 1026.923 | 0.03895202
1287.09 | 0.043012 | 1026.923 | 0.03895202
1295.7 | 0.043214 | 1038.462 | 0.03924097
1305.19 | 0.043451 | 1038.462 | 0.03924097
1305.19 | 0.043451 | 1038.462 | 0.03924097
1313.96 | 0.043658 | 1050 | 0.03952835
1322.06 | 0.043856 | 1050 | 0.03952835
1322.06 | 0.043856 | 1061.538 | 0.0398142
1331.68 | 0.044071 | 1061.538 | 0.0398142
1341.21 | 0.044304 | 1061.538 | 0.0398142
1341.21 | 0.044304 | 1073.077 | 0.04009853
1352.1 | 0.04456 | 1073.077 | 0.04009853
1359.38 | 0.044718 | 1084.615 | 0.04038138
1359.38 | 0.044718 | 1084.615 | 0.04038138
1368.66 | 0.044934 | 1096.154 | 0.04066278
1368.66 | 0.044934 | 1096.154 | 0.04066278
1377.56 | 0.045145 | 1096.154 | 0.04066278
1388.34 | 0.045394 | 1107.692 | 0.04094275
1388.34 | 0.045394 | 1107.692 | 0.04094275
1396.92 | 0.045592 | 1119.231 | 0.04122134
1404.83 | 0.045775 | 1119.231 | 0.04122134
1404.83 | 0.045775 | 1119.231 | 0.04122134
1414.4 | 0.045988 | 1130.769 | 0.04149855
1424.3 | 0.046204 | 1130.769 | 0.04149855
1424.3 | 0.046204 | 1142.308 | 0.04177443
1432.12 | 0.046395 | 1142.308 | 0.04177443
1441.8 | 0.046605 | 1142.308 | 0.04177443
1441.8 | 0.046605 | 1153.846 | 0.04204899
1451.44 | 0.046827 | 1153.846 | 0.04204899
1459.15 | 0.047002 | 1165.385 | 0.04232227
1459.15 | 0.047002 | 1165.385 | 0.04232227
1470.16 | 0.047267 | 1165.385 | 0.04232227
1479.1 | 0.047472 | 1176.923 | 0.04259428
1479.1 | 0.047472 | 1176.923 | 0.04259428
1488.41 | 0.047678 | 1188.462 | 0.04286506
1497.52 | 0.047877 | 1188.462 | 0.04286506
1497.52 | 0.047877 | 1188.462 | 0.04286506
1507.45 | 0.048103 | 1200 | 0.04313463
1507.45 | 0.048103 | 1200 | 0.04313463
1514.56 | 0.048279 | 1211.538 | 0.04340302
1523.2 | 0.048458 | 1211.538 | 0.04340302
1523.2 | 0.048458 | 1211.538 | 0.04340302
1532.41 | 0.04869 | 1223.077 | 0.04367024
1540.3 | 0.048861 | 1223.077 | 0.04367024
1540.3 | 0.048861 | 1234.615 | 0.04393632
1550.31 | 0.049097 | 1234.615 | 0.04393632
1561.51 | 0.049341 | 1234.615 | 0.04393632
1561.51 | 0.049341 | 1246.154 | 0.04420128
1570.18 | 0.049553 | 1246.154 | 0.04420128
1579.49 | 0.049754 | 1257.692 | 0.04446515
1579.49 | 0.049754 | 1257.692 | 0.04446515
1589.69 | 0.049993 | 1269.231 | 0.04472795
1597.29 | 0.050163 | 1269.231 | 0.04472795
1597.29 | 0.050163 | 1269.231 | 0.04472795
1606.85 | 0.050376 | 1280.769 | 0.04498971
1615.9 | 0.050588 | 1280.769 | 0.04498971
1615.9 | 0.050588 | 1292.308 | 0.04525043
1625.81 | 0.050806 | 1292.308 | 0.04525043
1625.81 | 0.050806 | 1292.308 | 0.04525043
1635.03 | 0.051003 | 1303.846 | 0.04551015
1644.48 | 0.051213 | 1303.846 | 0.04551015
1644.48 | 0.051213 | 1315.385 | 0.04576889
1653.05 | 0.05142 | 1315.385 | 0.04576889
1662.7 | 0.05165 | 1315.385 | 0.04576889
1662.7 | 0.05165 | 1326.923 | 0.04602666
1671.46 | 0.051841 | 1326.923 | 0.04602666
1680.03 | 0.052038 | 1338.462 | 0.04628349
1680.03 | 0.052038 | 1338.462 | 0.04628349
1688.94 | 0.052246 | 1338.462 | 0.04628349
1698 | 0.052458 | 1350 | 0.0465394
1698 | 0.052458 | 1350 | 0.0465394
1706.86 | 0.052651 | 1361.538 | 0.0467944
1717.25 | 0.052888 | 1361.538 | 0.0467944
1717.25 | 0.052888 | 1361.538 | 0.0467944
1725.19 | 0.053068 | 1373.077 | 0.04704852
1733.24 | 0.053244 | 1373.077 | 0.04704852
1733.24 | 0.053244 | 1384.615 | 0.04730177
1741.81 | 0.053446 | 1384.615 | 0.04730177
1741.81 | 0.053446 | 1384.615 | 0.04730177
1750.9 | 0.053655 | 1396.154 | 0.04755417
1760.38 | 0.053878 | 1396.154 | 0.04755417
1760.38 | 0.053878 | 1407.692 | 0.04780575
1767.92 | 0.054035 | 1407.692 | 0.04780575
1777.62 | 0.054257 | 1419.231 | 0.04805652
1777.62 | 0.054257 | 1419.231 | 0.04805652
1786.49 | 0.054455 | 1419.231 | 0.04805652
1795.07 | 0.054648 | 1430.769 | 0.0483065
1795.07 | 0.054648 | 1430.769 | 0.0483065
1805.45 | 0.054881 | 1442.308 | 0.0485557
1815.64 | 0.055099 | 1442.308 | 0.0485557
1815.64 | 0.055099 | 1442.308 | 0.0485557
1824.63 | 0.055306 | 1453.846 | 0.04880415
1834.86 | 0.055555 | 1453.846 | 0.04880415
1834.86 | 0.055555 | 1465.385 | 0.04905185
1842.63 | 0.055737 | 1465.385 | 0.04905185
1851.98 | 0.056012 | 1465.385 | 0.04905185
1851.98 | 0.056012 | 1476.923 | 0.04929884
1859.74 | 0.056145 | 1476.923 | 0.04929884
1868.93 | 0.056445 | 1488.462 | 0.04954512
1868.93 | 0.056445 | 1488.462 | 0.04954512
1879.09 | 0.056644 | 1488.462 | 0.04954512
1879.09 | 0.056644 | 1500 | 0.04979071
1887.95 | 0.056853 | 1500 | 0.04979071
1896.09 | 0.057039 | 1511.538 | 0.05003563
1896.09 | 0.057039 | 1511.538 | 0.05003563
1905.85 | 0.057256 | 1511.538 | 0.05003563
1915.93 | 0.057474 | 1523.077 | 0.05027989
1915.93 | 0.057474 | 1523.077 | 0.05027989
1923.47 | 0.057638 | 1534.615 | 0.05052352
1932.93 | 0.057837 | 1534.615 | 0.05052352
1932.93 | 0.057837 | 1534.615 | 0.05052352
1942.76 | 0.058049 | 1546.154 | 0.05076652
1951.98 | 0.058263 | 1546.154 | 0.05076652
1951.98 | 0.058263 | 1557.692 | 0.05100891
1958.82 | 0.058407 | 1557.692 | 0.05100891
1968.02 | 0.058605 | 1569.231 | 0.05125071
1968.02 | 0.058605 | 1569.231 | 0.05125071
1977.66 | 0.058834 | 1569.231 | 0.05125071
1986.74 | 0.059025 | 1580.769 | 0.05149192
1986.74 | 0.059025 | 1580.769 | 0.05149192
1998.47 | 0.05929 | 1592.308 | 0.05173258
1998.47 | 0.05929 | 1592.308 | 0.05173258
2008.36 | 0.059521 | 1592.308 | 0.05173258
2018.07 | 0.059745 | 1603.846 | 0.05197269
2018.07 | 0.059745 | 1603.846 | 0.05197269
2026.71 | 0.059935 | 1615.385 | 0.05221226
2036.06 | 0.060141 | 1615.385 | 0.05221226
2036.06 | 0.060141 | 1615.385 | 0.05221226
2044.05 | 0.060313 | 1626.923 | 0.05245131
2054.66 | 0.060553 | 1626.923 | 0.05245131
2054.66 | 0.060553 | 1638.462 | 0.05268986
2063.13 | 0.060765 | 1638.462 | 0.05268986
2071.16 | 0.060942 | 1638.462 | 0.05268986
2071.16 | 0.060942 | 1650 | 0.05292792
2080.82 | 0.061132 | 1650 | 0.05292792
2089.04 | 0.061321 | 1661.538 | 0.0531655
2089.04 | 0.061321 | 1661.538 | 0.0531655
2096.67 | 0.061485 | 1661.538 | 0.0531655
2104.64 | 0.06168 | 1673.077 | 0.05340261
2104.64 | 0.06168 | 1673.077 | 0.05340261
2115.2 | 0.061901 | 1684.615 | 0.05363928
2125.05 | 0.062132 | 1684.615 | 0.05363928
2125.05 | 0.062132 | 1684.615 | 0.05363928
2133.91 | 0.062307 | 1696.154 | 0.05387551
2133.91 | 0.062307 | 1696.154 | 0.05387551
2143.37 | 0.062528 | 1707.692 | 0.05411132
2151.31 | 0.062721 | 1707.692 | 0.05411132
2151.31 | 0.062721 | 1719.231 | 0.05434671
2159.33 | 0.0629 | 1719.231 | 0.05434671
2169.38 | 0.063123 | 1719.231 | 0.05434671
2169.38 | 0.063123 | 1730.769 | 0.05458172
2176.75 | 0.063254 | 1730.769 | 0.05458172
2185.4 | 0.063474 | 1742.308 | 0.05481633
2185.4 | 0.063474 | 1742.308 | 0.05481633
2193.82 | 0.063655 | 1742.308 | 0.05481633
2201.19 | 0.063823 | 1753.846 | 0.05505058
2201.19 | 0.063823 | 1753.846 | 0.05505058
2210.14 | 0.064028 | 1765.385 | 0.05528447
2219 | 0.064211 | 1765.385 | 0.05528447
2219 | 0.064211 | 1765.385 | 0.05528447
2228.26 | 0.064404 | 1776.923 | 0.05551802
2237.02 | 0.064619 | 1776.923 | 0.05551802
2237.02 | 0.064619 | 1788.462 | 0.05575123
2246.19 | 0.064833 | 1788.462 | 0.05575123
2246.19 | 0.064833 | 1788.462 | 0.05575123
2254.22 | 0.065013 | 1800 | 0.05598412
2261.98 | 0.065181 | 1800 | 0.05598412
2261.98 | 0.065181 | 1811.538 | 0.05621671
2271.45 | 0.065399 | 1811.538 | 0.05621671
2280.78 | 0.065614 | 1811.538 | 0.05621671
2280.78 | 0.065614 | 1823.077 | 0.056449
2290.22 | 0.065808 | 1823.077 | 0.056449
2299.48 | 0.066028 | 1834.615 | 0.056681
2299.48 | 0.066028 | 1834.615 | 0.056681
2307.84 | 0.066204 | 1834.615 | 0.056681
2316.06 | 0.066391 | 1846.154 | 0.05691274
2316.06 | 0.066391 | 1846.154 | 0.05691274
2326.24 | 0.066607 | 1857.692 | 0.05714421
2335.03 | 0.066805 | 1857.692 | 0.05714421
2335.03 | 0.066805 | 1857.692 | 0.05714421
2342.34 | 0.066973 | 1869.231 | 0.05737544
2352.99 | 0.06722 | 1869.231 | 0.05737544
2352.99 | 0.06722 | 1880.769 | 0.05760643
2362.86 | 0.067414 | 1880.769 | 0.05760643
2371.59 | 0.067624 | 1892.308 | 0.0578372
2371.59 | 0.067624 | 1892.308 | 0.0578372
2380.45 | 0.067826 | 1892.308 | 0.0578372
2380.45 | 0.067826 | 1903.846 | 0.05806775
2389.53 | 0.068025 | 1903.846 | 0.05806775
2397.18 | 0.068218 | 1915.385 | 0.05829811
2397.18 | 0.068218 | 1915.385 | 0.05829811
2408.46 | 0.068471 | 1915.385 | 0.05829811
2417.7 | 0.06867 | 1926.923 | 0.05852827
2417.7 | 0.06867 | 1926.923 | 0.05852827
2425.4 | 0.068849 | 1938.462 | 0.05875826
2434.91 | 0.069076 | 1938.462 | 0.05875826
2434.91 | 0.069076 | 1938.462 | 0.05875826
2444.95 | 0.069293 | 1950 | 0.05898808
2453.06 | 0.069454 | 1950 | 0.05898808
2453.06 | 0.069454 | 1961.538 | 0.05921774
2461.85 | 0.069674 | 1961.538 | 0.05921774
2471.61 | 0.069883 | 1961.538 | 0.05921774
2471.61 | 0.069883 | 1973.077 | 0.05944726
2478.85 | 0.07004 | 1973.077 | 0.05944726
2486.33 | 0.070223 | 1984.615 | 0.05967665
2486.33 | 0.070223 | 1984.615 | 0.05967665
2494.63 | 0.070386 | 1984.615 | 0.05967665
2494.63 | 0.070386 | 1996.154 | 0.05990592
2504.91 | 0.070619 | 1996.154 | 0.05990592
2512.72 | 0.070803 | 2007.692 | 0.06013507
2512.72 | 0.070803 | 2007.692 | 0.06013507
2522.43 | 0.071041 | 2007.692 | 0.06013507
2530.89 | 0.071238 | 2019.231 | 0.06036412
2530.89 | 0.071238 | 2019.231 | 0.06036412
2540.57 | 0.071453 | 2030.769 | 0.06059309
2548.54 | 0.071626 | 2030.769 | 0.06059309
2548.54 | 0.071626 | 2042.308 | 0.06082198
2556.25 | 0.071803 | 2042.308 | 0.06082198
2565.63 | 0.072095 | 2042.308 | 0.06082198
2565.63 | 0.072095 | 2053.846 | 0.0610508
2573.69 | 0.072288 | 2053.846 | 0.0610508
2581.23 | 0.072454 | 2065.385 | 0.06127956
2581.23 | 0.072454 | 2065.385 | 0.06127956
2590.56 | 0.072656 | 2065.385 | 0.06127956
2600.23 | 0.072883 | 2076.923 | 0.06150828
2600.23 | 0.072883 | 2076.923 | 0.06150828
2609.28 | 0.073095 | 2088.462 | 0.06173696
2609.28 | 0.073095 | 2088.462 | 0.06173696
2617.9 | 0.0733 | 2088.462 | 0.06173696
2625.76 | 0.073476 | 2100 | 0.06196562
2625.76 | 0.073476 | 2100 | 0.06196562
2634.1 | 0.073665 | 2111.538 | 0.06219427
2644.53 | 0.073896 | 2111.538 | 0.06219427
2644.53 | 0.073896 | 2111.538 | 0.06219427
2652.85 | 0.0741 | 2123.077 | 0.06242291
2661.01 | 0.074278 | 2123.077 | 0.06242291
2661.01 | 0.074278 | 2134.615 | 0.06265156
2672.04 | 0.074546 | 2134.615 | 0.06265156
2681.45 | 0.074753 | 2134.615 | 0.06265156
2681.45 | 0.074753 | 2146.154 | 0.06288023
2690.69 | 0.07496 | 2146.154 | 0.06288023
2699.3 | 0.075162 | 2157.692 | 0.06310893
2699.3 | 0.075162 | 2157.692 | 0.06310893
2709.63 | 0.075399 | 2157.692 | 0.06310893
2718.14 | 0.075599 | 2169.231 | 0.06333767
2718.14 | 0.075599 | 2169.231 | 0.06333767
2726.62 | 0.075789 | 2180.769 | 0.06356646
2735.99 | 0.076006 | 2180.769 | 0.06356646
2735.99 | 0.076006 | 2192.308 | 0.06379531
2743.27 | 0.076185 | 2192.308 | 0.06379531
2743.27 | 0.076185 | 2192.308 | 0.06379531
2753.58 | 0.076431 | 2203.846 | 0.06402423
2762.14 | 0.076613 | 2203.846 | 0.06402423
2762.14 | 0.076613 | 2215.385 | 0.06425323
2771 | 0.07683 | 2215.385 | 0.06425323
2780.14 | 0.077036 | 2215.385 | 0.06425323
2780.14 | 0.077036 | 2226.923 | 0.06448233
2789.13 | 0.077265 | 2226.923 | 0.06448233
2796.82 | 0.077439 | 2238.462 | 0.06471153
2796.82 | 0.077439 | 2238.462 | 0.06471153
2806.85 | 0.077666 | 2238.462 | 0.06471153
2815.81 | 0.077883 | 2250 | 0.06494084
2815.81 | 0.077883 | 2250 | 0.06494084
2824.1 | 0.078067 | 2261.538 | 0.06517028
2831.86 | 0.078259 | 2261.538 | 0.06517028
2831.86 | 0.078259 | 2261.538 | 0.06517028
2842.07 | 0.078484 | 2273.077 | 0.06539986
2852.31 | 0.078725 | 2273.077 | 0.06539986
2852.31 | 0.078725 | 2284.615 | 0.06562958
2859.27 | 0.078908 | 2284.615 | 0.06562958
2859.27 | 0.078908 | 2284.615 | 0.06562958
2867.83 | 0.079105 | 2296.154 | 0.06585945
2875.37 | 0.079289 | 2296.154 | 0.06585945
2875.37 | 0.079289 | 2307.692 | 0.0660895
2883.01 | 0.079455 | 2307.692 | 0.0660895
2892.72 | 0.079686 | 2307.692 | 0.0660895
2892.72 | 0.079686 | 2319.231 | 0.06631972
2901.87 | 0.079904 | 2319.231 | 0.06631972
2910.86 | 0.080125 | 2330.769 | 0.06655013
2910.86 | 0.080125 | 2330.769 | 0.06655013
2919.8 | 0.080339 | 2342.308 | 0.06678074
2928.98 | 0.080578 | 2342.308 | 0.06678074
2928.98 | 0.080578 | 2342.308 | 0.06678074
2937.39 | 0.080768 | 2353.846 | 0.06701156
2948.3 | 0.081018 | 2353.846 | 0.06701156
2948.3 | 0.081018 | 2365.385 | 0.0672426
2956.57 | 0.081207 | 2365.385 | 0.0672426
2965.05 | 0.081409 | 2365.385 | 0.0672426
2965.05 | 0.081409 | 2376.923 | 0.06747388
2975.53 | 0.081657 | 2376.923 | 0.06747388
2984.77 | 0.081865 | 2388.462 | 0.0677054
2984.77 | 0.081865 | 2388.462 | 0.0677054
2993.53 | 0.082071 | 2388.462 | 0.0677054
2993.53 | 0.082071 | 2400 | 0.06793717
3002.89 | 0.082307 | 2400 | 0.06793717
3010.88 | 0.082485 | 2411.538 | 0.0681692
3010.88 | 0.082485 | 2411.538 | 0.0681692
3020.79 | 0.082736 | 2411.538 | 0.0681692
3030.28 | 0.082969 | 2423.077 | 0.06840151
3030.28 | 0.082969 | 2423.077 | 0.06840151
3041.53 | 0.083334 | 2434.615 | 0.06863411
3050.57 | 0.083563 | 2434.615 | 0.06863411
3050.57 | 0.083563 | 2434.615 | 0.06863411
3059.73 | 0.083801 | 2446.154 | 0.06886701
3068.85 | 0.08401 | 2446.154 | 0.06886701
3068.85 | 0.08401 | 2457.692 | 0.06910021
3075.93 | 0.084196 | 2457.692 | 0.06910021
3082.95 | 0.084367 | 2457.692 | 0.06910021
3082.95 | 0.084367 | 2469.231 | 0.06933374
3092.03 | 0.084572 | 2469.231 | 0.06933374
3099.49 | 0.084758 | 2480.769 | 0.06956759
3099.49 | 0.084758 | 2480.769 | 0.06956759
3109.2 | 0.084992 | 2480.769 | 0.06956759
3109.2 | 0.084992 | 2492.308 | 0.06980179
3117.91 | 0.085213 | 2492.308 | 0.06980179
3125.41 | 0.085383 | 2503.846 | 0.07003635
3125.41 | 0.085383 | 2503.846 | 0.07003635
3134.64 | 0.085608 | 2515.385 | 0.07027127
3144.58 | 0.085845 | 2515.385 | 0.07027127
3144.58 | 0.085845 | 2515.385 | 0.07027127
3154.68 | 0.086071 | 2526.923 | 0.07050657
3162.09 | 0.086274 | 2526.923 | 0.07050657
3162.09 | 0.086274 | 2538.462 | 0.07074226
3170.66 | 0.086497 | 2538.462 | 0.07074226
3178.95 | 0.086671 | 2538.462 | 0.07074226
3178.95 | 0.086671 | 2550 | 0.07097835
3186.56 | 0.086828 | 2550 | 0.07097835
3197.44 | 0.087119 | 2561.538 | 0.07121486
3197.44 | 0.087119 | 2561.538 | 0.07121486
3205.01 | 0.087296 | 2561.538 | 0.07121486
3213.42 | 0.087547 | 2573.077 | 0.07145179
3213.42 | 0.087547 | 2573.077 | 0.07145179
3222.82 | 0.087771 | 2584.615 | 0.07168916
3229.76 | 0.087941 | 2584.615 | 0.07168916
3229.76 | 0.087941 | 2584.615 | 0.07168916
3238.58 | 0.088167 | 2596.154 | 0.07192697
3238.58 | 0.088167 | 2596.154 | 0.07192697
3246.79 | 0.088352 | 2607.692 | 0.07216525
3255.7 | 0.088594 | 2607.692 | 0.07216525
3255.7 | 0.088594 | 2607.692 | 0.07216525
3265.56 | 0.088845 | 2619.231 | 0.07240401
3275.29 | 0.089078 | 2619.231 | 0.07240401
3275.29 | 0.089078 | 2630.769 | 0.07264325
3285.25 | 0.089326 | 2630.769 | 0.07264325
3293.44 | 0.089502 | 2630.769 | 0.07264325
3293.44 | 0.089502 | 2642.308 | 0.07288299
3301.53 | 0.08974 | 2642.308 | 0.07288299
3310.27 | 0.089952 | 2653.846 | 0.07312324
3310.27 | 0.089952 | 2653.846 | 0.07312324
3318.73 | 0.090172 | 2665.385 | 0.07336402
3327.11 | 0.090381 | 2665.385 | 0.07336402
3327.11 | 0.090381 | 2665.385 | 0.07336402
3335 | 0.090573 | 2676.923 | 0.07360534
3345.23 | 0.090838 | 2676.923 | 0.07360534
3345.23 | 0.090838 | 2688.462 | 0.07384721
3355.32 | 0.091068 | 2688.462 | 0.07384721
3355.32 | 0.091068 | 2688.462 | 0.07384721
3362.68 | 0.091282 | 2700 | 0.07408964
3373.16 | 0.091526 | 2700 | 0.07408964
3373.16 | 0.091526 | 2711.538 | 0.07433265
3382.15 | 0.091745 | 2711.538 | 0.07433265
3393.69 | 0.092047 | 2711.538 | 0.07433265
3393.69 | 0.092047 | 2723.077 | 0.07457626
3402.82 | 0.092289 | 2723.077 | 0.07457626
3411.88 | 0.092495 | 2734.615 | 0.07482047
3411.88 | 0.092495 | 2734.615 | 0.07482047
3421.96 | 0.09277 | 2734.615 | 0.07482047
3429.77 | 0.092961 | 2746.154 | 0.0750653
3429.77 | 0.092961 | 2746.154 | 0.0750653
3438.51 | 0.093201 | 2757.692 | 0.07531076
3447.05 | 0.093411 | 2757.692 | 0.07531076
3447.05 | 0.093411 | 2757.692 | 0.07531076
3454.02 | 0.093607 | 2769.231 | 0.07555688
3463.85 | 0.093861 | 2769.231 | 0.07555688
3463.85 | 0.093861 | 2780.769 | 0.07580365
3471.59 | 0.094061 | 2780.769 | 0.07580365
3471.59 | 0.094061 | 2780.769 | 0.07580365
3479.95 | 0.094281 | 2792.308 | 0.0760511
3490.38 | 0.094547 | 2792.308 | 0.0760511
3490.38 | 0.094547 | 2803.846 | 0.07629925
3498.34 | 0.094752 | 2803.846 | 0.07629925
3506.65 | 0.094966 | 2815.385 | 0.0765481
3506.65 | 0.094966 | 2815.385 | 0.0765481
3516.57 | 0.095228 | 2815.385 | 0.0765481
3528.77 | 0.095553 | 2826.923 | 0.07679768
3528.77 | 0.095553 | 2826.923 | 0.07679768
3537.61 | 0.095791 | 2838.462 | 0.07704799
3546.91 | 0.096015 | 2838.462 | 0.07704799
3546.91 | 0.096015 | 2838.462 | 0.07704799
3554.63 | 0.096211 | 2850 | 0.07729906
3563.91 | 0.096457 | 2850 | 0.07729906
3563.91 | 0.096457 | 2861.538 | 0.0775509
3573.42 | 0.096711 | 2861.538 | 0.0775509
3583.56 | 0.096961 | 2861.538 | 0.0775509
3583.56 | 0.096961 | 2873.077 | 0.07780352
3591.95 | 0.097163 | 2873.077 | 0.07780352
3600.11 | 0.097422 | 2884.615 | 0.07805695
3600.11 | 0.097422 | 2884.615 | 0.07805695
3609.07 | 0.097619 | 2884.615 | 0.07805695
3609.07 | 0.097619 | 2896.154 | 0.07831119
3619.45 | 0.097907 | 2896.154 | 0.07831119
3627.69 | 0.098104 | 2907.692 | 0.07856627
3627.69 | 0.098104 | 2907.692 | 0.07856627
3635.9 | 0.09832 | 2907.692 | 0.07856627
3646.06 | 0.098597 | 2919.231 | 0.07882221
3646.06 | 0.098597 | 2919.231 | 0.07882221
3654.38 | 0.098801 | 2930.769 | 0.07907901
3664.33 | 0.099078 | 2930.769 | 0.07907901
3664.33 | 0.099078 | 2930.769 | 0.07907901
3673.32 | 0.099326 | 2942.308 | 0.07933671
3683.01 | 0.099572 | 2942.308 | 0.07933671
3683.01 | 0.099572 | 2953.846 | 0.07959531
3693.14 | 0.099848 | 2953.846 | 0.07959531
3702.93 | 0.100126 | 2953.846 | 0.07959531
3702.93 | 0.100126 | 2965.385 | 0.07985484
3712.73 | 0.100391 | 2965.385 | 0.07985484
3721.24 | 0.100619 | 2976.923 | 0.08011531
3721.24 | 0.100619 | 2976.923 | 0.08011531
3728.56 | 0.100823 | 2988.462 | 0.08037675
3728.56 | 0.100823 | 2988.462 | 0.08037675
3738.79 | 0.101118 | 2988.462 | 0.08037675
3749.15 | 0.101393 | 3000 | 0.08063916
3749.15 | 0.101393 | 3000 | 0.08063916
3758.01 | 0.101623 | 3011.538 | 0.08090258
3767.19 | 0.101862 | 3011.538 | 0.08090258
3767.19 | 0.101862 | 3011.538 | 0.08090258
3778.5 | 0.102174 | 3023.077 | 0.08116702
3787.06 | 0.102416 | 3023.077 | 0.08116702
3787.06 | 0.102416 | 3034.615 | 0.08143251
3796.98 | 0.102651 | 3034.615 | 0.08143251
3807.78 | 0.102965 | 3034.615 | 0.08143251
3807.78 | 0.102965 | 3046.154 | 0.08169906
3817.45 | 0.103228 | 3046.154 | 0.08169906
3828.12 | 0.103528 | 3057.692 | 0.08196669
3828.12 | 0.103528 | 3057.692 | 0.08196669
3837.73 | 0.103773 | 3057.692 | 0.08196669
3844.48 | 0.103962 | 3069.231 | 0.08223543
3844.48 | 0.103962 | 3069.231 | 0.08223543
3854.58 | 0.104268 | 3080.769 | 0.0825053
3864.82 | 0.104558 | 3080.769 | 0.0825053
3864.82 | 0.104558 | 3080.769 | 0.0825053
3873.7 | 0.104805 | 3092.308 | 0.08277632
3873.7 | 0.104805 | 3092.308 | 0.08277632
3882.31 | 0.105046 | 3103.846 | 0.08304852
3892.18 | 0.105308 | 3103.846 | 0.08304852
3892.18 | 0.105308 | 3103.846 | 0.08304852
3899.64 | 0.105518 | 3115.385 | 0.08332191
3911.35 | 0.10586 | 3115.385 | 0.08332191
3911.35 | 0.10586 | 3126.923 | 0.08359653
3920 | 0.106099 | 3126.923 | 0.08359653
3927.77 | 0.106318 | 3138.462 | 0.08387239
3927.77 | 0.106318 | 3138.462 | 0.08387239
3936.76 | 0.106569 | 3138.462 | 0.08387239
3944.67 | 0.106802 | 3150 | 0.08414953
3944.67 | 0.106802 | 3150 | 0.08414953
3954.9 | 0.107063 | 3161.538 | 0.08442796
3962.49 | 0.107298 | 3161.538 | 0.08442796
3962.49 | 0.107298 | 3161.538 | 0.08442796
3971.4 | 0.107533 | 3173.077 | 0.08470772
3980.17 | 0.1078 | 3173.077 | 0.08470772
3980.17 | 0.1078 | 3184.615 | 0.08498882
3989.02 | 0.108061 | 3184.615 | 0.08498882
3989.02 | 0.108061 | 3184.615 | 0.08498882
3997.63 | 0.10832 | 3196.154 | 0.08527131
4006.89 | 0.108579 | 3196.154 | 0.08527131
4006.89 | 0.108579 | 3207.692 | 0.08555519
4016 | 0.108844 | 3207.692 | 0.08555519
4025.62 | 0.109116 | 3207.692 | 0.08555519
4025.62 | 0.109116 | 3219.231 | 0.08584052
4033.18 | 0.109332 | 3219.231 | 0.08584052
4044.26 | 0.109655 | 3230.769 | 0.08612731
4044.26 | 0.109655 | 3230.769 | 0.08612731
4055.29 | 0.109973 | 3230.769 | 0.08612731
4066.16 | 0.110287 | 3242.308 | 0.08641559
4066.16 | 0.110287 | 3242.308 | 0.08641559
4074.04 | 0.110527 | 3253.846 | 0.08670539
4083.27 | 0.110799 | 3253.846 | 0.08670539
4083.27 | 0.110799 | 3253.846 | 0.08670539
4093.01 | 0.111082 | 3265.385 | 0.08699675
4102.7 | 0.111363 | 3265.385 | 0.08699675
4102.7 | 0.111363 | 3276.923 | 0.0872897
4112.63 | 0.111647 | 3276.923 | 0.0872897
4121.82 | 0.111928 | 3288.462 | 0.08758427
4121.82 | 0.111928 | 3288.462 | 0.08758427
4130.36 | 0.112165 | 3288.462 | 0.08758427
4130.36 | 0.112165 | 3300 | 0.0878805
4140.08 | 0.112475 | 3300 | 0.0878805
4147.8 | 0.112715 | 3311.538 | 0.08817842
4147.8 | 0.112715 | 3311.538 | 0.08817842
4156.81 | 0.112972 | 3311.538 | 0.08817842
4166.25 | 0.113264 | 3323.077 | 0.08847806
4166.25 | 0.113264 | 3323.077 | 0.08847806
4176.63 | 0.113571 | 3334.615 | 0.08877946
4185.41 | 0.11383 | 3334.615 | 0.08877946
4185.41 | 0.11383 | 3334.615 | 0.08877946
4194.67 | 0.114114 | 3346.154 | 0.08908267
4204.28 | 0.114418 | 3346.154 | 0.08908267
4204.28 | 0.114418 | 3357.692 | 0.08938771
4211.83 | 0.114637 | 3357.692 | 0.08938771
4221.54 | 0.114912 | 3357.692 | 0.08938771
4221.54 | 0.114912 | 3369.231 | 0.08969464
4229.15 | 0.115161 | 3369.231 | 0.08969464
4238.66 | 0.115449 | 3380.769 | 0.09000348
4238.66 | 0.115449 | 3380.769 | 0.09000348
4249.27 | 0.115768 | 3380.769 | 0.09000348
4249.27 | 0.115768 | 3392.308 | 0.09031428
4259.82 | 0.116102 | 3392.308 | 0.09031428
4268.19 | 0.116346 | 3403.846 | 0.09062708
4268.19 | 0.116346 | 3403.846 | 0.09062708
4277.57 | 0.11665 | 3403.846 | 0.09062708
4288.4 | 0.116976 | 3415.385 | 0.09094192
4288.4 | 0.116976 | 3415.385 | 0.09094192
4296.22 | 0.117243 | 3426.923 | 0.09125884
4304.76 | 0.117498 | 3426.923 | 0.09125884
4304.76 | 0.117498 | 3438.462 | 0.09157789
4312.32 | 0.117719 | 3438.462 | 0.09157789
4318.96 | 0.117956 | 3438.462 | 0.09157789
4318.96 | 0.117956 | 3450 | 0.09189912
4329.34 | 0.118273 | 3450 | 0.09189912
4341.42 | 0.118676 | 3461.538 | 0.09222257
4341.42 | 0.118676 | 3461.538 | 0.09222257
4350.55 | 0.11895 | 3461.538 | 0.09222257
4359.1 | 0.11922 | 3473.077 | 0.0925483
4359.1 | 0.11922 | 3473.077 | 0.0925483
4368.35 | 0.119532 | 3484.615 | 0.09287634
4368.35 | 0.119532 | 3484.615 | 0.09287634
4376.02 | 0.119757 | 3484.615 | 0.09287634
4385.32 | 0.120063 | 3496.154 | 0.09320676
4385.32 | 0.120063 | 3496.154 | 0.09320676
4394.11 | 0.12037 | 3507.692 | 0.0935396
4401.53 | 0.120596 | 3507.692 | 0.0935396
4401.53 | 0.120596 | 3507.692 | 0.0935396
4408.26 | 0.120838 | 3519.231 | 0.09387493
4417.92 | 0.12115 | 3519.231 | 0.09387493
4417.92 | 0.12115 | 3530.769 | 0.09421279
4424.51 | 0.121366 | 3530.769 | 0.09421279
4433.77 | 0.12167 | 3530.769 | 0.09421279
4433.77 | 0.12167 | 3542.308 | 0.09455325
4443.06 | 0.121979 | 3542.308 | 0.09455325
4451.83 | 0.122283 | 3553.846 | 0.09489636
4451.83 | 0.122283 | 3553.846 | 0.09489636
4459.13 | 0.122514 | 3553.846 | 0.09489636
4468.85 | 0.122843 | 3565.385 | 0.0952422
4468.85 | 0.122843 | 3565.385 | 0.0952422
4478.61 | 0.123176 | 3576.923 | 0.09559082
4486.92 | 0.123453 | 3576.923 | 0.09559082
4486.92 | 0.123453 | 3576.923 | 0.09559082
4495.41 | 0.123741 | 3588.462 | 0.09594228
4495.41 | 0.123741 | 3588.462 | 0.09594228
4504.17 | 0.124042 | 3600 | 0.09629667
4513.02 | 0.124346 | 3600 | 0.09629667
4513.02 | 0.124346 | 3611.538 | 0.09665404
4523.51 | 0.124723 | 3611.538 | 0.09665404
4531.8 | 0.125006 | 3611.538 | 0.09665404
4531.8 | 0.125006 | 3623.077 | 0.09701448
4541.5 | 0.125334 | 3623.077 | 0.09701448
4550.24 | 0.125638 | 3634.615 | 0.09737806
4550.24 | 0.125638 | 3634.615 | 0.09737806
4561.4 | 0.126017 | 3634.615 | 0.09737806
4567.39 | 0.126239 | 3646.154 | 0.09774485
4567.39 | 0.126239 | 3646.154 | 0.09774485
4577.7 | 0.126581 | 3657.692 | 0.09811494
4586.23 | 0.126883 | 3657.692 | 0.09811494
4586.23 | 0.126883 | 3657.692 | 0.09811494
4594.03 | 0.127153 | 3669.231 | 0.09848842
4602.44 | 0.127444 | 3669.231 | 0.09848842
4602.44 | 0.127444 | 3680.769 | 0.09886537
4611.67 | 0.127759 | 3680.769 | 0.09886537
4611.67 | 0.127759 | 3680.769 | 0.09886537
4620.28 | 0.128073 | 3692.308 | 0.09924589
4631.14 | 0.128458 | 3692.308 | 0.09924589
4631.14 | 0.128458 | 3703.846 | 0.09963006
4639.8 | 0.128769 | 3703.846 | 0.09963006
4648.52 | 0.129075 | 3703.846 | 0.09963006
4648.52 | 0.129075 | 3715.385 | 0.100018
4659.17 | 0.129454 | 3715.385 | 0.100018
4668.98 | 0.129821 | 3726.923 | 0.1004098
4668.98 | 0.129821 | 3726.923 | 0.1004098
4677.05 | 0.130107 | 3726.923 | 0.1004098
4686.65 | 0.130472 | 3738.462 | 0.1008055
4686.65 | 0.130472 | 3738.462 | 0.1008055
4694.57 | 0.13076 | 3750 | 0.1012053
4702.9 | 0.131069 | 3750 | 0.1012053
4702.9 | 0.131069 | 3761.538 | 0.1016094
4712.46 | 0.13144 | 3761.538 | 0.1016094
4723.74 | 0.131856 | 3761.538 | 0.1016094
4723.74 | 0.131856 | 3773.077 | 0.1020177
4731.73 | 0.132166 | 3773.077 | 0.1020177
4742.07 | 0.132553 | 3784.615 | 0.1024304
4742.07 | 0.132553 | 3784.615 | 0.1024304
4752.02 | 0.132928 | 3784.615 | 0.1024304
4752.02 | 0.132928 | 3796.154 | 0.1028478
4760.86 | 0.133265 | 3796.154 | 0.1028478
4769.33 | 0.133577 | 3807.692 | 0.1032698
4769.33 | 0.133577 | 3807.692 | 0.1032698
4779.23 | 0.133958 | 3807.692 | 0.1032698
4787.2 | 0.134284 | 3819.231 | 0.1036967
4787.2 | 0.134284 | 3819.231 | 0.1036967
4796.14 | 0.134633 | 3830.769 | 0.1041285
4806.02 | 0.135 | 3830.769 | 0.1041285
4806.02 | 0.135 | 3830.769 | 0.1041285
4813.86 | 0.135317 | 3842.308 | 0.1045655
4821.6 | 0.135615 | 3842.308 | 0.1045655
4821.6 | 0.135615 | 3853.846 | 0.1050078
4830.35 | 0.135952 | 3853.846 | 0.1050078
4837.3 | 0.13624 | 3853.846 | 0.1050078
4837.3 | 0.13624 | 3865.385 | 0.1054556
4845.91 | 0.13658 | 3865.385 | 0.1054556
4854.22 | 0.136903 | 3876.923 | 0.1059091
4854.22 | 0.136903 | 3876.923 | 0.1059091
4860.76 | 0.137157 | 3876.923 | 0.1059091
4860.76 | 0.137157 | 3888.462 | 0.1063683
4869.62 | 0.137531 | 3888.462 | 0.1063683
4876.68 | 0.137818 | 3900 | 0.1068337
4876.68 | 0.137818 | 3900 | 0.1068337
4886.44 | 0.138197 | 3911.538 | 0.1073052
4896.1 | 0.138608 | 3911.538 | 0.1073052
4896.1 | 0.138608 | 3911.538 | 0.1073052
4905.51 | 0.13901 | 3923.077 | 0.1077832
4912.57 | 0.1393 | 3923.077 | 0.1077832
4912.57 | 0.1393 | 3934.615 | 0.1082679
4920.48 | 0.139633 | 3934.615 | 0.1082679
4931.07 | 0.140094 | 3934.615 | 0.1082679
4931.07 | 0.140094 | 3946.154 | 0.1087595
4939.18 | 0.140432 | 3946.154 | 0.1087595
4947.25 | 0.140768 | 3957.692 | 0.1092583
4947.25 | 0.140768 | 3957.692 | 0.1092583
4954.99 | 0.141091 | 3957.692 | 0.1092583
4963.19 | 0.141463 | 3969.231 | 0.1097644
4963.19 | 0.141463 | 3969.231 | 0.1097644
4971.7 | 0.141816 | 3980.769 | 0.1102782
4980.17 | 0.142201 | 3980.769 | 0.1102782
4980.17 | 0.142201 | 3980.769 | 0.1102782
4987.59 | 0.142524 | 3992.308 | 0.1107999
4987.59 | 0.142524 | 3992.308 | 0.1107999
4994.92 | 0.142847 | 4003.846 | 0.1113298
5002.84 | 0.143202 | 4003.846 | 0.1113298
5002.84 | 0.143202 | 4003.846 | 0.1113298
5010.4 | 0.143545 | 4015.385 | 0.1118683
5017.84 | 0.143852 | 4015.385 | 0.1118683
5017.84 | 0.143852 | 4026.923 | 0.1124156
5026.35 | 0.144266 | 4026.923 | 0.1124156
5033.69 | 0.14459 | 4026.923 | 0.1124156
5033.69 | 0.14459 | 4038.462 | 0.1129721
5042.04 | 0.144962 | 4038.462 | 0.1129721
5050.28 | 0.145356 | 4050 | 0.1135381
5050.28 | 0.145356 | 4050 | 0.1135381
5060.48 | 0.145913 | 4061.538 | 0.1141141
5067.57 | 0.14625 | 4061.538 | 0.1141141
5067.57 | 0.14625 | 4061.538 | 0.1141141
5076.53 | 0.14667 | 4073.077 | 0.1147005
5086.17 | 0.147124 | 4073.077 | 0.1147005
5086.17 | 0.147124 | 4084.615 | 0.1152977
5095.92 | 0.147572 | 4084.615 | 0.1152977
5095.92 | 0.147572 | 4084.615 | 0.1152977
5105.76 | 0.148064 | 4096.154 | 0.1159061
5113.32 | 0.148415 | 4096.154 | 0.1159061
5113.32 | 0.148415 | 4107.692 | 0.1165262
5119.56 | 0.14874 | 4107.692 | 0.1165262
5128.12 | 0.149149 | 4107.692 | 0.1165262
5128.12 | 0.149149 | 4119.231 | 0.1171586
5137.96 | 0.149641 | 4119.231 | 0.1171586
5145.44 | 0.150025 | 4130.769 | 0.1178039
5145.44 | 0.150025 | 4130.769 | 0.1178039
5153.14 | 0.150404 | 4130.769 | 0.1178039
5161.07 | 0.150892 | 4142.308 | 0.1184625
5161.07 | 0.150892 | 4142.308 | 0.1184625
5167.33 | 0.151218 | 4153.846 | 0.1191352
5176.15 | 0.151689 | 4153.846 | 0.1191352
5176.15 | 0.151689 | 4153.846 | 0.1191352
5184.46 | 0.152131 | 4165.385 | 0.1198227
5191.33 | 0.152497 | 4165.385 | 0.1198227
5191.33 | 0.152497 | 4176.923 | 0.1205256
5197.66 | 0.152816 | 4176.923 | 0.1205256
5197.66 | 0.152816 | 4176.923 | 0.1205256
5204.43 | 0.153191 | 4188.462 | 0.1212447
5210.55 | 0.153514 | 4188.462 | 0.1212447
5210.55 | 0.153514 | 4200 | 0.121981
5218.6 | 0.153952 | 4200 | 0.121981
5225.42 | 0.154327 | 4200 | 0.121981
5225.42 | 0.154327 | 4211.538 | 0.1227353
5233.31 | 0.15476 | 4211.538 | 0.1227353
5241.5 | 0.155211 | 4223.077 | 0.1235084
5241.5 | 0.155211 | 4223.077 | 0.1235084
5250.46 | 0.155719 | 4234.615 | 0.1243015
5257.67 | 0.156124 | 4234.615 | 0.1243015
5257.67 | 0.156124 | 4234.615 | 0.1243015
5265.61 | 0.156581 | 4246.154 | 0.1251156
5272.65 | 0.15698 | 4246.154 | 0.1251156
5272.65 | 0.15698 | 4257.692 | 0.1259518
5278.29 | 0.157315 | 4257.692 | 0.1259518
5284.18 | 0.157651 | 4257.692 | 0.1259518
5284.18 | 0.157651 | 4269.231 | 0.1268114
5290.19 | 0.158019 | 4269.231 | 0.1268114
5296.56 | 0.158411 | 4280.769 | 0.1276958
5296.56 | 0.158411 | 4280.769 | 0.1276958
5304.03 | 0.158851 | 4280.769 | 0.1276958
5304.03 | 0.158851 | 4292.308 | 0.1286065
5312.18 | 0.159354 | 4292.308 | 0.1286065
5318.48 | 0.159747 | 4303.846 | 0.129545
5318.48 | 0.159747 | 4303.846 | 0.129545
5324.32 | 0.16009 | 4303.846 | 0.129545
5331.5 | 0.160535 | 4315.385 | 0.1305131
5331.5 | 0.160535 | 4315.385 | 0.1305131
5337.25 | 0.160923 | 4326.923 | 0.1315128
5344.93 | 0.161401 | 4326.923 | 0.1315128
5344.93 | 0.161401 | 4326.923 | 0.1315128
5352.7 | 0.161908 | 4338.462 | 0.1325461
5360.03 | 0.162396 | 4338.462 | 0.1325461
5360.03 | 0.162396 | 4350 | 0.1336154
5369.47 | 0.16301 | 4350 | 0.1336154
5378.16 | 0.163598 | 4350 | 0.1336154
5378.16 | 0.163598 | 4361.538 | 0.1347233
5385.09 | 0.164073 | 4361.538 | 0.1347233
5395.25 | 0.164769 | 4373.077 | 0.1358727
5395.25 | 0.164769 | 4373.077 | 0.1358727
5403.37 | 0.165359 | 4384.615 | 0.1370667
5403.37 | 0.165359 | 4384.615 | 0.1370667
5410.58 | 0.165874 | 4384.615 | 0.1370667
5418.22 | 0.166423 | 4396.154 | 0.1383087
5418.22 | 0.166423 | 4396.154 | 0.1383087
5425.06 | 0.16694 | 4407.692 | 0.1396025
5433.82 | 0.167598 | 4407.692 | 0.1396025
5433.82 | 0.167598 | 4407.692 | 0.1396025
5443.85 | 0.168357 | 4419.231 | 0.1409524
5451.64 | 0.168946 | 4419.231 | 0.1409524
5451.64 | 0.168946 | 4430.769 | 0.1423633
5459.53 | 0.169515 | 4430.769 | 0.1423633
5466.35 | 0.170052 | 4430.769 | 0.1423633
5466.35 | 0.170052 | 4442.308 | 0.1438405
5471.84 | 0.170493 | 4442.308 | 0.1438405
5478.17 | 0.171001 | 4453.846 | 0.1453906
5478.17 | 0.171001 | 4453.846 | 0.1453906
5483.94 | 0.17148 | 4453.846 | 0.1453906
5491.03 | 0.17208 | 4465.385 | 0.1470208
5491.03 | 0.17208 | 4465.385 | 0.1470208
5498.97 | 0.172739 | 4476.923 | 0.1487394
5507.08 | 0.173443 | 4476.923 | 0.1487394
5507.08 | 0.173443 | 4476.923 | 0.1487394
5517.27 | 0.174339 | 4488.462 | 0.1505563
5517.27 | 0.174339 | 4488.462 | 0.1505563
5526.98 | 0.175196 | 4500 | 0.1524823
5534.43 | 0.175887 | 4500 | 0.1524823
5534.43 | 0.175887 | 4500 | 0.1524823
5542.52 | 0.176621 | 4511.538 | 0.1545303
5550.26 | 0.17735 | 4511.538 | 0.1545303
5550.26 | 0.17735 | 4523.077 | 0.1567155
5555.87 | 0.177866 | 4523.077 | 0.1567155
5563.37 | 0.178586 | 4534.615 | 0.1590559
5563.37 | 0.178586 | 4534.615 | 0.1590559
5570.31 | 0.179235 | 4534.615 | 0.1590559
5576.87 | 0.179852 | 4546.154 | 0.1615737
5576.87 | 0.179852 | 4546.154 | 0.1615737
5584.04 | 0.180508 | 4557.692 | 0.1642979
5592.12 | 0.181269 | 4557.692 | 0.1642979
5592.12 | 0.181269 | 4557.692 | 0.1642979
5598.14 | 0.181856 | 4569.231 | 0.1672613
5603.46 | 0.182384 | 4569.231 | 0.1672613
5603.46 | 0.182384 | 4580.769 | 0.1705052
5611.49 | 0.183161 | 4580.769 | 0.1705052
5611.49 | 0.183161 | 4580.769 | 0.1705052
5620.67 | 0.184055 | 4592.308 | 0.174083
5627.61 | 0.184747 | 4592.308 | 0.174083
5627.61 | 0.184747 | 4603.846 | 0.1780642
5634.7 | 0.185483 | 4603.846 | 0.1780642
5642.29 | 0.186282 | 4603.846 | 0.1780642
5642.29 | 0.186282 | 4615.385 | 0.1825405
5649.61 | 0.187052 | 4615.385 | 0.1825405
5656.39 | 0.187776 | 4626.923 | 0.1876511
5656.39 | 0.187776 | 4626.923 | 0.1876511
5662.53 | 0.188438 | 4626.923 | 0.1876511
5669.43 | 0.189197 | 4638.462 | 0.193573
5669.43 | 0.189197 | 4638.462 | 0.193573
5676.51 | 0.18998 | 4650 | 0.2005796
5684.5 | 0.190852 | 4650 | 0.2005796
5684.5 | 0.190852 | 4650 | 0.2005796
5692.52 | 0.191699 | 4661.538 | 0.209036
5699.98 | 0.192488 | 4661.538 | 0.209036
5699.98 | 0.192488 | 4673.077 | 0.2198582
5706.09 | 0.193113 | 4673.077 | 0.2198582

## plot_tensile_strain_stress
0 | 1 | 2 | 3
-0.000120887 | 11.4786123 | 0 | 0
-0.000109896 | 12.43863297 | 0.0007692308 | 100.2414
-6.23e-05 | 14.71908337 | 0.001538462 | 147.4221
1.9e-05 | 17.68033656 | 0.002307692 | 162.7615
6.52e-05 | 21.3713936 | 0.003846154 | 168.5191
0.000120873 | 26.49320211 | 0.004615385 | 168.9299
0.000176554 | 32.16567849 | 0.005384615 | 169.097
0.000254188 | 38.49978493 | 0.006923077 | 169.2782
0.000323848 | 45.68479251 | 0.007692308 | 169.3541
0.000407177 | 54.48217938 | 0.008461538 | 169.4284
0.000504043 | 65.08279626 | 0.01 | 169.5749
0.000608685 | 76.55658464 | 0.01076923 | 169.6476
0.000730313 | 89.00497779 | 0.01153846 | 169.72
0.000862598 | 101.5875915 | 0.01230769 | 169.792
0.001025074 | 114.6174312 | 0.01384615 | 169.9351
0.00122415 | 127.4559298 | 0.01461538 | 170.0061
0.001498676 | 139.9095221 | 0.01538462 | 170.0768
0.001868653 | 150.5811211 | 0.01692308 | 170.2173
0.002399419 | 158.7805243 | 0.01769231 | 170.2871
0.003159005 | 163.01415 | 0.01846154 | 170.3565
0.004075783 | 163.7661167 | 0.02 | 170.4944
0.005123751 | 162.6311504 | 0.02076923 | 170.5629
0.006164759 | 161.2912631 | 0.02153846 | 170.6311
0.00721908 | 160.2527113 | 0.02230769 | 170.6989
0.008223693 | 159.9096554 | 0.02384615 | 170.8337
0.009235818 | 159.8697302 | 0.02461538 | 170.9007
0.010195845 | 160.2253328 | 0.02538462 | 170.9673
0.011145656 | 160.4787096 | 0.02692308 | 171.0997
0.012118276 | 161.3434048 | 0.02769231 | 171.1654
0.013049484 | 161.898973 | 0.02846154 | 171.2308
0.014017297 | 162.765618 | 0.03 | 171.3608
0.014946739 | 163.424499 | 0.03076923 | 171.4253
0.015908782 | 164.089814 | 0.03153846 | 171.4895
0.016851217 | 164.8547274 | 0.03230769 | 171.5535
0.017820272 | 165.625346 | 0.03384615 | 171.6805
0.018769741 | 166.2921504 | 0.03461538 | 171.7436
0.019726154 | 166.8592392 | 0.03538462 | 171.8063
0.020706141 | 167.3291158 | 0.03692308 | 171.931
0.021678318 | 168.1050175 | 0.03769231 | 171.993
0.022668126 | 168.3737842 | 0.03846154 | 172.0546
0.023637422 | 168.7418512 | 0.04 | 172.177
0.024631147 | 169.0121113 | 0.04076923 | 172.2379
0.025596594 | 169.3805477 | 0.04153846 | 172.2984
0.026588375 | 169.7540085 | 0.04230769 | 172.3586
0.027550963 | 170.0202836 | 0.04384615 | 172.4783
0.028518455 | 170.1848566 | 0.04461538 | 172.5377
0.029499577 | 170.4549045 | 0.04538462 | 172.5969
0.030478767 | 170.9311784 | 0.04692308 | 172.7144
0.031457969 | 171.0986364 | 0.04769231 | 172.7727
0.032407169 | 171.2611204 | 0.04846154 | 172.8308
0.033412532 | 171.5367843 | 0.05 | 172.9462
0.0343879 | 171.6006788 | 0.05076923 | 173.0035
0.03539031 | 171.8763816 | 0.05153846 | 173.0605
0.036364716 | 172.0439406 | 0.05230769 | 173.1172
0.03733721 | 172.4189423 | 0.05384615 | 173.23
0.038337631 | 172.3837038 | 0.05461538 | 173.286
0.039280327 | 172.4422796 | 0.05538462 | 173.3417
0.040278807 | 172.5104357 | 0.05692308 | 173.4524
0.041247504 | 172.573416 | 0.05769231 | 173.5074
0.042243064 | 172.640994 | 0.05846154 | 173.5621
0.043210819 | 172.808149 | 0.06 | 173.6708
0.044204428 | 172.8754184 | 0.06076923 | 173.7248
0.045142567 | 173.0376758 | 0.06153846 | 173.7785
0.046106567 | 173.0998458 | 0.06230769 | 173.832
0.047098258 | 173.2715925 | 0.06384615 | 173.9383
0.048060374 | 173.2285334 | 0.06461538 | 173.991
0.04905013 | 173.295045 | 0.06538462 | 174.0435
0.050010372 | 173.3564018 | 0.06692308 | 174.1478
0.050970642 | 173.3124924 | 0.06769231 | 174.1996
0.051929042 | 173.2680145 | 0.06846154 | 174.2512
0.052887473 | 173.4341595 | 0.07 | 174.3535
0.053844038 | 173.494608 | 0.07076923 | 174.4044
0.05479969 | 173.5548547 | 0.07153846 | 174.455
0.055782801 | 173.6198256 | 0.07230769 | 174.5054
0.056709202 | 173.7807416 | 0.07384615 | 174.6054
0.057690439 | 173.739468 | 0.07461538 | 174.6551
0.058642423 | 173.7989044 | 0.07538462 | 174.7046
0.059594444 | 173.7521622 | 0.07692308 | 174.8028
0.060544619 | 173.811094 | 0.07769231 | 174.8516
0.061522101 | 173.874729 | 0.07846154 | 174.9002
0.062443202 | 173.9285156 | 0.08 | 174.9966
0.063391614 | 174.200094 | 0.08076923 | 175.0445
0.064365381 | 174.0498624 | 0.08153846 | 175.0922
0.065311972 | 174.001196 | 0.08230769 | 175.1396
0.066256732 | 174.0588129 | 0.08384615 | 175.2339
0.067201535 | 174.2233419 | 0.08461538 | 175.2806
0.068144512 | 174.280656 | 0.08538462 | 175.3272
0.069113664 | 174.3424866 | 0.08692308 | 175.4197
0.070082811 | 174.2970125 | 0.08769231 | 175.4657
0.071023076 | 174.3536144 | 0.08846154 | 175.5114
0.071936402 | 174.5129288 | 0.09 | 175.6022
0.072901888 | 174.466375 | 0.09076923 | 175.6473
0.0738135 | 174.410172 | 0.09153846 | 175.6922
0.074777177 | 174.4705636 | 0.09230769 | 175.7369
0.075713968 | 174.6340826 | 0.09384615 | 175.8256
0.076675815 | 174.8021348 | 0.09461538 | 175.8697
0.077583995 | 174.6367568 | 0.09538462 | 175.9135
0.078544047 | 174.6963265 | 0.09692308 | 176.0006
0.079476394 | 174.751008 | 0.09769231 | 176.0439
0.080382035 | 174.8009713 | 0.09846154 | 176.087
0.081446338 | 174.878626 | 0.1 | 176.1725
0.082349276 | 174.819435 | 0.1007692 | 176.2149
0.083332368 | 174.7740024 | 0.1015385 | 176.2572
0.084286919 | 174.9409128 | 0.1030769 | 176.3411
0.08524056 | 174.9989253 | 0.1038462 | 176.3828
0.086167604 | 175.0522334 | 0.1046154 | 176.4243
0.087092874 | 174.9960792 | 0.1053846 | 176.4655
0.088018203 | 175.0488824 | 0.1069231 | 176.5475
0.088941763 | 175.2106251 | 0.1076923 | 176.5883
0.089865384 | 175.2631254 | 0.1084615 | 176.6288
0.090787239 | 175.3152636 | 0.11 | 176.7093
0.091735617 | 175.2623925 | 0.1107692 | 176.7492
0.092655751 | 175.2043148 | 0.1115385 | 176.789
0.09357595 | 175.2558024 | 0.1130769 | 176.868
0.094494393 | 175.1970182 | 0.1138462 | 176.9072
0.095437444 | 175.142288 | 0.1146154 | 176.9463
0.096327844 | 175.188192 | 0.1153846 | 176.9851
0.097244671 | 175.23867 | 0.1169231 | 177.0623
0.098160659 | 175.509574 | 0.1176923 | 177.1006
0.099075808 | 175.228605 | 0.1184615 | 177.1388
0.100017266 | 175.172615 | 0.12 | 177.2145
0.100903598 | 175.217328 | 0.1207692 | 177.2521
0.101843338 | 175.160622 | 0.1215385 | 177.2895
0.102728054 | 175.09402 | 0.1230769 | 177.3639
0.103639035 | 175.03176 | 0.1238462 | 177.4008
0.104549187 | 174.969096 | 0.1246154 | 177.4375
0.105431513 | 175.123544 | 0.1253846 | 177.4741
0.106367009 | 175.287448 | 0.1269231 | 177.5467
0.107247734 | 175.219254 | 0.1276923 | 177.5827
0.108154609 | 175.155384 | 0.1284615 | 177.6186
0.109078595 | 175.09425 | 0.13 | 177.6899
0.109983812 | 175.141194 | 0.1307692 | 177.7253
0.11088821 | 175.187936 | 0.1315385 | 177.7605
0.111791791 | 175.01082 | 0.1330769 | 177.8304
0.112694556 | 175.056956 | 0.1338462 | 177.8651
0.113569728 | 175.322255 | 0.1346154 | 177.8997
0.114497645 | 175.148622 | 0.1353846 | 177.9341
0.115371241 | 175.07724 | 0.1369231 | 178.0024
0.116270782 | 175.01014 | 0.1376923 | 178.0363
0.117169514 | 175.055067 | 0.1384615 | 178.07
0.11806744 | 175.099792 | 0.14 | 178.137
0.11896456 | 175.031682 | 0.1407692 | 178.1703
0.119860875 | 175.188636 | 0.1415385 | 178.2034
0.120756389 | 175.007085 | 0.1430769 | 178.2692
0.121624537 | 175.04615 | 0.1438462 | 178.3018
0.122545013 | 174.981276 | 0.1446154 | 178.3343
0.12341161 | 175.019845 | 0.1453846 | 178.3667
0.12430395 | 174.94962 | 0.1469231 | 178.4309
0.125195495 | 174.992328 | 0.1476923 | 178.4628
0.126086246 | 175.034834 | 0.1484615 | 178.4945
0.126976204 | 175.190677 | 0.15 | 178.5575
0.127865371 | 175.0056 | 0.1507692 | 178.5888
0.128727372 | 174.929044 | 0.1515385 | 178.6199
0.129614983 | 174.970543 | 0.1530769 | 178.6817
0.130501808 | 175.01184 | 0.1538462 | 178.7124
0.131387847 | 174.938894 | 0.1546154 | 178.743
0.132273101 | 174.865544 | 0.1553846 | 178.7734
0.133131313 | 174.7872 | 0.1569231 | 178.8337
0.134032517 | 174.94479 | 0.1576923 | 178.8637
0.133708877 | 174.773874 | 0.1584615 | 178.8935
0.134783353 | 174.6184786 | 0.16 | 178.9527
0.135677301 | 174.660117 | 0.1607692 | 178.9821
0.13657045 | 174.7015507 | 0.1615385 | 179.0114
0.13751377 | 174.7516861 | 0.1630769 | 179.0695
0.138405281 | 174.9075487 | 0.1638462 | 179.0983
0.139346873 | 174.8424131 | 0.1646154 | 179.127
0.140262165 | 174.6573458 | 0.1653846 | 179.1556
0.141176621 | 174.7019724 | 0.1669231 | 179.2123
0.142090241 | 174.7463886 | 0.1676923 | 179.2404
0.143003028 | 174.6752209 | 0.1684615 | 179.2684
0.143914982 | 174.7191107 | 0.17 | 179.3241
0.144800807 | 174.7583689 | 0.1707692 | 179.3517
0.145736399 | 174.6905697 | 0.1715385 | 179.3792
0.146620613 | 174.8451018 | 0.1730769 | 179.4337
0.147554504 | 174.7766651 | 0.1738462 | 179.4608
0.148462318 | 174.7033921 | 0.1746154 | 179.4878
0.149394492 | 174.8663219 | 0.1753846 | 179.5146
0.150275479 | 175.0204448 | 0.1769231 | 179.5678
0.151205965 | 175.067051 | 0.1776923 | 179.5943
0.152085358 | 175.1046455 | 0.1784615 | 179.6206
0.15298907 | 175.3794925 | 0.18 | 179.6728
0.153891967 | 175.887823 | 0.1807692 | 179.6987
0.154794049 | 176.2800433 | 0.1815385 | 179.7245
0.155720342 | 176.6771058 | 0.1830769 | 179.7758
0.156595776 | 177.2996517 | 0.1838462 | 179.8012
0.157520402 | 177.4636634 | 0.1846154 | 179.8265
0.158419218 | 177.7404081 | 0.1853846 | 179.8517
0.159317227 | 177.9000923 | 0.1869231 | 179.9016
0.160214431 | 177.9424003 | 0.1876923 | 179.9265
0.161085941 | 177.8625893 | 0.1884615 | 179.9511
0.162006426 | 177.791211 | 0.19 | 180.0002
0.162901221 | 177.8326769 | 0.1907692 | 180.0245
0.1638945 | 177.8915931 | 0.1915385 | 180.0487
0.164787608 | 177.6967976 | 0.1930769 | 180.0967
0.165679919 | 177.7374097 | 0.1938462 | 180.1206
0.166546681 | 177.7734106 | 0.1946154 | 180.1443
0.167462156 | 177.8180022 | 0.1953846 | 180.1679
0.168352085 | 177.8579827 | 0.1969231 | 180.2148
0.169216535 | 177.6564855 | 0.1976923 | 180.2381
0.17012957 | 177.5816745 | 0.1984615 | 180.2613
0.170992485 | 177.379034 | 0.2 | 180.3072
0.171928523 | 177.4263858 | 0.2007692 | 180.33
0.172789888 | 177.1038341 | 0.2015385 | 180.3527
0.173699668 | 176.9081234 | 0.2030769 | 180.3978
0.174559509 | 176.8221575 | 0.2038462 | 180.4201
0.175443147 | 176.8592958 | 0.2046154 | 180.4424
0.176326005 | 176.8962237 | 0.2061538 | 180.4866
0.177208083 | 176.813553 | 0.2069231 | 180.5085
0.178089385 | 176.8499546 | 0.2076923 | 180.5303
0.17896991 | 177.005744 | 0.2084615 | 180.552
0.179874088 | 177.2855677 | 0.21 | 180.5951
0.180777448 | 177.2061631 | 0.2107692 | 180.6164
0.181655611 | 177.1220071 | 0.2115385 | 180.6377
0.182508642 | 177.0331172 | 0.2130769 | 180.6799
0.183409627 | 177.0725625 | 0.2138462 | 180.7009
0.184261163 | 177.1031775 | 0.2146154 | 180.7217
0.185136273 | 177.0175537 | 0.2161538 | 180.7631
0.186010618 | 177.0519523 | 0.2169231 | 180.7836
0.1868842 | 177.0861403 | 0.2176923 | 180.8041
0.187781252 | 177.4863811 | 0.2184615 | 180.8244
0.188653289 | 177.2789366 | 0.22 | 180.8647
0.189524566 | 177.3125954 | 0.2207692 | 180.8847
0.190395084 | 177.225071 | 0.2215385 | 180.9046
0.191288994 | 177.2624842 | 0.2230769 | 180.9442
0.19213385 | 177.2911255 | 0.2238462 | 180.9638
0.193002101 | 177.2025484 | 0.2246154 | 180.9833
0.193869599 | 177.2349441 | 0.2261538 | 181.022
0.194736344 | 177.2671293 | 0.2269231 | 181.0412
0.195650428 | 177.5508506 | 0.2276923 | 181.0603
0.196491609 | 177.4568407 | 0.2284615 | 181.0793
0.197380089 | 177.3709362 | 0.23 | 181.1171
0.198267779 | 177.2845989 | 0.2307692 | 181.1358
0.199202601 | 177.328363 | 0.2315385 | 181.1544
0.200064739 | 177.237014 | 0.2330769 | 181.1914
0.200950051 | 177.2717371 | 0.2338462 | 181.2097
0.201858475 | 177.5552157 | 0.2346154 | 181.228
0.202694452 | 177.3363004 | 0.2361538 | 181.2642
0.20357744 | 177.3703774 | 0.2369231 | 181.2821
0.204411982 | 177.3957818 | 0.2376923 | 181.3
0.205293455 | 177.4294319 | 0.2384615 | 181.3178
0.206174153 | 177.3399689 | 0.24 | 181.3531
0.207054075 | 177.373078 | 0.2407692 | 181.3706
0.207909473 | 177.6479776 | 0.2415385 | 181.388
0.208740409 | 177.549228 | 0.2430769 | 181.4225
0.209618076 | 177.3351636 | 0.2438462 | 181.4396
0.210447594 | 177.3589043 | 0.2446154 | 181.4567
0.211323766 | 177.390838 | 0.2461538 | 181.4905
0.21219917 | 177.4225553 | 0.2469231 | 181.5073
0.213073809 | 177.4540563 | 0.2476923 | 181.5239
0.213900467 | 177.6008106 | 0.2484615 | 181.5405
0.21477362 | 177.5080347 | 0.25 | 181.5735
0.215622442 | 177.5347082 | 0.2507692 | 181.5898
0.216446997 | 177.5569898 | 0.2515385 | 181.6061
0.21731793 | 177.4631496 | 0.2530769 | 181.6383
0.218141088 | 177.4849137 | 0.2538462 | 181.6543
0.219010547 | 177.5148123 | 0.2546154 | 181.6702
0.219832314 | 177.5361612 | 0.2561538 | 181.7017
0.220606504 | 177.5489779 | 0.2569231 | 181.7174
0.221544114 | 177.5907274 | 0.2576923 | 181.7329
0.222480845 | 177.5073258 | 0.2584615 | 181.7484
0.223182818 | 177.6319749 | 0.26 | 181.7791
0.224118016 | 177.54793 | 0.2607692 | 181.7943
0.224818842 | 177.5471941 | 0.2615385 | 181.8095
0.225752512 | 177.462389 | 0.2630769 | 181.8395
0.226685311 | 177.628003 | 0.2638462 | 181.8544
0.22738434 | 177.6266823 | 0.2646154 | 181.8692
0.228315619 | 177.6665312 | 0.2661538 | 181.8986
0.22901351 | 177.7905663 | 0.2669231 | 181.9132
0.229943274 | 177.7042407 | 0.2676923 | 181.9277
0.230872174 | 177.8693869 | 0.2684615 | 181.9421
0.231568284 | 177.9932465 | 0.27 | 181.9707
0.232495676 | 178.1583927 | 0.2707692 | 181.9849
0.233190657 | 178.4085146 | 0.2715385 | 181.999
0.234116547 | 178.7001569 | 0.2730769 | 182.0269
0.23504158 | 179.3715216 | 0.2738462 | 182.0408
0.235734794 | 179.3693237 | 0.2746154 | 182.0546
0.236658333 | 179.2816531 | 0.2761538 | 182.0819
0.237350427 | 179.4057759 | 0.2769231 | 182.0955
0.238272476 | 179.4443675 | 0.2776923 | 182.109
0.239193675 | 179.4827251 | 0.2784615 | 182.1224
0.239884017 | 179.3524521 | 0.28 | 182.1489
0.240803734 | 179.2630271 | 0.2807692 | 182.1621
0.241722605 | 179.1731343 | 0.2815385 | 182.1752
0.242411204 | 179.5514189 | 0.2830769 | 182.2012
0.2433286 | 179.4611167 | 0.2838462 | 182.2141
0.244016095 | 179.3292648 | 0.2846154 | 182.2269
0.244932021 | 179.3658388 | 0.2861538 | 182.2523
0.245847108 | 179.402179 | 0.2869231 | 182.2648
0.246532875 | 179.397291 | 0.2876923 | 182.2773
0.247446499 | 179.4331925 | 0.2884615 | 182.2898
0.24813117 | 179.2997617 | 0.29 | 182.3144
0.249043335 | 179.7199469 | 0.2907692 | 182.3267
0.24995467 | 179.4986164 | 0.2915385 | 182.3388
0.250637626 | 179.621248 | 0.2930769 | 182.3629
0.25154751 | 179.527554 | 0.2938462 | 182.3749
0.252229379 | 179.521321 | 0.2946154 | 182.3867
0.253137816 | 179.4268667 | 0.2961538 | 182.4103
0.254045429 | 179.5897907 | 0.2969231 | 182.4219
0.254725598 | 179.8409944 | 0.2976923 | 182.4335
0.255631771 | 179.6166522 | 0.2984615 | 182.445
0.256537124 | 179.5208529 | 0.3 | 182.4679
0.257215601 | 179.5133626 | 0.3007692 | 182.4792
0.258119521 | 179.6757018 | 0.3015385 | 182.4904
0.258796926 | 179.6679191 | 0.3030769 | 182.5127
0.259699419 | 179.7004873 | 0.3038462 | 182.5238
0.260601098 | 179.6030506 | 0.3046154 | 182.5347
0.261276824 | 179.5945954 | 0.3061538 | 182.5565
0.262177083 | 179.6263741 | 0.3069231 | 182.5673
0.263076532 | 179.6579189 | 0.3076923 | 182.578
0.263750588 | 179.6488789 | 0.3092308 | 182.5992
0.264648623 | 179.5496878 | 0.31 | 182.6097
0.265321621 | 179.670565 | 0.3107692 | 182.6202
0.266218247 | 179.7012326 | 0.3115385 | 182.6306
0.26711407 | 179.6010474 | 0.3130769 | 182.6512
0.267785411 | 179.5909547 | 0.3138462 | 182.6613
0.268679832 | 179.6208329 | 0.3146154 | 182.6715
0.269350123 | 179.6103601 | 0.3161538 | 182.6915
0.270243146 | 179.6397997 | 0.3169231 | 182.7015
0.271135373 | 179.6690053 | 0.3176923 | 182.7114
0.27180402 | 179.7891807 | 0.3192308 | 182.7309
0.272694856 | 179.6867148 | 0.32 | 182.7406
0.273362462 | 179.6752771 | 0.3207692 | 182.7502
0.274251911 | 179.7036055 | 0.3215385 | 182.7598
0.275140569 | 179.6000285 | 0.3230769 | 182.7787
0.275806545 | 179.5879183 | 0.3238462 | 182.7881
0.276693823 | 179.7473335 | 0.3246154 | 182.7974
0.277358766 | 179.7349309 | 0.3261538 | 182.8159
0.278244669 | 179.6300673 | 0.3269231 | 182.825
0.279129788 | 179.6569337 | 0.3276923 | 182.8341
0.279793113 | 179.6438587 | 0.3292308 | 182.8521
0.280676863 | 179.8026891 | 0.33 | 182.861
0.281559832 | 179.6964804 | 0.3307692 | 182.8698
0.282221548 | 179.6828205 | 0.3315385 | 182.8786
0.283103155 | 179.5758517 | 0.3330769 | 182.896
0.283983986 | 179.7340973 | 0.3338462 | 182.9046
0.2846441 | 179.7198526 | 0.3346154 | 182.9131
0.285523575 | 179.6118896 | 0.3361538 | 182.93
0.286182675 | 179.9965777 | 0.3369231 | 182.9384
0.287060798 | 179.8882053 | 0.3376923 | 182.9467
0.287938151 | 179.9127326 | 0.3392308 | 182.9632
0.288595661 | 179.7641555 | 0.34 | 182.9713
0.289471669 | 179.6545551 | 0.3407692 | 182.9794
0.290128172 | 179.6388777 | 0.3415385 | 182.9874
0.29100284 | 179.7960706 | 0.3430769 | 183.0033
0.291876743 | 179.9532636 | 0.3438462 | 183.0112
0.292531669 | 179.8031953 | 0.3446154 | 183.019
0.293404237 | 179.6919574 | 0.3461538 | 183.0344
0.294058164 | 179.6753151 | 0.3469231 | 183.0421
0.294929402 | 179.8319233 | 0.3476923 | 183.0497
0.295799882 | 179.8541114 | 0.3492308 | 183.0647
0.296452245 | 179.836972 | 0.35 | 183.0721
0.297321401 | 179.9933462 | 0.3507692 | 183.0795
0.297972772 | 179.8412019 | 0.3515385 | 183.0868
0.298840608 | 179.8625128 | 0.3530769 | 183.1012
0.299707691 | 179.7486433 | 0.3538462 | 183.1084
0.30035751 | 179.7304513 | 0.3546154 | 183.1155
0.30122328 | 179.7509727 | 0.3561538 | 183.1295
0.301872115 | 179.7324005 | 0.3569231 | 183.1365
0.302736575 | 179.8878391 | 0.3576923 | 183.1433
0.303600288 | 179.7723322 | 0.3592308 | 183.157
0.304247584 | 179.6176148 | 0.36 | 183.1637
0.305109993 | 179.7725856 | 0.3607692 | 183.1704
0.305756313 | 179.7530485 | 0.3615385 | 183.177
0.306617423 | 179.7720202 | 0.3630769 | 183.1901
0.307477792 | 179.6547589 | 0.3638462 | 183.1965
0.308122583 | 179.6345493 | 0.3646154 | 183.203
0.308981659 | 179.6527316 | 0.3661538 | 183.2157
0.309625481 | 179.6321419 | 0.3669231 | 183.2219
0.310483267 | 179.5134771 | 0.3676923 | 183.2281
0.311340318 | 179.3943444 | 0.3692308 | 183.2404
0.311982625 | 179.5096076 | 0.37 | 183.2465
0.312838392 | 179.5265618 | 0.3707692 | 183.2525
0.313693428 | 179.543282 | 0.3715385 | 183.2585
0.314334225 | 179.521435 | 0.3730769 | 183.2703
0.315187983 | 179.5377166 | 0.3738462 | 183.2761
0.315827824 | 179.5154895 | 0.3746154 | 183.2818
0.316680308 | 179.6685889 | 0.3761538 | 183.2932
0.317532067 | 179.684315 | 0.3769231 | 183.2989
0.31817041 | 179.5241297 | 0.3776923 | 183.3044
0.3190209 | 179.5393003 | 0.3792308 | 183.3154
0.319658294 | 179.5161082 | 0.38 | 183.3209
0.320507521 | 179.5308402 | 0.3807692 | 183.3263
0.321356027 | 179.5453382 | 0.3815385 | 183.3316
0.321991934 | 179.7975361 | 0.3830769 | 183.3421
0.322839182 | 179.9499337 | 0.3838462 | 183.3473
0.323685713 | 180.2405527 | 0.3846154 | 183.3525
0.324531528 | 180.5314055 | 0.3861538 | 183.3626
0.32516542 | 180.5074532 | 0.3869231 | 183.3676
0.326009984 | 180.6599679 | 0.3876923 | 183.3726
0.32664294 | 180.6357232 | 0.3892308 | 183.3824
0.327486258 | 180.6493733 | 0.39 | 183.3872
0.328328866 | 180.6627894 | 0.3907692 | 183.392
0.328960356 | 180.6379599 | 0.3915385 | 183.3967
0.329801723 | 180.6509375 | 0.3930769 | 183.406
0.330432284 | 180.4865709 | 0.3938462 | 183.4106
0.331272415 | 180.4989929 | 0.3946154 | 183.4152
0.332111839 | 180.511181 | 0.3961538 | 183.4241
0.332740946 | 180.3458203 | 0.3969231 | 183.4285
0.333579139 | 180.4970484 | 0.3976923 | 183.4329
0.334416631 | 180.5085639 | 0.3992308 | 183.4415
0.33504429 | 180.3422968 | 0.4 | 183.4458
0.335880556 | 180.6330912 | 0.4007692 | 183.4499
0.336716123 | 180.5040171 | 0.4023077 | 183.4582
0.33734234 | 180.4769654 | 0.4030769 | 183.4623
0.338176687 | 180.347131 | 0.4038462 | 183.4663
0.338801991 | 180.3196115 | 0.4046154 | 183.4702
0.339635122 | 180.3294603 | 0.4061538 | 183.4781
0.340467559 | 180.3390753 | 0.4069231 | 183.4819
0.341091432 | 180.310971 | 0.4076923 | 183.4857
0.341922659 | 180.6016777 | 0.4092308 | 183.4932
0.342753195 | 180.4699719 | 0.41 | 183.4969
0.343375644 | 180.3004007 | 0.4107692 | 183.5005
0.344204975 | 180.3089046 | 0.4123077 | 183.5076
0.344826521 | 180.2798353 | 0.4130769 | 183.5111
0.34565465 | 180.4291921 | 0.4138462 | 183.5146
0.346482093 | 180.1543235 | 0.4146154 | 183.518
0.347102227 | 180.1245818 | 0.4161538 | 183.5247
0.347928474 | 180.2734707 | 0.4169231 | 183.528
0.348547711 | 180.1017357 | 0.4176923 | 183.5313
0.349372765 | 180.1085729 | 0.4192308 | 183.5377
0.350197139 | 180.1151762 | 0.42 | 183.5408
0.350814974 | 180.0844695 | 0.4207692 | 183.5439
0.35163816 | 180.2327736 | 0.4223077 | 183.5499
0.352255106 | 180.0595474 | 0.4230769 | 183.5529
0.353077108 | 179.9229294 | 0.4238462 | 183.5558
0.353898435 | 179.9283046 | 0.4246154 | 183.5587
0.354513987 | 179.8965453 | 0.4261538 | 183.5644
0.355334136 | 179.9014819 | 0.4269231 | 183.5671
0.356153612 | 179.9061846 | 0.4276923 | 183.5699
0.356767778 | 180.016711 | 0.4292308 | 183.5752
0.357586081 | 179.8781047 | 0.43 | 183.5778
0.358403714 | 179.8821348 | 0.4307692 | 183.5804
0.359016501 | 179.7060139 | 0.4323077 | 183.5854
0.359832966 | 179.5661795 | 0.4330769 | 183.5878
0.360648765 | 179.5693033 | 0.4338462 | 183.5903
0.3614639 | 179.715736 | 0.4346154 | 183.5926
0.362074814 | 179.8255606 | 0.4361538 | 183.5973
0.362888788 | 179.9719933 | 0.4369231 | 183.5995
0.363498833 | 179.6503119 | 0.4376923 | 183.6017
0.364311648 | 179.6524415 | 0.4392308 | 183.606
0.365123803 | 179.6543372 | 0.44 | 183.6082
0.365732487 | 179.6195662 | 0.4407692 | 183.6102
0.366543489 | 179.4767494 | 0.4423077 | 183.6142
0.36715131 | 179.5858722 | 0.4430769 | 183.6162
0.367961163 | 179.4424121 | 0.4438462 | 183.6181
0.368770361 | 179.4430797 | 0.4446154 | 183.62
0.369376829 | 179.4072561 | 0.4461538 | 183.6236
0.370184883 | 179.2626849 | 0.4469231 | 183.6254
0.370790495 | 179.2263934 | 0.4476923 | 183.6271
0.371597407 | 179.2260668 | 0.4492308 | 183.6305
0.372403669 | 179.660872 | 0.45 | 183.6321
0.373209281 | 179.3699508 | 0.4507692 | 183.6336
0.373813065 | 179.1876311 | 0.4523077 | 183.6367
0.374617543 | 179.1863981 | 0.4530769 | 183.6382
0.375421375 | 179.1849312 | 0.4538462 | 183.6396
0.376023824 | 179.0016173 | 0.4546154 | 183.641
0.376826527 | 179.2911251 | 0.4561538 | 183.6437
0.377428131 | 178.9614613 | 0.4569231 | 183.645
0.378229707 | 178.9590002 | 0.4576923 | 183.6462
0.379030641 | 178.9563052 | 0.4592308 | 183.6486
0.379630921 | 178.9175869 | 0.46 | 183.6498
0.380430735 | 178.7681619 | 0.4607692 | 183.6509
0.381229909 | 179.0574943 | 0.4623077 | 183.653
0.38182887 | 178.8717827 | 0.4630769 | 183.654
0.382626928 | 178.8679766 | 0.4638462 | 183.6549
0.383225054 | 178.6815925 | 0.4646154 | 183.6559
0.384021999 | 178.5304131 | 0.4661538 | 183.6576
0.384818309 | 178.6726353 | 0.4669231 | 183.6585
0.385415126 | 178.4852571 | 0.4676923 | 183.6593
0.386210328 | 178.6272454 | 0.4692308 | 183.6607
0.386806315 | 178.4392824 | 0.47 | 183.6614
0.387600412 | 178.4336927 | 0.4707692 | 183.6621
0.388393879 | 178.427869 | 0.4723077 | 183.6633
0.388988566 | 178.3864606 | 0.4730769 | 183.6638
0.389780933 | 178.2325327 | 0.4738462 | 183.6644
0.390374796 | 178.1906564 | 0.4746154 | 183.6648
0.391166066 | 178.1838387 | 0.4761538 | 183.6657
0.39195671 | 178.3247743 | 0.4769231 | 183.6661
0.392549283 | 178.1343259 | 0.4776923 | 183.6664
0.393338834 | 177.9786436 | 0.4792308 | 183.667
0.394127763 | 177.9708024 | 0.48 | 183.6673
0.394719051 | 177.9276689 | 0.4807692 | 183.6675
0.395506892 | 177.9193891 | 0.4823077 | 183.6678
0.396097365 | 177.8758754 | 0.4830769 | 183.6679
0.396884121 | 178.0158754 | 0.4838462 | 183.668
0.397670259 | 177.8582048 | 0.4846154 | 183.668
0.398259457 | 177.8141063 | 0.4861538 | 183.668
0.399044515 | 177.8047154 | 0.4869231 | 183.668
0.399828956 | 177.6459337 | 0.4876923 | 183.6679
0.400416884 | 177.6011627 | 0.4892308 | 183.6676
0.401200251 | 177.5909824 | 0.49 | 183.6674
0.401983004 | 177.7300467 | 0.4907692 | 183.6672
0.402569667 | 177.5352123 | 0.4923077 | 183.6667
0.403351349 | 177.3746762 | 0.4930769 | 183.6664
0.40393721 | 177.3288525 | 0.4938462 | 183.666
0.404717825 | 177.3174441 | 0.4946154 | 183.6657
0.405497831 | 177.3058018 | 0.4961538 | 183.6648
0.406082436 | 177.2593934 | 0.4969231 | 183.6643
0.406861378 | 177.0971028 | 0.4976923 | 183.6638
0.407445187 | 177.0502266 | 0.4992308 | 183.6627
0.408223069 | 177.0375901 | 0.5 | 183.6621
0.409000347 | 177.0247197 | 0.5007692 | 183.6615
0.409582909 | 176.8266397 | 0.5023077 | 183.6601
0.41035913 | 176.8132137 | 0.5030769 | 183.6594
0.410940901 | 176.9161085 | 0.5038462 | 183.6587
0.41171607 | 177.204242 | 0.5053846 | 183.6571
0.412490638 | 176.8883794 | 0.5061538 | 183.6562
0.413071171 | 176.6888082 | 0.5069231 | 183.6553
0.41384469 | 176.6742711 | 0.5076923 | 183.6544
0.414424438 | 176.6253773 | 0.5092308 | 183.6525
0.415196912 | 176.6104016 | 0.51 | 183.6515
0.41596879 | 176.4436082 | 0.5107692 | 183.6504
0.416547307 | 176.3940419 | 0.5123077 | 183.6483
0.417318144 | 176.6818538 | 0.5130769 | 183.6471
0.417895881 | 176.4802065 | 0.5138462 | 183.646
0.41866568 | 176.3121265 | 0.5153846 | 183.6436
0.419434886 | 176.1435787 | 0.5161538 | 183.6423
0.420011402 | 176.0929598 | 0.5169231 | 183.641
0.420779574 | 176.0759666 | 0.5176923 | 183.6397
0.421355316 | 176.1773701 | 0.5192308 | 183.637
0.422122456 | 176.0075357 | 0.52 | 183.6356
0.422889009 | 175.8372335 | 0.5207692 | 183.6342
0.423463538 | 175.7855619 | 0.5223077 | 183.6312
0.424420354 | 175.8009664 | 0.5230769 | 183.6297
0.424994004 | 175.9018435 | 0.5238462 | 183.6282
0.425758359 | 175.5771212 | 0.5253846 | 183.625
0.426522131 | 175.5580812 | 0.5261538 | 183.6233
0.427094577 | 175.6586075 | 0.5269231 | 183.6217
0.427857329 | 175.6392459 | 0.5276923 | 183.62
0.428429012 | 175.4327156 | 0.5292308 | 183.6165
0.429190747 | 175.5663998 | 0.53 | 183.6147
0.429951903 | 175.700084 | 0.5307692 | 183.6129
0.430522389 | 175.8003472 | 0.5323077 | 183.6092
0.431282532 | 176.0879544 | 0.5330769 | 183.6073
0.432042098 | 176.2217556 | 0.5338462 | 183.6053
0.432611394 | 176.3221065 | 0.5353846 | 183.6014
0.433369951 | 176.4559077 | 0.5361538 | 183.5994
0.433938492 | 176.4019261 | 0.5369231 | 183.5973
0.434696044 | 176.5356104 | 0.5376923 | 183.5952
0.435263831 | 176.3267994 | 0.5392308 | 183.591
0.43602038 | 176.1509416 | 0.54 | 183.5888
0.436776357 | 176.129387 | 0.5407692 | 183.5866
0.437342964 | 175.9194941 | 0.5423077 | 183.5822
0.438097942 | 175.897384 | 0.5430769 | 183.5799
0.438663802 | 175.6868186 | 0.5438462 | 183.5776
0.439417784 | 175.6641529 | 0.5453846 | 183.5729
0.440171198 | 175.6412532 | 0.5461538 | 183.5705
0.440735886 | 175.4296937 | 0.5469231 | 183.5681
0.441488307 | 175.4062385 | 0.5476923 | 183.5656
0.442240163 | 175.3825494 | 0.5492308 | 183.5607
0.442803685 | 175.3257024 | 0.55 | 183.5581
0.443554553 | 175.3015746 | 0.5507692 | 183.5556
0.444117334 | 175.2443475 | 0.5523077 | 183.5504
0.444867217 | 175.0637529 | 0.5530769 | 183.5477
0.44542926 | 175.0060579 | 0.5538462 | 183.5451
0.44617816 | 174.9809361 | 0.5553846 | 183.5396
0.446926499 | 174.9555803 | 0.5561538 | 183.5369
0.447487387 | 174.8973005 | 0.5569231 | 183.5341
0.448234747 | 175.0280607 | 0.5576923 | 183.5313
0.44898155 | 174.8454778 | 0.5592308 | 183.5256
0.449541286 | 174.629854 | 0.56 | 183.5227
0.450287114 | 174.6032701 | 0.5607692 | 183.5198
0.45084612 | 174.3869738 | 0.5623077 | 183.5139
0.451590976 | 174.3598343 | 0.5630769 | 183.5109
0.452335277 | 174.332461 | 0.5638462 | 183.5079
0.45289314 | 174.4297417 | 0.5653846 | 183.5017
0.453636473 | 174.0872416 | 0.5661538 | 183.4986
0.454193611 | 174.0267689 | 0.5669231 | 183.4955
0.454935978 | 173.9984014 | 0.5676923 | 183.4923
0.455677795 | 173.9698 | 0.5692308 | 183.4859
0.456233796 | 173.9087424 | 0.57 | 183.4827
0.456974651 | 174.0376313 | 0.5707692 | 183.4794
0.457529932 | 173.8182648 | 0.5723077 | 183.4728
0.458269828 | 173.7887862 | 0.5730769 | 183.4694
0.459009177 | 173.6008232 | 0.5738462 | 183.4661
0.459747979 | 173.5707598 | 0.5753846 | 183.4592
0.460301723 | 173.3499897 | 0.5761538 | 183.4558
0.461039571 | 173.4779429 | 0.5769231 | 183.4523
0.461776876 | 173.447207 | 0.5776923 | 183.4488
0.462513637 | 173.2574311 | 0.5792308 | 183.4417
0.463065852 | 173.1942391 | 0.58 | 183.4381
0.463801664 | 173.003703 | 0.5807692 | 183.4345
0.464536936 | 172.9718267 | 0.5823077 | 183.4272
0.465088035 | 173.0671776 | 0.5830769 | 183.4235
0.465822361 | 173.0349797 | 0.5838462 | 183.4198
0.466372753 | 172.6519825 | 0.5853846 | 183.4122
0.467106137 | 172.300038 | 0.5861538 | 183.4084
0.467838983 | 171.6280836 | 0.5869231 | 183.4046
0.468388266 | 171.0834148 | 0.5876923 | 183.4008
0.469120174 | 170.4093845 | 0.5892308 | 183.393
0.469851547 | 170.0541358 | 0.59 | 183.3891
0.470399726 | 169.8272546 | 0.5907692 | 183.3851
0.471130164 | 169.7911679 | 0.5923077 | 183.3771
0.471677642 | 169.8841503 | 0.5930769 | 183.3731
0.472407147 | 170.168512 | 0.5938462 | 183.369
0.473136121 | 170.4531075 | 0.5953846 | 183.3609
0.473682502 | 170.5462654 | 0.5961538 | 183.3567
0.474410547 | 170.9918893 | 0.5969231 | 183.3526
0.474956233 | 171.0852226 | 0.5976923 | 183.3484
0.475683352 | 171.0487557 | 0.5992308 | 183.3399
0.476409942 | 171.1730832 | 0.6 | 183.3357
0.476954538 | 171.4274448 | 0.6007692 | 183.3314
0.477680205 | 171.0681903 | 0.6023077 | 183.3227
0.47822411 | 170.8386191 | 0.6030769 | 183.3184
0.478948857 | 170.6396034 | 0.6038462 | 183.314
0.479673079 | 170.6016745 | 0.6053846 | 183.3051
0.480215902 | 170.3710215 | 0.6061538 | 183.3007
0.480939207 | 170.1707777 | 0.6069231 | 183.2962
0.481481343 | 170.2630584 | 0.6084615 | 183.2871
0.482203734 | 169.9002074 | 0.6092308 | 183.2826
0.482925604 | 169.8608166 | 0.61 | 183.278
0.483466664 | 169.7905777 | 0.6107692 | 183.2734
0.484187623 | 169.5884627 | 0.6123077 | 183.2641
0.484728001 | 169.6801293 | 0.6130769 | 183.2594
0.485448051 | 169.6398613 | 0.6138462 | 183.2547
0.486167584 | 169.436752 | 0.6153846 | 183.2452
0.486706893 | 169.3654606 | 0.6161538 | 183.2404
0.48742552 | 169.324403 | 0.6169231 | 183.2356
0.487964152 | 169.2527315 | 0.6184615 | 183.2259
0.488681877 | 169.0482187 | 0.6192308 | 183.221
0.489399087 | 169.0063717 | 0.62 | 183.2161
0.489936657 | 168.7708063 | 0.6207692 | 183.2111
0.490652968 | 168.7284038 | 0.6223077 | 183.2012
0.491189864 | 168.4921659 | 0.6230769 | 183.1962
0.491905278 | 168.6127507 | 0.6238462 | 183.1911
0.492620181 | 168.5696756 | 0.6253846 | 183.181
0.493156023 | 168.3325313 | 0.6261538 | 183.1759
0.493870032 | 168.1250361 | 0.6269231 | 183.1708
0.494405205 | 168.0510838 | 0.6284615 | 183.1604
0.495118323 | 168.1709668 | 0.6292308 | 183.1552
0.495830933 | 167.9624775 | 0.63 | 183.15
0.496365058 | 167.8879404 | 0.6307692 | 183.1447
0.49707678 | 167.6786908 | 0.6323077 | 183.1341
0.49761024 | 167.4392073 | 0.6330769 | 183.1288
0.498321077 | 167.3936761 | 0.6338462 | 183.1235
0.499031409 | 167.1831985 | 0.6353846 | 183.1127
0.499563828 | 167.1074333 | 0.6361538 | 183.1073
0.500273278 | 167.2260298 | 0.6369231 | 183.1018
0.500805036 | 166.9849674 | 0.6384615 | 183.0909
0.501513606 | 166.9382081 | 0.6392308 | 183.0853
0.502221675 | 166.725976 | 0.64 | 183.0798
0.502752398 | 166.6491582 | 0.6407692 | 183.0742
0.503459591 | 166.6016095 | 0.6423077 | 183.063
0.503989657 | 166.5244116 | 0.6430769 | 183.0574
0.504695976 | 166.310776 | 0.6438462 | 183.0517
0.505401796 | 166.0966727 | 0.6453846 | 183.0403
0.505930834 | 166.0187145 | 0.6461538 | 183.0346
0.506635783 | 165.8868358 | 0.6469231 | 183.0288
0.507340236 | 165.7878236 | 0.6484615 | 183.0172
0.50786825 | 165.6593581 | 0.6492308 | 183.0114
0.508571835 | 165.593034 | 0.65 | 183.0055
0.509274925 | 165.4266076 | 0.6507692 | 182.9997
0.509801919 | 165.314014 | 0.6523077 | 182.9878
0.510504146 | 165.180223 | 0.6530769 | 182.9819
0.511030492 | 164.9837965 | 0.6538462 | 182.9759
0.511731857 | 164.9160513 | 0.6553846 | 182.9639
0.51243273 | 165.065064 | 0.6561538 | 182.9579
0.512958062 | 164.8678627 | 0.6569231 | 182.9518
0.513658077 | 164.6323202 | 0.6584615 | 182.9396
0.514182766 | 164.4511603 | 0.6592308 | 182.9334
0.514881924 | 164.3820994 | 0.66 | 182.9273
0.515580594 | 164.3127811 | 0.6607692 | 182.9211
0.516104276 | 164.3988513 | 0.6623077 | 182.9087
0.516802092 | 164.1279803 | 0.6630769 | 182.9024
0.517325135 | 163.8951172 | 0.6638462 | 182.8961
0.5180221 | 163.7407936 | 0.6653846 | 182.8835
0.51871858 | 163.6532906 | 0.6661538 | 182.8772
0.519240621 | 163.4698266 | 0.6669231 | 182.8708
0.519936253 | 163.6340386 | 0.6684615 | 182.858
0.520631402 | 163.2933938 | 0.6692308 | 182.8515
0.521152446 | 163.0922246 | 0.67 | 182.8451
0.52184675 | 163.0201344 | 0.6707692 | 182.8386
0.522367161 | 162.8183717 | 0.6723077 | 182.8255
0.523060622 | 162.7119852 | 0.6730769 | 182.819
0.523753603 | 162.6390616 | 0.6738462 | 182.8124
0.524273023 | 162.4363925 | 0.6753846 | 182.7992
0.524965165 | 162.5826683 | 0.6761538 | 182.7925
0.525483956 | 162.2442175 | 0.6769231 | 182.7858
0.52617526 | 162.0348514 | 0.6784615 | 182.7724
0.526866087 | 162.0113387 | 0.6792308 | 182.7657
0.527383893 | 161.8580219 | 0.68 | 182.7589
0.528073885 | 161.6984351 | 0.6807692 | 182.7521
0.528591067 | 161.8329804 | 0.6823077 | 182.7385
0.529280227 | 161.3843034 | 0.6830769 | 182.7316
0.529968913 | 161.2916192 | 0.6838462 | 182.7248
0.530485115 | 161.1199363 | 0.6853846 | 182.7109
0.531172972 | 161.0437 | 0.6861538 | 182.704
0.531860355 | 160.8650805 | 0.6869231 | 182.697
0.532375583 | 160.7436272 | 0.6884615 | 182.683
0.533062141 | 160.7176935 | 0.6892308 | 182.676
0.533748227 | 160.4187226 | 0.69 | 182.6689
0.534262484 | 160.1770642 | 0.6907692 | 182.6618
0.534947747 | 160.0819823 | 0.6923077 | 182.6476
0.535461387 | 160.027569 | 0.6930769 | 182.6404
0.53614583 | 159.7952551 | 0.6938462 | 182.6332
0.536829805 | 159.8361654 | 0.6953846 | 182.6188
0.53734248 | 159.5416107 | 0.6961538 | 182.6116
0.538025637 | 159.3937467 | 0.6969231 | 182.6043
0.538708328 | 159.2283938 | 0.6984615 | 182.5897
0.53922004 | 159.0184 | 0.6992308 | 182.5824
0.539901916 | 158.8008586 | 0.7 | 182.575
0.540413019 | 158.7103712 | 0.7015385 | 182.5602
0.541094082 | 158.6295325 | 0.7023077 | 182.5528
0.541774682 | 158.5312459 | 0.7030769 | 182.5454
0.542284828 | 158.4401474 | 0.7038462 | 182.5379
0.542964618 | 158.2036697 | 0.7053846 | 182.5229
0.543474158 | 158.0432243 | 0.7061538 | 182.5153
0.544153141 | 157.961023 | 0.7069231 | 182.5078
0.544831662 | 157.7751053 | 0.7084615 | 182.4926
0.545340252 | 157.5448333 | 0.7092308 | 182.485
0.546017969 | 157.5480584 | 0.71 | 182.4773
0.546525956 | 157.3517523 | 0.7115385 | 182.462
0.54720287 | 157.2508926 | 0.7123077 | 182.4542
0.547879326 | 157.080569 | 0.7130769 | 182.4465
0.548386368 | 156.8660577 | 0.7138462 | 182.4387
0.549062025 | 156.8854997 | 0.7153846 | 182.4231
0.549568468 | 156.7224226 | 0.7161538 | 182.4153
0.550243326 | 156.5855093 | 0.7169231 | 182.4075
0.55091773 | 156.2747841 | 0.7184615 | 182.3917
0.551423234 | 156.0934434 | 0.7192308 | 182.3838
0.552096843 | 155.9728288 | 0.72 | 182.3758
0.552601751 | 155.7735578 | 0.7215385 | 182.3599
0.553274567 | 155.4958336 | 0.7223077 | 182.3519
0.55394693 | 155.4438087 | 0.7230769 | 182.3438
0.554450905 | 155.1913812 | 0.7238462 | 182.3358
0.555122478 | 155.1040016 | 0.7253846 | 182.3196
0.555625862 | 154.9380736 | 0.7261538 | 182.3115
0.556296646 | 154.7455244 | 0.7269231 | 182.3034
0.556966981 | 154.51767 | 0.7284615 | 182.287
0.557469438 | 154.3683157 | 0.7292308 | 182.2788
0.558138987 | 154.2095949 | 0.73 | 182.2706
0.558640855 | 154.0247629 | 0.7315385 | 182.254
0.559309621 | 153.9703521 | 0.7323077 | 182.2457
0.559977939 | 153.6881483 | 0.7330769 | 182.2374
0.560478886 | 153.5199455 | 0.7338462 | 182.2291
0.561146424 | 153.3946117 | 0.7353846 | 182.2123
0.561646785 | 153.2083499 | 0.7361538 | 182.2039
0.562313544 | 153.1350643 | 0.7369231 | 182.1955
0.562979859 | 152.8508371 | 0.7384615 | 182.1786
0.563479304 | 152.7339516 | 0.7392308 | 182.1701
0.564144843 | 152.6246826 | 0.74 | 182.1616
0.564809939 | 152.3568126 | 0.7415385 | 182.1445
0.565308471 | 152.0983881 | 0.7423077 | 182.1359
0.565972794 | 151.9881249 | 0.7430769 | 182.1273
0.566470747 | 151.8171414 | 0.7438462 | 182.1186
0.567134298 | 151.6005361 | 0.7453846 | 182.1013
0.56779741 | 151.4011535 | 0.7461538 | 182.0926
0.568294455 | 151.1763323 | 0.7469231 | 182.0839
0.568956798 | 151.1881748 | 0.7484615 | 182.0664
0.569453267 | 150.8744477 | 0.7492308 | 182.0576
0.570114844 | 150.6736557 | 0.75 | 182.0488
0.570775982 | 150.5786444 | 0.7515385 | 182.0312
0.57127155 | 150.2106556 | 0.7523077 | 182.0223
0.571931924 | 150.0618475 | 0.7530769 | 182.0134
0.572426919 | 149.7993587 | 0.7538462 | 182.0045
0.573086532 | 149.6144034 | 0.7553846 | 181.9866
0.573745709 | 149.4113249 | 0.7561538 | 181.9776
0.574239807 | 149.041222 | 0.7569231 | 181.9686
0.574898225 | 148.9439213 | 0.7584615 | 181.9506
0.575391755 | 148.8396649 | 0.7592308 | 181.9415
0.576049415 | 148.6707336 | 0.76 | 181.9324
0.576706643 | 148.4302447 | 0.7615385 | 181.9142
0.577199281 | 148.254039 | 0.7623077 | 181.905
0.577855754 | 148.1731745 | 0.7630769 | 181.8958
0.578511796 | 147.985073 | 0.7638462 | 181.8866
0.579003545 | 147.8615939 | 0.7653846 | 181.8682
0.579658835 | 147.5478692 | 0.7661538 | 181.8589
0.580150021 | 147.4238667 | 0.7669231 | 181.8496
0.580804561 | 147.2343969 | 0.7684615 | 181.831
0.581458672 | 146.937234 | 0.7692308 | 181.8217
0.581948975 | 146.6692861 | 0.77 | 181.8123
0.582602338 | 146.4607281 | 0.7715385 | 181.7935
0.583092081 | 146.1741598 | 0.7723077 | 181.784
0.583744698 | 145.8931115 | 0.7730769 | 181.7746
0.584396889 | 145.5936328 | 0.7738462 | 181.7651
0.584885754 | 145.3597122 | 0.7753846 | 181.7461
0.585537202 | 145.0952462 | 0.7761538 | 181.7365
0.58602551 | 144.6989382 | 0.7769231 | 181.727
0.586676216 | 144.4335248 | 0.7784615 | 181.7078
0.587326499 | 144.1316602 | 0.7792308 | 181.6982
0.587813934 | 143.8959238 | 0.78 | 181.6885
0.588463478 | 143.7012259 | 0.7815385 | 181.6691
0.588950359 | 143.6270407 | 0.7823077 | 181.6594
0.589599165 | 143.2153427 | 0.7830769 | 181.6497
0.590247551 | 142.9112559 | 0.7838462 | 181.6399
0.590733564 | 142.6918796 | 0.7853846 | 181.6203
0.591381215 | 142.3868981 | 0.7861538 | 181.6105
0.591866678 | 142.0584194 | 0.7869231 | 181.6007
0.592513596 | 141.8428994 | 0.7884615 | 181.5809
0.593160095 | 141.9708244 | 0.7892308 | 181.571
0.593644695 | 141.4964675 | 0.79 | 181.561
0.594290464 | 141.0986999 | 0.7915385 | 181.5411
0.594935816 | 140.7909464 | 0.7923077 | 181.5311
0.595419557 | 140.4963109 | 0.7930769 | 181.5211
0.596064181 | 140.2420647 | 0.7938462 | 181.5111
0.596547377 | 140.0011528 | 0.7953846 | 181.4909
0.597191274 | 139.8551172 | 0.7961538 | 181.4808
0.597834757 | 139.9815042 | 0.7969231 | 181.4707
0.598317098 | 139.8671338 | 0.7984615 | 181.4503
0.598959858 | 140.0662771 | 0.7992308 | 181.4402
0.599602204 | 140.2473468 | 0.8 | 181.4299
0.600083694 | 140.2237771 | 0.8015385 | 181.4094
0.600725319 | 140.3137771 | 0.8023077 | 181.3992
0.601206268 | 140.3083043 | 0.8030769 | 181.3889
0.601847174 | 140.3617478 | 0.8046154 | 181.3682
0.602487669 | 140.0315464 | 0.8053846 | 181.3578
0.602967771 | 139.5505317 | 0.8061538 | 181.3475
0.603607549 | 139.1460916 | 0.8069231 | 181.337
0.604087115 | 138.7005544 | 0.8084615 | 181.3162
0.604726177 | 138.3498409 | 0.8092308 | 181.3057
0.605364832 | 137.8703315 | 0.81 | 181.2952
0.605843555 | 137.5881175 | 0.8115385 | 181.2741
0.606481496 | 137.1624079 | 0.8123077 | 181.2636
0.606959686 | 136.8243474 | 0.8130769 | 181.253
0.607596916 | 136.5260008 | 0.8146154 | 181.2318
0.60823374 | 136.2087912 | 0.8153846 | 181.2211
0.608711092 | 135.8694529 | 0.8161538 | 181.2105
0.609347207 | 135.6800245 | 0.8169231 | 181.1998
0.609982918 | 135.8215172 | 0.8184615 | 181.1784
0.610459437 | 135.241807 | 0.8192308 | 181.1676
0.611094441 | 134.8671018 | 0.82 | 181.1568
0.61157043 | 134.5626475 | 0.8215385 | 181.1352
0.61220473 | 134.2975738 | 0.8223077 | 181.1244
0.612838627 | 134.3458185 | 0.8230769 | 181.1135
0.613313787 | 133.7818456 | 0.8246154 | 181.0917
0.613946982 | 133.3122695 | 0.8253846 | 181.0808
0.614421616 | 133.0243274 | 0.8261538 | 181.0699
0.61505411 | 132.7940325 | 0.8269231 | 181.0589
0.615686204 | 132.5263215 | 0.8284615 | 181.0369
0.616160013 | 132.1261776 | 0.8292308 | 181.0259
0.616791409 | 131.7093252 | 0.83 | 181.0148
0.617264695 | 131.512137 | 0.8315385 | 180.9927
0.617895394 | 131.2797544 | 0.8323077 | 180.9815
0.618525696 | 130.9541647 | 0.8330769 | 180.9704
0.618998161 | 130.6260666 | 0.8346154 | 180.9481
0.619627768 | 130.2995237 | 0.8353846 | 180.9369
0.620256979 | 130.0096542 | 0.8361538 | 180.9256
0.620728628 | 129.8663564 | 0.8369231 | 180.9144
0.621357147 | 129.7060167 | 0.8384615 | 180.8919
0.621828277 | 129.1525707 | 0.8392308 | 180.8805
0.622456106 | 128.8796169 | 0.84 | 180.8692
0.62308354 | 128.829979 | 0.8415385 | 180.8465
0.623553858 | 128.7973069 | 0.8423077 | 180.8351
0.624180604 | 128.8780555 | 0.8430769 | 180.8237
0.624650406 | 128.9572928 | 0.8446154 | 180.8008
0.625276466 | 129.1688664 | 0.8453846 | 180.7893
0.625902134 | 129.1188133 | 0.8461538 | 180.7778
0.626371128 | 128.898762 | 0.8469231 | 180.7663
0.626996111 | 128.7172698 | 0.8484615 | 180.7432
0.627464593 | 128.4217429 | 0.8492308 | 180.7316
0.628088894 | 128.2583184 | 0.85 | 180.72
0.628712805 | 127.6632949 | 0.8515385 | 180.6967
0.629336327 | 127.0674293 | 0.8523077 | 180.685
0.629803714 | 126.5073429 | 0.8530769 | 180.6733
0.630426557 | 126.172911 | 0.8546154 | 180.6499
0.631049012 | 125.6312106 | 0.8553846 | 180.6381
0.631515599 | 125.2761414 | 0.8561538 | 180.6264
0.632137377 | 124.8836525 | 0.8569231 | 180.6146
0.632758768 | 124.4529228 | 0.8584615 | 180.5909
0.633224558 | 124.0964968 | 0.8592308 | 180.579
0.633845274 | 123.815429 | 0.86 | 180.5671
0.634310559 | 123.6090508 | 0.8615385 | 180.5433
0.634930602 | 123.2517325 | 0.8623077 | 180.5314
0.63555026 | 122.7617119 | 0.8630769 | 180.5194
0.636014752 | 122.4031807 | 0.8646154 | 180.4954
0.63663374 | 122.0820476 | 0.8653846 | 180.4834
0.637252344 | 121.7225977 | 0.8661538 | 180.4713
0.637716046 | 121.3627799 | 0.8669231 | 180.4592
0.638333982 | 120.9644664 | 0.8684615 | 180.435
0.638797183 | 120.4143659 | 0.8692308 | 180.4229
0.639414451 | 120.1285964 | 0.87 | 180.4107
0.639877152 | 119.7670183 | 0.8715385 | 180.3863
0.640493754 | 119.3665353 | 0.8723077 | 180.3741
0.641109976 | 119.0983685 | 0.8730769 | 180.3618
0.641571893 | 118.6595341 | 0.8746154 | 180.3373
0.642187451 | 118.2384337 | 0.8753846 | 180.325
0.642648872 | 117.7415656 | 0.8761538 | 180.3126
0.643263767 | 117.3192897 | 0.8769231 | 180.3003
0.643878285 | 116.9915981 | 0.8784615 | 180.2755
0.644338926 | 116.5502725 | 0.8792308 | 180.2631
0.644952784 | 116.1263065 | 0.88 | 180.2507
0.64541293 | 115.7030603 | 0.8815385 | 180.2257
0.646026129 | 115.4496806 | 0.8823077 | 180.2132
0.646638952 | 115.2531767 | 0.8830769 | 180.2007
0.647098323 | 114.6376361 | 0.8846154 | 180.1756
0.64771049 | 114.2109333 | 0.8853846 | 180.163
0.648169369 | 113.6897431 | 0.8861538 | 180.1504
0.648780881 | 113.3001173 | 0.8869231 | 180.1378
0.649392019 | 112.8716426 | 0.8884615 | 180.1124
0.649850127 | 112.4062433 | 0.8892308 | 180.0997
0.650460612 | 112.1682589 | 0.89 | 180.087
0.651070725 | 111.6039093 | 0.8915385 | 180.0615
0.651528065 | 111.1753444 | 0.8923077 | 180.0487
0.652137527 | 110.6480339 | 0.8930769 | 180.0359
0.652746617 | 110.1584144 | 0.8946154 | 180.0103
0.653203192 | 109.7667335 | 0.8953846 | 179.9974
0.653811634 | 109.5258836 | 0.8961538 | 179.9845
0.654419706 | 108.9960555 | 0.8969231 | 179.9716
0.654875517 | 108.4875266 | 0.8984615 | 179.9457
0.655482943 | 108.1682303 | 0.8992308 | 179.9328
0.65593827 | 107.735756 | 0.9 | 179.9198
0.656545051 | 107.2805556 | 0.9015385 | 179.8937
0.657151464 | 106.8054308 | 0.9023077 | 179.8807
0.657757509 | 106.1366051 | 0.9030769 | 179.8676
0.658211802 | 105.4895523 | 0.9046154 | 179.8414
0.658817205 | 105.031659 | 0.9053846 | 179.8282
0.659422242 | 104.5344605 | 0.9061538 | 179.8151
0.65987578 | 104.2336622 | 0.9076923 | 179.7887
0.660480176 | 103.5804628 | 0.9084615 | 179.7754
0.661084208 | 103.0813491 | 0.9092308 | 179.7622
0.661536993 | 102.5273251 | 0.91 | 179.7489
0.662140387 | 102.1238631 | 0.9115385 | 179.7223
0.662592693 | 101.4135369 | 0.9123077 | 179.709
0.663195451 | 101.0864861 | 0.9130769 | 179.6956
0.663797845 | 100.6230168 | 0.9146154 | 179.6689
0.664399877 | 100.1394825 | 0.9153846 | 179.6554
0.664851163 | 99.62086597 | 0.9161538 | 179.642
0.665452561 | 99.07773087 | 0.9176923 | 179.6151
0.665903373 | 98.51906945 | 0.9184615 | 179.6016
0.666504139 | 97.99404888 | 0.9192308 | 179.588
0.667104544 | 97.50729829 | 0.92 | 179.5745
0.667554611 | 96.92736446 | 0.9215385 | 179.5473
0.668154386 | 96.34180732 | 0.9223077 | 179.5337
0.668603982 | 95.78016345 | 0.9230769 | 179.5201
0.669203128 | 95.27128957 | 0.9246154 | 179.4928
0.669801915 | 94.76173732 | 0.9253846 | 179.4791
0.67025077 | 94.1787684 | 0.9261538 | 179.4653
0.670848931 | 93.62879119 | 0.9276923 | 179.4378
0.671446734 | 93.03894751 | 0.9284615 | 179.4241
0.671894852 | 92.61074275 | 0.9292308 | 179.4103
0.67249203 | 91.86282789 | 0.93 | 179.3964
0.67293968 | 91.19836285 | 0.9315385 | 179.3687
0.673536235 | 90.60560104 | 0.9323077 | 179.3548
0.674132434 | 90.05131389 | 0.9330769 | 179.3409
0.67457935 | 89.60076653 | 0.9346154 | 179.313
0.675174928 | 88.80946473 | 0.9353846 | 179.2991
0.675621378 | 88.23989395 | 0.9361538 | 179.2851
0.676216336 | 87.5451677 | 0.9376923 | 179.257
0.67681094 | 86.77084883 | 0.9384615 | 179.243
0.677256661 | 86.1993073 | 0.9392308 | 179.2289
0.677850647 | 85.56114978 | 0.94 | 179.2148
0.67844428 | 84.92217353 | 0.9415385 | 179.1865
0.678889274 | 84.19101404 | 0.9423077 | 179.1724
0.679482291 | 83.47154168 | 0.9430769 | 179.1582
0.680074956 | 82.75115704 | 0.9446154 | 179.1297
0.680667271 | 82.14837183 | 0.9453846 | 179.1155
0.681111277 | 81.43394675 | 0.9461538 | 179.1012
0.681702978 | 80.8296557 | 0.9476923 | 179.0726
0.68229433 | 80.06631978 | 0.9484615 | 179.0583
0.682737614 | 79.27051847 | 0.9492308 | 179.0439
0.683328354 | 78.60439553 | 0.95 | 179.0295
0.683918745 | 77.85816537 | 0.9515385 | 179.0007
0.68436131 | 77.23840356 | 0.9523077 | 178.9863
0.684951092 | 76.66903162 | 0.9530769 | 178.9718
0.6853932 | 76.00834193 | 0.9546154 | 178.9428
0.685982374 | 75.55670685 | 0.9553846 | 178.9283
0.686571201 | 75.04488024 | 0.9561538 | 178.9137
0.687012594 | 74.26302678 | 0.9576923 | 178.8846
0.687600815 | 73.53103688 | 0.9584615 | 178.87
0.688041753 | 72.80733694 | 0.9592308 | 178.8553
0.688629369 | 72.0736482 | 0.96 | 178.8407
0.68921664 | 71.27928256 | 0.9615385 | 178.8113
0.689656867 | 70.27429212 | 0.9623077 | 178.7966
0.690243535 | 69.2785473 | 0.9630769 | 178.7819
0.690829859 | 68.32149352 | 0.9646154 | 178.7523
0.691269376 | 67.41329209 | 0.9653846 | 178.7375
0.691855099 | 66.43410623 | 0.9661538 | 178.7227
0.692294166 | 65.24432191 | 0.9676923 | 178.693
0.692879289 | 64.08283047 | 0.9684615 | 178.6781
0.69346407 | 62.93994186 | 0.9692308 | 178.6632
0.693902432 | 61.72660149 | 0.97 | 178.6482
0.694486615 | 60.42087561 | 0.9715385 | 178.6183
0.694924528 | 58.94467214 | 0.9723077 | 178.6033
0.695508115 | 57.49558318 | 0.9730769 | 178.5883
0.696091361 | 55.98458632 | 0.9746154 | 178.5582
0.696528573 | 54.42371714 | 0.9753846 | 178.5431
0.697111224 | 52.68844587 | 0.9761538 | 178.528
0.69754799 | 51.00396555 | 0.9776923 | 178.4977
0.698130048 | 49.30506954 | 0.9784615 | 178.4826
0.698711767 | 47.62427343 | 0.9792308 | 178.4674
0.699147835 | 45.63300797 | 0.98 | 178.4522
0.699728963 | 43.66645938 | 0.9815385 | 178.4217
0.700309753 | 41.37529475 | 0.9823077 | 178.4064
0.700745124 | 39.095923 | 0.9830769 | 178.3911
0.701325325 | 36.29562036 | 0.9846154 | 178.3605
0.701760255 | 32.37767377 | 0.9853846 | 178.3451
0.702339867 | 28.0163655 | 0.9861538 | 178.3297
0.702919143 | 23.89233798 | 0.9876923 | 178.2989
0.70335338 | 20.69009327 | 0.9884615 | 178.2834
0.70393207 | 18.28817618 | 0.9892308 | 178.268
0.704365867 | 16.58097725 | 0.99 | 178.2525
0.704943971 | 15.25490158 | 0.9915385 | 178.2214
0.705521742 | 14.30998869 | 0.9923077 | 178.2059
0.70595485 | 13.61729369 | 0.9930769 | 178.1903
0.706532037 | 13.33732882 | 0.9946154 | 178.1591
0.706964708 | 12.9618693 | 0.9953846 | 178.1435
0.707541313 | 12.52296611 | 0.9961538 | 178.1278
0.708117585 | 12.11603095 | 0.9976923 | 178.0964
0.708549571 | 11.73739886 | 0.9984615 | 178.0807
0.709700622 | 10.98433182 | 1 | 178.0492