## summary
Progress | Start / End | Model | Params | Bounds | Experimental Data | Objectives | MOGA Summary | Reduction
460/10000 | Monday, 02/05/24, 17:19:21 | evpwdb | evp_s0 (init=31.33) | [0.0, 100.0] | creep/inl_1/AirBase_800_80_G25.csv (Calibration) | area_creep_time_strain | num_gens (10000) | Grouping Errors (name, type, labels)
| Tuesday, 02/06/24, 22:01:45 |  | evp_R (init=104.9) | [0.0, 1e+03] | creep/inl_1/AirBase_800_70_G44.csv (Calibration) | end_tensile_strain | population (100) | Reducing Errors (square_average)
|  |  | evp_d (init=0.8548) | [0.0, 100.0] | creep/inl_1/AirBase_800_65_G33.csv (Calibration) | yield_tensile | offspring (50) | Reducing Objectives (square_average)
|  |  | evp_n (init=3.751) | [1.0, 100.0] | creep/inl_1/AirBase_800_60_G32.csv (Calibration) | area_tensile_strain_stress | crossover (0.8)
|  |  | evp_eta (init=2.576e+03) | [0.0, 1e+04] | tensile/inl/AirBase_800_D7.csv (Calibration) | end_creep_strain | mutation (0.01)
|  |  | c_0 (init=54.39) | [0.0, 1e+03] |  | end_creep_time
|  |  | c_1 (init=332.0) | [0.0, 1e+03] |  | arg_max_tensile_strain_stress
|  |  | t_0 (init=305.1) | [0.0, 1e+03]
|  |  | t_1 (init=649.6) | [0.0, 1e+03]
|  |  | c_n (init=1.997) | [1.0, 20.0]
|  |  | t_n (init=6.803) | [1.0, 20.0]

## results
evp_s0 | evp_R | evp_d | evp_n | evp_eta | c_0 | c_1 | t_0 | t_1 | c_n | t_n | area_creep_time_strain | end_tensile_strain | yield_tensile | area_tensile_strain_stress | end_creep_strain | end_creep_time | arg_max_tensile_strain_stress | square_average
31.327 | 105.29 | 0.8549 | 3.7256 | 2576.7 | 54.271 | 333.56 | 307.45 | 694.47 | 1.9991 | 6.8035 | 0.14032 | 0.16595 | 0.0026561 | 0.010018 | 0.082281 | 0.088795 | 1.8836e-06 | 0.061992
31.327 | 104.57 | 0.84882 | 3.8238 | 2317.9 | 53.613 | 332.07 | 302 | 695.91 | 1.9997 | 6.7304 | 0.15391 | 0.16595 | 0.00043231 | 0.010183 | 0.077085 | 0.08423 | 0.0016949 | 0.064372
31.327 | 120.57 | 0.82065 | 3.7264 | 2575.8 | 54.389 | 332.36 | 305.29 | 696.43 | 1.9969 | 5.4751 | 0.14503 | 0.16595 | 0.0026721 | 0.0096643 | 0.07059 | 0.1053 | 0.0037599 | 0.064761
31.327 | 106.28 | 0.86292 | 3.727 | 2576.4 | 54.274 | 333.6 | 307.39 | 694.72 | 1.9989 | 6.7686 | 0.15301 | 0.16595 | 0.0027159 | 0.010027 | 0.066799 | 0.096542 | 3.1503e-07 | 0.064842
31.327 | 121.15 | 0.83351 | 3.7276 | 2527 | 54.389 | 333.54 | 304.68 | 693.03 | 1.9948 | 6.8032 | 0.15148 | 0.16595 | 0.0014753 | 0.010013 | 0.044968 | 0.11127 | 0.0016949 | 0.064995
31.327 | 104.95 | 0.85529 | 3.7458 | 2528 | 54.415 | 332.02 | 319.88 | 693.24 | 1.9975 | 6.8036 | 0.15345 | 0.16595 | 0.0022343 | 0.0098404 | 0.062275 | 0.10287 | 0.0068209 | 0.065698
31.327 | 110.68 | 0.84345 | 3.8048 | 2354.4 | 54.343 | 332.03 | 317.01 | 692.59 | 1.9978 | 5.3149 | 0.15994 | 0.16595 | 0.00054915 | 0.010999 | 0.068147 | 0.085767 | 0.022581 | 0.065751
31.327 | 121.13 | 0.83418 | 3.7161 | 2600.7 | 54.372 | 332.21 | 308.96 | 695.77 | 1.9989 | 6.7278 | 0.15395 | 0.16595 | 0.0028894 | 0.0099938 | 0.053626 | 0.10814 | 6.8826e-05 | 0.06592
31.327 | 113.99 | 0.85834 | 3.719 | 2574.7 | 54.455 | 332 | 315.45 | 691.92 | 2.0018 | 6.8024 | 0.15268 | 0.16595 | 0.0022875 | 0.0097248 | 0.059434 | 0.10755 | 0.002102 | 0.066056
31.327 | 106.35 | 0.85502 | 3.7256 | 2576.7 | 54.357 | 332.02 | 291.71 | 649.56 | 2.0034 | 6.7974 | 0.16093 | 0.16595 | 0.0026566 | 0.0099275 | 0.063701 | 0.09454 | 0.012453 | 0.066694
31.327 | 104.89 | 0.89406 | 3.7459 | 2573.5 | 54.389 | 332.09 | 305.2 | 696.51 | 1.9929 | 6.8088 | 0.15126 | 0.16595 | 0.0036475 | 0.010203 | 0.06348 | 0.11062 | 0.00032273 | 0.066803
31.327 | 105.69 | 0.8562 | 3.7461 | 2562.9 | 54.389 | 332.78 | 304.97 | 698.1 | 1.9969 | 6.8036 | 0.16175 | 0.16595 | 0.0032972 | 0.01024 | 0.055392 | 0.10005 | 0.0007636 | 0.066897
31.327 | 124.25 | 0.85701 | 3.7272 | 2518.5 | 54.422 | 329.73 | 324.94 | 692.52 | 1.9966 | 5.5083 | 0.15764 | 0.16595 | 0.0012852 | 0.01043 | 0.06338 | 0.1006 | 0.02558 | 0.067293
31.327 | 106.48 | 0.86554 | 3.7262 | 2573.9 | 54.454 | 332.22 | 305.61 | 651.49 | 1.9966 | 6.804 | 0.15917 | 0.16595 | 0.0026044 | 0.010702 | 0.048028 | 0.10266 | 0.040219 | 0.067462
31.327 | 105.09 | 0.85471 | 3.7263 | 2575.8 | 54.389 | 332.02 | 305.88 | 697.93 | 1.9969 | 6.8561 | 0.16232 | 0.16595 | 0.0026641 | 0.0099909 | 0.048026 | 0.10628 | 0.00056482 | 0.067599
31.327 | 127.42 | 0.82432 | 3.7172 | 2574 | 54.377 | 332.2 | 305.16 | 646.78 | 1.996 | 6.8047 | 0.14956 | 0.16595 | 0.0021904 | 0.010674 | 0.060402 | 0.11295 | 0.037926 | 0.06787
31.327 | 105.52 | 0.8861 | 3.7191 | 2589.2 | 54.387 | 331.55 | 305.37 | 650.99 | 2.0049 | 6.8024 | 0.16029 | 0.16595 | 0.0027005 | 0.010612 | 0.043772 | 0.10598 | 0.037926 | 0.067941
31.327 | 104.91 | 0.85705 | 3.726 | 2575.8 | 54.389 | 332.02 | 267.63 | 651.58 | 1.9965 | 6.8016 | 0.16314 | 0.16595 | 0.0026468 | 0.011118 | 0.048064 | 0.10628 | 0.0087198 | 0.067966
31.327 | 104.59 | 0.85447 | 3.8199 | 2324.7 | 54.388 | 331.81 | 305.65 | 695.8 | 1.9927 | 6.7623 | 0.15851 | 0.16595 | 0.00044613 | 0.010127 | 0.079283 | 0.096054 | 0.00087421 | 0.068283
31.327 | 91.747 | 0.82472 | 3.8206 | 2334.7 | 53.821 | 331.27 | 317.63 | 691.09 | 2.0019 | 6.9282 | 0.16379 | 0.16595 | 0.00059568 | 0.010725 | 0.08801 | 0.079695 | 0.0085114 | 0.068653
31.327 | 105.12 | 0.87616 | 3.7268 | 2575.8 | 54.389 | 332.02 | 307.65 | 697.13 | 1.9971 | 6.8035 | 0.16463 | 0.16595 | 0.0026917 | 0.0099683 | 0.063684 | 0.10029 | 0.00014795 | 0.068864
31.327 | 117.87 | 0.78175 | 3.7268 | 2601.2 | 54.394 | 332.03 | 325.93 | 702.52 | 1.9964 | 6.7793 | 0.157 | 0.16595 | 0.00349 | 0.0098886 | 0.072316 | 0.10917 | 0.0058963 | 0.069482
31.327 | 121.32 | 0.85488 | 3.7256 | 2575.8 | 54.395 | 331.84 | 264.36 | 651.61 | 1.994 | 6.6888 | 0.16429 | 0.16595 | 0.0026349 | 0.012574 | 0.05142 | 0.10816 | 0.021763 | 0.069512
31.327 | 105.32 | 0.8548 | 3.7508 | 2575.8 | 54.389 | 332.02 | 305.39 | 649.63 | 1.9969 | 6.7988 | 0.15483 | 0.16595 | 0.0040221 | 0.010704 | 0.060676 | 0.11033 | 0.045007 | 0.069523
31.327 | 104.92 | 0.85482 | 3.7251 | 2575.2 | 54.278 | 332.24 | 308.48 | 651.26 | 1.997 | 6.8035 | 0.15509 | 0.16595 | 0.0025859 | 0.011075 | 0.067187 | 0.10381 | 0.050933 | 0.069609
31.327 | 105.16 | 0.86964 | 3.748 | 2575.8 | 54.389 | 331.82 | 308.4 | 650 | 1.999 | 6.6914 | 0.15322 | 0.16595 | 0.0038549 | 0.010994 | 0.043904 | 0.11679 | 0.054485 | 0.069688
31.327 | 104.08 | 0.86456 | 3.7282 | 2579.9 | 54.261 | 333.6 | 306.49 | 652.04 | 1.9961 | 6.7679 | 0.15706 | 0.16595 | 0.0028838 | 0.010817 | 0.078498 | 0.096526 | 0.045831 | 0.069913
31.327 | 102.78 | 0.86901 | 3.7267 | 2575.8 | 54.389 | 332.02 | 305.3 | 649.53 | 1.9969 | 6.8035 | 0.15576 | 0.16595 | 0.002684 | 0.010877 | 0.062198 | 0.11034 | 0.045831 | 0.070071
31.327 | 105.88 | 0.85479 | 3.7502 | 2575.8 | 54.389 | 332.27 | 301.95 | 649.63 | 1.9969 | 6.6526 | 0.15596 | 0.16595 | 0.0039878 | 0.010527 | 0.070772 | 0.10792 | 0.038682 | 0.07014
31.327 | 92.075 | 1.2257 | 3.7213 | 2534.1 | 56.019 | 336.64 | 317.32 | 692.74 | 1.995 | 6.7728 | 0.14958 | 0.16595 | 0.0014054 | 0.009727 | 0.083982 | 0.1148 | 0.0028711 | 0.070252
31.327 | 105.72 | 0.86941 | 3.7277 | 2570.6 | 54.389 | 332.02 | 300.05 | 649.62 | 1.999 | 6.7997 | 0.16432 | 0.16595 | 0.0025834 | 0.010388 | 0.077082 | 0.094835 | 0.030093 | 0.070496
31.327 | 105.18 | 0.85527 | 3.723 | 2575.4 | 54.389 | 332.02 | 302.01 | 692.42 | 1.9983 | 6.8084 | 0.16113 | 0.16595 | 0.0024905 | 0.0099184 | 0.07954 | 0.10317 | 0.00039595 | 0.070581
31.327 | 102.96 | 0.8548 | 3.7268 | 2575.8 | 54.389 | 332.02 | 304.99 | 695.89 | 1.9969 | 6.8035 | 0.16885 | 0.16595 | 0.0026902 | 0.010096 | 0.055286 | 0.10807 | 0.00056482 | 0.070897
31.327 | 104.82 | 0.85158 | 3.7508 | 2525.3 | 54.451 | 331.91 | 304.92 | 652.28 | 1.9966 | 6.8035 | 0.16738 | 0.16595 | 0.0023865 | 0.010681 | 0.057463 | 0.10361 | 0.037926 | 0.07115
31.327 | 104.92 | 0.8243 | 3.7508 | 2575.8 | 54.389 | 331.85 | 305.2 | 694.42 | 1.997 | 5.4693 | 0.16521 | 0.16595 | 0.00402 | 0.0098544 | 0.048901 | 0.11717 | 0.00924 | 0.071156
31.327 | 104.92 | 0.8548 | 3.7262 | 2575.8 | 54.389 | 332.05 | 305.08 | 649.63 | 1.9969 | 6.6557 | 0.16484 | 0.16595 | 0.0026578 | 0.010922 | 0.053005 | 0.10628 | 0.047502 | 0.0712
31.327 | 104.92 | 0.85671 | 3.7464 | 2575.8 | 54.389 | 331.86 | 304.86 | 695.61 | 1.9969 | 6.8035 | 0.1669 | 0.16595 | 0.0037549 | 0.01014 | 0.044658 | 0.11705 | 0.00010465 | 0.071207
31.327 | 106.04 | 0.84065 | 3.7264 | 2576.6 | 54.389 | 333.67 | 304.73 | 650.57 | 1.998 | 6.8021 | 0.1547 | 0.16595 | 0.002691 | 0.010785 | 0.098324 | 0.090242 | 0.043381 | 0.071289
31.327 | 92.021 | 1.2339 | 3.7212 | 2508.6 | 54.38 | 330.14 | 291.06 | 698.56 | 1.9959 | 6.7703 | 0.15229 | 0.16595 | 0.0009169 | 0.013371 | 0.1007 | 0.092285 | 0.042245 | 0.071354
31.327 | 102.19 | 0.89223 | 3.7508 | 2526.8 | 54.389 | 332.2 | 268.58 | 649.63 | 1.998 | 6.7976 | 0.17157 | 0.16595 | 0.0024316 | 0.010485 | 0.069551 | 0.098881 | 0.0043967 | 0.071727
31.327 | 100.15 | 0.86283 | 3.7273 | 2614 | 54.389 | 332.52 | 306.49 | 695.58 | 1.998 | 6.7708 | 0.16587 | 0.16595 | 0.0039597 | 0.010214 | 0.061091 | 0.11348 | 1.0931e-05 | 0.071784
31.327 | 104.92 | 0.87911 | 3.7469 | 2578.3 | 54.395 | 331.83 | 304.77 | 696.26 | 1.9964 | 6.6899 | 0.16956 | 0.16595 | 0.0038756 | 0.010359 | 0.047212 | 0.1151 | 0.00039595 | 0.07189
31.327 | 104.87 | 0.85457 | 3.7509 | 2575.8 | 54.379 | 332.17 | 325.05 | 693.95 | 1.9972 | 6.8035 | 0.16402 | 0.16595 | 0.0040269 | 0.010034 | 0.070537 | 0.11069 | 0.01424 | 0.071993
31.327 | 104.92 | 0.83684 | 3.7512 | 2575.8 | 54.389 | 332.01 | 305.11 | 649.56 | 1.9967 | 6.8035 | 0.15908 | 0.16595 | 0.0040448 | 0.010726 | 0.063912 | 0.11327 | 0.046663 | 0.072071
31.327 | 120.68 | 0.85961 | 3.7203 | 2575.8 | 54.389 | 327.65 | 303.69 | 698.99 | 1.9936 | 6.8035 | 0.14903 | 0.16595 | 0.0023827 | 0.010537 | 0.048216 | 0.14085 | 0.0080125 | 0.072094
31.327 | 105.28 | 0.85511 | 3.7316 | 2575.8 | 54.269 | 332.38 | 309.13 | 694.6 | 1.9995 | 6.7678 | 0.17026 | 0.16595 | 0.0029347 | 0.0099344 | 0.074053 | 0.099888 | 0.00016835 | 0.072097
31.327 | 123.45 | 0.86282 | 3.7217 | 2542.5 | 54.406 | 331.62 | 282.22 | 698.06 | 1.9996 | 6.7556 | 0.14742 | 0.16595 | 0.0016053 | 0.017478 | 0.049476 | 0.10879 | 0.091338 | 0.072207
31.327 | 118.74 | 0.86095 | 3.7231 | 2574.3 | 54.389 | 331.84 | 321.67 | 653.1 | 2.004 | 6.7901 | 0.15932 | 0.16595 | 0.0024725 | 0.012048 | 0.053415 | 0.10287 | 0.076155 | 0.07231
31.327 | 110.08 | 0.86524 | 3.7246 | 2641.9 | 54.446 | 330.87 | 308.65 | 691.73 | 1.9965 | 6.8079 | 0.15601 | 0.16595 | 0.0048343 | 0.010297 | 0.06161 | 0.12852 | 0.00028366 | 0.072322
31.327 | 121.44 | 0.85637 | 3.7256 | 2539.4 | 54.389 | 331.17 | 274.39 | 656.58 | 1.9995 | 6.8051 | 0.17023 | 0.16595 | 0.0016833 | 0.010267 | 0.070596 | 0.10365 | 0.0066876 | 0.072399
31.327 | 102.96 | 0.85482 | 3.7268 | 2575.8 | 54.389 | 332.02 | 305.09 | 649.28 | 1.9971 | 6.8114 | 0.168 | 0.16595 | 0.0026899 | 0.010903 | 0.053376 | 0.10807 | 0.046663 | 0.072595
31.327 | 105.72 | 0.8588 | 3.7247 | 2556.7 | 54.379 | 333.51 | 308.19 | 692.54 | 1.995 | 6.8037 | 0.15034 | 0.16595 | 0.0020631 | 0.0098849 | 0.11408 | 0.098022 | 0.00012191 | 0.072865
31.327 | 104.92 | 0.85479 | 3.7508 | 2575.8 | 54.409 | 332.02 | 326.24 | 692.01 | 2.0033 | 6.8035 | 0.16571 | 0.16595 | 0.0040221 | 0.010083 | 0.067959 | 0.11374 | 0.018171 | 0.073002
31.327 | 104.92 | 0.8549 | 3.7266 | 2576.6 | 54.389 | 332.02 | 304.89 | 650.42 | 1.997 | 6.8036 | 0.16854 | 0.16595 | 0.0027017 | 0.010729 | 0.052335 | 0.11189 | 0.041785 | 0.073073
31.327 | 102.96 | 0.8548 | 3.7268 | 2575.8 | 54.389 | 332.02 | 305.08 | 649.63 | 1.9969 | 6.8035 | 0.16905 | 0.16595 | 0.0026896 | 0.010882 | 0.055616 | 0.10807 | 0.045831 | 0.073117
31.327 | 104.92 | 0.87514 | 3.7268 | 2575.8 | 54.389 | 332.02 | 304.01 | 699 | 1.9977 | 6.6436 | 0.16579 | 0.16595 | 0.0026906 | 0.010235 | 0.086664 | 0.10238 | 0.0015394 | 0.073134
31.327 | 105.02 | 0.8548 | 3.7508 | 2575.8 | 54.389 | 332.02 | 316.15 | 697.75 | 1.9969 | 6.8035 | 0.16645 | 0.16595 | 0.0040219 | 0.010017 | 0.069634 | 0.11374 | 0.002102 | 0.073154
31.327 | 104.93 | 0.84475 | 3.7429 | 2570.4 | 54.366 | 331.17 | 297.83 | 696.15 | 1.9964 | 6.7992 | 0.16629 | 0.16595 | 0.0033713 | 0.011436 | 0.055466 | 0.12127 | 0.0087198 | 0.073194
31.327 | 102.54 | 0.85391 | 3.7516 | 2575.8 | 54.466 | 332.02 | 298.44 | 696.37 | 1.997 | 6.8035 | 0.16844 | 0.16595 | 0.0040704 | 0.011559 | 0.060374 | 0.11643 | 0.0066876 | 0.073309
31.327 | 102.83 | 0.8548 | 3.7495 | 2575.8 | 54.389 | 332.02 | 318.39 | 697.79 | 1.9969 | 6.8035 | 0.16834 | 0.16595 | 0.003942 | 0.0099678 | 0.072933 | 0.11016 | 0.0037599 | 0.073463
31.327 | 119.5 | 0.8182 | 3.7173 | 2609.6 | 54.183 | 327.3 | 323.93 | 689.97 | 2.0032 | 6.928 | 0.15191 | 0.16595 | 0.0032314 | 0.0097499 | 0.065621 | 0.13557 | 0.00924 | 0.073494
31.327 | 122.55 | 0.85664 | 3.7186 | 2575.7 | 54.386 | 331.58 | 303.71 | 653.16 | 1.9969 | 6.8586 | 0.15704 | 0.16595 | 0.0023011 | 0.010122 | 0.1057 | 0.097842 | 0.022003 | 0.073538
31.327 | 105.05 | 0.80547 | 3.7523 | 2515 | 54.457 | 332.2 | 307.88 | 688.72 | 1.9968 | 6.7985 | 0.17083 | 0.16595 | 0.002168 | 0.0098227 | 0.074918 | 0.10584 | 0.0011728 | 0.073639
31.327 | 121.44 | 0.85641 | 3.7256 | 2539 | 54.388 | 332.02 | 330.17 | 656.57 | 1.9988 | 6.7721 | 0.14368 | 0.16595 | 0.0016752 | 0.013216 | 0.081062 | 0.099545 | 0.094188 | 0.073712
31.327 | 103.52 | 0.85591 | 3.7503 | 2575.7 | 54.406 | 332.02 | 297.2 | 699.29 | 1.9983 | 6.8035 | 0.17596 | 0.16595 | 0.0039862 | 0.012618 | 0.049391 | 0.11184 | 0.014509 | 0.073836
31.327 | 104.92 | 0.85169 | 3.7511 | 2575.8 | 54.365 | 332.02 | 305.2 | 653.38 | 1.9969 | 6.8035 | 0.16802 | 0.16595 | 0.0040419 | 0.010494 | 0.070876 | 0.10842 | 0.037176 | 0.07406
31.327 | 102.97 | 0.83819 | 3.726 | 2575.8 | 54.384 | 332.02 | 305.18 | 689.2 | 1.9969 | 6.8035 | 0.17384 | 0.16595 | 0.0026468 | 0.0098779 | 0.069055 | 0.10798 | 0.00022226 | 0.074293
31.327 | 119.52 | 0.8151 | 3.8209 | 2326.6 | 54.284 | 327.88 | 289.38 | 696.9 | 1.9937 | 6.8175 | 0.14441 | 0.16595 | 0.00049298 | 0.013362 | 0.087693 | 0.12321 | 0.054106 | 0.074371
31.327 | 104.85 | 0.85636 | 3.727 | 2582 | 54.39 | 332.15 | 302.53 | 692.44 | 1.9978 | 6.8024 | 0.1744 | 0.16595 | 0.0028866 | 0.0098421 | 0.078035 | 0.10205 | 4.0481e-05 | 0.074564
31.327 | 104.91 | 0.81503 | 3.7467 | 2577.7 | 54.413 | 331.93 | 284.03 | 694.42 | 1.997 | 6.6537 | 0.16352 | 0.16595 | 0.0038367 | 0.015948 | 0.05001 | 0.12525 | 0.044663 | 0.074733
31.327 | 106.7 | 0.85717 | 3.7311 | 2576.9 | 54.388 | 332.27 | 324.54 | 691.6 | 1.9969 | 6.6354 | 0.16698 | 0.16595 | 0.0029431 | 0.010016 | 0.089403 | 0.10533 | 0.017143 | 0.074912
31.327 | 105.28 | 0.85493 | 3.723 | 2582 | 54.279 | 335.46 | 307.52 | 689.88 | 1.9979 | 6.8035 | 0.16261 | 0.16595 | 0.0026824 | 0.010038 | 0.1121 | 0.091133 | 0.00070282 | 0.074963
31.327 | 99.087 | 0.81407 | 3.8198 | 2331.9 | 53.132 | 330.99 | 306.46 | 690.83 | 1.9937 | 6.8171 | 0.16579 | 0.16595 | 0.00053999 | 0.010324 | 0.11976 | 0.074142 | 0.00016835 | 0.074971
31.327 | 104.97 | 0.85458 | 3.7473 | 2575.1 | 54.387 | 330.78 | 305.16 | 692.65 | 1.9967 | 6.8034 | 0.16586 | 0.16595 | 0.0037893 | 0.010083 | 0.060769 | 0.1283 | 6.225e-06 | 0.075319
31.327 | 121.51 | 0.85407 | 3.7247 | 2576.6 | 54.513 | 328.17 | 307.33 | 693.11 | 1.9981 | 6.801 | 0.16024 | 0.16595 | 0.0026158 | 0.0096832 | 0.065942 | 0.13432 | 0.00039595 | 0.075708
31.327 | 104.92 | 0.8537 | 3.7474 | 2575.8 | 54.389 | 331.99 | 327.13 | 694.17 | 1.9961 | 6.6883 | 0.17535 | 0.16595 | 0.0038128 | 0.010074 | 0.070914 | 0.10949 | 0.018696 | 0.075769
31.327 | 100.3 | 0.85351 | 3.7226 | 2584 | 54.389 | 332.4 | 306.95 | 694.89 | 1.9949 | 6.7908 | 0.173 | 0.16595 | 0.0027197 | 0.0099721 | 0.07738 | 0.11053 | 1.0931e-05 | 0.075782
31.327 | 123.24 | 0.85643 | 3.725 | 2524.5 | 54.389 | 332.02 | 328.52 | 703.83 | 1.9967 | 6.8036 | 0.1519 | 0.16595 | 0.0013353 | 0.0096962 | 0.11903 | 0.10456 | 0.0033005 | 0.075821
31.327 | 120.69 | 0.85639 | 3.7187 | 2575.8 | 54.389 | 332.02 | 327.96 | 698.67 | 2.0038 | 7.0005 | 0.15933 | 0.16595 | 0.0023074 | 0.0097481 | 0.10682 | 0.10658 | 0.0053174 | 0.075825
31.327 | 104.93 | 0.8548 | 3.728 | 2575.8 | 54.389 | 332.02 | 302.12 | 649.63 | 2.0008 | 6.8035 | 0.16589 | 0.16595 | 0.0027468 | 0.010546 | 0.092902 | 0.10486 | 0.0357 | 0.076077
31.327 | 104.87 | 0.86631 | 3.7269 | 2575.7 | 54.405 | 332.02 | 266.5 | 652.51 | 1.9977 | 6.7999 | 0.17313 | 0.16595 | 0.0026945 | 0.011671 | 0.087046 | 0.10373 | 0.013145 | 0.076167
31.327 | 121.5 | 0.85524 | 3.7062 | 2599.2 | 54.391 | 333.92 | 309.59 | 696.58 | 1.9926 | 6.8312 | 0.15769 | 0.16595 | 0.0023609 | 0.010042 | 0.098328 | 0.11952 | 0.00032273 | 0.076466
31.327 | 97.359 | 0.86004 | 3.8166 | 2333.4 | 54.418 | 332.81 | 306.52 | 690.86 | 1.9941 | 6.816 | 0.15624 | 0.16595 | 0.00049729 | 0.010281 | 0.12438 | 0.094844 | 8.2944e-05 | 0.076522
31.327 | 105.65 | 0.84037 | 3.7276 | 2576.9 | 54.26 | 333.59 | 304.43 | 699.49 | 1.9991 | 6.8035 | 0.16815 | 0.16595 | 0.0027605 | 0.010285 | 0.10864 | 0.094313 | 0.0013914 | 0.076626
31.327 | 99.115 | 0.8636 | 3.8194 | 2322.1 | 54.557 | 333.3 | 305.59 | 696.56 | 1.9996 | 6.7948 | 0.16328 | 0.16595 | 0.00040544 | 0.010312 | 0.11941 | 0.089896 | 0.0007636 | 0.076649
31.327 | 103.42 | 0.85663 | 3.7506 | 2575.1 | 54.389 | 331.78 | 303.67 | 653.2 | 1.9969 | 6.8072 | 0.17756 | 0.16595 | 0.0039818 | 0.010396 | 0.066674 | 0.10904 | 0.033541 | 0.076652
31.327 | 102.78 | 0.8548 | 3.7261 | 2575.8 | 54.389 | 332.02 | 305.08 | 651.53 | 1.9969 | 6.8035 | 0.17907 | 0.16595 | 0.0026527 | 0.010735 | 0.06022 | 0.10795 | 0.040998 | 0.076688
31.327 | 107.69 | 0.88103 | 3.7159 | 2606.3 | 54.03 | 328.52 | 305.02 | 692.9 | 1.995 | 6.9189 | 0.1739 | 0.16595 | 0.0030478 | 0.0098229 | 0.077133 | 0.11472 | 0.00039595 | 0.076999
31.327 | 105.52 | 0.89785 | 3.7261 | 2574.8 | 54.389 | 331.97 | 309.77 | 696.46 | 1.9975 | 6.8082 | 0.15655 | 0.16595 | 0.0026288 | 0.0098925 | 0.11891 | 0.10379 | 3.1503e-07 | 0.077065
31.327 | 103.11 | 0.87334 | 3.7464 | 2575.8 | 54.389 | 332.02 | 304.79 | 689.47 | 1.9969 | 6.7456 | 0.17374 | 0.16595 | 0.003755 | 0.010069 | 0.07254 | 0.11829 | 0.00022226 | 0.077096
31.327 | 103.93 | 0.85401 | 3.7275 | 2570.2 | 54.389 | 332.02 | 304.74 | 696.97 | 2.0012 | 6.7965 | 0.17743 | 0.16595 | 0.0025587 | 0.0099583 | 0.080152 | 0.10806 | 0.00047665 | 0.07723
31.327 | 104.92 | 0.85073 | 3.7508 | 2575.8 | 54.383 | 332.02 | 303.38 | 698.25 | 1.9947 | 6.8035 | 0.17307 | 0.16595 | 0.0040195 | 0.010699 | 0.084237 | 0.11184 | 0.0018579 | 0.077231
31.327 | 111.28 | 0.85674 | 3.7468 | 2565 | 54.266 | 332.36 | 306.43 | 693.85 | 1.9993 | 6.8041 | 0.167 | 0.16595 | 0.0034129 | 0.0102 | 0.10114 | 0.10746 | 0.00014795 | 0.077323
31.327 | 110.11 | 0.89469 | 3.725 | 2638.3 | 54.448 | 330.87 | 277.23 | 691.83 | 1.9965 | 6.799 | 0.16045 | 0.16595 | 0.0047236 | 0.020165 | 0.033237 | 0.12551 | 0.082227 | 0.07733
31.327 | 100.77 | 0.86289 | 3.731 | 2575.8 | 54.472 | 333.61 | 306.5 | 694.7 | 1.9989 | 6.7688 | 0.17123 | 0.16595 | 0.0029005 | 0.010055 | 0.10519 | 0.096985 | 1.0931e-05 | 0.077438
31.327 | 123.18 | 0.8271 | 3.7185 | 2577.3 | 54.408 | 332 | 323.83 | 649.65 | 2.0032 | 6.8031 | 0.15667 | 0.16595 | 0.0023356 | 0.01279 | 0.072088 | 0.10654 | 0.093005 | 0.077454
31.327 | 103 | 0.85475 | 3.7282 | 2575.8 | 54.389 | 332.02 | 304.96 | 648.45 | 2.0006 | 6.8035 | 0.17615 | 0.16595 | 0.002756 | 0.010934 | 0.069345 | 0.10864 | 0.048349 | 0.077643
31.327 | 105.66 | 0.85467 | 3.7435 | 2577.4 | 54.404 | 333.55 | 307.53 | 694.39 | 1.9949 | 6.8035 | 0.17275 | 0.16595 | 0.0036451 | 0.010195 | 0.088838 | 0.11121 | 2.7456e-05 | 0.07776
31.327 | 102.71 | 0.85562 | 3.7258 | 2575.8 | 54.389 | 332.02 | 305.09 | 649.63 | 1.9969 | 6.8054 | 0.18049 | 0.16595 | 0.0026391 | 0.010896 | 0.061935 | 0.10795 | 0.045831 | 0.077831
31.327 | 104.43 | 0.85438 | 3.7496 | 2575.8 | 54.389 | 332.02 | 305 | 692.54 | 1.9967 | 6.8035 | 0.16114 | 0.16595 | 0.0039488 | 0.010198 | 0.10391 | 0.1162 | 3.1503e-07 | 0.077924

## plot_creep_time_strain
0 | 1 | 2 | 3
0 | 0 | 0 | 0
0.09 | 0.000849 | 0 | 0
0.45 | 0.001084 | 0 | 0
0.97 | 0.001276 | 0 | 0
1.55 | 0.001475 | 0 | 0
2.75 | 0.001934 | 0 | 0
3.97 | 0.00248 | 0 | 0
5.24 | 0.003075 | 0 | 0
6.31 | 0.003575 | 11.53846 | 0.00504602
7.31 | 0.004046 | 11.53846 | 0.00504602
8.31 | 0.004484 | 11.53846 | 0.00504602
9.24 | 0.004875 | 11.53846 | 0.00504602
10.16 | 0.005259 | 11.53846 | 0.00504602
11.71 | 0.005874 | 11.53846 | 0.00504602
12.91 | 0.006332 | 11.53846 | 0.00504602
14.15 | 0.006786 | 11.53846 | 0.00504602
15.33 | 0.00721 | 23.07692 | 0.009921637
16.52 | 0.007631 | 23.07692 | 0.009921637
17.84 | 0.008093 | 23.07692 | 0.009921637
19.34 | 0.008605 | 23.07692 | 0.009921637
20.8 | 0.009098 | 23.07692 | 0.009921637
22.51 | 0.009666 | 23.07692 | 0.009921637
24.01 | 0.010157 | 23.07692 | 0.009921637
25.49 | 0.010629 | 23.07692 | 0.009921637
27.04 | 0.011148 | 34.61538 | 0.01463683
28.2 | 0.011515 | 34.61538 | 0.01463683
29.85 | 0.01205 | 34.61538 | 0.01463683
31.38 | 0.012556 | 34.61538 | 0.01463683
32.98 | 0.013069 | 34.61538 | 0.01463683
34.29 | 0.013494 | 34.61538 | 0.01463683
36.05 | 0.014064 | 34.61538 | 0.01463683
37.69 | 0.01458 | 34.61538 | 0.01463683
38.99 | 0.014971 | 46.15385 | 0.01920082
40.78 | 0.015535 | 46.15385 | 0.01920082
42.13 | 0.015963 | 46.15385 | 0.01920082
43.98 | 0.016542 | 46.15385 | 0.01920082
45.48 | 0.017002 | 46.15385 | 0.01920082
47.18 | 0.017512 | 46.15385 | 0.01920082
48.87 | 0.018044 | 46.15385 | 0.01920082
50.6 | 0.018561 | 46.15385 | 0.01920082
52.34 | 0.019124 | 57.69231 | 0.02362215
53.92 | 0.01961 | 57.69231 | 0.02362215
55.37 | 0.020037 | 57.69231 | 0.02362215
57.44 | 0.020677 | 57.69231 | 0.02362215
58.93 | 0.021114 | 57.69231 | 0.02362215
60.7 | 0.021645 | 57.69231 | 0.02362215
62.18 | 0.022097 | 57.69231 | 0.02362215
63.73 | 0.022554 | 57.69231 | 0.02362215
65.85 | 0.023191 | 69.23077 | 0.02790873
67.37 | 0.023643 | 69.23077 | 0.02790873
68.82 | 0.024085 | 69.23077 | 0.02790873
70.49 | 0.024575 | 69.23077 | 0.02790873
71.74 | 0.024943 | 69.23077 | 0.02790873
73.59 | 0.025492 | 69.23077 | 0.02790873
75.15 | 0.025956 | 69.23077 | 0.02790873
76.81 | 0.026438 | 69.23077 | 0.02790873
78.28 | 0.026885 | 80.76923 | 0.03206787
79.98 | 0.02738 | 80.76923 | 0.03206787
81.92 | 0.027944 | 80.76923 | 0.03206787
83.45 | 0.028391 | 80.76923 | 0.03206787
85.82 | 0.029056 | 80.76923 | 0.03206787
87.39 | 0.029521 | 80.76923 | 0.03206787
88.88 | 0.029942 | 80.76923 | 0.03206787
90.74 | 0.030471 | 80.76923 | 0.03206787
92.45 | 0.030972 | 92.30769 | 0.03610632
94.05 | 0.031433 | 92.30769 | 0.03610632
95.48 | 0.03186 | 92.30769 | 0.03610632
96.9 | 0.032261 | 92.30769 | 0.03610632
98.9 | 0.032822 | 92.30769 | 0.03610632
100.57 | 0.033293 | 92.30769 | 0.03610632
102.17 | 0.03375 | 92.30769 | 0.03610632
103.52 | 0.034134 | 92.30769 | 0.03610632
105.11 | 0.034588 | 103.8462 | 0.04003035
106.96 | 0.035099 | 103.8462 | 0.04003035
108.55 | 0.035558 | 103.8462 | 0.04003035
110.23 | 0.036042 | 103.8462 | 0.04003035
112.02 | 0.036537 | 103.8462 | 0.04003035
113.45 | 0.036945 | 103.8462 | 0.04003035
115.17 | 0.037431 | 103.8462 | 0.04003035
116.71 | 0.037855 | 103.8462 | 0.04003035
118.76 | 0.038422 | 115.3846 | 0.043849
120.64 | 0.03893 | 115.3846 | 0.043849
122.36 | 0.039418 | 115.3846 | 0.043849
124.1 | 0.039906 | 115.3846 | 0.043849
125.78 | 0.040377 | 115.3846 | 0.043849
127.57 | 0.04086 | 115.3846 | 0.043849
129.49 | 0.041347 | 115.3846 | 0.043849
130.89 | 0.041743 | 115.3846 | 0.043849
133.02 | 0.042314 | 126.9231 | 0.04756927
134.77 | 0.042783 | 126.9231 | 0.04756927
136.36 | 0.043213 | 126.9231 | 0.04756927
137.98 | 0.043664 | 126.9231 | 0.04756927
139.58 | 0.044099 | 126.9231 | 0.04756927
141.45 | 0.044598 | 126.9231 | 0.04756927
143.18 | 0.045056 | 126.9231 | 0.04756927
145.34 | 0.045644 | 126.9231 | 0.04756927
146.94 | 0.046084 | 138.4615 | 0.05119744
148.67 | 0.046544 | 138.4615 | 0.05119744
150.41 | 0.047002 | 138.4615 | 0.05119744
151.98 | 0.047422 | 138.4615 | 0.05119744
153.69 | 0.047898 | 138.4615 | 0.05119744
155.85 | 0.048453 | 138.4615 | 0.05119744
157.55 | 0.048898 | 138.4615 | 0.05119744
159.33 | 0.049365 | 138.4615 | 0.05119744
161.07 | 0.049836 | 150 | 0.05473926
163.1 | 0.050387 | 150 | 0.05473926
164.97 | 0.050877 | 150 | 0.05473926
166.96 | 0.051409 | 150 | 0.05473926
168.89 | 0.051907 | 150 | 0.05473926
170.69 | 0.052381 | 150 | 0.05473926
172.36 | 0.052805 | 150 | 0.05473926
174 | 0.053235 | 150 | 0.05473926
176.47 | 0.053879 | 161.5385 | 0.05819998
178.15 | 0.054316 | 161.5385 | 0.05819998
179.55 | 0.054697 | 161.5385 | 0.05819998
181.72 | 0.055252 | 161.5385 | 0.05819998
183.83 | 0.055791 | 161.5385 | 0.05819998
185.53 | 0.056215 | 161.5385 | 0.05819998
187.71 | 0.05677 | 161.5385 | 0.05819998
189.33 | 0.057198 | 161.5385 | 0.05819998
190.88 | 0.057616 | 173.0769 | 0.06158445
192.48 | 0.058024 | 173.0769 | 0.06158445
194.5 | 0.058547 | 173.0769 | 0.06158445
196.27 | 0.058992 | 173.0769 | 0.06158445
198.09 | 0.059445 | 173.0769 | 0.06158445
200.23 | 0.06 | 173.0769 | 0.06158445
201.83 | 0.060414 | 173.0769 | 0.06158445
204.01 | 0.060969 | 184.6154 | 0.06489715
206.13 | 0.061491 | 184.6154 | 0.06489715
207.77 | 0.061913 | 184.6154 | 0.06489715
210.29 | 0.062541 | 184.6154 | 0.06489715
212.19 | 0.063017 | 184.6154 | 0.06489715
214.11 | 0.063495 | 184.6154 | 0.06489715
215.99 | 0.063973 | 184.6154 | 0.06489715
217.94 | 0.064471 | 184.6154 | 0.06489715
220.11 | 0.065026 | 196.1538 | 0.06814223
221.87 | 0.065475 | 196.1538 | 0.06814223
224.18 | 0.066053 | 196.1538 | 0.06814223
225.94 | 0.066484 | 196.1538 | 0.06814223
227.77 | 0.066926 | 196.1538 | 0.06814223
230.07 | 0.067506 | 196.1538 | 0.06814223
231.78 | 0.067912 | 196.1538 | 0.06814223
233.73 | 0.068401 | 196.1538 | 0.06814223
235.96 | 0.068967 | 207.6923 | 0.07132355
237.78 | 0.069411 | 207.6923 | 0.07132355
239.58 | 0.069859 | 207.6923 | 0.07132355
241.19 | 0.070257 | 207.6923 | 0.07132355
243.2 | 0.07075 | 207.6923 | 0.07132355
245.61 | 0.071348 | 207.6923 | 0.07132355
247.53 | 0.071814 | 207.6923 | 0.07132355
249.33 | 0.07227 | 207.6923 | 0.07132355
251.48 | 0.072801 | 219.2308 | 0.07444469
253.45 | 0.073285 | 219.2308 | 0.07444469
255.48 | 0.073776 | 219.2308 | 0.07444469
257.57 | 0.074282 | 219.2308 | 0.07444469
259.34 | 0.07471 | 219.2308 | 0.07444469
261.54 | 0.075252 | 219.2308 | 0.07444469
264.01 | 0.075866 | 219.2308 | 0.07444469
265.83 | 0.076314 | 219.2308 | 0.07444469
267.86 | 0.076797 | 230.7692 | 0.077509
269.92 | 0.077314 | 230.7692 | 0.077509
271.9 | 0.077796 | 230.7692 | 0.077509
274.09 | 0.07833 | 230.7692 | 0.077509
276.17 | 0.078839 | 230.7692 | 0.077509
278.16 | 0.079309 | 230.7692 | 0.077509
280.38 | 0.079835 | 230.7692 | 0.077509
282.43 | 0.080351 | 230.7692 | 0.077509
284.61 | 0.080866 | 242.3077 | 0.08051963
286.35 | 0.081294 | 242.3077 | 0.08051963
288.65 | 0.081844 | 242.3077 | 0.08051963
290.62 | 0.082315 | 242.3077 | 0.08051963
292.36 | 0.082735 | 242.3077 | 0.08051963
294.54 | 0.083267 | 242.3077 | 0.08051963
296.84 | 0.083827 | 242.3077 | 0.08051963
298.9 | 0.084313 | 242.3077 | 0.08051963
300.98 | 0.084812 | 253.8462 | 0.083479
303 | 0.085295 | 253.8462 | 0.083479
305.27 | 0.085827 | 253.8462 | 0.083479
307.1 | 0.086265 | 253.8462 | 0.083479
309.11 | 0.086741 | 253.8462 | 0.083479
311.29 | 0.087271 | 253.8462 | 0.083479
313.33 | 0.087752 | 253.8462 | 0.083479
315.45 | 0.088265 | 253.8462 | 0.083479
317.52 | 0.088759 | 265.3846 | 0.08639051
319.4 | 0.089206 | 265.3846 | 0.08639051
321.5 | 0.089708 | 265.3846 | 0.08639051
323.5 | 0.09018 | 265.3846 | 0.08639051
325.47 | 0.090623 | 265.3846 | 0.08639051
327.46 | 0.091113 | 265.3846 | 0.08639051
329.21 | 0.091534 | 265.3846 | 0.08639051
331.05 | 0.091951 | 265.3846 | 0.08639051
332.58 | 0.092341 | 276.9231 | 0.08925672
334.9 | 0.092904 | 276.9231 | 0.08925672
336.9 | 0.093383 | 276.9231 | 0.08925672
338.9 | 0.093823 | 276.9231 | 0.08925672
341.36 | 0.094396 | 276.9231 | 0.08925672
342.27 | 0.094629 | 276.9231 | 0.08925672
344.64 | 0.095192 | 276.9231 | 0.08925672
346.93 | 0.095738 | 276.9231 | 0.08925672
349.35 | 0.096298 | 288.4615 | 0.09208006
351.78 | 0.096837 | 288.4615 | 0.09208006
353.07 | 0.097147 | 288.4615 | 0.09208006
355.07 | 0.097627 | 288.4615 | 0.09208006
356.89 | 0.098057 | 288.4615 | 0.09208006
359.61 | 0.098711 | 288.4615 | 0.09208006
361.39 | 0.099136 | 288.4615 | 0.09208006
363.7 | 0.09967 | 288.4615 | 0.09208006
365.97 | 0.100201 | 300 | 0.09486282
367.38 | 0.100539 | 300 | 0.09486282
369.54 | 0.101041 | 300 | 0.09486282
371.25 | 0.101475 | 300 | 0.09486282
373.06 | 0.101909 | 300 | 0.09486282
375.68 | 0.102523 | 300 | 0.09486282
377.51 | 0.102929 | 300 | 0.09486282
379.43 | 0.103363 | 300 | 0.09486282
381.32 | 0.103814 | 311.5385 | 0.09760717
384.17 | 0.104495 | 311.5385 | 0.09760717
386.5 | 0.105049 | 311.5385 | 0.09760717
388.71 | 0.105583 | 311.5385 | 0.09760717
391.08 | 0.106128 | 311.5385 | 0.09760717
393.08 | 0.106584 | 311.5385 | 0.09760717
394.88 | 0.106997 | 311.5385 | 0.09760717
396.66 | 0.107419 | 311.5385 | 0.09760717
399.07 | 0.107978 | 323.0769 | 0.1003152
401.37 | 0.10848 | 323.0769 | 0.1003152
403.24 | 0.10896 | 323.0769 | 0.1003152
405.37 | 0.109464 | 323.0769 | 0.1003152
407.24 | 0.1099 | 323.0769 | 0.1003152
408.99 | 0.110307 | 323.0769 | 0.1003152
411.53 | 0.110902 | 323.0769 | 0.1003152
413.47 | 0.111345 | 323.0769 | 0.1003152
415.23 | 0.11177 | 334.6154 | 0.1029888
417.62 | 0.112316 | 334.6154 | 0.1029888
419.2 | 0.112682 | 334.6154 | 0.1029888
421.96 | 0.113333 | 334.6154 | 0.1029888
424.26 | 0.113874 | 334.6154 | 0.1029888
426.3 | 0.114348 | 334.6154 | 0.1029888
428.68 | 0.114917 | 334.6154 | 0.1029888
430.68 | 0.115379 | 334.6154 | 0.1029888
432.75 | 0.11586 | 346.1538 | 0.1056299
434.42 | 0.116251 | 346.1538 | 0.1056299
436.57 | 0.116763 | 346.1538 | 0.1056299
438.91 | 0.117312 | 346.1538 | 0.1056299
440.73 | 0.117737 | 346.1538 | 0.1056299
442.95 | 0.118266 | 346.1538 | 0.1056299
445.13 | 0.118762 | 346.1538 | 0.1056299
447 | 0.119195 | 346.1538 | 0.1056299
449.39 | 0.11976 | 357.6923 | 0.1082402
451.49 | 0.120264 | 357.6923 | 0.1082402
454.07 | 0.120871 | 357.6923 | 0.1082402
455.69 | 0.121246 | 357.6923 | 0.1082402
458.16 | 0.121824 | 357.6923 | 0.1082402
459.9 | 0.12224 | 357.6923 | 0.1082402
461.98 | 0.122723 | 357.6923 | 0.1082402
464.22 | 0.123247 | 369.2308 | 0.1108215
466.22 | 0.123715 | 369.2308 | 0.1108215
468.06 | 0.124164 | 369.2308 | 0.1108215
470.64 | 0.124752 | 369.2308 | 0.1108215
472.66 | 0.125212 | 369.2308 | 0.1108215
474.56 | 0.125666 | 369.2308 | 0.1108215
476.53 | 0.126132 | 369.2308 | 0.1108215
478.47 | 0.126586 | 369.2308 | 0.1108215
480.89 | 0.127155 | 380.7692 | 0.1133753
482.97 | 0.127651 | 380.7692 | 0.1133753
484.96 | 0.128131 | 380.7692 | 0.1133753
486.93 | 0.128596 | 380.7692 | 0.1133753
488.94 | 0.129062 | 380.7692 | 0.1133753
491.75 | 0.129718 | 380.7692 | 0.1133753
493.7 | 0.130191 | 380.7692 | 0.1133753
495.87 | 0.130697 | 380.7692 | 0.1133753
497.6 | 0.131105 | 392.3077 | 0.1159033
500.04 | 0.131676 | 392.3077 | 0.1159033
502.36 | 0.132229 | 392.3077 | 0.1159033
504.56 | 0.132749 | 392.3077 | 0.1159033
506.58 | 0.133239 | 392.3077 | 0.1159033
508.78 | 0.13376 | 392.3077 | 0.1159033
510.58 | 0.134178 | 392.3077 | 0.1159033
513.17 | 0.134796 | 392.3077 | 0.1159033
515.11 | 0.135262 | 403.8462 | 0.1184069
517.42 | 0.135814 | 403.8462 | 0.1184069
519.14 | 0.13623 | 403.8462 | 0.1184069
521.34 | 0.136741 | 403.8462 | 0.1184069
523.5 | 0.137253 | 403.8462 | 0.1184069
525.77 | 0.137798 | 403.8462 | 0.1184069
528.27 | 0.138389 | 403.8462 | 0.1184069
530.32 | 0.13888 | 403.8462 | 0.1184069
532.02 | 0.13928 | 415.3846 | 0.1208875
534.17 | 0.139792 | 415.3846 | 0.1208875
536.39 | 0.140326 | 415.3846 | 0.1208875
538.33 | 0.140793 | 415.3846 | 0.1208875
540.28 | 0.14126 | 415.3846 | 0.1208875
542.33 | 0.14175 | 415.3846 | 0.1208875
544.5 | 0.142261 | 415.3846 | 0.1208875
546.72 | 0.14279 | 415.3846 | 0.1208875
549.01 | 0.143346 | 426.9231 | 0.1233465
550.59 | 0.143725 | 426.9231 | 0.1233465
552.96 | 0.144285 | 426.9231 | 0.1233465
555.03 | 0.144778 | 426.9231 | 0.1233465
556.87 | 0.145223 | 426.9231 | 0.1233465
558.67 | 0.145656 | 426.9231 | 0.1233465
560.87 | 0.146194 | 426.9231 | 0.1233465
563.39 | 0.146807 | 426.9231 | 0.1233465
565.02 | 0.147203 | 438.4615 | 0.1257852
566.53 | 0.147564 | 438.4615 | 0.1257852
568.41 | 0.148011 | 438.4615 | 0.1257852
570.75 | 0.148589 | 438.4615 | 0.1257852
572.47 | 0.14899 | 438.4615 | 0.1257852
574.42 | 0.149469 | 438.4615 | 0.1257852
576.37 | 0.149949 | 438.4615 | 0.1257852
578.94 | 0.150576 | 438.4615 | 0.1257852
580.92 | 0.15106 | 450 | 0.1282049
583.01 | 0.151561 | 450 | 0.1282049
584.98 | 0.152027 | 450 | 0.1282049
587.08 | 0.15255 | 450 | 0.1282049
589.68 | 0.153188 | 450 | 0.1282049
591.47 | 0.153634 | 450 | 0.1282049
594.09 | 0.154264 | 450 | 0.1282049
595.81 | 0.15469 | 450 | 0.1282049
597.52 | 0.155109 | 461.5385 | 0.1306069
600.06 | 0.155734 | 461.5385 | 0.1306069
602.1 | 0.156232 | 461.5385 | 0.1306069
603.98 | 0.156702 | 461.5385 | 0.1306069
605.82 | 0.157162 | 461.5385 | 0.1306069
607.92 | 0.157682 | 461.5385 | 0.1306069
610.17 | 0.158234 | 461.5385 | 0.1306069
611.91 | 0.158671 | 461.5385 | 0.1306069
614.24 | 0.159243 | 473.0769 | 0.1329924
616.44 | 0.159786 | 473.0769 | 0.1329924
618.18 | 0.160221 | 473.0769 | 0.1329924
620.42 | 0.160778 | 473.0769 | 0.1329924
622.3 | 0.161255 | 473.0769 | 0.1329924
624.05 | 0.16169 | 473.0769 | 0.1329924
625.84 | 0.162139 | 473.0769 | 0.1329924
627.67 | 0.162605 | 473.0769 | 0.1329924
630.16 | 0.16322 | 484.6154 | 0.1353624
631.98 | 0.163668 | 484.6154 | 0.1353624
634.05 | 0.164201 | 484.6154 | 0.1353624
636.11 | 0.164716 | 484.6154 | 0.1353624
638.35 | 0.165277 | 484.6154 | 0.1353624
640.54 | 0.165823 | 484.6154 | 0.1353624
642.17 | 0.166233 | 484.6154 | 0.1353624
644.22 | 0.166758 | 484.6154 | 0.1353624
646.31 | 0.16728 | 496.1538 | 0.1377182
647.63 | 0.167613 | 496.1538 | 0.1377182
649.41 | 0.168072 | 496.1538 | 0.1377182
651.35 | 0.16856 | 496.1538 | 0.1377182
653.22 | 0.16904 | 496.1538 | 0.1377182
654.83 | 0.169457 | 496.1538 | 0.1377182
656.79 | 0.169944 | 496.1538 | 0.1377182
658.84 | 0.170474 | 496.1538 | 0.1377182
660.87 | 0.170998 | 507.6923 | 0.1400607
662.74 | 0.171466 | 507.6923 | 0.1400607
664.69 | 0.171969 | 507.6923 | 0.1400607
666.61 | 0.172463 | 507.6923 | 0.1400607
668.5 | 0.172949 | 507.6923 | 0.1400607
670.12 | 0.173366 | 507.6923 | 0.1400607
671.95 | 0.173836 | 507.6923 | 0.1400607
674.02 | 0.174369 | 507.6923 | 0.1400607
676.01 | 0.174893 | 519.2308 | 0.1423911
677.93 | 0.175386 | 519.2308 | 0.1423911
679.51 | 0.175794 | 519.2308 | 0.1423911
681.65 | 0.176346 | 519.2308 | 0.1423911
683.81 | 0.176911 | 519.2308 | 0.1423911
685.18 | 0.177261 | 519.2308 | 0.1423911
687.2 | 0.177792 | 519.2308 | 0.1423911
689.34 | 0.178348 | 519.2308 | 0.1423911
691.11 | 0.178808 | 530.7692 | 0.1447105
692.89 | 0.179275 | 530.7692 | 0.1447105
694.81 | 0.179774 | 530.7692 | 0.1447105
696.98 | 0.180344 | 530.7692 | 0.1447105
698.61 | 0.180774 | 530.7692 | 0.1447105
700.75 | 0.181346 | 530.7692 | 0.1447105
702.55 | 0.181833 | 530.7692 | 0.1447105
704.5 | 0.182345 | 530.7692 | 0.1447105
706.52 | 0.182877 | 542.3077 | 0.1470197
707.87 | 0.183239 | 542.3077 | 0.1470197
709.52 | 0.183678 | 542.3077 | 0.1470197
711.03 | 0.18407 | 542.3077 | 0.1470197
712.63 | 0.184494 | 542.3077 | 0.1470197
714.8 | 0.185075 | 542.3077 | 0.1470197
716.6 | 0.185569 | 542.3077 | 0.1470197
718.45 | 0.186063 | 553.8462 | 0.1493198
720.09 | 0.186502 | 553.8462 | 0.1493198
721.87 | 0.18699 | 553.8462 | 0.1493198
723.91 | 0.187526 | 553.8462 | 0.1493198
725.58 | 0.18797 | 553.8462 | 0.1493198
727.23 | 0.188424 | 553.8462 | 0.1493198
728.73 | 0.188838 | 553.8462 | 0.1493198
730.08 | 0.189192 | 553.8462 | 0.1493198
731.58 | 0.189598 | 565.3846 | 0.1516118
733.35 | 0.190084 | 565.3846 | 0.1516118
734.85 | 0.190495 | 565.3846 | 0.1516118
736.79 | 0.191021 | 565.3846 | 0.1516118
738.12 | 0.191393 | 565.3846 | 0.1516118
740.22 | 0.191961 | 565.3846 | 0.1516118
742.29 | 0.192518 | 565.3846 | 0.1516118
744.14 | 0.193035 | 565.3846 | 0.1516118
745.71 | 0.19346 | 576.9231 | 0.1538967
747.33 | 0.193915 | 576.9231 | 0.1538967
748.55 | 0.194245 | 576.9231 | 0.1538967
749.75 | 0.194584 | 576.9231 | 0.1538967
751.79 | 0.195138 | 576.9231 | 0.1538967
753.39 | 0.19559 | 576.9231 | 0.1538967
755.71 | 0.196236 | 576.9231 | 0.1538967
757.32 | 0.196678 | 576.9231 | 0.1538967
759.04 | 0.197153 | 588.4615 | 0.1561754
761.18 | 0.197748 | 588.4615 | 0.1561754
762.43 | 0.198104 | 588.4615 | 0.1561754
764.43 | 0.198651 | 588.4615 | 0.1561754
766.15 | 0.199139 | 588.4615 | 0.1561754
767.5 | 0.199516 | 588.4615 | 0.1561754
769.42 | 0.200064 | 588.4615 | 0.1561754
770.96 | 0.200502 | 588.4615 | 0.1561754
773.04 | 0.201101 | 600 | 0.1584488
774.19 | 0.20143 | 600 | 0.1584488
775.93 | 0.201917 | 600 | 0.1584488
777.85 | 0.202464 | 600 | 0.1584488
779.48 | 0.202927 | 600 | 0.1584488
781.13 | 0.203405 | 600 | 0.1584488
782.62 | 0.203828 | 600 | 0.1584488
784.2 | 0.20429 | 600 | 0.1584488
785.84 | 0.204752 | 611.5385 | 0.1607179
787.54 | 0.205232 | 611.5385 | 0.1607179
789.39 | 0.205767 | 611.5385 | 0.1607179
791.01 | 0.206236 | 611.5385 | 0.1607179
792.7 | 0.206725 | 611.5385 | 0.1607179
794.43 | 0.207226 | 611.5385 | 0.1607179
795.16 | 0.20745 | 611.5385 | 0.1607179
796.62 | 0.207871 | 611.5385 | 0.1607179
798.3 | 0.208371 | 623.0769 | 0.1629835
799.65 | 0.208764 | 623.0769 | 0.1629835
801.07 | 0.20918 | 623.0769 | 0.1629835
802.24 | 0.209524 | 623.0769 | 0.1629835
803.76 | 0.209964 | 623.0769 | 0.1629835
805.29 | 0.210409 | 623.0769 | 0.1629835
806.94 | 0.210889 | 623.0769 | 0.1629835
808.65 | 0.211393 | 623.0769 | 0.1629835
810.01 | 0.211799 | 634.6154 | 0.1652468
811.61 | 0.212289 | 634.6154 | 0.1652468
813.15 | 0.212735 | 634.6154 | 0.1652468
814.72 | 0.213198 | 634.6154 | 0.1652468
816.22 | 0.213656 | 634.6154 | 0.1652468
817.75 | 0.214113 | 634.6154 | 0.1652468
819.22 | 0.214559 | 634.6154 | 0.1652468
820.62 | 0.214986 | 634.6154 | 0.1652468
822.26 | 0.215466 | 646.1538 | 0.1675084
823.71 | 0.2159 | 646.1538 | 0.1675084
825.3 | 0.216387 | 646.1538 | 0.1675084
826.66 | 0.216815 | 646.1538 | 0.1675084
828.02 | 0.217219 | 646.1538 | 0.1675084
829.45 | 0.217663 | 646.1538 | 0.1675084
831.32 | 0.218228 | 646.1538 | 0.1675084
832.85 | 0.218701 | 646.1538 | 0.1675084
834.54 | 0.219224 | 657.6923 | 0.1697694
836.16 | 0.219719 | 657.6923 | 0.1697694
837.61 | 0.220159 | 657.6923 | 0.1697694
839.08 | 0.220612 | 657.6923 | 0.1697694
840.29 | 0.220989 | 657.6923 | 0.1697694
841.9 | 0.221492 | 657.6923 | 0.1697694
843.5 | 0.222005 | 657.6923 | 0.1697694
844.85 | 0.222436 | 657.6923 | 0.1697694
846.47 | 0.222931 | 669.2308 | 0.1720307
847.9 | 0.223391 | 669.2308 | 0.1720307
849.4 | 0.223871 | 669.2308 | 0.1720307
850.91 | 0.22434 | 669.2308 | 0.1720307
852.42 | 0.224812 | 669.2308 | 0.1720307
854.01 | 0.225315 | 669.2308 | 0.1720307
855.39 | 0.225756 | 669.2308 | 0.1720307
857.16 | 0.22631 | 669.2308 | 0.1720307
858.58 | 0.22676 | 680.7692 | 0.1742932
860.18 | 0.227275 | 680.7692 | 0.1742932
861.83 | 0.227802 | 680.7692 | 0.1742932
863.24 | 0.228262 | 680.7692 | 0.1742932
864.9 | 0.2288 | 680.7692 | 0.1742932
866.44 | 0.229295 | 680.7692 | 0.1742932
868.19 | 0.22986 | 680.7692 | 0.1742932
869.96 | 0.230439 | 680.7692 | 0.1742932
871.68 | 0.23099 | 692.3077 | 0.1765579
873.68 | 0.23165 | 692.3077 | 0.1765579
875.06 | 0.232112 | 692.3077 | 0.1765579
876.62 | 0.232615 | 692.3077 | 0.1765579
878.1 | 0.233106 | 692.3077 | 0.1765579
879.29 | 0.233507 | 692.3077 | 0.1765579
880.87 | 0.234007 | 692.3077 | 0.1765579
882.11 | 0.234428 | 692.3077 | 0.1765579
883.62 | 0.234931 | 703.8462 | 0.1788256
885.38 | 0.235509 | 703.8462 | 0.1788256
886.76 | 0.235979 | 703.8462 | 0.1788256
888.21 | 0.236471 | 703.8462 | 0.1788256
889.5 | 0.236901 | 703.8462 | 0.1788256
890.83 | 0.237353 | 703.8462 | 0.1788256
892.5 | 0.23792 | 703.8462 | 0.1788256
893.73 | 0.238336 | 703.8462 | 0.1788256
895.39 | 0.238897 | 715.3846 | 0.1810974
896.79 | 0.239366 | 715.3846 | 0.1810974
898.07 | 0.239807 | 715.3846 | 0.1810974
899.56 | 0.240312 | 715.3846 | 0.1810974
901.03 | 0.240817 | 715.3846 | 0.1810974
902.64 | 0.241374 | 715.3846 | 0.1810974
903.89 | 0.241808 | 715.3846 | 0.1810974
905.3 | 0.242291 | 726.9231 | 0.1833741
906.56 | 0.242734 | 726.9231 | 0.1833741
907.83 | 0.24317 | 726.9231 | 0.1833741
909.25 | 0.24366 | 726.9231 | 0.1833741
910.64 | 0.244154 | 726.9231 | 0.1833741
911.92 | 0.244601 | 726.9231 | 0.1833741
913.1 | 0.245025 | 726.9231 | 0.1833741
914.44 | 0.245497 | 726.9231 | 0.1833741
915.79 | 0.245964 | 738.4615 | 0.1856569
917.04 | 0.246413 | 738.4615 | 0.1856569
918.31 | 0.246852 | 738.4615 | 0.1856569
919.64 | 0.247326 | 738.4615 | 0.1856569
920.75 | 0.247715 | 738.4615 | 0.1856569
922.3 | 0.248279 | 738.4615 | 0.1856569
923.43 | 0.248689 | 738.4615 | 0.1856569
924.67 | 0.249137 | 738.4615 | 0.1856569
926.02 | 0.249626 | 750 | 0.1879466
927.4 | 0.250123 | 750 | 0.1879466
928.87 | 0.250649 | 750 | 0.1879466
930.36 | 0.251186 | 750 | 0.1879466
931.89 | 0.251756 | 750 | 0.1879466
933.26 | 0.252247 | 750 | 0.1879466
934.91 | 0.252855 | 750 | 0.1879466
936.31 | 0.253372 | 750 | 0.1879466
937.53 | 0.25381 | 761.5385 | 0.1902443
938.9 | 0.254328 | 761.5385 | 0.1902443
939.98 | 0.254732 | 761.5385 | 0.1902443
941.42 | 0.255262 | 761.5385 | 0.1902443
942.72 | 0.255771 | 761.5385 | 0.1902443
944.1 | 0.256287 | 761.5385 | 0.1902443
945.57 | 0.25684 | 761.5385 | 0.1902443
946.86 | 0.257321 | 761.5385 | 0.1902443
948.02 | 0.257764 | 773.0769 | 0.1925509
949.43 | 0.258281 | 773.0769 | 0.1925509
950.79 | 0.258809 | 773.0769 | 0.1925509
952.11 | 0.259305 | 773.0769 | 0.1925509
953.08 | 0.259689 | 773.0769 | 0.1925509
954.23 | 0.260124 | 773.0769 | 0.1925509
955.67 | 0.260692 | 773.0769 | 0.1925509
956.97 | 0.261195 | 773.0769 | 0.1925509
958.15 | 0.261655 | 784.6154 | 0.1948677
959.44 | 0.262134 | 784.6154 | 0.1948677
960.5 | 0.262558 | 784.6154 | 0.1948677
961.94 | 0.263123 | 784.6154 | 0.1948677
963.14 | 0.263581 | 784.6154 | 0.1948677
964.77 | 0.264232 | 784.6154 | 0.1948677
965.93 | 0.264691 | 784.6154 | 0.1948677
966.93 | 0.265096 | 784.6154 | 0.1948677
968.2 | 0.265596 | 796.1538 | 0.1971957
969.25 | 0.266008 | 796.1538 | 0.1971957
970.65 | 0.266567 | 796.1538 | 0.1971957
971.95 | 0.267094 | 796.1538 | 0.1971957
973.12 | 0.267565 | 796.1538 | 0.1971957
974.15 | 0.26799 | 796.1538 | 0.1971957
975.44 | 0.268508 | 796.1538 | 0.1971957
976.92 | 0.269117 | 796.1538 | 0.1971957
977.92 | 0.269529 | 807.6923 | 0.1995359
979.11 | 0.270014 | 807.6923 | 0.1995359
980.54 | 0.270594 | 807.6923 | 0.1995359
981.71 | 0.271072 | 807.6923 | 0.1995359
982.99 | 0.2716 | 807.6923 | 0.1995359
984.15 | 0.272084 | 807.6923 | 0.1995359
985.4 | 0.272604 | 807.6923 | 0.1995359
986.71 | 0.273158 | 807.6923 | 0.1995359
987.78 | 0.273605 | 819.2308 | 0.2018896
988.95 | 0.274097 | 819.2308 | 0.2018896
990.17 | 0.274609 | 819.2308 | 0.2018896
991.5 | 0.275176 | 819.2308 | 0.2018896
992.54 | 0.275614 | 819.2308 | 0.2018896
993.76 | 0.27613 | 819.2308 | 0.2018896
994.91 | 0.276629 | 819.2308 | 0.2018896
996.14 | 0.277156 | 819.2308 | 0.2018896
997.59 | 0.277788 | 830.7692 | 0.2042579
998.48 | 0.278162 | 830.7692 | 0.2042579
999.56 | 0.278618 | 830.7692 | 0.2042579
1000.63 | 0.279089 | 830.7692 | 0.2042579
1001.75 | 0.279579 | 830.7692 | 0.2042579
1002.43 | 0.279873 | 830.7692 | 0.2042579
1003.8 | 0.280469 | 830.7692 | 0.2042579
1004.72 | 0.28087 | 830.7692 | 0.2042579
1005.98 | 0.281416 | 842.3077 | 0.206642
1007.15 | 0.281928 | 842.3077 | 0.206642
1008.04 | 0.282322 | 842.3077 | 0.206642
1009.17 | 0.282833 | 842.3077 | 0.206642
1010.31 | 0.283343 | 842.3077 | 0.206642
1011.44 | 0.283869 | 842.3077 | 0.206642
1012.46 | 0.284337 | 842.3077 | 0.206642
1013.59 | 0.284853 | 842.3077 | 0.206642
1014.81 | 0.285404 | 853.8462 | 0.2090432
1015.78 | 0.285857 | 853.8462 | 0.2090432
1016.7 | 0.286275 | 853.8462 | 0.2090432
1017.8 | 0.286785 | 853.8462 | 0.2090432
1019 | 0.287352 | 853.8462 | 0.2090432
1020.2 | 0.287903 | 853.8462 | 0.2090432
1021.25 | 0.288394 | 853.8462 | 0.2090432
1022.42 | 0.288944 | 853.8462 | 0.2090432
1023.17 | 0.289294 | 865.3846 | 0.2114628
1024.17 | 0.289764 | 865.3846 | 0.2114628
1025.17 | 0.290249 | 865.3846 | 0.2114628
1026.16 | 0.290707 | 865.3846 | 0.2114628
1027.44 | 0.291324 | 865.3846 | 0.2114628
1028.34 | 0.291755 | 865.3846 | 0.2114628
1029.29 | 0.292222 | 865.3846 | 0.2114628
1030.51 | 0.292805 | 865.3846 | 0.2114628
1031.48 | 0.293263 | 876.9231 | 0.2139022
1032.51 | 0.293769 | 876.9231 | 0.2139022
1033.56 | 0.294282 | 876.9231 | 0.2139022
1034.36 | 0.294683 | 876.9231 | 0.2139022
1035.3 | 0.295143 | 876.9231 | 0.2139022
1036.13 | 0.295544 | 876.9231 | 0.2139022
1037.1 | 0.296033 | 876.9231 | 0.2139022
1038 | 0.296483 | 876.9231 | 0.2139022
1038.94 | 0.296947 | 888.4615 | 0.2163626
1039.97 | 0.297463 | 888.4615 | 0.2163626
1040.97 | 0.297963 | 888.4615 | 0.2163626
1041.92 | 0.298451 | 888.4615 | 0.2163626
1042.66 | 0.298825 | 888.4615 | 0.2163626
1043.57 | 0.299292 | 888.4615 | 0.2163626
1044.47 | 0.299756 | 888.4615 | 0.2163626
1045.33 | 0.300188 | 888.4615 | 0.2163626
1046.39 | 0.300742 | 900 | 0.2188456
1047.49 | 0.30131 | 900 | 0.2188456
1048.63 | 0.301885 | 900 | 0.2188456
1049.48 | 0.302334 | 900 | 0.2188456
1050.5 | 0.302865 | 900 | 0.2188456
1051.68 | 0.303478 | 900 | 0.2188456
1052.53 | 0.303931 | 900 | 0.2188456
1053.53 | 0.30446 | 911.5385 | 0.2213527
1054.59 | 0.305021 | 911.5385 | 0.2213527
1055.37 | 0.305428 | 911.5385 | 0.2213527
1056.24 | 0.305894 | 911.5385 | 0.2213527
1057.02 | 0.30632 | 911.5385 | 0.2213527
1057.91 | 0.306791 | 911.5385 | 0.2213527
1058.71 | 0.30722 | 911.5385 | 0.2213527
1059.44 | 0.307622 | 911.5385 | 0.2213527
1060.44 | 0.308167 | 923.0769 | 0.2238855
1061.14 | 0.308557 | 923.0769 | 0.2238855
1062.01 | 0.309029 | 923.0769 | 0.2238855
1063.04 | 0.309603 | 923.0769 | 0.2238855
1063.83 | 0.310043 | 923.0769 | 0.2238855
1064.85 | 0.310604 | 923.0769 | 0.2238855
1065.8 | 0.311144 | 923.0769 | 0.2238855
1066.73 | 0.311663 | 923.0769 | 0.2238855
1067.52 | 0.312099 | 934.6154 | 0.2264456
1068.23 | 0.312506 | 934.6154 | 0.2264456
1069.25 | 0.313074 | 934.6154 | 0.2264456
1070.13 | 0.313575 | 934.6154 | 0.2264456
1070.84 | 0.313982 | 934.6154 | 0.2264456
1071.57 | 0.314404 | 934.6154 | 0.2264456
1072.34 | 0.314843 | 934.6154 | 0.2264456
1073.19 | 0.315335 | 934.6154 | 0.2264456
1073.96 | 0.315778 | 946.1538 | 0.2290347
1074.69 | 0.316203 | 946.1538 | 0.2290347
1075.54 | 0.316702 | 946.1538 | 0.2290347
1076.34 | 0.317164 | 946.1538 | 0.2290347
1077.08 | 0.317608 | 946.1538 | 0.2290347
1077.99 | 0.318145 | 946.1538 | 0.2290347
1078.91 | 0.318693 | 946.1538 | 0.2290347
1079.66 | 0.319132 | 946.1538 | 0.2290347
1080.26 | 0.319494 | 957.6923 | 0.2316548
1081.05 | 0.319958 | 957.6923 | 0.2316548
1081.73 | 0.320373 | 957.6923 | 0.2316548
1082.55 | 0.320873 | 957.6923 | 0.2316548
1083.17 | 0.321253 | 957.6923 | 0.2316548
1084.08 | 0.321809 | 957.6923 | 0.2316548
1084.77 | 0.322226 | 957.6923 | 0.2316548
1085.58 | 0.322735 | 957.6923 | 0.2316548
1086.39 | 0.32323 | 969.2308 | 0.2343078
1087.2 | 0.323734 | 969.2308 | 0.2343078
1087.9 | 0.324167 | 969.2308 | 0.2343078
1088.74 | 0.324688 | 969.2308 | 0.2343078
1089.39 | 0.325096 | 969.2308 | 0.2343078
1090.09 | 0.325547 | 969.2308 | 0.2343078
1090.77 | 0.325979 | 969.2308 | 0.2343078
1091.57 | 0.326487 | 969.2308 | 0.2343078
1092.36 | 0.326985 | 980.7692 | 0.2369957
1092.99 | 0.32738 | 980.7692 | 0.2369957
1093.86 | 0.327947 | 980.7692 | 0.2369957
1094.69 | 0.328483 | 980.7692 | 0.2369957
1095.24 | 0.328846 | 980.7692 | 0.2369957
1096.03 | 0.329357 | 980.7692 | 0.2369957
1096.63 | 0.329744 | 980.7692 | 0.2369957
1097.46 | 0.330297 | 980.7692 | 0.2369957
1098.23 | 0.330805 | 992.3077 | 0.2397207
1098.96 | 0.331291 | 992.3077 | 0.2397207
1099.72 | 0.331796 | 992.3077 | 0.2397207
1100.37 | 0.332219 | 992.3077 | 0.2397207
1101.15 | 0.332746 | 992.3077 | 0.2397207
1101.95 | 0.333296 | 992.3077 | 0.2397207
1102.52 | 0.33368 | 992.3077 | 0.2397207
1103.22 | 0.334162 | 992.3077 | 0.2397207
1103.92 | 0.334646 | 1003.846 | 0.2424851
1104.6 | 0.335118 | 1003.846 | 0.2424851
1105.25 | 0.335563 | 1003.846 | 0.2424851
1106.01 | 0.336082 | 1003.846 | 0.2424851
1106.89 | 0.336698 | 1003.846 | 0.2424851
1107.54 | 0.337154 | 1003.846 | 0.2424851
1108.29 | 0.337684 | 1003.846 | 0.2424851
1108.94 | 0.338148 | 1003.846 | 0.2424851
1109.51 | 0.338553 | 1015.385 | 0.2452914
1110.33 | 0.339138 | 1015.385 | 0.2452914
1111.04 | 0.339644 | 1015.385 | 0.2452914
1111.69 | 0.340119 | 1015.385 | 0.2452914
1112.31 | 0.340566 | 1015.385 | 0.2452914
1112.95 | 0.341028 | 1015.385 | 0.2452914
1113.48 | 0.341421 | 1015.385 | 0.2452914
1114.08 | 0.341859 | 1015.385 | 0.2452914
1114.88 | 0.342446 | 1026.923 | 0.2481421
1115.67 | 0.343026 | 1026.923 | 0.2481421
1116.37 | 0.343535 | 1026.923 | 0.2481421
1116.9 | 0.343941 | 1026.923 | 0.2481421
1117.6 | 0.344469 | 1026.923 | 0.2481421
1118.25 | 0.344962 | 1026.923 | 0.2481421
1118.97 | 0.345505 | 1026.923 | 0.2481421
1119.7 | 0.346062 | 1026.923 | 0.2481421
1120.2 | 0.346449 | 1038.462 | 0.2510401
1120.74 | 0.34686 | 1038.462 | 0.2510401
1121.29 | 0.347285 | 1038.462 | 0.2510401
1121.87 | 0.347742 | 1038.462 | 0.2510401
1122.62 | 0.348325 | 1038.462 | 0.2510401
1123.22 | 0.34879 | 1038.462 | 0.2510401
1123.74 | 0.349203 | 1038.462 | 0.2510401
1124.32 | 0.349664 | 1038.462 | 0.2510401
1124.79 | 0.350034 | 1050 | 0.2539884
1125.44 | 0.350548 | 1050 | 0.2539884
1126.01 | 0.351001 | 1050 | 0.2539884
1126.53 | 0.351431 | 1050 | 0.2539884
1127.19 | 0.351978 | 1050 | 0.2539884
1127.75 | 0.352428 | 1050 | 0.2539884
1128.38 | 0.352944 | 1050 | 0.2539884
1128.95 | 0.353413 | 1050 | 0.2539884
1129.43 | 0.353806 | 1061.538 | 0.2569907
1130.05 | 0.354312 | 1061.538 | 0.2569907
1130.63 | 0.354801 | 1061.538 | 0.2569907
1131.23 | 0.355307 | 1061.538 | 0.2569907
1131.7 | 0.355702 | 1061.538 | 0.2569907
1132.22 | 0.35614 | 1061.538 | 0.2569907
1132.82 | 0.356648 | 1061.538 | 0.2569907
1133.35 | 0.357105 | 1061.538 | 0.2569907
1133.85 | 0.357528 | 1073.077 | 0.2600502
1134.4 | 0.358005 | 1073.077 | 0.2600502
1134.92 | 0.358447 | 1073.077 | 0.2600502
1135.39 | 0.358843 | 1073.077 | 0.2600502
1135.9 | 0.359311 | 1073.077 | 0.2600502
1136.42 | 0.359768 | 1073.077 | 0.2600502
1136.94 | 0.360224 | 1073.077 | 0.2600502
1137.47 | 0.360693 | 1073.077 | 0.2600502
1138.09 | 0.361227 | 1084.615 | 0.2631705
1138.52 | 0.361616 | 1084.615 | 0.2631705
1139.12 | 0.362155 | 1084.615 | 0.2631705
1139.56 | 0.362555 | 1084.615 | 0.2631705
1140.06 | 0.363014 | 1084.615 | 0.2631705
1140.66 | 0.363551 | 1084.615 | 0.2631705
1141.18 | 0.364034 | 1084.615 | 0.2631705
1141.64 | 0.364467 | 1096.154 | 0.2663557
1142.13 | 0.364921 | 1096.154 | 0.2663557
1142.61 | 0.365376 | 1096.154 | 0.2663557
1143.19 | 0.365923 | 1096.154 | 0.2663557
1143.65 | 0.366347 | 1096.154 | 0.2663557
1144.11 | 0.366786 | 1096.154 | 0.2663557
1144.61 | 0.367274 | 1096.154 | 0.2663557
1145.11 | 0.36775 | 1096.154 | 0.2663557
1145.58 | 0.368185 | 1107.692 | 0.2696103
1146.01 | 0.368616 | 1107.692 | 0.2696103
1146.45 | 0.369028 | 1107.692 | 0.2696103
1146.93 | 0.36949 | 1107.692 | 0.2696103
1147.3 | 0.369852 | 1107.692 | 0.2696103
1147.83 | 0.370386 | 1107.692 | 0.2696103
1148.28 | 0.370828 | 1107.692 | 0.2696103
1148.77 | 0.371308 | 1107.692 | 0.2696103
1149.23 | 0.371772 | 1119.231 | 0.2729391
1149.62 | 0.372163 | 1119.231 | 0.2729391
1150.12 | 0.372663 | 1119.231 | 0.2729391
1150.54 | 0.373088 | 1119.231 | 0.2729391
1150.95 | 0.373501 | 1119.231 | 0.2729391
1151.3 | 0.373867 | 1119.231 | 0.2729391
1151.74 | 0.374302 | 1119.231 | 0.2729391
1152.32 | 0.374903 | 1119.231 | 0.2729391
1152.79 | 0.375398 | 1130.769 | 0.2763473
1153.22 | 0.375851 | 1130.769 | 0.2763473
1153.64 | 0.376291 | 1130.769 | 0.2763473
1154.07 | 0.376738 | 1130.769 | 0.2763473
1154.52 | 0.377217 | 1130.769 | 0.2763473
1154.96 | 0.377673 | 1130.769 | 0.2763473
1155.46 | 0.378214 | 1130.769 | 0.2763473
1155.84 | 0.378629 | 1130.769 | 0.2763473
1156.28 | 0.379096 | 1142.308 | 0.2798406
1156.79 | 0.379664 | 1142.308 | 0.2798406
1157.18 | 0.380084 | 1142.308 | 0.2798406
1157.61 | 0.380565 | 1142.308 | 0.2798406
1157.94 | 0.380934 | 1142.308 | 0.2798406
1158.31 | 0.381339 | 1142.308 | 0.2798406
1158.81 | 0.381905 | 1142.308 | 0.2798406
1159.18 | 0.382314 | 1142.308 | 0.2798406
1159.58 | 0.382781 | 1153.846 | 0.2834255
1159.98 | 0.383237 | 1153.846 | 0.2834255
1160.41 | 0.383722 | 1153.846 | 0.2834255
1160.83 | 0.384217 | 1153.846 | 0.2834255
1161.25 | 0.38468 | 1153.846 | 0.2834255
1161.66 | 0.385178 | 1153.846 | 0.2834255
1162.01 | 0.385593 | 1153.846 | 0.2834255
1162.36 | 0.386003 | 1153.846 | 0.2834255
1162.75 | 0.386463 | 1165.385 | 0.2871088
1163.12 | 0.386898 | 1165.385 | 0.2871088
1163.53 | 0.3874 | 1165.385 | 0.2871088
1163.88 | 0.387812 | 1165.385 | 0.2871088
1164.37 | 0.388391 | 1165.385 | 0.2871088
1164.75 | 0.388852 | 1165.385 | 0.2871088
1165.13 | 0.389327 | 1165.385 | 0.2871088
1165.57 | 0.38988 | 1165.385 | 0.2871088
1165.95 | 0.390351 | 1176.923 | 0.2908982
1166.29 | 0.390763 | 1176.923 | 0.2908982
1166.59 | 0.391137 | 1176.923 | 0.2908982
1166.95 | 0.391604 | 1176.923 | 0.2908982
1167.34 | 0.392083 | 1176.923 | 0.2908982
1167.69 | 0.392538 | 1176.923 | 0.2908982
1168.05 | 0.393015 | 1176.923 | 0.2908982
1168.45 | 0.393544 | 1176.923 | 0.2908982
1168.8 | 0.394005 | 1188.462 | 0.294802
1169.19 | 0.394507 | 1188.462 | 0.294802
1169.49 | 0.394893 | 1188.462 | 0.294802
1169.86 | 0.395381 | 1188.462 | 0.294802
1170.22 | 0.395858 | 1188.462 | 0.294802
1170.51 | 0.396247 | 1188.462 | 0.294802
1170.86 | 0.396722 | 1188.462 | 0.294802
1171.22 | 0.397217 | 1188.462 | 0.294802
1171.59 | 0.397722 | 1200 | 0.2988294
1171.94 | 0.398204 | 1200 | 0.2988294
1172.26 | 0.398638 | 1200 | 0.2988294
1172.66 | 0.399189 | 1200 | 0.2988294
1173.03 | 0.399705 | 1200 | 0.2988294
1173.41 | 0.400247 | 1200 | 0.2988294
1173.71 | 0.400674 | 1200 | 0.2988294
1173.98 | 0.401061 | 1200 | 0.2988294
1174.34 | 0.401584 | 1211.538 | 0.3029908
1174.71 | 0.402111 | 1211.538 | 0.3029908
1175.01 | 0.402555 | 1211.538 | 0.3029908
1175.31 | 0.402988 | 1211.538 | 0.3029908
1175.66 | 0.403503 | 1211.538 | 0.3029908
1176.05 | 0.404067 | 1211.538 | 0.3029908
1176.36 | 0.404547 | 1211.538 | 0.3029908
1176.68 | 0.405012 | 1211.538 | 0.3029908
1176.96 | 0.405467 | 1223.077 | 0.3072977
1177.28 | 0.405943 | 1223.077 | 0.3072977
1177.65 | 0.406493 | 1223.077 | 0.3072977
1177.88 | 0.406863 | 1223.077 | 0.3072977
1178.16 | 0.4073 | 1223.077 | 0.3072977
1178.45 | 0.407744 | 1223.077 | 0.3072977
1178.83 | 0.408348 | 1223.077 | 0.3072977
1179.18 | 0.408918 | 1223.077 | 0.3072977
1179.48 | 0.409378 | 1234.615 | 0.3117634
1179.8 | 0.409899 | 1234.615 | 0.3117634
1180.05 | 0.410306 | 1234.615 | 0.3117634
1180.32 | 0.410737 | 1234.615 | 0.3117634
1180.62 | 0.411219 | 1234.615 | 0.3117634
1180.92 | 0.411714 | 1234.615 | 0.3117634
1181.18 | 0.412166 | 1234.615 | 0.3117634
1181.45 | 0.412608 | 1234.615 | 0.3117634
1181.69 | 0.413008 | 1246.154 | 0.3164024
1182.04 | 0.413607 | 1246.154 | 0.3164024
1182.29 | 0.414029 | 1246.154 | 0.3164024
1182.54 | 0.414464 | 1246.154 | 0.3164024
1182.77 | 0.414865 | 1246.154 | 0.3164024
1183.05 | 0.415361 | 1246.154 | 0.3164024
1183.32 | 0.415813 | 1246.154 | 0.3164024
1183.55 | 0.416234 | 1246.154 | 0.3164024
1183.8 | 0.416673 | 1257.692 | 0.3212316
1184.02 | 0.417063 | 1257.692 | 0.3212316
1184.24 | 0.417456 | 1257.692 | 0.3212316
1184.52 | 0.417961 | 1257.692 | 0.3212316
1184.79 | 0.418455 | 1257.692 | 0.3212316
1185.04 | 0.418889 | 1257.692 | 0.3212316
1185.27 | 0.419337 | 1257.692 | 0.3212316
1185.54 | 0.419839 | 1257.692 | 0.3212316
1185.79 | 0.420314 | 1269.231 | 0.32627
1186.02 | 0.420754 | 1269.231 | 0.32627
1186.29 | 0.421252 | 1269.231 | 0.32627
1186.51 | 0.421667 | 1269.231 | 0.32627
1186.72 | 0.422067 | 1269.231 | 0.32627
1186.99 | 0.422594 | 1269.231 | 0.32627
1187.21 | 0.423017 | 1269.231 | 0.32627
1187.41 | 0.423411 | 1280.769 | 0.3315443
1187.66 | 0.423901 | 1280.769 | 0.3315443
1187.89 | 0.424369 | 1280.769 | 0.3315443
1188.14 | 0.424876 | 1280.769 | 0.3315443
1188.38 | 0.425342 | 1280.769 | 0.3315443
1188.61 | 0.425814 | 1280.769 | 0.3315443
1188.86 | 0.426331 | 1280.769 | 0.3315443
1189.08 | 0.426773 | 1280.769 | 0.3315443
1189.31 | 0.427281 | 1292.308 | 0.3370783
1189.53 | 0.427726 | 1292.308 | 0.3370783
1189.71 | 0.428116 | 1292.308 | 0.3370783
1189.94 | 0.428611 | 1292.308 | 0.3370783
1190.16 | 0.42907 | 1292.308 | 0.3370783
1190.43 | 0.429654 | 1292.308 | 0.3370783
1190.63 | 0.430096 | 1292.308 | 0.3370783
1190.86 | 0.430614 | 1292.308 | 0.3370783
1191.1 | 0.431126 | 1303.846 | 0.3429033
1191.31 | 0.431609 | 1303.846 | 0.3429033
1191.51 | 0.432066 | 1303.846 | 0.3429033
1191.73 | 0.432548 | 1303.846 | 0.3429033
1191.98 | 0.433136 | 1303.846 | 0.3429033
1192.18 | 0.433605 | 1303.846 | 0.3429033
1192.4 | 0.434099 | 1303.846 | 0.3429033
1192.56 | 0.434498 | 1303.846 | 0.3429033
1192.75 | 0.434932 | 1315.385 | 0.3490565
1192.96 | 0.435452 | 1315.385 | 0.3490565
1193.13 | 0.435849 | 1315.385 | 0.3490565
1193.36 | 0.436418 | 1315.385 | 0.3490565
1193.53 | 0.436818 | 1315.385 | 0.3490565
1193.7 | 0.437227 | 1315.385 | 0.3490565
1193.88 | 0.437693 | 1315.385 | 0.3490565
1194.06 | 0.438152 | 1315.385 | 0.3490565
1194.25 | 0.438619 | 1326.923 | 0.3555823
1194.45 | 0.439124 | 1326.923 | 0.3555823
1194.62 | 0.439551 | 1326.923 | 0.3555823
1194.78 | 0.43998 | 1326.923 | 0.3555823
1194.93 | 0.440371 | 1326.923 | 0.3555823
1195.1 | 0.440805 | 1326.923 | 0.3555823
1195.25 | 0.4412 | 1326.923 | 0.3555823
1195.4 | 0.441603 | 1326.923 | 0.3555823
1195.57 | 0.442049 | 1338.462 | 0.3625352
1195.75 | 0.442552 | 1338.462 | 0.3625352
1195.92 | 0.443003 | 1338.462 | 0.3625352
1196.07 | 0.443403 | 1338.462 | 0.3625352
1196.22 | 0.443822 | 1338.462 | 0.3625352
1196.4 | 0.444323 | 1338.462 | 0.3625352
1196.55 | 0.44476 | 1338.462 | 0.3625352
1196.72 | 0.445235 | 1338.462 | 0.3625352
1196.87 | 0.445661 | 1350 | 0.3699815
1197.05 | 0.446192 | 1350 | 0.3699815
1197.22 | 0.446684 | 1350 | 0.3699815
1197.39 | 0.44718 | 1350 | 0.3699815
1197.55 | 0.447671 | 1350 | 0.3699815
1197.7 | 0.448118 | 1350 | 0.3699815
1197.85 | 0.448573 | 1350 | 0.3699815
1198.02 | 0.449088 | 1350 | 0.3699815
1198.19 | 0.449597 | 1361.538 | 0.3780034
1198.35 | 0.450123 | 1361.538 | 0.3780034
1198.54 | 0.450702 | 1361.538 | 0.3780034
1198.69 | 0.451172 | 1361.538 | 0.3780034
1198.85 | 0.45171 | 1361.538 | 0.3780034
1199 | 0.452192 | 1361.538 | 0.3780034
1199.17 | 0.452742 | 1361.538 | 0.3780034
1199.32 | 0.453241 | 1361.538 | 0.3780034
1199.47 | 0.453738 | 1373.077 | 0.386702
1199.64 | 0.454312 | 1373.077 | 0.386702
1199.79 | 0.454826 | 1373.077 | 0.386702
1199.95 | 0.455401 | 1373.077 | 0.386702
1200.12 | 0.456001 | 1373.077 | 0.386702
1200.27 | 0.456526 | 1373.077 | 0.386702
1200.44 | 0.457132 | 1373.077 | 0.386702
1200.59 | 0.457677 | 1373.077 | 0.386702
1200.76 | 0.458278 | 1384.615 | 0.3962488
1200.91 | 0.458834 | 1384.615 | 0.3962488
1201.06 | 0.459397 | 1384.615 | 0.3962488
1201.22 | 0.460021 | 1384.615 | 0.3962488
1201.37 | 0.460616 | 1384.615 | 0.3962488
1201.54 | 0.461274 | 1384.615 | 0.3962488
1201.69 | 0.461861 | 1384.615 | 0.3962488
1201.84 | 0.462465 | 1384.615 | 0.3962488
1202.01 | 0.463147 | 1396.154 | 0.4068205
1202.16 | 0.463766 | 1396.154 | 0.4068205
1202.32 | 0.464466 | 1396.154 | 0.4068205
1202.47 | 0.465122 | 1396.154 | 0.4068205
1202.62 | 0.465775 | 1396.154 | 0.4068205
1202.79 | 0.466516 | 1396.154 | 0.4068205
1202.94 | 0.467189 | 1396.154 | 0.4068205
1203.11 | 0.46794 | 1396.154 | 0.4068205
1203.26 | 0.468641 | 1407.692 | 0.4186862
1203.41 | 0.469363 | 1407.692 | 0.4186862
1203.57 | 0.470164 | 1407.692 | 0.4186862
1203.73 | 0.470891 | 1407.692 | 0.4186862
1203.89 | 0.471724 | 1407.692 | 0.4186862
1204.04 | 0.472496 | 1407.692 | 0.4186862
1204.19 | 0.473278 | 1407.692 | 0.4186862
1204.36 | 0.47415 | 1407.692 | 0.4186862
1204.51 | 0.474987 | 1419.231 | 0.4322263
1204.68 | 0.475907 | 1419.231 | 0.4322263
1204.83 | 0.476759 | 1419.231 | 0.4322263
1204.98 | 0.477637 | 1419.231 | 0.4322263
1205.14 | 0.47864 | 1419.231 | 0.4322263
1205.29 | 0.479566 | 1419.231 | 0.4322263
1205.46 | 0.480637 | 1419.231 | 0.4322263
1205.61 | 0.481626 | 1419.231 | 0.4322263
1205.76 | 0.482628 | 1430.769 | 0.4479587
1205.93 | 0.483795 | 1430.769 | 0.4479587
1206.08 | 0.484889 | 1430.769 | 0.4479587
1206.24 | 0.486156 | 1430.769 | 0.4479587
1206.38 | 0.487191 | 1430.769 | 0.4479587
1206.53 | 0.48842 | 1430.769 | 0.4479587
1206.69 | 0.489851 | 1430.769 | 0.4479587
1206.84 | 0.491222 | 1430.769 | 0.4479587
1207.01 | 0.492829 | 1442.308 | 0.4672278
1207.16 | 0.494372 | 1442.308 | 0.4672278
1207.31 | 0.496078 | 1442.308 | 0.4672278
1207.48 | 0.498154 | 1442.308 | 0.4672278
1207.63 | 0.500291 | 1442.308 | 0.4672278
1207.8 | 0.503168 | 1442.308 | 0.4672278
1208.1 | 0.518036 | 1442.308 | 0.4672278
0 | 0 | 0 | 0
2.84 | 0.000168 | 0 | 0
4.77 | 0.000699 | 0 | 0
6.41 | 0.001167 | 0 | 0
8.51 | 0.001732 | 0 | 0
10.51 | 0.002236 | 11.53846 | 0.002343833
12.86 | 0.002793 | 11.53846 | 0.002343833
15.65 | 0.003373 | 11.53846 | 0.002343833
18.52 | 0.003951 | 11.53846 | 0.002343833
21.61 | 0.004546 | 11.53846 | 0.002343833
24.86 | 0.005145 | 23.07692 | 0.004640675
28.3 | 0.005748 | 23.07692 | 0.004640675
31.75 | 0.006363 | 23.07692 | 0.004640675
34.29 | 0.006815 | 23.07692 | 0.004640675
37.12 | 0.007291 | 23.07692 | 0.004640675
40.18 | 0.007826 | 34.61538 | 0.006892212
43.78 | 0.008456 | 34.61538 | 0.006892212
46.47 | 0.008904 | 34.61538 | 0.006892212
49.92 | 0.009475 | 34.61538 | 0.006892212
52.99 | 0.00998 | 34.61538 | 0.006892212
55.67 | 0.01039 | 46.15385 | 0.009100044
58.64 | 0.010885 | 46.15385 | 0.009100044
61.6 | 0.011364 | 46.15385 | 0.009100044
64.38 | 0.011825 | 46.15385 | 0.009100044
67.89 | 0.012398 | 46.15385 | 0.009100044
70.94 | 0.01289 | 57.69231 | 0.01126569
73.91 | 0.013377 | 57.69231 | 0.01126569
77.21 | 0.013901 | 57.69231 | 0.01126569
80.53 | 0.014426 | 57.69231 | 0.01126569
83.54 | 0.014906 | 57.69231 | 0.01126569
86.06 | 0.015306 | 69.23077 | 0.01339059
89.53 | 0.015838 | 69.23077 | 0.01339059
92.91 | 0.01637 | 69.23077 | 0.01339059
96.83 | 0.016968 | 69.23077 | 0.01339059
100.51 | 0.017534 | 69.23077 | 0.01339059
103.91 | 0.018057 | 80.76923 | 0.01547613
106.66 | 0.018474 | 80.76923 | 0.01547613
110.02 | 0.018983 | 80.76923 | 0.01547613
113.22 | 0.01947 | 80.76923 | 0.01547613
117.37 | 0.020091 | 80.76923 | 0.01547613
120.04 | 0.020499 | 92.30769 | 0.0175236
123.63 | 0.021026 | 92.30769 | 0.0175236
127.25 | 0.021558 | 92.30769 | 0.0175236
131.14 | 0.022124 | 92.30769 | 0.0175236
134.56 | 0.022611 | 92.30769 | 0.0175236
138.33 | 0.023158 | 103.8462 | 0.01953426
141.82 | 0.023653 | 103.8462 | 0.01953426
145.62 | 0.024197 | 103.8462 | 0.01953426
148.46 | 0.024604 | 103.8462 | 0.01953426
152.41 | 0.025152 | 103.8462 | 0.01953426
155.8 | 0.025641 | 115.3846 | 0.02150929
159.15 | 0.026112 | 115.3846 | 0.02150929
161.95 | 0.026502 | 115.3846 | 0.02150929
165.51 | 0.026994 | 115.3846 | 0.02150929
169.71 | 0.027578 | 115.3846 | 0.02150929
173.18 | 0.028052 | 126.9231 | 0.02344982
176.82 | 0.028556 | 126.9231 | 0.02344982
179.79 | 0.028958 | 126.9231 | 0.02344982
183.44 | 0.029445 | 126.9231 | 0.02344982
186.65 | 0.029883 | 126.9231 | 0.02344982
190.55 | 0.030421 | 138.4615 | 0.02535761
193.92 | 0.030856 | 138.4615 | 0.02535761
196.94 | 0.031262 | 138.4615 | 0.02535761
200.21 | 0.031688 | 138.4615 | 0.02535761
203.95 | 0.032179 | 138.4615 | 0.02535761
207.65 | 0.032667 | 150 | 0.02723406
211.55 | 0.033181 | 150 | 0.02723406
214.71 | 0.033595 | 150 | 0.02723406
217.96 | 0.034011 | 150 | 0.02723406
221.18 | 0.034416 | 161.5385 | 0.02908044
225.12 | 0.034927 | 161.5385 | 0.02908044
229.31 | 0.035451 | 161.5385 | 0.02908044
232.71 | 0.035887 | 161.5385 | 0.02908044
236.61 | 0.036392 | 161.5385 | 0.02908044
239.73 | 0.036787 | 173.0769 | 0.03089799
243.19 | 0.037228 | 173.0769 | 0.03089799
247.33 | 0.037746 | 173.0769 | 0.03089799
250.46 | 0.038134 | 173.0769 | 0.03089799
255.08 | 0.0387 | 173.0769 | 0.03089799
258.49 | 0.039118 | 184.6154 | 0.03268784
261.81 | 0.039531 | 184.6154 | 0.03268784
265.21 | 0.039945 | 184.6154 | 0.03268784
268.76 | 0.040379 | 184.6154 | 0.03268784
272.55 | 0.04084 | 184.6154 | 0.03268784
276.46 | 0.041302 | 196.1538 | 0.03445108
279.99 | 0.041736 | 196.1538 | 0.03445108
283.51 | 0.042154 | 196.1538 | 0.03445108
287.3 | 0.042608 | 196.1538 | 0.03445108
291.32 | 0.043073 | 196.1538 | 0.03445108
294.47 | 0.043453 | 207.6923 | 0.03618875
298.18 | 0.043897 | 207.6923 | 0.03618875
301.92 | 0.044343 | 207.6923 | 0.03618875
305.59 | 0.044774 | 207.6923 | 0.03618875
308.74 | 0.045132 | 207.6923 | 0.03618875
311.99 | 0.045522 | 219.2308 | 0.03790173
315.95 | 0.045972 | 219.2308 | 0.03790173
318.9 | 0.046331 | 219.2308 | 0.03790173
322.6 | 0.046752 | 219.2308 | 0.03790173
325.56 | 0.047083 | 219.2308 | 0.03790173
329.49 | 0.047543 | 230.7692 | 0.03959106
333.32 | 0.047982 | 230.7692 | 0.03959106
336.6 | 0.048366 | 230.7692 | 0.03959106
340.21 | 0.048766 | 230.7692 | 0.03959106
343.51 | 0.049145 | 230.7692 | 0.03959106
347.28 | 0.049575 | 242.3077 | 0.04125762
351.05 | 0.050001 | 242.3077 | 0.04125762
355.17 | 0.050461 | 242.3077 | 0.04125762
359.08 | 0.050898 | 242.3077 | 0.04125762
362.73 | 0.051313 | 242.3077 | 0.04125762
366.93 | 0.051792 | 253.8462 | 0.04290224
369.99 | 0.05212 | 253.8462 | 0.04290224
373.74 | 0.052552 | 253.8462 | 0.04290224
377.51 | 0.052966 | 253.8462 | 0.04290224
380.92 | 0.053343 | 253.8462 | 0.04290224
384.67 | 0.053759 | 265.3846 | 0.04452573
388.01 | 0.054135 | 265.3846 | 0.04452573
392.04 | 0.054581 | 265.3846 | 0.04452573
395.35 | 0.054942 | 265.3846 | 0.04452573
399.37 | 0.055389 | 265.3846 | 0.04452573
402.82 | 0.055774 | 276.9231 | 0.04612885
406.11 | 0.056127 | 276.9231 | 0.04612885
409.41 | 0.056495 | 276.9231 | 0.04612885
413.23 | 0.056922 | 276.9231 | 0.04612885
417.69 | 0.057395 | 276.9231 | 0.04612885
421.64 | 0.057822 | 288.4615 | 0.04771233
425.16 | 0.058191 | 288.4615 | 0.04771233
428.77 | 0.058585 | 288.4615 | 0.04771233
432.6 | 0.059002 | 288.4615 | 0.04771233
436.91 | 0.05945 | 288.4615 | 0.04771233
439.89 | 0.059775 | 300 | 0.04927688
443.73 | 0.060182 | 300 | 0.04927688
447.75 | 0.060604 | 300 | 0.04927688
451.29 | 0.060979 | 300 | 0.04927688
454.64 | 0.06133 | 300 | 0.04927688
458.7 | 0.061767 | 311.5385 | 0.05082317
462.48 | 0.062171 | 311.5385 | 0.05082317
466.29 | 0.062569 | 311.5385 | 0.05082317
469.46 | 0.062895 | 311.5385 | 0.05082317
473.18 | 0.063286 | 323.0769 | 0.05235183
476.75 | 0.063678 | 323.0769 | 0.05235183
480.27 | 0.064033 | 323.0769 | 0.05235183
484.27 | 0.064452 | 323.0769 | 0.05235183
488.18 | 0.064879 | 323.0769 | 0.05235183
492.4 | 0.065323 | 334.6154 | 0.05386349
495.72 | 0.065653 | 334.6154 | 0.05386349
499.01 | 0.065998 | 334.6154 | 0.05386349
502.16 | 0.066322 | 334.6154 | 0.05386349
506.38 | 0.066772 | 334.6154 | 0.05386349
510.15 | 0.067164 | 346.1538 | 0.05535875
514.02 | 0.067559 | 346.1538 | 0.05535875
517.68 | 0.067938 | 346.1538 | 0.05535875
522.15 | 0.068399 | 346.1538 | 0.05535875
525.97 | 0.068789 | 346.1538 | 0.05535875
530.64 | 0.069261 | 357.6923 | 0.05683816
533.86 | 0.069595 | 357.6923 | 0.05683816
537.21 | 0.069934 | 357.6923 | 0.05683816
540.35 | 0.070254 | 357.6923 | 0.05683816
544.19 | 0.07065 | 357.6923 | 0.05683816
548.32 | 0.07106 | 369.2308 | 0.05830228
552.24 | 0.071462 | 369.2308 | 0.05830228
555.7 | 0.071811 | 369.2308 | 0.05830228
560.37 | 0.072285 | 369.2308 | 0.05830228
563.52 | 0.07259 | 369.2308 | 0.05830228
567.66 | 0.073015 | 380.7692 | 0.05975163
570.68 | 0.073315 | 380.7692 | 0.05975163
574.58 | 0.073701 | 380.7692 | 0.05975163
578.22 | 0.074078 | 380.7692 | 0.05975163
582.39 | 0.074504 | 380.7692 | 0.05975163
586.11 | 0.074868 | 392.3077 | 0.06118673
590.32 | 0.075285 | 392.3077 | 0.06118673
594.99 | 0.075757 | 392.3077 | 0.06118673
598.29 | 0.076078 | 392.3077 | 0.06118673
602.8 | 0.076528 | 392.3077 | 0.06118673
606.02 | 0.076845 | 403.8462 | 0.06260806
610.32 | 0.077273 | 403.8462 | 0.06260806
613.58 | 0.077589 | 403.8462 | 0.06260806
617.63 | 0.077996 | 403.8462 | 0.06260806
621.77 | 0.078391 | 403.8462 | 0.06260806
625.72 | 0.078778 | 415.3846 | 0.06401608
629.31 | 0.079138 | 415.3846 | 0.06401608
633.18 | 0.079513 | 415.3846 | 0.06401608
636.77 | 0.079871 | 415.3846 | 0.06401608
640.82 | 0.080276 | 415.3846 | 0.06401608
644.11 | 0.080593 | 426.9231 | 0.06541127
647.66 | 0.080945 | 426.9231 | 0.06541127
651.38 | 0.081303 | 426.9231 | 0.06541127
654.94 | 0.081668 | 426.9231 | 0.06541127
658.71 | 0.082038 | 426.9231 | 0.06541127
663.21 | 0.08248 | 438.4615 | 0.06679405
666.7 | 0.082817 | 438.4615 | 0.06679405
671.55 | 0.083293 | 438.4615 | 0.06679405
676.22 | 0.083739 | 438.4615 | 0.06679405
680.9 | 0.084189 | 438.4615 | 0.06679405
685.73 | 0.084662 | 450 | 0.06816485
689.71 | 0.085036 | 450 | 0.06816485
693.43 | 0.085399 | 450 | 0.06816485
696.45 | 0.085697 | 450 | 0.06816485
701.27 | 0.086157 | 450 | 0.06816485
705.24 | 0.086557 | 461.5385 | 0.06952408
709.44 | 0.086961 | 461.5385 | 0.06952408
713.33 | 0.087332 | 461.5385 | 0.06952408
717.45 | 0.087737 | 461.5385 | 0.06952408
721.17 | 0.088089 | 473.0769 | 0.07087214
725.06 | 0.088456 | 473.0769 | 0.07087214
729.01 | 0.088837 | 473.0769 | 0.07087214
733.32 | 0.089243 | 473.0769 | 0.07087214
736.82 | 0.089574 | 473.0769 | 0.07087214
740.53 | 0.089924 | 484.6154 | 0.07220941
744.93 | 0.090337 | 484.6154 | 0.07220941
748.85 | 0.090713 | 484.6154 | 0.07220941
752.49 | 0.091057 | 484.6154 | 0.07220941
756.39 | 0.09143 | 484.6154 | 0.07220941
760.05 | 0.091778 | 496.1538 | 0.07353626
765.02 | 0.092257 | 496.1538 | 0.07353626
768.75 | 0.092597 | 496.1538 | 0.07353626
773.31 | 0.093026 | 496.1538 | 0.07353626
776.91 | 0.093365 | 496.1538 | 0.07353626
780.98 | 0.093736 | 507.6923 | 0.07485306
783.67 | 0.094003 | 507.6923 | 0.07485306
787.77 | 0.094388 | 507.6923 | 0.07485306
790.99 | 0.094698 | 507.6923 | 0.07485306
795 | 0.095056 | 507.6923 | 0.07485306
799.4 | 0.095469 | 519.2308 | 0.07616015
804.71 | 0.095967 | 519.2308 | 0.07616015
809.1 | 0.096378 | 519.2308 | 0.07616015
812.63 | 0.096695 | 519.2308 | 0.07616015
816.69 | 0.09708 | 519.2308 | 0.07616015
820.73 | 0.097458 | 530.7692 | 0.07745787
825.11 | 0.097879 | 530.7692 | 0.07745787
828.62 | 0.098203 | 530.7692 | 0.07745787
832.69 | 0.098569 | 530.7692 | 0.07745787
836.07 | 0.098908 | 530.7692 | 0.07745787
840.16 | 0.099276 | 542.3077 | 0.07874656
842.93 | 0.099528 | 542.3077 | 0.07874656
846.99 | 0.099915 | 542.3077 | 0.07874656
850.02 | 0.100189 | 542.3077 | 0.07874656
854.08 | 0.100565 | 542.3077 | 0.07874656
857.46 | 0.10087 | 553.8462 | 0.08002653
861.7 | 0.101258 | 553.8462 | 0.08002653
865.51 | 0.10162 | 553.8462 | 0.08002653
869.89 | 0.102039 | 553.8462 | 0.08002653
874.11 | 0.10241 | 553.8462 | 0.08002653
878.4 | 0.102806 | 565.3846 | 0.0812981
881.89 | 0.103127 | 565.3846 | 0.0812981
886.09 | 0.103522 | 565.3846 | 0.0812981
889.3 | 0.103819 | 565.3846 | 0.0812981
893.69 | 0.104232 | 565.3846 | 0.0812981
898.09 | 0.10463 | 576.9231 | 0.08256157
901.84 | 0.104983 | 576.9231 | 0.08256157
905.45 | 0.105325 | 576.9231 | 0.08256157
909.35 | 0.105677 | 576.9231 | 0.08256157
913.37 | 0.106053 | 576.9231 | 0.08256157
917.36 | 0.106411 | 588.4615 | 0.08381724
922.32 | 0.10687 | 588.4615 | 0.08381724
926.17 | 0.107232 | 588.4615 | 0.08381724
930.21 | 0.107598 | 588.4615 | 0.08381724
934.09 | 0.107941 | 588.4615 | 0.08381724
938.2 | 0.108327 | 600 | 0.08506539
941.62 | 0.10864 | 600 | 0.08506539
945.84 | 0.10903 | 600 | 0.08506539
949.14 | 0.109324 | 600 | 0.08506539
953.88 | 0.109766 | 600 | 0.08506539
957.15 | 0.110069 | 611.5385 | 0.08630631
961.66 | 0.110477 | 611.5385 | 0.08630631
965.19 | 0.110804 | 611.5385 | 0.08630631
969.06 | 0.111152 | 611.5385 | 0.08630631
972.65 | 0.111472 | 611.5385 | 0.08630631
977.19 | 0.111882 | 623.0769 | 0.08754026
981.58 | 0.112278 | 623.0769 | 0.08754026
986.1 | 0.112693 | 623.0769 | 0.08754026
989.67 | 0.113022 | 623.0769 | 0.08754026
993.76 | 0.113401 | 634.6154 | 0.08876752
996.99 | 0.113681 | 634.6154 | 0.08876752
1000.86 | 0.114032 | 634.6154 | 0.08876752
1004.05 | 0.11433 | 634.6154 | 0.08876752
1008.87 | 0.114756 | 634.6154 | 0.08876752
1012.69 | 0.115113 | 646.1538 | 0.08998835
1016.51 | 0.115459 | 646.1538 | 0.08998835
1020.72 | 0.115844 | 646.1538 | 0.08998835
1024.46 | 0.116164 | 646.1538 | 0.08998835
1028.51 | 0.116541 | 646.1538 | 0.08998835
1032.23 | 0.116875 | 657.6923 | 0.09120301
1036.65 | 0.117278 | 657.6923 | 0.09120301
1040.16 | 0.1176 | 657.6923 | 0.09120301
1043.76 | 0.117936 | 657.6923 | 0.09120301
1047.31 | 0.118255 | 657.6923 | 0.09120301
1051.6 | 0.11864 | 669.2308 | 0.09241174
1054.62 | 0.118923 | 669.2308 | 0.09241174
1057.94 | 0.119221 | 669.2308 | 0.09241174
1060.91 | 0.119488 | 669.2308 | 0.09241174
1064.3 | 0.119794 | 669.2308 | 0.09241174
1067.84 | 0.120127 | 680.7692 | 0.09361479
1071.86 | 0.120481 | 680.7692 | 0.09361479
1075.69 | 0.120825 | 680.7692 | 0.09361479
1080.55 | 0.121273 | 680.7692 | 0.09361479
1084.6 | 0.121646 | 680.7692 | 0.09361479
1088.57 | 0.121999 | 692.3077 | 0.0948124
1091.93 | 0.122298 | 692.3077 | 0.0948124
1096 | 0.122675 | 692.3077 | 0.0948124
1098.65 | 0.122904 | 692.3077 | 0.0948124
1103.09 | 0.123296 | 692.3077 | 0.0948124
1106.86 | 0.123643 | 703.8462 | 0.09600481
1110.86 | 0.124017 | 703.8462 | 0.09600481
1113.92 | 0.124304 | 703.8462 | 0.09600481
1116.94 | 0.124572 | 703.8462 | 0.09600481
1121.04 | 0.124937 | 703.8462 | 0.09600481
1125.4 | 0.125323 | 715.3846 | 0.09719224
1129.38 | 0.125701 | 715.3846 | 0.09719224
1132.97 | 0.126026 | 715.3846 | 0.09719224
1136.87 | 0.126368 | 715.3846 | 0.09719224
1139.98 | 0.126664 | 715.3846 | 0.09719224
1143.45 | 0.126987 | 726.9231 | 0.09837493
1147.39 | 0.127334 | 726.9231 | 0.09837493
1151.56 | 0.127714 | 726.9231 | 0.09837493
1155.66 | 0.12809 | 726.9231 | 0.09837493
1159.7 | 0.128451 | 726.9231 | 0.09837493
1163.04 | 0.128758 | 738.4615 | 0.09955309
1166.92 | 0.129109 | 738.4615 | 0.09955309
1170.59 | 0.129441 | 738.4615 | 0.09955309
1173.98 | 0.12973 | 738.4615 | 0.09955309
1177.98 | 0.130104 | 738.4615 | 0.09955309
1181.2 | 0.130404 | 750 | 0.100727
1184.51 | 0.130688 | 750 | 0.100727
1187.93 | 0.131005 | 750 | 0.100727
1191.37 | 0.131324 | 750 | 0.100727
1195 | 0.131648 | 750 | 0.100727
1198.52 | 0.131962 | 761.5385 | 0.1018967
1201.73 | 0.13226 | 761.5385 | 0.1018967
1204.86 | 0.132562 | 761.5385 | 0.1018967
1209.38 | 0.132965 | 761.5385 | 0.1018967
1212.24 | 0.13323 | 761.5385 | 0.1018967
1216.76 | 0.133649 | 773.0769 | 0.1030626
1220.15 | 0.133958 | 773.0769 | 0.1030626
1223.72 | 0.134277 | 773.0769 | 0.1030626
1228.39 | 0.134712 | 773.0769 | 0.1030626
1232.31 | 0.13507 | 784.6154 | 0.1042248
1236.1 | 0.135419 | 784.6154 | 0.1042248
1239.87 | 0.135759 | 784.6154 | 0.1042248
1243.9 | 0.136126 | 784.6154 | 0.1042248
1247.54 | 0.136453 | 784.6154 | 0.1042248
1251.51 | 0.136819 | 796.1538 | 0.1053836
1255.27 | 0.137151 | 796.1538 | 0.1053836
1259.12 | 0.137505 | 796.1538 | 0.1053836
1262.69 | 0.137834 | 796.1538 | 0.1053836
1266.53 | 0.138185 | 796.1538 | 0.1053836
1269.5 | 0.138469 | 807.6923 | 0.1065391
1273.8 | 0.138855 | 807.6923 | 0.1065391
1277.27 | 0.139183 | 807.6923 | 0.1065391
1282.33 | 0.139649 | 807.6923 | 0.1065391
1286.06 | 0.13999 | 807.6923 | 0.1065391
1290.02 | 0.140359 | 819.2308 | 0.1076916
1294.32 | 0.140768 | 819.2308 | 0.1076916
1297.93 | 0.141108 | 819.2308 | 0.1076916
1301.05 | 0.141398 | 819.2308 | 0.1076916
1304.87 | 0.141745 | 819.2308 | 0.1076916
1308.44 | 0.142072 | 830.7692 | 0.1088412
1312.04 | 0.142412 | 830.7692 | 0.1088412
1316.3 | 0.142786 | 830.7692 | 0.1088412
1320.4 | 0.143171 | 830.7692 | 0.1088412
1323.77 | 0.143482 | 830.7692 | 0.1088412
1327.46 | 0.143833 | 842.3077 | 0.1099881
1331.46 | 0.144192 | 842.3077 | 0.1099881
1335.58 | 0.144583 | 842.3077 | 0.1099881
1339.37 | 0.14492 | 842.3077 | 0.1099881
1342.56 | 0.145214 | 842.3077 | 0.1099881
1346.53 | 0.145589 | 853.8462 | 0.1111326
1350.15 | 0.145934 | 853.8462 | 0.1111326
1353.94 | 0.14628 | 853.8462 | 0.1111326
1358.44 | 0.146707 | 853.8462 | 0.1111326
1361.81 | 0.147023 | 853.8462 | 0.1111326
1366 | 0.147426 | 865.3846 | 0.1122748
1369.94 | 0.147788 | 865.3846 | 0.1122748
1373.42 | 0.148119 | 865.3846 | 0.1122748
1377.36 | 0.148494 | 865.3846 | 0.1122748
1380.56 | 0.148793 | 865.3846 | 0.1122748
1384.9 | 0.149198 | 876.9231 | 0.1134149
1387.99 | 0.149469 | 876.9231 | 0.1134149
1392.11 | 0.149862 | 876.9231 | 0.1134149
1395.2 | 0.150142 | 876.9231 | 0.1134149
1399.85 | 0.150579 | 876.9231 | 0.1134149
1402.92 | 0.150865 | 888.4615 | 0.1145531
1406.57 | 0.15121 | 888.4615 | 0.1145531
1410.68 | 0.151597 | 888.4615 | 0.1145531
1414.58 | 0.151967 | 888.4615 | 0.1145531
1417.99 | 0.152286 | 888.4615 | 0.1145531
1421.86 | 0.152649 | 900 | 0.1156896
1425.26 | 0.15297 | 900 | 0.1156896
1428.83 | 0.15331 | 900 | 0.1156896
1431.78 | 0.153601 | 900 | 0.1156896
1435.44 | 0.153944 | 900 | 0.1156896
1438.66 | 0.154258 | 911.5385 | 0.1168246
1441.96 | 0.154574 | 911.5385 | 0.1168246
1445.76 | 0.154936 | 911.5385 | 0.1168246
1449.57 | 0.155289 | 911.5385 | 0.1168246
1453.87 | 0.155705 | 911.5385 | 0.1168246
1457.81 | 0.156075 | 923.0769 | 0.1179583
1461.61 | 0.156449 | 923.0769 | 0.1179583
1465.45 | 0.156801 | 923.0769 | 0.1179583
1468.61 | 0.157097 | 923.0769 | 0.1179583
1472.08 | 0.157443 | 923.0769 | 0.1179583
1476.51 | 0.157872 | 934.6154 | 0.1190908
1480.12 | 0.158213 | 934.6154 | 0.1190908
1483.94 | 0.158574 | 934.6154 | 0.1190908
1487.51 | 0.158905 | 934.6154 | 0.1190908
1490.85 | 0.159241 | 946.1538 | 0.1202223
1493.58 | 0.1595 | 946.1538 | 0.1202223
1497.64 | 0.159895 | 946.1538 | 0.1202223
1501.29 | 0.160234 | 946.1538 | 0.1202223
1504.76 | 0.160588 | 946.1538 | 0.1202223
1508.11 | 0.160898 | 957.6923 | 0.1213531
1511.75 | 0.161236 | 957.6923 | 0.1213531
1515.89 | 0.161645 | 957.6923 | 0.1213531
1519.56 | 0.161995 | 957.6923 | 0.1213531
1522.86 | 0.162313 | 957.6923 | 0.1213531
1526.38 | 0.16265 | 969.2308 | 0.1224833
1529.87 | 0.162989 | 969.2308 | 0.1224833
1534.09 | 0.163393 | 969.2308 | 0.1224833
1538.28 | 0.163806 | 969.2308 | 0.1224833
1542.22 | 0.16418 | 969.2308 | 0.1224833
1546.15 | 0.16456 | 980.7692 | 0.1236131
1549.01 | 0.164849 | 980.7692 | 0.1236131
1552.31 | 0.16517 | 980.7692 | 0.1236131
1555.98 | 0.16552 | 980.7692 | 0.1236131
1559.22 | 0.165836 | 980.7692 | 0.1236131
1562.34 | 0.16614 | 992.3077 | 0.1247426
1566.39 | 0.166542 | 992.3077 | 0.1247426
1569.54 | 0.166836 | 992.3077 | 0.1247426
1573.21 | 0.167187 | 992.3077 | 0.1247426
1576.87 | 0.167554 | 992.3077 | 0.1247426
1580.59 | 0.167918 | 1003.846 | 0.1258721
1583.54 | 0.168211 | 1003.846 | 0.1258721
1587.35 | 0.16857 | 1003.846 | 0.1258721
1590.82 | 0.168926 | 1003.846 | 0.1258721
1594.75 | 0.169307 | 1003.846 | 0.1258721
1598.56 | 0.169686 | 1015.385 | 0.1270018
1602.06 | 0.170028 | 1015.385 | 0.1270018
1605.28 | 0.170348 | 1015.385 | 0.1270018
1609.4 | 0.170749 | 1015.385 | 0.1270018
1612.29 | 0.171037 | 1015.385 | 0.1270018
1616.29 | 0.171441 | 1026.923 | 0.1281317
1620.05 | 0.171812 | 1026.923 | 0.1281317
1624.42 | 0.172254 | 1026.923 | 0.1281317
1628.41 | 0.172659 | 1026.923 | 0.1281317
1632.69 | 0.173089 | 1026.923 | 0.1281317
1636.88 | 0.173524 | 1038.462 | 0.1292622
1640.65 | 0.173901 | 1038.462 | 0.1292622
1644.94 | 0.174334 | 1038.462 | 0.1292622
1648.84 | 0.174725 | 1038.462 | 0.1292622
1653.28 | 0.175174 | 1038.462 | 0.1292622
1656.5 | 0.175509 | 1050 | 0.1303934
1660.34 | 0.175895 | 1050 | 0.1303934
1663.84 | 0.17625 | 1050 | 0.1303934
1667.11 | 0.176592 | 1050 | 0.1303934
1670.32 | 0.176913 | 1050 | 0.1303934
1673.52 | 0.177245 | 1061.538 | 0.1315254
1676.71 | 0.177563 | 1061.538 | 0.1315254
1681.44 | 0.178056 | 1061.538 | 0.1315254
1685.5 | 0.178457 | 1061.538 | 0.1315254
1689.7 | 0.178904 | 1061.538 | 0.1315254
1693.14 | 0.179251 | 1073.077 | 0.1326585
1697.06 | 0.179657 | 1073.077 | 0.1326585
1700.93 | 0.180051 | 1073.077 | 0.1326585
1705.1 | 0.180426 | 1073.077 | 0.1326585
1709.04 | 0.180822 | 1073.077 | 0.1326585
1713.86 | 0.181322 | 1084.615 | 0.1337929
1717.35 | 0.181681 | 1084.615 | 0.1337929
1720.72 | 0.182081 | 1084.615 | 0.1337929
1725.11 | 0.182555 | 1084.615 | 0.1337929
1729.7 | 0.183028 | 1096.154 | 0.1349286
1733.17 | 0.183398 | 1096.154 | 0.1349286
1737.04 | 0.183802 | 1096.154 | 0.1349286
1740.86 | 0.184226 | 1096.154 | 0.1349286
1744.16 | 0.184571 | 1096.154 | 0.1349286
1747.95 | 0.184971 | 1107.692 | 0.1360661
1751.62 | 0.185368 | 1107.692 | 0.1360661
1755.26 | 0.18576 | 1107.692 | 0.1360661
1758.96 | 0.186152 | 1107.692 | 0.1360661
1763.26 | 0.186611 | 1107.692 | 0.1360661
1766.43 | 0.186943 | 1119.231 | 0.1372053
1769.89 | 0.187323 | 1119.231 | 0.1372053
1772.92 | 0.187646 | 1119.231 | 0.1372053
1776.88 | 0.188053 | 1119.231 | 0.1372053
1780.36 | 0.188448 | 1119.231 | 0.1372053
1784.14 | 0.188849 | 1130.769 | 0.1383466
1787.76 | 0.189234 | 1130.769 | 0.1383466
1791.98 | 0.189695 | 1130.769 | 0.1383466
1795.18 | 0.190051 | 1130.769 | 0.1383466
1799.5 | 0.190514 | 1130.769 | 0.1383466
1802.84 | 0.190869 | 1142.308 | 0.13949
1806.83 | 0.191292 | 1142.308 | 0.13949
1810.46 | 0.191698 | 1142.308 | 0.13949
1813.72 | 0.192051 | 1142.308 | 0.13949
1817.94 | 0.192515 | 1142.308 | 0.13949
1821.22 | 0.192875 | 1153.846 | 0.1406359
1824.06 | 0.193186 | 1153.846 | 0.1406359
1827.85 | 0.193606 | 1153.846 | 0.1406359
1830.35 | 0.193879 | 1153.846 | 0.1406359
1834.45 | 0.194332 | 1153.846 | 0.1406359
1838.41 | 0.194756 | 1165.385 | 0.1417844
1842.11 | 0.195179 | 1165.385 | 0.1417844
1846.22 | 0.195634 | 1165.385 | 0.1417844
1848.97 | 0.195953 | 1165.385 | 0.1417844
1852.76 | 0.196368 | 1165.385 | 0.1417844
1855.78 | 0.196716 | 1176.923 | 0.1429357
1859.33 | 0.197109 | 1176.923 | 0.1429357
1862.72 | 0.197484 | 1176.923 | 0.1429357
1866.25 | 0.197876 | 1176.923 | 0.1429357
1870.01 | 0.1983 | 1176.923 | 0.1429357
1873.31 | 0.198676 | 1188.462 | 0.14409
1876.82 | 0.199076 | 1188.462 | 0.14409
1880.27 | 0.199465 | 1188.462 | 0.14409
1883.94 | 0.199872 | 1188.462 | 0.14409
1887.56 | 0.200289 | 1188.462 | 0.14409
1891.05 | 0.200683 | 1200 | 0.1452475
1894.82 | 0.201126 | 1200 | 0.1452475
1898.32 | 0.201527 | 1200 | 0.1452475
1903.51 | 0.202128 | 1200 | 0.1452475
1906.91 | 0.202525 | 1200 | 0.1452475
1910.99 | 0.202978 | 1211.538 | 0.1464085
1914.07 | 0.203333 | 1211.538 | 0.1464085
1918.49 | 0.203846 | 1211.538 | 0.1464085
1921.48 | 0.204195 | 1211.538 | 0.1464085
1925.38 | 0.204644 | 1211.538 | 0.1464085
1929.09 | 0.205072 | 1223.077 | 0.1475731
1933.88 | 0.205637 | 1223.077 | 0.1475731
1938.01 | 0.206115 | 1223.077 | 0.1475731
1942.15 | 0.206609 | 1223.077 | 0.1475731
1945.62 | 0.20702 | 1223.077 | 0.1475731
1949.28 | 0.207454 | 1234.615 | 0.1487416
1953 | 0.207905 | 1234.615 | 0.1487416
1956.7 | 0.208346 | 1234.615 | 0.1487416
1960.57 | 0.208804 | 1234.615 | 0.1487416
1963.81 | 0.209197 | 1234.615 | 0.1487416
1967.26 | 0.209603 | 1246.154 | 0.1499142
1970.78 | 0.210037 | 1246.154 | 0.1499142
1974.2 | 0.210462 | 1246.154 | 0.1499142
1977.2 | 0.210819 | 1246.154 | 0.1499142
1980.16 | 0.211188 | 1257.692 | 0.1510911
1982.86 | 0.211516 | 1257.692 | 0.1510911
1986.6 | 0.21198 | 1257.692 | 0.1510911
1989.87 | 0.212374 | 1257.692 | 0.1510911
1993.52 | 0.21282 | 1257.692 | 0.1510911
1996.84 | 0.213223 | 1269.231 | 0.1522726
2001.01 | 0.213735 | 1269.231 | 0.1522726
2004.9 | 0.214214 | 1269.231 | 0.1522726
2008.37 | 0.214649 | 1269.231 | 0.1522726
2011.86 | 0.215077 | 1269.231 | 0.1522726
2015.31 | 0.215509 | 1280.769 | 0.1534588
2018.3 | 0.215884 | 1280.769 | 0.1534588
2021.77 | 0.21631 | 1280.769 | 0.1534588
2025.04 | 0.21673 | 1280.769 | 0.1534588
2028.62 | 0.21718 | 1280.769 | 0.1534588
2032.08 | 0.217622 | 1292.308 | 0.15465
2035.83 | 0.218096 | 1292.308 | 0.15465
2038.95 | 0.218494 | 1292.308 | 0.15465
2042.16 | 0.218966 | 1292.308 | 0.15465
2047.42 | 0.219647 | 1292.308 | 0.15465
2051.66 | 0.220198 | 1303.846 | 0.1558465
2055.56 | 0.220706 | 1303.846 | 0.1558465
2059.61 | 0.221225 | 1303.846 | 0.1558465
2063.2 | 0.221694 | 1303.846 | 0.1558465
2066.49 | 0.222112 | 1303.846 | 0.1558465
2070.03 | 0.222583 | 1315.385 | 0.1570486
2073.4 | 0.223012 | 1315.385 | 0.1570486
2076.98 | 0.223484 | 1315.385 | 0.1570486
2080.29 | 0.223923 | 1315.385 | 0.1570486
2083.77 | 0.224389 | 1315.385 | 0.1570486
2087.06 | 0.224829 | 1326.923 | 0.1582564
2090.61 | 0.225311 | 1326.923 | 0.1582564
2094.1 | 0.225789 | 1326.923 | 0.1582564
2097.95 | 0.226298 | 1326.923 | 0.1582564
2100.71 | 0.226673 | 1326.923 | 0.1582564
2103.89 | 0.227095 | 1338.462 | 0.1594702
2107.6 | 0.227582 | 1338.462 | 0.1594702
2110.58 | 0.227992 | 1338.462 | 0.1594702
2114.3 | 0.228505 | 1338.462 | 0.1594702
2118.49 | 0.229076 | 1338.462 | 0.1594702
2121.68 | 0.229511 | 1350 | 0.1606904
2125.15 | 0.229979 | 1350 | 0.1606904
2128.15 | 0.230386 | 1350 | 0.1606904
2131.82 | 0.230895 | 1350 | 0.1606904
2135.51 | 0.231418 | 1350 | 0.1606904
2138.41 | 0.231815 | 1361.538 | 0.1619171
2141.7 | 0.232269 | 1361.538 | 0.1619171
2145.17 | 0.232748 | 1361.538 | 0.1619171
2148.66 | 0.233244 | 1361.538 | 0.1619171
2151.99 | 0.233709 | 1361.538 | 0.1619171
2156.03 | 0.23427 | 1373.077 | 0.1631507
2158.88 | 0.234677 | 1373.077 | 0.1631507
2163.22 | 0.235295 | 1373.077 | 0.1631507
2166.73 | 0.235783 | 1373.077 | 0.1631507
2170.01 | 0.236256 | 1373.077 | 0.1631507
2172.68 | 0.236634 | 1384.615 | 0.1643915
2175.87 | 0.237108 | 1384.615 | 0.1643915
2178.82 | 0.237532 | 1384.615 | 0.1643915
2182.23 | 0.23803 | 1384.615 | 0.1643915
2185.76 | 0.23855 | 1384.615 | 0.1643915
2189.52 | 0.239102 | 1396.154 | 0.1656397
2192.3 | 0.239519 | 1396.154 | 0.1656397
2195.56 | 0.239991 | 1396.154 | 0.1656397
2198.93 | 0.240492 | 1396.154 | 0.1656397
2202.78 | 0.241068 | 1407.692 | 0.1668957
2205.93 | 0.241536 | 1407.692 | 0.1668957
2210.04 | 0.242158 | 1407.692 | 0.1668957
2213.04 | 0.242603 | 1407.692 | 0.1668957
2216.51 | 0.243128 | 1407.692 | 0.1668957
2219.6 | 0.243592 | 1419.231 | 0.1681597
2223.19 | 0.244143 | 1419.231 | 0.1681597
2226.16 | 0.24459 | 1419.231 | 0.1681597
2229.73 | 0.245145 | 1419.231 | 0.1681597
2232.95 | 0.245637 | 1419.231 | 0.1681597
2235.95 | 0.246102 | 1430.769 | 0.1694322
2238.92 | 0.246568 | 1430.769 | 0.1694322
2242.52 | 0.24713 | 1430.769 | 0.1694322
2246.23 | 0.247711 | 1430.769 | 0.1694322
2249.53 | 0.248239 | 1430.769 | 0.1694322
2252.95 | 0.248765 | 1442.308 | 0.1707134
2255.84 | 0.249233 | 1442.308 | 0.1707134
2259.39 | 0.249796 | 1442.308 | 0.1707134
2262.81 | 0.250338 | 1442.308 | 0.1707134
2265.68 | 0.250796 | 1442.308 | 0.1707134
2268.88 | 0.251309 | 1453.846 | 0.1720037
2272.07 | 0.251829 | 1453.846 | 0.1720037
2274.66 | 0.252249 | 1453.846 | 0.1720037
2278.24 | 0.252834 | 1453.846 | 0.1720037
2281.56 | 0.253372 | 1453.846 | 0.1720037
2285.27 | 0.253983 | 1465.385 | 0.1733034
2288.14 | 0.254457 | 1465.385 | 0.1733034
2291.72 | 0.255052 | 1465.385 | 0.1733034
2294.43 | 0.255503 | 1465.385 | 0.1733034
2297.1 | 0.255961 | 1465.385 | 0.1733034
2300.72 | 0.256575 | 1476.923 | 0.174613
2304.2 | 0.257167 | 1476.923 | 0.174613
2307.42 | 0.257711 | 1476.923 | 0.174613
2310.54 | 0.258243 | 1476.923 | 0.174613
2313.31 | 0.258717 | 1476.923 | 0.174613
2316.2 | 0.259214 | 1488.462 | 0.1759327
2318.34 | 0.259589 | 1488.462 | 0.1759327
2321.81 | 0.260189 | 1488.462 | 0.1759327
2325.88 | 0.260894 | 1488.462 | 0.1759327
2329.21 | 0.261482 | 1488.462 | 0.1759327
2332.18 | 0.261994 | 1500 | 0.1772631
2334.95 | 0.262492 | 1500 | 0.1772631
2338.46 | 0.263119 | 1500 | 0.1772631
2341.14 | 0.263587 | 1500 | 0.1772631
2344.08 | 0.264124 | 1500 | 0.1772631
2346.41 | 0.264536 | 1511.538 | 0.1786045
2349.78 | 0.265155 | 1511.538 | 0.1786045
2353.04 | 0.265755 | 1511.538 | 0.1786045
2355.94 | 0.266286 | 1511.538 | 0.1786045
2358.43 | 0.266749 | 1511.538 | 0.1786045
2361.78 | 0.267371 | 1523.077 | 0.1799573
2364.4 | 0.267869 | 1523.077 | 0.1799573
2367.55 | 0.268461 | 1523.077 | 0.1799573
2370.17 | 0.268951 | 1523.077 | 0.1799573
2373.26 | 0.269538 | 1523.077 | 0.1799573
2375.63 | 0.269966 | 1534.615 | 0.181322
2378.6 | 0.270536 | 1534.615 | 0.181322
2381.32 | 0.271059 | 1534.615 | 0.181322
2383.9 | 0.271574 | 1534.615 | 0.181322
2386.67 | 0.2721 | 1534.615 | 0.181322
2389.71 | 0.272698 | 1546.154 | 0.182699
2392.3 | 0.273189 | 1546.154 | 0.182699
2394.92 | 0.273718 | 1546.154 | 0.182699
2397.3 | 0.2742 | 1546.154 | 0.182699
2399.87 | 0.274721 | 1546.154 | 0.182699
2402.32 | 0.27519 | 1557.692 | 0.1840889
2404.98 | 0.275742 | 1557.692 | 0.1840889
2408.75 | 0.276503 | 1557.692 | 0.1840889
2411.12 | 0.276991 | 1557.692 | 0.1840889
2413.48 | 0.277471 | 1569.231 | 0.1854921
2416.02 | 0.277991 | 1569.231 | 0.1854921
2418.77 | 0.27855 | 1569.231 | 0.1854921
2420.98 | 0.278999 | 1569.231 | 0.1854921
2423.73 | 0.279599 | 1569.231 | 0.1854921
2426.31 | 0.280143 | 1580.769 | 0.1869091
2429.12 | 0.280731 | 1580.769 | 0.1869091
2431.29 | 0.281187 | 1580.769 | 0.1869091
2433.72 | 0.281702 | 1580.769 | 0.1869091
2435.36 | 0.282056 | 1580.769 | 0.1869091
2438.46 | 0.282733 | 1592.308 | 0.1883405
2441.23 | 0.28334 | 1592.308 | 0.1883405
2444.17 | 0.283972 | 1592.308 | 0.1883405
2446.39 | 0.284474 | 1592.308 | 0.1883405
2448.82 | 0.285018 | 1592.308 | 0.1883405
2450.89 | 0.285494 | 1603.846 | 0.1897869
2453.31 | 0.286023 | 1603.846 | 0.1897869
2455.93 | 0.286626 | 1603.846 | 0.1897869
2458.33 | 0.287156 | 1603.846 | 0.1897869
2460.67 | 0.287695 | 1603.846 | 0.1897869
2463.49 | 0.28834 | 1615.385 | 0.1912487
2465.51 | 0.288793 | 1615.385 | 0.1912487
2467.79 | 0.28933 | 1615.385 | 0.1912487
2469.93 | 0.289825 | 1615.385 | 0.1912487
2472.81 | 0.290493 | 1615.385 | 0.1912487
2475.13 | 0.291042 | 1626.923 | 0.1927268
2477.55 | 0.291616 | 1626.923 | 0.1927268
2480.24 | 0.292254 | 1626.923 | 0.1927268
2482.49 | 0.292775 | 1626.923 | 0.1927268
2484.99 | 0.293379 | 1626.923 | 0.1927268
2487.11 | 0.293885 | 1638.462 | 0.1942216
2489.36 | 0.294424 | 1638.462 | 0.1942216
2491.48 | 0.294952 | 1638.462 | 0.1942216
2493.72 | 0.295509 | 1638.462 | 0.1942216
2495.54 | 0.295956 | 1638.462 | 0.1942216
2497.81 | 0.296505 | 1650 | 0.1957339
2499.76 | 0.296999 | 1650 | 0.1957339
2502.29 | 0.297627 | 1650 | 0.1957339
2504.46 | 0.298193 | 1650 | 0.1957339
2506.42 | 0.29869 | 1650 | 0.1957339
2508.45 | 0.29921 | 1661.538 | 0.1972644
2510.24 | 0.299668 | 1661.538 | 0.1972644
2512.17 | 0.300175 | 1661.538 | 0.1972644
2514.46 | 0.300768 | 1661.538 | 0.1972644
2516.43 | 0.301286 | 1661.538 | 0.1972644
2518.29 | 0.301782 | 1673.077 | 0.1988137
2520.05 | 0.302254 | 1673.077 | 0.1988137
2521.78 | 0.302731 | 1673.077 | 0.1988137
2523.67 | 0.303237 | 1673.077 | 0.1988137
2525.85 | 0.303822 | 1673.077 | 0.1988137
2527.77 | 0.304337 | 1684.615 | 0.2003828
2529.72 | 0.304861 | 1684.615 | 0.2003828
2531.46 | 0.305334 | 1684.615 | 0.2003828
2533.63 | 0.305924 | 1684.615 | 0.2003828
2536.05 | 0.306597 | 1684.615 | 0.2003828
2537.73 | 0.307062 | 1696.154 | 0.2019724
2539.57 | 0.30758 | 1696.154 | 0.2019724
2541.22 | 0.308051 | 1696.154 | 0.2019724
2543.07 | 0.308573 | 1696.154 | 0.2019724
2544.89 | 0.309095 | 1696.154 | 0.2019724
2547.39 | 0.309819 | 1707.692 | 0.2035834
2549.19 | 0.310332 | 1707.692 | 0.2035834
2551.46 | 0.310987 | 1707.692 | 0.2035834
2553.41 | 0.31157 | 1707.692 | 0.2035834
2555.08 | 0.312055 | 1719.231 | 0.2052167
2556.65 | 0.312526 | 1719.231 | 0.2052167
2558.67 | 0.313142 | 1719.231 | 0.2052167
2560.22 | 0.313601 | 1719.231 | 0.2052167
2562.32 | 0.314239 | 1719.231 | 0.2052167
2564.06 | 0.314782 | 1730.769 | 0.2068732
2565.86 | 0.315333 | 1730.769 | 0.2068732
2567.4 | 0.315823 | 1730.769 | 0.2068732
2568.95 | 0.316317 | 1730.769 | 0.2068732
2570.52 | 0.316823 | 1730.769 | 0.2068732
2572.43 | 0.317404 | 1742.308 | 0.208554
2573.99 | 0.317911 | 1742.308 | 0.208554
2575.67 | 0.318459 | 1742.308 | 0.208554
2577.04 | 0.318895 | 1742.308 | 0.208554
2578.76 | 0.319477 | 1742.308 | 0.208554
2580.53 | 0.320045 | 1753.846 | 0.2102601
2582.03 | 0.320532 | 1753.846 | 0.2102601
2583.8 | 0.321116 | 1753.846 | 0.2102601
2585.3 | 0.321626 | 1753.846 | 0.2102601
2586.72 | 0.322101 | 1753.846 | 0.2102601
2588.05 | 0.322557 | 1765.385 | 0.2119927
2589.64 | 0.323086 | 1765.385 | 0.2119927
2591.25 | 0.323631 | 1765.385 | 0.2119927
2592.72 | 0.324142 | 1765.385 | 0.2119927
2594.07 | 0.324615 | 1765.385 | 0.2119927
2595.76 | 0.325205 | 1776.923 | 0.213753
2597.24 | 0.325713 | 1776.923 | 0.213753
2598.93 | 0.326311 | 1776.923 | 0.213753
2600.36 | 0.326824 | 1776.923 | 0.213753
2602 | 0.327414 | 1776.923 | 0.213753
2603.12 | 0.327809 | 1788.462 | 0.2155421
2604.63 | 0.328368 | 1788.462 | 0.2155421
2606.22 | 0.328946 | 1788.462 | 0.2155421
2607.62 | 0.32946 | 1788.462 | 0.2155421
2609.11 | 0.330001 | 1788.462 | 0.2155421
2610.57 | 0.330558 | 1800 | 0.2173614
2612.19 | 0.331168 | 1800 | 0.2173614
2613.56 | 0.331692 | 1800 | 0.2173614
2614.71 | 0.332125 | 1800 | 0.2173614
2616.3 | 0.332723 | 1800 | 0.2173614
2617.51 | 0.333205 | 1811.538 | 0.2192121
2618.98 | 0.33377 | 1811.538 | 0.2192121
2620.08 | 0.334208 | 1811.538 | 0.2192121
2621.4 | 0.334731 | 1811.538 | 0.2192121
2622.57 | 0.335192 | 1811.538 | 0.2192121
2623.64 | 0.335615 | 1823.077 | 0.2210957
2625.06 | 0.336198 | 1823.077 | 0.2210957
2626.24 | 0.336675 | 1823.077 | 0.2210957
2627.27 | 0.337097 | 1823.077 | 0.2210957
2628.58 | 0.337622 | 1823.077 | 0.2210957
2630.21 | 0.33831 | 1834.615 | 0.2230137
2631.51 | 0.338856 | 1834.615 | 0.2230137
2632.65 | 0.339344 | 1834.615 | 0.2230137
2633.92 | 0.339888 | 1834.615 | 0.2230137
2635.18 | 0.34043 | 1834.615 | 0.2230137
2636.32 | 0.340905 | 1846.154 | 0.2249678
2637.49 | 0.341417 | 1846.154 | 0.2249678
2638.62 | 0.341905 | 1846.154 | 0.2249678
2639.97 | 0.342499 | 1846.154 | 0.2249678
2641.21 | 0.343046 | 1846.154 | 0.2249678
2642.59 | 0.343667 | 1857.692 | 0.2269597
2643.63 | 0.344141 | 1857.692 | 0.2269597
2644.84 | 0.344687 | 1857.692 | 0.2269597
2645.93 | 0.34518 | 1857.692 | 0.2269597
2647.18 | 0.345753 | 1857.692 | 0.2269597
2648.25 | 0.346235 | 1869.231 | 0.2289912
2649.53 | 0.346836 | 1869.231 | 0.2289912
2650.57 | 0.347311 | 1869.231 | 0.2289912
2651.77 | 0.347879 | 1869.231 | 0.2289912
2652.68 | 0.348332 | 1880.769 | 0.2310644
2654 | 0.34895 | 1880.769 | 0.2310644
2654.92 | 0.349393 | 1880.769 | 0.2310644
2656.14 | 0.349984 | 1880.769 | 0.2310644
2657.21 | 0.350501 | 1880.769 | 0.2310644
2658.19 | 0.350997 | 1892.308 | 0.2331814
2659.24 | 0.351517 | 1892.308 | 0.2331814
2660.34 | 0.352074 | 1892.308 | 0.2331814
2661.66 | 0.35273 | 1892.308 | 0.2331814
2662.91 | 0.35338 | 1892.308 | 0.2331814
2663.98 | 0.353928 | 1903.846 | 0.2353445
2664.81 | 0.354362 | 1903.846 | 0.2353445
2665.87 | 0.354906 | 1903.846 | 0.2353445
2666.98 | 0.3555 | 1903.846 | 0.2353445
2667.97 | 0.356024 | 1903.846 | 0.2353445
2668.92 | 0.356533 | 1915.385 | 0.2375561
2669.92 | 0.357072 | 1915.385 | 0.2375561
2670.79 | 0.357554 | 1915.385 | 0.2375561
2671.89 | 0.358153 | 1915.385 | 0.2375561
2672.62 | 0.358574 | 1915.385 | 0.2375561
2673.61 | 0.359111 | 1926.923 | 0.2398189
2674.44 | 0.359573 | 1926.923 | 0.2398189
2675.31 | 0.360062 | 1926.923 | 0.2398189
2676.18 | 0.360553 | 1926.923 | 0.2398189
2677.14 | 0.361094 | 1926.923 | 0.2398189
2678.08 | 0.361642 | 1938.462 | 0.2421358
2678.81 | 0.362066 | 1938.462 | 0.2421358
2679.58 | 0.362518 | 1938.462 | 0.2421358
2680.71 | 0.363179 | 1938.462 | 0.2421358
2681.72 | 0.363767 | 1938.462 | 0.2421358
2682.57 | 0.3643 | 1950 | 0.24451
2683.48 | 0.364861 | 1950 | 0.24451
2684.4 | 0.365424 | 1950 | 0.24451
2685.22 | 0.36593 | 1950 | 0.24451
2685.9 | 0.366361 | 1950 | 0.24451
2686.84 | 0.366947 | 1961.538 | 0.2469448
2687.62 | 0.367438 | 1961.538 | 0.2469448
2688.51 | 0.367996 | 1961.538 | 0.2469448
2689.34 | 0.368544 | 1961.538 | 0.2469448
2690.19 | 0.369091 | 1961.538 | 0.2469448
2690.91 | 0.369562 | 1973.077 | 0.2494438
2691.81 | 0.370151 | 1973.077 | 0.2494438
2692.63 | 0.3707 | 1973.077 | 0.2494438
2693.48 | 0.371272 | 1973.077 | 0.2494438
2694.25 | 0.371792 | 1973.077 | 0.2494438
2694.9 | 0.372255 | 1984.615 | 0.2520112
2695.6 | 0.372738 | 1984.615 | 0.2520112
2696.28 | 0.373197 | 1984.615 | 0.2520112
2696.88 | 0.373628 | 1984.615 | 0.2520112
2697.65 | 0.37417 | 1984.615 | 0.2520112
2698.27 | 0.374612 | 1996.154 | 0.2546513
2699 | 0.375145 | 1996.154 | 0.2546513
2699.57 | 0.375567 | 1996.154 | 0.2546513
2700.33 | 0.376116 | 1996.154 | 0.2546513
2700.9 | 0.376543 | 1996.154 | 0.2546513
2701.54 | 0.377025 | 2007.692 | 0.2573689
2702.14 | 0.377471 | 2007.692 | 0.2573689
2702.82 | 0.377978 | 2007.692 | 0.2573689
2703.49 | 0.378489 | 2007.692 | 0.2573689
2704.12 | 0.378982 | 2007.692 | 0.2573689
2704.77 | 0.37948 | 2019.231 | 0.260169
2705.44 | 0.380002 | 2019.231 | 0.260169
2706.11 | 0.380525 | 2019.231 | 0.260169
2706.79 | 0.381074 | 2019.231 | 0.260169
2707.49 | 0.381643 | 2030.769 | 0.2630569
2708.16 | 0.382178 | 2030.769 | 0.2630569
2708.86 | 0.382748 | 2030.769 | 0.2630569
2709.53 | 0.383293 | 2030.769 | 0.2630569
2710.3 | 0.38396 | 2030.769 | 0.2630569
2711.05 | 0.384597 | 2042.308 | 0.2660387
2711.58 | 0.385049 | 2042.308 | 0.2660387
2712.13 | 0.385525 | 2042.308 | 0.2660387
2712.7 | 0.386002 | 2042.308 | 0.2660387
2713.31 | 0.386549 | 2042.308 | 0.2660387
2713.92 | 0.387088 | 2053.846 | 0.2691218
2714.5 | 0.387611 | 2053.846 | 0.2691218
2715.13 | 0.38819 | 2053.846 | 0.2691218
2715.78 | 0.388785 | 2053.846 | 0.2691218
2716.38 | 0.38935 | 2053.846 | 0.2691218
2716.82 | 0.389775 | 2065.385 | 0.272313
2717.4 | 0.390317 | 2065.385 | 0.272313
2717.9 | 0.390802 | 2065.385 | 0.272313
2718.42 | 0.391302 | 2065.385 | 0.272313
2718.92 | 0.39179 | 2065.385 | 0.272313
2719.52 | 0.392374 | 2076.923 | 0.2756205
2719.94 | 0.392791 | 2076.923 | 0.2756205
2720.51 | 0.393356 | 2076.923 | 0.2756205
2721.01 | 0.393871 | 2076.923 | 0.2756205
2721.41 | 0.394276 | 2076.923 | 0.2756205
2721.92 | 0.394811 | 2088.462 | 0.2790537
2722.41 | 0.395312 | 2088.462 | 0.2790537
2722.89 | 0.395811 | 2088.462 | 0.2790537
2723.28 | 0.396223 | 2088.462 | 0.2790537
2723.74 | 0.396727 | 2088.462 | 0.2790537
2724.16 | 0.397177 | 2100 | 0.2826227
2724.61 | 0.397663 | 2100 | 0.2826227
2725.01 | 0.398094 | 2100 | 0.2826227
2725.41 | 0.398546 | 2100 | 0.2826227
2725.81 | 0.399007 | 2100 | 0.2826227
2726.33 | 0.399582 | 2111.538 | 0.2863395
2726.8 | 0.400117 | 2111.538 | 0.2863395
2727.25 | 0.400634 | 2111.538 | 0.2863395
2727.66 | 0.401129 | 2111.538 | 0.2863395
2728.08 | 0.401618 | 2111.538 | 0.2863395
2728.41 | 0.402012 | 2123.077 | 0.2902172
2728.85 | 0.402558 | 2123.077 | 0.2902172
2729.2 | 0.402984 | 2123.077 | 0.2902172
2729.52 | 0.403371 | 2123.077 | 0.2902172
2729.82 | 0.403751 | 2123.077 | 0.2902172
2730.18 | 0.404215 | 2134.615 | 0.294271
2730.52 | 0.404624 | 2134.615 | 0.294271
2730.93 | 0.405171 | 2134.615 | 0.294271
2731.23 | 0.405559 | 2134.615 | 0.294271
2731.58 | 0.406012 | 2134.615 | 0.294271
2731.97 | 0.40652 | 2146.154 | 0.2985182
2732.28 | 0.40695 | 2146.154 | 0.2985182
2732.65 | 0.40743 | 2146.154 | 0.2985182
2732.99 | 0.407889 | 2146.154 | 0.2985182
2733.34 | 0.408356 | 2146.154 | 0.2985182
2733.65 | 0.408791 | 2157.692 | 0.3029782
2733.95 | 0.409213 | 2157.692 | 0.3029782
2734.27 | 0.40967 | 2157.692 | 0.3029782
2734.59 | 0.410133 | 2157.692 | 0.3029782
2734.89 | 0.410564 | 2157.692 | 0.3029782
2735.24 | 0.41108 | 2169.231 | 0.3076735
2735.55 | 0.41156 | 2169.231 | 0.3076735
2735.87 | 0.41203 | 2169.231 | 0.3076735
2736.16 | 0.412469 | 2169.231 | 0.3076735
2736.52 | 0.413045 | 2169.231 | 0.3076735
2736.81 | 0.413491 | 2180.769 | 0.3126298
2737.14 | 0.414013 | 2180.769 | 0.3126298
2737.46 | 0.414524 | 2180.769 | 0.3126298
2737.86 | 0.415172 | 2180.769 | 0.3126298
2738.19 | 0.415711 | 2192.308 | 0.3178819
2738.56 | 0.416332 | 2192.308 | 0.3178819
2738.84 | 0.416814 | 2192.308 | 0.3178819
2739.14 | 0.417333 | 2192.308 | 0.3178819
2739.39 | 0.417768 | 2192.308 | 0.3178819
2739.71 | 0.418323 | 2203.846 | 0.323465
2739.96 | 0.418765 | 2203.846 | 0.323465
2740.21 | 0.419235 | 2203.846 | 0.323465
2740.46 | 0.419676 | 2203.846 | 0.323465
2740.73 | 0.42018 | 2203.846 | 0.323465
2740.99 | 0.420677 | 2215.385 | 0.3294243
2741.24 | 0.421155 | 2215.385 | 0.3294243
2741.49 | 0.421655 | 2215.385 | 0.3294243
2741.73 | 0.422104 | 2215.385 | 0.3294243
2742.05 | 0.42273 | 2215.385 | 0.3294243
2742.28 | 0.423203 | 2226.923 | 0.3358151
2742.55 | 0.423756 | 2226.923 | 0.3358151
2742.76 | 0.424215 | 2226.923 | 0.3358151
2743.01 | 0.424765 | 2226.923 | 0.3358151
2743.21 | 0.425188 | 2226.923 | 0.3358151
2743.43 | 0.425659 | 2238.462 | 0.3427054
2743.61 | 0.426062 | 2238.462 | 0.3427054
2743.83 | 0.42655 | 2238.462 | 0.3427054
2744.03 | 0.426999 | 2238.462 | 0.3427054
2744.23 | 0.427465 | 2238.462 | 0.3427054
2744.4 | 0.427883 | 2250 | 0.350181
2744.61 | 0.428385 | 2250 | 0.350181
2744.8 | 0.428826 | 2250 | 0.350181
2744.96 | 0.429234 | 2250 | 0.350181
2745.11 | 0.429601 | 2250 | 0.350181
2745.33 | 0.430153 | 2261.538 | 0.3583494
2745.48 | 0.430542 | 2261.538 | 0.3583494
2745.65 | 0.430966 | 2261.538 | 0.3583494
2745.82 | 0.431408 | 2261.538 | 0.3583494
2745.98 | 0.431863 | 2261.538 | 0.3583494
2746.13 | 0.432269 | 2273.077 | 0.3673451
2746.3 | 0.432741 | 2273.077 | 0.3673451
2746.47 | 0.433202 | 2273.077 | 0.3673451
2746.62 | 0.433648 | 2273.077 | 0.3673451
2746.78 | 0.434134 | 2273.077 | 0.3673451
2746.93 | 0.434577 | 2284.615 | 0.3774138
2747.1 | 0.435103 | 2284.615 | 0.3774138
2747.25 | 0.435558 | 2284.615 | 0.3774138
2747.42 | 0.436104 | 2284.615 | 0.3774138
2747.57 | 0.436581 | 2284.615 | 0.3774138
2747.73 | 0.437143 | 2296.154 | 0.3888143
2747.88 | 0.437667 | 2296.154 | 0.3888143
2748.05 | 0.438265 | 2296.154 | 0.3888143
2748.2 | 0.438812 | 2296.154 | 0.3888143
2748.37 | 0.439443 | 2296.154 | 0.3888143
2748.52 | 0.440053 | 2307.692 | 0.4019574
2748.69 | 0.440736 | 2307.692 | 0.4019574
2748.84 | 0.44138 | 2307.692 | 0.4019574
2749 | 0.442147 | 2307.692 | 0.4019574
2749.15 | 0.442867 | 2307.692 | 0.4019574
2749.32 | 0.443712 | 2319.231 | 0.4174212
2749.47 | 0.444549 | 2319.231 | 0.4174212
2749.64 | 0.445534 | 2319.231 | 0.4174212
2749.79 | 0.446534 | 2319.231 | 0.4174212
2749.95 | 0.447783 | 2319.231 | 0.4174212
2750.1 | 0.449053 | 2330.769 | 0.4366239
2750.27 | 0.45075 | 2330.769 | 0.4366239
2750.42 | 0.452708 | 2330.769 | 0.4366239
2750.74 | 0.468106 | 2330.769 | 0.4366239
0 | 0 | 0 | 0
3.82 | 0.000816 | 0 | 0
8.11 | 0.001662 | 0 | 0
11.66 | 0.002328 | 0 | 0
15.85 | 0.003053 | 11.53846 | 0.001442885
19.04 | 0.003531 | 11.53846 | 0.001442885
23.06 | 0.004106 | 11.53846 | 0.001442885
26.96 | 0.004621 | 23.07692 | 0.002865236
31.55 | 0.005215 | 23.07692 | 0.002865236
35.17 | 0.005661 | 23.07692 | 0.002865236
40.16 | 0.006256 | 34.61538 | 0.004267577
43.98 | 0.006729 | 34.61538 | 0.004267577
48.42 | 0.007251 | 34.61538 | 0.004267577
52.04 | 0.007659 | 46.15385 | 0.00565041
56.21 | 0.008136 | 46.15385 | 0.00565041
59.42 | 0.008511 | 46.15385 | 0.00565041
62.99 | 0.008912 | 57.69231 | 0.007014222
66.21 | 0.009296 | 57.69231 | 0.007014222
70.74 | 0.009786 | 57.69231 | 0.007014222
74.4 | 0.010198 | 69.23077 | 0.008359481
79.15 | 0.010718 | 69.23077 | 0.008359481
83.66 | 0.011214 | 69.23077 | 0.008359481
88.68 | 0.011777 | 80.76923 | 0.009686638
93.17 | 0.012434 | 80.76923 | 0.009686638
97.49 | 0.012906 | 80.76923 | 0.009686638
101.66 | 0.013361 | 80.76923 | 0.009686638
106.33 | 0.013882 | 92.30769 | 0.01099613
110.55 | 0.014335 | 92.30769 | 0.01099613
115.27 | 0.014827 | 92.30769 | 0.01099613
118.66 | 0.015192 | 103.8462 | 0.01228838
122.56 | 0.015599 | 103.8462 | 0.01228838
126.82 | 0.016065 | 103.8462 | 0.01228838
131.34 | 0.016549 | 115.3846 | 0.01356379
136.13 | 0.017033 | 115.3846 | 0.01356379
141.43 | 0.017585 | 115.3846 | 0.01356379
145.22 | 0.017976 | 126.9231 | 0.01482275
148.96 | 0.018355 | 126.9231 | 0.01482275
152.23 | 0.018683 | 126.9231 | 0.01482275
156.63 | 0.019137 | 138.4615 | 0.01606565
161.34 | 0.019603 | 138.4615 | 0.01606565
165.89 | 0.020036 | 138.4615 | 0.01606565
169.78 | 0.020426 | 150 | 0.01729285
174.03 | 0.020857 | 150 | 0.01729285
178.12 | 0.021245 | 150 | 0.01729285
182.98 | 0.021689 | 161.5385 | 0.01850471
187.03 | 0.022059 | 161.5385 | 0.01850471
191.35 | 0.022478 | 161.5385 | 0.01850471
195.86 | 0.022906 | 161.5385 | 0.01850471
200.01 | 0.023307 | 173.0769 | 0.01970157
204.67 | 0.023755 | 173.0769 | 0.01970157
209.24 | 0.024194 | 173.0769 | 0.01970157
212.76 | 0.02453 | 184.6154 | 0.02088376
218.21 | 0.025041 | 184.6154 | 0.02088376
222.42 | 0.025434 | 184.6154 | 0.02088376
227.61 | 0.025921 | 196.1538 | 0.0220516
232.08 | 0.026327 | 196.1538 | 0.0220516
237.53 | 0.026823 | 196.1538 | 0.0220516
240.82 | 0.027117 | 207.6923 | 0.02320542
246.11 | 0.027592 | 207.6923 | 0.02320542
249.53 | 0.027905 | 207.6923 | 0.02320542
254.67 | 0.028382 | 219.2308 | 0.0243455
258.92 | 0.028747 | 219.2308 | 0.0243455
263.66 | 0.029162 | 219.2308 | 0.0243455
268.03 | 0.029556 | 230.7692 | 0.02547214
272.27 | 0.029917 | 230.7692 | 0.02547214
277.19 | 0.030362 | 230.7692 | 0.02547214
282.35 | 0.030802 | 242.3077 | 0.02658562
285.9 | 0.031103 | 242.3077 | 0.02658562
291.04 | 0.031531 | 242.3077 | 0.02658562
294.41 | 0.031826 | 253.8462 | 0.02768623
298.76 | 0.032206 | 253.8462 | 0.02768623
303.59 | 0.032615 | 253.8462 | 0.02768623
308.86 | 0.033061 | 253.8462 | 0.02768623
312.76 | 0.033379 | 265.3846 | 0.02877422
317.68 | 0.033796 | 265.3846 | 0.02877422
321.65 | 0.034134 | 265.3846 | 0.02877422
326.09 | 0.034519 | 276.9231 | 0.02984986
330.23 | 0.034863 | 276.9231 | 0.02984986
333.98 | 0.03517 | 276.9231 | 0.02984986
338.14 | 0.035505 | 288.4615 | 0.03091339
343.34 | 0.035925 | 288.4615 | 0.03091339
347.48 | 0.036267 | 288.4615 | 0.03091339
352.77 | 0.036697 | 300 | 0.03196507
357.38 | 0.037067 | 300 | 0.03196507
362.2 | 0.037455 | 300 | 0.03196507
366.92 | 0.037846 | 311.5385 | 0.03300512
371.39 | 0.038194 | 311.5385 | 0.03300512
376.36 | 0.038584 | 311.5385 | 0.03300512
380.8 | 0.038942 | 323.0769 | 0.03403378
385.67 | 0.039322 | 323.0769 | 0.03403378
390.26 | 0.039696 | 323.0769 | 0.03403378
395.18 | 0.040086 | 334.6154 | 0.03505127
399.37 | 0.040425 | 334.6154 | 0.03505127
404.64 | 0.040831 | 334.6154 | 0.03505127
410 | 0.041252 | 334.6154 | 0.03505127
414.82 | 0.041624 | 346.1538 | 0.03605781
419.34 | 0.041981 | 346.1538 | 0.03605781
422.94 | 0.042256 | 346.1538 | 0.03605781
426.73 | 0.042546 | 357.6923 | 0.03705361
431.64 | 0.042929 | 357.6923 | 0.03705361
436.63 | 0.043306 | 357.6923 | 0.03705361
441.01 | 0.043652 | 369.2308 | 0.03803886
446.24 | 0.044042 | 369.2308 | 0.03803886
450.82 | 0.044375 | 369.2308 | 0.03803886
455.44 | 0.044718 | 380.7692 | 0.03901377
460.42 | 0.045093 | 380.7692 | 0.03901377
465.21 | 0.045454 | 380.7692 | 0.03901377
469.63 | 0.045811 | 392.3077 | 0.03997855
474.68 | 0.046179 | 392.3077 | 0.03997855
479.9 | 0.046488 | 392.3077 | 0.03997855
484.53 | 0.046907 | 403.8462 | 0.04093338
488.93 | 0.047232 | 403.8462 | 0.04093338
493.92 | 0.047618 | 403.8462 | 0.04093338
498.17 | 0.047926 | 415.3846 | 0.04187844
502.91 | 0.048267 | 415.3846 | 0.04187844
507.87 | 0.04863 | 415.3846 | 0.04187844
512.2 | 0.048941 | 426.9231 | 0.04281391
516.39 | 0.049243 | 426.9231 | 0.04281391
520.35 | 0.049538 | 426.9231 | 0.04281391
525.38 | 0.049883 | 426.9231 | 0.04281391
529.54 | 0.050181 | 438.4615 | 0.04374012
533.93 | 0.050479 | 438.4615 | 0.04374012
537.85 | 0.050774 | 438.4615 | 0.04374012
542.49 | 0.05109 | 450 | 0.04465733
546.26 | 0.05135 | 450 | 0.04465733
550.24 | 0.051659 | 450 | 0.04465733
555.28 | 0.052014 | 461.5385 | 0.04556577
560.67 | 0.052383 | 461.5385 | 0.04556577
565.34 | 0.052716 | 461.5385 | 0.04556577
570.35 | 0.05307 | 473.0769 | 0.04646567
574.97 | 0.053399 | 473.0769 | 0.04646567
579.36 | 0.053703 | 473.0769 | 0.04646567
584.71 | 0.054074 | 484.6154 | 0.04735725
589.45 | 0.054389 | 484.6154 | 0.04735725
593.69 | 0.054696 | 484.6154 | 0.04735725
599.08 | 0.05507 | 496.1538 | 0.04824073
603.2 | 0.055366 | 496.1538 | 0.04824073
608.74 | 0.055748 | 496.1538 | 0.04824073
613.71 | 0.056078 | 507.6923 | 0.04911631
619.97 | 0.056496 | 507.6923 | 0.04911631
624.25 | 0.056791 | 507.6923 | 0.04911631
629.08 | 0.057111 | 507.6923 | 0.04911631
632.93 | 0.057386 | 519.2308 | 0.04998419
638.35 | 0.057748 | 519.2308 | 0.04998419
642.42 | 0.058022 | 519.2308 | 0.04998419
647.48 | 0.058351 | 530.7692 | 0.05084456
653.04 | 0.058717 | 530.7692 | 0.05084456
657.54 | 0.059036 | 530.7692 | 0.05084456
661.99 | 0.059348 | 542.3077 | 0.05169762
667.15 | 0.059677 | 542.3077 | 0.05169762
671.82 | 0.06 | 542.3077 | 0.05169762
676.71 | 0.060324 | 553.8462 | 0.05254353
680.45 | 0.060583 | 553.8462 | 0.05254353
685.7 | 0.060937 | 553.8462 | 0.05254353
690.24 | 0.061244 | 565.3846 | 0.05338248
694.56 | 0.061525 | 565.3846 | 0.05338248
699.38 | 0.061835 | 565.3846 | 0.05338248
704.51 | 0.062189 | 576.9231 | 0.05421464
708.48 | 0.062424 | 576.9231 | 0.05421464
713.48 | 0.062745 | 576.9231 | 0.05421464
718.05 | 0.063037 | 588.4615 | 0.05504017
724.13 | 0.063431 | 588.4615 | 0.05504017
729.25 | 0.063769 | 588.4615 | 0.05504017
735.22 | 0.064141 | 588.4615 | 0.05504017
739.78 | 0.06443 | 600 | 0.05585923
744.6 | 0.064743 | 600 | 0.05585923
750.27 | 0.065121 | 600 | 0.05585923
755.39 | 0.065449 | 611.5385 | 0.05667198
760.65 | 0.06578 | 611.5385 | 0.05667198
764.65 | 0.066038 | 611.5385 | 0.05667198
769.22 | 0.066321 | 623.0769 | 0.05747857
773.61 | 0.066605 | 623.0769 | 0.05747857
779.05 | 0.066957 | 623.0769 | 0.05747857
784.04 | 0.067258 | 634.6154 | 0.05827915
791.01 | 0.067695 | 634.6154 | 0.05827915
796.15 | 0.068027 | 634.6154 | 0.05827915
800.89 | 0.06832 | 646.1538 | 0.05907387
806.2 | 0.06865 | 646.1538 | 0.05907387
811.22 | 0.068949 | 646.1538 | 0.05907387
815.47 | 0.069214 | 657.6923 | 0.05986285
819.59 | 0.069482 | 657.6923 | 0.05986285
824.05 | 0.069749 | 657.6923 | 0.05986285
828.2 | 0.070009 | 669.2308 | 0.06064625
832.67 | 0.070286 | 669.2308 | 0.06064625
838.38 | 0.070636 | 669.2308 | 0.06064625
843.13 | 0.070939 | 680.7692 | 0.06142418
848.56 | 0.071271 | 680.7692 | 0.06142418
854.45 | 0.071631 | 680.7692 | 0.06142418
859.35 | 0.071924 | 680.7692 | 0.06142418
863.84 | 0.072193 | 692.3077 | 0.06219679
869.18 | 0.072532 | 692.3077 | 0.06219679
873.4 | 0.0728 | 692.3077 | 0.06219679
877.92 | 0.073081 | 703.8462 | 0.06296419
882.54 | 0.073356 | 703.8462 | 0.06296419
887.98 | 0.073688 | 703.8462 | 0.06296419
892.67 | 0.073974 | 715.3846 | 0.06372651
898.11 | 0.074308 | 715.3846 | 0.06372651
903.45 | 0.074624 | 715.3846 | 0.06372651
909.6 | 0.074994 | 726.9231 | 0.06448388
914.96 | 0.075313 | 726.9231 | 0.06448388
920.15 | 0.075635 | 726.9231 | 0.06448388
924.49 | 0.075905 | 738.4615 | 0.06523639
929.51 | 0.076191 | 738.4615 | 0.06523639
934.18 | 0.076458 | 738.4615 | 0.06523639
939.12 | 0.076765 | 750 | 0.06598417
942.96 | 0.076975 | 750 | 0.06598417
948.03 | 0.077283 | 750 | 0.06598417
952.05 | 0.077517 | 761.5385 | 0.06672734
957.97 | 0.077873 | 761.5385 | 0.06672734
962.13 | 0.078126 | 761.5385 | 0.06672734
966.95 | 0.078418 | 761.5385 | 0.06672734
971.2 | 0.078663 | 773.0769 | 0.06746598
975.44 | 0.078909 | 773.0769 | 0.06746598
981.06 | 0.079237 | 773.0769 | 0.06746598
985.85 | 0.07951 | 784.6154 | 0.06820022
990.39 | 0.079808 | 784.6154 | 0.06820022
994.71 | 0.080052 | 784.6154 | 0.06820022
998.31 | 0.080255 | 796.1538 | 0.06893016
1003.6 | 0.080561 | 796.1538 | 0.06893016
1008.72 | 0.080866 | 796.1538 | 0.06893016
1013.95 | 0.081168 | 807.6923 | 0.06965588
1019.42 | 0.08149 | 807.6923 | 0.06965588
1025.11 | 0.081813 | 807.6923 | 0.06965588
1029.5 | 0.082066 | 819.2308 | 0.07037751
1033.3 | 0.082289 | 819.2308 | 0.07037751
1038.61 | 0.082601 | 819.2308 | 0.07037751
1042.91 | 0.082842 | 830.7692 | 0.07109512
1047.03 | 0.083082 | 830.7692 | 0.07109512
1053.57 | 0.083457 | 830.7692 | 0.07109512
1058.09 | 0.083721 | 842.3077 | 0.07180881
1063.48 | 0.084042 | 842.3077 | 0.07180881
1067.47 | 0.084265 | 842.3077 | 0.07180881
1071.81 | 0.084514 | 853.8462 | 0.07251868
1076.73 | 0.084782 | 853.8462 | 0.07251868
1082.23 | 0.08511 | 853.8462 | 0.07251868
1087.14 | 0.085388 | 853.8462 | 0.07251868
1092.38 | 0.085681 | 865.3846 | 0.07322482
1097.35 | 0.085965 | 865.3846 | 0.07322482
1102.49 | 0.086244 | 865.3846 | 0.07322482
1106.53 | 0.086485 | 876.9231 | 0.07392731
1112.88 | 0.086848 | 876.9231 | 0.07392731
1117.12 | 0.087085 | 876.9231 | 0.07392731
1123.38 | 0.087444 | 888.4615 | 0.07462624
1128.57 | 0.087727 | 888.4615 | 0.07462624
1134.32 | 0.088073 | 888.4615 | 0.07462624
1139.48 | 0.088384 | 900 | 0.0753217
1143.98 | 0.088614 | 900 | 0.0753217
1148.94 | 0.088872 | 900 | 0.0753217
1153.58 | 0.089145 | 911.5385 | 0.07601376
1158.7 | 0.089431 | 911.5385 | 0.07601376
1163.75 | 0.089721 | 911.5385 | 0.07601376
1168.46 | 0.089966 | 923.0769 | 0.07670251
1173.75 | 0.090254 | 923.0769 | 0.07670251
1180.22 | 0.090626 | 923.0769 | 0.07670251
1184.51 | 0.090859 | 934.6154 | 0.07738803
1189.96 | 0.091169 | 934.6154 | 0.07738803
1194.8 | 0.091424 | 934.6154 | 0.07738803
1200.36 | 0.091795 | 934.6154 | 0.07738803
1204.39 | 0.092026 | 946.1538 | 0.0780704
1210.07 | 0.092351 | 946.1538 | 0.0780704
1214.4 | 0.092594 | 946.1538 | 0.0780704
1219.7 | 0.092886 | 957.6923 | 0.07874969
1223.42 | 0.093082 | 957.6923 | 0.07874969
1228.61 | 0.093373 | 957.6923 | 0.07874969
1232.65 | 0.093604 | 969.2308 | 0.07942597
1238.84 | 0.093942 | 969.2308 | 0.07942597
1242.88 | 0.094175 | 969.2308 | 0.07942597
1247.93 | 0.094453 | 980.7692 | 0.08009933
1252.14 | 0.094671 | 980.7692 | 0.08009933
1258.39 | 0.095018 | 980.7692 | 0.08009933
1262.91 | 0.095265 | 992.3077 | 0.08076984
1267.85 | 0.09552 | 992.3077 | 0.08076984
1272.67 | 0.0958 | 992.3077 | 0.08076984
1278.28 | 0.096115 | 1003.846 | 0.08143756
1282.37 | 0.096335 | 1003.846 | 0.08143756
1287.41 | 0.096604 | 1003.846 | 0.08143756
1292.49 | 0.096874 | 1015.385 | 0.08210256
1299.02 | 0.097238 | 1015.385 | 0.08210256
1303.44 | 0.097466 | 1015.385 | 0.08210256
1309.38 | 0.097792 | 1026.923 | 0.08276492
1314.27 | 0.098069 | 1026.923 | 0.08276492
1318.96 | 0.098316 | 1026.923 | 0.08276492
1323.84 | 0.098579 | 1026.923 | 0.08276492
1330.13 | 0.09892 | 1038.462 | 0.08342471
1335.46 | 0.099197 | 1038.462 | 0.08342471
1340.81 | 0.099502 | 1038.462 | 0.08342471
1346.05 | 0.099765 | 1050 | 0.08408198
1351.46 | 0.10007 | 1050 | 0.08408198
1356.56 | 0.100342 | 1050 | 0.08408198
1362.28 | 0.100655 | 1061.538 | 0.08473681
1366.44 | 0.100869 | 1061.538 | 0.08473681
1371.18 | 0.101135 | 1061.538 | 0.08473681
1374.95 | 0.101334 | 1073.077 | 0.08538925
1380.57 | 0.101629 | 1073.077 | 0.08538925
1384.84 | 0.101852 | 1073.077 | 0.08538925
1389.73 | 0.102117 | 1084.615 | 0.08603938
1393.93 | 0.102335 | 1084.615 | 0.08603938
1400.27 | 0.102673 | 1084.615 | 0.08603938
1405.46 | 0.102946 | 1096.154 | 0.08668725
1412.27 | 0.103305 | 1096.154 | 0.08668725
1416.83 | 0.103542 | 1096.154 | 0.08668725
1421.41 | 0.103795 | 1107.692 | 0.08733292
1426.32 | 0.104052 | 1107.692 | 0.08733292
1430.61 | 0.104288 | 1107.692 | 0.08733292
1436.16 | 0.104581 | 1107.692 | 0.08733292
1441.68 | 0.104888 | 1119.231 | 0.08797646
1446.57 | 0.105144 | 1119.231 | 0.08797646
1452.08 | 0.105449 | 1119.231 | 0.08797646
1455.77 | 0.105627 | 1130.769 | 0.08861793
1460.64 | 0.105888 | 1130.769 | 0.08861793
1465.58 | 0.106141 | 1130.769 | 0.08861793
1471.62 | 0.106454 | 1142.308 | 0.08925739
1475.9 | 0.106639 | 1142.308 | 0.08925739
1480.58 | 0.106935 | 1142.308 | 0.08925739
1485.73 | 0.107182 | 1153.846 | 0.08989488
1490.92 | 0.107455 | 1153.846 | 0.08989488
1495.62 | 0.107706 | 1153.846 | 0.08989488
1500.95 | 0.108002 | 1165.385 | 0.09053048
1505.94 | 0.108254 | 1165.385 | 0.09053048
1511.22 | 0.10852 | 1165.385 | 0.09053048
1515.45 | 0.108749 | 1176.923 | 0.09116423
1521.07 | 0.109035 | 1176.923 | 0.09116423
1525.89 | 0.109295 | 1176.923 | 0.09116423
1531.68 | 0.109607 | 1188.462 | 0.0917962
1535.98 | 0.10983 | 1188.462 | 0.0917962
1541.61 | 0.110127 | 1188.462 | 0.0917962
1547.25 | 0.110422 | 1188.462 | 0.0917962
1551.12 | 0.110636 | 1200 | 0.09242643
1556.29 | 0.110904 | 1200 | 0.09242643
1561.96 | 0.111207 | 1200 | 0.09242643
1566.88 | 0.111444 | 1211.538 | 0.09305498
1572.44 | 0.111749 | 1211.538 | 0.09305498
1576.88 | 0.111982 | 1211.538 | 0.09305498
1582.32 | 0.112247 | 1223.077 | 0.09368191
1588.04 | 0.112555 | 1223.077 | 0.09368191
1592.24 | 0.112775 | 1223.077 | 0.09368191
1598.83 | 0.113105 | 1234.615 | 0.09430727
1603.52 | 0.113338 | 1234.615 | 0.09430727
1608.36 | 0.113598 | 1234.615 | 0.09430727
1612.85 | 0.113826 | 1246.154 | 0.09493111
1617.62 | 0.114064 | 1246.154 | 0.09493111
1621.24 | 0.114257 | 1246.154 | 0.09493111
1628.38 | 0.114629 | 1257.692 | 0.09555349
1634.12 | 0.114929 | 1257.692 | 0.09555349
1638.76 | 0.115172 | 1257.692 | 0.09555349
1645 | 0.115432 | 1269.231 | 0.09617445
1651.32 | 0.115742 | 1269.231 | 0.09617445
1656.39 | 0.116013 | 1269.231 | 0.09617445
1661.72 | 0.116285 | 1280.769 | 0.09679404
1666.95 | 0.116571 | 1280.769 | 0.09679404
1672.34 | 0.116852 | 1280.769 | 0.09679404
1677.95 | 0.11713 | 1280.769 | 0.09679404
1682.92 | 0.117392 | 1292.308 | 0.09741233
1687.68 | 0.117631 | 1292.308 | 0.09741233
1693.28 | 0.117916 | 1292.308 | 0.09741233
1697.74 | 0.118151 | 1303.846 | 0.09802934
1703.18 | 0.118436 | 1303.846 | 0.09802934
1707.7 | 0.118668 | 1303.846 | 0.09802934
1712.92 | 0.118928 | 1315.385 | 0.09864515
1717.36 | 0.119166 | 1315.385 | 0.09864515
1722.23 | 0.119424 | 1315.385 | 0.09864515
1727.08 | 0.119676 | 1326.923 | 0.09925979
1733.99 | 0.120028 | 1326.923 | 0.09925979
1738.2 | 0.120258 | 1326.923 | 0.09925979
1743.8 | 0.120537 | 1338.462 | 0.09987331
1748.31 | 0.120759 | 1338.462 | 0.09987331
1752.53 | 0.120985 | 1338.462 | 0.09987331
1757.23 | 0.121228 | 1350 | 0.1004858
1763.11 | 0.12153 | 1350 | 0.1004858
1767.59 | 0.121768 | 1350 | 0.1004858
1773.9 | 0.122092 | 1361.538 | 0.1010972
1778.54 | 0.122334 | 1361.538 | 0.1010972
1783.31 | 0.122577 | 1361.538 | 0.1010972
1788.43 | 0.122841 | 1361.538 | 0.1010972
1793.35 | 0.123084 | 1373.077 | 0.1017077
1798.28 | 0.12336 | 1373.077 | 0.1017077
1804.53 | 0.123667 | 1373.077 | 0.1017077
1809.8 | 0.123841 | 1384.615 | 0.1023172
1815.16 | 0.124217 | 1384.615 | 0.1023172
1819.65 | 0.124455 | 1384.615 | 0.1023172
1826.27 | 0.124794 | 1396.154 | 0.1029259
1831.08 | 0.125048 | 1396.154 | 0.1029259
1836.27 | 0.125296 | 1396.154 | 0.1029259
1841.14 | 0.125569 | 1407.692 | 0.1035337
1846.13 | 0.125818 | 1407.692 | 0.1035337
1849.96 | 0.126028 | 1407.692 | 0.1035337
1854.75 | 0.126261 | 1419.231 | 0.1041407
1859.09 | 0.126484 | 1419.231 | 0.1041407
1864.11 | 0.126733 | 1419.231 | 0.1041407
1868.83 | 0.126978 | 1430.769 | 0.104747
1874.16 | 0.127248 | 1430.769 | 0.104747
1877.96 | 0.127458 | 1430.769 | 0.104747
1883.53 | 0.127754 | 1442.308 | 0.1053526
1887.34 | 0.127934 | 1442.308 | 0.1053526
1892.17 | 0.128191 | 1442.308 | 0.1053526
1897.13 | 0.128467 | 1453.846 | 0.1059576
1902.89 | 0.128757 | 1453.846 | 0.1059576
1907.74 | 0.129003 | 1453.846 | 0.1059576
1912.46 | 0.129251 | 1453.846 | 0.1059576
1917.42 | 0.129489 | 1465.385 | 0.1065619
1923.74 | 0.129807 | 1465.385 | 0.1065619
1928.58 | 0.130058 | 1465.385 | 0.1065619
1933.43 | 0.130295 | 1476.923 | 0.1071657
1938.36 | 0.130552 | 1476.923 | 0.1071657
1943.33 | 0.130811 | 1476.923 | 0.1071657
1946.95 | 0.130999 | 1488.462 | 0.107769
1952.25 | 0.131282 | 1488.462 | 0.107769
1957.38 | 0.131537 | 1488.462 | 0.107769
1963.07 | 0.131816 | 1500 | 0.1083718
1967.02 | 0.132041 | 1500 | 0.1083718
1972.88 | 0.13232 | 1500 | 0.1083718
1978.1 | 0.132578 | 1511.538 | 0.1089742
1984.75 | 0.132894 | 1511.538 | 0.1089742
1988.94 | 0.133115 | 1511.538 | 0.1089742
1994.98 | 0.133422 | 1523.077 | 0.1095762
2000.22 | 0.133692 | 1523.077 | 0.1095762
2005.39 | 0.133987 | 1523.077 | 0.1095762
2009.9 | 0.134209 | 1534.615 | 0.1101779
2015 | 0.134473 | 1534.615 | 0.1101779
2020.76 | 0.134777 | 1534.615 | 0.1101779
2025.18 | 0.135 | 1534.615 | 0.1101779
2030.2 | 0.13526 | 1546.154 | 0.1107793
2035.17 | 0.135514 | 1546.154 | 0.1107793
2040.46 | 0.135777 | 1546.154 | 0.1107793
2045.48 | 0.136028 | 1557.692 | 0.1113805
2050.34 | 0.136285 | 1557.692 | 0.1113805
2054.93 | 0.136517 | 1557.692 | 0.1113805
2060.08 | 0.136776 | 1569.231 | 0.1119814
2065.84 | 0.137069 | 1569.231 | 0.1119814
2071.08 | 0.137343 | 1569.231 | 0.1119814
2076.2 | 0.137615 | 1580.769 | 0.1125822
2082.27 | 0.137915 | 1580.769 | 0.1125822
2087.93 | 0.138197 | 1580.769 | 0.1125822
2093.1 | 0.138467 | 1592.308 | 0.1131829
2097.81 | 0.138711 | 1592.308 | 0.1131829
2102.43 | 0.13895 | 1592.308 | 0.1131829
2107.4 | 0.139219 | 1603.846 | 0.1137835
2112.99 | 0.139502 | 1603.846 | 0.1137835
2117.59 | 0.139747 | 1603.846 | 0.1137835
2123.37 | 0.140039 | 1615.385 | 0.114384
2128.56 | 0.140297 | 1615.385 | 0.114384
2134.21 | 0.140591 | 1615.385 | 0.114384
2138.15 | 0.140797 | 1615.385 | 0.114384
2144.47 | 0.141122 | 1626.923 | 0.1149846
2149.71 | 0.141396 | 1626.923 | 0.1149846
2155.8 | 0.141684 | 1626.923 | 0.1149846
2160.46 | 0.141942 | 1638.462 | 0.1155853
2165.38 | 0.142182 | 1638.462 | 0.1155853
2169.72 | 0.142417 | 1638.462 | 0.1155853
2174.24 | 0.142654 | 1650 | 0.1161861
2178.74 | 0.142898 | 1650 | 0.1161861
2184.03 | 0.143148 | 1650 | 0.1161861
2188.42 | 0.143385 | 1661.538 | 0.116787
2193.91 | 0.143668 | 1661.538 | 0.116787
2199.1 | 0.143935 | 1661.538 | 0.116787
2204.15 | 0.14419 | 1673.077 | 0.1173881
2208.72 | 0.144431 | 1673.077 | 0.1173881
2213.86 | 0.144684 | 1673.077 | 0.1173881
2218.63 | 0.144938 | 1684.615 | 0.1179895
2224.39 | 0.145223 | 1684.615 | 0.1179895
2229.66 | 0.145506 | 1684.615 | 0.1179895
2235.08 | 0.145779 | 1696.154 | 0.1185911
2239.09 | 0.145991 | 1696.154 | 0.1185911
2244.69 | 0.14629 | 1696.154 | 0.1185911
2250.38 | 0.146583 | 1707.692 | 0.1191931
2255.32 | 0.146855 | 1707.692 | 0.1191931
2260.81 | 0.147146 | 1707.692 | 0.1191931
2266.35 | 0.147418 | 1707.692 | 0.1191931
2271.47 | 0.14769 | 1719.231 | 0.1197954
2276.48 | 0.147963 | 1719.231 | 0.1197954
2281.9 | 0.148217 | 1719.231 | 0.1197954
2287.29 | 0.148495 | 1730.769 | 0.1203982
2291.18 | 0.1487 | 1730.769 | 0.1203982
2296.05 | 0.148971 | 1730.769 | 0.1203982
2300.64 | 0.14921 | 1742.308 | 0.1210014
2305.54 | 0.149466 | 1742.308 | 0.1210014
2309.73 | 0.14969 | 1742.308 | 0.1210014
2314.77 | 0.149946 | 1753.846 | 0.1216052
2319.41 | 0.150164 | 1753.846 | 0.1216052
2324.33 | 0.150435 | 1753.846 | 0.1216052
2328.38 | 0.150657 | 1765.385 | 0.1222095
2334.4 | 0.150955 | 1765.385 | 0.1222095
2340.26 | 0.151261 | 1765.385 | 0.1222095
2344.82 | 0.151518 | 1776.923 | 0.1228144
2349.92 | 0.151763 | 1776.923 | 0.1228144
2355.69 | 0.152091 | 1776.923 | 0.1228144
2360.55 | 0.152344 | 1788.462 | 0.1234199
2366.42 | 0.15266 | 1788.462 | 0.1234199
2372.21 | 0.152953 | 1788.462 | 0.1234199
2378.63 | 0.153282 | 1788.462 | 0.1234199
2383.54 | 0.153547 | 1800 | 0.1240262
2389.04 | 0.153837 | 1800 | 0.1240262
2394.23 | 0.154106 | 1800 | 0.1240262
2400.24 | 0.154416 | 1811.538 | 0.1246332
2405.18 | 0.15468 | 1811.538 | 0.1246332
2410.78 | 0.154979 | 1811.538 | 0.1246332
2415.42 | 0.155227 | 1823.077 | 0.125241
2421.35 | 0.155528 | 1823.077 | 0.125241
2425.87 | 0.155766 | 1823.077 | 0.125241
2430.91 | 0.15604 | 1834.615 | 0.1258496
2435.26 | 0.156262 | 1834.615 | 0.1258496
2440.13 | 0.156523 | 1834.615 | 0.1258496
2445.09 | 0.156791 | 1846.154 | 0.1264591
2450.56 | 0.157083 | 1846.154 | 0.1264591
2455.98 | 0.157364 | 1846.154 | 0.1264591
2461.02 | 0.157626 | 1857.692 | 0.1270696
2466.91 | 0.157935 | 1857.692 | 0.1270696
2471.65 | 0.158177 | 1857.692 | 0.1270696
2476.12 | 0.158406 | 1869.231 | 0.127681
2481.36 | 0.158701 | 1869.231 | 0.127681
2487.33 | 0.159016 | 1869.231 | 0.127681
2492.34 | 0.15928 | 1880.769 | 0.1282935
2497.61 | 0.15957 | 1880.769 | 0.1282935
2502.81 | 0.159846 | 1880.769 | 0.1282935
2508.4 | 0.160143 | 1880.769 | 0.1282935
2513.09 | 0.160394 | 1892.308 | 0.1289071
2519.11 | 0.16072 | 1892.308 | 0.1289071
2523.74 | 0.160968 | 1892.308 | 0.1289071
2530.36 | 0.16131 | 1903.846 | 0.1295217
2534.93 | 0.161552 | 1903.846 | 0.1295217
2540.45 | 0.161848 | 1903.846 | 0.1295217
2546.06 | 0.162148 | 1915.385 | 0.1301376
2551.75 | 0.162442 | 1915.385 | 0.1301376
2557.04 | 0.162725 | 1915.385 | 0.1301376
2562.14 | 0.163003 | 1926.923 | 0.1307547
2566.91 | 0.163271 | 1926.923 | 0.1307547
2571.95 | 0.163539 | 1926.923 | 0.1307547
2578.34 | 0.163881 | 1938.462 | 0.1313731
2584.27 | 0.164192 | 1938.462 | 0.1313731
2589.47 | 0.164479 | 1938.462 | 0.1313731
2595.11 | 0.164785 | 1950 | 0.1319928
2600.87 | 0.165099 | 1950 | 0.1319928
2605.5 | 0.165364 | 1950 | 0.1319928
2609.81 | 0.165598 | 1961.538 | 0.132614
2614.68 | 0.165849 | 1961.538 | 0.132614
2619.02 | 0.166102 | 1961.538 | 0.132614
2624.22 | 0.166379 | 1961.538 | 0.132614
2630.3 | 0.166701 | 1973.077 | 0.1332365
2634.35 | 0.166925 | 1973.077 | 0.1332365
2638.74 | 0.167169 | 1973.077 | 0.1332365
2643.41 | 0.167426 | 1984.615 | 0.1338606
2647.75 | 0.167666 | 1984.615 | 0.1338606
2652.15 | 0.167885 | 1984.615 | 0.1338606
2657.91 | 0.168201 | 1996.154 | 0.1344862
2661.95 | 0.168429 | 1996.154 | 0.1344862
2666.44 | 0.168681 | 1996.154 | 0.1344862
2671.17 | 0.16894 | 2007.692 | 0.1351135
2676.35 | 0.16921 | 2007.692 | 0.1351135
2682.49 | 0.169554 | 2007.692 | 0.1351135
2688.31 | 0.169884 | 2019.231 | 0.1357424
2694.63 | 0.170223 | 2019.231 | 0.1357424
2699.77 | 0.170497 | 2019.231 | 0.1357424
2704.53 | 0.17077 | 2030.769 | 0.136373
2708.93 | 0.171022 | 2030.769 | 0.136373
2715.32 | 0.171376 | 2030.769 | 0.136373
2720.23 | 0.171645 | 2042.308 | 0.1370054
2725.7 | 0.171955 | 2042.308 | 0.1370054
2730.39 | 0.172213 | 2042.308 | 0.1370054
2735.96 | 0.172526 | 2053.846 | 0.1376397
2740.65 | 0.172781 | 2053.846 | 0.1376397
2746.62 | 0.173115 | 2053.846 | 0.1376397
2751.67 | 0.173401 | 2053.846 | 0.1376397
2757.35 | 0.17372 | 2065.385 | 0.1382758
2762.15 | 0.173982 | 2065.385 | 0.1382758
2767.44 | 0.174278 | 2065.385 | 0.1382758
2772.28 | 0.174546 | 2076.923 | 0.1389139
2776.98 | 0.174811 | 2076.923 | 0.1389139
2781.22 | 0.175046 | 2076.923 | 0.1389139
2786.44 | 0.175344 | 2088.462 | 0.1395541
2791.67 | 0.17563 | 2088.462 | 0.1395541
2796.74 | 0.175912 | 2088.462 | 0.1395541
2802.09 | 0.176223 | 2100 | 0.1401963
2807.38 | 0.176517 | 2100 | 0.1401963
2811.95 | 0.176784 | 2100 | 0.1401963
2817.21 | 0.177083 | 2111.538 | 0.1408407
2821.7 | 0.177319 | 2111.538 | 0.1408407
2827.12 | 0.17762 | 2111.538 | 0.1408407
2831.59 | 0.177885 | 2123.077 | 0.1414873
2837.36 | 0.178213 | 2123.077 | 0.1414873
2841.49 | 0.178444 | 2123.077 | 0.1414873
2846.39 | 0.178715 | 2134.615 | 0.1421361
2852.11 | 0.17906 | 2134.615 | 0.1421361
2857.62 | 0.179381 | 2134.615 | 0.1421361
2862.34 | 0.179647 | 2134.615 | 0.1421361
2867.25 | 0.179931 | 2146.154 | 0.1427873
2872.87 | 0.180256 | 2146.154 | 0.1427873
2877.34 | 0.180519 | 2146.154 | 0.1427873
2882.48 | 0.180809 | 2157.692 | 0.143441
2886.58 | 0.181044 | 2157.692 | 0.143441
2892.94 | 0.181417 | 2157.692 | 0.143441
2897.04 | 0.18165 | 2169.231 | 0.1440971
2902.73 | 0.181967 | 2169.231 | 0.1440971
2907.47 | 0.182242 | 2169.231 | 0.1440971
2912.64 | 0.18254 | 2180.769 | 0.1447558
2917.97 | 0.182858 | 2180.769 | 0.1447558
2923.1 | 0.183168 | 2180.769 | 0.1447558
2927.88 | 0.183439 | 2192.308 | 0.1454171
2933.75 | 0.183784 | 2192.308 | 0.1454171
2938.47 | 0.18405 | 2192.308 | 0.1454171
2943.43 | 0.184353 | 2203.846 | 0.1460811
2948.11 | 0.184635 | 2203.846 | 0.1460811
2953.17 | 0.184937 | 2203.846 | 0.1460811
2957.87 | 0.185196 | 2215.385 | 0.1467478
2963.08 | 0.185503 | 2215.385 | 0.1467478
2967.15 | 0.185736 | 2215.385 | 0.1467478
2972.92 | 0.186089 | 2215.385 | 0.1467478
2978.13 | 0.186392 | 2226.923 | 0.1474174
2983.12 | 0.186694 | 2226.923 | 0.1474174
2987.42 | 0.18694 | 2226.923 | 0.1474174
2993.49 | 0.1873 | 2238.462 | 0.14809
2997.3 | 0.18752 | 2238.462 | 0.14809
3001.84 | 0.187796 | 2238.462 | 0.14809
3006.61 | 0.188079 | 2250 | 0.1487656
3011.81 | 0.188384 | 2250 | 0.1487656
3015.42 | 0.188602 | 2250 | 0.1487656
3021.34 | 0.18896 | 2261.538 | 0.1494442
3025.83 | 0.189232 | 2261.538 | 0.1494442
3031.67 | 0.189588 | 2261.538 | 0.1494442
3036.66 | 0.189881 | 2273.077 | 0.150126
3041.88 | 0.190191 | 2273.077 | 0.150126
3046.73 | 0.190488 | 2273.077 | 0.150126
3051.42 | 0.190773 | 2284.615 | 0.1508111
3056.26 | 0.191074 | 2284.615 | 0.1508111
3062.35 | 0.191437 | 2284.615 | 0.1508111
3067.32 | 0.191738 | 2296.154 | 0.1514995
3073.93 | 0.192136 | 2296.154 | 0.1514995
3079.2 | 0.192467 | 2296.154 | 0.1514995
3084.81 | 0.192821 | 2307.692 | 0.1521914
3090.63 | 0.193157 | 2307.692 | 0.1521914
3096.3 | 0.193507 | 2307.692 | 0.1521914
3101.42 | 0.193819 | 2307.692 | 0.1521914
3106.25 | 0.194121 | 2319.231 | 0.1528868
3110.62 | 0.194403 | 2319.231 | 0.1528868
3117.04 | 0.194817 | 2319.231 | 0.1528868
3121.51 | 0.195083 | 2330.769 | 0.1535858
3126.37 | 0.195374 | 2330.769 | 0.1535858
3130.57 | 0.19565 | 2330.769 | 0.1535858
3135.81 | 0.19596 | 2342.308 | 0.1542885
3139.88 | 0.196223 | 2342.308 | 0.1542885
3145.82 | 0.196591 | 2342.308 | 0.1542885
3150.48 | 0.196885 | 2353.846 | 0.154995
3155.46 | 0.197209 | 2353.846 | 0.154995
3160.17 | 0.197505 | 2353.846 | 0.154995
3165.66 | 0.197841 | 2365.385 | 0.1557054
3169.8 | 0.198107 | 2365.385 | 0.1557054
3174.7 | 0.198407 | 2365.385 | 0.1557054
3179.22 | 0.198697 | 2376.923 | 0.1564198
3184.33 | 0.199026 | 2376.923 | 0.1564198
3188.18 | 0.19928 | 2376.923 | 0.1564198
3193.34 | 0.199608 | 2388.462 | 0.1571384
3197.89 | 0.199891 | 2388.462 | 0.1571384
3202.68 | 0.200201 | 2388.462 | 0.1571384
3206.67 | 0.200449 | 2388.462 | 0.1571384
3211.59 | 0.200772 | 2400 | 0.1578611
3216.03 | 0.201053 | 2400 | 0.1578611
3221.4 | 0.201399 | 2400 | 0.1578611
3225.47 | 0.201653 | 2411.538 | 0.1585882
3230.49 | 0.201988 | 2411.538 | 0.1585882
3236.11 | 0.202343 | 2411.538 | 0.1585882
3241.42 | 0.202685 | 2423.077 | 0.1593197
3245.84 | 0.202977 | 2423.077 | 0.1593197
3251.13 | 0.203314 | 2423.077 | 0.1593197
3255.72 | 0.20361 | 2434.615 | 0.1600558
3260.72 | 0.203946 | 2434.615 | 0.1600558
3265.68 | 0.20427 | 2434.615 | 0.1600558
3270.62 | 0.204588 | 2446.154 | 0.1607966
3274.72 | 0.204862 | 2446.154 | 0.1607966
3279.64 | 0.205187 | 2446.154 | 0.1607966
3285.37 | 0.205553 | 2457.692 | 0.1615422
3290.05 | 0.205856 | 2457.692 | 0.1615422
3295.51 | 0.206231 | 2457.692 | 0.1615422
3299.45 | 0.206489 | 2469.231 | 0.1622927
3304.49 | 0.206823 | 2469.231 | 0.1622927
3308.41 | 0.207092 | 2469.231 | 0.1622927
3312.54 | 0.207362 | 2480.769 | 0.1630482
3316.93 | 0.207656 | 2480.769 | 0.1630482
3321.5 | 0.207959 | 2480.769 | 0.1630482
3325.33 | 0.208215 | 2480.769 | 0.1630482
3330.2 | 0.208535 | 2492.308 | 0.163809
3334.92 | 0.208867 | 2492.308 | 0.163809
3339.76 | 0.209184 | 2492.308 | 0.163809
3344.76 | 0.209529 | 2503.846 | 0.164575
3350.15 | 0.209908 | 2503.846 | 0.164575
3354.64 | 0.210222 | 2503.846 | 0.164575
3359.49 | 0.210552 | 2515.385 | 0.1653465
3364.68 | 0.210906 | 2515.385 | 0.1653465
3370.39 | 0.211302 | 2515.385 | 0.1653465
3375.03 | 0.211618 | 2526.923 | 0.1661237
3379.72 | 0.211945 | 2526.923 | 0.1661237
3384.05 | 0.21225 | 2526.923 | 0.1661237
3388.26 | 0.212545 | 2538.462 | 0.1669065
3392.95 | 0.212874 | 2538.462 | 0.1669065
3398.33 | 0.21324 | 2538.462 | 0.1669065
3404.01 | 0.213644 | 2550 | 0.1676953
3409.2 | 0.214014 | 2550 | 0.1676953
3413.92 | 0.214334 | 2550 | 0.1676953
3419.61 | 0.21475 | 2561.538 | 0.1684901
3423.44 | 0.215024 | 2561.538 | 0.1684901
3428.88 | 0.215408 | 2561.538 | 0.1684901
3432.94 | 0.215695 | 2561.538 | 0.1684901
3437.73 | 0.216023 | 2573.077 | 0.1692911
3441.26 | 0.216283 | 2573.077 | 0.1692911
3446.18 | 0.216644 | 2573.077 | 0.1692911
3451.76 | 0.217032 | 2584.615 | 0.1700984
3457.3 | 0.217425 | 2584.615 | 0.1700984
3462.84 | 0.217824 | 2584.615 | 0.1700984
3467.26 | 0.21814 | 2596.154 | 0.1709123
3471.33 | 0.218458 | 2596.154 | 0.1709123
3475.95 | 0.218753 | 2596.154 | 0.1709123
3481.24 | 0.219129 | 2607.692 | 0.1717328
3486.59 | 0.219519 | 2607.692 | 0.1717328
3491.65 | 0.219905 | 2607.692 | 0.1717328
3498.07 | 0.220394 | 2619.231 | 0.1725602
3503.21 | 0.22077 | 2619.231 | 0.1725602
3508.48 | 0.22116 | 2619.231 | 0.1725602
3512.35 | 0.221439 | 2630.769 | 0.1733946
3518.51 | 0.221907 | 2630.769 | 0.1733946
3522.73 | 0.222221 | 2630.769 | 0.1733946
3526.89 | 0.22254 | 2642.308 | 0.1742363
3530.29 | 0.22279 | 2642.308 | 0.1742363
3535.6 | 0.223197 | 2642.308 | 0.1742363
3539.73 | 0.223501 | 2642.308 | 0.1742363
3545.22 | 0.223921 | 2653.846 | 0.1750854
3549.09 | 0.224205 | 2653.846 | 0.1750854
3553.35 | 0.224534 | 2653.846 | 0.1750854
3558.85 | 0.224962 | 2665.385 | 0.1759421
3563.76 | 0.225339 | 2665.385 | 0.1759421
3568.31 | 0.225682 | 2665.385 | 0.1759421
3572.82 | 0.226043 | 2676.923 | 0.1768066
3577.52 | 0.226427 | 2676.923 | 0.1768066
3582.28 | 0.226787 | 2676.923 | 0.1768066
3586.31 | 0.227104 | 2688.462 | 0.1776792
3591.34 | 0.227489 | 2688.462 | 0.1776792
3596.11 | 0.227877 | 2688.462 | 0.1776792
3600.35 | 0.228208 | 2700 | 0.17856
3604.13 | 0.228499 | 2700 | 0.17856
3607.85 | 0.228799 | 2700 | 0.17856
3612.46 | 0.229169 | 2711.538 | 0.1794493
3617.23 | 0.229552 | 2711.538 | 0.1794493
3621.03 | 0.22985 | 2711.538 | 0.1794493
3625.01 | 0.230176 | 2723.077 | 0.1803473
3629.63 | 0.230556 | 2723.077 | 0.1803473
3635.45 | 0.231015 | 2723.077 | 0.1803473
3639.69 | 0.231356 | 2734.615 | 0.1812543
3644.24 | 0.231724 | 2734.615 | 0.1812543
3648.48 | 0.232067 | 2734.615 | 0.1812543
3652.47 | 0.232402 | 2734.615 | 0.1812543
3657.32 | 0.2328 | 2746.154 | 0.1821705
3662.21 | 0.233202 | 2746.154 | 0.1821705
3665.8 | 0.2335 | 2746.154 | 0.1821705
3671.39 | 0.233967 | 2757.692 | 0.1830962
3676.01 | 0.234339 | 2757.692 | 0.1830962
3680.1 | 0.234696 | 2757.692 | 0.1830962
3684.37 | 0.235041 | 2769.231 | 0.1840317
3688.36 | 0.23538 | 2769.231 | 0.1840317
3692.99 | 0.235792 | 2769.231 | 0.1840317
3697.61 | 0.236179 | 2780.769 | 0.1849772
3701.3 | 0.236498 | 2780.769 | 0.1849772
3705.07 | 0.236815 | 2780.769 | 0.1849772
3710.13 | 0.237245 | 2792.308 | 0.185933
3714.07 | 0.23758 | 2792.308 | 0.185933
3718.7 | 0.237984 | 2792.308 | 0.185933
3723.78 | 0.238422 | 2803.846 | 0.1868995
3728.28 | 0.238819 | 2803.846 | 0.1868995
3732.63 | 0.239205 | 2803.846 | 0.1868995
3737.01 | 0.239596 | 2815.385 | 0.1878769
3741.78 | 0.240021 | 2815.385 | 0.1878769
3745.4 | 0.240331 | 2815.385 | 0.1878769
3749.44 | 0.240679 | 2815.385 | 0.1878769
3753.97 | 0.241091 | 2826.923 | 0.1888657
3757.54 | 0.241406 | 2826.923 | 0.1888657
3761.97 | 0.241804 | 2826.923 | 0.1888657
3766.15 | 0.24218 | 2838.462 | 0.1898661
3771.03 | 0.242616 | 2838.462 | 0.1898661
3774.96 | 0.242967 | 2838.462 | 0.1898661
3779.65 | 0.24339 | 2850 | 0.1908785
3783.64 | 0.243751 | 2850 | 0.1908785
3787.86 | 0.24413 | 2850 | 0.1908785
3791.71 | 0.244491 | 2861.538 | 0.1919033
3795.27 | 0.244823 | 2861.538 | 0.1919033
3798.79 | 0.245151 | 2861.538 | 0.1919033
3802.99 | 0.245544 | 2873.077 | 0.1929408
3807.3 | 0.245944 | 2873.077 | 0.1929408
3811.8 | 0.246369 | 2873.077 | 0.1929408
3816.07 | 0.246763 | 2884.615 | 0.1939916
3820.54 | 0.247183 | 2884.615 | 0.1939916
3823.66 | 0.247475 | 2884.615 | 0.1939916
3827.7 | 0.247858 | 2896.154 | 0.195056
3831.99 | 0.248269 | 2896.154 | 0.195056
3836.68 | 0.248717 | 2896.154 | 0.195056
3840.53 | 0.24908 | 2907.692 | 0.1961344
3844.67 | 0.249486 | 2907.692 | 0.1961344
3848.89 | 0.2499 | 2907.692 | 0.1961344
3852.56 | 0.250255 | 2907.692 | 0.1961344
3855.68 | 0.250559 | 2919.231 | 0.1972274
3858.65 | 0.250853 | 2919.231 | 0.1972274
3861.57 | 0.251146 | 2919.231 | 0.1972274
3866.02 | 0.251586 | 2930.769 | 0.1983354
3869.48 | 0.251937 | 2930.769 | 0.1983354
3873.83 | 0.252355 | 2930.769 | 0.1983354
3878.6 | 0.252831 | 2942.308 | 0.199459
3883.03 | 0.253259 | 2942.308 | 0.199459
3886.76 | 0.253645 | 2942.308 | 0.199459
3891 | 0.254077 | 2953.846 | 0.2005987
3895.47 | 0.254531 | 2953.846 | 0.2005987
3899.13 | 0.254905 | 2953.846 | 0.2005987
3902.31 | 0.255237 | 2965.385 | 0.201755
3906.75 | 0.255696 | 2965.385 | 0.201755
3909.94 | 0.256034 | 2965.385 | 0.201755
3913.16 | 0.256366 | 2976.923 | 0.2029286
3916.34 | 0.2567 | 2976.923 | 0.2029286
3920.33 | 0.257132 | 2976.923 | 0.2029286
3923.94 | 0.257518 | 2988.462 | 0.2041201
3928.77 | 0.258032 | 2988.462 | 0.2041201
3932.54 | 0.258434 | 2988.462 | 0.2041201
3936.87 | 0.258903 | 2988.462 | 0.2041201
3940.22 | 0.259254 | 3000 | 0.2053302
3944.71 | 0.259736 | 3000 | 0.2053302
3948.26 | 0.260128 | 3000 | 0.2053302
3952.78 | 0.260624 | 3011.538 | 0.2065594
3956.12 | 0.26099 | 3011.538 | 0.2065594
3959.77 | 0.261398 | 3011.538 | 0.2065594
3962.88 | 0.261754 | 3023.077 | 0.2078085
3966.3 | 0.262128 | 3023.077 | 0.2078085
3969.43 | 0.262484 | 3023.077 | 0.2078085
3972.64 | 0.262839 | 3034.615 | 0.2090782
3975.57 | 0.263169 | 3034.615 | 0.2090782
3979.79 | 0.263655 | 3034.615 | 0.2090782
3983.93 | 0.264124 | 3046.154 | 0.2103693
3987.6 | 0.264552 | 3046.154 | 0.2103693
3990.89 | 0.264939 | 3046.154 | 0.2103693
3994.69 | 0.265379 | 3057.692 | 0.2116826
3999.2 | 0.265915 | 3057.692 | 0.2116826
4003.69 | 0.266447 | 3057.692 | 0.2116826
4008.07 | 0.266959 | 3069.231 | 0.2130189
4011.48 | 0.267371 | 3069.231 | 0.2130189
4015 | 0.267795 | 3069.231 | 0.2130189
4018.75 | 0.268246 | 3080.769 | 0.2143791
4021.95 | 0.268641 | 3080.769 | 0.2143791
4025.59 | 0.269081 | 3080.769 | 0.2143791
4028.24 | 0.269401 | 3080.769 | 0.2143791
4030.95 | 0.26974 | 3092.308 | 0.2157642
4033.88 | 0.270099 | 3092.308 | 0.2157642
4037.2 | 0.270518 | 3092.308 | 0.2157642
4041.11 | 0.271004 | 3103.846 | 0.2171752
4044.29 | 0.271417 | 3103.846 | 0.2171752
4047.65 | 0.271835 | 3103.846 | 0.2171752
4050.38 | 0.272176 | 3115.385 | 0.2186132
4054.14 | 0.272655 | 3115.385 | 0.2186132
4058.01 | 0.273159 | 3115.385 | 0.2186132
4061.75 | 0.273644 | 3126.923 | 0.2200793
4065.03 | 0.274065 | 3126.923 | 0.2200793
4069.02 | 0.274597 | 3126.923 | 0.2200793
4073.19 | 0.275145 | 3138.462 | 0.2215747
4077.55 | 0.27573 | 3138.462 | 0.2215747
4080.62 | 0.276139 | 3138.462 | 0.2215747
4084.02 | 0.276605 | 3150 | 0.2231007
4086.87 | 0.27699 | 3150 | 0.2231007
4089.66 | 0.277369 | 3150 | 0.2231007
4092.14 | 0.277718 | 3161.538 | 0.2246587
4095.11 | 0.278132 | 3161.538 | 0.2246587
4098.17 | 0.278546 | 3161.538 | 0.2246587
4102.05 | 0.279085 | 3161.538 | 0.2246587
4105.39 | 0.279559 | 3173.077 | 0.2262501
4108.59 | 0.280012 | 3173.077 | 0.2262501
4111.01 | 0.280361 | 3173.077 | 0.2262501
4114 | 0.280789 | 3184.615 | 0.2278766
4117.15 | 0.281245 | 3184.615 | 0.2278766
4120.21 | 0.281689 | 3184.615 | 0.2278766
4123.74 | 0.282212 | 3196.154 | 0.2295397
4128.27 | 0.28287 | 3196.154 | 0.2295397
4132.1 | 0.283444 | 3196.154 | 0.2295397
4135.44 | 0.283941 | 3207.692 | 0.2312413
4139.36 | 0.284528 | 3207.692 | 0.2312413
4142.48 | 0.285005 | 3207.692 | 0.2312413
4145.23 | 0.285449 | 3219.231 | 0.2329835
4148.7 | 0.285988 | 3219.231 | 0.2329835
4151.71 | 0.286467 | 3219.231 | 0.2329835
4154.36 | 0.28689 | 3230.769 | 0.2347682
4156.85 | 0.287283 | 3230.769 | 0.2347682
4159.52 | 0.287714 | 3230.769 | 0.2347682
4162.07 | 0.288128 | 3242.308 | 0.2365977
4165.19 | 0.288617 | 3242.308 | 0.2365977
4168.47 | 0.289162 | 3242.308 | 0.2365977
4171.3 | 0.289959 | 3242.308 | 0.2365977
4173.74 | 0.290374 | 3253.846 | 0.2384744
4176.39 | 0.290817 | 3253.846 | 0.2384744
4179.31 | 0.291308 | 3253.846 | 0.2384744
4183.11 | 0.292009 | 3265.385 | 0.2404008
4186.43 | 0.292592 | 3265.385 | 0.2404008
4190.62 | 0.293317 | 3265.385 | 0.2404008
4194.01 | 0.293915 | 3276.923 | 0.2423796
4197.85 | 0.294602 | 3276.923 | 0.2423796
4201.77 | 0.295288 | 3276.923 | 0.2423796
4204.95 | 0.295856 | 3288.462 | 0.2444136
4208.01 | 0.296421 | 3288.462 | 0.2444136
4211.88 | 0.297139 | 3288.462 | 0.2444136
4214.56 | 0.297664 | 3300 | 0.2465059
4217.32 | 0.298164 | 3300 | 0.2465059
4219.7 | 0.298618 | 3300 | 0.2465059
4222.44 | 0.299134 | 3311.538 | 0.24866
4224.84 | 0.299607 | 3311.538 | 0.24866
4227.51 | 0.300122 | 3311.538 | 0.24866
4230.66 | 0.300745 | 3323.077 | 0.2508796
4235.03 | 0.301604 | 3323.077 | 0.2508796
4238.42 | 0.302298 | 3323.077 | 0.2508796
4241.68 | 0.302965 | 3334.615 | 0.2531688
4244.08 | 0.303454 | 3334.615 | 0.2531688
4247.03 | 0.304079 | 3334.615 | 0.2531688
4250.07 | 0.304701 | 3334.615 | 0.2531688
4253.8 | 0.305512 | 3346.154 | 0.255532
4257.61 | 0.30633 | 3346.154 | 0.255532
4261.28 | 0.307135 | 3346.154 | 0.255532
4264.82 | 0.307926 | 3357.692 | 0.257974
4268.69 | 0.30881 | 3357.692 | 0.257974
4271.26 | 0.309392 | 3357.692 | 0.257974
4274.84 | 0.310232 | 3369.231 | 0.2605004
4277.86 | 0.310934 | 3369.231 | 0.2605004
4280.75 | 0.311635 | 3369.231 | 0.2605004
4283.64 | 0.312338 | 3380.769 | 0.2631171
4286.35 | 0.313022 | 3380.769 | 0.2631171
4289.01 | 0.313668 | 3380.769 | 0.2631171
4291.98 | 0.314426 | 3392.308 | 0.2658307
4295.61 | 0.315375 | 3392.308 | 0.2658307
4298.97 | 0.316247 | 3392.308 | 0.2658307
4302.57 | 0.317206 | 3403.846 | 0.2686486
4305.51 | 0.318006 | 3403.846 | 0.2686486
4308.28 | 0.318783 | 3403.846 | 0.2686486
4310.68 | 0.319458 | 3415.385 | 0.271579
4313.33 | 0.320222 | 3415.385 | 0.271579
4315.85 | 0.320956 | 3415.385 | 0.271579
4318.77 | 0.321813 | 3415.385 | 0.271579
4322.24 | 0.322865 | 3426.923 | 0.2746312
4326.21 | 0.324116 | 3426.923 | 0.2746312
4330.43 | 0.32546 | 3426.923 | 0.2746312
4333.97 | 0.326641 | 3438.462 | 0.2778146
4337.08 | 0.327685 | 3438.462 | 0.2778146
4341.35 | 0.329184 | 3438.462 | 0.2778146
4344.38 | 0.330308 | 3450 | 0.2811403
4347.74 | 0.331561 | 3450 | 0.2811403
4350.86 | 0.332768 | 3450 | 0.2811403
4354.69 | 0.334321 | 3461.538 | 0.2846208
4357.55 | 0.335512 | 3461.538 | 0.2846208
4361.17 | 0.337085 | 3461.538 | 0.2846208
4363.75 | 0.338267 | 3473.077 | 0.2882704
4366.52 | 0.339551 | 3473.077 | 0.2882704
4369.31 | 0.340923 | 3473.077 | 0.2882704
4372.4 | 0.342503 | 3484.615 | 0.2921055
4374.8 | 0.343793 | 3484.615 | 0.2921055
4376.73 | 0.344862 | 3484.615 | 0.2921055
4377.93 | 0.345569 | 3496.154 | 0.296145
4379.24 | 0.346344 | 3496.154 | 0.296145
4380.44 | 0.347082 | 3496.154 | 0.296145
4381.64 | 0.347814 | 3507.692 | 0.3004111
4382.51 | 0.348379 | 3507.692 | 0.3004111
4383.64 | 0.349118 | 3507.692 | 0.3004111
4384.74 | 0.34988 | 3507.692 | 0.3004111
4385.64 | 0.350492 | 3519.231 | 0.3049293
4386.51 | 0.351111 | 3519.231 | 0.3049293
4387.28 | 0.351668 | 3519.231 | 0.3049293
4388.08 | 0.352274 | 3530.769 | 0.3097291
4388.96 | 0.352961 | 3530.769 | 0.3097291
4389.7 | 0.35355 | 3530.769 | 0.3097291
4390.73 | 0.354399 | 3542.308 | 0.3148447
4391.48 | 0.355032 | 3542.308 | 0.3148447
4392.25 | 0.355716 | 3542.308 | 0.3148447
4392.8 | 0.356221 | 3553.846 | 0.3203241
4393.43 | 0.356797 | 3553.846 | 0.3203241
4393.98 | 0.357344 | 3553.846 | 0.3203241
4394.58 | 0.357945 | 3565.385 | 0.3262162
4395.1 | 0.358482 | 3565.385 | 0.3262162
4395.74 | 0.359162 | 3565.385 | 0.3262162
4396.24 | 0.359724 | 3576.923 | 0.3325855
4396.82 | 0.360396 | 3576.923 | 0.3325855
4397.34 | 0.361019 | 3576.923 | 0.3325855
4397.84 | 0.36166 | 3588.462 | 0.3395129
4398.22 | 0.362172 | 3588.462 | 0.3395129
4398.62 | 0.362726 | 3588.462 | 0.3395129
4398.92 | 0.363148 | 3588.462 | 0.3395129
4399.26 | 0.363636 | 3600 | 0.3471014
4399.56 | 0.364077 | 3600 | 0.3471014
4399.89 | 0.364602 | 3600 | 0.3471014
4400.19 | 0.365101 | 3611.538 | 0.3554824
4400.52 | 0.365667 | 3611.538 | 0.3554824
4400.83 | 0.366237 | 3611.538 | 0.3554824
4401.16 | 0.366882 | 3623.077 | 0.3648616
4401.41 | 0.367398 | 3623.077 | 0.3648616
4401.74 | 0.368119 | 3623.077 | 0.3648616
4402.01 | 0.368759 | 3634.615 | 0.3754911
4402.28 | 0.369458 | 3634.615 | 0.3754911
4402.48 | 0.370026 | 3634.615 | 0.3754911
4402.66 | 0.370601 | 3646.154 | 0.3877534
4402.81 | 0.371102 | 3646.154 | 0.3877534
4402.98 | 0.371731 | 3646.154 | 0.3877534
4403.13 | 0.372352 | 3657.692 | 0.4022079
4403.29 | 0.373152 | 3657.692 | 0.4022079
4403.44 | 0.374012 | 3657.692 | 0.4022079
4403.61 | 0.375179 | 3669.231 | 0.4200208
4403.76 | 0.376649 | 3669.231 | 0.4200208
4404.08 | 0.389524 | 3669.231 | 0.4200208
0 | 0 | 0 | 0
3.82 | 0.001082 | 0 | 0
9.73 | 0.001933 | 11.53846 | 0.0008108079
17.22 | 0.002833 | 11.53846 | 0.0008108079
24.54 | 0.003522 | 23.07692 | 0.001613976
33.13 | 0.004244 | 34.61538 | 0.002409634
38.02 | 0.004652 | 34.61538 | 0.002409634
46.36 | 0.005295 | 46.15385 | 0.003197906
53.62 | 0.005856 | 46.15385 | 0.003197906
58.78 | 0.006262 | 57.69231 | 0.003978915
65.52 | 0.006777 | 69.23077 | 0.004752781
71.92 | 0.007247 | 69.23077 | 0.004752781
79.32 | 0.007811 | 80.76923 | 0.00551962
85.81 | 0.008319 | 80.76923 | 0.00551962
93.78 | 0.008885 | 92.30769 | 0.006279547
101.96 | 0.009478 | 103.8462 | 0.007032672
108.68 | 0.009972 | 103.8462 | 0.007032672
116.79 | 0.010545 | 115.3846 | 0.007779105
122.23 | 0.010913 | 115.3846 | 0.007779105
129.55 | 0.01144 | 126.9231 | 0.008518952
137.58 | 0.012004 | 138.4615 | 0.009252316
143.83 | 0.012444 | 138.4615 | 0.009252316
151.78 | 0.013012 | 150 | 0.009979299
159 | 0.0135 | 150 | 0.009979299
165.67 | 0.013938 | 161.5385 | 0.0107
172.78 | 0.014412 | 173.0769 | 0.01141452
180.44 | 0.014924 | 173.0769 | 0.01141452
186.53 | 0.015317 | 184.6154 | 0.01212294
194.14 | 0.01581 | 196.1538 | 0.01282537
200.99 | 0.01627 | 196.1538 | 0.01282537
207.57 | 0.016691 | 207.6923 | 0.0135219
214.39 | 0.017109 | 207.6923 | 0.0135219
221.1 | 0.017526 | 219.2308 | 0.0142126
228.02 | 0.017973 | 230.7692 | 0.01489758
235.08 | 0.018415 | 230.7692 | 0.01489758
241.42 | 0.018806 | 242.3077 | 0.01557691
249.24 | 0.019284 | 242.3077 | 0.01557691
258.1 | 0.019819 | 253.8462 | 0.01625067
263.71 | 0.020155 | 265.3846 | 0.01691896
271.3 | 0.020625 | 265.3846 | 0.01691896
278.91 | 0.021078 | 276.9231 | 0.01758184
286.75 | 0.021564 | 276.9231 | 0.01758184
294.46 | 0.021998 | 288.4615 | 0.0182394
300.48 | 0.022346 | 300 | 0.01889171
309.69 | 0.022896 | 300 | 0.01889171
316.26 | 0.023269 | 311.5385 | 0.01953885
324.06 | 0.023721 | 311.5385 | 0.01953885
331.1 | 0.02411 | 323.0769 | 0.02018089
340.36 | 0.024652 | 334.6154 | 0.0208179
346.3 | 0.024967 | 334.6154 | 0.0208179
353.27 | 0.025328 | 346.1538 | 0.02144995
360.21 | 0.025733 | 357.6923 | 0.02207712
367.92 | 0.026154 | 357.6923 | 0.02207712
373.64 | 0.026476 | 369.2308 | 0.02269947
380.41 | 0.026839 | 369.2308 | 0.02269947
387.42 | 0.02723 | 380.7692 | 0.02331706
393.38 | 0.027574 | 392.3077 | 0.02392996
399.97 | 0.027911 | 392.3077 | 0.02392996
407.78 | 0.02834 | 403.8462 | 0.02453824
415.58 | 0.028766 | 403.8462 | 0.02453824
424.61 | 0.029247 | 415.3846 | 0.02514195
434.35 | 0.029724 | 426.9231 | 0.02574116
441.86 | 0.030088 | 426.9231 | 0.02574116
449.97 | 0.030507 | 438.4615 | 0.02633593
458.03 | 0.030922 | 438.4615 | 0.02633593
465.25 | 0.031299 | 450 | 0.02692631
474.05 | 0.031757 | 461.5385 | 0.02751237
481.35 | 0.03211 | 461.5385 | 0.02751237
489.04 | 0.0325 | 473.0769 | 0.02809416
497.87 | 0.032945 | 473.0769 | 0.02809416
506.56 | 0.033382 | 484.6154 | 0.02867173
514.15 | 0.033753 | 496.1538 | 0.02924515
522.83 | 0.03419 | 496.1538 | 0.02924515
530.12 | 0.034568 | 507.6923 | 0.02981446
538.98 | 0.03501 | 507.6923 | 0.02981446
547.19 | 0.035392 | 519.2308 | 0.03037971
554.2 | 0.03573 | 530.7692 | 0.03094097
563.14 | 0.036156 | 530.7692 | 0.03094097
570.21 | 0.03647 | 542.3077 | 0.03149827
577.75 | 0.036848 | 553.8462 | 0.03205167
586.35 | 0.037238 | 553.8462 | 0.03205167
593.45 | 0.037573 | 565.3846 | 0.03260122
600.38 | 0.037816 | 565.3846 | 0.03260122
607.13 | 0.038137 | 576.9231 | 0.03314696
614.73 | 0.038494 | 588.4615 | 0.03368895
622.23 | 0.038814 | 588.4615 | 0.03368895
628.54 | 0.0391 | 600 | 0.03422723
636.78 | 0.03952 | 600 | 0.03422723
643.09 | 0.03983 | 611.5385 | 0.03476183
650.33 | 0.040165 | 623.0769 | 0.03529282
659.21 | 0.04057 | 623.0769 | 0.03529282
666.95 | 0.040928 | 634.6154 | 0.03582023
675.87 | 0.04131 | 634.6154 | 0.03582023
684.62 | 0.041712 | 646.1538 | 0.03634411
691.87 | 0.042038 | 657.6923 | 0.03686449
700.2 | 0.042371 | 657.6923 | 0.03686449
707.51 | 0.042716 | 669.2308 | 0.03738142
715.56 | 0.043034 | 669.2308 | 0.03738142
722.76 | 0.043326 | 680.7692 | 0.03789495
732.18 | 0.043761 | 692.3077 | 0.0384051
740.11 | 0.04408 | 692.3077 | 0.0384051
748.48 | 0.044471 | 703.8462 | 0.03891192
755.66 | 0.04479 | 715.3846 | 0.03941546
762.46 | 0.045074 | 715.3846 | 0.03941546
770.67 | 0.045397 | 726.9231 | 0.03991573
777.83 | 0.045723 | 726.9231 | 0.03991573
787.26 | 0.046112 | 738.4615 | 0.0404128
793.68 | 0.046382 | 750 | 0.04090668
802.32 | 0.046792 | 750 | 0.04090668
810.45 | 0.047125 | 761.5385 | 0.04139742
819.21 | 0.04746 | 761.5385 | 0.04139742
824.45 | 0.047694 | 773.0769 | 0.04188506
832.79 | 0.048064 | 784.6154 | 0.04236962
842.73 | 0.048447 | 784.6154 | 0.04236962
849.67 | 0.048743 | 796.1538 | 0.04285115
857.21 | 0.049058 | 796.1538 | 0.04285115
865.82 | 0.049391 | 807.6923 | 0.04332967
872.78 | 0.049704 | 819.2308 | 0.04380523
880.57 | 0.049988 | 819.2308 | 0.04380523
887.96 | 0.050299 | 830.7692 | 0.04427784
894.62 | 0.050559 | 830.7692 | 0.04427784
902.29 | 0.050905 | 842.3077 | 0.04474756
909.3 | 0.051198 | 853.8462 | 0.0452144
914.67 | 0.051424 | 853.8462 | 0.0452144
921.31 | 0.051692 | 865.3846 | 0.0456784
928.7 | 0.051994 | 876.9231 | 0.04613959
936.08 | 0.05227 | 876.9231 | 0.04613959
944.65 | 0.052618 | 888.4615 | 0.046598
953.56 | 0.052967 | 888.4615 | 0.046598
959.49 | 0.053167 | 900 | 0.04705365
966.83 | 0.05347 | 911.5385 | 0.04750659
974.05 | 0.053758 | 911.5385 | 0.04750659
981.69 | 0.054047 | 923.0769 | 0.04795684
988.48 | 0.05433 | 923.0769 | 0.04795684
995.12 | 0.054605 | 934.6154 | 0.04840443
1002.42 | 0.054877 | 946.1538 | 0.04884937
1012.14 | 0.055241 | 946.1538 | 0.04884937
1019.87 | 0.055547 | 957.6923 | 0.04929172
1027.94 | 0.05585 | 957.6923 | 0.04929172
1036.05 | 0.056146 | 969.2308 | 0.04973148
1042.69 | 0.056403 | 980.7692 | 0.05016869
1050.73 | 0.056737 | 980.7692 | 0.05016869
1058.94 | 0.057023 | 992.3077 | 0.05060337
1067.25 | 0.057352 | 992.3077 | 0.05060337
1075.66 | 0.057637 | 1003.846 | 0.05103555
1083.75 | 0.057957 | 1015.385 | 0.05146526
1090.34 | 0.058218 | 1015.385 | 0.05146526
1098.33 | 0.058504 | 1026.923 | 0.05189252
1105.89 | 0.058777 | 1026.923 | 0.05189252
1114.14 | 0.059166 | 1038.462 | 0.05231735
1123.57 | 0.059526 | 1050 | 0.05273979
1131.65 | 0.059813 | 1050 | 0.05273979
1139.45 | 0.060129 | 1061.538 | 0.05315985
1147.78 | 0.060447 | 1073.077 | 0.05357755
1156.57 | 0.060754 | 1073.077 | 0.05357755
1164.26 | 0.061054 | 1084.615 | 0.05399293
1173.21 | 0.061375 | 1084.615 | 0.05399293
1181.13 | 0.06169 | 1096.154 | 0.054406
1188.14 | 0.061944 | 1107.692 | 0.05481679
1196.45 | 0.062246 | 1107.692 | 0.05481679
1205.24 | 0.062574 | 1119.231 | 0.05522532
1213.37 | 0.062855 | 1119.231 | 0.05522532
1222.04 | 0.063156 | 1130.769 | 0.05563161
1228.76 | 0.063409 | 1142.308 | 0.05603569
1235.87 | 0.063685 | 1142.308 | 0.05603569
1245.35 | 0.064011 | 1153.846 | 0.05643757
1254.19 | 0.064344 | 1153.846 | 0.05643757
1261.63 | 0.064608 | 1165.385 | 0.05683728
1271.31 | 0.064955 | 1176.923 | 0.05723484
1279.69 | 0.06526 | 1176.923 | 0.05723484
1286.43 | 0.065505 | 1188.462 | 0.05763026
1294.07 | 0.065764 | 1188.462 | 0.05763026
1302.04 | 0.066037 | 1200 | 0.05802358
1308.85 | 0.066291 | 1211.538 | 0.0584148
1316.64 | 0.066544 | 1211.538 | 0.0584148
1325.03 | 0.066856 | 1223.077 | 0.05880395
1332.62 | 0.067134 | 1234.615 | 0.05919105
1342 | 0.067465 | 1234.615 | 0.05919105
1350.09 | 0.067746 | 1246.154 | 0.05957612
1359.29 | 0.068071 | 1246.154 | 0.05957612
1367.64 | 0.068346 | 1257.692 | 0.05995918
1374.43 | 0.068575 | 1269.231 | 0.06034024
1382.61 | 0.068859 | 1269.231 | 0.06034024
1389.42 | 0.06909 | 1280.769 | 0.06071933
1397.49 | 0.069367 | 1280.769 | 0.06071933
1405.33 | 0.069653 | 1292.308 | 0.06109645
1412.19 | 0.069882 | 1303.846 | 0.06147164
1420.32 | 0.070154 | 1303.846 | 0.06147164
1428.11 | 0.070424 | 1315.385 | 0.06184491
1436 | 0.070682 | 1315.385 | 0.06184491
1441.5 | 0.070903 | 1326.923 | 0.06221627
1451 | 0.071224 | 1338.462 | 0.06258575
1458.82 | 0.071478 | 1338.462 | 0.06258575
1469.32 | 0.071859 | 1350 | 0.06295335
1477.96 | 0.07215 | 1350 | 0.06295335
1485.07 | 0.072376 | 1361.538 | 0.06331911
1493.74 | 0.072691 | 1373.077 | 0.06368303
1500.77 | 0.072932 | 1373.077 | 0.06368303
1507.56 | 0.073166 | 1384.615 | 0.06404512
1514.18 | 0.073371 | 1384.615 | 0.06404512
1522.41 | 0.073647 | 1396.154 | 0.06440542
1530.21 | 0.073912 | 1407.692 | 0.06476392
1536.65 | 0.074121 | 1407.692 | 0.06476392
1545.4 | 0.074397 | 1419.231 | 0.06512066
1555.29 | 0.074745 | 1430.769 | 0.06547564
1563.88 | 0.075037 | 1430.769 | 0.06547564
1572.42 | 0.075333 | 1442.308 | 0.06582888
1579.9 | 0.075561 | 1442.308 | 0.06582888
1587.94 | 0.075826 | 1453.846 | 0.06618039
1596.47 | 0.076122 | 1465.385 | 0.06653019
1603.69 | 0.07635 | 1465.385 | 0.06653019
1611.48 | 0.076612 | 1476.923 | 0.0668783
1619.42 | 0.076869 | 1476.923 | 0.0668783
1628.33 | 0.07717 | 1488.462 | 0.06722472
1637.31 | 0.077459 | 1500 | 0.06756948
1644.4 | 0.077687 | 1500 | 0.06756948
1651.17 | 0.077929 | 1511.538 | 0.06791259
1658.2 | 0.07815 | 1511.538 | 0.06791259
1667.22 | 0.078454 | 1523.077 | 0.06825406
1676.47 | 0.078766 | 1534.615 | 0.0685939
1685.26 | 0.079018 | 1534.615 | 0.0685939
1694.52 | 0.079333 | 1546.154 | 0.06893213
1700.93 | 0.079555 | 1546.154 | 0.06893213
1709.53 | 0.079832 | 1557.692 | 0.06926877
1717.93 | 0.080013 | 1569.231 | 0.06960382
1724.47 | 0.080335 | 1569.231 | 0.06960382
1732.44 | 0.080562 | 1580.769 | 0.0699373
1741.6 | 0.080851 | 1592.308 | 0.07026923
1749.96 | 0.081131 | 1592.308 | 0.07026923
1757.47 | 0.081373 | 1603.846 | 0.07059961
1766.89 | 0.081674 | 1603.846 | 0.07059961
1772.92 | 0.081864 | 1615.385 | 0.07092846
1781.59 | 0.082144 | 1626.923 | 0.07125581
1789.9 | 0.082409 | 1626.923 | 0.07125581
1797.88 | 0.082655 | 1638.462 | 0.07158169
1805.1 | 0.082905 | 1638.462 | 0.07158169
1815.03 | 0.083211 | 1650 | 0.07190611
1821.84 | 0.083425 | 1661.538 | 0.0722291
1829.14 | 0.083661 | 1661.538 | 0.0722291
1838.09 | 0.083946 | 1673.077 | 0.07255067
1844.69 | 0.08419 | 1673.077 | 0.07255067
1853.6 | 0.084444 | 1684.615 | 0.07287086
1860.33 | 0.084666 | 1696.154 | 0.07318968
1867.35 | 0.084878 | 1696.154 | 0.07318968
1876.53 | 0.085174 | 1707.692 | 0.07350714
1884.3 | 0.085404 | 1707.692 | 0.07350714
1890.01 | 0.085592 | 1719.231 | 0.07382328
1898.3 | 0.085853 | 1730.769 | 0.0741381
1906.29 | 0.086103 | 1730.769 | 0.0741381
1914.5 | 0.086386 | 1742.308 | 0.07445162
1922.26 | 0.086625 | 1753.846 | 0.07476387
1930.52 | 0.0869 | 1753.846 | 0.07476387
1937.49 | 0.087117 | 1765.385 | 0.07507486
1946.23 | 0.087403 | 1765.385 | 0.07507486
1954.96 | 0.087684 | 1776.923 | 0.07538462
1963.32 | 0.087935 | 1788.462 | 0.07569315
1971.51 | 0.088189 | 1788.462 | 0.07569315
1979.4 | 0.088437 | 1800 | 0.07600047
1988.26 | 0.08871 | 1800 | 0.07600047
1998.44 | 0.089032 | 1811.538 | 0.07630661
2005.58 | 0.089251 | 1823.077 | 0.07661157
2013.15 | 0.089484 | 1823.077 | 0.07661157
2020.71 | 0.089721 | 1834.615 | 0.07691538
2027.63 | 0.089919 | 1834.615 | 0.07691538
2035.09 | 0.090163 | 1846.154 | 0.07721805
2043.98 | 0.090448 | 1857.692 | 0.07751959
2051.68 | 0.090658 | 1857.692 | 0.07751959
2060.64 | 0.090927 | 1869.231 | 0.07782003
2067.84 | 0.091152 | 1869.231 | 0.07782003
2074.52 | 0.091371 | 1880.769 | 0.07811938
2082.43 | 0.091609 | 1892.308 | 0.07841765
2090.43 | 0.091864 | 1892.308 | 0.07841765
2096.97 | 0.092072 | 1903.846 | 0.07871485
2105.47 | 0.092339 | 1903.846 | 0.07871485
2112.59 | 0.092549 | 1915.385 | 0.07901101
2120.53 | 0.092793 | 1926.923 | 0.07930614
2130.11 | 0.093081 | 1926.923 | 0.07930614
2135.61 | 0.093243 | 1938.462 | 0.07960025
2144.52 | 0.093521 | 1950 | 0.07989336
2152.77 | 0.093773 | 1950 | 0.07989336
2159.54 | 0.093981 | 1961.538 | 0.08018547
2168.6 | 0.09426 | 1961.538 | 0.08018547
2176.99 | 0.09452 | 1973.077 | 0.08047661
2184 | 0.094759 | 1984.615 | 0.08076679
2193.02 | 0.09502 | 1984.615 | 0.08076679
2202.05 | 0.095283 | 1996.154 | 0.08105602
2210.41 | 0.095557 | 1996.154 | 0.08105602
2218.75 | 0.095812 | 2007.692 | 0.08134431
2226.66 | 0.096055 | 2019.231 | 0.08163168
2233.93 | 0.096269 | 2019.231 | 0.08163168
2242.41 | 0.096523 | 2030.769 | 0.08191814
2251.17 | 0.096792 | 2030.769 | 0.08191814
2258.38 | 0.097008 | 2042.308 | 0.08220371
2269.27 | 0.097345 | 2053.846 | 0.08248839
2277.58 | 0.097596 | 2053.846 | 0.08248839
2284.94 | 0.097819 | 2065.385 | 0.0827722
2292.96 | 0.098059 | 2065.385 | 0.0827722
2300.34 | 0.098286 | 2076.923 | 0.08305515
2308.6 | 0.098536 | 2088.462 | 0.08333725
2316.17 | 0.098767 | 2088.462 | 0.08333725
2324.01 | 0.098998 | 2100 | 0.08361852
2331.17 | 0.099216 | 2111.538 | 0.08389896
2339.76 | 0.099477 | 2111.538 | 0.08389896
2349.37 | 0.099759 | 2123.077 | 0.0841786
2357.03 | 0.099988 | 2123.077 | 0.0841786
2364.65 | 0.100231 | 2134.615 | 0.08445743
2372.68 | 0.100457 | 2146.154 | 0.08473547
2379.79 | 0.100665 | 2146.154 | 0.08473547
2388.09 | 0.100918 | 2157.692 | 0.08501274
2396.35 | 0.10117 | 2157.692 | 0.08501274
2403.71 | 0.10139 | 2169.231 | 0.08528924
2411.47 | 0.101603 | 2180.769 | 0.08556499
2419.58 | 0.101843 | 2180.769 | 0.08556499
2425.67 | 0.102039 | 2192.308 | 0.08583999
2431.81 | 0.102214 | 2192.308 | 0.08583999
2440.38 | 0.102466 | 2203.846 | 0.08611426
2448.31 | 0.102711 | 2215.385 | 0.08638781
2454.96 | 0.102913 | 2215.385 | 0.08638781
2463.06 | 0.103143 | 2226.923 | 0.08666064
2472 | 0.10341 | 2226.923 | 0.08666064
2480.91 | 0.10368 | 2238.462 | 0.08693278
2487.58 | 0.103878 | 2250 | 0.08720422
2494.67 | 0.104091 | 2250 | 0.08720422
2503.4 | 0.104346 | 2261.538 | 0.08747498
2509.96 | 0.104532 | 2261.538 | 0.08747498
2517.08 | 0.104769 | 2273.077 | 0.08774507
2526.92 | 0.105046 | 2284.615 | 0.08801451
2534.85 | 0.105282 | 2284.615 | 0.08801451
2543.57 | 0.105537 | 2296.154 | 0.08828329
2551.85 | 0.105802 | 2307.692 | 0.08855143
2561.09 | 0.106061 | 2307.692 | 0.08855143
2570.15 | 0.106326 | 2319.231 | 0.08881893
2578.66 | 0.10658 | 2319.231 | 0.08881893
2586.52 | 0.106807 | 2330.769 | 0.08908582
2594.68 | 0.10705 | 2342.308 | 0.0893521
2603.52 | 0.107323 | 2342.308 | 0.0893521
2611.03 | 0.107541 | 2353.846 | 0.08961777
2619.84 | 0.107801 | 2353.846 | 0.08961777
2626.63 | 0.108018 | 2365.385 | 0.08988285
2634.34 | 0.108233 | 2376.923 | 0.09014734
2642.28 | 0.108476 | 2376.923 | 0.09014734
2648.9 | 0.108671 | 2388.462 | 0.09041126
2655.56 | 0.108867 | 2388.462 | 0.09041126
2663.08 | 0.109084 | 2400 | 0.09067462
2671.88 | 0.109349 | 2411.538 | 0.09093742
2677.95 | 0.109532 | 2411.538 | 0.09093742
2685.81 | 0.109768 | 2423.077 | 0.09119967
2692.28 | 0.109957 | 2423.077 | 0.09119967
2702.54 | 0.110255 | 2434.615 | 0.09146138
2712.25 | 0.110539 | 2446.154 | 0.09172256
2720.01 | 0.11077 | 2446.154 | 0.09172256
2728.62 | 0.111035 | 2457.692 | 0.09198322
2737.79 | 0.111293 | 2469.231 | 0.09224337
2746.25 | 0.111548 | 2469.231 | 0.09224337
2752.51 | 0.111731 | 2480.769 | 0.09250301
2761.17 | 0.111986 | 2480.769 | 0.09250301
2769.74 | 0.112231 | 2492.308 | 0.09276216
2778.7 | 0.112495 | 2503.846 | 0.09302082
2787.23 | 0.112766 | 2503.846 | 0.09302082
2794.74 | 0.11297 | 2515.385 | 0.09327899
2801.04 | 0.113155 | 2515.385 | 0.09327899
2809.84 | 0.11342 | 2526.923 | 0.0935367
2815.96 | 0.113604 | 2538.462 | 0.09379395
2823.52 | 0.113821 | 2538.462 | 0.09379395
2832.16 | 0.114077 | 2550 | 0.09405074
2839.37 | 0.114294 | 2550 | 0.09405074
2845.96 | 0.114491 | 2561.538 | 0.09430709
2854.47 | 0.114733 | 2573.077 | 0.09456299
2862.74 | 0.114969 | 2573.077 | 0.09456299
2870.38 | 0.115196 | 2584.615 | 0.09481847
2878.29 | 0.115426 | 2584.615 | 0.09481847
2885 | 0.115637 | 2596.154 | 0.09507352
2892.61 | 0.115854 | 2607.692 | 0.09532816
2900.75 | 0.116092 | 2607.692 | 0.09532816
2908.39 | 0.116323 | 2619.231 | 0.09558239
2916.71 | 0.116561 | 2630.769 | 0.09583622
2924.31 | 0.116791 | 2630.769 | 0.09583622
2930.93 | 0.116978 | 2642.308 | 0.09608966
2939.41 | 0.117235 | 2642.308 | 0.09608966
2947.35 | 0.117468 | 2653.846 | 0.09634271
2953.37 | 0.117638 | 2665.385 | 0.09659539
2961.04 | 0.117874 | 2665.385 | 0.09659539
2968.27 | 0.118075 | 2676.923 | 0.0968477
2977.61 | 0.11836 | 2676.923 | 0.0968477
2984.22 | 0.118531 | 2688.462 | 0.09709964
2991.48 | 0.118742 | 2700 | 0.09735124
3002.54 | 0.119069 | 2700 | 0.09735124
3011.05 | 0.119317 | 2711.538 | 0.09760248
3019.17 | 0.119571 | 2711.538 | 0.09760248
3025.83 | 0.119759 | 2723.077 | 0.09785338
3032.47 | 0.119951 | 2734.615 | 0.09810396
3040.38 | 0.120195 | 2734.615 | 0.09810396
3047.55 | 0.120402 | 2746.154 | 0.0983542
3056.91 | 0.120686 | 2746.154 | 0.0983542
3065.69 | 0.12094 | 2757.692 | 0.09860413
3072.83 | 0.121159 | 2769.231 | 0.09885375
3080.92 | 0.121389 | 2769.231 | 0.09885375
3088.43 | 0.121616 | 2780.769 | 0.09910306
3097.65 | 0.121875 | 2780.769 | 0.09910306
3105.95 | 0.122106 | 2792.308 | 0.09935208
3112.09 | 0.122296 | 2803.846 | 0.09960081
3120.88 | 0.122543 | 2803.846 | 0.09960081
3126.77 | 0.12272 | 2815.385 | 0.09984925
3134.06 | 0.122927 | 2826.923 | 0.1000974
3141.52 | 0.123143 | 2826.923 | 0.1000974
3150.08 | 0.123389 | 2838.462 | 0.1003453
3157.92 | 0.123618 | 2838.462 | 0.1003453
3165.31 | 0.123846 | 2850 | 0.1005929
3174.42 | 0.124096 | 2861.538 | 0.1008403
3180.24 | 0.124253 | 2861.538 | 0.1008403
3189.1 | 0.124536 | 2873.077 | 0.1010875
3197.68 | 0.124789 | 2873.077 | 0.1010875
3204.87 | 0.124987 | 2884.615 | 0.1013343
3212.41 | 0.12521 | 2896.154 | 0.101581
3219.68 | 0.125417 | 2896.154 | 0.101581
3227.92 | 0.12566 | 2907.692 | 0.1018274
3235.88 | 0.125894 | 2907.692 | 0.1018274
3245.21 | 0.126169 | 2919.231 | 0.1020736
3251.77 | 0.126352 | 2930.769 | 0.1023196
3260.12 | 0.126611 | 2930.769 | 0.1023196
3267.67 | 0.126824 | 2942.308 | 0.1025654
3275.11 | 0.127037 | 2942.308 | 0.1025654
3283.58 | 0.127275 | 2953.846 | 0.102811
3291.02 | 0.127505 | 2965.385 | 0.1030564
3301.03 | 0.127787 | 2965.385 | 0.1030564
3308.47 | 0.128011 | 2976.923 | 0.1033016
3316.33 | 0.128241 | 2988.462 | 0.1035466
3323.42 | 0.128442 | 2988.462 | 0.1035466
3331.2 | 0.128683 | 3000 | 0.1037914
3338.64 | 0.128901 | 3000 | 0.1037914
3347.55 | 0.129155 | 3011.538 | 0.1040361
3355.77 | 0.129397 | 3023.077 | 0.1042806
3362.95 | 0.129604 | 3023.077 | 0.1042806
3370.21 | 0.129803 | 3034.615 | 0.1045249
3376.83 | 0.130005 | 3034.615 | 0.1045249
3383.74 | 0.130229 | 3046.154 | 0.1047691
3392.23 | 0.130451 | 3057.692 | 0.1050132
3399.84 | 0.130679 | 3057.692 | 0.1050132
3407.38 | 0.1309 | 3069.231 | 0.1052571
3414.75 | 0.131107 | 3069.231 | 0.1052571
3422.19 | 0.131334 | 3080.769 | 0.1055009
3428.8 | 0.131529 | 3092.308 | 0.1057445
3436.56 | 0.131739 | 3092.308 | 0.1057445
3444.1 | 0.13198 | 3103.846 | 0.105988
3451.41 | 0.132199 | 3103.846 | 0.105988
3459.68 | 0.132436 | 3115.385 | 0.1062315
3467.71 | 0.132671 | 3126.923 | 0.1064748
3475.75 | 0.132902 | 3126.923 | 0.1064748
3482.11 | 0.13309 | 3138.462 | 0.106718
3489.38 | 0.13331 | 3138.462 | 0.106718
3495.85 | 0.13349 | 3150 | 0.1069611
3502.78 | 0.133704 | 3161.538 | 0.1072042
3509.79 | 0.133909 | 3161.538 | 0.1072042
3517.46 | 0.134136 | 3173.077 | 0.1074472
3525.42 | 0.134381 | 3184.615 | 0.10769
3531.26 | 0.134548 | 3184.615 | 0.10769
3537.2 | 0.134727 | 3196.154 | 0.1079329
3545.24 | 0.134958 | 3196.154 | 0.1079329
3550.91 | 0.13512 | 3207.692 | 0.1081756
3560.19 | 0.135387 | 3219.231 | 0.1084183
3567.58 | 0.135594 | 3219.231 | 0.1084183
3575.37 | 0.13584 | 3230.769 | 0.108661
3583.56 | 0.136075 | 3230.769 | 0.108661
3591.55 | 0.136317 | 3242.308 | 0.1089036
3598.76 | 0.136536 | 3253.846 | 0.1091461
3606.77 | 0.136772 | 3253.846 | 0.1091461
3613.06 | 0.136953 | 3265.385 | 0.1093887
3618.65 | 0.137131 | 3265.385 | 0.1093887
3625.44 | 0.13732 | 3276.923 | 0.1096312
3632.85 | 0.137544 | 3288.462 | 0.1098737
3640.59 | 0.137774 | 3288.462 | 0.1098737
3648.7 | 0.138009 | 3300 | 0.1101162
3655.62 | 0.138215 | 3300 | 0.1101162
3664.23 | 0.138491 | 3311.538 | 0.1103587
3672.17 | 0.138712 | 3323.077 | 0.1106011
3680.53 | 0.138957 | 3323.077 | 0.1106011
3687.3 | 0.139168 | 3334.615 | 0.1108436
3695.48 | 0.139422 | 3346.154 | 0.1110861
3706.11 | 0.139739 | 3346.154 | 0.1110861
3712.75 | 0.139937 | 3357.692 | 0.1113286
3721.27 | 0.140203 | 3357.692 | 0.1113286
3728.03 | 0.1404 | 3369.231 | 0.1115712
3735.94 | 0.140633 | 3380.769 | 0.1118137
3743.56 | 0.140861 | 3380.769 | 0.1118137
3751.5 | 0.141096 | 3392.308 | 0.1120563
3760.21 | 0.141357 | 3392.308 | 0.1120563
3768.14 | 0.1416 | 3403.846 | 0.112299
3775.16 | 0.141807 | 3415.385 | 0.1125417
3781.92 | 0.142015 | 3415.385 | 0.1125417
3788.81 | 0.142226 | 3426.923 | 0.1127844
3796.74 | 0.142459 | 3426.923 | 0.1127844
3804.84 | 0.142711 | 3438.462 | 0.1130273
3812.85 | 0.142933 | 3450 | 0.1132702
3820.59 | 0.143158 | 3450 | 0.1132702
3827.43 | 0.143364 | 3461.538 | 0.1135131
3837.04 | 0.143656 | 3461.538 | 0.1135131
3844.39 | 0.143873 | 3473.077 | 0.1137562
3854.35 | 0.144177 | 3484.615 | 0.1139993
3863.14 | 0.144439 | 3484.615 | 0.1139993
3869.85 | 0.144641 | 3496.154 | 0.1142425
3878.69 | 0.1449 | 3507.692 | 0.1144858
3884.59 | 0.14507 | 3507.692 | 0.1144858
3889.87 | 0.145226 | 3519.231 | 0.1147293
3898.29 | 0.14548 | 3519.231 | 0.1147293
3905.87 | 0.145707 | 3530.769 | 0.1149728
3913.52 | 0.145939 | 3542.308 | 0.1152165
3922.4 | 0.146209 | 3542.308 | 0.1152165
3929.37 | 0.146421 | 3553.846 | 0.1154602
3936.93 | 0.146639 | 3553.846 | 0.1154602
3944.66 | 0.14688 | 3565.385 | 0.1157042
3952.72 | 0.147125 | 3576.923 | 0.1159482
3959.19 | 0.147315 | 3576.923 | 0.1159482
3967.48 | 0.147569 | 3588.462 | 0.1161924
3975.69 | 0.147822 | 3588.462 | 0.1161924
3983.88 | 0.148067 | 3600 | 0.1164368
3992.66 | 0.148331 | 3611.538 | 0.1166813
3999.53 | 0.148546 | 3611.538 | 0.1166813
4007.01 | 0.148769 | 3623.077 | 0.1169259
4013.58 | 0.148967 | 3623.077 | 0.1169259
4020.87 | 0.149186 | 3634.615 | 0.1171708
4028.68 | 0.149428 | 3646.154 | 0.1174158
4041.34 | 0.149804 | 3646.154 | 0.1174158
4048.08 | 0.150007 | 3657.692 | 0.117661
4055.19 | 0.150225 | 3657.692 | 0.117661
4061.4 | 0.150418 | 3669.231 | 0.1179064
4067.82 | 0.150623 | 3680.769 | 0.118152
4077 | 0.150894 | 3680.769 | 0.118152
4084.82 | 0.151083 | 3692.308 | 0.1183977
4091.93 | 0.1513 | 3703.846 | 0.1186437
4099.39 | 0.151576 | 3703.846 | 0.1186437
4108.18 | 0.151863 | 3715.385 | 0.11889
4116.1 | 0.152091 | 3715.385 | 0.11889
4123.51 | 0.152323 | 3726.923 | 0.1191364
4130.52 | 0.152553 | 3738.462 | 0.1193831
4136.39 | 0.152726 | 3738.462 | 0.1193831
4142.88 | 0.152922 | 3750 | 0.11963
4149.42 | 0.15314 | 3750 | 0.11963
4156.73 | 0.153361 | 3761.538 | 0.1198771
4165.35 | 0.153635 | 3773.077 | 0.1201245
4173.33 | 0.153885 | 3773.077 | 0.1201245
4179.99 | 0.154087 | 3784.615 | 0.1203722
4187.48 | 0.154311 | 3784.615 | 0.1203722
4194.5 | 0.154524 | 3796.154 | 0.1206201
4201.34 | 0.154745 | 3807.692 | 0.1208683
4209.57 | 0.154999 | 3807.692 | 0.1208683
4218.13 | 0.155263 | 3819.231 | 0.1211167
4224.45 | 0.155463 | 3819.231 | 0.1211167
4232.14 | 0.155701 | 3830.769 | 0.1213655
4239.97 | 0.155937 | 3842.308 | 0.1216145
4245.69 | 0.156122 | 3842.308 | 0.1216145
4252.55 | 0.156311 | 3853.846 | 0.1218639
4260.54 | 0.156561 | 3865.385 | 0.1221135
4266.16 | 0.156746 | 3865.385 | 0.1221135
4273.3 | 0.156971 | 3876.923 | 0.1223635
4281.46 | 0.157243 | 3876.923 | 0.1223635
4291.19 | 0.157549 | 3888.462 | 0.1226138
4298.81 | 0.157777 | 3900 | 0.1228644
4305.69 | 0.157999 | 3900 | 0.1228644
4313.08 | 0.158236 | 3911.538 | 0.1231153
4322 | 0.15852 | 3911.538 | 0.1231153
4328.91 | 0.158737 | 3923.077 | 0.1233666
4337.59 | 0.158995 | 3934.615 | 0.1236183
4344.73 | 0.159239 | 3934.615 | 0.1236183
4352.68 | 0.15949 | 3946.154 | 0.1238703
4362.33 | 0.159784 | 3946.154 | 0.1238703
4369.85 | 0.160018 | 3957.692 | 0.1241226
4376.31 | 0.160225 | 3969.231 | 0.1243754
4383.67 | 0.160469 | 3969.231 | 0.1243754
4391.34 | 0.160712 | 3980.769 | 0.1246285
4396.83 | 0.160883 | 3980.769 | 0.1246285
4404.56 | 0.161141 | 3992.308 | 0.124882
4413.3 | 0.161417 | 4003.846 | 0.1251359
4420.27 | 0.161691 | 4003.846 | 0.1251359
4428.7 | 0.162011 | 4015.385 | 0.1253902
4437.06 | 0.162281 | 4015.385 | 0.1253902
4443.05 | 0.162469 | 4026.923 | 0.1256449
4450.34 | 0.162704 | 4038.462 | 0.1259
4458.71 | 0.162979 | 4038.462 | 0.1259
4466.29 | 0.163225 | 4050 | 0.1261556
4474.65 | 0.163494 | 4061.538 | 0.1264116
4482.92 | 0.163754 | 4061.538 | 0.1264116
4491.37 | 0.164029 | 4073.077 | 0.126668
4497.2 | 0.164218 | 4073.077 | 0.126668
4503.94 | 0.16443 | 4084.615 | 0.1269249
4509.92 | 0.164629 | 4096.154 | 0.1271823
4517.11 | 0.164867 | 4096.154 | 0.1271823
4525.08 | 0.165125 | 4107.692 | 0.1274401
4532.31 | 0.165347 | 4107.692 | 0.1274401
4539.1 | 0.165577 | 4119.231 | 0.1276984
4546.64 | 0.165834 | 4130.769 | 0.1279572
4553.56 | 0.166056 | 4130.769 | 0.1279572
4560.02 | 0.166266 | 4142.308 | 0.1282165
4570.35 | 0.166605 | 4142.308 | 0.1282165
4579.61 | 0.166928 | 4153.846 | 0.1284763
4587.93 | 0.16719 | 4165.385 | 0.1287365
4593.91 | 0.167387 | 4165.385 | 0.1287365
4600.53 | 0.167606 | 4176.923 | 0.1289974
4606.6 | 0.167799 | 4176.923 | 0.1289974
4612.51 | 0.167997 | 4188.462 | 0.1292587
4619.55 | 0.168233 | 4200 | 0.1295206
4627.76 | 0.1685 | 4200 | 0.1295206
4634.25 | 0.168716 | 4211.538 | 0.129783
4640.74 | 0.168929 | 4223.077 | 0.130046
4647.65 | 0.169161 | 4223.077 | 0.130046
4654.29 | 0.169378 | 4234.615 | 0.1303095
4661.36 | 0.169613 | 4234.615 | 0.1303095
4669.07 | 0.169876 | 4246.154 | 0.1305736
4675.86 | 0.170096 | 4257.692 | 0.1308383
4684.05 | 0.170369 | 4257.692 | 0.1308383
4692.24 | 0.170644 | 4269.231 | 0.1311036
4698.57 | 0.170847 | 4269.231 | 0.1311036
4705.64 | 0.171078 | 4280.769 | 0.1313695
4713.7 | 0.171356 | 4292.308 | 0.1316361
4721.52 | 0.171616 | 4292.308 | 0.1316361
4730.5 | 0.171914 | 4303.846 | 0.1319032
4738.79 | 0.172195 | 4303.846 | 0.1319032
4744.98 | 0.172412 | 4315.385 | 0.132171
4751.82 | 0.172636 | 4326.923 | 0.1324394
4759.83 | 0.172921 | 4326.923 | 0.1324394
4767.04 | 0.173154 | 4338.462 | 0.1327084
4775.41 | 0.173444 | 4338.462 | 0.1327084
4781.4 | 0.17365 | 4350 | 0.1329782
4788.39 | 0.173877 | 4361.538 | 0.1332486
4795.05 | 0.174103 | 4361.538 | 0.1332486
4802.19 | 0.174351 | 4373.077 | 0.1335196
4809.55 | 0.174612 | 4384.615 | 0.1337914
4817.32 | 0.174864 | 4384.615 | 0.1337914
4824.05 | 0.175102 | 4396.154 | 0.1340639
4832.74 | 0.175392 | 4396.154 | 0.1340639
4839.83 | 0.175633 | 4407.692 | 0.1343371
4846.94 | 0.175873 | 4419.231 | 0.134611
4854.73 | 0.176147 | 4419.231 | 0.134611
4862.45 | 0.176419 | 4430.769 | 0.1348857
4869.08 | 0.176647 | 4430.769 | 0.1348857
4876.2 | 0.17689 | 4442.308 | 0.1351611
4883.78 | 0.177172 | 4453.846 | 0.1354372
4890.65 | 0.1774 | 4453.846 | 0.1354372
4897.76 | 0.17766 | 4465.385 | 0.1357142
4904.72 | 0.177888 | 4465.385 | 0.1357142
4911.07 | 0.178122 | 4476.923 | 0.1359919
4917.2 | 0.178336 | 4488.462 | 0.1362704
4924.67 | 0.178603 | 4488.462 | 0.1362704
4932.59 | 0.178882 | 4500 | 0.1365497
4940.77 | 0.179162 | 4500 | 0.1365497
4948.54 | 0.179428 | 4511.538 | 0.1368299
4955.2 | 0.179677 | 4523.077 | 0.1371109
4961.84 | 0.179909 | 4523.077 | 0.1371109
4969.32 | 0.180173 | 4534.615 | 0.1373927
4976.01 | 0.180409 | 4534.615 | 0.1373927
4982.01 | 0.180627 | 4546.154 | 0.1376753
4988.27 | 0.180847 | 4557.692 | 0.1379589
4995.78 | 0.181111 | 4557.692 | 0.1379589
5005.97 | 0.181469 | 4569.231 | 0.1382433
5012.9 | 0.181724 | 4580.769 | 0.1385286
5018.78 | 0.181944 | 4580.769 | 0.1385286
5025.91 | 0.182196 | 4592.308 | 0.1388149
5032.48 | 0.182425 | 4592.308 | 0.1388149
5040.14 | 0.182708 | 4603.846 | 0.139102
5046.66 | 0.182934 | 4615.385 | 0.1393901
5053.64 | 0.183188 | 4615.385 | 0.1393901
5059.93 | 0.183416 | 4626.923 | 0.1396791
5067.22 | 0.183692 | 4626.923 | 0.1396791
5073.16 | 0.183897 | 4638.462 | 0.1399691
5079.3 | 0.184117 | 4650 | 0.1402601
5085.84 | 0.184366 | 4650 | 0.1402601
5094.65 | 0.184696 | 4661.538 | 0.140552
5101.5 | 0.184945 | 4661.538 | 0.140552
5108.9 | 0.185217 | 4673.077 | 0.140845
5114.87 | 0.185423 | 4684.615 | 0.141139
5121.19 | 0.185657 | 4684.615 | 0.141139
5127.5 | 0.185886 | 4696.154 | 0.141434
5132.97 | 0.186098 | 4696.154 | 0.141434
5138.89 | 0.186306 | 4707.692 | 0.1417301
5147.5 | 0.186615 | 4719.231 | 0.1420272
5155.01 | 0.186888 | 4719.231 | 0.1420272
5161.43 | 0.187126 | 4730.769 | 0.1423254
5168.52 | 0.187393 | 4742.308 | 0.1426248
5174.78 | 0.187624 | 4742.308 | 0.1426248
5180.8 | 0.18785 | 4753.846 | 0.1429252
5186.86 | 0.188078 | 4753.846 | 0.1429252
5193.63 | 0.188332 | 4765.385 | 0.1432268
5201.34 | 0.188625 | 4776.923 | 0.1435295
5209.95 | 0.188958 | 4776.923 | 0.1435295
5216.36 | 0.189202 | 4788.462 | 0.1438333
5222.56 | 0.189443 | 4788.462 | 0.1438333
5228.1 | 0.189645 | 4800 | 0.1441384
5233.88 | 0.189864 | 4811.538 | 0.1444446
5240.33 | 0.19011 | 4811.538 | 0.1444446
5246.96 | 0.190355 | 4823.077 | 0.1447521
5252.73 | 0.190553 | 4823.077 | 0.1447521
5259.59 | 0.19082 | 4834.615 | 0.1450608
5264.94 | 0.191022 | 4846.154 | 0.1453708
5271.15 | 0.191256 | 4846.154 | 0.1453708
5277.47 | 0.191501 | 4857.692 | 0.145682
5283.36 | 0.191721 | 4857.692 | 0.145682
5289.23 | 0.191942 | 4869.231 | 0.1459945
5296.46 | 0.192214 | 4880.769 | 0.1463083
5303.4 | 0.192485 | 4880.769 | 0.1463083
5310.76 | 0.192767 | 4892.308 | 0.1466235
5315.91 | 0.192975 | 4892.308 | 0.1466235
5320.63 | 0.193157 | 4903.846 | 0.14694
5325.91 | 0.193359 | 4915.385 | 0.1472579
5331.95 | 0.193589 | 4915.385 | 0.1472579
5339.02 | 0.193864 | 4926.923 | 0.1475771
5346.61 | 0.194152 | 4938.462 | 0.1478978
5356.69 | 0.194566 | 4938.462 | 0.1478978
5364.03 | 0.194848 | 4950 | 0.1482199
5370.89 | 0.19511 | 4950 | 0.1482199
5379.88 | 0.195475 | 4961.538 | 0.1485435
5385.79 | 0.195704 | 4973.077 | 0.1488685
5392.98 | 0.195993 | 4973.077 | 0.1488685
5401.2 | 0.196328 | 4984.615 | 0.149195
5408.81 | 0.196642 | 4984.615 | 0.149195
5415.3 | 0.196885 | 4996.154 | 0.1495231
5422.92 | 0.197192 | 5007.692 | 0.1498527
5428.75 | 0.197438 | 5007.692 | 0.1498527
5436.74 | 0.197761 | 5019.231 | 0.1501839
5443.83 | 0.198038 | 5019.231 | 0.1501839
5450.84 | 0.198332 | 5030.769 | 0.1505166
5458.78 | 0.19865 | 5042.308 | 0.150851
5464.7 | 0.198889 | 5042.308 | 0.150851
5469.44 | 0.199077 | 5053.846 | 0.151187
5475.7 | 0.199335 | 5053.846 | 0.151187
5482.85 | 0.199628 | 5065.385 | 0.1515247
5491.08 | 0.199964 | 5076.923 | 0.1518641
5499.71 | 0.200313 | 5076.923 | 0.1518641
5508.83 | 0.200684 | 5088.462 | 0.1522052
5515.82 | 0.200979 | 5100 | 0.152548
5523.46 | 0.201295 | 5100 | 0.152548
5529.39 | 0.201536 | 5111.538 | 0.1528926
5536.83 | 0.201851 | 5111.538 | 0.1528926
5546.25 | 0.202262 | 5123.077 | 0.153239
5553.86 | 0.202577 | 5134.615 | 0.1535873
5560.57 | 0.202842 | 5134.615 | 0.1535873
5567.56 | 0.203141 | 5146.154 | 0.1539374
5573.92 | 0.203404 | 5146.154 | 0.1539374
5582.86 | 0.203789 | 5157.692 | 0.1542893
5590.2 | 0.204105 | 5169.231 | 0.1546432
5597.22 | 0.204402 | 5169.231 | 0.1546432
5604.1 | 0.2047 | 5180.769 | 0.154999
5611 | 0.204993 | 5180.769 | 0.154999
5616.34 | 0.205221 | 5192.308 | 0.1553568
5624.29 | 0.205578 | 5203.846 | 0.1557166
5632.51 | 0.205924 | 5203.846 | 0.1557166
5639.17 | 0.206205 | 5215.385 | 0.1560785
5645.79 | 0.206488 | 5215.385 | 0.1560785
5652.85 | 0.206805 | 5226.923 | 0.1564423
5658.29 | 0.207037 | 5238.462 | 0.1568083
5665.24 | 0.20735 | 5238.462 | 0.1568083
5672.25 | 0.207657 | 5250 | 0.1571764
5678.71 | 0.207934 | 5261.538 | 0.1575467
5686.38 | 0.20828 | 5261.538 | 0.1575467
5693.93 | 0.208617 | 5273.077 | 0.1579192
5700.35 | 0.2089 | 5273.077 | 0.1579192
5707.02 | 0.209187 | 5284.615 | 0.1582939
5714.81 | 0.209562 | 5296.154 | 0.1586708
5722.25 | 0.209875 | 5296.154 | 0.1586708
5728.54 | 0.210161 | 5307.692 | 0.1590501
5734.25 | 0.210411 | 5307.692 | 0.1590501
5740.36 | 0.210706 | 5319.231 | 0.1594317
5747.36 | 0.211017 | 5330.769 | 0.1598157
5753.8 | 0.21131 | 5330.769 | 0.1598157
5763.2 | 0.211735 | 5342.308 | 0.1602021
5770.59 | 0.212064 | 5342.308 | 0.1602021
5775.71 | 0.212294 | 5353.846 | 0.160591
5781.28 | 0.212557 | 5365.385 | 0.1609823
5787.69 | 0.212871 | 5365.385 | 0.1609823
5793.55 | 0.213122 | 5376.923 | 0.1613763
5800.34 | 0.213445 | 5376.923 | 0.1613763
5807.84 | 0.213812 | 5388.462 | 0.1617727
5814.13 | 0.214103 | 5400 | 0.1621718
5821.04 | 0.214425 | 5400 | 0.1621718
5827.75 | 0.214738 | 5411.538 | 0.1625736
5833.27 | 0.215009 | 5411.538 | 0.1625736
5840.63 | 0.215334 | 5423.077 | 0.1629781
5848.52 | 0.215725 | 5434.615 | 0.1633854
5854.68 | 0.216008 | 5434.615 | 0.1633854
5861.93 | 0.216358 | 5446.154 | 0.1637955
5868.74 | 0.216697 | 5457.692 | 0.1642084
5875.41 | 0.217003 | 5457.692 | 0.1642084
5883.56 | 0.217401 | 5469.231 | 0.1646242
5889.81 | 0.217707 | 5469.231 | 0.1646242
5894.9 | 0.21795 | 5480.769 | 0.165043
5901.18 | 0.218247 | 5492.308 | 0.1654648
5908 | 0.21859 | 5492.308 | 0.1654648
5913.8 | 0.218865 | 5503.846 | 0.1658897
5921.03 | 0.219213 | 5503.846 | 0.1658897
5927.44 | 0.219547 | 5515.385 | 0.1663177
5933.74 | 0.219867 | 5526.923 | 0.1667489
5941.28 | 0.220234 | 5526.923 | 0.1667489
5947.64 | 0.220557 | 5538.462 | 0.1671833
5955.01 | 0.220925 | 5538.462 | 0.1671833
5962.17 | 0.221281 | 5550 | 0.167621
5969.03 | 0.221634 | 5561.538 | 0.1680621
5975.24 | 0.221958 | 5561.538 | 0.1680621
5983.11 | 0.222369 | 5573.077 | 0.1685066
5988.53 | 0.222639 | 5573.077 | 0.1685066
5994.81 | 0.222967 | 5584.615 | 0.1689545
6000.11 | 0.223242 | 5596.154 | 0.169406
6005.4 | 0.223519 | 5596.154 | 0.169406
6011.72 | 0.223839 | 5607.692 | 0.1698612
6017.28 | 0.22414 | 5619.231 | 0.17032
6022.37 | 0.22441 | 5619.231 | 0.17032
6028.51 | 0.224725 | 5630.769 | 0.1707826
6034.5 | 0.225044 | 5630.769 | 0.1707826
6040.29 | 0.225334 | 5642.308 | 0.171249
6045.99 | 0.225644 | 5653.846 | 0.1717193
6053.42 | 0.226021 | 5653.846 | 0.1717193
6059.36 | 0.226339 | 5665.385 | 0.1721936
6065.88 | 0.226675 | 5665.385 | 0.1721936
6072.95 | 0.227052 | 5676.923 | 0.1726719
6078.49 | 0.227349 | 5688.462 | 0.1731544
6085.82 | 0.22774 | 5688.462 | 0.1731544
6093.14 | 0.228159 | 5700 | 0.1736411
6099.28 | 0.228514 | 5700 | 0.1736411
6106.51 | 0.228905 | 5711.538 | 0.1741322
6112.43 | 0.229226 | 5723.077 | 0.1746276
6117.45 | 0.22951 | 5723.077 | 0.1746276
6122.66 | 0.229797 | 5734.615 | 0.1751275
6130.01 | 0.2302 | 5734.615 | 0.1751275
6135.85 | 0.230522 | 5746.154 | 0.1756321
6141.63 | 0.230859 | 5757.692 | 0.1761413
6149.43 | 0.231306 | 5757.692 | 0.1761413
6156.59 | 0.231708 | 5769.231 | 0.1766553
6163.62 | 0.23211 | 5769.231 | 0.1766553
6171.01 | 0.232532 | 5780.769 | 0.1771742
6177.21 | 0.232887 | 5792.308 | 0.1776981
6183.95 | 0.233279 | 5792.308 | 0.1776981
6189.84 | 0.233625 | 5803.846 | 0.1782271
6196.37 | 0.233987 | 5815.385 | 0.1787613
6203.49 | 0.234404 | 5815.385 | 0.1787613
6209.87 | 0.234765 | 5826.923 | 0.1793008
6215.12 | 0.235099 | 5826.923 | 0.1793008
6221.46 | 0.235477 | 5838.462 | 0.1798458
6226.75 | 0.235795 | 5850 | 0.1803964
6232.71 | 0.236149 | 5850 | 0.1803964
6238.48 | 0.236495 | 5861.538 | 0.1809526
6244.25 | 0.236848 | 5861.538 | 0.1809526
6251.11 | 0.237265 | 5873.077 | 0.1815147
6257.93 | 0.237671 | 5884.615 | 0.1820827
6262.47 | 0.237955 | 5884.615 | 0.1820827
6267.91 | 0.238289 | 5896.154 | 0.1826567
6274.5 | 0.238694 | 5896.154 | 0.1826567
6280.21 | 0.239052 | 5907.692 | 0.183237
6287.03 | 0.239465 | 5919.231 | 0.1838235
6293.05 | 0.239849 | 5919.231 | 0.1838235
6298.92 | 0.240218 | 5930.769 | 0.1844166
6305.43 | 0.240641 | 5930.769 | 0.1844166
6310.59 | 0.240966 | 5942.308 | 0.1850164
6315.28 | 0.241275 | 5953.846 | 0.1856229
6321.67 | 0.241665 | 5953.846 | 0.1856229
6328.22 | 0.24209 | 5965.385 | 0.1862364
6332.79 | 0.242391 | 5976.923 | 0.1868571
6339.07 | 0.242795 | 5976.923 | 0.1868571
6345.64 | 0.243238 | 5988.462 | 0.187485
6350.83 | 0.243567 | 5988.462 | 0.187485
6356.48 | 0.243968 | 6000 | 0.1881204
6362.21 | 0.244325 | 6011.538 | 0.1887635
6367.2 | 0.244665 | 6011.538 | 0.1887635
6372.43 | 0.245012 | 6023.077 | 0.1894145
6378.21 | 0.245408 | 6023.077 | 0.1894145
6382.93 | 0.245709 | 6034.615 | 0.1900736
6388.58 | 0.246101 | 6046.154 | 0.1907409
6395.11 | 0.246535 | 6046.154 | 0.1907409
6402.73 | 0.247058 | 6057.692 | 0.1914167
6409.76 | 0.247557 | 6057.692 | 0.1914167
6415.88 | 0.247898 | 6069.231 | 0.1921013
6422.12 | 0.248294 | 6080.769 | 0.1927948
6428.83 | 0.248734 | 6080.769 | 0.1927948
6434.22 | 0.249089 | 6092.308 | 0.1934975
6441.36 | 0.249573 | 6092.308 | 0.1934975
6449.77 | 0.250182 | 6103.846 | 0.1942096
6456.37 | 0.250646 | 6115.385 | 0.1949315
6463.1 | 0.251136 | 6115.385 | 0.1949315
6469.4 | 0.251592 | 6126.923 | 0.1956634
6474.19 | 0.251947 | 6138.462 | 0.1964056
6479.53 | 0.252337 | 6138.462 | 0.1964056
6485.17 | 0.252764 | 6150 | 0.1971583
6489.92 | 0.253123 | 6150 | 0.1971583
6496.23 | 0.2536 | 6161.538 | 0.197922
6503.51 | 0.254161 | 6173.077 | 0.1986969
6510.05 | 0.25467 | 6173.077 | 0.1986969
6517.29 | 0.255227 | 6184.615 | 0.1994833
6523.33 | 0.255712 | 6184.615 | 0.1994833
6528.5 | 0.256111 | 6196.154 | 0.2002817
6534.8 | 0.25662 | 6207.692 | 0.2010924
6540.98 | 0.257116 | 6207.692 | 0.2010924
6546.52 | 0.25757 | 6219.231 | 0.2019158
6551.96 | 0.257996 | 6219.231 | 0.2019158
6557.24 | 0.25844 | 6230.769 | 0.2027522
6563.62 | 0.258957 | 6242.308 | 0.2036022
6570.49 | 0.259549 | 6242.308 | 0.2036022
6576.48 | 0.260042 | 6253.846 | 0.2044661
6581.85 | 0.260495 | 6253.846 | 0.2044661
6587.21 | 0.26097 | 6265.385 | 0.2053444
6593.07 | 0.261462 | 6276.923 | 0.2062374
6599.84 | 0.262052 | 6276.923 | 0.2062374
6606.86 | 0.262683 | 6288.462 | 0.2071458
6612.85 | 0.263217 | 6288.462 | 0.2071458
6619.28 | 0.263785 | 6300 | 0.20807
6625.35 | 0.264335 | 6311.538 | 0.2090106
6631.11 | 0.264857 | 6311.538 | 0.2090106
6637.83 | 0.26548 | 6323.077 | 0.2099681
6645.7 | 0.266206 | 6334.615 | 0.2109431
6651.34 | 0.266743 | 6334.615 | 0.2109431
6657.6 | 0.267333 | 6346.154 | 0.2119363
6663.36 | 0.267893 | 6346.154 | 0.2119363
6668.14 | 0.268361 | 6357.692 | 0.2129482
6674.02 | 0.268929 | 6369.231 | 0.2139797
6682.13 | 0.269738 | 6369.231 | 0.2139797
6688.43 | 0.270371 | 6380.769 | 0.2150314
6694.79 | 0.271017 | 6380.769 | 0.2150314
6702.6 | 0.271835 | 6392.308 | 0.2161042
6707.59 | 0.272358 | 6403.846 | 0.2171987
6712.82 | 0.272915 | 6403.846 | 0.2171987
6718.43 | 0.27352 | 6415.385 | 0.2183161
6724.02 | 0.274122 | 6415.385 | 0.2183161
6730.53 | 0.274826 | 6426.923 | 0.219457
6736.67 | 0.275524 | 6438.462 | 0.2206226
6742.72 | 0.2762 | 6438.462 | 0.2206226
6748.08 | 0.276812 | 6450 | 0.2218139
6753.3 | 0.277419 | 6450 | 0.2218139
6759.49 | 0.27815 | 6461.538 | 0.223032
6766.7 | 0.279009 | 6473.077 | 0.2242781
6772.27 | 0.279694 | 6473.077 | 0.2242781
6778.01 | 0.280397 | 6484.615 | 0.2255535
6783.2 | 0.281052 | 6496.154 | 0.2268595
6788.72 | 0.281759 | 6496.154 | 0.2268595
6794.88 | 0.282559 | 6507.692 | 0.2281975
6800.83 | 0.283335 | 6507.692 | 0.2281975
6807.79 | 0.284265 | 6519.231 | 0.2295689
6813.58 | 0.285072 | 6530.769 | 0.2309754
6819.8 | 0.285964 | 6530.769 | 0.2309754
6824.88 | 0.286719 | 6542.308 | 0.2324185
6831.9 | 0.287756 | 6542.308 | 0.2324185
6837.84 | 0.288656 | 6553.846 | 0.2339001
6843.34 | 0.289504 | 6565.385 | 0.2354222
6851.64 | 0.29083 | 6565.385 | 0.2354222
6859.88 | 0.292189 | 6576.923 | 0.2369868
6866.6 | 0.293357 | 6576.923 | 0.2369868
6872.41 | 0.294389 | 6588.462 | 0.2385961
6877.93 | 0.295417 | 6600 | 0.2402527
6882.64 | 0.296325 | 6600 | 0.2402527
6888.18 | 0.297432 | 6611.538 | 0.2419591
6893.78 | 0.298582 | 6611.538 | 0.2419591
6899.59 | 0.299853 | 6623.077 | 0.2437184
6904.26 | 0.300913 | 6634.615 | 0.2455336
6910.03 | 0.302313 | 6634.615 | 0.2455336
6914.79 | 0.303528 | 6646.154 | 0.2474082
6918.42 | 0.304511 | 6646.154 | 0.2474082
6921.14 | 0.305279 | 6657.692 | 0.2493459
6923.55 | 0.305981 | 6669.231 | 0.2513509
6926.13 | 0.306769 | 6669.231 | 0.2513509
6928.8 | 0.307632 | 6680.769 | 0.2534275
6931.12 | 0.308402 | 6692.308 | 0.2555805
6933.59 | 0.309257 | 6692.308 | 0.2555805
6934.91 | 0.309742 | 6703.846 | 0.257815
6936.08 | 0.310196 | 6703.846 | 0.257815
6937.41 | 0.310719 | 6715.385 | 0.2601368
6938.23 | 0.311076 | 6726.923 | 0.2625522
6938.81 | 0.31132 | 6726.923 | 0.2625522
6939.48 | 0.311601 | 6738.462 | 0.2650683
6940.15 | 0.311903 | 6738.462 | 0.2650683
6940.75 | 0.312184 | 6750 | 0.2676931
6941.4 | 0.31249 | 6761.538 | 0.2704355
6942.01 | 0.3128 | 6761.538 | 0.2704355
6942.32 | 0.312949 | 6773.077 | 0.2733056
6942.65 | 0.313129 | 6773.077 | 0.2733056
6942.93 | 0.313282 | 6784.615 | 0.2763154
6943.27 | 0.313471 | 6796.154 | 0.2794778
6943.6 | 0.313664 | 6796.154 | 0.2794778
6943.9 | 0.313841 | 6807.692 | 0.2828069
6944.23 | 0.31404 | 6807.692 | 0.2828069
6944.57 | 0.314247 | 6819.231 | 0.2863189
6944.87 | 0.314453 | 6830.769 | 0.2900327
6945.2 | 0.31469 | 6830.769 | 0.2900327
6945.53 | 0.314934 | 6842.308 | 0.29397
6945.84 | 0.31517 | 6853.846 | 0.2981567
6946.15 | 0.315428 | 6853.846 | 0.2981567
6946.32 | 0.315577 | 6865.385 | 0.302623
6946.47 | 0.31572 | 6865.385 | 0.302623
6946.64 | 0.315877 | 6876.923 | 0.307405
6946.8 | 0.316043 | 6888.462 | 0.3125449
6946.95 | 0.3162 | 6888.462 | 0.3125449
6947.12 | 0.316382 | 6900 | 0.3181013
6947.29 | 0.316584 | 6900 | 0.3181013
6947.44 | 0.316765 | 6911.538 | 0.3241363
6947.6 | 0.316986 | 6923.077 | 0.3307326
6947.77 | 0.317225 | 6923.077 | 0.3307326
6947.92 | 0.317465 | 6934.615 | 0.3379962
6948.09 | 0.317742 | 6934.615 | 0.3379962
6948.25 | 0.318064 | 6946.154 | 0.3460649
6948.4 | 0.318375 | 6957.692 | 0.3551145
6948.57 | 0.31878 | 6957.692 | 0.3551145
6948.74 | 0.31925 | 6969.231 | 0.3654681
6948.89 | 0.319753 | 6969.231 | 0.3654681
6949.06 | 0.320419 | 6980.769 | 0.3775026
6949.22 | 0.321277 | 6992.308 | 0.391822
6949.37 | 0.322305 | 6992.308 | 0.391822
6949.69 | 0.327997 | 7003.846 | 0.4096732

## plot_tensile_strain_stress
0 | 1 | 2 | 3
-0.000118587 | 20.57755962 | 0 | 0
-8.3e-05 | 28.37764389 | 0.0007692308 | 119.249
-3.26e-05 | 36.65880408 | 0.001538462 | 215.9237
1.18e-05 | 46.1305465 | 0.002307692 | 271.9964
7.41e-05 | 56.71420306 | 0.003846154 | 308.8823
0.000157118 | 68.81081054 | 0.004615385 | 313.26
0.00024604 | 81.50004978 | 0.005384615 | 315.0168
0.00034746 | 94.82294142 | 0.006923077 | 316.0661
0.000455096 | 108.7494802 | 0.007692308 | 316.2338
0.000572916 | 123.6708327 | 0.008461538 | 316.3409
0.000688973 | 138.5954556 | 0.01 | 316.4991
0.000811141 | 153.9248041 | 0.01076923 | 316.5701
0.00094817 | 169.0602219 | 0.01153846 | 316.6396
0.001265299 | 179.727265 | 0.01230769 | 316.7086
0.00207774 | 181.5768779 | 0.01384615 | 316.8459
0.002573187 | 191.2915962 | 0.01461538 | 316.9145
0.003466285 | 191.8639038 | 0.01538462 | 316.9829
0.004390547 | 191.4386781 | 0.01692308 | 317.1197
0.004930823 | 200.1846456 | 0.01769231 | 317.1881
0.006019049 | 196.7808763 | 0.01846154 | 317.2564
0.006772813 | 200.7550825 | 0.02 | 317.3928
0.007418912 | 207.836213 | 0.02076923 | 317.4609
0.008452378 | 205.4290463 | 0.02153846 | 317.5291
0.009028024 | 213.5189792 | 0.02230769 | 317.5971
0.009995874 | 215.644821 | 0.02384615 | 317.7331
0.01064316 | 221.74758 | 0.02461538 | 317.801
0.011866316 | 215.1378062 | 0.02538462 | 317.8689
0.012523256 | 222.0636186 | 0.02692308 | 318.0046
0.013229108 | 226.5776812 | 0.02769231 | 318.0723
0.014250971 | 224.3748836 | 0.02846154 | 318.14
0.014921124 | 229.9049745 | 0.03 | 318.2753
0.015685339 | 234.0423936 | 0.03076923 | 318.3429
0.016501105 | 237.9949558 | 0.03153846 | 318.4104
0.017548127 | 235.1911633 | 0.03230769 | 318.4779
0.018434044 | 237.0293835 | 0.03384615 | 318.6127
0.018963059 | 247.5500776 | 0.03461538 | 318.6801
0.020068278 | 242.7224709 | 0.03538462 | 318.7474
0.020648348 | 251.4385569 | 0.03692308 | 318.8819
0.021454204 | 254.2976454 | 0.03769231 | 318.949
0.022247675 | 257.1579955 | 0.03846154 | 319.0162
0.023020972 | 261.5524128 | 0.04 | 319.1503
0.02388741 | 264.1347325 | 0.04076923 | 319.2173
0.024917953 | 261.0238126 | 0.04153846 | 319.2842
0.025578074 | 267.5568064 | 0.04230769 | 319.3512
0.026368281 | 271.7725193 | 0.04384615 | 319.4848
0.027124774 | 275.368928 | 0.04461538 | 319.5516
0.027939045 | 277.3414101 | 0.04538462 | 319.6184
0.028739049 | 280.0333476 | 0.04692308 | 319.7517
0.029554919 | 282.3219036 | 0.04769231 | 319.8183
0.030405046 | 283.4898 | 0.04846154 | 319.8849
0.031253482 | 285.1748708 | 0.05 | 320.0179
0.032045029 | 287.1560484 | 0.05076923 | 320.0843
0.032921105 | 288.337851 | 0.05153846 | 320.1507
0.033795446 | 289.7278773 | 0.05230769 | 320.217
0.03466999 | 290.6025346 | 0.05384615 | 320.3496
0.035514816 | 291.2626083 | 0.05461538 | 320.4158
0.036387858 | 291.931827 | 0.05538462 | 320.4819
0.037315052 | 292.306432 | 0.05692308 | 320.6141
0.038186525 | 292.8729575 | 0.05769231 | 320.6802
0.039057238 | 293.336043 | 0.05846154 | 320.7462
0.039954098 | 293.9114712 | 0.06 | 320.878
0.040823275 | 294.4795436 | 0.06076923 | 320.9439
0.041747326 | 294.9603099 | 0.06153846 | 321.0097
0.042613988 | 295.4247585 | 0.06230769 | 321.0755
0.043480857 | 295.994296 | 0.06384615 | 321.2069
0.044346018 | 296.4595584 | 0.06461538 | 321.2726
0.045266822 | 297.151188 | 0.06538462 | 321.3382
0.046131395 | 297.7223716 | 0.06692308 | 321.4693
0.046994267 | 298.3986252 | 0.06769231 | 321.5347
0.047857348 | 298.970985 | 0.06846154 | 321.6002
0.048747306 | 299.447166 | 0.07 | 321.7309
0.049607925 | 300.0202445 | 0.07076923 | 321.7962
0.050496327 | 300.4972601 | 0.07153846 | 321.8614
0.051356392 | 300.9663582 | 0.07230769 | 321.9267
0.05221477 | 301.4355322 | 0.07384615 | 322.0569
0.05312836 | 302.027416 | 0.07461538 | 322.122
0.053986165 | 302.392155 | 0.07538462 | 322.1871
0.054842289 | 302.8624258 | 0.07692308 | 322.317
0.055726055 | 303.3416652 | 0.07769231 | 322.3819
0.056609041 | 303.8212782 | 0.07846154 | 322.4467
0.057462923 | 304.1867312 | 0.08 | 322.5763
0.058344377 | 304.454976 | 0.08076923 | 322.641
0.059197722 | 304.8209905 | 0.08153846 | 322.7057
0.060076707 | 305.301425 | 0.08230769 | 322.7703
0.060955861 | 305.6762352 | 0.08384615 | 322.8994
0.061834243 | 305.838475 | 0.08461538 | 322.9639
0.062683677 | 306.098375 | 0.08538462 | 323.0284
0.063533329 | 306.465122 | 0.08692308 | 323.1571
0.064436641 | 306.7420808 | 0.08769231 | 323.2214
0.065283868 | 307.2155636 | 0.08846154 | 323.2857
0.066158458 | 307.4843688 | 0.09 | 323.414
0.067005164 | 307.958688 | 0.09076923 | 323.4781
0.067904413 | 308.4497966 | 0.09153846 | 323.5422
0.068749642 | 309.031968 | 0.09230769 | 323.6062
0.069621207 | 309.4086372 | 0.09384615 | 323.734
0.070492014 | 310.107404 | 0.09461538 | 323.7979
0.071334129 | 310.476054 | 0.09538462 | 323.8617
0.072230425 | 310.7544573 | 0.09692308 | 323.9892
0.073152873 | 311.148834 | 0.09769231 | 324.0528
0.074020611 | 311.4189468 | 0.09846154 | 324.1164
0.074887597 | 311.6890596 | 0.1 | 324.2435
0.075779788 | 311.8593975 | 0.1007692 | 324.3069
0.076645251 | 312.1294169 | 0.1015385 | 324.3703
0.077509965 | 312.3994363 | 0.1030769 | 324.4969
0.078373931 | 312.6694557 | 0.1038462 | 324.5602
0.079263943 | 313.164357 | 0.1046154 | 324.6233
0.080125473 | 313.2175893 | 0.1053846 | 324.6865
0.080987185 | 313.4876087 | 0.1069231 | 324.8125
0.081848154 | 313.7576281 | 0.1076923 | 324.8755
0.082708382 | 314.0276475 | 0.1084615 | 324.9384
0.083593626 | 314.3057617 | 0.11 | 325.064
0.084452355 | 314.466969 | 0.1107692 | 325.1267
0.085310348 | 314.736895 | 0.1115385 | 325.1894
0.086167604 | 315.006821 | 0.1130769 | 325.3145
0.087077291 | 315.6208033 | 0.1138462 | 325.377
0.08793212 | 315.7815288 | 0.1146154 | 325.4394
0.088787133 | 315.9423568 | 0.1153846 | 325.5018
0.089641415 | 316.102998 | 0.1169231 | 325.6264
0.090521459 | 316.381305 | 0.1176923 | 325.6885
0.09140073 | 316.659612 | 0.1184615 | 325.7506
0.092279227 | 316.8282519 | 0.12 | 325.8747
0.093183374 | 317.0050744 | 0.1207692 | 325.9366
0.094033001 | 317.1646652 | 0.1215385 | 325.9985
0.094936474 | 317.781221 | 0.1230769 | 326.122
0.095782795 | 317.940228 | 0.1238462 | 326.1836
0.096636572 | 318.101648 | 0.1246154 | 326.2452
0.09748055 | 318.149754 | 0.1253846 | 326.3067
0.098378196 | 318.32513 | 0.1269231 | 326.4296
0.099275037 | 318.500308 | 0.1276923 | 326.4909
0.100125839 | 318.771404 | 0.1284615 | 326.5521
0.100966878 | 319.15024 | 0.13 | 326.6744
0.101834306 | 319.53792 | 0.1307692 | 326.7354
0.102710006 | 319.596228 | 0.1315385 | 326.7963
0.103548876 | 319.75353 | 0.1330769 | 326.918
0.104387042 | 319.910646 | 0.1338462 | 326.9787
0.105260511 | 320.0791 | 0.1346154 | 327.0394
0.106124224 | 320.24448 | 0.1353846 | 327.0999
0.106960235 | 320.401031 | 0.1369231 | 327.2208
0.107804527 | 320.671657 | 0.1376923 | 327.2812
0.108639135 | 320.827928 | 0.1384615 | 327.3414
0.109526825 | 321.11285 | 0.14 | 327.4617
0.110342087 | 321.263082 | 0.1407692 | 327.5217
0.111201424 | 321.762798 | 0.1415385 | 327.5816
0.112042144 | 321.921568 | 0.1430769 | 327.7012
0.112873224 | 322.189222 | 0.1438462 | 327.7609
0.113783939 | 322.258676 | 0.1446154 | 327.8205
0.114640325 | 322.422625 | 0.1453846 | 327.88
0.115478159 | 322.468393 | 0.1469231 | 327.9987
0.11630639 | 322.623248 | 0.1476923 | 328.0579
0.11716062 | 322.78653 | 0.1484615 | 328.1171
0.118023007 | 323.065017 | 0.15 | 328.2351
0.118849134 | 323.55726 | 0.1507692 | 328.294
0.119674579 | 323.599023 | 0.1515385 | 328.3527
0.120561395 | 323.77331 | 0.1530769 | 328.47
0.121385428 | 323.927314 | 0.1538462 | 328.5285
0.122208783 | 324.194131 | 0.1546154 | 328.5868
0.12306683 | 324.359328 | 0.1553846 | 328.6451
0.123888802 | 324.399674 | 0.1569231 | 328.7614
0.124736581 | 324.561525 | 0.1576923 | 328.8194
0.125566003 | 324.944214 | 0.1584615 | 328.8773
0.126385924 | 325.09728 | 0.16 | 328.9927
0.127205174 | 325.136595 | 0.1607692 | 329.0503
0.12808534 | 325.0819 | 0.1615385 | 329.1077
0.128903199 | 325.120364 | 0.1630769 | 329.2223
0.12972039 | 324.930754 | 0.1638462 | 329.2795
0.13054569 | 324.74325 | 0.1646154 | 329.3365
0.131387847 | 324.446645 | 0.1653846 | 329.3934
0.132203011 | 324.14056 | 0.1669231 | 329.5069
0.133000001 | 323.9421 | 0.1676923 | 329.5634
0.133813853 | 324.320166 | 0.1684615 | 329.6199
0.134635783 | 324.129196 | 0.17 | 329.7324
0.135448304 | 324.163655 | 0.1707692 | 329.7885
0.136498775 | 324.1604822 | 0.1715385 | 329.8445
0.137263752 | 324.1791263 | 0.1730769 | 329.9561
0.138028144 | 324.3122203 | 0.1738462 | 330.0117
0.138791952 | 324.5600273 | 0.1746154 | 330.0672
0.139809457 | 324.8904366 | 0.1753846 | 330.1226
0.140571906 | 324.9080573 | 0.1769231 | 330.2329
0.141333775 | 325.040508 | 0.1776923 | 330.2878
0.142095064 | 325.4033204 | 0.1784615 | 330.3427
0.143109214 | 325.5027247 | 0.18 | 330.452
0.143869153 | 325.6347076 | 0.1807692 | 330.5064
0.144628515 | 325.6509539 | 0.1815385 | 330.5607
0.1453873 | 325.5512007 | 0.1830769 | 330.6689
0.146398119 | 325.6489091 | 0.1838462 | 330.7228
0.147155564 | 325.8956635 | 0.1846154 | 330.7765
0.147912435 | 325.9105356 | 0.1853846 | 330.8301
0.148668734 | 326.2731434 | 0.1869231 | 330.9369
0.149676243 | 326.2535948 | 0.1876923 | 330.99
0.150431209 | 326.2675313 | 0.1884615 | 331.0431
0.151185606 | 326.3974381 | 0.19 | 331.1486
0.151939434 | 326.5271694 | 0.1907692 | 331.2012
0.152943656 | 326.7387137 | 0.1915385 | 331.2536
0.15369616 | 326.7514513 | 0.1930769 | 331.358
0.154448099 | 326.763838 | 0.1938462 | 331.4099
0.155199473 | 327.0094521 | 0.1946154 | 331.4617
0.156200427 | 327.2200314 | 0.1953846 | 331.5133
0.156950486 | 327.2315702 | 0.1969231 | 331.6161
0.157699982 | 327.3598396 | 0.1976923 | 331.6672
0.158448918 | 327.1364259 | 0.1984615 | 331.7182
0.159446626 | 326.9938309 | 0.2 | 331.8196
0.160194255 | 326.8862707 | 0.2007692 | 331.87
0.160941325 | 326.6607225 | 0.2015385 | 331.9203
0.161687838 | 326.3169233 | 0.2030769 | 332.0203
0.162682322 | 326.2886028 | 0.2038462 | 332.0701
0.163427536 | 326.2963404 | 0.2046154 | 332.1197
0.164172196 | 326.4215688 | 0.2061538 | 332.2183
0.164916301 | 326.6645513 | 0.2069231 | 332.2673
0.165907581 | 326.7524351 | 0.2076923 | 332.3161
0.166650397 | 327.1133762 | 0.2084615 | 332.3648
0.167392661 | 327.2380491 | 0.21 | 332.4615
0.168381491 | 327.5617918 | 0.2107692 | 332.5096
0.169122472 | 327.6861723 | 0.2115385 | 332.5575
0.169862904 | 327.5733489 | 0.2130769 | 332.6527
0.170602789 | 327.6972031 | 0.2138462 | 332.7
0.171588451 | 327.9016421 | 0.2146154 | 332.7471
0.17232706 | 328.0251161 | 0.2161538 | 332.8407
0.173065124 | 328.1484148 | 0.2169231 | 332.8872
0.173802644 | 328.5095021 | 0.2176923 | 332.9335
0.174785159 | 328.35603 | 0.2184615 | 332.9796
0.175521412 | 328.3594986 | 0.22 | 333.0711
0.176257123 | 328.3626163 | 0.2207692 | 333.1165
0.176992293 | 328.3653831 | 0.2215385 | 333.1617
0.177971681 | 328.4481792 | 0.2230769 | 333.2515
0.178705592 | 328.4501858 | 0.2238462 | 333.2961
0.179438965 | 328.5714962 | 0.2246154 | 333.3404
0.180171801 | 328.6926311 | 0.2261538 | 333.4284
0.181148081 | 328.8938244 | 0.2269231 | 333.4721
0.181879666 | 329.0145792 | 0.2276923 | 333.5155
0.182610715 | 329.3752279 | 0.2284615 | 333.5587
0.183584618 | 329.4558603 | 0.23 | 333.6444
0.184314423 | 329.4559078 | 0.2307692 | 333.6869
0.185043696 | 329.5759316 | 0.2315385 | 333.7291
0.185772437 | 329.4549503 | 0.2330769 | 333.8129
0.186743267 | 329.5338867 | 0.2338462 | 333.8544
0.187470772 | 329.6530918 | 0.2346154 | 333.8956
0.188197747 | 329.7721214 | 0.2361538 | 333.9774
0.188924194 | 330.2533604 | 0.2369231 | 334.0179
0.189891971 | 330.2103908 | 0.2376923 | 334.0581
0.190617189 | 330.207953 | 0.2384615 | 334.0981
0.191341881 | 330.3262516 | 0.24 | 334.1773
0.192066049 | 330.4443748 | 0.2407692 | 334.2165
0.193030791 | 330.6420302 | 0.2415385 | 334.2554
0.193753737 | 330.6383935 | 0.2430769 | 334.3325
0.194476161 | 330.7558734 | 0.2438462 | 334.3706
0.195438582 | 331.1959374 | 0.2446154 | 334.4085
0.19615979 | 331.0698683 | 0.2461538 | 334.4833
0.196880478 | 331.0650329 | 0.2469231 | 334.5203
0.197600648 | 331.181694 | 0.2476923 | 334.557
0.198320299 | 331.1762445 | 0.2484615 | 334.5935
0.199279029 | 331.2498009 | 0.25 | 334.6654
0.199997473 | 331.3657311 | 0.2507692 | 334.701
0.200715402 | 331.6037135 | 0.2515385 | 334.7363
0.201432816 | 331.5970652 | 0.2530769 | 334.8059
0.202388568 | 331.4244117 | 0.2538462 | 334.8403
0.203104783 | 331.2943076 | 0.2546154 | 334.8743
0.203820485 | 330.673246 | 0.2561538 | 334.9415
0.204535676 | 330.0509563 | 0.2569231 | 334.9747
0.205488468 | 329.6287013 | 0.2576923 | 335.0075
0.206202467 | 329.1267386 | 0.2584615 | 335.04
0.206915957 | 328.8696992 | 0.26 | 335.104
0.207628938 | 328.7350337 | 0.2607692 | 335.1356
0.208578789 | 328.8010462 | 0.2615385 | 335.1668
0.209290585 | 328.9118887 | 0.2630769 | 335.2282
0.210001876 | 328.8991877 | 0.2638462 | 335.2584
0.210949476 | 329.0875155 | 0.2646154 | 335.2883
0.211659588 | 329.3212875 | 0.2661538 | 335.3471
0.212369196 | 329.6787198 | 0.2669231 | 335.376
0.213078301 | 329.7888313 | 0.2676923 | 335.4045
0.213786903 | 330.270275 | 0.2684615 | 335.4327
0.214730926 | 330.2103463 | 0.27 | 335.488
0.215438358 | 330.1959495 | 0.2707692 | 335.5151
0.216215957 | 330.204535 | 0.2715385 | 335.5418
0.216969414 | 330.2049627 | 0.2730769 | 335.5943
0.217722305 | 330.0806919 | 0.2738462 | 335.6199
0.21849813 | 330.2124554 | 0.2746154 | 335.6452
0.219273353 | 330.2195089 | 0.2761538 | 335.6947
0.220024512 | 330.2184277 | 0.2769231 | 335.7189
0.220798553 | 330.2247151 | 0.2776923 | 335.7427
0.221548567 | 330.3476804 | 0.2784615 | 335.7662
0.222321431 | 330.3532981 | 0.28 | 335.8118
0.223140482 | 330.373986 | 0.2807692 | 335.8341
0.223888742 | 330.496191 | 0.2815385 | 335.856
0.224636443 | 330.618209 | 0.2830769 | 335.8985
0.225430263 | 330.6301922 | 0.2838462 | 335.9192
0.226176813 | 330.7517364 | 0.2846154 | 335.9395
0.226922805 | 330.8730936 | 0.2861538 | 335.9788
0.227668242 | 330.9942635 | 0.2869231 | 335.9979
0.228413123 | 331.1152464 | 0.2876923 | 336.0165
0.229203952 | 331.1256857 | 0.2884615 | 336.0348
0.229994156 | 331.1357274 | 0.29 | 336.07
0.230737307 | 331.1299972 | 0.2907692 | 336.0869
0.231479907 | 331.3759855 | 0.2915385 | 336.1034
0.232268315 | 331.6373481 | 0.2930769 | 336.1352
0.233009779 | 331.6308576 | 0.2938462 | 336.1504
0.233750694 | 331.4976599 | 0.2946154 | 336.1652
0.234676065 | 331.5516607 | 0.2961538 | 336.1935
0.235438853 | 331.6781143 | 0.2969231 | 336.207
0.236177971 | 331.7967141 | 0.2976923 | 336.22
0.236916542 | 331.7883932 | 0.2984615 | 336.2325
0.237654569 | 332.0333523 | 0.3 | 336.2563
0.238415089 | 332.0321192 | 0.3007692 | 336.2674
0.239175031 | 332.0305 | 0.3015385 | 336.2781
0.239911393 | 332.2750848 | 0.3030769 | 336.2982
0.2406702 | 332.2728926 | 0.3038462 | 336.3074
0.241405462 | 332.2626829 | 0.3046154 | 336.3163
0.242186087 | 332.2673503 | 0.3061538 | 336.3325
0.24294317 | 332.3914998 | 0.3069231 | 336.3398
0.243676763 | 332.5078364 | 0.3076923 | 336.3467
0.244409819 | 332.6239859 | 0.3092308 | 336.359
0.245142339 | 332.7399483 | 0.31 | 336.3644
0.245897187 | 332.7354579 | 0.3107692 | 336.3693
0.246651467 | 332.7305814 | 0.3115385 | 336.3737
0.247382346 | 332.7177225 | 0.3130769 | 336.3809
0.248112692 | 332.4481685 | 0.3138462 | 336.3838
0.248865303 | 332.313696 | 0.3146154 | 336.3861
0.249617347 | 331.9219377 | 0.3161538 | 336.3892
0.250346063 | 331.6501147 | 0.3169231 | 336.39
0.251074248 | 331.5060836 | 0.3176923 | 336.3902
0.251824634 | 331.3690234 | 0.3192308 | 336.3891
0.252574458 | 331.2313842 | 0.32 | 336.3878
0.253278325 | 331.0781368 | 0.3207692 | 336.3859
0.25402706 | 331.1971986 | 0.3215385 | 336.3834
0.254752571 | 331.3085586 | 0.3230769 | 336.3768
0.255500203 | 331.4272374 | 0.3238462 | 336.3727
0.256247276 | 331.6749304 | 0.3246154 | 336.3681
0.256971178 | 331.6565159 | 0.3261538 | 336.357
0.257694557 | 331.5083328 | 0.3269231 | 336.3507
0.258439993 | 331.6260525 | 0.3276923 | 336.3437
0.259184874 | 331.6139919 | 0.3292308 | 336.3281
0.259906654 | 331.5940687 | 0.33 | 336.3195
0.260650444 | 331.4514646 | 0.3307692 | 336.3102
0.261393681 | 331.4381554 | 0.3315385 | 336.3004
0.262136366 | 331.4244603 | 0.3330769 | 336.2789
0.262856019 | 331.4029289 | 0.3338462 | 336.2673
0.263575155 | 331.3810232 | 0.3346154 | 336.2551
0.264293774 | 331.6192454 | 0.3361538 | 336.2288
0.265056741 | 331.3509546 | 0.3369231 | 336.2148
0.265774296 | 331.3279144 | 0.3376923 | 336.2001
0.266491337 | 331.3044999 | 0.3392308 | 336.169
0.267207864 | 331.2807113 | 0.34 | 336.1524
0.267968611 | 331.1406364 | 0.3407692 | 336.1353
0.268684081 | 331.1159939 | 0.3415385 | 336.1175
0.269399039 | 331.0909771 | 0.3430769 | 336.08
0.270113486 | 331.065586 | 0.3438462 | 336.0603
0.270872028 | 331.0545868 | 0.3446154 | 336.04
0.271585424 | 331.2908441 | 0.3461538 | 335.9974
0.272298311 | 331.1332078 | 0.3469231 | 335.9751
0.273010691 | 330.9750102 | 0.3476923 | 335.9521
0.273744802 | 331.0865836 | 0.3492308 | 335.9043
0.274478373 | 331.0663797 | 0.35 | 335.8793
0.275189202 | 330.906761 | 0.3507692 | 335.8537
0.275899526 | 330.7465809 | 0.3515385 | 335.8274
0.27663152 | 331.1206419 | 0.3530769 | 335.7728
0.277362978 | 330.9670378 | 0.3538462 | 335.7445
0.27807176 | 330.8055302 | 0.3546154 | 335.7154
0.27878004 | 330.6434611 | 0.3561538 | 335.6553
0.279509929 | 330.6203859 | 0.3569231 | 335.6242
0.280217191 | 330.5896206 | 0.3576923 | 335.5924
0.280946032 | 330.6982174 | 0.3592308 | 335.5266
0.28165228 | 330.5342595 | 0.36 | 335.4927
0.28235803 | 330.5023655 | 0.3607692 | 335.458
0.283085313 | 330.7428217 | 0.3615385 | 335.4226
0.283812067 | 330.5848228 | 0.3630769 | 335.3497
0.284516294 | 330.5518879 | 0.3638462 | 335.3121
0.28524201 | 330.5258449 | 0.3646154 | 335.2739
0.285945231 | 330.4921556 | 0.3661538 | 335.195
0.286669911 | 330.3321479 | 0.3669231 | 335.1545
0.287372129 | 330.2976107 | 0.3676923 | 335.1133
0.288095776 | 330.2699389 | 0.3692308 | 335.0285
0.288796994 | 330.6350935 | 0.37 | 334.985
0.289497721 | 330.4661327 | 0.3707692 | 334.9407
0.290219832 | 330.1701635 | 0.3715385 | 334.8956
0.290941421 | 330.1409596 | 0.3730769 | 334.8032
0.291640648 | 330.2380213 | 0.3738462 | 334.7558
0.292339385 | 330.334896 | 0.3746154 | 334.7077
0.29308126 | 330.3119435 | 0.3761538 | 334.609
0.293778992 | 330.140047 | 0.3769231 | 334.5585
0.294476238 | 330.2360737 | 0.3776923 | 334.5072
0.295172998 | 330.0632416 | 0.3792308 | 334.4022
0.295912773 | 330.5763753 | 0.38 | 334.3485
0.296630268 | 330.6791154 | 0.3807692 | 334.294
0.29730381 | 330.7672942 | 0.3815385 | 334.2387
0.297998603 | 331.2666209 | 0.3830769 | 334.1256
0.298714603 | 331.6387053 | 0.3838462 | 334.0679
0.299430091 | 332.2808006 | 0.3846154 | 334.0093
0.300123409 | 332.6462593 | 0.3861538 | 333.8896
0.300816247 | 332.8768091 | 0.3869231 | 333.8285
0.301508605 | 333.3777381 | 0.3876923 | 333.7666
0.302222097 | 333.6156855 | 0.3892308 | 333.6403
0.302935081 | 333.8536328 | 0.39 | 333.5758
0.303625974 | 333.8134172 | 0.3907692 | 333.5105
0.30431639 | 333.7728274 | 0.3915385 | 333.4444
0.30500633 | 333.5961999 | 0.3930769 | 333.3095
0.305717332 | 333.5619521 | 0.3938462 | 333.2407
0.306406306 | 333.52014 | 0.3946154 | 333.1711
0.307116314 | 333.8929759 | 0.3961538 | 333.0293
0.307825818 | 333.5857727 | 0.3969231 | 332.957
0.308534819 | 333.4139405 | 0.3976923 | 332.8839
0.309221855 | 333.5068503 | 0.3992308 | 332.735
0.30990842 | 333.5995729 | 0.4 | 332.6592
0.310615946 | 333.6992604 | 0.4007692 | 332.5825
0.311322972 | 333.7987549 | 0.4023077 | 332.4264
0.312008096 | 333.7542937 | 0.4030769 | 332.347
0.312692751 | 333.8461684 | 0.4038462 | 332.2667
0.313398311 | 333.8081867 | 0.4046154 | 332.1855
0.314082015 | 333.8995906 | 0.4061538 | 332.0204
0.314786596 | 333.8609393 | 0.4069231 | 331.9364
0.315469352 | 333.9518724 | 0.4076923 | 331.8515
0.316151642 | 333.9054346 | 0.4092308 | 331.679
0.316854767 | 334.0030139 | 0.41 | 331.5913
0.317557397 | 334.1004003 | 0.4107692 | 331.5027
0.318238265 | 334.3279558 | 0.4123077 | 331.3226
0.318939924 | 334.1499219 | 0.4130769 | 331.2312
0.319619851 | 333.9642154 | 0.4138462 | 331.1388
0.320320542 | 334.0605462 | 0.4146154 | 331.0455
0.321020743 | 334.156684 | 0.4161538 | 330.8559
0.321699257 | 334.1075971 | 0.4169231 | 330.7597
0.322377311 | 333.9200953 | 0.4176923 | 330.6625
0.323054906 | 333.8701663 | 0.4192308 | 330.4653
0.323753195 | 333.8269243 | 0.42 | 330.3652
0.324450997 | 333.9216236 | 0.4207692 | 330.2641
0.325127188 | 334.1474949 | 0.4223077 | 330.059
0.325802923 | 333.9578235 | 0.4230769 | 329.955
0.326520391 | 333.9202863 | 0.4238462 | 329.85
0.327195185 | 334.0069826 | 0.4246154 | 329.744
0.327869524 | 333.9546909 | 0.4261538 | 329.5291
0.328543409 | 334.1798138 | 0.4269231 | 329.4201
0.329237877 | 333.9949991 | 0.4276923 | 329.3101
0.329931864 | 333.9486929 | 0.4292308 | 329.0871
0.330604361 | 334.1733478 | 0.43 | 328.9741
0.331276405 | 333.9801794 | 0.4307692 | 328.8601
0.331968979 | 334.0721944 | 0.4323077 | 328.629
0.332661073 | 333.8850815 | 0.4330769 | 328.5119
0.333331738 | 333.8299595 | 0.4338462 | 328.3938
0.334001953 | 333.9141178 | 0.4346154 | 328.2747
0.334671719 | 333.9980889 | 0.4361538 | 328.0334
0.335382855 | 333.9559961 | 0.4369231 | 327.9111
0.336051697 | 334.1794347 | 0.4376923 | 327.7879
0.336720092 | 333.9827692 | 0.4392308 | 327.5383
0.337408907 | 333.7925072 | 0.44 | 327.4119
0.338076396 | 333.8751596 | 0.4407692 | 327.2845
0.338785115 | 333.8312188 | 0.4423077 | 327.0264
0.339451686 | 333.7729798 | 0.4430769 | 326.8959
0.340117814 | 333.8548779 | 0.4438462 | 326.7642
0.340783498 | 333.7959839 | 0.4446154 | 326.6315
0.341490301 | 333.750587 | 0.4461538 | 326.363
0.342155073 | 333.8317307 | 0.4469231 | 326.2271
0.342819402 | 333.9126872 | 0.4476923 | 326.0901
0.343524769 | 333.8663196 | 0.4492308 | 325.813
0.344208914 | 333.8126361 | 0.45 | 325.6728
0.344871881 | 333.8928353 | 0.4507692 | 325.5316
0.345534409 | 333.8315729 | 0.4523077 | 325.2459
0.346217181 | 333.7768398 | 0.4530769 | 325.1014
0.346878819 | 333.5733585 | 0.4538462 | 324.9558
0.347560674 | 333.5177628 | 0.4546154 | 324.8092
0.348303986 | 333.4824302 | 0.4561538 | 324.5126
0.348984871 | 333.5678078 | 0.4569231 | 324.3627
0.349624067 | 333.2136777 | 0.4576923 | 324.2117
0.350324652 | 333.0213455 | 0.4592308 | 323.9063
0.350983579 | 333.0988079 | 0.46 | 323.752
0.351662642 | 332.8986512 | 0.4607692 | 323.5966
0.352341244 | 332.9823942 | 0.4623077 | 323.2825
0.353019386 | 332.7812726 | 0.4630769 | 323.1238
0.353697069 | 332.8644367 | 0.4638462 | 322.964
0.354353777 | 332.6555256 | 0.4646154 | 322.803
0.355010054 | 332.5886726 | 0.4661538 | 322.4778
0.35568639 | 332.3855421 | 0.4669231 | 322.3136
0.356382742 | 332.1886339 | 0.4676923 | 322.1482
0.35703769 | 331.9775444 | 0.4692308 | 321.8141
0.357692209 | 331.9088961 | 0.47 | 321.6453
0.358346299 | 331.8398735 | 0.4707692 | 321.4755
0.359040802 | 332.0704173 | 0.4723077 | 321.1324
0.359694012 | 331.8575325 | 0.4730769 | 320.9592
0.360346795 | 331.6440863 | 0.4738462 | 320.7848
0.360999153 | 331.4300787 | 0.4746154 | 320.6094
0.361712182 | 331.379325 | 0.4761538 | 320.255
0.362343297 | 331.3011913 | 0.4769231 | 320.0762
0.363014693 | 331.2361687 | 0.4776923 | 319.8962
0.363665313 | 331.0201698 | 0.4792308 | 319.5328
0.364335821 | 330.9542846 | 0.48 | 319.3495
0.365005881 | 330.8880135 | 0.4807692 | 319.1649
0.365655207 | 330.8146458 | 0.4823077 | 318.7925
0.366304111 | 330.5966645 | 0.4830769 | 318.6046
0.366972854 | 330.5291507 | 0.4838462 | 318.4155
0.367620904 | 330.4545608 | 0.4846154 | 318.2253
0.368349459 | 330.4063335 | 0.4861538 | 317.8415
0.368996619 | 330.1863434 | 0.4869231 | 317.6479
0.369643359 | 330.6894011 | 0.4876923 | 317.4532
0.370289682 | 330.3239407 | 0.4892308 | 317.0603
0.370975943 | 330.4057919 | 0.49 | 316.8621
0.37160124 | 330.6124586 | 0.4907692 | 316.6628
0.372266451 | 330.8324586 | 0.4923077 | 316.2608
0.372890943 | 331.1843178 | 0.4930769 | 316.0581
0.37361567 | 331.569721 | 0.4938462 | 315.8542
0.374279542 | 332.0807027 | 0.4946154 | 315.6492
0.374922876 | 332.2944103 | 0.4961538 | 315.2357
0.375565797 | 332.6536993 | 0.4969231 | 315.0273
0.376228376 | 332.8741818 | 0.4976923 | 314.8177
0.376870458 | 332.9422114 | 0.4992308 | 314.3952
0.377552219 | 332.8775338 | 0.5 | 314.1822
0.378193452 | 332.7991253 | 0.5007692 | 313.9681
0.378834273 | 332.7203424 | 0.5023077 | 313.5364
0.379514697 | 332.5083377 | 0.5030769 | 313.3188
0.380154673 | 332.428701 | 0.5038462 | 313.1002
0.38079424 | 332.0560008 | 0.5053846 | 312.6594
0.381433398 | 331.8289903 | 0.5061538 | 312.4373
0.382092102 | 331.75457 | 0.5069231 | 312.214
0.382750373 | 331.5331326 | 0.5076923 | 311.9897
0.383388282 | 331.5979633 | 0.5092308 | 311.5375
0.384025785 | 331.222152 | 0.51 | 311.3098
0.384682784 | 331.2929214 | 0.5107692 | 311.0809
0.385319462 | 331.5039155 | 0.5123077 | 310.6197
0.385955735 | 331.4207058 | 0.5130769 | 310.3874
0.386651196 | 331.3568674 | 0.5138462 | 310.154
0.387266772 | 331.1190206 | 0.5153846 | 309.6838
0.387941484 | 331.0477172 | 0.5161538 | 309.447
0.388576091 | 331.1103814 | 0.5169231 | 309.2091
0.389230109 | 331.1794198 | 0.5176923 | 308.9701
0.389883699 | 331.2482652 | 0.5192308 | 308.4886
0.390536862 | 331.0213628 | 0.52 | 308.2462
0.391169825 | 330.9352115 | 0.5207692 | 308.0027
0.391802388 | 330.7007215 | 0.5223077 | 307.5124
0.39243455 | 330.7617862 | 0.5230769 | 307.2655
0.393066314 | 330.6745121 | 0.5238462 | 307.0176
0.393756848 | 330.4581711 | 0.5253846 | 306.5184
0.394387777 | 330.2216898 | 0.5261538 | 306.2671
0.395018309 | 330.2815294 | 0.5269231 | 306.0147
0.395687812 | 330.3541877 | 0.5276923 | 305.7613
0.396337197 | 330.5687842 | 0.5292308 | 305.2511
0.3969665 | 331.074339 | 0.53 | 304.9943
0.397595408 | 331.1337955 | 0.5307692 | 304.7365
0.39822392 | 331.4909003 | 0.5323077 | 304.2175
0.398891282 | 331.8612158 | 0.5330769 | 303.9564
0.399499372 | 332.3612939 | 0.5338462 | 303.6942
0.400146286 | 332.4271686 | 0.5353846 | 303.1666
0.400792783 | 332.6421511 | 0.5361538 | 302.9012
0.401419289 | 332.7012245 | 0.5369231 | 302.6347
0.402084523 | 332.7731284 | 0.5376923 | 302.3671
0.402729768 | 332.6887374 | 0.5392308 | 301.8288
0.403355063 | 332.4477795 | 0.54 | 301.5581
0.403979967 | 332.2062602 | 0.5407692 | 301.2863
0.40462399 | 331.8207821 | 0.5423077 | 300.7395
0.405287096 | 331.8909141 | 0.5430769 | 300.4645
0.405949762 | 331.6607018 | 0.5438462 | 300.1885
0.406573047 | 331.5671529 | 0.5453846 | 299.6333
0.407234863 | 331.4861303 | 0.5461538 | 299.3542
0.407857347 | 331.3918211 | 0.5469231 | 299.074
0.408498879 | 331.454032 | 0.5476923 | 298.7928
0.409120578 | 331.359062 | 0.5492308 | 298.2273
0.409761301 | 331.4207934 | 0.55 | 297.9431
0.410537384 | 331.225815 | 0.5507692 | 297.6578
0.411177199 | 331.4378062 | 0.5523077 | 297.0841
0.411797236 | 331.190515 | 0.5530769 | 296.7958
0.412416888 | 331.0937087 | 0.5538462 | 296.5064
0.413074848 | 331.0093352 | 0.5553846 | 295.9247
0.41369371 | 330.7605294 | 0.5561538 | 295.6324
0.414312188 | 330.813828 | 0.5569231 | 295.3391
0.414930284 | 330.715513 | 0.5576923 | 295.0447
0.415586593 | 330.6295839 | 0.5592308 | 294.4531
0.416203903 | 330.8337476 | 0.56 | 294.1559
0.416840104 | 330.5891435 | 0.5607692 | 293.8576
0.417495161 | 330.5021384 | 0.5623077 | 293.2582
0.418130542 | 330.2564642 | 0.5630769 | 292.9571
0.418784755 | 330.1685702 | 0.5638462 | 292.655
0.419400094 | 330.0675885 | 0.5653846 | 292.0479
0.420015054 | 329.8140341 | 0.5661538 | 291.743
0.420648836 | 329.8708357 | 0.5669231 | 291.4371
0.421282217 | 329.7750528 | 0.5676923 | 291.1303
0.421915197 | 329.9838598 | 0.5692308 | 290.5139
0.422528613 | 329.8811764 | 0.57 | 290.2043
0.423160804 | 329.6317565 | 0.5707692 | 289.8938
0.423773457 | 329.5282251 | 0.5723077 | 289.27
0.42442399 | 329.2840508 | 0.5730769 | 288.9568
0.425054985 | 329.3389254 | 0.5738462 | 288.6427
0.425666478 | 329.2342537 | 0.5753846 | 288.0117
0.426277599 | 329.1292077 | 0.5761538 | 287.6949
0.426926505 | 329.1895969 | 0.5769231 | 287.3773
0.427517788 | 329.0776094 | 0.5776923 | 287.0587
0.428146834 | 328.9777973 | 0.5792308 | 286.419
0.428775485 | 328.8775992 | 0.58 | 286.0979
0.429422773 | 328.6296355 | 0.5807692 | 285.7759
0.430031602 | 328.6760452 | 0.5823077 | 285.1293
0.430640061 | 328.5684437 | 0.5830769 | 284.8048
0.431286144 | 328.6268709 | 0.5838462 | 284.4794
0.431912825 | 328.9868998 | 0.5853846 | 283.8262
0.432558086 | 328.5827727 | 0.5861538 | 283.4984
0.43318397 | 328.48006 | 0.5869231 | 283.1698
0.433771566 | 328.5188235 | 0.5876923 | 282.8403
0.434396692 | 328.5698502 | 0.5892308 | 282.179
0.435021427 | 328.9296832 | 0.59 | 281.8472
0.435645772 | 329.135113 | 0.5907692 | 281.5146
0.436250826 | 329.643697 | 0.5923077 | 280.847
0.436855514 | 330.1526553 | 0.5930769 | 280.5121
0.437478716 | 330.6682306 | 0.5938462 | 280.1764
0.438120396 | 331.6553778 | 0.5953846 | 279.5027
0.438705099 | 331.8493544 | 0.5961538 | 279.1648
0.439327149 | 332.2110119 | 0.5969231 | 278.8261
0.439929981 | 332.4113394 | 0.5976923 | 278.4867
0.44055127 | 332.6179271 | 0.5992308 | 277.8056
0.441172173 | 332.669062 | 0.6 | 277.4641
0.441792691 | 332.5644546 | 0.6007692 | 277.1218
0.442394038 | 332.7645014 | 0.6023077 | 276.4351
0.443032573 | 332.5098242 | 0.6030769 | 276.0907
0.443614412 | 332.2358487 | 0.6038462 | 275.7456
0.444233417 | 331.9737797 | 0.6053846 | 275.0534
0.444833299 | 331.8609383 | 0.6061538 | 274.7063
0.44545155 | 331.5978167 | 0.6069231 | 274.3585
0.446069419 | 331.8027641 | 0.6084615 | 273.6609
0.4466682 | 331.6888818 | 0.6092308 | 273.3112
0.447266623 | 331.7310284 | 0.61 | 272.9607
0.447883372 | 331.622687 | 0.6107692 | 272.6097
0.448499741 | 331.3573636 | 0.6123077 | 271.9057
0.44909707 | 331.3986622 | 0.6130769 | 271.5528
0.449694042 | 331.2829905 | 0.6138462 | 271.1993
0.450290657 | 331.3238213 | 0.6153846 | 270.4904
0.450942798 | 331.5399616 | 0.6161538 | 270.1351
0.45153867 | 331.4234302 | 0.6169231 | 269.7791
0.452134186 | 331.3065246 | 0.6184615 | 269.0656
0.452729348 | 331.1892446 | 0.6192308 | 268.7079
0.453324156 | 331.2289439 | 0.62 | 268.3497
0.453955753 | 330.9658544 | 0.6207692 | 267.991
0.454549832 | 330.8474399 | 0.6223077 | 267.2718
0.455143558 | 330.7286512 | 0.6230769 | 266.9114
0.455736933 | 331.0826889 | 0.6238462 | 266.5505
0.456367007 | 330.6600296 | 0.6253846 | 265.8272
0.457015199 | 330.5585596 | 0.6261538 | 265.4647
0.457607464 | 330.4383381 | 0.6269231 | 265.1018
0.458199378 | 330.3177424 | 0.6284615 | 264.3744
0.458809423 | 330.0446558 | 0.6292308 | 264.01
0.459400627 | 330.0815246 | 0.63 | 263.6451
0.46000994 | 329.9658909 | 0.6307692 | 263.2797
0.460618882 | 329.8498712 | 0.6323077 | 262.5476
0.461209017 | 329.8859856 | 0.6330769 | 262.1809
0.461817229 | 329.7692963 | 0.6338462 | 261.8137
0.462443486 | 329.8170862 | 0.6353846 | 261.0781
0.463032545 | 329.6936484 | 0.6361538 | 260.7097
0.463621258 | 329.4108542 | 0.6369231 | 260.3408
0.464319905 | 329.6410764 | 0.6384615 | 259.6019
0.464907861 | 329.3573875 | 0.6392308 | 259.2318
0.465495471 | 329.2324175 | 0.64 | 258.8614
0.466101082 | 329.1131112 | 0.6407692 | 258.4905
0.466706328 | 328.993419 | 0.6423077 | 257.7478
0.467292882 | 328.8673145 | 0.6430769 | 257.3759
0.467879093 | 328.7408358 | 0.6438462 | 257.0036
0.468501566 | 328.9455317 | 0.6453846 | 256.258
0.469087069 | 328.8184798 | 0.6461538 | 255.8847
0.46969051 | 328.5371126 | 0.6469231 | 255.511
0.470275317 | 328.4092127 | 0.6484615 | 254.7627
0.470878042 | 328.1267928 | 0.6492308 | 254.3881
0.471462156 | 327.9980451 | 0.65 | 254.0132
0.472064165 | 327.8749025 | 0.6507692 | 253.6379
0.472665813 | 327.7513741 | 0.6523077 | 252.8865
0.473248884 | 327.6214918 | 0.6530769 | 252.5104
0.473831615 | 327.6518489 | 0.6538462 | 252.1339
0.474414006 | 327.8427261 | 0.6553846 | 251.3803
0.475014242 | 327.7179608 | 0.6561538 | 251.0031
0.475614118 | 327.5928095 | 0.6569231 | 250.6256
0.476195473 | 327.3003311 | 0.6584615 | 249.87
0.476776489 | 327.329466 | 0.6592308 | 249.4918
0.47739345 | 327.0479175 | 0.66 | 249.1134
0.477973771 | 327.0764851 | 0.6607692 | 248.7348
0.478553756 | 326.7821178 | 0.6623077 | 247.9769
0.479169621 | 326.660487 | 0.6630769 | 247.5977
0.479767011 | 326.8556888 | 0.6638462 | 247.2183
0.480364043 | 326.7275579 | 0.6653846 | 246.4589
0.480942644 | 326.5931377 | 0.6661538 | 246.0789
0.481575105 | 326.3141739 | 0.6669231 | 245.6988
0.482171059 | 326.1847829 | 0.6684615 | 244.9381
0.482820786 | 326.072655 | 0.6692308 | 244.5575
0.483397967 | 326.0987548 | 0.67 | 244.1768
0.483992837 | 326.4550526 | 0.6707692 | 243.7959
0.484587352 | 326.1621415 | 0.6723077 | 243.0339
0.485181515 | 325.8686514 | 0.6730769 | 242.6527
0.485775325 | 325.7371259 | 0.6738462 | 242.2714
0.486350803 | 325.7619976 | 0.6753846 | 241.5085
0.486925951 | 325.6239516 | 0.6761538 | 241.1269
0.487536684 | 325.6600514 | 0.6769231 | 240.7453
0.488164989 | 325.3759327 | 0.6784615 | 239.9818
0.488739095 | 325.0737087 | 0.6792308 | 239.5999
0.489312871 | 324.9340428 | 0.68 | 239.218
0.489886318 | 324.7940026 | 0.6807692 | 238.8361
0.490477342 | 324.659401 | 0.6823077 | 238.0721
0.491068016 | 324.5244135 | 0.6830769 | 237.69
0.491640458 | 324.5467384 | 0.6838462 | 237.3079
0.492212572 | 324.4052831 | 0.6853846 | 236.5435
0.492820085 | 324.4387308 | 0.6861538 | 236.1613
0.493391526 | 324.1328226 | 0.6869231 | 235.7791
0.493962639 | 323.9902327 | 0.6884615 | 235.0146
0.494533427 | 324.0112419 | 0.6892308 | 234.6324
0.495157353 | 323.8853128 | 0.69 | 234.2501
0.49574527 | 323.7474423 | 0.6907692 | 233.8679
0.496315042 | 323.6034255 | 0.6923077 | 233.1035
0.496902279 | 323.629151 | 0.6930769 | 232.7213
0.497489171 | 323.3257662 | 0.6938462 | 232.3392
0.498075719 | 323.3509128 | 0.6953846 | 231.5751
0.498679682 | 323.2169545 | 0.6961538 | 231.1932
0.499265533 | 323.2416157 | 0.6969231 | 230.8113
0.499833302 | 322.9306607 | 0.6984615 | 230.0477
0.500436205 | 322.7955269 | 0.6992308 | 229.666
0.50105646 | 322.6657119 | 0.7 | 229.2844
0.501623215 | 322.6834959 | 0.7015385 | 228.5214
0.502189648 | 322.7010928 | 0.7023077 | 228.1401
0.502773446 | 322.5588801 | 0.7030769 | 227.7589
0.503356904 | 322.4162815 | 0.7038462 | 227.3778
0.503922356 | 322.1020838 | 0.7053846 | 226.616
0.504505144 | 322.1242392 | 0.7061538 | 226.2353
0.505105237 | 321.9861698 | 0.7069231 | 225.8547
0.50570497 | 321.8477027 | 0.7084615 | 225.094
0.506269097 | 321.5315898 | 0.7092308 | 224.7139
0.506832905 | 321.5469206 | 0.71 | 224.3339
0.507414 | 321.401626 | 0.7115385 | 223.5745
0.508029944 | 321.5996523 | 0.7123077 | 223.1951
0.508592761 | 321.6144101 | 0.7130769 | 222.8158
0.509155261 | 321.6289806 | 0.7138462 | 222.4367
0.509735008 | 321.8154981 | 0.7153846 | 221.6791
0.510314419 | 322.0020157 | 0.7161538 | 221.3007
0.510911037 | 322.694228 | 0.7169231 | 220.9224
0.511472236 | 322.7085997 | 0.7184615 | 220.1663
0.512050641 | 322.7284393 | 0.7192308 | 219.7886
0.512646225 | 322.9207083 | 0.72 | 219.411
0.513223952 | 322.9402555 | 0.7215385 | 218.6566
0.513783854 | 322.9539605 | 0.7223077 | 218.2797
0.514343443 | 322.8002244 | 0.7230769 | 217.903
0.514972606 | 322.8360231 | 0.7238462 | 217.5265
0.515548991 | 322.5197874 | 0.7253846 | 216.7743
0.516125045 | 322.2029728 | 0.7261538 | 216.3985
0.516665883 | 321.8743511 | 0.7269231 | 216.023
0.517241294 | 321.7241355 | 0.7284615 | 215.2727
0.517798952 | 321.4000986 | 0.7292308 | 214.8979
0.518408534 | 321.4281429 | 0.73 | 214.5234
0.518982943 | 321.1087317 | 0.7315385 | 213.7753
0.519557022 | 320.9568699 | 0.7323077 | 213.4016
0.52011339 | 320.7990461 | 0.7330769 | 213.0282
0.520704192 | 320.6519884 | 0.7338462 | 212.6551
0.521259923 | 320.6618192 | 0.7353846 | 211.9098
0.521815345 | 320.5029545 | 0.7361538 | 211.5375
0.5223878 | 320.6864808 | 0.7369231 | 211.1656
0.522959929 | 320.5326044 | 0.7384615 | 210.4228
0.523514407 | 320.3727923 | 0.7392308 | 210.0518
0.524068579 | 320.2126059 | 0.74 | 209.6811
0.524674352 | 320.0686593 | 0.7415385 | 208.9409
0.525262467 | 320.0878614 | 0.7423077 | 208.5712
0.525832953 | 319.9321458 | 0.7430769 | 208.2019
0.526385842 | 319.7705209 | 0.7438462 | 207.833
0.526972951 | 319.450177 | 0.7453846 | 207.0961
0.52752521 | 319.2876982 | 0.7461538 | 206.7282
0.528094407 | 319.1303481 | 0.7469231 | 206.3607
0.528663281 | 318.972612 | 0.7484615 | 205.6268
0.529231831 | 318.81449 | 0.7492308 | 205.2604
0.529800058 | 318.655982 | 0.75 | 204.8943
0.530385167 | 318.6725263 | 0.7515385 | 204.1631
0.530952739 | 318.5133369 | 0.7523077 | 203.7981
0.531519989 | 318.3537617 | 0.7530769 | 203.4334
0.532069743 | 318.1883356 | 0.7538462 | 203.0691
0.532619195 | 318.192874 | 0.7553846 | 202.3415
0.533185501 | 317.3505078 | 0.7561538 | 201.9783
0.53373434 | 317.5247301 | 0.7569231 | 201.6154
0.534300016 | 317.363146 | 0.7584615 | 200.8909
0.534865371 | 317.0304542 | 0.7592308 | 200.5292
0.535464641 | 317.2204981 | 0.76 | 200.1679
0.536012231 | 317.052417 | 0.7615385 | 199.4464
0.536559522 | 316.7129503 | 0.7623077 | 199.0863
0.537106513 | 316.5440271 | 0.7630769 | 198.7266
0.537653205 | 316.3747296 | 0.7638462 | 198.3673
0.538284945 | 316.2320461 | 0.7653846 | 197.6499
0.538830994 | 316.0619709 | 0.7661538 | 197.2918
0.539393794 | 316.068404 | 0.7669231 | 196.9342
0.539956278 | 316.0746442 | 0.7684615 | 196.2202
0.540518445 | 315.737312 | 0.7692308 | 195.8638
0.541114338 | 315.4101377 | 0.77 | 195.5079
0.541658844 | 315.238156 | 0.7715385 | 194.7974
0.542271059 | 315.087227 | 0.7723077 | 194.4428
0.542848918 | 314.9251751 | 0.7730769 | 194.0887
0.543409463 | 314.5851938 | 0.7738462 | 193.735
0.543952721 | 314.5838608 | 0.7753846 | 193.0289
0.544495684 | 314.4099669 | 0.7761538 | 192.6766
0.545055306 | 314.5859669 | 0.7769231 | 192.3248
0.545631559 | 314.2495908 | 0.7784615 | 191.6224
0.546173611 | 313.9019867 | 0.7792308 | 191.272
0.54671537 | 313.8993351 | 0.78 | 190.922
0.547290667 | 313.7342598 | 0.7815385 | 190.2234
0.54788254 | 313.4011294 | 0.7823077 | 189.8748
0.54844027 | 313.2298611 | 0.7830769 | 189.5266
0.548980803 | 313.0529204 | 0.7838462 | 189.1788
0.549554799 | 312.8861668 | 0.7853846 | 188.4847
0.550111598 | 312.7137406 | 0.7861538 | 188.1382
0.550684945 | 312.3727535 | 0.7869231 | 187.7923
0.551308509 | 312.220494 | 0.7884615 | 187.1017
0.551881171 | 311.878387 | 0.7892308 | 186.7572
0.552436676 | 311.7041889 | 0.79 | 186.4131
0.552991873 | 311.5296049 | 0.7915385 | 185.7262
0.553529951 | 311.5233392 | 0.7923077 | 185.3835
0.554084542 | 311.696155 | 0.7930769 | 185.0413
0.554622033 | 311.3413491 | 0.7938462 | 184.6995
0.555192801 | 310.9964204 | 0.7953846 | 184.0175
0.555729697 | 310.8147955 | 0.7961538 | 183.6772
0.556266305 | 310.6327962 | 0.7969231 | 183.3374
0.55681938 | 310.4556245 | 0.7984615 | 182.6592
0.557422386 | 310.2936545 | 0.7992308 | 182.3209
0.557991559 | 310.1208833 | 0.8 | 181.983
0.558543681 | 309.7677178 | 0.8015385 | 181.3088
0.559078781 | 309.7586129 | 0.8023077 | 180.9725
0.559613596 | 309.5743213 | 0.8030769 | 180.6367
0.560181522 | 309.3999887 | 0.8046154 | 179.9665
0.560715747 | 309.0397443 | 0.8053846 | 179.6322
0.561266368 | 308.8593766 | 0.8061538 | 179.2984
0.561800014 | 308.4980941 | 0.8069231 | 178.9652
0.562350038 | 308.3168639 | 0.8084615 | 178.3002
0.562933066 | 307.9699294 | 0.8092308 | 177.9685
0.563465824 | 307.7826962 | 0.81 | 177.6373
0.563998297 | 307.4193202 | 0.8115385 | 176.9765
0.564547114 | 307.5880834 | 0.8123077 | 176.6468
0.56509563 | 307.2289617 | 0.8130769 | 176.3176
0.565627237 | 306.8641646 | 0.8146154 | 175.6606
0.566208358 | 306.5140693 | 0.8153846 | 175.3329
0.566772553 | 306.3345379 | 0.8161538 | 175.0056
0.567353009 | 306.1596848 | 0.8169231 | 174.6789
0.567883418 | 305.9692119 | 0.8184615 | 174.0268
0.568446669 | 305.6119411 | 0.8192308 | 173.7015
0.568976498 | 305.2439686 | 0.82 | 173.3767
0.569539133 | 305.0622676 | 0.8215385 | 172.7286
0.570068384 | 305.0469259 | 0.8223077 | 172.4053
0.57061388 | 304.6825674 | 0.8230769 | 172.0825
0.571192112 | 304.3276826 | 0.8246154 | 171.4384
0.571720488 | 303.7799999 | 0.8253846 | 171.1171
0.572298081 | 303.6010445 | 0.8261538 | 170.7963
0.572842362 | 303.589004 | 0.8269231 | 170.4761
0.573369868 | 303.3943439 | 0.8284615 | 169.8371
0.573897095 | 303.0217925 | 0.8292308 | 169.5184
0.574489894 | 302.8462318 | 0.83 | 169.2001
0.575032985 | 302.4775926 | 0.8315385 | 168.5653
0.575559336 | 302.1034066 | 0.8323077 | 168.2486
0.576101846 | 301.7336183 | 0.8330769 | 167.9325
0.576627636 | 301.5363033 | 0.8346154 | 167.3018
0.577185984 | 301.1704068 | 0.8353846 | 166.9873
0.577711204 | 300.972238 | 0.8361538 | 166.6733
0.578236148 | 301.130273 | 0.8369231 | 166.3598
0.578777208 | 300.5797044 | 0.8384615 | 165.7344
0.579317976 | 300.385328 | 0.8392308 | 165.4225
0.579842077 | 299.4713478 | 0.84 | 165.1111
0.58038227 | 299.4544915 | 0.8415385 | 164.49
0.580905814 | 299.2537788 | 0.8423077 | 164.1802
0.581445432 | 299.0575807 | 0.8430769 | 163.8709
0.581984759 | 298.682038 | 0.8446154 | 163.2537
0.582507465 | 298.6591495 | 0.8453846 | 162.9458
0.583176783 | 298.1424259 | 0.8461538 | 162.6384
0.583715178 | 297.7651815 | 0.8469231 | 162.3315
0.584318487 | 297.4067499 | 0.8484615 | 161.7192
0.584856267 | 297.0283124 | 0.8492308 | 161.4138
0.585377475 | 296.6444656 | 0.85 | 161.1088
0.585914686 | 296.6242058 | 0.8515385 | 160.5004
0.586500406 | 296.2586894 | 0.8523077 | 160.197
0.587020757 | 295.8733016 | 0.8530769 | 159.894
0.587557087 | 295.4921537 | 0.8546154 | 159.2896
0.588076889 | 295.1056343 | 0.8553846 | 158.9882
0.588628883 | 294.7281209 | 0.8561538 | 158.6872
0.589164351 | 294.5254842 | 0.8569231 | 158.3867
0.589683318 | 294.1373479 | 0.8584615 | 157.7873
0.590234427 | 293.9386119 | 0.8592308 | 157.4884
0.590769036 | 293.3736455 | 0.86 | 157.1899
0.591335733 | 292.9980268 | 0.8615385 | 156.5946
0.591853575 | 292.6075923 | 0.8623077 | 156.2976
0.592387319 | 292.4021515 | 0.8630769 | 156.0012
0.592920779 | 292.0153983 | 0.8646154 | 155.4099
0.593453954 | 291.4470431 | 0.8653846 | 155.115
0.593970701 | 291.0543367 | 0.8661538 | 154.8206
0.594503317 | 291.028185 | 0.8669231 | 154.5268
0.595019522 | 290.4532275 | 0.8684615 | 153.9406
0.595567698 | 289.8868664 | 0.8692308 | 153.6483
0.596067244 | 289.3057276 | 0.87 | 153.3565
0.596598744 | 289.0963483 | 0.8715385 | 152.7744
0.597113869 | 288.7002471 | 0.8723077 | 152.4841
0.597628729 | 288.4853648 | 0.8730769 | 152.1943
0.598175477 | 287.9156178 | 0.8746154 | 151.616
0.59868979 | 287.5178149 | 0.8753846 | 151.3275
0.599203839 | 287.3015174 | 0.8761538 | 151.0395
0.599749727 | 286.9118957 | 0.8769231 | 150.752
0.600311359 | 286.5262741 | 0.8784615 | 150.1783
0.600824575 | 285.943913 | 0.8792308 | 149.8921
0.601353554 | 285.3653766 | 0.88 | 149.6064
0.601850219 | 284.9594947 | 0.8815385 | 149.0365
0.602490712 | 284.5940689 | 0.8823077 | 148.7522
0.602970813 | 284.1824736 | 0.8830769 | 148.4683
0.603450683 | 283.7703519 | 0.8846154 | 147.9021
0.603930324 | 283.1747745 | 0.8853846 | 147.6197
0.604569486 | 282.8066879 | 0.8861538 | 147.3377
0.605048591 | 282.575946 | 0.8869231 | 147.0562
0.605527465 | 281.9784095 | 0.8884615 | 146.4946
0.606006111 | 281.3801713 | 0.8892308 | 146.2146
0.606643949 | 281.0094239 | 0.89 | 145.935
0.60712206 | 280.4097529 | 0.8915385 | 145.3772
0.607599943 | 279.9929822 | 0.8923077 | 145.099
0.608236765 | 279.620188 | 0.8930769 | 144.8213
0.608714116 | 279.0184702 | 0.8946154 | 144.2673
0.609191239 | 278.5999451 | 0.8953846 | 143.991
0.609668135 | 277.9969115 | 0.8961538 | 143.7152
0.610303642 | 277.6213396 | 0.8969231 | 143.4399
0.610780007 | 277.20106 | 0.8984615 | 142.8906
0.611256146 | 276.5959797 | 0.8992308 | 142.6167
0.611890645 | 276.2183609 | 0.9 | 142.3433
0.612366255 | 275.4273687 | 0.9015385 | 141.7979
0.612841639 | 275.004633 | 0.9023077 | 141.5259
0.613475133 | 274.4401667 | 0.9030769 | 141.2542
0.61394999 | 273.8314314 | 0.9046154 | 140.7122
0.614424622 | 273.4068536 | 0.9053846 | 140.4418
0.615057115 | 273.0249074 | 0.9061538 | 140.1719
0.615531222 | 272.7842532 | 0.9076923 | 139.6332
0.616005104 | 273.0987031 | 0.9084615 | 139.3645
0.616478762 | 272.6723709 | 0.9092308 | 139.0962
0.617109957 | 272.473822 | 0.91 | 138.8283
0.617583091 | 272.4173253 | 0.9115385 | 138.2939
0.618056003 | 272.1751214 | 0.9123077 | 138.0272
0.618686203 | 271.9754029 | 0.9130769 | 137.7611
0.619158593 | 271.3609658 | 0.9146154 | 137.23
0.61963076 | 270.745827 | 0.9153846 | 136.9651
0.620259969 | 270.3584129 | 0.9161538 | 136.7006
0.620731616 | 269.5558125 | 0.9176923 | 136.1728
0.621203041 | 268.5662183 | 0.9184615 | 135.9096
0.621674244 | 267.9479801 | 0.9192308 | 135.6468
0.622302169 | 266.9983566 | 0.92 | 135.3845
0.622772854 | 266.1920135 | 0.9215385 | 134.861
0.623243318 | 265.3847932 | 0.9223077 | 134.5999
0.62371356 | 264.5766957 | 0.9230769 | 134.3392
0.624340206 | 263.8090368 | 0.9246154 | 133.8192
0.624809933 | 263.1858278 | 0.9253846 | 133.5598
0.62527944 | 262.3750403 | 0.9261538 | 133.3009
0.625905106 | 261.4172882 | 0.9276923 | 132.7842
0.626530381 | 260.6452433 | 0.9284615 | 132.5266
0.626999081 | 260.0186425 | 0.9292308 | 132.2693
0.627467561 | 259.2040538 | 0.93 | 132.0125
0.627935822 | 258.3885879 | 0.9315385 | 131.5001
0.628559828 | 257.6124202 | 0.9323077 | 131.2445
0.629027578 | 256.9826323 | 0.9330769 | 130.9892
0.629495109 | 256.3521426 | 0.9346154 | 130.4798
0.629962422 | 255.3454431 | 0.9353846 | 130.2256
0.630585165 | 254.3772817 | 0.9361538 | 129.9718
0.631051969 | 253.5562602 | 0.9376923 | 129.4653
0.631518555 | 252.7343615 | 0.9384615 | 129.2126
0.632140331 | 251.7625744 | 0.9392308 | 128.9602
0.632606409 | 250.9386874 | 0.94 | 128.7082
0.63307227 | 249.9255844 | 0.9415385 | 128.2054
0.633537914 | 249.0998554 | 0.9423077 | 127.9545
0.634003342 | 248.0847349 | 0.9430769 | 127.704
0.634623575 | 247.295497 | 0.9446154 | 127.2042
0.635088498 | 246.2781835 | 0.9453846 | 126.9548
0.635553204 | 245.2598174 | 0.9461538 | 126.7057
0.636017695 | 244.429293 | 0.9476923 | 126.2088
0.63663668 | 243.6355815 | 0.9484615 | 125.9609
0.637100668 | 242.6140575 | 0.9492308 | 125.7134
0.637564441 | 241.4022941 | 0.95 | 125.4662
0.638027999 | 240.3785771 | 0.9515385 | 124.973
0.638645741 | 239.2013751 | 0.9523077 | 124.7269
0.639108798 | 238.1752897 | 0.9530769 | 124.4813
0.639571641 | 236.9585848 | 0.9546154 | 123.991
0.640188431 | 235.9666806 | 0.9553846 | 123.7465
0.640650774 | 234.5576311 | 0.9561538 | 123.5023
0.641112904 | 233.147178 | 0.9576923 | 123.015
0.64157482 | 231.9252684 | 0.9584615 | 122.7719
0.642190376 | 230.9276917 | 0.9592308 | 122.5292
0.642651795 | 229.3229057 | 0.96 | 122.2869
0.643113001 | 227.9067801 | 0.9615385 | 121.8032
0.643573994 | 226.489251 | 0.9623077 | 121.5618
0.644188321 | 225.2953239 | 0.9630769 | 121.3208
0.644648819 | 223.6843098 | 0.9646154 | 120.8395
0.645109105 | 222.2623363 | 0.9653846 | 120.5994
0.645569179 | 220.8389592 | 0.9661538 | 120.3596
0.646182283 | 219.066156 | 0.9676923 | 119.8808
0.646641864 | 217.4486507 | 0.9684615 | 119.6419
0.647101233 | 215.4475672 | 0.9692308 | 119.4033
0.647713398 | 213.4772147 | 0.97 | 119.165
0.648172276 | 211.2807456 | 0.9715385 | 118.6894
0.648630944 | 209.6560473 | 0.9723077 | 118.452
0.649242173 | 207.2959178 | 0.9730769 | 118.215
0.64970035 | 204.9014608 | 0.9746154 | 117.7419
0.650158317 | 202.3131387 | 0.9753846 | 117.5058
0.650616075 | 199.5306883 | 0.9761538 | 117.27
0.651226093 | 196.5838173 | 0.9776923 | 116.7994
0.651683362 | 193.0280702 | 0.9784615 | 116.5645
0.652140422 | 189.0850607 | 0.9792308 | 116.33
0.652597274 | 184.2933371 | 0.98 | 116.0958
0.653206084 | 178.832664 | 0.9815385 | 115.6283
0.653662449 | 172.8966538 | 0.9823077 | 115.3951
0.654118606 | 165.9934291 | 0.9830769 | 115.1621
0.654574555 | 157.3134583 | 0.9846154 | 114.6972
0.655182163 | 142.8908533 | 0.9853846 | 114.4652
0.655637627 | 110.0150154 | 0.9861538 | 114.2335
0.656092884 | 88.32575867 | 0.9876923 | 113.771
0.656699571 | 77.21382533 | 0.9884615 | 113.5403
0.657154345 | 68.79863862 | 0.9892308 | 113.3099
0.657608912 | 60.56878487 | 0.99 | 113.0797
0.658063272 | 52.81418454 | 0.9915385 | 112.6202
0.658668765 | 42.08371644 | 0.9923077 | 112.3909
0.659122645 | 24.62763767 | 0.9930769 | 112.1619
0.659576318 | 16.19895593 | 0.9946154 | 111.7047
0.660180896 | 9.455105582 | 0.9953846 | 111.4765
0.66063409 | 4.944593944 | 0.9961538 | 111.2487
0.661087078 | 3.47285587 | 0.9976923 | 110.7937
0.661539861 | 2.982234096 | 0.9984615 | 110.5667
0.662595559 | 1.598412277 | 1 | 110.1135