## summary
Progress | Start / End | Model | Params | Bounds | Experimental Data | Objectives | MOGA Summary | Reduction
470/10000 | Monday, 02/05/24, 17:19:29 | evpwdb | evp_s0 (init=22.39) | [0.0, 100.0] | creep/inl_1/AirBase_800_80_G25.csv (Calibration) | area_creep_time_strain | num_gens (10000) | Grouping Errors (name, type, labels)
| Tuesday, 02/06/24, 21:41:00 |  | evp_R (init=462.6) | [0.0, 1e+03] | creep/inl_1/AirBase_800_70_G44.csv (Calibration) | end_creep_time | population (100) | Reducing Errors (square_average)
|  |  | evp_d (init=0.1357) | [0.0, 100.0] | creep/inl_1/AirBase_800_65_G33.csv (Calibration) | end_tensile_strain | offspring (50) | Reducing Objectives (square_average)
|  |  | evp_n (init=4.314) | [1.0, 100.0] | creep/inl_1/AirBase_800_60_G32.csv (Calibration) | end_creep_strain | crossover (0.8)
|  |  | evp_eta (init=1.828e+03) | [0.0, 1e+04] | tensile/inl/AirBase_800_D7.csv (Calibration) | area_tensile_strain_stress | mutation (0.01)
|  |  | c_0 (init=39.27) | [0.0, 1e+03] |  | yield_tensile
|  |  | c_1 (init=260.6) | [0.0, 1e+03] |  | arg_max_tensile_strain_stress
|  |  | t_0 (init=413.3) | [0.0, 1e+03]
|  |  | t_1 (init=811.2) | [0.0, 1e+03]
|  |  | c_n (init=1.945) | [1.0, 20.0]
|  |  | t_n (init=6.882) | [1.0, 20.0]

## results
evp_s0 | evp_R | evp_d | evp_n | evp_eta | c_0 | c_1 | t_0 | t_1 | c_n | t_n | area_creep_time_strain | end_creep_time | end_tensile_strain | end_creep_strain | area_tensile_strain_stress | yield_tensile | arg_max_tensile_strain_stress | square_average
22.154 | 462.34 | 0.17408 | 4.314 | 1828.1 | 40.1 | 260.65 | 408.44 | 853.65 | 1.9241 | 7.7562 | 0.11665 | 0.072018 | 0.16595 | 0.074408 | 0.011681 | 0.00040472 | 0.07048 | 0.056976
24.811 | 463.11 | 0.13577 | 4.314 | 1828.1 | 39.575 | 260.65 | 414.62 | 811.19 | 1.9452 | 6.8907 | 0.14404 | 0.083196 | 0.16595 | 0.091167 | 0.013631 | 0.00074225 | 0.016641 | 0.063985
24.774 | 398.54 | 0.13574 | 4.314 | 1828.1 | 39.57 | 260.65 | 413.34 | 811.22 | 1.9451 | 8.0102 | 0.16593 | 0.072115 | 0.16595 | 0.099603 | 0.012266 | 0.00073452 | 0.0065052 | 0.070387
20.917 | 466.17 | 0.17268 | 4.314 | 1918.4 | 39.673 | 260.65 | 415.56 | 811.73 | 1.889 | 6.7997 | 0.14653 | 0.099873 | 0.16595 | 0.13405 | 0.012419 | 0.0027966 | 0.013331 | 0.077294
24.817 | 494.42 | 0.13575 | 4.314 | 1828.1 | 39.611 | 260.65 | 401.74 | 811.22 | 1.9063 | 6.8812 | 0.1752 | 0.081238 | 0.16595 | 0.12055 | 0.0097614 | 0.00074417 | 0.00035254 | 0.079463
22.043 | 463.28 | 0.18085 | 4.314 | 1828.8 | 39.693 | 260.65 | 399.1 | 823.58 | 1.9206 | 7.759 | 0.088567 | 0.10597 | 0.16595 | 0.18353 | 0.0085439 | 0.00040445 | 0.029148 | 0.081219
25.355 | 462.57 | 0.13573 | 4.314 | 1828.1 | 39.27 | 255.42 | 422.93 | 810.2 | 1.9452 | 6.8817 | 0.18673 | 0.12453 | 0.16595 | 0.052417 | 0.015536 | 0.0008246 | 0.026832 | 0.081625
24.807 | 403.56 | 0.13614 | 4.314 | 1828.1 | 39.571 | 260.65 | 413.34 | 810.3 | 1.9452 | 6.8817 | 0.18888 | 0.073817 | 0.16595 | 0.11596 | 0.013725 | 0.00073965 | 0.018696 | 0.082649
22.393 | 493.39 | 0.13573 | 4.314 | 1828.1 | 39.27 | 260.65 | 413.34 | 811.22 | 1.9452 | 7.3428 | 0.081385 | 0.072296 | 0.16595 | 0.20868 | 0.012634 | 0.00042923 | 0.0071441 | 0.083148
25.332 | 462.54 | 0.13587 | 4.314 | 1828.1 | 39.27 | 260.65 | 413.28 | 855.6 | 1.9246 | 7.8076 | 0.15681 | 0.11086 | 0.16595 | 0.13284 | 0.010059 | 0.00082105 | 0.03467 | 0.083369
24.851 | 462.57 | 0.13572 | 4.314 | 1828.1 | 39.576 | 260.65 | 414.62 | 811.22 | 1.9456 | 6.8971 | 0.17613 | 0.080124 | 0.16595 | 0.13465 | 0.013613 | 0.00074817 | 0.016641 | 0.083577
25.336 | 462.52 | 0.13573 | 4.314 | 1828.1 | 39.27 | 261.18 | 422.55 | 810.13 | 1.9241 | 7.8633 | 0.16431 | 0.11849 | 0.16595 | 0.1249 | 0.012755 | 0.00082171 | 0.012026 | 0.084486
25.455 | 461.82 | 0.13573 | 4.314 | 1828.1 | 39.27 | 255.41 | 413.04 | 810.13 | 1.9057 | 6.8813 | 0.16773 | 0.14757 | 0.16595 | 0.083 | 0.014455 | 0.00084015 | 0.017143 | 0.084846
24.765 | 423.07 | 0.13573 | 4.314 | 1828.1 | 39.266 | 260.65 | 405.72 | 812.34 | 1.9443 | 6.8817 | 0.15486 | 0.080633 | 0.16595 | 0.16757 | 0.011436 | 0.0007341 | 0.0053174 | 0.086262
22.938 | 457.08 | 0.13578 | 4.314 | 1828.1 | 39.274 | 260.63 | 413.03 | 859.32 | 1.9448 | 6.8942 | 0.094128 | 0.049846 | 0.16595 | 0.2171 | 0.010504 | 0.00049149 | 0.026567 | 0.086833
24.923 | 399.81 | 0.13614 | 4.314 | 1828.1 | 39.567 | 260.65 | 413.34 | 810.39 | 1.9452 | 6.8478 | 0.18863 | 0.078101 | 0.16595 | 0.13106 | 0.013884 | 0.00075666 | 0.020316 | 0.087004
22.671 | 407.1 | 0.13938 | 4.314 | 1828.1 | 39.565 | 260.65 | 413.33 | 811.22 | 1.9452 | 6.8817 | 0.13857 | 0.040014 | 0.16595 | 0.19778 | 0.01394 | 0.000459 | 0.017143 | 0.08795
24.62 | 462.61 | 0.13573 | 4.314 | 1828.1 | 39.25 | 260.65 | 411.81 | 807.8 | 1.9454 | 7.2627 | 0.12922 | 0.08901 | 0.16595 | 0.18879 | 0.012807 | 0.00071425 | 0.010787 | 0.088084
22.601 | 463.51 | 0.13842 | 4.314 | 1828.1 | 40.029 | 260.65 | 406.94 | 872.58 | 1.9024 | 6.8643 | 0.19155 | 0.061889 | 0.16595 | 0.11234 | 0.014487 | 0.00045236 | 0.092511 | 0.089452
22.36 | 503.19 | 0.13574 | 4.314 | 1828.1 | 39.291 | 260.3 | 396.21 | 811.18 | 1.9452 | 7.6996 | 0.085622 | 0.069408 | 0.16595 | 0.22362 | 0.008537 | 0.00042574 | 0.00767 | 0.089825
22.408 | 462.57 | 0.13254 | 4.314 | 1828.1 | 39.27 | 260.65 | 416.13 | 811.22 | 1.9452 | 6.8251 | 0.11272 | 0.046117 | 0.16595 | 0.21815 | 0.013836 | 0.00042979 | 0.016641 | 0.090429
24.645 | 462.66 | 0.1357 | 4.314 | 1828.1 | 39.294 | 260.65 | 410.95 | 807.89 | 1.9456 | 7.7943 | 0.13906 | 0.095831 | 0.16595 | 0.18832 | 0.011318 | 0.00071791 | 0.0030821 | 0.091667
22.679 | 462.29 | 0.13573 | 4.314 | 1828.1 | 39.615 | 260.65 | 414.02 | 874.04 | 1.9452 | 6.9046 | 0.11113 | 0.042653 | 0.16595 | 0.21668 | 0.012953 | 0.00046101 | 0.063476 | 0.092856
22.466 | 495.25 | 0.13572 | 4.314 | 1828.1 | 39.371 | 260.65 | 400.39 | 810.3 | 1.9422 | 6.8901 | 0.093747 | 0.059099 | 0.16595 | 0.23133 | 0.0099531 | 0.00043745 | 0.00012191 | 0.093433
22.221 | 462.57 | 0.13572 | 4.314 | 1828.1 | 39.27 | 260.65 | 413.34 | 811.22 | 1.9223 | 7.8256 | 0.11472 | 0.038991 | 0.16595 | 0.22614 | 0.012199 | 0.00040934 | 0.004505 | 0.093528
22.441 | 477.1 | 0.13589 | 4.314 | 1828.1 | 39.301 | 255.51 | 411.81 | 810.37 | 1.9787 | 6.9109 | 0.17939 | 0.056839 | 0.16595 | 0.17926 | 0.014132 | 0.00043416 | 0.011605 | 0.095421
23.017 | 461.06 | 0.13578 | 4.314 | 1828.1 | 39.276 | 260.65 | 413.03 | 857.79 | 1.9452 | 6.8556 | 0.10329 | 0.052205 | 0.16595 | 0.2323 | 0.010227 | 0.00050112 | 0.022919 | 0.095529
22.393 | 498.04 | 0.13575 | 4.314 | 1828.1 | 39.27 | 260.65 | 413.34 | 811.22 | 1.9222 | 6.8851 | 0.0864 | 0.055616 | 0.16595 | 0.23905 | 0.013199 | 0.00042935 | 0.011192 | 0.095544
22.611 | 462.61 | 0.13727 | 4.314 | 1828.1 | 39.27 | 260.65 | 413.34 | 813.13 | 1.9452 | 6.8816 | 0.08645 | 0.044429 | 0.16595 | 0.24285 | 0.01368 | 0.00045334 | 0.013782 | 0.096341
22.845 | 404.23 | 0.13892 | 4.314 | 1828.1 | 38.401 | 255.71 | 412.82 | 811.22 | 1.9452 | 7.0096 | 0.13031 | 0.03058 | 0.16595 | 0.22759 | 0.014535 | 0.00047919 | 0.016641 | 0.097743
22.393 | 449.55 | 0.13573 | 4.314 | 1828.1 | 39.27 | 260.65 | 413.34 | 811.22 | 1.9452 | 6.8817 | 0.12022 | 0.037021 | 0.16595 | 0.23274 | 0.013617 | 0.00042809 | 0.01424 | 0.097921
25.437 | 462.62 | 0.13442 | 4.314 | 1828.1 | 39.27 | 260.65 | 363.57 | 810.95 | 1.9451 | 6.869 | 0.17398 | 0.11618 | 0.16595 | 0.12307 | 0.015283 | 0.00083719 | 0.10716 | 0.098171
23.005 | 467.33 | 0.13578 | 4.314 | 1828.1 | 39.295 | 260.65 | 413.35 | 811.01 | 1.9452 | 6.8529 | 0.085289 | 0.057079 | 0.16595 | 0.24448 | 0.013449 | 0.00049992 | 0.013782 | 0.098213
22.508 | 465.11 | 0.13573 | 4.314 | 1828.1 | 39.253 | 260.65 | 411.88 | 812.4 | 1.9872 | 6.8046 | 0.072405 | 0.076542 | 0.16595 | 0.24406 | 0.013703 | 0.00044152 | 0.013782 | 0.098583
21.214 | 350.57 | 0.17814 | 4.314 | 1917.3 | 40.176 | 260.65 | 402.45 | 843.02 | 1.9352 | 7.0599 | 0.22345 | 0.094953 | 0.16595 | 0.10755 | 0.010985 | 0.0028261 | 0.029148 | 0.099034
25.203 | 403.84 | 0.13434 | 4.314 | 1828.1 | 39.179 | 260.65 | 394.52 | 810.93 | 1.8987 | 7.0225 | 0.18921 | 0.05372 | 0.16595 | 0.18138 | 0.0091658 | 0.00079895 | 0.00039595 | 0.099209
22.396 | 461.86 | 0.13573 | 4.314 | 1828.1 | 39.625 | 260.65 | 361.48 | 810.13 | 1.9452 | 6.8882 | 0.1411 | 0.03884 | 0.16595 | 0.1874 | 0.015584 | 0.0004287 | 0.1229 | 0.099421
25.488 | 458.58 | 0.13573 | 4.314 | 1828.1 | 39.29 | 255.2 | 398.85 | 810.19 | 1.9452 | 6.9043 | 0.19799 | 0.13791 | 0.16595 | 0.11849 | 0.0091614 | 0.0008453 | 1.9614e-05 | 0.099884
24.96 | 494.79 | 0.13654 | 4.314 | 1794.1 | 39.207 | 260.65 | 363.37 | 812.24 | 1.8739 | 7.8108 | 0.11506 | 0.057568 | 0.16595 | 0.15723 | 0.016765 | 0.00019707 | 0.17982 | 0.10143
22.672 | 405.94 | 0.13936 | 4.314 | 1828.1 | 39.294 | 260.65 | 412.33 | 811.22 | 1.9452 | 6.8817 | 0.1201 | 0.038549 | 0.16595 | 0.2436 | 0.014377 | 0.000459 | 0.019228 | 0.10337
22.967 | 461.1 | 0.13578 | 4.314 | 1828.1 | 39.168 | 260.65 | 413.03 | 855.97 | 1.9452 | 6.83 | 0.084853 | 0.067303 | 0.16595 | 0.25262 | 0.0099401 | 0.00049517 | 0.018475 | 0.10353
25.479 | 465.84 | 0.13573 | 4.314 | 1828.1 | 39.291 | 255 | 359.61 | 810.25 | 1.9452 | 6.8903 | 0.17852 | 0.1434 | 0.16595 | 0.059016 | 0.016553 | 0.00084407 | 0.14115 | 0.10365
22.861 | 462.93 | 0.13567 | 4.314 | 1828.1 | 39.269 | 260.65 | 363.6 | 815.77 | 1.9449 | 6.8815 | 0.099503 | 0.052996 | 0.16595 | 0.21534 | 0.015918 | 0.00048246 | 0.12977 | 0.10372
25.32 | 462.53 | 0.13573 | 4.314 | 1828.1 | 39.27 | 260.65 | 413.34 | 854.94 | 1.9452 | 7.2889 | 0.16628 | 0.11476 | 0.16595 | 0.18647 | 0.0098956 | 0.00081911 | 0.02594 | 0.1039
22.393 | 450.69 | 0.13573 | 4.314 | 1828.1 | 39.27 | 260.65 | 413.34 | 811.22 | 1.9452 | 6.8817 | 0.11471 | 0.043997 | 0.16595 | 0.25027 | 0.013606 | 0.00042812 | 0.01424 | 0.10566
22.772 | 461.71 | 0.13462 | 4.314 | 1828.1 | 39.27 | 260.65 | 411.76 | 811.22 | 1.9457 | 6.9083 | 0.10953 | 0.046341 | 0.16595 | 0.25327 | 0.013562 | 0.00047188 | 0.013331 | 0.10619
22.219 | 464.14 | 0.13572 | 4.314 | 1828.1 | 39.285 | 260.65 | 413.34 | 811.22 | 1.9227 | 7.2721 | 0.1214 | 0.038306 | 0.16595 | 0.25197 | 0.013075 | 0.00040925 | 0.0096155 | 0.1075
24.807 | 468.74 | 0.13573 | 4.314 | 1828.1 | 39.379 | 260.65 | 415.91 | 811.31 | 1.9446 | 6.8806 | 0.15796 | 0.10533 | 0.16595 | 0.21004 | 0.013765 | 0.00074181 | 0.017653 | 0.1082
27.755 | 494 | 0.19622 | 4.314 | 1792.5 | 38.626 | 260.65 | 417.65 | 823.69 | 1.4682 | 6.733 | 0.23666 | 0.11363 | 0.16595 | 0.10807 | 0.01183 | 0.0004461 | 0.0056031 | 0.10831
22.147 | 463.39 | 0.13875 | 4.314 | 1828.1 | 39.281 | 260.65 | 413.35 | 811.22 | 1.9453 | 7.7868 | 0.12319 | 0.046881 | 0.16595 | 0.25551 | 0.012153 | 0.00040159 | 0.0042491 | 0.11036
22.405 | 463.07 | 0.13575 | 4.314 | 1894.9 | 39.267 | 260.65 | 409.42 | 856.26 | 1.9436 | 7.9071 | 0.12458 | 0.10131 | 0.16595 | 0.23151 | 0.012314 | 0.0022513 | 0.058698 | 0.11052
25.467 | 466.44 | 0.13578 | 4.314 | 1828.1 | 39.283 | 255.2 | 362.12 | 810.18 | 1.9452 | 6.9037 | 0.19231 | 0.13477 | 0.16595 | 0.11469 | 0.015839 | 0.00084223 | 0.1229 | 0.1112
22.748 | 462.57 | 0.13573 | 4.314 | 1828.1 | 39.27 | 260.65 | 411.88 | 811.22 | 1.9452 | 7.8155 | 0.094344 | 0.042837 | 0.16595 | 0.27042 | 0.012166 | 0.00046907 | 0.0042491 | 0.11157
25.549 | 422.75 | 0.13198 | 4.314 | 1828.1 | 39.272 | 260.65 | 413.31 | 817.16 | 1.8946 | 7.0614 | 0.21653 | 0.080675 | 0.16595 | 0.17709 | 0.012692 | 0.00085319 | 0.012026 | 0.1126
22.395 | 492.18 | 0.1358 | 4.314 | 1828.1 | 39.27 | 260.65 | 411.19 | 812.23 | 1.966 | 7.4041 | 0.07195 | 0.084522 | 0.16595 | 0.27101 | 0.012107 | 0.00042945 | 0.0042491 | 0.11347
22.189 | 462.37 | 0.13573 | 4.314 | 1828.1 | 39.2 | 260.65 | 413.35 | 811.22 | 1.9444 | 7.7808 | 0.11538 | 0.060285 | 0.16595 | 0.26264 | 0.01223 | 0.0004059 | 0.004505 | 0.11364
25.582 | 465.84 | 0.13573 | 4.314 | 1828.1 | 39.291 | 260.61 | 359.24 | 810.29 | 1.9452 | 6.8899 | 0.17793 | 0.13947 | 0.16595 | 0.13139 | 0.016412 | 0.00086047 | 0.1354 | 0.11452
27.498 | 464.18 | 0.18313 | 4.314 | 1909.2 | 38.805 | 260.65 | 408.09 | 828.42 | 1.4136 | 6.9103 | 0.25981 | 0.12103 | 0.16595 | 0.069703 | 0.008375 | 0.0044961 | 0.0016949 | 0.11464
22.478 | 463.59 | 0.13384 | 4.314 | 1828.1 | 39.349 | 260.65 | 360.32 | 810.97 | 1.9445 | 6.8235 | 0.11889 | 0.046465 | 0.16595 | 0.23634 | 0.015676 | 0.00043787 | 0.1229 | 0.11504
22.393 | 462.57 | 0.13575 | 4.314 | 1828.1 | 39.27 | 260.65 | 413.34 | 811.22 | 1.9452 | 6.8817 | 0.097552 | 0.052601 | 0.16595 | 0.27392 | 0.013492 | 0.00042843 | 0.013331 | 0.11521
21.999 | 459.28 | 0.13573 | 4.314 | 1828.1 | 38.426 | 255.35 | 414.1 | 810.18 | 1.9232 | 6.8967 | 0.15726 | 0.040807 | 0.16595 | 0.24733 | 0.014468 | 0.00038531 | 0.015177 | 0.11555
22.408 | 450.32 | 0.13585 | 4.314 | 1828.1 | 39.307 | 260.65 | 410.37 | 811.22 | 1.9453 | 6.8817 | 0.13074 | 0.045811 | 0.16595 | 0.26352 | 0.013506 | 0.00042986 | 0.012453 | 0.11651
22.393 | 462.57 | 0.13573 | 4.314 | 1828.1 | 39.27 | 260.65 | 413.34 | 811.22 | 1.9452 | 7.3053 | 0.097794 | 0.048989 | 0.16595 | 0.27751 | 0.012959 | 0.00042843 | 0.008872 | 0.11676
22.452 | 403.29 | 0.17833 | 4.314 | 1840.2 | 39.461 | 260.65 | 545.37 | 854.63 | 1.9057 | 6.8917 | 0.10685 | 0.060276 | 0.16595 | 0.1544 | 0.031928 | 0.00066302 | 0.22209 | 0.11677
22.393 | 462.57 | 0.13573 | 4.314 | 1828.1 | 39.27 | 260.65 | 413.34 | 811.22 | 1.9452 | 6.8817 | 0.097794 | 0.048989 | 0.16595 | 0.27751 | 0.013492 | 0.00042843 | 0.013331 | 0.11687
22.393 | 462.57 | 0.13573 | 4.314 | 1828.1 | 39.27 | 260.65 | 413.34 | 812.6 | 1.9452 | 6.8817 | 0.097794 | 0.048989 | 0.16595 | 0.27751 | 0.014031 | 0.00042843 | 0.015658 | 0.11696
21.974 | 462.46 | 0.14212 | 4.314 | 1828.1 | 39.27 | 260.65 | 411.87 | 811.22 | 1.9307 | 6.8521 | 0.1303 | 0.047292 | 0.16595 | 0.26535 | 0.014176 | 0.00038334 | 0.015658 | 0.11761
22.393 | 462.57 | 0.13572 | 4.314 | 1828.1 | 39.27 | 260.65 | 415.62 | 811.22 | 1.9452 | 6.8822 | 0.097895 | 0.048989 | 0.16595 | 0.27897 | 0.014173 | 0.00042843 | 0.017653 | 0.11786
22.393 | 494.6 | 0.13573 | 4.314 | 1828.1 | 39.27 | 260.65 | 413.34 | 811.22 | 1.9452 | 6.8817 | 0.078835 | 0.059349 | 0.16595 | 0.28348 | 0.013189 | 0.00042926 | 0.011192 | 0.11794
21.217 | 487.96 | 0.12763 | 4.314 | 1797.5 | 42.886 | 260.65 | 591.04 | 812.47 | 2.9477 | 7.9379 | 0.14171 | 0.22317 | 0.16595 | 0.092919 | 0.027596 | 2.7664e-05 | 0.11154 | 0.11927
22.378 | 467.04 | 0.13447 | 4.314 | 1828.1 | 39.241 | 260.65 | 362.48 | 811.22 | 1.9451 | 7.0159 | 0.096492 | 0.048836 | 0.16595 | 0.25347 | 0.015635 | 0.00042676 | 0.12562 | 0.11951
20.976 | 361.57 | 0.17316 | 4.314 | 1905.5 | 39.966 | 260.62 | 425.84 | 862.78 | 1.9609 | 7.851 | 0.21591 | 0.059002 | 0.16595 | 0.20393 | 0.0085292 | 0.0022865 | 0.01594 | 0.11956
22.393 | 462.57 | 0.13569 | 4.314 | 1828.1 | 39.27 | 260.65 | 413.34 | 811.22 | 1.9452 | 7.0332 | 0.098139 | 0.048989 | 0.16595 | 0.2825 | 0.01352 | 0.00042843 | 0.012889 | 0.11973
22.484 | 463.59 | 0.13386 | 4.314 | 1828.1 | 39.269 | 260.65 | 361.26 | 810.97 | 1.9451 | 7.8081 | 0.10558 | 0.040838 | 0.16595 | 0.21967 | 0.016891 | 0.00043857 | 0.17655 | 0.12007
22.393 | 462.57 | 0.13459 | 4.314 | 1828.1 | 39.27 | 260.65 | 413.34 | 811.22 | 1.9452 | 6.886 | 0.11515 | 0.049039 | 0.16595 | 0.27662 | 0.013513 | 0.00042833 | 0.013331 | 0.12008
24.533 | 493.35 | 0.13573 | 4.314 | 1828.1 | 39.217 | 260.65 | 409.06 | 811.22 | 1.9446 | 6.9158 | 0.12489 | 0.12424 | 0.16595 | 0.24797 | 0.012154 | 0.00070274 | 0.0074747 | 0.12027
22.393 | 462.57 | 0.13573 | 4.314 | 1828.1 | 39.27 | 260.65 | 413.34 | 873.69 | 1.9452 | 6.8817 | 0.097794 | 0.048989 | 0.16595 | 0.27751 | 0.012925 | 0.00042843 | 0.062506 | 0.12059
22.393 | 462.57 | 0.13573 | 4.314 | 1828.1 | 39.27 | 260.65 | 413.34 | 875.07 | 1.9452 | 6.8817 | 0.097794 | 0.048989 | 0.16595 | 0.27751 | 0.013062 | 0.00042843 | 0.064455 | 0.12084
22.316 | 457.96 | 0.13573 | 4.314 | 1828.1 | 39.29 | 260.59 | 402.27 | 810.21 | 1.9452 | 6.8815 | 0.12173 | 0.047042 | 0.16595 | 0.2769 | 0.010923 | 0.0004197 | 0.0019285 | 0.12137
22.486 | 462.57 | 0.13375 | 4.314 | 1828.1 | 39.269 | 260.65 | 362.56 | 811.15 | 1.8984 | 7.0204 | 0.12879 | 0.037058 | 0.16595 | 0.24609 | 0.015534 | 0.00043869 | 0.1229 | 0.12141
22.39 | 461.94 | 0.13725 | 4.314 | 1828.1 | 39.27 | 260.65 | 413.34 | 811.28 | 1.9452 | 6.8033 | 0.096765 | 0.045198 | 0.16595 | 0.28703 | 0.013657 | 0.00042824 | 0.014705 | 0.12174
22.389 | 462.57 | 0.13571 | 4.314 | 1828.1 | 39.27 | 260.65 | 412.88 | 811.22 | 1.9451 | 7.0353 | 0.09846 | 0.048989 | 0.16595 | 0.286 | 0.013437 | 0.00042803 | 0.012026 | 0.12176
25.354 | 462.57 | 0.13573 | 4.314 | 1828.1 | 39.27 | 260.65 | 413.34 | 854.93 | 1.9452 | 6.8817 | 0.18627 | 0.12706 | 0.16595 | 0.20785 | 0.0096508 | 0.00082439 | 0.017438 | 0.12198
25.565 | 496.46 | 0.13573 | 4.314 | 1828.1 | 39.27 | 255.26 | 357.72 | 811.2 | 1.9452 | 6.9046 | 0.20036 | 0.14042 | 0.16595 | 0.084234 | 0.017463 | 0.0008589 | 0.16536 | 0.12215
22.393 | 462.57 | 0.13455 | 4.314 | 1828.1 | 39.27 | 260.65 | 413.34 | 811.22 | 1.9452 | 7.0375 | 0.1157 | 0.049039 | 0.16595 | 0.28117 | 0.013543 | 0.00042833 | 0.012889 | 0.12274
22.364 | 458.15 | 0.13573 | 4.314 | 1828.1 | 39.29 | 260.65 | 396.12 | 811.23 | 1.9452 | 6.891 | 0.11657 | 0.039746 | 0.16595 | 0.28372 | 0.009379 | 0.0004251 | 0.00039595 | 0.12329
22.413 | 419.41 | 0.13571 | 4.314 | 1828.1 | 39.27 | 260.65 | 413.4 | 811.22 | 1.9458 | 6.9093 | 0.14512 | 0.029908 | 0.16595 | 0.27185 | 0.013832 | 0.00042953 | 0.016145 | 0.12385
22.146 | 462.62 | 0.13691 | 4.314 | 1828.1 | 39.346 | 260.65 | 416.59 | 805.2 | 1.945 | 6.8672 | 0.13345 | 0.049902 | 0.16595 | 0.27524 | 0.014535 | 0.00040128 | 0.021433 | 0.12427
22.393 | 462.57 | 0.13561 | 4.314 | 1828.1 | 39.27 | 260.65 | 413.34 | 811.22 | 1.9519 | 6.8817 | 0.1047 | 0.049477 | 0.16595 | 0.28817 | 0.013481 | 0.00042842 | 0.013331 | 0.12435
30.536 | 459.3 | 0.13176 | 4.314 | 1828.4 | 39.167 | 260.65 | 420.33 | 852.33 | 1.4705 | 7.3255 | 0.26461 | 0.14078 | 0.16595 | 0.088971 | 0.008433 | 0.0018385 | 0.0029927 | 0.12538
22.753 | 462.64 | 0.13464 | 4.314 | 1828.1 | 39.27 | 260.65 | 411.71 | 811.22 | 1.9452 | 6.8806 | 0.097343 | 0.04753 | 0.16595 | 0.29302 | 0.01364 | 0.00046958 | 0.013782 | 0.12551
20.192 | 460.69 | 0.1824 | 4.314 | 1893.3 | 39.643 | 260.65 | 423.51 | 856.55 | 1.8699 | 7.7137 | 0.11345 | 0.07569 | 0.16595 | 0.28101 | 0.0081463 | 0.001673 | 0.020085 | 0.12558
21.053 | 375.61 | 0.16791 | 4.314 | 1912 | 39.775 | 260.65 | 409.55 | 847.29 | 1.9636 | 7.9329 | 0.20407 | 0.065291 | 0.16595 | 0.22565 | 0.010302 | 0.0025627 | 0.035394 | 0.12573
21.956 | 465.45 | 0.14242 | 4.314 | 1828.1 | 39.269 | 260.65 | 411.84 | 811.22 | 1.9437 | 6.8817 | 0.12838 | 0.061318 | 0.16595 | 0.27939 | 0.013588 | 0.00038152 | 0.012453 | 0.12618
22.393 | 463.81 | 0.13571 | 4.314 | 1828.1 | 39.27 | 260.65 | 413.35 | 811.22 | 1.9584 | 7.0213 | 0.096529 | 0.062205 | 0.16595 | 0.29328 | 0.013513 | 0.00042846 | 0.012889 | 0.12709
22.393 | 496.2 | 0.13579 | 4.314 | 1828.1 | 39.27 | 260.65 | 359.41 | 811.22 | 1.9452 | 6.8901 | 0.075516 | 0.067664 | 0.16595 | 0.26074 | 0.016529 | 0.00042927 | 0.14851 | 0.12814
22.392 | 461.59 | 0.13572 | 4.314 | 1828.1 | 39.27 | 260.65 | 413.34 | 852.33 | 1.9452 | 6.8535 | 0.12284 | 0.040324 | 0.16595 | 0.28962 | 0.0094743 | 0.00042828 | 0.012705 | 0.12839
22.818 | 467.26 | 0.13741 | 4.314 | 1828.1 | 39.283 | 260.65 | 411.97 | 856.72 | 1.9452 | 6.8814 | 0.10017 | 0.056698 | 0.16595 | 0.2958 | 0.010333 | 0.00047761 | 0.02594 | 0.12906
25.274 | 474.32 | 0.1338 | 4.314 | 1828.1 | 39.908 | 260.65 | 422.1 | 856.42 | 1.8932 | 7.0636 | 0.22156 | 0.10399 | 0.16595 | 0.20382 | 0.0086301 | 0.00081221 | 0.0051997 | 0.12909
22.476 | 463.61 | 0.13391 | 4.314 | 1828.1 | 39.489 | 260.71 | 423.97 | 812.23 | 1.9427 | 6.9021 | 0.14336 | 0.035178 | 0.16595 | 0.28192 | 0.014702 | 0.0004376 | 0.023758 | 0.12959

## plot_creep_time_strain
0 | 1 | 2 | 3
0 | 0 | 0 | 0
0.09 | 0.000849 | 0 | 0
0.45 | 0.001084 | 0 | 0
0.97 | 0.001276 | 0 | 0
1.55 | 0.001475 | 0 | 0
2.75 | 0.001934 | 0 | 0
3.97 | 0.00248 | 0 | 0
5.24 | 0.003075 | 0 | 0
6.31 | 0.003575 | 11.53846 | 0.004209058
7.31 | 0.004046 | 11.53846 | 0.004209058
8.31 | 0.004484 | 11.53846 | 0.004209058
9.24 | 0.004875 | 11.53846 | 0.004209058
10.16 | 0.005259 | 11.53846 | 0.004209058
11.71 | 0.005874 | 11.53846 | 0.004209058
12.91 | 0.006332 | 11.53846 | 0.004209058
14.15 | 0.006786 | 11.53846 | 0.004209058
15.33 | 0.00721 | 23.07692 | 0.008312754
16.52 | 0.007631 | 23.07692 | 0.008312754
17.84 | 0.008093 | 23.07692 | 0.008312754
19.34 | 0.008605 | 23.07692 | 0.008312754
20.8 | 0.009098 | 23.07692 | 0.008312754
22.51 | 0.009666 | 23.07692 | 0.008312754
24.01 | 0.010157 | 23.07692 | 0.008312754
25.49 | 0.010629 | 23.07692 | 0.008312754
27.04 | 0.011148 | 34.61538 | 0.0123157
28.2 | 0.011515 | 34.61538 | 0.0123157
29.85 | 0.01205 | 34.61538 | 0.0123157
31.38 | 0.012556 | 34.61538 | 0.0123157
32.98 | 0.013069 | 34.61538 | 0.0123157
34.29 | 0.013494 | 34.61538 | 0.0123157
36.05 | 0.014064 | 34.61538 | 0.0123157
37.69 | 0.01458 | 34.61538 | 0.0123157
38.99 | 0.014971 | 46.15385 | 0.01622221
40.78 | 0.015535 | 46.15385 | 0.01622221
42.13 | 0.015963 | 46.15385 | 0.01622221
43.98 | 0.016542 | 46.15385 | 0.01622221
45.48 | 0.017002 | 46.15385 | 0.01622221
47.18 | 0.017512 | 46.15385 | 0.01622221
48.87 | 0.018044 | 46.15385 | 0.01622221
50.6 | 0.018561 | 46.15385 | 0.01622221
52.34 | 0.019124 | 57.69231 | 0.02003638
53.92 | 0.01961 | 57.69231 | 0.02003638
55.37 | 0.020037 | 57.69231 | 0.02003638
57.44 | 0.020677 | 57.69231 | 0.02003638
58.93 | 0.021114 | 57.69231 | 0.02003638
60.7 | 0.021645 | 57.69231 | 0.02003638
62.18 | 0.022097 | 57.69231 | 0.02003638
63.73 | 0.022554 | 69.23077 | 0.02376201
65.85 | 0.023191 | 69.23077 | 0.02376201
67.37 | 0.023643 | 69.23077 | 0.02376201
68.82 | 0.024085 | 69.23077 | 0.02376201
70.49 | 0.024575 | 69.23077 | 0.02376201
71.74 | 0.024943 | 69.23077 | 0.02376201
73.59 | 0.025492 | 69.23077 | 0.02376201
75.15 | 0.025956 | 69.23077 | 0.02376201
76.81 | 0.026438 | 80.76923 | 0.02740272
78.28 | 0.026885 | 80.76923 | 0.02740272
79.98 | 0.02738 | 80.76923 | 0.02740272
81.92 | 0.027944 | 80.76923 | 0.02740272
83.45 | 0.028391 | 80.76923 | 0.02740272
85.82 | 0.029056 | 80.76923 | 0.02740272
87.39 | 0.029521 | 80.76923 | 0.02740272
88.88 | 0.029942 | 80.76923 | 0.02740272
90.74 | 0.030471 | 92.30769 | 0.03096528
92.45 | 0.030972 | 92.30769 | 0.03096528
94.05 | 0.031433 | 92.30769 | 0.03096528
95.48 | 0.03186 | 92.30769 | 0.03096528
96.9 | 0.032261 | 92.30769 | 0.03096528
98.9 | 0.032822 | 92.30769 | 0.03096528
100.57 | 0.033293 | 92.30769 | 0.03096528
102.17 | 0.03375 | 92.30769 | 0.03096528
103.52 | 0.034134 | 103.8462 | 0.03445277
105.11 | 0.034588 | 103.8462 | 0.03445277
106.96 | 0.035099 | 103.8462 | 0.03445277
108.55 | 0.035558 | 103.8462 | 0.03445277
110.23 | 0.036042 | 103.8462 | 0.03445277
112.02 | 0.036537 | 103.8462 | 0.03445277
113.45 | 0.036945 | 103.8462 | 0.03445277
115.17 | 0.037431 | 103.8462 | 0.03445277
116.71 | 0.037855 | 115.3846 | 0.03787167
118.76 | 0.038422 | 115.3846 | 0.03787167
120.64 | 0.03893 | 115.3846 | 0.03787167
122.36 | 0.039418 | 115.3846 | 0.03787167
124.1 | 0.039906 | 115.3846 | 0.03787167
125.78 | 0.040377 | 115.3846 | 0.03787167
127.57 | 0.04086 | 115.3846 | 0.03787167
129.49 | 0.041347 | 126.9231 | 0.04122574
130.89 | 0.041743 | 126.9231 | 0.04122574
133.02 | 0.042314 | 126.9231 | 0.04122574
134.77 | 0.042783 | 126.9231 | 0.04122574
136.36 | 0.043213 | 126.9231 | 0.04122574
137.98 | 0.043664 | 126.9231 | 0.04122574
139.58 | 0.044099 | 126.9231 | 0.04122574
141.45 | 0.044598 | 126.9231 | 0.04122574
143.18 | 0.045056 | 138.4615 | 0.04451846
145.34 | 0.045644 | 138.4615 | 0.04451846
146.94 | 0.046084 | 138.4615 | 0.04451846
148.67 | 0.046544 | 138.4615 | 0.04451846
150.41 | 0.047002 | 138.4615 | 0.04451846
151.98 | 0.047422 | 138.4615 | 0.04451846
153.69 | 0.047898 | 138.4615 | 0.04451846
155.85 | 0.048453 | 138.4615 | 0.04451846
157.55 | 0.048898 | 150 | 0.04775308
159.33 | 0.049365 | 150 | 0.04775308
161.07 | 0.049836 | 150 | 0.04775308
163.1 | 0.050387 | 150 | 0.04775308
164.97 | 0.050877 | 150 | 0.04775308
166.96 | 0.051409 | 150 | 0.04775308
168.89 | 0.051907 | 150 | 0.04775308
170.69 | 0.052381 | 150 | 0.04775308
172.36 | 0.052805 | 161.5385 | 0.05093263
174 | 0.053235 | 161.5385 | 0.05093263
176.47 | 0.053879 | 161.5385 | 0.05093263
178.15 | 0.054316 | 161.5385 | 0.05093263
179.55 | 0.054697 | 161.5385 | 0.05093263
181.72 | 0.055252 | 161.5385 | 0.05093263
183.83 | 0.055791 | 161.5385 | 0.05093263
185.53 | 0.056215 | 161.5385 | 0.05093263
187.71 | 0.05677 | 173.0769 | 0.05405996
189.33 | 0.057198 | 173.0769 | 0.05405996
190.88 | 0.057616 | 173.0769 | 0.05405996
192.48 | 0.058024 | 173.0769 | 0.05405996
194.5 | 0.058547 | 173.0769 | 0.05405996
196.27 | 0.058992 | 173.0769 | 0.05405996
198.09 | 0.059445 | 173.0769 | 0.05405996
200.23 | 0.06 | 184.6154 | 0.05713775
201.83 | 0.060414 | 184.6154 | 0.05713775
204.01 | 0.060969 | 184.6154 | 0.05713775
206.13 | 0.061491 | 184.6154 | 0.05713775
207.77 | 0.061913 | 184.6154 | 0.05713775
210.29 | 0.062541 | 184.6154 | 0.05713775
212.19 | 0.063017 | 184.6154 | 0.05713775
214.11 | 0.063495 | 184.6154 | 0.05713775
215.99 | 0.063973 | 196.1538 | 0.0601685
217.94 | 0.064471 | 196.1538 | 0.0601685
220.11 | 0.065026 | 196.1538 | 0.0601685
221.87 | 0.065475 | 196.1538 | 0.0601685
224.18 | 0.066053 | 196.1538 | 0.0601685
225.94 | 0.066484 | 196.1538 | 0.0601685
227.77 | 0.066926 | 196.1538 | 0.0601685
230.07 | 0.067506 | 196.1538 | 0.0601685
231.78 | 0.067912 | 207.6923 | 0.06315459
233.73 | 0.068401 | 207.6923 | 0.06315459
235.96 | 0.068967 | 207.6923 | 0.06315459
237.78 | 0.069411 | 207.6923 | 0.06315459
239.58 | 0.069859 | 207.6923 | 0.06315459
241.19 | 0.070257 | 207.6923 | 0.06315459
243.2 | 0.07075 | 207.6923 | 0.06315459
245.61 | 0.071348 | 207.6923 | 0.06315459
247.53 | 0.071814 | 219.2308 | 0.06609823
249.33 | 0.07227 | 219.2308 | 0.06609823
251.48 | 0.072801 | 219.2308 | 0.06609823
253.45 | 0.073285 | 219.2308 | 0.06609823
255.48 | 0.073776 | 219.2308 | 0.06609823
257.57 | 0.074282 | 219.2308 | 0.06609823
259.34 | 0.07471 | 219.2308 | 0.06609823
261.54 | 0.075252 | 219.2308 | 0.06609823
264.01 | 0.075866 | 230.7692 | 0.06900153
265.83 | 0.076314 | 230.7692 | 0.06900153
267.86 | 0.076797 | 230.7692 | 0.06900153
269.92 | 0.077314 | 230.7692 | 0.06900153
271.9 | 0.077796 | 230.7692 | 0.06900153
274.09 | 0.07833 | 230.7692 | 0.06900153
276.17 | 0.078839 | 230.7692 | 0.06900153
278.16 | 0.079309 | 230.7692 | 0.06900153
280.38 | 0.079835 | 242.3077 | 0.07186649
282.43 | 0.080351 | 242.3077 | 0.07186649
284.61 | 0.080866 | 242.3077 | 0.07186649
286.35 | 0.081294 | 242.3077 | 0.07186649
288.65 | 0.081844 | 242.3077 | 0.07186649
290.62 | 0.082315 | 242.3077 | 0.07186649
292.36 | 0.082735 | 242.3077 | 0.07186649
294.54 | 0.083267 | 253.8462 | 0.074695
296.84 | 0.083827 | 253.8462 | 0.074695
298.9 | 0.084313 | 253.8462 | 0.074695
300.98 | 0.084812 | 253.8462 | 0.074695
303 | 0.085295 | 253.8462 | 0.074695
305.27 | 0.085827 | 253.8462 | 0.074695
307.1 | 0.086265 | 253.8462 | 0.074695
309.11 | 0.086741 | 253.8462 | 0.074695
311.29 | 0.087271 | 265.3846 | 0.07748884
313.33 | 0.087752 | 265.3846 | 0.07748884
315.45 | 0.088265 | 265.3846 | 0.07748884
317.52 | 0.088759 | 265.3846 | 0.07748884
319.4 | 0.089206 | 265.3846 | 0.07748884
321.5 | 0.089708 | 265.3846 | 0.07748884
323.5 | 0.09018 | 265.3846 | 0.07748884
325.47 | 0.090623 | 265.3846 | 0.07748884
327.46 | 0.091113 | 276.9231 | 0.08024971
329.21 | 0.091534 | 276.9231 | 0.08024971
331.05 | 0.091951 | 276.9231 | 0.08024971
332.58 | 0.092341 | 276.9231 | 0.08024971
334.9 | 0.092904 | 276.9231 | 0.08024971
336.9 | 0.093383 | 276.9231 | 0.08024971
338.9 | 0.093823 | 276.9231 | 0.08024971
341.36 | 0.094396 | 276.9231 | 0.08024971
342.27 | 0.094629 | 288.4615 | 0.08297925
344.64 | 0.095192 | 288.4615 | 0.08297925
346.93 | 0.095738 | 288.4615 | 0.08297925
349.35 | 0.096298 | 288.4615 | 0.08297925
351.78 | 0.096837 | 288.4615 | 0.08297925
353.07 | 0.097147 | 288.4615 | 0.08297925
355.07 | 0.097627 | 288.4615 | 0.08297925
356.89 | 0.098057 | 288.4615 | 0.08297925
359.61 | 0.098711 | 300 | 0.08567899
361.39 | 0.099136 | 300 | 0.08567899
363.7 | 0.09967 | 300 | 0.08567899
365.97 | 0.100201 | 300 | 0.08567899
367.38 | 0.100539 | 300 | 0.08567899
369.54 | 0.101041 | 300 | 0.08567899
371.25 | 0.101475 | 300 | 0.08567899
373.06 | 0.101909 | 311.5385 | 0.08835041
375.68 | 0.102523 | 311.5385 | 0.08835041
377.51 | 0.102929 | 311.5385 | 0.08835041
379.43 | 0.103363 | 311.5385 | 0.08835041
381.32 | 0.103814 | 311.5385 | 0.08835041
384.17 | 0.104495 | 311.5385 | 0.08835041
386.5 | 0.105049 | 311.5385 | 0.08835041
388.71 | 0.105583 | 311.5385 | 0.08835041
391.08 | 0.106128 | 323.0769 | 0.09099491
393.08 | 0.106584 | 323.0769 | 0.09099491
394.88 | 0.106997 | 323.0769 | 0.09099491
396.66 | 0.107419 | 323.0769 | 0.09099491
399.07 | 0.107978 | 323.0769 | 0.09099491
401.37 | 0.10848 | 323.0769 | 0.09099491
403.24 | 0.10896 | 323.0769 | 0.09099491
405.37 | 0.109464 | 323.0769 | 0.09099491
407.24 | 0.1099 | 334.6154 | 0.09361386
408.99 | 0.110307 | 334.6154 | 0.09361386
411.53 | 0.110902 | 334.6154 | 0.09361386
413.47 | 0.111345 | 334.6154 | 0.09361386
415.23 | 0.11177 | 334.6154 | 0.09361386
417.62 | 0.112316 | 334.6154 | 0.09361386
419.2 | 0.112682 | 334.6154 | 0.09361386
421.96 | 0.113333 | 334.6154 | 0.09361386
424.26 | 0.113874 | 346.1538 | 0.09620854
426.3 | 0.114348 | 346.1538 | 0.09620854
428.68 | 0.114917 | 346.1538 | 0.09620854
430.68 | 0.115379 | 346.1538 | 0.09620854
432.75 | 0.11586 | 346.1538 | 0.09620854
434.42 | 0.116251 | 346.1538 | 0.09620854
436.57 | 0.116763 | 346.1538 | 0.09620854
438.91 | 0.117312 | 346.1538 | 0.09620854
440.73 | 0.117737 | 357.6923 | 0.09878019
442.95 | 0.118266 | 357.6923 | 0.09878019
445.13 | 0.118762 | 357.6923 | 0.09878019
447 | 0.119195 | 357.6923 | 0.09878019
449.39 | 0.11976 | 357.6923 | 0.09878019
451.49 | 0.120264 | 357.6923 | 0.09878019
454.07 | 0.120871 | 357.6923 | 0.09878019
455.69 | 0.121246 | 369.2308 | 0.10133
458.16 | 0.121824 | 369.2308 | 0.10133
459.9 | 0.12224 | 369.2308 | 0.10133
461.98 | 0.122723 | 369.2308 | 0.10133
464.22 | 0.123247 | 369.2308 | 0.10133
466.22 | 0.123715 | 369.2308 | 0.10133
468.06 | 0.124164 | 369.2308 | 0.10133
470.64 | 0.124752 | 369.2308 | 0.10133
472.66 | 0.125212 | 380.7692 | 0.1038592
474.56 | 0.125666 | 380.7692 | 0.1038592
476.53 | 0.126132 | 380.7692 | 0.1038592
478.47 | 0.126586 | 380.7692 | 0.1038592
480.89 | 0.127155 | 380.7692 | 0.1038592
482.97 | 0.127651 | 380.7692 | 0.1038592
484.96 | 0.128131 | 380.7692 | 0.1038592
486.93 | 0.128596 | 380.7692 | 0.1038592
488.94 | 0.129062 | 392.3077 | 0.1063688
491.75 | 0.129718 | 392.3077 | 0.1063688
493.7 | 0.130191 | 392.3077 | 0.1063688
495.87 | 0.130697 | 392.3077 | 0.1063688
497.6 | 0.131105 | 392.3077 | 0.1063688
500.04 | 0.131676 | 392.3077 | 0.1063688
502.36 | 0.132229 | 392.3077 | 0.1063688
504.56 | 0.132749 | 392.3077 | 0.1063688
506.58 | 0.133239 | 403.8462 | 0.1088599
508.78 | 0.13376 | 403.8462 | 0.1088599
510.58 | 0.134178 | 403.8462 | 0.1088599
513.17 | 0.134796 | 403.8462 | 0.1088599
515.11 | 0.135262 | 403.8462 | 0.1088599
517.42 | 0.135814 | 403.8462 | 0.1088599
519.14 | 0.13623 | 403.8462 | 0.1088599
521.34 | 0.136741 | 403.8462 | 0.1088599
523.5 | 0.137253 | 415.3846 | 0.1113336
525.77 | 0.137798 | 415.3846 | 0.1113336
528.27 | 0.138389 | 415.3846 | 0.1113336
530.32 | 0.13888 | 415.3846 | 0.1113336
532.02 | 0.13928 | 415.3846 | 0.1113336
534.17 | 0.139792 | 415.3846 | 0.1113336
536.39 | 0.140326 | 415.3846 | 0.1113336
538.33 | 0.140793 | 415.3846 | 0.1113336
540.28 | 0.14126 | 426.9231 | 0.1137908
542.33 | 0.14175 | 426.9231 | 0.1137908
544.5 | 0.142261 | 426.9231 | 0.1137908
546.72 | 0.14279 | 426.9231 | 0.1137908
549.01 | 0.143346 | 426.9231 | 0.1137908
550.59 | 0.143725 | 426.9231 | 0.1137908
552.96 | 0.144285 | 426.9231 | 0.1137908
555.03 | 0.144778 | 438.4615 | 0.1162326
556.87 | 0.145223 | 438.4615 | 0.1162326
558.67 | 0.145656 | 438.4615 | 0.1162326
560.87 | 0.146194 | 438.4615 | 0.1162326
563.39 | 0.146807 | 438.4615 | 0.1162326
565.02 | 0.147203 | 438.4615 | 0.1162326
566.53 | 0.147564 | 438.4615 | 0.1162326
568.41 | 0.148011 | 438.4615 | 0.1162326
570.75 | 0.148589 | 450 | 0.1186598
572.47 | 0.14899 | 450 | 0.1186598
574.42 | 0.149469 | 450 | 0.1186598
576.37 | 0.149949 | 450 | 0.1186598
578.94 | 0.150576 | 450 | 0.1186598
580.92 | 0.15106 | 450 | 0.1186598
583.01 | 0.151561 | 450 | 0.1186598
584.98 | 0.152027 | 450 | 0.1186598
587.08 | 0.15255 | 461.5385 | 0.1210735
589.68 | 0.153188 | 461.5385 | 0.1210735
591.47 | 0.153634 | 461.5385 | 0.1210735
594.09 | 0.154264 | 461.5385 | 0.1210735
595.81 | 0.15469 | 461.5385 | 0.1210735
597.52 | 0.155109 | 461.5385 | 0.1210735
600.06 | 0.155734 | 461.5385 | 0.1210735
602.1 | 0.156232 | 461.5385 | 0.1210735
603.98 | 0.156702 | 473.0769 | 0.1234745
605.82 | 0.157162 | 473.0769 | 0.1234745
607.92 | 0.157682 | 473.0769 | 0.1234745
610.17 | 0.158234 | 473.0769 | 0.1234745
611.91 | 0.158671 | 473.0769 | 0.1234745
614.24 | 0.159243 | 473.0769 | 0.1234745
616.44 | 0.159786 | 473.0769 | 0.1234745
618.18 | 0.160221 | 473.0769 | 0.1234745
620.42 | 0.160778 | 484.6154 | 0.1258637
622.3 | 0.161255 | 484.6154 | 0.1258637
624.05 | 0.16169 | 484.6154 | 0.1258637
625.84 | 0.162139 | 484.6154 | 0.1258637
627.67 | 0.162605 | 484.6154 | 0.1258637
630.16 | 0.16322 | 484.6154 | 0.1258637
631.98 | 0.163668 | 484.6154 | 0.1258637
634.05 | 0.164201 | 496.1538 | 0.128242
636.11 | 0.164716 | 496.1538 | 0.128242
638.35 | 0.165277 | 496.1538 | 0.128242
640.54 | 0.165823 | 496.1538 | 0.128242
642.17 | 0.166233 | 496.1538 | 0.128242
644.22 | 0.166758 | 496.1538 | 0.128242
646.31 | 0.16728 | 496.1538 | 0.128242
647.63 | 0.167613 | 496.1538 | 0.128242
649.41 | 0.168072 | 507.6923 | 0.1306102
651.35 | 0.16856 | 507.6923 | 0.1306102
653.22 | 0.16904 | 507.6923 | 0.1306102
654.83 | 0.169457 | 507.6923 | 0.1306102
656.79 | 0.169944 | 507.6923 | 0.1306102
658.84 | 0.170474 | 507.6923 | 0.1306102
660.87 | 0.170998 | 507.6923 | 0.1306102
662.74 | 0.171466 | 507.6923 | 0.1306102
664.69 | 0.171969 | 519.2308 | 0.1329691
666.61 | 0.172463 | 519.2308 | 0.1329691
668.5 | 0.172949 | 519.2308 | 0.1329691
670.12 | 0.173366 | 519.2308 | 0.1329691
671.95 | 0.173836 | 519.2308 | 0.1329691
674.02 | 0.174369 | 519.2308 | 0.1329691
676.01 | 0.174893 | 519.2308 | 0.1329691
677.93 | 0.175386 | 519.2308 | 0.1329691
679.51 | 0.175794 | 530.7692 | 0.1353196
681.65 | 0.176346 | 530.7692 | 0.1353196
683.81 | 0.176911 | 530.7692 | 0.1353196
685.18 | 0.177261 | 530.7692 | 0.1353196
687.2 | 0.177792 | 530.7692 | 0.1353196
689.34 | 0.178348 | 530.7692 | 0.1353196
691.11 | 0.178808 | 530.7692 | 0.1353196
692.89 | 0.179275 | 530.7692 | 0.1353196
694.81 | 0.179774 | 542.3077 | 0.1376624
696.98 | 0.180344 | 542.3077 | 0.1376624
698.61 | 0.180774 | 542.3077 | 0.1376624
700.75 | 0.181346 | 542.3077 | 0.1376624
702.55 | 0.181833 | 542.3077 | 0.1376624
704.5 | 0.182345 | 542.3077 | 0.1376624
706.52 | 0.182877 | 542.3077 | 0.1376624
707.87 | 0.183239 | 553.8462 | 0.1399984
709.52 | 0.183678 | 553.8462 | 0.1399984
711.03 | 0.18407 | 553.8462 | 0.1399984
712.63 | 0.184494 | 553.8462 | 0.1399984
714.8 | 0.185075 | 553.8462 | 0.1399984
716.6 | 0.185569 | 553.8462 | 0.1399984
718.45 | 0.186063 | 553.8462 | 0.1399984
720.09 | 0.186502 | 553.8462 | 0.1399984
721.87 | 0.18699 | 565.3846 | 0.1423283
723.91 | 0.187526 | 565.3846 | 0.1423283
725.58 | 0.18797 | 565.3846 | 0.1423283
727.23 | 0.188424 | 565.3846 | 0.1423283
728.73 | 0.188838 | 565.3846 | 0.1423283
730.08 | 0.189192 | 565.3846 | 0.1423283
731.58 | 0.189598 | 565.3846 | 0.1423283
733.35 | 0.190084 | 565.3846 | 0.1423283
734.85 | 0.190495 | 576.9231 | 0.144653
736.79 | 0.191021 | 576.9231 | 0.144653
738.12 | 0.191393 | 576.9231 | 0.144653
740.22 | 0.191961 | 576.9231 | 0.144653
742.29 | 0.192518 | 576.9231 | 0.144653
744.14 | 0.193035 | 576.9231 | 0.144653
745.71 | 0.19346 | 576.9231 | 0.144653
747.33 | 0.193915 | 576.9231 | 0.144653
748.55 | 0.194245 | 588.4615 | 0.1469731
749.75 | 0.194584 | 588.4615 | 0.1469731
751.79 | 0.195138 | 588.4615 | 0.1469731
753.39 | 0.19559 | 588.4615 | 0.1469731
755.71 | 0.196236 | 588.4615 | 0.1469731
757.32 | 0.196678 | 588.4615 | 0.1469731
759.04 | 0.197153 | 588.4615 | 0.1469731
761.18 | 0.197748 | 588.4615 | 0.1469731
762.43 | 0.198104 | 600 | 0.1492895
764.43 | 0.198651 | 600 | 0.1492895
766.15 | 0.199139 | 600 | 0.1492895
767.5 | 0.199516 | 600 | 0.1492895
769.42 | 0.200064 | 600 | 0.1492895
770.96 | 0.200502 | 600 | 0.1492895
773.04 | 0.201101 | 600 | 0.1492895
774.19 | 0.20143 | 600 | 0.1492895
775.93 | 0.201917 | 611.5385 | 0.151603
777.85 | 0.202464 | 611.5385 | 0.151603
779.48 | 0.202927 | 611.5385 | 0.151603
781.13 | 0.203405 | 611.5385 | 0.151603
782.62 | 0.203828 | 611.5385 | 0.151603
784.2 | 0.20429 | 611.5385 | 0.151603
785.84 | 0.204752 | 611.5385 | 0.151603
787.54 | 0.205232 | 623.0769 | 0.1539141
789.39 | 0.205767 | 623.0769 | 0.1539141
791.01 | 0.206236 | 623.0769 | 0.1539141
792.7 | 0.206725 | 623.0769 | 0.1539141
794.43 | 0.207226 | 623.0769 | 0.1539141
795.16 | 0.20745 | 623.0769 | 0.1539141
796.62 | 0.207871 | 623.0769 | 0.1539141
798.3 | 0.208371 | 623.0769 | 0.1539141
799.65 | 0.208764 | 634.6154 | 0.1562239
801.07 | 0.20918 | 634.6154 | 0.1562239
802.24 | 0.209524 | 634.6154 | 0.1562239
803.76 | 0.209964 | 634.6154 | 0.1562239
805.29 | 0.210409 | 634.6154 | 0.1562239
806.94 | 0.210889 | 634.6154 | 0.1562239
808.65 | 0.211393 | 634.6154 | 0.1562239
810.01 | 0.211799 | 634.6154 | 0.1562239
811.61 | 0.212289 | 646.1538 | 0.1585329
813.15 | 0.212735 | 646.1538 | 0.1585329
814.72 | 0.213198 | 646.1538 | 0.1585329
816.22 | 0.213656 | 646.1538 | 0.1585329
817.75 | 0.214113 | 646.1538 | 0.1585329
819.22 | 0.214559 | 646.1538 | 0.1585329
820.62 | 0.214986 | 646.1538 | 0.1585329
822.26 | 0.215466 | 646.1538 | 0.1585329
823.71 | 0.2159 | 657.6923 | 0.1608419
825.3 | 0.216387 | 657.6923 | 0.1608419
826.66 | 0.216815 | 657.6923 | 0.1608419
828.02 | 0.217219 | 657.6923 | 0.1608419
829.45 | 0.217663 | 657.6923 | 0.1608419
831.32 | 0.218228 | 657.6923 | 0.1608419
832.85 | 0.218701 | 657.6923 | 0.1608419
834.54 | 0.219224 | 657.6923 | 0.1608419
836.16 | 0.219719 | 669.2308 | 0.1631518
837.61 | 0.220159 | 669.2308 | 0.1631518
839.08 | 0.220612 | 669.2308 | 0.1631518
840.29 | 0.220989 | 669.2308 | 0.1631518
841.9 | 0.221492 | 669.2308 | 0.1631518
843.5 | 0.222005 | 669.2308 | 0.1631518
844.85 | 0.222436 | 669.2308 | 0.1631518
846.47 | 0.222931 | 680.7692 | 0.1654632
847.9 | 0.223391 | 680.7692 | 0.1654632
849.4 | 0.223871 | 680.7692 | 0.1654632
850.91 | 0.22434 | 680.7692 | 0.1654632
852.42 | 0.224812 | 680.7692 | 0.1654632
854.01 | 0.225315 | 680.7692 | 0.1654632
855.39 | 0.225756 | 680.7692 | 0.1654632
857.16 | 0.22631 | 680.7692 | 0.1654632
858.58 | 0.22676 | 692.3077 | 0.1677771
860.18 | 0.227275 | 692.3077 | 0.1677771
861.83 | 0.227802 | 692.3077 | 0.1677771
863.24 | 0.228262 | 692.3077 | 0.1677771
864.9 | 0.2288 | 692.3077 | 0.1677771
866.44 | 0.229295 | 692.3077 | 0.1677771
868.19 | 0.22986 | 692.3077 | 0.1677771
869.96 | 0.230439 | 692.3077 | 0.1677771
871.68 | 0.23099 | 703.8462 | 0.170094
873.68 | 0.23165 | 703.8462 | 0.170094
875.06 | 0.232112 | 703.8462 | 0.170094
876.62 | 0.232615 | 703.8462 | 0.170094
878.1 | 0.233106 | 703.8462 | 0.170094
879.29 | 0.233507 | 703.8462 | 0.170094
880.87 | 0.234007 | 703.8462 | 0.170094
882.11 | 0.234428 | 703.8462 | 0.170094
883.62 | 0.234931 | 715.3846 | 0.1724149
885.38 | 0.235509 | 715.3846 | 0.1724149
886.76 | 0.235979 | 715.3846 | 0.1724149
888.21 | 0.236471 | 715.3846 | 0.1724149
889.5 | 0.236901 | 715.3846 | 0.1724149
890.83 | 0.237353 | 715.3846 | 0.1724149
892.5 | 0.23792 | 715.3846 | 0.1724149
893.73 | 0.238336 | 715.3846 | 0.1724149
895.39 | 0.238897 | 726.9231 | 0.1747406
896.79 | 0.239366 | 726.9231 | 0.1747406
898.07 | 0.239807 | 726.9231 | 0.1747406
899.56 | 0.240312 | 726.9231 | 0.1747406
901.03 | 0.240817 | 726.9231 | 0.1747406
902.64 | 0.241374 | 726.9231 | 0.1747406
903.89 | 0.241808 | 726.9231 | 0.1747406
905.3 | 0.242291 | 738.4615 | 0.1770718
906.56 | 0.242734 | 738.4615 | 0.1770718
907.83 | 0.24317 | 738.4615 | 0.1770718
909.25 | 0.24366 | 738.4615 | 0.1770718
910.64 | 0.244154 | 738.4615 | 0.1770718
911.92 | 0.244601 | 738.4615 | 0.1770718
913.1 | 0.245025 | 738.4615 | 0.1770718
914.44 | 0.245497 | 738.4615 | 0.1770718
915.79 | 0.245964 | 750 | 0.1794094
917.04 | 0.246413 | 750 | 0.1794094
918.31 | 0.246852 | 750 | 0.1794094
919.64 | 0.247326 | 750 | 0.1794094
920.75 | 0.247715 | 750 | 0.1794094
922.3 | 0.248279 | 750 | 0.1794094
923.43 | 0.248689 | 750 | 0.1794094
924.67 | 0.249137 | 750 | 0.1794094
926.02 | 0.249626 | 761.5385 | 0.1817543
927.4 | 0.250123 | 761.5385 | 0.1817543
928.87 | 0.250649 | 761.5385 | 0.1817543
930.36 | 0.251186 | 761.5385 | 0.1817543
931.89 | 0.251756 | 761.5385 | 0.1817543
933.26 | 0.252247 | 761.5385 | 0.1817543
934.91 | 0.252855 | 761.5385 | 0.1817543
936.31 | 0.253372 | 761.5385 | 0.1817543
937.53 | 0.25381 | 773.0769 | 0.1841072
938.9 | 0.254328 | 773.0769 | 0.1841072
939.98 | 0.254732 | 773.0769 | 0.1841072
941.42 | 0.255262 | 773.0769 | 0.1841072
942.72 | 0.255771 | 773.0769 | 0.1841072
944.1 | 0.256287 | 773.0769 | 0.1841072
945.57 | 0.25684 | 773.0769 | 0.1841072
946.86 | 0.257321 | 773.0769 | 0.1841072
948.02 | 0.257764 | 784.6154 | 0.1864692
949.43 | 0.258281 | 784.6154 | 0.1864692
950.79 | 0.258809 | 784.6154 | 0.1864692
952.11 | 0.259305 | 784.6154 | 0.1864692
953.08 | 0.259689 | 784.6154 | 0.1864692
954.23 | 0.260124 | 784.6154 | 0.1864692
955.67 | 0.260692 | 784.6154 | 0.1864692
956.97 | 0.261195 | 784.6154 | 0.1864692
958.15 | 0.261655 | 796.1538 | 0.188841
959.44 | 0.262134 | 796.1538 | 0.188841
960.5 | 0.262558 | 796.1538 | 0.188841
961.94 | 0.263123 | 796.1538 | 0.188841
963.14 | 0.263581 | 796.1538 | 0.188841
964.77 | 0.264232 | 796.1538 | 0.188841
965.93 | 0.264691 | 796.1538 | 0.188841
966.93 | 0.265096 | 807.6923 | 0.1912237
968.2 | 0.265596 | 807.6923 | 0.1912237
969.25 | 0.266008 | 807.6923 | 0.1912237
970.65 | 0.266567 | 807.6923 | 0.1912237
971.95 | 0.267094 | 807.6923 | 0.1912237
973.12 | 0.267565 | 807.6923 | 0.1912237
974.15 | 0.26799 | 807.6923 | 0.1912237
975.44 | 0.268508 | 807.6923 | 0.1912237
976.92 | 0.269117 | 819.2308 | 0.1936182
977.92 | 0.269529 | 819.2308 | 0.1936182
979.11 | 0.270014 | 819.2308 | 0.1936182
980.54 | 0.270594 | 819.2308 | 0.1936182
981.71 | 0.271072 | 819.2308 | 0.1936182
982.99 | 0.2716 | 819.2308 | 0.1936182
984.15 | 0.272084 | 819.2308 | 0.1936182
985.4 | 0.272604 | 819.2308 | 0.1936182
986.71 | 0.273158 | 830.7692 | 0.1960255
987.78 | 0.273605 | 830.7692 | 0.1960255
988.95 | 0.274097 | 830.7692 | 0.1960255
990.17 | 0.274609 | 830.7692 | 0.1960255
991.5 | 0.275176 | 830.7692 | 0.1960255
992.54 | 0.275614 | 830.7692 | 0.1960255
993.76 | 0.27613 | 830.7692 | 0.1960255
994.91 | 0.276629 | 830.7692 | 0.1960255
996.14 | 0.277156 | 842.3077 | 0.1984466
997.59 | 0.277788 | 842.3077 | 0.1984466
998.48 | 0.278162 | 842.3077 | 0.1984466
999.56 | 0.278618 | 842.3077 | 0.1984466
1000.63 | 0.279089 | 842.3077 | 0.1984466
1001.75 | 0.279579 | 842.3077 | 0.1984466
1002.43 | 0.279873 | 842.3077 | 0.1984466
1003.8 | 0.280469 | 842.3077 | 0.1984466
1004.72 | 0.28087 | 853.8462 | 0.2008825
1005.98 | 0.281416 | 853.8462 | 0.2008825
1007.15 | 0.281928 | 853.8462 | 0.2008825
1008.04 | 0.282322 | 853.8462 | 0.2008825
1009.17 | 0.282833 | 853.8462 | 0.2008825
1010.31 | 0.283343 | 853.8462 | 0.2008825
1011.44 | 0.283869 | 853.8462 | 0.2008825
1012.46 | 0.284337 | 865.3846 | 0.2033344
1013.59 | 0.284853 | 865.3846 | 0.2033344
1014.81 | 0.285404 | 865.3846 | 0.2033344
1015.78 | 0.285857 | 865.3846 | 0.2033344
1016.7 | 0.286275 | 865.3846 | 0.2033344
1017.8 | 0.286785 | 865.3846 | 0.2033344
1019 | 0.287352 | 865.3846 | 0.2033344
1020.2 | 0.287903 | 865.3846 | 0.2033344
1021.25 | 0.288394 | 876.9231 | 0.2058035
1022.42 | 0.288944 | 876.9231 | 0.2058035
1023.17 | 0.289294 | 876.9231 | 0.2058035
1024.17 | 0.289764 | 876.9231 | 0.2058035
1025.17 | 0.290249 | 876.9231 | 0.2058035
1026.16 | 0.290707 | 876.9231 | 0.2058035
1027.44 | 0.291324 | 876.9231 | 0.2058035
1028.34 | 0.291755 | 876.9231 | 0.2058035
1029.29 | 0.292222 | 888.4615 | 0.2082908
1030.51 | 0.292805 | 888.4615 | 0.2082908
1031.48 | 0.293263 | 888.4615 | 0.2082908
1032.51 | 0.293769 | 888.4615 | 0.2082908
1033.56 | 0.294282 | 888.4615 | 0.2082908
1034.36 | 0.294683 | 888.4615 | 0.2082908
1035.3 | 0.295143 | 888.4615 | 0.2082908
1036.13 | 0.295544 | 888.4615 | 0.2082908
1037.1 | 0.296033 | 900 | 0.2107977
1038 | 0.296483 | 900 | 0.2107977
1038.94 | 0.296947 | 900 | 0.2107977
1039.97 | 0.297463 | 900 | 0.2107977
1040.97 | 0.297963 | 900 | 0.2107977
1041.92 | 0.298451 | 900 | 0.2107977
1042.66 | 0.298825 | 900 | 0.2107977
1043.57 | 0.299292 | 900 | 0.2107977
1044.47 | 0.299756 | 911.5385 | 0.2133254
1045.33 | 0.300188 | 911.5385 | 0.2133254
1046.39 | 0.300742 | 911.5385 | 0.2133254
1047.49 | 0.30131 | 911.5385 | 0.2133254
1048.63 | 0.301885 | 911.5385 | 0.2133254
1049.48 | 0.302334 | 911.5385 | 0.2133254
1050.5 | 0.302865 | 911.5385 | 0.2133254
1051.68 | 0.303478 | 923.0769 | 0.2158753
1052.53 | 0.303931 | 923.0769 | 0.2158753
1053.53 | 0.30446 | 923.0769 | 0.2158753
1054.59 | 0.305021 | 923.0769 | 0.2158753
1055.37 | 0.305428 | 923.0769 | 0.2158753
1056.24 | 0.305894 | 923.0769 | 0.2158753
1057.02 | 0.30632 | 923.0769 | 0.2158753
1057.91 | 0.306791 | 923.0769 | 0.2158753
1058.71 | 0.30722 | 934.6154 | 0.2184488
1059.44 | 0.307622 | 934.6154 | 0.2184488
1060.44 | 0.308167 | 934.6154 | 0.2184488
1061.14 | 0.308557 | 934.6154 | 0.2184488
1062.01 | 0.309029 | 934.6154 | 0.2184488
1063.04 | 0.309603 | 934.6154 | 0.2184488
1063.83 | 0.310043 | 934.6154 | 0.2184488
1064.85 | 0.310604 | 934.6154 | 0.2184488
1065.8 | 0.311144 | 946.1538 | 0.2210474
1066.73 | 0.311663 | 946.1538 | 0.2210474
1067.52 | 0.312099 | 946.1538 | 0.2210474
1068.23 | 0.312506 | 946.1538 | 0.2210474
1069.25 | 0.313074 | 946.1538 | 0.2210474
1070.13 | 0.313575 | 946.1538 | 0.2210474
1070.84 | 0.313982 | 946.1538 | 0.2210474
1071.57 | 0.314404 | 946.1538 | 0.2210474
1072.34 | 0.314843 | 957.6923 | 0.2236726
1073.19 | 0.315335 | 957.6923 | 0.2236726
1073.96 | 0.315778 | 957.6923 | 0.2236726
1074.69 | 0.316203 | 957.6923 | 0.2236726
1075.54 | 0.316702 | 957.6923 | 0.2236726
1076.34 | 0.317164 | 957.6923 | 0.2236726
1077.08 | 0.317608 | 957.6923 | 0.2236726
1077.99 | 0.318145 | 957.6923 | 0.2236726
1078.91 | 0.318693 | 969.2308 | 0.2263261
1079.66 | 0.319132 | 969.2308 | 0.2263261
1080.26 | 0.319494 | 969.2308 | 0.2263261
1081.05 | 0.319958 | 969.2308 | 0.2263261
1081.73 | 0.320373 | 969.2308 | 0.2263261
1082.55 | 0.320873 | 969.2308 | 0.2263261
1083.17 | 0.321253 | 969.2308 | 0.2263261
1084.08 | 0.321809 | 969.2308 | 0.2263261
1084.77 | 0.322226 | 980.7692 | 0.2290096
1085.58 | 0.322735 | 980.7692 | 0.2290096
1086.39 | 0.32323 | 980.7692 | 0.2290096
1087.2 | 0.323734 | 980.7692 | 0.2290096
1087.9 | 0.324167 | 980.7692 | 0.2290096
1088.74 | 0.324688 | 980.7692 | 0.2290096
1089.39 | 0.325096 | 980.7692 | 0.2290096
1090.09 | 0.325547 | 992.3077 | 0.231725
1090.77 | 0.325979 | 992.3077 | 0.231725
1091.57 | 0.326487 | 992.3077 | 0.231725
1092.36 | 0.326985 | 992.3077 | 0.231725
1092.99 | 0.32738 | 992.3077 | 0.231725
1093.86 | 0.327947 | 992.3077 | 0.231725
1094.69 | 0.328483 | 992.3077 | 0.231725
1095.24 | 0.328846 | 992.3077 | 0.231725
1096.03 | 0.329357 | 1003.846 | 0.2344743
1096.63 | 0.329744 | 1003.846 | 0.2344743
1097.46 | 0.330297 | 1003.846 | 0.2344743
1098.23 | 0.330805 | 1003.846 | 0.2344743
1098.96 | 0.331291 | 1003.846 | 0.2344743
1099.72 | 0.331796 | 1003.846 | 0.2344743
1100.37 | 0.332219 | 1003.846 | 0.2344743
1101.15 | 0.332746 | 1003.846 | 0.2344743
1101.95 | 0.333296 | 1015.385 | 0.2372594
1102.52 | 0.33368 | 1015.385 | 0.2372594
1103.22 | 0.334162 | 1015.385 | 0.2372594
1103.92 | 0.334646 | 1015.385 | 0.2372594
1104.6 | 0.335118 | 1015.385 | 0.2372594
1105.25 | 0.335563 | 1015.385 | 0.2372594
1106.01 | 0.336082 | 1015.385 | 0.2372594
1106.89 | 0.336698 | 1015.385 | 0.2372594
1107.54 | 0.337154 | 1026.923 | 0.2400827
1108.29 | 0.337684 | 1026.923 | 0.2400827
1108.94 | 0.338148 | 1026.923 | 0.2400827
1109.51 | 0.338553 | 1026.923 | 0.2400827
1110.33 | 0.339138 | 1026.923 | 0.2400827
1111.04 | 0.339644 | 1026.923 | 0.2400827
1111.69 | 0.340119 | 1026.923 | 0.2400827
1112.31 | 0.340566 | 1026.923 | 0.2400827
1112.95 | 0.341028 | 1038.462 | 0.2429464
1113.48 | 0.341421 | 1038.462 | 0.2429464
1114.08 | 0.341859 | 1038.462 | 0.2429464
1114.88 | 0.342446 | 1038.462 | 0.2429464
1115.67 | 0.343026 | 1038.462 | 0.2429464
1116.37 | 0.343535 | 1038.462 | 0.2429464
1116.9 | 0.343941 | 1038.462 | 0.2429464
1117.6 | 0.344469 | 1050 | 0.2458532
1118.25 | 0.344962 | 1050 | 0.2458532
1118.97 | 0.345505 | 1050 | 0.2458532
1119.7 | 0.346062 | 1050 | 0.2458532
1120.2 | 0.346449 | 1050 | 0.2458532
1120.74 | 0.34686 | 1050 | 0.2458532
1121.29 | 0.347285 | 1050 | 0.2458532
1121.87 | 0.347742 | 1050 | 0.2458532
1122.62 | 0.348325 | 1061.538 | 0.2488056
1123.22 | 0.34879 | 1061.538 | 0.2488056
1123.74 | 0.349203 | 1061.538 | 0.2488056
1124.32 | 0.349664 | 1061.538 | 0.2488056
1124.79 | 0.350034 | 1061.538 | 0.2488056
1125.44 | 0.350548 | 1061.538 | 0.2488056
1126.01 | 0.351001 | 1061.538 | 0.2488056
1126.53 | 0.351431 | 1061.538 | 0.2488056
1127.19 | 0.351978 | 1073.077 | 0.2518066
1127.75 | 0.352428 | 1073.077 | 0.2518066
1128.38 | 0.352944 | 1073.077 | 0.2518066
1128.95 | 0.353413 | 1073.077 | 0.2518066
1129.43 | 0.353806 | 1073.077 | 0.2518066
1130.05 | 0.354312 | 1073.077 | 0.2518066
1130.63 | 0.354801 | 1073.077 | 0.2518066
1131.23 | 0.355307 | 1073.077 | 0.2518066
1131.7 | 0.355702 | 1084.615 | 0.2548592
1132.22 | 0.35614 | 1084.615 | 0.2548592
1132.82 | 0.356648 | 1084.615 | 0.2548592
1133.35 | 0.357105 | 1084.615 | 0.2548592
1133.85 | 0.357528 | 1084.615 | 0.2548592
1134.4 | 0.358005 | 1084.615 | 0.2548592
1134.92 | 0.358447 | 1084.615 | 0.2548592
1135.39 | 0.358843 | 1084.615 | 0.2548592
1135.9 | 0.359311 | 1096.154 | 0.2579669
1136.42 | 0.359768 | 1096.154 | 0.2579669
1136.94 | 0.360224 | 1096.154 | 0.2579669
1137.47 | 0.360693 | 1096.154 | 0.2579669
1138.09 | 0.361227 | 1096.154 | 0.2579669
1138.52 | 0.361616 | 1096.154 | 0.2579669
1139.12 | 0.362155 | 1096.154 | 0.2579669
1139.56 | 0.362555 | 1107.692 | 0.2611333
1140.06 | 0.363014 | 1107.692 | 0.2611333
1140.66 | 0.363551 | 1107.692 | 0.2611333
1141.18 | 0.364034 | 1107.692 | 0.2611333
1141.64 | 0.364467 | 1107.692 | 0.2611333
1142.13 | 0.364921 | 1107.692 | 0.2611333
1142.61 | 0.365376 | 1107.692 | 0.2611333
1143.19 | 0.365923 | 1107.692 | 0.2611333
1143.65 | 0.366347 | 1119.231 | 0.2643623
1144.11 | 0.366786 | 1119.231 | 0.2643623
1144.61 | 0.367274 | 1119.231 | 0.2643623
1145.11 | 0.36775 | 1119.231 | 0.2643623
1145.58 | 0.368185 | 1119.231 | 0.2643623
1146.01 | 0.368616 | 1119.231 | 0.2643623
1146.45 | 0.369028 | 1119.231 | 0.2643623
1146.93 | 0.36949 | 1119.231 | 0.2643623
1147.3 | 0.369852 | 1130.769 | 0.2676581
1147.83 | 0.370386 | 1130.769 | 0.2676581
1148.28 | 0.370828 | 1130.769 | 0.2676581
1148.77 | 0.371308 | 1130.769 | 0.2676581
1149.23 | 0.371772 | 1130.769 | 0.2676581
1149.62 | 0.372163 | 1130.769 | 0.2676581
1150.12 | 0.372663 | 1130.769 | 0.2676581
1150.54 | 0.373088 | 1130.769 | 0.2676581
1150.95 | 0.373501 | 1142.308 | 0.2710254
1151.3 | 0.373867 | 1142.308 | 0.2710254
1151.74 | 0.374302 | 1142.308 | 0.2710254
1152.32 | 0.374903 | 1142.308 | 0.2710254
1152.79 | 0.375398 | 1142.308 | 0.2710254
1153.22 | 0.375851 | 1142.308 | 0.2710254
1153.64 | 0.376291 | 1142.308 | 0.2710254
1154.07 | 0.376738 | 1142.308 | 0.2710254
1154.52 | 0.377217 | 1153.846 | 0.2744691
1154.96 | 0.377673 | 1153.846 | 0.2744691
1155.46 | 0.378214 | 1153.846 | 0.2744691
1155.84 | 0.378629 | 1153.846 | 0.2744691
1156.28 | 0.379096 | 1153.846 | 0.2744691
1156.79 | 0.379664 | 1153.846 | 0.2744691
1157.18 | 0.380084 | 1153.846 | 0.2744691
1157.61 | 0.380565 | 1153.846 | 0.2744691
1157.94 | 0.380934 | 1165.385 | 0.2779946
1158.31 | 0.381339 | 1165.385 | 0.2779946
1158.81 | 0.381905 | 1165.385 | 0.2779946
1159.18 | 0.382314 | 1165.385 | 0.2779946
1159.58 | 0.382781 | 1165.385 | 0.2779946
1159.98 | 0.383237 | 1165.385 | 0.2779946
1160.41 | 0.383722 | 1165.385 | 0.2779946
1160.83 | 0.384217 | 1176.923 | 0.281611
1161.25 | 0.38468 | 1176.923 | 0.281611
1161.66 | 0.385178 | 1176.923 | 0.281611
1162.01 | 0.385593 | 1176.923 | 0.281611
1162.36 | 0.386003 | 1176.923 | 0.281611
1162.75 | 0.386463 | 1176.923 | 0.281611
1163.12 | 0.386898 | 1176.923 | 0.281611
1163.53 | 0.3874 | 1176.923 | 0.281611
1163.88 | 0.387812 | 1188.462 | 0.2853232
1164.37 | 0.388391 | 1188.462 | 0.2853232
1164.75 | 0.388852 | 1188.462 | 0.2853232
1165.13 | 0.389327 | 1188.462 | 0.2853232
1165.57 | 0.38988 | 1188.462 | 0.2853232
1165.95 | 0.390351 | 1188.462 | 0.2853232
1166.29 | 0.390763 | 1188.462 | 0.2853232
1166.59 | 0.391137 | 1188.462 | 0.2853232
1166.95 | 0.391604 | 1200 | 0.2891387
1167.34 | 0.392083 | 1200 | 0.2891387
1167.69 | 0.392538 | 1200 | 0.2891387
1168.05 | 0.393015 | 1200 | 0.2891387
1168.45 | 0.393544 | 1200 | 0.2891387
1168.8 | 0.394005 | 1200 | 0.2891387
1169.19 | 0.394507 | 1200 | 0.2891387
1169.49 | 0.394893 | 1200 | 0.2891387
1169.86 | 0.395381 | 1211.538 | 0.2930663
1170.22 | 0.395858 | 1211.538 | 0.2930663
1170.51 | 0.396247 | 1211.538 | 0.2930663
1170.86 | 0.396722 | 1211.538 | 0.2930663
1171.22 | 0.397217 | 1211.538 | 0.2930663
1171.59 | 0.397722 | 1211.538 | 0.2930663
1171.94 | 0.398204 | 1211.538 | 0.2930663
1172.26 | 0.398638 | 1211.538 | 0.2930663
1172.66 | 0.399189 | 1223.077 | 0.2971154
1173.03 | 0.399705 | 1223.077 | 0.2971154
1173.41 | 0.400247 | 1223.077 | 0.2971154
1173.71 | 0.400674 | 1223.077 | 0.2971154
1173.98 | 0.401061 | 1223.077 | 0.2971154
1174.34 | 0.401584 | 1223.077 | 0.2971154
1174.71 | 0.402111 | 1223.077 | 0.2971154
1175.01 | 0.402555 | 1234.615 | 0.301297
1175.31 | 0.402988 | 1234.615 | 0.301297
1175.66 | 0.403503 | 1234.615 | 0.301297
1176.05 | 0.404067 | 1234.615 | 0.301297
1176.36 | 0.404547 | 1234.615 | 0.301297
1176.68 | 0.405012 | 1234.615 | 0.301297
1176.96 | 0.405467 | 1234.615 | 0.301297
1177.28 | 0.405943 | 1234.615 | 0.301297
1177.65 | 0.406493 | 1246.154 | 0.3056233
1177.88 | 0.406863 | 1246.154 | 0.3056233
1178.16 | 0.4073 | 1246.154 | 0.3056233
1178.45 | 0.407744 | 1246.154 | 0.3056233
1178.83 | 0.408348 | 1246.154 | 0.3056233
1179.18 | 0.408918 | 1246.154 | 0.3056233
1179.48 | 0.409378 | 1246.154 | 0.3056233
1179.8 | 0.409899 | 1246.154 | 0.3056233
1180.05 | 0.410306 | 1257.692 | 0.3101082
1180.32 | 0.410737 | 1257.692 | 0.3101082
1180.62 | 0.411219 | 1257.692 | 0.3101082
1180.92 | 0.411714 | 1257.692 | 0.3101082
1181.18 | 0.412166 | 1257.692 | 0.3101082
1181.45 | 0.412608 | 1257.692 | 0.3101082
1181.69 | 0.413008 | 1257.692 | 0.3101082
1182.04 | 0.413607 | 1257.692 | 0.3101082
1182.29 | 0.414029 | 1269.231 | 0.3147677
1182.54 | 0.414464 | 1269.231 | 0.3147677
1182.77 | 0.414865 | 1269.231 | 0.3147677
1183.05 | 0.415361 | 1269.231 | 0.3147677
1183.32 | 0.415813 | 1269.231 | 0.3147677
1183.55 | 0.416234 | 1269.231 | 0.3147677
1183.8 | 0.416673 | 1269.231 | 0.3147677
1184.02 | 0.417063 | 1269.231 | 0.3147677
1184.24 | 0.417456 | 1280.769 | 0.3196198
1184.52 | 0.417961 | 1280.769 | 0.3196198
1184.79 | 0.418455 | 1280.769 | 0.3196198
1185.04 | 0.418889 | 1280.769 | 0.3196198
1185.27 | 0.419337 | 1280.769 | 0.3196198
1185.54 | 0.419839 | 1280.769 | 0.3196198
1185.79 | 0.420314 | 1280.769 | 0.3196198
1186.02 | 0.420754 | 1292.308 | 0.3246855
1186.29 | 0.421252 | 1292.308 | 0.3246855
1186.51 | 0.421667 | 1292.308 | 0.3246855
1186.72 | 0.422067 | 1292.308 | 0.3246855
1186.99 | 0.422594 | 1292.308 | 0.3246855
1187.21 | 0.423017 | 1292.308 | 0.3246855
1187.41 | 0.423411 | 1292.308 | 0.3246855
1187.66 | 0.423901 | 1292.308 | 0.3246855
1187.89 | 0.424369 | 1303.846 | 0.3299884
1188.14 | 0.424876 | 1303.846 | 0.3299884
1188.38 | 0.425342 | 1303.846 | 0.3299884
1188.61 | 0.425814 | 1303.846 | 0.3299884
1188.86 | 0.426331 | 1303.846 | 0.3299884
1189.08 | 0.426773 | 1303.846 | 0.3299884
1189.31 | 0.427281 | 1303.846 | 0.3299884
1189.53 | 0.427726 | 1303.846 | 0.3299884
1189.71 | 0.428116 | 1315.385 | 0.3355552
1189.94 | 0.428611 | 1315.385 | 0.3355552
1190.16 | 0.42907 | 1315.385 | 0.3355552
1190.43 | 0.429654 | 1315.385 | 0.3355552
1190.63 | 0.430096 | 1315.385 | 0.3355552
1190.86 | 0.430614 | 1315.385 | 0.3355552
1191.1 | 0.431126 | 1315.385 | 0.3355552
1191.31 | 0.431609 | 1315.385 | 0.3355552
1191.51 | 0.432066 | 1326.923 | 0.3414407
1191.73 | 0.432548 | 1326.923 | 0.3414407
1191.98 | 0.433136 | 1326.923 | 0.3414407
1192.18 | 0.433605 | 1326.923 | 0.3414407
1192.4 | 0.434099 | 1326.923 | 0.3414407
1192.56 | 0.434498 | 1326.923 | 0.3414407
1192.75 | 0.434932 | 1326.923 | 0.3414407
1192.96 | 0.435452 | 1326.923 | 0.3414407
1193.13 | 0.435849 | 1338.462 | 0.3476766
1193.36 | 0.436418 | 1338.462 | 0.3476766
1193.53 | 0.436818 | 1338.462 | 0.3476766
1193.7 | 0.437227 | 1338.462 | 0.3476766
1193.88 | 0.437693 | 1338.462 | 0.3476766
1194.06 | 0.438152 | 1338.462 | 0.3476766
1194.25 | 0.438619 | 1338.462 | 0.3476766
1194.45 | 0.439124 | 1338.462 | 0.3476766
1194.62 | 0.439551 | 1350 | 0.3543166
1194.78 | 0.43998 | 1350 | 0.3543166
1194.93 | 0.440371 | 1350 | 0.3543166
1195.1 | 0.440805 | 1350 | 0.3543166
1195.25 | 0.4412 | 1350 | 0.3543166
1195.4 | 0.441603 | 1350 | 0.3543166
1195.57 | 0.442049 | 1350 | 0.3543166
1195.75 | 0.442552 | 1361.538 | 0.3614269
1195.92 | 0.443003 | 1361.538 | 0.3614269
1196.07 | 0.443403 | 1361.538 | 0.3614269
1196.22 | 0.443822 | 1361.538 | 0.3614269
1196.4 | 0.444323 | 1361.538 | 0.3614269
1196.55 | 0.44476 | 1361.538 | 0.3614269
1196.72 | 0.445235 | 1361.538 | 0.3614269
1196.87 | 0.445661 | 1361.538 | 0.3614269
1197.05 | 0.446192 | 1373.077 | 0.369089
1197.22 | 0.446684 | 1373.077 | 0.369089
1197.39 | 0.44718 | 1373.077 | 0.369089
1197.55 | 0.447671 | 1373.077 | 0.369089
1197.7 | 0.448118 | 1373.077 | 0.369089
1197.85 | 0.448573 | 1373.077 | 0.369089
1198.02 | 0.449088 | 1373.077 | 0.369089
1198.19 | 0.449597 | 1373.077 | 0.369089
1198.35 | 0.450123 | 1384.615 | 0.3773996
1198.54 | 0.450702 | 1384.615 | 0.3773996
1198.69 | 0.451172 | 1384.615 | 0.3773996
1198.85 | 0.45171 | 1384.615 | 0.3773996
1199 | 0.452192 | 1384.615 | 0.3773996
1199.17 | 0.452742 | 1384.615 | 0.3773996
1199.32 | 0.453241 | 1384.615 | 0.3773996
1199.47 | 0.453738 | 1384.615 | 0.3773996
1199.64 | 0.454312 | 1396.154 | 0.3864648
1199.79 | 0.454826 | 1396.154 | 0.3864648
1199.95 | 0.455401 | 1396.154 | 0.3864648
1200.12 | 0.456001 | 1396.154 | 0.3864648
1200.27 | 0.456526 | 1396.154 | 0.3864648
1200.44 | 0.457132 | 1396.154 | 0.3864648
1200.59 | 0.457677 | 1396.154 | 0.3864648
1200.76 | 0.458278 | 1396.154 | 0.3864648
1200.91 | 0.458834 | 1407.692 | 0.3966551
1201.06 | 0.459397 | 1407.692 | 0.3966551
1201.22 | 0.460021 | 1407.692 | 0.3966551
1201.37 | 0.460616 | 1407.692 | 0.3966551
1201.54 | 0.461274 | 1407.692 | 0.3966551
1201.69 | 0.461861 | 1407.692 | 0.3966551
1201.84 | 0.462465 | 1407.692 | 0.3966551
1202.01 | 0.463147 | 1419.231 | 0.4081621
1202.16 | 0.463766 | 1419.231 | 0.4081621
1202.32 | 0.464466 | 1419.231 | 0.4081621
1202.47 | 0.465122 | 1419.231 | 0.4081621
1202.62 | 0.465775 | 1419.231 | 0.4081621
1202.79 | 0.466516 | 1419.231 | 0.4081621
1202.94 | 0.467189 | 1419.231 | 0.4081621
1203.11 | 0.46794 | 1419.231 | 0.4081621
1203.26 | 0.468641 | 1430.769 | 0.4213345
1203.41 | 0.469363 | 1430.769 | 0.4213345
1203.57 | 0.470164 | 1430.769 | 0.4213345
1203.73 | 0.470891 | 1430.769 | 0.4213345
1203.89 | 0.471724 | 1430.769 | 0.4213345
1204.04 | 0.472496 | 1430.769 | 0.4213345
1204.19 | 0.473278 | 1430.769 | 0.4213345
1204.36 | 0.47415 | 1430.769 | 0.4213345
1204.51 | 0.474987 | 1442.308 | 0.4364819
1204.68 | 0.475907 | 1442.308 | 0.4364819
1204.83 | 0.476759 | 1442.308 | 0.4364819
1204.98 | 0.477637 | 1442.308 | 0.4364819
1205.14 | 0.47864 | 1442.308 | 0.4364819
1205.29 | 0.479566 | 1442.308 | 0.4364819
1205.46 | 0.480637 | 1442.308 | 0.4364819
1205.61 | 0.481626 | 1442.308 | 0.4364819
1205.76 | 0.482628 | 1453.846 | 0.4559907
1205.93 | 0.483795 | 1453.846 | 0.4559907
1206.08 | 0.484889 | 1453.846 | 0.4559907
1206.24 | 0.486156 | 1453.846 | 0.4559907
1206.38 | 0.487191 | 1453.846 | 0.4559907
1206.53 | 0.48842 | 1453.846 | 0.4559907
1206.69 | 0.489851 | 1453.846 | 0.4559907
1206.84 | 0.491222 | 1453.846 | 0.4559907
1207.01 | 0.492829 | 1465.385 | 0.4800541
1207.16 | 0.494372 | 1465.385 | 0.4800541
1207.31 | 0.496078 | 1465.385 | 0.4800541
1207.48 | 0.498154 | 1465.385 | 0.4800541
1207.63 | 0.500291 | 1465.385 | 0.4800541
1207.8 | 0.503168 | 1465.385 | 0.4800541
1208.1 | 0.518036 | 1465.385 | 0.4800541
0 | 0 | 0 | 0
2.84 | 0.000168 | 0 | 0
4.77 | 0.000699 | 0 | 0
6.41 | 0.001167 | 0 | 0
8.51 | 0.001732 | 0 | 0
10.51 | 0.002236 | 11.53846 | 0.001982189
12.86 | 0.002793 | 11.53846 | 0.001982189
15.65 | 0.003373 | 11.53846 | 0.001982189
18.52 | 0.003951 | 11.53846 | 0.001982189
21.61 | 0.004546 | 11.53846 | 0.001982189
24.86 | 0.005145 | 23.07692 | 0.003936063
28.3 | 0.005748 | 23.07692 | 0.003936063
31.75 | 0.006363 | 23.07692 | 0.003936063
34.29 | 0.006815 | 23.07692 | 0.003936063
37.12 | 0.007291 | 23.07692 | 0.003936063
40.18 | 0.007826 | 34.61538 | 0.005862333
43.78 | 0.008456 | 34.61538 | 0.005862333
46.47 | 0.008904 | 34.61538 | 0.005862333
49.92 | 0.009475 | 34.61538 | 0.005862333
52.99 | 0.00998 | 34.61538 | 0.005862333
55.67 | 0.01039 | 46.15385 | 0.007761687
58.64 | 0.010885 | 46.15385 | 0.007761687
61.6 | 0.011364 | 46.15385 | 0.007761687
64.38 | 0.011825 | 46.15385 | 0.007761687
67.89 | 0.012398 | 57.69231 | 0.009634789
70.94 | 0.01289 | 57.69231 | 0.009634789
73.91 | 0.013377 | 57.69231 | 0.009634789
77.21 | 0.013901 | 57.69231 | 0.009634789
80.53 | 0.014426 | 57.69231 | 0.009634789
83.54 | 0.014906 | 69.23077 | 0.01148228
86.06 | 0.015306 | 69.23077 | 0.01148228
89.53 | 0.015838 | 69.23077 | 0.01148228
92.91 | 0.01637 | 69.23077 | 0.01148228
96.83 | 0.016968 | 69.23077 | 0.01148228
100.51 | 0.017534 | 80.76923 | 0.01330478
103.91 | 0.018057 | 80.76923 | 0.01330478
106.66 | 0.018474 | 80.76923 | 0.01330478
110.02 | 0.018983 | 80.76923 | 0.01330478
113.22 | 0.01947 | 80.76923 | 0.01330478
117.37 | 0.020091 | 92.30769 | 0.01510287
120.04 | 0.020499 | 92.30769 | 0.01510287
123.63 | 0.021026 | 92.30769 | 0.01510287
127.25 | 0.021558 | 92.30769 | 0.01510287
131.14 | 0.022124 | 103.8462 | 0.01687716
134.56 | 0.022611 | 103.8462 | 0.01687716
138.33 | 0.023158 | 103.8462 | 0.01687716
141.82 | 0.023653 | 103.8462 | 0.01687716
145.62 | 0.024197 | 103.8462 | 0.01687716
148.46 | 0.024604 | 115.3846 | 0.01862881
152.41 | 0.025152 | 115.3846 | 0.01862881
155.8 | 0.025641 | 115.3846 | 0.01862881
159.15 | 0.026112 | 115.3846 | 0.01862881
161.95 | 0.026502 | 115.3846 | 0.01862881
165.51 | 0.026994 | 126.9231 | 0.02035869
169.71 | 0.027578 | 126.9231 | 0.02035869
173.18 | 0.028052 | 126.9231 | 0.02035869
176.82 | 0.028556 | 126.9231 | 0.02035869
179.79 | 0.028958 | 126.9231 | 0.02035869
183.44 | 0.029445 | 138.4615 | 0.02206759
186.65 | 0.029883 | 138.4615 | 0.02206759
190.55 | 0.030421 | 138.4615 | 0.02206759
193.92 | 0.030856 | 138.4615 | 0.02206759
196.94 | 0.031262 | 150 | 0.02375624
200.21 | 0.031688 | 150 | 0.02375624
203.95 | 0.032179 | 150 | 0.02375624
207.65 | 0.032667 | 150 | 0.02375624
211.55 | 0.033181 | 150 | 0.02375624
214.71 | 0.033595 | 161.5385 | 0.02542534
217.96 | 0.034011 | 161.5385 | 0.02542534
221.18 | 0.034416 | 161.5385 | 0.02542534
225.12 | 0.034927 | 161.5385 | 0.02542534
229.31 | 0.035451 | 161.5385 | 0.02542534
232.71 | 0.035887 | 173.0769 | 0.02707557
236.61 | 0.036392 | 173.0769 | 0.02707557
239.73 | 0.036787 | 173.0769 | 0.02707557
243.19 | 0.037228 | 173.0769 | 0.02707557
247.33 | 0.037746 | 173.0769 | 0.02707557
250.46 | 0.038134 | 184.6154 | 0.02870755
255.08 | 0.0387 | 184.6154 | 0.02870755
258.49 | 0.039118 | 184.6154 | 0.02870755
261.81 | 0.039531 | 184.6154 | 0.02870755
265.21 | 0.039945 | 196.1538 | 0.03032189
268.76 | 0.040379 | 196.1538 | 0.03032189
272.55 | 0.04084 | 196.1538 | 0.03032189
276.46 | 0.041302 | 196.1538 | 0.03032189
279.99 | 0.041736 | 196.1538 | 0.03032189
283.51 | 0.042154 | 207.6923 | 0.03191917
287.3 | 0.042608 | 207.6923 | 0.03191917
291.32 | 0.043073 | 207.6923 | 0.03191917
294.47 | 0.043453 | 207.6923 | 0.03191917
298.18 | 0.043897 | 207.6923 | 0.03191917
301.92 | 0.044343 | 219.2308 | 0.03349994
305.59 | 0.044774 | 219.2308 | 0.03349994
308.74 | 0.045132 | 219.2308 | 0.03349994
311.99 | 0.045522 | 219.2308 | 0.03349994
315.95 | 0.045972 | 219.2308 | 0.03349994
318.9 | 0.046331 | 230.7692 | 0.03506474
322.6 | 0.046752 | 230.7692 | 0.03506474
325.56 | 0.047083 | 230.7692 | 0.03506474
329.49 | 0.047543 | 230.7692 | 0.03506474
333.32 | 0.047982 | 242.3077 | 0.03661409
336.6 | 0.048366 | 242.3077 | 0.03661409
340.21 | 0.048766 | 242.3077 | 0.03661409
343.51 | 0.049145 | 242.3077 | 0.03661409
347.28 | 0.049575 | 242.3077 | 0.03661409
351.05 | 0.050001 | 253.8462 | 0.03814846
355.17 | 0.050461 | 253.8462 | 0.03814846
359.08 | 0.050898 | 253.8462 | 0.03814846
362.73 | 0.051313 | 253.8462 | 0.03814846
366.93 | 0.051792 | 253.8462 | 0.03814846
369.99 | 0.05212 | 265.3846 | 0.03966834
373.74 | 0.052552 | 265.3846 | 0.03966834
377.51 | 0.052966 | 265.3846 | 0.03966834
380.92 | 0.053343 | 265.3846 | 0.03966834
384.67 | 0.053759 | 265.3846 | 0.03966834
388.01 | 0.054135 | 276.9231 | 0.04117418
392.04 | 0.054581 | 276.9231 | 0.04117418
395.35 | 0.054942 | 276.9231 | 0.04117418
399.37 | 0.055389 | 276.9231 | 0.04117418
402.82 | 0.055774 | 276.9231 | 0.04117418
406.11 | 0.056127 | 288.4615 | 0.04266642
409.41 | 0.056495 | 288.4615 | 0.04266642
413.23 | 0.056922 | 288.4615 | 0.04266642
417.69 | 0.057395 | 288.4615 | 0.04266642
421.64 | 0.057822 | 300 | 0.04414549
425.16 | 0.058191 | 300 | 0.04414549
428.77 | 0.058585 | 300 | 0.04414549
432.6 | 0.059002 | 300 | 0.04414549
436.91 | 0.05945 | 300 | 0.04414549
439.89 | 0.059775 | 311.5385 | 0.04561178
443.73 | 0.060182 | 311.5385 | 0.04561178
447.75 | 0.060604 | 311.5385 | 0.04561178
451.29 | 0.060979 | 311.5385 | 0.04561178
454.64 | 0.06133 | 311.5385 | 0.04561178
458.7 | 0.061767 | 323.0769 | 0.04706571
462.48 | 0.062171 | 323.0769 | 0.04706571
466.29 | 0.062569 | 323.0769 | 0.04706571
469.46 | 0.062895 | 323.0769 | 0.04706571
473.18 | 0.063286 | 323.0769 | 0.04706571
476.75 | 0.063678 | 334.6154 | 0.04850764
480.27 | 0.064033 | 334.6154 | 0.04850764
484.27 | 0.064452 | 334.6154 | 0.04850764
488.18 | 0.064879 | 334.6154 | 0.04850764
492.4 | 0.065323 | 346.1538 | 0.04993795
495.72 | 0.065653 | 346.1538 | 0.04993795
499.01 | 0.065998 | 346.1538 | 0.04993795
502.16 | 0.066322 | 346.1538 | 0.04993795
506.38 | 0.066772 | 346.1538 | 0.04993795
510.15 | 0.067164 | 357.6923 | 0.05135699
514.02 | 0.067559 | 357.6923 | 0.05135699
517.68 | 0.067938 | 357.6923 | 0.05135699
522.15 | 0.068399 | 357.6923 | 0.05135699
525.97 | 0.068789 | 357.6923 | 0.05135699
530.64 | 0.069261 | 369.2308 | 0.05276507
533.86 | 0.069595 | 369.2308 | 0.05276507
537.21 | 0.069934 | 369.2308 | 0.05276507
540.35 | 0.070254 | 369.2308 | 0.05276507
544.19 | 0.07065 | 369.2308 | 0.05276507
548.32 | 0.07106 | 380.7692 | 0.05416256
552.24 | 0.071462 | 380.7692 | 0.05416256
555.7 | 0.071811 | 380.7692 | 0.05416256
560.37 | 0.072285 | 380.7692 | 0.05416256
563.52 | 0.07259 | 392.3077 | 0.05554981
567.66 | 0.073015 | 392.3077 | 0.05554981
570.68 | 0.073315 | 392.3077 | 0.05554981
574.58 | 0.073701 | 392.3077 | 0.05554981
578.22 | 0.074078 | 392.3077 | 0.05554981
582.39 | 0.074504 | 403.8462 | 0.05692713
586.11 | 0.074868 | 403.8462 | 0.05692713
590.32 | 0.075285 | 403.8462 | 0.05692713
594.99 | 0.075757 | 403.8462 | 0.05692713
598.29 | 0.076078 | 403.8462 | 0.05692713
602.8 | 0.076528 | 415.3846 | 0.05829481
606.02 | 0.076845 | 415.3846 | 0.05829481
610.32 | 0.077273 | 415.3846 | 0.05829481
613.58 | 0.077589 | 415.3846 | 0.05829481
617.63 | 0.077996 | 415.3846 | 0.05829481
621.77 | 0.078391 | 426.9231 | 0.05965316
625.72 | 0.078778 | 426.9231 | 0.05965316
629.31 | 0.079138 | 426.9231 | 0.05965316
633.18 | 0.079513 | 426.9231 | 0.05965316
636.77 | 0.079871 | 438.4615 | 0.06100246
640.82 | 0.080276 | 438.4615 | 0.06100246
644.11 | 0.080593 | 438.4615 | 0.06100246
647.66 | 0.080945 | 438.4615 | 0.06100246
651.38 | 0.081303 | 438.4615 | 0.06100246
654.94 | 0.081668 | 450 | 0.062343
658.71 | 0.082038 | 450 | 0.062343
663.21 | 0.08248 | 450 | 0.062343
666.7 | 0.082817 | 450 | 0.062343
671.55 | 0.083293 | 450 | 0.062343
676.22 | 0.083739 | 461.5385 | 0.06367505
680.9 | 0.084189 | 461.5385 | 0.06367505
685.73 | 0.084662 | 461.5385 | 0.06367505
689.71 | 0.085036 | 461.5385 | 0.06367505
693.43 | 0.085399 | 461.5385 | 0.06367505
696.45 | 0.085697 | 473.0769 | 0.06499887
701.27 | 0.086157 | 473.0769 | 0.06499887
705.24 | 0.086557 | 473.0769 | 0.06499887
709.44 | 0.086961 | 473.0769 | 0.06499887
713.33 | 0.087332 | 484.6154 | 0.06631473
717.45 | 0.087737 | 484.6154 | 0.06631473
721.17 | 0.088089 | 484.6154 | 0.06631473
725.06 | 0.088456 | 484.6154 | 0.06631473
729.01 | 0.088837 | 484.6154 | 0.06631473
733.32 | 0.089243 | 496.1538 | 0.06762288
736.82 | 0.089574 | 496.1538 | 0.06762288
740.53 | 0.089924 | 496.1538 | 0.06762288
744.93 | 0.090337 | 496.1538 | 0.06762288
748.85 | 0.090713 | 496.1538 | 0.06762288
752.49 | 0.091057 | 507.6923 | 0.06892356
756.39 | 0.09143 | 507.6923 | 0.06892356
760.05 | 0.091778 | 507.6923 | 0.06892356
765.02 | 0.092257 | 507.6923 | 0.06892356
768.75 | 0.092597 | 507.6923 | 0.06892356
773.31 | 0.093026 | 519.2308 | 0.07021702
776.91 | 0.093365 | 519.2308 | 0.07021702
780.98 | 0.093736 | 519.2308 | 0.07021702
783.67 | 0.094003 | 519.2308 | 0.07021702
787.77 | 0.094388 | 519.2308 | 0.07021702
790.99 | 0.094698 | 530.7692 | 0.07150349
795 | 0.095056 | 530.7692 | 0.07150349
799.4 | 0.095469 | 530.7692 | 0.07150349
804.71 | 0.095967 | 530.7692 | 0.07150349
809.1 | 0.096378 | 542.3077 | 0.0727832
812.63 | 0.096695 | 542.3077 | 0.0727832
816.69 | 0.09708 | 542.3077 | 0.0727832
820.73 | 0.097458 | 542.3077 | 0.0727832
825.11 | 0.097879 | 542.3077 | 0.0727832
828.62 | 0.098203 | 553.8462 | 0.07405638
832.69 | 0.098569 | 553.8462 | 0.07405638
836.07 | 0.098908 | 553.8462 | 0.07405638
840.16 | 0.099276 | 553.8462 | 0.07405638
842.93 | 0.099528 | 553.8462 | 0.07405638
846.99 | 0.099915 | 565.3846 | 0.07532324
850.02 | 0.100189 | 565.3846 | 0.07532324
854.08 | 0.100565 | 565.3846 | 0.07532324
857.46 | 0.10087 | 565.3846 | 0.07532324
861.7 | 0.101258 | 565.3846 | 0.07532324
865.51 | 0.10162 | 576.9231 | 0.076584
869.89 | 0.102039 | 576.9231 | 0.076584
874.11 | 0.10241 | 576.9231 | 0.076584
878.4 | 0.102806 | 576.9231 | 0.076584
881.89 | 0.103127 | 588.4615 | 0.07783887
886.09 | 0.103522 | 588.4615 | 0.07783887
889.3 | 0.103819 | 588.4615 | 0.07783887
893.69 | 0.104232 | 588.4615 | 0.07783887
898.09 | 0.10463 | 588.4615 | 0.07783887
901.84 | 0.104983 | 600 | 0.07908806
905.45 | 0.105325 | 600 | 0.07908806
909.35 | 0.105677 | 600 | 0.07908806
913.37 | 0.106053 | 600 | 0.07908806
917.36 | 0.106411 | 600 | 0.07908806
922.32 | 0.10687 | 611.5385 | 0.08033177
926.17 | 0.107232 | 611.5385 | 0.08033177
930.21 | 0.107598 | 611.5385 | 0.08033177
934.09 | 0.107941 | 611.5385 | 0.08033177
938.2 | 0.108327 | 611.5385 | 0.08033177
941.62 | 0.10864 | 623.0769 | 0.08157019
945.84 | 0.10903 | 623.0769 | 0.08157019
949.14 | 0.109324 | 623.0769 | 0.08157019
953.88 | 0.109766 | 623.0769 | 0.08157019
957.15 | 0.110069 | 634.6154 | 0.08280353
961.66 | 0.110477 | 634.6154 | 0.08280353
965.19 | 0.110804 | 634.6154 | 0.08280353
969.06 | 0.111152 | 634.6154 | 0.08280353
972.65 | 0.111472 | 634.6154 | 0.08280353
977.19 | 0.111882 | 646.1538 | 0.08403198
981.58 | 0.112278 | 646.1538 | 0.08403198
986.1 | 0.112693 | 646.1538 | 0.08403198
989.67 | 0.113022 | 646.1538 | 0.08403198
993.76 | 0.113401 | 646.1538 | 0.08403198
996.99 | 0.113681 | 657.6923 | 0.08525571
1000.86 | 0.114032 | 657.6923 | 0.08525571
1004.05 | 0.11433 | 657.6923 | 0.08525571
1008.87 | 0.114756 | 657.6923 | 0.08525571
1012.69 | 0.115113 | 657.6923 | 0.08525571
1016.51 | 0.115459 | 669.2308 | 0.08647492
1020.72 | 0.115844 | 669.2308 | 0.08647492
1024.46 | 0.116164 | 669.2308 | 0.08647492
1028.51 | 0.116541 | 669.2308 | 0.08647492
1032.23 | 0.116875 | 680.7692 | 0.08768978
1036.65 | 0.117278 | 680.7692 | 0.08768978
1040.16 | 0.1176 | 680.7692 | 0.08768978
1043.76 | 0.117936 | 680.7692 | 0.08768978
1047.31 | 0.118255 | 680.7692 | 0.08768978
1051.6 | 0.11864 | 692.3077 | 0.08890049
1054.62 | 0.118923 | 692.3077 | 0.08890049
1057.94 | 0.119221 | 692.3077 | 0.08890049
1060.91 | 0.119488 | 692.3077 | 0.08890049
1064.3 | 0.119794 | 692.3077 | 0.08890049
1067.84 | 0.120127 | 703.8462 | 0.0901072
1071.86 | 0.120481 | 703.8462 | 0.0901072
1075.69 | 0.120825 | 703.8462 | 0.0901072
1080.55 | 0.121273 | 703.8462 | 0.0901072
1084.6 | 0.121646 | 703.8462 | 0.0901072
1088.57 | 0.121999 | 715.3846 | 0.0913101
1091.93 | 0.122298 | 715.3846 | 0.0913101
1096 | 0.122675 | 715.3846 | 0.0913101
1098.65 | 0.122904 | 715.3846 | 0.0913101
1103.09 | 0.123296 | 726.9231 | 0.09250936
1106.86 | 0.123643 | 726.9231 | 0.09250936
1110.86 | 0.124017 | 726.9231 | 0.09250936
1113.92 | 0.124304 | 726.9231 | 0.09250936
1116.94 | 0.124572 | 726.9231 | 0.09250936
1121.04 | 0.124937 | 738.4615 | 0.09370513
1125.4 | 0.125323 | 738.4615 | 0.09370513
1129.38 | 0.125701 | 738.4615 | 0.09370513
1132.97 | 0.126026 | 738.4615 | 0.09370513
1136.87 | 0.126368 | 738.4615 | 0.09370513
1139.98 | 0.126664 | 750 | 0.0948976
1143.45 | 0.126987 | 750 | 0.0948976
1147.39 | 0.127334 | 750 | 0.0948976
1151.56 | 0.127714 | 750 | 0.0948976
1155.66 | 0.12809 | 750 | 0.0948976
1159.7 | 0.128451 | 761.5385 | 0.09608691
1163.04 | 0.128758 | 761.5385 | 0.09608691
1166.92 | 0.129109 | 761.5385 | 0.09608691
1170.59 | 0.129441 | 761.5385 | 0.09608691
1173.98 | 0.12973 | 761.5385 | 0.09608691
1177.98 | 0.130104 | 773.0769 | 0.09727323
1181.2 | 0.130404 | 773.0769 | 0.09727323
1184.51 | 0.130688 | 773.0769 | 0.09727323
1187.93 | 0.131005 | 773.0769 | 0.09727323
1191.37 | 0.131324 | 784.6154 | 0.09845671
1195 | 0.131648 | 784.6154 | 0.09845671
1198.52 | 0.131962 | 784.6154 | 0.09845671
1201.73 | 0.13226 | 784.6154 | 0.09845671
1204.86 | 0.132562 | 784.6154 | 0.09845671
1209.38 | 0.132965 | 796.1538 | 0.09963753
1212.24 | 0.13323 | 796.1538 | 0.09963753
1216.76 | 0.133649 | 796.1538 | 0.09963753
1220.15 | 0.133958 | 796.1538 | 0.09963753
1223.72 | 0.134277 | 796.1538 | 0.09963753
1228.39 | 0.134712 | 807.6923 | 0.1008158
1232.31 | 0.13507 | 807.6923 | 0.1008158
1236.1 | 0.135419 | 807.6923 | 0.1008158
1239.87 | 0.135759 | 807.6923 | 0.1008158
1243.9 | 0.136126 | 807.6923 | 0.1008158
1247.54 | 0.136453 | 819.2308 | 0.1019917
1251.51 | 0.136819 | 819.2308 | 0.1019917
1255.27 | 0.137151 | 819.2308 | 0.1019917
1259.12 | 0.137505 | 819.2308 | 0.1019917
1262.69 | 0.137834 | 830.7692 | 0.1031655
1266.53 | 0.138185 | 830.7692 | 0.1031655
1269.5 | 0.138469 | 830.7692 | 0.1031655
1273.8 | 0.138855 | 830.7692 | 0.1031655
1277.27 | 0.139183 | 830.7692 | 0.1031655
1282.33 | 0.139649 | 842.3077 | 0.1043371
1286.06 | 0.13999 | 842.3077 | 0.1043371
1290.02 | 0.140359 | 842.3077 | 0.1043371
1294.32 | 0.140768 | 842.3077 | 0.1043371
1297.93 | 0.141108 | 842.3077 | 0.1043371
1301.05 | 0.141398 | 853.8462 | 0.1055068
1304.87 | 0.141745 | 853.8462 | 0.1055068
1308.44 | 0.142072 | 853.8462 | 0.1055068
1312.04 | 0.142412 | 853.8462 | 0.1055068
1316.3 | 0.142786 | 853.8462 | 0.1055068
1320.4 | 0.143171 | 865.3846 | 0.1066748
1323.77 | 0.143482 | 865.3846 | 0.1066748
1327.46 | 0.143833 | 865.3846 | 0.1066748
1331.46 | 0.144192 | 865.3846 | 0.1066748
1335.58 | 0.144583 | 876.9231 | 0.1078412
1339.37 | 0.14492 | 876.9231 | 0.1078412
1342.56 | 0.145214 | 876.9231 | 0.1078412
1346.53 | 0.145589 | 876.9231 | 0.1078412
1350.15 | 0.145934 | 876.9231 | 0.1078412
1353.94 | 0.14628 | 888.4615 | 0.1090061
1358.44 | 0.146707 | 888.4615 | 0.1090061
1361.81 | 0.147023 | 888.4615 | 0.1090061
1366 | 0.147426 | 888.4615 | 0.1090061
1369.94 | 0.147788 | 888.4615 | 0.1090061
1373.42 | 0.148119 | 900 | 0.1101697
1377.36 | 0.148494 | 900 | 0.1101697
1380.56 | 0.148793 | 900 | 0.1101697
1384.9 | 0.149198 | 900 | 0.1101697
1387.99 | 0.149469 | 900 | 0.1101697
1392.11 | 0.149862 | 911.5385 | 0.1113321
1395.2 | 0.150142 | 911.5385 | 0.1113321
1399.85 | 0.150579 | 911.5385 | 0.1113321
1402.92 | 0.150865 | 911.5385 | 0.1113321
1406.57 | 0.15121 | 923.0769 | 0.1124934
1410.68 | 0.151597 | 923.0769 | 0.1124934
1414.58 | 0.151967 | 923.0769 | 0.1124934
1417.99 | 0.152286 | 923.0769 | 0.1124934
1421.86 | 0.152649 | 923.0769 | 0.1124934
1425.26 | 0.15297 | 934.6154 | 0.1136539
1428.83 | 0.15331 | 934.6154 | 0.1136539
1431.78 | 0.153601 | 934.6154 | 0.1136539
1435.44 | 0.153944 | 934.6154 | 0.1136539
1438.66 | 0.154258 | 934.6154 | 0.1136539
1441.96 | 0.154574 | 946.1538 | 0.1148137
1445.76 | 0.154936 | 946.1538 | 0.1148137
1449.57 | 0.155289 | 946.1538 | 0.1148137
1453.87 | 0.155705 | 946.1538 | 0.1148137
1457.81 | 0.156075 | 946.1538 | 0.1148137
1461.61 | 0.156449 | 957.6923 | 0.1159729
1465.45 | 0.156801 | 957.6923 | 0.1159729
1468.61 | 0.157097 | 957.6923 | 0.1159729
1472.08 | 0.157443 | 957.6923 | 0.1159729
1476.51 | 0.157872 | 969.2308 | 0.1171316
1480.12 | 0.158213 | 969.2308 | 0.1171316
1483.94 | 0.158574 | 969.2308 | 0.1171316
1487.51 | 0.158905 | 969.2308 | 0.1171316
1490.85 | 0.159241 | 969.2308 | 0.1171316
1493.58 | 0.1595 | 980.7692 | 0.11829
1497.64 | 0.159895 | 980.7692 | 0.11829
1501.29 | 0.160234 | 980.7692 | 0.11829
1504.76 | 0.160588 | 980.7692 | 0.11829
1508.11 | 0.160898 | 980.7692 | 0.11829
1511.75 | 0.161236 | 992.3077 | 0.1194483
1515.89 | 0.161645 | 992.3077 | 0.1194483
1519.56 | 0.161995 | 992.3077 | 0.1194483
1522.86 | 0.162313 | 992.3077 | 0.1194483
1526.38 | 0.16265 | 992.3077 | 0.1194483
1529.87 | 0.162989 | 1003.846 | 0.1206066
1534.09 | 0.163393 | 1003.846 | 0.1206066
1538.28 | 0.163806 | 1003.846 | 0.1206066
1542.22 | 0.16418 | 1003.846 | 0.1206066
1546.15 | 0.16456 | 1003.846 | 0.1206066
1549.01 | 0.164849 | 1015.385 | 0.121765
1552.31 | 0.16517 | 1015.385 | 0.121765
1555.98 | 0.16552 | 1015.385 | 0.121765
1559.22 | 0.165836 | 1015.385 | 0.121765
1562.34 | 0.16614 | 1026.923 | 0.1229237
1566.39 | 0.166542 | 1026.923 | 0.1229237
1569.54 | 0.166836 | 1026.923 | 0.1229237
1573.21 | 0.167187 | 1026.923 | 0.1229237
1576.87 | 0.167554 | 1026.923 | 0.1229237
1580.59 | 0.167918 | 1038.462 | 0.1240828
1583.54 | 0.168211 | 1038.462 | 0.1240828
1587.35 | 0.16857 | 1038.462 | 0.1240828
1590.82 | 0.168926 | 1038.462 | 0.1240828
1594.75 | 0.169307 | 1038.462 | 0.1240828
1598.56 | 0.169686 | 1050 | 0.1252425
1602.06 | 0.170028 | 1050 | 0.1252425
1605.28 | 0.170348 | 1050 | 0.1252425
1609.4 | 0.170749 | 1050 | 0.1252425
1612.29 | 0.171037 | 1050 | 0.1252425
1616.29 | 0.171441 | 1061.538 | 0.1264029
1620.05 | 0.171812 | 1061.538 | 0.1264029
1624.42 | 0.172254 | 1061.538 | 0.1264029
1628.41 | 0.172659 | 1061.538 | 0.1264029
1632.69 | 0.173089 | 1073.077 | 0.1275641
1636.88 | 0.173524 | 1073.077 | 0.1275641
1640.65 | 0.173901 | 1073.077 | 0.1275641
1644.94 | 0.174334 | 1073.077 | 0.1275641
1648.84 | 0.174725 | 1073.077 | 0.1275641
1653.28 | 0.175174 | 1084.615 | 0.1287264
1656.5 | 0.175509 | 1084.615 | 0.1287264
1660.34 | 0.175895 | 1084.615 | 0.1287264
1663.84 | 0.17625 | 1084.615 | 0.1287264
1667.11 | 0.176592 | 1084.615 | 0.1287264
1670.32 | 0.176913 | 1096.154 | 0.1298899
1673.52 | 0.177245 | 1096.154 | 0.1298899
1676.71 | 0.177563 | 1096.154 | 0.1298899
1681.44 | 0.178056 | 1096.154 | 0.1298899
1685.5 | 0.178457 | 1096.154 | 0.1298899
1689.7 | 0.178904 | 1107.692 | 0.1310547
1693.14 | 0.179251 | 1107.692 | 0.1310547
1697.06 | 0.179657 | 1107.692 | 0.1310547
1700.93 | 0.180051 | 1107.692 | 0.1310547
1705.1 | 0.180426 | 1119.231 | 0.132221
1709.04 | 0.180822 | 1119.231 | 0.132221
1713.86 | 0.181322 | 1119.231 | 0.132221
1717.35 | 0.181681 | 1119.231 | 0.132221
1720.72 | 0.182081 | 1119.231 | 0.132221
1725.11 | 0.182555 | 1130.769 | 0.1333889
1729.7 | 0.183028 | 1130.769 | 0.1333889
1733.17 | 0.183398 | 1130.769 | 0.1333889
1737.04 | 0.183802 | 1130.769 | 0.1333889
1740.86 | 0.184226 | 1130.769 | 0.1333889
1744.16 | 0.184571 | 1142.308 | 0.1345586
1747.95 | 0.184971 | 1142.308 | 0.1345586
1751.62 | 0.185368 | 1142.308 | 0.1345586
1755.26 | 0.18576 | 1142.308 | 0.1345586
1758.96 | 0.186152 | 1142.308 | 0.1345586
1763.26 | 0.186611 | 1153.846 | 0.1357302
1766.43 | 0.186943 | 1153.846 | 0.1357302
1769.89 | 0.187323 | 1153.846 | 0.1357302
1772.92 | 0.187646 | 1153.846 | 0.1357302
1776.88 | 0.188053 | 1165.385 | 0.136904
1780.36 | 0.188448 | 1165.385 | 0.136904
1784.14 | 0.188849 | 1165.385 | 0.136904
1787.76 | 0.189234 | 1165.385 | 0.136904
1791.98 | 0.189695 | 1165.385 | 0.136904
1795.18 | 0.190051 | 1176.923 | 0.13808
1799.5 | 0.190514 | 1176.923 | 0.13808
1802.84 | 0.190869 | 1176.923 | 0.13808
1806.83 | 0.191292 | 1176.923 | 0.13808
1810.46 | 0.191698 | 1176.923 | 0.13808
1813.72 | 0.192051 | 1188.462 | 0.1392585
1817.94 | 0.192515 | 1188.462 | 0.1392585
1821.22 | 0.192875 | 1188.462 | 0.1392585
1824.06 | 0.193186 | 1188.462 | 0.1392585
1827.85 | 0.193606 | 1188.462 | 0.1392585
1830.35 | 0.193879 | 1200 | 0.1404395
1834.45 | 0.194332 | 1200 | 0.1404395
1838.41 | 0.194756 | 1200 | 0.1404395
1842.11 | 0.195179 | 1200 | 0.1404395
1846.22 | 0.195634 | 1211.538 | 0.1416233
1848.97 | 0.195953 | 1211.538 | 0.1416233
1852.76 | 0.196368 | 1211.538 | 0.1416233
1855.78 | 0.196716 | 1211.538 | 0.1416233
1859.33 | 0.197109 | 1211.538 | 0.1416233
1862.72 | 0.197484 | 1223.077 | 0.1428101
1866.25 | 0.197876 | 1223.077 | 0.1428101
1870.01 | 0.1983 | 1223.077 | 0.1428101
1873.31 | 0.198676 | 1223.077 | 0.1428101
1876.82 | 0.199076 | 1223.077 | 0.1428101
1880.27 | 0.199465 | 1234.615 | 0.1439999
1883.94 | 0.199872 | 1234.615 | 0.1439999
1887.56 | 0.200289 | 1234.615 | 0.1439999
1891.05 | 0.200683 | 1234.615 | 0.1439999
1894.82 | 0.201126 | 1234.615 | 0.1439999
1898.32 | 0.201527 | 1246.154 | 0.1451931
1903.51 | 0.202128 | 1246.154 | 0.1451931
1906.91 | 0.202525 | 1246.154 | 0.1451931
1910.99 | 0.202978 | 1246.154 | 0.1451931
1914.07 | 0.203333 | 1246.154 | 0.1451931
1918.49 | 0.203846 | 1257.692 | 0.1463897
1921.48 | 0.204195 | 1257.692 | 0.1463897
1925.38 | 0.204644 | 1257.692 | 0.1463897
1929.09 | 0.205072 | 1257.692 | 0.1463897
1933.88 | 0.205637 | 1269.231 | 0.1475899
1938.01 | 0.206115 | 1269.231 | 0.1475899
1942.15 | 0.206609 | 1269.231 | 0.1475899
1945.62 | 0.20702 | 1269.231 | 0.1475899
1949.28 | 0.207454 | 1269.231 | 0.1475899
1953 | 0.207905 | 1280.769 | 0.148794
1956.7 | 0.208346 | 1280.769 | 0.148794
1960.57 | 0.208804 | 1280.769 | 0.148794
1963.81 | 0.209197 | 1280.769 | 0.148794
1967.26 | 0.209603 | 1280.769 | 0.148794
1970.78 | 0.210037 | 1292.308 | 0.1500021
1974.2 | 0.210462 | 1292.308 | 0.1500021
1977.2 | 0.210819 | 1292.308 | 0.1500021
1980.16 | 0.211188 | 1292.308 | 0.1500021
1982.86 | 0.211516 | 1292.308 | 0.1500021
1986.6 | 0.21198 | 1303.846 | 0.1512144
1989.87 | 0.212374 | 1303.846 | 0.1512144
1993.52 | 0.21282 | 1303.846 | 0.1512144
1996.84 | 0.213223 | 1303.846 | 0.1512144
2001.01 | 0.213735 | 1315.385 | 0.1524311
2004.9 | 0.214214 | 1315.385 | 0.1524311
2008.37 | 0.214649 | 1315.385 | 0.1524311
2011.86 | 0.215077 | 1315.385 | 0.1524311
2015.31 | 0.215509 | 1315.385 | 0.1524311
2018.3 | 0.215884 | 1326.923 | 0.1536523
2021.77 | 0.21631 | 1326.923 | 0.1536523
2025.04 | 0.21673 | 1326.923 | 0.1536523
2028.62 | 0.21718 | 1326.923 | 0.1536523
2032.08 | 0.217622 | 1326.923 | 0.1536523
2035.83 | 0.218096 | 1338.462 | 0.1548784
2038.95 | 0.218494 | 1338.462 | 0.1548784
2042.16 | 0.218966 | 1338.462 | 0.1548784
2047.42 | 0.219647 | 1338.462 | 0.1548784
2051.66 | 0.220198 | 1338.462 | 0.1548784
2055.56 | 0.220706 | 1350 | 0.1561094
2059.61 | 0.221225 | 1350 | 0.1561094
2063.2 | 0.221694 | 1350 | 0.1561094
2066.49 | 0.222112 | 1350 | 0.1561094
2070.03 | 0.222583 | 1361.538 | 0.1573457
2073.4 | 0.223012 | 1361.538 | 0.1573457
2076.98 | 0.223484 | 1361.538 | 0.1573457
2080.29 | 0.223923 | 1361.538 | 0.1573457
2083.77 | 0.224389 | 1361.538 | 0.1573457
2087.06 | 0.224829 | 1373.077 | 0.1585873
2090.61 | 0.225311 | 1373.077 | 0.1585873
2094.1 | 0.225789 | 1373.077 | 0.1585873
2097.95 | 0.226298 | 1373.077 | 0.1585873
2100.71 | 0.226673 | 1373.077 | 0.1585873
2103.89 | 0.227095 | 1384.615 | 0.1598346
2107.6 | 0.227582 | 1384.615 | 0.1598346
2110.58 | 0.227992 | 1384.615 | 0.1598346
2114.3 | 0.228505 | 1384.615 | 0.1598346
2118.49 | 0.229076 | 1384.615 | 0.1598346
2121.68 | 0.229511 | 1396.154 | 0.1610877
2125.15 | 0.229979 | 1396.154 | 0.1610877
2128.15 | 0.230386 | 1396.154 | 0.1610877
2131.82 | 0.230895 | 1396.154 | 0.1610877
2135.51 | 0.231418 | 1407.692 | 0.1623469
2138.41 | 0.231815 | 1407.692 | 0.1623469
2141.7 | 0.232269 | 1407.692 | 0.1623469
2145.17 | 0.232748 | 1407.692 | 0.1623469
2148.66 | 0.233244 | 1407.692 | 0.1623469
2151.99 | 0.233709 | 1419.231 | 0.1636124
2156.03 | 0.23427 | 1419.231 | 0.1636124
2158.88 | 0.234677 | 1419.231 | 0.1636124
2163.22 | 0.235295 | 1419.231 | 0.1636124
2166.73 | 0.235783 | 1419.231 | 0.1636124
2170.01 | 0.236256 | 1430.769 | 0.1648844
2172.68 | 0.236634 | 1430.769 | 0.1648844
2175.87 | 0.237108 | 1430.769 | 0.1648844
2178.82 | 0.237532 | 1430.769 | 0.1648844
2182.23 | 0.23803 | 1430.769 | 0.1648844
2185.76 | 0.23855 | 1442.308 | 0.1661632
2189.52 | 0.239102 | 1442.308 | 0.1661632
2192.3 | 0.239519 | 1442.308 | 0.1661632
2195.56 | 0.239991 | 1442.308 | 0.1661632
2198.93 | 0.240492 | 1453.846 | 0.1674491
2202.78 | 0.241068 | 1453.846 | 0.1674491
2205.93 | 0.241536 | 1453.846 | 0.1674491
2210.04 | 0.242158 | 1453.846 | 0.1674491
2213.04 | 0.242603 | 1453.846 | 0.1674491
2216.51 | 0.243128 | 1465.385 | 0.1687422
2219.6 | 0.243592 | 1465.385 | 0.1687422
2223.19 | 0.244143 | 1465.385 | 0.1687422
2226.16 | 0.24459 | 1465.385 | 0.1687422
2229.73 | 0.245145 | 1465.385 | 0.1687422
2232.95 | 0.245637 | 1476.923 | 0.1700429
2235.95 | 0.246102 | 1476.923 | 0.1700429
2238.92 | 0.246568 | 1476.923 | 0.1700429
2242.52 | 0.24713 | 1476.923 | 0.1700429
2246.23 | 0.247711 | 1476.923 | 0.1700429
2249.53 | 0.248239 | 1488.462 | 0.1713515
2252.95 | 0.248765 | 1488.462 | 0.1713515
2255.84 | 0.249233 | 1488.462 | 0.1713515
2259.39 | 0.249796 | 1488.462 | 0.1713515
2262.81 | 0.250338 | 1488.462 | 0.1713515
2265.68 | 0.250796 | 1500 | 0.1726681
2268.88 | 0.251309 | 1500 | 0.1726681
2272.07 | 0.251829 | 1500 | 0.1726681
2274.66 | 0.252249 | 1500 | 0.1726681
2278.24 | 0.252834 | 1511.538 | 0.1739932
2281.56 | 0.253372 | 1511.538 | 0.1739932
2285.27 | 0.253983 | 1511.538 | 0.1739932
2288.14 | 0.254457 | 1511.538 | 0.1739932
2291.72 | 0.255052 | 1511.538 | 0.1739932
2294.43 | 0.255503 | 1523.077 | 0.175327
2297.1 | 0.255961 | 1523.077 | 0.175327
2300.72 | 0.256575 | 1523.077 | 0.175327
2304.2 | 0.257167 | 1523.077 | 0.175327
2307.42 | 0.257711 | 1523.077 | 0.175327
2310.54 | 0.258243 | 1534.615 | 0.1766697
2313.31 | 0.258717 | 1534.615 | 0.1766697
2316.2 | 0.259214 | 1534.615 | 0.1766697
2318.34 | 0.259589 | 1534.615 | 0.1766697
2321.81 | 0.260189 | 1534.615 | 0.1766697
2325.88 | 0.260894 | 1546.154 | 0.1780218
2329.21 | 0.261482 | 1546.154 | 0.1780218
2332.18 | 0.261994 | 1546.154 | 0.1780218
2334.95 | 0.262492 | 1546.154 | 0.1780218
2338.46 | 0.263119 | 1557.692 | 0.1793835
2341.14 | 0.263587 | 1557.692 | 0.1793835
2344.08 | 0.264124 | 1557.692 | 0.1793835
2346.41 | 0.264536 | 1557.692 | 0.1793835
2349.78 | 0.265155 | 1557.692 | 0.1793835
2353.04 | 0.265755 | 1569.231 | 0.1807552
2355.94 | 0.266286 | 1569.231 | 0.1807552
2358.43 | 0.266749 | 1569.231 | 0.1807552
2361.78 | 0.267371 | 1569.231 | 0.1807552
2364.4 | 0.267869 | 1569.231 | 0.1807552
2367.55 | 0.268461 | 1580.769 | 0.1821373
2370.17 | 0.268951 | 1580.769 | 0.1821373
2373.26 | 0.269538 | 1580.769 | 0.1821373
2375.63 | 0.269966 | 1580.769 | 0.1821373
2378.6 | 0.270536 | 1580.769 | 0.1821373
2381.32 | 0.271059 | 1592.308 | 0.18353
2383.9 | 0.271574 | 1592.308 | 0.18353
2386.67 | 0.2721 | 1592.308 | 0.18353
2389.71 | 0.272698 | 1592.308 | 0.18353
2392.3 | 0.273189 | 1603.846 | 0.1849338
2394.92 | 0.273718 | 1603.846 | 0.1849338
2397.3 | 0.2742 | 1603.846 | 0.1849338
2399.87 | 0.274721 | 1603.846 | 0.1849338
2402.32 | 0.27519 | 1603.846 | 0.1849338
2404.98 | 0.275742 | 1615.385 | 0.1863491
2408.75 | 0.276503 | 1615.385 | 0.1863491
2411.12 | 0.276991 | 1615.385 | 0.1863491
2413.48 | 0.277471 | 1615.385 | 0.1863491
2416.02 | 0.277991 | 1615.385 | 0.1863491
2418.77 | 0.27855 | 1626.923 | 0.1877762
2420.98 | 0.278999 | 1626.923 | 0.1877762
2423.73 | 0.279599 | 1626.923 | 0.1877762
2426.31 | 0.280143 | 1626.923 | 0.1877762
2429.12 | 0.280731 | 1626.923 | 0.1877762
2431.29 | 0.281187 | 1638.462 | 0.1892157
2433.72 | 0.281702 | 1638.462 | 0.1892157
2435.36 | 0.282056 | 1638.462 | 0.1892157
2438.46 | 0.282733 | 1638.462 | 0.1892157
2441.23 | 0.28334 | 1650 | 0.1906678
2444.17 | 0.283972 | 1650 | 0.1906678
2446.39 | 0.284474 | 1650 | 0.1906678
2448.82 | 0.285018 | 1650 | 0.1906678
2450.89 | 0.285494 | 1650 | 0.1906678
2453.31 | 0.286023 | 1661.538 | 0.1921331
2455.93 | 0.286626 | 1661.538 | 0.1921331
2458.33 | 0.287156 | 1661.538 | 0.1921331
2460.67 | 0.287695 | 1661.538 | 0.1921331
2463.49 | 0.28834 | 1661.538 | 0.1921331
2465.51 | 0.288793 | 1673.077 | 0.1936121
2467.79 | 0.28933 | 1673.077 | 0.1936121
2469.93 | 0.289825 | 1673.077 | 0.1936121
2472.81 | 0.290493 | 1673.077 | 0.1936121
2475.13 | 0.291042 | 1673.077 | 0.1936121
2477.55 | 0.291616 | 1684.615 | 0.1951051
2480.24 | 0.292254 | 1684.615 | 0.1951051
2482.49 | 0.292775 | 1684.615 | 0.1951051
2484.99 | 0.293379 | 1684.615 | 0.1951051
2487.11 | 0.293885 | 1696.154 | 0.1966128
2489.36 | 0.294424 | 1696.154 | 0.1966128
2491.48 | 0.294952 | 1696.154 | 0.1966128
2493.72 | 0.295509 | 1696.154 | 0.1966128
2495.54 | 0.295956 | 1696.154 | 0.1966128
2497.81 | 0.296505 | 1707.692 | 0.1981356
2499.76 | 0.296999 | 1707.692 | 0.1981356
2502.29 | 0.297627 | 1707.692 | 0.1981356
2504.46 | 0.298193 | 1707.692 | 0.1981356
2506.42 | 0.29869 | 1707.692 | 0.1981356
2508.45 | 0.29921 | 1719.231 | 0.1996742
2510.24 | 0.299668 | 1719.231 | 0.1996742
2512.17 | 0.300175 | 1719.231 | 0.1996742
2514.46 | 0.300768 | 1719.231 | 0.1996742
2516.43 | 0.301286 | 1719.231 | 0.1996742
2518.29 | 0.301782 | 1730.769 | 0.201229
2520.05 | 0.302254 | 1730.769 | 0.201229
2521.78 | 0.302731 | 1730.769 | 0.201229
2523.67 | 0.303237 | 1730.769 | 0.201229
2525.85 | 0.303822 | 1730.769 | 0.201229
2527.77 | 0.304337 | 1742.308 | 0.2028006
2529.72 | 0.304861 | 1742.308 | 0.2028006
2531.46 | 0.305334 | 1742.308 | 0.2028006
2533.63 | 0.305924 | 1742.308 | 0.2028006
2536.05 | 0.306597 | 1753.846 | 0.2043898
2537.73 | 0.307062 | 1753.846 | 0.2043898
2539.57 | 0.30758 | 1753.846 | 0.2043898
2541.22 | 0.308051 | 1753.846 | 0.2043898
2543.07 | 0.308573 | 1753.846 | 0.2043898
2544.89 | 0.309095 | 1765.385 | 0.2059972
2547.39 | 0.309819 | 1765.385 | 0.2059972
2549.19 | 0.310332 | 1765.385 | 0.2059972
2551.46 | 0.310987 | 1765.385 | 0.2059972
2553.41 | 0.31157 | 1765.385 | 0.2059972
2555.08 | 0.312055 | 1776.923 | 0.2076234
2556.65 | 0.312526 | 1776.923 | 0.2076234
2558.67 | 0.313142 | 1776.923 | 0.2076234
2560.22 | 0.313601 | 1776.923 | 0.2076234
2562.32 | 0.314239 | 1776.923 | 0.2076234
2564.06 | 0.314782 | 1788.462 | 0.2092691
2565.86 | 0.315333 | 1788.462 | 0.2092691
2567.4 | 0.315823 | 1788.462 | 0.2092691
2568.95 | 0.316317 | 1788.462 | 0.2092691
2570.52 | 0.316823 | 1800 | 0.2109352
2572.43 | 0.317404 | 1800 | 0.2109352
2573.99 | 0.317911 | 1800 | 0.2109352
2575.67 | 0.318459 | 1800 | 0.2109352
2577.04 | 0.318895 | 1800 | 0.2109352
2578.76 | 0.319477 | 1811.538 | 0.2126225
2580.53 | 0.320045 | 1811.538 | 0.2126225
2582.03 | 0.320532 | 1811.538 | 0.2126225
2583.8 | 0.321116 | 1811.538 | 0.2126225
2585.3 | 0.321626 | 1811.538 | 0.2126225
2586.72 | 0.322101 | 1823.077 | 0.2143317
2588.05 | 0.322557 | 1823.077 | 0.2143317
2589.64 | 0.323086 | 1823.077 | 0.2143317
2591.25 | 0.323631 | 1823.077 | 0.2143317
2592.72 | 0.324142 | 1823.077 | 0.2143317
2594.07 | 0.324615 | 1834.615 | 0.2160637
2595.76 | 0.325205 | 1834.615 | 0.2160637
2597.24 | 0.325713 | 1834.615 | 0.2160637
2598.93 | 0.326311 | 1834.615 | 0.2160637
2600.36 | 0.326824 | 1846.154 | 0.2178195
2602 | 0.327414 | 1846.154 | 0.2178195
2603.12 | 0.327809 | 1846.154 | 0.2178195
2604.63 | 0.328368 | 1846.154 | 0.2178195
2606.22 | 0.328946 | 1846.154 | 0.2178195
2607.62 | 0.32946 | 1857.692 | 0.2196001
2609.11 | 0.330001 | 1857.692 | 0.2196001
2610.57 | 0.330558 | 1857.692 | 0.2196001
2612.19 | 0.331168 | 1857.692 | 0.2196001
2613.56 | 0.331692 | 1857.692 | 0.2196001
2614.71 | 0.332125 | 1869.231 | 0.2214065
2616.3 | 0.332723 | 1869.231 | 0.2214065
2617.51 | 0.333205 | 1869.231 | 0.2214065
2618.98 | 0.33377 | 1869.231 | 0.2214065
2620.08 | 0.334208 | 1869.231 | 0.2214065
2621.4 | 0.334731 | 1880.769 | 0.2232398
2622.57 | 0.335192 | 1880.769 | 0.2232398
2623.64 | 0.335615 | 1880.769 | 0.2232398
2625.06 | 0.336198 | 1880.769 | 0.2232398
2626.24 | 0.336675 | 1892.308 | 0.2251011
2627.27 | 0.337097 | 1892.308 | 0.2251011
2628.58 | 0.337622 | 1892.308 | 0.2251011
2630.21 | 0.33831 | 1892.308 | 0.2251011
2631.51 | 0.338856 | 1892.308 | 0.2251011
2632.65 | 0.339344 | 1903.846 | 0.2269917
2633.92 | 0.339888 | 1903.846 | 0.2269917
2635.18 | 0.34043 | 1903.846 | 0.2269917
2636.32 | 0.340905 | 1903.846 | 0.2269917
2637.49 | 0.341417 | 1903.846 | 0.2269917
2638.62 | 0.341905 | 1915.385 | 0.2289129
2639.97 | 0.342499 | 1915.385 | 0.2289129
2641.21 | 0.343046 | 1915.385 | 0.2289129
2642.59 | 0.343667 | 1915.385 | 0.2289129
2643.63 | 0.344141 | 1915.385 | 0.2289129
2644.84 | 0.344687 | 1926.923 | 0.2308659
2645.93 | 0.34518 | 1926.923 | 0.2308659
2647.18 | 0.345753 | 1926.923 | 0.2308659
2648.25 | 0.346235 | 1926.923 | 0.2308659
2649.53 | 0.346836 | 1938.462 | 0.2328522
2650.57 | 0.347311 | 1938.462 | 0.2328522
2651.77 | 0.347879 | 1938.462 | 0.2328522
2652.68 | 0.348332 | 1938.462 | 0.2328522
2654 | 0.34895 | 1938.462 | 0.2328522
2654.92 | 0.349393 | 1950 | 0.2348733
2656.14 | 0.349984 | 1950 | 0.2348733
2657.21 | 0.350501 | 1950 | 0.2348733
2658.19 | 0.350997 | 1950 | 0.2348733
2659.24 | 0.351517 | 1950 | 0.2348733
2660.34 | 0.352074 | 1961.538 | 0.2369309
2661.66 | 0.35273 | 1961.538 | 0.2369309
2662.91 | 0.35338 | 1961.538 | 0.2369309
2663.98 | 0.353928 | 1961.538 | 0.2369309
2664.81 | 0.354362 | 1961.538 | 0.2369309
2665.87 | 0.354906 | 1973.077 | 0.2390266
2666.98 | 0.3555 | 1973.077 | 0.2390266
2667.97 | 0.356024 | 1973.077 | 0.2390266
2668.92 | 0.356533 | 1973.077 | 0.2390266
2669.92 | 0.357072 | 1973.077 | 0.2390266
2670.79 | 0.357554 | 1984.615 | 0.2411623
2671.89 | 0.358153 | 1984.615 | 0.2411623
2672.62 | 0.358574 | 1984.615 | 0.2411623
2673.61 | 0.359111 | 1984.615 | 0.2411623
2674.44 | 0.359573 | 1996.154 | 0.24334
2675.31 | 0.360062 | 1996.154 | 0.24334
2676.18 | 0.360553 | 1996.154 | 0.24334
2677.14 | 0.361094 | 1996.154 | 0.24334
2678.08 | 0.361642 | 1996.154 | 0.24334
2678.81 | 0.362066 | 2007.692 | 0.2455618
2679.58 | 0.362518 | 2007.692 | 0.2455618
2680.71 | 0.363179 | 2007.692 | 0.2455618
2681.72 | 0.363767 | 2007.692 | 0.2455618
2682.57 | 0.3643 | 2007.692 | 0.2455618
2683.48 | 0.364861 | 2019.231 | 0.2478302
2684.4 | 0.365424 | 2019.231 | 0.2478302
2685.22 | 0.36593 | 2019.231 | 0.2478302
2685.9 | 0.366361 | 2019.231 | 0.2478302
2686.84 | 0.366947 | 2019.231 | 0.2478302
2687.62 | 0.367438 | 2030.769 | 0.2501476
2688.51 | 0.367996 | 2030.769 | 0.2501476
2689.34 | 0.368544 | 2030.769 | 0.2501476
2690.19 | 0.369091 | 2030.769 | 0.2501476
2690.91 | 0.369562 | 2042.308 | 0.2525165
2691.81 | 0.370151 | 2042.308 | 0.2525165
2692.63 | 0.3707 | 2042.308 | 0.2525165
2693.48 | 0.371272 | 2042.308 | 0.2525165
2694.25 | 0.371792 | 2042.308 | 0.2525165
2694.9 | 0.372255 | 2053.846 | 0.2549398
2695.6 | 0.372738 | 2053.846 | 0.2549398
2696.28 | 0.373197 | 2053.846 | 0.2549398
2696.88 | 0.373628 | 2053.846 | 0.2549398
2697.65 | 0.37417 | 2053.846 | 0.2549398
2698.27 | 0.374612 | 2065.385 | 0.2574206
2699 | 0.375145 | 2065.385 | 0.2574206
2699.57 | 0.375567 | 2065.385 | 0.2574206
2700.33 | 0.376116 | 2065.385 | 0.2574206
2700.9 | 0.376543 | 2065.385 | 0.2574206
2701.54 | 0.377025 | 2076.923 | 0.2599624
2702.14 | 0.377471 | 2076.923 | 0.2599624
2702.82 | 0.377978 | 2076.923 | 0.2599624
2703.49 | 0.378489 | 2076.923 | 0.2599624
2704.12 | 0.378982 | 2088.462 | 0.2625687
2704.77 | 0.37948 | 2088.462 | 0.2625687
2705.44 | 0.380002 | 2088.462 | 0.2625687
2706.11 | 0.380525 | 2088.462 | 0.2625687
2706.79 | 0.381074 | 2088.462 | 0.2625687
2707.49 | 0.381643 | 2100 | 0.2652435
2708.16 | 0.382178 | 2100 | 0.2652435
2708.86 | 0.382748 | 2100 | 0.2652435
2709.53 | 0.383293 | 2100 | 0.2652435
2710.3 | 0.38396 | 2100 | 0.2652435
2711.05 | 0.384597 | 2111.538 | 0.2679913
2711.58 | 0.385049 | 2111.538 | 0.2679913
2712.13 | 0.385525 | 2111.538 | 0.2679913
2712.7 | 0.386002 | 2111.538 | 0.2679913
2713.31 | 0.386549 | 2111.538 | 0.2679913
2713.92 | 0.387088 | 2123.077 | 0.2708169
2714.5 | 0.387611 | 2123.077 | 0.2708169
2715.13 | 0.38819 | 2123.077 | 0.2708169
2715.78 | 0.388785 | 2123.077 | 0.2708169
2716.38 | 0.38935 | 2134.615 | 0.2737256
2716.82 | 0.389775 | 2134.615 | 0.2737256
2717.4 | 0.390317 | 2134.615 | 0.2737256
2717.9 | 0.390802 | 2134.615 | 0.2737256
2718.42 | 0.391302 | 2134.615 | 0.2737256
2718.92 | 0.39179 | 2146.154 | 0.2767231
2719.52 | 0.392374 | 2146.154 | 0.2767231
2719.94 | 0.392791 | 2146.154 | 0.2767231
2720.51 | 0.393356 | 2146.154 | 0.2767231
2721.01 | 0.393871 | 2146.154 | 0.2767231
2721.41 | 0.394276 | 2157.692 | 0.279816
2721.92 | 0.394811 | 2157.692 | 0.279816
2722.41 | 0.395312 | 2157.692 | 0.279816
2722.89 | 0.395811 | 2157.692 | 0.279816
2723.28 | 0.396223 | 2157.692 | 0.279816
2723.74 | 0.396727 | 2169.231 | 0.2830114
2724.16 | 0.397177 | 2169.231 | 0.2830114
2724.61 | 0.397663 | 2169.231 | 0.2830114
2725.01 | 0.398094 | 2169.231 | 0.2830114
2725.41 | 0.398546 | 2180.769 | 0.2863172
2725.81 | 0.399007 | 2180.769 | 0.2863172
2726.33 | 0.399582 | 2180.769 | 0.2863172
2726.8 | 0.400117 | 2180.769 | 0.2863172
2727.25 | 0.400634 | 2180.769 | 0.2863172
2727.66 | 0.401129 | 2192.308 | 0.2897422
2728.08 | 0.401618 | 2192.308 | 0.2897422
2728.41 | 0.402012 | 2192.308 | 0.2897422
2728.85 | 0.402558 | 2192.308 | 0.2897422
2729.2 | 0.402984 | 2192.308 | 0.2897422
2729.52 | 0.403371 | 2203.846 | 0.2932984
2729.82 | 0.403751 | 2203.846 | 0.2932984
2730.18 | 0.404215 | 2203.846 | 0.2932984
2730.52 | 0.404624 | 2203.846 | 0.2932984
2730.93 | 0.405171 | 2203.846 | 0.2932984
2731.23 | 0.405559 | 2215.385 | 0.2969963
2731.58 | 0.406012 | 2215.385 | 0.2969963
2731.97 | 0.40652 | 2215.385 | 0.2969963
2732.28 | 0.40695 | 2215.385 | 0.2969963
2732.65 | 0.40743 | 2215.385 | 0.2969963
2732.99 | 0.407889 | 2226.923 | 0.3008491
2733.34 | 0.408356 | 2226.923 | 0.3008491
2733.65 | 0.408791 | 2226.923 | 0.3008491
2733.95 | 0.409213 | 2226.923 | 0.3008491
2734.27 | 0.40967 | 2238.462 | 0.3048719
2734.59 | 0.410133 | 2238.462 | 0.3048719
2734.89 | 0.410564 | 2238.462 | 0.3048719
2735.24 | 0.41108 | 2238.462 | 0.3048719
2735.55 | 0.41156 | 2238.462 | 0.3048719
2735.87 | 0.41203 | 2250 | 0.3090823
2736.16 | 0.412469 | 2250 | 0.3090823
2736.52 | 0.413045 | 2250 | 0.3090823
2736.81 | 0.413491 | 2250 | 0.3090823
2737.14 | 0.414013 | 2250 | 0.3090823
2737.46 | 0.414524 | 2261.538 | 0.3135007
2737.86 | 0.415172 | 2261.538 | 0.3135007
2738.19 | 0.415711 | 2261.538 | 0.3135007
2738.56 | 0.416332 | 2261.538 | 0.3135007
2738.84 | 0.416814 | 2261.538 | 0.3135007
2739.14 | 0.417333 | 2273.077 | 0.3181509
2739.39 | 0.417768 | 2273.077 | 0.3181509
2739.71 | 0.418323 | 2273.077 | 0.3181509
2739.96 | 0.418765 | 2273.077 | 0.3181509
2740.21 | 0.419235 | 2284.615 | 0.3230607
2740.46 | 0.419676 | 2284.615 | 0.3230607
2740.73 | 0.42018 | 2284.615 | 0.3230607
2740.99 | 0.420677 | 2284.615 | 0.3230607
2741.24 | 0.421155 | 2284.615 | 0.3230607
2741.49 | 0.421655 | 2296.154 | 0.3282624
2741.73 | 0.422104 | 2296.154 | 0.3282624
2742.05 | 0.42273 | 2296.154 | 0.3282624
2742.28 | 0.423203 | 2296.154 | 0.3282624
2742.55 | 0.423756 | 2296.154 | 0.3282624
2742.76 | 0.424215 | 2307.692 | 0.3337934
2743.01 | 0.424765 | 2307.692 | 0.3337934
2743.21 | 0.425188 | 2307.692 | 0.3337934
2743.43 | 0.425659 | 2307.692 | 0.3337934
2743.61 | 0.426062 | 2307.692 | 0.3337934
2743.83 | 0.42655 | 2319.231 | 0.3397226
2744.03 | 0.426999 | 2319.231 | 0.3397226
2744.23 | 0.427465 | 2319.231 | 0.3397226
2744.4 | 0.427883 | 2319.231 | 0.3397226
2744.61 | 0.428385 | 2330.769 | 0.3461029
2744.8 | 0.428826 | 2330.769 | 0.3461029
2744.96 | 0.429234 | 2330.769 | 0.3461029
2745.11 | 0.429601 | 2330.769 | 0.3461029
2745.33 | 0.430153 | 2330.769 | 0.3461029
2745.48 | 0.430542 | 2342.308 | 0.3530148
2745.65 | 0.430966 | 2342.308 | 0.3530148
2745.82 | 0.431408 | 2342.308 | 0.3530148
2745.98 | 0.431863 | 2342.308 | 0.3530148
2746.13 | 0.432269 | 2342.308 | 0.3530148
2746.3 | 0.432741 | 2353.846 | 0.3605601
2746.47 | 0.433202 | 2353.846 | 0.3605601
2746.62 | 0.433648 | 2353.846 | 0.3605601
2746.78 | 0.434134 | 2353.846 | 0.3605601
2746.93 | 0.434577 | 2353.846 | 0.3605601
2747.1 | 0.435103 | 2365.385 | 0.3688626
2747.25 | 0.435558 | 2365.385 | 0.3688626
2747.42 | 0.436104 | 2365.385 | 0.3688626
2747.57 | 0.436581 | 2365.385 | 0.3688626
2747.73 | 0.437143 | 2376.923 | 0.3781759
2747.88 | 0.437667 | 2376.923 | 0.3781759
2748.05 | 0.438265 | 2376.923 | 0.3781759
2748.2 | 0.438812 | 2376.923 | 0.3781759
2748.37 | 0.439443 | 2376.923 | 0.3781759
2748.52 | 0.440053 | 2388.462 | 0.3887516
2748.69 | 0.440736 | 2388.462 | 0.3887516
2748.84 | 0.44138 | 2388.462 | 0.3887516
2749 | 0.442147 | 2388.462 | 0.3887516
2749.15 | 0.442867 | 2388.462 | 0.3887516
2749.32 | 0.443712 | 2400 | 0.400976
2749.47 | 0.444549 | 2400 | 0.400976
2749.64 | 0.445534 | 2400 | 0.400976
2749.79 | 0.446534 | 2400 | 0.400976
2749.95 | 0.447783 | 2400 | 0.400976
2750.1 | 0.449053 | 2411.538 | 0.4152617
2750.27 | 0.45075 | 2411.538 | 0.4152617
2750.42 | 0.452708 | 2411.538 | 0.4152617
2750.74 | 0.468106 | 2411.538 | 0.4152617
0 | 0 | 0 | 0
3.82 | 0.000816 | 0 | 0
8.11 | 0.001662 | 0 | 0
11.66 | 0.002328 | 11.53846 | 0.00125842
15.85 | 0.003053 | 11.53846 | 0.00125842
19.04 | 0.003531 | 11.53846 | 0.00125842
23.06 | 0.004106 | 23.07692 | 0.002504075
26.96 | 0.004621 | 23.07692 | 0.002504075
31.55 | 0.005215 | 23.07692 | 0.002504075
35.17 | 0.005661 | 34.61538 | 0.003737194
40.16 | 0.006256 | 34.61538 | 0.003737194
43.98 | 0.006729 | 34.61538 | 0.003737194
48.42 | 0.007251 | 46.15385 | 0.004958
52.04 | 0.007659 | 46.15385 | 0.004958
56.21 | 0.008136 | 46.15385 | 0.004958
59.42 | 0.008511 | 57.69231 | 0.006166711
62.99 | 0.008912 | 57.69231 | 0.006166711
66.21 | 0.009296 | 57.69231 | 0.006166711
70.74 | 0.009786 | 69.23077 | 0.007363539
74.4 | 0.010198 | 69.23077 | 0.007363539
79.15 | 0.010718 | 69.23077 | 0.007363539
83.66 | 0.011214 | 80.76923 | 0.008548691
88.68 | 0.011777 | 80.76923 | 0.008548691
93.17 | 0.012434 | 80.76923 | 0.008548691
97.49 | 0.012906 | 92.30769 | 0.009722368
101.66 | 0.013361 | 92.30769 | 0.009722368
106.33 | 0.013882 | 92.30769 | 0.009722368
110.55 | 0.014335 | 103.8462 | 0.01088477
115.27 | 0.014827 | 103.8462 | 0.01088477
118.66 | 0.015192 | 103.8462 | 0.01088477
122.56 | 0.015599 | 115.3846 | 0.01203608
126.82 | 0.016065 | 115.3846 | 0.01203608
131.34 | 0.016549 | 115.3846 | 0.01203608
136.13 | 0.017033 | 126.9231 | 0.0131765
141.43 | 0.017585 | 126.9231 | 0.0131765
145.22 | 0.017976 | 138.4615 | 0.0143062
148.96 | 0.018355 | 138.4615 | 0.0143062
152.23 | 0.018683 | 138.4615 | 0.0143062
156.63 | 0.019137 | 150 | 0.01542537
161.34 | 0.019603 | 150 | 0.01542537
165.89 | 0.020036 | 150 | 0.01542537
169.78 | 0.020426 | 161.5385 | 0.01653417
174.03 | 0.020857 | 161.5385 | 0.01653417
178.12 | 0.021245 | 161.5385 | 0.01653417
182.98 | 0.021689 | 173.0769 | 0.01763278
187.03 | 0.022059 | 173.0769 | 0.01763278
191.35 | 0.022478 | 173.0769 | 0.01763278
195.86 | 0.022906 | 184.6154 | 0.01872136
200.01 | 0.023307 | 184.6154 | 0.01872136
204.67 | 0.023755 | 184.6154 | 0.01872136
209.24 | 0.024194 | 196.1538 | 0.01980008
212.76 | 0.02453 | 196.1538 | 0.01980008
218.21 | 0.025041 | 196.1538 | 0.01980008
222.42 | 0.025434 | 207.6923 | 0.02086909
227.61 | 0.025921 | 207.6923 | 0.02086909
232.08 | 0.026327 | 207.6923 | 0.02086909
237.53 | 0.026823 | 219.2308 | 0.02192855
240.82 | 0.027117 | 219.2308 | 0.02192855
246.11 | 0.027592 | 219.2308 | 0.02192855
249.53 | 0.027905 | 230.7692 | 0.02297861
254.67 | 0.028382 | 230.7692 | 0.02297861
258.92 | 0.028747 | 230.7692 | 0.02297861
263.66 | 0.029162 | 242.3077 | 0.02401942
268.03 | 0.029556 | 242.3077 | 0.02401942
272.27 | 0.029917 | 242.3077 | 0.02401942
277.19 | 0.030362 | 253.8462 | 0.02505112
282.35 | 0.030802 | 253.8462 | 0.02505112
285.9 | 0.031103 | 253.8462 | 0.02505112
291.04 | 0.031531 | 265.3846 | 0.02607385
294.41 | 0.031826 | 265.3846 | 0.02607385
298.76 | 0.032206 | 276.9231 | 0.02708776
303.59 | 0.032615 | 276.9231 | 0.02708776
308.86 | 0.033061 | 276.9231 | 0.02708776
312.76 | 0.033379 | 288.4615 | 0.02809297
317.68 | 0.033796 | 288.4615 | 0.02809297
321.65 | 0.034134 | 288.4615 | 0.02809297
326.09 | 0.034519 | 300 | 0.02908963
330.23 | 0.034863 | 300 | 0.02908963
333.98 | 0.03517 | 300 | 0.02908963
338.14 | 0.035505 | 311.5385 | 0.03007785
343.34 | 0.035925 | 311.5385 | 0.03007785
347.48 | 0.036267 | 311.5385 | 0.03007785
352.77 | 0.036697 | 323.0769 | 0.03105777
357.38 | 0.037067 | 323.0769 | 0.03105777
362.2 | 0.037455 | 323.0769 | 0.03105777
366.92 | 0.037846 | 334.6154 | 0.0320295
371.39 | 0.038194 | 334.6154 | 0.0320295
376.36 | 0.038584 | 334.6154 | 0.0320295
380.8 | 0.038942 | 346.1538 | 0.03299318
385.67 | 0.039322 | 346.1538 | 0.03299318
390.26 | 0.039696 | 346.1538 | 0.03299318
395.18 | 0.040086 | 357.6923 | 0.03394891
399.37 | 0.040425 | 357.6923 | 0.03394891
404.64 | 0.040831 | 357.6923 | 0.03394891
410 | 0.041252 | 369.2308 | 0.03489682
414.82 | 0.041624 | 369.2308 | 0.03489682
419.34 | 0.041981 | 369.2308 | 0.03489682
422.94 | 0.042256 | 380.7692 | 0.03583701
426.73 | 0.042546 | 380.7692 | 0.03583701
431.64 | 0.042929 | 380.7692 | 0.03583701
436.63 | 0.043306 | 392.3077 | 0.03676961
441.01 | 0.043652 | 392.3077 | 0.03676961
446.24 | 0.044042 | 392.3077 | 0.03676961
450.82 | 0.044375 | 403.8462 | 0.03769471
455.44 | 0.044718 | 403.8462 | 0.03769471
460.42 | 0.045093 | 415.3846 | 0.03861243
465.21 | 0.045454 | 415.3846 | 0.03861243
469.63 | 0.045811 | 415.3846 | 0.03861243
474.68 | 0.046179 | 426.9231 | 0.03952287
479.9 | 0.046488 | 426.9231 | 0.03952287
484.53 | 0.046907 | 426.9231 | 0.03952287
488.93 | 0.047232 | 438.4615 | 0.04042613
493.92 | 0.047618 | 438.4615 | 0.04042613
498.17 | 0.047926 | 438.4615 | 0.04042613
502.91 | 0.048267 | 450 | 0.04132232
507.87 | 0.04863 | 450 | 0.04132232
512.2 | 0.048941 | 450 | 0.04132232
516.39 | 0.049243 | 461.5385 | 0.04221152
520.35 | 0.049538 | 461.5385 | 0.04221152
525.38 | 0.049883 | 461.5385 | 0.04221152
529.54 | 0.050181 | 473.0769 | 0.04309384
533.93 | 0.050479 | 473.0769 | 0.04309384
537.85 | 0.050774 | 473.0769 | 0.04309384
542.49 | 0.05109 | 484.6154 | 0.04396936
546.26 | 0.05135 | 484.6154 | 0.04396936
550.24 | 0.051659 | 484.6154 | 0.04396936
555.28 | 0.052014 | 496.1538 | 0.04483819
560.67 | 0.052383 | 496.1538 | 0.04483819
565.34 | 0.052716 | 496.1538 | 0.04483819
570.35 | 0.05307 | 507.6923 | 0.04570042
574.97 | 0.053399 | 507.6923 | 0.04570042
579.36 | 0.053703 | 507.6923 | 0.04570042
584.71 | 0.054074 | 519.2308 | 0.04655614
589.45 | 0.054389 | 519.2308 | 0.04655614
593.69 | 0.054696 | 519.2308 | 0.04655614
599.08 | 0.05507 | 530.7692 | 0.04740557
603.2 | 0.055366 | 530.7692 | 0.04740557
608.74 | 0.055748 | 530.7692 | 0.04740557
613.71 | 0.056078 | 542.3077 | 0.04824888
619.97 | 0.056496 | 542.3077 | 0.04824888
624.25 | 0.056791 | 553.8462 | 0.04908622
629.08 | 0.057111 | 553.8462 | 0.04908622
632.93 | 0.057386 | 553.8462 | 0.04908622
638.35 | 0.057748 | 565.3846 | 0.04991773
642.42 | 0.058022 | 565.3846 | 0.04991773
647.48 | 0.058351 | 565.3846 | 0.04991773
653.04 | 0.058717 | 576.9231 | 0.05074354
657.54 | 0.059036 | 576.9231 | 0.05074354
661.99 | 0.059348 | 576.9231 | 0.05074354
667.15 | 0.059677 | 588.4615 | 0.05156378
671.82 | 0.06 | 588.4615 | 0.05156378
676.71 | 0.060324 | 588.4615 | 0.05156378
680.45 | 0.060583 | 600 | 0.05237859
685.7 | 0.060937 | 600 | 0.05237859
690.24 | 0.061244 | 600 | 0.05237859
694.56 | 0.061525 | 611.5385 | 0.05318808
699.38 | 0.061835 | 611.5385 | 0.05318808
704.51 | 0.062189 | 611.5385 | 0.05318808
708.48 | 0.062424 | 623.0769 | 0.05399237
713.48 | 0.062745 | 623.0769 | 0.05399237
718.05 | 0.063037 | 623.0769 | 0.05399237
724.13 | 0.063431 | 634.6154 | 0.05479158
729.25 | 0.063769 | 634.6154 | 0.05479158
735.22 | 0.064141 | 634.6154 | 0.05479158
739.78 | 0.06443 | 646.1538 | 0.05558583
744.6 | 0.064743 | 646.1538 | 0.05558583
750.27 | 0.065121 | 646.1538 | 0.05558583
755.39 | 0.065449 | 657.6923 | 0.0563752
760.65 | 0.06578 | 657.6923 | 0.0563752
764.65 | 0.066038 | 657.6923 | 0.0563752
769.22 | 0.066321 | 669.2308 | 0.05715983
773.61 | 0.066605 | 669.2308 | 0.05715983
779.05 | 0.066957 | 669.2308 | 0.05715983
784.04 | 0.067258 | 680.7692 | 0.0579398
791.01 | 0.067695 | 680.7692 | 0.0579398
796.15 | 0.068027 | 692.3077 | 0.05871522
800.89 | 0.06832 | 692.3077 | 0.05871522
806.2 | 0.06865 | 692.3077 | 0.05871522
811.22 | 0.068949 | 703.8462 | 0.05948619
815.47 | 0.069214 | 703.8462 | 0.05948619
819.59 | 0.069482 | 703.8462 | 0.05948619
824.05 | 0.069749 | 715.3846 | 0.06025279
828.2 | 0.070009 | 715.3846 | 0.06025279
832.67 | 0.070286 | 715.3846 | 0.06025279
838.38 | 0.070636 | 726.9231 | 0.06101514
843.13 | 0.070939 | 726.9231 | 0.06101514
848.56 | 0.071271 | 726.9231 | 0.06101514
854.45 | 0.071631 | 738.4615 | 0.06177331
859.35 | 0.071924 | 738.4615 | 0.06177331
863.84 | 0.072193 | 738.4615 | 0.06177331
869.18 | 0.072532 | 750 | 0.06252739
873.4 | 0.0728 | 750 | 0.06252739
877.92 | 0.073081 | 750 | 0.06252739
882.54 | 0.073356 | 761.5385 | 0.06327748
887.98 | 0.073688 | 761.5385 | 0.06327748
892.67 | 0.073974 | 761.5385 | 0.06327748
898.11 | 0.074308 | 773.0769 | 0.06402365
903.45 | 0.074624 | 773.0769 | 0.06402365
909.6 | 0.074994 | 773.0769 | 0.06402365
914.96 | 0.075313 | 784.6154 | 0.06476599
920.15 | 0.075635 | 784.6154 | 0.06476599
924.49 | 0.075905 | 784.6154 | 0.06476599
929.51 | 0.076191 | 796.1538 | 0.06550458
934.18 | 0.076458 | 796.1538 | 0.06550458
939.12 | 0.076765 | 796.1538 | 0.06550458
942.96 | 0.076975 | 807.6923 | 0.06623951
948.03 | 0.077283 | 807.6923 | 0.06623951
952.05 | 0.077517 | 819.2308 | 0.06697084
957.97 | 0.077873 | 819.2308 | 0.06697084
962.13 | 0.078126 | 819.2308 | 0.06697084
966.95 | 0.078418 | 830.7692 | 0.06769865
971.2 | 0.078663 | 830.7692 | 0.06769865
975.44 | 0.078909 | 830.7692 | 0.06769865
981.06 | 0.079237 | 842.3077 | 0.06842303
985.85 | 0.07951 | 842.3077 | 0.06842303
990.39 | 0.079808 | 842.3077 | 0.06842303
994.71 | 0.080052 | 853.8462 | 0.06914404
998.31 | 0.080255 | 853.8462 | 0.06914404
1003.6 | 0.080561 | 853.8462 | 0.06914404
1008.72 | 0.080866 | 865.3846 | 0.06986175
1013.95 | 0.081168 | 865.3846 | 0.06986175
1019.42 | 0.08149 | 865.3846 | 0.06986175
1025.11 | 0.081813 | 876.9231 | 0.07057623
1029.5 | 0.082066 | 876.9231 | 0.07057623
1033.3 | 0.082289 | 876.9231 | 0.07057623
1038.61 | 0.082601 | 888.4615 | 0.07128755
1042.91 | 0.082842 | 888.4615 | 0.07128755
1047.03 | 0.083082 | 888.4615 | 0.07128755
1053.57 | 0.083457 | 900 | 0.07199579
1058.09 | 0.083721 | 900 | 0.07199579
1063.48 | 0.084042 | 900 | 0.07199579
1067.47 | 0.084265 | 911.5385 | 0.072701
1071.81 | 0.084514 | 911.5385 | 0.072701
1076.73 | 0.084782 | 911.5385 | 0.072701
1082.23 | 0.08511 | 923.0769 | 0.07340325
1087.14 | 0.085388 | 923.0769 | 0.07340325
1092.38 | 0.085681 | 923.0769 | 0.07340325
1097.35 | 0.085965 | 934.6154 | 0.07410261
1102.49 | 0.086244 | 934.6154 | 0.07410261
1106.53 | 0.086485 | 934.6154 | 0.07410261
1112.88 | 0.086848 | 946.1538 | 0.07479913
1117.12 | 0.087085 | 946.1538 | 0.07479913
1123.38 | 0.087444 | 957.6923 | 0.07549288
1128.57 | 0.087727 | 957.6923 | 0.07549288
1134.32 | 0.088073 | 957.6923 | 0.07549288
1139.48 | 0.088384 | 969.2308 | 0.07618392
1143.98 | 0.088614 | 969.2308 | 0.07618392
1148.94 | 0.088872 | 969.2308 | 0.07618392
1153.58 | 0.089145 | 980.7692 | 0.07687231
1158.7 | 0.089431 | 980.7692 | 0.07687231
1163.75 | 0.089721 | 980.7692 | 0.07687231
1168.46 | 0.089966 | 992.3077 | 0.07755811
1173.75 | 0.090254 | 992.3077 | 0.07755811
1180.22 | 0.090626 | 992.3077 | 0.07755811
1184.51 | 0.090859 | 1003.846 | 0.07824137
1189.96 | 0.091169 | 1003.846 | 0.07824137
1194.8 | 0.091424 | 1003.846 | 0.07824137
1200.36 | 0.091795 | 1015.385 | 0.07892215
1204.39 | 0.092026 | 1015.385 | 0.07892215
1210.07 | 0.092351 | 1015.385 | 0.07892215
1214.4 | 0.092594 | 1026.923 | 0.0796005
1219.7 | 0.092886 | 1026.923 | 0.0796005
1223.42 | 0.093082 | 1026.923 | 0.0796005
1228.61 | 0.093373 | 1038.462 | 0.08027649
1232.65 | 0.093604 | 1038.462 | 0.08027649
1238.84 | 0.093942 | 1038.462 | 0.08027649
1242.88 | 0.094175 | 1050 | 0.08095016
1247.93 | 0.094453 | 1050 | 0.08095016
1252.14 | 0.094671 | 1050 | 0.08095016
1258.39 | 0.095018 | 1061.538 | 0.08162157
1262.91 | 0.095265 | 1061.538 | 0.08162157
1267.85 | 0.09552 | 1061.538 | 0.08162157
1272.67 | 0.0958 | 1073.077 | 0.08229077
1278.28 | 0.096115 | 1073.077 | 0.08229077
1282.37 | 0.096335 | 1073.077 | 0.08229077
1287.41 | 0.096604 | 1084.615 | 0.08295781
1292.49 | 0.096874 | 1084.615 | 0.08295781
1299.02 | 0.097238 | 1096.154 | 0.08362275
1303.44 | 0.097466 | 1096.154 | 0.08362275
1309.38 | 0.097792 | 1096.154 | 0.08362275
1314.27 | 0.098069 | 1107.692 | 0.08428562
1318.96 | 0.098316 | 1107.692 | 0.08428562
1323.84 | 0.098579 | 1107.692 | 0.08428562
1330.13 | 0.09892 | 1119.231 | 0.08494649
1335.46 | 0.099197 | 1119.231 | 0.08494649
1340.81 | 0.099502 | 1119.231 | 0.08494649
1346.05 | 0.099765 | 1130.769 | 0.08560539
1351.46 | 0.10007 | 1130.769 | 0.08560539
1356.56 | 0.100342 | 1130.769 | 0.08560539
1362.28 | 0.100655 | 1142.308 | 0.08626238
1366.44 | 0.100869 | 1142.308 | 0.08626238
1371.18 | 0.101135 | 1142.308 | 0.08626238
1374.95 | 0.101334 | 1153.846 | 0.08691751
1380.57 | 0.101629 | 1153.846 | 0.08691751
1384.84 | 0.101852 | 1153.846 | 0.08691751
1389.73 | 0.102117 | 1165.385 | 0.08757082
1393.93 | 0.102335 | 1165.385 | 0.08757082
1400.27 | 0.102673 | 1165.385 | 0.08757082
1405.46 | 0.102946 | 1176.923 | 0.08822235
1412.27 | 0.103305 | 1176.923 | 0.08822235
1416.83 | 0.103542 | 1176.923 | 0.08822235
1421.41 | 0.103795 | 1188.462 | 0.08887216
1426.32 | 0.104052 | 1188.462 | 0.08887216
1430.61 | 0.104288 | 1188.462 | 0.08887216
1436.16 | 0.104581 | 1200 | 0.08952029
1441.68 | 0.104888 | 1200 | 0.08952029
1446.57 | 0.105144 | 1200 | 0.08952029
1452.08 | 0.105449 | 1211.538 | 0.09016677
1455.77 | 0.105627 | 1211.538 | 0.09016677
1460.64 | 0.105888 | 1211.538 | 0.09016677
1465.58 | 0.106141 | 1223.077 | 0.09081167
1471.62 | 0.106454 | 1223.077 | 0.09081167
1475.9 | 0.106639 | 1234.615 | 0.09145501
1480.58 | 0.106935 | 1234.615 | 0.09145501
1485.73 | 0.107182 | 1234.615 | 0.09145501
1490.92 | 0.107455 | 1246.154 | 0.09209684
1495.62 | 0.107706 | 1246.154 | 0.09209684
1500.95 | 0.108002 | 1246.154 | 0.09209684
1505.94 | 0.108254 | 1257.692 | 0.09273721
1511.22 | 0.10852 | 1257.692 | 0.09273721
1515.45 | 0.108749 | 1257.692 | 0.09273721
1521.07 | 0.109035 | 1269.231 | 0.09337616
1525.89 | 0.109295 | 1269.231 | 0.09337616
1531.68 | 0.109607 | 1269.231 | 0.09337616
1535.98 | 0.10983 | 1280.769 | 0.09401372
1541.61 | 0.110127 | 1280.769 | 0.09401372
1547.25 | 0.110422 | 1280.769 | 0.09401372
1551.12 | 0.110636 | 1292.308 | 0.09464994
1556.29 | 0.110904 | 1292.308 | 0.09464994
1561.96 | 0.111207 | 1292.308 | 0.09464994
1566.88 | 0.111444 | 1303.846 | 0.09528486
1572.44 | 0.111749 | 1303.846 | 0.09528486
1576.88 | 0.111982 | 1303.846 | 0.09528486
1582.32 | 0.112247 | 1315.385 | 0.09591852
1588.04 | 0.112555 | 1315.385 | 0.09591852
1592.24 | 0.112775 | 1315.385 | 0.09591852
1598.83 | 0.113105 | 1326.923 | 0.09655097
1603.52 | 0.113338 | 1326.923 | 0.09655097
1608.36 | 0.113598 | 1326.923 | 0.09655097
1612.85 | 0.113826 | 1338.462 | 0.09718223
1617.62 | 0.114064 | 1338.462 | 0.09718223
1621.24 | 0.114257 | 1338.462 | 0.09718223
1628.38 | 0.114629 | 1350 | 0.09781234
1634.12 | 0.114929 | 1350 | 0.09781234
1638.76 | 0.115172 | 1350 | 0.09781234
1645 | 0.115432 | 1361.538 | 0.09844136
1651.32 | 0.115742 | 1361.538 | 0.09844136
1656.39 | 0.116013 | 1373.077 | 0.09906931
1661.72 | 0.116285 | 1373.077 | 0.09906931
1666.95 | 0.116571 | 1373.077 | 0.09906931
1672.34 | 0.116852 | 1384.615 | 0.09969624
1677.95 | 0.11713 | 1384.615 | 0.09969624
1682.92 | 0.117392 | 1384.615 | 0.09969624
1687.68 | 0.117631 | 1396.154 | 0.1003222
1693.28 | 0.117916 | 1396.154 | 0.1003222
1697.74 | 0.118151 | 1396.154 | 0.1003222
1703.18 | 0.118436 | 1407.692 | 0.1009472
1707.7 | 0.118668 | 1407.692 | 0.1009472
1712.92 | 0.118928 | 1407.692 | 0.1009472
1717.36 | 0.119166 | 1419.231 | 0.1015712
1722.23 | 0.119424 | 1419.231 | 0.1015712
1727.08 | 0.119676 | 1419.231 | 0.1015712
1733.99 | 0.120028 | 1430.769 | 0.1021944
1738.2 | 0.120258 | 1430.769 | 0.1021944
1743.8 | 0.120537 | 1430.769 | 0.1021944
1748.31 | 0.120759 | 1442.308 | 0.1028168
1752.53 | 0.120985 | 1442.308 | 0.1028168
1757.23 | 0.121228 | 1442.308 | 0.1028168
1763.11 | 0.12153 | 1453.846 | 0.1034384
1767.59 | 0.121768 | 1453.846 | 0.1034384
1773.9 | 0.122092 | 1453.846 | 0.1034384
1778.54 | 0.122334 | 1465.385 | 0.1040592
1783.31 | 0.122577 | 1465.385 | 0.1040592
1788.43 | 0.122841 | 1465.385 | 0.1040592
1793.35 | 0.123084 | 1476.923 | 0.1046792
1798.28 | 0.12336 | 1476.923 | 0.1046792
1804.53 | 0.123667 | 1476.923 | 0.1046792
1809.8 | 0.123841 | 1488.462 | 0.1052986
1815.16 | 0.124217 | 1488.462 | 0.1052986
1819.65 | 0.124455 | 1488.462 | 0.1052986
1826.27 | 0.124794 | 1500 | 0.1059173
1831.08 | 0.125048 | 1500 | 0.1059173
1836.27 | 0.125296 | 1511.538 | 0.1065354
1841.14 | 0.125569 | 1511.538 | 0.1065354
1846.13 | 0.125818 | 1511.538 | 0.1065354
1849.96 | 0.126028 | 1523.077 | 0.1071529
1854.75 | 0.126261 | 1523.077 | 0.1071529
1859.09 | 0.126484 | 1523.077 | 0.1071529
1864.11 | 0.126733 | 1534.615 | 0.1077699
1868.83 | 0.126978 | 1534.615 | 0.1077699
1874.16 | 0.127248 | 1534.615 | 0.1077699
1877.96 | 0.127458 | 1546.154 | 0.1083863
1883.53 | 0.127754 | 1546.154 | 0.1083863
1887.34 | 0.127934 | 1546.154 | 0.1083863
1892.17 | 0.128191 | 1557.692 | 0.1090023
1897.13 | 0.128467 | 1557.692 | 0.1090023
1902.89 | 0.128757 | 1557.692 | 0.1090023
1907.74 | 0.129003 | 1569.231 | 0.1096178
1912.46 | 0.129251 | 1569.231 | 0.1096178
1917.42 | 0.129489 | 1569.231 | 0.1096178
1923.74 | 0.129807 | 1580.769 | 0.1102329
1928.58 | 0.130058 | 1580.769 | 0.1102329
1933.43 | 0.130295 | 1580.769 | 0.1102329
1938.36 | 0.130552 | 1592.308 | 0.1108477
1943.33 | 0.130811 | 1592.308 | 0.1108477
1946.95 | 0.130999 | 1592.308 | 0.1108477
1952.25 | 0.131282 | 1603.846 | 0.1114621
1957.38 | 0.131537 | 1603.846 | 0.1114621
1963.07 | 0.131816 | 1603.846 | 0.1114621
1967.02 | 0.132041 | 1615.385 | 0.1120761
1972.88 | 0.13232 | 1615.385 | 0.1120761
1978.1 | 0.132578 | 1615.385 | 0.1120761
1984.75 | 0.132894 | 1626.923 | 0.11269
1988.94 | 0.133115 | 1626.923 | 0.11269
1994.98 | 0.133422 | 1638.462 | 0.1133035
2000.22 | 0.133692 | 1638.462 | 0.1133035
2005.39 | 0.133987 | 1638.462 | 0.1133035
2009.9 | 0.134209 | 1650 | 0.1139169
2015 | 0.134473 | 1650 | 0.1139169
2020.76 | 0.134777 | 1650 | 0.1139169
2025.18 | 0.135 | 1661.538 | 0.1145301
2030.2 | 0.13526 | 1661.538 | 0.1145301
2035.17 | 0.135514 | 1661.538 | 0.1145301
2040.46 | 0.135777 | 1673.077 | 0.1151432
2045.48 | 0.136028 | 1673.077 | 0.1151432
2050.34 | 0.136285 | 1673.077 | 0.1151432
2054.93 | 0.136517 | 1684.615 | 0.1157562
2060.08 | 0.136776 | 1684.615 | 0.1157562
2065.84 | 0.137069 | 1684.615 | 0.1157562
2071.08 | 0.137343 | 1696.154 | 0.1163691
2076.2 | 0.137615 | 1696.154 | 0.1163691
2082.27 | 0.137915 | 1696.154 | 0.1163691
2087.93 | 0.138197 | 1707.692 | 0.116982
2093.1 | 0.138467 | 1707.692 | 0.116982
2097.81 | 0.138711 | 1707.692 | 0.116982
2102.43 | 0.13895 | 1719.231 | 0.1175949
2107.4 | 0.139219 | 1719.231 | 0.1175949
2112.99 | 0.139502 | 1719.231 | 0.1175949
2117.59 | 0.139747 | 1730.769 | 0.1182078
2123.37 | 0.140039 | 1730.769 | 0.1182078
2128.56 | 0.140297 | 1730.769 | 0.1182078
2134.21 | 0.140591 | 1742.308 | 0.1188208
2138.15 | 0.140797 | 1742.308 | 0.1188208
2144.47 | 0.141122 | 1742.308 | 0.1188208
2149.71 | 0.141396 | 1753.846 | 0.1194339
2155.8 | 0.141684 | 1753.846 | 0.1194339
2160.46 | 0.141942 | 1753.846 | 0.1194339
2165.38 | 0.142182 | 1765.385 | 0.1200472
2169.72 | 0.142417 | 1765.385 | 0.1200472
2174.24 | 0.142654 | 1776.923 | 0.1206606
2178.74 | 0.142898 | 1776.923 | 0.1206606
2184.03 | 0.143148 | 1776.923 | 0.1206606
2188.42 | 0.143385 | 1788.462 | 0.1212742
2193.91 | 0.143668 | 1788.462 | 0.1212742
2199.1 | 0.143935 | 1788.462 | 0.1212742
2204.15 | 0.14419 | 1800 | 0.1218881
2208.72 | 0.144431 | 1800 | 0.1218881
2213.86 | 0.144684 | 1800 | 0.1218881
2218.63 | 0.144938 | 1811.538 | 0.1225023
2224.39 | 0.145223 | 1811.538 | 0.1225023
2229.66 | 0.145506 | 1811.538 | 0.1225023
2235.08 | 0.145779 | 1823.077 | 0.1231168
2239.09 | 0.145991 | 1823.077 | 0.1231168
2244.69 | 0.14629 | 1823.077 | 0.1231168
2250.38 | 0.146583 | 1834.615 | 0.1237316
2255.32 | 0.146855 | 1834.615 | 0.1237316
2260.81 | 0.147146 | 1834.615 | 0.1237316
2266.35 | 0.147418 | 1846.154 | 0.1243468
2271.47 | 0.14769 | 1846.154 | 0.1243468
2276.48 | 0.147963 | 1846.154 | 0.1243468
2281.9 | 0.148217 | 1857.692 | 0.1249625
2287.29 | 0.148495 | 1857.692 | 0.1249625
2291.18 | 0.1487 | 1857.692 | 0.1249625
2296.05 | 0.148971 | 1869.231 | 0.1255786
2300.64 | 0.14921 | 1869.231 | 0.1255786
2305.54 | 0.149466 | 1869.231 | 0.1255786
2309.73 | 0.14969 | 1880.769 | 0.1261952
2314.77 | 0.149946 | 1880.769 | 0.1261952
2319.41 | 0.150164 | 1880.769 | 0.1261952
2324.33 | 0.150435 | 1892.308 | 0.1268123
2328.38 | 0.150657 | 1892.308 | 0.1268123
2334.4 | 0.150955 | 1892.308 | 0.1268123
2340.26 | 0.151261 | 1903.846 | 0.12743
2344.82 | 0.151518 | 1903.846 | 0.12743
2349.92 | 0.151763 | 1915.385 | 0.1280483
2355.69 | 0.152091 | 1915.385 | 0.1280483
2360.55 | 0.152344 | 1915.385 | 0.1280483
2366.42 | 0.15266 | 1926.923 | 0.1286672
2372.21 | 0.152953 | 1926.923 | 0.1286672
2378.63 | 0.153282 | 1926.923 | 0.1286672
2383.54 | 0.153547 | 1938.462 | 0.1292868
2389.04 | 0.153837 | 1938.462 | 0.1292868
2394.23 | 0.154106 | 1938.462 | 0.1292868
2400.24 | 0.154416 | 1950 | 0.1299072
2405.18 | 0.15468 | 1950 | 0.1299072
2410.78 | 0.154979 | 1950 | 0.1299072
2415.42 | 0.155227 | 1961.538 | 0.1305283
2421.35 | 0.155528 | 1961.538 | 0.1305283
2425.87 | 0.155766 | 1961.538 | 0.1305283
2430.91 | 0.15604 | 1973.077 | 0.1311501
2435.26 | 0.156262 | 1973.077 | 0.1311501
2440.13 | 0.156523 | 1973.077 | 0.1311501
2445.09 | 0.156791 | 1984.615 | 0.1317728
2450.56 | 0.157083 | 1984.615 | 0.1317728
2455.98 | 0.157364 | 1984.615 | 0.1317728
2461.02 | 0.157626 | 1996.154 | 0.1323964
2466.91 | 0.157935 | 1996.154 | 0.1323964
2471.65 | 0.158177 | 1996.154 | 0.1323964
2476.12 | 0.158406 | 2007.692 | 0.1330208
2481.36 | 0.158701 | 2007.692 | 0.1330208
2487.33 | 0.159016 | 2007.692 | 0.1330208
2492.34 | 0.15928 | 2019.231 | 0.1336462
2497.61 | 0.15957 | 2019.231 | 0.1336462
2502.81 | 0.159846 | 2019.231 | 0.1336462
2508.4 | 0.160143 | 2030.769 | 0.1342726
2513.09 | 0.160394 | 2030.769 | 0.1342726
2519.11 | 0.16072 | 2030.769 | 0.1342726
2523.74 | 0.160968 | 2042.308 | 0.1349
2530.36 | 0.16131 | 2042.308 | 0.1349
2534.93 | 0.161552 | 2053.846 | 0.1355285
2540.45 | 0.161848 | 2053.846 | 0.1355285
2546.06 | 0.162148 | 2053.846 | 0.1355285
2551.75 | 0.162442 | 2065.385 | 0.136158
2557.04 | 0.162725 | 2065.385 | 0.136158
2562.14 | 0.163003 | 2065.385 | 0.136158
2566.91 | 0.163271 | 2076.923 | 0.1367887
2571.95 | 0.163539 | 2076.923 | 0.1367887
2578.34 | 0.163881 | 2076.923 | 0.1367887
2584.27 | 0.164192 | 2088.462 | 0.1374206
2589.47 | 0.164479 | 2088.462 | 0.1374206
2595.11 | 0.164785 | 2088.462 | 0.1374206
2600.87 | 0.165099 | 2100 | 0.1380537
2605.5 | 0.165364 | 2100 | 0.1380537
2609.81 | 0.165598 | 2100 | 0.1380537
2614.68 | 0.165849 | 2111.538 | 0.1386881
2619.02 | 0.166102 | 2111.538 | 0.1386881
2624.22 | 0.166379 | 2111.538 | 0.1386881
2630.3 | 0.166701 | 2123.077 | 0.1393238
2634.35 | 0.166925 | 2123.077 | 0.1393238
2638.74 | 0.167169 | 2123.077 | 0.1393238
2643.41 | 0.167426 | 2134.615 | 0.1399608
2647.75 | 0.167666 | 2134.615 | 0.1399608
2652.15 | 0.167885 | 2134.615 | 0.1399608
2657.91 | 0.168201 | 2146.154 | 0.1405993
2661.95 | 0.168429 | 2146.154 | 0.1405993
2666.44 | 0.168681 | 2146.154 | 0.1405993
2671.17 | 0.16894 | 2157.692 | 0.1412391
2676.35 | 0.16921 | 2157.692 | 0.1412391
2682.49 | 0.169554 | 2157.692 | 0.1412391
2688.31 | 0.169884 | 2169.231 | 0.1418805
2694.63 | 0.170223 | 2169.231 | 0.1418805
2699.77 | 0.170497 | 2169.231 | 0.1418805
2704.53 | 0.17077 | 2180.769 | 0.1425233
2708.93 | 0.171022 | 2180.769 | 0.1425233
2715.32 | 0.171376 | 2192.308 | 0.1431678
2720.23 | 0.171645 | 2192.308 | 0.1431678
2725.7 | 0.171955 | 2192.308 | 0.1431678
2730.39 | 0.172213 | 2203.846 | 0.1438138
2735.96 | 0.172526 | 2203.846 | 0.1438138
2740.65 | 0.172781 | 2203.846 | 0.1438138
2746.62 | 0.173115 | 2215.385 | 0.1444616
2751.67 | 0.173401 | 2215.385 | 0.1444616
2757.35 | 0.17372 | 2215.385 | 0.1444616
2762.15 | 0.173982 | 2226.923 | 0.145111
2767.44 | 0.174278 | 2226.923 | 0.145111
2772.28 | 0.174546 | 2226.923 | 0.145111
2776.98 | 0.174811 | 2238.462 | 0.1457622
2781.22 | 0.175046 | 2238.462 | 0.1457622
2786.44 | 0.175344 | 2238.462 | 0.1457622
2791.67 | 0.17563 | 2250 | 0.1464152
2796.74 | 0.175912 | 2250 | 0.1464152
2802.09 | 0.176223 | 2250 | 0.1464152
2807.38 | 0.176517 | 2261.538 | 0.1470701
2811.95 | 0.176784 | 2261.538 | 0.1470701
2817.21 | 0.177083 | 2261.538 | 0.1470701
2821.7 | 0.177319 | 2273.077 | 0.1477269
2827.12 | 0.17762 | 2273.077 | 0.1477269
2831.59 | 0.177885 | 2273.077 | 0.1477269
2837.36 | 0.178213 | 2284.615 | 0.1483856
2841.49 | 0.178444 | 2284.615 | 0.1483856
2846.39 | 0.178715 | 2284.615 | 0.1483856
2852.11 | 0.17906 | 2296.154 | 0.1490463
2857.62 | 0.179381 | 2296.154 | 0.1490463
2862.34 | 0.179647 | 2296.154 | 0.1490463
2867.25 | 0.179931 | 2307.692 | 0.1497092
2872.87 | 0.180256 | 2307.692 | 0.1497092
2877.34 | 0.180519 | 2307.692 | 0.1497092
2882.48 | 0.180809 | 2319.231 | 0.1503741
2886.58 | 0.181044 | 2319.231 | 0.1503741
2892.94 | 0.181417 | 2330.769 | 0.1510412
2897.04 | 0.18165 | 2330.769 | 0.1510412
2902.73 | 0.181967 | 2330.769 | 0.1510412
2907.47 | 0.182242 | 2342.308 | 0.1517105
2912.64 | 0.18254 | 2342.308 | 0.1517105
2917.97 | 0.182858 | 2342.308 | 0.1517105
2923.1 | 0.183168 | 2353.846 | 0.1523821
2927.88 | 0.183439 | 2353.846 | 0.1523821
2933.75 | 0.183784 | 2353.846 | 0.1523821
2938.47 | 0.18405 | 2365.385 | 0.1530561
2943.43 | 0.184353 | 2365.385 | 0.1530561
2948.11 | 0.184635 | 2365.385 | 0.1530561
2953.17 | 0.184937 | 2376.923 | 0.1537324
2957.87 | 0.185196 | 2376.923 | 0.1537324
2963.08 | 0.185503 | 2376.923 | 0.1537324
2967.15 | 0.185736 | 2388.462 | 0.1544112
2972.92 | 0.186089 | 2388.462 | 0.1544112
2978.13 | 0.186392 | 2388.462 | 0.1544112
2983.12 | 0.186694 | 2400 | 0.1550925
2987.42 | 0.18694 | 2400 | 0.1550925
2993.49 | 0.1873 | 2400 | 0.1550925
2997.3 | 0.18752 | 2411.538 | 0.1557764
3001.84 | 0.187796 | 2411.538 | 0.1557764
3006.61 | 0.188079 | 2411.538 | 0.1557764
3011.81 | 0.188384 | 2423.077 | 0.156463
3015.42 | 0.188602 | 2423.077 | 0.156463
3021.34 | 0.18896 | 2423.077 | 0.156463
3025.83 | 0.189232 | 2434.615 | 0.1571522
3031.67 | 0.189588 | 2434.615 | 0.1571522
3036.66 | 0.189881 | 2434.615 | 0.1571522
3041.88 | 0.190191 | 2446.154 | 0.1578442
3046.73 | 0.190488 | 2446.154 | 0.1578442
3051.42 | 0.190773 | 2457.692 | 0.1585391
3056.26 | 0.191074 | 2457.692 | 0.1585391
3062.35 | 0.191437 | 2457.692 | 0.1585391
3067.32 | 0.191738 | 2469.231 | 0.1592368
3073.93 | 0.192136 | 2469.231 | 0.1592368
3079.2 | 0.192467 | 2469.231 | 0.1592368
3084.81 | 0.192821 | 2480.769 | 0.1599375
3090.63 | 0.193157 | 2480.769 | 0.1599375
3096.3 | 0.193507 | 2480.769 | 0.1599375
3101.42 | 0.193819 | 2492.308 | 0.1606413
3106.25 | 0.194121 | 2492.308 | 0.1606413
3110.62 | 0.194403 | 2492.308 | 0.1606413
3117.04 | 0.194817 | 2503.846 | 0.1613481
3121.51 | 0.195083 | 2503.846 | 0.1613481
3126.37 | 0.195374 | 2503.846 | 0.1613481
3130.57 | 0.19565 | 2515.385 | 0.1620582
3135.81 | 0.19596 | 2515.385 | 0.1620582
3139.88 | 0.196223 | 2515.385 | 0.1620582
3145.82 | 0.196591 | 2526.923 | 0.1627715
3150.48 | 0.196885 | 2526.923 | 0.1627715
3155.46 | 0.197209 | 2526.923 | 0.1627715
3160.17 | 0.197505 | 2538.462 | 0.1634881
3165.66 | 0.197841 | 2538.462 | 0.1634881
3169.8 | 0.198107 | 2538.462 | 0.1634881
3174.7 | 0.198407 | 2550 | 0.1642081
3179.22 | 0.198697 | 2550 | 0.1642081
3184.33 | 0.199026 | 2550 | 0.1642081
3188.18 | 0.19928 | 2561.538 | 0.1649317
3193.34 | 0.199608 | 2561.538 | 0.1649317
3197.89 | 0.199891 | 2561.538 | 0.1649317
3202.68 | 0.200201 | 2573.077 | 0.1656588
3206.67 | 0.200449 | 2573.077 | 0.1656588
3211.59 | 0.200772 | 2573.077 | 0.1656588
3216.03 | 0.201053 | 2584.615 | 0.1663896
3221.4 | 0.201399 | 2584.615 | 0.1663896
3225.47 | 0.201653 | 2596.154 | 0.1671241
3230.49 | 0.201988 | 2596.154 | 0.1671241
3236.11 | 0.202343 | 2596.154 | 0.1671241
3241.42 | 0.202685 | 2607.692 | 0.1678624
3245.84 | 0.202977 | 2607.692 | 0.1678624
3251.13 | 0.203314 | 2607.692 | 0.1678624
3255.72 | 0.20361 | 2619.231 | 0.1686046
3260.72 | 0.203946 | 2619.231 | 0.1686046
3265.68 | 0.20427 | 2619.231 | 0.1686046
3270.62 | 0.204588 | 2630.769 | 0.1693509
3274.72 | 0.204862 | 2630.769 | 0.1693509
3279.64 | 0.205187 | 2630.769 | 0.1693509
3285.37 | 0.205553 | 2642.308 | 0.1701013
3290.05 | 0.205856 | 2642.308 | 0.1701013
3295.51 | 0.206231 | 2642.308 | 0.1701013
3299.45 | 0.206489 | 2653.846 | 0.1708558
3304.49 | 0.206823 | 2653.846 | 0.1708558
3308.41 | 0.207092 | 2653.846 | 0.1708558
3312.54 | 0.207362 | 2665.385 | 0.1716147
3316.93 | 0.207656 | 2665.385 | 0.1716147
3321.5 | 0.207959 | 2665.385 | 0.1716147
3325.33 | 0.208215 | 2676.923 | 0.1723779
3330.2 | 0.208535 | 2676.923 | 0.1723779
3334.92 | 0.208867 | 2676.923 | 0.1723779
3339.76 | 0.209184 | 2688.462 | 0.1731456
3344.76 | 0.209529 | 2688.462 | 0.1731456
3350.15 | 0.209908 | 2688.462 | 0.1731456
3354.64 | 0.210222 | 2700 | 0.173918
3359.49 | 0.210552 | 2700 | 0.173918
3364.68 | 0.210906 | 2700 | 0.173918
3370.39 | 0.211302 | 2711.538 | 0.174695
3375.03 | 0.211618 | 2711.538 | 0.174695
3379.72 | 0.211945 | 2711.538 | 0.174695
3384.05 | 0.21225 | 2723.077 | 0.1754769
3388.26 | 0.212545 | 2723.077 | 0.1754769
3392.95 | 0.212874 | 2734.615 | 0.1762637
3398.33 | 0.21324 | 2734.615 | 0.1762637
3404.01 | 0.213644 | 2734.615 | 0.1762637
3409.2 | 0.214014 | 2746.154 | 0.1770556
3413.92 | 0.214334 | 2746.154 | 0.1770556
3419.61 | 0.21475 | 2746.154 | 0.1770556
3423.44 | 0.215024 | 2757.692 | 0.1778527
3428.88 | 0.215408 | 2757.692 | 0.1778527
3432.94 | 0.215695 | 2757.692 | 0.1778527
3437.73 | 0.216023 | 2769.231 | 0.178655
3441.26 | 0.216283 | 2769.231 | 0.178655
3446.18 | 0.216644 | 2769.231 | 0.178655
3451.76 | 0.217032 | 2780.769 | 0.1794628
3457.3 | 0.217425 | 2780.769 | 0.1794628
3462.84 | 0.217824 | 2780.769 | 0.1794628
3467.26 | 0.21814 | 2792.308 | 0.1802762
3471.33 | 0.218458 | 2792.308 | 0.1802762
3475.95 | 0.218753 | 2792.308 | 0.1802762
3481.24 | 0.219129 | 2803.846 | 0.1810952
3486.59 | 0.219519 | 2803.846 | 0.1810952
3491.65 | 0.219905 | 2803.846 | 0.1810952
3498.07 | 0.220394 | 2815.385 | 0.1819201
3503.21 | 0.22077 | 2815.385 | 0.1819201
3508.48 | 0.22116 | 2815.385 | 0.1819201
3512.35 | 0.221439 | 2826.923 | 0.1827509
3518.51 | 0.221907 | 2826.923 | 0.1827509
3522.73 | 0.222221 | 2826.923 | 0.1827509
3526.89 | 0.22254 | 2838.462 | 0.1835879
3530.29 | 0.22279 | 2838.462 | 0.1835879
3535.6 | 0.223197 | 2838.462 | 0.1835879
3539.73 | 0.223501 | 2850 | 0.1844311
3545.22 | 0.223921 | 2850 | 0.1844311
3549.09 | 0.224205 | 2850 | 0.1844311
3553.35 | 0.224534 | 2861.538 | 0.1852807
3558.85 | 0.224962 | 2861.538 | 0.1852807
3563.76 | 0.225339 | 2873.077 | 0.1861369
3568.31 | 0.225682 | 2873.077 | 0.1861369
3572.82 | 0.226043 | 2873.077 | 0.1861369
3577.52 | 0.226427 | 2884.615 | 0.1869999
3582.28 | 0.226787 | 2884.615 | 0.1869999
3586.31 | 0.227104 | 2884.615 | 0.1869999
3591.34 | 0.227489 | 2896.154 | 0.1878696
3596.11 | 0.227877 | 2896.154 | 0.1878696
3600.35 | 0.228208 | 2896.154 | 0.1878696
3604.13 | 0.228499 | 2907.692 | 0.1887465
3607.85 | 0.228799 | 2907.692 | 0.1887465
3612.46 | 0.229169 | 2907.692 | 0.1887465
3617.23 | 0.229552 | 2919.231 | 0.1896306
3621.03 | 0.22985 | 2919.231 | 0.1896306
3625.01 | 0.230176 | 2919.231 | 0.1896306
3629.63 | 0.230556 | 2930.769 | 0.190522
3635.45 | 0.231015 | 2930.769 | 0.190522
3639.69 | 0.231356 | 2930.769 | 0.190522
3644.24 | 0.231724 | 2942.308 | 0.1914211
3648.48 | 0.232067 | 2942.308 | 0.1914211
3652.47 | 0.232402 | 2942.308 | 0.1914211
3657.32 | 0.2328 | 2953.846 | 0.1923279
3662.21 | 0.233202 | 2953.846 | 0.1923279
3665.8 | 0.2335 | 2953.846 | 0.1923279
3671.39 | 0.233967 | 2965.385 | 0.1932427
3676.01 | 0.234339 | 2965.385 | 0.1932427
3680.1 | 0.234696 | 2965.385 | 0.1932427
3684.37 | 0.235041 | 2976.923 | 0.1941657
3688.36 | 0.23538 | 2976.923 | 0.1941657
3692.99 | 0.235792 | 2976.923 | 0.1941657
3697.61 | 0.236179 | 2988.462 | 0.1950971
3701.3 | 0.236498 | 2988.462 | 0.1950971
3705.07 | 0.236815 | 2988.462 | 0.1950971
3710.13 | 0.237245 | 3000 | 0.1960371
3714.07 | 0.23758 | 3000 | 0.1960371
3718.7 | 0.237984 | 3011.538 | 0.1969858
3723.78 | 0.238422 | 3011.538 | 0.1969858
3728.28 | 0.238819 | 3011.538 | 0.1969858
3732.63 | 0.239205 | 3023.077 | 0.1979437
3737.01 | 0.239596 | 3023.077 | 0.1979437
3741.78 | 0.240021 | 3023.077 | 0.1979437
3745.4 | 0.240331 | 3034.615 | 0.1989108
3749.44 | 0.240679 | 3034.615 | 0.1989108
3753.97 | 0.241091 | 3034.615 | 0.1989108
3757.54 | 0.241406 | 3046.154 | 0.1998875
3761.97 | 0.241804 | 3046.154 | 0.1998875
3766.15 | 0.24218 | 3046.154 | 0.1998875
3771.03 | 0.242616 | 3057.692 | 0.200874
3774.96 | 0.242967 | 3057.692 | 0.200874
3779.65 | 0.24339 | 3057.692 | 0.200874
3783.64 | 0.243751 | 3069.231 | 0.2018706
3787.86 | 0.24413 | 3069.231 | 0.2018706
3791.71 | 0.244491 | 3069.231 | 0.2018706
3795.27 | 0.244823 | 3080.769 | 0.2028775
3798.79 | 0.245151 | 3080.769 | 0.2028775
3802.99 | 0.245544 | 3080.769 | 0.2028775
3807.3 | 0.245944 | 3092.308 | 0.2038951
3811.8 | 0.246369 | 3092.308 | 0.2038951
3816.07 | 0.246763 | 3092.308 | 0.2038951
3820.54 | 0.247183 | 3103.846 | 0.2049236
3823.66 | 0.247475 | 3103.846 | 0.2049236
3827.7 | 0.247858 | 3103.846 | 0.2049236
3831.99 | 0.248269 | 3115.385 | 0.2059634
3836.68 | 0.248717 | 3115.385 | 0.2059634
3840.53 | 0.24908 | 3115.385 | 0.2059634
3844.67 | 0.249486 | 3126.923 | 0.2070147
3848.89 | 0.2499 | 3126.923 | 0.2070147
3852.56 | 0.250255 | 3126.923 | 0.2070147
3855.68 | 0.250559 | 3138.462 | 0.208078
3858.65 | 0.250853 | 3138.462 | 0.208078
3861.57 | 0.251146 | 3150 | 0.2091536
3866.02 | 0.251586 | 3150 | 0.2091536
3869.48 | 0.251937 | 3150 | 0.2091536
3873.83 | 0.252355 | 3161.538 | 0.2102417
3878.6 | 0.252831 | 3161.538 | 0.2102417
3883.03 | 0.253259 | 3161.538 | 0.2102417
3886.76 | 0.253645 | 3173.077 | 0.2113429
3891 | 0.254077 | 3173.077 | 0.2113429
3895.47 | 0.254531 | 3173.077 | 0.2113429
3899.13 | 0.254905 | 3184.615 | 0.2124576
3902.31 | 0.255237 | 3184.615 | 0.2124576
3906.75 | 0.255696 | 3184.615 | 0.2124576
3909.94 | 0.256034 | 3196.154 | 0.213586
3913.16 | 0.256366 | 3196.154 | 0.213586
3916.34 | 0.2567 | 3196.154 | 0.213586
3920.33 | 0.257132 | 3207.692 | 0.2147287
3923.94 | 0.257518 | 3207.692 | 0.2147287
3928.77 | 0.258032 | 3207.692 | 0.2147287
3932.54 | 0.258434 | 3219.231 | 0.2158862
3936.87 | 0.258903 | 3219.231 | 0.2158862
3940.22 | 0.259254 | 3219.231 | 0.2158862
3944.71 | 0.259736 | 3230.769 | 0.2170589
3948.26 | 0.260128 | 3230.769 | 0.2170589
3952.78 | 0.260624 | 3230.769 | 0.2170589
3956.12 | 0.26099 | 3242.308 | 0.2182473
3959.77 | 0.261398 | 3242.308 | 0.2182473
3962.88 | 0.261754 | 3242.308 | 0.2182473
3966.3 | 0.262128 | 3253.846 | 0.2194519
3969.43 | 0.262484 | 3253.846 | 0.2194519
3972.64 | 0.262839 | 3253.846 | 0.2194519
3975.57 | 0.263169 | 3265.385 | 0.2206732
3979.79 | 0.263655 | 3265.385 | 0.2206732
3983.93 | 0.264124 | 3276.923 | 0.221912
3987.6 | 0.264552 | 3276.923 | 0.221912
3990.89 | 0.264939 | 3276.923 | 0.221912
3994.69 | 0.265379 | 3288.462 | 0.2231686
3999.2 | 0.265915 | 3288.462 | 0.2231686
4003.69 | 0.266447 | 3288.462 | 0.2231686
4008.07 | 0.266959 | 3300 | 0.2244439
4011.48 | 0.267371 | 3300 | 0.2244439
4015 | 0.267795 | 3300 | 0.2244439
4018.75 | 0.268246 | 3311.538 | 0.2257384
4021.95 | 0.268641 | 3311.538 | 0.2257384
4025.59 | 0.269081 | 3311.538 | 0.2257384
4028.24 | 0.269401 | 3323.077 | 0.2270529
4030.95 | 0.26974 | 3323.077 | 0.2270529
4033.88 | 0.270099 | 3323.077 | 0.2270529
4037.2 | 0.270518 | 3334.615 | 0.2283879
4041.11 | 0.271004 | 3334.615 | 0.2283879
4044.29 | 0.271417 | 3334.615 | 0.2283879
4047.65 | 0.271835 | 3346.154 | 0.2297443
4050.38 | 0.272176 | 3346.154 | 0.2297443
4054.14 | 0.272655 | 3346.154 | 0.2297443
4058.01 | 0.273159 | 3357.692 | 0.2311228
4061.75 | 0.273644 | 3357.692 | 0.2311228
4065.03 | 0.274065 | 3357.692 | 0.2311228
4069.02 | 0.274597 | 3369.231 | 0.2325242
4073.19 | 0.275145 | 3369.231 | 0.2325242
4077.55 | 0.27573 | 3369.231 | 0.2325242
4080.62 | 0.276139 | 3380.769 | 0.2339495
4084.02 | 0.276605 | 3380.769 | 0.2339495
4086.87 | 0.27699 | 3380.769 | 0.2339495
4089.66 | 0.277369 | 3392.308 | 0.2353994
4092.14 | 0.277718 | 3392.308 | 0.2353994
4095.11 | 0.278132 | 3392.308 | 0.2353994
4098.17 | 0.278546 | 3403.846 | 0.2368749
4102.05 | 0.279085 | 3403.846 | 0.2368749
4105.39 | 0.279559 | 3415.385 | 0.2383772
4108.59 | 0.280012 | 3415.385 | 0.2383772
4111.01 | 0.280361 | 3415.385 | 0.2383772
4114 | 0.280789 | 3426.923 | 0.2399071
4117.15 | 0.281245 | 3426.923 | 0.2399071
4120.21 | 0.281689 | 3426.923 | 0.2399071
4123.74 | 0.282212 | 3438.462 | 0.2414659
4128.27 | 0.28287 | 3438.462 | 0.2414659
4132.1 | 0.283444 | 3438.462 | 0.2414659
4135.44 | 0.283941 | 3450 | 0.2430548
4139.36 | 0.284528 | 3450 | 0.2430548
4142.48 | 0.285005 | 3450 | 0.2430548
4145.23 | 0.285449 | 3461.538 | 0.244675
4148.7 | 0.285988 | 3461.538 | 0.244675
4151.71 | 0.286467 | 3461.538 | 0.244675
4154.36 | 0.28689 | 3473.077 | 0.2463279
4156.85 | 0.287283 | 3473.077 | 0.2463279
4159.52 | 0.287714 | 3473.077 | 0.2463279
4162.07 | 0.288128 | 3484.615 | 0.2480151
4165.19 | 0.288617 | 3484.615 | 0.2480151
4168.47 | 0.289162 | 3484.615 | 0.2480151
4171.3 | 0.289959 | 3496.154 | 0.2497379
4173.74 | 0.290374 | 3496.154 | 0.2497379
4176.39 | 0.290817 | 3496.154 | 0.2497379
4179.31 | 0.291308 | 3507.692 | 0.2514982
4183.11 | 0.292009 | 3507.692 | 0.2514982
4186.43 | 0.292592 | 3507.692 | 0.2514982
4190.62 | 0.293317 | 3519.231 | 0.2532977
4194.01 | 0.293915 | 3519.231 | 0.2532977
4197.85 | 0.294602 | 3519.231 | 0.2532977
4201.77 | 0.295288 | 3530.769 | 0.2551383
4204.95 | 0.295856 | 3530.769 | 0.2551383
4208.01 | 0.296421 | 3530.769 | 0.2551383
4211.88 | 0.297139 | 3542.308 | 0.257022
4214.56 | 0.297664 | 3542.308 | 0.257022
4217.32 | 0.298164 | 3553.846 | 0.2589512
4219.7 | 0.298618 | 3553.846 | 0.2589512
4222.44 | 0.299134 | 3553.846 | 0.2589512
4224.84 | 0.299607 | 3565.385 | 0.2609281
4227.51 | 0.300122 | 3565.385 | 0.2609281
4230.66 | 0.300745 | 3565.385 | 0.2609281
4235.03 | 0.301604 | 3576.923 | 0.2629554
4238.42 | 0.302298 | 3576.923 | 0.2629554
4241.68 | 0.302965 | 3576.923 | 0.2629554
4244.08 | 0.303454 | 3588.462 | 0.2650358
4247.03 | 0.304079 | 3588.462 | 0.2650358
4250.07 | 0.304701 | 3588.462 | 0.2650358
4253.8 | 0.305512 | 3600 | 0.2671722
4257.61 | 0.30633 | 3600 | 0.2671722
4261.28 | 0.307135 | 3600 | 0.2671722
4264.82 | 0.307926 | 3611.538 | 0.2693677
4268.69 | 0.30881 | 3611.538 | 0.2693677
4271.26 | 0.309392 | 3611.538 | 0.2693677
4274.84 | 0.310232 | 3623.077 | 0.2716262
4277.86 | 0.310934 | 3623.077 | 0.2716262
4280.75 | 0.311635 | 3623.077 | 0.2716262
4283.64 | 0.312338 | 3634.615 | 0.2739512
4286.35 | 0.313022 | 3634.615 | 0.2739512
4289.01 | 0.313668 | 3634.615 | 0.2739512
4291.98 | 0.314426 | 3646.154 | 0.276347
4295.61 | 0.315375 | 3646.154 | 0.276347
4298.97 | 0.316247 | 3646.154 | 0.276347
4302.57 | 0.317206 | 3657.692 | 0.278818
4305.51 | 0.318006 | 3657.692 | 0.278818
4308.28 | 0.318783 | 3657.692 | 0.278818
4310.68 | 0.319458 | 3669.231 | 0.2813694
4313.33 | 0.320222 | 3669.231 | 0.2813694
4315.85 | 0.320956 | 3669.231 | 0.2813694
4318.77 | 0.321813 | 3680.769 | 0.2840068
4322.24 | 0.322865 | 3680.769 | 0.2840068
4326.21 | 0.324116 | 3692.308 | 0.2867362
4330.43 | 0.32546 | 3692.308 | 0.2867362
4333.97 | 0.326641 | 3692.308 | 0.2867362
4337.08 | 0.327685 | 3703.846 | 0.2895645
4341.35 | 0.329184 | 3703.846 | 0.2895645
4344.38 | 0.330308 | 3703.846 | 0.2895645
4347.74 | 0.331561 | 3715.385 | 0.2924996
4350.86 | 0.332768 | 3715.385 | 0.2924996
4354.69 | 0.334321 | 3715.385 | 0.2924996
4357.55 | 0.335512 | 3726.923 | 0.2955498
4361.17 | 0.337085 | 3726.923 | 0.2955498
4363.75 | 0.338267 | 3726.923 | 0.2955498
4366.52 | 0.339551 | 3738.462 | 0.2987249
4369.31 | 0.340923 | 3738.462 | 0.2987249
4372.4 | 0.342503 | 3738.462 | 0.2987249
4374.8 | 0.343793 | 3750 | 0.3020356
4376.73 | 0.344862 | 3750 | 0.3020356
4377.93 | 0.345569 | 3750 | 0.3020356
4379.24 | 0.346344 | 3761.538 | 0.3054942
4380.44 | 0.347082 | 3761.538 | 0.3054942
4381.64 | 0.347814 | 3761.538 | 0.3054942
4382.51 | 0.348379 | 3773.077 | 0.3091173
4383.64 | 0.349118 | 3773.077 | 0.3091173
4384.74 | 0.34988 | 3773.077 | 0.3091173
4385.64 | 0.350492 | 3784.615 | 0.3129202
4386.51 | 0.351111 | 3784.615 | 0.3129202
4387.28 | 0.351668 | 3784.615 | 0.3129202
4388.08 | 0.352274 | 3796.154 | 0.3169223
4388.96 | 0.352961 | 3796.154 | 0.3169223
4389.7 | 0.35355 | 3796.154 | 0.3169223
4390.73 | 0.354399 | 3807.692 | 0.3211463
4391.48 | 0.355032 | 3807.692 | 0.3211463
4392.25 | 0.355716 | 3807.692 | 0.3211463
4392.8 | 0.356221 | 3819.231 | 0.3256192
4393.43 | 0.356797 | 3819.231 | 0.3256192
4393.98 | 0.357344 | 3830.769 | 0.3303729
4394.58 | 0.357945 | 3830.769 | 0.3303729
4395.1 | 0.358482 | 3830.769 | 0.3303729
4395.74 | 0.359162 | 3842.308 | 0.3354452
4396.24 | 0.359724 | 3842.308 | 0.3354452
4396.82 | 0.360396 | 3842.308 | 0.3354452
4397.34 | 0.361019 | 3853.846 | 0.3408805
4397.84 | 0.36166 | 3853.846 | 0.3408805
4398.22 | 0.362172 | 3853.846 | 0.3408805
4398.62 | 0.362726 | 3865.385 | 0.3467534
4398.92 | 0.363148 | 3865.385 | 0.3467534
4399.26 | 0.363636 | 3865.385 | 0.3467534
4399.56 | 0.364077 | 3876.923 | 0.353132
4399.89 | 0.364602 | 3876.923 | 0.353132
4400.19 | 0.365101 | 3876.923 | 0.353132
4400.52 | 0.365667 | 3888.462 | 0.3601151
4400.83 | 0.366237 | 3888.462 | 0.3601151
4401.16 | 0.366882 | 3888.462 | 0.3601151
4401.41 | 0.367398 | 3900 | 0.367829
4401.74 | 0.368119 | 3900 | 0.367829
4402.01 | 0.368759 | 3900 | 0.367829
4402.28 | 0.369458 | 3911.538 | 0.3764257
4402.48 | 0.370026 | 3911.538 | 0.3764257
4402.66 | 0.370601 | 3911.538 | 0.3764257
4402.81 | 0.371102 | 3923.077 | 0.3862607
4402.98 | 0.371731 | 3923.077 | 0.3862607
4403.13 | 0.372352 | 3923.077 | 0.3862607
4403.29 | 0.373152 | 3934.615 | 0.3976703
4403.44 | 0.374012 | 3934.615 | 0.3976703
4403.61 | 0.375179 | 3934.615 | 0.3976703
4403.76 | 0.376649 | 3946.154 | 0.4111353
4404.08 | 0.389524 | 3946.154 | 0.4111353
0 | 0 | 0 | 0
3.82 | 0.001082 | 0 | 0
9.73 | 0.001933 | 11.53846 | 0.0007485725
17.22 | 0.002833 | 11.53846 | 0.0007485725
24.54 | 0.003522 | 23.07692 | 0.001492024
33.13 | 0.004244 | 23.07692 | 0.001492024
38.02 | 0.004652 | 34.61538 | 0.002230416
46.36 | 0.005295 | 46.15385 | 0.002963811
53.62 | 0.005856 | 46.15385 | 0.002963811
58.78 | 0.006262 | 57.69231 | 0.003692267
65.52 | 0.006777 | 57.69231 | 0.003692267
71.92 | 0.007247 | 69.23077 | 0.004415845
79.32 | 0.007811 | 80.76923 | 0.005134602
85.81 | 0.008319 | 80.76923 | 0.005134602
93.78 | 0.008885 | 92.30769 | 0.005848595
101.96 | 0.009478 | 92.30769 | 0.005848595
108.68 | 0.009972 | 103.8462 | 0.006557881
116.79 | 0.010545 | 103.8462 | 0.006557881
122.23 | 0.010913 | 115.3846 | 0.007262513
129.55 | 0.01144 | 126.9231 | 0.007962548
137.58 | 0.012004 | 126.9231 | 0.007962548
143.83 | 0.012444 | 138.4615 | 0.008658037
151.78 | 0.013012 | 138.4615 | 0.008658037
159 | 0.0135 | 150 | 0.009349033
165.67 | 0.013938 | 161.5385 | 0.01003559
172.78 | 0.014412 | 161.5385 | 0.01003559
180.44 | 0.014924 | 173.0769 | 0.01071775
186.53 | 0.015317 | 173.0769 | 0.01071775
194.14 | 0.01581 | 184.6154 | 0.01139557
200.99 | 0.01627 | 196.1538 | 0.01206911
207.57 | 0.016691 | 196.1538 | 0.01206911
214.39 | 0.017109 | 207.6923 | 0.01273839
221.1 | 0.017526 | 207.6923 | 0.01273839
228.02 | 0.017973 | 219.2308 | 0.01340349
235.08 | 0.018415 | 219.2308 | 0.01340349
241.42 | 0.018806 | 230.7692 | 0.01406443
249.24 | 0.019284 | 242.3077 | 0.01472127
258.1 | 0.019819 | 242.3077 | 0.01472127
263.71 | 0.020155 | 253.8462 | 0.01537405
271.3 | 0.020625 | 253.8462 | 0.01537405
278.91 | 0.021078 | 265.3846 | 0.01602282
286.75 | 0.021564 | 276.9231 | 0.01666761
294.46 | 0.021998 | 276.9231 | 0.01666761
300.48 | 0.022346 | 288.4615 | 0.01730849
309.69 | 0.022896 | 288.4615 | 0.01730849
316.26 | 0.023269 | 300 | 0.01794547
324.06 | 0.023721 | 311.5385 | 0.01857862
331.1 | 0.02411 | 311.5385 | 0.01857862
340.36 | 0.024652 | 323.0769 | 0.01920796
346.3 | 0.024967 | 323.0769 | 0.01920796
353.27 | 0.025328 | 334.6154 | 0.01983354
360.21 | 0.025733 | 334.6154 | 0.01983354
367.92 | 0.026154 | 346.1538 | 0.0204554
373.64 | 0.026476 | 357.6923 | 0.02107358
380.41 | 0.026839 | 357.6923 | 0.02107358
387.42 | 0.02723 | 369.2308 | 0.02168812
393.38 | 0.027574 | 369.2308 | 0.02168812
399.97 | 0.027911 | 380.7692 | 0.02229905
407.78 | 0.02834 | 392.3077 | 0.02290642
415.58 | 0.028766 | 392.3077 | 0.02290642
424.61 | 0.029247 | 403.8462 | 0.02351025
434.35 | 0.029724 | 403.8462 | 0.02351025
441.86 | 0.030088 | 415.3846 | 0.02411059
449.97 | 0.030507 | 426.9231 | 0.02470748
458.03 | 0.030922 | 426.9231 | 0.02470748
465.25 | 0.031299 | 438.4615 | 0.02530094
474.05 | 0.031757 | 438.4615 | 0.02530094
481.35 | 0.03211 | 450 | 0.02589101
489.04 | 0.0325 | 450 | 0.02589101
497.87 | 0.032945 | 461.5385 | 0.02647773
506.56 | 0.033382 | 473.0769 | 0.02706113
514.15 | 0.033753 | 473.0769 | 0.02706113
522.83 | 0.03419 | 484.6154 | 0.02764125
530.12 | 0.034568 | 484.6154 | 0.02764125
538.98 | 0.03501 | 496.1538 | 0.02821811
547.19 | 0.035392 | 507.6923 | 0.02879175
554.2 | 0.03573 | 507.6923 | 0.02879175
563.14 | 0.036156 | 519.2308 | 0.0293622
570.21 | 0.03647 | 519.2308 | 0.0293622
577.75 | 0.036848 | 530.7692 | 0.02992949
586.35 | 0.037238 | 542.3077 | 0.03049366
593.45 | 0.037573 | 542.3077 | 0.03049366
600.38 | 0.037816 | 553.8462 | 0.03105473
607.13 | 0.038137 | 553.8462 | 0.03105473
614.73 | 0.038494 | 565.3846 | 0.03161274
622.23 | 0.038814 | 565.3846 | 0.03161274
628.54 | 0.0391 | 576.9231 | 0.03216771
636.78 | 0.03952 | 588.4615 | 0.03271967
643.09 | 0.03983 | 588.4615 | 0.03271967
650.33 | 0.040165 | 600 | 0.03326866
659.21 | 0.04057 | 600 | 0.03326866
666.95 | 0.040928 | 611.5385 | 0.0338147
675.87 | 0.04131 | 623.0769 | 0.03435781
684.62 | 0.041712 | 623.0769 | 0.03435781
691.87 | 0.042038 | 634.6154 | 0.03489804
700.2 | 0.042371 | 634.6154 | 0.03489804
707.51 | 0.042716 | 646.1538 | 0.03543539
715.56 | 0.043034 | 657.6923 | 0.03596991
722.76 | 0.043326 | 657.6923 | 0.03596991
732.18 | 0.043761 | 669.2308 | 0.03650162
740.11 | 0.04408 | 669.2308 | 0.03650162
748.48 | 0.044471 | 680.7692 | 0.03703053
755.66 | 0.04479 | 680.7692 | 0.03703053
762.46 | 0.045074 | 692.3077 | 0.03755669
770.67 | 0.045397 | 703.8462 | 0.03808012
777.83 | 0.045723 | 703.8462 | 0.03808012
787.26 | 0.046112 | 715.3846 | 0.03860084
793.68 | 0.046382 | 715.3846 | 0.03860084
802.32 | 0.046792 | 726.9231 | 0.03911887
810.45 | 0.047125 | 738.4615 | 0.03963424
819.21 | 0.04746 | 738.4615 | 0.03963424
824.45 | 0.047694 | 750 | 0.04014698
832.79 | 0.048064 | 750 | 0.04014698
842.73 | 0.048447 | 761.5385 | 0.04065711
849.67 | 0.048743 | 773.0769 | 0.04116465
857.21 | 0.049058 | 773.0769 | 0.04116465
865.82 | 0.049391 | 784.6154 | 0.04166962
872.78 | 0.049704 | 784.6154 | 0.04166962
880.57 | 0.049988 | 796.1538 | 0.04217205
887.96 | 0.050299 | 796.1538 | 0.04217205
894.62 | 0.050559 | 807.6923 | 0.04267197
902.29 | 0.050905 | 819.2308 | 0.04316939
909.3 | 0.051198 | 819.2308 | 0.04316939
914.67 | 0.051424 | 830.7692 | 0.04366433
921.31 | 0.051692 | 830.7692 | 0.04366433
928.7 | 0.051994 | 842.3077 | 0.04415682
936.08 | 0.05227 | 853.8462 | 0.04464688
944.65 | 0.052618 | 853.8462 | 0.04464688
953.56 | 0.052967 | 865.3846 | 0.04513453
959.49 | 0.053167 | 865.3846 | 0.04513453
966.83 | 0.05347 | 876.9231 | 0.0456198
974.05 | 0.053758 | 888.4615 | 0.04610269
981.69 | 0.054047 | 888.4615 | 0.04610269
988.48 | 0.05433 | 900 | 0.04658324
995.12 | 0.054605 | 900 | 0.04658324
1002.42 | 0.054877 | 911.5385 | 0.04706146
1012.14 | 0.055241 | 911.5385 | 0.04706146
1019.87 | 0.055547 | 923.0769 | 0.04753738
1027.94 | 0.05585 | 934.6154 | 0.04801101
1036.05 | 0.056146 | 934.6154 | 0.04801101
1042.69 | 0.056403 | 946.1538 | 0.04848237
1050.73 | 0.056737 | 946.1538 | 0.04848237
1058.94 | 0.057023 | 957.6923 | 0.04895148
1067.25 | 0.057352 | 969.2308 | 0.04941837
1075.66 | 0.057637 | 969.2308 | 0.04941837
1083.75 | 0.057957 | 980.7692 | 0.04988304
1090.34 | 0.058218 | 980.7692 | 0.04988304
1098.33 | 0.058504 | 992.3077 | 0.05034552
1105.89 | 0.058777 | 1003.846 | 0.05080583
1114.14 | 0.059166 | 1003.846 | 0.05080583
1123.57 | 0.059526 | 1015.385 | 0.05126398
1131.65 | 0.059813 | 1015.385 | 0.05126398
1139.45 | 0.060129 | 1026.923 | 0.05172
1147.78 | 0.060447 | 1026.923 | 0.05172
1156.57 | 0.060754 | 1038.462 | 0.05217389
1164.26 | 0.061054 | 1050 | 0.05262569
1173.21 | 0.061375 | 1050 | 0.05262569
1181.13 | 0.06169 | 1061.538 | 0.0530754
1188.14 | 0.061944 | 1061.538 | 0.0530754
1196.45 | 0.062246 | 1073.077 | 0.05352304
1205.24 | 0.062574 | 1084.615 | 0.05396863
1213.37 | 0.062855 | 1084.615 | 0.05396863
1222.04 | 0.063156 | 1096.154 | 0.05441219
1228.76 | 0.063409 | 1096.154 | 0.05441219
1235.87 | 0.063685 | 1107.692 | 0.05485373
1245.35 | 0.064011 | 1119.231 | 0.05529327
1254.19 | 0.064344 | 1119.231 | 0.05529327
1261.63 | 0.064608 | 1130.769 | 0.05573082
1271.31 | 0.064955 | 1130.769 | 0.05573082
1279.69 | 0.06526 | 1142.308 | 0.0561664
1286.43 | 0.065505 | 1142.308 | 0.0561664
1294.07 | 0.065764 | 1153.846 | 0.05660003
1302.04 | 0.066037 | 1165.385 | 0.05703173
1308.85 | 0.066291 | 1165.385 | 0.05703173
1316.64 | 0.066544 | 1176.923 | 0.0574615
1325.03 | 0.066856 | 1176.923 | 0.0574615
1332.62 | 0.067134 | 1188.462 | 0.05788936
1342 | 0.067465 | 1200 | 0.05831533
1350.09 | 0.067746 | 1200 | 0.05831533
1359.29 | 0.068071 | 1211.538 | 0.05873942
1367.64 | 0.068346 | 1211.538 | 0.05873942
1374.43 | 0.068575 | 1223.077 | 0.05916165
1382.61 | 0.068859 | 1234.615 | 0.05958204
1389.42 | 0.06909 | 1234.615 | 0.05958204
1397.49 | 0.069367 | 1246.154 | 0.06000058
1405.33 | 0.069653 | 1246.154 | 0.06000058
1412.19 | 0.069882 | 1257.692 | 0.06041731
1420.32 | 0.070154 | 1257.692 | 0.06041731
1428.11 | 0.070424 | 1269.231 | 0.06083224
1436 | 0.070682 | 1280.769 | 0.06124537
1441.5 | 0.070903 | 1280.769 | 0.06124537
1451 | 0.071224 | 1292.308 | 0.06165672
1458.82 | 0.071478 | 1292.308 | 0.06165672
1469.32 | 0.071859 | 1303.846 | 0.06206631
1477.96 | 0.07215 | 1315.385 | 0.06247415
1485.07 | 0.072376 | 1315.385 | 0.06247415
1493.74 | 0.072691 | 1326.923 | 0.06288026
1500.77 | 0.072932 | 1326.923 | 0.06288026
1507.56 | 0.073166 | 1338.462 | 0.06328463
1514.18 | 0.073371 | 1350 | 0.0636873
1522.41 | 0.073647 | 1350 | 0.0636873
1530.21 | 0.073912 | 1361.538 | 0.06408827
1536.65 | 0.074121 | 1361.538 | 0.06408827
1545.4 | 0.074397 | 1373.077 | 0.06448755
1555.29 | 0.074745 | 1373.077 | 0.06448755
1563.88 | 0.075037 | 1384.615 | 0.06488516
1572.42 | 0.075333 | 1396.154 | 0.0652811
1579.9 | 0.075561 | 1396.154 | 0.0652811
1587.94 | 0.075826 | 1407.692 | 0.0656754
1596.47 | 0.076122 | 1407.692 | 0.0656754
1603.69 | 0.07635 | 1419.231 | 0.06606807
1611.48 | 0.076612 | 1430.769 | 0.0664591
1619.42 | 0.076869 | 1430.769 | 0.0664591
1628.33 | 0.07717 | 1442.308 | 0.06684853
1637.31 | 0.077459 | 1442.308 | 0.06684853
1644.4 | 0.077687 | 1453.846 | 0.06723635
1651.17 | 0.077929 | 1465.385 | 0.06762259
1658.2 | 0.07815 | 1465.385 | 0.06762259
1667.22 | 0.078454 | 1476.923 | 0.06800725
1676.47 | 0.078766 | 1476.923 | 0.06800725
1685.26 | 0.079018 | 1488.462 | 0.06839034
1694.52 | 0.079333 | 1488.462 | 0.06839034
1700.93 | 0.079555 | 1500 | 0.06877187
1709.53 | 0.079832 | 1511.538 | 0.06915187
1717.93 | 0.080013 | 1511.538 | 0.06915187
1724.47 | 0.080335 | 1523.077 | 0.06953036
1732.44 | 0.080562 | 1523.077 | 0.06953036
1741.6 | 0.080851 | 1534.615 | 0.06990737
1749.96 | 0.081131 | 1546.154 | 0.07028293
1757.47 | 0.081373 | 1546.154 | 0.07028293
1766.89 | 0.081674 | 1557.692 | 0.07065705
1772.92 | 0.081864 | 1557.692 | 0.07065705
1781.59 | 0.082144 | 1569.231 | 0.07102977
1789.9 | 0.082409 | 1580.769 | 0.07140109
1797.88 | 0.082655 | 1580.769 | 0.07140109
1805.1 | 0.082905 | 1592.308 | 0.07177105
1815.03 | 0.083211 | 1592.308 | 0.07177105
1821.84 | 0.083425 | 1603.846 | 0.07213966
1829.14 | 0.083661 | 1603.846 | 0.07213966
1838.09 | 0.083946 | 1615.385 | 0.07250694
1844.69 | 0.08419 | 1626.923 | 0.07287291
1853.6 | 0.084444 | 1626.923 | 0.07287291
1860.33 | 0.084666 | 1638.462 | 0.07323759
1867.35 | 0.084878 | 1638.462 | 0.07323759
1876.53 | 0.085174 | 1650 | 0.07360101
1884.3 | 0.085404 | 1661.538 | 0.07396317
1890.01 | 0.085592 | 1661.538 | 0.07396317
1898.3 | 0.085853 | 1673.077 | 0.07432409
1906.29 | 0.086103 | 1673.077 | 0.07432409
1914.5 | 0.086386 | 1684.615 | 0.0746838
1922.26 | 0.086625 | 1696.154 | 0.07504232
1930.52 | 0.0869 | 1696.154 | 0.07504232
1937.49 | 0.087117 | 1707.692 | 0.07539965
1946.23 | 0.087403 | 1707.692 | 0.07539965
1954.96 | 0.087684 | 1719.231 | 0.07575581
1963.32 | 0.087935 | 1719.231 | 0.07575581
1971.51 | 0.088189 | 1730.769 | 0.07611083
1979.4 | 0.088437 | 1742.308 | 0.07646471
1988.26 | 0.08871 | 1742.308 | 0.07646471
1998.44 | 0.089032 | 1753.846 | 0.07681748
2005.58 | 0.089251 | 1753.846 | 0.07681748
2013.15 | 0.089484 | 1765.385 | 0.07716915
2020.71 | 0.089721 | 1776.923 | 0.07751974
2027.63 | 0.089919 | 1776.923 | 0.07751974
2035.09 | 0.090163 | 1788.462 | 0.07786926
2043.98 | 0.090448 | 1788.462 | 0.07786926
2051.68 | 0.090658 | 1800 | 0.07821772
2060.64 | 0.090927 | 1800 | 0.07821772
2067.84 | 0.091152 | 1811.538 | 0.07856514
2074.52 | 0.091371 | 1823.077 | 0.07891154
2082.43 | 0.091609 | 1823.077 | 0.07891154
2090.43 | 0.091864 | 1834.615 | 0.07925694
2096.97 | 0.092072 | 1834.615 | 0.07925694
2105.47 | 0.092339 | 1846.154 | 0.07960133
2112.59 | 0.092549 | 1857.692 | 0.07994475
2120.53 | 0.092793 | 1857.692 | 0.07994475
2130.11 | 0.093081 | 1869.231 | 0.0802872
2135.61 | 0.093243 | 1869.231 | 0.0802872
2144.52 | 0.093521 | 1880.769 | 0.08062869
2152.77 | 0.093773 | 1892.308 | 0.08096925
2159.54 | 0.093981 | 1892.308 | 0.08096925
2168.6 | 0.09426 | 1903.846 | 0.08130888
2176.99 | 0.09452 | 1903.846 | 0.08130888
2184 | 0.094759 | 1915.385 | 0.0816476
2193.02 | 0.09502 | 1915.385 | 0.0816476
2202.05 | 0.095283 | 1926.923 | 0.08198542
2210.41 | 0.095557 | 1938.462 | 0.08232235
2218.75 | 0.095812 | 1938.462 | 0.08232235
2226.66 | 0.096055 | 1950 | 0.0826584
2233.93 | 0.096269 | 1950 | 0.0826584
2242.41 | 0.096523 | 1961.538 | 0.0829936
2251.17 | 0.096792 | 1973.077 | 0.08332795
2258.38 | 0.097008 | 1973.077 | 0.08332795
2269.27 | 0.097345 | 1984.615 | 0.08366146
2277.58 | 0.097596 | 1984.615 | 0.08366146
2284.94 | 0.097819 | 1996.154 | 0.08399414
2292.96 | 0.098059 | 2007.692 | 0.08432602
2300.34 | 0.098286 | 2007.692 | 0.08432602
2308.6 | 0.098536 | 2019.231 | 0.08465709
2316.17 | 0.098767 | 2019.231 | 0.08465709
2324.01 | 0.098998 | 2030.769 | 0.08498737
2331.17 | 0.099216 | 2030.769 | 0.08498737
2339.76 | 0.099477 | 2042.308 | 0.08531688
2349.37 | 0.099759 | 2053.846 | 0.08564562
2357.03 | 0.099988 | 2053.846 | 0.08564562
2364.65 | 0.100231 | 2065.385 | 0.08597361
2372.68 | 0.100457 | 2065.385 | 0.08597361
2379.79 | 0.100665 | 2076.923 | 0.08630085
2388.09 | 0.100918 | 2088.462 | 0.08662736
2396.35 | 0.10117 | 2088.462 | 0.08662736
2403.71 | 0.10139 | 2100 | 0.08695315
2411.47 | 0.101603 | 2100 | 0.08695315
2419.58 | 0.101843 | 2111.538 | 0.08727823
2425.67 | 0.102039 | 2123.077 | 0.08760261
2431.81 | 0.102214 | 2123.077 | 0.08760261
2440.38 | 0.102466 | 2134.615 | 0.08792631
2448.31 | 0.102711 | 2134.615 | 0.08792631
2454.96 | 0.102913 | 2146.154 | 0.08824932
2463.06 | 0.103143 | 2146.154 | 0.08824932
2472 | 0.10341 | 2157.692 | 0.08857167
2480.91 | 0.10368 | 2169.231 | 0.08889335
2487.58 | 0.103878 | 2169.231 | 0.08889335
2494.67 | 0.104091 | 2180.769 | 0.0892144
2503.4 | 0.104346 | 2180.769 | 0.0892144
2509.96 | 0.104532 | 2192.308 | 0.0895348
2517.08 | 0.104769 | 2203.846 | 0.08985458
2526.92 | 0.105046 | 2203.846 | 0.08985458
2534.85 | 0.105282 | 2215.385 | 0.09017374
2543.57 | 0.105537 | 2215.385 | 0.09017374
2551.85 | 0.105802 | 2226.923 | 0.09049229
2561.09 | 0.106061 | 2238.462 | 0.09081025
2570.15 | 0.106326 | 2238.462 | 0.09081025
2578.66 | 0.10658 | 2250 | 0.09112762
2586.52 | 0.106807 | 2250 | 0.09112762
2594.68 | 0.10705 | 2261.538 | 0.09144441
2603.52 | 0.107323 | 2261.538 | 0.09144441
2611.03 | 0.107541 | 2273.077 | 0.09176063
2619.84 | 0.107801 | 2284.615 | 0.09207629
2626.63 | 0.108018 | 2284.615 | 0.09207629
2634.34 | 0.108233 | 2296.154 | 0.0923914
2642.28 | 0.108476 | 2296.154 | 0.0923914
2648.9 | 0.108671 | 2307.692 | 0.09270598
2655.56 | 0.108867 | 2319.231 | 0.09302002
2663.08 | 0.109084 | 2319.231 | 0.09302002
2671.88 | 0.109349 | 2330.769 | 0.09333354
2677.95 | 0.109532 | 2330.769 | 0.09333354
2685.81 | 0.109768 | 2342.308 | 0.09364654
2692.28 | 0.109957 | 2353.846 | 0.09395904
2702.54 | 0.110255 | 2353.846 | 0.09395904
2712.25 | 0.110539 | 2365.385 | 0.09427105
2720.01 | 0.11077 | 2365.385 | 0.09427105
2728.62 | 0.111035 | 2376.923 | 0.09458257
2737.79 | 0.111293 | 2376.923 | 0.09458257
2746.25 | 0.111548 | 2388.462 | 0.09489361
2752.51 | 0.111731 | 2400 | 0.09520418
2761.17 | 0.111986 | 2400 | 0.09520418
2769.74 | 0.112231 | 2411.538 | 0.09551429
2778.7 | 0.112495 | 2411.538 | 0.09551429
2787.23 | 0.112766 | 2423.077 | 0.09582395
2794.74 | 0.11297 | 2434.615 | 0.09613317
2801.04 | 0.113155 | 2434.615 | 0.09613317
2809.84 | 0.11342 | 2446.154 | 0.09644195
2815.96 | 0.113604 | 2446.154 | 0.09644195
2823.52 | 0.113821 | 2457.692 | 0.09675031
2832.16 | 0.114077 | 2469.231 | 0.09705824
2839.37 | 0.114294 | 2469.231 | 0.09705824
2845.96 | 0.114491 | 2480.769 | 0.09736577
2854.47 | 0.114733 | 2480.769 | 0.09736577
2862.74 | 0.114969 | 2492.308 | 0.0976729
2870.38 | 0.115196 | 2492.308 | 0.0976729
2878.29 | 0.115426 | 2503.846 | 0.09797963
2885 | 0.115637 | 2515.385 | 0.09828598
2892.61 | 0.115854 | 2515.385 | 0.09828598
2900.75 | 0.116092 | 2526.923 | 0.09859195
2908.39 | 0.116323 | 2526.923 | 0.09859195
2916.71 | 0.116561 | 2538.462 | 0.09889755
2924.31 | 0.116791 | 2550 | 0.09920279
2930.93 | 0.116978 | 2550 | 0.09920279
2939.41 | 0.117235 | 2561.538 | 0.09950767
2947.35 | 0.117468 | 2561.538 | 0.09950767
2953.37 | 0.117638 | 2573.077 | 0.09981221
2961.04 | 0.117874 | 2584.615 | 0.1001164
2968.27 | 0.118075 | 2584.615 | 0.1001164
2977.61 | 0.11836 | 2596.154 | 0.1004203
2984.22 | 0.118531 | 2596.154 | 0.1004203
2991.48 | 0.118742 | 2607.692 | 0.1007238
3002.54 | 0.119069 | 2607.692 | 0.1007238
3011.05 | 0.119317 | 2619.231 | 0.1010271
3019.17 | 0.119571 | 2630.769 | 0.10133
3025.83 | 0.119759 | 2630.769 | 0.10133
3032.47 | 0.119951 | 2642.308 | 0.1016326
3040.38 | 0.120195 | 2642.308 | 0.1016326
3047.55 | 0.120402 | 2653.846 | 0.101935
3056.91 | 0.120686 | 2665.385 | 0.102237
3065.69 | 0.12094 | 2665.385 | 0.102237
3072.83 | 0.121159 | 2676.923 | 0.1025388
3080.92 | 0.121389 | 2676.923 | 0.1025388
3088.43 | 0.121616 | 2688.462 | 0.1028403
3097.65 | 0.121875 | 2700 | 0.1031416
3105.95 | 0.122106 | 2700 | 0.1031416
3112.09 | 0.122296 | 2711.538 | 0.1034425
3120.88 | 0.122543 | 2711.538 | 0.1034425
3126.77 | 0.12272 | 2723.077 | 0.1037433
3134.06 | 0.122927 | 2723.077 | 0.1037433
3141.52 | 0.123143 | 2734.615 | 0.1040438
3150.08 | 0.123389 | 2746.154 | 0.1043441
3157.92 | 0.123618 | 2746.154 | 0.1043441
3165.31 | 0.123846 | 2757.692 | 0.1046441
3174.42 | 0.124096 | 2757.692 | 0.1046441
3180.24 | 0.124253 | 2769.231 | 0.104944
3189.1 | 0.124536 | 2780.769 | 0.1052436
3197.68 | 0.124789 | 2780.769 | 0.1052436
3204.87 | 0.124987 | 2792.308 | 0.105543
3212.41 | 0.12521 | 2792.308 | 0.105543
3219.68 | 0.125417 | 2803.846 | 0.1058422
3227.92 | 0.12566 | 2815.385 | 0.1061412
3235.88 | 0.125894 | 2815.385 | 0.1061412
3245.21 | 0.126169 | 2826.923 | 0.1064401
3251.77 | 0.126352 | 2826.923 | 0.1064401
3260.12 | 0.126611 | 2838.462 | 0.1067388
3267.67 | 0.126824 | 2838.462 | 0.1067388
3275.11 | 0.127037 | 2850 | 0.1070373
3283.58 | 0.127275 | 2861.538 | 0.1073356
3291.02 | 0.127505 | 2861.538 | 0.1073356
3301.03 | 0.127787 | 2873.077 | 0.1076338
3308.47 | 0.128011 | 2873.077 | 0.1076338
3316.33 | 0.128241 | 2884.615 | 0.1079319
3323.42 | 0.128442 | 2896.154 | 0.1082298
3331.2 | 0.128683 | 2896.154 | 0.1082298
3338.64 | 0.128901 | 2907.692 | 0.1085276
3347.55 | 0.129155 | 2907.692 | 0.1085276
3355.77 | 0.129397 | 2919.231 | 0.1088252
3362.95 | 0.129604 | 2930.769 | 0.1091228
3370.21 | 0.129803 | 2930.769 | 0.1091228
3376.83 | 0.130005 | 2942.308 | 0.1094202
3383.74 | 0.130229 | 2942.308 | 0.1094202
3392.23 | 0.130451 | 2953.846 | 0.1097175
3399.84 | 0.130679 | 2953.846 | 0.1097175
3407.38 | 0.1309 | 2965.385 | 0.1100147
3414.75 | 0.131107 | 2976.923 | 0.1103119
3422.19 | 0.131334 | 2976.923 | 0.1103119
3428.8 | 0.131529 | 2988.462 | 0.1106089
3436.56 | 0.131739 | 2988.462 | 0.1106089
3444.1 | 0.13198 | 3000 | 0.1109059
3451.41 | 0.132199 | 3011.538 | 0.1112028
3459.68 | 0.132436 | 3011.538 | 0.1112028
3467.71 | 0.132671 | 3023.077 | 0.1114996
3475.75 | 0.132902 | 3023.077 | 0.1114996
3482.11 | 0.13309 | 3034.615 | 0.1117964
3489.38 | 0.13331 | 3046.154 | 0.1120932
3495.85 | 0.13349 | 3046.154 | 0.1120932
3502.78 | 0.133704 | 3057.692 | 0.1123899
3509.79 | 0.133909 | 3057.692 | 0.1123899
3517.46 | 0.134136 | 3069.231 | 0.1126865
3525.42 | 0.134381 | 3069.231 | 0.1126865
3531.26 | 0.134548 | 3080.769 | 0.1129832
3537.2 | 0.134727 | 3092.308 | 0.1132798
3545.24 | 0.134958 | 3092.308 | 0.1132798
3550.91 | 0.13512 | 3103.846 | 0.1135764
3560.19 | 0.135387 | 3103.846 | 0.1135764
3567.58 | 0.135594 | 3115.385 | 0.113873
3575.37 | 0.13584 | 3126.923 | 0.1141695
3583.56 | 0.136075 | 3126.923 | 0.1141695
3591.55 | 0.136317 | 3138.462 | 0.1144661
3598.76 | 0.136536 | 3138.462 | 0.1144661
3606.77 | 0.136772 | 3150 | 0.1147627
3613.06 | 0.136953 | 3161.538 | 0.1150594
3618.65 | 0.137131 | 3161.538 | 0.1150594
3625.44 | 0.13732 | 3173.077 | 0.115356
3632.85 | 0.137544 | 3173.077 | 0.115356
3640.59 | 0.137774 | 3184.615 | 0.1156527
3648.7 | 0.138009 | 3184.615 | 0.1156527
3655.62 | 0.138215 | 3196.154 | 0.1159494
3664.23 | 0.138491 | 3207.692 | 0.1162462
3672.17 | 0.138712 | 3207.692 | 0.1162462
3680.53 | 0.138957 | 3219.231 | 0.1165431
3687.3 | 0.139168 | 3219.231 | 0.1165431
3695.48 | 0.139422 | 3230.769 | 0.11684
3706.11 | 0.139739 | 3242.308 | 0.1171369
3712.75 | 0.139937 | 3242.308 | 0.1171369
3721.27 | 0.140203 | 3253.846 | 0.117434
3728.03 | 0.1404 | 3253.846 | 0.117434
3735.94 | 0.140633 | 3265.385 | 0.1177311
3743.56 | 0.140861 | 3276.923 | 0.1180283
3751.5 | 0.141096 | 3276.923 | 0.1180283
3760.21 | 0.141357 | 3288.462 | 0.1183256
3768.14 | 0.1416 | 3288.462 | 0.1183256
3775.16 | 0.141807 | 3300 | 0.118623
3781.92 | 0.142015 | 3300 | 0.118623
3788.81 | 0.142226 | 3311.538 | 0.1189205
3796.74 | 0.142459 | 3323.077 | 0.1192182
3804.84 | 0.142711 | 3323.077 | 0.1192182
3812.85 | 0.142933 | 3334.615 | 0.1195159
3820.59 | 0.143158 | 3334.615 | 0.1195159
3827.43 | 0.143364 | 3346.154 | 0.1198138
3837.04 | 0.143656 | 3357.692 | 0.1201118
3844.39 | 0.143873 | 3357.692 | 0.1201118
3854.35 | 0.144177 | 3369.231 | 0.12041
3863.14 | 0.144439 | 3369.231 | 0.12041
3869.85 | 0.144641 | 3380.769 | 0.1207083
3878.69 | 0.1449 | 3392.308 | 0.1210068
3884.59 | 0.14507 | 3392.308 | 0.1210068
3889.87 | 0.145226 | 3403.846 | 0.1213055
3898.29 | 0.14548 | 3403.846 | 0.1213055
3905.87 | 0.145707 | 3415.385 | 0.1216043
3913.52 | 0.145939 | 3415.385 | 0.1216043
3922.4 | 0.146209 | 3426.923 | 0.1219033
3929.37 | 0.146421 | 3438.462 | 0.1222025
3936.93 | 0.146639 | 3438.462 | 0.1222025
3944.66 | 0.14688 | 3450 | 0.1225019
3952.72 | 0.147125 | 3450 | 0.1225019
3959.19 | 0.147315 | 3461.538 | 0.1228015
3967.48 | 0.147569 | 3473.077 | 0.1231014
3975.69 | 0.147822 | 3473.077 | 0.1231014
3983.88 | 0.148067 | 3484.615 | 0.1234014
3992.66 | 0.148331 | 3484.615 | 0.1234014
3999.53 | 0.148546 | 3496.154 | 0.1237016
4007.01 | 0.148769 | 3496.154 | 0.1237016
4013.58 | 0.148967 | 3507.692 | 0.1240021
4020.87 | 0.149186 | 3519.231 | 0.1243029
4028.68 | 0.149428 | 3519.231 | 0.1243029
4041.34 | 0.149804 | 3530.769 | 0.1246038
4048.08 | 0.150007 | 3530.769 | 0.1246038
4055.19 | 0.150225 | 3542.308 | 0.1249051
4061.4 | 0.150418 | 3553.846 | 0.1252066
4067.82 | 0.150623 | 3553.846 | 0.1252066
4077 | 0.150894 | 3565.385 | 0.1255083
4084.82 | 0.151083 | 3565.385 | 0.1255083
4091.93 | 0.1513 | 3576.923 | 0.1258104
4099.39 | 0.151576 | 3588.462 | 0.1261127
4108.18 | 0.151863 | 3588.462 | 0.1261127
4116.1 | 0.152091 | 3600 | 0.1264153
4123.51 | 0.152323 | 3600 | 0.1264153
4130.52 | 0.152553 | 3611.538 | 0.1267182
4136.39 | 0.152726 | 3611.538 | 0.1267182
4142.88 | 0.152922 | 3623.077 | 0.1270215
4149.42 | 0.15314 | 3634.615 | 0.127325
4156.73 | 0.153361 | 3634.615 | 0.127325
4165.35 | 0.153635 | 3646.154 | 0.1276289
4173.33 | 0.153885 | 3646.154 | 0.1276289
4179.99 | 0.154087 | 3657.692 | 0.1279331
4187.48 | 0.154311 | 3669.231 | 0.1282376
4194.5 | 0.154524 | 3669.231 | 0.1282376
4201.34 | 0.154745 | 3680.769 | 0.1285425
4209.57 | 0.154999 | 3680.769 | 0.1285425
4218.13 | 0.155263 | 3692.308 | 0.1288478
4224.45 | 0.155463 | 3703.846 | 0.1291534
4232.14 | 0.155701 | 3703.846 | 0.1291534
4239.97 | 0.155937 | 3715.385 | 0.1294594
4245.69 | 0.156122 | 3715.385 | 0.1294594
4252.55 | 0.156311 | 3726.923 | 0.1297658
4260.54 | 0.156561 | 3726.923 | 0.1297658
4266.16 | 0.156746 | 3738.462 | 0.1300725
4273.3 | 0.156971 | 3750 | 0.1303797
4281.46 | 0.157243 | 3750 | 0.1303797
4291.19 | 0.157549 | 3761.538 | 0.1306872
4298.81 | 0.157777 | 3761.538 | 0.1306872
4305.69 | 0.157999 | 3773.077 | 0.1309952
4313.08 | 0.158236 | 3784.615 | 0.1313036
4322 | 0.15852 | 3784.615 | 0.1313036
4328.91 | 0.158737 | 3796.154 | 0.1316125
4337.59 | 0.158995 | 3796.154 | 0.1316125
4344.73 | 0.159239 | 3807.692 | 0.1319217
4352.68 | 0.15949 | 3819.231 | 0.1322315
4362.33 | 0.159784 | 3819.231 | 0.1322315
4369.85 | 0.160018 | 3830.769 | 0.1325416
4376.31 | 0.160225 | 3830.769 | 0.1325416
4383.67 | 0.160469 | 3842.308 | 0.1328523
4391.34 | 0.160712 | 3842.308 | 0.1328523
4396.83 | 0.160883 | 3853.846 | 0.1331634
4404.56 | 0.161141 | 3865.385 | 0.133475
4413.3 | 0.161417 | 3865.385 | 0.133475
4420.27 | 0.161691 | 3876.923 | 0.1337871
4428.7 | 0.162011 | 3876.923 | 0.1337871
4437.06 | 0.162281 | 3888.462 | 0.1340997
4443.05 | 0.162469 | 3900 | 0.1344128
4450.34 | 0.162704 | 3900 | 0.1344128
4458.71 | 0.162979 | 3911.538 | 0.1347265
4466.29 | 0.163225 | 3911.538 | 0.1347265
4474.65 | 0.163494 | 3923.077 | 0.1350406
4482.92 | 0.163754 | 3934.615 | 0.1353553
4491.37 | 0.164029 | 3934.615 | 0.1353553
4497.2 | 0.164218 | 3946.154 | 0.1356706
4503.94 | 0.16443 | 3946.154 | 0.1356706
4509.92 | 0.164629 | 3957.692 | 0.1359864
4517.11 | 0.164867 | 3957.692 | 0.1359864
4525.08 | 0.165125 | 3969.231 | 0.1363028
4532.31 | 0.165347 | 3980.769 | 0.1366197
4539.1 | 0.165577 | 3980.769 | 0.1366197
4546.64 | 0.165834 | 3992.308 | 0.1369373
4553.56 | 0.166056 | 3992.308 | 0.1369373
4560.02 | 0.166266 | 4003.846 | 0.1372554
4570.35 | 0.166605 | 4015.385 | 0.1375742
4579.61 | 0.166928 | 4015.385 | 0.1375742
4587.93 | 0.16719 | 4026.923 | 0.1378936
4593.91 | 0.167387 | 4026.923 | 0.1378936
4600.53 | 0.167606 | 4038.462 | 0.1382136
4606.6 | 0.167799 | 4050 | 0.1385342
4612.51 | 0.167997 | 4050 | 0.1385342
4619.55 | 0.168233 | 4061.538 | 0.1388555
4627.76 | 0.1685 | 4061.538 | 0.1388555
4634.25 | 0.168716 | 4073.077 | 0.1391775
4640.74 | 0.168929 | 4073.077 | 0.1391775
4647.65 | 0.169161 | 4084.615 | 0.1395001
4654.29 | 0.169378 | 4096.154 | 0.1398234
4661.36 | 0.169613 | 4096.154 | 0.1398234
4669.07 | 0.169876 | 4107.692 | 0.1401474
4675.86 | 0.170096 | 4107.692 | 0.1401474
4684.05 | 0.170369 | 4119.231 | 0.1404721
4692.24 | 0.170644 | 4130.769 | 0.1407975
4698.57 | 0.170847 | 4130.769 | 0.1407975
4705.64 | 0.171078 | 4142.308 | 0.1411236
4713.7 | 0.171356 | 4142.308 | 0.1411236
4721.52 | 0.171616 | 4153.846 | 0.1414505
4730.5 | 0.171914 | 4165.385 | 0.1417782
4738.79 | 0.172195 | 4165.385 | 0.1417782
4744.98 | 0.172412 | 4176.923 | 0.1421065
4751.82 | 0.172636 | 4176.923 | 0.1421065
4759.83 | 0.172921 | 4188.462 | 0.1424357
4767.04 | 0.173154 | 4188.462 | 0.1424357
4775.41 | 0.173444 | 4200 | 0.1427656
4781.4 | 0.17365 | 4211.538 | 0.1430964
4788.39 | 0.173877 | 4211.538 | 0.1430964
4795.05 | 0.174103 | 4223.077 | 0.1434279
4802.19 | 0.174351 | 4223.077 | 0.1434279
4809.55 | 0.174612 | 4234.615 | 0.1437603
4817.32 | 0.174864 | 4246.154 | 0.1440935
4824.05 | 0.175102 | 4246.154 | 0.1440935
4832.74 | 0.175392 | 4257.692 | 0.1444275
4839.83 | 0.175633 | 4257.692 | 0.1444275
4846.94 | 0.175873 | 4269.231 | 0.1447625
4854.73 | 0.176147 | 4280.769 | 0.1450982
4862.45 | 0.176419 | 4280.769 | 0.1450982
4869.08 | 0.176647 | 4292.308 | 0.1454349
4876.2 | 0.17689 | 4292.308 | 0.1454349
4883.78 | 0.177172 | 4303.846 | 0.1457725
4890.65 | 0.1774 | 4303.846 | 0.1457725
4897.76 | 0.17766 | 4315.385 | 0.1461109
4904.72 | 0.177888 | 4326.923 | 0.1464503
4911.07 | 0.178122 | 4326.923 | 0.1464503
4917.2 | 0.178336 | 4338.462 | 0.1467906
4924.67 | 0.178603 | 4338.462 | 0.1467906
4932.59 | 0.178882 | 4350 | 0.1471319
4940.77 | 0.179162 | 4361.538 | 0.1474742
4948.54 | 0.179428 | 4361.538 | 0.1474742
4955.2 | 0.179677 | 4373.077 | 0.1478174
4961.84 | 0.179909 | 4373.077 | 0.1478174
4969.32 | 0.180173 | 4384.615 | 0.1481616
4976.01 | 0.180409 | 4396.154 | 0.1485069
4982.01 | 0.180627 | 4396.154 | 0.1485069
4988.27 | 0.180847 | 4407.692 | 0.1488531
4995.78 | 0.181111 | 4407.692 | 0.1488531
5005.97 | 0.181469 | 4419.231 | 0.1492004
5012.9 | 0.181724 | 4419.231 | 0.1492004
5018.78 | 0.181944 | 4430.769 | 0.1495488
5025.91 | 0.182196 | 4442.308 | 0.1498982
5032.48 | 0.182425 | 4442.308 | 0.1498982
5040.14 | 0.182708 | 4453.846 | 0.1502487
5046.66 | 0.182934 | 4453.846 | 0.1502487
5053.64 | 0.183188 | 4465.385 | 0.1506003
5059.93 | 0.183416 | 4476.923 | 0.1509531
5067.22 | 0.183692 | 4476.923 | 0.1509531
5073.16 | 0.183897 | 4488.462 | 0.1513069
5079.3 | 0.184117 | 4488.462 | 0.1513069
5085.84 | 0.184366 | 4500 | 0.151662
5094.65 | 0.184696 | 4511.538 | 0.1520181
5101.5 | 0.184945 | 4511.538 | 0.1520181
5108.9 | 0.185217 | 4523.077 | 0.1523755
5114.87 | 0.185423 | 4523.077 | 0.1523755
5121.19 | 0.185657 | 4534.615 | 0.1527341
5127.5 | 0.185886 | 4534.615 | 0.1527341
5132.97 | 0.186098 | 4546.154 | 0.1530939
5138.89 | 0.186306 | 4557.692 | 0.1534549
5147.5 | 0.186615 | 4557.692 | 0.1534549
5155.01 | 0.186888 | 4569.231 | 0.1538172
5161.43 | 0.187126 | 4569.231 | 0.1538172
5168.52 | 0.187393 | 4580.769 | 0.1541808
5174.78 | 0.187624 | 4592.308 | 0.1545456
5180.8 | 0.18785 | 4592.308 | 0.1545456
5186.86 | 0.188078 | 4603.846 | 0.1549118
5193.63 | 0.188332 | 4603.846 | 0.1549118
5201.34 | 0.188625 | 4615.385 | 0.1552793
5209.95 | 0.188958 | 4626.923 | 0.1556481
5216.36 | 0.189202 | 4626.923 | 0.1556481
5222.56 | 0.189443 | 4638.462 | 0.1560184
5228.1 | 0.189645 | 4638.462 | 0.1560184
5233.88 | 0.189864 | 4650 | 0.15639
5240.33 | 0.19011 | 4650 | 0.15639
5246.96 | 0.190355 | 4661.538 | 0.156763
5252.73 | 0.190553 | 4673.077 | 0.1571374
5259.59 | 0.19082 | 4673.077 | 0.1571374
5264.94 | 0.191022 | 4684.615 | 0.1575133
5271.15 | 0.191256 | 4684.615 | 0.1575133
5277.47 | 0.191501 | 4696.154 | 0.1578907
5283.36 | 0.191721 | 4707.692 | 0.1582696
5289.23 | 0.191942 | 4707.692 | 0.1582696
5296.46 | 0.192214 | 4719.231 | 0.1586499
5303.4 | 0.192485 | 4719.231 | 0.1586499
5310.76 | 0.192767 | 4730.769 | 0.1590318
5315.91 | 0.192975 | 4742.308 | 0.1594153
5320.63 | 0.193157 | 4742.308 | 0.1594153
5325.91 | 0.193359 | 4753.846 | 0.1598003
5331.95 | 0.193589 | 4753.846 | 0.1598003
5339.02 | 0.193864 | 4765.385 | 0.160187
5346.61 | 0.194152 | 4765.385 | 0.160187
5356.69 | 0.194566 | 4776.923 | 0.1605752
5364.03 | 0.194848 | 4788.462 | 0.1609652
5370.89 | 0.19511 | 4788.462 | 0.1609652
5379.88 | 0.195475 | 4800 | 0.1613567
5385.79 | 0.195704 | 4800 | 0.1613567
5392.98 | 0.195993 | 4811.538 | 0.16175
5401.2 | 0.196328 | 4823.077 | 0.162145
5408.81 | 0.196642 | 4823.077 | 0.162145
5415.3 | 0.196885 | 4834.615 | 0.1625417
5422.92 | 0.197192 | 4834.615 | 0.1625417
5428.75 | 0.197438 | 4846.154 | 0.1629403
5436.74 | 0.197761 | 4857.692 | 0.1633406
5443.83 | 0.198038 | 4857.692 | 0.1633406
5450.84 | 0.198332 | 4869.231 | 0.1637427
5458.78 | 0.19865 | 4869.231 | 0.1637427
5464.7 | 0.198889 | 4880.769 | 0.1641467
5469.44 | 0.199077 | 4880.769 | 0.1641467
5475.7 | 0.199335 | 4892.308 | 0.1645525
5482.85 | 0.199628 | 4903.846 | 0.1649603
5491.08 | 0.199964 | 4903.846 | 0.1649603
5499.71 | 0.200313 | 4915.385 | 0.16537
5508.83 | 0.200684 | 4915.385 | 0.16537
5515.82 | 0.200979 | 4926.923 | 0.1657816
5523.46 | 0.201295 | 4938.462 | 0.1661953
5529.39 | 0.201536 | 4938.462 | 0.1661953
5536.83 | 0.201851 | 4950 | 0.166611
5546.25 | 0.202262 | 4950 | 0.166611
5553.86 | 0.202577 | 4961.538 | 0.1670287
5560.57 | 0.202842 | 4973.077 | 0.1674485
5567.56 | 0.203141 | 4973.077 | 0.1674485
5573.92 | 0.203404 | 4984.615 | 0.1678704
5582.86 | 0.203789 | 4984.615 | 0.1678704
5590.2 | 0.204105 | 4996.154 | 0.1682945
5597.22 | 0.204402 | 4996.154 | 0.1682945
5604.1 | 0.2047 | 5007.692 | 0.1687208
5611 | 0.204993 | 5019.231 | 0.1691492
5616.34 | 0.205221 | 5019.231 | 0.1691492
5624.29 | 0.205578 | 5030.769 | 0.1695799
5632.51 | 0.205924 | 5030.769 | 0.1695799
5639.17 | 0.206205 | 5042.308 | 0.1700129
5645.79 | 0.206488 | 5053.846 | 0.1704483
5652.85 | 0.206805 | 5053.846 | 0.1704483
5658.29 | 0.207037 | 5065.385 | 0.1708859
5665.24 | 0.20735 | 5065.385 | 0.1708859
5672.25 | 0.207657 | 5076.923 | 0.171326
5678.71 | 0.207934 | 5088.462 | 0.1717685
5686.38 | 0.20828 | 5088.462 | 0.1717685
5693.93 | 0.208617 | 5100 | 0.1722135
5700.35 | 0.2089 | 5100 | 0.1722135
5707.02 | 0.209187 | 5111.538 | 0.172661
5714.81 | 0.209562 | 5111.538 | 0.172661
5722.25 | 0.209875 | 5123.077 | 0.173111
5728.54 | 0.210161 | 5134.615 | 0.1735636
5734.25 | 0.210411 | 5134.615 | 0.1735636
5740.36 | 0.210706 | 5146.154 | 0.1740189
5747.36 | 0.211017 | 5146.154 | 0.1740189
5753.8 | 0.21131 | 5157.692 | 0.1744768
5763.2 | 0.211735 | 5169.231 | 0.1749374
5770.59 | 0.212064 | 5169.231 | 0.1749374
5775.71 | 0.212294 | 5180.769 | 0.1754009
5781.28 | 0.212557 | 5180.769 | 0.1754009
5787.69 | 0.212871 | 5192.308 | 0.1758671
5793.55 | 0.213122 | 5192.308 | 0.1758671
5800.34 | 0.213445 | 5203.846 | 0.1763362
5807.84 | 0.213812 | 5215.385 | 0.1768081
5814.13 | 0.214103 | 5215.385 | 0.1768081
5821.04 | 0.214425 | 5226.923 | 0.1772831
5827.75 | 0.214738 | 5226.923 | 0.1772831
5833.27 | 0.215009 | 5238.462 | 0.177761
5840.63 | 0.215334 | 5250 | 0.178242
5848.52 | 0.215725 | 5250 | 0.178242
5854.68 | 0.216008 | 5261.538 | 0.1787262
5861.93 | 0.216358 | 5261.538 | 0.1787262
5868.74 | 0.216697 | 5273.077 | 0.1792134
5875.41 | 0.217003 | 5284.615 | 0.1797039
5883.56 | 0.217401 | 5284.615 | 0.1797039
5889.81 | 0.217707 | 5296.154 | 0.1801977
5894.9 | 0.21795 | 5296.154 | 0.1801977
5901.18 | 0.218247 | 5307.692 | 0.1806948
5908 | 0.21859 | 5307.692 | 0.1806948
5913.8 | 0.218865 | 5319.231 | 0.1811953
5921.03 | 0.219213 | 5330.769 | 0.1816993
5927.44 | 0.219547 | 5330.769 | 0.1816993
5933.74 | 0.219867 | 5342.308 | 0.1822067
5941.28 | 0.220234 | 5342.308 | 0.1822067
5947.64 | 0.220557 | 5353.846 | 0.1827178
5955.01 | 0.220925 | 5365.385 | 0.1832325
5962.17 | 0.221281 | 5365.385 | 0.1832325
5969.03 | 0.221634 | 5376.923 | 0.1837509
5975.24 | 0.221958 | 5376.923 | 0.1837509
5983.11 | 0.222369 | 5388.462 | 0.184273
5988.53 | 0.222639 | 5400 | 0.1847991
5994.81 | 0.222967 | 5400 | 0.1847991
6000.11 | 0.223242 | 5411.538 | 0.185329
6005.4 | 0.223519 | 5411.538 | 0.185329
6011.72 | 0.223839 | 5423.077 | 0.185863
6017.28 | 0.22414 | 5423.077 | 0.185863
6022.37 | 0.22441 | 5434.615 | 0.186401
6028.51 | 0.224725 | 5446.154 | 0.1869432
6034.5 | 0.225044 | 5446.154 | 0.1869432
6040.29 | 0.225334 | 5457.692 | 0.1874896
6045.99 | 0.225644 | 5457.692 | 0.1874896
6053.42 | 0.226021 | 5469.231 | 0.1880404
6059.36 | 0.226339 | 5480.769 | 0.1885955
6065.88 | 0.226675 | 5480.769 | 0.1885955
6072.95 | 0.227052 | 5492.308 | 0.1891552
6078.49 | 0.227349 | 5492.308 | 0.1891552
6085.82 | 0.22774 | 5503.846 | 0.1897194
6093.14 | 0.228159 | 5515.385 | 0.1902883
6099.28 | 0.228514 | 5515.385 | 0.1902883
6106.51 | 0.228905 | 5526.923 | 0.1908619
6112.43 | 0.229226 | 5526.923 | 0.1908619
6117.45 | 0.22951 | 5538.462 | 0.1914404
6122.66 | 0.229797 | 5538.462 | 0.1914404
6130.01 | 0.2302 | 5550 | 0.1920239
6135.85 | 0.230522 | 5561.538 | 0.1926125
6141.63 | 0.230859 | 5561.538 | 0.1926125
6149.43 | 0.231306 | 5573.077 | 0.1932062
6156.59 | 0.231708 | 5573.077 | 0.1932062
6163.62 | 0.23211 | 5584.615 | 0.1938051
6171.01 | 0.232532 | 5596.154 | 0.1944095
6177.21 | 0.232887 | 5596.154 | 0.1944095
6183.95 | 0.233279 | 5607.692 | 0.1950193
6189.84 | 0.233625 | 5607.692 | 0.1950193
6196.37 | 0.233987 | 5619.231 | 0.1956347
6203.49 | 0.234404 | 5630.769 | 0.1962558
6209.87 | 0.234765 | 5630.769 | 0.1962558
6215.12 | 0.235099 | 5642.308 | 0.1968827
6221.46 | 0.235477 | 5642.308 | 0.1968827
6226.75 | 0.235795 | 5653.846 | 0.1975156
6232.71 | 0.236149 | 5653.846 | 0.1975156
6238.48 | 0.236495 | 5665.385 | 0.1981546
6244.25 | 0.236848 | 5676.923 | 0.1987998
6251.11 | 0.237265 | 5676.923 | 0.1987998
6257.93 | 0.237671 | 5688.462 | 0.1994513
6262.47 | 0.237955 | 5688.462 | 0.1994513
6267.91 | 0.238289 | 5700 | 0.2001093
6274.5 | 0.238694 | 5711.538 | 0.200774
6280.21 | 0.239052 | 5711.538 | 0.200774
6287.03 | 0.239465 | 5723.077 | 0.2014454
6293.05 | 0.239849 | 5723.077 | 0.2014454
6298.92 | 0.240218 | 5734.615 | 0.2021238
6305.43 | 0.240641 | 5746.154 | 0.2028093
6310.59 | 0.240966 | 5746.154 | 0.2028093
6315.28 | 0.241275 | 5757.692 | 0.203502
6321.67 | 0.241665 | 5757.692 | 0.203502
6328.22 | 0.24209 | 5769.231 | 0.2042022
6332.79 | 0.242391 | 5769.231 | 0.2042022
6339.07 | 0.242795 | 5780.769 | 0.20491
6345.64 | 0.243238 | 5792.308 | 0.2056256
6350.83 | 0.243567 | 5792.308 | 0.2056256
6356.48 | 0.243968 | 5803.846 | 0.2063492
6362.21 | 0.244325 | 5803.846 | 0.2063492
6367.2 | 0.244665 | 5815.385 | 0.207081
6372.43 | 0.245012 | 5826.923 | 0.2078211
6378.21 | 0.245408 | 5826.923 | 0.2078211
6382.93 | 0.245709 | 5838.462 | 0.2085699
6388.58 | 0.246101 | 5838.462 | 0.2085699
6395.11 | 0.246535 | 5850 | 0.2093275
6402.73 | 0.247058 | 5861.538 | 0.2100942
6409.76 | 0.247557 | 5861.538 | 0.2100942
6415.88 | 0.247898 | 5873.077 | 0.2108701
6422.12 | 0.248294 | 5873.077 | 0.2108701
6428.83 | 0.248734 | 5884.615 | 0.2116556
6434.22 | 0.249089 | 5884.615 | 0.2116556
6441.36 | 0.249573 | 5896.154 | 0.2124508
6449.77 | 0.250182 | 5907.692 | 0.2132561
6456.37 | 0.250646 | 5907.692 | 0.2132561
6463.1 | 0.251136 | 5919.231 | 0.2140718
6469.4 | 0.251592 | 5919.231 | 0.2140718
6474.19 | 0.251947 | 5930.769 | 0.2148981
6479.53 | 0.252337 | 5942.308 | 0.2157353
6485.17 | 0.252764 | 5942.308 | 0.2157353
6489.92 | 0.253123 | 5953.846 | 0.2165838
6496.23 | 0.2536 | 5953.846 | 0.2165838
6503.51 | 0.254161 | 5965.385 | 0.2174438
6510.05 | 0.25467 | 5976.923 | 0.2183158
6517.29 | 0.255227 | 5976.923 | 0.2183158
6523.33 | 0.255712 | 5988.462 | 0.2192
6528.5 | 0.256111 | 5988.462 | 0.2192
6534.8 | 0.25662 | 6000 | 0.2200969
6540.98 | 0.257116 | 6000 | 0.2200969
6546.52 | 0.25757 | 6011.538 | 0.2210068
6551.96 | 0.257996 | 6023.077 | 0.2219301
6557.24 | 0.25844 | 6023.077 | 0.2219301
6563.62 | 0.258957 | 6034.615 | 0.2228672
6570.49 | 0.259549 | 6034.615 | 0.2228672
6576.48 | 0.260042 | 6046.154 | 0.2238186
6581.85 | 0.260495 | 6057.692 | 0.2247846
6587.21 | 0.26097 | 6057.692 | 0.2247846
6593.07 | 0.261462 | 6069.231 | 0.2257657
6599.84 | 0.262052 | 6069.231 | 0.2257657
6606.86 | 0.262683 | 6080.769 | 0.2267624
6612.85 | 0.263217 | 6092.308 | 0.2277753
6619.28 | 0.263785 | 6092.308 | 0.2277753
6625.35 | 0.264335 | 6103.846 | 0.2288047
6631.11 | 0.264857 | 6103.846 | 0.2288047
6637.83 | 0.26548 | 6115.385 | 0.2298514
6645.7 | 0.266206 | 6115.385 | 0.2298514
6651.34 | 0.266743 | 6126.923 | 0.2309159
6657.6 | 0.267333 | 6138.462 | 0.2319987
6663.36 | 0.267893 | 6138.462 | 0.2319987
6668.14 | 0.268361 | 6150 | 0.2331006
6674.02 | 0.268929 | 6150 | 0.2331006
6682.13 | 0.269738 | 6161.538 | 0.2342222
6688.43 | 0.270371 | 6173.077 | 0.2353643
6694.79 | 0.271017 | 6173.077 | 0.2353643
6702.6 | 0.271835 | 6184.615 | 0.2365276
6707.59 | 0.272358 | 6184.615 | 0.2365276
6712.82 | 0.272915 | 6196.154 | 0.2377129
6718.43 | 0.27352 | 6207.692 | 0.238921
6724.02 | 0.274122 | 6207.692 | 0.238921
6730.53 | 0.274826 | 6219.231 | 0.240153
6736.67 | 0.275524 | 6219.231 | 0.240153
6742.72 | 0.2762 | 6230.769 | 0.2414096
6748.08 | 0.276812 | 6230.769 | 0.2414096
6753.3 | 0.277419 | 6242.308 | 0.242692
6759.49 | 0.27815 | 6253.846 | 0.2440013
6766.7 | 0.279009 | 6253.846 | 0.2440013
6772.27 | 0.279694 | 6265.385 | 0.2453385
6778.01 | 0.280397 | 6265.385 | 0.2453385
6783.2 | 0.281052 | 6276.923 | 0.2467049
6788.72 | 0.281759 | 6288.462 | 0.2481018
6794.88 | 0.282559 | 6288.462 | 0.2481018
6800.83 | 0.283335 | 6300 | 0.2495306
6807.79 | 0.284265 | 6300 | 0.2495306
6813.58 | 0.285072 | 6311.538 | 0.2509927
6819.8 | 0.285964 | 6323.077 | 0.2524894
6824.88 | 0.286719 | 6323.077 | 0.2524894
6831.9 | 0.287756 | 6334.615 | 0.2540226
6837.84 | 0.288656 | 6334.615 | 0.2540226
6843.34 | 0.289504 | 6346.154 | 0.2555937
6851.64 | 0.29083 | 6346.154 | 0.2555937
6859.88 | 0.292189 | 6357.692 | 0.2572048
6866.6 | 0.293357 | 6369.231 | 0.2588578
6872.41 | 0.294389 | 6369.231 | 0.2588578
6877.93 | 0.295417 | 6380.769 | 0.2605547
6882.64 | 0.296325 | 6380.769 | 0.2605547
6888.18 | 0.297432 | 6392.308 | 0.262298
6893.78 | 0.298582 | 6403.846 | 0.2640901
6899.59 | 0.299853 | 6403.846 | 0.2640901
6904.26 | 0.300913 | 6415.385 | 0.2659336
6910.03 | 0.302313 | 6415.385 | 0.2659336
6914.79 | 0.303528 | 6426.923 | 0.2678316
6918.42 | 0.304511 | 6438.462 | 0.2697873
6921.14 | 0.305279 | 6438.462 | 0.2697873
6923.55 | 0.305981 | 6450 | 0.271804
6926.13 | 0.306769 | 6450 | 0.271804
6928.8 | 0.307632 | 6461.538 | 0.2738856
6931.12 | 0.308402 | 6461.538 | 0.2738856
6933.59 | 0.309257 | 6473.077 | 0.2760363
6934.91 | 0.309742 | 6484.615 | 0.2782606
6936.08 | 0.310196 | 6484.615 | 0.2782606
6937.41 | 0.310719 | 6496.154 | 0.2805637
6938.23 | 0.311076 | 6496.154 | 0.2805637
6938.81 | 0.31132 | 6507.692 | 0.282951
6939.48 | 0.311601 | 6519.231 | 0.2854283
6940.15 | 0.311903 | 6519.231 | 0.2854283
6940.75 | 0.312184 | 6530.769 | 0.2880026
6941.4 | 0.31249 | 6530.769 | 0.2880026
6942.01 | 0.3128 | 6542.308 | 0.2906813
6942.32 | 0.312949 | 6553.846 | 0.2934729
6942.65 | 0.313129 | 6553.846 | 0.2934729
6942.93 | 0.313282 | 6565.385 | 0.296387
6943.27 | 0.313471 | 6565.385 | 0.296387
6943.6 | 0.313664 | 6576.923 | 0.2994344
6943.9 | 0.313841 | 6576.923 | 0.2994344
6944.23 | 0.31404 | 6588.462 | 0.3026273
6944.57 | 0.314247 | 6600 | 0.3059797
6944.87 | 0.314453 | 6600 | 0.3059797
6945.2 | 0.31469 | 6611.538 | 0.3095074
6945.53 | 0.314934 | 6611.538 | 0.3095074
6945.84 | 0.31517 | 6623.077 | 0.3132328
6946.15 | 0.315428 | 6634.615 | 0.3171764
6946.32 | 0.315577 | 6634.615 | 0.3171764
6946.47 | 0.31572 | 6646.154 | 0.3213651
6946.64 | 0.315877 | 6646.154 | 0.3213651
6946.8 | 0.316043 | 6657.692 | 0.3258308
6946.95 | 0.3162 | 6669.231 | 0.330612
6947.12 | 0.316382 | 6669.231 | 0.330612
6947.29 | 0.316584 | 6680.769 | 0.335755
6947.44 | 0.316765 | 6680.769 | 0.335755
6947.6 | 0.316986 | 6692.308 | 0.3413136
6947.77 | 0.317225 | 6692.308 | 0.3413136
6947.92 | 0.317465 | 6703.846 | 0.3473853
6948.09 | 0.317742 | 6715.385 | 0.3540581
6948.25 | 0.318064 | 6715.385 | 0.3540581
6948.4 | 0.318375 | 6726.923 | 0.3614625
6948.57 | 0.31878 | 6726.923 | 0.3614625
6948.74 | 0.31925 | 6738.462 | 0.3697632
6948.89 | 0.319753 | 6750 | 0.3792885
6949.06 | 0.320419 | 6750 | 0.3792885
6949.22 | 0.321277 | 6761.538 | 0.3904099
6949.37 | 0.322305 | 6761.538 | 0.3904099
6949.69 | 0.327997 | 6773.077 | 0.4036568

## plot_tensile_strain_stress
0 | 1 | 2 | 3
-0.000118587 | 20.57755962 | 0 | 0
-8.3e-05 | 28.37764389 | 0.0007692308 | 119.5075
-3.26e-05 | 36.65880408 | 0.001538462 | 215.7811
1.18e-05 | 46.1305465 | 0.002307692 | 267.9865
7.41e-05 | 56.71420306 | 0.003846154 | 298.0316
0.000157118 | 68.81081054 | 0.004615385 | 301.0058
0.00024604 | 81.50004978 | 0.005384615 | 302.0946
0.00034746 | 94.82294142 | 0.006923077 | 302.7046
0.000455096 | 108.7494802 | 0.007692308 | 302.8105
0.000572916 | 123.6708327 | 0.008461538 | 302.8878
0.000688973 | 138.5954556 | 0.01 | 303.0187
0.000811141 | 153.9248041 | 0.01076923 | 303.0811
0.00094817 | 169.0602219 | 0.01153846 | 303.1431
0.001265299 | 179.727265 | 0.01230769 | 303.205
0.00207774 | 181.5768779 | 0.01384615 | 303.3286
0.002573187 | 191.2915962 | 0.01461538 | 303.3903
0.003466285 | 191.8639038 | 0.01538462 | 303.4521
0.004390547 | 191.4386781 | 0.01692308 | 303.5755
0.004930823 | 200.1846456 | 0.01769231 | 303.6372
0.006019049 | 196.7808763 | 0.01846154 | 303.6989
0.006772813 | 200.7550825 | 0.02 | 303.8223
0.007418912 | 207.836213 | 0.02076923 | 303.884
0.008452378 | 205.4290463 | 0.02153846 | 303.9457
0.009028024 | 213.5189792 | 0.02230769 | 304.0074
0.009995874 | 215.644821 | 0.02384615 | 304.1307
0.01064316 | 221.74758 | 0.02461538 | 304.1923
0.011866316 | 215.1378062 | 0.02538462 | 304.254
0.012523256 | 222.0636186 | 0.02692308 | 304.3772
0.013229108 | 226.5776812 | 0.02769231 | 304.4388
0.014250971 | 224.3748836 | 0.02846154 | 304.5004
0.014921124 | 229.9049745 | 0.03 | 304.6236
0.015685339 | 234.0423936 | 0.03076923 | 304.6852
0.016501105 | 237.9949558 | 0.03153846 | 304.7467
0.017548127 | 235.1911633 | 0.03230769 | 304.8083
0.018434044 | 237.0293835 | 0.03384615 | 304.9314
0.018963059 | 247.5500776 | 0.03461538 | 304.9929
0.020068278 | 242.7224709 | 0.03538462 | 305.0545
0.020648348 | 251.4385569 | 0.03692308 | 305.1775
0.021454204 | 254.2976454 | 0.03769231 | 305.239
0.022247675 | 257.1579955 | 0.03846154 | 305.3005
0.023020972 | 261.5524128 | 0.04 | 305.4235
0.02388741 | 264.1347325 | 0.04076923 | 305.4849
0.024917953 | 261.0238126 | 0.04153846 | 305.5464
0.025578074 | 267.5568064 | 0.04230769 | 305.6078
0.026368281 | 271.7725193 | 0.04384615 | 305.7307
0.027124774 | 275.368928 | 0.04461538 | 305.7922
0.027939045 | 277.3414101 | 0.04538462 | 305.8536
0.028739049 | 280.0333476 | 0.04692308 | 305.9764
0.029554919 | 282.3219036 | 0.04769231 | 306.0378
0.030405046 | 283.4898 | 0.04846154 | 306.0992
0.031253482 | 285.1748708 | 0.05 | 306.2219
0.032045029 | 287.1560484 | 0.05076923 | 306.2833
0.032921105 | 288.337851 | 0.05153846 | 306.3447
0.033795446 | 289.7278773 | 0.05230769 | 306.406
0.03466999 | 290.6025346 | 0.05384615 | 306.5287
0.035514816 | 291.2626083 | 0.05461538 | 306.59
0.036387858 | 291.931827 | 0.05538462 | 306.6513
0.037315052 | 292.306432 | 0.05692308 | 306.7739
0.038186525 | 292.8729575 | 0.05769231 | 306.8352
0.039057238 | 293.336043 | 0.05846154 | 306.8965
0.039954098 | 293.9114712 | 0.06 | 307.019
0.040823275 | 294.4795436 | 0.06076923 | 307.0803
0.041747326 | 294.9603099 | 0.06153846 | 307.1415
0.042613988 | 295.4247585 | 0.06230769 | 307.2028
0.043480857 | 295.994296 | 0.06384615 | 307.3252
0.044346018 | 296.4595584 | 0.06461538 | 307.3864
0.045266822 | 297.151188 | 0.06538462 | 307.4477
0.046131395 | 297.7223716 | 0.06692308 | 307.57
0.046994267 | 298.3986252 | 0.06769231 | 307.6312
0.047857348 | 298.970985 | 0.06846154 | 307.6924
0.048747306 | 299.447166 | 0.07 | 307.8147
0.049607925 | 300.0202445 | 0.07076923 | 307.8759
0.050496327 | 300.4972601 | 0.07153846 | 307.937
0.051356392 | 300.9663582 | 0.07230769 | 307.9982
0.05221477 | 301.4355322 | 0.07384615 | 308.1204
0.05312836 | 302.027416 | 0.07461538 | 308.1815
0.053986165 | 302.392155 | 0.07538462 | 308.2426
0.054842289 | 302.8624258 | 0.07692308 | 308.3648
0.055726055 | 303.3416652 | 0.07769231 | 308.4259
0.056609041 | 303.8212782 | 0.07846154 | 308.4869
0.057462923 | 304.1867312 | 0.08 | 308.609
0.058344377 | 304.454976 | 0.08076923 | 308.6701
0.059197722 | 304.8209905 | 0.08153846 | 308.7311
0.060076707 | 305.301425 | 0.08230769 | 308.7922
0.060955861 | 305.6762352 | 0.08384615 | 308.9142
0.061834243 | 305.838475 | 0.08461538 | 308.9752
0.062683677 | 306.098375 | 0.08538462 | 309.0362
0.063533329 | 306.465122 | 0.08692308 | 309.1581
0.064436641 | 306.7420808 | 0.08769231 | 309.2191
0.065283868 | 307.2155636 | 0.08846154 | 309.2801
0.066158458 | 307.4843688 | 0.09 | 309.402
0.067005164 | 307.958688 | 0.09076923 | 309.4629
0.067904413 | 308.4497966 | 0.09153846 | 309.5238
0.068749642 | 309.031968 | 0.09230769 | 309.5848
0.069621207 | 309.4086372 | 0.09384615 | 309.7066
0.070492014 | 310.107404 | 0.09461538 | 309.7675
0.071334129 | 310.476054 | 0.09538462 | 309.8284
0.072230425 | 310.7544573 | 0.09692308 | 309.9501
0.073152873 | 311.148834 | 0.09769231 | 310.011
0.074020611 | 311.4189468 | 0.09846154 | 310.0718
0.074887597 | 311.6890596 | 0.1 | 310.1935
0.075779788 | 311.8593975 | 0.1007692 | 310.2543
0.076645251 | 312.1294169 | 0.1015385 | 310.3152
0.077509965 | 312.3994363 | 0.1030769 | 310.4368
0.078373931 | 312.6694557 | 0.1038462 | 310.4976
0.079263943 | 313.164357 | 0.1046154 | 310.5584
0.080125473 | 313.2175893 | 0.1053846 | 310.6191
0.080987185 | 313.4876087 | 0.1069231 | 310.7407
0.081848154 | 313.7576281 | 0.1076923 | 310.8014
0.082708382 | 314.0276475 | 0.1084615 | 310.8622
0.083593626 | 314.3057617 | 0.11 | 310.9836
0.084452355 | 314.466969 | 0.1107692 | 311.0444
0.085310348 | 314.736895 | 0.1115385 | 311.1051
0.086167604 | 315.006821 | 0.1130769 | 311.2265
0.087077291 | 315.6208033 | 0.1138462 | 311.2871
0.08793212 | 315.7815288 | 0.1146154 | 311.3478
0.088787133 | 315.9423568 | 0.1153846 | 311.4085
0.089641415 | 316.102998 | 0.1169231 | 311.5298
0.090521459 | 316.381305 | 0.1176923 | 311.5904
0.09140073 | 316.659612 | 0.1184615 | 311.6511
0.092279227 | 316.8282519 | 0.12 | 311.7723
0.093183374 | 317.0050744 | 0.1207692 | 311.8329
0.094033001 | 317.1646652 | 0.1215385 | 311.8935
0.094936474 | 317.781221 | 0.1230769 | 312.0147
0.095782795 | 317.940228 | 0.1238462 | 312.0752
0.096636572 | 318.101648 | 0.1246154 | 312.1358
0.09748055 | 318.149754 | 0.1253846 | 312.1963
0.098378196 | 318.32513 | 0.1269231 | 312.3174
0.099275037 | 318.500308 | 0.1276923 | 312.3779
0.100125839 | 318.771404 | 0.1284615 | 312.4385
0.100966878 | 319.15024 | 0.13 | 312.5595
0.101834306 | 319.53792 | 0.1307692 | 312.6199
0.102710006 | 319.596228 | 0.1315385 | 312.6804
0.103548876 | 319.75353 | 0.1330769 | 312.8013
0.104387042 | 319.910646 | 0.1338462 | 312.8618
0.105260511 | 320.0791 | 0.1346154 | 312.9222
0.106124224 | 320.24448 | 0.1353846 | 312.9827
0.106960235 | 320.401031 | 0.1369231 | 313.1035
0.107804527 | 320.671657 | 0.1376923 | 313.1639
0.108639135 | 320.827928 | 0.1384615 | 313.2243
0.109526825 | 321.11285 | 0.14 | 313.345
0.110342087 | 321.263082 | 0.1407692 | 313.4054
0.111201424 | 321.762798 | 0.1415385 | 313.4657
0.112042144 | 321.921568 | 0.1430769 | 313.5864
0.112873224 | 322.189222 | 0.1438462 | 313.6467
0.113783939 | 322.258676 | 0.1446154 | 313.707
0.114640325 | 322.422625 | 0.1453846 | 313.7673
0.115478159 | 322.468393 | 0.1469231 | 313.8878
0.11630639 | 322.623248 | 0.1476923 | 313.9481
0.11716062 | 322.78653 | 0.1484615 | 314.0084
0.118023007 | 323.065017 | 0.15 | 314.1288
0.118849134 | 323.55726 | 0.1507692 | 314.189
0.119674579 | 323.599023 | 0.1515385 | 314.2492
0.120561395 | 323.77331 | 0.1530769 | 314.3696
0.121385428 | 323.927314 | 0.1538462 | 314.4298
0.122208783 | 324.194131 | 0.1546154 | 314.4899
0.12306683 | 324.359328 | 0.1553846 | 314.5501
0.123888802 | 324.399674 | 0.1569231 | 314.6704
0.124736581 | 324.561525 | 0.1576923 | 314.7305
0.125566003 | 324.944214 | 0.1584615 | 314.7906
0.126385924 | 325.09728 | 0.16 | 314.9107
0.127205174 | 325.136595 | 0.1607692 | 314.9708
0.12808534 | 325.0819 | 0.1615385 | 315.0308
0.128903199 | 325.120364 | 0.1630769 | 315.1509
0.12972039 | 324.930754 | 0.1638462 | 315.2109
0.13054569 | 324.74325 | 0.1646154 | 315.2709
0.131387847 | 324.446645 | 0.1653846 | 315.3309
0.132203011 | 324.14056 | 0.1669231 | 315.4508
0.133000001 | 323.9421 | 0.1676923 | 315.5107
0.133813853 | 324.320166 | 0.1684615 | 315.5707
0.134635783 | 324.129196 | 0.17 | 315.6905
0.135448304 | 324.163655 | 0.1707692 | 315.7504
0.136498775 | 324.1604822 | 0.1715385 | 315.8102
0.137263752 | 324.1791263 | 0.1730769 | 315.9299
0.138028144 | 324.3122203 | 0.1738462 | 315.9897
0.138791952 | 324.5600273 | 0.1746154 | 316.0496
0.139809457 | 324.8904366 | 0.1753846 | 316.1093
0.140571906 | 324.9080573 | 0.1769231 | 316.2289
0.141333775 | 325.040508 | 0.1776923 | 316.2886
0.142095064 | 325.4033204 | 0.1784615 | 316.3484
0.143109214 | 325.5027247 | 0.18 | 316.4678
0.143869153 | 325.6347076 | 0.1807692 | 316.5274
0.144628515 | 325.6509539 | 0.1815385 | 316.5871
0.1453873 | 325.5512007 | 0.1830769 | 316.7064
0.146398119 | 325.6489091 | 0.1838462 | 316.766
0.147155564 | 325.8956635 | 0.1846154 | 316.8256
0.147912435 | 325.9105356 | 0.1853846 | 316.8852
0.148668734 | 326.2731434 | 0.1869231 | 317.0043
0.149676243 | 326.2535948 | 0.1876923 | 317.0638
0.150431209 | 326.2675313 | 0.1884615 | 317.1233
0.151185606 | 326.3974381 | 0.19 | 317.2422
0.151939434 | 326.5271694 | 0.1907692 | 317.3017
0.152943656 | 326.7387137 | 0.1915385 | 317.3611
0.15369616 | 326.7514513 | 0.1930769 | 317.4799
0.154448099 | 326.763838 | 0.1938462 | 317.5392
0.155199473 | 327.0094521 | 0.1946154 | 317.5986
0.156200427 | 327.2200314 | 0.1953846 | 317.6579
0.156950486 | 327.2315702 | 0.1969231 | 317.7764
0.157699982 | 327.3598396 | 0.1976923 | 317.8357
0.158448918 | 327.1364259 | 0.1984615 | 317.8949
0.159446626 | 326.9938309 | 0.2 | 318.0133
0.160194255 | 326.8862707 | 0.2007692 | 318.0725
0.160941325 | 326.6607225 | 0.2015385 | 318.1316
0.161687838 | 326.3169233 | 0.2030769 | 318.2498
0.162682322 | 326.2886028 | 0.2038462 | 318.3089
0.163427536 | 326.2963404 | 0.2046154 | 318.3679
0.164172196 | 326.4215688 | 0.2061538 | 318.4859
0.164916301 | 326.6645513 | 0.2069231 | 318.5449
0.165907581 | 326.7524351 | 0.2076923 | 318.6038
0.166650397 | 327.1133762 | 0.2084615 | 318.6627
0.167392661 | 327.2380491 | 0.21 | 318.7804
0.168381491 | 327.5617918 | 0.2107692 | 318.8393
0.169122472 | 327.6861723 | 0.2115385 | 318.8981
0.169862904 | 327.5733489 | 0.2130769 | 319.0156
0.170602789 | 327.6972031 | 0.2138462 | 319.0743
0.171588451 | 327.9016421 | 0.2146154 | 319.133
0.17232706 | 328.0251161 | 0.2161538 | 319.2503
0.173065124 | 328.1484148 | 0.2169231 | 319.3088
0.173802644 | 328.5095021 | 0.2176923 | 319.3674
0.174785159 | 328.35603 | 0.2184615 | 319.4259
0.175521412 | 328.3594986 | 0.22 | 319.5429
0.176257123 | 328.3626163 | 0.2207692 | 319.6013
0.176992293 | 328.3653831 | 0.2215385 | 319.6597
0.177971681 | 328.4481792 | 0.2230769 | 319.7764
0.178705592 | 328.4501858 | 0.2238462 | 319.8347
0.179438965 | 328.5714962 | 0.2246154 | 319.893
0.180171801 | 328.6926311 | 0.2261538 | 320.0094
0.181148081 | 328.8938244 | 0.2269231 | 320.0675
0.181879666 | 329.0145792 | 0.2276923 | 320.1256
0.182610715 | 329.3752279 | 0.2284615 | 320.1837
0.183584618 | 329.4558603 | 0.23 | 320.2998
0.184314423 | 329.4559078 | 0.2307692 | 320.3577
0.185043696 | 329.5759316 | 0.2315385 | 320.4156
0.185772437 | 329.4549503 | 0.2330769 | 320.5313
0.186743267 | 329.5338867 | 0.2338462 | 320.5891
0.187470772 | 329.6530918 | 0.2346154 | 320.6469
0.188197747 | 329.7721214 | 0.2361538 | 320.7623
0.188924194 | 330.2533604 | 0.2369231 | 320.8199
0.189891971 | 330.2103908 | 0.2376923 | 320.8775
0.190617189 | 330.207953 | 0.2384615 | 320.935
0.191341881 | 330.3262516 | 0.24 | 321.05
0.192066049 | 330.4443748 | 0.2407692 | 321.1074
0.193030791 | 330.6420302 | 0.2415385 | 321.1647
0.193753737 | 330.6383935 | 0.2430769 | 321.2793
0.194476161 | 330.7558734 | 0.2438462 | 321.3365
0.195438582 | 331.1959374 | 0.2446154 | 321.3936
0.19615979 | 331.0698683 | 0.2461538 | 321.5078
0.196880478 | 331.0650329 | 0.2469231 | 321.5648
0.197600648 | 331.181694 | 0.2476923 | 321.6217
0.198320299 | 331.1762445 | 0.2484615 | 321.6786
0.199279029 | 331.2498009 | 0.25 | 321.7923
0.199997473 | 331.3657311 | 0.2507692 | 321.849
0.200715402 | 331.6037135 | 0.2515385 | 321.9057
0.201432816 | 331.5970652 | 0.2530769 | 322.0188
0.202388568 | 331.4244117 | 0.2538462 | 322.0753
0.203104783 | 331.2943076 | 0.2546154 | 322.1318
0.203820485 | 330.673246 | 0.2561538 | 322.2445
0.204535676 | 330.0509563 | 0.2569231 | 322.3007
0.205488468 | 329.6287013 | 0.2576923 | 322.3569
0.206202467 | 329.1267386 | 0.2584615 | 322.4131
0.206915957 | 328.8696992 | 0.26 | 322.5252
0.207628938 | 328.7350337 | 0.2607692 | 322.5811
0.208578789 | 328.8010462 | 0.2615385 | 322.637
0.209290585 | 328.9118887 | 0.2630769 | 322.7485
0.210001876 | 328.8991877 | 0.2638462 | 322.8042
0.210949476 | 329.0875155 | 0.2646154 | 322.8598
0.211659588 | 329.3212875 | 0.2661538 | 322.9708
0.212369196 | 329.6787198 | 0.2669231 | 323.0262
0.213078301 | 329.7888313 | 0.2676923 | 323.0815
0.213786903 | 330.270275 | 0.2684615 | 323.1367
0.214730926 | 330.2103463 | 0.27 | 323.2469
0.215438358 | 330.1959495 | 0.2707692 | 323.302
0.216215957 | 330.204535 | 0.2715385 | 323.3569
0.216969414 | 330.2049627 | 0.2730769 | 323.4665
0.217722305 | 330.0806919 | 0.2738462 | 323.5212
0.21849813 | 330.2124554 | 0.2746154 | 323.5758
0.219273353 | 330.2195089 | 0.2761538 | 323.6848
0.220024512 | 330.2184277 | 0.2769231 | 323.7391
0.220798553 | 330.2247151 | 0.2776923 | 323.7934
0.221548567 | 330.3476804 | 0.2784615 | 323.8475
0.222321431 | 330.3532981 | 0.28 | 323.9556
0.223140482 | 330.373986 | 0.2807692 | 324.0095
0.223888742 | 330.496191 | 0.2815385 | 324.0634
0.224636443 | 330.618209 | 0.2830769 | 324.1707
0.225430263 | 330.6301922 | 0.2838462 | 324.2242
0.226176813 | 330.7517364 | 0.2846154 | 324.2777
0.226922805 | 330.8730936 | 0.2861538 | 324.3843
0.227668242 | 330.9942635 | 0.2869231 | 324.4374
0.228413123 | 331.1152464 | 0.2876923 | 324.4904
0.229203952 | 331.1256857 | 0.2884615 | 324.5434
0.229994156 | 331.1357274 | 0.29 | 324.6489
0.230737307 | 331.1299972 | 0.2907692 | 324.7015
0.231479907 | 331.3759855 | 0.2915385 | 324.7541
0.232268315 | 331.6373481 | 0.2930769 | 324.8588
0.233009779 | 331.6308576 | 0.2938462 | 324.9109
0.233750694 | 331.4976599 | 0.2946154 | 324.963
0.234676065 | 331.5516607 | 0.2961538 | 325.0668
0.235438853 | 331.6781143 | 0.2969231 | 325.1185
0.236177971 | 331.7967141 | 0.2976923 | 325.1701
0.236916542 | 331.7883932 | 0.2984615 | 325.2216
0.237654569 | 332.0333523 | 0.3 | 325.3242
0.238415089 | 332.0321192 | 0.3007692 | 325.3753
0.239175031 | 332.0305 | 0.3015385 | 325.4263
0.239911393 | 332.2750848 | 0.3030769 | 325.5279
0.2406702 | 332.2728926 | 0.3038462 | 325.5785
0.241405462 | 332.2626829 | 0.3046154 | 325.629
0.242186087 | 332.2673503 | 0.3061538 | 325.7295
0.24294317 | 332.3914998 | 0.3069231 | 325.7796
0.243676763 | 332.5078364 | 0.3076923 | 325.8295
0.244409819 | 332.6239859 | 0.3092308 | 325.9289
0.245142339 | 332.7399483 | 0.31 | 325.9784
0.245897187 | 332.7354579 | 0.3107692 | 326.0278
0.246651467 | 332.7305814 | 0.3115385 | 326.077
0.247382346 | 332.7177225 | 0.3130769 | 326.175
0.248112692 | 332.4481685 | 0.3138462 | 326.2238
0.248865303 | 332.313696 | 0.3146154 | 326.2724
0.249617347 | 331.9219377 | 0.3161538 | 326.3692
0.250346063 | 331.6501147 | 0.3169231 | 326.4173
0.251074248 | 331.5060836 | 0.3176923 | 326.4653
0.251824634 | 331.3690234 | 0.3192308 | 326.5608
0.252574458 | 331.2313842 | 0.32 | 326.6083
0.253278325 | 331.0781368 | 0.3207692 | 326.6556
0.25402706 | 331.1971986 | 0.3215385 | 326.7028
0.254752571 | 331.3085586 | 0.3230769 | 326.7966
0.255500203 | 331.4272374 | 0.3238462 | 326.8432
0.256247276 | 331.6749304 | 0.3246154 | 326.8897
0.256971178 | 331.6565159 | 0.3261538 | 326.9821
0.257694557 | 331.5083328 | 0.3269231 | 327.028
0.258439993 | 331.6260525 | 0.3276923 | 327.0738
0.259184874 | 331.6139919 | 0.3292308 | 327.1647
0.259906654 | 331.5940687 | 0.33 | 327.2099
0.260650444 | 331.4514646 | 0.3307692 | 327.2549
0.261393681 | 331.4381554 | 0.3315385 | 327.2997
0.262136366 | 331.4244603 | 0.3330769 | 327.3887
0.262856019 | 331.4029289 | 0.3338462 | 327.4329
0.263575155 | 331.3810232 | 0.3346154 | 327.4769
0.264293774 | 331.6192454 | 0.3361538 | 327.5643
0.265056741 | 331.3509546 | 0.3369231 | 327.6076
0.265774296 | 331.3279144 | 0.3376923 | 327.6508
0.266491337 | 331.3044999 | 0.3392308 | 327.7365
0.267207864 | 331.2807113 | 0.34 | 327.779
0.267968611 | 331.1406364 | 0.3407692 | 327.8213
0.268684081 | 331.1159939 | 0.3415385 | 327.8633
0.269399039 | 331.0909771 | 0.3430769 | 327.9468
0.270113486 | 331.065586 | 0.3438462 | 327.9882
0.270872028 | 331.0545868 | 0.3446154 | 328.0293
0.271585424 | 331.2908441 | 0.3461538 | 328.1109
0.272298311 | 331.1332078 | 0.3469231 | 328.1514
0.273010691 | 330.9750102 | 0.3476923 | 328.1916
0.273744802 | 331.0865836 | 0.3492308 | 328.2713
0.274478373 | 331.0663797 | 0.35 | 328.3107
0.275189202 | 330.906761 | 0.3507692 | 328.3499
0.275899526 | 330.7465809 | 0.3515385 | 328.3889
0.27663152 | 331.1206419 | 0.3530769 | 328.466
0.277362978 | 330.9670378 | 0.3538462 | 328.5042
0.27807176 | 330.8055302 | 0.3546154 | 328.5421
0.27878004 | 330.6434611 | 0.3561538 | 328.6171
0.279509929 | 330.6203859 | 0.3569231 | 328.6541
0.280217191 | 330.5896206 | 0.3576923 | 328.691
0.280946032 | 330.6982174 | 0.3592308 | 328.7637
0.28165228 | 330.5342595 | 0.36 | 328.7997
0.28235803 | 330.5023655 | 0.3607692 | 328.8354
0.283085313 | 330.7428217 | 0.3615385 | 328.8708
0.283812067 | 330.5848228 | 0.3630769 | 328.9407
0.284516294 | 330.5518879 | 0.3638462 | 328.9752
0.28524201 | 330.5258449 | 0.3646154 | 329.0094
0.285945231 | 330.4921556 | 0.3661538 | 329.0768
0.286669911 | 330.3321479 | 0.3669231 | 329.1101
0.287372129 | 330.2976107 | 0.3676923 | 329.1431
0.288095776 | 330.2699389 | 0.3692308 | 329.208
0.288796994 | 330.6350935 | 0.37 | 329.24
0.289497721 | 330.4661327 | 0.3707692 | 329.2717
0.290219832 | 330.1701635 | 0.3715385 | 329.303
0.290941421 | 330.1409596 | 0.3730769 | 329.3647
0.291640648 | 330.2380213 | 0.3738462 | 329.395
0.292339385 | 330.334896 | 0.3746154 | 329.425
0.29308126 | 330.3119435 | 0.3761538 | 329.4839
0.293778992 | 330.140047 | 0.3769231 | 329.5129
0.294476238 | 330.2360737 | 0.3776923 | 329.5415
0.295172998 | 330.0632416 | 0.3792308 | 329.5975
0.295912773 | 330.5763753 | 0.38 | 329.625
0.296630268 | 330.6791154 | 0.3807692 | 329.6522
0.29730381 | 330.7672942 | 0.3815385 | 329.6789
0.297998603 | 331.2666209 | 0.3830769 | 329.7313
0.298714603 | 331.6387053 | 0.3838462 | 329.7569
0.299430091 | 332.2808006 | 0.3846154 | 329.7821
0.300123409 | 332.6462593 | 0.3861538 | 329.8313
0.300816247 | 332.8768091 | 0.3869231 | 329.8554
0.301508605 | 333.3777381 | 0.3876923 | 329.879
0.302222097 | 333.6156855 | 0.3892308 | 329.925
0.302935081 | 333.8536328 | 0.39 | 329.9475
0.303625974 | 333.8134172 | 0.3907692 | 329.9694
0.30431639 | 333.7728274 | 0.3915385 | 329.991
0.30500633 | 333.5961999 | 0.3930769 | 330.0328
0.305717332 | 333.5619521 | 0.3938462 | 330.0531
0.306406306 | 333.52014 | 0.3946154 | 330.073
0.307116314 | 333.8929759 | 0.3961538 | 330.1113
0.307825818 | 333.5857727 | 0.3969231 | 330.1298
0.308534819 | 333.4139405 | 0.3976923 | 330.1479
0.309221855 | 333.5068503 | 0.3992308 | 330.1826
0.30990842 | 333.5995729 | 0.4 | 330.1993
0.310615946 | 333.6992604 | 0.4007692 | 330.2155
0.311322972 | 333.7987549 | 0.4023077 | 330.2464
0.312008096 | 333.7542937 | 0.4030769 | 330.2612
0.312692751 | 333.8461684 | 0.4038462 | 330.2755
0.313398311 | 333.8081867 | 0.4046154 | 330.2893
0.314082015 | 333.8995906 | 0.4061538 | 330.3154
0.314786596 | 333.8609393 | 0.4069231 | 330.3276
0.315469352 | 333.9518724 | 0.4076923 | 330.3394
0.316151642 | 333.9054346 | 0.4092308 | 330.3614
0.316854767 | 334.0030139 | 0.41 | 330.3717
0.317557397 | 334.1004003 | 0.4107692 | 330.3814
0.318238265 | 334.3279558 | 0.4123077 | 330.3992
0.318939924 | 334.1499219 | 0.4130769 | 330.4073
0.319619851 | 333.9642154 | 0.4138462 | 330.4149
0.320320542 | 334.0605462 | 0.4146154 | 330.4219
0.321020743 | 334.156684 | 0.4161538 | 330.4342
0.321699257 | 334.1075971 | 0.4169231 | 330.4395
0.322377311 | 333.9200953 | 0.4176923 | 330.4443
0.323054906 | 333.8701663 | 0.4192308 | 330.4521
0.323753195 | 333.8269243 | 0.42 | 330.4551
0.324450997 | 333.9216236 | 0.4207692 | 330.4576
0.325127188 | 334.1474949 | 0.4223077 | 330.4607
0.325802923 | 333.9578235 | 0.4230769 | 330.4613
0.326520391 | 333.9202863 | 0.4238462 | 330.4614
0.327195185 | 334.0069826 | 0.4246154 | 330.4608
0.327869524 | 333.9546909 | 0.4261538 | 330.4578
0.328543409 | 334.1798138 | 0.4269231 | 330.4553
0.329237877 | 333.9949991 | 0.4276923 | 330.4523
0.329931864 | 333.9486929 | 0.4292308 | 330.4442
0.330604361 | 334.1733478 | 0.43 | 330.4392
0.331276405 | 333.9801794 | 0.4307692 | 330.4335
0.331968979 | 334.0721944 | 0.4323077 | 330.4202
0.332661073 | 333.8850815 | 0.4330769 | 330.4126
0.333331738 | 333.8299595 | 0.4338462 | 330.4042
0.334001953 | 333.9141178 | 0.4346154 | 330.3952
0.334671719 | 333.9980889 | 0.4361538 | 330.3751
0.335382855 | 333.9559961 | 0.4369231 | 330.3641
0.336051697 | 334.1794347 | 0.4376923 | 330.3523
0.336720092 | 333.9827692 | 0.4392308 | 330.3265
0.337408907 | 333.7925072 | 0.44 | 330.3126
0.338076396 | 333.8751596 | 0.4407692 | 330.2979
0.338785115 | 333.8312188 | 0.4423077 | 330.2664
0.339451686 | 333.7729798 | 0.4430769 | 330.2495
0.340117814 | 333.8548779 | 0.4438462 | 330.2319
0.340783498 | 333.7959839 | 0.4446154 | 330.2135
0.341490301 | 333.750587 | 0.4461538 | 330.1744
0.342155073 | 333.8317307 | 0.4469231 | 330.1537
0.342819402 | 333.9126872 | 0.4476923 | 330.1323
0.343524769 | 333.8663196 | 0.4492308 | 330.087
0.344208914 | 333.8126361 | 0.45 | 330.0631
0.344871881 | 333.8928353 | 0.4507692 | 330.0385
0.345534409 | 333.8315729 | 0.4523077 | 329.9868
0.346217181 | 333.7768398 | 0.4530769 | 329.9597
0.346878819 | 333.5733585 | 0.4538462 | 329.9318
0.347560674 | 333.5177628 | 0.4546154 | 329.903
0.348303986 | 333.4824302 | 0.4561538 | 329.8429
0.348984871 | 333.5678078 | 0.4569231 | 329.8116
0.349624067 | 333.2136777 | 0.4576923 | 329.7795
0.350324652 | 333.0213455 | 0.4592308 | 329.7126
0.350983579 | 333.0988079 | 0.46 | 329.6778
0.351662642 | 332.8986512 | 0.4607692 | 329.6421
0.352341244 | 332.9823942 | 0.4623077 | 329.5681
0.353019386 | 332.7812726 | 0.4630769 | 329.5297
0.353697069 | 332.8644367 | 0.4638462 | 329.4904
0.354353777 | 332.6555256 | 0.4646154 | 329.4502
0.355010054 | 332.5886726 | 0.4661538 | 329.367
0.35568639 | 332.3855421 | 0.4669231 | 329.324
0.356382742 | 332.1886339 | 0.4676923 | 329.2801
0.35703769 | 331.9775444 | 0.4692308 | 329.1893
0.357692209 | 331.9088961 | 0.47 | 329.1425
0.358346299 | 331.8398735 | 0.4707692 | 329.0946
0.359040802 | 332.0704173 | 0.4723077 | 328.996
0.359694012 | 331.8575325 | 0.4730769 | 328.9453
0.360346795 | 331.6440863 | 0.4738462 | 328.8935
0.360999153 | 331.4300787 | 0.4746154 | 328.8407
0.361712182 | 331.379325 | 0.4761538 | 328.732
0.362343297 | 331.3011913 | 0.4769231 | 328.6761
0.363014693 | 331.2361687 | 0.4776923 | 328.6192
0.363665313 | 331.0201698 | 0.4792308 | 328.5022
0.364335821 | 330.9542846 | 0.48 | 328.4421
0.365005881 | 330.8880135 | 0.4807692 | 328.381
0.365655207 | 330.8146458 | 0.4823077 | 328.2554
0.366304111 | 330.5966645 | 0.4830769 | 328.191
0.366972854 | 330.5291507 | 0.4838462 | 328.1255
0.367620904 | 330.4545608 | 0.4846154 | 328.0589
0.368349459 | 330.4063335 | 0.4861538 | 327.9224
0.368996619 | 330.1863434 | 0.4869231 | 327.8524
0.369643359 | 330.6894011 | 0.4876923 | 327.7813
0.370289682 | 330.3239407 | 0.4892308 | 327.6357
0.370975943 | 330.4057919 | 0.49 | 327.5611
0.37160124 | 330.6124586 | 0.4907692 | 327.4854
0.372266451 | 330.8324586 | 0.4923077 | 327.3304
0.372890943 | 331.1843178 | 0.4930769 | 327.2512
0.37361567 | 331.569721 | 0.4938462 | 327.1707
0.374279542 | 332.0807027 | 0.4946154 | 327.089
0.374922876 | 332.2944103 | 0.4961538 | 326.9221
0.375565797 | 332.6536993 | 0.4969231 | 326.8367
0.376228376 | 332.8741818 | 0.4976923 | 326.7502
0.376870458 | 332.9422114 | 0.4992308 | 326.5733
0.377552219 | 332.8775338 | 0.5 | 326.4829
0.378193452 | 332.7991253 | 0.5007692 | 326.3913
0.378834273 | 332.7203424 | 0.5023077 | 326.2043
0.379514697 | 332.5083377 | 0.5030769 | 326.1089
0.380154673 | 332.428701 | 0.5038462 | 326.0121
0.38079424 | 332.0560008 | 0.5053846 | 325.8147
0.381433398 | 331.8289903 | 0.5061538 | 325.714
0.382092102 | 331.75457 | 0.5069231 | 325.6119
0.382750373 | 331.5331326 | 0.5076923 | 325.5085
0.383388282 | 331.5979633 | 0.5092308 | 325.2977
0.384025785 | 331.222152 | 0.51 | 325.1903
0.384682784 | 331.2929214 | 0.5107692 | 325.0814
0.385319462 | 331.5039155 | 0.5123077 | 324.8596
0.385955735 | 331.4207058 | 0.5130769 | 324.7466
0.386651196 | 331.3568674 | 0.5138462 | 324.6322
0.387266772 | 331.1190206 | 0.5153846 | 324.3991
0.387941484 | 331.0477172 | 0.5161538 | 324.2804
0.388576091 | 331.1103814 | 0.5169231 | 324.1602
0.389230109 | 331.1794198 | 0.5176923 | 324.0387
0.389883699 | 331.2482652 | 0.5192308 | 323.7911
0.390536862 | 331.0213628 | 0.52 | 323.6651
0.391169825 | 330.9352115 | 0.5207692 | 323.5376
0.391802388 | 330.7007215 | 0.5223077 | 323.2782
0.39243455 | 330.7617862 | 0.5230769 | 323.1462
0.393066314 | 330.6745121 | 0.5238462 | 323.0127
0.393756848 | 330.4581711 | 0.5253846 | 322.7411
0.394387777 | 330.2216898 | 0.5261538 | 322.603
0.395018309 | 330.2815294 | 0.5269231 | 322.4633
0.395687812 | 330.3541877 | 0.5276923 | 322.3221
0.396337197 | 330.5687842 | 0.5292308 | 322.0349
0.3969665 | 331.074339 | 0.53 | 321.889
0.397595408 | 331.1337955 | 0.5307692 | 321.7414
0.39822392 | 331.4909003 | 0.5323077 | 321.4414
0.398891282 | 331.8612158 | 0.5330769 | 321.289
0.399499372 | 332.3612939 | 0.5338462 | 321.135
0.400146286 | 332.4271686 | 0.5353846 | 320.822
0.400792783 | 332.6421511 | 0.5361538 | 320.663
0.401419289 | 332.7012245 | 0.5369231 | 320.5024
0.402084523 | 332.7731284 | 0.5376923 | 320.34
0.402729768 | 332.6887374 | 0.5392308 | 320.0103
0.403355063 | 332.4477795 | 0.54 | 319.8429
0.403979967 | 332.2062602 | 0.5407692 | 319.6738
0.40462399 | 331.8207821 | 0.5423077 | 319.3305
0.405287096 | 331.8909141 | 0.5430769 | 319.1562
0.405949762 | 331.6607018 | 0.5438462 | 318.9801
0.406573047 | 331.5671529 | 0.5453846 | 318.6228
0.407234863 | 331.4861303 | 0.5461538 | 318.4415
0.407857347 | 331.3918211 | 0.5469231 | 318.2584
0.408498879 | 331.454032 | 0.5476923 | 318.0735
0.409120578 | 331.359062 | 0.5492308 | 317.6983
0.409761301 | 331.4207934 | 0.55 | 317.508
0.410537384 | 331.225815 | 0.5507692 | 317.3159
0.411177199 | 331.4378062 | 0.5523077 | 316.9261
0.411797236 | 331.190515 | 0.5530769 | 316.7285
0.412416888 | 331.0937087 | 0.5538462 | 316.529
0.413074848 | 331.0093352 | 0.5553846 | 316.1244
0.41369371 | 330.7605294 | 0.5561538 | 315.9193
0.414312188 | 330.813828 | 0.5569231 | 315.7123
0.414930284 | 330.715513 | 0.5576923 | 315.5034
0.415586593 | 330.6295839 | 0.5592308 | 315.0798
0.416203903 | 330.8337476 | 0.56 | 314.8652
0.416840104 | 330.5891435 | 0.5607692 | 314.6486
0.417495161 | 330.5021384 | 0.5623077 | 314.2096
0.418130542 | 330.2564642 | 0.5630769 | 313.9871
0.418784755 | 330.1685702 | 0.5638462 | 313.7627
0.419400094 | 330.0675885 | 0.5653846 | 313.308
0.420015054 | 329.8140341 | 0.5661538 | 313.0776
0.420648836 | 329.8708357 | 0.5669231 | 312.8453
0.421282217 | 329.7750528 | 0.5676923 | 312.6109
0.421915197 | 329.9838598 | 0.5692308 | 312.1361
0.422528613 | 329.8811764 | 0.57 | 311.8957
0.423160804 | 329.6317565 | 0.5707692 | 311.6532
0.423773457 | 329.5282251 | 0.5723077 | 311.1621
0.42442399 | 329.2840508 | 0.5730769 | 310.9135
0.425054985 | 329.3389254 | 0.5738462 | 310.6628
0.425666478 | 329.2342537 | 0.5753846 | 310.1551
0.426277599 | 329.1292077 | 0.5761538 | 309.8982
0.426926505 | 329.1895969 | 0.5769231 | 309.6391
0.427517788 | 329.0776094 | 0.5776923 | 309.3779
0.428146834 | 328.9777973 | 0.5792308 | 308.8492
0.428775485 | 328.8775992 | 0.58 | 308.5816
0.429422773 | 328.6296355 | 0.5807692 | 308.3119
0.430031602 | 328.6760452 | 0.5823077 | 307.766
0.430640061 | 328.5684437 | 0.5830769 | 307.4898
0.431286144 | 328.6268709 | 0.5838462 | 307.2115
0.431912825 | 328.9868998 | 0.5853846 | 306.6483
0.432558086 | 328.5827727 | 0.5861538 | 306.3634
0.43318397 | 328.48006 | 0.5869231 | 306.0763
0.433771566 | 328.5188235 | 0.5876923 | 305.7869
0.434396692 | 328.5698502 | 0.5892308 | 305.2017
0.435021427 | 328.9296832 | 0.59 | 304.9057
0.435645772 | 329.135113 | 0.5907692 | 304.6075
0.436250826 | 329.643697 | 0.5923077 | 304.0044
0.436855514 | 330.1526553 | 0.5930769 | 303.6994
0.437478716 | 330.6682306 | 0.5938462 | 303.3922
0.438120396 | 331.6553778 | 0.5953846 | 302.771
0.438705099 | 331.8493544 | 0.5961538 | 302.457
0.439327149 | 332.2110119 | 0.5969231 | 302.1408
0.439929981 | 332.4113394 | 0.5976923 | 301.8222
0.44055127 | 332.6179271 | 0.5992308 | 301.1782
0.441172173 | 332.669062 | 0.6 | 300.8527
0.441792691 | 332.5644546 | 0.6007692 | 300.5249
0.442394038 | 332.7645014 | 0.6023077 | 299.8624
0.443032573 | 332.5098242 | 0.6030769 | 299.5277
0.443614412 | 332.2358487 | 0.6038462 | 299.1906
0.444233417 | 331.9737797 | 0.6053846 | 298.5095
0.444833299 | 331.8609383 | 0.6061538 | 298.1654
0.44545155 | 331.5978167 | 0.6069231 | 297.8189
0.446069419 | 331.8027641 | 0.6084615 | 297.1189
0.4466682 | 331.6888818 | 0.6092308 | 296.7654
0.447266623 | 331.7310284 | 0.61 | 296.4095
0.447883372 | 331.622687 | 0.6107692 | 296.0512
0.448499741 | 331.3573636 | 0.6123077 | 295.3275
0.44909707 | 331.3986622 | 0.6130769 | 294.962
0.449694042 | 331.2829905 | 0.6138462 | 294.5942
0.450290657 | 331.3238213 | 0.6153846 | 293.8513
0.450942798 | 331.5399616 | 0.6161538 | 293.4762
0.45153867 | 331.4234302 | 0.6169231 | 293.0988
0.452134186 | 331.3065246 | 0.6184615 | 292.3366
0.452729348 | 331.1892446 | 0.6192308 | 291.9519
0.453324156 | 331.2289439 | 0.62 | 291.5647
0.453955753 | 330.9658544 | 0.6207692 | 291.1752
0.454549832 | 330.8474399 | 0.6223077 | 290.3887
0.455143558 | 330.7286512 | 0.6230769 | 289.9918
0.455736933 | 331.0826889 | 0.6238462 | 289.5925
0.456367007 | 330.6600296 | 0.6253846 | 288.7866
0.457015199 | 330.5585596 | 0.6261538 | 288.3799
0.457607464 | 330.4383381 | 0.6269231 | 287.9708
0.458199378 | 330.3177424 | 0.6284615 | 287.1452
0.458809423 | 330.0446558 | 0.6292308 | 286.7288
0.459400627 | 330.0815246 | 0.63 | 286.3098
0.46000994 | 329.9658909 | 0.6307692 | 285.8885
0.460618882 | 329.8498712 | 0.6323077 | 285.0383
0.461209017 | 329.8859856 | 0.6330769 | 284.6095
0.461817229 | 329.7692963 | 0.6338462 | 284.1783
0.462443486 | 329.8170862 | 0.6353846 | 283.3084
0.463032545 | 329.6936484 | 0.6361538 | 282.8697
0.463621258 | 329.4108542 | 0.6369231 | 282.4286
0.464319905 | 329.6410764 | 0.6384615 | 281.539
0.464907861 | 329.3573875 | 0.6392308 | 281.0904
0.465495471 | 329.2324175 | 0.64 | 280.6395
0.466101082 | 329.1131112 | 0.6407692 | 280.186
0.466706328 | 328.993419 | 0.6423077 | 279.2718
0.467292882 | 328.8673145 | 0.6430769 | 278.811
0.467879093 | 328.7408358 | 0.6438462 | 278.3477
0.468501566 | 328.9455317 | 0.6453846 | 277.4138
0.469087069 | 328.8184798 | 0.6461538 | 276.9431
0.46969051 | 328.5371126 | 0.6469231 | 276.47
0.470275317 | 328.4092127 | 0.6484615 | 275.5165
0.470878042 | 328.1267928 | 0.6492308 | 275.036
0.471462156 | 327.9980451 | 0.65 | 274.5531
0.472064165 | 327.8749025 | 0.6507692 | 274.0678
0.472665813 | 327.7513741 | 0.6523077 | 273.0898
0.473248884 | 327.6214918 | 0.6530769 | 272.5971
0.473831615 | 327.6518489 | 0.6538462 | 272.102
0.474414006 | 327.8427261 | 0.6553846 | 271.1045
0.475014242 | 327.7179608 | 0.6561538 | 270.6021
0.475614118 | 327.5928095 | 0.6569231 | 270.0973
0.476195473 | 327.3003311 | 0.6584615 | 269.0804
0.476776489 | 327.329466 | 0.6592308 | 268.5684
0.47739345 | 327.0479175 | 0.66 | 268.0539
0.477973771 | 327.0764851 | 0.6607692 | 267.537
0.478553756 | 326.7821178 | 0.6623077 | 266.4961
0.479169621 | 326.660487 | 0.6630769 | 265.9721
0.479767011 | 326.8556888 | 0.6638462 | 265.4456
0.480364043 | 326.7275579 | 0.6653846 | 264.3856
0.480942644 | 326.5931377 | 0.6661538 | 263.852
0.481575105 | 326.3141739 | 0.6669231 | 263.3161
0.482171059 | 326.1847829 | 0.6684615 | 262.2372
0.482820786 | 326.072655 | 0.6692308 | 261.6942
0.483397967 | 326.0987548 | 0.67 | 261.1489
0.483992837 | 326.4550526 | 0.6707692 | 260.6013
0.484587352 | 326.1621415 | 0.6723077 | 259.499
0.485181515 | 325.8686514 | 0.6730769 | 258.9445
0.485775325 | 325.7371259 | 0.6738462 | 258.3876
0.486350803 | 325.7619976 | 0.6753846 | 257.267
0.486925951 | 325.6239516 | 0.6761538 | 256.7033
0.487536684 | 325.6600514 | 0.6769231 | 256.1373
0.488164989 | 325.3759327 | 0.6784615 | 254.9986
0.488739095 | 325.0737087 | 0.6792308 | 254.4259
0.489312871 | 324.9340428 | 0.68 | 253.8509
0.489886318 | 324.7940026 | 0.6807692 | 253.2737
0.490477342 | 324.659401 | 0.6823077 | 252.1127
0.491068016 | 324.5244135 | 0.6830769 | 251.5289
0.491640458 | 324.5467384 | 0.6838462 | 250.943
0.492212572 | 324.4052831 | 0.6853846 | 249.7645
0.492820085 | 324.4387308 | 0.6861538 | 249.172
0.493391526 | 324.1328226 | 0.6869231 | 248.5773
0.493962639 | 323.9902327 | 0.6884615 | 247.3816
0.494533427 | 324.0112419 | 0.6892308 | 246.7806
0.495157353 | 323.8853128 | 0.69 | 246.1775
0.49574527 | 323.7474423 | 0.6907692 | 245.5722
0.496315042 | 323.6034255 | 0.6923077 | 244.3555
0.496902279 | 323.629151 | 0.6930769 | 243.7441
0.497489171 | 323.3257662 | 0.6938462 | 243.1306
0.498075719 | 323.3509128 | 0.6953846 | 241.8975
0.498679682 | 323.2169545 | 0.6961538 | 241.2779
0.499265533 | 323.2416157 | 0.6969231 | 240.6563
0.499833302 | 322.9306607 | 0.6984615 | 239.4072
0.500436205 | 322.7955269 | 0.6992308 | 238.7797
0.50105646 | 322.6657119 | 0.7 | 238.1503
0.501623215 | 322.6834959 | 0.7015385 | 236.8856
0.502189648 | 322.7010928 | 0.7023077 | 236.2504
0.502773446 | 322.5588801 | 0.7030769 | 235.6133
0.503356904 | 322.4162815 | 0.7038462 | 234.9743
0.503922356 | 322.1020838 | 0.7053846 | 233.6914
0.504505144 | 322.1242392 | 0.7061538 | 233.0491
0.505105237 | 321.9861698 | 0.7069231 | 232.4065
0.50570497 | 321.8477027 | 0.7084615 | 231.1206
0.506269097 | 321.5315898 | 0.7092308 | 230.4773
0.506832905 | 321.5469206 | 0.71 | 229.834
0.507414 | 321.401626 | 0.7115385 | 228.5469
0.508029944 | 321.5996523 | 0.7123077 | 227.9033
0.508592761 | 321.6144101 | 0.7130769 | 227.2596
0.509155261 | 321.6289806 | 0.7138462 | 226.616
0.509735008 | 321.8154981 | 0.7153846 | 225.3288
0.510314419 | 322.0020157 | 0.7161538 | 224.6854
0.510911037 | 322.694228 | 0.7169231 | 224.042
0.511472236 | 322.7085997 | 0.7184615 | 222.7559
0.512050641 | 322.7284393 | 0.7192308 | 222.1131
0.512646225 | 322.9207083 | 0.72 | 221.4705
0.513223952 | 322.9402555 | 0.7215385 | 220.1863
0.513783854 | 322.9539605 | 0.7223077 | 219.5446
0.514343443 | 322.8002244 | 0.7230769 | 218.9033
0.514972606 | 322.8360231 | 0.7238462 | 218.2624
0.515548991 | 322.5197874 | 0.7253846 | 216.9818
0.516125045 | 322.2029728 | 0.7261538 | 216.3422
0.516665883 | 321.8743511 | 0.7269231 | 215.703
0.517241294 | 321.7241355 | 0.7284615 | 214.4264
0.517798952 | 321.4000986 | 0.7292308 | 213.7889
0.518408534 | 321.4281429 | 0.73 | 213.1521
0.518982943 | 321.1087317 | 0.7315385 | 211.8802
0.519557022 | 320.9568699 | 0.7323077 | 211.2454
0.52011339 | 320.7990461 | 0.7330769 | 210.6112
0.520704192 | 320.6519884 | 0.7338462 | 209.9777
0.521259923 | 320.6618192 | 0.7353846 | 208.7131
0.521815345 | 320.5029545 | 0.7361538 | 208.0819
0.5223878 | 320.6864808 | 0.7369231 | 207.4516
0.522959929 | 320.5326044 | 0.7384615 | 206.1935
0.523514407 | 320.3727923 | 0.7392308 | 205.5658
0.524068579 | 320.2126059 | 0.74 | 204.9389
0.524674352 | 320.0686593 | 0.7415385 | 203.6881
0.525262467 | 320.0878614 | 0.7423077 | 203.0641
0.525832953 | 319.9321458 | 0.7430769 | 202.4412
0.526385842 | 319.7705209 | 0.7438462 | 201.8192
0.526972951 | 319.450177 | 0.7453846 | 200.5785
0.52752521 | 319.2876982 | 0.7461538 | 199.9598
0.528094407 | 319.1303481 | 0.7469231 | 199.3422
0.528663281 | 318.972612 | 0.7484615 | 198.1104
0.529231831 | 318.81449 | 0.7492308 | 197.4963
0.529800058 | 318.655982 | 0.75 | 196.8833
0.530385167 | 318.6725263 | 0.7515385 | 195.6611
0.530952739 | 318.5133369 | 0.7523077 | 195.0519
0.531519989 | 318.3537617 | 0.7530769 | 194.444
0.532069743 | 318.1883356 | 0.7538462 | 193.8373
0.532619195 | 318.192874 | 0.7553846 | 192.6278
0.533185501 | 317.3505078 | 0.7561538 | 192.025
0.53373434 | 317.5247301 | 0.7569231 | 191.4235
0.534300016 | 317.363146 | 0.7584615 | 190.2247
0.534865371 | 317.0304542 | 0.7592308 | 189.6273
0.535464641 | 317.2204981 | 0.76 | 189.0314
0.536012231 | 317.052417 | 0.7615385 | 187.8437
0.536559522 | 316.7129503 | 0.7623077 | 187.2521
0.537106513 | 316.5440271 | 0.7630769 | 186.6619
0.537653205 | 316.3747296 | 0.7638462 | 186.0732
0.538284945 | 316.2320461 | 0.7653846 | 184.9003
0.538830994 | 316.0619709 | 0.7661538 | 184.3162
0.539393794 | 316.068404 | 0.7669231 | 183.7335
0.539956278 | 316.0746442 | 0.7684615 | 182.573
0.540518445 | 315.737312 | 0.7692308 | 181.9951
0.541114338 | 315.4101377 | 0.77 | 181.4189
0.541658844 | 315.238156 | 0.7715385 | 180.2711
0.542271059 | 315.087227 | 0.7723077 | 179.6996
0.542848918 | 314.9251751 | 0.7730769 | 179.1297
0.543409463 | 314.5851938 | 0.7738462 | 178.5615
0.543952721 | 314.5838608 | 0.7753846 | 177.4298
0.544495684 | 314.4099669 | 0.7761538 | 176.8664
0.545055306 | 314.5859669 | 0.7769231 | 176.3047
0.545631559 | 314.2495908 | 0.7784615 | 175.1863
0.546173611 | 313.9019867 | 0.7792308 | 174.6296
0.54671537 | 313.8993351 | 0.78 | 174.0746
0.547290667 | 313.7342598 | 0.7815385 | 172.9698
0.54788254 | 313.4011294 | 0.7823077 | 172.4199
0.54844027 | 313.2298611 | 0.7830769 | 171.8719
0.548980803 | 313.0529204 | 0.7838462 | 171.3255
0.549554799 | 312.8861668 | 0.7853846 | 170.2381
0.550111598 | 312.7137406 | 0.7861538 | 169.6971
0.550684945 | 312.3727535 | 0.7869231 | 169.1579
0.551308509 | 312.220494 | 0.7884615 | 168.0847
0.551881171 | 311.878387 | 0.7892308 | 167.5509
0.552436676 | 311.7041889 | 0.79 | 167.0188
0.552991873 | 311.5296049 | 0.7915385 | 165.9598
0.553529951 | 311.5233392 | 0.7923077 | 165.4329
0.554084542 | 311.696155 | 0.7930769 | 164.9079
0.554622033 | 311.3413491 | 0.7938462 | 164.3846
0.555192801 | 310.9964204 | 0.7953846 | 163.3433
0.555729697 | 310.8147955 | 0.7961538 | 162.8254
0.556266305 | 310.6327962 | 0.7969231 | 162.3093
0.55681938 | 310.4556245 | 0.7984615 | 161.2825
0.557422386 | 310.2936545 | 0.7992308 | 160.7718
0.557991559 | 310.1208833 | 0.8 | 160.2629
0.558543681 | 309.7677178 | 0.8015385 | 159.2507
0.559078781 | 309.7586129 | 0.8023077 | 158.7474
0.559613596 | 309.5743213 | 0.8030769 | 158.2459
0.560181522 | 309.3999887 | 0.8046154 | 157.2484
0.560715747 | 309.0397443 | 0.8053846 | 156.7524
0.561266368 | 308.8593766 | 0.8061538 | 156.2583
0.561800014 | 308.4980941 | 0.8069231 | 155.7661
0.562350038 | 308.3168639 | 0.8084615 | 154.787
0.562933066 | 307.9699294 | 0.8092308 | 154.3001
0.563465824 | 307.7826962 | 0.81 | 153.815
0.563998297 | 307.4193202 | 0.8115385 | 152.8502
0.564547114 | 307.5880834 | 0.8123077 | 152.3704
0.56509563 | 307.2289617 | 0.8130769 | 151.8925
0.565627237 | 306.8641646 | 0.8146154 | 150.9421
0.566208358 | 306.5140693 | 0.8153846 | 150.4696
0.566772553 | 306.3345379 | 0.8161538 | 149.9989
0.567353009 | 306.1596848 | 0.8169231 | 149.53
0.567883418 | 305.9692119 | 0.8184615 | 148.5976
0.568446669 | 305.6119411 | 0.8192308 | 148.1342
0.568976498 | 305.2439686 | 0.82 | 147.6725
0.569539133 | 305.0622676 | 0.8215385 | 146.7547
0.570068384 | 305.0469259 | 0.8223077 | 146.2985
0.57061388 | 304.6825674 | 0.8230769 | 145.8441
0.571192112 | 304.3276826 | 0.8246154 | 144.9408
0.571720488 | 303.7799999 | 0.8253846 | 144.4918
0.572298081 | 303.6010445 | 0.8261538 | 144.0446
0.572842362 | 303.589004 | 0.8269231 | 143.5991
0.573369868 | 303.3943439 | 0.8284615 | 142.7133
0.573897095 | 303.0217925 | 0.8292308 | 142.2729
0.574489894 | 302.8462318 | 0.83 | 141.8343
0.575032985 | 302.4775926 | 0.8315385 | 140.9622
0.575559336 | 302.1034066 | 0.8323077 | 140.5288
0.576101846 | 301.7336183 | 0.8330769 | 140.097
0.576627636 | 301.5363033 | 0.8346154 | 139.2387
0.577185984 | 301.1704068 | 0.8353846 | 138.8122
0.577711204 | 300.972238 | 0.8361538 | 138.3873
0.578236148 | 301.130273 | 0.8369231 | 137.9642
0.578777208 | 300.5797044 | 0.8384615 | 137.1231
0.579317976 | 300.385328 | 0.8392308 | 136.7051
0.579842077 | 299.4713478 | 0.84 | 136.2888
0.58038227 | 299.4544915 | 0.8415385 | 135.4614
0.580905814 | 299.2537788 | 0.8423077 | 135.0503
0.581445432 | 299.0575807 | 0.8430769 | 134.6409
0.581984759 | 298.682038 | 0.8446154 | 133.827
0.582507465 | 298.6591495 | 0.8453846 | 133.4224
0.583176783 | 298.1424259 | 0.8461538 | 133.0195
0.583715178 | 297.7651815 | 0.8469231 | 132.6181
0.584318487 | 297.4067499 | 0.8484615 | 131.8202
0.584856267 | 297.0283124 | 0.8492308 | 131.4236
0.585377475 | 296.6444656 | 0.85 | 131.0286
0.585914686 | 296.6242058 | 0.8515385 | 130.2434
0.586500406 | 296.2586894 | 0.8523077 | 129.8531
0.587020757 | 295.8733016 | 0.8530769 | 129.4645
0.587557087 | 295.4921537 | 0.8546154 | 128.6919
0.588076889 | 295.1056343 | 0.8553846 | 128.308
0.588628883 | 294.7281209 | 0.8561538 | 127.9256
0.589164351 | 294.5254842 | 0.8569231 | 127.5448
0.589683318 | 294.1373479 | 0.8584615 | 126.7879
0.590234427 | 293.9386119 | 0.8592308 | 126.4119
0.590769036 | 293.3736455 | 0.86 | 126.0373
0.591335733 | 292.9980268 | 0.8615385 | 125.2929
0.591853575 | 292.6075923 | 0.8623077 | 124.9231
0.592387319 | 292.4021515 | 0.8630769 | 124.5547
0.592920779 | 292.0153983 | 0.8646154 | 123.8223
0.593453954 | 291.4470431 | 0.8653846 | 123.4582
0.593970701 | 291.0543367 | 0.8661538 | 123.0956
0.594503317 | 291.028185 | 0.8669231 | 122.7344
0.595019522 | 290.4532275 | 0.8684615 | 122.0162
0.595567698 | 289.8868664 | 0.8692308 | 121.6593
0.596067244 | 289.3057276 | 0.87 | 121.3037
0.596598744 | 289.0963483 | 0.8715385 | 120.5969
0.597113869 | 288.7002471 | 0.8723077 | 120.2456
0.597628729 | 288.4853648 | 0.8730769 | 119.8958
0.598175477 | 287.9156178 | 0.8746154 | 119.2002
0.59868979 | 287.5178149 | 0.8753846 | 118.8545
0.599203839 | 287.3015174 | 0.8761538 | 118.5103
0.599749727 | 286.9118957 | 0.8769231 | 118.1674
0.600311359 | 286.5262741 | 0.8784615 | 117.4858
0.600824575 | 285.943913 | 0.8792308 | 117.1471
0.601353554 | 285.3653766 | 0.88 | 116.8097
0.601850219 | 284.9594947 | 0.8815385 | 116.1392
0.602490712 | 284.5940689 | 0.8823077 | 115.806
0.602970813 | 284.1824736 | 0.8830769 | 115.474
0.603450683 | 283.7703519 | 0.8846154 | 114.8139
0.603930324 | 283.1747745 | 0.8853846 | 114.4857
0.604569486 | 282.8066879 | 0.8861538 | 114.1587
0.605048591 | 282.575946 | 0.8869231 | 113.833
0.605527465 | 281.9784095 | 0.8884615 | 113.1853
0.606006111 | 281.3801713 | 0.8892308 | 112.8633
0.606643949 | 281.0094239 | 0.89 | 112.5426
0.60712206 | 280.4097529 | 0.8915385 | 111.9047
0.607599943 | 279.9929822 | 0.8923077 | 111.5877
0.608236765 | 279.620188 | 0.8930769 | 111.2718
0.608714116 | 279.0184702 | 0.8946154 | 110.6438
0.609191239 | 278.5999451 | 0.8953846 | 110.3316
0.609668135 | 277.9969115 | 0.8961538 | 110.0206
0.610303642 | 277.6213396 | 0.8969231 | 109.7108
0.610780007 | 277.20106 | 0.8984615 | 109.0949
0.611256146 | 276.5959797 | 0.8992308 | 108.7888
0.611890645 | 276.2183609 | 0.9 | 108.4838
0.612366255 | 275.4273687 | 0.9015385 | 107.8775
0.612841639 | 275.004633 | 0.9023077 | 107.5761
0.613475133 | 274.4401667 | 0.9030769 | 107.2758
0.61394999 | 273.8314314 | 0.9046154 | 106.6784
0.614424622 | 273.4068536 | 0.9053846 | 106.3813
0.615057115 | 273.0249074 | 0.9061538 | 106.0853
0.615531222 | 272.7842532 | 0.9076923 | 105.4964
0.616005104 | 273.0987031 | 0.9084615 | 105.2035
0.616478762 | 272.6723709 | 0.9092308 | 104.9117
0.617109957 | 272.473822 | 0.91 | 104.621
0.617583091 | 272.4173253 | 0.9115385 | 104.0426
0.618056003 | 272.1751214 | 0.9123077 | 103.755
0.618686203 | 271.9754029 | 0.9130769 | 103.4685
0.619158593 | 271.3609658 | 0.9146154 | 102.8985
0.61963076 | 270.745827 | 0.9153846 | 102.615
0.620259969 | 270.3584129 | 0.9161538 | 102.3326
0.620731616 | 269.5558125 | 0.9176923 | 101.7709
0.621203041 | 268.5662183 | 0.9184615 | 101.4916
0.621674244 | 267.9479801 | 0.9192308 | 101.2133
0.622302169 | 266.9983566 | 0.92 | 100.936
0.622772854 | 266.1920135 | 0.9215385 | 100.3845
0.623243318 | 265.3847932 | 0.9223077 | 100.1103
0.62371356 | 264.5766957 | 0.9230769 | 99.83702
0.624340206 | 263.8090368 | 0.9246154 | 99.29322
0.624809933 | 263.1858278 | 0.9253846 | 99.02266
0.62527944 | 262.3750403 | 0.9261538 | 98.75299
0.625905106 | 261.4172882 | 0.9276923 | 98.21631
0.626530381 | 260.6452433 | 0.9284615 | 97.9493
0.626999081 | 260.0186425 | 0.9292308 | 97.68317
0.627467561 | 259.2040538 | 0.93 | 97.41792
0.627935822 | 258.3885879 | 0.9315385 | 96.89005
0.628559828 | 257.6124202 | 0.9323077 | 96.62743
0.629027578 | 256.9826323 | 0.9330769 | 96.36568
0.629495109 | 256.3521426 | 0.9346154 | 95.8448
0.629962422 | 255.3454431 | 0.9353846 | 95.58566
0.630585165 | 254.3772817 | 0.9361538 | 95.32739
0.631051969 | 253.5562602 | 0.9376923 | 94.81343
0.631518555 | 252.7343615 | 0.9384615 | 94.55774
0.632140331 | 251.7625744 | 0.9392308 | 94.30291
0.632606409 | 250.9386874 | 0.94 | 94.04894
0.63307227 | 249.9255844 | 0.9415385 | 93.54356
0.633537914 | 249.0998554 | 0.9423077 | 93.29214
0.634003342 | 248.0847349 | 0.9430769 | 93.04157
0.634623575 | 247.295497 | 0.9446154 | 92.54288
0.635088498 | 246.2781835 | 0.9453846 | 92.29463
0.635553204 | 245.2598174 | 0.9461538 | 92.04712
0.636017695 | 244.429293 | 0.9476923 | 91.55426
0.63663668 | 243.6355815 | 0.9484615 | 91.30892
0.637100668 | 242.6140575 | 0.9492308 | 91.06431
0.637564441 | 241.4022941 | 0.95 | 90.82042
0.638027999 | 240.3785771 | 0.9515385 | 90.33479
0.638645741 | 239.2013751 | 0.9523077 | 90.09306
0.639108798 | 238.1752897 | 0.9530769 | 89.85204
0.639571641 | 236.9585848 | 0.9546154 | 89.37215
0.640188431 | 235.9666806 | 0.9553846 | 89.13327
0.640650774 | 234.5576311 | 0.9561538 | 88.89511
0.641112904 | 233.147178 | 0.9576923 | 88.42091
0.64157482 | 231.9252684 | 0.9584615 | 88.18487
0.642190376 | 230.9276917 | 0.9592308 | 87.94954
0.642651795 | 229.3229057 | 0.96 | 87.71492
0.643113001 | 227.9067801 | 0.9615385 | 87.24777
0.643573994 | 226.489251 | 0.9623077 | 87.01525
0.644188321 | 225.2953239 | 0.9630769 | 86.78343
0.644648819 | 223.6843098 | 0.9646154 | 86.32189
0.645109105 | 222.2623363 | 0.9653846 | 86.09213
0.645569179 | 220.8389592 | 0.9661538 | 85.86297
0.646182283 | 219.066156 | 0.9676923 | 85.40638
0.646641864 | 217.4486507 | 0.9684615 | 85.17895
0.647101233 | 215.4475672 | 0.9692308 | 84.95211
0.647713398 | 213.4772147 | 0.97 | 84.72584
0.648172276 | 211.2807456 | 0.9715385 | 84.27504
0.648630944 | 209.6560473 | 0.9723077 | 84.0505
0.649242173 | 207.2959178 | 0.9730769 | 83.82654
0.64970035 | 204.9014608 | 0.9746154 | 83.38035
0.650158317 | 202.3131387 | 0.9753846 | 83.15811
0.650616075 | 199.5306883 | 0.9761538 | 82.93644
0.651226093 | 196.5838173 | 0.9776923 | 82.49482
0.651683362 | 193.0280702 | 0.9784615 | 82.27487
0.652140422 | 189.0850607 | 0.9792308 | 82.05548
0.652597274 | 184.2933371 | 0.98 | 81.83666
0.653206084 | 178.832664 | 0.9815385 | 81.40073
0.653662449 | 172.8966538 | 0.9823077 | 81.18361
0.654118606 | 165.9934291 | 0.9830769 | 80.96705
0.654574555 | 157.3134583 | 0.9846154 | 80.53564
0.655182163 | 142.8908533 | 0.9853846 | 80.32077
0.655637627 | 110.0150154 | 0.9861538 | 80.10647
0.656092884 | 88.32575867 | 0.9876923 | 79.67934
0.656699571 | 77.21382533 | 0.9884615 | 79.46646
0.657154345 | 68.79863862 | 0.9892308 | 79.25402
0.657608912 | 60.56878487 | 0.99 | 79.04204
0.658063272 | 52.81418454 | 0.9915385 | 78.61941
0.658668765 | 42.08371644 | 0.9923077 | 78.40877
0.659122645 | 24.62763767 | 0.9930769 | 78.19858
0.659576318 | 16.19895593 | 0.9946154 | 77.77955
0.660180896 | 9.455105582 | 0.9953846 | 77.5707
0.66063409 | 4.944593944 | 0.9961538 | 77.3623
0.661087078 | 3.47285587 | 0.9976923 | 76.94684
0.661539861 | 2.982234096 | 0.9984615 | 76.73978
0.662595559 | 1.598412277 | 1 | 76.32699