## summary
Progress | Start / End | Model | Params | Bounds | Experimental Data | Objectives | MOGA Summary | Reduction
480/10000 | Monday, 02/05/24, 17:19:30 | evpwdb | evp_s0 (init=22.39) | [0.0, 100.0] | creep/inl_1/AirBase_800_80_G25.csv (Calibration) | area_creep_time_strain | num_gens (10000) | Grouping Errors (name, type, labels)
| Tuesday, 02/06/24, 21:58:27 |  | evp_R (init=462.6) | [0.0, 1e+03] | creep/inl_1/AirBase_800_70_G44.csv (Calibration) | area_tensile_strain_stress | population (100) | Reducing Errors (square_average)
|  |  | evp_d (init=0.1357) | [0.0, 100.0] | creep/inl_1/AirBase_800_65_G33.csv (Calibration) | end_creep_time | offspring (50) | Reducing Objectives (square_average)
|  |  | evp_n (init=4.314) | [1.0, 100.0] | creep/inl_1/AirBase_800_60_G32.csv (Calibration) | yield_tensile | crossover (0.8)
|  |  | evp_eta (init=1.828e+03) | [0.0, 1e+04] | tensile/inl/AirBase_800_D7.csv (Calibration) | arg_max_tensile_strain_stress | mutation (0.01)
|  |  | c_0 (init=39.27) | [0.0, 1e+03] |  | end_creep_strain
|  |  | c_1 (init=260.6) | [0.0, 1e+03] |  | end_tensile_strain
|  |  | t_0 (init=413.3) | [0.0, 1e+03]
|  |  | t_1 (init=811.2) | [0.0, 1e+03]
|  |  | c_n (init=1.945) | [1.0, 20.0]
|  |  | t_n (init=6.882) | [1.0, 20.0]

## results
evp_s0 | evp_R | evp_d | evp_n | evp_eta | c_0 | c_1 | t_0 | t_1 | c_n | t_n | area_creep_time_strain | area_tensile_strain_stress | end_creep_time | yield_tensile | arg_max_tensile_strain_stress | end_creep_strain | end_tensile_strain | square_average
22.393 | 462.57 | 0.13577 | 4.3491 | 1828.1 | 39.27 | 260.77 | 413.77 | 840 | 1.9452 | 6.8817 | 0.095204 | 0.0085777 | 0.088258 | 0.0011085 | 0.0012509 | 0.142 | 0.16595 | 0.064634
22.388 | 462.85 | 0.15238 | 4.3872 | 1791.3 | 38.973 | 259.15 | 413.74 | 794.92 | 1.8914 | 6.8817 | 0.12138 | 0.014276 | 0.11128 | 0.0010054 | 0.024358 | 0.10173 | 0.16595 | 0.065805
22.417 | 462.57 | 0.13556 | 4.3427 | 1844.1 | 39.273 | 261.42 | 413.3 | 810.72 | 1.9175 | 6.8817 | 0.10029 | 0.013111 | 0.08326 | 0.0014086 | 0.018171 | 0.15438 | 0.16595 | 0.068867
22.394 | 462.57 | 0.13573 | 4.3161 | 1828.1 | 39.27 | 259.41 | 413.34 | 802.96 | 1.9452 | 6.8817 | 0.10995 | 0.01442 | 0.042182 | 0.00045935 | 0.019768 | 0.17102 | 0.16595 | 0.071254
22.393 | 462.57 | 0.14724 | 4.314 | 1828.1 | 39.27 | 260.65 | 413.34 | 803.36 | 1.9452 | 6.8817 | 0.072359 | 0.013851 | 0.062955 | 0.00042945 | 0.016145 | 0.19208 | 0.16595 | 0.074086
22.394 | 462.51 | 0.11903 | 4.2615 | 1855.6 | 39.053 | 240.61 | 413.37 | 840.89 | 2.7754 | 6.8817 | 0.1304 | 0.0090408 | 0.14691 | 0.00015792 | 0.0094571 | 0.091352 | 0.16595 | 0.074643
22.394 | 462.57 | 0.13569 | 4.3474 | 1861.9 | 39.264 | 260.73 | 413.35 | 839.52 | 1.9186 | 6.8817 | 0.14869 | 0.0082366 | 0.08622 | 0.0021547 | 0.0013914 | 0.13753 | 0.16595 | 0.076073
22.393 | 462.11 | 0.13947 | 4.314 | 1828.1 | 39.27 | 260.65 | 413.34 | 811.22 | 1.9452 | 6.8817 | 0.089449 | 0.01338 | 0.057042 | 0.00042875 | 0.012453 | 0.19381 | 0.16595 | 0.076693
22.393 | 462.57 | 0.15066 | 4.314 | 1827.9 | 39.27 | 260.51 | 413.44 | 810.36 | 1.9452 | 6.8817 | 0.063161 | 0.013193 | 0.087394 | 0.00042721 | 0.011192 | 0.19481 | 0.16595 | 0.07742
22.393 | 462.36 | 0.13592 | 4.3527 | 1828.6 | 39.27 | 255.78 | 413.34 | 834.88 | 1.9452 | 6.8814 | 0.17961 | 0.008565 | 0.088271 | 0.0012096 | 0.00039595 | 0.11619 | 0.16595 | 0.081166
22.393 | 462.57 | 0.13573 | 4.3519 | 1828.1 | 39.27 | 255.95 | 413.34 | 810.53 | 1.9452 | 6.8817 | 0.18317 | 0.013949 | 0.085094 | 0.0011766 | 0.016145 | 0.11616 | 0.16595 | 0.082282
22.393 | 462.62 | 0.13628 | 4.314 | 1828.1 | 39.27 | 260.65 | 425.53 | 840.44 | 1.9455 | 6.8817 | 0.10007 | 0.011862 | 0.049502 | 0.00042848 | 0.0047683 | 0.2054 | 0.16595 | 0.082359
22.386 | 462.83 | 0.13573 | 4.3548 | 1806.3 | 39.27 | 259.39 | 413.36 | 839.18 | 1.939 | 6.8817 | 0.13969 | 0.0088372 | 0.041752 | 0.0006977 | 0.0013914 | 0.19583 | 0.16595 | 0.087228
22.393 | 462.57 | 0.14821 | 4.314 | 1828.1 | 39.27 | 260.65 | 413.34 | 810.59 | 1.9772 | 6.8817 | 0.060734 | 0.013128 | 0.11997 | 0.00042953 | 0.010787 | 0.2064 | 0.16595 | 0.088509
22.393 | 462.57 | 0.13573 | 4.3497 | 1764.8 | 39.27 | 260.65 | 413.34 | 840.16 | 1.9452 | 6.8817 | 0.11321 | 0.010051 | 0.042663 | 5.9509e-05 | 0.0015394 | 0.21624 | 0.16595 | 0.08904
22.393 | 462.57 | 0.13573 | 4.3511 | 1828.1 | 39.27 | 260.65 | 413.34 | 812.05 | 1.9452 | 6.8817 | 0.11874 | 0.013114 | 0.087532 | 0.0011549 | 0.015658 | 0.19931 | 0.16595 | 0.089445
22.393 | 462.57 | 0.13561 | 4.314 | 1828.1 | 39.27 | 260.74 | 425.58 | 812.14 | 1.9452 | 6.8817 | 0.10033 | 0.014995 | 0.053889 | 0.00042842 | 0.026832 | 0.22189 | 0.16595 | 0.09069
22.392 | 462.63 | 0.036216 | 4.3976 | 1824.5 | 38.979 | 239.94 | 413.38 | 832.05 | 3.1039 | 6.8817 | 0.098701 | 0.0094656 | 0.17912 | 0.0023954 | 0.0099985 | 0.14561 | 0.16595 | 0.090763
22.393 | 462.57 | 0.11386 | 4.3524 | 1827.8 | 39.27 | 260.46 | 413.73 | 812.78 | 1.9857 | 6.8817 | 0.13588 | 0.013619 | 0.04552 | 0.0011772 | 0.021433 | 0.20665 | 0.16595 | 0.091426
22.602 | 462.46 | 0.13573 | 4.3481 | 1828.1 | 39.27 | 260.65 | 413.34 | 846.14 | 1.9452 | 6.8817 | 0.10149 | 0.0085869 | 0.088446 | 0.001121 | 0.0049246 | 0.21735 | 0.16595 | 0.093004
22.414 | 462.57 | 0.13573 | 4.3842 | 1828.1 | 39.27 | 260.65 | 413.34 | 811.14 | 1.9452 | 6.8817 | 0.16703 | 0.012716 | 0.13134 | 0.0021098 | 0.017143 | 0.14128 | 0.16595 | 0.093109
22.394 | 462.57 | 0.13573 | 4.3544 | 1828.1 | 39.265 | 260.66 | 413.36 | 844.35 | 1.9452 | 6.8817 | 0.12238 | 0.0085066 | 0.093356 | 0.0012388 | 0.0038988 | 0.21101 | 0.16595 | 0.095848
22.393 | 462.57 | 0.14652 | 4.3499 | 1810.3 | 39.291 | 258.66 | 414.21 | 810.27 | 1.9177 | 6.8817 | 0.1498 | 0.013527 | 0.051231 | 0.00069298 | 0.013782 | 0.21221 | 0.16595 | 0.09801
22.393 | 462.57 | 0.16468 | 4.314 | 1828.1 | 39.27 | 260.65 | 413.34 | 811.22 | 1.9452 | 6.8817 | 0.073146 | 0.012617 | 0.14068 | 0.00043099 | 0.0078128 | 0.21308 | 0.16595 | 0.098305
22.393 | 462.57 | 0.13574 | 4.3188 | 1827.9 | 39.27 | 260.51 | 413.34 | 810.49 | 1.9449 | 6.8817 | 0.10835 | 0.013495 | 0.042028 | 0.00049934 | 0.01424 | 0.23926 | 0.16595 | 0.098674
22.393 | 462.57 | 0.13568 | 4.4244 | 1747.5 | 39.27 | 260.65 | 413.34 | 811.95 | 1.9138 | 6.8817 | 0.14898 | 0.013588 | 0.077464 | 0.00069303 | 0.015658 | 0.20691 | 0.16595 | 0.09898
22.393 | 462.57 | 0.14875 | 4.314 | 1828.1 | 39.27 | 260.65 | 425.51 | 811.22 | 1.973 | 6.8817 | 0.063465 | 0.014602 | 0.10166 | 0.00042958 | 0.022581 | 0.24038 | 0.16595 | 0.10041
22.394 | 462.57 | 0.13596 | 4.3484 | 1820.1 | 39.27 | 259.39 | 413.35 | 798.64 | 1.9486 | 6.8817 | 0.12103 | 0.014368 | 0.06514 | 0.00088771 | 0.024358 | 0.23151 | 0.16595 | 0.10083
22.393 | 462.57 | 0.13575 | 4.3137 | 1847.6 | 39.27 | 260.01 | 413.36 | 839.32 | 1.9396 | 6.8817 | 0.13039 | 0.0087506 | 0.047289 | 0.00080561 | 0.0013914 | 0.2336 | 0.16595 | 0.10143
22.393 | 462.57 | 0.13573 | 4.3854 | 1828.1 | 39.27 | 260.65 | 413.34 | 804 | 1.9452 | 6.8817 | 0.18438 | 0.013903 | 0.13028 | 0.0021453 | 0.026202 | 0.15133 | 0.16595 | 0.10229
22.356 | 462.56 | 0.13905 | 4.2659 | 1885 | 39.25 | 260.21 | 413.65 | 836.58 | 1.9491 | 6.8817 | 0.12706 | 0.009029 | 0.049857 | 0.00065536 | 0.00039595 | 0.23675 | 0.16595 | 0.1023
22.231 | 462.57 | 0.13939 | 4.3617 | 1756.2 | 39.311 | 260.84 | 424.89 | 813.12 | 1.9459 | 6.8817 | 0.090597 | 0.015641 | 0.056575 | 6.2049e-05 | 0.022581 | 0.25143 | 0.16595 | 0.10292
22.384 | 462.82 | 0.17811 | 4.2963 | 1844.3 | 39.292 | 259.83 | 413.37 | 880.94 | 1.9645 | 6.8817 | 0.09792 | 0.015248 | 0.19486 | 0.00043493 | 0.11229 | 0.12506 | 0.16595 | 0.10358
22.392 | 462.57 | 0.13574 | 4.3513 | 1770.7 | 39.27 | 259.9 | 413.69 | 839.55 | 1.9255 | 6.8817 | 0.13472 | 0.0098911 | 0.042459 | 0.00011408 | 0.0011179 | 0.23932 | 0.16595 | 0.10486
22.396 | 462.57 | 0.13572 | 4.3855 | 1821.9 | 39.27 | 258.98 | 414 | 804.59 | 1.9651 | 6.8817 | 0.19483 | 0.014443 | 0.12096 | 0.0019178 | 0.026832 | 0.16101 | 0.16595 | 0.10699
22.393 | 462.57 | 0.13573 | 4.314 | 1835.7 | 39.27 | 260.65 | 413.34 | 798.7 | 1.9452 | 6.8817 | 0.098926 | 0.014459 | 0.051564 | 0.00056431 | 0.023758 | 0.25743 | 0.16595 | 0.10703
22.394 | 462.57 | 0.13573 | 4.3533 | 1828 | 39.265 | 260.66 | 413.98 | 840.62 | 1.9452 | 6.8817 | 0.11257 | 0.0085127 | 0.076995 | 0.0012084 | 0.0015394 | 0.2475 | 0.16595 | 0.10747
22.393 | 462.57 | 0.1524 | 4.314 | 1833.6 | 39.27 | 260.47 | 413.34 | 803.1 | 1.9452 | 6.8817 | 0.063483 | 0.013642 | 0.07557 | 0.00052685 | 0.015658 | 0.26602 | 0.16595 | 0.10848
22.393 | 462.61 | 0.13573 | 4.314 | 1835.5 | 39.27 | 260.65 | 413.34 | 811.43 | 1.9452 | 6.8817 | 0.099606 | 0.013222 | 0.04777 | 0.00055897 | 0.012889 | 0.26179 | 0.16595 | 0.10862
22.393 | 462.57 | 0.13573 | 4.314 | 1831.5 | 39.27 | 259.37 | 413.34 | 813.24 | 1.9452 | 6.8817 | 0.12542 | 0.013856 | 0.044074 | 0.00048692 | 0.01424 | 0.25139 | 0.16595 | 0.10881
22.393 | 462.55 | 0.13319 | 4.2905 | 1868.9 | 39.269 | 260.54 | 413.36 | 886.33 | 1.9443 | 6.8817 | 0.12256 | 0.015192 | 0.037639 | 0.00080676 | 0.10093 | 0.23371 | 0.16595 | 0.10902
22.393 | 462.57 | 0.13683 | 4.314 | 1872.6 | 39.27 | 260.65 | 413.34 | 802.92 | 1.9452 | 6.8817 | 0.10648 | 0.01329 | 0.078296 | 0.0014821 | 0.020871 | 0.25368 | 0.16595 | 0.10997
22.361 | 462.57 | 0.13138 | 4.3513 | 1826.6 | 39.009 | 259.81 | 413.1 | 834.05 | 1.9541 | 6.8817 | 0.10421 | 0.0089866 | 0.071707 | 0.0011132 | 6.225e-06 | 0.25941 | 0.16595 | 0.11092
22.393 | 462.57 | 0.13574 | 4.3239 | 1857.3 | 39.267 | 259.62 | 413.34 | 894.96 | 1.962 | 6.8817 | 0.13702 | 0.017099 | 0.065644 | 0.0012934 | 0.13826 | 0.20327 | 0.16595 | 0.11136
22.393 | 462.57 | 0.13378 | 4.314 | 1828.1 | 39.27 | 260.65 | 413.34 | 810.89 | 1.9452 | 6.8817 | 0.11747 | 0.013592 | 0.038598 | 0.00042826 | 0.01424 | 0.26222 | 0.16595 | 0.11198
22.393 | 462.82 | 0.11304 | 4.3519 | 1820.1 | 39.266 | 259.07 | 413.35 | 810.86 | 1.9392 | 6.8817 | 0.19716 | 0.014534 | 0.048023 | 0.00095809 | 0.024965 | 0.20677 | 0.16595 | 0.11231
22.393 | 462.58 | 0.1352 | 4.3136 | 1821.3 | 39.271 | 260.53 | 413.35 | 841.54 | 1.9392 | 6.8817 | 0.13769 | 0.0092528 | 0.044773 | 0.00031814 | 0.0023916 | 0.25363 | 0.16595 | 0.11292
22.393 | 462.57 | 0.14693 | 4.314 | 1828.1 | 39.27 | 260.65 | 413.26 | 811.22 | 1.9036 | 6.8817 | 0.096862 | 0.013224 | 0.051363 | 0.00042942 | 0.011605 | 0.27216 | 0.16595 | 0.11394
22.393 | 462.68 | 0.13573 | 4.314 | 1828.1 | 39.27 | 260.65 | 413.34 | 809.69 | 1.9452 | 6.8829 | 0.097463 | 0.013906 | 0.052601 | 0.00042843 | 0.015658 | 0.27264 | 0.16595 | 0.11458
22.393 | 462.57 | 0.14592 | 4.314 | 1812.8 | 39.27 | 260.61 | 413.23 | 810.87 | 1.9452 | 6.8817 | 0.11067 | 0.013648 | 0.056211 | 0.00021337 | 0.011192 | 0.26813 | 0.16595 | 0.11515
22.393 | 462.57 | 0.13573 | 4.3498 | 1828.1 | 39.27 | 260.65 | 413.34 | 840.14 | 1.9452 | 6.8817 | 0.097068 | 0.008543 | 0.072935 | 0.0011244 | 0.0016949 | 0.26989 | 0.16595 | 0.1152
22.342 | 462.57 | 0.16761 | 4.3127 | 1828.5 | 39.27 | 260.63 | 413.35 | 803.15 | 1.9695 | 6.8817 | 0.092028 | 0.013281 | 0.18543 | 0.00041346 | 0.012026 | 0.21131 | 0.16595 | 0.11537
22.393 | 462.62 | 0.13573 | 4.314 | 1828.1 | 39.27 | 260.65 | 413.34 | 839.82 | 1.9452 | 6.8817 | 0.097657 | 0.0091509 | 0.048989 | 0.00042843 | 0.0015394 | 0.27555 | 0.16595 | 0.11549
22.393 | 462.57 | 0.13573 | 4.3139 | 1828.1 | 39.27 | 260.65 | 413.71 | 810.79 | 1.9344 | 6.8817 | 0.12177 | 0.013439 | 0.050774 | 0.00042629 | 0.013331 | 0.26602 | 0.16595 | 0.11607
22.393 | 462.57 | 0.13573 | 4.314 | 1828.1 | 39.27 | 260.65 | 413.34 | 841.18 | 1.9452 | 6.8817 | 0.097794 | 0.0090889 | 0.048989 | 0.00042843 | 0.0022062 | 0.27751 | 0.16595 | 0.1166
22.393 | 462.57 | 0.13573 | 4.314 | 1828.1 | 39.27 | 260.65 | 413.34 | 831.92 | 1.9452 | 6.8817 | 0.097794 | 0.0098435 | 0.048989 | 0.00042843 | 2.7456e-05 | 0.27751 | 0.16595 | 0.11661
22.393 | 462.57 | 0.13573 | 4.314 | 1828.1 | 39.27 | 260.65 | 413.34 | 811.2 | 1.9452 | 7.1851 | 0.097794 | 0.013181 | 0.048989 | 0.00042843 | 0.010389 | 0.27751 | 0.16595 | 0.1168
22.393 | 462.57 | 0.13573 | 4.314 | 1828.1 | 39.27 | 260.65 | 413.34 | 811.56 | 1.9452 | 6.8817 | 0.097794 | 0.013296 | 0.048989 | 0.00042843 | 0.012453 | 0.27751 | 0.16595 | 0.11685
22.393 | 462.57 | 0.13573 | 4.314 | 1828.1 | 39.27 | 260.65 | 413.34 | 811.22 | 1.9452 | 6.8817 | 0.097794 | 0.013492 | 0.048989 | 0.00042843 | 0.013331 | 0.27751 | 0.16595 | 0.11687
22.393 | 462.57 | 0.13573 | 4.314 | 1828.1 | 39.27 | 260.65 | 413.34 | 813.13 | 1.9452 | 6.8817 | 0.097794 | 0.013788 | 0.048989 | 0.00042843 | 0.01424 | 0.27751 | 0.16595 | 0.11691
22.466 | 462.57 | 0.13573 | 4.3102 | 1828.1 | 39.27 | 260.65 | 413.34 | 841.8 | 1.9452 | 6.8817 | 0.12483 | 0.0091333 | 0.041264 | 0.00038101 | 0.0025845 | 0.26842 | 0.16595 | 0.11696
22.393 | 462.57 | 0.13573 | 4.314 | 1828.1 | 39.27 | 260.65 | 413.34 | 803.31 | 1.9452 | 6.8817 | 0.097794 | 0.014204 | 0.048989 | 0.00042843 | 0.019228 | 0.27751 | 0.16595 | 0.11709
22.393 | 462.57 | 0.13573 | 4.314 | 1828.1 | 39.27 | 260.65 | 413.34 | 802.97 | 1.9452 | 6.8817 | 0.097794 | 0.014239 | 0.048989 | 0.00042843 | 0.019768 | 0.27751 | 0.16595 | 0.11711
22.393 | 462.57 | 0.13573 | 4.314 | 1828.1 | 39.27 | 260.65 | 425.45 | 811.22 | 1.9452 | 6.8817 | 0.097794 | 0.015081 | 0.048989 | 0.00042843 | 0.027469 | 0.27751 | 0.16595 | 0.1175
22.393 | 462.54 | 0.13573 | 4.314 | 1828.1 | 39.27 | 260.65 | 413.34 | 808.92 | 1.9452 | 6.8817 | 0.097884 | 0.014006 | 0.048989 | 0.00042843 | 0.016641 | 0.27881 | 0.16595 | 0.11773
22.393 | 462.57 | 0.13977 | 4.3123 | 1833.2 | 39.253 | 258.43 | 424.88 | 837.32 | 1.9452 | 6.8817 | 0.13515 | 0.012077 | 0.035467 | 0.00049066 | 0.0053174 | 0.26753 | 0.16595 | 0.11881
22.394 | 462.57 | 0.13573 | 4.3136 | 1838.2 | 39.27 | 260.62 | 413.34 | 802.95 | 1.9452 | 6.8817 | 0.10224 | 0.014008 | 0.052236 | 0.00060476 | 0.019768 | 0.2801 | 0.16595 | 0.11977
22.393 | 462.81 | 0.13574 | 4.3111 | 1905.5 | 39.27 | 260.81 | 413.36 | 892.48 | 1.9393 | 6.8817 | 0.14509 | 0.017607 | 0.090734 | 0.0025551 | 0.12154 | 0.21947 | 0.16595 | 0.12008
22.393 | 462.56 | 0.13559 | 4.3088 | 1860.7 | 39.266 | 258.65 | 413.82 | 898.45 | 1.9389 | 6.8817 | 0.1625 | 0.017347 | 0.043421 | 0.0010135 | 0.15302 | 0.2014 | 0.16595 | 0.12011
22.387 | 462.57 | 0.13573 | 4.314 | 1828.1 | 39.27 | 260.65 | 413.34 | 831.72 | 1.9452 | 6.8817 | 0.098368 | 0.0099215 | 0.048989 | 0.00042776 | 5.1461e-05 | 0.28384 | 0.16595 | 0.12028
22.42 | 462.57 | 0.1476 | 4.314 | 1827.5 | 39.27 | 260.65 | 413.34 | 802.95 | 1.9633 | 6.8817 | 0.067165 | 0.013849 | 0.084452 | 0.00042182 | 0.016145 | 0.28411 | 0.16595 | 0.12036
22.392 | 462.58 | 0.13573 | 4.3811 | 1828.1 | 39.27 | 260.65 | 413.34 | 900.85 | 1.9452 | 6.8817 | 0.17416 | 0.018338 | 0.12137 | 0.0020039 | 0.15302 | 0.15625 | 0.16595 | 0.12077
22.393 | 462.47 | 0.13573 | 4.314 | 1828.1 | 39.27 | 260.51 | 413.34 | 816.44 | 1.9452 | 6.8817 | 0.10771 | 0.013242 | 0.042132 | 0.00042843 | 0.010787 | 0.28291 | 0.16595 | 0.12125
22.393 | 462.52 | 0.13566 | 4.3244 | 1827.4 | 39.251 | 260.61 | 413.36 | 890.67 | 1.9457 | 6.8817 | 0.11174 | 0.015876 | 0.057818 | 0.00058316 | 0.12154 | 0.25287 | 0.16595 | 0.12233
22.393 | 462.57 | 0.13573 | 4.3843 | 1828 | 39.27 | 260.65 | 413.96 | 800.28 | 1.9452 | 6.8817 | 0.18997 | 0.013426 | 0.12954 | 0.0021052 | 0.024965 | 0.20316 | 0.16595 | 0.12249
22.393 | 462.57 | 0.13573 | 4.328 | 1828.1 | 39.27 | 260.65 | 413.34 | 811.22 | 1.9452 | 6.8817 | 0.10722 | 0.013023 | 0.051822 | 0.00066185 | 0.012889 | 0.28402 | 0.16595 | 0.12273
22.356 | 462.57 | 0.13989 | 4.3153 | 1817.2 | 39.27 | 260.65 | 413.35 | 804.85 | 1.9464 | 6.8817 | 0.11658 | 0.014158 | 0.055229 | 0.00027878 | 0.016145 | 0.2797 | 0.16595 | 0.12288
22.393 | 462.57 | 0.13573 | 4.3149 | 1828.1 | 39.27 | 260.78 | 413.34 | 811.22 | 1.9452 | 6.8817 | 0.093205 | 0.013451 | 0.043974 | 0.00044119 | 0.013331 | 0.29131 | 0.16595 | 0.12338
22.393 | 462.56 | 0.13573 | 4.3139 | 1843 | 39.256 | 259.07 | 413.35 | 831.12 | 1.9452 | 6.8817 | 0.1357 | 0.0096585 | 0.039586 | 0.00070803 | 0.00016835 | 0.27573 | 0.16595 | 0.12364
22.393 | 462.57 | 0.13503 | 4.3136 | 1828.1 | 39.27 | 260.65 | 413.34 | 811.22 | 1.9452 | 6.8817 | 0.10857 | 0.013524 | 0.041718 | 0.0004225 | 0.013331 | 0.28719 | 0.16595 | 0.12391
22.393 | 462.56 | 0.13589 | 4.3243 | 1828.2 | 39.273 | 260.64 | 413.34 | 791.92 | 1.9452 | 6.8817 | 0.10466 | 0.015048 | 0.053177 | 0.00059725 | 0.030093 | 0.28612 | 0.16595 | 0.12432
22.393 | 462.5 | 0.13099 | 4.2705 | 1804.6 | 39.32 | 246.63 | 413.95 | 845.09 | 2.7901 | 6.8817 | 0.18926 | 0.01014 | 0.23681 | 1.6926e-05 | 0.014509 | 0.06834 | 0.16595 | 0.12442
22.393 | 462.57 | 0.15136 | 4.2462 | 1848.1 | 39.271 | 235.1 | 413.44 | 830.17 | 3.1334 | 6.8817 | 0.099836 | 0.0088501 | 0.19129 | 1.771e-05 | 0.0080125 | 0.22403 | 0.16595 | 0.12443
21.899 | 462.57 | 0.13573 | 4.314 | 1828.1 | 39.27 | 260.65 | 413.34 | 811.58 | 1.9452 | 6.8817 | 0.1346 | 0.013543 | 0.043938 | 0.0003749 | 0.012889 | 0.27701 | 0.16595 | 0.12467
22.395 | 462.82 | 0.13575 | 4.3205 | 1832.7 | 39.27 | 260.03 | 413.36 | 893.44 | 1.9392 | 6.8817 | 0.11661 | 0.016378 | 0.039057 | 0.00061924 | 0.1354 | 0.25312 | 0.16595 | 0.12534
22.398 | 467.61 | 0.13349 | 4.314 | 1828.1 | 39.27 | 260.65 | 413.34 | 811.22 | 1.9444 | 6.8817 | 0.10805 | 0.013516 | 0.041718 | 0.00042897 | 0.013331 | 0.28992 | 0.16595 | 0.12537
22.393 | 462.78 | 0.13577 | 4.3093 | 1828.1 | 39.27 | 260.65 | 413.34 | 811.22 | 1.9452 | 6.8817 | 0.13304 | 0.013602 | 0.051425 | 0.00036129 | 0.013331 | 0.27781 | 0.16595 | 0.12542
22.358 | 462.57 | 0.13549 | 4.3242 | 1808.9 | 39.28 | 258.57 | 413.71 | 833.08 | 1.9642 | 6.8817 | 0.12853 | 0.010041 | 0.03944 | 0.00027403 | 3.1503e-07 | 0.28243 | 0.16595 | 0.12548
22.393 | 462.57 | 0.13573 | 4.314 | 1828.1 | 39.27 | 260.82 | 413.34 | 811.25 | 1.9452 | 6.8817 | 0.091581 | 0.013462 | 0.044498 | 0.00042843 | 0.013331 | 0.29616 | 0.16595 | 0.12598
22.393 | 462.5 | 0.13586 | 4.314 | 1872.6 | 39.27 | 260.65 | 413.34 | 811.27 | 1.9452 | 6.8817 | 0.11869 | 0.013034 | 0.077954 | 0.0014824 | 0.017143 | 0.27908 | 0.16595 | 0.12606
22.366 | 462.57 | 0.12109 | 4.3566 | 1841.4 | 38.824 | 260.74 | 413.71 | 837.34 | 1.916 | 6.8817 | 0.1117 | 0.0087385 | 0.067283 | 0.0017073 | 3.1503e-07 | 0.28635 | 0.16595 | 0.12662
22.393 | 462.57 | 0.1708 | 4.314 | 1828.1 | 39.27 | 260.65 | 413.34 | 810.73 | 1.9452 | 6.8817 | 0.093915 | 0.012557 | 0.17363 | 0.00043153 | 0.0074747 | 0.24637 | 0.16595 | 0.12742
22.393 | 462.57 | 0.13573 | 4.3113 | 1828.1 | 39.27 | 260.65 | 413.34 | 810.54 | 1.9452 | 6.8816 | 0.11434 | 0.013721 | 0.050689 | 0.0003888 | 0.01424 | 0.28983 | 0.16595 | 0.12757
22.393 | 462.57 | 0.12878 | 4.3511 | 1828.1 | 39.27 | 260.7 | 413.34 | 811.22 | 1.9452 | 6.8817 | 0.11762 | 0.013429 | 0.074935 | 0.0011558 | 0.018696 | 0.28327 | 0.16595 | 0.12776
22.393 | 462.57 | 0.13573 | 4.314 | 1838.2 | 39.27 | 260.62 | 413.34 | 839.14 | 1.9452 | 6.8817 | 0.11166 | 0.0089608 | 0.054288 | 0.00061259 | 0.0012509 | 0.2913 | 0.16595 | 0.12789
22.366 | 462.59 | 0.1361 | 4.3172 | 1820.1 | 39.27 | 260.65 | 413.34 | 836.48 | 1.9452 | 6.8817 | 0.11047 | 0.0095696 | 0.042733 | 0.00034459 | 0.00025699 | 0.29481 | 0.16595 | 0.12858
22.393 | 462.57 | 0.13573 | 4.3516 | 1828.1 | 39.27 | 260.65 | 413.34 | 841.4 | 1.9452 | 6.8817 | 0.1056 | 0.0085052 | 0.088068 | 0.0011681 | 0.0023916 | 0.28708 | 0.16595 | 0.12894
22.393 | 462.57 | 0.1356 | 4.3106 | 1828.5 | 39.27 | 260.61 | 413.34 | 831.05 | 1.9452 | 6.8817 | 0.13442 | 0.010146 | 0.048699 | 0.00038598 | 0.00022226 | 0.28439 | 0.16595 | 0.12896
22.384 | 462.53 | 0.13053 | 4.2721 | 1901.9 | 39.071 | 260.41 | 413.26 | 841.88 | 1.9281 | 6.8817 | 0.12205 | 0.0085672 | 0.051583 | 0.0011969 | 0.0022062 | 0.28969 | 0.16595 | 0.1291
22.393 | 462.62 | 0.1391 | 4.314 | 1832.9 | 39.27 | 260.65 | 413.34 | 811.43 | 1.9452 | 6.8817 | 0.088574 | 0.013193 | 0.047524 | 0.00051273 | 0.012453 | 0.30371 | 0.16595 | 0.13021

## plot_tensile_strain_stress
0 | 1 | 2 | 3
-0.000118587 | 20.57755962 | 0 | 0
-8.3e-05 | 28.37764389 | 0.0007692308 | 119.6443
-3.26e-05 | 36.65880408 | 0.001538462 | 217.2892
1.18e-05 | 46.1305465 | 0.002307692 | 271.2002
7.41e-05 | 56.71420306 | 0.003846154 | 302.691
0.000157118 | 68.81081054 | 0.004615385 | 305.8369
0.00024604 | 81.50004978 | 0.005384615 | 306.9842
0.00034746 | 94.82294142 | 0.006923077 | 307.605
0.000455096 | 108.7494802 | 0.007692308 | 307.7013
0.000572916 | 123.6708327 | 0.008461538 | 307.7665
0.000688973 | 138.5954556 | 0.01 | 307.871
0.000811141 | 153.9248041 | 0.01076923 | 307.92
0.00094817 | 169.0602219 | 0.01153846 | 307.9685
0.001265299 | 179.727265 | 0.01230769 | 308.0168
0.00207774 | 181.5768779 | 0.01384615 | 308.1133
0.002573187 | 191.2915962 | 0.01461538 | 308.1615
0.003466285 | 191.8639038 | 0.01538462 | 308.2097
0.004390547 | 191.4386781 | 0.01692308 | 308.3061
0.004930823 | 200.1846456 | 0.01769231 | 308.3543
0.006019049 | 196.7808763 | 0.01846154 | 308.4025
0.006772813 | 200.7550825 | 0.02 | 308.4988
0.007418912 | 207.836213 | 0.02076923 | 308.547
0.008452378 | 205.4290463 | 0.02153846 | 308.5952
0.009028024 | 213.5189792 | 0.02230769 | 308.6433
0.009995874 | 215.644821 | 0.02384615 | 308.7396
0.01064316 | 221.74758 | 0.02461538 | 308.7878
0.011866316 | 215.1378062 | 0.02538462 | 308.8359
0.012523256 | 222.0636186 | 0.02692308 | 308.9322
0.013229108 | 226.5776812 | 0.02769231 | 308.9803
0.014250971 | 224.3748836 | 0.02846154 | 309.0285
0.014921124 | 229.9049745 | 0.03 | 309.1247
0.015685339 | 234.0423936 | 0.03076923 | 309.1728
0.016501105 | 237.9949558 | 0.03153846 | 309.2209
0.017548127 | 235.1911633 | 0.03230769 | 309.269
0.018434044 | 237.0293835 | 0.03384615 | 309.3652
0.018963059 | 247.5500776 | 0.03461538 | 309.4132
0.020068278 | 242.7224709 | 0.03538462 | 309.4613
0.020648348 | 251.4385569 | 0.03692308 | 309.5575
0.021454204 | 254.2976454 | 0.03769231 | 309.6055
0.022247675 | 257.1579955 | 0.03846154 | 309.6536
0.023020972 | 261.5524128 | 0.04 | 309.7497
0.02388741 | 264.1347325 | 0.04076923 | 309.7977
0.024917953 | 261.0238126 | 0.04153846 | 309.8458
0.025578074 | 267.5568064 | 0.04230769 | 309.8938
0.026368281 | 271.7725193 | 0.04384615 | 309.9898
0.027124774 | 275.368928 | 0.04461538 | 310.0379
0.027939045 | 277.3414101 | 0.04538462 | 310.0859
0.028739049 | 280.0333476 | 0.04692308 | 310.1819
0.029554919 | 282.3219036 | 0.04769231 | 310.2299
0.030405046 | 283.4898 | 0.04846154 | 310.2779
0.031253482 | 285.1748708 | 0.05 | 310.3738
0.032045029 | 287.1560484 | 0.05076923 | 310.4218
0.032921105 | 288.337851 | 0.05153846 | 310.4698
0.033795446 | 289.7278773 | 0.05230769 | 310.5177
0.03466999 | 290.6025346 | 0.05384615 | 310.6137
0.035514816 | 291.2626083 | 0.05461538 | 310.6616
0.036387858 | 291.931827 | 0.05538462 | 310.7096
0.037315052 | 292.306432 | 0.05692308 | 310.8054
0.038186525 | 292.8729575 | 0.05769231 | 310.8534
0.039057238 | 293.336043 | 0.05846154 | 310.9013
0.039954098 | 293.9114712 | 0.06 | 310.9971
0.040823275 | 294.4795436 | 0.06076923 | 311.045
0.041747326 | 294.9603099 | 0.06153846 | 311.093
0.042613988 | 295.4247585 | 0.06230769 | 311.1409
0.043480857 | 295.994296 | 0.06384615 | 311.2366
0.044346018 | 296.4595584 | 0.06461538 | 311.2845
0.045266822 | 297.151188 | 0.06538462 | 311.3324
0.046131395 | 297.7223716 | 0.06692308 | 311.4282
0.046994267 | 298.3986252 | 0.06769231 | 311.476
0.047857348 | 298.970985 | 0.06846154 | 311.5239
0.048747306 | 299.447166 | 0.07 | 311.6196
0.049607925 | 300.0202445 | 0.07076923 | 311.6674
0.050496327 | 300.4972601 | 0.07153846 | 311.7153
0.051356392 | 300.9663582 | 0.07230769 | 311.7631
0.05221477 | 301.4355322 | 0.07384615 | 311.8588
0.05312836 | 302.027416 | 0.07461538 | 311.9066
0.053986165 | 302.392155 | 0.07538462 | 311.9544
0.054842289 | 302.8624258 | 0.07692308 | 312.05
0.055726055 | 303.3416652 | 0.07769231 | 312.0978
0.056609041 | 303.8212782 | 0.07846154 | 312.1456
0.057462923 | 304.1867312 | 0.08 | 312.2412
0.058344377 | 304.454976 | 0.08076923 | 312.289
0.059197722 | 304.8209905 | 0.08153846 | 312.3367
0.060076707 | 305.301425 | 0.08230769 | 312.3845
0.060955861 | 305.6762352 | 0.08384615 | 312.48
0.061834243 | 305.838475 | 0.08461538 | 312.5278
0.062683677 | 306.098375 | 0.08538462 | 312.5755
0.063533329 | 306.465122 | 0.08692308 | 312.671
0.064436641 | 306.7420808 | 0.08769231 | 312.7187
0.065283868 | 307.2155636 | 0.08846154 | 312.7664
0.066158458 | 307.4843688 | 0.09 | 312.8618
0.067005164 | 307.958688 | 0.09076923 | 312.9095
0.067904413 | 308.4497966 | 0.09153846 | 312.9572
0.068749642 | 309.031968 | 0.09230769 | 313.0049
0.069621207 | 309.4086372 | 0.09384615 | 313.1003
0.070492014 | 310.107404 | 0.09461538 | 313.1479
0.071334129 | 310.476054 | 0.09538462 | 313.1956
0.072230425 | 310.7544573 | 0.09692308 | 313.2909
0.073152873 | 311.148834 | 0.09769231 | 313.3385
0.074020611 | 311.4189468 | 0.09846154 | 313.3862
0.074887597 | 311.6890596 | 0.1 | 313.4814
0.075779788 | 311.8593975 | 0.1007692 | 313.529
0.076645251 | 312.1294169 | 0.1015385 | 313.5766
0.077509965 | 312.3994363 | 0.1030769 | 313.6718
0.078373931 | 312.6694557 | 0.1038462 | 313.7194
0.079263943 | 313.164357 | 0.1046154 | 313.767
0.080125473 | 313.2175893 | 0.1053846 | 313.8145
0.080987185 | 313.4876087 | 0.1069231 | 313.9096
0.081848154 | 313.7576281 | 0.1076923 | 313.9571
0.082708382 | 314.0276475 | 0.1084615 | 314.0047
0.083593626 | 314.3057617 | 0.11 | 314.0997
0.084452355 | 314.466969 | 0.1107692 | 314.1472
0.085310348 | 314.736895 | 0.1115385 | 314.1947
0.086167604 | 315.006821 | 0.1130769 | 314.2896
0.087077291 | 315.6208033 | 0.1138462 | 314.3371
0.08793212 | 315.7815288 | 0.1146154 | 314.3845
0.088787133 | 315.9423568 | 0.1153846 | 314.432
0.089641415 | 316.102998 | 0.1169231 | 314.5268
0.090521459 | 316.381305 | 0.1176923 | 314.5742
0.09140073 | 316.659612 | 0.1184615 | 314.6216
0.092279227 | 316.8282519 | 0.12 | 314.7163
0.093183374 | 317.0050744 | 0.1207692 | 314.7637
0.094033001 | 317.1646652 | 0.1215385 | 314.811
0.094936474 | 317.781221 | 0.1230769 | 314.9056
0.095782795 | 317.940228 | 0.1238462 | 314.9529
0.096636572 | 318.101648 | 0.1246154 | 315.0002
0.09748055 | 318.149754 | 0.1253846 | 315.0475
0.098378196 | 318.32513 | 0.1269231 | 315.142
0.099275037 | 318.500308 | 0.1276923 | 315.1892
0.100125839 | 318.771404 | 0.1284615 | 315.2364
0.100966878 | 319.15024 | 0.13 | 315.3308
0.101834306 | 319.53792 | 0.1307692 | 315.378
0.102710006 | 319.596228 | 0.1315385 | 315.4251
0.103548876 | 319.75353 | 0.1330769 | 315.5193
0.104387042 | 319.910646 | 0.1338462 | 315.5664
0.105260511 | 320.0791 | 0.1346154 | 315.6135
0.106124224 | 320.24448 | 0.1353846 | 315.6606
0.106960235 | 320.401031 | 0.1369231 | 315.7546
0.107804527 | 320.671657 | 0.1376923 | 315.8016
0.108639135 | 320.827928 | 0.1384615 | 315.8486
0.109526825 | 321.11285 | 0.14 | 315.9425
0.110342087 | 321.263082 | 0.1407692 | 315.9894
0.111201424 | 321.762798 | 0.1415385 | 316.0363
0.112042144 | 321.921568 | 0.1430769 | 316.13
0.112873224 | 322.189222 | 0.1438462 | 316.1769
0.113783939 | 322.258676 | 0.1446154 | 316.2237
0.114640325 | 322.422625 | 0.1453846 | 316.2705
0.115478159 | 322.468393 | 0.1469231 | 316.3639
0.11630639 | 322.623248 | 0.1476923 | 316.4107
0.11716062 | 322.78653 | 0.1484615 | 316.4573
0.118023007 | 323.065017 | 0.15 | 316.5506
0.118849134 | 323.55726 | 0.1507692 | 316.5972
0.119674579 | 323.599023 | 0.1515385 | 316.6438
0.120561395 | 323.77331 | 0.1530769 | 316.7369
0.121385428 | 323.927314 | 0.1538462 | 316.7833
0.122208783 | 324.194131 | 0.1546154 | 316.8298
0.12306683 | 324.359328 | 0.1553846 | 316.8762
0.123888802 | 324.399674 | 0.1569231 | 316.969
0.124736581 | 324.561525 | 0.1576923 | 317.0153
0.125566003 | 324.944214 | 0.1584615 | 317.0616
0.126385924 | 325.09728 | 0.16 | 317.1541
0.127205174 | 325.136595 | 0.1607692 | 317.2003
0.12808534 | 325.0819 | 0.1615385 | 317.2465
0.128903199 | 325.120364 | 0.1630769 | 317.3387
0.12972039 | 324.930754 | 0.1638462 | 317.3848
0.13054569 | 324.74325 | 0.1646154 | 317.4308
0.131387847 | 324.446645 | 0.1653846 | 317.4768
0.132203011 | 324.14056 | 0.1669231 | 317.5686
0.133000001 | 323.9421 | 0.1676923 | 317.6145
0.133813853 | 324.320166 | 0.1684615 | 317.6603
0.134635783 | 324.129196 | 0.17 | 317.7518
0.135448304 | 324.163655 | 0.1707692 | 317.7975
0.136498775 | 324.1604822 | 0.1715385 | 317.8431
0.137263752 | 324.1791263 | 0.1730769 | 317.9343
0.138028144 | 324.3122203 | 0.1738462 | 317.9798
0.138791952 | 324.5600273 | 0.1746154 | 318.0253
0.139809457 | 324.8904366 | 0.1753846 | 318.0707
0.140571906 | 324.9080573 | 0.1769231 | 318.1614
0.141333775 | 325.040508 | 0.1776923 | 318.2066
0.142095064 | 325.4033204 | 0.1784615 | 318.2518
0.143109214 | 325.5027247 | 0.18 | 318.3421
0.143869153 | 325.6347076 | 0.1807692 | 318.3872
0.144628515 | 325.6509539 | 0.1815385 | 318.4322
0.1453873 | 325.5512007 | 0.1830769 | 318.522
0.146398119 | 325.6489091 | 0.1838462 | 318.5669
0.147155564 | 325.8956635 | 0.1846154 | 318.6116
0.147912435 | 325.9105356 | 0.1853846 | 318.6564
0.148668734 | 326.2731434 | 0.1869231 | 318.7456
0.149676243 | 326.2535948 | 0.1876923 | 318.7901
0.150431209 | 326.2675313 | 0.1884615 | 318.8346
0.151185606 | 326.3974381 | 0.19 | 318.9234
0.151939434 | 326.5271694 | 0.1907692 | 318.9677
0.152943656 | 326.7387137 | 0.1915385 | 319.0119
0.15369616 | 326.7514513 | 0.1930769 | 319.1001
0.154448099 | 326.763838 | 0.1938462 | 319.1441
0.155199473 | 327.0094521 | 0.1946154 | 319.188
0.156200427 | 327.2200314 | 0.1953846 | 319.2319
0.156950486 | 327.2315702 | 0.1969231 | 319.3194
0.157699982 | 327.3598396 | 0.1976923 | 319.3631
0.158448918 | 327.1364259 | 0.1984615 | 319.4066
0.159446626 | 326.9938309 | 0.2 | 319.4935
0.160194255 | 326.8862707 | 0.2007692 | 319.5368
0.160941325 | 326.6607225 | 0.2015385 | 319.5801
0.161687838 | 326.3169233 | 0.2030769 | 319.6664
0.162682322 | 326.2886028 | 0.2038462 | 319.7094
0.163427536 | 326.2963404 | 0.2046154 | 319.7523
0.164172196 | 326.4215688 | 0.2061538 | 319.8378
0.164916301 | 326.6645513 | 0.2069231 | 319.8805
0.165907581 | 326.7524351 | 0.2076923 | 319.9231
0.166650397 | 327.1133762 | 0.2084615 | 319.9655
0.167392661 | 327.2380491 | 0.21 | 320.0502
0.168381491 | 327.5617918 | 0.2107692 | 320.0924
0.169122472 | 327.6861723 | 0.2115385 | 320.1345
0.169862904 | 327.5733489 | 0.2130769 | 320.2184
0.170602789 | 327.6972031 | 0.2138462 | 320.2602
0.171588451 | 327.9016421 | 0.2146154 | 320.3019
0.17232706 | 328.0251161 | 0.2161538 | 320.3849
0.173065124 | 328.1484148 | 0.2169231 | 320.4263
0.173802644 | 328.5095021 | 0.2176923 | 320.4676
0.174785159 | 328.35603 | 0.2184615 | 320.5087
0.175521412 | 328.3594986 | 0.22 | 320.5907
0.176257123 | 328.3626163 | 0.2207692 | 320.6315
0.176992293 | 328.3653831 | 0.2215385 | 320.6723
0.177971681 | 328.4481792 | 0.2230769 | 320.7533
0.178705592 | 328.4501858 | 0.2238462 | 320.7937
0.179438965 | 328.5714962 | 0.2246154 | 320.8339
0.180171801 | 328.6926311 | 0.2261538 | 320.914
0.181148081 | 328.8938244 | 0.2269231 | 320.9539
0.181879666 | 329.0145792 | 0.2276923 | 320.9936
0.182610715 | 329.3752279 | 0.2284615 | 321.0332
0.183584618 | 329.4558603 | 0.23 | 321.112
0.184314423 | 329.4559078 | 0.2307692 | 321.1512
0.185043696 | 329.5759316 | 0.2315385 | 321.1903
0.185772437 | 329.4549503 | 0.2330769 | 321.268
0.186743267 | 329.5338867 | 0.2338462 | 321.3067
0.187470772 | 329.6530918 | 0.2346154 | 321.3452
0.188197747 | 329.7721214 | 0.2361538 | 321.4218
0.188924194 | 330.2533604 | 0.2369231 | 321.4599
0.189891971 | 330.2103908 | 0.2376923 | 321.4978
0.190617189 | 330.207953 | 0.2384615 | 321.5356
0.191341881 | 330.3262516 | 0.24 | 321.6107
0.192066049 | 330.4443748 | 0.2407692 | 321.648
0.193030791 | 330.6420302 | 0.2415385 | 321.6852
0.193753737 | 330.6383935 | 0.2430769 | 321.759
0.194476161 | 330.7558734 | 0.2438462 | 321.7956
0.195438582 | 331.1959374 | 0.2446154 | 321.8321
0.19615979 | 331.0698683 | 0.2461538 | 321.9046
0.196880478 | 331.0650329 | 0.2469231 | 321.9406
0.197600648 | 331.181694 | 0.2476923 | 321.9765
0.198320299 | 331.1762445 | 0.2484615 | 322.0121
0.199279029 | 331.2498009 | 0.25 | 322.0828
0.199997473 | 331.3657311 | 0.2507692 | 322.1179
0.200715402 | 331.6037135 | 0.2515385 | 322.1529
0.201432816 | 331.5970652 | 0.2530769 | 322.2221
0.202388568 | 331.4244117 | 0.2538462 | 322.2565
0.203104783 | 331.2943076 | 0.2546154 | 322.2906
0.203820485 | 330.673246 | 0.2561538 | 322.3584
0.204535676 | 330.0509563 | 0.2569231 | 322.3919
0.205488468 | 329.6287013 | 0.2576923 | 322.4253
0.206202467 | 329.1267386 | 0.2584615 | 322.4585
0.206915957 | 328.8696992 | 0.26 | 322.5242
0.207628938 | 328.7350337 | 0.2607692 | 322.5567
0.208578789 | 328.8010462 | 0.2615385 | 322.589
0.209290585 | 328.9118887 | 0.2630769 | 322.6531
0.210001876 | 328.8991877 | 0.2638462 | 322.6847
0.210949476 | 329.0875155 | 0.2646154 | 322.7162
0.211659588 | 329.3212875 | 0.2661538 | 322.7784
0.212369196 | 329.6787198 | 0.2669231 | 322.8092
0.213078301 | 329.7888313 | 0.2676923 | 322.8397
0.213786903 | 330.270275 | 0.2684615 | 322.87
0.214730926 | 330.2103463 | 0.27 | 322.9299
0.215438358 | 330.1959495 | 0.2707692 | 322.9595
0.216215957 | 330.204535 | 0.2715385 | 322.9889
0.216969414 | 330.2049627 | 0.2730769 | 323.0468
0.217722305 | 330.0806919 | 0.2738462 | 323.0754
0.21849813 | 330.2124554 | 0.2746154 | 323.1038
0.219273353 | 330.2195089 | 0.2761538 | 323.1597
0.220024512 | 330.2184277 | 0.2769231 | 323.1873
0.220798553 | 330.2247151 | 0.2776923 | 323.2146
0.221548567 | 330.3476804 | 0.2784615 | 323.2416
0.222321431 | 330.3532981 | 0.28 | 323.2949
0.223140482 | 330.373986 | 0.2807692 | 323.3211
0.223888742 | 330.496191 | 0.2815385 | 323.347
0.224636443 | 330.618209 | 0.2830769 | 323.3981
0.225430263 | 330.6301922 | 0.2838462 | 323.4232
0.226176813 | 330.7517364 | 0.2846154 | 323.448
0.226922805 | 330.8730936 | 0.2861538 | 323.4967
0.227668242 | 330.9942635 | 0.2869231 | 323.5206
0.228413123 | 331.1152464 | 0.2876923 | 323.5442
0.229203952 | 331.1256857 | 0.2884615 | 323.5675
0.229994156 | 331.1357274 | 0.29 | 323.6132
0.230737307 | 331.1299972 | 0.2907692 | 323.6356
0.231479907 | 331.3759855 | 0.2915385 | 323.6577
0.232268315 | 331.6373481 | 0.2930769 | 323.7008
0.233009779 | 331.6308576 | 0.2938462 | 323.7219
0.233750694 | 331.4976599 | 0.2946154 | 323.7427
0.234676065 | 331.5516607 | 0.2961538 | 323.7832
0.235438853 | 331.6781143 | 0.2969231 | 323.803
0.236177971 | 331.7967141 | 0.2976923 | 323.8224
0.236916542 | 331.7883932 | 0.2984615 | 323.8415
0.237654569 | 332.0333523 | 0.3 | 323.8786
0.238415089 | 332.0321192 | 0.3007692 | 323.8967
0.239175031 | 332.0305 | 0.3015385 | 323.9144
0.239911393 | 332.2750848 | 0.3030769 | 323.9486
0.2406702 | 332.2728926 | 0.3038462 | 323.9652
0.241405462 | 332.2626829 | 0.3046154 | 323.9814
0.242186087 | 332.2673503 | 0.3061538 | 324.0127
0.24294317 | 332.3914998 | 0.3069231 | 324.0278
0.243676763 | 332.5078364 | 0.3076923 | 324.0425
0.244409819 | 332.6239859 | 0.3092308 | 324.0707
0.245142339 | 332.7399483 | 0.31 | 324.0843
0.245897187 | 332.7354579 | 0.3107692 | 324.0974
0.246651467 | 332.7305814 | 0.3115385 | 324.1101
0.247382346 | 332.7177225 | 0.3130769 | 324.1344
0.248112692 | 332.4481685 | 0.3138462 | 324.1459
0.248865303 | 332.313696 | 0.3146154 | 324.1569
0.249617347 | 331.9219377 | 0.3161538 | 324.1779
0.250346063 | 331.6501147 | 0.3169231 | 324.1877
0.251074248 | 331.5060836 | 0.3176923 | 324.1971
0.251824634 | 331.3690234 | 0.3192308 | 324.2145
0.252574458 | 331.2313842 | 0.32 | 324.2226
0.253278325 | 331.0781368 | 0.3207692 | 324.2302
0.25402706 | 331.1971986 | 0.3215385 | 324.2374
0.254752571 | 331.3085586 | 0.3230769 | 324.2504
0.255500203 | 331.4272374 | 0.3238462 | 324.2562
0.256247276 | 331.6749304 | 0.3246154 | 324.2616
0.256971178 | 331.6565159 | 0.3261538 | 324.2708
0.257694557 | 331.5083328 | 0.3269231 | 324.2748
0.258439993 | 331.6260525 | 0.3276923 | 324.2782
0.259184874 | 331.6139919 | 0.3292308 | 324.2836
0.259906654 | 331.5940687 | 0.33 | 324.2856
0.260650444 | 331.4514646 | 0.3307692 | 324.2871
0.261393681 | 331.4381554 | 0.3315385 | 324.2881
0.262136366 | 331.4244603 | 0.3330769 | 324.2885
0.262856019 | 331.4029289 | 0.3338462 | 324.288
0.263575155 | 331.3810232 | 0.3346154 | 324.2869
0.264293774 | 331.6192454 | 0.3361538 | 324.2832
0.265056741 | 331.3509546 | 0.3369231 | 324.2806
0.265774296 | 331.3279144 | 0.3376923 | 324.2774
0.266491337 | 331.3044999 | 0.3392308 | 324.2694
0.267207864 | 331.2807113 | 0.34 | 324.2646
0.267968611 | 331.1406364 | 0.3407692 | 324.2592
0.268684081 | 331.1159939 | 0.3415385 | 324.2533
0.269399039 | 331.0909771 | 0.3430769 | 324.2398
0.270113486 | 331.065586 | 0.3438462 | 324.2322
0.270872028 | 331.0545868 | 0.3446154 | 324.224
0.271585424 | 331.2908441 | 0.3461538 | 324.2059
0.272298311 | 331.1332078 | 0.3469231 | 324.1959
0.273010691 | 330.9750102 | 0.3476923 | 324.1854
0.273744802 | 331.0865836 | 0.3492308 | 324.1626
0.274478373 | 331.0663797 | 0.35 | 324.1502
0.275189202 | 330.906761 | 0.3507692 | 324.1373
0.275899526 | 330.7465809 | 0.3515385 | 324.1237
0.27663152 | 331.1206419 | 0.3530769 | 324.0947
0.277362978 | 330.9670378 | 0.3538462 | 324.0793
0.27807176 | 330.8055302 | 0.3546154 | 324.0632
0.27878004 | 330.6434611 | 0.3561538 | 324.0291
0.279509929 | 330.6203859 | 0.3569231 | 324.0111
0.280217191 | 330.5896206 | 0.3576923 | 323.9925
0.280946032 | 330.6982174 | 0.3592308 | 323.9532
0.28165228 | 330.5342595 | 0.36 | 323.9325
0.28235803 | 330.5023655 | 0.3607692 | 323.9112
0.283085313 | 330.7428217 | 0.3615385 | 323.8892
0.283812067 | 330.5848228 | 0.3630769 | 323.8431
0.284516294 | 330.5518879 | 0.3638462 | 323.8191
0.28524201 | 330.5258449 | 0.3646154 | 323.7943
0.285945231 | 330.4921556 | 0.3661538 | 323.7427
0.286669911 | 330.3321479 | 0.3669231 | 323.7158
0.287372129 | 330.2976107 | 0.3676923 | 323.6881
0.288095776 | 330.2699389 | 0.3692308 | 323.6307
0.288796994 | 330.6350935 | 0.37 | 323.6009
0.289497721 | 330.4661327 | 0.3707692 | 323.5704
0.290219832 | 330.1701635 | 0.3715385 | 323.5391
0.290941421 | 330.1409596 | 0.3730769 | 323.4743
0.291640648 | 330.2380213 | 0.3738462 | 323.4407
0.292339385 | 330.334896 | 0.3746154 | 323.4064
0.29308126 | 330.3119435 | 0.3761538 | 323.3354
0.293778992 | 330.140047 | 0.3769231 | 323.2988
0.294476238 | 330.2360737 | 0.3776923 | 323.2613
0.295172998 | 330.0632416 | 0.3792308 | 323.184
0.295912773 | 330.5763753 | 0.38 | 323.1442
0.296630268 | 330.6791154 | 0.3807692 | 323.1035
0.29730381 | 330.7672942 | 0.3815385 | 323.0621
0.297998603 | 331.2666209 | 0.3830769 | 322.9767
0.298714603 | 331.6387053 | 0.3838462 | 322.9327
0.299430091 | 332.2808006 | 0.3846154 | 322.8879
0.300123409 | 332.6462593 | 0.3861538 | 322.7958
0.300816247 | 332.8768091 | 0.3869231 | 322.7485
0.301508605 | 333.3777381 | 0.3876923 | 322.7003
0.302222097 | 333.6156855 | 0.3892308 | 322.6013
0.302935081 | 333.8536328 | 0.39 | 322.5505
0.303625974 | 333.8134172 | 0.3907692 | 322.4988
0.30431639 | 333.7728274 | 0.3915385 | 322.4462
0.30500633 | 333.5961999 | 0.3930769 | 322.3383
0.305717332 | 333.5619521 | 0.3938462 | 322.283
0.306406306 | 333.52014 | 0.3946154 | 322.2268
0.307116314 | 333.8929759 | 0.3961538 | 322.1116
0.307825818 | 333.5857727 | 0.3969231 | 322.0526
0.308534819 | 333.4139405 | 0.3976923 | 321.9927
0.309221855 | 333.5068503 | 0.3992308 | 321.87
0.30990842 | 333.5995729 | 0.4 | 321.8072
0.310615946 | 333.6992604 | 0.4007692 | 321.7435
0.311322972 | 333.7987549 | 0.4023077 | 321.6131
0.312008096 | 333.7542937 | 0.4030769 | 321.5464
0.312692751 | 333.8461684 | 0.4038462 | 321.4788
0.313398311 | 333.8081867 | 0.4046154 | 321.4102
0.314082015 | 333.8995906 | 0.4061538 | 321.2699
0.314786596 | 333.8609393 | 0.4069231 | 321.1982
0.315469352 | 333.9518724 | 0.4076923 | 321.1256
0.316151642 | 333.9054346 | 0.4092308 | 320.9772
0.316854767 | 334.0030139 | 0.41 | 320.9014
0.317557397 | 334.1004003 | 0.4107692 | 320.8246
0.318238265 | 334.3279558 | 0.4123077 | 320.6679
0.318939924 | 334.1499219 | 0.4130769 | 320.5879
0.319619851 | 333.9642154 | 0.4138462 | 320.5069
0.320320542 | 334.0605462 | 0.4146154 | 320.4248
0.321020743 | 334.156684 | 0.4161538 | 320.2574
0.321699257 | 334.1075971 | 0.4169231 | 320.1721
0.322377311 | 333.9200953 | 0.4176923 | 320.0856
0.323054906 | 333.8701663 | 0.4192308 | 319.9094
0.323753195 | 333.8269243 | 0.42 | 319.8196
0.324450997 | 333.9216236 | 0.4207692 | 319.7287
0.325127188 | 334.1474949 | 0.4223077 | 319.5435
0.325802923 | 333.9578235 | 0.4230769 | 319.4492
0.326520391 | 333.9202863 | 0.4238462 | 319.3537
0.327195185 | 334.0069826 | 0.4246154 | 319.2571
0.327869524 | 333.9546909 | 0.4261538 | 319.0604
0.328543409 | 334.1798138 | 0.4269231 | 318.9603
0.329237877 | 333.9949991 | 0.4276923 | 318.8589
0.329931864 | 333.9486929 | 0.4292308 | 318.6528
0.330604361 | 334.1733478 | 0.43 | 318.5479
0.331276405 | 333.9801794 | 0.4307692 | 318.4418
0.331968979 | 334.0721944 | 0.4323077 | 318.2259
0.332661073 | 333.8850815 | 0.4330769 | 318.1161
0.333331738 | 333.8299595 | 0.4338462 | 318.0051
0.334001953 | 333.9141178 | 0.4346154 | 317.8929
0.334671719 | 333.9980889 | 0.4361538 | 317.6646
0.335382855 | 333.9559961 | 0.4369231 | 317.5486
0.336051697 | 334.1794347 | 0.4376923 | 317.4313
0.336720092 | 333.9827692 | 0.4392308 | 317.193
0.337408907 | 333.7925072 | 0.44 | 317.0718
0.338076396 | 333.8751596 | 0.4407692 | 316.9494
0.338785115 | 333.8312188 | 0.4423077 | 316.7007
0.339451686 | 333.7729798 | 0.4430769 | 316.5743
0.340117814 | 333.8548779 | 0.4438462 | 316.4467
0.340783498 | 333.7959839 | 0.4446154 | 316.3177
0.341490301 | 333.750587 | 0.4461538 | 316.0557
0.342155073 | 333.8317307 | 0.4469231 | 315.9227
0.342819402 | 333.9126872 | 0.4476923 | 315.7883
0.343524769 | 333.8663196 | 0.4492308 | 315.5155
0.344208914 | 333.8126361 | 0.45 | 315.377
0.344871881 | 333.8928353 | 0.4507692 | 315.2371
0.345534409 | 333.8315729 | 0.4523077 | 314.9533
0.346217181 | 333.7768398 | 0.4530769 | 314.8092
0.346878819 | 333.5733585 | 0.4538462 | 314.6638
0.347560674 | 333.5177628 | 0.4546154 | 314.5169
0.348303986 | 333.4824302 | 0.4561538 | 314.2189
0.348984871 | 333.5678078 | 0.4569231 | 314.0677
0.349624067 | 333.2136777 | 0.4576923 | 313.9151
0.350324652 | 333.0213455 | 0.4592308 | 313.6056
0.350983579 | 333.0988079 | 0.46 | 313.4486
0.351662642 | 332.8986512 | 0.4607692 | 313.2902
0.352341244 | 332.9823942 | 0.4623077 | 312.9689
0.353019386 | 332.7812726 | 0.4630769 | 312.806
0.353697069 | 332.8644367 | 0.4638462 | 312.6416
0.354353777 | 332.6555256 | 0.4646154 | 312.4758
0.355010054 | 332.5886726 | 0.4661538 | 312.1395
0.35568639 | 332.3855421 | 0.4669231 | 311.969
0.356382742 | 332.1886339 | 0.4676923 | 311.7971
0.35703769 | 331.9775444 | 0.4692308 | 311.4486
0.357692209 | 331.9088961 | 0.47 | 311.272
0.358346299 | 331.8398735 | 0.4707692 | 311.0938
0.359040802 | 332.0704173 | 0.4723077 | 310.7329
0.359694012 | 331.8575325 | 0.4730769 | 310.55
0.360346795 | 331.6440863 | 0.4738462 | 310.3656
0.360999153 | 331.4300787 | 0.4746154 | 310.1796
0.361712182 | 331.379325 | 0.4761538 | 309.8028
0.362343297 | 331.3011913 | 0.4769231 | 309.612
0.363014693 | 331.2361687 | 0.4776923 | 309.4196
0.363665313 | 331.0201698 | 0.4792308 | 309.0298
0.364335821 | 330.9542846 | 0.48 | 308.8325
0.365005881 | 330.8880135 | 0.4807692 | 308.6336
0.365655207 | 330.8146458 | 0.4823077 | 308.2307
0.366304111 | 330.5966645 | 0.4830769 | 308.0268
0.366972854 | 330.5291507 | 0.4838462 | 307.8213
0.367620904 | 330.4545608 | 0.4846154 | 307.614
0.368349459 | 330.4063335 | 0.4861538 | 307.1945
0.368996619 | 330.1863434 | 0.4869231 | 306.9822
0.369643359 | 330.6894011 | 0.4876923 | 306.7682
0.370289682 | 330.3239407 | 0.4892308 | 306.3352
0.370975943 | 330.4057919 | 0.49 | 306.116
0.37160124 | 330.6124586 | 0.4907692 | 305.8952
0.372266451 | 330.8324586 | 0.4923077 | 305.4484
0.372890943 | 331.1843178 | 0.4930769 | 305.2223
0.37361567 | 331.569721 | 0.4938462 | 304.9945
0.374279542 | 332.0807027 | 0.4946154 | 304.765
0.374922876 | 332.2944103 | 0.4961538 | 304.3007
0.375565797 | 332.6536993 | 0.4969231 | 304.0659
0.376228376 | 332.8741818 | 0.4976923 | 303.8293
0.376870458 | 332.9422114 | 0.4992308 | 303.3508
0.377552219 | 332.8775338 | 0.5 | 303.1088
0.378193452 | 332.7991253 | 0.5007692 | 302.8651
0.378834273 | 332.7203424 | 0.5023077 | 302.3722
0.379514697 | 332.5083377 | 0.5030769 | 302.123
0.380154673 | 332.428701 | 0.5038462 | 301.872
0.38079424 | 332.0560008 | 0.5053846 | 301.3646
0.381433398 | 331.8289903 | 0.5061538 | 301.1081
0.382092102 | 331.75457 | 0.5069231 | 300.8498
0.382750373 | 331.5331326 | 0.5076923 | 300.5896
0.383388282 | 331.5979633 | 0.5092308 | 300.0638
0.384025785 | 331.222152 | 0.51 | 299.798
0.384682784 | 331.2929214 | 0.5107692 | 299.5304
0.385319462 | 331.5039155 | 0.5123077 | 298.9896
0.385955735 | 331.4207058 | 0.5130769 | 298.7164
0.386651196 | 331.3568674 | 0.5138462 | 298.4413
0.387266772 | 331.1190206 | 0.5153846 | 297.8854
0.387941484 | 331.0477172 | 0.5161538 | 297.6046
0.388576091 | 331.1103814 | 0.5169231 | 297.3219
0.389230109 | 331.1794198 | 0.5176923 | 297.0373
0.389883699 | 331.2482652 | 0.5192308 | 296.4623
0.390536862 | 331.0213628 | 0.52 | 296.1719
0.391169825 | 330.9352115 | 0.5207692 | 295.8796
0.391802388 | 330.7007215 | 0.5223077 | 295.2892
0.39243455 | 330.7617862 | 0.5230769 | 294.9911
0.393066314 | 330.6745121 | 0.5238462 | 294.691
0.393756848 | 330.4581711 | 0.5253846 | 294.085
0.394387777 | 330.2216898 | 0.5261538 | 293.7791
0.395018309 | 330.2815294 | 0.5269231 | 293.4712
0.395687812 | 330.3541877 | 0.5276923 | 293.1613
0.396337197 | 330.5687842 | 0.5292308 | 292.5357
0.3969665 | 331.074339 | 0.53 | 292.2199
0.397595408 | 331.1337955 | 0.5307692 | 291.9021
0.39822392 | 331.4909003 | 0.5323077 | 291.2606
0.398891282 | 331.8612158 | 0.5330769 | 290.9368
0.399499372 | 332.3612939 | 0.5338462 | 290.6111
0.400146286 | 332.4271686 | 0.5353846 | 289.9536
0.400792783 | 332.6421511 | 0.5361538 | 289.6218
0.401419289 | 332.7012245 | 0.5369231 | 289.288
0.402084523 | 332.7731284 | 0.5376923 | 288.9522
0.402729768 | 332.6887374 | 0.5392308 | 288.2746
0.403355063 | 332.4477795 | 0.54 | 287.9327
0.403979967 | 332.2062602 | 0.5407692 | 287.5888
0.40462399 | 331.8207821 | 0.5423077 | 286.895
0.405287096 | 331.8909141 | 0.5430769 | 286.545
0.405949762 | 331.6607018 | 0.5438462 | 286.193
0.406573047 | 331.5671529 | 0.5453846 | 285.4828
0.407234863 | 331.4861303 | 0.5461538 | 285.1247
0.407857347 | 331.3918211 | 0.5469231 | 284.7645
0.408498879 | 331.454032 | 0.5476923 | 284.4022
0.409120578 | 331.359062 | 0.5492308 | 283.6716
0.409761301 | 331.4207934 | 0.55 | 283.3032
0.410537384 | 331.225815 | 0.5507692 | 282.9327
0.411177199 | 331.4378062 | 0.5523077 | 282.1856
0.411797236 | 331.190515 | 0.5530769 | 281.8089
0.412416888 | 331.0937087 | 0.5538462 | 281.4302
0.413074848 | 331.0093352 | 0.5553846 | 280.6665
0.41369371 | 330.7605294 | 0.5561538 | 280.2816
0.414312188 | 330.813828 | 0.5569231 | 279.8946
0.414930284 | 330.715513 | 0.5576923 | 279.5055
0.415586593 | 330.6295839 | 0.5592308 | 278.7211
0.416203903 | 330.8337476 | 0.56 | 278.3259
0.416840104 | 330.5891435 | 0.5607692 | 277.9285
0.417495161 | 330.5021384 | 0.5623077 | 277.1275
0.418130542 | 330.2564642 | 0.5630769 | 276.7239
0.418784755 | 330.1685702 | 0.5638462 | 276.3182
0.419400094 | 330.0675885 | 0.5653846 | 275.5006
0.420015054 | 329.8140341 | 0.5661538 | 275.0887
0.420648836 | 329.8708357 | 0.5669231 | 274.6747
0.421282217 | 329.7750528 | 0.5676923 | 274.2587
0.421915197 | 329.9838598 | 0.5692308 | 273.4203
0.422528613 | 329.8811764 | 0.57 | 272.9979
0.423160804 | 329.6317565 | 0.5707692 | 272.5735
0.423773457 | 329.5282251 | 0.5723077 | 271.7185
0.42442399 | 329.2840508 | 0.5730769 | 271.2879
0.425054985 | 329.3389254 | 0.5738462 | 270.8556
0.425666478 | 329.2342537 | 0.5753846 | 269.9866
0.426277599 | 329.1292077 | 0.5761538 | 269.5499
0.426926505 | 329.1895969 | 0.5769231 | 269.1118
0.427517788 | 329.0776094 | 0.5776923 | 268.6723
0.428146834 | 328.9777973 | 0.5792308 | 267.7891
0.428775485 | 328.8775992 | 0.58 | 267.3454
0.429422773 | 328.6296355 | 0.5807692 | 266.9004
0.430031602 | 328.6760452 | 0.5823077 | 266.0063
0.430640061 | 328.5684437 | 0.5830769 | 265.5572
0.431286144 | 328.6268709 | 0.5838462 | 265.1069
0.431912825 | 328.9868998 | 0.5853846 | 264.2023
0.432558086 | 328.5827727 | 0.5861538 | 263.7481
0.43318397 | 328.48006 | 0.5869231 | 263.2926
0.433771566 | 328.5188235 | 0.5876923 | 262.8359
0.434396692 | 328.5698502 | 0.5892308 | 261.9189
0.435021427 | 328.9296832 | 0.59 | 261.4585
0.435645772 | 329.135113 | 0.5907692 | 260.997
0.436250826 | 329.643697 | 0.5923077 | 260.0704
0.436855514 | 330.1526553 | 0.5930769 | 259.6054
0.437478716 | 330.6682306 | 0.5938462 | 259.1393
0.438120396 | 331.6553778 | 0.5953846 | 258.2036
0.438705099 | 331.8493544 | 0.5961538 | 257.7342
0.439327149 | 332.2110119 | 0.5969231 | 257.2637
0.439929981 | 332.4113394 | 0.5976923 | 256.7921
0.44055127 | 332.6179271 | 0.5992308 | 255.8458
0.441172173 | 332.669062 | 0.6 | 255.3712
0.441792691 | 332.5644546 | 0.6007692 | 254.8955
0.442394038 | 332.7645014 | 0.6023077 | 253.9413
0.443032573 | 332.5098242 | 0.6030769 | 253.4627
0.443614412 | 332.2358487 | 0.6038462 | 252.9832
0.444233417 | 331.9737797 | 0.6053846 | 252.0215
0.444833299 | 331.8609383 | 0.6061538 | 251.5393
0.44545155 | 331.5978167 | 0.6069231 | 251.0562
0.446069419 | 331.8027641 | 0.6084615 | 250.0875
0.4466682 | 331.6888818 | 0.6092308 | 249.602
0.447266623 | 331.7310284 | 0.61 | 249.1156
0.447883372 | 331.622687 | 0.6107692 | 248.6284
0.448499741 | 331.3573636 | 0.6123077 | 247.6517
0.44909707 | 331.3986622 | 0.6130769 | 247.1622
0.449694042 | 331.2829905 | 0.6138462 | 246.672
0.450290657 | 331.3238213 | 0.6153846 | 245.6895
0.450942798 | 331.5399616 | 0.6161538 | 245.1972
0.45153867 | 331.4234302 | 0.6169231 | 244.7042
0.452134186 | 331.3065246 | 0.6184615 | 243.7164
0.452729348 | 331.1892446 | 0.6192308 | 243.2216
0.453324156 | 331.2289439 | 0.62 | 242.7261
0.453955753 | 330.9658544 | 0.6207692 | 242.2301
0.454549832 | 330.8474399 | 0.6223077 | 241.2363
0.455143558 | 330.7286512 | 0.6230769 | 240.7387
0.455736933 | 331.0826889 | 0.6238462 | 240.2404
0.456367007 | 330.6600296 | 0.6253846 | 239.2425
0.457015199 | 330.5585596 | 0.6261538 | 238.7428
0.457607464 | 330.4383381 | 0.6269231 | 238.2427
0.458199378 | 330.3177424 | 0.6284615 | 237.241
0.458809423 | 330.0446558 | 0.6292308 | 236.7396
0.459400627 | 330.0815246 | 0.63 | 236.2378
0.46000994 | 329.9658909 | 0.6307692 | 235.7356
0.460618882 | 329.8498712 | 0.6323077 | 234.7301
0.461209017 | 329.8859856 | 0.6330769 | 234.2269
0.461817229 | 329.7692963 | 0.6338462 | 233.7234
0.462443486 | 329.8170862 | 0.6353846 | 232.7154
0.463032545 | 329.6936484 | 0.6361538 | 232.2111
0.463621258 | 329.4108542 | 0.6369231 | 231.7065
0.464319905 | 329.6410764 | 0.6384615 | 230.6965
0.464907861 | 329.3573875 | 0.6392308 | 230.1913
0.465495471 | 329.2324175 | 0.64 | 229.6859
0.466101082 | 329.1131112 | 0.6407692 | 229.1803
0.466706328 | 328.993419 | 0.6423077 | 228.1686
0.467292882 | 328.8673145 | 0.6430769 | 227.6626
0.467879093 | 328.7408358 | 0.6438462 | 227.1566
0.468501566 | 328.9455317 | 0.6453846 | 226.1441
0.469087069 | 328.8184798 | 0.6461538 | 225.6378
0.46969051 | 328.5371126 | 0.6469231 | 225.1315
0.470275317 | 328.4092127 | 0.6484615 | 224.1188
0.470878042 | 328.1267928 | 0.6492308 | 223.6124
0.471462156 | 327.9980451 | 0.65 | 223.106
0.472064165 | 327.8749025 | 0.6507692 | 222.5996
0.472665813 | 327.7513741 | 0.6523077 | 221.587
0.473248884 | 327.6214918 | 0.6530769 | 221.0808
0.473831615 | 327.6518489 | 0.6538462 | 220.5746
0.474414006 | 327.8427261 | 0.6553846 | 219.5627
0.475014242 | 327.7179608 | 0.6561538 | 219.0569
0.475614118 | 327.5928095 | 0.6569231 | 218.5513
0.476195473 | 327.3003311 | 0.6584615 | 217.5405
0.476776489 | 327.329466 | 0.6592308 | 217.0354
0.47739345 | 327.0479175 | 0.66 | 216.5305
0.477973771 | 327.0764851 | 0.6607692 | 216.0258
0.478553756 | 326.7821178 | 0.6623077 | 215.0171
0.479169621 | 326.660487 | 0.6630769 | 214.5131
0.479767011 | 326.8556888 | 0.6638462 | 214.0095
0.480364043 | 326.7275579 | 0.6653846 | 213.003
0.480942644 | 326.5931377 | 0.6661538 | 212.5002
0.481575105 | 326.3141739 | 0.6669231 | 211.9978
0.482171059 | 326.1847829 | 0.6684615 | 210.994
0.482820786 | 326.072655 | 0.6692308 | 210.4926
0.483397967 | 326.0987548 | 0.67 | 209.9916
0.483992837 | 326.4550526 | 0.6707692 | 209.4911
0.484587352 | 326.1621415 | 0.6723077 | 208.4912
0.485181515 | 325.8686514 | 0.6730769 | 207.9918
0.485775325 | 325.7371259 | 0.6738462 | 207.4929
0.486350803 | 325.7619976 | 0.6753846 | 206.4964
0.486925951 | 325.6239516 | 0.6761538 | 205.9989
0.487536684 | 325.6600514 | 0.6769231 | 205.5018
0.488164989 | 325.3759327 | 0.6784615 | 204.509
0.488739095 | 325.0737087 | 0.6792308 | 204.0134
0.489312871 | 324.9340428 | 0.68 | 203.5184
0.489886318 | 324.7940026 | 0.6807692 | 203.0238
0.490477342 | 324.659401 | 0.6823077 | 202.0364
0.491068016 | 324.5244135 | 0.6830769 | 201.5436
0.491640458 | 324.5467384 | 0.6838462 | 201.0513
0.492212572 | 324.4052831 | 0.6853846 | 200.0686
0.492820085 | 324.4387308 | 0.6861538 | 199.5781
0.493391526 | 324.1328226 | 0.6869231 | 199.0883
0.493962639 | 323.9902327 | 0.6884615 | 198.1107
0.494533427 | 324.0112419 | 0.6892308 | 197.6228
0.495157353 | 323.8853128 | 0.69 | 197.1356
0.49574527 | 323.7474423 | 0.6907692 | 196.6492
0.496315042 | 323.6034255 | 0.6923077 | 195.6783
0.496902279 | 323.629151 | 0.6930769 | 195.1939
0.497489171 | 323.3257662 | 0.6938462 | 194.7103
0.498075719 | 323.3509128 | 0.6953846 | 193.7453
0.498679682 | 323.2169545 | 0.6961538 | 193.2638
0.499265533 | 323.2416157 | 0.6969231 | 192.7831
0.499833302 | 322.9306607 | 0.6984615 | 191.8239
0.500436205 | 322.7955269 | 0.6992308 | 191.3454
0.50105646 | 322.6657119 | 0.7 | 190.8677
0.501623215 | 322.6834959 | 0.7015385 | 189.9146
0.502189648 | 322.7010928 | 0.7023077 | 189.4393
0.502773446 | 322.5588801 | 0.7030769 | 188.9647
0.503356904 | 322.4162815 | 0.7038462 | 188.491
0.503922356 | 322.1020838 | 0.7053846 | 187.546
0.504505144 | 322.1242392 | 0.7061538 | 187.0747
0.505105237 | 321.9861698 | 0.7069231 | 186.6043
0.50570497 | 321.8477027 | 0.7084615 | 185.6661
0.506269097 | 321.5315898 | 0.7092308 | 185.1983
0.506832905 | 321.5469206 | 0.71 | 184.7314
0.507414 | 321.401626 | 0.7115385 | 183.8003
0.508029944 | 321.5996523 | 0.7123077 | 183.3361
0.508592761 | 321.6144101 | 0.7130769 | 182.8727
0.509155261 | 321.6289806 | 0.7138462 | 182.4104
0.509735008 | 321.8154981 | 0.7153846 | 181.4884
0.510314419 | 322.0020157 | 0.7161538 | 181.0288
0.510911037 | 322.694228 | 0.7169231 | 180.5702
0.511472236 | 322.7085997 | 0.7184615 | 179.6558
0.512050641 | 322.7284393 | 0.7192308 | 179.1999
0.512646225 | 322.9207083 | 0.72 | 178.745
0.513223952 | 322.9402555 | 0.7215385 | 177.838
0.513783854 | 322.9539605 | 0.7223077 | 177.3859
0.514343443 | 322.8002244 | 0.7230769 | 176.9348
0.514972606 | 322.8360231 | 0.7238462 | 176.4846
0.515548991 | 322.5197874 | 0.7253846 | 175.5871
0.516125045 | 322.2029728 | 0.7261538 | 175.1398
0.516665883 | 321.8743511 | 0.7269231 | 174.6936
0.517241294 | 321.7241355 | 0.7284615 | 173.804
0.517798952 | 321.4000986 | 0.7292308 | 173.3607
0.518408534 | 321.4281429 | 0.73 | 172.9184
0.518982943 | 321.1087317 | 0.7315385 | 172.0368
0.519557022 | 320.9568699 | 0.7323077 | 171.5976
0.52011339 | 320.7990461 | 0.7330769 | 171.1594
0.520704192 | 320.6519884 | 0.7338462 | 170.7222
0.521259923 | 320.6618192 | 0.7353846 | 169.851
0.521815345 | 320.5029545 | 0.7361538 | 169.4169
0.5223878 | 320.6864808 | 0.7369231 | 168.9839
0.522959929 | 320.5326044 | 0.7384615 | 168.1211
0.523514407 | 320.3727923 | 0.7392308 | 167.6913
0.524068579 | 320.2126059 | 0.74 | 167.2626
0.524674352 | 320.0686593 | 0.7415385 | 166.4082
0.525262467 | 320.0878614 | 0.7423077 | 165.9825
0.525832953 | 319.9321458 | 0.7430769 | 165.5578
0.526385842 | 319.7705209 | 0.7438462 | 165.1342
0.526972951 | 319.450177 | 0.7453846 | 164.29
0.52752521 | 319.2876982 | 0.7461538 | 163.8695
0.528094407 | 319.1303481 | 0.7469231 | 163.45
0.528663281 | 318.972612 | 0.7484615 | 162.6142
0.529231831 | 318.81449 | 0.7492308 | 162.1979
0.529800058 | 318.655982 | 0.75 | 161.7827
0.530385167 | 318.6725263 | 0.7515385 | 160.9554
0.530952739 | 318.5133369 | 0.7523077 | 160.5433
0.531519989 | 318.3537617 | 0.7530769 | 160.1323
0.532069743 | 318.1883356 | 0.7538462 | 159.7224
0.532619195 | 318.192874 | 0.7553846 | 158.9058
0.533185501 | 317.3505078 | 0.7561538 | 158.4992
0.53373434 | 317.5247301 | 0.7569231 | 158.0936
0.534300016 | 317.363146 | 0.7584615 | 157.2858
0.534865371 | 317.0304542 | 0.7592308 | 156.8835
0.535464641 | 317.2204981 | 0.76 | 156.4823
0.536012231 | 317.052417 | 0.7615385 | 155.6832
0.536559522 | 316.7129503 | 0.7623077 | 155.2853
0.537106513 | 316.5440271 | 0.7630769 | 154.8885
0.537653205 | 316.3747296 | 0.7638462 | 154.4927
0.538284945 | 316.2320461 | 0.7653846 | 153.7042
0.538830994 | 316.0619709 | 0.7661538 | 153.3115
0.539393794 | 316.068404 | 0.7669231 | 152.9198
0.539956278 | 316.0746442 | 0.7684615 | 152.1397
0.540518445 | 315.737312 | 0.7692308 | 151.7512
0.541114338 | 315.4101377 | 0.77 | 151.3638
0.541658844 | 315.238156 | 0.7715385 | 150.5921
0.542271059 | 315.087227 | 0.7723077 | 150.2079
0.542848918 | 314.9251751 | 0.7730769 | 149.8247
0.543409463 | 314.5851938 | 0.7738462 | 149.4425
0.543952721 | 314.5838608 | 0.7753846 | 148.6815
0.544495684 | 314.4099669 | 0.7761538 | 148.3026
0.545055306 | 314.5859669 | 0.7769231 | 147.9247
0.545631559 | 314.2495908 | 0.7784615 | 147.1722
0.546173611 | 313.9019867 | 0.7792308 | 146.7976
0.54671537 | 313.8993351 | 0.78 | 146.424
0.547290667 | 313.7342598 | 0.7815385 | 145.6801
0.54788254 | 313.4011294 | 0.7823077 | 145.3098
0.54844027 | 313.2298611 | 0.7830769 | 144.9405
0.548980803 | 313.0529204 | 0.7838462 | 144.5724
0.549554799 | 312.8861668 | 0.7853846 | 143.8391
0.550111598 | 312.7137406 | 0.7861538 | 143.474
0.550684945 | 312.3727535 | 0.7869231 | 143.1099
0.551308509 | 312.220494 | 0.7884615 | 142.3848
0.551881171 | 311.878387 | 0.7892308 | 142.0237
0.552436676 | 311.7041889 | 0.79 | 141.6636
0.552991873 | 311.5296049 | 0.7915385 | 140.9465
0.553529951 | 311.5233392 | 0.7923077 | 140.5894
0.554084542 | 311.696155 | 0.7930769 | 140.2334
0.554622033 | 311.3413491 | 0.7938462 | 139.8784
0.555192801 | 310.9964204 | 0.7953846 | 139.1714
0.555729697 | 310.8147955 | 0.7961538 | 138.8194
0.556266305 | 310.6327962 | 0.7969231 | 138.4684
0.55681938 | 310.4556245 | 0.7984615 | 137.7695
0.557422386 | 310.2936545 | 0.7992308 | 137.4216
0.557991559 | 310.1208833 | 0.8 | 137.0747
0.558543681 | 309.7677178 | 0.8015385 | 136.3839
0.559078781 | 309.7586129 | 0.8023077 | 136.04
0.559613596 | 309.5743213 | 0.8030769 | 135.6972
0.560181522 | 309.3999887 | 0.8046154 | 135.0145
0.560715747 | 309.0397443 | 0.8053846 | 134.6747
0.561266368 | 308.8593766 | 0.8061538 | 134.3359
0.561800014 | 308.4980941 | 0.8069231 | 133.9981
0.562350038 | 308.3168639 | 0.8084615 | 133.3254
0.562933066 | 307.9699294 | 0.8092308 | 132.9904
0.563465824 | 307.7826962 | 0.81 | 132.6563
0.563998297 | 307.4193202 | 0.8115385 | 131.991
0.564547114 | 307.5880834 | 0.8123077 | 131.6597
0.56509563 | 307.2289617 | 0.8130769 | 131.3294
0.565627237 | 306.8641646 | 0.8146154 | 130.6715
0.566208358 | 306.5140693 | 0.8153846 | 130.344
0.566772553 | 306.3345379 | 0.8161538 | 130.0174
0.567353009 | 306.1596848 | 0.8169231 | 129.6917
0.567883418 | 305.9692119 | 0.8184615 | 129.0432
0.568446669 | 305.6119411 | 0.8192308 | 128.7203
0.568976498 | 305.2439686 | 0.82 | 128.3984
0.569539133 | 305.0622676 | 0.8215385 | 127.7572
0.570068384 | 305.0469259 | 0.8223077 | 127.4381
0.57061388 | 304.6825674 | 0.8230769 | 127.1198
0.571192112 | 304.3276826 | 0.8246154 | 126.4862
0.571720488 | 303.7799999 | 0.8253846 | 126.1707
0.572298081 | 303.6010445 | 0.8261538 | 125.8562
0.572842362 | 303.589004 | 0.8269231 | 125.5426
0.573369868 | 303.3943439 | 0.8284615 | 124.9182
0.573897095 | 303.0217925 | 0.8292308 | 124.6074
0.574489894 | 302.8462318 | 0.83 | 124.2974
0.575032985 | 302.4775926 | 0.8315385 | 123.6801
0.575559336 | 302.1034066 | 0.8323077 | 123.3726
0.576101846 | 301.7336183 | 0.8330769 | 123.0661
0.576627636 | 301.5363033 | 0.8346154 | 122.4554
0.577185984 | 301.1704068 | 0.8353846 | 122.1513
0.577711204 | 300.972238 | 0.8361538 | 121.8481
0.578236148 | 301.130273 | 0.8369231 | 121.5456
0.578777208 | 300.5797044 | 0.8384615 | 120.9433
0.579317976 | 300.385328 | 0.8392308 | 120.6434
0.579842077 | 299.4713478 | 0.84 | 120.3443
0.58038227 | 299.4544915 | 0.8415385 | 119.7487
0.580905814 | 299.2537788 | 0.8423077 | 119.4521
0.581445432 | 299.0575807 | 0.8430769 | 119.1563
0.581984759 | 298.682038 | 0.8446154 | 118.5673
0.582507465 | 298.6591495 | 0.8453846 | 118.274
0.583176783 | 298.1424259 | 0.8461538 | 117.9815
0.583715178 | 297.7651815 | 0.8469231 | 117.6899
0.584318487 | 297.4067499 | 0.8484615 | 117.1092
0.584856267 | 297.0283124 | 0.8492308 | 116.82
0.585377475 | 296.6444656 | 0.85 | 116.5317
0.585914686 | 296.6242058 | 0.8515385 | 115.9575
0.586500406 | 296.2586894 | 0.8523077 | 115.6717
0.587020757 | 295.8733016 | 0.8530769 | 115.3866
0.587557087 | 295.4921537 | 0.8546154 | 114.8186
0.588076889 | 295.1056343 | 0.8553846 | 114.5357
0.588628883 | 294.7281209 | 0.8561538 | 114.2536
0.589164351 | 294.5254842 | 0.8569231 | 113.9722
0.589683318 | 294.1373479 | 0.8584615 | 113.4115
0.590234427 | 293.9386119 | 0.8592308 | 113.1322
0.590769036 | 293.3736455 | 0.86 | 112.8537
0.591335733 | 292.9980268 | 0.8615385 | 112.2989
0.591853575 | 292.6075923 | 0.8623077 | 112.0226
0.592387319 | 292.4021515 | 0.8630769 | 111.747
0.592920779 | 292.0153983 | 0.8646154 | 111.1979
0.593453954 | 291.4470431 | 0.8653846 | 110.9245
0.593970701 | 291.0543367 | 0.8661538 | 110.6518
0.594503317 | 291.028185 | 0.8669231 | 110.3798
0.595019522 | 290.4532275 | 0.8684615 | 109.838
0.595567698 | 289.8868664 | 0.8692308 | 109.5681
0.596067244 | 289.3057276 | 0.87 | 109.299
0.596598744 | 289.0963483 | 0.8715385 | 108.763
0.597113869 | 288.7002471 | 0.8723077 | 108.496
0.597628729 | 288.4853648 | 0.8730769 | 108.2298
0.598175477 | 287.9156178 | 0.8746154 | 107.6995
0.59868979 | 287.5178149 | 0.8753846 | 107.4354
0.599203839 | 287.3015174 | 0.8761538 | 107.172
0.599749727 | 286.9118957 | 0.8769231 | 106.9092
0.600311359 | 286.5262741 | 0.8784615 | 106.3855
0.600824575 | 285.943913 | 0.8792308 | 106.1246
0.601353554 | 285.3653766 | 0.88 | 105.8643
0.601850219 | 284.9594947 | 0.8815385 | 105.3456
0.602490712 | 284.5940689 | 0.8823077 | 105.0871
0.602970813 | 284.1824736 | 0.8830769 | 104.8293
0.603450683 | 283.7703519 | 0.8846154 | 104.3156
0.603930324 | 283.1747745 | 0.8853846 | 104.0596
0.604569486 | 282.8066879 | 0.8861538 | 103.8043
0.605048591 | 282.575946 | 0.8869231 | 103.5496
0.605527465 | 281.9784095 | 0.8884615 | 103.042
0.606006111 | 281.3801713 | 0.8892308 | 102.7891
0.606643949 | 281.0094239 | 0.89 | 102.5369
0.60712206 | 280.4097529 | 0.8915385 | 102.0343
0.607599943 | 279.9929822 | 0.8923077 | 101.7839
0.608236765 | 279.620188 | 0.8930769 | 101.5341
0.608714116 | 279.0184702 | 0.8946154 | 101.0364
0.609191239 | 278.5999451 | 0.8953846 | 100.7884
0.609668135 | 277.9969115 | 0.8961538 | 100.5411
0.610303642 | 277.6213396 | 0.8969231 | 100.2944
0.610780007 | 277.20106 | 0.8984615 | 99.80276
0.611256146 | 276.5959797 | 0.8992308 | 99.55784
0.611890645 | 276.2183609 | 0.9 | 99.31345
0.612366255 | 275.4273687 | 0.9015385 | 98.82622
0.612841639 | 275.004633 | 0.9023077 | 98.58339
0.613475133 | 274.4401667 | 0.9030769 | 98.34107
0.61394999 | 273.8314314 | 0.9046154 | 97.85799
0.614424622 | 273.4068536 | 0.9053846 | 97.61723
0.615057115 | 273.0249074 | 0.9061538 | 97.37699
0.615531222 | 272.7842532 | 0.9076923 | 96.89806
0.616005104 | 273.0987031 | 0.9084615 | 96.65937
0.616478762 | 272.6723709 | 0.9092308 | 96.4212
0.617109957 | 272.473822 | 0.91 | 96.18354
0.617583091 | 272.4173253 | 0.9115385 | 95.70977
0.618056003 | 272.1751214 | 0.9123077 | 95.47366
0.618686203 | 271.9754029 | 0.9130769 | 95.23807
0.619158593 | 271.3609658 | 0.9146154 | 94.76842
0.61963076 | 270.745827 | 0.9153846 | 94.53437
0.620259969 | 270.3584129 | 0.9161538 | 94.30083
0.620731616 | 269.5558125 | 0.9176923 | 93.83529
0.621203041 | 268.5662183 | 0.9184615 | 93.60329
0.621674244 | 267.9479801 | 0.9192308 | 93.37181
0.622302169 | 266.9983566 | 0.92 | 93.14083
0.622772854 | 266.1920135 | 0.9215385 | 92.68041
0.623243318 | 265.3847932 | 0.9223077 | 92.45095
0.62371356 | 264.5766957 | 0.9230769 | 92.2219
0.624340206 | 263.8090368 | 0.9246154 | 91.76509
0.624809933 | 263.1858278 | 0.9253846 | 91.53731
0.62527944 | 262.3750403 | 0.9261538 | 91.30996
0.625905106 | 261.4172882 | 0.9276923 | 90.85652
0.626530381 | 260.6452433 | 0.9284615 | 90.63043
0.626999081 | 260.0186425 | 0.9292308 | 90.40476
0.627467561 | 259.2040538 | 0.93 | 90.17952
0.627935822 | 258.3885879 | 0.9315385 | 89.73029
0.628559828 | 257.6124202 | 0.9323077 | 89.50631
0.629027578 | 256.9826323 | 0.9330769 | 89.28275
0.629495109 | 256.3521426 | 0.9346154 | 88.8369
0.629962422 | 255.3454431 | 0.9353846 | 88.6146
0.630585165 | 254.3772817 | 0.9361538 | 88.39272
0.631051969 | 253.5562602 | 0.9376923 | 87.95023
0.631518555 | 252.7343615 | 0.9384615 | 87.72962
0.632140331 | 251.7625744 | 0.9392308 | 87.50942
0.632606409 | 250.9386874 | 0.94 | 87.28964
0.63307227 | 249.9255844 | 0.9415385 | 86.85135
0.633537914 | 249.0998554 | 0.9423077 | 86.63284
0.634003342 | 248.0847349 | 0.9430769 | 86.41474
0.634623575 | 247.295497 | 0.9446154 | 85.9798
0.635088498 | 246.2781835 | 0.9453846 | 85.76293
0.635553204 | 245.2598174 | 0.9461538 | 85.54644
0.636017695 | 244.429293 | 0.9476923 | 85.11458
0.63663668 | 243.6355815 | 0.9484615 | 84.89922
0.637100668 | 242.6140575 | 0.9492308 | 84.68423
0.637564441 | 241.4022941 | 0.95 | 84.46961
0.638027999 | 240.3785771 | 0.9515385 | 84.04151
0.638645741 | 239.2013751 | 0.9523077 | 83.82802
0.639108798 | 238.1752897 | 0.9530769 | 83.6149
0.639571641 | 236.9585848 | 0.9546154 | 83.1898
0.640188431 | 235.9666806 | 0.9553846 | 82.97781
0.640650774 | 234.5576311 | 0.9561538 | 82.76619
0.641112904 | 233.147178 | 0.9576923 | 82.34409
0.64157482 | 231.9252684 | 0.9584615 | 82.1336
0.642190376 | 230.9276917 | 0.9592308 | 81.92348
0.642651795 | 229.3229057 | 0.96 | 81.71374
0.643113001 | 227.9067801 | 0.9615385 | 81.29539
0.643573994 | 226.489251 | 0.9623077 | 81.08677
0.644188321 | 225.2953239 | 0.9630769 | 80.87853
0.644648819 | 223.6843098 | 0.9646154 | 80.46317
0.645109105 | 222.2623363 | 0.9653846 | 80.25605
0.645569179 | 220.8389592 | 0.9661538 | 80.0493
0.646182283 | 219.066156 | 0.9676923 | 79.63693
0.646641864 | 217.4486507 | 0.9684615 | 79.43131
0.647101233 | 215.4475672 | 0.9692308 | 79.22606
0.647713398 | 213.4772147 | 0.97 | 79.02118
0.648172276 | 211.2807456 | 0.9715385 | 78.61255
0.648630944 | 209.6560473 | 0.9723077 | 78.40879
0.649242173 | 207.2959178 | 0.9730769 | 78.20541
0.64970035 | 204.9014608 | 0.9746154 | 77.79976
0.650158317 | 202.3131387 | 0.9753846 | 77.5975
0.650616075 | 199.5306883 | 0.9761538 | 77.39561
0.651226093 | 196.5838173 | 0.9776923 | 76.99294
0.651683362 | 193.0280702 | 0.9784615 | 76.79217
0.652140422 | 189.0850607 | 0.9792308 | 76.59176
0.652597274 | 184.2933371 | 0.98 | 76.39174
0.653206084 | 178.832664 | 0.9815385 | 75.99279
0.653662449 | 172.8966538 | 0.9823077 | 75.79388
0.654118606 | 165.9934291 | 0.9830769 | 75.59533477
0.654574555 | 157.3134583 | 0.9846154 | 75.19936
0.655182163 | 142.8908533 | 0.9853846 | 75.00193
0.655637627 | 110.0150154 | 0.9861538 | 74.80488
0.656092884 | 88.32575867 | 0.9876923 | 74.41187
0.656699571 | 77.21382533 | 0.9884615 | 74.21593
0.657154345 | 68.79863862 | 0.9892308 | 74.02035
0.657608912 | 60.56878487 | 0.99 | 73.82515
0.658063272 | 52.81418454 | 0.9915385 | 73.43584
0.658668765 | 42.08371644 | 0.9923077 | 73.24175
0.659122645 | 24.62763767 | 0.9930769 | 73.04802
0.659576318 | 16.19895593 | 0.9946154 | 72.66168
0.660180896 | 9.455105582 | 0.9953846 | 72.46906
0.66063409 | 4.944593944 | 0.9961538 | 72.27681
0.661087078 | 3.47285587 | 0.9976923 | 71.89341
0.661539861 | 2.982234096 | 0.9984615 | 71.70227
0.662595559 | 1.598412277 | 1 | 71.32108

## plot_creep_time_strain
0 | 1 | 2 | 3
0 | 0 | 0 | 0
0.09 | 0.000849 | 0 | 0
0.45 | 0.001084 | 0 | 0
0.97 | 0.001276 | 0 | 0
1.55 | 0.001475 | 0 | 0
2.75 | 0.001934 | 0 | 0
3.97 | 0.00248 | 0 | 0
5.24 | 0.003075 | 0 | 0
6.31 | 0.003575 | 11.53846 | 0.00378456
7.31 | 0.004046 | 11.53846 | 0.00378456
8.31 | 0.004484 | 11.53846 | 0.00378456
9.24 | 0.004875 | 11.53846 | 0.00378456
10.16 | 0.005259 | 11.53846 | 0.00378456
11.71 | 0.005874 | 11.53846 | 0.00378456
12.91 | 0.006332 | 11.53846 | 0.00378456
14.15 | 0.006786 | 23.07692 | 0.007501684
15.33 | 0.00721 | 23.07692 | 0.007501684
16.52 | 0.007631 | 23.07692 | 0.007501684
17.84 | 0.008093 | 23.07692 | 0.007501684
19.34 | 0.008605 | 23.07692 | 0.007501684
20.8 | 0.009098 | 23.07692 | 0.007501684
22.51 | 0.009666 | 23.07692 | 0.007501684
24.01 | 0.010157 | 23.07692 | 0.007501684
25.49 | 0.010629 | 34.61538 | 0.01115349
27.04 | 0.011148 | 34.61538 | 0.01115349
28.2 | 0.011515 | 34.61538 | 0.01115349
29.85 | 0.01205 | 34.61538 | 0.01115349
31.38 | 0.012556 | 34.61538 | 0.01115349
32.98 | 0.013069 | 34.61538 | 0.01115349
34.29 | 0.013494 | 34.61538 | 0.01115349
36.05 | 0.014064 | 46.15385 | 0.01474201
37.69 | 0.01458 | 46.15385 | 0.01474201
38.99 | 0.014971 | 46.15385 | 0.01474201
40.78 | 0.015535 | 46.15385 | 0.01474201
42.13 | 0.015963 | 46.15385 | 0.01474201
43.98 | 0.016542 | 46.15385 | 0.01474201
45.48 | 0.017002 | 46.15385 | 0.01474201
47.18 | 0.017512 | 57.69231 | 0.01826734
48.87 | 0.018044 | 57.69231 | 0.01826734
50.6 | 0.018561 | 57.69231 | 0.01826734
52.34 | 0.019124 | 57.69231 | 0.01826734
53.92 | 0.01961 | 57.69231 | 0.01826734
55.37 | 0.020037 | 57.69231 | 0.01826734
57.44 | 0.020677 | 57.69231 | 0.01826734
58.93 | 0.021114 | 57.69231 | 0.01826734
60.7 | 0.021645 | 69.23077 | 0.02173367
62.18 | 0.022097 | 69.23077 | 0.02173367
63.73 | 0.022554 | 69.23077 | 0.02173367
65.85 | 0.023191 | 69.23077 | 0.02173367
67.37 | 0.023643 | 69.23077 | 0.02173367
68.82 | 0.024085 | 69.23077 | 0.02173367
70.49 | 0.024575 | 69.23077 | 0.02173367
71.74 | 0.024943 | 80.76923 | 0.02514266
73.59 | 0.025492 | 80.76923 | 0.02514266
75.15 | 0.025956 | 80.76923 | 0.02514266
76.81 | 0.026438 | 80.76923 | 0.02514266
78.28 | 0.026885 | 80.76923 | 0.02514266
79.98 | 0.02738 | 80.76923 | 0.02514266
81.92 | 0.027944 | 80.76923 | 0.02514266
83.45 | 0.028391 | 92.30769 | 0.02849591
85.82 | 0.029056 | 92.30769 | 0.02849591
87.39 | 0.029521 | 92.30769 | 0.02849591
88.88 | 0.029942 | 92.30769 | 0.02849591
90.74 | 0.030471 | 92.30769 | 0.02849591
92.45 | 0.030972 | 92.30769 | 0.02849591
94.05 | 0.031433 | 92.30769 | 0.02849591
95.48 | 0.03186 | 92.30769 | 0.02849591
96.9 | 0.032261 | 103.8462 | 0.03179722
98.9 | 0.032822 | 103.8462 | 0.03179722
100.57 | 0.033293 | 103.8462 | 0.03179722
102.17 | 0.03375 | 103.8462 | 0.03179722
103.52 | 0.034134 | 103.8462 | 0.03179722
105.11 | 0.034588 | 103.8462 | 0.03179722
106.96 | 0.035099 | 103.8462 | 0.03179722
108.55 | 0.035558 | 115.3846 | 0.03504921
110.23 | 0.036042 | 115.3846 | 0.03504921
112.02 | 0.036537 | 115.3846 | 0.03504921
113.45 | 0.036945 | 115.3846 | 0.03504921
115.17 | 0.037431 | 115.3846 | 0.03504921
116.71 | 0.037855 | 115.3846 | 0.03504921
118.76 | 0.038422 | 115.3846 | 0.03504921
120.64 | 0.03893 | 126.9231 | 0.03825427
122.36 | 0.039418 | 126.9231 | 0.03825427
124.1 | 0.039906 | 126.9231 | 0.03825427
125.78 | 0.040377 | 126.9231 | 0.03825427
127.57 | 0.04086 | 126.9231 | 0.03825427
129.49 | 0.041347 | 126.9231 | 0.03825427
130.89 | 0.041743 | 126.9231 | 0.03825427
133.02 | 0.042314 | 126.9231 | 0.03825427
134.77 | 0.042783 | 138.4615 | 0.04141463
136.36 | 0.043213 | 138.4615 | 0.04141463
137.98 | 0.043664 | 138.4615 | 0.04141463
139.58 | 0.044099 | 138.4615 | 0.04141463
141.45 | 0.044598 | 138.4615 | 0.04141463
143.18 | 0.045056 | 138.4615 | 0.04141463
145.34 | 0.045644 | 138.4615 | 0.04141463
146.94 | 0.046084 | 150 | 0.04453236
148.67 | 0.046544 | 150 | 0.04453236
150.41 | 0.047002 | 150 | 0.04453236
151.98 | 0.047422 | 150 | 0.04453236
153.69 | 0.047898 | 150 | 0.04453236
155.85 | 0.048453 | 150 | 0.04453236
157.55 | 0.048898 | 150 | 0.04453236
159.33 | 0.049365 | 161.5385 | 0.04760943
161.07 | 0.049836 | 161.5385 | 0.04760943
163.1 | 0.050387 | 161.5385 | 0.04760943
164.97 | 0.050877 | 161.5385 | 0.04760943
166.96 | 0.051409 | 161.5385 | 0.04760943
168.89 | 0.051907 | 161.5385 | 0.04760943
170.69 | 0.052381 | 161.5385 | 0.04760943
172.36 | 0.052805 | 161.5385 | 0.04760943
174 | 0.053235 | 173.0769 | 0.05064769
176.47 | 0.053879 | 173.0769 | 0.05064769
178.15 | 0.054316 | 173.0769 | 0.05064769
179.55 | 0.054697 | 173.0769 | 0.05064769
181.72 | 0.055252 | 173.0769 | 0.05064769
183.83 | 0.055791 | 173.0769 | 0.05064769
185.53 | 0.056215 | 173.0769 | 0.05064769
187.71 | 0.05677 | 184.6154 | 0.05364888
189.33 | 0.057198 | 184.6154 | 0.05364888
190.88 | 0.057616 | 184.6154 | 0.05364888
192.48 | 0.058024 | 184.6154 | 0.05364888
194.5 | 0.058547 | 184.6154 | 0.05364888
196.27 | 0.058992 | 184.6154 | 0.05364888
198.09 | 0.059445 | 184.6154 | 0.05364888
200.23 | 0.06 | 196.1538 | 0.05661467
201.83 | 0.060414 | 196.1538 | 0.05661467
204.01 | 0.060969 | 196.1538 | 0.05661467
206.13 | 0.061491 | 196.1538 | 0.05661467
207.77 | 0.061913 | 196.1538 | 0.05661467
210.29 | 0.062541 | 196.1538 | 0.05661467
212.19 | 0.063017 | 196.1538 | 0.05661467
214.11 | 0.063495 | 196.1538 | 0.05661467
215.99 | 0.063973 | 207.6923 | 0.05954664
217.94 | 0.064471 | 207.6923 | 0.05954664
220.11 | 0.065026 | 207.6923 | 0.05954664
221.87 | 0.065475 | 207.6923 | 0.05954664
224.18 | 0.066053 | 207.6923 | 0.05954664
225.94 | 0.066484 | 207.6923 | 0.05954664
227.77 | 0.066926 | 207.6923 | 0.05954664
230.07 | 0.067506 | 219.2308 | 0.06244627
231.78 | 0.067912 | 219.2308 | 0.06244627
233.73 | 0.068401 | 219.2308 | 0.06244627
235.96 | 0.068967 | 219.2308 | 0.06244627
237.78 | 0.069411 | 219.2308 | 0.06244627
239.58 | 0.069859 | 219.2308 | 0.06244627
241.19 | 0.070257 | 219.2308 | 0.06244627
243.2 | 0.07075 | 219.2308 | 0.06244627
245.61 | 0.071348 | 230.7692 | 0.06531501
247.53 | 0.071814 | 230.7692 | 0.06531501
249.33 | 0.07227 | 230.7692 | 0.06531501
251.48 | 0.072801 | 230.7692 | 0.06531501
253.45 | 0.073285 | 230.7692 | 0.06531501
255.48 | 0.073776 | 230.7692 | 0.06531501
257.57 | 0.074282 | 230.7692 | 0.06531501
259.34 | 0.07471 | 242.3077 | 0.06815422
261.54 | 0.075252 | 242.3077 | 0.06815422
264.01 | 0.075866 | 242.3077 | 0.06815422
265.83 | 0.076314 | 242.3077 | 0.06815422
267.86 | 0.076797 | 242.3077 | 0.06815422
269.92 | 0.077314 | 242.3077 | 0.06815422
271.9 | 0.077796 | 242.3077 | 0.06815422
274.09 | 0.07833 | 253.8462 | 0.07096521
276.17 | 0.078839 | 253.8462 | 0.07096521
278.16 | 0.079309 | 253.8462 | 0.07096521
280.38 | 0.079835 | 253.8462 | 0.07096521
282.43 | 0.080351 | 253.8462 | 0.07096521
284.61 | 0.080866 | 253.8462 | 0.07096521
286.35 | 0.081294 | 253.8462 | 0.07096521
288.65 | 0.081844 | 253.8462 | 0.07096521
290.62 | 0.082315 | 265.3846 | 0.07374922
292.36 | 0.082735 | 265.3846 | 0.07374922
294.54 | 0.083267 | 265.3846 | 0.07374922
296.84 | 0.083827 | 265.3846 | 0.07374922
298.9 | 0.084313 | 265.3846 | 0.07374922
300.98 | 0.084812 | 265.3846 | 0.07374922
303 | 0.085295 | 265.3846 | 0.07374922
305.27 | 0.085827 | 276.9231 | 0.07650746
307.1 | 0.086265 | 276.9231 | 0.07650746
309.11 | 0.086741 | 276.9231 | 0.07650746
311.29 | 0.087271 | 276.9231 | 0.07650746
313.33 | 0.087752 | 276.9231 | 0.07650746
315.45 | 0.088265 | 276.9231 | 0.07650746
317.52 | 0.088759 | 276.9231 | 0.07650746
319.4 | 0.089206 | 288.4615 | 0.07924107
321.5 | 0.089708 | 288.4615 | 0.07924107
323.5 | 0.09018 | 288.4615 | 0.07924107
325.47 | 0.090623 | 288.4615 | 0.07924107
327.46 | 0.091113 | 288.4615 | 0.07924107
329.21 | 0.091534 | 288.4615 | 0.07924107
331.05 | 0.091951 | 288.4615 | 0.07924107
332.58 | 0.092341 | 288.4615 | 0.07924107
334.9 | 0.092904 | 300 | 0.08195115
336.9 | 0.093383 | 300 | 0.08195115
338.9 | 0.093823 | 300 | 0.08195115
341.36 | 0.094396 | 300 | 0.08195115
342.27 | 0.094629 | 300 | 0.08195115
344.64 | 0.095192 | 300 | 0.08195115
346.93 | 0.095738 | 300 | 0.08195115
349.35 | 0.096298 | 311.5385 | 0.08463879
351.78 | 0.096837 | 311.5385 | 0.08463879
353.07 | 0.097147 | 311.5385 | 0.08463879
355.07 | 0.097627 | 311.5385 | 0.08463879
356.89 | 0.098057 | 311.5385 | 0.08463879
359.61 | 0.098711 | 311.5385 | 0.08463879
361.39 | 0.099136 | 311.5385 | 0.08463879
363.7 | 0.09967 | 323.0769 | 0.08730499
365.97 | 0.100201 | 323.0769 | 0.08730499
367.38 | 0.100539 | 323.0769 | 0.08730499
369.54 | 0.101041 | 323.0769 | 0.08730499
371.25 | 0.101475 | 323.0769 | 0.08730499
373.06 | 0.101909 | 323.0769 | 0.08730499
375.68 | 0.102523 | 323.0769 | 0.08730499
377.51 | 0.102929 | 323.0769 | 0.08730499
379.43 | 0.103363 | 334.6154 | 0.08995074
381.32 | 0.103814 | 334.6154 | 0.08995074
384.17 | 0.104495 | 334.6154 | 0.08995074
386.5 | 0.105049 | 334.6154 | 0.08995074
388.71 | 0.105583 | 334.6154 | 0.08995074
391.08 | 0.106128 | 334.6154 | 0.08995074
393.08 | 0.106584 | 334.6154 | 0.08995074
394.88 | 0.106997 | 346.1538 | 0.09257701
396.66 | 0.107419 | 346.1538 | 0.09257701
399.07 | 0.107978 | 346.1538 | 0.09257701
401.37 | 0.10848 | 346.1538 | 0.09257701
403.24 | 0.10896 | 346.1538 | 0.09257701
405.37 | 0.109464 | 346.1538 | 0.09257701
407.24 | 0.1099 | 346.1538 | 0.09257701
408.99 | 0.110307 | 357.6923 | 0.09518472
411.53 | 0.110902 | 357.6923 | 0.09518472
413.47 | 0.111345 | 357.6923 | 0.09518472
415.23 | 0.11177 | 357.6923 | 0.09518472
417.62 | 0.112316 | 357.6923 | 0.09518472
419.2 | 0.112682 | 357.6923 | 0.09518472
421.96 | 0.113333 | 357.6923 | 0.09518472
424.26 | 0.113874 | 357.6923 | 0.09518472
426.3 | 0.114348 | 369.2308 | 0.09777475
428.68 | 0.114917 | 369.2308 | 0.09777475
430.68 | 0.115379 | 369.2308 | 0.09777475
432.75 | 0.11586 | 369.2308 | 0.09777475
434.42 | 0.116251 | 369.2308 | 0.09777475
436.57 | 0.116763 | 369.2308 | 0.09777475
438.91 | 0.117312 | 369.2308 | 0.09777475
440.73 | 0.117737 | 380.7692 | 0.100348
442.95 | 0.118266 | 380.7692 | 0.100348
445.13 | 0.118762 | 380.7692 | 0.100348
447 | 0.119195 | 380.7692 | 0.100348
449.39 | 0.11976 | 380.7692 | 0.100348
451.49 | 0.120264 | 380.7692 | 0.100348
454.07 | 0.120871 | 380.7692 | 0.100348
455.69 | 0.121246 | 392.3077 | 0.1029053
458.16 | 0.121824 | 392.3077 | 0.1029053
459.9 | 0.12224 | 392.3077 | 0.1029053
461.98 | 0.122723 | 392.3077 | 0.1029053
464.22 | 0.123247 | 392.3077 | 0.1029053
466.22 | 0.123715 | 392.3077 | 0.1029053
468.06 | 0.124164 | 392.3077 | 0.1029053
470.64 | 0.124752 | 392.3077 | 0.1029053
472.66 | 0.125212 | 403.8462 | 0.1054474
474.56 | 0.125666 | 403.8462 | 0.1054474
476.53 | 0.126132 | 403.8462 | 0.1054474
478.47 | 0.126586 | 403.8462 | 0.1054474
480.89 | 0.127155 | 403.8462 | 0.1054474
482.97 | 0.127651 | 403.8462 | 0.1054474
484.96 | 0.128131 | 403.8462 | 0.1054474
486.93 | 0.128596 | 415.3846 | 0.1079752
488.94 | 0.129062 | 415.3846 | 0.1079752
491.75 | 0.129718 | 415.3846 | 0.1079752
493.7 | 0.130191 | 415.3846 | 0.1079752
495.87 | 0.130697 | 415.3846 | 0.1079752
497.6 | 0.131105 | 415.3846 | 0.1079752
500.04 | 0.131676 | 415.3846 | 0.1079752
502.36 | 0.132229 | 415.3846 | 0.1079752
504.56 | 0.132749 | 426.9231 | 0.1104894
506.58 | 0.133239 | 426.9231 | 0.1104894
508.78 | 0.13376 | 426.9231 | 0.1104894
510.58 | 0.134178 | 426.9231 | 0.1104894
513.17 | 0.134796 | 426.9231 | 0.1104894
515.11 | 0.135262 | 426.9231 | 0.1104894
517.42 | 0.135814 | 426.9231 | 0.1104894
519.14 | 0.13623 | 438.4615 | 0.1129908
521.34 | 0.136741 | 438.4615 | 0.1129908
523.5 | 0.137253 | 438.4615 | 0.1129908
525.77 | 0.137798 | 438.4615 | 0.1129908
528.27 | 0.138389 | 438.4615 | 0.1129908
530.32 | 0.13888 | 438.4615 | 0.1129908
532.02 | 0.13928 | 438.4615 | 0.1129908
534.17 | 0.139792 | 450 | 0.1154802
536.39 | 0.140326 | 450 | 0.1154802
538.33 | 0.140793 | 450 | 0.1154802
540.28 | 0.14126 | 450 | 0.1154802
542.33 | 0.14175 | 450 | 0.1154802
544.5 | 0.142261 | 450 | 0.1154802
546.72 | 0.14279 | 450 | 0.1154802
549.01 | 0.143346 | 450 | 0.1154802
550.59 | 0.143725 | 461.5385 | 0.1179582
552.96 | 0.144285 | 461.5385 | 0.1179582
555.03 | 0.144778 | 461.5385 | 0.1179582
556.87 | 0.145223 | 461.5385 | 0.1179582
558.67 | 0.145656 | 461.5385 | 0.1179582
560.87 | 0.146194 | 461.5385 | 0.1179582
563.39 | 0.146807 | 461.5385 | 0.1179582
565.02 | 0.147203 | 473.0769 | 0.1204255
566.53 | 0.147564 | 473.0769 | 0.1204255
568.41 | 0.148011 | 473.0769 | 0.1204255
570.75 | 0.148589 | 473.0769 | 0.1204255
572.47 | 0.14899 | 473.0769 | 0.1204255
574.42 | 0.149469 | 473.0769 | 0.1204255
576.37 | 0.149949 | 473.0769 | 0.1204255
578.94 | 0.150576 | 484.6154 | 0.1228829
580.92 | 0.15106 | 484.6154 | 0.1228829
583.01 | 0.151561 | 484.6154 | 0.1228829
584.98 | 0.152027 | 484.6154 | 0.1228829
587.08 | 0.15255 | 484.6154 | 0.1228829
589.68 | 0.153188 | 484.6154 | 0.1228829
591.47 | 0.153634 | 484.6154 | 0.1228829
594.09 | 0.154264 | 484.6154 | 0.1228829
595.81 | 0.15469 | 496.1538 | 0.1253311
597.52 | 0.155109 | 496.1538 | 0.1253311
600.06 | 0.155734 | 496.1538 | 0.1253311
602.1 | 0.156232 | 496.1538 | 0.1253311
603.98 | 0.156702 | 496.1538 | 0.1253311
605.82 | 0.157162 | 496.1538 | 0.1253311
607.92 | 0.157682 | 496.1538 | 0.1253311
610.17 | 0.158234 | 507.6923 | 0.1277707
611.91 | 0.158671 | 507.6923 | 0.1277707
614.24 | 0.159243 | 507.6923 | 0.1277707
616.44 | 0.159786 | 507.6923 | 0.1277707
618.18 | 0.160221 | 507.6923 | 0.1277707
620.42 | 0.160778 | 507.6923 | 0.1277707
622.3 | 0.161255 | 507.6923 | 0.1277707
624.05 | 0.16169 | 519.2308 | 0.1302024
625.84 | 0.162139 | 519.2308 | 0.1302024
627.67 | 0.162605 | 519.2308 | 0.1302024
630.16 | 0.16322 | 519.2308 | 0.1302024
631.98 | 0.163668 | 519.2308 | 0.1302024
634.05 | 0.164201 | 519.2308 | 0.1302024
636.11 | 0.164716 | 519.2308 | 0.1302024
638.35 | 0.165277 | 519.2308 | 0.1302024
640.54 | 0.165823 | 530.7692 | 0.1326267
642.17 | 0.166233 | 530.7692 | 0.1326267
644.22 | 0.166758 | 530.7692 | 0.1326267
646.31 | 0.16728 | 530.7692 | 0.1326267
647.63 | 0.167613 | 530.7692 | 0.1326267
649.41 | 0.168072 | 530.7692 | 0.1326267
651.35 | 0.16856 | 530.7692 | 0.1326267
653.22 | 0.16904 | 542.3077 | 0.1350445
654.83 | 0.169457 | 542.3077 | 0.1350445
656.79 | 0.169944 | 542.3077 | 0.1350445
658.84 | 0.170474 | 542.3077 | 0.1350445
660.87 | 0.170998 | 542.3077 | 0.1350445
662.74 | 0.171466 | 542.3077 | 0.1350445
664.69 | 0.171969 | 542.3077 | 0.1350445
666.61 | 0.172463 | 553.8462 | 0.1374563
668.5 | 0.172949 | 553.8462 | 0.1374563
670.12 | 0.173366 | 553.8462 | 0.1374563
671.95 | 0.173836 | 553.8462 | 0.1374563
674.02 | 0.174369 | 553.8462 | 0.1374563
676.01 | 0.174893 | 553.8462 | 0.1374563
677.93 | 0.175386 | 553.8462 | 0.1374563
679.51 | 0.175794 | 553.8462 | 0.1374563
681.65 | 0.176346 | 565.3846 | 0.1398627
683.81 | 0.176911 | 565.3846 | 0.1398627
685.18 | 0.177261 | 565.3846 | 0.1398627
687.2 | 0.177792 | 565.3846 | 0.1398627
689.34 | 0.178348 | 565.3846 | 0.1398627
691.11 | 0.178808 | 565.3846 | 0.1398627
692.89 | 0.179275 | 565.3846 | 0.1398627
694.81 | 0.179774 | 576.9231 | 0.1422645
696.98 | 0.180344 | 576.9231 | 0.1422645
698.61 | 0.180774 | 576.9231 | 0.1422645
700.75 | 0.181346 | 576.9231 | 0.1422645
702.55 | 0.181833 | 576.9231 | 0.1422645
704.5 | 0.182345 | 576.9231 | 0.1422645
706.52 | 0.182877 | 576.9231 | 0.1422645
707.87 | 0.183239 | 588.4615 | 0.1446621
709.52 | 0.183678 | 588.4615 | 0.1446621
711.03 | 0.18407 | 588.4615 | 0.1446621
712.63 | 0.184494 | 588.4615 | 0.1446621
714.8 | 0.185075 | 588.4615 | 0.1446621
716.6 | 0.185569 | 588.4615 | 0.1446621
718.45 | 0.186063 | 588.4615 | 0.1446621
720.09 | 0.186502 | 588.4615 | 0.1446621
721.87 | 0.18699 | 600 | 0.1470562
723.91 | 0.187526 | 600 | 0.1470562
725.58 | 0.18797 | 600 | 0.1470562
727.23 | 0.188424 | 600 | 0.1470562
728.73 | 0.188838 | 600 | 0.1470562
730.08 | 0.189192 | 600 | 0.1470562
731.58 | 0.189598 | 600 | 0.1470562
733.35 | 0.190084 | 611.5385 | 0.1494474
734.85 | 0.190495 | 611.5385 | 0.1494474
736.79 | 0.191021 | 611.5385 | 0.1494474
738.12 | 0.191393 | 611.5385 | 0.1494474
740.22 | 0.191961 | 611.5385 | 0.1494474
742.29 | 0.192518 | 611.5385 | 0.1494474
744.14 | 0.193035 | 611.5385 | 0.1494474
745.71 | 0.19346 | 611.5385 | 0.1494474
747.33 | 0.193915 | 623.0769 | 0.1518365
748.55 | 0.194245 | 623.0769 | 0.1518365
749.75 | 0.194584 | 623.0769 | 0.1518365
751.79 | 0.195138 | 623.0769 | 0.1518365
753.39 | 0.19559 | 623.0769 | 0.1518365
755.71 | 0.196236 | 623.0769 | 0.1518365
757.32 | 0.196678 | 623.0769 | 0.1518365
759.04 | 0.197153 | 634.6154 | 0.1542238
761.18 | 0.197748 | 634.6154 | 0.1542238
762.43 | 0.198104 | 634.6154 | 0.1542238
764.43 | 0.198651 | 634.6154 | 0.1542238
766.15 | 0.199139 | 634.6154 | 0.1542238
767.5 | 0.199516 | 634.6154 | 0.1542238
769.42 | 0.200064 | 634.6154 | 0.1542238
770.96 | 0.200502 | 646.1538 | 0.1566102
773.04 | 0.201101 | 646.1538 | 0.1566102
774.19 | 0.20143 | 646.1538 | 0.1566102
775.93 | 0.201917 | 646.1538 | 0.1566102
777.85 | 0.202464 | 646.1538 | 0.1566102
779.48 | 0.202927 | 646.1538 | 0.1566102
781.13 | 0.203405 | 646.1538 | 0.1566102
782.62 | 0.203828 | 646.1538 | 0.1566102
784.2 | 0.20429 | 657.6923 | 0.1589961
785.84 | 0.204752 | 657.6923 | 0.1589961
787.54 | 0.205232 | 657.6923 | 0.1589961
789.39 | 0.205767 | 657.6923 | 0.1589961
791.01 | 0.206236 | 657.6923 | 0.1589961
792.7 | 0.206725 | 657.6923 | 0.1589961
794.43 | 0.207226 | 657.6923 | 0.1589961
795.16 | 0.20745 | 669.2308 | 0.1613823
796.62 | 0.207871 | 669.2308 | 0.1613823
798.3 | 0.208371 | 669.2308 | 0.1613823
799.65 | 0.208764 | 669.2308 | 0.1613823
801.07 | 0.20918 | 669.2308 | 0.1613823
802.24 | 0.209524 | 669.2308 | 0.1613823
803.76 | 0.209964 | 669.2308 | 0.1613823
805.29 | 0.210409 | 680.7692 | 0.1637693
806.94 | 0.210889 | 680.7692 | 0.1637693
808.65 | 0.211393 | 680.7692 | 0.1637693
810.01 | 0.211799 | 680.7692 | 0.1637693
811.61 | 0.212289 | 680.7692 | 0.1637693
813.15 | 0.212735 | 680.7692 | 0.1637693
814.72 | 0.213198 | 680.7692 | 0.1637693
816.22 | 0.213656 | 680.7692 | 0.1637693
817.75 | 0.214113 | 692.3077 | 0.1661578
819.22 | 0.214559 | 692.3077 | 0.1661578
820.62 | 0.214986 | 692.3077 | 0.1661578
822.26 | 0.215466 | 692.3077 | 0.1661578
823.71 | 0.2159 | 692.3077 | 0.1661578
825.3 | 0.216387 | 692.3077 | 0.1661578
826.66 | 0.216815 | 692.3077 | 0.1661578
828.02 | 0.217219 | 703.8462 | 0.1685483
829.45 | 0.217663 | 703.8462 | 0.1685483
831.32 | 0.218228 | 703.8462 | 0.1685483
832.85 | 0.218701 | 703.8462 | 0.1685483
834.54 | 0.219224 | 703.8462 | 0.1685483
836.16 | 0.219719 | 703.8462 | 0.1685483
837.61 | 0.220159 | 703.8462 | 0.1685483
839.08 | 0.220612 | 715.3846 | 0.1709416
840.29 | 0.220989 | 715.3846 | 0.1709416
841.9 | 0.221492 | 715.3846 | 0.1709416
843.5 | 0.222005 | 715.3846 | 0.1709416
844.85 | 0.222436 | 715.3846 | 0.1709416
846.47 | 0.222931 | 715.3846 | 0.1709416
847.9 | 0.223391 | 715.3846 | 0.1709416
849.4 | 0.223871 | 715.3846 | 0.1709416
850.91 | 0.22434 | 726.9231 | 0.1733383
852.42 | 0.224812 | 726.9231 | 0.1733383
854.01 | 0.225315 | 726.9231 | 0.1733383
855.39 | 0.225756 | 726.9231 | 0.1733383
857.16 | 0.22631 | 726.9231 | 0.1733383
858.58 | 0.22676 | 726.9231 | 0.1733383
860.18 | 0.227275 | 726.9231 | 0.1733383
861.83 | 0.227802 | 738.4615 | 0.175739
863.24 | 0.228262 | 738.4615 | 0.175739
864.9 | 0.2288 | 738.4615 | 0.175739
866.44 | 0.229295 | 738.4615 | 0.175739
868.19 | 0.22986 | 738.4615 | 0.175739
869.96 | 0.230439 | 738.4615 | 0.175739
871.68 | 0.23099 | 738.4615 | 0.175739
873.68 | 0.23165 | 750 | 0.1781444
875.06 | 0.232112 | 750 | 0.1781444
876.62 | 0.232615 | 750 | 0.1781444
878.1 | 0.233106 | 750 | 0.1781444
879.29 | 0.233507 | 750 | 0.1781444
880.87 | 0.234007 | 750 | 0.1781444
882.11 | 0.234428 | 750 | 0.1781444
883.62 | 0.234931 | 750 | 0.1781444
885.38 | 0.235509 | 761.5385 | 0.1805552
886.76 | 0.235979 | 761.5385 | 0.1805552
888.21 | 0.236471 | 761.5385 | 0.1805552
889.5 | 0.236901 | 761.5385 | 0.1805552
890.83 | 0.237353 | 761.5385 | 0.1805552
892.5 | 0.23792 | 761.5385 | 0.1805552
893.73 | 0.238336 | 761.5385 | 0.1805552
895.39 | 0.238897 | 773.0769 | 0.182972
896.79 | 0.239366 | 773.0769 | 0.182972
898.07 | 0.239807 | 773.0769 | 0.182972
899.56 | 0.240312 | 773.0769 | 0.182972
901.03 | 0.240817 | 773.0769 | 0.182972
902.64 | 0.241374 | 773.0769 | 0.182972
903.89 | 0.241808 | 773.0769 | 0.182972
905.3 | 0.242291 | 784.6154 | 0.1853956
906.56 | 0.242734 | 784.6154 | 0.1853956
907.83 | 0.24317 | 784.6154 | 0.1853956
909.25 | 0.24366 | 784.6154 | 0.1853956
910.64 | 0.244154 | 784.6154 | 0.1853956
911.92 | 0.244601 | 784.6154 | 0.1853956
913.1 | 0.245025 | 784.6154 | 0.1853956
914.44 | 0.245497 | 784.6154 | 0.1853956
915.79 | 0.245964 | 796.1538 | 0.1878266
917.04 | 0.246413 | 796.1538 | 0.1878266
918.31 | 0.246852 | 796.1538 | 0.1878266
919.64 | 0.247326 | 796.1538 | 0.1878266
920.75 | 0.247715 | 796.1538 | 0.1878266
922.3 | 0.248279 | 796.1538 | 0.1878266
923.43 | 0.248689 | 796.1538 | 0.1878266
924.67 | 0.249137 | 807.6923 | 0.1902658
926.02 | 0.249626 | 807.6923 | 0.1902658
927.4 | 0.250123 | 807.6923 | 0.1902658
928.87 | 0.250649 | 807.6923 | 0.1902658
930.36 | 0.251186 | 807.6923 | 0.1902658
931.89 | 0.251756 | 807.6923 | 0.1902658
933.26 | 0.252247 | 807.6923 | 0.1902658
934.91 | 0.252855 | 807.6923 | 0.1902658
936.31 | 0.253372 | 819.2308 | 0.192714
937.53 | 0.25381 | 819.2308 | 0.192714
938.9 | 0.254328 | 819.2308 | 0.192714
939.98 | 0.254732 | 819.2308 | 0.192714
941.42 | 0.255262 | 819.2308 | 0.192714
942.72 | 0.255771 | 819.2308 | 0.192714
944.1 | 0.256287 | 819.2308 | 0.192714
945.57 | 0.25684 | 830.7692 | 0.1951719
946.86 | 0.257321 | 830.7692 | 0.1951719
948.02 | 0.257764 | 830.7692 | 0.1951719
949.43 | 0.258281 | 830.7692 | 0.1951719
950.79 | 0.258809 | 830.7692 | 0.1951719
952.11 | 0.259305 | 830.7692 | 0.1951719
953.08 | 0.259689 | 830.7692 | 0.1951719
954.23 | 0.260124 | 842.3077 | 0.1976402
955.67 | 0.260692 | 842.3077 | 0.1976402
956.97 | 0.261195 | 842.3077 | 0.1976402
958.15 | 0.261655 | 842.3077 | 0.1976402
959.44 | 0.262134 | 842.3077 | 0.1976402
960.5 | 0.262558 | 842.3077 | 0.1976402
961.94 | 0.263123 | 842.3077 | 0.1976402
963.14 | 0.263581 | 842.3077 | 0.1976402
964.77 | 0.264232 | 853.8462 | 0.2001199
965.93 | 0.264691 | 853.8462 | 0.2001199
966.93 | 0.265096 | 853.8462 | 0.2001199
968.2 | 0.265596 | 853.8462 | 0.2001199
969.25 | 0.266008 | 853.8462 | 0.2001199
970.65 | 0.266567 | 853.8462 | 0.2001199
971.95 | 0.267094 | 853.8462 | 0.2001199
973.12 | 0.267565 | 865.3846 | 0.2026116
974.15 | 0.26799 | 865.3846 | 0.2026116
975.44 | 0.268508 | 865.3846 | 0.2026116
976.92 | 0.269117 | 865.3846 | 0.2026116
977.92 | 0.269529 | 865.3846 | 0.2026116
979.11 | 0.270014 | 865.3846 | 0.2026116
980.54 | 0.270594 | 865.3846 | 0.2026116
981.71 | 0.271072 | 876.9231 | 0.2051164
982.99 | 0.2716 | 876.9231 | 0.2051164
984.15 | 0.272084 | 876.9231 | 0.2051164
985.4 | 0.272604 | 876.9231 | 0.2051164
986.71 | 0.273158 | 876.9231 | 0.2051164
987.78 | 0.273605 | 876.9231 | 0.2051164
988.95 | 0.274097 | 876.9231 | 0.2051164
990.17 | 0.274609 | 876.9231 | 0.2051164
991.5 | 0.275176 | 888.4615 | 0.207635
992.54 | 0.275614 | 888.4615 | 0.207635
993.76 | 0.27613 | 888.4615 | 0.207635
994.91 | 0.276629 | 888.4615 | 0.207635
996.14 | 0.277156 | 888.4615 | 0.207635
997.59 | 0.277788 | 888.4615 | 0.207635
998.48 | 0.278162 | 888.4615 | 0.207635
999.56 | 0.278618 | 900 | 0.2101684
1000.63 | 0.279089 | 900 | 0.2101684
1001.75 | 0.279579 | 900 | 0.2101684
1002.43 | 0.279873 | 900 | 0.2101684
1003.8 | 0.280469 | 900 | 0.2101684
1004.72 | 0.28087 | 900 | 0.2101684
1005.98 | 0.281416 | 900 | 0.2101684
1007.15 | 0.281928 | 911.5385 | 0.2127175
1008.04 | 0.282322 | 911.5385 | 0.2127175
1009.17 | 0.282833 | 911.5385 | 0.2127175
1010.31 | 0.283343 | 911.5385 | 0.2127175
1011.44 | 0.283869 | 911.5385 | 0.2127175
1012.46 | 0.284337 | 911.5385 | 0.2127175
1013.59 | 0.284853 | 911.5385 | 0.2127175
1014.81 | 0.285404 | 911.5385 | 0.2127175
1015.78 | 0.285857 | 923.0769 | 0.2152833
1016.7 | 0.286275 | 923.0769 | 0.2152833
1017.8 | 0.286785 | 923.0769 | 0.2152833
1019 | 0.287352 | 923.0769 | 0.2152833
1020.2 | 0.287903 | 923.0769 | 0.2152833
1021.25 | 0.288394 | 923.0769 | 0.2152833
1022.42 | 0.288944 | 923.0769 | 0.2152833
1023.17 | 0.289294 | 934.6154 | 0.2178669
1024.17 | 0.289764 | 934.6154 | 0.2178669
1025.17 | 0.290249 | 934.6154 | 0.2178669
1026.16 | 0.290707 | 934.6154 | 0.2178669
1027.44 | 0.291324 | 934.6154 | 0.2178669
1028.34 | 0.291755 | 934.6154 | 0.2178669
1029.29 | 0.292222 | 934.6154 | 0.2178669
1030.51 | 0.292805 | 946.1538 | 0.2204693
1031.48 | 0.293263 | 946.1538 | 0.2204693
1032.51 | 0.293769 | 946.1538 | 0.2204693
1033.56 | 0.294282 | 946.1538 | 0.2204693
1034.36 | 0.294683 | 946.1538 | 0.2204693
1035.3 | 0.295143 | 946.1538 | 0.2204693
1036.13 | 0.295544 | 946.1538 | 0.2204693
1037.1 | 0.296033 | 946.1538 | 0.2204693
1038 | 0.296483 | 957.6923 | 0.2230915
1038.94 | 0.296947 | 957.6923 | 0.2230915
1039.97 | 0.297463 | 957.6923 | 0.2230915
1040.97 | 0.297963 | 957.6923 | 0.2230915
1041.92 | 0.298451 | 957.6923 | 0.2230915
1042.66 | 0.298825 | 957.6923 | 0.2230915
1043.57 | 0.299292 | 957.6923 | 0.2230915
1044.47 | 0.299756 | 969.2308 | 0.2257349
1045.33 | 0.300188 | 969.2308 | 0.2257349
1046.39 | 0.300742 | 969.2308 | 0.2257349
1047.49 | 0.30131 | 969.2308 | 0.2257349
1048.63 | 0.301885 | 969.2308 | 0.2257349
1049.48 | 0.302334 | 969.2308 | 0.2257349
1050.5 | 0.302865 | 969.2308 | 0.2257349
1051.68 | 0.303478 | 980.7692 | 0.2284005
1052.53 | 0.303931 | 980.7692 | 0.2284005
1053.53 | 0.30446 | 980.7692 | 0.2284005
1054.59 | 0.305021 | 980.7692 | 0.2284005
1055.37 | 0.305428 | 980.7692 | 0.2284005
1056.24 | 0.305894 | 980.7692 | 0.2284005
1057.02 | 0.30632 | 980.7692 | 0.2284005
1057.91 | 0.306791 | 980.7692 | 0.2284005
1058.71 | 0.30722 | 992.3077 | 0.2310896
1059.44 | 0.307622 | 992.3077 | 0.2310896
1060.44 | 0.308167 | 992.3077 | 0.2310896
1061.14 | 0.308557 | 992.3077 | 0.2310896
1062.01 | 0.309029 | 992.3077 | 0.2310896
1063.04 | 0.309603 | 992.3077 | 0.2310896
1063.83 | 0.310043 | 992.3077 | 0.2310896
1064.85 | 0.310604 | 1003.846 | 0.2338037
1065.8 | 0.311144 | 1003.846 | 0.2338037
1066.73 | 0.311663 | 1003.846 | 0.2338037
1067.52 | 0.312099 | 1003.846 | 0.2338037
1068.23 | 0.312506 | 1003.846 | 0.2338037
1069.25 | 0.313074 | 1003.846 | 0.2338037
1070.13 | 0.313575 | 1003.846 | 0.2338037
1070.84 | 0.313982 | 1003.846 | 0.2338037
1071.57 | 0.314404 | 1015.385 | 0.2365439
1072.34 | 0.314843 | 1015.385 | 0.2365439
1073.19 | 0.315335 | 1015.385 | 0.2365439
1073.96 | 0.315778 | 1015.385 | 0.2365439
1074.69 | 0.316203 | 1015.385 | 0.2365439
1075.54 | 0.316702 | 1015.385 | 0.2365439
1076.34 | 0.317164 | 1015.385 | 0.2365439
1077.08 | 0.317608 | 1026.923 | 0.2393119
1077.99 | 0.318145 | 1026.923 | 0.2393119
1078.91 | 0.318693 | 1026.923 | 0.2393119
1079.66 | 0.319132 | 1026.923 | 0.2393119
1080.26 | 0.319494 | 1026.923 | 0.2393119
1081.05 | 0.319958 | 1026.923 | 0.2393119
1081.73 | 0.320373 | 1026.923 | 0.2393119
1082.55 | 0.320873 | 1038.462 | 0.2421092
1083.17 | 0.321253 | 1038.462 | 0.2421092
1084.08 | 0.321809 | 1038.462 | 0.2421092
1084.77 | 0.322226 | 1038.462 | 0.2421092
1085.58 | 0.322735 | 1038.462 | 0.2421092
1086.39 | 0.32323 | 1038.462 | 0.2421092
1087.2 | 0.323734 | 1038.462 | 0.2421092
1087.9 | 0.324167 | 1038.462 | 0.2421092
1088.74 | 0.324688 | 1050 | 0.2449374
1089.39 | 0.325096 | 1050 | 0.2449374
1090.09 | 0.325547 | 1050 | 0.2449374
1090.77 | 0.325979 | 1050 | 0.2449374
1091.57 | 0.326487 | 1050 | 0.2449374
1092.36 | 0.326985 | 1050 | 0.2449374
1092.99 | 0.32738 | 1050 | 0.2449374
1093.86 | 0.327947 | 1061.538 | 0.2477982
1094.69 | 0.328483 | 1061.538 | 0.2477982
1095.24 | 0.328846 | 1061.538 | 0.2477982
1096.03 | 0.329357 | 1061.538 | 0.2477982
1096.63 | 0.329744 | 1061.538 | 0.2477982
1097.46 | 0.330297 | 1061.538 | 0.2477982
1098.23 | 0.330805 | 1061.538 | 0.2477982
1098.96 | 0.331291 | 1073.077 | 0.2506935
1099.72 | 0.331796 | 1073.077 | 0.2506935
1100.37 | 0.332219 | 1073.077 | 0.2506935
1101.15 | 0.332746 | 1073.077 | 0.2506935
1101.95 | 0.333296 | 1073.077 | 0.2506935
1102.52 | 0.33368 | 1073.077 | 0.2506935
1103.22 | 0.334162 | 1073.077 | 0.2506935
1103.92 | 0.334646 | 1073.077 | 0.2506935
1104.6 | 0.335118 | 1084.615 | 0.2536251
1105.25 | 0.335563 | 1084.615 | 0.2536251
1106.01 | 0.336082 | 1084.615 | 0.2536251
1106.89 | 0.336698 | 1084.615 | 0.2536251
1107.54 | 0.337154 | 1084.615 | 0.2536251
1108.29 | 0.337684 | 1084.615 | 0.2536251
1108.94 | 0.338148 | 1084.615 | 0.2536251
1109.51 | 0.338553 | 1096.154 | 0.2565952
1110.33 | 0.339138 | 1096.154 | 0.2565952
1111.04 | 0.339644 | 1096.154 | 0.2565952
1111.69 | 0.340119 | 1096.154 | 0.2565952
1112.31 | 0.340566 | 1096.154 | 0.2565952
1112.95 | 0.341028 | 1096.154 | 0.2565952
1113.48 | 0.341421 | 1096.154 | 0.2565952
1114.08 | 0.341859 | 1107.692 | 0.2596059
1114.88 | 0.342446 | 1107.692 | 0.2596059
1115.67 | 0.343026 | 1107.692 | 0.2596059
1116.37 | 0.343535 | 1107.692 | 0.2596059
1116.9 | 0.343941 | 1107.692 | 0.2596059
1117.6 | 0.344469 | 1107.692 | 0.2596059
1118.25 | 0.344962 | 1107.692 | 0.2596059
1118.97 | 0.345505 | 1107.692 | 0.2596059
1119.7 | 0.346062 | 1119.231 | 0.2626595
1120.2 | 0.346449 | 1119.231 | 0.2626595
1120.74 | 0.34686 | 1119.231 | 0.2626595
1121.29 | 0.347285 | 1119.231 | 0.2626595
1121.87 | 0.347742 | 1119.231 | 0.2626595
1122.62 | 0.348325 | 1119.231 | 0.2626595
1123.22 | 0.34879 | 1119.231 | 0.2626595
1123.74 | 0.349203 | 1130.769 | 0.2657586
1124.32 | 0.349664 | 1130.769 | 0.2657586
1124.79 | 0.350034 | 1130.769 | 0.2657586
1125.44 | 0.350548 | 1130.769 | 0.2657586
1126.01 | 0.351001 | 1130.769 | 0.2657586
1126.53 | 0.351431 | 1130.769 | 0.2657586
1127.19 | 0.351978 | 1130.769 | 0.2657586
1127.75 | 0.352428 | 1142.308 | 0.2689058
1128.38 | 0.352944 | 1142.308 | 0.2689058
1128.95 | 0.353413 | 1142.308 | 0.2689058
1129.43 | 0.353806 | 1142.308 | 0.2689058
1130.05 | 0.354312 | 1142.308 | 0.2689058
1130.63 | 0.354801 | 1142.308 | 0.2689058
1131.23 | 0.355307 | 1142.308 | 0.2689058
1131.7 | 0.355702 | 1142.308 | 0.2689058
1132.22 | 0.35614 | 1153.846 | 0.272104
1132.82 | 0.356648 | 1153.846 | 0.272104
1133.35 | 0.357105 | 1153.846 | 0.272104
1133.85 | 0.357528 | 1153.846 | 0.272104
1134.4 | 0.358005 | 1153.846 | 0.272104
1134.92 | 0.358447 | 1153.846 | 0.272104
1135.39 | 0.358843 | 1153.846 | 0.272104
1135.9 | 0.359311 | 1165.385 | 0.2753562
1136.42 | 0.359768 | 1165.385 | 0.2753562
1136.94 | 0.360224 | 1165.385 | 0.2753562
1137.47 | 0.360693 | 1165.385 | 0.2753562
1138.09 | 0.361227 | 1165.385 | 0.2753562
1138.52 | 0.361616 | 1165.385 | 0.2753562
1139.12 | 0.362155 | 1165.385 | 0.2753562
1139.56 | 0.362555 | 1176.923 | 0.2786656
1140.06 | 0.363014 | 1176.923 | 0.2786656
1140.66 | 0.363551 | 1176.923 | 0.2786656
1141.18 | 0.364034 | 1176.923 | 0.2786656
1141.64 | 0.364467 | 1176.923 | 0.2786656
1142.13 | 0.364921 | 1176.923 | 0.2786656
1142.61 | 0.365376 | 1176.923 | 0.2786656
1143.19 | 0.365923 | 1176.923 | 0.2786656
1143.65 | 0.366347 | 1188.462 | 0.2820359
1144.11 | 0.366786 | 1188.462 | 0.2820359
1144.61 | 0.367274 | 1188.462 | 0.2820359
1145.11 | 0.36775 | 1188.462 | 0.2820359
1145.58 | 0.368185 | 1188.462 | 0.2820359
1146.01 | 0.368616 | 1188.462 | 0.2820359
1146.45 | 0.369028 | 1188.462 | 0.2820359
1146.93 | 0.36949 | 1200 | 0.2854708
1147.3 | 0.369852 | 1200 | 0.2854708
1147.83 | 0.370386 | 1200 | 0.2854708
1148.28 | 0.370828 | 1200 | 0.2854708
1148.77 | 0.371308 | 1200 | 0.2854708
1149.23 | 0.371772 | 1200 | 0.2854708
1149.62 | 0.372163 | 1200 | 0.2854708
1150.12 | 0.372663 | 1200 | 0.2854708
1150.54 | 0.373088 | 1211.538 | 0.2889744
1150.95 | 0.373501 | 1211.538 | 0.2889744
1151.3 | 0.373867 | 1211.538 | 0.2889744
1151.74 | 0.374302 | 1211.538 | 0.2889744
1152.32 | 0.374903 | 1211.538 | 0.2889744
1152.79 | 0.375398 | 1211.538 | 0.2889744
1153.22 | 0.375851 | 1211.538 | 0.2889744
1153.64 | 0.376291 | 1223.077 | 0.2925535
1154.07 | 0.376738 | 1223.077 | 0.2925535
1154.52 | 0.377217 | 1223.077 | 0.2925535
1154.96 | 0.377673 | 1223.077 | 0.2925535
1155.46 | 0.378214 | 1223.077 | 0.2925535
1155.84 | 0.378629 | 1223.077 | 0.2925535
1156.28 | 0.379096 | 1223.077 | 0.2925535
1156.79 | 0.379664 | 1234.615 | 0.2962115
1157.18 | 0.380084 | 1234.615 | 0.2962115
1157.61 | 0.380565 | 1234.615 | 0.2962115
1157.94 | 0.380934 | 1234.615 | 0.2962115
1158.31 | 0.381339 | 1234.615 | 0.2962115
1158.81 | 0.381905 | 1234.615 | 0.2962115
1159.18 | 0.382314 | 1234.615 | 0.2962115
1159.58 | 0.382781 | 1234.615 | 0.2962115
1159.98 | 0.383237 | 1246.154 | 0.2999539
1160.41 | 0.383722 | 1246.154 | 0.2999539
1160.83 | 0.384217 | 1246.154 | 0.2999539
1161.25 | 0.38468 | 1246.154 | 0.2999539
1161.66 | 0.385178 | 1246.154 | 0.2999539
1162.01 | 0.385593 | 1246.154 | 0.2999539
1162.36 | 0.386003 | 1246.154 | 0.2999539
1162.75 | 0.386463 | 1257.692 | 0.3037868
1163.12 | 0.386898 | 1257.692 | 0.3037868
1163.53 | 0.3874 | 1257.692 | 0.3037868
1163.88 | 0.387812 | 1257.692 | 0.3037868
1164.37 | 0.388391 | 1257.692 | 0.3037868
1164.75 | 0.388852 | 1257.692 | 0.3037868
1165.13 | 0.389327 | 1257.692 | 0.3037868
1165.57 | 0.38988 | 1269.231 | 0.3077169
1165.95 | 0.390351 | 1269.231 | 0.3077169
1166.29 | 0.390763 | 1269.231 | 0.3077169
1166.59 | 0.391137 | 1269.231 | 0.3077169
1166.95 | 0.391604 | 1269.231 | 0.3077169
1167.34 | 0.392083 | 1269.231 | 0.3077169
1167.69 | 0.392538 | 1269.231 | 0.3077169
1168.05 | 0.393015 | 1269.231 | 0.3077169
1168.45 | 0.393544 | 1280.769 | 0.3117516
1168.8 | 0.394005 | 1280.769 | 0.3117516
1169.19 | 0.394507 | 1280.769 | 0.3117516
1169.49 | 0.394893 | 1280.769 | 0.3117516
1169.86 | 0.395381 | 1280.769 | 0.3117516
1170.22 | 0.395858 | 1280.769 | 0.3117516
1170.51 | 0.396247 | 1280.769 | 0.3117516
1170.86 | 0.396722 | 1292.308 | 0.3158992
1171.22 | 0.397217 | 1292.308 | 0.3158992
1171.59 | 0.397722 | 1292.308 | 0.3158992
1171.94 | 0.398204 | 1292.308 | 0.3158992
1172.26 | 0.398638 | 1292.308 | 0.3158992
1172.66 | 0.399189 | 1292.308 | 0.3158992
1173.03 | 0.399705 | 1292.308 | 0.3158992
1173.41 | 0.400247 | 1303.846 | 0.320169
1173.71 | 0.400674 | 1303.846 | 0.320169
1173.98 | 0.401061 | 1303.846 | 0.320169
1174.34 | 0.401584 | 1303.846 | 0.320169
1174.71 | 0.402111 | 1303.846 | 0.320169
1175.01 | 0.402555 | 1303.846 | 0.320169
1175.31 | 0.402988 | 1303.846 | 0.320169
1175.66 | 0.403503 | 1303.846 | 0.320169
1176.05 | 0.404067 | 1315.385 | 0.3245712
1176.36 | 0.404547 | 1315.385 | 0.3245712
1176.68 | 0.405012 | 1315.385 | 0.3245712
1176.96 | 0.405467 | 1315.385 | 0.3245712
1177.28 | 0.405943 | 1315.385 | 0.3245712
1177.65 | 0.406493 | 1315.385 | 0.3245712
1177.88 | 0.406863 | 1315.385 | 0.3245712
1178.16 | 0.4073 | 1326.923 | 0.3291175
1178.45 | 0.407744 | 1326.923 | 0.3291175
1178.83 | 0.408348 | 1326.923 | 0.3291175
1179.18 | 0.408918 | 1326.923 | 0.3291175
1179.48 | 0.409378 | 1326.923 | 0.3291175
1179.8 | 0.409899 | 1326.923 | 0.3291175
1180.05 | 0.410306 | 1326.923 | 0.3291175
1180.32 | 0.410737 | 1338.462 | 0.3338209
1180.62 | 0.411219 | 1338.462 | 0.3338209
1180.92 | 0.411714 | 1338.462 | 0.3338209
1181.18 | 0.412166 | 1338.462 | 0.3338209
1181.45 | 0.412608 | 1338.462 | 0.3338209
1181.69 | 0.413008 | 1338.462 | 0.3338209
1182.04 | 0.413607 | 1338.462 | 0.3338209
1182.29 | 0.414029 | 1338.462 | 0.3338209
1182.54 | 0.414464 | 1350 | 0.3386962
1182.77 | 0.414865 | 1350 | 0.3386962
1183.05 | 0.415361 | 1350 | 0.3386962
1183.32 | 0.415813 | 1350 | 0.3386962
1183.55 | 0.416234 | 1350 | 0.3386962
1183.8 | 0.416673 | 1350 | 0.3386962
1184.02 | 0.417063 | 1350 | 0.3386962
1184.24 | 0.417456 | 1361.538 | 0.34376
1184.52 | 0.417961 | 1361.538 | 0.34376
1184.79 | 0.418455 | 1361.538 | 0.34376
1185.04 | 0.418889 | 1361.538 | 0.34376
1185.27 | 0.419337 | 1361.538 | 0.34376
1185.54 | 0.419839 | 1361.538 | 0.34376
1185.79 | 0.420314 | 1361.538 | 0.34376
1186.02 | 0.420754 | 1373.077 | 0.3490312
1186.29 | 0.421252 | 1373.077 | 0.3490312
1186.51 | 0.421667 | 1373.077 | 0.3490312
1186.72 | 0.422067 | 1373.077 | 0.3490312
1186.99 | 0.422594 | 1373.077 | 0.3490312
1187.21 | 0.423017 | 1373.077 | 0.3490312
1187.41 | 0.423411 | 1373.077 | 0.3490312
1187.66 | 0.423901 | 1373.077 | 0.3490312
1187.89 | 0.424369 | 1384.615 | 0.3545305
1188.14 | 0.424876 | 1384.615 | 0.3545305
1188.38 | 0.425342 | 1384.615 | 0.3545305
1188.61 | 0.425814 | 1384.615 | 0.3545305
1188.86 | 0.426331 | 1384.615 | 0.3545305
1189.08 | 0.426773 | 1384.615 | 0.3545305
1189.31 | 0.427281 | 1384.615 | 0.3545305
1189.53 | 0.427726 | 1396.154 | 0.3603006
1189.71 | 0.428116 | 1396.154 | 0.3603006
1189.94 | 0.428611 | 1396.154 | 0.3603006
1190.16 | 0.42907 | 1396.154 | 0.3603006
1190.43 | 0.429654 | 1396.154 | 0.3603006
1190.63 | 0.430096 | 1396.154 | 0.3603006
1190.86 | 0.430614 | 1396.154 | 0.3603006
1191.1 | 0.431126 | 1396.154 | 0.3603006
1191.31 | 0.431609 | 1407.692 | 0.3663639
1191.51 | 0.432066 | 1407.692 | 0.3663639
1191.73 | 0.432548 | 1407.692 | 0.3663639
1191.98 | 0.433136 | 1407.692 | 0.3663639
1192.18 | 0.433605 | 1407.692 | 0.3663639
1192.4 | 0.434099 | 1407.692 | 0.3663639
1192.56 | 0.434498 | 1407.692 | 0.3663639
1192.75 | 0.434932 | 1419.231 | 0.3727595
1192.96 | 0.435452 | 1419.231 | 0.3727595
1193.13 | 0.435849 | 1419.231 | 0.3727595
1193.36 | 0.436418 | 1419.231 | 0.3727595
1193.53 | 0.436818 | 1419.231 | 0.3727595
1193.7 | 0.437227 | 1419.231 | 0.3727595
1193.88 | 0.437693 | 1419.231 | 0.3727595
1194.06 | 0.438152 | 1430.769 | 0.3795343
1194.25 | 0.438619 | 1430.769 | 0.3795343
1194.45 | 0.439124 | 1430.769 | 0.3795343
1194.62 | 0.439551 | 1430.769 | 0.3795343
1194.78 | 0.43998 | 1430.769 | 0.3795343
1194.93 | 0.440371 | 1430.769 | 0.3795343
1195.1 | 0.440805 | 1430.769 | 0.3795343
1195.25 | 0.4412 | 1430.769 | 0.3795343
1195.4 | 0.441603 | 1442.308 | 0.3867451
1195.57 | 0.442049 | 1442.308 | 0.3867451
1195.75 | 0.442552 | 1442.308 | 0.3867451
1195.92 | 0.443003 | 1442.308 | 0.3867451
1196.07 | 0.443403 | 1442.308 | 0.3867451
1196.22 | 0.443822 | 1442.308 | 0.3867451
1196.4 | 0.444323 | 1442.308 | 0.3867451
1196.55 | 0.44476 | 1453.846 | 0.3944603
1196.72 | 0.445235 | 1453.846 | 0.3944603
1196.87 | 0.445661 | 1453.846 | 0.3944603
1197.05 | 0.446192 | 1453.846 | 0.3944603
1197.22 | 0.446684 | 1453.846 | 0.3944603
1197.39 | 0.44718 | 1453.846 | 0.3944603
1197.55 | 0.447671 | 1453.846 | 0.3944603
1197.7 | 0.448118 | 1465.385 | 0.4027591
1197.85 | 0.448573 | 1465.385 | 0.4027591
1198.02 | 0.449088 | 1465.385 | 0.4027591
1198.19 | 0.449597 | 1465.385 | 0.4027591
1198.35 | 0.450123 | 1465.385 | 0.4027591
1198.54 | 0.450702 | 1465.385 | 0.4027591
1198.69 | 0.451172 | 1465.385 | 0.4027591
1198.85 | 0.45171 | 1465.385 | 0.4027591
1199 | 0.452192 | 1476.923 | 0.411727
1199.17 | 0.452742 | 1476.923 | 0.411727
1199.32 | 0.453241 | 1476.923 | 0.411727
1199.47 | 0.453738 | 1476.923 | 0.411727
1199.64 | 0.454312 | 1476.923 | 0.411727
1199.79 | 0.454826 | 1476.923 | 0.411727
1199.95 | 0.455401 | 1476.923 | 0.411727
1200.12 | 0.456001 | 1488.462 | 0.4216728
1200.27 | 0.456526 | 1488.462 | 0.4216728
1200.44 | 0.457132 | 1488.462 | 0.4216728
1200.59 | 0.457677 | 1488.462 | 0.4216728
1200.76 | 0.458278 | 1488.462 | 0.4216728
1200.91 | 0.458834 | 1488.462 | 0.4216728
1201.06 | 0.459397 | 1488.462 | 0.4216728
1201.22 | 0.460021 | 1500 | 0.4327293
1201.37 | 0.460616 | 1500 | 0.4327293
1201.54 | 0.461274 | 1500 | 0.4327293
1201.69 | 0.461861 | 1500 | 0.4327293
1201.84 | 0.462465 | 1500 | 0.4327293
1202.01 | 0.463147 | 1500 | 0.4327293
1202.16 | 0.463766 | 1500 | 0.4327293
1202.32 | 0.464466 | 1500 | 0.4327293
1202.47 | 0.465122 | 1511.538 | 0.4451695
1202.62 | 0.465775 | 1511.538 | 0.4451695
1202.79 | 0.466516 | 1511.538 | 0.4451695
1202.94 | 0.467189 | 1511.538 | 0.4451695
1203.11 | 0.46794 | 1511.538 | 0.4451695
1203.26 | 0.468641 | 1511.538 | 0.4451695
1203.41 | 0.469363 | 1511.538 | 0.4451695
1203.57 | 0.470164 | 1523.077 | 0.4592664
1203.73 | 0.470891 | 1523.077 | 0.4592664
1203.89 | 0.471724 | 1523.077 | 0.4592664
1204.04 | 0.472496 | 1523.077 | 0.4592664
1204.19 | 0.473278 | 1523.077 | 0.4592664
1204.36 | 0.47415 | 1523.077 | 0.4592664
1204.51 | 0.474987 | 1523.077 | 0.4592664
1204.68 | 0.475907 | 1534.615 | 0.4765077
1204.83 | 0.476759 | 1534.615 | 0.4765077
1204.98 | 0.477637 | 1534.615 | 0.4765077
1205.14 | 0.47864 | 1534.615 | 0.4765077
1205.29 | 0.479566 | 1534.615 | 0.4765077
1205.46 | 0.480637 | 1534.615 | 0.4765077
1205.61 | 0.481626 | 1534.615 | 0.4765077
1205.76 | 0.482628 | 1534.615 | 0.4765077
1205.93 | 0.483795 | 1546.154 | 0.4974095
1206.08 | 0.484889 | 1546.154 | 0.4974095
1206.24 | 0.486156 | 1546.154 | 0.4974095
1206.38 | 0.487191 | 1546.154 | 0.4974095
1206.53 | 0.48842 | 1546.154 | 0.4974095
1206.69 | 0.489851 | 1546.154 | 0.4974095
1206.84 | 0.491222 | 1546.154 | 0.4974095
1207.01 | 0.492829 | 1557.692 | 0.5224907
1207.16 | 0.494372 | 1557.692 | 0.5224907
1207.31 | 0.496078 | 1557.692 | 0.5224907
1207.48 | 0.498154 | 1557.692 | 0.5224907
1207.63 | 0.500291 | 1557.692 | 0.5224907
1207.8 | 0.503168 | 1557.692 | 0.5224907
1208.1 | 0.518036 | 1557.692 | 0.5224907
0 | 0 | 0 | 0
2.84 | 0.000168 | 0 | 0
4.77 | 0.000699 | 0 | 0
6.41 | 0.001167 | 0 | 0
8.51 | 0.001732 | 0 | 0
10.51 | 0.002236 | 11.53846 | 0.001729776
12.86 | 0.002793 | 11.53846 | 0.001729776
15.65 | 0.003373 | 11.53846 | 0.001729776
18.52 | 0.003951 | 11.53846 | 0.001729776
21.61 | 0.004546 | 23.07692 | 0.003442467
24.86 | 0.005145 | 23.07692 | 0.003442467
28.3 | 0.005748 | 23.07692 | 0.003442467
31.75 | 0.006363 | 23.07692 | 0.003442467
34.29 | 0.006815 | 34.61538 | 0.005138374
37.12 | 0.007291 | 34.61538 | 0.005138374
40.18 | 0.007826 | 34.61538 | 0.005138374
43.78 | 0.008456 | 34.61538 | 0.005138374
46.47 | 0.008904 | 34.61538 | 0.005138374
49.92 | 0.009475 | 46.15385 | 0.006817789
52.99 | 0.00998 | 46.15385 | 0.006817789
55.67 | 0.01039 | 46.15385 | 0.006817789
58.64 | 0.010885 | 46.15385 | 0.006817789
61.6 | 0.011364 | 57.69231 | 0.008480996
64.38 | 0.011825 | 57.69231 | 0.008480996
67.89 | 0.012398 | 57.69231 | 0.008480996
70.94 | 0.01289 | 57.69231 | 0.008480996
73.91 | 0.013377 | 69.23077 | 0.01012827
77.21 | 0.013901 | 69.23077 | 0.01012827
80.53 | 0.014426 | 69.23077 | 0.01012827
83.54 | 0.014906 | 69.23077 | 0.01012827
86.06 | 0.015306 | 69.23077 | 0.01012827
89.53 | 0.015838 | 80.76923 | 0.01175989
92.91 | 0.01637 | 80.76923 | 0.01175989
96.83 | 0.016968 | 80.76923 | 0.01175989
100.51 | 0.017534 | 80.76923 | 0.01175989
103.91 | 0.018057 | 92.30769 | 0.01337612
106.66 | 0.018474 | 92.30769 | 0.01337612
110.02 | 0.018983 | 92.30769 | 0.01337612
113.22 | 0.01947 | 92.30769 | 0.01337612
117.37 | 0.020091 | 103.8462 | 0.0149772
120.04 | 0.020499 | 103.8462 | 0.0149772
123.63 | 0.021026 | 103.8462 | 0.0149772
127.25 | 0.021558 | 103.8462 | 0.0149772
131.14 | 0.022124 | 115.3846 | 0.01656379
134.56 | 0.022611 | 115.3846 | 0.01656379
138.33 | 0.023158 | 115.3846 | 0.01656379
141.82 | 0.023653 | 115.3846 | 0.01656379
145.62 | 0.024197 | 115.3846 | 0.01656379
148.46 | 0.024604 | 126.9231 | 0.01813631
152.41 | 0.025152 | 126.9231 | 0.01813631
155.8 | 0.025641 | 126.9231 | 0.01813631
159.15 | 0.026112 | 126.9231 | 0.01813631
161.95 | 0.026502 | 138.4615 | 0.01969519
165.51 | 0.026994 | 138.4615 | 0.01969519
169.71 | 0.027578 | 138.4615 | 0.01969519
173.18 | 0.028052 | 138.4615 | 0.01969519
176.82 | 0.028556 | 150 | 0.02124081
179.79 | 0.028958 | 150 | 0.02124081
183.44 | 0.029445 | 150 | 0.02124081
186.65 | 0.029883 | 150 | 0.02124081
190.55 | 0.030421 | 150 | 0.02124081
193.92 | 0.030856 | 161.5385 | 0.02277355
196.94 | 0.031262 | 161.5385 | 0.02277355
200.21 | 0.031688 | 161.5385 | 0.02277355
203.95 | 0.032179 | 161.5385 | 0.02277355
207.65 | 0.032667 | 173.0769 | 0.02429376
211.55 | 0.033181 | 173.0769 | 0.02429376
214.71 | 0.033595 | 173.0769 | 0.02429376
217.96 | 0.034011 | 173.0769 | 0.02429376
221.18 | 0.034416 | 184.6154 | 0.0258018
225.12 | 0.034927 | 184.6154 | 0.0258018
229.31 | 0.035451 | 184.6154 | 0.0258018
232.71 | 0.035887 | 184.6154 | 0.0258018
236.61 | 0.036392 | 196.1538 | 0.027298
239.73 | 0.036787 | 196.1538 | 0.027298
243.19 | 0.037228 | 196.1538 | 0.027298
247.33 | 0.037746 | 196.1538 | 0.027298
250.46 | 0.038134 | 196.1538 | 0.027298
255.08 | 0.0387 | 207.6923 | 0.02878267
258.49 | 0.039118 | 207.6923 | 0.02878267
261.81 | 0.039531 | 207.6923 | 0.02878267
265.21 | 0.039945 | 207.6923 | 0.02878267
268.76 | 0.040379 | 219.2308 | 0.03025614
272.55 | 0.04084 | 219.2308 | 0.03025614
276.46 | 0.041302 | 219.2308 | 0.03025614
279.99 | 0.041736 | 219.2308 | 0.03025614
283.51 | 0.042154 | 230.7692 | 0.03171869
287.3 | 0.042608 | 230.7692 | 0.03171869
291.32 | 0.043073 | 230.7692 | 0.03171869
294.47 | 0.043453 | 230.7692 | 0.03171869
298.18 | 0.043897 | 230.7692 | 0.03171869
301.92 | 0.044343 | 242.3077 | 0.03317063
305.59 | 0.044774 | 242.3077 | 0.03317063
308.74 | 0.045132 | 242.3077 | 0.03317063
311.99 | 0.045522 | 242.3077 | 0.03317063
315.95 | 0.045972 | 253.8462 | 0.03461224
318.9 | 0.046331 | 253.8462 | 0.03461224
322.6 | 0.046752 | 253.8462 | 0.03461224
325.56 | 0.047083 | 253.8462 | 0.03461224
329.49 | 0.047543 | 265.3846 | 0.03604373
333.32 | 0.047982 | 265.3846 | 0.03604373
336.6 | 0.048366 | 265.3846 | 0.03604373
340.21 | 0.048766 | 265.3846 | 0.03604373
343.51 | 0.049145 | 265.3846 | 0.03604373
347.28 | 0.049575 | 276.9231 | 0.03746543
351.05 | 0.050001 | 276.9231 | 0.03746543
355.17 | 0.050461 | 276.9231 | 0.03746543
359.08 | 0.050898 | 276.9231 | 0.03746543
362.73 | 0.051313 | 288.4615 | 0.03887761
366.93 | 0.051792 | 288.4615 | 0.03887761
369.99 | 0.05212 | 288.4615 | 0.03887761
373.74 | 0.052552 | 288.4615 | 0.03887761
377.51 | 0.052966 | 300 | 0.04028051
380.92 | 0.053343 | 300 | 0.04028051
384.67 | 0.053759 | 300 | 0.04028051
388.01 | 0.054135 | 300 | 0.04028051
392.04 | 0.054581 | 311.5385 | 0.04167438
395.35 | 0.054942 | 311.5385 | 0.04167438
399.37 | 0.055389 | 311.5385 | 0.04167438
402.82 | 0.055774 | 311.5385 | 0.04167438
406.11 | 0.056127 | 311.5385 | 0.04167438
409.41 | 0.056495 | 323.0769 | 0.04305945
413.23 | 0.056922 | 323.0769 | 0.04305945
417.69 | 0.057395 | 323.0769 | 0.04305945
421.64 | 0.057822 | 323.0769 | 0.04305945
425.16 | 0.058191 | 334.6154 | 0.04443596
428.77 | 0.058585 | 334.6154 | 0.04443596
432.6 | 0.059002 | 334.6154 | 0.04443596
436.91 | 0.05945 | 334.6154 | 0.04443596
439.89 | 0.059775 | 346.1538 | 0.04580413
443.73 | 0.060182 | 346.1538 | 0.04580413
447.75 | 0.060604 | 346.1538 | 0.04580413
451.29 | 0.060979 | 346.1538 | 0.04580413
454.64 | 0.06133 | 346.1538 | 0.04580413
458.7 | 0.061767 | 357.6923 | 0.04716419
462.48 | 0.062171 | 357.6923 | 0.04716419
466.29 | 0.062569 | 357.6923 | 0.04716419
469.46 | 0.062895 | 357.6923 | 0.04716419
473.18 | 0.063286 | 369.2308 | 0.04851634
476.75 | 0.063678 | 369.2308 | 0.04851634
480.27 | 0.064033 | 369.2308 | 0.04851634
484.27 | 0.064452 | 369.2308 | 0.04851634
488.18 | 0.064879 | 380.7692 | 0.04986079
492.4 | 0.065323 | 380.7692 | 0.04986079
495.72 | 0.065653 | 380.7692 | 0.04986079
499.01 | 0.065998 | 380.7692 | 0.04986079
502.16 | 0.066322 | 392.3077 | 0.05119775
506.38 | 0.066772 | 392.3077 | 0.05119775
510.15 | 0.067164 | 392.3077 | 0.05119775
514.02 | 0.067559 | 392.3077 | 0.05119775
517.68 | 0.067938 | 392.3077 | 0.05119775
522.15 | 0.068399 | 403.8462 | 0.05252742
525.97 | 0.068789 | 403.8462 | 0.05252742
530.64 | 0.069261 | 403.8462 | 0.05252742
533.86 | 0.069595 | 403.8462 | 0.05252742
537.21 | 0.069934 | 415.3846 | 0.05384999
540.35 | 0.070254 | 415.3846 | 0.05384999
544.19 | 0.07065 | 415.3846 | 0.05384999
548.32 | 0.07106 | 415.3846 | 0.05384999
552.24 | 0.071462 | 426.9231 | 0.05516564
555.7 | 0.071811 | 426.9231 | 0.05516564
560.37 | 0.072285 | 426.9231 | 0.05516564
563.52 | 0.07259 | 426.9231 | 0.05516564
567.66 | 0.073015 | 426.9231 | 0.05516564
570.68 | 0.073315 | 438.4615 | 0.05647457
574.58 | 0.073701 | 438.4615 | 0.05647457
578.22 | 0.074078 | 438.4615 | 0.05647457
582.39 | 0.074504 | 438.4615 | 0.05647457
586.11 | 0.074868 | 450 | 0.05777696
590.32 | 0.075285 | 450 | 0.05777696
594.99 | 0.075757 | 450 | 0.05777696
598.29 | 0.076078 | 450 | 0.05777696
602.8 | 0.076528 | 461.5385 | 0.05907298
606.02 | 0.076845 | 461.5385 | 0.05907298
610.32 | 0.077273 | 461.5385 | 0.05907298
613.58 | 0.077589 | 461.5385 | 0.05907298
617.63 | 0.077996 | 473.0769 | 0.06036281
621.77 | 0.078391 | 473.0769 | 0.06036281
625.72 | 0.078778 | 473.0769 | 0.06036281
629.31 | 0.079138 | 473.0769 | 0.06036281
633.18 | 0.079513 | 473.0769 | 0.06036281
636.77 | 0.079871 | 484.6154 | 0.06164661
640.82 | 0.080276 | 484.6154 | 0.06164661
644.11 | 0.080593 | 484.6154 | 0.06164661
647.66 | 0.080945 | 484.6154 | 0.06164661
651.38 | 0.081303 | 496.1538 | 0.06292456
654.94 | 0.081668 | 496.1538 | 0.06292456
658.71 | 0.082038 | 496.1538 | 0.06292456
663.21 | 0.08248 | 496.1538 | 0.06292456
666.7 | 0.082817 | 507.6923 | 0.06419681
671.55 | 0.083293 | 507.6923 | 0.06419681
676.22 | 0.083739 | 507.6923 | 0.06419681
680.9 | 0.084189 | 507.6923 | 0.06419681
685.73 | 0.084662 | 507.6923 | 0.06419681
689.71 | 0.085036 | 519.2308 | 0.06546353
693.43 | 0.085399 | 519.2308 | 0.06546353
696.45 | 0.085697 | 519.2308 | 0.06546353
701.27 | 0.086157 | 519.2308 | 0.06546353
705.24 | 0.086557 | 530.7692 | 0.06672488
709.44 | 0.086961 | 530.7692 | 0.06672488
713.33 | 0.087332 | 530.7692 | 0.06672488
717.45 | 0.087737 | 530.7692 | 0.06672488
721.17 | 0.088089 | 542.3077 | 0.067981
725.06 | 0.088456 | 542.3077 | 0.067981
729.01 | 0.088837 | 542.3077 | 0.067981
733.32 | 0.089243 | 542.3077 | 0.067981
736.82 | 0.089574 | 542.3077 | 0.067981
740.53 | 0.089924 | 553.8462 | 0.06923204
744.93 | 0.090337 | 553.8462 | 0.06923204
748.85 | 0.090713 | 553.8462 | 0.06923204
752.49 | 0.091057 | 553.8462 | 0.06923204
756.39 | 0.09143 | 565.3846 | 0.07047817
760.05 | 0.091778 | 565.3846 | 0.07047817
765.02 | 0.092257 | 565.3846 | 0.07047817
768.75 | 0.092597 | 565.3846 | 0.07047817
773.31 | 0.093026 | 576.9231 | 0.07171952
776.91 | 0.093365 | 576.9231 | 0.07171952
780.98 | 0.093736 | 576.9231 | 0.07171952
783.67 | 0.094003 | 576.9231 | 0.07171952
787.77 | 0.094388 | 588.4615 | 0.07295623
790.99 | 0.094698 | 588.4615 | 0.07295623
795 | 0.095056 | 588.4615 | 0.07295623
799.4 | 0.095469 | 588.4615 | 0.07295623
804.71 | 0.095967 | 588.4615 | 0.07295623
809.1 | 0.096378 | 600 | 0.07418845
812.63 | 0.096695 | 600 | 0.07418845
816.69 | 0.09708 | 600 | 0.07418845
820.73 | 0.097458 | 600 | 0.07418845
825.11 | 0.097879 | 611.5385 | 0.07541632
828.62 | 0.098203 | 611.5385 | 0.07541632
832.69 | 0.098569 | 611.5385 | 0.07541632
836.07 | 0.098908 | 611.5385 | 0.07541632
840.16 | 0.099276 | 623.0769 | 0.07663996
842.93 | 0.099528 | 623.0769 | 0.07663996
846.99 | 0.099915 | 623.0769 | 0.07663996
850.02 | 0.100189 | 623.0769 | 0.07663996
854.08 | 0.100565 | 623.0769 | 0.07663996
857.46 | 0.10087 | 634.6154 | 0.07785953
861.7 | 0.101258 | 634.6154 | 0.07785953
865.51 | 0.10162 | 634.6154 | 0.07785953
869.89 | 0.102039 | 634.6154 | 0.07785953
874.11 | 0.10241 | 646.1538 | 0.07907514
878.4 | 0.102806 | 646.1538 | 0.07907514
881.89 | 0.103127 | 646.1538 | 0.07907514
886.09 | 0.103522 | 646.1538 | 0.07907514
889.3 | 0.103819 | 657.6923 | 0.08028693
893.69 | 0.104232 | 657.6923 | 0.08028693
898.09 | 0.10463 | 657.6923 | 0.08028693
901.84 | 0.104983 | 657.6923 | 0.08028693
905.45 | 0.105325 | 669.2308 | 0.08149503
909.35 | 0.105677 | 669.2308 | 0.08149503
913.37 | 0.106053 | 669.2308 | 0.08149503
917.36 | 0.106411 | 669.2308 | 0.08149503
922.32 | 0.10687 | 669.2308 | 0.08149503
926.17 | 0.107232 | 680.7692 | 0.08269957
930.21 | 0.107598 | 680.7692 | 0.08269957
934.09 | 0.107941 | 680.7692 | 0.08269957
938.2 | 0.108327 | 680.7692 | 0.08269957
941.62 | 0.10864 | 692.3077 | 0.08390067
945.84 | 0.10903 | 692.3077 | 0.08390067
949.14 | 0.109324 | 692.3077 | 0.08390067
953.88 | 0.109766 | 692.3077 | 0.08390067
957.15 | 0.110069 | 703.8462 | 0.08509844
961.66 | 0.110477 | 703.8462 | 0.08509844
965.19 | 0.110804 | 703.8462 | 0.08509844
969.06 | 0.111152 | 703.8462 | 0.08509844
972.65 | 0.111472 | 703.8462 | 0.08509844
977.19 | 0.111882 | 715.3846 | 0.08629303
981.58 | 0.112278 | 715.3846 | 0.08629303
986.1 | 0.112693 | 715.3846 | 0.08629303
989.67 | 0.113022 | 715.3846 | 0.08629303
993.76 | 0.113401 | 726.9231 | 0.08748454
996.99 | 0.113681 | 726.9231 | 0.08748454
1000.86 | 0.114032 | 726.9231 | 0.08748454
1004.05 | 0.11433 | 726.9231 | 0.08748454
1008.87 | 0.114756 | 738.4615 | 0.0886731
1012.69 | 0.115113 | 738.4615 | 0.0886731
1016.51 | 0.115459 | 738.4615 | 0.0886731
1020.72 | 0.115844 | 738.4615 | 0.0886731
1024.46 | 0.116164 | 750 | 0.08985881
1028.51 | 0.116541 | 750 | 0.08985881
1032.23 | 0.116875 | 750 | 0.08985881
1036.65 | 0.117278 | 750 | 0.08985881
1040.16 | 0.1176 | 750 | 0.08985881
1043.76 | 0.117936 | 761.5385 | 0.09104181
1047.31 | 0.118255 | 761.5385 | 0.09104181
1051.6 | 0.11864 | 761.5385 | 0.09104181
1054.62 | 0.118923 | 761.5385 | 0.09104181
1057.94 | 0.119221 | 773.0769 | 0.09222221
1060.91 | 0.119488 | 773.0769 | 0.09222221
1064.3 | 0.119794 | 773.0769 | 0.09222221
1067.84 | 0.120127 | 773.0769 | 0.09222221
1071.86 | 0.120481 | 784.6154 | 0.09340011
1075.69 | 0.120825 | 784.6154 | 0.09340011
1080.55 | 0.121273 | 784.6154 | 0.09340011
1084.6 | 0.121646 | 784.6154 | 0.09340011
1088.57 | 0.121999 | 784.6154 | 0.09340011
1091.93 | 0.122298 | 796.1538 | 0.09457563
1096 | 0.122675 | 796.1538 | 0.09457563
1098.65 | 0.122904 | 796.1538 | 0.09457563
1103.09 | 0.123296 | 796.1538 | 0.09457563
1106.86 | 0.123643 | 807.6923 | 0.09574889
1110.86 | 0.124017 | 807.6923 | 0.09574889
1113.92 | 0.124304 | 807.6923 | 0.09574889
1116.94 | 0.124572 | 807.6923 | 0.09574889
1121.04 | 0.124937 | 819.2308 | 0.09692
1125.4 | 0.125323 | 819.2308 | 0.09692
1129.38 | 0.125701 | 819.2308 | 0.09692
1132.97 | 0.126026 | 819.2308 | 0.09692
1136.87 | 0.126368 | 819.2308 | 0.09692
1139.98 | 0.126664 | 830.7692 | 0.09808906
1143.45 | 0.126987 | 830.7692 | 0.09808906
1147.39 | 0.127334 | 830.7692 | 0.09808906
1151.56 | 0.127714 | 830.7692 | 0.09808906
1155.66 | 0.12809 | 842.3077 | 0.09925619
1159.7 | 0.128451 | 842.3077 | 0.09925619
1163.04 | 0.128758 | 842.3077 | 0.09925619
1166.92 | 0.129109 | 842.3077 | 0.09925619
1170.59 | 0.129441 | 853.8462 | 0.1004215
1173.98 | 0.12973 | 853.8462 | 0.1004215
1177.98 | 0.130104 | 853.8462 | 0.1004215
1181.2 | 0.130404 | 853.8462 | 0.1004215
1184.51 | 0.130688 | 865.3846 | 0.1015851
1187.93 | 0.131005 | 865.3846 | 0.1015851
1191.37 | 0.131324 | 865.3846 | 0.1015851
1195 | 0.131648 | 865.3846 | 0.1015851
1198.52 | 0.131962 | 865.3846 | 0.1015851
1201.73 | 0.13226 | 876.9231 | 0.102747
1204.86 | 0.132562 | 876.9231 | 0.102747
1209.38 | 0.132965 | 876.9231 | 0.102747
1212.24 | 0.13323 | 876.9231 | 0.102747
1216.76 | 0.133649 | 888.4615 | 0.1039075
1220.15 | 0.133958 | 888.4615 | 0.1039075
1223.72 | 0.134277 | 888.4615 | 0.1039075
1228.39 | 0.134712 | 888.4615 | 0.1039075
1232.31 | 0.13507 | 900 | 0.1050666
1236.1 | 0.135419 | 900 | 0.1050666
1239.87 | 0.135759 | 900 | 0.1050666
1243.9 | 0.136126 | 900 | 0.1050666
1247.54 | 0.136453 | 900 | 0.1050666
1251.51 | 0.136819 | 911.5385 | 0.1062244
1255.27 | 0.137151 | 911.5385 | 0.1062244
1259.12 | 0.137505 | 911.5385 | 0.1062244
1262.69 | 0.137834 | 911.5385 | 0.1062244
1266.53 | 0.138185 | 923.0769 | 0.107381
1269.5 | 0.138469 | 923.0769 | 0.107381
1273.8 | 0.138855 | 923.0769 | 0.107381
1277.27 | 0.139183 | 923.0769 | 0.107381
1282.33 | 0.139649 | 934.6154 | 0.1085365
1286.06 | 0.13999 | 934.6154 | 0.1085365
1290.02 | 0.140359 | 934.6154 | 0.1085365
1294.32 | 0.140768 | 934.6154 | 0.1085365
1297.93 | 0.141108 | 946.1538 | 0.109691
1301.05 | 0.141398 | 946.1538 | 0.109691
1304.87 | 0.141745 | 946.1538 | 0.109691
1308.44 | 0.142072 | 946.1538 | 0.109691
1312.04 | 0.142412 | 946.1538 | 0.109691
1316.3 | 0.142786 | 957.6923 | 0.1108447
1320.4 | 0.143171 | 957.6923 | 0.1108447
1323.77 | 0.143482 | 957.6923 | 0.1108447
1327.46 | 0.143833 | 957.6923 | 0.1108447
1331.46 | 0.144192 | 969.2308 | 0.1119976
1335.58 | 0.144583 | 969.2308 | 0.1119976
1339.37 | 0.14492 | 969.2308 | 0.1119976
1342.56 | 0.145214 | 969.2308 | 0.1119976
1346.53 | 0.145589 | 980.7692 | 0.1131498
1350.15 | 0.145934 | 980.7692 | 0.1131498
1353.94 | 0.14628 | 980.7692 | 0.1131498
1358.44 | 0.146707 | 980.7692 | 0.1131498
1361.81 | 0.147023 | 980.7692 | 0.1131498
1366 | 0.147426 | 992.3077 | 0.1143015
1369.94 | 0.147788 | 992.3077 | 0.1143015
1373.42 | 0.148119 | 992.3077 | 0.1143015
1377.36 | 0.148494 | 992.3077 | 0.1143015
1380.56 | 0.148793 | 1003.846 | 0.1154527
1384.9 | 0.149198 | 1003.846 | 0.1154527
1387.99 | 0.149469 | 1003.846 | 0.1154527
1392.11 | 0.149862 | 1003.846 | 0.1154527
1395.2 | 0.150142 | 1015.385 | 0.1166036
1399.85 | 0.150579 | 1015.385 | 0.1166036
1402.92 | 0.150865 | 1015.385 | 0.1166036
1406.57 | 0.15121 | 1015.385 | 0.1166036
1410.68 | 0.151597 | 1026.923 | 0.1177542
1414.58 | 0.151967 | 1026.923 | 0.1177542
1417.99 | 0.152286 | 1026.923 | 0.1177542
1421.86 | 0.152649 | 1026.923 | 0.1177542
1425.26 | 0.15297 | 1026.923 | 0.1177542
1428.83 | 0.15331 | 1038.462 | 0.1189046
1431.78 | 0.153601 | 1038.462 | 0.1189046
1435.44 | 0.153944 | 1038.462 | 0.1189046
1438.66 | 0.154258 | 1038.462 | 0.1189046
1441.96 | 0.154574 | 1050 | 0.1200551
1445.76 | 0.154936 | 1050 | 0.1200551
1449.57 | 0.155289 | 1050 | 0.1200551
1453.87 | 0.155705 | 1050 | 0.1200551
1457.81 | 0.156075 | 1061.538 | 0.1212055
1461.61 | 0.156449 | 1061.538 | 0.1212055
1465.45 | 0.156801 | 1061.538 | 0.1212055
1468.61 | 0.157097 | 1061.538 | 0.1212055
1472.08 | 0.157443 | 1061.538 | 0.1212055
1476.51 | 0.157872 | 1073.077 | 0.1223562
1480.12 | 0.158213 | 1073.077 | 0.1223562
1483.94 | 0.158574 | 1073.077 | 0.1223562
1487.51 | 0.158905 | 1073.077 | 0.1223562
1490.85 | 0.159241 | 1084.615 | 0.1235071
1493.58 | 0.1595 | 1084.615 | 0.1235071
1497.64 | 0.159895 | 1084.615 | 0.1235071
1501.29 | 0.160234 | 1084.615 | 0.1235071
1504.76 | 0.160588 | 1096.154 | 0.1246584
1508.11 | 0.160898 | 1096.154 | 0.1246584
1511.75 | 0.161236 | 1096.154 | 0.1246584
1515.89 | 0.161645 | 1096.154 | 0.1246584
1519.56 | 0.161995 | 1096.154 | 0.1246584
1522.86 | 0.162313 | 1107.692 | 0.1258102
1526.38 | 0.16265 | 1107.692 | 0.1258102
1529.87 | 0.162989 | 1107.692 | 0.1258102
1534.09 | 0.163393 | 1107.692 | 0.1258102
1538.28 | 0.163806 | 1119.231 | 0.1269625
1542.22 | 0.16418 | 1119.231 | 0.1269625
1546.15 | 0.16456 | 1119.231 | 0.1269625
1549.01 | 0.164849 | 1119.231 | 0.1269625
1552.31 | 0.16517 | 1130.769 | 0.1281156
1555.98 | 0.16552 | 1130.769 | 0.1281156
1559.22 | 0.165836 | 1130.769 | 0.1281156
1562.34 | 0.16614 | 1130.769 | 0.1281156
1566.39 | 0.166542 | 1142.308 | 0.1292694
1569.54 | 0.166836 | 1142.308 | 0.1292694
1573.21 | 0.167187 | 1142.308 | 0.1292694
1576.87 | 0.167554 | 1142.308 | 0.1292694
1580.59 | 0.167918 | 1142.308 | 0.1292694
1583.54 | 0.168211 | 1153.846 | 0.1304242
1587.35 | 0.16857 | 1153.846 | 0.1304242
1590.82 | 0.168926 | 1153.846 | 0.1304242
1594.75 | 0.169307 | 1153.846 | 0.1304242
1598.56 | 0.169686 | 1165.385 | 0.1315799
1602.06 | 0.170028 | 1165.385 | 0.1315799
1605.28 | 0.170348 | 1165.385 | 0.1315799
1609.4 | 0.170749 | 1165.385 | 0.1315799
1612.29 | 0.171037 | 1176.923 | 0.1327368
1616.29 | 0.171441 | 1176.923 | 0.1327368
1620.05 | 0.171812 | 1176.923 | 0.1327368
1624.42 | 0.172254 | 1176.923 | 0.1327368
1628.41 | 0.172659 | 1176.923 | 0.1327368
1632.69 | 0.173089 | 1188.462 | 0.1338949
1636.88 | 0.173524 | 1188.462 | 0.1338949
1640.65 | 0.173901 | 1188.462 | 0.1338949
1644.94 | 0.174334 | 1188.462 | 0.1338949
1648.84 | 0.174725 | 1200 | 0.1350544
1653.28 | 0.175174 | 1200 | 0.1350544
1656.5 | 0.175509 | 1200 | 0.1350544
1660.34 | 0.175895 | 1200 | 0.1350544
1663.84 | 0.17625 | 1211.538 | 0.1362153
1667.11 | 0.176592 | 1211.538 | 0.1362153
1670.32 | 0.176913 | 1211.538 | 0.1362153
1673.52 | 0.177245 | 1211.538 | 0.1362153
1676.71 | 0.177563 | 1223.077 | 0.1373777
1681.44 | 0.178056 | 1223.077 | 0.1373777
1685.5 | 0.178457 | 1223.077 | 0.1373777
1689.7 | 0.178904 | 1223.077 | 0.1373777
1693.14 | 0.179251 | 1223.077 | 0.1373777
1697.06 | 0.179657 | 1234.615 | 0.1385419
1700.93 | 0.180051 | 1234.615 | 0.1385419
1705.1 | 0.180426 | 1234.615 | 0.1385419
1709.04 | 0.180822 | 1234.615 | 0.1385419
1713.86 | 0.181322 | 1246.154 | 0.1397078
1717.35 | 0.181681 | 1246.154 | 0.1397078
1720.72 | 0.182081 | 1246.154 | 0.1397078
1725.11 | 0.182555 | 1246.154 | 0.1397078
1729.7 | 0.183028 | 1257.692 | 0.1408756
1733.17 | 0.183398 | 1257.692 | 0.1408756
1737.04 | 0.183802 | 1257.692 | 0.1408756
1740.86 | 0.184226 | 1257.692 | 0.1408756
1744.16 | 0.184571 | 1257.692 | 0.1408756
1747.95 | 0.184971 | 1269.231 | 0.1420455
1751.62 | 0.185368 | 1269.231 | 0.1420455
1755.26 | 0.18576 | 1269.231 | 0.1420455
1758.96 | 0.186152 | 1269.231 | 0.1420455
1763.26 | 0.186611 | 1280.769 | 0.1432175
1766.43 | 0.186943 | 1280.769 | 0.1432175
1769.89 | 0.187323 | 1280.769 | 0.1432175
1772.92 | 0.187646 | 1280.769 | 0.1432175
1776.88 | 0.188053 | 1292.308 | 0.1443917
1780.36 | 0.188448 | 1292.308 | 0.1443917
1784.14 | 0.188849 | 1292.308 | 0.1443917
1787.76 | 0.189234 | 1292.308 | 0.1443917
1791.98 | 0.189695 | 1303.846 | 0.1455684
1795.18 | 0.190051 | 1303.846 | 0.1455684
1799.5 | 0.190514 | 1303.846 | 0.1455684
1802.84 | 0.190869 | 1303.846 | 0.1455684
1806.83 | 0.191292 | 1303.846 | 0.1455684
1810.46 | 0.191698 | 1315.385 | 0.1467475
1813.72 | 0.192051 | 1315.385 | 0.1467475
1817.94 | 0.192515 | 1315.385 | 0.1467475
1821.22 | 0.192875 | 1315.385 | 0.1467475
1824.06 | 0.193186 | 1326.923 | 0.1479292
1827.85 | 0.193606 | 1326.923 | 0.1479292
1830.35 | 0.193879 | 1326.923 | 0.1479292
1834.45 | 0.194332 | 1326.923 | 0.1479292
1838.41 | 0.194756 | 1338.462 | 0.1491137
1842.11 | 0.195179 | 1338.462 | 0.1491137
1846.22 | 0.195634 | 1338.462 | 0.1491137
1848.97 | 0.195953 | 1338.462 | 0.1491137
1852.76 | 0.196368 | 1338.462 | 0.1491137
1855.78 | 0.196716 | 1350 | 0.1503011
1859.33 | 0.197109 | 1350 | 0.1503011
1862.72 | 0.197484 | 1350 | 0.1503011
1866.25 | 0.197876 | 1350 | 0.1503011
1870.01 | 0.1983 | 1361.538 | 0.1514915
1873.31 | 0.198676 | 1361.538 | 0.1514915
1876.82 | 0.199076 | 1361.538 | 0.1514915
1880.27 | 0.199465 | 1361.538 | 0.1514915
1883.94 | 0.199872 | 1373.077 | 0.152685
1887.56 | 0.200289 | 1373.077 | 0.152685
1891.05 | 0.200683 | 1373.077 | 0.152685
1894.82 | 0.201126 | 1373.077 | 0.152685
1898.32 | 0.201527 | 1373.077 | 0.152685
1903.51 | 0.202128 | 1384.615 | 0.1538818
1906.91 | 0.202525 | 1384.615 | 0.1538818
1910.99 | 0.202978 | 1384.615 | 0.1538818
1914.07 | 0.203333 | 1384.615 | 0.1538818
1918.49 | 0.203846 | 1396.154 | 0.155082
1921.48 | 0.204195 | 1396.154 | 0.155082
1925.38 | 0.204644 | 1396.154 | 0.155082
1929.09 | 0.205072 | 1396.154 | 0.155082
1933.88 | 0.205637 | 1407.692 | 0.1562858
1938.01 | 0.206115 | 1407.692 | 0.1562858
1942.15 | 0.206609 | 1407.692 | 0.1562858
1945.62 | 0.20702 | 1407.692 | 0.1562858
1949.28 | 0.207454 | 1419.231 | 0.1574932
1953 | 0.207905 | 1419.231 | 0.1574932
1956.7 | 0.208346 | 1419.231 | 0.1574932
1960.57 | 0.208804 | 1419.231 | 0.1574932
1963.81 | 0.209197 | 1419.231 | 0.1574932
1967.26 | 0.209603 | 1430.769 | 0.1587044
1970.78 | 0.210037 | 1430.769 | 0.1587044
1974.2 | 0.210462 | 1430.769 | 0.1587044
1977.2 | 0.210819 | 1430.769 | 0.1587044
1980.16 | 0.211188 | 1442.308 | 0.1599196
1982.86 | 0.211516 | 1442.308 | 0.1599196
1986.6 | 0.21198 | 1442.308 | 0.1599196
1989.87 | 0.212374 | 1442.308 | 0.1599196
1993.52 | 0.21282 | 1453.846 | 0.1611389
1996.84 | 0.213223 | 1453.846 | 0.1611389
2001.01 | 0.213735 | 1453.846 | 0.1611389
2004.9 | 0.214214 | 1453.846 | 0.1611389
2008.37 | 0.214649 | 1453.846 | 0.1611389
2011.86 | 0.215077 | 1465.385 | 0.1623625
2015.31 | 0.215509 | 1465.385 | 0.1623625
2018.3 | 0.215884 | 1465.385 | 0.1623625
2021.77 | 0.21631 | 1465.385 | 0.1623625
2025.04 | 0.21673 | 1476.923 | 0.1635905
2028.62 | 0.21718 | 1476.923 | 0.1635905
2032.08 | 0.217622 | 1476.923 | 0.1635905
2035.83 | 0.218096 | 1476.923 | 0.1635905
2038.95 | 0.218494 | 1488.462 | 0.1648231
2042.16 | 0.218966 | 1488.462 | 0.1648231
2047.42 | 0.219647 | 1488.462 | 0.1648231
2051.66 | 0.220198 | 1488.462 | 0.1648231
2055.56 | 0.220706 | 1500 | 0.1660604
2059.61 | 0.221225 | 1500 | 0.1660604
2063.2 | 0.221694 | 1500 | 0.1660604
2066.49 | 0.222112 | 1500 | 0.1660604
2070.03 | 0.222583 | 1500 | 0.1660604
2073.4 | 0.223012 | 1511.538 | 0.1673026
2076.98 | 0.223484 | 1511.538 | 0.1673026
2080.29 | 0.223923 | 1511.538 | 0.1673026
2083.77 | 0.224389 | 1511.538 | 0.1673026
2087.06 | 0.224829 | 1523.077 | 0.1685498
2090.61 | 0.225311 | 1523.077 | 0.1685498
2094.1 | 0.225789 | 1523.077 | 0.1685498
2097.95 | 0.226298 | 1523.077 | 0.1685498
2100.71 | 0.226673 | 1534.615 | 0.1698023
2103.89 | 0.227095 | 1534.615 | 0.1698023
2107.6 | 0.227582 | 1534.615 | 0.1698023
2110.58 | 0.227992 | 1534.615 | 0.1698023
2114.3 | 0.228505 | 1534.615 | 0.1698023
2118.49 | 0.229076 | 1546.154 | 0.1710602
2121.68 | 0.229511 | 1546.154 | 0.1710602
2125.15 | 0.229979 | 1546.154 | 0.1710602
2128.15 | 0.230386 | 1546.154 | 0.1710602
2131.82 | 0.230895 | 1557.692 | 0.1723237
2135.51 | 0.231418 | 1557.692 | 0.1723237
2138.41 | 0.231815 | 1557.692 | 0.1723237
2141.7 | 0.232269 | 1557.692 | 0.1723237
2145.17 | 0.232748 | 1569.231 | 0.1735929
2148.66 | 0.233244 | 1569.231 | 0.1735929
2151.99 | 0.233709 | 1569.231 | 0.1735929
2156.03 | 0.23427 | 1569.231 | 0.1735929
2158.88 | 0.234677 | 1580.769 | 0.1748681
2163.22 | 0.235295 | 1580.769 | 0.1748681
2166.73 | 0.235783 | 1580.769 | 0.1748681
2170.01 | 0.236256 | 1580.769 | 0.1748681
2172.68 | 0.236634 | 1580.769 | 0.1748681
2175.87 | 0.237108 | 1592.308 | 0.1761494
2178.82 | 0.237532 | 1592.308 | 0.1761494
2182.23 | 0.23803 | 1592.308 | 0.1761494
2185.76 | 0.23855 | 1592.308 | 0.1761494
2189.52 | 0.239102 | 1603.846 | 0.177437
2192.3 | 0.239519 | 1603.846 | 0.177437
2195.56 | 0.239991 | 1603.846 | 0.177437
2198.93 | 0.240492 | 1603.846 | 0.177437
2202.78 | 0.241068 | 1615.385 | 0.1787312
2205.93 | 0.241536 | 1615.385 | 0.1787312
2210.04 | 0.242158 | 1615.385 | 0.1787312
2213.04 | 0.242603 | 1615.385 | 0.1787312
2216.51 | 0.243128 | 1615.385 | 0.1787312
2219.6 | 0.243592 | 1626.923 | 0.1800321
2223.19 | 0.244143 | 1626.923 | 0.1800321
2226.16 | 0.24459 | 1626.923 | 0.1800321
2229.73 | 0.245145 | 1626.923 | 0.1800321
2232.95 | 0.245637 | 1638.462 | 0.18134
2235.95 | 0.246102 | 1638.462 | 0.18134
2238.92 | 0.246568 | 1638.462 | 0.18134
2242.52 | 0.24713 | 1638.462 | 0.18134
2246.23 | 0.247711 | 1650 | 0.182655
2249.53 | 0.248239 | 1650 | 0.182655
2252.95 | 0.248765 | 1650 | 0.182655
2255.84 | 0.249233 | 1650 | 0.182655
2259.39 | 0.249796 | 1650 | 0.182655
2262.81 | 0.250338 | 1661.538 | 0.1839774
2265.68 | 0.250796 | 1661.538 | 0.1839774
2268.88 | 0.251309 | 1661.538 | 0.1839774
2272.07 | 0.251829 | 1661.538 | 0.1839774
2274.66 | 0.252249 | 1673.077 | 0.1853074
2278.24 | 0.252834 | 1673.077 | 0.1853074
2281.56 | 0.253372 | 1673.077 | 0.1853074
2285.27 | 0.253983 | 1673.077 | 0.1853074
2288.14 | 0.254457 | 1684.615 | 0.1866453
2291.72 | 0.255052 | 1684.615 | 0.1866453
2294.43 | 0.255503 | 1684.615 | 0.1866453
2297.1 | 0.255961 | 1684.615 | 0.1866453
2300.72 | 0.256575 | 1696.154 | 0.1879913
2304.2 | 0.257167 | 1696.154 | 0.1879913
2307.42 | 0.257711 | 1696.154 | 0.1879913
2310.54 | 0.258243 | 1696.154 | 0.1879913
2313.31 | 0.258717 | 1696.154 | 0.1879913
2316.2 | 0.259214 | 1707.692 | 0.1893456
2318.34 | 0.259589 | 1707.692 | 0.1893456
2321.81 | 0.260189 | 1707.692 | 0.1893456
2325.88 | 0.260894 | 1707.692 | 0.1893456
2329.21 | 0.261482 | 1719.231 | 0.1907084
2332.18 | 0.261994 | 1719.231 | 0.1907084
2334.95 | 0.262492 | 1719.231 | 0.1907084
2338.46 | 0.263119 | 1719.231 | 0.1907084
2341.14 | 0.263587 | 1730.769 | 0.1920802
2344.08 | 0.264124 | 1730.769 | 0.1920802
2346.41 | 0.264536 | 1730.769 | 0.1920802
2349.78 | 0.265155 | 1730.769 | 0.1920802
2353.04 | 0.265755 | 1730.769 | 0.1920802
2355.94 | 0.266286 | 1742.308 | 0.193461
2358.43 | 0.266749 | 1742.308 | 0.193461
2361.78 | 0.267371 | 1742.308 | 0.193461
2364.4 | 0.267869 | 1742.308 | 0.193461
2367.55 | 0.268461 | 1753.846 | 0.1948512
2370.17 | 0.268951 | 1753.846 | 0.1948512
2373.26 | 0.269538 | 1753.846 | 0.1948512
2375.63 | 0.269966 | 1753.846 | 0.1948512
2378.6 | 0.270536 | 1765.385 | 0.1962511
2381.32 | 0.271059 | 1765.385 | 0.1962511
2383.9 | 0.271574 | 1765.385 | 0.1962511
2386.67 | 0.2721 | 1765.385 | 0.1962511
2389.71 | 0.272698 | 1776.923 | 0.197661
2392.3 | 0.273189 | 1776.923 | 0.197661
2394.92 | 0.273718 | 1776.923 | 0.197661
2397.3 | 0.2742 | 1776.923 | 0.197661
2399.87 | 0.274721 | 1776.923 | 0.197661
2402.32 | 0.27519 | 1788.462 | 0.1990811
2404.98 | 0.275742 | 1788.462 | 0.1990811
2408.75 | 0.276503 | 1788.462 | 0.1990811
2411.12 | 0.276991 | 1788.462 | 0.1990811
2413.48 | 0.277471 | 1800 | 0.2005118
2416.02 | 0.277991 | 1800 | 0.2005118
2418.77 | 0.27855 | 1800 | 0.2005118
2420.98 | 0.278999 | 1800 | 0.2005118
2423.73 | 0.279599 | 1811.538 | 0.2019535
2426.31 | 0.280143 | 1811.538 | 0.2019535
2429.12 | 0.280731 | 1811.538 | 0.2019535
2431.29 | 0.281187 | 1811.538 | 0.2019535
2433.72 | 0.281702 | 1811.538 | 0.2019535
2435.36 | 0.282056 | 1823.077 | 0.2034064
2438.46 | 0.282733 | 1823.077 | 0.2034064
2441.23 | 0.28334 | 1823.077 | 0.2034064
2444.17 | 0.283972 | 1823.077 | 0.2034064
2446.39 | 0.284474 | 1834.615 | 0.2048708
2448.82 | 0.285018 | 1834.615 | 0.2048708
2450.89 | 0.285494 | 1834.615 | 0.2048708
2453.31 | 0.286023 | 1834.615 | 0.2048708
2455.93 | 0.286626 | 1846.154 | 0.2063472
2458.33 | 0.287156 | 1846.154 | 0.2063472
2460.67 | 0.287695 | 1846.154 | 0.2063472
2463.49 | 0.28834 | 1846.154 | 0.2063472
2465.51 | 0.288793 | 1857.692 | 0.2078359
2467.79 | 0.28933 | 1857.692 | 0.2078359
2469.93 | 0.289825 | 1857.692 | 0.2078359
2472.81 | 0.290493 | 1857.692 | 0.2078359
2475.13 | 0.291042 | 1857.692 | 0.2078359
2477.55 | 0.291616 | 1869.231 | 0.2093373
2480.24 | 0.292254 | 1869.231 | 0.2093373
2482.49 | 0.292775 | 1869.231 | 0.2093373
2484.99 | 0.293379 | 1869.231 | 0.2093373
2487.11 | 0.293885 | 1880.769 | 0.2108518
2489.36 | 0.294424 | 1880.769 | 0.2108518
2491.48 | 0.294952 | 1880.769 | 0.2108518
2493.72 | 0.295509 | 1880.769 | 0.2108518
2495.54 | 0.295956 | 1892.308 | 0.2123798
2497.81 | 0.296505 | 1892.308 | 0.2123798
2499.76 | 0.296999 | 1892.308 | 0.2123798
2502.29 | 0.297627 | 1892.308 | 0.2123798
2504.46 | 0.298193 | 1892.308 | 0.2123798
2506.42 | 0.29869 | 1903.846 | 0.2139217
2508.45 | 0.29921 | 1903.846 | 0.2139217
2510.24 | 0.299668 | 1903.846 | 0.2139217
2512.17 | 0.300175 | 1903.846 | 0.2139217
2514.46 | 0.300768 | 1915.385 | 0.215478
2516.43 | 0.301286 | 1915.385 | 0.215478
2518.29 | 0.301782 | 1915.385 | 0.215478
2520.05 | 0.302254 | 1915.385 | 0.215478
2521.78 | 0.302731 | 1926.923 | 0.2170491
2523.67 | 0.303237 | 1926.923 | 0.2170491
2525.85 | 0.303822 | 1926.923 | 0.2170491
2527.77 | 0.304337 | 1926.923 | 0.2170491
2529.72 | 0.304861 | 1926.923 | 0.2170491
2531.46 | 0.305334 | 1938.462 | 0.2186355
2533.63 | 0.305924 | 1938.462 | 0.2186355
2536.05 | 0.306597 | 1938.462 | 0.2186355
2537.73 | 0.307062 | 1938.462 | 0.2186355
2539.57 | 0.30758 | 1950 | 0.2202378
2541.22 | 0.308051 | 1950 | 0.2202378
2543.07 | 0.308573 | 1950 | 0.2202378
2544.89 | 0.309095 | 1950 | 0.2202378
2547.39 | 0.309819 | 1961.538 | 0.2218564
2549.19 | 0.310332 | 1961.538 | 0.2218564
2551.46 | 0.310987 | 1961.538 | 0.2218564
2553.41 | 0.31157 | 1961.538 | 0.2218564
2555.08 | 0.312055 | 1973.077 | 0.2234918
2556.65 | 0.312526 | 1973.077 | 0.2234918
2558.67 | 0.313142 | 1973.077 | 0.2234918
2560.22 | 0.313601 | 1973.077 | 0.2234918
2562.32 | 0.314239 | 1973.077 | 0.2234918
2564.06 | 0.314782 | 1984.615 | 0.2251447
2565.86 | 0.315333 | 1984.615 | 0.2251447
2567.4 | 0.315823 | 1984.615 | 0.2251447
2568.95 | 0.316317 | 1984.615 | 0.2251447
2570.52 | 0.316823 | 1996.154 | 0.2268157
2572.43 | 0.317404 | 1996.154 | 0.2268157
2573.99 | 0.317911 | 1996.154 | 0.2268157
2575.67 | 0.318459 | 1996.154 | 0.2268157
2577.04 | 0.318895 | 2007.692 | 0.2285053
2578.76 | 0.319477 | 2007.692 | 0.2285053
2580.53 | 0.320045 | 2007.692 | 0.2285053
2582.03 | 0.320532 | 2007.692 | 0.2285053
2583.8 | 0.321116 | 2007.692 | 0.2285053
2585.3 | 0.321626 | 2019.231 | 0.2302142
2586.72 | 0.322101 | 2019.231 | 0.2302142
2588.05 | 0.322557 | 2019.231 | 0.2302142
2589.64 | 0.323086 | 2019.231 | 0.2302142
2591.25 | 0.323631 | 2030.769 | 0.2319431
2592.72 | 0.324142 | 2030.769 | 0.2319431
2594.07 | 0.324615 | 2030.769 | 0.2319431
2595.76 | 0.325205 | 2030.769 | 0.2319431
2597.24 | 0.325713 | 2042.308 | 0.2336926
2598.93 | 0.326311 | 2042.308 | 0.2336926
2600.36 | 0.326824 | 2042.308 | 0.2336926
2602 | 0.327414 | 2042.308 | 0.2336926
2603.12 | 0.327809 | 2053.846 | 0.2354637
2604.63 | 0.328368 | 2053.846 | 0.2354637
2606.22 | 0.328946 | 2053.846 | 0.2354637
2607.62 | 0.32946 | 2053.846 | 0.2354637
2609.11 | 0.330001 | 2053.846 | 0.2354637
2610.57 | 0.330558 | 2065.385 | 0.2372569
2612.19 | 0.331168 | 2065.385 | 0.2372569
2613.56 | 0.331692 | 2065.385 | 0.2372569
2614.71 | 0.332125 | 2065.385 | 0.2372569
2616.3 | 0.332723 | 2076.923 | 0.2390731
2617.51 | 0.333205 | 2076.923 | 0.2390731
2618.98 | 0.33377 | 2076.923 | 0.2390731
2620.08 | 0.334208 | 2076.923 | 0.2390731
2621.4 | 0.334731 | 2088.462 | 0.2409133
2622.57 | 0.335192 | 2088.462 | 0.2409133
2623.64 | 0.335615 | 2088.462 | 0.2409133
2625.06 | 0.336198 | 2088.462 | 0.2409133
2626.24 | 0.336675 | 2088.462 | 0.2409133
2627.27 | 0.337097 | 2100 | 0.2427782
2628.58 | 0.337622 | 2100 | 0.2427782
2630.21 | 0.33831 | 2100 | 0.2427782
2631.51 | 0.338856 | 2100 | 0.2427782
2632.65 | 0.339344 | 2111.538 | 0.2446689
2633.92 | 0.339888 | 2111.538 | 0.2446689
2635.18 | 0.34043 | 2111.538 | 0.2446689
2636.32 | 0.340905 | 2111.538 | 0.2446689
2637.49 | 0.341417 | 2123.077 | 0.2465864
2638.62 | 0.341905 | 2123.077 | 0.2465864
2639.97 | 0.342499 | 2123.077 | 0.2465864
2641.21 | 0.343046 | 2123.077 | 0.2465864
2642.59 | 0.343667 | 2134.615 | 0.2485316
2643.63 | 0.344141 | 2134.615 | 0.2485316
2644.84 | 0.344687 | 2134.615 | 0.2485316
2645.93 | 0.34518 | 2134.615 | 0.2485316
2647.18 | 0.345753 | 2134.615 | 0.2485316
2648.25 | 0.346235 | 2146.154 | 0.2505058
2649.53 | 0.346836 | 2146.154 | 0.2505058
2650.57 | 0.347311 | 2146.154 | 0.2505058
2651.77 | 0.347879 | 2146.154 | 0.2505058
2652.68 | 0.348332 | 2157.692 | 0.2525101
2654 | 0.34895 | 2157.692 | 0.2525101
2654.92 | 0.349393 | 2157.692 | 0.2525101
2656.14 | 0.349984 | 2157.692 | 0.2525101
2657.21 | 0.350501 | 2169.231 | 0.2545458
2658.19 | 0.350997 | 2169.231 | 0.2545458
2659.24 | 0.351517 | 2169.231 | 0.2545458
2660.34 | 0.352074 | 2169.231 | 0.2545458
2661.66 | 0.35273 | 2169.231 | 0.2545458
2662.91 | 0.35338 | 2180.769 | 0.2566142
2663.98 | 0.353928 | 2180.769 | 0.2566142
2664.81 | 0.354362 | 2180.769 | 0.2566142
2665.87 | 0.354906 | 2180.769 | 0.2566142
2666.98 | 0.3555 | 2192.308 | 0.2587166
2667.97 | 0.356024 | 2192.308 | 0.2587166
2668.92 | 0.356533 | 2192.308 | 0.2587166
2669.92 | 0.357072 | 2192.308 | 0.2587166
2670.79 | 0.357554 | 2203.846 | 0.2608546
2671.89 | 0.358153 | 2203.846 | 0.2608546
2672.62 | 0.358574 | 2203.846 | 0.2608546
2673.61 | 0.359111 | 2203.846 | 0.2608546
2674.44 | 0.359573 | 2203.846 | 0.2608546
2675.31 | 0.360062 | 2215.385 | 0.2630298
2676.18 | 0.360553 | 2215.385 | 0.2630298
2677.14 | 0.361094 | 2215.385 | 0.2630298
2678.08 | 0.361642 | 2215.385 | 0.2630298
2678.81 | 0.362066 | 2226.923 | 0.2652439
2679.58 | 0.362518 | 2226.923 | 0.2652439
2680.71 | 0.363179 | 2226.923 | 0.2652439
2681.72 | 0.363767 | 2226.923 | 0.2652439
2682.57 | 0.3643 | 2238.462 | 0.2674986
2683.48 | 0.364861 | 2238.462 | 0.2674986
2684.4 | 0.365424 | 2238.462 | 0.2674986
2685.22 | 0.36593 | 2238.462 | 0.2674986
2685.9 | 0.366361 | 2250 | 0.2697962
2686.84 | 0.366947 | 2250 | 0.2697962
2687.62 | 0.367438 | 2250 | 0.2697962
2688.51 | 0.367996 | 2250 | 0.2697962
2689.34 | 0.368544 | 2250 | 0.2697962
2690.19 | 0.369091 | 2261.538 | 0.2721387
2690.91 | 0.369562 | 2261.538 | 0.2721387
2691.81 | 0.370151 | 2261.538 | 0.2721387
2692.63 | 0.3707 | 2261.538 | 0.2721387
2693.48 | 0.371272 | 2273.077 | 0.274528
2694.25 | 0.371792 | 2273.077 | 0.274528
2694.9 | 0.372255 | 2273.077 | 0.274528
2695.6 | 0.372738 | 2273.077 | 0.274528
2696.28 | 0.373197 | 2284.615 | 0.2769668
2696.88 | 0.373628 | 2284.615 | 0.2769668
2697.65 | 0.37417 | 2284.615 | 0.2769668
2698.27 | 0.374612 | 2284.615 | 0.2769668
2699 | 0.375145 | 2284.615 | 0.2769668
2699.57 | 0.375567 | 2296.154 | 0.2794575
2700.33 | 0.376116 | 2296.154 | 0.2794575
2700.9 | 0.376543 | 2296.154 | 0.2794575
2701.54 | 0.377025 | 2296.154 | 0.2794575
2702.14 | 0.377471 | 2307.692 | 0.282003
2702.82 | 0.377978 | 2307.692 | 0.282003
2703.49 | 0.378489 | 2307.692 | 0.282003
2704.12 | 0.378982 | 2307.692 | 0.282003
2704.77 | 0.37948 | 2319.231 | 0.2846062
2705.44 | 0.380002 | 2319.231 | 0.2846062
2706.11 | 0.380525 | 2319.231 | 0.2846062
2706.79 | 0.381074 | 2319.231 | 0.2846062
2707.49 | 0.381643 | 2330.769 | 0.2872703
2708.16 | 0.382178 | 2330.769 | 0.2872703
2708.86 | 0.382748 | 2330.769 | 0.2872703
2709.53 | 0.383293 | 2330.769 | 0.2872703
2710.3 | 0.38396 | 2330.769 | 0.2872703
2711.05 | 0.384597 | 2342.308 | 0.289999
2711.58 | 0.385049 | 2342.308 | 0.289999
2712.13 | 0.385525 | 2342.308 | 0.289999
2712.7 | 0.386002 | 2342.308 | 0.289999
2713.31 | 0.386549 | 2353.846 | 0.2927961
2713.92 | 0.387088 | 2353.846 | 0.2927961
2714.5 | 0.387611 | 2353.846 | 0.2927961
2715.13 | 0.38819 | 2353.846 | 0.2927961
2715.78 | 0.388785 | 2365.385 | 0.2956657
2716.38 | 0.38935 | 2365.385 | 0.2956657
2716.82 | 0.389775 | 2365.385 | 0.2956657
2717.4 | 0.390317 | 2365.385 | 0.2956657
2717.9 | 0.390802 | 2365.385 | 0.2956657
2718.42 | 0.391302 | 2376.923 | 0.2986124
2718.92 | 0.39179 | 2376.923 | 0.2986124
2719.52 | 0.392374 | 2376.923 | 0.2986124
2719.94 | 0.392791 | 2376.923 | 0.2986124
2720.51 | 0.393356 | 2388.462 | 0.3016413
2721.01 | 0.393871 | 2388.462 | 0.3016413
2721.41 | 0.394276 | 2388.462 | 0.3016413
2721.92 | 0.394811 | 2388.462 | 0.3016413
2722.41 | 0.395312 | 2400 | 0.3047578
2722.89 | 0.395811 | 2400 | 0.3047578
2723.28 | 0.396223 | 2400 | 0.3047578
2723.74 | 0.396727 | 2400 | 0.3047578
2724.16 | 0.397177 | 2411.538 | 0.307968
2724.61 | 0.397663 | 2411.538 | 0.307968
2725.01 | 0.398094 | 2411.538 | 0.307968
2725.41 | 0.398546 | 2411.538 | 0.307968
2725.81 | 0.399007 | 2411.538 | 0.307968
2726.33 | 0.399582 | 2423.077 | 0.3112786
2726.8 | 0.400117 | 2423.077 | 0.3112786
2727.25 | 0.400634 | 2423.077 | 0.3112786
2727.66 | 0.401129 | 2423.077 | 0.3112786
2728.08 | 0.401618 | 2434.615 | 0.3146969
2728.41 | 0.402012 | 2434.615 | 0.3146969
2728.85 | 0.402558 | 2434.615 | 0.3146969
2729.2 | 0.402984 | 2434.615 | 0.3146969
2729.52 | 0.403371 | 2446.154 | 0.3182309
2729.82 | 0.403751 | 2446.154 | 0.3182309
2730.18 | 0.404215 | 2446.154 | 0.3182309
2730.52 | 0.404624 | 2446.154 | 0.3182309
2730.93 | 0.405171 | 2446.154 | 0.3182309
2731.23 | 0.405559 | 2457.692 | 0.3218928
2731.58 | 0.406012 | 2457.692 | 0.3218928
2731.97 | 0.40652 | 2457.692 | 0.3218928
2732.28 | 0.40695 | 2457.692 | 0.3218928
2732.65 | 0.40743 | 2469.231 | 0.3256914
2732.99 | 0.407889 | 2469.231 | 0.3256914
2733.34 | 0.408356 | 2469.231 | 0.3256914
2733.65 | 0.408791 | 2469.231 | 0.3256914
2733.95 | 0.409213 | 2480.769 | 0.3296389
2734.27 | 0.40967 | 2480.769 | 0.3296389
2734.59 | 0.410133 | 2480.769 | 0.3296389
2734.89 | 0.410564 | 2480.769 | 0.3296389
2735.24 | 0.41108 | 2480.769 | 0.3296389
2735.55 | 0.41156 | 2492.308 | 0.3337488
2735.87 | 0.41203 | 2492.308 | 0.3337488
2736.16 | 0.412469 | 2492.308 | 0.3337488
2736.52 | 0.413045 | 2492.308 | 0.3337488
2736.81 | 0.413491 | 2503.846 | 0.3380371
2737.14 | 0.414013 | 2503.846 | 0.3380371
2737.46 | 0.414524 | 2503.846 | 0.3380371
2737.86 | 0.415172 | 2503.846 | 0.3380371
2738.19 | 0.415711 | 2515.385 | 0.3425217
2738.56 | 0.416332 | 2515.385 | 0.3425217
2738.84 | 0.416814 | 2515.385 | 0.3425217
2739.14 | 0.417333 | 2515.385 | 0.3425217
2739.39 | 0.417768 | 2526.923 | 0.3472237
2739.71 | 0.418323 | 2526.923 | 0.3472237
2739.96 | 0.418765 | 2526.923 | 0.3472237
2740.21 | 0.419235 | 2526.923 | 0.3472237
2740.46 | 0.419676 | 2526.923 | 0.3472237
2740.73 | 0.42018 | 2538.462 | 0.3521672
2740.99 | 0.420677 | 2538.462 | 0.3521672
2741.24 | 0.421155 | 2538.462 | 0.3521672
2741.49 | 0.421655 | 2538.462 | 0.3521672
2741.73 | 0.422104 | 2550 | 0.3573802
2742.05 | 0.42273 | 2550 | 0.3573802
2742.28 | 0.423203 | 2550 | 0.3573802
2742.55 | 0.423756 | 2550 | 0.3573802
2742.76 | 0.424215 | 2561.538 | 0.362894
2743.01 | 0.424765 | 2561.538 | 0.362894
2743.21 | 0.425188 | 2561.538 | 0.362894
2743.43 | 0.425659 | 2561.538 | 0.362894
2743.61 | 0.426062 | 2561.538 | 0.362894
2743.83 | 0.42655 | 2573.077 | 0.3687683
2744.03 | 0.426999 | 2573.077 | 0.3687683
2744.23 | 0.427465 | 2573.077 | 0.3687683
2744.4 | 0.427883 | 2573.077 | 0.3687683
2744.61 | 0.428385 | 2584.615 | 0.375045
2744.8 | 0.428826 | 2584.615 | 0.375045
2744.96 | 0.429234 | 2584.615 | 0.375045
2745.11 | 0.429601 | 2584.615 | 0.375045
2745.33 | 0.430153 | 2596.154 | 0.3817892
2745.48 | 0.430542 | 2596.154 | 0.3817892
2745.65 | 0.430966 | 2596.154 | 0.3817892
2745.82 | 0.431408 | 2596.154 | 0.3817892
2745.98 | 0.431863 | 2607.692 | 0.3890816
2746.13 | 0.432269 | 2607.692 | 0.3890816
2746.3 | 0.432741 | 2607.692 | 0.3890816
2746.47 | 0.433202 | 2607.692 | 0.3890816
2746.62 | 0.433648 | 2607.692 | 0.3890816
2746.78 | 0.434134 | 2619.231 | 0.3970209
2746.93 | 0.434577 | 2619.231 | 0.3970209
2747.1 | 0.435103 | 2619.231 | 0.3970209
2747.25 | 0.435558 | 2619.231 | 0.3970209
2747.42 | 0.436104 | 2630.769 | 0.4057191
2747.57 | 0.436581 | 2630.769 | 0.4057191
2747.73 | 0.437143 | 2630.769 | 0.4057191
2747.88 | 0.437667 | 2630.769 | 0.4057191
2748.05 | 0.438265 | 2642.308 | 0.4154798
2748.2 | 0.438812 | 2642.308 | 0.4154798
2748.37 | 0.439443 | 2642.308 | 0.4154798
2748.52 | 0.440053 | 2642.308 | 0.4154798
2748.69 | 0.440736 | 2642.308 | 0.4154798
2748.84 | 0.44138 | 2653.846 | 0.4265196
2749 | 0.442147 | 2653.846 | 0.4265196
2749.15 | 0.442867 | 2653.846 | 0.4265196
2749.32 | 0.443712 | 2653.846 | 0.4265196
2749.47 | 0.444549 | 2665.385 | 0.4391868
2749.64 | 0.445534 | 2665.385 | 0.4391868
2749.79 | 0.446534 | 2665.385 | 0.4391868
2749.95 | 0.447783 | 2665.385 | 0.4391868
2750.1 | 0.449053 | 2676.923 | 0.4538039
2750.27 | 0.45075 | 2676.923 | 0.4538039
2750.42 | 0.452708 | 2676.923 | 0.4538039
2750.74 | 0.468106 | 2676.923 | 0.4538039
0 | 0 | 0 | 0
3.82 | 0.000816 | 0 | 0
8.11 | 0.001662 | 0 | 0
11.66 | 0.002328 | 11.53846 | 0.001083789
15.85 | 0.003053 | 11.53846 | 0.001083789
19.04 | 0.003531 | 11.53846 | 0.001083789
23.06 | 0.004106 | 23.07692 | 0.002160076
26.96 | 0.004621 | 23.07692 | 0.002160076
31.55 | 0.005215 | 23.07692 | 0.002160076
35.17 | 0.005661 | 34.61538 | 0.003228952
40.16 | 0.006256 | 34.61538 | 0.003228952
43.98 | 0.006729 | 34.61538 | 0.003228952
48.42 | 0.007251 | 46.15385 | 0.00429051
52.04 | 0.007659 | 46.15385 | 0.00429051
56.21 | 0.008136 | 57.69231 | 0.005344838
59.42 | 0.008511 | 57.69231 | 0.005344838
62.99 | 0.008912 | 57.69231 | 0.005344838
66.21 | 0.009296 | 69.23077 | 0.006392024
70.74 | 0.009786 | 69.23077 | 0.006392024
74.4 | 0.010198 | 69.23077 | 0.006392024
79.15 | 0.010718 | 80.76923 | 0.007432154
83.66 | 0.011214 | 80.76923 | 0.007432154
88.68 | 0.011777 | 80.76923 | 0.007432154
93.17 | 0.012434 | 92.30769 | 0.008465311
97.49 | 0.012906 | 92.30769 | 0.008465311
101.66 | 0.013361 | 103.8462 | 0.009491581
106.33 | 0.013882 | 103.8462 | 0.009491581
110.55 | 0.014335 | 103.8462 | 0.009491581
115.27 | 0.014827 | 115.3846 | 0.01051104
118.66 | 0.015192 | 115.3846 | 0.01051104
122.56 | 0.015599 | 115.3846 | 0.01051104
126.82 | 0.016065 | 126.9231 | 0.01152378
131.34 | 0.016549 | 126.9231 | 0.01152378
136.13 | 0.017033 | 126.9231 | 0.01152378
141.43 | 0.017585 | 138.4615 | 0.01252987
145.22 | 0.017976 | 138.4615 | 0.01252987
148.96 | 0.018355 | 150 | 0.01352939
152.23 | 0.018683 | 150 | 0.01352939
156.63 | 0.019137 | 150 | 0.01352939
161.34 | 0.019603 | 161.5385 | 0.01452241
165.89 | 0.020036 | 161.5385 | 0.01452241
169.78 | 0.020426 | 161.5385 | 0.01452241
174.03 | 0.020857 | 173.0769 | 0.01550902
178.12 | 0.021245 | 173.0769 | 0.01550902
182.98 | 0.021689 | 173.0769 | 0.01550902
187.03 | 0.022059 | 184.6154 | 0.01648928
191.35 | 0.022478 | 184.6154 | 0.01648928
195.86 | 0.022906 | 196.1538 | 0.01746327
200.01 | 0.023307 | 196.1538 | 0.01746327
204.67 | 0.023755 | 196.1538 | 0.01746327
209.24 | 0.024194 | 207.6923 | 0.01843106
212.76 | 0.02453 | 207.6923 | 0.01843106
218.21 | 0.025041 | 207.6923 | 0.01843106
222.42 | 0.025434 | 219.2308 | 0.01939271
227.61 | 0.025921 | 219.2308 | 0.01939271
232.08 | 0.026327 | 219.2308 | 0.01939271
237.53 | 0.026823 | 230.7692 | 0.02034831
240.82 | 0.027117 | 230.7692 | 0.02034831
246.11 | 0.027592 | 230.7692 | 0.02034831
249.53 | 0.027905 | 242.3077 | 0.02129791
254.67 | 0.028382 | 242.3077 | 0.02129791
258.92 | 0.028747 | 253.8462 | 0.02224159
263.66 | 0.029162 | 253.8462 | 0.02224159
268.03 | 0.029556 | 253.8462 | 0.02224159
272.27 | 0.029917 | 265.3846 | 0.02317941
277.19 | 0.030362 | 265.3846 | 0.02317941
282.35 | 0.030802 | 265.3846 | 0.02317941
285.9 | 0.031103 | 276.9231 | 0.02411143
291.04 | 0.031531 | 276.9231 | 0.02411143
294.41 | 0.031826 | 276.9231 | 0.02411143
298.76 | 0.032206 | 288.4615 | 0.02503771
303.59 | 0.032615 | 288.4615 | 0.02503771
308.86 | 0.033061 | 300 | 0.02595833
312.76 | 0.033379 | 300 | 0.02595833
317.68 | 0.033796 | 300 | 0.02595833
321.65 | 0.034134 | 311.5385 | 0.02687334
326.09 | 0.034519 | 311.5385 | 0.02687334
330.23 | 0.034863 | 311.5385 | 0.02687334
333.98 | 0.03517 | 323.0769 | 0.02778281
338.14 | 0.035505 | 323.0769 | 0.02778281
343.34 | 0.035925 | 323.0769 | 0.02778281
347.48 | 0.036267 | 334.6154 | 0.02868678
352.77 | 0.036697 | 334.6154 | 0.02868678
357.38 | 0.037067 | 346.1538 | 0.02958532
362.2 | 0.037455 | 346.1538 | 0.02958532
366.92 | 0.037846 | 346.1538 | 0.02958532
371.39 | 0.038194 | 357.6923 | 0.03047849
376.36 | 0.038584 | 357.6923 | 0.03047849
380.8 | 0.038942 | 357.6923 | 0.03047849
385.67 | 0.039322 | 369.2308 | 0.03136635
390.26 | 0.039696 | 369.2308 | 0.03136635
395.18 | 0.040086 | 369.2308 | 0.03136635
399.37 | 0.040425 | 380.7692 | 0.03224895
404.64 | 0.040831 | 380.7692 | 0.03224895
410 | 0.041252 | 392.3077 | 0.03312635
414.82 | 0.041624 | 392.3077 | 0.03312635
419.34 | 0.041981 | 392.3077 | 0.03312635
422.94 | 0.042256 | 403.8462 | 0.0339986
426.73 | 0.042546 | 403.8462 | 0.0339986
431.64 | 0.042929 | 403.8462 | 0.0339986
436.63 | 0.043306 | 415.3846 | 0.03486577
441.01 | 0.043652 | 415.3846 | 0.03486577
446.24 | 0.044042 | 415.3846 | 0.03486577
450.82 | 0.044375 | 426.9231 | 0.03572789
455.44 | 0.044718 | 426.9231 | 0.03572789
460.42 | 0.045093 | 438.4615 | 0.03658502
465.21 | 0.045454 | 438.4615 | 0.03658502
469.63 | 0.045811 | 438.4615 | 0.03658502
474.68 | 0.046179 | 450 | 0.03743722
479.9 | 0.046488 | 450 | 0.03743722
484.53 | 0.046907 | 450 | 0.03743722
488.93 | 0.047232 | 461.5385 | 0.03828464
493.92 | 0.047618 | 461.5385 | 0.03828464
498.17 | 0.047926 | 461.5385 | 0.03828464
502.91 | 0.048267 | 473.0769 | 0.03912737
507.87 | 0.04863 | 473.0769 | 0.03912737
512.2 | 0.048941 | 473.0769 | 0.03912737
516.39 | 0.049243 | 484.6154 | 0.03996552
520.35 | 0.049538 | 484.6154 | 0.03996552
525.38 | 0.049883 | 496.1538 | 0.04079918
529.54 | 0.050181 | 496.1538 | 0.04079918
533.93 | 0.050479 | 496.1538 | 0.04079918
537.85 | 0.050774 | 507.6923 | 0.04162844
542.49 | 0.05109 | 507.6923 | 0.04162844
546.26 | 0.05135 | 507.6923 | 0.04162844
550.24 | 0.051659 | 519.2308 | 0.04245338
555.28 | 0.052014 | 519.2308 | 0.04245338
560.67 | 0.052383 | 519.2308 | 0.04245338
565.34 | 0.052716 | 530.7692 | 0.04327409
570.35 | 0.05307 | 530.7692 | 0.04327409
574.97 | 0.053399 | 542.3077 | 0.04409064
579.36 | 0.053703 | 542.3077 | 0.04409064
584.71 | 0.054074 | 542.3077 | 0.04409064
589.45 | 0.054389 | 553.8462 | 0.04490313
593.69 | 0.054696 | 553.8462 | 0.04490313
599.08 | 0.05507 | 553.8462 | 0.04490313
603.2 | 0.055366 | 565.3846 | 0.04571163
608.74 | 0.055748 | 565.3846 | 0.04571163
613.71 | 0.056078 | 565.3846 | 0.04571163
619.97 | 0.056496 | 576.9231 | 0.04651621
624.25 | 0.056791 | 576.9231 | 0.04651621
629.08 | 0.057111 | 588.4615 | 0.04731695
632.93 | 0.057386 | 588.4615 | 0.04731695
638.35 | 0.057748 | 588.4615 | 0.04731695
642.42 | 0.058022 | 600 | 0.04811392
647.48 | 0.058351 | 600 | 0.04811392
653.04 | 0.058717 | 600 | 0.04811392
657.54 | 0.059036 | 611.5385 | 0.04890719
661.99 | 0.059348 | 611.5385 | 0.04890719
667.15 | 0.059677 | 611.5385 | 0.04890719
671.82 | 0.06 | 623.0769 | 0.04969683
676.71 | 0.060324 | 623.0769 | 0.04969683
680.45 | 0.060583 | 634.6154 | 0.05048291
685.7 | 0.060937 | 634.6154 | 0.05048291
690.24 | 0.061244 | 634.6154 | 0.05048291
694.56 | 0.061525 | 646.1538 | 0.0512655
699.38 | 0.061835 | 646.1538 | 0.0512655
704.51 | 0.062189 | 646.1538 | 0.0512655
708.48 | 0.062424 | 657.6923 | 0.05204466
713.48 | 0.062745 | 657.6923 | 0.05204466
718.05 | 0.063037 | 657.6923 | 0.05204466
724.13 | 0.063431 | 669.2308 | 0.05282046
729.25 | 0.063769 | 669.2308 | 0.05282046
735.22 | 0.064141 | 680.7692 | 0.05359296
739.78 | 0.06443 | 680.7692 | 0.05359296
744.6 | 0.064743 | 680.7692 | 0.05359296
750.27 | 0.065121 | 692.3077 | 0.05436222
755.39 | 0.065449 | 692.3077 | 0.05436222
760.65 | 0.06578 | 692.3077 | 0.05436222
764.65 | 0.066038 | 703.8462 | 0.0551283
769.22 | 0.066321 | 703.8462 | 0.0551283
773.61 | 0.066605 | 703.8462 | 0.0551283
779.05 | 0.066957 | 715.3846 | 0.05589127
784.04 | 0.067258 | 715.3846 | 0.05589127
791.01 | 0.067695 | 715.3846 | 0.05589127
796.15 | 0.068027 | 726.9231 | 0.05665117
800.89 | 0.06832 | 726.9231 | 0.05665117
806.2 | 0.06865 | 738.4615 | 0.05740807
811.22 | 0.068949 | 738.4615 | 0.05740807
815.47 | 0.069214 | 738.4615 | 0.05740807
819.59 | 0.069482 | 750 | 0.05816203
824.05 | 0.069749 | 750 | 0.05816203
828.2 | 0.070009 | 750 | 0.05816203
832.67 | 0.070286 | 761.5385 | 0.0589131
838.38 | 0.070636 | 761.5385 | 0.0589131
843.13 | 0.070939 | 761.5385 | 0.0589131
848.56 | 0.071271 | 773.0769 | 0.05966133
854.45 | 0.071631 | 773.0769 | 0.05966133
859.35 | 0.071924 | 784.6154 | 0.06040678
863.84 | 0.072193 | 784.6154 | 0.06040678
869.18 | 0.072532 | 784.6154 | 0.06040678
873.4 | 0.0728 | 796.1538 | 0.0611495
877.92 | 0.073081 | 796.1538 | 0.0611495
882.54 | 0.073356 | 796.1538 | 0.0611495
887.98 | 0.073688 | 807.6923 | 0.06188955
892.67 | 0.073974 | 807.6923 | 0.06188955
898.11 | 0.074308 | 807.6923 | 0.06188955
903.45 | 0.074624 | 819.2308 | 0.06262697
909.6 | 0.074994 | 819.2308 | 0.06262697
914.96 | 0.075313 | 830.7692 | 0.06336181
920.15 | 0.075635 | 830.7692 | 0.06336181
924.49 | 0.075905 | 830.7692 | 0.06336181
929.51 | 0.076191 | 842.3077 | 0.06409413
934.18 | 0.076458 | 842.3077 | 0.06409413
939.12 | 0.076765 | 842.3077 | 0.06409413
942.96 | 0.076975 | 853.8462 | 0.06482398
948.03 | 0.077283 | 853.8462 | 0.06482398
952.05 | 0.077517 | 853.8462 | 0.06482398
957.97 | 0.077873 | 865.3846 | 0.06555139
962.13 | 0.078126 | 865.3846 | 0.06555139
966.95 | 0.078418 | 876.9231 | 0.06627643
971.2 | 0.078663 | 876.9231 | 0.06627643
975.44 | 0.078909 | 876.9231 | 0.06627643
981.06 | 0.079237 | 888.4615 | 0.06699912
985.85 | 0.07951 | 888.4615 | 0.06699912
990.39 | 0.079808 | 888.4615 | 0.06699912
994.71 | 0.080052 | 900 | 0.06771953
998.31 | 0.080255 | 900 | 0.06771953
1003.6 | 0.080561 | 900 | 0.06771953
1008.72 | 0.080866 | 911.5385 | 0.0684377
1013.95 | 0.081168 | 911.5385 | 0.0684377
1019.42 | 0.08149 | 923.0769 | 0.06915367
1025.11 | 0.081813 | 923.0769 | 0.06915367
1029.5 | 0.082066 | 923.0769 | 0.06915367
1033.3 | 0.082289 | 934.6154 | 0.06986748
1038.61 | 0.082601 | 934.6154 | 0.06986748
1042.91 | 0.082842 | 934.6154 | 0.06986748
1047.03 | 0.083082 | 946.1538 | 0.07057919
1053.57 | 0.083457 | 946.1538 | 0.07057919
1058.09 | 0.083721 | 946.1538 | 0.07057919
1063.48 | 0.084042 | 957.6923 | 0.07128882
1067.47 | 0.084265 | 957.6923 | 0.07128882
1071.81 | 0.084514 | 957.6923 | 0.07128882
1076.73 | 0.084782 | 969.2308 | 0.07199644
1082.23 | 0.08511 | 969.2308 | 0.07199644
1087.14 | 0.085388 | 980.7692 | 0.07270206
1092.38 | 0.085681 | 980.7692 | 0.07270206
1097.35 | 0.085965 | 980.7692 | 0.07270206
1102.49 | 0.086244 | 992.3077 | 0.07340575
1106.53 | 0.086485 | 992.3077 | 0.07340575
1112.88 | 0.086848 | 992.3077 | 0.07340575
1117.12 | 0.087085 | 1003.846 | 0.07410753
1123.38 | 0.087444 | 1003.846 | 0.07410753
1128.57 | 0.087727 | 1003.846 | 0.07410753
1134.32 | 0.088073 | 1015.385 | 0.07480745
1139.48 | 0.088384 | 1015.385 | 0.07480745
1143.98 | 0.088614 | 1026.923 | 0.07550555
1148.94 | 0.088872 | 1026.923 | 0.07550555
1153.58 | 0.089145 | 1026.923 | 0.07550555
1158.7 | 0.089431 | 1038.462 | 0.07620187
1163.75 | 0.089721 | 1038.462 | 0.07620187
1168.46 | 0.089966 | 1038.462 | 0.07620187
1173.75 | 0.090254 | 1050 | 0.07689645
1180.22 | 0.090626 | 1050 | 0.07689645
1184.51 | 0.090859 | 1050 | 0.07689645
1189.96 | 0.091169 | 1061.538 | 0.07758932
1194.8 | 0.091424 | 1061.538 | 0.07758932
1200.36 | 0.091795 | 1073.077 | 0.07828053
1204.39 | 0.092026 | 1073.077 | 0.07828053
1210.07 | 0.092351 | 1073.077 | 0.07828053
1214.4 | 0.092594 | 1084.615 | 0.0789701
1219.7 | 0.092886 | 1084.615 | 0.0789701
1223.42 | 0.093082 | 1084.615 | 0.0789701
1228.61 | 0.093373 | 1096.154 | 0.07965808
1232.65 | 0.093604 | 1096.154 | 0.07965808
1238.84 | 0.093942 | 1096.154 | 0.07965808
1242.88 | 0.094175 | 1107.692 | 0.08034451
1247.93 | 0.094453 | 1107.692 | 0.08034451
1252.14 | 0.094671 | 1119.231 | 0.08102942
1258.39 | 0.095018 | 1119.231 | 0.08102942
1262.91 | 0.095265 | 1119.231 | 0.08102942
1267.85 | 0.09552 | 1130.769 | 0.08171285
1272.67 | 0.0958 | 1130.769 | 0.08171285
1278.28 | 0.096115 | 1130.769 | 0.08171285
1282.37 | 0.096335 | 1142.308 | 0.08239483
1287.41 | 0.096604 | 1142.308 | 0.08239483
1292.49 | 0.096874 | 1142.308 | 0.08239483
1299.02 | 0.097238 | 1153.846 | 0.0830754
1303.44 | 0.097466 | 1153.846 | 0.0830754
1309.38 | 0.097792 | 1153.846 | 0.0830754
1314.27 | 0.098069 | 1165.385 | 0.08375459
1318.96 | 0.098316 | 1165.385 | 0.08375459
1323.84 | 0.098579 | 1176.923 | 0.08443244
1330.13 | 0.09892 | 1176.923 | 0.08443244
1335.46 | 0.099197 | 1176.923 | 0.08443244
1340.81 | 0.099502 | 1188.462 | 0.08510898
1346.05 | 0.099765 | 1188.462 | 0.08510898
1351.46 | 0.10007 | 1188.462 | 0.08510898
1356.56 | 0.100342 | 1200 | 0.08578425
1362.28 | 0.100655 | 1200 | 0.08578425
1366.44 | 0.100869 | 1200 | 0.08578425
1371.18 | 0.101135 | 1211.538 | 0.08645828
1374.95 | 0.101334 | 1211.538 | 0.08645828
1380.57 | 0.101629 | 1223.077 | 0.08713111
1384.84 | 0.101852 | 1223.077 | 0.08713111
1389.73 | 0.102117 | 1223.077 | 0.08713111
1393.93 | 0.102335 | 1234.615 | 0.08780275
1400.27 | 0.102673 | 1234.615 | 0.08780275
1405.46 | 0.102946 | 1234.615 | 0.08780275
1412.27 | 0.103305 | 1246.154 | 0.08847326
1416.83 | 0.103542 | 1246.154 | 0.08847326
1421.41 | 0.103795 | 1246.154 | 0.08847326
1426.32 | 0.104052 | 1257.692 | 0.08914267
1430.61 | 0.104288 | 1257.692 | 0.08914267
1436.16 | 0.104581 | 1269.231 | 0.08981099
1441.68 | 0.104888 | 1269.231 | 0.08981099
1446.57 | 0.105144 | 1269.231 | 0.08981099
1452.08 | 0.105449 | 1280.769 | 0.09047828
1455.77 | 0.105627 | 1280.769 | 0.09047828
1460.64 | 0.105888 | 1280.769 | 0.09047828
1465.58 | 0.106141 | 1292.308 | 0.09114455
1471.62 | 0.106454 | 1292.308 | 0.09114455
1475.9 | 0.106639 | 1292.308 | 0.09114455
1480.58 | 0.106935 | 1303.846 | 0.09180984
1485.73 | 0.107182 | 1303.846 | 0.09180984
1490.92 | 0.107455 | 1315.385 | 0.09247419
1495.62 | 0.107706 | 1315.385 | 0.09247419
1500.95 | 0.108002 | 1315.385 | 0.09247419
1505.94 | 0.108254 | 1326.923 | 0.09313761
1511.22 | 0.10852 | 1326.923 | 0.09313761
1515.45 | 0.108749 | 1326.923 | 0.09313761
1521.07 | 0.109035 | 1338.462 | 0.09380016
1525.89 | 0.109295 | 1338.462 | 0.09380016
1531.68 | 0.109607 | 1338.462 | 0.09380016
1535.98 | 0.10983 | 1350 | 0.09446184
1541.61 | 0.110127 | 1350 | 0.09446184
1547.25 | 0.110422 | 1361.538 | 0.09512271
1551.12 | 0.110636 | 1361.538 | 0.09512271
1556.29 | 0.110904 | 1361.538 | 0.09512271
1561.96 | 0.111207 | 1373.077 | 0.09578278
1566.88 | 0.111444 | 1373.077 | 0.09578278
1572.44 | 0.111749 | 1373.077 | 0.09578278
1576.88 | 0.111982 | 1384.615 | 0.09644209
1582.32 | 0.112247 | 1384.615 | 0.09644209
1588.04 | 0.112555 | 1384.615 | 0.09644209
1592.24 | 0.112775 | 1396.154 | 0.09710066
1598.83 | 0.113105 | 1396.154 | 0.09710066
1603.52 | 0.113338 | 1396.154 | 0.09710066
1608.36 | 0.113598 | 1407.692 | 0.09775854
1612.85 | 0.113826 | 1407.692 | 0.09775854
1617.62 | 0.114064 | 1419.231 | 0.09841574
1621.24 | 0.114257 | 1419.231 | 0.09841574
1628.38 | 0.114629 | 1419.231 | 0.09841574
1634.12 | 0.114929 | 1430.769 | 0.0990723
1638.76 | 0.115172 | 1430.769 | 0.0990723
1645 | 0.115432 | 1430.769 | 0.0990723
1651.32 | 0.115742 | 1442.308 | 0.09972824
1656.39 | 0.116013 | 1442.308 | 0.09972824
1661.72 | 0.116285 | 1442.308 | 0.09972824
1666.95 | 0.116571 | 1453.846 | 0.1003836
1672.34 | 0.116852 | 1453.846 | 0.1003836
1677.95 | 0.11713 | 1465.385 | 0.1010384
1682.92 | 0.117392 | 1465.385 | 0.1010384
1687.68 | 0.117631 | 1465.385 | 0.1010384
1693.28 | 0.117916 | 1476.923 | 0.1016927
1697.74 | 0.118151 | 1476.923 | 0.1016927
1703.18 | 0.118436 | 1476.923 | 0.1016927
1707.7 | 0.118668 | 1488.462 | 0.1023465
1712.92 | 0.118928 | 1488.462 | 0.1023465
1717.36 | 0.119166 | 1488.462 | 0.1023465
1722.23 | 0.119424 | 1500 | 0.1029998
1727.08 | 0.119676 | 1500 | 0.1029998
1733.99 | 0.120028 | 1511.538 | 0.1036527
1738.2 | 0.120258 | 1511.538 | 0.1036527
1743.8 | 0.120537 | 1511.538 | 0.1036527
1748.31 | 0.120759 | 1523.077 | 0.1043052
1752.53 | 0.120985 | 1523.077 | 0.1043052
1757.23 | 0.121228 | 1523.077 | 0.1043052
1763.11 | 0.12153 | 1534.615 | 0.1049572
1767.59 | 0.121768 | 1534.615 | 0.1049572
1773.9 | 0.122092 | 1534.615 | 0.1049572
1778.54 | 0.122334 | 1546.154 | 0.105609
1783.31 | 0.122577 | 1546.154 | 0.105609
1788.43 | 0.122841 | 1557.692 | 0.1062604
1793.35 | 0.123084 | 1557.692 | 0.1062604
1798.28 | 0.12336 | 1557.692 | 0.1062604
1804.53 | 0.123667 | 1569.231 | 0.1069115
1809.8 | 0.123841 | 1569.231 | 0.1069115
1815.16 | 0.124217 | 1569.231 | 0.1069115
1819.65 | 0.124455 | 1580.769 | 0.1075624
1826.27 | 0.124794 | 1580.769 | 0.1075624
1831.08 | 0.125048 | 1580.769 | 0.1075624
1836.27 | 0.125296 | 1592.308 | 0.108213
1841.14 | 0.125569 | 1592.308 | 0.108213
1846.13 | 0.125818 | 1603.846 | 0.1088634
1849.96 | 0.126028 | 1603.846 | 0.1088634
1854.75 | 0.126261 | 1603.846 | 0.1088634
1859.09 | 0.126484 | 1615.385 | 0.1095137
1864.11 | 0.126733 | 1615.385 | 0.1095137
1868.83 | 0.126978 | 1615.385 | 0.1095137
1874.16 | 0.127248 | 1626.923 | 0.1101638
1877.96 | 0.127458 | 1626.923 | 0.1101638
1883.53 | 0.127754 | 1626.923 | 0.1101638
1887.34 | 0.127934 | 1638.462 | 0.1108137
1892.17 | 0.128191 | 1638.462 | 0.1108137
1897.13 | 0.128467 | 1638.462 | 0.1108137
1902.89 | 0.128757 | 1650 | 0.1114636
1907.74 | 0.129003 | 1650 | 0.1114636
1912.46 | 0.129251 | 1661.538 | 0.1121134
1917.42 | 0.129489 | 1661.538 | 0.1121134
1923.74 | 0.129807 | 1661.538 | 0.1121134
1928.58 | 0.130058 | 1673.077 | 0.1127632
1933.43 | 0.130295 | 1673.077 | 0.1127632
1938.36 | 0.130552 | 1673.077 | 0.1127632
1943.33 | 0.130811 | 1684.615 | 0.113413
1946.95 | 0.130999 | 1684.615 | 0.113413
1952.25 | 0.131282 | 1684.615 | 0.113413
1957.38 | 0.131537 | 1696.154 | 0.1140627
1963.07 | 0.131816 | 1696.154 | 0.1140627
1967.02 | 0.132041 | 1707.692 | 0.1147126
1972.88 | 0.13232 | 1707.692 | 0.1147126
1978.1 | 0.132578 | 1707.692 | 0.1147126
1984.75 | 0.132894 | 1719.231 | 0.1153625
1988.94 | 0.133115 | 1719.231 | 0.1153625
1994.98 | 0.133422 | 1719.231 | 0.1153625
2000.22 | 0.133692 | 1730.769 | 0.1160125
2005.39 | 0.133987 | 1730.769 | 0.1160125
2009.9 | 0.134209 | 1730.769 | 0.1160125
2015 | 0.134473 | 1742.308 | 0.1166626
2020.76 | 0.134777 | 1742.308 | 0.1166626
2025.18 | 0.135 | 1753.846 | 0.117313
2030.2 | 0.13526 | 1753.846 | 0.117313
2035.17 | 0.135514 | 1753.846 | 0.117313
2040.46 | 0.135777 | 1765.385 | 0.1179635
2045.48 | 0.136028 | 1765.385 | 0.1179635
2050.34 | 0.136285 | 1765.385 | 0.1179635
2054.93 | 0.136517 | 1776.923 | 0.1186142
2060.08 | 0.136776 | 1776.923 | 0.1186142
2065.84 | 0.137069 | 1776.923 | 0.1186142
2071.08 | 0.137343 | 1788.462 | 0.1192652
2076.2 | 0.137615 | 1788.462 | 0.1192652
2082.27 | 0.137915 | 1800 | 0.1199164
2087.93 | 0.138197 | 1800 | 0.1199164
2093.1 | 0.138467 | 1800 | 0.1199164
2097.81 | 0.138711 | 1811.538 | 0.120568
2102.43 | 0.13895 | 1811.538 | 0.120568
2107.4 | 0.139219 | 1811.538 | 0.120568
2112.99 | 0.139502 | 1823.077 | 0.1212199
2117.59 | 0.139747 | 1823.077 | 0.1212199
2123.37 | 0.140039 | 1823.077 | 0.1212199
2128.56 | 0.140297 | 1834.615 | 0.1218722
2134.21 | 0.140591 | 1834.615 | 0.1218722
2138.15 | 0.140797 | 1846.154 | 0.1225249
2144.47 | 0.141122 | 1846.154 | 0.1225249
2149.71 | 0.141396 | 1846.154 | 0.1225249
2155.8 | 0.141684 | 1857.692 | 0.123178
2160.46 | 0.141942 | 1857.692 | 0.123178
2165.38 | 0.142182 | 1857.692 | 0.123178
2169.72 | 0.142417 | 1869.231 | 0.1238315
2174.24 | 0.142654 | 1869.231 | 0.1238315
2178.74 | 0.142898 | 1869.231 | 0.1238315
2184.03 | 0.143148 | 1880.769 | 0.1244856
2188.42 | 0.143385 | 1880.769 | 0.1244856
2193.91 | 0.143668 | 1880.769 | 0.1244856
2199.1 | 0.143935 | 1892.308 | 0.1251401
2204.15 | 0.14419 | 1892.308 | 0.1251401
2208.72 | 0.144431 | 1903.846 | 0.1257952
2213.86 | 0.144684 | 1903.846 | 0.1257952
2218.63 | 0.144938 | 1903.846 | 0.1257952
2224.39 | 0.145223 | 1915.385 | 0.1264509
2229.66 | 0.145506 | 1915.385 | 0.1264509
2235.08 | 0.145779 | 1915.385 | 0.1264509
2239.09 | 0.145991 | 1926.923 | 0.1271072
2244.69 | 0.14629 | 1926.923 | 0.1271072
2250.38 | 0.146583 | 1926.923 | 0.1271072
2255.32 | 0.146855 | 1938.462 | 0.1277641
2260.81 | 0.147146 | 1938.462 | 0.1277641
2266.35 | 0.147418 | 1950 | 0.1284217
2271.47 | 0.14769 | 1950 | 0.1284217
2276.48 | 0.147963 | 1950 | 0.1284217
2281.9 | 0.148217 | 1961.538 | 0.12908
2287.29 | 0.148495 | 1961.538 | 0.12908
2291.18 | 0.1487 | 1961.538 | 0.12908
2296.05 | 0.148971 | 1973.077 | 0.129739
2300.64 | 0.14921 | 1973.077 | 0.129739
2305.54 | 0.149466 | 1973.077 | 0.129739
2309.73 | 0.14969 | 1984.615 | 0.1303988
2314.77 | 0.149946 | 1984.615 | 0.1303988
2319.41 | 0.150164 | 1996.154 | 0.1310594
2324.33 | 0.150435 | 1996.154 | 0.1310594
2328.38 | 0.150657 | 1996.154 | 0.1310594
2334.4 | 0.150955 | 2007.692 | 0.1317208
2340.26 | 0.151261 | 2007.692 | 0.1317208
2344.82 | 0.151518 | 2007.692 | 0.1317208
2349.92 | 0.151763 | 2019.231 | 0.132383
2355.69 | 0.152091 | 2019.231 | 0.132383
2360.55 | 0.152344 | 2019.231 | 0.132383
2366.42 | 0.15266 | 2030.769 | 0.1330462
2372.21 | 0.152953 | 2030.769 | 0.1330462
2378.63 | 0.153282 | 2042.308 | 0.1337102
2383.54 | 0.153547 | 2042.308 | 0.1337102
2389.04 | 0.153837 | 2042.308 | 0.1337102
2394.23 | 0.154106 | 2053.846 | 0.1343753
2400.24 | 0.154416 | 2053.846 | 0.1343753
2405.18 | 0.15468 | 2053.846 | 0.1343753
2410.78 | 0.154979 | 2065.385 | 0.1350413
2415.42 | 0.155227 | 2065.385 | 0.1350413
2421.35 | 0.155528 | 2065.385 | 0.1350413
2425.87 | 0.155766 | 2076.923 | 0.1357083
2430.91 | 0.15604 | 2076.923 | 0.1357083
2435.26 | 0.156262 | 2088.462 | 0.1363764
2440.13 | 0.156523 | 2088.462 | 0.1363764
2445.09 | 0.156791 | 2088.462 | 0.1363764
2450.56 | 0.157083 | 2100 | 0.1370455
2455.98 | 0.157364 | 2100 | 0.1370455
2461.02 | 0.157626 | 2100 | 0.1370455
2466.91 | 0.157935 | 2111.538 | 0.1377158
2471.65 | 0.158177 | 2111.538 | 0.1377158
2476.12 | 0.158406 | 2111.538 | 0.1377158
2481.36 | 0.158701 | 2123.077 | 0.1383873
2487.33 | 0.159016 | 2123.077 | 0.1383873
2492.34 | 0.15928 | 2123.077 | 0.1383873
2497.61 | 0.15957 | 2134.615 | 0.1390599
2502.81 | 0.159846 | 2134.615 | 0.1390599
2508.4 | 0.160143 | 2146.154 | 0.1397338
2513.09 | 0.160394 | 2146.154 | 0.1397338
2519.11 | 0.16072 | 2146.154 | 0.1397338
2523.74 | 0.160968 | 2157.692 | 0.1404089
2530.36 | 0.16131 | 2157.692 | 0.1404089
2534.93 | 0.161552 | 2157.692 | 0.1404089
2540.45 | 0.161848 | 2169.231 | 0.1410854
2546.06 | 0.162148 | 2169.231 | 0.1410854
2551.75 | 0.162442 | 2169.231 | 0.1410854
2557.04 | 0.162725 | 2180.769 | 0.1417631
2562.14 | 0.163003 | 2180.769 | 0.1417631
2566.91 | 0.163271 | 2192.308 | 0.1424423
2571.95 | 0.163539 | 2192.308 | 0.1424423
2578.34 | 0.163881 | 2192.308 | 0.1424423
2584.27 | 0.164192 | 2203.846 | 0.1431228
2589.47 | 0.164479 | 2203.846 | 0.1431228
2595.11 | 0.164785 | 2203.846 | 0.1431228
2600.87 | 0.165099 | 2215.385 | 0.1438048
2605.5 | 0.165364 | 2215.385 | 0.1438048
2609.81 | 0.165598 | 2215.385 | 0.1438048
2614.68 | 0.165849 | 2226.923 | 0.1444883
2619.02 | 0.166102 | 2226.923 | 0.1444883
2624.22 | 0.166379 | 2238.462 | 0.1451733
2630.3 | 0.166701 | 2238.462 | 0.1451733
2634.35 | 0.166925 | 2238.462 | 0.1451733
2638.74 | 0.167169 | 2250 | 0.1458599
2643.41 | 0.167426 | 2250 | 0.1458599
2647.75 | 0.167666 | 2250 | 0.1458599
2652.15 | 0.167885 | 2261.538 | 0.1465481
2657.91 | 0.168201 | 2261.538 | 0.1465481
2661.95 | 0.168429 | 2261.538 | 0.1465481
2666.44 | 0.168681 | 2273.077 | 0.1472379
2671.17 | 0.16894 | 2273.077 | 0.1472379
2676.35 | 0.16921 | 2284.615 | 0.1479294
2682.49 | 0.169554 | 2284.615 | 0.1479294
2688.31 | 0.169884 | 2284.615 | 0.1479294
2694.63 | 0.170223 | 2296.154 | 0.1486226
2699.77 | 0.170497 | 2296.154 | 0.1486226
2704.53 | 0.17077 | 2296.154 | 0.1486226
2708.93 | 0.171022 | 2307.692 | 0.1493175
2715.32 | 0.171376 | 2307.692 | 0.1493175
2720.23 | 0.171645 | 2307.692 | 0.1493175
2725.7 | 0.171955 | 2319.231 | 0.1500143
2730.39 | 0.172213 | 2319.231 | 0.1500143
2735.96 | 0.172526 | 2319.231 | 0.1500143
2740.65 | 0.172781 | 2330.769 | 0.150713
2746.62 | 0.173115 | 2330.769 | 0.150713
2751.67 | 0.173401 | 2342.308 | 0.1514135
2757.35 | 0.17372 | 2342.308 | 0.1514135
2762.15 | 0.173982 | 2342.308 | 0.1514135
2767.44 | 0.174278 | 2353.846 | 0.1521159
2772.28 | 0.174546 | 2353.846 | 0.1521159
2776.98 | 0.174811 | 2353.846 | 0.1521159
2781.22 | 0.175046 | 2365.385 | 0.1528204
2786.44 | 0.175344 | 2365.385 | 0.1528204
2791.67 | 0.17563 | 2365.385 | 0.1528204
2796.74 | 0.175912 | 2376.923 | 0.1535268
2802.09 | 0.176223 | 2376.923 | 0.1535268
2807.38 | 0.176517 | 2388.462 | 0.1542353
2811.95 | 0.176784 | 2388.462 | 0.1542353
2817.21 | 0.177083 | 2388.462 | 0.1542353
2821.7 | 0.177319 | 2400 | 0.154946
2827.12 | 0.17762 | 2400 | 0.154946
2831.59 | 0.177885 | 2400 | 0.154946
2837.36 | 0.178213 | 2411.538 | 0.1556588
2841.49 | 0.178444 | 2411.538 | 0.1556588
2846.39 | 0.178715 | 2411.538 | 0.1556588
2852.11 | 0.17906 | 2423.077 | 0.1563738
2857.62 | 0.179381 | 2423.077 | 0.1563738
2862.34 | 0.179647 | 2434.615 | 0.1570911
2867.25 | 0.179931 | 2434.615 | 0.1570911
2872.87 | 0.180256 | 2434.615 | 0.1570911
2877.34 | 0.180519 | 2446.154 | 0.1578106
2882.48 | 0.180809 | 2446.154 | 0.1578106
2886.58 | 0.181044 | 2446.154 | 0.1578106
2892.94 | 0.181417 | 2457.692 | 0.1585326
2897.04 | 0.18165 | 2457.692 | 0.1585326
2902.73 | 0.181967 | 2457.692 | 0.1585326
2907.47 | 0.182242 | 2469.231 | 0.1592569
2912.64 | 0.18254 | 2469.231 | 0.1592569
2917.97 | 0.182858 | 2480.769 | 0.1599837
2923.1 | 0.183168 | 2480.769 | 0.1599837
2927.88 | 0.183439 | 2480.769 | 0.1599837
2933.75 | 0.183784 | 2492.308 | 0.160713
2938.47 | 0.18405 | 2492.308 | 0.160713
2943.43 | 0.184353 | 2492.308 | 0.160713
2948.11 | 0.184635 | 2503.846 | 0.1614449
2953.17 | 0.184937 | 2503.846 | 0.1614449
2957.87 | 0.185196 | 2503.846 | 0.1614449
2963.08 | 0.185503 | 2515.385 | 0.1621794
2967.15 | 0.185736 | 2515.385 | 0.1621794
2972.92 | 0.186089 | 2526.923 | 0.1629166
2978.13 | 0.186392 | 2526.923 | 0.1629166
2983.12 | 0.186694 | 2526.923 | 0.1629166
2987.42 | 0.18694 | 2538.462 | 0.1636565
2993.49 | 0.1873 | 2538.462 | 0.1636565
2997.3 | 0.18752 | 2538.462 | 0.1636565
3001.84 | 0.187796 | 2550 | 0.1643992
3006.61 | 0.188079 | 2550 | 0.1643992
3011.81 | 0.188384 | 2550 | 0.1643992
3015.42 | 0.188602 | 2561.538 | 0.1651447
3021.34 | 0.18896 | 2561.538 | 0.1651447
3025.83 | 0.189232 | 2561.538 | 0.1651447
3031.67 | 0.189588 | 2573.077 | 0.1658932
3036.66 | 0.189881 | 2573.077 | 0.1658932
3041.88 | 0.190191 | 2584.615 | 0.1666446
3046.73 | 0.190488 | 2584.615 | 0.1666446
3051.42 | 0.190773 | 2584.615 | 0.1666446
3056.26 | 0.191074 | 2596.154 | 0.167399
3062.35 | 0.191437 | 2596.154 | 0.167399
3067.32 | 0.191738 | 2596.154 | 0.167399
3073.93 | 0.192136 | 2607.692 | 0.1681565
3079.2 | 0.192467 | 2607.692 | 0.1681565
3084.81 | 0.192821 | 2607.692 | 0.1681565
3090.63 | 0.193157 | 2619.231 | 0.1689172
3096.3 | 0.193507 | 2619.231 | 0.1689172
3101.42 | 0.193819 | 2630.769 | 0.1696811
3106.25 | 0.194121 | 2630.769 | 0.1696811
3110.62 | 0.194403 | 2630.769 | 0.1696811
3117.04 | 0.194817 | 2642.308 | 0.1704483
3121.51 | 0.195083 | 2642.308 | 0.1704483
3126.37 | 0.195374 | 2642.308 | 0.1704483
3130.57 | 0.19565 | 2653.846 | 0.1712188
3135.81 | 0.19596 | 2653.846 | 0.1712188
3139.88 | 0.196223 | 2653.846 | 0.1712188
3145.82 | 0.196591 | 2665.385 | 0.1719928
3150.48 | 0.196885 | 2665.385 | 0.1719928
3155.46 | 0.197209 | 2676.923 | 0.1727702
3160.17 | 0.197505 | 2676.923 | 0.1727702
3165.66 | 0.197841 | 2676.923 | 0.1727702
3169.8 | 0.198107 | 2688.462 | 0.1735512
3174.7 | 0.198407 | 2688.462 | 0.1735512
3179.22 | 0.198697 | 2688.462 | 0.1735512
3184.33 | 0.199026 | 2700 | 0.1743358
3188.18 | 0.19928 | 2700 | 0.1743358
3193.34 | 0.199608 | 2700 | 0.1743358
3197.89 | 0.199891 | 2711.538 | 0.1751242
3202.68 | 0.200201 | 2711.538 | 0.1751242
3206.67 | 0.200449 | 2723.077 | 0.1759163
3211.59 | 0.200772 | 2723.077 | 0.1759163
3216.03 | 0.201053 | 2723.077 | 0.1759163
3221.4 | 0.201399 | 2734.615 | 0.1767123
3225.47 | 0.201653 | 2734.615 | 0.1767123
3230.49 | 0.201988 | 2734.615 | 0.1767123
3236.11 | 0.202343 | 2746.154 | 0.1775123
3241.42 | 0.202685 | 2746.154 | 0.1775123
3245.84 | 0.202977 | 2746.154 | 0.1775123
3251.13 | 0.203314 | 2757.692 | 0.1783163
3255.72 | 0.20361 | 2757.692 | 0.1783163
3260.72 | 0.203946 | 2769.231 | 0.1791243
3265.68 | 0.20427 | 2769.231 | 0.1791243
3270.62 | 0.204588 | 2769.231 | 0.1791243
3274.72 | 0.204862 | 2780.769 | 0.1799366
3279.64 | 0.205187 | 2780.769 | 0.1799366
3285.37 | 0.205553 | 2780.769 | 0.1799366
3290.05 | 0.205856 | 2792.308 | 0.1807532
3295.51 | 0.206231 | 2792.308 | 0.1807532
3299.45 | 0.206489 | 2792.308 | 0.1807532
3304.49 | 0.206823 | 2803.846 | 0.1815741
3308.41 | 0.207092 | 2803.846 | 0.1815741
3312.54 | 0.207362 | 2803.846 | 0.1815741
3316.93 | 0.207656 | 2815.385 | 0.1823995
3321.5 | 0.207959 | 2815.385 | 0.1823995
3325.33 | 0.208215 | 2826.923 | 0.1832295
3330.2 | 0.208535 | 2826.923 | 0.1832295
3334.92 | 0.208867 | 2826.923 | 0.1832295
3339.76 | 0.209184 | 2838.462 | 0.1840641
3344.76 | 0.209529 | 2838.462 | 0.1840641
3350.15 | 0.209908 | 2838.462 | 0.1840641
3354.64 | 0.210222 | 2850 | 0.1849035
3359.49 | 0.210552 | 2850 | 0.1849035
3364.68 | 0.210906 | 2850 | 0.1849035
3370.39 | 0.211302 | 2861.538 | 0.1857477
3375.03 | 0.211618 | 2861.538 | 0.1857477
3379.72 | 0.211945 | 2873.077 | 0.1865968
3384.05 | 0.21225 | 2873.077 | 0.1865968
3388.26 | 0.212545 | 2873.077 | 0.1865968
3392.95 | 0.212874 | 2884.615 | 0.1874511
3398.33 | 0.21324 | 2884.615 | 0.1874511
3404.01 | 0.213644 | 2884.615 | 0.1874511
3409.2 | 0.214014 | 2896.154 | 0.1883104
3413.92 | 0.214334 | 2896.154 | 0.1883104
3419.61 | 0.21475 | 2896.154 | 0.1883104
3423.44 | 0.215024 | 2907.692 | 0.1891751
3428.88 | 0.215408 | 2907.692 | 0.1891751
3432.94 | 0.215695 | 2919.231 | 0.1900452
3437.73 | 0.216023 | 2919.231 | 0.1900452
3441.26 | 0.216283 | 2919.231 | 0.1900452
3446.18 | 0.216644 | 2930.769 | 0.1909207
3451.76 | 0.217032 | 2930.769 | 0.1909207
3457.3 | 0.217425 | 2930.769 | 0.1909207
3462.84 | 0.217824 | 2942.308 | 0.1918019
3467.26 | 0.21814 | 2942.308 | 0.1918019
3471.33 | 0.218458 | 2942.308 | 0.1918019
3475.95 | 0.218753 | 2953.846 | 0.1926889
3481.24 | 0.219129 | 2953.846 | 0.1926889
3486.59 | 0.219519 | 2965.385 | 0.1935817
3491.65 | 0.219905 | 2965.385 | 0.1935817
3498.07 | 0.220394 | 2965.385 | 0.1935817
3503.21 | 0.22077 | 2976.923 | 0.1944806
3508.48 | 0.22116 | 2976.923 | 0.1944806
3512.35 | 0.221439 | 2976.923 | 0.1944806
3518.51 | 0.221907 | 2988.462 | 0.1953856
3522.73 | 0.222221 | 2988.462 | 0.1953856
3526.89 | 0.22254 | 2988.462 | 0.1953856
3530.29 | 0.22279 | 3000 | 0.1962968
3535.6 | 0.223197 | 3000 | 0.1962968
3539.73 | 0.223501 | 3011.538 | 0.1972146
3545.22 | 0.223921 | 3011.538 | 0.1972146
3549.09 | 0.224205 | 3011.538 | 0.1972146
3553.35 | 0.224534 | 3023.077 | 0.1981388
3558.85 | 0.224962 | 3023.077 | 0.1981388
3563.76 | 0.225339 | 3023.077 | 0.1981388
3568.31 | 0.225682 | 3034.615 | 0.1990698
3572.82 | 0.226043 | 3034.615 | 0.1990698
3577.52 | 0.226427 | 3034.615 | 0.1990698
3582.28 | 0.226787 | 3046.154 | 0.2000077
3586.31 | 0.227104 | 3046.154 | 0.2000077
3591.34 | 0.227489 | 3046.154 | 0.2000077
3596.11 | 0.227877 | 3057.692 | 0.2009525
3600.35 | 0.228208 | 3057.692 | 0.2009525
3604.13 | 0.228499 | 3069.231 | 0.2019046
3607.85 | 0.228799 | 3069.231 | 0.2019046
3612.46 | 0.229169 | 3069.231 | 0.2019046
3617.23 | 0.229552 | 3080.769 | 0.202864
3621.03 | 0.22985 | 3080.769 | 0.202864
3625.01 | 0.230176 | 3080.769 | 0.202864
3629.63 | 0.230556 | 3092.308 | 0.2038309
3635.45 | 0.231015 | 3092.308 | 0.2038309
3639.69 | 0.231356 | 3092.308 | 0.2038309
3644.24 | 0.231724 | 3103.846 | 0.2048055
3648.48 | 0.232067 | 3103.846 | 0.2048055
3652.47 | 0.232402 | 3115.385 | 0.2057879
3657.32 | 0.2328 | 3115.385 | 0.2057879
3662.21 | 0.233202 | 3115.385 | 0.2057879
3665.8 | 0.2335 | 3126.923 | 0.2067783
3671.39 | 0.233967 | 3126.923 | 0.2067783
3676.01 | 0.234339 | 3126.923 | 0.2067783
3680.1 | 0.234696 | 3138.462 | 0.2077769
3684.37 | 0.235041 | 3138.462 | 0.2077769
3688.36 | 0.23538 | 3138.462 | 0.2077769
3692.99 | 0.235792 | 3150 | 0.208784
3697.61 | 0.236179 | 3150 | 0.208784
3701.3 | 0.236498 | 3161.538 | 0.2097996
3705.07 | 0.236815 | 3161.538 | 0.2097996
3710.13 | 0.237245 | 3161.538 | 0.2097996
3714.07 | 0.23758 | 3173.077 | 0.210824
3718.7 | 0.237984 | 3173.077 | 0.210824
3723.78 | 0.238422 | 3173.077 | 0.210824
3728.28 | 0.238819 | 3184.615 | 0.2118575
3732.63 | 0.239205 | 3184.615 | 0.2118575
3737.01 | 0.239596 | 3184.615 | 0.2118575
3741.78 | 0.240021 | 3196.154 | 0.2129002
3745.4 | 0.240331 | 3196.154 | 0.2129002
3749.44 | 0.240679 | 3207.692 | 0.2139523
3753.97 | 0.241091 | 3207.692 | 0.2139523
3757.54 | 0.241406 | 3207.692 | 0.2139523
3761.97 | 0.241804 | 3219.231 | 0.2150141
3766.15 | 0.24218 | 3219.231 | 0.2150141
3771.03 | 0.242616 | 3219.231 | 0.2150141
3774.96 | 0.242967 | 3230.769 | 0.2160858
3779.65 | 0.24339 | 3230.769 | 0.2160858
3783.64 | 0.243751 | 3230.769 | 0.2160858
3787.86 | 0.24413 | 3242.308 | 0.2171676
3791.71 | 0.244491 | 3242.308 | 0.2171676
3795.27 | 0.244823 | 3242.308 | 0.2171676
3798.79 | 0.245151 | 3253.846 | 0.2182599
3802.99 | 0.245544 | 3253.846 | 0.2182599
3807.3 | 0.245944 | 3265.385 | 0.2193629
3811.8 | 0.246369 | 3265.385 | 0.2193629
3816.07 | 0.246763 | 3265.385 | 0.2193629
3820.54 | 0.247183 | 3276.923 | 0.2204769
3823.66 | 0.247475 | 3276.923 | 0.2204769
3827.7 | 0.247858 | 3276.923 | 0.2204769
3831.99 | 0.248269 | 3288.462 | 0.2216021
3836.68 | 0.248717 | 3288.462 | 0.2216021
3840.53 | 0.24908 | 3288.462 | 0.2216021
3844.67 | 0.249486 | 3300 | 0.2227388
3848.89 | 0.2499 | 3300 | 0.2227388
3852.56 | 0.250255 | 3311.538 | 0.2238874
3855.68 | 0.250559 | 3311.538 | 0.2238874
3858.65 | 0.250853 | 3311.538 | 0.2238874
3861.57 | 0.251146 | 3323.077 | 0.2250481
3866.02 | 0.251586 | 3323.077 | 0.2250481
3869.48 | 0.251937 | 3323.077 | 0.2250481
3873.83 | 0.252355 | 3334.615 | 0.2262213
3878.6 | 0.252831 | 3334.615 | 0.2262213
3883.03 | 0.253259 | 3334.615 | 0.2262213
3886.76 | 0.253645 | 3346.154 | 0.2274074
3891 | 0.254077 | 3346.154 | 0.2274074
3895.47 | 0.254531 | 3357.692 | 0.2286066
3899.13 | 0.254905 | 3357.692 | 0.2286066
3902.31 | 0.255237 | 3357.692 | 0.2286066
3906.75 | 0.255696 | 3369.231 | 0.2298194
3909.94 | 0.256034 | 3369.231 | 0.2298194
3913.16 | 0.256366 | 3369.231 | 0.2298194
3916.34 | 0.2567 | 3380.769 | 0.2310462
3920.33 | 0.257132 | 3380.769 | 0.2310462
3923.94 | 0.257518 | 3380.769 | 0.2310462
3928.77 | 0.258032 | 3392.308 | 0.2322872
3932.54 | 0.258434 | 3392.308 | 0.2322872
3936.87 | 0.258903 | 3403.846 | 0.2335431
3940.22 | 0.259254 | 3403.846 | 0.2335431
3944.71 | 0.259736 | 3403.846 | 0.2335431
3948.26 | 0.260128 | 3415.385 | 0.2348141
3952.78 | 0.260624 | 3415.385 | 0.2348141
3956.12 | 0.26099 | 3415.385 | 0.2348141
3959.77 | 0.261398 | 3426.923 | 0.2361008
3962.88 | 0.261754 | 3426.923 | 0.2361008
3966.3 | 0.262128 | 3426.923 | 0.2361008
3969.43 | 0.262484 | 3438.462 | 0.2374036
3972.64 | 0.262839 | 3438.462 | 0.2374036
3975.57 | 0.263169 | 3450 | 0.238723
3979.79 | 0.263655 | 3450 | 0.238723
3983.93 | 0.264124 | 3450 | 0.238723
3987.6 | 0.264552 | 3461.538 | 0.2400596
3990.89 | 0.264939 | 3461.538 | 0.2400596
3994.69 | 0.265379 | 3461.538 | 0.2400596
3999.2 | 0.265915 | 3473.077 | 0.2414138
4003.69 | 0.266447 | 3473.077 | 0.2414138
4008.07 | 0.266959 | 3473.077 | 0.2414138
4011.48 | 0.267371 | 3484.615 | 0.2427862
4015 | 0.267795 | 3484.615 | 0.2427862
4018.75 | 0.268246 | 3484.615 | 0.2427862
4021.95 | 0.268641 | 3496.154 | 0.2441775
4025.59 | 0.269081 | 3496.154 | 0.2441775
4028.24 | 0.269401 | 3507.692 | 0.2455882
4030.95 | 0.26974 | 3507.692 | 0.2455882
4033.88 | 0.270099 | 3507.692 | 0.2455882
4037.2 | 0.270518 | 3519.231 | 0.247019
4041.11 | 0.271004 | 3519.231 | 0.247019
4044.29 | 0.271417 | 3519.231 | 0.247019
4047.65 | 0.271835 | 3530.769 | 0.2484706
4050.38 | 0.272176 | 3530.769 | 0.2484706
4054.14 | 0.272655 | 3530.769 | 0.2484706
4058.01 | 0.273159 | 3542.308 | 0.2499437
4061.75 | 0.273644 | 3542.308 | 0.2499437
4065.03 | 0.274065 | 3553.846 | 0.251439
4069.02 | 0.274597 | 3553.846 | 0.251439
4073.19 | 0.275145 | 3553.846 | 0.251439
4077.55 | 0.27573 | 3565.385 | 0.2529574
4080.62 | 0.276139 | 3565.385 | 0.2529574
4084.02 | 0.276605 | 3565.385 | 0.2529574
4086.87 | 0.27699 | 3576.923 | 0.2544995
4089.66 | 0.277369 | 3576.923 | 0.2544995
4092.14 | 0.277718 | 3576.923 | 0.2544995
4095.11 | 0.278132 | 3588.462 | 0.2560663
4098.17 | 0.278546 | 3588.462 | 0.2560663
4102.05 | 0.279085 | 3600 | 0.2576586
4105.39 | 0.279559 | 3600 | 0.2576586
4108.59 | 0.280012 | 3600 | 0.2576586
4111.01 | 0.280361 | 3611.538 | 0.2592774
4114 | 0.280789 | 3611.538 | 0.2592774
4117.15 | 0.281245 | 3611.538 | 0.2592774
4120.21 | 0.281689 | 3623.077 | 0.2609238
4123.74 | 0.282212 | 3623.077 | 0.2609238
4128.27 | 0.28287 | 3623.077 | 0.2609238
4132.1 | 0.283444 | 3634.615 | 0.2625987
4135.44 | 0.283941 | 3634.615 | 0.2625987
4139.36 | 0.284528 | 3646.154 | 0.2643033
4142.48 | 0.285005 | 3646.154 | 0.2643033
4145.23 | 0.285449 | 3646.154 | 0.2643033
4148.7 | 0.285988 | 3657.692 | 0.2660387
4151.71 | 0.286467 | 3657.692 | 0.2660387
4154.36 | 0.28689 | 3657.692 | 0.2660387
4156.85 | 0.287283 | 3669.231 | 0.2678063
4159.52 | 0.287714 | 3669.231 | 0.2678063
4162.07 | 0.288128 | 3669.231 | 0.2678063
4165.19 | 0.288617 | 3680.769 | 0.2696074
4168.47 | 0.289162 | 3680.769 | 0.2696074
4171.3 | 0.289959 | 3692.308 | 0.2714433
4173.74 | 0.290374 | 3692.308 | 0.2714433
4176.39 | 0.290817 | 3692.308 | 0.2714433
4179.31 | 0.291308 | 3703.846 | 0.2733156
4183.11 | 0.292009 | 3703.846 | 0.2733156
4186.43 | 0.292592 | 3703.846 | 0.2733156
4190.62 | 0.293317 | 3715.385 | 0.275226
4194.01 | 0.293915 | 3715.385 | 0.275226
4197.85 | 0.294602 | 3715.385 | 0.275226
4201.77 | 0.295288 | 3726.923 | 0.2771761
4204.95 | 0.295856 | 3726.923 | 0.2771761
4208.01 | 0.296421 | 3726.923 | 0.2771761
4211.88 | 0.297139 | 3738.462 | 0.2791678
4214.56 | 0.297664 | 3738.462 | 0.2791678
4217.32 | 0.298164 | 3750 | 0.281203
4219.7 | 0.298618 | 3750 | 0.281203
4222.44 | 0.299134 | 3750 | 0.281203
4224.84 | 0.299607 | 3761.538 | 0.2832839
4227.51 | 0.300122 | 3761.538 | 0.2832839
4230.66 | 0.300745 | 3761.538 | 0.2832839
4235.03 | 0.301604 | 3773.077 | 0.2854127
4238.42 | 0.302298 | 3773.077 | 0.2854127
4241.68 | 0.302965 | 3773.077 | 0.2854127
4244.08 | 0.303454 | 3784.615 | 0.2875918
4247.03 | 0.304079 | 3784.615 | 0.2875918
4250.07 | 0.304701 | 3796.154 | 0.2898239
4253.8 | 0.305512 | 3796.154 | 0.2898239
4257.61 | 0.30633 | 3796.154 | 0.2898239
4261.28 | 0.307135 | 3807.692 | 0.2921122
4264.82 | 0.307926 | 3807.692 | 0.2921122
4268.69 | 0.30881 | 3807.692 | 0.2921122
4271.26 | 0.309392 | 3819.231 | 0.2944594
4274.84 | 0.310232 | 3819.231 | 0.2944594
4277.86 | 0.310934 | 3819.231 | 0.2944594
4280.75 | 0.311635 | 3830.769 | 0.2968691
4283.64 | 0.312338 | 3830.769 | 0.2968691
4286.35 | 0.313022 | 3842.308 | 0.2993448
4289.01 | 0.313668 | 3842.308 | 0.2993448
4291.98 | 0.314426 | 3842.308 | 0.2993448
4295.61 | 0.315375 | 3853.846 | 0.3018905
4298.97 | 0.316247 | 3853.846 | 0.3018905
4302.57 | 0.317206 | 3853.846 | 0.3018905
4305.51 | 0.318006 | 3865.385 | 0.3045106
4308.28 | 0.318783 | 3865.385 | 0.3045106
4310.68 | 0.319458 | 3865.385 | 0.3045106
4313.33 | 0.320222 | 3876.923 | 0.30721
4315.85 | 0.320956 | 3876.923 | 0.30721
4318.77 | 0.321813 | 3888.462 | 0.3099938
4322.24 | 0.322865 | 3888.462 | 0.3099938
4326.21 | 0.324116 | 3888.462 | 0.3099938
4330.43 | 0.32546 | 3900 | 0.3128679
4333.97 | 0.326641 | 3900 | 0.3128679
4337.08 | 0.327685 | 3900 | 0.3128679
4341.35 | 0.329184 | 3911.538 | 0.3158387
4344.38 | 0.330308 | 3911.538 | 0.3158387
4347.74 | 0.331561 | 3911.538 | 0.3158387
4350.86 | 0.332768 | 3923.077 | 0.3189134
4354.69 | 0.334321 | 3923.077 | 0.3189134
4357.55 | 0.335512 | 3934.615 | 0.3221
4361.17 | 0.337085 | 3934.615 | 0.3221
4363.75 | 0.338267 | 3934.615 | 0.3221
4366.52 | 0.339551 | 3946.154 | 0.3254072
4369.31 | 0.340923 | 3946.154 | 0.3254072
4372.4 | 0.342503 | 3946.154 | 0.3254072
4374.8 | 0.343793 | 3957.692 | 0.328845
4376.73 | 0.344862 | 3957.692 | 0.328845
4377.93 | 0.345569 | 3957.692 | 0.328845
4379.24 | 0.346344 | 3969.231 | 0.3324265
4380.44 | 0.347082 | 3969.231 | 0.3324265
4381.64 | 0.347814 | 3969.231 | 0.3324265
4382.51 | 0.348379 | 3980.769 | 0.3361638
4383.64 | 0.349118 | 3980.769 | 0.3361638
4384.74 | 0.34988 | 3992.308 | 0.3400717
4385.64 | 0.350492 | 3992.308 | 0.3400717
4386.51 | 0.351111 | 3992.308 | 0.3400717
4387.28 | 0.351668 | 4003.846 | 0.3441678
4388.08 | 0.352274 | 4003.846 | 0.3441678
4388.96 | 0.352961 | 4003.846 | 0.3441678
4389.7 | 0.35355 | 4015.385 | 0.3484719
4390.73 | 0.354399 | 4015.385 | 0.3484719
4391.48 | 0.355032 | 4015.385 | 0.3484719
4392.25 | 0.355716 | 4026.923 | 0.3530077
4392.8 | 0.356221 | 4026.923 | 0.3530077
4393.43 | 0.356797 | 4038.462 | 0.3578026
4393.98 | 0.357344 | 4038.462 | 0.3578026
4394.58 | 0.357945 | 4038.462 | 0.3578026
4395.1 | 0.358482 | 4050 | 0.3628887
4395.74 | 0.359162 | 4050 | 0.3628887
4396.24 | 0.359724 | 4050 | 0.3628887
4396.82 | 0.360396 | 4061.538 | 0.3683033
4397.34 | 0.361019 | 4061.538 | 0.3683033
4397.84 | 0.36166 | 4061.538 | 0.3683033
4398.22 | 0.362172 | 4073.077 | 0.3741089
4398.62 | 0.362726 | 4073.077 | 0.3741089
4398.92 | 0.363148 | 4084.615 | 0.3803595
4399.26 | 0.363636 | 4084.615 | 0.3803595
4399.56 | 0.364077 | 4084.615 | 0.3803595
4399.89 | 0.364602 | 4096.154 | 0.387133
4400.19 | 0.365101 | 4096.154 | 0.387133
4400.52 | 0.365667 | 4096.154 | 0.387133
4400.83 | 0.366237 | 4107.692 | 0.3945278
4401.16 | 0.366882 | 4107.692 | 0.3945278
4401.41 | 0.367398 | 4107.692 | 0.3945278
4401.74 | 0.368119 | 4119.231 | 0.4026642
4402.01 | 0.368759 | 4119.231 | 0.4026642
4402.28 | 0.369458 | 4130.769 | 0.4116744
4402.48 | 0.370026 | 4130.769 | 0.4116744
4402.66 | 0.370601 | 4130.769 | 0.4116744
4402.81 | 0.371102 | 4142.308 | 0.4219858
4402.98 | 0.371731 | 4142.308 | 0.4219858
4403.13 | 0.372352 | 4142.308 | 0.4219858
4403.29 | 0.373152 | 4153.846 | 0.4338701
4403.44 | 0.374012 | 4153.846 | 0.4338701
4403.61 | 0.375179 | 4153.846 | 0.4338701
4403.76 | 0.376649 | 4165.385 | 0.4477251
4404.08 | 0.389524 | 4165.385 | 0.4477251
0 | 0 | 0 | 0
3.82 | 0.001082 | 0 | 0
9.73 | 0.001933 | 11.53846 | 0.0006366102
17.22 | 0.002833 | 11.53846 | 0.0006366102
24.54 | 0.003522 | 23.07692 | 0.001270285
33.13 | 0.004244 | 34.61538 | 0.001901048
38.02 | 0.004652 | 34.61538 | 0.001901048
46.36 | 0.005295 | 46.15385 | 0.002528923
53.62 | 0.005856 | 46.15385 | 0.002528923
58.78 | 0.006262 | 57.69231 | 0.003153934
65.52 | 0.006777 | 69.23077 | 0.003776104
71.92 | 0.007247 | 69.23077 | 0.003776104
79.32 | 0.007811 | 80.76923 | 0.004395457
85.81 | 0.008319 | 92.30769 | 0.005012014
93.78 | 0.008885 | 92.30769 | 0.005012014
101.96 | 0.009478 | 103.8462 | 0.005625798
108.68 | 0.009972 | 103.8462 | 0.005625798
116.79 | 0.010545 | 115.3846 | 0.006236832
122.23 | 0.010913 | 126.9231 | 0.006845137
129.55 | 0.01144 | 126.9231 | 0.006845137
137.58 | 0.012004 | 138.4615 | 0.007450735
143.83 | 0.012444 | 150 | 0.008053648
151.78 | 0.013012 | 150 | 0.008053648
159 | 0.0135 | 161.5385 | 0.008653897
165.67 | 0.013938 | 161.5385 | 0.008653897
172.78 | 0.014412 | 173.0769 | 0.009251502
180.44 | 0.014924 | 184.6154 | 0.009846485
186.53 | 0.015317 | 184.6154 | 0.009846485
194.14 | 0.01581 | 196.1538 | 0.01043887
200.99 | 0.01627 | 207.6923 | 0.01102866
207.57 | 0.016691 | 207.6923 | 0.01102866
214.39 | 0.017109 | 219.2308 | 0.0116159
221.1 | 0.017526 | 219.2308 | 0.0116159
228.02 | 0.017973 | 230.7692 | 0.0122006
235.08 | 0.018415 | 242.3077 | 0.01278277
241.42 | 0.018806 | 242.3077 | 0.01278277
249.24 | 0.019284 | 253.8462 | 0.01336244
258.1 | 0.019819 | 253.8462 | 0.01336244
263.71 | 0.020155 | 265.3846 | 0.01393963
271.3 | 0.020625 | 276.9231 | 0.01451435
278.91 | 0.021078 | 276.9231 | 0.01451435
286.75 | 0.021564 | 288.4615 | 0.01508662
294.46 | 0.021998 | 300 | 0.01565647
300.48 | 0.022346 | 300 | 0.01565647
309.69 | 0.022896 | 311.5385 | 0.01622391
316.26 | 0.023269 | 311.5385 | 0.01622391
324.06 | 0.023721 | 323.0769 | 0.01678895
331.1 | 0.02411 | 334.6154 | 0.01735163
340.36 | 0.024652 | 334.6154 | 0.01735163
346.3 | 0.024967 | 346.1538 | 0.01791195
353.27 | 0.025328 | 357.6923 | 0.01846993
360.21 | 0.025733 | 357.6923 | 0.01846993
367.92 | 0.026154 | 369.2308 | 0.01902559
373.64 | 0.026476 | 369.2308 | 0.01902559
380.41 | 0.026839 | 380.7692 | 0.01957894
387.42 | 0.02723 | 392.3077 | 0.02013001
393.38 | 0.027574 | 392.3077 | 0.02013001
399.97 | 0.027911 | 403.8462 | 0.02067881
407.78 | 0.02834 | 415.3846 | 0.02122536
415.58 | 0.028766 | 415.3846 | 0.02122536
424.61 | 0.029247 | 426.9231 | 0.02176967
434.35 | 0.029724 | 426.9231 | 0.02176967
441.86 | 0.030088 | 438.4615 | 0.02231176
449.97 | 0.030507 | 450 | 0.02285165
458.03 | 0.030922 | 450 | 0.02285165
465.25 | 0.031299 | 461.5385 | 0.02338935
474.05 | 0.031757 | 461.5385 | 0.02338935
481.35 | 0.03211 | 473.0769 | 0.02392487
489.04 | 0.0325 | 484.6154 | 0.02445824
497.87 | 0.032945 | 484.6154 | 0.02445824
506.56 | 0.033382 | 496.1538 | 0.02498947
514.15 | 0.033753 | 507.6923 | 0.02551857
522.83 | 0.03419 | 507.6923 | 0.02551857
530.12 | 0.034568 | 519.2308 | 0.02604557
538.98 | 0.03501 | 519.2308 | 0.02604557
547.19 | 0.035392 | 530.7692 | 0.02657046
554.2 | 0.03573 | 542.3077 | 0.02709328
563.14 | 0.036156 | 542.3077 | 0.02709328
570.21 | 0.03647 | 553.8462 | 0.02761403
577.75 | 0.036848 | 565.3846 | 0.02813273
586.35 | 0.037238 | 565.3846 | 0.02813273
593.45 | 0.037573 | 576.9231 | 0.02864939
600.38 | 0.037816 | 576.9231 | 0.02864939
607.13 | 0.038137 | 588.4615 | 0.02916403
614.73 | 0.038494 | 600 | 0.02967666
622.23 | 0.038814 | 600 | 0.02967666
628.54 | 0.0391 | 611.5385 | 0.03018729
636.78 | 0.03952 | 623.0769 | 0.03069595
643.09 | 0.03983 | 623.0769 | 0.03069595
650.33 | 0.040165 | 634.6154 | 0.03120263
659.21 | 0.04057 | 634.6154 | 0.03120263
666.95 | 0.040928 | 646.1538 | 0.03170737
675.87 | 0.04131 | 657.6923 | 0.03221016
684.62 | 0.041712 | 657.6923 | 0.03221016
691.87 | 0.042038 | 669.2308 | 0.03271102
700.2 | 0.042371 | 669.2308 | 0.03271102
707.51 | 0.042716 | 680.7692 | 0.03320997
715.56 | 0.043034 | 692.3077 | 0.03370702
722.76 | 0.043326 | 692.3077 | 0.03370702
732.18 | 0.043761 | 703.8462 | 0.03420219
740.11 | 0.04408 | 715.3846 | 0.03469547
748.48 | 0.044471 | 715.3846 | 0.03469547
755.66 | 0.04479 | 726.9231 | 0.0351869
762.46 | 0.045074 | 726.9231 | 0.0351869
770.67 | 0.045397 | 738.4615 | 0.03567647
777.83 | 0.045723 | 750 | 0.03616421
787.26 | 0.046112 | 750 | 0.03616421
793.68 | 0.046382 | 761.5385 | 0.03665012
802.32 | 0.046792 | 773.0769 | 0.03713422
810.45 | 0.047125 | 773.0769 | 0.03713422
819.21 | 0.04746 | 784.6154 | 0.03761651
824.45 | 0.047694 | 784.6154 | 0.03761651
832.79 | 0.048064 | 796.1538 | 0.03809702
842.73 | 0.048447 | 807.6923 | 0.03857575
849.67 | 0.048743 | 807.6923 | 0.03857575
857.21 | 0.049058 | 819.2308 | 0.03905272
865.82 | 0.049391 | 830.7692 | 0.03952793
872.78 | 0.049704 | 830.7692 | 0.03952793
880.57 | 0.049988 | 842.3077 | 0.04000139
887.96 | 0.050299 | 842.3077 | 0.04000139
894.62 | 0.050559 | 853.8462 | 0.04047313
902.29 | 0.050905 | 865.3846 | 0.04094315
909.3 | 0.051198 | 865.3846 | 0.04094315
914.67 | 0.051424 | 876.9231 | 0.04141145
921.31 | 0.051692 | 888.4615 | 0.04187806
928.7 | 0.051994 | 888.4615 | 0.04187806
936.08 | 0.05227 | 900 | 0.04234299
944.65 | 0.052618 | 900 | 0.04234299
953.56 | 0.052967 | 911.5385 | 0.04280623
959.49 | 0.053167 | 923.0769 | 0.04326782
966.83 | 0.05347 | 923.0769 | 0.04326782
974.05 | 0.053758 | 934.6154 | 0.04372774
981.69 | 0.054047 | 934.6154 | 0.04372774
988.48 | 0.05433 | 946.1538 | 0.04418603
995.12 | 0.054605 | 957.6923 | 0.04464268
1002.42 | 0.054877 | 957.6923 | 0.04464268
1012.14 | 0.055241 | 969.2308 | 0.0450977
1019.87 | 0.055547 | 980.7692 | 0.04555112
1027.94 | 0.05585 | 980.7692 | 0.04555112
1036.05 | 0.056146 | 992.3077 | 0.04600293
1042.69 | 0.056403 | 992.3077 | 0.04600293
1050.73 | 0.056737 | 1003.846 | 0.04645315
1058.94 | 0.057023 | 1015.385 | 0.04690179
1067.25 | 0.057352 | 1015.385 | 0.04690179
1075.66 | 0.057637 | 1026.923 | 0.04734885
1083.75 | 0.057957 | 1038.462 | 0.04779435
1090.34 | 0.058218 | 1038.462 | 0.04779435
1098.33 | 0.058504 | 1050 | 0.0482383
1105.89 | 0.058777 | 1050 | 0.0482383
1114.14 | 0.059166 | 1061.538 | 0.0486807
1123.57 | 0.059526 | 1073.077 | 0.04912157
1131.65 | 0.059813 | 1073.077 | 0.04912157
1139.45 | 0.060129 | 1084.615 | 0.04956092
1147.78 | 0.060447 | 1096.154 | 0.04999875
1156.57 | 0.060754 | 1096.154 | 0.04999875
1164.26 | 0.061054 | 1107.692 | 0.05043507
1173.21 | 0.061375 | 1107.692 | 0.05043507
1181.13 | 0.06169 | 1119.231 | 0.0508699
1188.14 | 0.061944 | 1130.769 | 0.05130324
1196.45 | 0.062246 | 1130.769 | 0.05130324
1205.24 | 0.062574 | 1142.308 | 0.05173511
1213.37 | 0.062855 | 1142.308 | 0.05173511
1222.04 | 0.063156 | 1153.846 | 0.0521655
1228.76 | 0.063409 | 1165.385 | 0.05259443
1235.87 | 0.063685 | 1165.385 | 0.05259443
1245.35 | 0.064011 | 1176.923 | 0.05302192
1254.19 | 0.064344 | 1188.462 | 0.05344795
1261.63 | 0.064608 | 1188.462 | 0.05344795
1271.31 | 0.064955 | 1200 | 0.05387256
1279.69 | 0.06526 | 1200 | 0.05387256
1286.43 | 0.065505 | 1211.538 | 0.05429574
1294.07 | 0.065764 | 1223.077 | 0.0547175
1302.04 | 0.066037 | 1223.077 | 0.0547175
1308.85 | 0.066291 | 1234.615 | 0.05513785
1316.64 | 0.066544 | 1246.154 | 0.05555681
1325.03 | 0.066856 | 1246.154 | 0.05555681
1332.62 | 0.067134 | 1257.692 | 0.05597437
1342 | 0.067465 | 1257.692 | 0.05597437
1350.09 | 0.067746 | 1269.231 | 0.05639054
1359.29 | 0.068071 | 1280.769 | 0.05680535
1367.64 | 0.068346 | 1280.769 | 0.05680535
1374.43 | 0.068575 | 1292.308 | 0.05721878
1382.61 | 0.068859 | 1303.846 | 0.05763086
1389.42 | 0.06909 | 1303.846 | 0.05763086
1397.49 | 0.069367 | 1315.385 | 0.05804158
1405.33 | 0.069653 | 1315.385 | 0.05804158
1412.19 | 0.069882 | 1326.923 | 0.05845096
1420.32 | 0.070154 | 1338.462 | 0.058859
1428.11 | 0.070424 | 1338.462 | 0.058859
1436 | 0.070682 | 1350 | 0.05926572
1441.5 | 0.070903 | 1350 | 0.05926572
1451 | 0.071224 | 1361.538 | 0.05967112
1458.82 | 0.071478 | 1373.077 | 0.0600752
1469.32 | 0.071859 | 1373.077 | 0.0600752
1477.96 | 0.07215 | 1384.615 | 0.06047798
1485.07 | 0.072376 | 1396.154 | 0.06087945
1493.74 | 0.072691 | 1396.154 | 0.06087945
1500.77 | 0.072932 | 1407.692 | 0.06127964
1507.56 | 0.073166 | 1407.692 | 0.06127964
1514.18 | 0.073371 | 1419.231 | 0.06167855
1522.41 | 0.073647 | 1430.769 | 0.06207618
1530.21 | 0.073912 | 1430.769 | 0.06207618
1536.65 | 0.074121 | 1442.308 | 0.06247254
1545.4 | 0.074397 | 1453.846 | 0.06286764
1555.29 | 0.074745 | 1453.846 | 0.06286764
1563.88 | 0.075037 | 1465.385 | 0.06326148
1572.42 | 0.075333 | 1465.385 | 0.06326148
1579.9 | 0.075561 | 1476.923 | 0.06365408
1587.94 | 0.075826 | 1488.462 | 0.06404546
1596.47 | 0.076122 | 1488.462 | 0.06404546
1603.69 | 0.07635 | 1500 | 0.06443564
1611.48 | 0.076612 | 1511.538 | 0.06482463
1619.42 | 0.076869 | 1511.538 | 0.06482463
1628.33 | 0.07717 | 1523.077 | 0.06521246
1637.31 | 0.077459 | 1523.077 | 0.06521246
1644.4 | 0.077687 | 1534.615 | 0.06559913
1651.17 | 0.077929 | 1546.154 | 0.06598466
1658.2 | 0.07815 | 1546.154 | 0.06598466
1667.22 | 0.078454 | 1557.692 | 0.06636908
1676.47 | 0.078766 | 1557.692 | 0.06636908
1685.26 | 0.079018 | 1569.231 | 0.06675238
1694.52 | 0.079333 | 1580.769 | 0.06713459
1700.93 | 0.079555 | 1580.769 | 0.06713459
1709.53 | 0.079832 | 1592.308 | 0.06751572
1717.93 | 0.080013 | 1603.846 | 0.06789579
1724.47 | 0.080335 | 1603.846 | 0.06789579
1732.44 | 0.080562 | 1615.385 | 0.0682748
1741.6 | 0.080851 | 1615.385 | 0.0682748
1749.96 | 0.081131 | 1626.923 | 0.06865278
1757.47 | 0.081373 | 1638.462 | 0.06902973
1766.89 | 0.081674 | 1638.462 | 0.06902973
1772.92 | 0.081864 | 1650 | 0.06940567
1781.59 | 0.082144 | 1661.538 | 0.06978061
1789.9 | 0.082409 | 1661.538 | 0.06978061
1797.88 | 0.082655 | 1673.077 | 0.07015457
1805.1 | 0.082905 | 1673.077 | 0.07015457
1815.03 | 0.083211 | 1684.615 | 0.07052755
1821.84 | 0.083425 | 1696.154 | 0.07089956
1829.14 | 0.083661 | 1696.154 | 0.07089956
1838.09 | 0.083946 | 1707.692 | 0.07127063
1844.69 | 0.08419 | 1719.231 | 0.07164077
1853.6 | 0.084444 | 1719.231 | 0.07164077
1860.33 | 0.084666 | 1730.769 | 0.07200997
1867.35 | 0.084878 | 1730.769 | 0.07200997
1876.53 | 0.085174 | 1742.308 | 0.07237827
1884.3 | 0.085404 | 1753.846 | 0.07274566
1890.01 | 0.085592 | 1753.846 | 0.07274566
1898.3 | 0.085853 | 1765.385 | 0.07311216
1906.29 | 0.086103 | 1776.923 | 0.07347779
1914.5 | 0.086386 | 1776.923 | 0.07347779
1922.26 | 0.086625 | 1788.462 | 0.07384254
1930.52 | 0.0869 | 1788.462 | 0.07384254
1937.49 | 0.087117 | 1800 | 0.07420644
1946.23 | 0.087403 | 1811.538 | 0.0745695
1954.96 | 0.087684 | 1811.538 | 0.0745695
1963.32 | 0.087935 | 1823.077 | 0.07493172
1971.51 | 0.088189 | 1823.077 | 0.07493172
1979.4 | 0.088437 | 1834.615 | 0.07529311
1988.26 | 0.08871 | 1846.154 | 0.0756537
1998.44 | 0.089032 | 1846.154 | 0.0756537
2005.58 | 0.089251 | 1857.692 | 0.07601348
2013.15 | 0.089484 | 1869.231 | 0.07637246
2020.71 | 0.089721 | 1869.231 | 0.07637246
2027.63 | 0.089919 | 1880.769 | 0.07673067
2035.09 | 0.090163 | 1880.769 | 0.07673067
2043.98 | 0.090448 | 1892.308 | 0.0770881
2051.68 | 0.090658 | 1903.846 | 0.07744478
2060.64 | 0.090927 | 1903.846 | 0.07744478
2067.84 | 0.091152 | 1915.385 | 0.0778007
2074.52 | 0.091371 | 1926.923 | 0.07815587
2082.43 | 0.091609 | 1926.923 | 0.07815587
2090.43 | 0.091864 | 1938.462 | 0.07851032
2096.97 | 0.092072 | 1938.462 | 0.07851032
2105.47 | 0.092339 | 1950 | 0.07886404
2112.59 | 0.092549 | 1961.538 | 0.07921705
2120.53 | 0.092793 | 1961.538 | 0.07921705
2130.11 | 0.093081 | 1973.077 | 0.07956936
2135.61 | 0.093243 | 1984.615 | 0.07992097
2144.52 | 0.093521 | 1984.615 | 0.07992097
2152.77 | 0.093773 | 1996.154 | 0.0802719
2159.54 | 0.093981 | 1996.154 | 0.0802719
2168.6 | 0.09426 | 2007.692 | 0.08062216
2176.99 | 0.09452 | 2019.231 | 0.08097174
2184 | 0.094759 | 2019.231 | 0.08097174
2193.02 | 0.09502 | 2030.769 | 0.08132067
2202.05 | 0.095283 | 2030.769 | 0.08132067
2210.41 | 0.095557 | 2042.308 | 0.08166895
2218.75 | 0.095812 | 2053.846 | 0.0820166
2226.66 | 0.096055 | 2053.846 | 0.0820166
2233.93 | 0.096269 | 2065.385 | 0.08236361
2242.41 | 0.096523 | 2076.923 | 0.08271
2251.17 | 0.096792 | 2076.923 | 0.08271
2258.38 | 0.097008 | 2088.462 | 0.08305577
2269.27 | 0.097345 | 2088.462 | 0.08305577
2277.58 | 0.097596 | 2100 | 0.08340094
2284.94 | 0.097819 | 2111.538 | 0.08374552
2292.96 | 0.098059 | 2111.538 | 0.08374552
2300.34 | 0.098286 | 2123.077 | 0.08408951
2308.6 | 0.098536 | 2134.615 | 0.08443292
2316.17 | 0.098767 | 2134.615 | 0.08443292
2324.01 | 0.098998 | 2146.154 | 0.08477576
2331.17 | 0.099216 | 2146.154 | 0.08477576
2339.76 | 0.099477 | 2157.692 | 0.08511803
2349.37 | 0.099759 | 2169.231 | 0.08545975
2357.03 | 0.099988 | 2169.231 | 0.08545975
2364.65 | 0.100231 | 2180.769 | 0.08580093
2372.68 | 0.100457 | 2192.308 | 0.08614157
2379.79 | 0.100665 | 2192.308 | 0.08614157
2388.09 | 0.100918 | 2203.846 | 0.08648167
2396.35 | 0.10117 | 2203.846 | 0.08648167
2403.71 | 0.10139 | 2215.385 | 0.08682126
2411.47 | 0.101603 | 2226.923 | 0.08716033
2419.58 | 0.101843 | 2226.923 | 0.08716033
2425.67 | 0.102039 | 2238.462 | 0.08749889
2431.81 | 0.102214 | 2238.462 | 0.08749889
2440.38 | 0.102466 | 2250 | 0.08783696
2448.31 | 0.102711 | 2261.538 | 0.08817453
2454.96 | 0.102913 | 2261.538 | 0.08817453
2463.06 | 0.103143 | 2273.077 | 0.08851162
2472 | 0.10341 | 2284.615 | 0.08884823
2480.91 | 0.10368 | 2284.615 | 0.08884823
2487.58 | 0.103878 | 2296.154 | 0.08918438
2494.67 | 0.104091 | 2296.154 | 0.08918438
2503.4 | 0.104346 | 2307.692 | 0.08952007
2509.96 | 0.104532 | 2319.231 | 0.0898553
2517.08 | 0.104769 | 2319.231 | 0.0898553
2526.92 | 0.105046 | 2330.769 | 0.09019008
2534.85 | 0.105282 | 2342.308 | 0.09052443
2543.57 | 0.105537 | 2342.308 | 0.09052443
2551.85 | 0.105802 | 2353.846 | 0.09085835
2561.09 | 0.106061 | 2353.846 | 0.09085835
2570.15 | 0.106326 | 2365.385 | 0.09119184
2578.66 | 0.10658 | 2376.923 | 0.09152491
2586.52 | 0.106807 | 2376.923 | 0.09152491
2594.68 | 0.10705 | 2388.462 | 0.09185758
2603.52 | 0.107323 | 2400 | 0.09218984
2611.03 | 0.107541 | 2400 | 0.09218984
2619.84 | 0.107801 | 2411.538 | 0.09252171
2626.63 | 0.108018 | 2411.538 | 0.09252171
2634.34 | 0.108233 | 2423.077 | 0.09285319
2642.28 | 0.108476 | 2434.615 | 0.09318429
2648.9 | 0.108671 | 2434.615 | 0.09318429
2655.56 | 0.108867 | 2446.154 | 0.09351501
2663.08 | 0.109084 | 2457.692 | 0.09384537
2671.88 | 0.109349 | 2457.692 | 0.09384537
2677.95 | 0.109532 | 2469.231 | 0.09417536
2685.81 | 0.109768 | 2469.231 | 0.09417536
2692.28 | 0.109957 | 2480.769 | 0.09450501
2702.54 | 0.110255 | 2492.308 | 0.0948343
2712.25 | 0.110539 | 2492.308 | 0.0948343
2720.01 | 0.11077 | 2503.846 | 0.09516326
2728.62 | 0.111035 | 2503.846 | 0.09516326
2737.79 | 0.111293 | 2515.385 | 0.09549188
2746.25 | 0.111548 | 2526.923 | 0.09582017
2752.51 | 0.111731 | 2526.923 | 0.09582017
2761.17 | 0.111986 | 2538.462 | 0.09614815
2769.74 | 0.112231 | 2550 | 0.09647581
2778.7 | 0.112495 | 2550 | 0.09647581
2787.23 | 0.112766 | 2561.538 | 0.09680316
2794.74 | 0.11297 | 2561.538 | 0.09680316
2801.04 | 0.113155 | 2573.077 | 0.09713022
2809.84 | 0.11342 | 2584.615 | 0.09745698
2815.96 | 0.113604 | 2584.615 | 0.09745698
2823.52 | 0.113821 | 2596.154 | 0.09778345
2832.16 | 0.114077 | 2607.692 | 0.09810965
2839.37 | 0.114294 | 2607.692 | 0.09810965
2845.96 | 0.114491 | 2619.231 | 0.09843557
2854.47 | 0.114733 | 2619.231 | 0.09843557
2862.74 | 0.114969 | 2630.769 | 0.09876122
2870.38 | 0.115196 | 2642.308 | 0.09908661
2878.29 | 0.115426 | 2642.308 | 0.09908661
2885 | 0.115637 | 2653.846 | 0.09941174
2892.61 | 0.115854 | 2665.385 | 0.09973663
2900.75 | 0.116092 | 2665.385 | 0.09973663
2908.39 | 0.116323 | 2676.923 | 0.1000613
2916.71 | 0.116561 | 2676.923 | 0.1000613
2924.31 | 0.116791 | 2688.462 | 0.1003857
2930.93 | 0.116978 | 2700 | 0.1007099
2939.41 | 0.117235 | 2700 | 0.1007099
2947.35 | 0.117468 | 2711.538 | 0.1010338
2953.37 | 0.117638 | 2711.538 | 0.1010338
2961.04 | 0.117874 | 2723.077 | 0.1013576
2968.27 | 0.118075 | 2734.615 | 0.1016811
2977.61 | 0.11836 | 2734.615 | 0.1016811
2984.22 | 0.118531 | 2746.154 | 0.1020044
2991.48 | 0.118742 | 2757.692 | 0.1023275
3002.54 | 0.119069 | 2757.692 | 0.1023275
3011.05 | 0.119317 | 2769.231 | 0.1026505
3019.17 | 0.119571 | 2769.231 | 0.1026505
3025.83 | 0.119759 | 2780.769 | 0.1029732
3032.47 | 0.119951 | 2792.308 | 0.1032958
3040.38 | 0.120195 | 2792.308 | 0.1032958
3047.55 | 0.120402 | 2803.846 | 0.1036182
3056.91 | 0.120686 | 2815.385 | 0.1039404
3065.69 | 0.12094 | 2815.385 | 0.1039404
3072.83 | 0.121159 | 2826.923 | 0.1042625
3080.92 | 0.121389 | 2826.923 | 0.1042625
3088.43 | 0.121616 | 2838.462 | 0.1045844
3097.65 | 0.121875 | 2850 | 0.1049062
3105.95 | 0.122106 | 2850 | 0.1049062
3112.09 | 0.122296 | 2861.538 | 0.1052278
3120.88 | 0.122543 | 2873.077 | 0.1055493
3126.77 | 0.12272 | 2873.077 | 0.1055493
3134.06 | 0.122927 | 2884.615 | 0.1058706
3141.52 | 0.123143 | 2884.615 | 0.1058706
3150.08 | 0.123389 | 2896.154 | 0.1061918
3157.92 | 0.123618 | 2907.692 | 0.1065129
3165.31 | 0.123846 | 2907.692 | 0.1065129
3174.42 | 0.124096 | 2919.231 | 0.1068339
3180.24 | 0.124253 | 2919.231 | 0.1068339
3189.1 | 0.124536 | 2930.769 | 0.1071548
3197.68 | 0.124789 | 2942.308 | 0.1074756
3204.87 | 0.124987 | 2942.308 | 0.1074756
3212.41 | 0.12521 | 2953.846 | 0.1077963
3219.68 | 0.125417 | 2965.385 | 0.1081169
3227.92 | 0.12566 | 2965.385 | 0.1081169
3235.88 | 0.125894 | 2976.923 | 0.1084374
3245.21 | 0.126169 | 2976.923 | 0.1084374
3251.77 | 0.126352 | 2988.462 | 0.1087579
3260.12 | 0.126611 | 3000 | 0.1090782
3267.67 | 0.126824 | 3000 | 0.1090782
3275.11 | 0.127037 | 3011.538 | 0.1093985
3283.58 | 0.127275 | 3023.077 | 0.1097188
3291.02 | 0.127505 | 3023.077 | 0.1097188
3301.03 | 0.127787 | 3034.615 | 0.110039
3308.47 | 0.128011 | 3034.615 | 0.110039
3316.33 | 0.128241 | 3046.154 | 0.1103591
3323.42 | 0.128442 | 3057.692 | 0.1106792
3331.2 | 0.128683 | 3057.692 | 0.1106792
3338.64 | 0.128901 | 3069.231 | 0.1109993
3347.55 | 0.129155 | 3080.769 | 0.1113193
3355.77 | 0.129397 | 3080.769 | 0.1113193
3362.95 | 0.129604 | 3092.308 | 0.1116393
3370.21 | 0.129803 | 3092.308 | 0.1116393
3376.83 | 0.130005 | 3103.846 | 0.1119593
3383.74 | 0.130229 | 3115.385 | 0.1122793
3392.23 | 0.130451 | 3115.385 | 0.1122793
3399.84 | 0.130679 | 3126.923 | 0.1125993
3407.38 | 0.1309 | 3126.923 | 0.1125993
3414.75 | 0.131107 | 3138.462 | 0.1129193
3422.19 | 0.131334 | 3150 | 0.1132393
3428.8 | 0.131529 | 3150 | 0.1132393
3436.56 | 0.131739 | 3161.538 | 0.1135593
3444.1 | 0.13198 | 3173.077 | 0.1138793
3451.41 | 0.132199 | 3173.077 | 0.1138793
3459.68 | 0.132436 | 3184.615 | 0.1141993
3467.71 | 0.132671 | 3184.615 | 0.1141993
3475.75 | 0.132902 | 3196.154 | 0.1145194
3482.11 | 0.13309 | 3207.692 | 0.1148395
3489.38 | 0.13331 | 3207.692 | 0.1148395
3495.85 | 0.13349 | 3219.231 | 0.1151596
3502.78 | 0.133704 | 3230.769 | 0.1154798
3509.79 | 0.133909 | 3230.769 | 0.1154798
3517.46 | 0.134136 | 3242.308 | 0.1158001
3525.42 | 0.134381 | 3242.308 | 0.1158001
3531.26 | 0.134548 | 3253.846 | 0.1161204
3537.2 | 0.134727 | 3265.385 | 0.1164407
3545.24 | 0.134958 | 3265.385 | 0.1164407
3550.91 | 0.13512 | 3276.923 | 0.1167612
3560.19 | 0.135387 | 3288.462 | 0.1170817
3567.58 | 0.135594 | 3288.462 | 0.1170817
3575.37 | 0.13584 | 3300 | 0.1174023
3583.56 | 0.136075 | 3300 | 0.1174023
3591.55 | 0.136317 | 3311.538 | 0.117723
3598.76 | 0.136536 | 3323.077 | 0.1180438
3606.77 | 0.136772 | 3323.077 | 0.1180438
3613.06 | 0.136953 | 3334.615 | 0.1183647
3618.65 | 0.137131 | 3346.154 | 0.1186856
3625.44 | 0.13732 | 3346.154 | 0.1186856
3632.85 | 0.137544 | 3357.692 | 0.1190068
3640.59 | 0.137774 | 3357.692 | 0.1190068
3648.7 | 0.138009 | 3369.231 | 0.119328
3655.62 | 0.138215 | 3380.769 | 0.1196493
3664.23 | 0.138491 | 3380.769 | 0.1196493
3672.17 | 0.138712 | 3392.308 | 0.1199708
3680.53 | 0.138957 | 3392.308 | 0.1199708
3687.3 | 0.139168 | 3403.846 | 0.1202924
3695.48 | 0.139422 | 3415.385 | 0.1206142
3706.11 | 0.139739 | 3415.385 | 0.1206142
3712.75 | 0.139937 | 3426.923 | 0.1209361
3721.27 | 0.140203 | 3438.462 | 0.1212582
3728.03 | 0.1404 | 3438.462 | 0.1212582
3735.94 | 0.140633 | 3450 | 0.1215804
3743.56 | 0.140861 | 3450 | 0.1215804
3751.5 | 0.141096 | 3461.538 | 0.1219029
3760.21 | 0.141357 | 3473.077 | 0.1222254
3768.14 | 0.1416 | 3473.077 | 0.1222254
3775.16 | 0.141807 | 3484.615 | 0.1225482
3781.92 | 0.142015 | 3496.154 | 0.1228712
3788.81 | 0.142226 | 3496.154 | 0.1228712
3796.74 | 0.142459 | 3507.692 | 0.1231943
3804.84 | 0.142711 | 3507.692 | 0.1231943
3812.85 | 0.142933 | 3519.231 | 0.1235176
3820.59 | 0.143158 | 3530.769 | 0.1238412
3827.43 | 0.143364 | 3530.769 | 0.1238412
3837.04 | 0.143656 | 3542.308 | 0.124165
3844.39 | 0.143873 | 3553.846 | 0.1244889
3854.35 | 0.144177 | 3553.846 | 0.1244889
3863.14 | 0.144439 | 3565.385 | 0.1248131
3869.85 | 0.144641 | 3565.385 | 0.1248131
3878.69 | 0.1449 | 3576.923 | 0.1251376
3884.59 | 0.14507 | 3588.462 | 0.1254623
3889.87 | 0.145226 | 3588.462 | 0.1254623
3898.29 | 0.14548 | 3600 | 0.1257872
3905.87 | 0.145707 | 3600 | 0.1257872
3913.52 | 0.145939 | 3611.538 | 0.1261124
3922.4 | 0.146209 | 3623.077 | 0.1264378
3929.37 | 0.146421 | 3623.077 | 0.1264378
3936.93 | 0.146639 | 3634.615 | 0.1267635
3944.66 | 0.14688 | 3646.154 | 0.1270895
3952.72 | 0.147125 | 3646.154 | 0.1270895
3959.19 | 0.147315 | 3657.692 | 0.1274157
3967.48 | 0.147569 | 3657.692 | 0.1274157
3975.69 | 0.147822 | 3669.231 | 0.1277423
3983.88 | 0.148067 | 3680.769 | 0.1280691
3992.66 | 0.148331 | 3680.769 | 0.1280691
3999.53 | 0.148546 | 3692.308 | 0.1283962
4007.01 | 0.148769 | 3703.846 | 0.1287236
4013.58 | 0.148967 | 3703.846 | 0.1287236
4020.87 | 0.149186 | 3715.385 | 0.1290514
4028.68 | 0.149428 | 3715.385 | 0.1290514
4041.34 | 0.149804 | 3726.923 | 0.1293794
4048.08 | 0.150007 | 3738.462 | 0.1297078
4055.19 | 0.150225 | 3738.462 | 0.1297078
4061.4 | 0.150418 | 3750 | 0.1300365
4067.82 | 0.150623 | 3761.538 | 0.1303656
4077 | 0.150894 | 3761.538 | 0.1303656
4084.82 | 0.151083 | 3773.077 | 0.130695
4091.93 | 0.1513 | 3773.077 | 0.130695
4099.39 | 0.151576 | 3784.615 | 0.1310247
4108.18 | 0.151863 | 3796.154 | 0.1313548
4116.1 | 0.152091 | 3796.154 | 0.1313548
4123.51 | 0.152323 | 3807.692 | 0.1316853
4130.52 | 0.152553 | 3807.692 | 0.1316853
4136.39 | 0.152726 | 3819.231 | 0.1320162
4142.88 | 0.152922 | 3830.769 | 0.1323474
4149.42 | 0.15314 | 3830.769 | 0.1323474
4156.73 | 0.153361 | 3842.308 | 0.132679
4165.35 | 0.153635 | 3853.846 | 0.133011
4173.33 | 0.153885 | 3853.846 | 0.133011
4179.99 | 0.154087 | 3865.385 | 0.1333435
4187.48 | 0.154311 | 3865.385 | 0.1333435
4194.5 | 0.154524 | 3876.923 | 0.1336763
4201.34 | 0.154745 | 3888.462 | 0.1340096
4209.57 | 0.154999 | 3888.462 | 0.1340096
4218.13 | 0.155263 | 3900 | 0.1343432
4224.45 | 0.155463 | 3911.538 | 0.1346774
4232.14 | 0.155701 | 3911.538 | 0.1346774
4239.97 | 0.155937 | 3923.077 | 0.1350119
4245.69 | 0.156122 | 3923.077 | 0.1350119
4252.55 | 0.156311 | 3934.615 | 0.1353469
4260.54 | 0.156561 | 3946.154 | 0.1356824
4266.16 | 0.156746 | 3946.154 | 0.1356824
4273.3 | 0.156971 | 3957.692 | 0.1360183
4281.46 | 0.157243 | 3969.231 | 0.1363547
4291.19 | 0.157549 | 3969.231 | 0.1363547
4298.81 | 0.157777 | 3980.769 | 0.1366916
4305.69 | 0.157999 | 3980.769 | 0.1366916
4313.08 | 0.158236 | 3992.308 | 0.1370289
4322 | 0.15852 | 4003.846 | 0.1373668
4328.91 | 0.158737 | 4003.846 | 0.1373668
4337.59 | 0.158995 | 4015.385 | 0.1377051
4344.73 | 0.159239 | 4026.923 | 0.138044
4352.68 | 0.15949 | 4026.923 | 0.138044
4362.33 | 0.159784 | 4038.462 | 0.1383834
4369.85 | 0.160018 | 4038.462 | 0.1383834
4376.31 | 0.160225 | 4050 | 0.1387233
4383.67 | 0.160469 | 4061.538 | 0.1390638
4391.34 | 0.160712 | 4061.538 | 0.1390638
4396.83 | 0.160883 | 4073.077 | 0.1394048
4404.56 | 0.161141 | 4073.077 | 0.1394048
4413.3 | 0.161417 | 4084.615 | 0.1397464
4420.27 | 0.161691 | 4096.154 | 0.1400885
4428.7 | 0.162011 | 4096.154 | 0.1400885
4437.06 | 0.162281 | 4107.692 | 0.1404312
4443.05 | 0.162469 | 4119.231 | 0.1407744
4450.34 | 0.162704 | 4119.231 | 0.1407744
4458.71 | 0.162979 | 4130.769 | 0.1411183
4466.29 | 0.163225 | 4130.769 | 0.1411183
4474.65 | 0.163494 | 4142.308 | 0.1414627
4482.92 | 0.163754 | 4153.846 | 0.1418078
4491.37 | 0.164029 | 4153.846 | 0.1418078
4497.2 | 0.164218 | 4165.385 | 0.1421535
4503.94 | 0.16443 | 4176.923 | 0.1424997
4509.92 | 0.164629 | 4176.923 | 0.1424997
4517.11 | 0.164867 | 4188.462 | 0.1428467
4525.08 | 0.165125 | 4188.462 | 0.1428467
4532.31 | 0.165347 | 4200 | 0.1431942
4539.1 | 0.165577 | 4211.538 | 0.1435425
4546.64 | 0.165834 | 4211.538 | 0.1435425
4553.56 | 0.166056 | 4223.077 | 0.1438913
4560.02 | 0.166266 | 4234.615 | 0.1442409
4570.35 | 0.166605 | 4234.615 | 0.1442409
4579.61 | 0.166928 | 4246.154 | 0.1445911
4587.93 | 0.16719 | 4246.154 | 0.1445911
4593.91 | 0.167387 | 4257.692 | 0.144942
4600.53 | 0.167606 | 4269.231 | 0.1452936
4606.6 | 0.167799 | 4269.231 | 0.1452936
4612.51 | 0.167997 | 4280.769 | 0.145646
4619.55 | 0.168233 | 4280.769 | 0.145646
4627.76 | 0.1685 | 4292.308 | 0.145999
4634.25 | 0.168716 | 4303.846 | 0.1463528
4640.74 | 0.168929 | 4303.846 | 0.1463528
4647.65 | 0.169161 | 4315.385 | 0.1467073
4654.29 | 0.169378 | 4326.923 | 0.1470625
4661.36 | 0.169613 | 4326.923 | 0.1470625
4669.07 | 0.169876 | 4338.462 | 0.1474186
4675.86 | 0.170096 | 4338.462 | 0.1474186
4684.05 | 0.170369 | 4350 | 0.1477754
4692.24 | 0.170644 | 4361.538 | 0.1481329
4698.57 | 0.170847 | 4361.538 | 0.1481329
4705.64 | 0.171078 | 4373.077 | 0.1484913
4713.7 | 0.171356 | 4384.615 | 0.1488504
4721.52 | 0.171616 | 4384.615 | 0.1488504
4730.5 | 0.171914 | 4396.154 | 0.1492104
4738.79 | 0.172195 | 4396.154 | 0.1492104
4744.98 | 0.172412 | 4407.692 | 0.1495712
4751.82 | 0.172636 | 4419.231 | 0.1499328
4759.83 | 0.172921 | 4419.231 | 0.1499328
4767.04 | 0.173154 | 4430.769 | 0.1502953
4775.41 | 0.173444 | 4442.308 | 0.1506586
4781.4 | 0.17365 | 4442.308 | 0.1506586
4788.39 | 0.173877 | 4453.846 | 0.1510228
4795.05 | 0.174103 | 4453.846 | 0.1510228
4802.19 | 0.174351 | 4465.385 | 0.1513879
4809.55 | 0.174612 | 4476.923 | 0.1517539
4817.32 | 0.174864 | 4476.923 | 0.1517539
4824.05 | 0.175102 | 4488.462 | 0.1521208
4832.74 | 0.175392 | 4488.462 | 0.1521208
4839.83 | 0.175633 | 4500 | 0.1524886
4846.94 | 0.175873 | 4511.538 | 0.1528573
4854.73 | 0.176147 | 4511.538 | 0.1528573
4862.45 | 0.176419 | 4523.077 | 0.1532269
4869.08 | 0.176647 | 4534.615 | 0.1535976
4876.2 | 0.17689 | 4534.615 | 0.1535976
4883.78 | 0.177172 | 4546.154 | 0.1539691
4890.65 | 0.1774 | 4546.154 | 0.1539691
4897.76 | 0.17766 | 4557.692 | 0.1543417
4904.72 | 0.177888 | 4569.231 | 0.1547152
4911.07 | 0.178122 | 4569.231 | 0.1547152
4917.2 | 0.178336 | 4580.769 | 0.1550898
4924.67 | 0.178603 | 4592.308 | 0.1554654
4932.59 | 0.178882 | 4592.308 | 0.1554654
4940.77 | 0.179162 | 4603.846 | 0.155842
4948.54 | 0.179428 | 4603.846 | 0.155842
4955.2 | 0.179677 | 4615.385 | 0.1562196
4961.84 | 0.179909 | 4626.923 | 0.1565983
4969.32 | 0.180173 | 4626.923 | 0.1565983
4976.01 | 0.180409 | 4638.462 | 0.1569781
4982.01 | 0.180627 | 4650 | 0.157359
4988.27 | 0.180847 | 4650 | 0.157359
4995.78 | 0.181111 | 4661.538 | 0.1577409
5005.97 | 0.181469 | 4661.538 | 0.1577409
5012.9 | 0.181724 | 4673.077 | 0.158124
5018.78 | 0.181944 | 4684.615 | 0.1585082
5025.91 | 0.182196 | 4684.615 | 0.1585082
5032.48 | 0.182425 | 4696.154 | 0.1588936
5040.14 | 0.182708 | 4696.154 | 0.1588936
5046.66 | 0.182934 | 4707.692 | 0.1592801
5053.64 | 0.183188 | 4719.231 | 0.1596678
5059.93 | 0.183416 | 4719.231 | 0.1596678
5067.22 | 0.183692 | 4730.769 | 0.1600567
5073.16 | 0.183897 | 4742.308 | 0.1604467
5079.3 | 0.184117 | 4742.308 | 0.1604467
5085.84 | 0.184366 | 4753.846 | 0.1608381
5094.65 | 0.184696 | 4753.846 | 0.1608381
5101.5 | 0.184945 | 4765.385 | 0.1612306
5108.9 | 0.185217 | 4776.923 | 0.1616244
5114.87 | 0.185423 | 4776.923 | 0.1616244
5121.19 | 0.185657 | 4788.462 | 0.1620195
5127.5 | 0.185886 | 4800 | 0.1624158
5132.97 | 0.186098 | 4800 | 0.1624158
5138.89 | 0.186306 | 4811.538 | 0.1628135
5147.5 | 0.186615 | 4811.538 | 0.1628135
5155.01 | 0.186888 | 4823.077 | 0.1632125
5161.43 | 0.187126 | 4834.615 | 0.1636128
5168.52 | 0.187393 | 4834.615 | 0.1636128
5174.78 | 0.187624 | 4846.154 | 0.1640145
5180.8 | 0.18785 | 4857.692 | 0.1644176
5186.86 | 0.188078 | 4857.692 | 0.1644176
5193.63 | 0.188332 | 4869.231 | 0.164822
5201.34 | 0.188625 | 4869.231 | 0.164822
5209.95 | 0.188958 | 4880.769 | 0.1652279
5216.36 | 0.189202 | 4892.308 | 0.1656352
5222.56 | 0.189443 | 4892.308 | 0.1656352
5228.1 | 0.189645 | 4903.846 | 0.1660439
5233.88 | 0.189864 | 4915.385 | 0.1664542
5240.33 | 0.19011 | 4915.385 | 0.1664542
5246.96 | 0.190355 | 4926.923 | 0.1668659
5252.73 | 0.190553 | 4926.923 | 0.1668659
5259.59 | 0.19082 | 4938.462 | 0.1672791
5264.94 | 0.191022 | 4950 | 0.1676938
5271.15 | 0.191256 | 4950 | 0.1676938
5277.47 | 0.191501 | 4961.538 | 0.1681102
5283.36 | 0.191721 | 4961.538 | 0.1681102
5289.23 | 0.191942 | 4973.077 | 0.168528
5296.46 | 0.192214 | 4984.615 | 0.1689475
5303.4 | 0.192485 | 4984.615 | 0.1689475
5310.76 | 0.192767 | 4996.154 | 0.1693686
5315.91 | 0.192975 | 5007.692 | 0.1697913
5320.63 | 0.193157 | 5007.692 | 0.1697913
5325.91 | 0.193359 | 5019.231 | 0.1702157
5331.95 | 0.193589 | 5019.231 | 0.1702157
5339.02 | 0.193864 | 5030.769 | 0.1706417
5346.61 | 0.194152 | 5042.308 | 0.1710695
5356.69 | 0.194566 | 5042.308 | 0.1710695
5364.03 | 0.194848 | 5053.846 | 0.1714989
5370.89 | 0.19511 | 5065.385 | 0.1719301
5379.88 | 0.195475 | 5065.385 | 0.1719301
5385.79 | 0.195704 | 5076.923 | 0.1723631
5392.98 | 0.195993 | 5076.923 | 0.1723631
5401.2 | 0.196328 | 5088.462 | 0.1727979
5408.81 | 0.196642 | 5100 | 0.1732345
5415.3 | 0.196885 | 5100 | 0.1732345
5422.92 | 0.197192 | 5111.538 | 0.1736729
5428.75 | 0.197438 | 5123.077 | 0.1741132
5436.74 | 0.197761 | 5123.077 | 0.1741132
5443.83 | 0.198038 | 5134.615 | 0.1745554
5450.84 | 0.198332 | 5134.615 | 0.1745554
5458.78 | 0.19865 | 5146.154 | 0.1749994
5464.7 | 0.198889 | 5157.692 | 0.1754455
5469.44 | 0.199077 | 5157.692 | 0.1754455
5475.7 | 0.199335 | 5169.231 | 0.1758935
5482.85 | 0.199628 | 5169.231 | 0.1758935
5491.08 | 0.199964 | 5180.769 | 0.1763435
5499.71 | 0.200313 | 5192.308 | 0.1767955
5508.83 | 0.200684 | 5192.308 | 0.1767955
5515.82 | 0.200979 | 5203.846 | 0.1772495
5523.46 | 0.201295 | 5215.385 | 0.1777056
5529.39 | 0.201536 | 5215.385 | 0.1777056
5536.83 | 0.201851 | 5226.923 | 0.1781639
5546.25 | 0.202262 | 5226.923 | 0.1781639
5553.86 | 0.202577 | 5238.462 | 0.1786243
5560.57 | 0.202842 | 5250 | 0.1790868
5567.56 | 0.203141 | 5250 | 0.1790868
5573.92 | 0.203404 | 5261.538 | 0.1795515
5582.86 | 0.203789 | 5273.077 | 0.1800185
5590.2 | 0.204105 | 5273.077 | 0.1800185
5597.22 | 0.204402 | 5284.615 | 0.1804877
5604.1 | 0.2047 | 5284.615 | 0.1804877
5611 | 0.204993 | 5296.154 | 0.1809592
5616.34 | 0.205221 | 5307.692 | 0.181433
5624.29 | 0.205578 | 5307.692 | 0.181433
5632.51 | 0.205924 | 5319.231 | 0.1819091
5639.17 | 0.206205 | 5330.769 | 0.1823877
5645.79 | 0.206488 | 5330.769 | 0.1823877
5652.85 | 0.206805 | 5342.308 | 0.1828687
5658.29 | 0.207037 | 5342.308 | 0.1828687
5665.24 | 0.20735 | 5353.846 | 0.1833521
5672.25 | 0.207657 | 5365.385 | 0.183838
5678.71 | 0.207934 | 5365.385 | 0.183838
5686.38 | 0.20828 | 5376.923 | 0.1843265
5693.93 | 0.208617 | 5376.923 | 0.1843265
5700.35 | 0.2089 | 5388.462 | 0.1848175
5707.02 | 0.209187 | 5400 | 0.1853111
5714.81 | 0.209562 | 5400 | 0.1853111
5722.25 | 0.209875 | 5411.538 | 0.1858074
5728.54 | 0.210161 | 5423.077 | 0.1863063
5734.25 | 0.210411 | 5423.077 | 0.1863063
5740.36 | 0.210706 | 5434.615 | 0.186808
5747.36 | 0.211017 | 5434.615 | 0.186808
5753.8 | 0.21131 | 5446.154 | 0.1873124
5763.2 | 0.211735 | 5457.692 | 0.1878196
5770.59 | 0.212064 | 5457.692 | 0.1878196
5775.71 | 0.212294 | 5469.231 | 0.1883297
5781.28 | 0.212557 | 5480.769 | 0.1888427
5787.69 | 0.212871 | 5480.769 | 0.1888427
5793.55 | 0.213122 | 5492.308 | 0.1893586
5800.34 | 0.213445 | 5492.308 | 0.1893586
5807.84 | 0.213812 | 5503.846 | 0.1898775
5814.13 | 0.214103 | 5515.385 | 0.1903994
5821.04 | 0.214425 | 5515.385 | 0.1903994
5827.75 | 0.214738 | 5526.923 | 0.1909244
5833.27 | 0.215009 | 5538.462 | 0.1914525
5840.63 | 0.215334 | 5538.462 | 0.1914525
5848.52 | 0.215725 | 5550 | 0.1919838
5854.68 | 0.216008 | 5550 | 0.1919838
5861.93 | 0.216358 | 5561.538 | 0.1925183
5868.74 | 0.216697 | 5573.077 | 0.193056
5875.41 | 0.217003 | 5573.077 | 0.193056
5883.56 | 0.217401 | 5584.615 | 0.1935971
5889.81 | 0.217707 | 5596.154 | 0.1941416
5894.9 | 0.21795 | 5596.154 | 0.1941416
5901.18 | 0.218247 | 5607.692 | 0.1946895
5908 | 0.21859 | 5607.692 | 0.1946895
5913.8 | 0.218865 | 5619.231 | 0.1952409
5921.03 | 0.219213 | 5630.769 | 0.1957959
5927.44 | 0.219547 | 5630.769 | 0.1957959
5933.74 | 0.219867 | 5642.308 | 0.1963544
5941.28 | 0.220234 | 5642.308 | 0.1963544
5947.64 | 0.220557 | 5653.846 | 0.1969166
5955.01 | 0.220925 | 5665.385 | 0.1974826
5962.17 | 0.221281 | 5665.385 | 0.1974826
5969.03 | 0.221634 | 5676.923 | 0.1980523
5975.24 | 0.221958 | 5688.462 | 0.1986259
5983.11 | 0.222369 | 5688.462 | 0.1986259
5988.53 | 0.222639 | 5700 | 0.1992035
5994.81 | 0.222967 | 5700 | 0.1992035
6000.11 | 0.223242 | 5711.538 | 0.199785
6005.4 | 0.223519 | 5723.077 | 0.2003706
6011.72 | 0.223839 | 5723.077 | 0.2003706
6017.28 | 0.22414 | 5734.615 | 0.2009603
6022.37 | 0.22441 | 5746.154 | 0.2015542
6028.51 | 0.224725 | 5746.154 | 0.2015542
6034.5 | 0.225044 | 5757.692 | 0.2021524
6040.29 | 0.225334 | 5757.692 | 0.2021524
6045.99 | 0.225644 | 5769.231 | 0.202755
6053.42 | 0.226021 | 5780.769 | 0.203362
6059.36 | 0.226339 | 5780.769 | 0.203362
6065.88 | 0.226675 | 5792.308 | 0.2039735
6072.95 | 0.227052 | 5803.846 | 0.2045896
6078.49 | 0.227349 | 5803.846 | 0.2045896
6085.82 | 0.22774 | 5815.385 | 0.2052104
6093.14 | 0.228159 | 5815.385 | 0.2052104
6099.28 | 0.228514 | 5826.923 | 0.205836
6106.51 | 0.228905 | 5838.462 | 0.2064665
6112.43 | 0.229226 | 5838.462 | 0.2064665
6117.45 | 0.22951 | 5850 | 0.2071019
6122.66 | 0.229797 | 5850 | 0.2071019
6130.01 | 0.2302 | 5861.538 | 0.2077423
6135.85 | 0.230522 | 5873.077 | 0.2083879
6141.63 | 0.230859 | 5873.077 | 0.2083879
6149.43 | 0.231306 | 5884.615 | 0.2090388
6156.59 | 0.231708 | 5896.154 | 0.2096949
6163.62 | 0.23211 | 5896.154 | 0.2096949
6171.01 | 0.232532 | 5907.692 | 0.2103566
6177.21 | 0.232887 | 5907.692 | 0.2103566
6183.95 | 0.233279 | 5919.231 | 0.2110238
6189.84 | 0.233625 | 5930.769 | 0.2116966
6196.37 | 0.233987 | 5930.769 | 0.2116966
6203.49 | 0.234404 | 5942.308 | 0.2123752
6209.87 | 0.234765 | 5953.846 | 0.2130597
6215.12 | 0.235099 | 5953.846 | 0.2130597
6221.46 | 0.235477 | 5965.385 | 0.2137501
6226.75 | 0.235795 | 5965.385 | 0.2137501
6232.71 | 0.236149 | 5976.923 | 0.2144467
6238.48 | 0.236495 | 5988.462 | 0.2151494
6244.25 | 0.236848 | 5988.462 | 0.2151494
6251.11 | 0.237265 | 6000 | 0.2158586
6257.93 | 0.237671 | 6011.538 | 0.2165742
6262.47 | 0.237955 | 6011.538 | 0.2165742
6267.91 | 0.238289 | 6023.077 | 0.2172964
6274.5 | 0.238694 | 6023.077 | 0.2172964
6280.21 | 0.239052 | 6034.615 | 0.2180254
6287.03 | 0.239465 | 6046.154 | 0.2187612
6293.05 | 0.239849 | 6046.154 | 0.2187612
6298.92 | 0.240218 | 6057.692 | 0.2195041
6305.43 | 0.240641 | 6057.692 | 0.2195041
6310.59 | 0.240966 | 6069.231 | 0.2202542
6315.28 | 0.241275 | 6080.769 | 0.2210116
6321.67 | 0.241665 | 6080.769 | 0.2210116
6328.22 | 0.24209 | 6092.308 | 0.2217765
6332.79 | 0.242391 | 6103.846 | 0.2225491
6339.07 | 0.242795 | 6103.846 | 0.2225491
6345.64 | 0.243238 | 6115.385 | 0.2233295
6350.83 | 0.243567 | 6115.385 | 0.2233295
6356.48 | 0.243968 | 6126.923 | 0.2241179
6362.21 | 0.244325 | 6138.462 | 0.2249145
6367.2 | 0.244665 | 6138.462 | 0.2249145
6372.43 | 0.245012 | 6150 | 0.2257195
6378.21 | 0.245408 | 6161.538 | 0.226533
6382.93 | 0.245709 | 6161.538 | 0.226533
6388.58 | 0.246101 | 6173.077 | 0.2273553
6395.11 | 0.246535 | 6173.077 | 0.2273553
6402.73 | 0.247058 | 6184.615 | 0.2281866
6409.76 | 0.247557 | 6196.154 | 0.229027
6415.88 | 0.247898 | 6196.154 | 0.229027
6422.12 | 0.248294 | 6207.692 | 0.2298769
6428.83 | 0.248734 | 6219.231 | 0.2307364
6434.22 | 0.249089 | 6219.231 | 0.2307364
6441.36 | 0.249573 | 6230.769 | 0.2316058
6449.77 | 0.250182 | 6230.769 | 0.2316058
6456.37 | 0.250646 | 6242.308 | 0.2324853
6463.1 | 0.251136 | 6253.846 | 0.2333752
6469.4 | 0.251592 | 6253.846 | 0.2333752
6474.19 | 0.251947 | 6265.385 | 0.2342757
6479.53 | 0.252337 | 6265.385 | 0.2342757
6485.17 | 0.252764 | 6276.923 | 0.2351872
6489.92 | 0.253123 | 6288.462 | 0.2361099
6496.23 | 0.2536 | 6288.462 | 0.2361099
6503.51 | 0.254161 | 6300 | 0.2370441
6510.05 | 0.25467 | 6311.538 | 0.2379901
6517.29 | 0.255227 | 6311.538 | 0.2379901
6523.33 | 0.255712 | 6323.077 | 0.2389483
6528.5 | 0.256111 | 6323.077 | 0.2389483
6534.8 | 0.25662 | 6334.615 | 0.239919
6540.98 | 0.257116 | 6346.154 | 0.2409025
6546.52 | 0.25757 | 6346.154 | 0.2409025
6551.96 | 0.257996 | 6357.692 | 0.2418992
6557.24 | 0.25844 | 6369.231 | 0.2429095
6563.62 | 0.258957 | 6369.231 | 0.2429095
6570.49 | 0.259549 | 6380.769 | 0.2439337
6576.48 | 0.260042 | 6380.769 | 0.2439337
6581.85 | 0.260495 | 6392.308 | 0.2449724
6587.21 | 0.26097 | 6403.846 | 0.2460257
6593.07 | 0.261462 | 6403.846 | 0.2460257
6599.84 | 0.262052 | 6415.385 | 0.2470943
6606.86 | 0.262683 | 6426.923 | 0.2481785
6612.85 | 0.263217 | 6426.923 | 0.2481785
6619.28 | 0.263785 | 6438.462 | 0.2492789
6625.35 | 0.264335 | 6438.462 | 0.2492789
6631.11 | 0.264857 | 6450 | 0.2503958
6637.83 | 0.26548 | 6461.538 | 0.2515298
6645.7 | 0.266206 | 6461.538 | 0.2515298
6651.34 | 0.266743 | 6473.077 | 0.2526814
6657.6 | 0.267333 | 6484.615 | 0.2538512
6663.36 | 0.267893 | 6484.615 | 0.2538512
6668.14 | 0.268361 | 6496.154 | 0.2550398
6674.02 | 0.268929 | 6496.154 | 0.2550398
6682.13 | 0.269738 | 6507.692 | 0.2562477
6688.43 | 0.270371 | 6519.231 | 0.2574757
6694.79 | 0.271017 | 6519.231 | 0.2574757
6702.6 | 0.271835 | 6530.769 | 0.2587243
6707.59 | 0.272358 | 6530.769 | 0.2587243
6712.82 | 0.272915 | 6542.308 | 0.2599944
6718.43 | 0.27352 | 6553.846 | 0.2612866
6724.02 | 0.274122 | 6553.846 | 0.2612866
6730.53 | 0.274826 | 6565.385 | 0.2626017
6736.67 | 0.275524 | 6576.923 | 0.2639406
6742.72 | 0.2762 | 6576.923 | 0.2639406
6748.08 | 0.276812 | 6588.462 | 0.2653042
6753.3 | 0.277419 | 6588.462 | 0.2653042
6759.49 | 0.27815 | 6600 | 0.2666933
6766.7 | 0.279009 | 6611.538 | 0.2681089
6772.27 | 0.279694 | 6611.538 | 0.2681089
6778.01 | 0.280397 | 6623.077 | 0.2695522
6783.2 | 0.281052 | 6634.615 | 0.2710242
6788.72 | 0.281759 | 6634.615 | 0.2710242
6794.88 | 0.282559 | 6646.154 | 0.272526
6800.83 | 0.283335 | 6646.154 | 0.272526
6807.79 | 0.284265 | 6657.692 | 0.2740589
6813.58 | 0.285072 | 6669.231 | 0.2756242
6819.8 | 0.285964 | 6669.231 | 0.2756242
6824.88 | 0.286719 | 6680.769 | 0.2772234
6831.9 | 0.287756 | 6692.308 | 0.2788578
6837.84 | 0.288656 | 6692.308 | 0.2788578
6843.34 | 0.289504 | 6703.846 | 0.280529
6851.64 | 0.29083 | 6703.846 | 0.280529
6859.88 | 0.292189 | 6715.385 | 0.2822387
6866.6 | 0.293357 | 6726.923 | 0.2839886
6872.41 | 0.294389 | 6726.923 | 0.2839886
6877.93 | 0.295417 | 6738.462 | 0.2857807
6882.64 | 0.296325 | 6738.462 | 0.2857807
6888.18 | 0.297432 | 6750 | 0.287617
6893.78 | 0.298582 | 6761.538 | 0.2894997
6899.59 | 0.299853 | 6761.538 | 0.2894997
6904.26 | 0.300913 | 6773.077 | 0.2914311
6910.03 | 0.302313 | 6784.615 | 0.2934137
6914.79 | 0.303528 | 6784.615 | 0.2934137
6918.42 | 0.304511 | 6796.154 | 0.2954505
6921.14 | 0.305279 | 6796.154 | 0.2954505
6923.55 | 0.305981 | 6807.692 | 0.2975442
6926.13 | 0.306769 | 6819.231 | 0.2996982
6928.8 | 0.307632 | 6819.231 | 0.2996982
6931.12 | 0.308402 | 6830.769 | 0.3019159
6933.59 | 0.309257 | 6842.308 | 0.3042016
6934.91 | 0.309742 | 6842.308 | 0.3042016
6936.08 | 0.310196 | 6853.846 | 0.3065592
6937.41 | 0.310719 | 6853.846 | 0.3065592
6938.23 | 0.311076 | 6865.385 | 0.3089933
6938.81 | 0.31132 | 6876.923 | 0.3115091
6939.48 | 0.311601 | 6876.923 | 0.3115091
6940.15 | 0.311903 | 6888.462 | 0.3141122
6940.75 | 0.312184 | 6900 | 0.3168089
6941.4 | 0.31249 | 6900 | 0.3168089
6942.01 | 0.3128 | 6911.538 | 0.3196061
6942.32 | 0.312949 | 6911.538 | 0.3196061
6942.65 | 0.313129 | 6923.077 | 0.3225116
6942.93 | 0.313282 | 6934.615 | 0.325534
6943.27 | 0.313471 | 6934.615 | 0.325534
6943.6 | 0.313664 | 6946.154 | 0.3286833
6943.9 | 0.313841 | 6946.154 | 0.3286833
6944.23 | 0.31404 | 6957.692 | 0.3319702
6944.57 | 0.314247 | 6969.231 | 0.3354072
6944.87 | 0.314453 | 6969.231 | 0.3354072
6945.2 | 0.31469 | 6980.769 | 0.3390108
6945.53 | 0.314934 | 6992.308 | 0.3427965
6945.84 | 0.31517 | 6992.308 | 0.3427965
6946.15 | 0.315428 | 7003.846 | 0.3467839
6946.32 | 0.315577 | 7003.846 | 0.3467839
6946.47 | 0.31572 | 7015.385 | 0.3509961
6946.64 | 0.315877 | 7026.923 | 0.35546
6946.8 | 0.316043 | 7026.923 | 0.35546
6946.95 | 0.3162 | 7038.462 | 0.360208
6947.12 | 0.316382 | 7050 | 0.365278
6947.29 | 0.316584 | 7050 | 0.365278
6947.44 | 0.316765 | 7061.538 | 0.3707144
6947.6 | 0.316986 | 7061.538 | 0.3707144
6947.77 | 0.317225 | 7073.077 | 0.3765919
6947.92 | 0.317465 | 7084.615 | 0.3829787
6948.09 | 0.317742 | 7084.615 | 0.3829787
6948.25 | 0.318064 | 7096.154 | 0.3899732
6948.4 | 0.318375 | 7107.692 | 0.3977004
6948.57 | 0.31878 | 7107.692 | 0.3977004
6948.74 | 0.31925 | 7119.231 | 0.4063088
6948.89 | 0.319753 | 7119.231 | 0.4063088
6949.06 | 0.320419 | 7130.769 | 0.4161553
6949.22 | 0.321277 | 7142.308 | 0.4275633
6949.37 | 0.322305 | 7142.308 | 0.4275633
6949.69 | 0.327997 | 7153.846 | 0.4409861