## summary
Progress | Start / End | Model | Params | Bounds | Experimental Data | Objectives | MOGA Summary | Reduction
530/10000 | Monday, 02/05/24, 17:19:33 | evpwdb | evp_s0 (init=7.529) | [0.0, 100.0] | creep/inl_1/AirBase_900_36_G22.csv (Calibration) | area_tensile_strain_stress | num_gens (10000) | Grouping Errors (name, type, labels)
| Tuesday, 02/06/24, 22:02:33 |  | evp_R (init=23.5) | [0.0, 1e+03] | creep/inl_1/AirBase_900_31_G50.csv (Calibration) | end_creep_strain | population (100) | Reducing Errors (square_average)
|  |  | evp_d (init=4.99) | [0.0, 100.0] | creep/inl_1/AirBase_900_28_G45.csv (Calibration) | area_creep_time_strain | offspring (50) | Reducing Objectives (square_average)
|  |  | evp_n (init=3.862) | [1.0, 100.0] | creep/inl_1/AirBase_900_26_G59.csv (Calibration) | end_creep_time | crossover (0.8)
|  |  | evp_eta (init=1.369e+03) | [0.0, 1e+04] | tensile/inl/AirBase_900_D10.csv (Calibration) | yield_tensile | mutation (0.01)
|  |  | c_0 (init=24.33) | [0.0, 1e+03] |  | arg_max_tensile_strain_stress
|  |  | c_1 (init=153.6) | [0.0, 1e+03] |  | end_tensile_strain
|  |  | t_0 (init=513.0) | [0.0, 1e+03]
|  |  | t_1 (init=958.9) | [0.0, 1e+03]
|  |  | c_n (init=2.004) | [1.0, 20.0]
|  |  | t_n (init=7.915) | [1.0, 20.0]

## results
evp_s0 | evp_R | evp_d | evp_n | evp_eta | c_0 | c_1 | t_0 | t_1 | c_n | t_n | area_tensile_strain_stress | end_creep_strain | area_creep_time_strain | end_creep_time | yield_tensile | arg_max_tensile_strain_stress | end_tensile_strain | square_average
11.482 | 23.535 | 5.0385 | 3.8623 | 959.24 | 24.351 | 152.94 | 503.63 | 952.88 | 2.0641 | 7.9149 | 0.047658 | 0.063866 | 0.1087 | 0.038121 | 0.035392 | 0.022386 | 0.10708 | 0.03284
10.555 | 23.524 | 5.0744 | 3.8623 | 1007.5 | 24.248 | 152.98 | 519.97 | 956.38 | 2.0657 | 7.915 | 0.043143 | 0.062301 | 0.12709 | 0.044567 | 0.027219 | 0.041606 | 0.10708 | 0.03782
7.7843 | 23.505 | 4.9899 | 3.8623 | 1369.1 | 24.327 | 151.03 | 512.61 | 958.93 | 2.0072 | 7.9154 | 0.013722 | 0.12803 | 0.12147 | 0.043584 | 0.00072032 | 0.045517 | 0.10708 | 0.046772
7.5015 | 23.505 | 5.0026 | 3.8623 | 1369.1 | 24.185 | 151.32 | 503.58 | 958.43 | 2.0005 | 8.4943 | 0.012376 | 0.14199 | 0.11559 | 0.032048 | 0.0006477 | 0.028346 | 0.10708 | 0.046973
7.5015 | 23.505 | 5.0017 | 3.8623 | 1369.1 | 24.381 | 153.16 | 503 | 958.43 | 2.0039 | 7.9165 | 0.012228 | 0.16975 | 0.067045 | 0.050459 | 0.0006477 | 0.032259 | 0.10708 | 0.048513
12.645 | 23.54 | 5.9032 | 3.8623 | 989.99 | 24.238 | 149.04 | 518.05 | 955.06 | 1.9604 | 7.9148 | 0.044076 | 0.11544 | 0.11658 | 0.068281 | 0.027121 | 0.052999 | 0.10708 | 0.048534
7.5292 | 23.505 | 5.0477 | 3.8623 | 1364 | 24.327 | 152.24 | 513.02 | 958.63 | 2.0041 | 7.9154 | 0.013336 | 0.09742 | 0.15212 | 0.070302 | 0.00051704 | 0.04472 | 0.10708 | 0.051218
7.8354 | 23.438 | 5.0556 | 3.8623 | 1369.1 | 24.565 | 152.83 | 465.81 | 958.52 | 2.0064 | 7.9165 | 0.0276 | 0.16577 | 0.098663 | 0.042939 | 0.0007331 | 0.0123 | 0.10708 | 0.051438
7.5288 | 23.526 | 5.0023 | 3.8623 | 1369.1 | 24.38 | 152.69 | 471.69 | 958.47 | 2.0022 | 7.9175 | 0.017548 | 0.17995 | 0.089524 | 0.036443 | 0.00065485 | 0.0018863 | 0.10708 | 0.053502
7.398 | 23.505 | 5.0024 | 3.8623 | 1369.9 | 24.348 | 153.28 | 468.72 | 958.42 | 2.0306 | 7.9166 | 0.022134 | 0.17536 | 0.06949 | 0.080519 | 0.00064494 | 0.0059551 | 0.10708 | 0.054057
10.574 | 23.524 | 4.3397 | 3.8623 | 1125.2 | 24.704 | 145.65 | 471.88 | 958.4 | 2.7559 | 7.916 | 0.019559 | 0.080731 | 0.10046 | 0.16164 | 0.0095922 | 2.8086e-05 | 0.10708 | 0.054677
7.5292 | 23.505 | 4.9899 | 3.8623 | 1369.1 | 24.374 | 153.56 | 512.65 | 948.91 | 2.0376 | 7.9163 | 0.013256 | 0.15442 | 0.098769 | 0.084941 | 0.00065457 | 0.049603 | 0.10708 | 0.054921
7.5664 | 23.506 | 5.0084 | 3.8623 | 1361.2 | 24.235 | 151.32 | 468.8 | 958.4 | 2.0029 | 8.5233 | 0.022528 | 0.084284 | 0.17649 | 0.07609 | 0.0004539 | 0.010694 | 0.10708 | 0.05613
7.5292 | 23.505 | 4.9899 | 3.8623 | 1369.6 | 24.327 | 153.59 | 464.17 | 958.93 | 2.0041 | 7.9154 | 0.030614 | 0.17755 | 0.083541 | 0.078971 | 0.0006681 | 0.017299 | 0.10708 | 0.057445
6.0337 | 23.501 | 6.6473 | 3.8623 | 1174.6 | 24.275 | 145.4 | 465.6 | 972.8 | 2.7659 | 7.9158 | 0.025551 | 0.0098248 | 0.16808 | 0.1288 | 0.0083374 | 0.018809 | 0.10708 | 0.057479
7.7188 | 23.535 | 5.0542 | 3.8623 | 1368.6 | 24.282 | 150.71 | 514.42 | 889.06 | 2.0086 | 7.9155 | 0.019641 | 0.10022 | 0.14193 | 0.039061 | 0.00068865 | 0.12131 | 0.10708 | 0.058284
4.6522 | 23.533 | 6.2285 | 3.8623 | 1351.8 | 25.741 | 150.86 | 500.02 | 950.22 | 3.0219 | 7.9148 | 0.013301 | 0.034261 | 0.1598 | 0.15178 | 4.9614e-06 | 0.023522 | 0.10708 | 0.061943
6.6658 | 23.53 | 4.7635 | 3.8623 | 1430.4 | 24.449 | 141.43 | 466.19 | 942.48 | 2.802 | 7.9159 | 0.018423 | 0.081663 | 0.17609 | 0.11414 | 0.0031212 | 0.0045965 | 0.10708 | 0.062542
12.222 | 23.541 | 6.2949 | 3.8623 | 986.3 | 24.676 | 149.02 | 517.65 | 952.85 | 2.0113 | 7.9148 | 0.044749 | 0.10531 | 0.12614 | 0.13805 | 0.028479 | 0.052999 | 0.10708 | 0.063148
7.0244 | 23.5 | 5.3518 | 3.8623 | 1207.6 | 23.837 | 144.43 | 463.74 | 972.9 | 2.8019 | 7.9149 | 0.028992 | 0.026791 | 0.17089 | 0.15253 | 0.0046335 | 0.04264 | 0.10708 | 0.067335
7.5342 | 23.505 | 5.3569 | 3.8623 | 1352.3 | 24.501 | 153.23 | 467.75 | 968.63 | 2.007 | 7.9191 | 0.032275 | 0.1714 | 0.13721 | 0.08271 | 0.00026238 | 0.020922 | 0.10708 | 0.067991
7.5292 | 23.505 | 5.043 | 3.8623 | 1369.1 | 24.327 | 150.32 | 498.06 | 958.75 | 2.0041 | 7.9154 | 0.012829 | 0.12852 | 0.19213 | 0.061969 | 0.00065384 | 0.029622 | 0.10708 | 0.069781
5.9565 | 23.833 | 6.5292 | 3.8623 | 1176.6 | 24.217 | 145.42 | 522.92 | 944.53 | 2.7498 | 7.9147 | 0.024724 | 0.043923 | 0.18951 | 0.13999 | 0.0082067 | 0.042374 | 0.10708 | 0.071379
6.6659 | 23.526 | 6.9046 | 3.8623 | 1151.1 | 24.462 | 144.49 | 530.38 | 985.5 | 2.9562 | 7.917 | 0.024367 | 0.092549 | 0.16631 | 0.1581 | 0.01032 | 0.026484 | 0.10708 | 0.074087
6.5306 | 23.506 | 5.3616 | 3.8623 | 1369.3 | 24.341 | 153.07 | 503.58 | 958.29 | 2.0235 | 7.9153 | 0.012317 | 0.16063 | 0.166 | 0.094177 | 0.00043898 | 0.032936 | 0.10708 | 0.074932
7.646 | 23.505 | 5.2838 | 3.8623 | 1355.2 | 24.356 | 153.1 | 503.01 | 954.27 | 2.0475 | 7.9171 | 0.012414 | 0.15054 | 0.15874 | 0.11966 | 0.00033778 | 0.034311 | 0.10708 | 0.074978
10.947 | 23.507 | 4.8082 | 3.8623 | 1144.2 | 24.415 | 153.01 | 475.26 | 959.75 | 1.9946 | 7.9149 | 0.018495 | 0.20931 | 0.13683 | 0.049718 | 0.0072687 | 0.0035586 | 0.10708 | 0.076879
11.166 | 23.523 | 4.8673 | 3.8623 | 1005 | 24.347 | 141.23 | 502.84 | 835.81 | 3.001 | 7.916 | 0.050746 | 0.11653 | 0.093678 | 0.19163 | 0.026732 | 0.058303 | 0.10708 | 0.077233
10.887 | 23.546 | 4.9818 | 3.8623 | 970.77 | 25.617 | 153.42 | 519.06 | 948.58 | 2.8064 | 7.9153 | 0.044714 | 0.022392 | 0.19843 | 0.15393 | 0.034015 | 0.013429 | 0.10708 | 0.078376
13.263 | 23.504 | 5.0305 | 3.8623 | 1134.5 | 24.931 | 153.88 | 474.51 | 982.57 | 1.6891 | 7.9147 | 0.020847 | 0.037288 | 0.2111 | 0.15236 | 0.0063191 | 0.0078172 | 0.10708 | 0.081171
7.5292 | 23.505 | 4.9899 | 3.8623 | 1369.1 | 24.327 | 153.59 | 502.42 | 958.93 | 2.0041 | 7.9154 | 0.012034 | 0.23561 | 0.082932 | 0.07919 | 0.00065457 | 0.030927 | 0.10708 | 0.081229
7.5292 | 23.505 | 4.9899 | 3.8623 | 1369.1 | 24.327 | 153.59 | 502.74 | 958.93 | 2.0041 | 7.9154 | 0.012054 | 0.23561 | 0.082932 | 0.07919 | 0.00065457 | 0.030927 | 0.10708 | 0.081229
7.5292 | 23.505 | 4.9899 | 3.8623 | 1369.1 | 24.327 | 153.59 | 503.01 | 958.93 | 2.0041 | 7.9154 | 0.012071 | 0.23561 | 0.082932 | 0.07919 | 0.00065457 | 0.03159 | 0.10708 | 0.081271
7.5292 | 23.505 | 4.9899 | 3.8623 | 1369.1 | 24.327 | 153.59 | 503.3 | 958.93 | 2.0041 | 7.9154 | 0.01209 | 0.23561 | 0.082932 | 0.07919 | 0.00065457 | 0.03159 | 0.10708 | 0.081271
6.139 | 23.543 | 4.9118 | 3.8623 | 1403.1 | 24.568 | 144.18 | 466.12 | 956.08 | 2.7925 | 7.906 | 0.029079 | 0.061009 | 0.17745 | 0.18331 | 0.0014438 | 0.018299 | 0.10708 | 0.081462
7.0936 | 23.532 | 5.09 | 3.8623 | 1360 | 24.11 | 150.05 | 465.69 | 967.08 | 2.0856 | 7.9154 | 0.034626 | 0.138 | 0.19982 | 0.095944 | 0.00033746 | 0.028564 | 0.10708 | 0.081658
7.5292 | 23.505 | 4.9899 | 3.8623 | 1369.1 | 24.327 | 153.59 | 514.06 | 961.24 | 2.0041 | 7.9207 | 0.012785 | 0.23561 | 0.082932 | 0.07919 | 0.00065457 | 0.042374 | 0.10708 | 0.082086
7.5292 | 23.505 | 4.9899 | 3.8623 | 1369.1 | 24.327 | 153.59 | 513.02 | 958.93 | 2.0041 | 7.9154 | 0.012819 | 0.23561 | 0.082932 | 0.07919 | 0.00065457 | 0.043149 | 0.10708 | 0.082153
7.5292 | 23.505 | 4.9899 | 3.8623 | 1369.1 | 24.327 | 153.59 | 513.31 | 958.93 | 2.0041 | 7.9154 | 0.012841 | 0.23561 | 0.082932 | 0.07919 | 0.00065457 | 0.043149 | 0.10708 | 0.082154
7.5292 | 23.505 | 4.9899 | 3.8623 | 1369.1 | 24.327 | 153.59 | 513.58 | 958.93 | 2.0041 | 7.9154 | 0.012861 | 0.23561 | 0.082932 | 0.07919 | 0.00065457 | 0.043931 | 0.10708 | 0.082223
7.5292 | 23.505 | 4.9899 | 3.8623 | 1369.1 | 24.327 | 153.59 | 513.9 | 958.93 | 2.0041 | 7.9154 | 0.012886 | 0.23561 | 0.082932 | 0.07919 | 0.00065457 | 0.043931 | 0.10708 | 0.082223
7.6715 | 23.505 | 4.9899 | 3.8623 | 1369.1 | 24.375 | 153.59 | 512.66 | 949.42 | 2.003 | 7.9154 | 0.013255 | 0.23629 | 0.086564 | 0.073728 | 0.0006902 | 0.049603 | 0.10708 | 0.082864
7.5015 | 23.505 | 5.0026 | 3.8623 | 1369.1 | 24.172 | 151.33 | 503.56 | 958.43 | 2.0039 | 8.5542 | 0.012287 | 0.23425 | 0.12277 | 0.037154 | 0.0006477 | 0.027098 | 0.10708 | 0.083678
7.5292 | 23.505 | 4.9899 | 3.8623 | 1369.1 | 24.327 | 153.59 | 526.78 | 958.93 | 2.0041 | 7.9154 | 0.013698 | 0.23561 | 0.082932 | 0.07919 | 0.00065457 | 0.059212 | 0.10708 | 0.083821
6.5853 | 23.499 | 4.8815 | 3.8623 | 1415.3 | 24.581 | 144.05 | 479.57 | 986.09 | 2.8134 | 7.9158 | 0.039153 | 0.097455 | 0.16862 | 0.1794 | 0.0022104 | 0.03182 | 0.10708 | 0.08413
6.6825 | 23.535 | 4.7957 | 3.8623 | 1421.9 | 24.834 | 145.36 | 472.92 | 955.88 | 2.8114 | 7.9064 | 0.01916 | 0.088551 | 0.17672 | 0.18321 | 0.0026174 | 0.0048542 | 0.10708 | 0.084503
6.3454 | 23.485 | 4.8221 | 3.8623 | 1404.6 | 24.566 | 144.52 | 466.57 | 972.39 | 2.784 | 7.8909 | 0.045283 | 0.048337 | 0.17939 | 0.18402 | 0.0015863 | 0.054166 | 0.10708 | 0.084832
6.5735 | 23.499 | 4.8119 | 3.8623 | 1416.8 | 24.383 | 144.13 | 466.34 | 950.89 | 2.7971 | 7.9158 | 0.025255 | 0.080486 | 0.16185 | 0.2 | 0.0022825 | 0.011888 | 0.10708 | 0.084922
11.128 | 23.549 | 5.6853 | 3.8623 | 989.52 | 25.612 | 148.21 | 515.51 | 961.15 | 2.8419 | 7.9166 | 0.040948 | 0.18657 | 0.13745 | 0.13154 | 0.02971 | 0.017129 | 0.10708 | 0.085322
6.1838 | 23.516 | 5.1723 | 3.8623 | 1359.3 | 24.476 | 144.18 | 469.55 | 957.53 | 2.7252 | 7.9154 | 0.018893 | 0.048554 | 0.18567 | 0.19165 | 0.00018447 | 0.0081522 | 0.10708 | 0.085452
6.5406 | 23.539 | 4.8374 | 3.8623 | 1416.7 | 24.773 | 144.25 | 472.62 | 985.38 | 2.8114 | 7.9063 | 0.049673 | 0.067173 | 0.1848 | 0.17237 | 0.0022627 | 0.063241 | 0.10708 | 0.086315
6.6581 | 23.497 | 4.7703 | 3.8623 | 1357 | 24.508 | 144.19 | 522.61 | 984.6 | 2.8074 | 7.9156 | 0.016884 | 0.04316 | 0.17335 | 0.20776 | 0.00020981 | 0.029622 | 0.10708 | 0.087705
6.2476 | 23.533 | 4.8412 | 3.8623 | 1387.5 | 25.178 | 145.84 | 474.72 | 960.08 | 2.8149 | 7.9063 | 0.015698 | 0.068019 | 0.18625 | 0.19305 | 0.00088341 | 0.0041023 | 0.10708 | 0.088318
7.5292 | 23.505 | 4.9543 | 3.8623 | 1369.1 | 24.005 | 150.63 | 460.27 | 957.03 | 2.0041 | 7.5552 | 0.034144 | 0.2412 | 0.125 | 0.037698 | 0.00065418 | 0.02202 | 0.10708 | 0.088342
7.5292 | 23.505 | 4.9899 | 3.8623 | 1369.1 | 24.327 | 153.59 | 501.51 | 894.09 | 2.0041 | 7.5263 | 0.015986 | 0.23561 | 0.082932 | 0.07919 | 0.00065457 | 0.090865 | 0.10708 | 0.088639
7.5292 | 23.505 | 4.9899 | 3.8623 | 1369.1 | 24.327 | 153.59 | 501.35 | 891.78 | 2.0041 | 7.521 | 0.01616 | 0.23561 | 0.082932 | 0.07919 | 0.00065457 | 0.093139 | 0.10708 | 0.089063
7.1299 | 23.355 | 5.1172 | 3.8623 | 1374.1 | 24.588 | 144.33 | 465.89 | 974.6 | 2.7076 | 7.9027 | 0.044023 | 0.040748 | 0.20873 | 0.16814 | 0.00070239 | 0.057712 | 0.10708 | 0.090236
6.5572 | 23.499 | 4.8472 | 3.8623 | 1404.9 | 24.506 | 144.3 | 475.89 | 979.72 | 2.8133 | 7.916 | 0.037831 | 0.074876 | 0.18194 | 0.19462 | 0.0016827 | 0.032492 | 0.10708 | 0.090541
7.0762 | 23.486 | 4.8837 | 3.8623 | 1364.1 | 24.724 | 144.47 | 465.48 | 971.58 | 2.7938 | 7.915 | 0.040834 | 0.056998 | 0.19387 | 0.18549 | 0.00042238 | 0.055042 | 0.10708 | 0.091405
6.7357 | 23.5 | 4.9817 | 3.8623 | 1353.3 | 24.549 | 143.55 | 471.88 | 986.25 | 2.8082 | 7.9175 | 0.041438 | 0.069284 | 0.17926 | 0.1938 | 0.00016498 | 0.063241 | 0.10708 | 0.091674
6.5812 | 23.5 | 5.3947 | 3.8623 | 1391.2 | 24.526 | 144.18 | 464.87 | 950.03 | 2.8043 | 7.915 | 0.024292 | 0.059644 | 0.20205 | 0.18778 | 0.0011246 | 0.010694 | 0.10708 | 0.091817
6.4734 | 23.499 | 4.7972 | 3.8623 | 1426.1 | 24.887 | 144.29 | 465.82 | 958.4 | 2.9904 | 7.9159 | 0.037541 | 0.083724 | 0.23074 | 0.13626 | 0.0027593 | 0.028564 | 0.10708 | 0.09252
6.7293 | 23.5 | 5.1295 | 3.8623 | 1363.1 | 24.369 | 143.59 | 472.25 | 987.43 | 2.7795 | 7.9158 | 0.042568 | 0.09553 | 0.16868 | 0.19597 | 0.0003369 | 0.058616 | 0.10708 | 0.092699
7.0619 | 23.486 | 4.8818 | 3.8623 | 1397.1 | 24.821 | 144.4 | 465.12 | 972.74 | 2.8001 | 7.9144 | 0.047304 | 0.1128 | 0.19149 | 0.16094 | 0.0015282 | 0.063241 | 0.10708 | 0.093
7.7128 | 23.278 | 5.077 | 3.8623 | 1369.3 | 24.612 | 150.81 | 516.23 | 970.81 | 2.0178 | 7.9108 | 0.013626 | 0.15612 | 0.2159 | 0.093736 | 0.00070657 | 0.041606 | 0.10708 | 0.093155
10.06 | 23.522 | 5.3131 | 3.8623 | 1103 | 24.362 | 145.84 | 471.67 | 959.09 | 2.7753 | 7.9069 | 0.021324 | 0.041711 | 0.24257 | 0.14465 | 0.012733 | 0.00027375 | 0.10708 | 0.093587
5.4693 | 23.509 | 6.4441 | 3.8623 | 1367.1 | 24.538 | 142.61 | 473 | 959.04 | 2.7399 | 7.9281 | 0.015996 | 0.1489 | 0.19525 | 0.14762 | 0.00022059 | 0.0020527 | 0.10708 | 0.09381
6.7262 | 23.5 | 4.8675 | 3.8623 | 1365 | 24.521 | 143.59 | 471.88 | 987.91 | 2.8076 | 7.9158 | 0.04391 | 0.099029 | 0.1753 | 0.18705 | 0.0003756 | 0.070012 | 0.10708 | 0.09382
8.1497 | 23.517 | 5.357 | 3.8623 | 1075.4 | 24.721 | 148.85 | 475.85 | 861.79 | 2.9808 | 7.9154 | 0.032922 | 0.02718 | 0.2244 | 0.172 | 0.018994 | 0.025278 | 0.10708 | 0.094229
6.3004 | 23.54 | 5.0317 | 3.8623 | 1416.4 | 24.533 | 144.06 | 465.77 | 983.7 | 2.8516 | 7.9154 | 0.055656 | 0.076492 | 0.16975 | 0.18953 | 0.0021424 | 0.095841 | 0.10708 | 0.094342
6.5721 | 23.499 | 4.8124 | 3.8623 | 1415.7 | 24.365 | 144.11 | 466.4 | 984.9 | 2.7886 | 7.9158 | 0.05553 | 0.047126 | 0.16604 | 0.20128 | 0.0022257 | 0.099354 | 0.10708 | 0.094728
6.578 | 23.534 | 4.689 | 3.8623 | 1388.2 | 24.918 | 144.17 | 472.79 | 985.77 | 2.8115 | 7.9064 | 0.044811 | 0.080191 | 0.18258 | 0.19358 | 0.0010051 | 0.064188 | 0.10708 | 0.094836
7.7759 | 23.505 | 5.0032 | 3.8623 | 1369.1 | 24.39 | 149.83 | 513.14 | 960.07 | 1.9666 | 7.9166 | 0.014209 | 0.15065 | 0.21558 | 0.10916 | 0.00071698 | 0.04713 | 0.10708 | 0.094978
6.616 | 23.54 | 5.0787 | 3.8623 | 1345.7 | 24.428 | 144.25 | 472.07 | 986.3 | 2.8123 | 7.9071 | 0.040113 | 0.064613 | 0.16638 | 0.21573 | 6.4125e-05 | 0.059527 | 0.10708 | 0.095016
7.438 | 23.514 | 5.0624 | 3.8623 | 1358.5 | 24.462 | 152.26 | 525.05 | 960.52 | 1.9961 | 7.9151 | 0.01425 | 0.16049 | 0.21386 | 0.092735 | 0.00036736 | 0.057402 | 0.10708 | 0.095058
6.5871 | 23.505 | 5.4923 | 3.8623 | 1357.1 | 24.808 | 143.85 | 465.12 | 982.16 | 2.805 | 7.9148 | 0.046577 | 0.11503 | 0.19037 | 0.15963 | 0.00020633 | 0.081348 | 0.10708 | 0.095207
6.5826 | 23.499 | 4.7999 | 3.8623 | 1417.9 | 24.359 | 144.28 | 466.22 | 976.01 | 2.8049 | 7.9159 | 0.051083 | 0.06312 | 0.16716 | 0.21127 | 0.0023455 | 0.070012 | 0.10708 | 0.095546
6.5832 | 23.499 | 4.8124 | 3.8623 | 1417.9 | 24.364 | 144.11 | 466.39 | 985.09 | 2.7878 | 7.9158 | 0.05605 | 0.052459 | 0.16997 | 0.19857 | 0.0023498 | 0.10054 | 0.10708 | 0.095795
7.0895 | 23.719 | 4.8316 | 3.8623 | 1376.9 | 24.674 | 144.44 | 465.36 | 972.66 | 2.831 | 7.9145 | 0.043999 | 0.093693 | 0.17987 | 0.19519 | 0.00077579 | 0.06137 | 0.10708 | 0.096402
6.5825 | 23.5 | 4.7995 | 3.8623 | 1359.4 | 24.359 | 144.27 | 466.22 | 976.09 | 2.8048 | 7.9159 | 0.041662 | 0.033273 | 0.16718 | 0.22379 | 0.00023968 | 0.064188 | 0.10708 | 0.09646
7.7889 | 23.055 | 4.9995 | 3.8623 | 1368.8 | 24.327 | 152.89 | 501.54 | 958.92 | 2.0039 | 7.9154 | 0.012151 | 0.27631 | 0.071491 | 0.050371 | 0.0007114 | 0.030927 | 0.10708 | 0.096564
7.5292 | 23.505 | 4.9739 | 3.8623 | 1369.1 | 24.327 | 153.59 | 503.63 | 960.27 | 2.0041 | 7.9154 | 0.012057 | 0.26721 | 0.079682 | 0.079502 | 0.00065439 | 0.030927 | 0.10708 | 0.096641
6.6324 | 23.531 | 4.7512 | 3.8623 | 1359.1 | 25.44 | 149.08 | 473.46 | 949.07 | 2.9358 | 7.9159 | 0.0096613 | 0.03752 | 0.1673 | 0.2361 | 0.00024194 | 4.8293e-06 | 0.10708 | 0.096702
7.4762 | 23.506 | 4.9721 | 3.8623 | 1369 | 24.658 | 153.24 | 527.88 | 958.55 | 2.0075 | 7.9165 | 0.014262 | 0.17343 | 0.21058 | 0.083581 | 0.00063945 | 0.062917 | 0.10708 | 0.097035
6.7405 | 23.535 | 5.1776 | 3.8623 | 1368.1 | 24.972 | 144.2 | 476.63 | 851.62 | 2.8165 | 7.8886 | 0.020548 | 0.14249 | 0.1758 | 0.17352 | 0.00045092 | 0.062917 | 0.10708 | 0.097165
6.8991 | 23.504 | 5.0684 | 3.8623 | 1355.9 | 24.376 | 144.25 | 463.68 | 976.05 | 2.7986 | 7.9133 | 0.044444 | 0.035391 | 0.17865 | 0.21226 | 0.00022899 | 0.07506 | 0.10708 | 0.097298
6.6038 | 23.855 | 5.2636 | 3.8623 | 1356.6 | 24.644 | 145.86 | 475.74 | 951.35 | 2.734 | 7.9159 | 0.0094381 | 0.088526 | 0.18702 | 0.2073 | 0.00020043 | 0.00027375 | 0.10708 | 0.097342
6.5744 | 23.505 | 5.0141 | 3.8623 | 1356.6 | 24.824 | 143.85 | 465.05 | 982.17 | 2.8914 | 7.9148 | 0.046208 | 0.074157 | 0.18533 | 0.18928 | 0.00019487 | 0.091255 | 0.10708 | 0.097603
6.278 | 23.5 | 5.0303 | 3.8623 | 1391.6 | 24.302 | 144.18 | 464.34 | 976.5 | 2.8069 | 7.9159 | 0.048737 | 0.035602 | 0.16946 | 0.21912 | 0.0010405 | 0.07609 | 0.10708 | 0.097632
3.954 | 23.548 | 5.6817 | 3.8623 | 1399.1 | 25.715 | 153.82 | 465.42 | 961.59 | 2.8232 | 7.9153 | 0.033792 | 0.018226 | 0.23312 | 0.17313 | 0.00064401 | 0.021468 | 0.10708 | 0.09772
6.6075 | 23.542 | 4.9113 | 3.8623 | 1416.7 | 24.355 | 144.04 | 476.71 | 985.86 | 2.8132 | 7.9075 | 0.044639 | 0.075108 | 0.17934 | 0.2119 | 0.0022962 | 0.044203 | 0.10708 | 0.098125
7.5291 | 23.361 | 5.2655 | 3.8623 | 1371.1 | 23.257 | 142.43 | 512.97 | 971.05 | 2.0039 | 7.9154 | 0.017097 | 0.06769 | 0.22351 | 0.17316 | 0.00071613 | 0.045517 | 0.10708 | 0.098355
7.0284 | 23.533 | 4.6831 | 3.8623 | 1415.1 | 25.514 | 144.27 | 474.1 | 987.22 | 2.9614 | 7.9059 | 0.049717 | 0.20028 | 0.15858 | 0.1225 | 0.0024023 | 0.066101 | 0.10708 | 0.098579
6.7469 | 23.853 | 5.8399 | 3.8623 | 1351.3 | 24.679 | 143.87 | 462.99 | 849.22 | 2.7144 | 7.9159 | 0.019928 | 0.11393 | 0.21732 | 0.15376 | 0.00014279 | 0.055619 | 0.10708 | 0.098809
6.3783 | 23.54 | 4.7553 | 3.8623 | 1418.3 | 24.421 | 144.44 | 466.19 | 986.39 | 2.8119 | 7.9152 | 0.056558 | 0.043217 | 0.17232 | 0.20306 | 0.0022763 | 0.1078 | 0.10708 | 0.099085
6.5561 | 23.524 | 5.0867 | 3.8623 | 1357.6 | 24.328 | 144.23 | 530.75 | 995.84 | 2.8075 | 7.9167 | 0.016746 | 0.068658 | 0.16345 | 0.23456 | 0.00020863 | 0.030927 | 0.10708 | 0.099152
6.6426 | 23.498 | 4.8815 | 3.8623 | 1418.1 | 24.504 | 144.01 | 465.44 | 986.34 | 2.8113 | 7.9163 | 0.057653 | 0.079321 | 0.17424 | 0.18882 | 0.0023877 | 0.11152 | 0.10708 | 0.099536
6.6462 | 23.54 | 5.1818 | 3.8623 | 1358.9 | 24.475 | 143.86 | 466.09 | 986.15 | 2.8124 | 7.9065 | 0.047522 | 0.086962 | 0.1701 | 0.20156 | 0.00024414 | 0.093534 | 0.10708 | 0.099597
7.0939 | 23.5 | 5.0259 | 3.8623 | 1391 | 24.198 | 140.72 | 465.05 | 946.17 | 2.7826 | 7.9164 | 0.019696 | 0.16565 | 0.17866 | 0.16893 | 0.0012838 | 0.0074893 | 0.10708 | 0.099807
6.5832 | 23.499 | 4.8815 | 3.8623 | 1418.6 | 24.411 | 144.05 | 466.14 | 986.08 | 2.8133 | 7.9159 | 0.056997 | 0.050843 | 0.18303 | 0.19645 | 0.0023883 | 0.10535 | 0.10708 | 0.1005

## plot_tensile_strain_stress
0 | 1 | 2 | 3
-0.000120887 | 11.4786123 | 0 | 0
-0.000109896 | 12.43863297 | 0.0007692308 | 88.93426
-6.23e-05 | 14.71908337 | 0.001538462 | 117.4756
1.9e-05 | 17.68033656 | 0.002307692 | 123.9956
6.52e-05 | 21.3713936 | 0.003846154 | 125.7965
0.000120873 | 26.49320211 | 0.004615385 | 125.9429
0.000176554 | 32.16567849 | 0.005384615 | 126.0438
0.000254188 | 38.49978493 | 0.006923077 | 126.2244
0.000323848 | 45.68479251 | 0.007692308 | 126.3128
0.000407177 | 54.48217938 | 0.008461538 | 126.4008
0.000504043 | 65.08279626 | 0.01 | 126.5757
0.000608685 | 76.55658464 | 0.01076923 | 126.6627
0.000730313 | 89.00497779 | 0.01153846 | 126.7493
0.000862598 | 101.5875915 | 0.01230769 | 126.8356
0.001025074 | 114.6174312 | 0.01384615 | 127.0072
0.00122415 | 127.4559298 | 0.01461538 | 127.0925
0.001498676 | 139.9095221 | 0.01538462 | 127.1774
0.001868653 | 150.5811211 | 0.01692308 | 127.3464
0.002399419 | 158.7805243 | 0.01769231 | 127.4303
0.003159005 | 163.01415 | 0.01846154 | 127.514
0.004075783 | 163.7661167 | 0.02 | 127.6803
0.005123751 | 162.6311504 | 0.02076923 | 127.763
0.006164759 | 161.2912631 | 0.02153846 | 127.8454
0.00721908 | 160.2527113 | 0.02230769 | 127.9275
0.008223693 | 159.9096554 | 0.02384615 | 128.0906
0.009235818 | 159.8697302 | 0.02461538 | 128.1717
0.010195845 | 160.2253328 | 0.02538462 | 128.2525
0.011145656 | 160.4787096 | 0.02692308 | 128.4132
0.012118276 | 161.3434048 | 0.02769231 | 128.493
0.013049484 | 161.898973 | 0.02846154 | 128.5726
0.014017297 | 162.765618 | 0.03 | 128.7308
0.014946739 | 163.424499 | 0.03076923 | 128.8094
0.015908782 | 164.089814 | 0.03153846 | 128.8877
0.016851217 | 164.8547274 | 0.03230769 | 128.9658
0.017820272 | 165.625346 | 0.03384615 | 129.1209
0.018769741 | 166.2921504 | 0.03461538 | 129.198
0.019726154 | 166.8592392 | 0.03538462 | 129.2749
0.020706141 | 167.3291158 | 0.03692308 | 129.4276
0.021678318 | 168.1050175 | 0.03769231 | 129.5036
0.022668126 | 168.3737842 | 0.03846154 | 129.5792
0.023637422 | 168.7418512 | 0.04 | 129.7296
0.024631147 | 169.0121113 | 0.04076923 | 129.8044
0.025596594 | 169.3805477 | 0.04153846 | 129.8789
0.026588375 | 169.7540085 | 0.04230769 | 129.9531
0.027550963 | 170.0202836 | 0.04384615 | 130.1006
0.028518455 | 170.1848566 | 0.04461538 | 130.174
0.029499577 | 170.4549045 | 0.04538462 | 130.247
0.030478767 | 170.9311784 | 0.04692308 | 130.3923
0.031457969 | 171.0986364 | 0.04769231 | 130.4645
0.032407169 | 171.2611204 | 0.04846154 | 130.5365
0.033412532 | 171.5367843 | 0.05 | 130.6795
0.0343879 | 171.6006788 | 0.05076923 | 130.7506
0.03539031 | 171.8763816 | 0.05153846 | 130.8214
0.036364716 | 172.0439406 | 0.05230769 | 130.892
0.03733721 | 172.4189423 | 0.05384615 | 131.0323
0.038337631 | 172.3837038 | 0.05461538 | 131.102
0.039280327 | 172.4422796 | 0.05538462 | 131.1715
0.040278807 | 172.5104357 | 0.05692308 | 131.3097
0.041247504 | 172.573416 | 0.05769231 | 131.3783
0.042243064 | 172.640994 | 0.05846154 | 131.4467
0.043210819 | 172.808149 | 0.06 | 131.5828
0.044204428 | 172.8754184 | 0.06076923 | 131.6504
0.045142567 | 173.0376758 | 0.06153846 | 131.7177
0.046106567 | 173.0998458 | 0.06230769 | 131.7848
0.047098258 | 173.2715925 | 0.06384615 | 131.9182
0.048060374 | 173.2285334 | 0.06461538 | 131.9845
0.04905013 | 173.295045 | 0.06538462 | 132.0506
0.050010372 | 173.3564018 | 0.06692308 | 132.1819
0.050970642 | 173.3124924 | 0.06769231 | 132.2472
0.051929042 | 173.2680145 | 0.06846154 | 132.3122
0.052887473 | 173.4341595 | 0.07 | 132.4415
0.053844038 | 173.494608 | 0.07076923 | 132.5057
0.05479969 | 173.5548547 | 0.07153846 | 132.5697
0.055782801 | 173.6198256 | 0.07230769 | 132.6335
0.056709202 | 173.7807416 | 0.07384615 | 132.7602
0.057690439 | 173.739468 | 0.07461538 | 132.8232
0.058642423 | 173.7989044 | 0.07538462 | 132.8859
0.059594444 | 173.7521622 | 0.07692308 | 133.0106
0.060544619 | 173.811094 | 0.07769231 | 133.0726
0.061522101 | 173.874729 | 0.07846154 | 133.1343
0.062443202 | 173.9285156 | 0.08 | 133.2571
0.063391614 | 174.200094 | 0.08076923 | 133.318
0.064365381 | 174.0498624 | 0.08153846 | 133.3788
0.065311972 | 174.001196 | 0.08230769 | 133.4392
0.066256732 | 174.0588129 | 0.08384615 | 133.5595
0.067201535 | 174.2233419 | 0.08461538 | 133.6192
0.068144512 | 174.280656 | 0.08538462 | 133.6787
0.069113664 | 174.3424866 | 0.08692308 | 133.797
0.070082811 | 174.2970125 | 0.08769231 | 133.8557
0.071023076 | 174.3536144 | 0.08846154 | 133.9142
0.071936402 | 174.5129288 | 0.09 | 134.0305
0.072901888 | 174.466375 | 0.09076923 | 134.0883
0.0738135 | 174.410172 | 0.09153846 | 134.1458
0.074777177 | 174.4705636 | 0.09230769 | 134.2031
0.075713968 | 174.6340826 | 0.09384615 | 134.317
0.076675815 | 174.8021348 | 0.09461538 | 134.3736
0.077583995 | 174.6367568 | 0.09538462 | 134.4299
0.078544047 | 174.6963265 | 0.09692308 | 134.5418
0.079476394 | 174.751008 | 0.09769231 | 134.5974
0.080382035 | 174.8009713 | 0.09846154 | 134.6528
0.081446338 | 174.878626 | 0.1 | 134.7628
0.082349276 | 174.819435 | 0.1007692 | 134.8174
0.083332368 | 174.7740024 | 0.1015385 | 134.8718
0.084286919 | 174.9409128 | 0.1030769 | 134.9799
0.08524056 | 174.9989253 | 0.1038462 | 135.0336
0.086167604 | 175.0522334 | 0.1046154 | 135.087
0.087092874 | 174.9960792 | 0.1053846 | 135.1402
0.088018203 | 175.0488824 | 0.1069231 | 135.2459
0.088941763 | 175.2106251 | 0.1076923 | 135.2984
0.089865384 | 175.2631254 | 0.1084615 | 135.3507
0.090787239 | 175.3152636 | 0.11 | 135.4545
0.091735617 | 175.2623925 | 0.1107692 | 135.5061
0.092655751 | 175.2043148 | 0.1115385 | 135.5574
0.09357595 | 175.2558024 | 0.1130769 | 135.6593
0.094494393 | 175.1970182 | 0.1138462 | 135.7099
0.095437444 | 175.142288 | 0.1146154 | 135.7602
0.096327844 | 175.188192 | 0.1153846 | 135.8104
0.097244671 | 175.23867 | 0.1169231 | 135.9099
0.098160659 | 175.509574 | 0.1176923 | 135.9594
0.099075808 | 175.228605 | 0.1184615 | 136.0086
0.100017266 | 175.172615 | 0.12 | 136.1062
0.100903598 | 175.217328 | 0.1207692 | 136.1547
0.101843338 | 175.160622 | 0.1215385 | 136.203
0.102728054 | 175.09402 | 0.1230769 | 136.2988
0.103639035 | 175.03176 | 0.1238462 | 136.3463
0.104549187 | 174.969096 | 0.1246154 | 136.3937
0.105431513 | 175.123544 | 0.1253846 | 136.4407
0.106367009 | 175.287448 | 0.1269231 | 136.5342
0.107247734 | 175.219254 | 0.1276923 | 136.5806
0.108154609 | 175.155384 | 0.1284615 | 136.6267
0.109078595 | 175.09425 | 0.13 | 136.7183
0.109983812 | 175.141194 | 0.1307692 | 136.7638
0.11088821 | 175.187936 | 0.1315385 | 136.809
0.111791791 | 175.01082 | 0.1330769 | 136.8987
0.112694556 | 175.056956 | 0.1338462 | 136.9432
0.113569728 | 175.322255 | 0.1346154 | 136.9875
0.114497645 | 175.148622 | 0.1353846 | 137.0316
0.115371241 | 175.07724 | 0.1369231 | 137.119
0.116270782 | 175.01014 | 0.1376923 | 137.1623
0.117169514 | 175.055067 | 0.1384615 | 137.2054
0.11806744 | 175.099792 | 0.14 | 137.2909
0.11896456 | 175.031682 | 0.1407692 | 137.3334
0.119860875 | 175.188636 | 0.1415385 | 137.3755
0.120756389 | 175.007085 | 0.1430769 | 137.4592
0.121624537 | 175.04615 | 0.1438462 | 137.5007
0.122545013 | 174.981276 | 0.1446154 | 137.5419
0.12341161 | 175.019845 | 0.1453846 | 137.5829
0.12430395 | 174.94962 | 0.1469231 | 137.6643
0.125195495 | 174.992328 | 0.1476923 | 137.7046
0.126086246 | 175.034834 | 0.1484615 | 137.7447
0.126976204 | 175.190677 | 0.15 | 137.8241
0.127865371 | 175.0056 | 0.1507692 | 137.8635
0.128727372 | 174.929044 | 0.1515385 | 137.9026
0.129614983 | 174.970543 | 0.1530769 | 137.9802
0.130501808 | 175.01184 | 0.1538462 | 138.0186
0.131387847 | 174.938894 | 0.1546154 | 138.0568
0.132273101 | 174.865544 | 0.1553846 | 138.0948
0.133131313 | 174.7872 | 0.1569231 | 138.17
0.134032517 | 174.94479 | 0.1576923 | 138.2073
0.133708877 | 174.773874 | 0.1584615 | 138.2443
0.134783353 | 174.6184786 | 0.16 | 138.3177
0.135677301 | 174.660117 | 0.1607692 | 138.354
0.13657045 | 174.7015507 | 0.1615385 | 138.3901
0.13751377 | 174.7516861 | 0.1630769 | 138.4615
0.138405281 | 174.9075487 | 0.1638462 | 138.4969
0.139346873 | 174.8424131 | 0.1646154 | 138.532
0.140262165 | 174.6573458 | 0.1653846 | 138.5669
0.141176621 | 174.7019724 | 0.1669231 | 138.636
0.142090241 | 174.7463886 | 0.1676923 | 138.6702
0.143003028 | 174.6752209 | 0.1684615 | 138.7042
0.143914982 | 174.7191107 | 0.17 | 138.7713
0.144800807 | 174.7583689 | 0.1707692 | 138.8046
0.145736399 | 174.6905697 | 0.1715385 | 138.8376
0.146620613 | 174.8451018 | 0.1730769 | 138.9028
0.147554504 | 174.7766651 | 0.1738462 | 138.9351
0.148462318 | 174.7033921 | 0.1746154 | 138.9671
0.149394492 | 174.8663219 | 0.1753846 | 138.9989
0.150275479 | 175.0204448 | 0.1769231 | 139.0618
0.151205965 | 175.067051 | 0.1776923 | 139.0929
0.152085358 | 175.1046455 | 0.1784615 | 139.1237
0.15298907 | 175.3794925 | 0.18 | 139.1846
0.153891967 | 175.887823 | 0.1807692 | 139.2147
0.154794049 | 176.2800433 | 0.1815385 | 139.2446
0.155720342 | 176.6771058 | 0.1830769 | 139.3036
0.156595776 | 177.2996517 | 0.1838462 | 139.3327
0.157520402 | 177.4636634 | 0.1846154 | 139.3616
0.158419218 | 177.7404081 | 0.1853846 | 139.3903
0.159317227 | 177.9000923 | 0.1869231 | 139.4468
0.160214431 | 177.9424003 | 0.1876923 | 139.4747
0.161085941 | 177.8625893 | 0.1884615 | 139.5024
0.162006426 | 177.791211 | 0.19 | 139.557
0.162901221 | 177.8326769 | 0.1907692 | 139.5839
0.1638945 | 177.8915931 | 0.1915385 | 139.6106
0.164787608 | 177.6967976 | 0.1930769 | 139.6632
0.165679919 | 177.7374097 | 0.1938462 | 139.6891
0.166546681 | 177.7734106 | 0.1946154 | 139.7148
0.167462156 | 177.8180022 | 0.1953846 | 139.7402
0.168352085 | 177.8579827 | 0.1969231 | 139.7904
0.169216535 | 177.6564855 | 0.1976923 | 139.8151
0.17012957 | 177.5816745 | 0.1984615 | 139.8395
0.170992485 | 177.379034 | 0.2 | 139.8876
0.171928523 | 177.4263858 | 0.2007692 | 139.9113
0.172789888 | 177.1038341 | 0.2015385 | 139.9347
0.173699668 | 176.9081234 | 0.2030769 | 139.9808
0.174559509 | 176.8221575 | 0.2038462 | 140.0035
0.175443147 | 176.8592958 | 0.2046154 | 140.0259
0.176326005 | 176.8962237 | 0.2061538 | 140.07
0.177208083 | 176.813553 | 0.2069231 | 140.0916
0.178089385 | 176.8499546 | 0.2076923 | 140.113
0.17896991 | 177.005744 | 0.2084615 | 140.1342
0.179874088 | 177.2855677 | 0.21 | 140.1757
0.180777448 | 177.2061631 | 0.2107692 | 140.196
0.181655611 | 177.1220071 | 0.2115385 | 140.2162
0.182508642 | 177.0331172 | 0.2130769 | 140.2556
0.183409627 | 177.0725625 | 0.2138462 | 140.2749
0.184261163 | 177.1031775 | 0.2146154 | 140.294
0.185136273 | 177.0175537 | 0.2161538 | 140.3314
0.186010618 | 177.0519523 | 0.2169231 | 140.3496
0.1868842 | 177.0861403 | 0.2176923 | 140.3677
0.187781252 | 177.4863811 | 0.2184615 | 140.3854
0.188653289 | 177.2789366 | 0.22 | 140.4202
0.189524566 | 177.3125954 | 0.2207692 | 140.4371
0.190395084 | 177.225071 | 0.2215385 | 140.4539
0.191288994 | 177.2624842 | 0.2230769 | 140.4865
0.19213385 | 177.2911255 | 0.2238462 | 140.5024
0.193002101 | 177.2025484 | 0.2246154 | 140.518
0.193869599 | 177.2349441 | 0.2261538 | 140.5485
0.194736344 | 177.2671293 | 0.2269231 | 140.5633
0.195650428 | 177.5508506 | 0.2276923 | 140.5779
0.196491609 | 177.4568407 | 0.2284615 | 140.5922
0.197380089 | 177.3709362 | 0.23 | 140.62
0.198267779 | 177.2845989 | 0.2307692 | 140.6335
0.199202601 | 177.328363 | 0.2315385 | 140.6467
0.200064739 | 177.237014 | 0.2330769 | 140.6723
0.200950051 | 177.2717371 | 0.2338462 | 140.6847
0.201858475 | 177.5552157 | 0.2346154 | 140.6968
0.202694452 | 177.3363004 | 0.2361538 | 140.7202
0.20357744 | 177.3703774 | 0.2369231 | 140.7315
0.204411982 | 177.3957818 | 0.2376923 | 140.7426
0.205293455 | 177.4294319 | 0.2384615 | 140.7533
0.206174153 | 177.3399689 | 0.24 | 140.7739
0.207054075 | 177.373078 | 0.2407692 | 140.7839
0.207909473 | 177.6479776 | 0.2415385 | 140.7935
0.208740409 | 177.549228 | 0.2430769 | 140.8119
0.209618076 | 177.3351636 | 0.2438462 | 140.8207
0.210447594 | 177.3589043 | 0.2446154 | 140.8292
0.211323766 | 177.390838 | 0.2461538 | 140.8453
0.21219917 | 177.4225553 | 0.2469231 | 140.853
0.213073809 | 177.4540563 | 0.2476923 | 140.8603
0.213900467 | 177.6008106 | 0.2484615 | 140.8674
0.21477362 | 177.5080347 | 0.25 | 140.8807
0.215622442 | 177.5347082 | 0.2507692 | 140.8869
0.216446997 | 177.5569898 | 0.2515385 | 140.8929
0.21731793 | 177.4631496 | 0.2530769 | 140.9039
0.218141088 | 177.4849137 | 0.2538462 | 140.9089
0.219010547 | 177.5148123 | 0.2546154 | 140.9137
0.219832314 | 177.5361612 | 0.2561538 | 140.9224
0.220606504 | 177.5489779 | 0.2569231 | 140.9263
0.221544114 | 177.5907274 | 0.2576923 | 140.9299
0.222480845 | 177.5073258 | 0.2584615 | 140.9332
0.223182818 | 177.6319749 | 0.26 | 140.9389
0.224118016 | 177.54793 | 0.2607692 | 140.9414
0.224818842 | 177.5471941 | 0.2615385 | 140.9435
0.225752512 | 177.462389 | 0.2630769 | 140.9469
0.226685311 | 177.628003 | 0.2638462 | 140.9481
0.22738434 | 177.6266823 | 0.2646154 | 140.949
0.228315619 | 177.6665312 | 0.2661538 | 140.95
0.22901351 | 177.7905663 | 0.2669231 | 140.9501
0.229943274 | 177.7042407 | 0.2676923 | 140.9498
0.230872174 | 177.8693869 | 0.2684615 | 140.9492
0.231568284 | 177.9932465 | 0.27 | 140.9472
0.232495676 | 178.1583927 | 0.2707692 | 140.9457
0.233190657 | 178.4085146 | 0.2715385 | 140.9439
0.234116547 | 178.7001569 | 0.2730769 | 140.9394
0.23504158 | 179.3715216 | 0.2738462 | 140.9367
0.235734794 | 179.3693237 | 0.2746154 | 140.9337
0.236658333 | 179.2816531 | 0.2761538 | 140.9268
0.237350427 | 179.4057759 | 0.2769231 | 140.9228
0.238272476 | 179.4443675 | 0.2776923 | 140.9186
0.239193675 | 179.4827251 | 0.2784615 | 140.914
0.239884017 | 179.3524521 | 0.28 | 140.9039
0.240803734 | 179.2630271 | 0.2807692 | 140.8984
0.241722605 | 179.1731343 | 0.2815385 | 140.8926
0.242411204 | 179.5514189 | 0.2830769 | 140.8801
0.2433286 | 179.4611167 | 0.2838462 | 140.8733
0.244016095 | 179.3292648 | 0.2846154 | 140.8662
0.244932021 | 179.3658388 | 0.2861538 | 140.8511
0.245847108 | 179.402179 | 0.2869231 | 140.8431
0.246532875 | 179.397291 | 0.2876923 | 140.8347
0.247446499 | 179.4331925 | 0.2884615 | 140.826
0.24813117 | 179.2997617 | 0.29 | 140.8077
0.249043335 | 179.7199469 | 0.2907692 | 140.7981
0.24995467 | 179.4986164 | 0.2915385 | 140.7881
0.250637626 | 179.621248 | 0.2930769 | 140.7672
0.25154751 | 179.527554 | 0.2938462 | 140.7563
0.252229379 | 179.521321 | 0.2946154 | 140.745
0.253137816 | 179.4268667 | 0.2961538 | 140.7215
0.254045429 | 179.5897907 | 0.2969231 | 140.7093
0.254725598 | 179.8409944 | 0.2976923 | 140.6967
0.255631771 | 179.6166522 | 0.2984615 | 140.6838
0.256537124 | 179.5208529 | 0.3 | 140.657
0.257215601 | 179.5133626 | 0.3007692 | 140.6431
0.258119521 | 179.6757018 | 0.3015385 | 140.6289
0.258796926 | 179.6679191 | 0.3030769 | 140.5995
0.259699419 | 179.7004873 | 0.3038462 | 140.5842
0.260601098 | 179.6030506 | 0.3046154 | 140.5687
0.261276824 | 179.5945954 | 0.3061538 | 140.5366
0.262177083 | 179.6263741 | 0.3069231 | 140.52
0.263076532 | 179.6579189 | 0.3076923 | 140.5031
0.263750588 | 179.6488789 | 0.3092308 | 140.4683
0.264648623 | 179.5496878 | 0.31 | 140.4503
0.265321621 | 179.670565 | 0.3107692 | 140.4321
0.266218247 | 179.7012326 | 0.3115385 | 140.4135
0.26711407 | 179.6010474 | 0.3130769 | 140.3752
0.267785411 | 179.5909547 | 0.3138462 | 140.3556
0.268679832 | 179.6208329 | 0.3146154 | 140.3356
0.269350123 | 179.6103601 | 0.3161538 | 140.2947
0.270243146 | 179.6397997 | 0.3169231 | 140.2737
0.271135373 | 179.6690053 | 0.3176923 | 140.2523
0.27180402 | 179.7891807 | 0.3192308 | 140.2086
0.272694856 | 179.6867148 | 0.32 | 140.1862
0.273362462 | 179.6752771 | 0.3207692 | 140.1634
0.274251911 | 179.7036055 | 0.3215385 | 140.1403
0.275140569 | 179.6000285 | 0.3230769 | 140.0931
0.275806545 | 179.5879183 | 0.3238462 | 140.069
0.276693823 | 179.7473335 | 0.3246154 | 140.0445
0.277358766 | 179.7349309 | 0.3261538 | 139.9944
0.278244669 | 179.6300673 | 0.3269231 | 139.9689
0.279129788 | 179.6569337 | 0.3276923 | 139.943
0.279793113 | 179.6438587 | 0.3292308 | 139.8901
0.280676863 | 179.8026891 | 0.33 | 139.8631
0.281559832 | 179.6964804 | 0.3307692 | 139.8358
0.282221548 | 179.6828205 | 0.3315385 | 139.8081
0.283103155 | 179.5758517 | 0.3330769 | 139.7517
0.283983986 | 179.7340973 | 0.3338462 | 139.7229
0.2846441 | 179.7198526 | 0.3346154 | 139.6938
0.285523575 | 179.6118896 | 0.3361538 | 139.6345
0.286182675 | 179.9965777 | 0.3369231 | 139.6043
0.287060798 | 179.8882053 | 0.3376923 | 139.5737
0.287938151 | 179.9127326 | 0.3392308 | 139.5115
0.288595661 | 179.7641555 | 0.34 | 139.4798
0.289471669 | 179.6545551 | 0.3407692 | 139.4478
0.290128172 | 179.6388777 | 0.3415385 | 139.4154
0.29100284 | 179.7960706 | 0.3430769 | 139.3496
0.291876743 | 179.9532636 | 0.3438462 | 139.3161
0.292531669 | 179.8031953 | 0.3446154 | 139.2823
0.293404237 | 179.6919574 | 0.3461538 | 139.2135
0.294058164 | 179.6753151 | 0.3469231 | 139.1785
0.294929402 | 179.8319233 | 0.3476923 | 139.1432
0.295799882 | 179.8541114 | 0.3492308 | 139.0715
0.296452245 | 179.836972 | 0.35 | 139.0351
0.297321401 | 179.9933462 | 0.3507692 | 138.9983
0.297972772 | 179.8412019 | 0.3515385 | 138.9611
0.298840608 | 179.8625128 | 0.3530769 | 138.8857
0.299707691 | 179.7486433 | 0.3538462 | 138.8474
0.30035751 | 179.7304513 | 0.3546154 | 138.8088
0.30122328 | 179.7509727 | 0.3561538 | 138.7304
0.301872115 | 179.7324005 | 0.3569231 | 138.6906
0.302736575 | 179.8878391 | 0.3576923 | 138.6505
0.303600288 | 179.7723322 | 0.3592308 | 138.5691
0.304247584 | 179.6176148 | 0.36 | 138.5278
0.305109993 | 179.7725856 | 0.3607692 | 138.4861
0.305756313 | 179.7530485 | 0.3615385 | 138.4441
0.306617423 | 179.7720202 | 0.3630769 | 138.359
0.307477792 | 179.6547589 | 0.3638462 | 138.3158
0.308122583 | 179.6345493 | 0.3646154 | 138.2723
0.308981659 | 179.6527316 | 0.3661538 | 138.1841
0.309625481 | 179.6321419 | 0.3669231 | 138.1394
0.310483267 | 179.5134771 | 0.3676923 | 138.0944
0.311340318 | 179.3943444 | 0.3692308 | 138.0031
0.311982625 | 179.5096076 | 0.37 | 137.957
0.312838392 | 179.5265618 | 0.3707692 | 137.9104
0.313693428 | 179.543282 | 0.3715385 | 137.8635
0.314334225 | 179.521435 | 0.3730769 | 137.7684
0.315187983 | 179.5377166 | 0.3738462 | 137.7203
0.315827824 | 179.5154895 | 0.3746154 | 137.6719
0.316680308 | 179.6685889 | 0.3761538 | 137.5738
0.317532067 | 179.684315 | 0.3769231 | 137.5241
0.31817041 | 179.5241297 | 0.3776923 | 137.4741
0.3190209 | 179.5393003 | 0.3792308 | 137.373
0.319658294 | 179.5161082 | 0.38 | 137.3218
0.320507521 | 179.5308402 | 0.3807692 | 137.2703
0.321356027 | 179.5453382 | 0.3815385 | 137.2184
0.321991934 | 179.7975361 | 0.3830769 | 137.1134
0.322839182 | 179.9499337 | 0.3838462 | 137.0603
0.323685713 | 180.2405527 | 0.3846154 | 137.0069
0.324531528 | 180.5314055 | 0.3861538 | 136.8988
0.32516542 | 180.5074532 | 0.3869231 | 136.8442
0.326009984 | 180.6599679 | 0.3876923 | 136.7892
0.32664294 | 180.6357232 | 0.3892308 | 136.678
0.327486258 | 180.6493733 | 0.39 | 136.6219
0.328328866 | 180.6627894 | 0.3907692 | 136.5653
0.328960356 | 180.6379599 | 0.3915385 | 136.5084
0.329801723 | 180.6509375 | 0.3930769 | 136.3934
0.330432284 | 180.4865709 | 0.3938462 | 136.3353
0.331272415 | 180.4989929 | 0.3946154 | 136.2768
0.332111839 | 180.511181 | 0.3961538 | 136.1587
0.332740946 | 180.3458203 | 0.3969231 | 136.0991
0.333579139 | 180.4970484 | 0.3976923 | 136.0391
0.334416631 | 180.5085639 | 0.3992308 | 135.9179
0.33504429 | 180.3422968 | 0.4 | 135.8567
0.335880556 | 180.6330912 | 0.4007692 | 135.7952
0.336716123 | 180.5040171 | 0.4023077 | 135.6709
0.33734234 | 180.4769654 | 0.4030769 | 135.6082
0.338176687 | 180.347131 | 0.4038462 | 135.5451
0.338801991 | 180.3196115 | 0.4046154 | 135.4816
0.339635122 | 180.3294603 | 0.4061538 | 135.3534
0.340467559 | 180.3390753 | 0.4069231 | 135.2888
0.341091432 | 180.310971 | 0.4076923 | 135.2237
0.341922659 | 180.6016777 | 0.4092308 | 135.0925
0.342753195 | 180.4699719 | 0.41 | 135.0263
0.343375644 | 180.3004007 | 0.4107692 | 134.9597
0.344204975 | 180.3089046 | 0.4123077 | 134.8254
0.344826521 | 180.2798353 | 0.4130769 | 134.7577
0.34565465 | 180.4291921 | 0.4138462 | 134.6896
0.346482093 | 180.1543235 | 0.4146154 | 134.6211
0.347102227 | 180.1245818 | 0.4161538 | 134.4829
0.347928474 | 180.2734707 | 0.4169231 | 134.4133
0.348547711 | 180.1017357 | 0.4176923 | 134.3432
0.349372765 | 180.1085729 | 0.4192308 | 134.202
0.350197139 | 180.1151762 | 0.42 | 134.1308
0.350814974 | 180.0844695 | 0.4207692 | 134.0593
0.35163816 | 180.2327736 | 0.4223077 | 133.915
0.352255106 | 180.0595474 | 0.4230769 | 133.8423
0.353077108 | 179.9229294 | 0.4238462 | 133.7692
0.353898435 | 179.9283046 | 0.4246154 | 133.6957
0.354513987 | 179.8965453 | 0.4261538 | 133.5476
0.355334136 | 179.9014819 | 0.4269231 | 133.473
0.356153612 | 179.9061846 | 0.4276923 | 133.398
0.356767778 | 180.016711 | 0.4292308 | 133.2469
0.357586081 | 179.8781047 | 0.43 | 133.1708
0.358403714 | 179.8821348 | 0.4307692 | 133.0942
0.359016501 | 179.7060139 | 0.4323077 | 132.9401
0.359832966 | 179.5661795 | 0.4330769 | 132.8625
0.360648765 | 179.5693033 | 0.4338462 | 132.7845
0.3614639 | 179.715736 | 0.4346154 | 132.7061
0.362074814 | 179.8255606 | 0.4361538 | 132.5482
0.362888788 | 179.9719933 | 0.4369231 | 132.4687
0.363498833 | 179.6503119 | 0.4376923 | 132.3888
0.364311648 | 179.6524415 | 0.4392308 | 132.2279
0.365123803 | 179.6543372 | 0.44 | 132.1469
0.365732487 | 179.6195662 | 0.4407692 | 132.0655
0.366543489 | 179.4767494 | 0.4423077 | 131.9016
0.36715131 | 179.5858722 | 0.4430769 | 131.8191
0.367961163 | 179.4424121 | 0.4438462 | 131.7363
0.368770361 | 179.4430797 | 0.4446154 | 131.6531
0.369376829 | 179.4072561 | 0.4461538 | 131.4855
0.370184883 | 179.2626849 | 0.4469231 | 131.4012
0.370790495 | 179.2263934 | 0.4476923 | 131.3165
0.371597407 | 179.2260668 | 0.4492308 | 131.146
0.372403669 | 179.660872 | 0.45 | 131.0602
0.373209281 | 179.3699508 | 0.4507692 | 130.974
0.373813065 | 179.1876311 | 0.4523077 | 130.8006
0.374617543 | 179.1863981 | 0.4530769 | 130.7133
0.375421375 | 179.1849312 | 0.4538462 | 130.6257
0.376023824 | 179.0016173 | 0.4546154 | 130.5378
0.376826527 | 179.2911251 | 0.4561538 | 130.3607
0.377428131 | 178.9614613 | 0.4569231 | 130.2717
0.378229707 | 178.9590002 | 0.4576923 | 130.1823
0.379030641 | 178.9563052 | 0.4592308 | 130.0024
0.379630921 | 178.9175869 | 0.46 | 129.9119
0.380430735 | 178.7681619 | 0.4607692 | 129.8211
0.381229909 | 179.0574943 | 0.4623077 | 129.6383
0.38182887 | 178.8717827 | 0.4630769 | 129.5464
0.382626928 | 178.8679766 | 0.4638462 | 129.4542
0.383225054 | 178.6815925 | 0.4646154 | 129.3616
0.384021999 | 178.5304131 | 0.4661538 | 129.1754
0.384818309 | 178.6726353 | 0.4669231 | 129.0817
0.385415126 | 178.4852571 | 0.4676923 | 128.9877
0.386210328 | 178.6272454 | 0.4692308 | 128.7987
0.386806315 | 178.4392824 | 0.47 | 128.7037
0.387600412 | 178.4336927 | 0.4707692 | 128.6084
0.388393879 | 178.427869 | 0.4723077 | 128.4166
0.388988566 | 178.3864606 | 0.4730769 | 128.3202
0.389780933 | 178.2325327 | 0.4738462 | 128.2235
0.390374796 | 178.1906564 | 0.4746154 | 128.1264
0.391166066 | 178.1838387 | 0.4761538 | 127.9313
0.39195671 | 178.3247743 | 0.4769231 | 127.8332
0.392549283 | 178.1343259 | 0.4776923 | 127.7348
0.393338834 | 177.9786436 | 0.4792308 | 127.537
0.394127763 | 177.9708024 | 0.48 | 127.4376
0.394719051 | 177.9276689 | 0.4807692 | 127.3379
0.395506892 | 177.9193891 | 0.4823077 | 127.1374
0.396097365 | 177.8758754 | 0.4830769 | 127.0367
0.396884121 | 178.0158754 | 0.4838462 | 126.9357
0.397670259 | 177.8582048 | 0.4846154 | 126.8343
0.398259457 | 177.8141063 | 0.4861538 | 126.6306
0.399044515 | 177.8047154 | 0.4869231 | 126.5283
0.399828956 | 177.6459337 | 0.4876923 | 126.4257
0.400416884 | 177.6011627 | 0.4892308 | 126.2194
0.401200251 | 177.5909824 | 0.49 | 126.1159
0.401983004 | 177.7300467 | 0.4907692 | 126.0119
0.402569667 | 177.5352123 | 0.4923077 | 125.8032
0.403351349 | 177.3746762 | 0.4930769 | 125.6984
0.40393721 | 177.3288525 | 0.4938462 | 125.5932
0.404717825 | 177.3174441 | 0.4946154 | 125.4877
0.405497831 | 177.3058018 | 0.4961538 | 125.2759
0.406082436 | 177.2593934 | 0.4969231 | 125.1695
0.406861378 | 177.0971028 | 0.4976923 | 125.0629
0.407445187 | 177.0502266 | 0.4992308 | 124.8486
0.408223069 | 177.0375901 | 0.5 | 124.741
0.409000347 | 177.0247197 | 0.5007692 | 124.6332
0.409582909 | 176.8266397 | 0.5023077 | 124.4165
0.41035913 | 176.8132137 | 0.5030769 | 124.3078
0.410940901 | 176.9161085 | 0.5038462 | 124.1987
0.41171607 | 177.204242 | 0.5053846 | 123.9798
0.412490638 | 176.8883794 | 0.5061538 | 123.8698
0.413071171 | 176.6888082 | 0.5069231 | 123.7596
0.41384469 | 176.6742711 | 0.5076923 | 123.6492
0.414424438 | 176.6253773 | 0.5092308 | 123.4273
0.415196912 | 176.6104016 | 0.51 | 123.316
0.41596879 | 176.4436082 | 0.5107692 | 123.2044
0.416547307 | 176.3940419 | 0.5123077 | 122.9804
0.417318144 | 176.6818538 | 0.5130769 | 122.8679
0.417895881 | 176.4802065 | 0.5138462 | 122.7552
0.41866568 | 176.3121265 | 0.5153846 | 122.529
0.419434886 | 176.1435787 | 0.5161538 | 122.4155
0.420011402 | 176.0929598 | 0.5169231 | 122.3017
0.420779574 | 176.0759666 | 0.5176923 | 122.1876
0.421355316 | 176.1773701 | 0.5192308 | 121.9587
0.422122456 | 176.0075357 | 0.52 | 121.8438
0.422889009 | 175.8372335 | 0.5207692 | 121.7287
0.423463538 | 175.7855619 | 0.5223077 | 121.4977
0.424420354 | 175.8009664 | 0.5230769 | 121.3818
0.424994004 | 175.9018435 | 0.5238462 | 121.2656
0.425758359 | 175.5771212 | 0.5253846 | 121.0325
0.426522131 | 175.5580812 | 0.5261538 | 120.9156
0.427094577 | 175.6586075 | 0.5269231 | 120.7984
0.427857329 | 175.6392459 | 0.5276923 | 120.681
0.428429012 | 175.4327156 | 0.5292308 | 120.4454
0.429190747 | 175.5663998 | 0.53 | 120.3272
0.429951903 | 175.700084 | 0.5307692 | 120.2088
0.430522389 | 175.8003472 | 0.5323077 | 119.9713
0.431282532 | 176.0879544 | 0.5330769 | 119.8522
0.432042098 | 176.2217556 | 0.5338462 | 119.7328
0.432611394 | 176.3221065 | 0.5353846 | 119.4934
0.433369951 | 176.4559077 | 0.5361538 | 119.3734
0.433938492 | 176.4019261 | 0.5369231 | 119.2531
0.434696044 | 176.5356104 | 0.5376923 | 119.1325
0.435263831 | 176.3267994 | 0.5392308 | 118.8908
0.43602038 | 176.1509416 | 0.54 | 118.7696
0.436776357 | 176.129387 | 0.5407692 | 118.6482
0.437342964 | 175.9194941 | 0.5423077 | 118.4048
0.438097942 | 175.897384 | 0.5430769 | 118.2827
0.438663802 | 175.6868186 | 0.5438462 | 118.1604
0.439417784 | 175.6641529 | 0.5453846 | 117.9152
0.440171198 | 175.6412532 | 0.5461538 | 117.7923
0.440735886 | 175.4296937 | 0.5469231 | 117.6692
0.441488307 | 175.4062385 | 0.5476923 | 117.5459
0.442240163 | 175.3825494 | 0.5492308 | 117.2986
0.442803685 | 175.3257024 | 0.55 | 117.1747
0.443554553 | 175.3015746 | 0.5507692 | 117.0505
0.444117334 | 175.2443475 | 0.5523077 | 116.8017
0.444867217 | 175.0637529 | 0.5530769 | 116.677
0.44542926 | 175.0060579 | 0.5538462 | 116.5521
0.44617816 | 174.9809361 | 0.5553846 | 116.3017
0.446926499 | 174.9555803 | 0.5561538 | 116.1762
0.447487387 | 174.8973005 | 0.5569231 | 116.0505
0.448234747 | 175.0280607 | 0.5576923 | 115.9247
0.44898155 | 174.8454778 | 0.5592308 | 115.6725
0.449541286 | 174.629854 | 0.56 | 115.5461
0.450287114 | 174.6032701 | 0.5607692 | 115.4196
0.45084612 | 174.3869738 | 0.5623077 | 115.1659
0.451590976 | 174.3598343 | 0.5630769 | 115.0389
0.452335277 | 174.332461 | 0.5638462 | 114.9116
0.45289314 | 174.4297417 | 0.5653846 | 114.6566
0.453636473 | 174.0872416 | 0.5661538 | 114.5289
0.454193611 | 174.0267689 | 0.5669231 | 114.401
0.454935978 | 173.9984014 | 0.5676923 | 114.273
0.455677795 | 173.9698 | 0.5692308 | 114.0164
0.456233796 | 173.9087424 | 0.57 | 113.8879
0.456974651 | 174.0376313 | 0.5707692 | 113.7592
0.457529932 | 173.8182648 | 0.5723077 | 113.5014
0.458269828 | 173.7887862 | 0.5730769 | 113.3722
0.459009177 | 173.6008232 | 0.5738462 | 113.2429
0.459747979 | 173.5707598 | 0.5753846 | 112.9839
0.460301723 | 173.3499897 | 0.5761538 | 112.8541
0.461039571 | 173.4779429 | 0.5769231 | 112.7242
0.461776876 | 173.447207 | 0.5776923 | 112.5942
0.462513637 | 173.2574311 | 0.5792308 | 112.3337
0.463065852 | 173.1942391 | 0.58 | 112.2033
0.463801664 | 173.003703 | 0.5807692 | 112.0727
0.464536936 | 172.9718267 | 0.5823077 | 111.8111
0.465088035 | 173.0671776 | 0.5830769 | 111.6801
0.465822361 | 173.0349797 | 0.5838462 | 111.549
0.466372753 | 172.6519825 | 0.5853846 | 111.2863
0.467106137 | 172.300038 | 0.5861538 | 111.1548
0.467838983 | 171.6280836 | 0.5869231 | 111.0232
0.468388266 | 171.0834148 | 0.5876923 | 110.8915
0.469120174 | 170.4093845 | 0.5892308 | 110.6276
0.469851547 | 170.0541358 | 0.59 | 110.4955
0.470399726 | 169.8272546 | 0.5907692 | 110.3633
0.471130164 | 169.7911679 | 0.5923077 | 110.0986
0.471677642 | 169.8841503 | 0.5930769 | 109.9661
0.472407147 | 170.168512 | 0.5938462 | 109.8334
0.473136121 | 170.4531075 | 0.5953846 | 109.5678
0.473682502 | 170.5462654 | 0.5961538 | 109.4349
0.474410547 | 170.9918893 | 0.5969231 | 109.3018
0.474956233 | 171.0852226 | 0.5976923 | 109.1687
0.475683352 | 171.0487557 | 0.5992308 | 108.9021
0.476409942 | 171.1730832 | 0.6 | 108.7687
0.476954538 | 171.4274448 | 0.6007692 | 108.6351
0.477680205 | 171.0681903 | 0.6023077 | 108.3678
0.47822411 | 170.8386191 | 0.6030769 | 108.2341
0.478948857 | 170.6396034 | 0.6038462 | 108.1002
0.479673079 | 170.6016745 | 0.6053846 | 107.8322
0.480215902 | 170.3710215 | 0.6061538 | 107.6981
0.480939207 | 170.1707777 | 0.6069231 | 107.5639
0.481481343 | 170.2630584 | 0.6084615 | 107.2954
0.482203734 | 169.9002074 | 0.6092308 | 107.161
0.482925604 | 169.8608166 | 0.61 | 107.0265
0.483466664 | 169.7905777 | 0.6107692 | 106.892
0.484187623 | 169.5884627 | 0.6123077 | 106.6227
0.484728001 | 169.6801293 | 0.6130769 | 106.488
0.485448051 | 169.6398613 | 0.6138462 | 106.3532
0.486167584 | 169.436752 | 0.6153846 | 106.0835
0.486706893 | 169.3654606 | 0.6161538 | 105.9485
0.48742552 | 169.324403 | 0.6169231 | 105.8135
0.487964152 | 169.2527315 | 0.6184615 | 105.5434
0.488681877 | 169.0482187 | 0.6192308 | 105.4082
0.489399087 | 169.0063717 | 0.62 | 105.2729
0.489936657 | 168.7708063 | 0.6207692 | 105.1376
0.490652968 | 168.7284038 | 0.6223077 | 104.8669
0.491189864 | 168.4921659 | 0.6230769 | 104.7314
0.491905278 | 168.6127507 | 0.6238462 | 104.5959
0.492620181 | 168.5696756 | 0.6253846 | 104.3248
0.493156023 | 168.3325313 | 0.6261538 | 104.1892
0.493870032 | 168.1250361 | 0.6269231 | 104.0535
0.494405205 | 168.0510838 | 0.6284615 | 103.782
0.495118323 | 168.1709668 | 0.6292308 | 103.6462
0.495830933 | 167.9624775 | 0.63 | 103.5103
0.496365058 | 167.8879404 | 0.6307692 | 103.3745
0.49707678 | 167.6786908 | 0.6323077 | 103.1026
0.49761024 | 167.4392073 | 0.6330769 | 102.9666
0.498321077 | 167.3936761 | 0.6338462 | 102.8306
0.499031409 | 167.1831985 | 0.6353846 | 102.5586
0.499563828 | 167.1074333 | 0.6361538 | 102.4225
0.500273278 | 167.2260298 | 0.6369231 | 102.2864
0.500805036 | 166.9849674 | 0.6384615 | 102.0141
0.501513606 | 166.9382081 | 0.6392308 | 101.878
0.502221675 | 166.725976 | 0.64 | 101.7418
0.502752398 | 166.6491582 | 0.6407692 | 101.6056
0.503459591 | 166.6016095 | 0.6423077 | 101.3332
0.503989657 | 166.5244116 | 0.6430769 | 101.197
0.504695976 | 166.310776 | 0.6438462 | 101.0607
0.505401796 | 166.0966727 | 0.6453846 | 100.7883
0.505930834 | 166.0187145 | 0.6461538 | 100.652
0.506635783 | 165.8868358 | 0.6469231 | 100.5158
0.507340236 | 165.7878236 | 0.6484615 | 100.2433
0.50786825 | 165.6593581 | 0.6492308 | 100.107
0.508571835 | 165.593034 | 0.65 | 99.9708
0.509274925 | 165.4266076 | 0.6507692 | 99.83457
0.509801919 | 165.314014 | 0.6523077 | 99.56213
0.510504146 | 165.180223 | 0.6530769 | 99.42592
0.511030492 | 164.9837965 | 0.6538462 | 99.28972
0.511731857 | 164.9160513 | 0.6553846 | 99.01737
0.51243273 | 165.065064 | 0.6561538 | 98.88122
0.512958062 | 164.8678627 | 0.6569231 | 98.74509
0.513658077 | 164.6323202 | 0.6584615 | 98.47288
0.514182766 | 164.4511603 | 0.6592308 | 98.33681
0.514881924 | 164.3820994 | 0.66 | 98.20076
0.515580594 | 164.3127811 | 0.6607692 | 98.06473
0.516104276 | 164.3988513 | 0.6623077 | 97.79271
0.516802092 | 164.1279803 | 0.6630769 | 97.65672
0.517325135 | 163.8951172 | 0.6638462 | 97.52074
0.5180221 | 163.7407936 | 0.6653846 | 97.24884
0.51871858 | 163.6532906 | 0.6661538 | 97.11292
0.519240621 | 163.4698266 | 0.6669231 | 96.97701
0.519936253 | 163.6340386 | 0.6684615 | 96.70527
0.520631402 | 163.2933938 | 0.6692308 | 96.56944
0.521152446 | 163.0922246 | 0.67 | 96.43363
0.52184675 | 163.0201344 | 0.6707692 | 96.29785
0.522367161 | 162.8183717 | 0.6723077 | 96.02638
0.523060622 | 162.7119852 | 0.6730769 | 95.89069
0.523753603 | 162.6390616 | 0.6738462 | 95.75503
0.524273023 | 162.4363925 | 0.6753846 | 95.48382
0.524965165 | 162.5826683 | 0.6761538 | 95.34827
0.525483956 | 162.2442175 | 0.6769231 | 95.21275
0.52617526 | 162.0348514 | 0.6784615 | 94.94184
0.526866087 | 162.0113387 | 0.6792308 | 94.80645
0.527383893 | 161.8580219 | 0.68 | 94.6711
0.528073885 | 161.6984351 | 0.6807692 | 94.53579
0.528591067 | 161.8329804 | 0.6823077 | 94.26531
0.529280227 | 161.3843034 | 0.6830769 | 94.13014
0.529968913 | 161.2916192 | 0.6838462 | 93.99503
0.530485115 | 161.1199363 | 0.6853846 | 93.72494
0.531172972 | 161.0437 | 0.6861538 | 93.58998
0.531860355 | 160.8650805 | 0.6869231 | 93.45507
0.532375583 | 160.7436272 | 0.6884615 | 93.18541
0.533062141 | 160.7176935 | 0.6892308 | 93.05067
0.533748227 | 160.4187226 | 0.69 | 92.91599
0.534262484 | 160.1770642 | 0.6907692 | 92.78137
0.534947747 | 160.0819823 | 0.6923077 | 92.51231
0.535461387 | 160.027569 | 0.6930769 | 92.37788
0.53614583 | 159.7952551 | 0.6938462 | 92.24351
0.536829805 | 159.8361654 | 0.6953846 | 91.97497
0.53734248 | 159.5416107 | 0.6961538 | 91.8408
0.538025637 | 159.3937467 | 0.6969231 | 91.7067
0.538708328 | 159.2283938 | 0.6984615 | 91.43872
0.53922004 | 159.0184 | 0.6992308 | 91.30483
0.539901916 | 158.8008586 | 0.7 | 91.17102
0.540413019 | 158.7103712 | 0.7015385 | 90.9036
0.541094082 | 158.6295325 | 0.7023077 | 90.76997
0.541774682 | 158.5312459 | 0.7030769 | 90.6364
0.542284828 | 158.4401474 | 0.7038462 | 90.5029
0.542964618 | 158.2036697 | 0.7053846 | 90.23607
0.543474158 | 158.0432243 | 0.7061538 | 90.10275
0.544153141 | 157.961023 | 0.7069231 | 89.9695
0.544831662 | 157.7751053 | 0.7084615 | 89.70319
0.545340252 | 157.5448333 | 0.7092308 | 89.57013
0.546017969 | 157.5480584 | 0.71 | 89.43715
0.546525956 | 157.3517523 | 0.7115385 | 89.17139
0.54720287 | 157.2508926 | 0.7123077 | 89.03862
0.547879326 | 157.080569 | 0.7130769 | 88.90592
0.548386368 | 156.8660577 | 0.7138462 | 88.77329
0.549062025 | 156.8854997 | 0.7153846 | 88.50827
0.549568468 | 156.7224226 | 0.7161538 | 88.37587
0.550243326 | 156.5855093 | 0.7169231 | 88.24355
0.55091773 | 156.2747841 | 0.7184615 | 87.97914
0.551423234 | 156.0934434 | 0.7192308 | 87.84706
0.552096843 | 155.9728288 | 0.72 | 87.71506
0.552601751 | 155.7735578 | 0.7215385 | 87.45131
0.553274567 | 155.4958336 | 0.7223077 | 87.31956
0.55394693 | 155.4438087 | 0.7230769 | 87.18789
0.554450905 | 155.1913812 | 0.7238462 | 87.05631
0.555122478 | 155.1040016 | 0.7253846 | 86.79342
0.555625862 | 154.9380736 | 0.7261538 | 86.6621
0.556296646 | 154.7455244 | 0.7269231 | 86.53088
0.556966981 | 154.51767 | 0.7284615 | 86.2687
0.557469438 | 154.3683157 | 0.7292308 | 86.13775
0.558138987 | 154.2095949 | 0.73 | 86.0069
0.558640855 | 154.0247629 | 0.7315385 | 85.74547
0.559309621 | 153.9703521 | 0.7323077 | 85.6149
0.559977939 | 153.6881483 | 0.7330769 | 85.48442
0.560478886 | 153.5199455 | 0.7338462 | 85.35405
0.561146424 | 153.3946117 | 0.7353846 | 85.09359
0.561646785 | 153.2083499 | 0.7361538 | 84.96351
0.562313544 | 153.1350643 | 0.7369231 | 84.83354
0.562979859 | 152.8508371 | 0.7384615 | 84.57389
0.563479304 | 152.7339516 | 0.7392308 | 84.4442
0.564144843 | 152.6246826 | 0.74 | 84.31459
0.564809939 | 152.3568126 | 0.7415385 | 84.05563
0.565308471 | 152.0983881 | 0.7423077 | 83.92628
0.565972794 | 151.9881249 | 0.7430769 | 83.79701
0.566470747 | 151.8171414 | 0.7438462 | 83.66783
0.567134298 | 151.6005361 | 0.7453846 | 83.40972
0.56779741 | 151.4011535 | 0.7461538 | 83.28081
0.568294455 | 151.1763323 | 0.7469231 | 83.15198
0.568956798 | 151.1881748 | 0.7484615 | 82.89459
0.569453267 | 150.8744477 | 0.7492308 | 82.76604
0.570114844 | 150.6736557 | 0.75 | 82.63757
0.570775982 | 150.5786444 | 0.7515385 | 82.38093
0.57127155 | 150.2106556 | 0.7523077 | 82.25275
0.571931924 | 150.0618475 | 0.7530769 | 82.12466
0.572426919 | 149.7993587 | 0.7538462 | 81.99667
0.573086532 | 149.6144034 | 0.7553846 | 81.74098
0.573745709 | 149.4113249 | 0.7561538 | 81.61328
0.574239807 | 149.041222 | 0.7569231 | 81.48569
0.574898225 | 148.9439213 | 0.7584615 | 81.23079
0.575391755 | 148.8396649 | 0.7592308 | 81.10349
0.576049415 | 148.6707336 | 0.76 | 80.97629
0.576706643 | 148.4302447 | 0.7615385 | 80.72221
0.577199281 | 148.254039 | 0.7623077 | 80.59532
0.577855754 | 148.1731745 | 0.7630769 | 80.46853
0.578511796 | 147.985073 | 0.7638462 | 80.34185
0.579003545 | 147.8615939 | 0.7653846 | 80.08881
0.579658835 | 147.5478692 | 0.7661538 | 79.96245
0.580150021 | 147.4238667 | 0.7669231 | 79.8362
0.580804561 | 147.2343969 | 0.7684615 | 79.58402
0.581458672 | 146.937234 | 0.7692308 | 79.45809
0.581948975 | 146.6692861 | 0.77 | 79.33227
0.582602338 | 146.4607281 | 0.7715385 | 79.08097
0.583092081 | 146.1741598 | 0.7723077 | 78.95549
0.583744698 | 145.8931115 | 0.7730769 | 78.83012
0.584396889 | 145.5936328 | 0.7738462 | 78.70486
0.584885754 | 145.3597122 | 0.7753846 | 78.45467
0.585537202 | 145.0952462 | 0.7761538 | 78.32972
0.58602551 | 144.6989382 | 0.7769231 | 78.20485
0.586676216 | 144.4335248 | 0.7784615 | 77.9554
0.587326499 | 144.1316602 | 0.7792308 | 77.83082
0.587813934 | 143.8959238 | 0.78 | 77.70633
0.588463478 | 143.7012259 | 0.7815385 | 77.45762
0.588950359 | 143.6270407 | 0.7823077 | 77.33341
0.589599165 | 143.2153427 | 0.7830769 | 77.2093
0.590247551 | 142.9112559 | 0.7838462 | 77.08528
0.590733564 | 142.6918796 | 0.7853846 | 76.83753
0.591381215 | 142.3868981 | 0.7861538 | 76.71381
0.591866678 | 142.0584194 | 0.7869231 | 76.59018
0.592513596 | 141.8428994 | 0.7884615 | 76.34322
0.593160095 | 141.9708244 | 0.7892308 | 76.21989
0.593644695 | 141.4964675 | 0.79 | 76.09665
0.594290464 | 141.0986999 | 0.7915385 | 75.85049
0.594935816 | 140.7909464 | 0.7923077 | 75.72757
0.595419557 | 140.4963109 | 0.7930769 | 75.60474
0.596064181 | 140.2420647 | 0.7938462 | 75.48202
0.596547377 | 140.0011528 | 0.7953846 | 75.23688
0.597191274 | 139.8551172 | 0.7961538 | 75.11447
0.597834757 | 139.9815042 | 0.7969231 | 74.99216
0.598317098 | 139.8671338 | 0.7984615 | 74.74786
0.598959858 | 140.0662771 | 0.7992308 | 74.62587
0.599602204 | 140.2473468 | 0.8 | 74.50398
0.600083694 | 140.2237771 | 0.8015385 | 74.26053
0.600725319 | 140.3137771 | 0.8023077 | 74.13897
0.601206268 | 140.3083043 | 0.8030769 | 74.01751
0.601847174 | 140.3617478 | 0.8046154 | 73.77493
0.602487669 | 140.0315464 | 0.8053846 | 73.6538
0.602967771 | 139.5505317 | 0.8061538 | 73.53278
0.603607549 | 139.1460916 | 0.8069231 | 73.41188
0.604087115 | 138.7005544 | 0.8084615 | 73.17039
0.604726177 | 138.3498409 | 0.8092308 | 73.04982
0.605364832 | 137.8703315 | 0.81 | 72.92936
0.605843555 | 137.5881175 | 0.8115385 | 72.68871
0.606481496 | 137.1624079 | 0.8123077 | 72.56851
0.606959686 | 136.8243474 | 0.8130769 | 72.44841
0.607596916 | 136.5260008 | 0.8146154 | 72.20845
0.60823374 | 136.2087912 | 0.8153846 | 72.08861
0.608711092 | 135.8694529 | 0.8161538 | 71.96886
0.609347207 | 135.6800245 | 0.8169231 | 71.8492
0.609982918 | 135.8215172 | 0.8184615 | 71.61014
0.610459437 | 135.241807 | 0.8192308 | 71.49075
0.611094441 | 134.8671018 | 0.82 | 71.37144
0.61157043 | 134.5626475 | 0.8215385 | 71.13312
0.61220473 | 134.2975738 | 0.8223077 | 71.01409
0.612838627 | 134.3458185 | 0.8230769 | 70.89516
0.613313787 | 133.7818456 | 0.8246154 | 70.65757
0.613946982 | 133.3122695 | 0.8253846 | 70.53892
0.614421616 | 133.0243274 | 0.8261538 | 70.42036
0.61505411 | 132.7940325 | 0.8269231 | 70.3019
0.615686204 | 132.5263215 | 0.8284615 | 70.06525
0.616160013 | 132.1261776 | 0.8292308 | 69.94708
0.616791409 | 131.7093252 | 0.83 | 69.82899
0.617264695 | 131.512137 | 0.8315385 | 69.59312
0.617895394 | 131.2797544 | 0.8323077 | 69.47532
0.618525696 | 130.9541647 | 0.8330769 | 69.35763
0.618998161 | 130.6260666 | 0.8346154 | 69.12253
0.619627768 | 130.2995237 | 0.8353846 | 69.00513
0.620256979 | 130.0096542 | 0.8361538 | 68.88783
0.620728628 | 129.8663564 | 0.8369231 | 68.77062
0.621357147 | 129.7060167 | 0.8384615 | 68.53652
0.621828277 | 129.1525707 | 0.8392308 | 68.41961
0.622456106 | 128.8796169 | 0.84 | 68.30281
0.62308354 | 128.829979 | 0.8415385 | 68.0695
0.623553858 | 128.7973069 | 0.8423077 | 67.953
0.624180604 | 128.8780555 | 0.8430769 | 67.8366
0.624650406 | 128.9572928 | 0.8446154 | 67.6041
0.625276466 | 129.1688664 | 0.8453846 | 67.48798
0.625902134 | 129.1188133 | 0.8461538 | 67.37195
0.626371128 | 128.898762 | 0.8469231 | 67.25601
0.626996111 | 128.7172698 | 0.8484615 | 67.02441
0.627464593 | 128.4217429 | 0.8492308 | 66.90874
0.628088894 | 128.2583184 | 0.85 | 66.79316
0.628712805 | 127.6632949 | 0.8515385 | 66.56228
0.629336327 | 127.0674293 | 0.8523077 | 66.44697
0.629803714 | 126.5073429 | 0.8530769 | 66.33176
0.630426557 | 126.172911 | 0.8546154 | 66.10161
0.631049012 | 125.6312106 | 0.8553846 | 65.98667
0.631515599 | 125.2761414 | 0.8561538 | 65.87183
0.632137377 | 124.8836525 | 0.8569231 | 65.75708
0.632758768 | 124.4529228 | 0.8584615 | 65.52786
0.633224558 | 124.0964968 | 0.8592308 | 65.41339
0.633845274 | 123.815429 | 0.86 | 65.29902
0.634310559 | 123.6090508 | 0.8615385 | 65.07055
0.634930602 | 123.2517325 | 0.8623077 | 64.95646
0.63555026 | 122.7617119 | 0.8630769 | 64.84247
0.636014752 | 122.4031807 | 0.8646154 | 64.61477
0.63663374 | 122.0820476 | 0.8653846 | 64.50106
0.637252344 | 121.7225977 | 0.8661538 | 64.38746
0.637716046 | 121.3627799 | 0.8669231 | 64.27394
0.638333982 | 120.9644664 | 0.8684615 | 64.04721
0.638797183 | 120.4143659 | 0.8692308 | 63.93399
0.639414451 | 120.1285964 | 0.87 | 63.82087
0.639877152 | 119.7670183 | 0.8715385 | 63.59492
0.640493754 | 119.3665353 | 0.8723077 | 63.48209
0.641109976 | 119.0983685 | 0.8730769 | 63.36936
0.641571893 | 118.6595341 | 0.8746154 | 63.1442
0.642187451 | 118.2384337 | 0.8753846 | 63.03177
0.642648872 | 117.7415656 | 0.8761538 | 62.91944
0.643263767 | 117.3192897 | 0.8769231 | 62.80721
0.643878285 | 116.9915981 | 0.8784615 | 62.58306
0.644338926 | 116.5502725 | 0.8792308 | 62.47113
0.644952784 | 116.1263065 | 0.88 | 62.3593
0.64541293 | 115.7030603 | 0.8815385 | 62.13595
0.646026129 | 115.4496806 | 0.8823077 | 62.02443
0.646638952 | 115.2531767 | 0.8830769 | 61.91301
0.647098323 | 114.6376361 | 0.8846154 | 61.69048
0.64771049 | 114.2109333 | 0.8853846 | 61.57937
0.648169369 | 113.6897431 | 0.8861538 | 61.46836
0.648780881 | 113.3001173 | 0.8869231 | 61.35746
0.649392019 | 112.8716426 | 0.8884615 | 61.13596
0.649850127 | 112.4062433 | 0.8892308 | 61.02537
0.650460612 | 112.1682589 | 0.89 | 60.91488
0.651070725 | 111.6039093 | 0.8915385 | 60.69421
0.651528065 | 111.1753444 | 0.8923077 | 60.58404
0.652137527 | 110.6480339 | 0.8930769 | 60.47397
0.652746617 | 110.1584144 | 0.8946154 | 60.25414
0.653203192 | 109.7667335 | 0.8953846 | 60.14439
0.653811634 | 109.5258836 | 0.8961538 | 60.03474
0.654419706 | 108.9960555 | 0.8969231 | 59.9252
0.654875517 | 108.4875266 | 0.8984615 | 59.70644
0.655482943 | 108.1682303 | 0.8992308 | 59.59722
0.65593827 | 107.735756 | 0.9 | 59.48811
0.656545051 | 107.2805556 | 0.9015385 | 59.2702
0.657151464 | 106.8054308 | 0.9023077 | 59.16141
0.657757509 | 106.1366051 | 0.9030769 | 59.05273
0.658211802 | 105.4895523 | 0.9046154 | 58.83569
0.658817205 | 105.031659 | 0.9053846 | 58.72733
0.659422242 | 104.5344605 | 0.9061538 | 58.61908
0.65987578 | 104.2336622 | 0.9076923 | 58.40291
0.660480176 | 103.5804628 | 0.9084615 | 58.29499
0.661084208 | 103.0813491 | 0.9092308 | 58.18717
0.661536993 | 102.5273251 | 0.91 | 58.07947
0.662140387 | 102.1238631 | 0.9115385 | 57.86439
0.662592693 | 101.4135369 | 0.9123077 | 57.75702
0.663195451 | 101.0864861 | 0.9130769 | 57.64976
0.663797845 | 100.6230168 | 0.9146154 | 57.43557
0.664399877 | 100.1394825 | 0.9153846 | 57.32864
0.664851163 | 99.62086597 | 0.9161538 | 57.22182
0.665452561 | 99.07773087 | 0.9176923 | 57.00852
0.665903373 | 98.51906945 | 0.9184615 | 56.90203
0.666504139 | 97.99404888 | 0.9192308 | 56.79566
0.667104544 | 97.50729829 | 0.92 | 56.6894
0.667554611 | 96.92736446 | 0.9215385 | 56.47722
0.668154386 | 96.34180732 | 0.9223077 | 56.3713
0.668603982 | 95.78016345 | 0.9230769 | 56.26549
0.669203128 | 95.27128957 | 0.9246154 | 56.05421
0.669801915 | 94.76173732 | 0.9253846 | 55.94873
0.67025077 | 94.1787684 | 0.9261538 | 55.84338
0.670848931 | 93.62879119 | 0.9276923 | 55.633
0.671446734 | 93.03894751 | 0.9284615 | 55.52799
0.671894852 | 92.61074275 | 0.9292308 | 55.42309
0.67249203 | 91.86282789 | 0.93 | 55.3183
0.67293968 | 91.19836285 | 0.9315385 | 55.10907
0.673536235 | 90.60560104 | 0.9323077 | 55.00463
0.674132434 | 90.05131389 | 0.9330769 | 54.9003
0.67457935 | 89.60076653 | 0.9346154 | 54.69198
0.675174928 | 88.80946473 | 0.9353846 | 54.588
0.675621378 | 88.23989395 | 0.9361538 | 54.48413
0.676216336 | 87.5451677 | 0.9376923 | 54.27674
0.67681094 | 86.77084883 | 0.9384615 | 54.17322
0.677256661 | 86.1993073 | 0.9392308 | 54.06982
0.677850647 | 85.56114978 | 0.94 | 53.96653
0.67844428 | 84.92217353 | 0.9415385 | 53.7603
0.678889274 | 84.19101404 | 0.9423077 | 53.65737
0.679482291 | 83.47154168 | 0.9430769 | 53.55454
0.680074956 | 82.75115704 | 0.9446154 | 53.34925
0.680667271 | 82.14837183 | 0.9453846 | 53.24678
0.681111277 | 81.43394675 | 0.9461538 | 53.14443
0.681702978 | 80.8296557 | 0.9476923 | 52.94007
0.68229433 | 80.06631978 | 0.9484615 | 52.83807
0.682737614 | 79.27051847 | 0.9492308 | 52.73619
0.683328354 | 78.60439553 | 0.95 | 52.63442
0.683918745 | 77.85816537 | 0.9515385 | 52.43125
0.68436131 | 77.23840356 | 0.9523077 | 52.32984
0.684951092 | 76.66903162 | 0.9530769 | 52.22855
0.6853932 | 76.00834193 | 0.9546154 | 52.02632
0.685982374 | 75.55670685 | 0.9553846 | 51.92538
0.686571201 | 75.04488024 | 0.9561538 | 51.82457
0.687012594 | 74.26302678 | 0.9576923 | 51.62329
0.687600815 | 73.53103688 | 0.9584615 | 51.52283
0.688041753 | 72.80733694 | 0.9592308 | 51.42249
0.688629369 | 72.0736482 | 0.96 | 51.32227
0.68921664 | 71.27928256 | 0.9615385 | 51.12219
0.689656867 | 70.27429212 | 0.9623077 | 51.02233
0.690243535 | 69.2785473 | 0.9630769 | 50.92259
0.690829859 | 68.32149352 | 0.9646154 | 50.72346
0.691269376 | 67.41329209 | 0.9653846 | 50.62408
0.691855099 | 66.43410623 | 0.9661538 | 50.52482
0.692294166 | 65.24432191 | 0.9676923 | 50.32666
0.692879289 | 64.08283047 | 0.9684615 | 50.22777
0.69346407 | 62.93994186 | 0.9692308 | 50.12899
0.693902432 | 61.72660149 | 0.97 | 50.03033
0.694486615 | 60.42087561 | 0.9715385 | 49.83338
0.694924528 | 58.94467214 | 0.9723077 | 49.73509
0.695508115 | 57.49558318 | 0.9730769 | 49.63691
0.696091361 | 55.98458632 | 0.9746154 | 49.44093
0.696528573 | 54.42371714 | 0.9753846 | 49.34312
0.697111224 | 52.68844587 | 0.9761538 | 49.24544
0.69754799 | 51.00396555 | 0.9776923 | 49.05043
0.698130048 | 49.30506954 | 0.9784615 | 48.95311
0.698711767 | 47.62427343 | 0.9792308 | 48.85591
0.699147835 | 45.63300797 | 0.98 | 48.75883
0.699728963 | 43.66645938 | 0.9815385 | 48.56505
0.700309753 | 41.37529475 | 0.9823077 | 48.46833
0.700745124 | 39.095923 | 0.9830769 | 48.37175
0.701325325 | 36.29562036 | 0.9846154 | 48.17894
0.701760255 | 32.37767377 | 0.9853846 | 48.08272
0.702339867 | 28.0163655 | 0.9861538 | 47.98662
0.702919143 | 23.89233798 | 0.9876923 | 47.79479
0.70335338 | 20.69009327 | 0.9884615 | 47.69906
0.70393207 | 18.28817618 | 0.9892308 | 47.60346
0.704365867 | 16.58097725 | 0.99 | 47.50797
0.704943971 | 15.25490158 | 0.9915385 | 47.31738
0.705521742 | 14.30998869 | 0.9923077 | 47.22226
0.70595485 | 13.61729369 | 0.9930769 | 47.12727
0.706532037 | 13.33732882 | 0.9946154 | 46.93766
0.706964708 | 12.9618693 | 0.9953846 | 46.84304
0.707541313 | 12.52296611 | 0.9961538 | 46.74855
0.708117585 | 12.11603095 | 0.9976923 | 46.55993
0.708549571 | 11.73739886 | 0.9984615 | 46.4658
0.709700622 | 10.98433182 | 1 | 46.27792

## plot_creep_time_strain
0 | 1 | 2 | 3
0 | 0 | 0 | 0
0.02 | 0.00098 | 0 | 0
0.04 | 0.001033 | 0 | 0
0.07 | 0.00113 | 0 | 0
0.1 | 0.001194 | 0 | 0
0.14 | 0.001287 | 0 | 0
0.19 | 0.001379 | 0 | 0
0.28 | 0.001523 | 0 | 0
0.45 | 0.001696 | 11.53846 | 0.006627243
0.62 | 0.001822 | 11.53846 | 0.006627243
0.78 | 0.001926 | 11.53846 | 0.006627243
1.03 | 0.002047 | 11.53846 | 0.006627243
1.42 | 0.002213 | 11.53846 | 0.006627243
1.8 | 0.002361 | 11.53846 | 0.006627243
2.35 | 0.002546 | 11.53846 | 0.006627243
2.87 | 0.002718 | 23.07692 | 0.01260249
3.45 | 0.002924 | 23.07692 | 0.01260249
4.32 | 0.003203 | 23.07692 | 0.01260249
5.14 | 0.003463 | 23.07692 | 0.01260249
6.02 | 0.003743 | 23.07692 | 0.01260249
6.74 | 0.003977 | 23.07692 | 0.01260249
7.57 | 0.004253 | 23.07692 | 0.01260249
8.44 | 0.004534 | 23.07692 | 0.01260249
9.33 | 0.004831 | 34.61538 | 0.01802151
10.19 | 0.005126 | 34.61538 | 0.01802151
11.01 | 0.005399 | 34.61538 | 0.01802151
12.06 | 0.005771 | 34.61538 | 0.01802151
12.76 | 0.006018 | 34.61538 | 0.01802151
13.68 | 0.006317 | 34.61538 | 0.01802151
14.48 | 0.006592 | 34.61538 | 0.01802151
15.4 | 0.006905 | 46.15385 | 0.02297052
16.23 | 0.007193 | 46.15385 | 0.02297052
17.04 | 0.007467 | 46.15385 | 0.02297052
17.82 | 0.007728 | 46.15385 | 0.02297052
18.62 | 0.008008 | 46.15385 | 0.02297052
19.5 | 0.008301 | 46.15385 | 0.02297052
20.49 | 0.008639 | 46.15385 | 0.02297052
21.34 | 0.008913 | 57.69231 | 0.02746313
22.01 | 0.009139 | 57.69231 | 0.02746313
23.09 | 0.009519 | 57.69231 | 0.02746313
23.93 | 0.009802 | 57.69231 | 0.02746313
25.06 | 0.010169 | 57.69231 | 0.02746313
25.76 | 0.010397 | 57.69231 | 0.02746313
26.61 | 0.010677 | 57.69231 | 0.02746313
27.65 | 0.011011 | 57.69231 | 0.02746313
28.45 | 0.011279 | 69.23077 | 0.03164977
29.65 | 0.011663 | 69.23077 | 0.03164977
30.38 | 0.011896 | 69.23077 | 0.03164977
31.4 | 0.012217 | 69.23077 | 0.03164977
32.29 | 0.012494 | 69.23077 | 0.03164977
33.02 | 0.012726 | 69.23077 | 0.03164977
33.84 | 0.012987 | 69.23077 | 0.03164977
34.97 | 0.013338 | 80.76923 | 0.03555951
36.01 | 0.013664 | 80.76923 | 0.03555951
36.86 | 0.013933 | 80.76923 | 0.03555951
37.84 | 0.014257 | 80.76923 | 0.03555951
38.58 | 0.014492 | 80.76923 | 0.03555951
39.49 | 0.014781 | 80.76923 | 0.03555951
40.29 | 0.015049 | 80.76923 | 0.03555951
41.15 | 0.015309 | 92.30769 | 0.03922101
42.11 | 0.015608 | 92.30769 | 0.03922101
43.45 | 0.016023 | 92.30769 | 0.03922101
44.37 | 0.016298 | 92.30769 | 0.03922101
45.2 | 0.016538 | 92.30769 | 0.03922101
46.2 | 0.016855 | 92.30769 | 0.03922101
47.12 | 0.017118 | 92.30769 | 0.03922101
48.14 | 0.017424 | 92.30769 | 0.03922101
48.9 | 0.017649 | 103.8462 | 0.04266087
49.86 | 0.017931 | 103.8462 | 0.04266087
50.59 | 0.018152 | 103.8462 | 0.04266087
51.57 | 0.018435 | 103.8462 | 0.04266087
52.56 | 0.018713 | 103.8462 | 0.04266087
53.58 | 0.019007 | 103.8462 | 0.04266087
54.71 | 0.019331 | 103.8462 | 0.04266087
55.58 | 0.019586 | 115.3846 | 0.0459029
56.85 | 0.019947 | 115.3846 | 0.0459029
57.63 | 0.020171 | 115.3846 | 0.0459029
58.6 | 0.020441 | 115.3846 | 0.0459029
59.37 | 0.020648 | 115.3846 | 0.0459029
60.53 | 0.020982 | 115.3846 | 0.0459029
61.53 | 0.021247 | 115.3846 | 0.0459029
62.72 | 0.021587 | 126.9231 | 0.04896786
63.87 | 0.021897 | 126.9231 | 0.04896786
64.97 | 0.022193 | 126.9231 | 0.04896786
66.02 | 0.022476 | 126.9231 | 0.04896786
66.81 | 0.02269 | 126.9231 | 0.04896786
68.09 | 0.023032 | 126.9231 | 0.04896786
69.11 | 0.023302 | 126.9231 | 0.04896786
70.11 | 0.02357 | 126.9231 | 0.04896786
71.05 | 0.023819 | 138.4615 | 0.05187623
72.38 | 0.024171 | 138.4615 | 0.05187623
73.48 | 0.024455 | 138.4615 | 0.05187623
74.77 | 0.024794 | 138.4615 | 0.05187623
75.57 | 0.025006 | 138.4615 | 0.05187623
76.79 | 0.025303 | 138.4615 | 0.05187623
77.92 | 0.025593 | 138.4615 | 0.05187623
79.24 | 0.025928 | 150 | 0.05464461
80.41 | 0.02623 | 150 | 0.05464461
81.71 | 0.026554 | 150 | 0.05464461
83.03 | 0.026878 | 150 | 0.05464461
84.13 | 0.027144 | 150 | 0.05464461
85.36 | 0.027462 | 150 | 0.05464461
86.53 | 0.027745 | 150 | 0.05464461
87.65 | 0.028019 | 161.5385 | 0.05728724
88.75 | 0.028291 | 161.5385 | 0.05728724
89.9 | 0.028561 | 161.5385 | 0.05728724
91.25 | 0.028883 | 161.5385 | 0.05728724
92.34 | 0.029136 | 161.5385 | 0.05728724
93.72 | 0.029473 | 161.5385 | 0.05728724
94.94 | 0.029759 | 161.5385 | 0.05728724
95.99 | 0.030009 | 161.5385 | 0.05728724
97.12 | 0.030279 | 173.0769 | 0.05980971
98.36 | 0.030567 | 173.0769 | 0.05980971
99.73 | 0.030887 | 173.0769 | 0.05980971
101.03 | 0.031187 | 173.0769 | 0.05980971
102.11 | 0.031435 | 173.0769 | 0.05980971
103.4 | 0.031726 | 173.0769 | 0.05980971
104.52 | 0.031985 | 173.0769 | 0.05980971
105.83 | 0.032285 | 184.6154 | 0.06223225
107.37 | 0.032632 | 184.6154 | 0.06223225
108.77 | 0.032932 | 184.6154 | 0.06223225
110.04 | 0.033215 | 184.6154 | 0.06223225
111.39 | 0.033525 | 184.6154 | 0.06223225
112.86 | 0.03384 | 184.6154 | 0.06223225
114.24 | 0.034154 | 184.6154 | 0.06223225
115.66 | 0.034465 | 196.1538 | 0.06456292
117.08 | 0.034777 | 196.1538 | 0.06456292
118.28 | 0.035046 | 196.1538 | 0.06456292
119.93 | 0.035405 | 196.1538 | 0.06456292
121.02 | 0.035645 | 196.1538 | 0.06456292
122.3 | 0.035927 | 196.1538 | 0.06456292
123.79 | 0.036246 | 196.1538 | 0.06456292
125.16 | 0.036535 | 196.1538 | 0.06456292
126.62 | 0.036843 | 207.6923 | 0.06680913
128.11 | 0.037164 | 207.6923 | 0.06680913
129.56 | 0.037461 | 207.6923 | 0.06680913
130.85 | 0.03773 | 207.6923 | 0.06680913
132.23 | 0.038041 | 207.6923 | 0.06680913
133.67 | 0.03832 | 207.6923 | 0.06680913
135.22 | 0.038635 | 207.6923 | 0.06680913
136.57 | 0.038908 | 219.2308 | 0.06897762
137.95 | 0.039197 | 219.2308 | 0.06897762
139.4 | 0.039496 | 219.2308 | 0.06897762
141.21 | 0.039849 | 219.2308 | 0.06897762
142.46 | 0.040101 | 219.2308 | 0.06897762
143.74 | 0.040343 | 219.2308 | 0.06897762
145.19 | 0.04063 | 219.2308 | 0.06897762
146.41 | 0.040871 | 219.2308 | 0.06897762
148.13 | 0.041208 | 230.7692 | 0.07107449
149.28 | 0.041442 | 230.7692 | 0.07107449
150.93 | 0.041758 | 230.7692 | 0.07107449
152.12 | 0.041987 | 230.7692 | 0.07107449
153.85 | 0.042322 | 230.7692 | 0.07107449
155.39 | 0.04263 | 230.7692 | 0.07107449
156.84 | 0.042923 | 230.7692 | 0.07107449
157.93 | 0.043134 | 242.3077 | 0.07310527
159.56 | 0.043438 | 242.3077 | 0.07310527
160.98 | 0.043707 | 242.3077 | 0.07310527
162.2 | 0.043944 | 242.3077 | 0.07310527
163.82 | 0.044254 | 242.3077 | 0.07310527
165.23 | 0.044524 | 242.3077 | 0.07310527
166.79 | 0.044815 | 242.3077 | 0.07310527
168.1 | 0.045055 | 253.8462 | 0.07507497
169.82 | 0.045352 | 253.8462 | 0.07507497
171.34 | 0.045638 | 253.8462 | 0.07507497
172.86 | 0.045915 | 253.8462 | 0.07507497
174.29 | 0.046169 | 253.8462 | 0.07507497
175.96 | 0.046465 | 253.8462 | 0.07507497
177.75 | 0.046789 | 253.8462 | 0.07507497
179.4 | 0.047094 | 253.8462 | 0.07507497
180.95 | 0.047377 | 265.3846 | 0.0769881
182.24 | 0.047615 | 265.3846 | 0.0769881
183.92 | 0.047915 | 265.3846 | 0.0769881
185.49 | 0.048201 | 265.3846 | 0.0769881
187.32 | 0.048522 | 265.3846 | 0.0769881
188.89 | 0.048795 | 265.3846 | 0.0769881
190.54 | 0.049086 | 265.3846 | 0.0769881
192.23 | 0.049376 | 276.9231 | 0.07884876
194.05 | 0.049699 | 276.9231 | 0.07884876
195.92 | 0.050019 | 276.9231 | 0.07884876
197.79 | 0.050342 | 276.9231 | 0.07884876
199.87 | 0.050708 | 276.9231 | 0.07884876
201.59 | 0.051004 | 276.9231 | 0.07884876
203.43 | 0.051334 | 276.9231 | 0.07884876
205.06 | 0.051597 | 288.4615 | 0.08066068
206.56 | 0.05185 | 288.4615 | 0.08066068
208.33 | 0.052146 | 288.4615 | 0.08066068
209.88 | 0.052403 | 288.4615 | 0.08066068
211.47 | 0.052666 | 288.4615 | 0.08066068
213.15 | 0.052955 | 288.4615 | 0.08066068
214.82 | 0.053228 | 288.4615 | 0.08066068
216.49 | 0.053497 | 288.4615 | 0.08066068
217.98 | 0.053751 | 300 | 0.08242725
219.54 | 0.054006 | 300 | 0.08242725
221.56 | 0.054323 | 300 | 0.08242725
223.21 | 0.054593 | 300 | 0.08242725
224.85 | 0.054862 | 300 | 0.08242725
226.5 | 0.055131 | 300 | 0.08242725
228.52 | 0.055455 | 300 | 0.08242725
230.61 | 0.055793 | 311.5385 | 0.08415156
232.31 | 0.056065 | 311.5385 | 0.08415156
233.96 | 0.056321 | 311.5385 | 0.08415156
235.96 | 0.056633 | 311.5385 | 0.08415156
238.05 | 0.056958 | 311.5385 | 0.08415156
240.03 | 0.057276 | 311.5385 | 0.08415156
241.87 | 0.057576 | 311.5385 | 0.08415156
243.59 | 0.057848 | 323.0769 | 0.08583644
245.39 | 0.058122 | 323.0769 | 0.08583644
247.19 | 0.058409 | 323.0769 | 0.08583644
248.89 | 0.058675 | 323.0769 | 0.08583644
251.06 | 0.059001 | 323.0769 | 0.08583644
253.03 | 0.059307 | 323.0769 | 0.08583644
255.18 | 0.059639 | 323.0769 | 0.08583644
257.25 | 0.059968 | 323.0769 | 0.08583644
259.22 | 0.060274 | 334.6154 | 0.08748451
260.76 | 0.060499 | 334.6154 | 0.08748451
263.13 | 0.060846 | 334.6154 | 0.08748451
264.81 | 0.061091 | 334.6154 | 0.08748451
266.6 | 0.061383 | 334.6154 | 0.08748451
268.58 | 0.06168 | 334.6154 | 0.08748451
270.33 | 0.061952 | 334.6154 | 0.08748451
272.4 | 0.062257 | 346.1538 | 0.08909816
274.29 | 0.062542 | 346.1538 | 0.08909816
276.16 | 0.062821 | 346.1538 | 0.08909816
277.77 | 0.063062 | 346.1538 | 0.08909816
279.36 | 0.063319 | 346.1538 | 0.08909816
281.15 | 0.063583 | 346.1538 | 0.08909816
283.13 | 0.06387 | 346.1538 | 0.08909816
284.8 | 0.064126 | 357.6923 | 0.0906796
286.85 | 0.064427 | 357.6923 | 0.0906796
289.27 | 0.064771 | 357.6923 | 0.0906796
291.02 | 0.065039 | 357.6923 | 0.0906796
292.67 | 0.065284 | 357.6923 | 0.0906796
294.61 | 0.065557 | 357.6923 | 0.0906796
296.71 | 0.065873 | 357.6923 | 0.0906796
298.31 | 0.06612 | 357.6923 | 0.0906796
300.38 | 0.066418 | 369.2308 | 0.09223085
301.8 | 0.066615 | 369.2308 | 0.09223085
304.05 | 0.066932 | 369.2308 | 0.09223085
305.96 | 0.067204 | 369.2308 | 0.09223085
308.19 | 0.067525 | 369.2308 | 0.09223085
310.41 | 0.067828 | 369.2308 | 0.09223085
312.8 | 0.068166 | 369.2308 | 0.09223085
315.02 | 0.068476 | 380.7692 | 0.09375379
316.73 | 0.06871 | 380.7692 | 0.09375379
318.6 | 0.06898 | 380.7692 | 0.09375379
320.77 | 0.069288 | 380.7692 | 0.09375379
323.01 | 0.069597 | 380.7692 | 0.09375379
325.43 | 0.069927 | 380.7692 | 0.09375379
327.48 | 0.070203 | 380.7692 | 0.09375379
330.12 | 0.070559 | 392.3077 | 0.09524902
332.25 | 0.070845 | 392.3077 | 0.09524902
334.4 | 0.07114 | 392.3077 | 0.09524902
336.19 | 0.071394 | 392.3077 | 0.09524902
338.86 | 0.071744 | 392.3077 | 0.09524902
340.64 | 0.071996 | 392.3077 | 0.09524902
342.6 | 0.072274 | 392.3077 | 0.09524902
344.6 | 0.072555 | 392.3077 | 0.09524902
346.8 | 0.07286 | 403.8462 | 0.09671959
348.62 | 0.073106 | 403.8462 | 0.09671959
350.76 | 0.073393 | 403.8462 | 0.09671959
352.89 | 0.073677 | 403.8462 | 0.09671959
354.34 | 0.073886 | 403.8462 | 0.09671959
356.5 | 0.07417 | 403.8462 | 0.09671959
358.65 | 0.074454 | 403.8462 | 0.09671959
361.13 | 0.074785 | 415.3846 | 0.09816694
362.97 | 0.07504 | 415.3846 | 0.09816694
365.31 | 0.075345 | 415.3846 | 0.09816694
367.16 | 0.07559 | 415.3846 | 0.09816694
369.53 | 0.075914 | 415.3846 | 0.09816694
371.71 | 0.076206 | 415.3846 | 0.09816694
373.65 | 0.076452 | 415.3846 | 0.09816694
375.93 | 0.076753 | 415.3846 | 0.09816694
378.19 | 0.077046 | 426.9231 | 0.09959246
380.81 | 0.077393 | 426.9231 | 0.09959246
382.72 | 0.077648 | 426.9231 | 0.09959246
384.93 | 0.077944 | 426.9231 | 0.09959246
387.2 | 0.078247 | 426.9231 | 0.09959246
389.5 | 0.078553 | 426.9231 | 0.09959246
392.07 | 0.078904 | 426.9231 | 0.09959246
394.35 | 0.079197 | 438.4615 | 0.1009974
396.26 | 0.079433 | 438.4615 | 0.1009974
398.91 | 0.079769 | 438.4615 | 0.1009974
401.2 | 0.08002 | 438.4615 | 0.1009974
403.3 | 0.080306 | 438.4615 | 0.1009974
405.12 | 0.080541 | 438.4615 | 0.1009974
407.19 | 0.080806 | 438.4615 | 0.1009974
409.79 | 0.081151 | 450 | 0.1023831
411.99 | 0.081434 | 450 | 0.1023831
414.18 | 0.081724 | 450 | 0.1023831
416.03 | 0.081969 | 450 | 0.1023831
418.38 | 0.082271 | 450 | 0.1023831
420.92 | 0.082586 | 450 | 0.1023831
423.32 | 0.082897 | 450 | 0.1023831
425.37 | 0.083159 | 450 | 0.1023831
427.19 | 0.08339 | 461.5385 | 0.1037506
429.39 | 0.083661 | 461.5385 | 0.1037506
431.6 | 0.083944 | 461.5385 | 0.1037506
434.05 | 0.084261 | 461.5385 | 0.1037506
436.43 | 0.084565 | 461.5385 | 0.1037506
438.87 | 0.084899 | 461.5385 | 0.1037506
441.54 | 0.085247 | 461.5385 | 0.1037506
444.09 | 0.085574 | 473.0769 | 0.1051011
446.28 | 0.085862 | 473.0769 | 0.1051011
448.55 | 0.086125 | 473.0769 | 0.1051011
450.55 | 0.086386 | 473.0769 | 0.1051011
452.32 | 0.086608 | 473.0769 | 0.1051011
454.75 | 0.086918 | 473.0769 | 0.1051011
457.11 | 0.08723 | 473.0769 | 0.1051011
459.59 | 0.08755 | 484.6154 | 0.1064355
461.86 | 0.087835 | 484.6154 | 0.1064355
464.17 | 0.088134 | 484.6154 | 0.1064355
466.27 | 0.088404 | 484.6154 | 0.1064355
468.6 | 0.088691 | 484.6154 | 0.1064355
471.09 | 0.088997 | 484.6154 | 0.1064355
473.18 | 0.089261 | 484.6154 | 0.1064355
476 | 0.089619 | 484.6154 | 0.1064355
478.48 | 0.089926 | 496.1538 | 0.1077549
480.77 | 0.090212 | 496.1538 | 0.1077549
482.92 | 0.090485 | 496.1538 | 0.1077549
485.12 | 0.090767 | 496.1538 | 0.1077549
487.37 | 0.091051 | 496.1538 | 0.1077549
489.91 | 0.09137 | 496.1538 | 0.1077549
492.65 | 0.091713 | 496.1538 | 0.1077549
494.35 | 0.09191 | 507.6923 | 0.1090602
497.32 | 0.092283 | 507.6923 | 0.1090602
499.59 | 0.092571 | 507.6923 | 0.1090602
502.42 | 0.092921 | 507.6923 | 0.1090602
504.36 | 0.093164 | 507.6923 | 0.1090602
506.48 | 0.093431 | 507.6923 | 0.1090602
509.5 | 0.093816 | 507.6923 | 0.1090602
512.29 | 0.094166 | 519.2308 | 0.1103523
514.72 | 0.094467 | 519.2308 | 0.1103523
517.44 | 0.094798 | 519.2308 | 0.1103523
519.69 | 0.095087 | 519.2308 | 0.1103523
522.1 | 0.095372 | 519.2308 | 0.1103523
525.07 | 0.095736 | 519.2308 | 0.1103523
527.39 | 0.096021 | 519.2308 | 0.1103523
529.75 | 0.096313 | 519.2308 | 0.1103523
531.77 | 0.096552 | 530.7692 | 0.111632
533.81 | 0.096821 | 530.7692 | 0.111632
535.69 | 0.097063 | 530.7692 | 0.111632
537.68 | 0.097314 | 530.7692 | 0.111632
539.8 | 0.097578 | 530.7692 | 0.111632
542.42 | 0.097903 | 530.7692 | 0.111632
544.7 | 0.098187 | 530.7692 | 0.111632
546.49 | 0.09841 | 542.3077 | 0.1129003
548.89 | 0.098699 | 542.3077 | 0.1129003
551.48 | 0.09902 | 542.3077 | 0.1129003
554.35 | 0.099378 | 542.3077 | 0.1129003
556.12 | 0.099599 | 542.3077 | 0.1129003
558.5 | 0.099897 | 542.3077 | 0.1129003
560.84 | 0.100179 | 542.3077 | 0.1129003
563.84 | 0.100545 | 553.8462 | 0.1141578
566.13 | 0.100822 | 553.8462 | 0.1141578
568.65 | 0.101117 | 553.8462 | 0.1141578
571.17 | 0.101431 | 553.8462 | 0.1141578
573.09 | 0.101676 | 553.8462 | 0.1141578
575.34 | 0.101955 | 553.8462 | 0.1141578
577.46 | 0.102207 | 553.8462 | 0.1141578
580.19 | 0.102553 | 553.8462 | 0.1141578
582.58 | 0.102848 | 565.3846 | 0.1154053
584.83 | 0.10313 | 565.3846 | 0.1154053
586.82 | 0.103372 | 565.3846 | 0.1154053
589.09 | 0.103653 | 565.3846 | 0.1154053
591.44 | 0.103932 | 565.3846 | 0.1154053
593.28 | 0.104162 | 565.3846 | 0.1154053
595.48 | 0.104427 | 565.3846 | 0.1154053
597.76 | 0.104707 | 576.9231 | 0.1166436
600.27 | 0.105023 | 576.9231 | 0.1166436
602.44 | 0.105286 | 576.9231 | 0.1166436
605.31 | 0.105648 | 576.9231 | 0.1166436
607.24 | 0.105881 | 576.9231 | 0.1166436
609.43 | 0.106154 | 576.9231 | 0.1166436
611.58 | 0.106422 | 576.9231 | 0.1166436
613.93 | 0.106704 | 588.4615 | 0.1178733
616.52 | 0.107021 | 588.4615 | 0.1178733
618.6 | 0.107264 | 588.4615 | 0.1178733
620.99 | 0.10756 | 588.4615 | 0.1178733
623.51 | 0.107878 | 588.4615 | 0.1178733
625.98 | 0.108198 | 588.4615 | 0.1178733
628.1 | 0.108449 | 588.4615 | 0.1178733
630.73 | 0.108775 | 588.4615 | 0.1178733
632.72 | 0.109041 | 600 | 0.1190951
635.07 | 0.10932 | 600 | 0.1190951
637.34 | 0.10959 | 600 | 0.1190951
639.94 | 0.109913 | 600 | 0.1190951
642.48 | 0.110229 | 600 | 0.1190951
644.67 | 0.110496 | 600 | 0.1190951
647.49 | 0.110834 | 600 | 0.1190951
649.87 | 0.111115 | 611.5385 | 0.1203097
652.09 | 0.11141 | 611.5385 | 0.1203097
654.33 | 0.111684 | 611.5385 | 0.1203097
656.38 | 0.111935 | 611.5385 | 0.1203097
658.6 | 0.112207 | 611.5385 | 0.1203097
660.85 | 0.112499 | 611.5385 | 0.1203097
663.57 | 0.112841 | 611.5385 | 0.1203097
665.96 | 0.113133 | 611.5385 | 0.1203097
668.29 | 0.11342 | 623.0769 | 0.1215177
669.11 | 0.113561 | 623.0769 | 0.1215177
671.51 | 0.11386 | 623.0769 | 0.1215177
673.42 | 0.114105 | 623.0769 | 0.1215177
675.75 | 0.114401 | 623.0769 | 0.1215177
678.25 | 0.114713 | 623.0769 | 0.1215177
680.37 | 0.114985 | 623.0769 | 0.1215177
682.44 | 0.115253 | 634.6154 | 0.1227197
684.53 | 0.115496 | 634.6154 | 0.1227197
687 | 0.115808 | 634.6154 | 0.1227197
689.55 | 0.116124 | 634.6154 | 0.1227197
692.32 | 0.116465 | 634.6154 | 0.1227197
694.54 | 0.116735 | 634.6154 | 0.1227197
697.02 | 0.117054 | 634.6154 | 0.1227197
699.08 | 0.117311 | 646.1538 | 0.1239163
701.18 | 0.117575 | 646.1538 | 0.1239163
703.16 | 0.117825 | 646.1538 | 0.1239163
705.53 | 0.118132 | 646.1538 | 0.1239163
708.62 | 0.118508 | 646.1538 | 0.1239163
710.55 | 0.118754 | 646.1538 | 0.1239163
713.22 | 0.119094 | 646.1538 | 0.1239163
715.16 | 0.119335 | 646.1538 | 0.1239163
717.81 | 0.119668 | 657.6923 | 0.1251081
719.95 | 0.119955 | 657.6923 | 0.1251081
722.32 | 0.12025 | 657.6923 | 0.1251081
724.14 | 0.120488 | 657.6923 | 0.1251081
726.72 | 0.120818 | 657.6923 | 0.1251081
728.87 | 0.121091 | 657.6923 | 0.1251081
731.54 | 0.121406 | 657.6923 | 0.1251081
733.58 | 0.121669 | 669.2308 | 0.1262957
736.11 | 0.121978 | 669.2308 | 0.1262957
738.18 | 0.122237 | 669.2308 | 0.1262957
740.09 | 0.122488 | 669.2308 | 0.1262957
742.17 | 0.122744 | 669.2308 | 0.1262957
743.91 | 0.122958 | 669.2308 | 0.1262957
746.51 | 0.123279 | 669.2308 | 0.1262957
748.46 | 0.123524 | 680.7692 | 0.1274797
750.66 | 0.123816 | 680.7692 | 0.1274797
753.07 | 0.124123 | 680.7692 | 0.1274797
755.27 | 0.124405 | 680.7692 | 0.1274797
757.47 | 0.124692 | 680.7692 | 0.1274797
759.67 | 0.12497 | 680.7692 | 0.1274797
761.67 | 0.125231 | 680.7692 | 0.1274797
763.84 | 0.125512 | 680.7692 | 0.1274797
766.66 | 0.125858 | 692.3077 | 0.1286605
769.27 | 0.126186 | 692.3077 | 0.1286605
771.65 | 0.126496 | 692.3077 | 0.1286605
773.55 | 0.126744 | 692.3077 | 0.1286605
775.97 | 0.127053 | 692.3077 | 0.1286605
778.01 | 0.127327 | 692.3077 | 0.1286605
780.38 | 0.127615 | 692.3077 | 0.1286605
782.78 | 0.127936 | 703.8462 | 0.1298388
783.41 | 0.128145 | 703.8462 | 0.1298388
785.46 | 0.128395 | 703.8462 | 0.1298388
787.14 | 0.128644 | 703.8462 | 0.1298388
789.01 | 0.128914 | 703.8462 | 0.1298388
791.23 | 0.129202 | 703.8462 | 0.1298388
793.48 | 0.129522 | 703.8462 | 0.1298388
795.67 | 0.129817 | 715.3846 | 0.1310151
798.37 | 0.130179 | 715.3846 | 0.1310151
800.51 | 0.130457 | 715.3846 | 0.1310151
802.81 | 0.130748 | 715.3846 | 0.1310151
805.36 | 0.131085 | 715.3846 | 0.1310151
807.47 | 0.131357 | 715.3846 | 0.1310151
810.2 | 0.131719 | 715.3846 | 0.1310151
811.92 | 0.13194 | 715.3846 | 0.1310151
813.87 | 0.13221 | 726.9231 | 0.1321899
815.54 | 0.132434 | 726.9231 | 0.1321899
817.83 | 0.132729 | 726.9231 | 0.1321899
819.91 | 0.133014 | 726.9231 | 0.1321899
822.01 | 0.1333 | 726.9231 | 0.1321899
824.42 | 0.133623 | 726.9231 | 0.1321899
826.62 | 0.13391 | 726.9231 | 0.1321899
829.14 | 0.134231 | 738.4615 | 0.1333637
831.23 | 0.134521 | 738.4615 | 0.1333637
833.58 | 0.13483 | 738.4615 | 0.1333637
835.53 | 0.135086 | 738.4615 | 0.1333637
837.65 | 0.135368 | 738.4615 | 0.1333637
839.48 | 0.135619 | 738.4615 | 0.1333637
841.6 | 0.135914 | 738.4615 | 0.1333637
843.54 | 0.136174 | 750 | 0.1345371
846.31 | 0.136546 | 750 | 0.1345371
848.84 | 0.136888 | 750 | 0.1345371
850.66 | 0.137131 | 750 | 0.1345371
853.1 | 0.137468 | 750 | 0.1345371
855.15 | 0.137745 | 750 | 0.1345371
857.24 | 0.138027 | 750 | 0.1345371
858.99 | 0.138259 | 750 | 0.1345371
861.17 | 0.13856 | 761.5385 | 0.1357106
863.06 | 0.138821 | 761.5385 | 0.1357106
865.18 | 0.139112 | 761.5385 | 0.1357106
867.55 | 0.139443 | 761.5385 | 0.1357106
869.98 | 0.139777 | 761.5385 | 0.1357106
872.1 | 0.140074 | 761.5385 | 0.1357106
874.11 | 0.140346 | 761.5385 | 0.1357106
875.81 | 0.140572 | 773.0769 | 0.1368846
878.36 | 0.140923 | 773.0769 | 0.1368846
880.4 | 0.141201 | 773.0769 | 0.1368846
882.6 | 0.141516 | 773.0769 | 0.1368846
884.87 | 0.141822 | 773.0769 | 0.1368846
886.95 | 0.142108 | 773.0769 | 0.1368846
889.37 | 0.142449 | 773.0769 | 0.1368846
891.76 | 0.142779 | 784.6154 | 0.1380599
893.89 | 0.143086 | 784.6154 | 0.1380599
896.03 | 0.143385 | 784.6154 | 0.1380599
897.97 | 0.143651 | 784.6154 | 0.1380599
900.23 | 0.143982 | 784.6154 | 0.1380599
902.24 | 0.14426 | 784.6154 | 0.1380599
904.22 | 0.144555 | 784.6154 | 0.1380599
905.89 | 0.14479 | 784.6154 | 0.1380599
908.01 | 0.145093 | 796.1538 | 0.1392368
910.36 | 0.145434 | 796.1538 | 0.1392368
912.47 | 0.145747 | 796.1538 | 0.1392368
914.28 | 0.146004 | 796.1538 | 0.1392368
916.17 | 0.146276 | 796.1538 | 0.1392368
918.51 | 0.146609 | 796.1538 | 0.1392368
920.29 | 0.146868 | 796.1538 | 0.1392368
922.23 | 0.147147 | 807.6923 | 0.1404158
924.66 | 0.147502 | 807.6923 | 0.1404158
926.9 | 0.147827 | 807.6923 | 0.1404158
928.67 | 0.148078 | 807.6923 | 0.1404158
931 | 0.148415 | 807.6923 | 0.1404158
933 | 0.148699 | 807.6923 | 0.1404158
935.06 | 0.149016 | 807.6923 | 0.1404158
937.14 | 0.149318 | 807.6923 | 0.1404158
938.63 | 0.149543 | 819.2308 | 0.1415976
940.78 | 0.149855 | 819.2308 | 0.1415976
943 | 0.15019 | 819.2308 | 0.1415976
944.93 | 0.150476 | 819.2308 | 0.1415976
946.64 | 0.150743 | 819.2308 | 0.1415976
948.52 | 0.151018 | 819.2308 | 0.1415976
950.31 | 0.151279 | 819.2308 | 0.1415976
952.26 | 0.151565 | 830.7692 | 0.1427827
953.98 | 0.151835 | 830.7692 | 0.1427827
955.85 | 0.152112 | 830.7692 | 0.1427827
957.45 | 0.15235 | 830.7692 | 0.1427827
959.33 | 0.152628 | 830.7692 | 0.1427827
961.1 | 0.152907 | 830.7692 | 0.1427827
962.64 | 0.153129 | 830.7692 | 0.1427827
964.31 | 0.153383 | 842.3077 | 0.1439716
966.26 | 0.153692 | 842.3077 | 0.1439716
968.21 | 0.153989 | 842.3077 | 0.1439716
969.78 | 0.154235 | 842.3077 | 0.1439716
971.61 | 0.154513 | 842.3077 | 0.1439716
973.52 | 0.154797 | 842.3077 | 0.1439716
975.32 | 0.15507 | 842.3077 | 0.1439716
977.34 | 0.155381 | 842.3077 | 0.1439716
979.17 | 0.155655 | 853.8462 | 0.1451648
981.42 | 0.156009 | 853.8462 | 0.1451648
982.98 | 0.156252 | 853.8462 | 0.1451648
984.95 | 0.156566 | 853.8462 | 0.1451648
986.51 | 0.156813 | 853.8462 | 0.1451648
988.7 | 0.157148 | 853.8462 | 0.1451648
990.58 | 0.157438 | 853.8462 | 0.1451648
992.39 | 0.157725 | 865.3846 | 0.146363
994.14 | 0.157995 | 865.3846 | 0.146363
996.12 | 0.158303 | 865.3846 | 0.146363
998.08 | 0.15862 | 865.3846 | 0.146363
999.78 | 0.15888 | 865.3846 | 0.146363
1001.7 | 0.159184 | 865.3846 | 0.146363
1003.27 | 0.159432 | 865.3846 | 0.146363
1005.08 | 0.159726 | 876.9231 | 0.1475667
1007.04 | 0.160042 | 876.9231 | 0.1475667
1009.27 | 0.160397 | 876.9231 | 0.1475667
1011.17 | 0.1607 | 876.9231 | 0.1475667
1013.26 | 0.161042 | 876.9231 | 0.1475667
1014.88 | 0.161303 | 876.9231 | 0.1475667
1016.23 | 0.161532 | 876.9231 | 0.1475667
1018.33 | 0.161856 | 876.9231 | 0.1475667
1019.8 | 0.162098 | 888.4615 | 0.1487765
1021.84 | 0.162422 | 888.4615 | 0.1487765
1023.57 | 0.162696 | 888.4615 | 0.1487765
1025.39 | 0.162989 | 888.4615 | 0.1487765
1026.96 | 0.163238 | 888.4615 | 0.1487765
1028.73 | 0.163535 | 888.4615 | 0.1487765
1030.5 | 0.163834 | 888.4615 | 0.1487765
1032.05 | 0.164091 | 900 | 0.1499929
1034.18 | 0.164457 | 900 | 0.1499929
1035.87 | 0.164733 | 900 | 0.1499929
1037.34 | 0.164972 | 900 | 0.1499929
1039.49 | 0.165326 | 900 | 0.1499929
1041.17 | 0.165612 | 900 | 0.1499929
1042.66 | 0.165852 | 900 | 0.1499929
1044.46 | 0.166152 | 911.5385 | 0.1512167
1046.31 | 0.166472 | 911.5385 | 0.1512167
1048.23 | 0.166789 | 911.5385 | 0.1512167
1049.77 | 0.16706 | 911.5385 | 0.1512167
1051.42 | 0.167334 | 911.5385 | 0.1512167
1053.05 | 0.167617 | 911.5385 | 0.1512167
1054.51 | 0.167867 | 911.5385 | 0.1512167
1056.54 | 0.168215 | 911.5385 | 0.1512167
1058.29 | 0.168519 | 923.0769 | 0.1524485
1059.78 | 0.168778 | 923.0769 | 0.1524485
1061.35 | 0.169048 | 923.0769 | 0.1524485
1063.27 | 0.169388 | 923.0769 | 0.1524485
1064.75 | 0.169635 | 923.0769 | 0.1524485
1066.19 | 0.169894 | 923.0769 | 0.1524485
1067.82 | 0.170177 | 923.0769 | 0.1524485
1069.49 | 0.170467 | 934.6154 | 0.1536889
1070.87 | 0.170713 | 934.6154 | 0.1536889
1072.46 | 0.170984 | 934.6154 | 0.1536889
1074.11 | 0.171282 | 934.6154 | 0.1536889
1075.51 | 0.171529 | 934.6154 | 0.1536889
1077.28 | 0.171851 | 934.6154 | 0.1536889
1079.15 | 0.172183 | 934.6154 | 0.1536889
1081.14 | 0.172537 | 946.1538 | 0.1549385
1082.59 | 0.172794 | 946.1538 | 0.1549385
1084.12 | 0.173059 | 946.1538 | 0.1549385
1085.51 | 0.173304 | 946.1538 | 0.1549385
1086.89 | 0.173556 | 946.1538 | 0.1549385
1088.56 | 0.173858 | 946.1538 | 0.1549385
1089.96 | 0.174123 | 946.1538 | 0.1549385
1091.63 | 0.174434 | 946.1538 | 0.1549385
1092.93 | 0.174675 | 957.6923 | 0.1561982
1094.42 | 0.174948 | 957.6923 | 0.1561982
1096.05 | 0.175246 | 957.6923 | 0.1561982
1097.44 | 0.175504 | 957.6923 | 0.1561982
1099.16 | 0.175832 | 957.6923 | 0.1561982
1100.87 | 0.176143 | 957.6923 | 0.1561982
1102.51 | 0.176447 | 957.6923 | 0.1561982
1104.21 | 0.176767 | 969.2308 | 0.1574686
1105.65 | 0.177035 | 969.2308 | 0.1574686
1107.23 | 0.177346 | 969.2308 | 0.1574686
1108.75 | 0.177627 | 969.2308 | 0.1574686
1110.13 | 0.177896 | 969.2308 | 0.1574686
1111.57 | 0.178171 | 969.2308 | 0.1574686
1112.77 | 0.178401 | 969.2308 | 0.1574686
1114.14 | 0.178656 | 980.7692 | 0.1587505
1115.56 | 0.178931 | 980.7692 | 0.1587505
1117.04 | 0.179218 | 980.7692 | 0.1587505
1118.86 | 0.179567 | 980.7692 | 0.1587505
1120.23 | 0.179831 | 980.7692 | 0.1587505
1121.6 | 0.180101 | 980.7692 | 0.1587505
1123.05 | 0.180382 | 980.7692 | 0.1587505
1124.43 | 0.180661 | 980.7692 | 0.1587505
1125.82 | 0.180926 | 992.3077 | 0.1600446
1127.25 | 0.181205 | 992.3077 | 0.1600446
1128.55 | 0.181471 | 992.3077 | 0.1600446
1130.12 | 0.181782 | 992.3077 | 0.1600446
1131.37 | 0.18203 | 992.3077 | 0.1600446
1133.23 | 0.182405 | 992.3077 | 0.1600446
1134.59 | 0.182677 | 992.3077 | 0.1600446
1135.6 | 0.182871 | 1003.846 | 0.1613519
1137.38 | 0.183233 | 1003.846 | 0.1613519
1138.73 | 0.183504 | 1003.846 | 0.1613519
1140.13 | 0.183791 | 1003.846 | 0.1613519
1141.44 | 0.184056 | 1003.846 | 0.1613519
1143.05 | 0.184386 | 1003.846 | 0.1613519
1144.67 | 0.184719 | 1003.846 | 0.1613519
1145.84 | 0.184949 | 1003.846 | 0.1613519
1147.38 | 0.185269 | 1015.385 | 0.1626731
1148.88 | 0.185574 | 1015.385 | 0.1626731
1150.21 | 0.185854 | 1015.385 | 0.1626731
1151.45 | 0.186111 | 1015.385 | 0.1626731
1153.05 | 0.186447 | 1015.385 | 0.1626731
1154.32 | 0.186709 | 1015.385 | 0.1626731
1155.85 | 0.187035 | 1015.385 | 0.1626731
1157 | 0.187278 | 1026.923 | 0.1640092
1158.54 | 0.187613 | 1026.923 | 0.1640092
1159.91 | 0.187901 | 1026.923 | 0.1640092
1161.16 | 0.188175 | 1026.923 | 0.1640092
1163.01 | 0.188546 | 1026.923 | 0.1640092
1164.24 | 0.188829 | 1026.923 | 0.1640092
1165.48 | 0.189098 | 1026.923 | 0.1640092
1166.78 | 0.189373 | 1038.462 | 0.1653612
1168.23 | 0.18969 | 1038.462 | 0.1653612
1169.57 | 0.189987 | 1038.462 | 0.1653612
1170.9 | 0.190271 | 1038.462 | 0.1653612
1172.17 | 0.190517 | 1038.462 | 0.1653612
1173.17 | 0.190732 | 1038.462 | 0.1653612
1174.62 | 0.191065 | 1038.462 | 0.1653612
1175.71 | 0.191297 | 1038.462 | 0.1653612
1177.08 | 0.19161 | 1050 | 0.1667299
1178.13 | 0.191849 | 1050 | 0.1667299
1179.54 | 0.19217 | 1050 | 0.1667299
1180.58 | 0.192415 | 1050 | 0.1667299
1182.03 | 0.192748 | 1050 | 0.1667299
1183.1 | 0.192985 | 1050 | 0.1667299
1184.37 | 0.193274 | 1050 | 0.1667299
1185.53 | 0.193539 | 1061.538 | 0.1681165
1186.87 | 0.193856 | 1061.538 | 0.1681165
1188.07 | 0.194131 | 1061.538 | 0.1681165
1189.29 | 0.194411 | 1061.538 | 0.1681165
1190.71 | 0.194743 | 1061.538 | 0.1681165
1191.89 | 0.195018 | 1061.538 | 0.1681165
1193.26 | 0.195336 | 1061.538 | 0.1681165
1194.53 | 0.195633 | 1073.077 | 0.1695221
1195.68 | 0.195914 | 1073.077 | 0.1695221
1196.93 | 0.196207 | 1073.077 | 0.1695221
1198.32 | 0.196536 | 1073.077 | 0.1695221
1199.37 | 0.196783 | 1073.077 | 0.1695221
1200.63 | 0.197095 | 1073.077 | 0.1695221
1202.1 | 0.197448 | 1073.077 | 0.1695221
1203.32 | 0.19774 | 1073.077 | 0.1695221
1204.49 | 0.198032 | 1084.615 | 0.1709479
1205.59 | 0.198293 | 1084.615 | 0.1709479
1206.71 | 0.198566 | 1084.615 | 0.1709479
1207.78 | 0.198827 | 1084.615 | 0.1709479
1208.84 | 0.199089 | 1084.615 | 0.1709479
1209.95 | 0.19937 | 1084.615 | 0.1709479
1211.03 | 0.199639 | 1084.615 | 0.1709479
1212.08 | 0.199913 | 1096.154 | 0.172395
1213.12 | 0.200174 | 1096.154 | 0.172395
1214.37 | 0.200482 | 1096.154 | 0.172395
1215.38 | 0.200745 | 1096.154 | 0.172395
1216.8 | 0.201097 | 1096.154 | 0.172395
1218.1 | 0.201427 | 1096.154 | 0.172395
1219.24 | 0.201711 | 1096.154 | 0.172395
1220.24 | 0.201973 | 1107.692 | 0.1738649
1221.29 | 0.202245 | 1107.692 | 0.1738649
1222.44 | 0.202544 | 1107.692 | 0.1738649
1223.56 | 0.202836 | 1107.692 | 0.1738649
1224.75 | 0.203139 | 1107.692 | 0.1738649
1225.86 | 0.203431 | 1107.692 | 0.1738649
1227.15 | 0.203767 | 1107.692 | 0.1738649
1228.03 | 0.204003 | 1107.692 | 0.1738649
1229.05 | 0.20427 | 1119.231 | 0.1753588
1230.07 | 0.204532 | 1119.231 | 0.1753588
1231.22 | 0.204841 | 1119.231 | 0.1753588
1232.25 | 0.205119 | 1119.231 | 0.1753588
1233.3 | 0.205409 | 1119.231 | 0.1753588
1234.51 | 0.20573 | 1119.231 | 0.1753588
1235.49 | 0.205995 | 1119.231 | 0.1753588
1236.61 | 0.2063 | 1130.769 | 0.1768798
1237.58 | 0.206559 | 1130.769 | 0.1768798
1238.69 | 0.206861 | 1130.769 | 0.1768798
1239.76 | 0.207161 | 1130.769 | 0.1768798
1240.86 | 0.207464 | 1130.769 | 0.1768798
1241.63 | 0.20768 | 1130.769 | 0.1768798
1242.92 | 0.208033 | 1130.769 | 0.1768798
1243.93 | 0.208319 | 1142.308 | 0.1784283
1245.03 | 0.208635 | 1142.308 | 0.1784283
1246.34 | 0.209001 | 1142.308 | 0.1784283
1247.4 | 0.20931 | 1142.308 | 0.1784283
1248.44 | 0.209607 | 1142.308 | 0.1784283
1249.36 | 0.209877 | 1142.308 | 0.1784283
1250.36 | 0.210166 | 1142.308 | 0.1784283
1251.16 | 0.2104 | 1142.308 | 0.1784283
1252.31 | 0.210725 | 1153.846 | 0.1800061
1253.09 | 0.210954 | 1153.846 | 0.1800061
1254.04 | 0.211233 | 1153.846 | 0.1800061
1254.96 | 0.211502 | 1153.846 | 0.1800061
1256.3 | 0.211892 | 1153.846 | 0.1800061
1257.26 | 0.21219 | 1153.846 | 0.1800061
1258.18 | 0.212462 | 1153.846 | 0.1800061
1259.2 | 0.212774 | 1165.385 | 0.181615
1260.1 | 0.213038 | 1165.385 | 0.181615
1261 | 0.213307 | 1165.385 | 0.181615
1261.69 | 0.21352 | 1165.385 | 0.181615
1262.7 | 0.213827 | 1165.385 | 0.181615
1263.57 | 0.214092 | 1165.385 | 0.181615
1264.57 | 0.214399 | 1165.385 | 0.181615
1265.39 | 0.214653 | 1176.923 | 0.1832571
1266.29 | 0.214928 | 1176.923 | 0.1832571
1267.13 | 0.215196 | 1176.923 | 0.1832571
1268.03 | 0.215479 | 1176.923 | 0.1832571
1268.89 | 0.215742 | 1176.923 | 0.1832571
1269.71 | 0.216015 | 1176.923 | 0.1832571
1270.66 | 0.216304 | 1176.923 | 0.1832571
1271.31 | 0.216517 | 1176.923 | 0.1832571
1272.13 | 0.216779 | 1188.462 | 0.1849344
1272.88 | 0.217017 | 1188.462 | 0.1849344
1273.77 | 0.217309 | 1188.462 | 0.1849344
1274.5 | 0.217545 | 1188.462 | 0.1849344
1275.2 | 0.217776 | 1188.462 | 0.1849344
1276.04 | 0.218049 | 1188.462 | 0.1849344
1276.79 | 0.218289 | 1188.462 | 0.1849344
1277.84 | 0.218639 | 1200 | 0.1866493
1278.72 | 0.218931 | 1200 | 0.1866493
1279.64 | 0.21924 | 1200 | 0.1866493
1280.49 | 0.219527 | 1200 | 0.1866493
1281.31 | 0.219806 | 1200 | 0.1866493
1282.06 | 0.220059 | 1200 | 0.1866493
1282.89 | 0.220332 | 1200 | 0.1866493
1283.88 | 0.220673 | 1200 | 0.1866493
1284.71 | 0.220954 | 1211.538 | 0.1884041
1285.35 | 0.221175 | 1211.538 | 0.1884041
1286.2 | 0.221471 | 1211.538 | 0.1884041
1286.93 | 0.221731 | 1211.538 | 0.1884041
1287.61 | 0.221975 | 1211.538 | 0.1884041
1288.4 | 0.222241 | 1211.538 | 0.1884041
1289.1 | 0.222491 | 1211.538 | 0.1884041
1289.98 | 0.222808 | 1223.077 | 0.1902016
1290.6 | 0.223023 | 1223.077 | 0.1902016
1291.52 | 0.223347 | 1223.077 | 0.1902016
1292.15 | 0.223569 | 1223.077 | 0.1902016
1292.89 | 0.223842 | 1223.077 | 0.1902016
1293.62 | 0.224106 | 1223.077 | 0.1902016
1294.19 | 0.224314 | 1223.077 | 0.1902016
1294.82 | 0.224547 | 1234.615 | 0.1920447
1295.52 | 0.224803 | 1234.615 | 0.1920447
1296.31 | 0.225098 | 1234.615 | 0.1920447
1297.04 | 0.225367 | 1234.615 | 0.1920447
1297.84 | 0.225654 | 1234.615 | 0.1920447
1298.56 | 0.225928 | 1234.615 | 0.1920447
1299.21 | 0.226172 | 1234.615 | 0.1920447
1299.85 | 0.226415 | 1234.615 | 0.1920447
1300.48 | 0.226654 | 1246.154 | 0.1939366
1301.28 | 0.226957 | 1246.154 | 0.1939366
1302.03 | 0.227247 | 1246.154 | 0.1939366
1302.85 | 0.227561 | 1246.154 | 0.1939366
1303.52 | 0.227833 | 1246.154 | 0.1939366
1304.43 | 0.228177 | 1246.154 | 0.1939366
1305.13 | 0.228451 | 1246.154 | 0.1939366
1305.94 | 0.228772 | 1257.692 | 0.1958808
1306.65 | 0.229049 | 1257.692 | 0.1958808
1307.27 | 0.229295 | 1257.692 | 0.1958808
1307.97 | 0.229574 | 1257.692 | 0.1958808
1308.59 | 0.229822 | 1257.692 | 0.1958808
1309.41 | 0.23016 | 1257.692 | 0.1958808
1310.11 | 0.230445 | 1257.692 | 0.1958808
1310.84 | 0.230736 | 1269.231 | 0.1978811
1311.39 | 0.230965 | 1269.231 | 0.1978811
1312.11 | 0.231253 | 1269.231 | 0.1978811
1312.73 | 0.231508 | 1269.231 | 0.1978811
1313.39 | 0.231786 | 1269.231 | 0.1978811
1314.26 | 0.232155 | 1269.231 | 0.1978811
1314.83 | 0.232397 | 1269.231 | 0.1978811
1315.41 | 0.232639 | 1269.231 | 0.1978811
1315.91 | 0.232853 | 1280.769 | 0.1999418
1316.6 | 0.233145 | 1280.769 | 0.1999418
1317.18 | 0.233389 | 1280.769 | 0.1999418
1317.9 | 0.233698 | 1280.769 | 0.1999418
1318.52 | 0.233966 | 1280.769 | 0.1999418
1319.18 | 0.234259 | 1280.769 | 0.1999418
1319.83 | 0.234545 | 1280.769 | 0.1999418
1320.52 | 0.234848 | 1292.308 | 0.2020675
1321.2 | 0.235144 | 1292.308 | 0.2020675
1321.85 | 0.235437 | 1292.308 | 0.2020675
1322.52 | 0.235741 | 1292.308 | 0.2020675
1323.14 | 0.236017 | 1292.308 | 0.2020675
1323.74 | 0.236292 | 1292.308 | 0.2020675
1324.24 | 0.236521 | 1292.308 | 0.2020675
1324.76 | 0.236764 | 1303.846 | 0.2042633
1325.27 | 0.237001 | 1303.846 | 0.2042633
1325.92 | 0.237311 | 1303.846 | 0.2042633
1326.58 | 0.23762 | 1303.846 | 0.2042633
1327.13 | 0.237877 | 1303.846 | 0.2042633
1327.84 | 0.238217 | 1303.846 | 0.2042633
1328.48 | 0.23851 | 1303.846 | 0.2042633
1329.03 | 0.238775 | 1303.846 | 0.2042633
1329.49 | 0.239002 | 1315.385 | 0.2065348
1330.03 | 0.239252 | 1315.385 | 0.2065348
1330.6 | 0.239518 | 1315.385 | 0.2065348
1331.16 | 0.239789 | 1315.385 | 0.2065348
1331.73 | 0.240064 | 1315.385 | 0.2065348
1332.3 | 0.240349 | 1315.385 | 0.2065348
1332.83 | 0.240612 | 1315.385 | 0.2065348
1333.32 | 0.240853 | 1326.923 | 0.2088882
1333.9 | 0.241144 | 1326.923 | 0.2088882
1334.4 | 0.241403 | 1326.923 | 0.2088882
1334.93 | 0.24167 | 1326.923 | 0.2088882
1335.43 | 0.241924 | 1326.923 | 0.2088882
1335.87 | 0.242146 | 1326.923 | 0.2088882
1336.32 | 0.242373 | 1326.923 | 0.2088882
1336.87 | 0.242659 | 1338.462 | 0.2113304
1337.35 | 0.242912 | 1338.462 | 0.2113304
1337.89 | 0.243188 | 1338.462 | 0.2113304
1338.42 | 0.243464 | 1338.462 | 0.2113304
1338.89 | 0.24372 | 1338.462 | 0.2113304
1339.42 | 0.244013 | 1338.462 | 0.2113304
1339.96 | 0.2443 | 1338.462 | 0.2113304
1340.44 | 0.244564 | 1338.462 | 0.2113304
1340.94 | 0.244828 | 1350 | 0.2138682
1341.49 | 0.245126 | 1350 | 0.2138682
1341.98 | 0.245386 | 1350 | 0.2138682
1342.44 | 0.245652 | 1350 | 0.2138682
1343.01 | 0.245969 | 1350 | 0.2138682
1343.46 | 0.246219 | 1350 | 0.2138682
1343.94 | 0.246496 | 1350 | 0.2138682
1344.41 | 0.246754 | 1361.538 | 0.2165211
1344.86 | 0.247016 | 1361.538 | 0.2165211
1345.36 | 0.247309 | 1361.538 | 0.2165211
1345.88 | 0.247604 | 1361.538 | 0.2165211
1346.31 | 0.247859 | 1361.538 | 0.2165211
1346.75 | 0.248117 | 1361.538 | 0.2165211
1347.16 | 0.248363 | 1361.538 | 0.2165211
1347.63 | 0.248646 | 1373.077 | 0.219292
1348.08 | 0.248918 | 1373.077 | 0.219292
1348.53 | 0.249182 | 1373.077 | 0.219292
1348.98 | 0.249453 | 1373.077 | 0.219292
1349.38 | 0.249698 | 1373.077 | 0.219292
1349.78 | 0.249948 | 1373.077 | 0.219292
1350.23 | 0.25023 | 1373.077 | 0.219292
1350.69 | 0.250513 | 1373.077 | 0.219292
1351.19 | 0.250825 | 1384.615 | 0.2221925
1351.52 | 0.251038 | 1384.615 | 0.2221925
1351.85 | 0.25125 | 1384.615 | 0.2221925
1352.32 | 0.251544 | 1384.615 | 0.2221925
1352.75 | 0.251831 | 1384.615 | 0.2221925
1353.15 | 0.252086 | 1384.615 | 0.2221925
1353.56 | 0.252352 | 1384.615 | 0.2221925
1353.91 | 0.252586 | 1396.154 | 0.2252364
1354.24 | 0.252811 | 1396.154 | 0.2252364
1354.61 | 0.253046 | 1396.154 | 0.2252364
1354.99 | 0.25332 | 1396.154 | 0.2252364
1355.29 | 0.253511 | 1396.154 | 0.2252364
1355.62 | 0.253742 | 1396.154 | 0.2252364
1356.01 | 0.254 | 1396.154 | 0.2252364
1356.39 | 0.254264 | 1396.154 | 0.2252364
1356.76 | 0.254526 | 1407.692 | 0.2284391
1357.11 | 0.254769 | 1407.692 | 0.2284391
1357.44 | 0.255023 | 1407.692 | 0.2284391
1357.79 | 0.255273 | 1407.692 | 0.2284391
1358.16 | 0.255537 | 1407.692 | 0.2284391
1358.51 | 0.25579 | 1407.692 | 0.2284391
1358.83 | 0.25603 | 1407.692 | 0.2284391
1359.16 | 0.256271 | 1419.231 | 0.2318187
1359.55 | 0.256562 | 1419.231 | 0.2318187
1359.9 | 0.25682 | 1419.231 | 0.2318187
1360.2 | 0.257053 | 1419.231 | 0.2318187
1360.55 | 0.257324 | 1419.231 | 0.2318187
1360.88 | 0.257583 | 1419.231 | 0.2318187
1361.23 | 0.257859 | 1419.231 | 0.2318187
1361.55 | 0.258107 | 1430.769 | 0.2353958
1361.88 | 0.258363 | 1430.769 | 0.2353958
1362.16 | 0.258578 | 1430.769 | 0.2353958
1362.53 | 0.258865 | 1430.769 | 0.2353958
1362.9 | 0.259159 | 1430.769 | 0.2353958
1363.23 | 0.259423 | 1430.769 | 0.2353958
1363.57 | 0.259694 | 1430.769 | 0.2353958
1363.88 | 0.259948 | 1430.769 | 0.2353958
1364.23 | 0.260232 | 1442.308 | 0.2391937
1364.52 | 0.260468 | 1442.308 | 0.2391937
1364.83 | 0.260733 | 1442.308 | 0.2391937
1365.12 | 0.260985 | 1442.308 | 0.2391937
1365.47 | 0.261275 | 1442.308 | 0.2391937
1365.75 | 0.261517 | 1442.308 | 0.2391937
1366.07 | 0.261785 | 1442.308 | 0.2391937
1366.37 | 0.262047 | 1453.846 | 0.2432371
1366.72 | 0.262354 | 1453.846 | 0.2432371
1367.04 | 0.262643 | 1453.846 | 0.2432371
1367.34 | 0.262903 | 1453.846 | 0.2432371
1367.67 | 0.263204 | 1453.846 | 0.2432371
1367.97 | 0.26348 | 1453.846 | 0.2432371
1368.29 | 0.26376 | 1453.846 | 0.2432371
1368.51 | 0.263969 | 1465.385 | 0.247551
1368.77 | 0.264213 | 1465.385 | 0.247551
1369.04 | 0.264466 | 1465.385 | 0.247551
1369.31 | 0.264726 | 1465.385 | 0.247551
1369.57 | 0.264981 | 1465.385 | 0.247551
1369.82 | 0.265216 | 1465.385 | 0.247551
1370.07 | 0.265466 | 1465.385 | 0.247551
1370.32 | 0.265718 | 1465.385 | 0.247551
1370.61 | 0.266007 | 1476.923 | 0.2522428
1370.84 | 0.266243 | 1476.923 | 0.2522428
1371.09 | 0.266501 | 1476.923 | 0.2522428
1371.31 | 0.266728 | 1476.923 | 0.2522428
1371.56 | 0.266991 | 1476.923 | 0.2522428
1371.76 | 0.267208 | 1476.923 | 0.2522428
1371.99 | 0.267468 | 1476.923 | 0.2522428
1372.21 | 0.267705 | 1488.462 | 0.2573254
1372.43 | 0.26795 | 1488.462 | 0.2573254
1372.69 | 0.268244 | 1488.462 | 0.2573254
1372.86 | 0.268437 | 1488.462 | 0.2573254
1373.03 | 0.268629 | 1488.462 | 0.2573254
1373.18 | 0.268801 | 1488.462 | 0.2573254
1373.34 | 0.268996 | 1488.462 | 0.2573254
1373.49 | 0.269177 | 1500 | 0.2628646
1373.66 | 0.26938 | 1500 | 0.2628646
1373.81 | 0.269561 | 1500 | 0.2628646
1373.98 | 0.269772 | 1500 | 0.2628646
1374.14 | 0.269987 | 1500 | 0.2628646
1374.29 | 0.270188 | 1500 | 0.2628646
1374.46 | 0.27041 | 1500 | 0.2628646
1374.61 | 0.270612 | 1500 | 0.2628646
1374.78 | 0.27084 | 1511.538 | 0.2689377
1374.91 | 0.271015 | 1511.538 | 0.2689377
1375.08 | 0.271251 | 1511.538 | 0.2689377
1375.23 | 0.271478 | 1511.538 | 0.2689377
1375.4 | 0.271709 | 1511.538 | 0.2689377
1375.56 | 0.271961 | 1511.538 | 0.2689377
1375.71 | 0.272182 | 1511.538 | 0.2689377
1375.88 | 0.272436 | 1523.077 | 0.2756258
1376.03 | 0.27266 | 1523.077 | 0.2756258
1376.2 | 0.272914 | 1523.077 | 0.2756258
1376.33 | 0.273129 | 1523.077 | 0.2756258
1376.5 | 0.273403 | 1523.077 | 0.2756258
1376.65 | 0.273664 | 1523.077 | 0.2756258
1376.8 | 0.273913 | 1523.077 | 0.2756258
1376.95 | 0.274169 | 1534.615 | 0.2830063
1377.11 | 0.27447 | 1534.615 | 0.2830063
1377.28 | 0.274777 | 1534.615 | 0.2830063
1377.43 | 0.275053 | 1534.615 | 0.2830063
1377.6 | 0.275388 | 1534.615 | 0.2830063
1377.75 | 0.275687 | 1534.615 | 0.2830063
1377.9 | 0.275997 | 1534.615 | 0.2830063
1378.05 | 0.276317 | 1534.615 | 0.2830063
1378.22 | 0.276689 | 1546.154 | 0.2911449
1378.37 | 0.277035 | 1546.154 | 0.2911449
1378.53 | 0.277446 | 1546.154 | 0.2911449
1378.68 | 0.277836 | 1546.154 | 0.2911449
1378.85 | 0.278298 | 1546.154 | 0.2911449
1379.02 | 0.278799 | 1546.154 | 0.2911449
1379.17 | 0.279278 | 1546.154 | 0.2911449
1379.32 | 0.279809 | 1557.692 | 0.3010219
1379.47 | 0.280377 | 1557.692 | 0.3010219
1379.63 | 0.281079 | 1557.692 | 0.3010219
1379.78 | 0.281806 | 1557.692 | 0.3010219
1379.95 | 0.282761 | 1557.692 | 0.3010219
1380.1 | 0.283831 | 1557.692 | 0.3010219
1380.42 | 0.29267 | 1557.692 | 0.3010219
0 | 0 | 0 | 0
0.2 | 0.000413 | 0 | 0
0.68 | 0.00054 | 0 | 0
2.04 | 0.000768 | 0 | 0
4.25 | 0.001055 | 0 | 0
7.66 | 0.001443 | 11.53846 | 0.003448955
11.95 | 0.001915 | 11.53846 | 0.003448955
14.72 | 0.002262 | 11.53846 | 0.003448955
18.44 | 0.002718 | 11.53846 | 0.003448955
22.09 | 0.003172 | 23.07692 | 0.00664673
25.48 | 0.003628 | 23.07692 | 0.00664673
28.86 | 0.00408 | 23.07692 | 0.00664673
32.63 | 0.004591 | 23.07692 | 0.00664673
35.77 | 0.00499 | 23.07692 | 0.00664673
39.06 | 0.005394 | 34.61538 | 0.009625403
42.38 | 0.005846 | 34.61538 | 0.009625403
47.1 | 0.00649 | 34.61538 | 0.009625403
50.05 | 0.006857 | 34.61538 | 0.009625403
53.27 | 0.007326 | 46.15385 | 0.01241181
56.58 | 0.00775 | 46.15385 | 0.01241181
59.56 | 0.008138 | 46.15385 | 0.01241181
63.13 | 0.008535 | 46.15385 | 0.01241181
66.55 | 0.008989 | 57.69231 | 0.01502837
69.89 | 0.009422 | 57.69231 | 0.01502837
74.16 | 0.009953 | 57.69231 | 0.01502837
77.93 | 0.010439 | 57.69231 | 0.01502837
82.07 | 0.010961 | 57.69231 | 0.01502837
85.32 | 0.011337 | 69.23077 | 0.0174891
88.86 | 0.011751 | 69.23077 | 0.0174891
92.31 | 0.012138 | 69.23077 | 0.0174891
96.1 | 0.012589 | 69.23077 | 0.0174891
99.95 | 0.013026 | 80.76923 | 0.01981748
103.56 | 0.01342 | 80.76923 | 0.01981748
106.79 | 0.013808 | 80.76923 | 0.01981748
110.95 | 0.014269 | 80.76923 | 0.01981748
114.05 | 0.014606 | 92.30769 | 0.02202563
117.96 | 0.015034 | 92.30769 | 0.02202563
121.06 | 0.015351 | 92.30769 | 0.02202563
123.96 | 0.015701 | 92.30769 | 0.02202563
126.97 | 0.016017 | 92.30769 | 0.02202563
130.54 | 0.016406 | 103.8462 | 0.02412445
133.86 | 0.016751 | 103.8462 | 0.02412445
137.36 | 0.017117 | 103.8462 | 0.02412445
141.43 | 0.017529 | 103.8462 | 0.02412445
145.58 | 0.017947 | 115.3846 | 0.02612369
147.97 | 0.018208 | 115.3846 | 0.02612369
150.89 | 0.018481 | 115.3846 | 0.02612369
154.78 | 0.018875 | 115.3846 | 0.02612369
157.78 | 0.019152 | 126.9231 | 0.02803193
160.9 | 0.019503 | 126.9231 | 0.02803193
164.89 | 0.019898 | 126.9231 | 0.02803193
168.21 | 0.020215 | 126.9231 | 0.02803193
171.06 | 0.02052 | 126.9231 | 0.02803193
173.26 | 0.020713 | 138.4615 | 0.02985677
176.67 | 0.021062 | 138.4615 | 0.02985677
180.24 | 0.021375 | 138.4615 | 0.02985677
182.82 | 0.021662 | 138.4615 | 0.02985677
185.69 | 0.021922 | 150 | 0.03160564
188.96 | 0.022222 | 150 | 0.03160564
192.28 | 0.022541 | 150 | 0.03160564
195.99 | 0.022861 | 150 | 0.03160564
199.21 | 0.023183 | 161.5385 | 0.03328482
202.41 | 0.023467 | 161.5385 | 0.03328482
206.38 | 0.02386 | 161.5385 | 0.03328482
210.19 | 0.024184 | 161.5385 | 0.03328482
214.39 | 0.024565 | 161.5385 | 0.03328482
218.08 | 0.024887 | 173.0769 | 0.03489986
221.76 | 0.025226 | 173.0769 | 0.03489986
225.45 | 0.02556 | 173.0769 | 0.03489986
228.64 | 0.025838 | 173.0769 | 0.03489986
231.27 | 0.026055 | 184.6154 | 0.03645569
235.1 | 0.026416 | 184.6154 | 0.03645569
237.68 | 0.026638 | 184.6154 | 0.03645569
241.75 | 0.026989 | 184.6154 | 0.03645569
245.36 | 0.027289 | 196.1538 | 0.03795672
250.29 | 0.027716 | 196.1538 | 0.03795672
253.3 | 0.027968 | 196.1538 | 0.03795672
256.75 | 0.028246 | 196.1538 | 0.03795672
260.94 | 0.028594 | 196.1538 | 0.03795672
264.84 | 0.028889 | 207.6923 | 0.03940618
267.95 | 0.029166 | 207.6923 | 0.03940618
271.52 | 0.029443 | 207.6923 | 0.03940618
274.57 | 0.029731 | 207.6923 | 0.03940618
278.57 | 0.030042 | 219.2308 | 0.04080863
282.76 | 0.030405 | 219.2308 | 0.04080863
286.5 | 0.030709 | 219.2308 | 0.04080863
289.74 | 0.030951 | 219.2308 | 0.04080863
293.49 | 0.031278 | 230.7692 | 0.04216718
297.63 | 0.031606 | 230.7692 | 0.04216718
301.4 | 0.031891 | 230.7692 | 0.04216718
304.67 | 0.032145 | 230.7692 | 0.04216718
307.92 | 0.032396 | 230.7692 | 0.04216718
311.29 | 0.032643 | 242.3077 | 0.04348464
314.93 | 0.032945 | 242.3077 | 0.04348464
318.88 | 0.033257 | 242.3077 | 0.04348464
322.17 | 0.033494 | 242.3077 | 0.04348464
326.02 | 0.033815 | 253.8462 | 0.04476361
329.58 | 0.034088 | 253.8462 | 0.04476361
332.71 | 0.034323 | 253.8462 | 0.04476361
335.93 | 0.03456 | 253.8462 | 0.04476361
339.77 | 0.034868 | 265.3846 | 0.04600647
343.81 | 0.035215 | 265.3846 | 0.04600647
347.46 | 0.035482 | 265.3846 | 0.04600647
350.22 | 0.035699 | 265.3846 | 0.04600647
353.89 | 0.035964 | 265.3846 | 0.04600647
356.87 | 0.036181 | 276.9231 | 0.04721539
360.18 | 0.036439 | 276.9231 | 0.04721539
364.16 | 0.036734 | 276.9231 | 0.04721539
367.35 | 0.036953 | 276.9231 | 0.04721539
370.57 | 0.037223 | 288.4615 | 0.0483924
375.23 | 0.03743 | 288.4615 | 0.0483924
378.63 | 0.037651 | 288.4615 | 0.0483924
381.85 | 0.037907 | 288.4615 | 0.0483924
385.85 | 0.038212 | 288.4615 | 0.0483924
388.77 | 0.038427 | 300 | 0.04953932
393.38 | 0.03877 | 300 | 0.04953932
396.66 | 0.039 | 300 | 0.04953932
400.15 | 0.039249 | 300 | 0.04953932
403.02 | 0.039445 | 311.5385 | 0.05065785
406.47 | 0.03968 | 311.5385 | 0.05065785
409.86 | 0.039928 | 311.5385 | 0.05065785
413.98 | 0.040246 | 311.5385 | 0.05065785
417.57 | 0.040488 | 323.0769 | 0.05174955
422.26 | 0.040812 | 323.0769 | 0.05174955
426.75 | 0.041099 | 323.0769 | 0.05174955
430.72 | 0.0414 | 323.0769 | 0.05174955
434.49 | 0.041685 | 323.0769 | 0.05174955
437.42 | 0.041853 | 334.6154 | 0.05281588
440.88 | 0.042104 | 334.6154 | 0.05281588
443.8 | 0.042288 | 334.6154 | 0.05281588
446.62 | 0.042523 | 334.6154 | 0.05281588
450.19 | 0.042771 | 346.1538 | 0.05385816
452.69 | 0.042913 | 346.1538 | 0.05385816
455.71 | 0.043124 | 346.1538 | 0.05385816
459.4 | 0.043405 | 346.1538 | 0.05385816
462.22 | 0.0436 | 357.6923 | 0.05487765
466.15 | 0.043873 | 357.6923 | 0.05487765
469.69 | 0.044089 | 357.6923 | 0.05487765
472.79 | 0.044308 | 357.6923 | 0.05487765
476.48 | 0.044571 | 357.6923 | 0.05487765
479.57 | 0.044771 | 369.2308 | 0.05587551
483.3 | 0.045038 | 369.2308 | 0.05587551
487.18 | 0.045258 | 369.2308 | 0.05587551
491.21 | 0.045556 | 369.2308 | 0.05587551
495.23 | 0.045822 | 380.7692 | 0.0568528
498.44 | 0.046017 | 380.7692 | 0.0568528
501.31 | 0.046212 | 380.7692 | 0.0568528
505.83 | 0.046517 | 380.7692 | 0.0568528
508.66 | 0.046716 | 392.3077 | 0.05781054
512.82 | 0.046971 | 392.3077 | 0.05781054
516.59 | 0.047238 | 392.3077 | 0.05781054
519.54 | 0.047431 | 392.3077 | 0.05781054
524 | 0.04771 | 392.3077 | 0.05781054
527.85 | 0.047954 | 403.8462 | 0.05874967
532.04 | 0.048262 | 403.8462 | 0.05874967
535.43 | 0.04845 | 403.8462 | 0.05874967
538.43 | 0.048651 | 403.8462 | 0.05874967
541.4 | 0.04885 | 415.3846 | 0.05967106
544.9 | 0.049065 | 415.3846 | 0.05967106
548.14 | 0.049289 | 415.3846 | 0.05967106
552.11 | 0.049538 | 415.3846 | 0.05967106
555.66 | 0.049784 | 426.9231 | 0.06057553
559.37 | 0.050007 | 426.9231 | 0.06057553
564.22 | 0.050323 | 426.9231 | 0.06057553
566.93 | 0.050486 | 426.9231 | 0.06057553
569.7 | 0.050621 | 426.9231 | 0.06057553
573.07 | 0.050866 | 438.4615 | 0.06146388
576.12 | 0.051057 | 438.4615 | 0.06146388
579.46 | 0.051267 | 438.4615 | 0.06146388
583.73 | 0.051557 | 438.4615 | 0.06146388
587.38 | 0.051798 | 450 | 0.06233667
590.75 | 0.051995 | 450 | 0.06233667
593.29 | 0.052112 | 450 | 0.06233667
598.26 | 0.052447 | 450 | 0.06233667
601.6 | 0.052669 | 461.5385 | 0.06319478
605.83 | 0.052923 | 461.5385 | 0.06319478
608.7 | 0.05312 | 461.5385 | 0.06319478
612.12 | 0.053334 | 461.5385 | 0.06319478
615.24 | 0.053514 | 461.5385 | 0.06319478
618.98 | 0.053728 | 473.0769 | 0.06403884
621.85 | 0.053938 | 473.0769 | 0.06403884
625.22 | 0.054161 | 473.0769 | 0.06403884
629.01 | 0.054397 | 473.0769 | 0.06403884
632.78 | 0.054622 | 484.6154 | 0.06486945
636.38 | 0.054813 | 484.6154 | 0.06486945
639.47 | 0.055031 | 484.6154 | 0.06486945
643.02 | 0.055252 | 484.6154 | 0.06486945
646.83 | 0.055477 | 496.1538 | 0.06568718
650.88 | 0.055705 | 496.1538 | 0.06568718
654.37 | 0.05594 | 496.1538 | 0.06568718
657.84 | 0.056158 | 496.1538 | 0.06568718
661.74 | 0.056389 | 496.1538 | 0.06568718
665.21 | 0.056565 | 507.6923 | 0.06649257
668.67 | 0.056797 | 507.6923 | 0.06649257
672.59 | 0.057028 | 507.6923 | 0.06649257
676.22 | 0.057258 | 507.6923 | 0.06649257
680.59 | 0.057522 | 519.2308 | 0.06728614
683.3 | 0.057685 | 519.2308 | 0.06728614
686.97 | 0.05791 | 519.2308 | 0.06728614
690.77 | 0.058111 | 519.2308 | 0.06728614
693.41 | 0.058259 | 530.7692 | 0.06806837
696.18 | 0.058432 | 530.7692 | 0.06806837
699.83 | 0.05865 | 530.7692 | 0.06806837
702.92 | 0.058814 | 530.7692 | 0.06806837
705.74 | 0.058986 | 530.7692 | 0.06806837
708.44 | 0.059146 | 542.3077 | 0.06883972
711.44 | 0.059296 | 542.3077 | 0.06883972
714.56 | 0.059496 | 542.3077 | 0.06883972
718.25 | 0.059714 | 542.3077 | 0.06883972
723.14 | 0.059983 | 553.8462 | 0.06960063
726.76 | 0.060238 | 553.8462 | 0.06960063
731.55 | 0.060526 | 553.8462 | 0.06960063
735.74 | 0.060762 | 553.8462 | 0.06960063
739.82 | 0.060967 | 553.8462 | 0.06960063
742.69 | 0.061119 | 565.3846 | 0.07035152
745 | 0.061294 | 565.3846 | 0.07035152
749.05 | 0.061546 | 565.3846 | 0.07035152
751.25 | 0.061676 | 565.3846 | 0.07035152
754.37 | 0.061874 | 576.9231 | 0.07109278
757.81 | 0.06205 | 576.9231 | 0.07109278
762.1 | 0.062305 | 576.9231 | 0.07109278
766 | 0.062536 | 576.9231 | 0.07109278
769.04 | 0.062706 | 588.4615 | 0.07182479
772.31 | 0.062878 | 588.4615 | 0.07182479
774.48 | 0.063056 | 588.4615 | 0.07182479
778.1 | 0.063236 | 588.4615 | 0.07182479
781.08 | 0.063435 | 588.4615 | 0.07182479
784.17 | 0.063598 | 600 | 0.0725479
786.71 | 0.063745 | 600 | 0.0725479
790.33 | 0.063952 | 600 | 0.0725479
794.16 | 0.06417 | 600 | 0.0725479
796.95 | 0.06434 | 611.5385 | 0.07326246
799.45 | 0.06447 | 611.5385 | 0.07326246
803.76 | 0.06473 | 611.5385 | 0.07326246
806.09 | 0.064848 | 611.5385 | 0.07326246
809.38 | 0.065009 | 623.0769 | 0.07396879
811.76 | 0.06518 | 623.0769 | 0.07396879
814.98 | 0.065327 | 623.0769 | 0.07396879
818.66 | 0.065556 | 623.0769 | 0.07396879
821.07 | 0.065719 | 623.0769 | 0.07396879
824.81 | 0.065944 | 634.6154 | 0.0746672
827.6 | 0.066085 | 634.6154 | 0.0746672
830.02 | 0.066235 | 634.6154 | 0.0746672
833.95 | 0.066438 | 634.6154 | 0.0746672
837.59 | 0.066662 | 646.1538 | 0.07535799
839.89 | 0.066802 | 646.1538 | 0.07535799
843.56 | 0.067018 | 646.1538 | 0.07535799
846.77 | 0.067195 | 646.1538 | 0.07535799
850.32 | 0.067413 | 657.6923 | 0.07604145
854.13 | 0.067599 | 657.6923 | 0.07604145
857.61 | 0.06781 | 657.6923 | 0.07604145
859.75 | 0.067939 | 657.6923 | 0.07604145
862.08 | 0.068065 | 657.6923 | 0.07604145
865.65 | 0.068263 | 669.2308 | 0.07671785
869.41 | 0.068492 | 669.2308 | 0.07671785
871.71 | 0.068627 | 669.2308 | 0.07671785
874.36 | 0.068744 | 669.2308 | 0.07671785
876.77 | 0.068887 | 680.7692 | 0.07738745
879.39 | 0.069047 | 680.7692 | 0.07738745
883.11 | 0.06925 | 680.7692 | 0.07738745
886.53 | 0.069433 | 680.7692 | 0.07738745
889.1 | 0.069558 | 692.3077 | 0.07805051
892.23 | 0.069745 | 692.3077 | 0.07805051
895.69 | 0.069944 | 692.3077 | 0.07805051
900.27 | 0.0702 | 692.3077 | 0.07805051
902.91 | 0.070377 | 692.3077 | 0.07805051
905.25 | 0.07047 | 703.8462 | 0.07870727
907.05 | 0.070606 | 703.8462 | 0.07870727
909.67 | 0.070749 | 703.8462 | 0.07870727
914.11 | 0.071002 | 703.8462 | 0.07870727
917.64 | 0.071188 | 715.3846 | 0.07935796
920.48 | 0.07137 | 715.3846 | 0.07935796
924.3 | 0.071585 | 715.3846 | 0.07935796
927.4 | 0.071745 | 715.3846 | 0.07935796
930.52 | 0.071924 | 726.9231 | 0.0800028
935.19 | 0.072181 | 726.9231 | 0.0800028
938.15 | 0.072359 | 726.9231 | 0.0800028
942.4 | 0.072598 | 726.9231 | 0.0800028
945.41 | 0.072759 | 726.9231 | 0.0800028
948.31 | 0.072924 | 738.4615 | 0.08064201
951.34 | 0.073074 | 738.4615 | 0.08064201
954.43 | 0.073242 | 738.4615 | 0.08064201
958.05 | 0.073455 | 738.4615 | 0.08064201
961.56 | 0.073647 | 750 | 0.08127581
963.76 | 0.07379 | 750 | 0.08127581
967.38 | 0.073993 | 750 | 0.08127581
970.9 | 0.074159 | 750 | 0.08127581
974.07 | 0.074344 | 761.5385 | 0.08190438
976.62 | 0.074512 | 761.5385 | 0.08190438
978.99 | 0.074635 | 761.5385 | 0.08190438
981.99 | 0.074798 | 761.5385 | 0.08190438
985.48 | 0.074992 | 761.5385 | 0.08190438
987.72 | 0.07511 | 773.0769 | 0.08252793
991.29 | 0.075317 | 773.0769 | 0.08252793
994.97 | 0.075516 | 773.0769 | 0.08252793
997.64 | 0.075654 | 773.0769 | 0.08252793
1000.23 | 0.075783 | 784.6154 | 0.08314664
1003.18 | 0.07597 | 784.6154 | 0.08314664
1007.7 | 0.076212 | 784.6154 | 0.08314664
1010.82 | 0.076396 | 784.6154 | 0.08314664
1013.29 | 0.076522 | 796.1538 | 0.08376069
1017.41 | 0.076762 | 796.1538 | 0.08376069
1019.95 | 0.076904 | 796.1538 | 0.08376069
1023.74 | 0.077107 | 796.1538 | 0.08376069
1027.17 | 0.077276 | 796.1538 | 0.08376069
1030.63 | 0.077491 | 807.6923 | 0.08437025
1034.82 | 0.077696 | 807.6923 | 0.08437025
1037.9 | 0.077872 | 807.6923 | 0.08437025
1041.47 | 0.078059 | 807.6923 | 0.08437025
1045.41 | 0.078302 | 819.2308 | 0.08497551
1048.98 | 0.078472 | 819.2308 | 0.08497551
1053.39 | 0.078751 | 819.2308 | 0.08497551
1056.3 | 0.078916 | 819.2308 | 0.08497551
1059.73 | 0.079113 | 819.2308 | 0.08497551
1063.41 | 0.079311 | 830.7692 | 0.08557661
1066.3 | 0.079466 | 830.7692 | 0.08557661
1070.57 | 0.079692 | 830.7692 | 0.08557661
1073.54 | 0.079843 | 830.7692 | 0.08557661
1077.21 | 0.080039 | 842.3077 | 0.08617373
1080.51 | 0.080234 | 842.3077 | 0.08617373
1084.33 | 0.080462 | 842.3077 | 0.08617373
1087.99 | 0.080626 | 842.3077 | 0.08617373
1091.83 | 0.080845 | 853.8462 | 0.08676701
1095.28 | 0.08104 | 853.8462 | 0.08676701
1098.8 | 0.081205 | 853.8462 | 0.08676701
1101.7 | 0.081386 | 853.8462 | 0.08676701
1105.12 | 0.081573 | 853.8462 | 0.08676701
1108.08 | 0.081736 | 865.3846 | 0.0873566
1111.48 | 0.08193 | 865.3846 | 0.0873566
1113.75 | 0.082052 | 865.3846 | 0.0873566
1117.52 | 0.08225 | 865.3846 | 0.0873566
1121.32 | 0.082461 | 876.9231 | 0.08794266
1124.29 | 0.082621 | 876.9231 | 0.08794266
1127.45 | 0.082799 | 876.9231 | 0.08794266
1130.33 | 0.082954 | 876.9231 | 0.08794266
1134.05 | 0.083177 | 888.4615 | 0.08852532
1136.97 | 0.083335 | 888.4615 | 0.08852532
1140.96 | 0.083531 | 888.4615 | 0.08852532
1144.31 | 0.083695 | 888.4615 | 0.08852532
1146.98 | 0.083826 | 888.4615 | 0.08852532
1150.3 | 0.08404 | 900 | 0.08910472
1153.17 | 0.084205 | 900 | 0.08910472
1156.69 | 0.084408 | 900 | 0.08910472
1160.25 | 0.0846 | 900 | 0.08910472
1163.28 | 0.084751 | 911.5385 | 0.08968099
1168.72 | 0.085085 | 911.5385 | 0.08968099
1171.76 | 0.085237 | 911.5385 | 0.08968099
1173.68 | 0.085325 | 911.5385 | 0.08968099
1177.26 | 0.085536 | 923.0769 | 0.09025427
1180.22 | 0.085692 | 923.0769 | 0.09025427
1184.09 | 0.085899 | 923.0769 | 0.09025427
1186.96 | 0.086061 | 923.0769 | 0.09025427
1191.28 | 0.086263 | 923.0769 | 0.09025427
1194.2 | 0.086453 | 934.6154 | 0.09082469
1196.53 | 0.086547 | 934.6154 | 0.09082469
1199.8 | 0.086765 | 934.6154 | 0.09082469
1202.99 | 0.086931 | 934.6154 | 0.09082469
1207.13 | 0.087161 | 946.1538 | 0.09139236
1210.92 | 0.087345 | 946.1538 | 0.09139236
1214.35 | 0.087531 | 946.1538 | 0.09139236
1216.72 | 0.087684 | 946.1538 | 0.09139236
1219.39 | 0.087815 | 957.6923 | 0.09195742
1221.59 | 0.087907 | 957.6923 | 0.09195742
1225 | 0.088105 | 957.6923 | 0.09195742
1227.5 | 0.088281 | 957.6923 | 0.09195742
1230.65 | 0.088445 | 957.6923 | 0.09195742
1234.71 | 0.088668 | 969.2308 | 0.09251997
1238.25 | 0.088866 | 969.2308 | 0.09251997
1241.23 | 0.089003 | 969.2308 | 0.09251997
1243.92 | 0.089125 | 969.2308 | 0.09251997
1246.19 | 0.089284 | 980.7692 | 0.09308014
1248.96 | 0.089415 | 980.7692 | 0.09308014
1252.06 | 0.089605 | 980.7692 | 0.09308014
1254.88 | 0.08974 | 980.7692 | 0.09308014
1257.43 | 0.089919 | 992.3077 | 0.09363805
1260.33 | 0.090058 | 992.3077 | 0.09363805
1263.69 | 0.090224 | 992.3077 | 0.09363805
1266.27 | 0.090398 | 992.3077 | 0.09363805
1269.78 | 0.090588 | 992.3077 | 0.09363805
1274.93 | 0.090857 | 1003.846 | 0.09419379
1278.25 | 0.091028 | 1003.846 | 0.09419379
1281.99 | 0.091256 | 1003.846 | 0.09419379
1285.43 | 0.091438 | 1003.846 | 0.09419379
1287.75 | 0.091539 | 1015.385 | 0.09474749
1292.42 | 0.091776 | 1015.385 | 0.09474749
1296.06 | 0.09199 | 1015.385 | 0.09474749
1298.99 | 0.092183 | 1015.385 | 0.09474749
1302.18 | 0.092346 | 1026.923 | 0.09529925
1306.12 | 0.092576 | 1026.923 | 0.09529925
1309.19 | 0.09274 | 1026.923 | 0.09529925
1313.31 | 0.092958 | 1026.923 | 0.09529925
1315.29 | 0.093061 | 1026.923 | 0.09529925
1319.16 | 0.093272 | 1038.462 | 0.09584917
1321.45 | 0.093395 | 1038.462 | 0.09584917
1324.39 | 0.093561 | 1038.462 | 0.09584917
1327.61 | 0.093737 | 1038.462 | 0.09584917
1330.74 | 0.093876 | 1050 | 0.09639737
1334.35 | 0.094089 | 1050 | 0.09639737
1337.08 | 0.094217 | 1050 | 0.09639737
1339.95 | 0.094372 | 1050 | 0.09639737
1343.27 | 0.094588 | 1061.538 | 0.09694393
1346.32 | 0.094753 | 1061.538 | 0.09694393
1349.9 | 0.094931 | 1061.538 | 0.09694393
1353.02 | 0.095119 | 1061.538 | 0.09694393
1356.22 | 0.095287 | 1061.538 | 0.09694393
1360.54 | 0.095519 | 1073.077 | 0.09748897
1364.48 | 0.09571 | 1073.077 | 0.09748897
1367.05 | 0.095891 | 1073.077 | 0.09748897
1370.22 | 0.096052 | 1073.077 | 0.09748897
1374.44 | 0.096272 | 1084.615 | 0.09803258
1377.46 | 0.09646 | 1084.615 | 0.09803258
1380.66 | 0.096635 | 1084.615 | 0.09803258
1383.41 | 0.096796 | 1084.615 | 0.09803258
1387 | 0.096983 | 1084.615 | 0.09803258
1389.07 | 0.097086 | 1096.154 | 0.09857486
1391.96 | 0.097254 | 1096.154 | 0.09857486
1395.84 | 0.097447 | 1096.154 | 0.09857486
1398.4 | 0.097604 | 1096.154 | 0.09857486
1402.37 | 0.097842 | 1107.692 | 0.09911591
1405.79 | 0.098001 | 1107.692 | 0.09911591
1409.51 | 0.098218 | 1107.692 | 0.09911591
1412.41 | 0.098378 | 1107.692 | 0.09911591
1415.51 | 0.098546 | 1119.231 | 0.09965582
1419.32 | 0.098738 | 1119.231 | 0.09965582
1423.07 | 0.098949 | 1119.231 | 0.09965582
1426.24 | 0.099122 | 1119.231 | 0.09965582
1429.29 | 0.099274 | 1119.231 | 0.09965582
1432.61 | 0.099473 | 1130.769 | 0.1001947
1435.4 | 0.099611 | 1130.769 | 0.1001947
1438.85 | 0.099812 | 1130.769 | 0.1001947
1442.12 | 0.099999 | 1130.769 | 0.1001947
1445.86 | 0.100194 | 1142.308 | 0.1007326
1449.78 | 0.100396 | 1142.308 | 0.1007326
1452.94 | 0.100585 | 1142.308 | 0.1007326
1456.52 | 0.100793 | 1142.308 | 0.1007326
1458.88 | 0.100903 | 1153.846 | 0.1012697
1461.4 | 0.101052 | 1153.846 | 0.1012697
1464.38 | 0.101199 | 1153.846 | 0.1012697
1466.98 | 0.101337 | 1153.846 | 0.1012697
1470.1 | 0.101518 | 1153.846 | 0.1012697
1473.39 | 0.101715 | 1165.385 | 0.1018059
1476.84 | 0.101896 | 1165.385 | 0.1018059
1480.15 | 0.10206 | 1165.385 | 0.1018059
1483.1 | 0.102237 | 1165.385 | 0.1018059
1486.64 | 0.102434 | 1176.923 | 0.1023416
1489.17 | 0.102575 | 1176.923 | 0.1023416
1492.61 | 0.102767 | 1176.923 | 0.1023416
1495.65 | 0.102934 | 1176.923 | 0.1023416
1498.4 | 0.10309 | 1188.462 | 0.1028766
1501.77 | 0.103259 | 1188.462 | 0.1028766
1505.02 | 0.103459 | 1188.462 | 0.1028766
1507.64 | 0.103606 | 1188.462 | 0.1028766
1510.36 | 0.103762 | 1188.462 | 0.1028766
1512.75 | 0.103891 | 1200 | 0.1034111
1516.12 | 0.104085 | 1200 | 0.1034111
1519.52 | 0.104274 | 1200 | 0.1034111
1523.41 | 0.10449 | 1200 | 0.1034111
1527.58 | 0.104722 | 1211.538 | 0.1039452
1531.49 | 0.104937 | 1211.538 | 0.1039452
1535.62 | 0.105168 | 1211.538 | 0.1039452
1540.28 | 0.105432 | 1211.538 | 0.1039452
1544.06 | 0.105636 | 1223.077 | 0.104479
1547.52 | 0.105836 | 1223.077 | 0.104479
1550.57 | 0.106013 | 1223.077 | 0.104479
1554.23 | 0.106193 | 1223.077 | 0.104479
1557.78 | 0.106388 | 1223.077 | 0.104479
1561.08 | 0.106571 | 1234.615 | 0.1050126
1564.14 | 0.106751 | 1234.615 | 0.1050126
1568.11 | 0.106979 | 1234.615 | 0.1050126
1571.99 | 0.107193 | 1234.615 | 0.1050126
1576.28 | 0.107433 | 1246.154 | 0.105546
1579.82 | 0.107618 | 1246.154 | 0.105546
1582.47 | 0.107775 | 1246.154 | 0.105546
1586.33 | 0.108001 | 1246.154 | 0.105546
1589.88 | 0.108194 | 1257.692 | 0.1060794
1592.9 | 0.108374 | 1257.692 | 0.1060794
1596.67 | 0.108556 | 1257.692 | 0.1060794
1600.64 | 0.108789 | 1257.692 | 0.1060794
1603.96 | 0.108971 | 1257.692 | 0.1060794
1607.35 | 0.109173 | 1269.231 | 0.1066128
1610.32 | 0.109332 | 1269.231 | 0.1066128
1615.49 | 0.109641 | 1269.231 | 0.1066128
1618.58 | 0.109821 | 1269.231 | 0.1066128
1621.38 | 0.109979 | 1280.769 | 0.1071463
1624.48 | 0.110142 | 1280.769 | 0.1071463
1629.07 | 0.110418 | 1280.769 | 0.1071463
1632.97 | 0.110639 | 1280.769 | 0.1071463
1636.53 | 0.110851 | 1292.308 | 0.10768
1640.9 | 0.111104 | 1292.308 | 0.10768
1644.7 | 0.111328 | 1292.308 | 0.10768
1648.62 | 0.111538 | 1292.308 | 0.10768
1652.16 | 0.111736 | 1292.308 | 0.10768
1655.65 | 0.111931 | 1303.846 | 0.1082141
1658.6 | 0.112112 | 1303.846 | 0.1082141
1662.36 | 0.112327 | 1303.846 | 0.1082141
1665.51 | 0.112504 | 1303.846 | 0.1082141
1669.61 | 0.112737 | 1315.385 | 0.1087485
1672.92 | 0.112933 | 1315.385 | 0.1087485
1675.84 | 0.113074 | 1315.385 | 0.1087485
1679.96 | 0.113329 | 1315.385 | 0.1087485
1682.58 | 0.113484 | 1326.923 | 0.1092833
1686.36 | 0.113705 | 1326.923 | 0.1092833
1690.23 | 0.113917 | 1326.923 | 0.1092833
1692.99 | 0.114084 | 1326.923 | 0.1092833
1696.54 | 0.114292 | 1326.923 | 0.1092833
1699.24 | 0.114449 | 1338.462 | 0.1098188
1702.51 | 0.114642 | 1338.462 | 0.1098188
1706.03 | 0.114851 | 1338.462 | 0.1098188
1709.57 | 0.115025 | 1338.462 | 0.1098188
1712.46 | 0.115218 | 1350 | 0.1103548
1715.61 | 0.115406 | 1350 | 0.1103548
1718.46 | 0.115561 | 1350 | 0.1103548
1721.42 | 0.11573 | 1350 | 0.1103548
1723.67 | 0.115862 | 1350 | 0.1103548
1727.44 | 0.116089 | 1361.538 | 0.1108916
1730.61 | 0.116277 | 1361.538 | 0.1108916
1734.8 | 0.116526 | 1361.538 | 0.1108916
1738 | 0.116715 | 1361.538 | 0.1108916
1741.05 | 0.11689 | 1373.077 | 0.1114293
1744.09 | 0.117036 | 1373.077 | 0.1114293
1747.79 | 0.117251 | 1373.077 | 0.1114293
1750.76 | 0.117436 | 1373.077 | 0.1114293
1753.47 | 0.117605 | 1384.615 | 0.1119678
1757.6 | 0.117878 | 1384.615 | 0.1119678
1761.11 | 0.118091 | 1384.615 | 0.1119678
1764.5 | 0.118286 | 1384.615 | 0.1119678
1767.82 | 0.118482 | 1384.615 | 0.1119678
1771.12 | 0.118658 | 1396.154 | 0.1125074
1774.06 | 0.118825 | 1396.154 | 0.1125074
1776.39 | 0.118993 | 1396.154 | 0.1125074
1779.39 | 0.119157 | 1396.154 | 0.1125074
1782.7 | 0.119363 | 1407.692 | 0.113048
1784.93 | 0.119494 | 1407.692 | 0.113048
1788.37 | 0.119696 | 1407.692 | 0.113048
1791.84 | 0.119905 | 1407.692 | 0.113048
1794.89 | 0.12008 | 1419.231 | 0.1135899
1796.63 | 0.120197 | 1419.231 | 0.1135899
1799.83 | 0.120389 | 1419.231 | 0.1135899
1803.35 | 0.120588 | 1419.231 | 0.1135899
1806.17 | 0.120756 | 1419.231 | 0.1135899
1808.84 | 0.120917 | 1430.769 | 0.114133
1812.45 | 0.121133 | 1430.769 | 0.114133
1815.27 | 0.121305 | 1430.769 | 0.114133
1819.19 | 0.121516 | 1430.769 | 0.114133
1823.01 | 0.121778 | 1442.308 | 0.1146775
1826.46 | 0.121992 | 1442.308 | 0.1146775
1830.26 | 0.122221 | 1442.308 | 0.1146775
1832.72 | 0.12237 | 1442.308 | 0.1146775
1836.1 | 0.122574 | 1453.846 | 0.1152235
1838.91 | 0.122804 | 1453.846 | 0.1152235
1842.26 | 0.123122 | 1453.846 | 0.1152235
1846.55 | 0.123448 | 1453.846 | 0.1152235
1848.99 | 0.123608 | 1453.846 | 0.1152235
1851.96 | 0.123783 | 1465.385 | 0.1157711
1854.31 | 0.123952 | 1465.385 | 0.1157711
1855.88 | 0.124074 | 1465.385 | 0.1157711
1857.91 | 0.124172 | 1465.385 | 0.1157711
1860.02 | 0.124391 | 1476.923 | 0.1163203
1863.33 | 0.124612 | 1476.923 | 0.1163203
1866.58 | 0.124824 | 1476.923 | 0.1163203
1870.5 | 0.125059 | 1476.923 | 0.1163203
1873.45 | 0.125242 | 1488.462 | 0.1168713
1876.71 | 0.125446 | 1488.462 | 0.1168713
1879.85 | 0.125639 | 1488.462 | 0.1168713
1883.25 | 0.125841 | 1488.462 | 0.1168713
1886.72 | 0.126073 | 1488.462 | 0.1168713
1889.52 | 0.126243 | 1500 | 0.1174242
1892.46 | 0.126448 | 1500 | 0.1174242
1895.6 | 0.126641 | 1500 | 0.1174242
1900 | 0.126928 | 1500 | 0.1174242
1904.34 | 0.127195 | 1511.538 | 0.117979
1907.03 | 0.127358 | 1511.538 | 0.117979
1908.79 | 0.127487 | 1511.538 | 0.117979
1911.78 | 0.127688 | 1511.538 | 0.117979
1914.28 | 0.127839 | 1523.077 | 0.1185359
1918.54 | 0.128133 | 1523.077 | 0.1185359
1921.78 | 0.128333 | 1523.077 | 0.1185359
1923.98 | 0.128462 | 1523.077 | 0.1185359
1926.96 | 0.128668 | 1523.077 | 0.1185359
1929.63 | 0.128822 | 1534.615 | 0.1190951
1932.77 | 0.129049 | 1534.615 | 0.1190951
1935.64 | 0.129237 | 1534.615 | 0.1190951
1938.59 | 0.129437 | 1534.615 | 0.1190951
1942.62 | 0.129699 | 1546.154 | 0.1196565
1946.14 | 0.12993 | 1546.154 | 0.1196565
1949.64 | 0.130154 | 1546.154 | 0.1196565
1952.66 | 0.13034 | 1546.154 | 0.1196565
1955.46 | 0.130523 | 1557.692 | 0.1202203
1958.32 | 0.130689 | 1557.692 | 0.1202203
1961.59 | 0.130926 | 1557.692 | 0.1202203
1966.02 | 0.131223 | 1557.692 | 0.1202203
1968.76 | 0.131395 | 1557.692 | 0.1202203
1971.63 | 0.13158 | 1569.231 | 0.1207866
1973.92 | 0.13172 | 1569.231 | 0.1207866
1977.04 | 0.131923 | 1569.231 | 0.1207866
1980.16 | 0.132144 | 1569.231 | 0.1207866
1983.69 | 0.132376 | 1580.769 | 0.1213556
1987.75 | 0.132645 | 1580.769 | 0.1213556
1991.82 | 0.132909 | 1580.769 | 0.1213556
1995.19 | 0.133135 | 1580.769 | 0.1213556
1998.66 | 0.133377 | 1592.308 | 0.1219273
2002.27 | 0.133606 | 1592.308 | 0.1219273
2003.78 | 0.13371 | 1592.308 | 0.1219273
2007.17 | 0.133929 | 1592.308 | 0.1219273
2010.54 | 0.134168 | 1592.308 | 0.1219273
2014.33 | 0.134416 | 1603.846 | 0.1225019
2018.88 | 0.134727 | 1603.846 | 0.1225019
2021.94 | 0.134902 | 1603.846 | 0.1225019
2025.52 | 0.135167 | 1603.846 | 0.1225019
2028.76 | 0.1354 | 1615.385 | 0.1230794
2031.8 | 0.135596 | 1615.385 | 0.1230794
2034.75 | 0.135803 | 1615.385 | 0.1230794
2037.9 | 0.135999 | 1615.385 | 0.1230794
2041.17 | 0.136235 | 1615.385 | 0.1230794
2044.66 | 0.136462 | 1626.923 | 0.1236601
2047.43 | 0.136682 | 1626.923 | 0.1236601
2049.63 | 0.136815 | 1626.923 | 0.1236601
2052.99 | 0.137041 | 1626.923 | 0.1236601
2055.29 | 0.137212 | 1638.462 | 0.1242441
2057.58 | 0.137389 | 1638.462 | 0.1242441
2059.45 | 0.137482 | 1638.462 | 0.1242441
2061.33 | 0.137644 | 1638.462 | 0.1242441
2063.25 | 0.137755 | 1650 | 0.1248314
2065.87 | 0.137951 | 1650 | 0.1248314
2068.84 | 0.138157 | 1650 | 0.1248314
2072.01 | 0.138394 | 1650 | 0.1248314
2075.45 | 0.138601 | 1650 | 0.1248314
2078.23 | 0.138817 | 1661.538 | 0.1254222
2080.77 | 0.138977 | 1661.538 | 0.1254222
2082.77 | 0.139107 | 1661.538 | 0.1254222
2085.61 | 0.139344 | 1661.538 | 0.1254222
2089.28 | 0.139563 | 1673.077 | 0.1260167
2091.75 | 0.13978 | 1673.077 | 0.1260167
2093.78 | 0.139927 | 1673.077 | 0.1260167
2097.17 | 0.140173 | 1673.077 | 0.1260167
2100.89 | 0.140419 | 1684.615 | 0.126615
2104.14 | 0.140664 | 1684.615 | 0.126615
2106.81 | 0.140832 | 1684.615 | 0.126615
2110.67 | 0.141134 | 1684.615 | 0.126615
2112.97 | 0.141276 | 1684.615 | 0.126615
2116.29 | 0.141514 | 1696.154 | 0.1272173
2118.86 | 0.141726 | 1696.154 | 0.1272173
2121.81 | 0.141949 | 1696.154 | 0.1272173
2125.37 | 0.142197 | 1696.154 | 0.1272173
2128.04 | 0.142382 | 1707.692 | 0.1278237
2131.79 | 0.142624 | 1707.692 | 0.1278237
2135.23 | 0.142886 | 1707.692 | 0.1278237
2138.18 | 0.143117 | 1707.692 | 0.1278237
2140.62 | 0.143274 | 1719.231 | 0.1284343
2142.22 | 0.143388 | 1719.231 | 0.1284343
2145.17 | 0.143631 | 1719.231 | 0.1284343
2146.31 | 0.143714 | 1719.231 | 0.1284343
2151.26 | 0.144065 | 1719.231 | 0.1284343
2154.57 | 0.144295 | 1730.769 | 0.1290493
2156.85 | 0.144473 | 1730.769 | 0.1290493
2159.67 | 0.144711 | 1730.769 | 0.1290493
2162.46 | 0.144906 | 1730.769 | 0.1290493
2165.31 | 0.145145 | 1742.308 | 0.1296689
2168.18 | 0.145347 | 1742.308 | 0.1296689
2170.17 | 0.145512 | 1742.308 | 0.1296689
2173.47 | 0.145731 | 1742.308 | 0.1296689
2175.19 | 0.145886 | 1753.846 | 0.1302933
2177.81 | 0.146073 | 1753.846 | 0.1302933
2180.88 | 0.146294 | 1753.846 | 0.1302933
2184.38 | 0.146578 | 1753.846 | 0.1302933
2187.87 | 0.14685 | 1753.846 | 0.1302933
2192.24 | 0.147172 | 1765.385 | 0.1309226
2194.43 | 0.147344 | 1765.385 | 0.1309226
2197.73 | 0.147558 | 1765.385 | 0.1309226
2200.37 | 0.14779 | 1765.385 | 0.1309226
2203.82 | 0.148044 | 1776.923 | 0.1315571
2207.49 | 0.148337 | 1776.923 | 0.1315571
2211.93 | 0.148694 | 1776.923 | 0.1315571
2215.6 | 0.148978 | 1776.923 | 0.1315571
2219.27 | 0.14922 | 1788.462 | 0.1321968
2221.64 | 0.149442 | 1788.462 | 0.1321968
2226.31 | 0.149817 | 1788.462 | 0.1321968
2231.45 | 0.150222 | 1788.462 | 0.1321968
2234.77 | 0.150486 | 1788.462 | 0.1321968
2239.13 | 0.150819 | 1800 | 0.1328421
2242.58 | 0.151121 | 1800 | 0.1328421
2246.22 | 0.151402 | 1800 | 0.1328421
2250.96 | 0.151778 | 1800 | 0.1328421
2254.78 | 0.152093 | 1811.538 | 0.133493
2257.08 | 0.152273 | 1811.538 | 0.133493
2260.9 | 0.152554 | 1811.538 | 0.133493
2264.79 | 0.15289 | 1811.538 | 0.133493
2268.56 | 0.153196 | 1823.077 | 0.1341499
2271.7 | 0.153456 | 1823.077 | 0.1341499
2274.83 | 0.153712 | 1823.077 | 0.1341499
2278.36 | 0.153999 | 1823.077 | 0.1341499
2281.56 | 0.154246 | 1823.077 | 0.1341499
2285.53 | 0.154611 | 1834.615 | 0.134813
2289.32 | 0.154917 | 1834.615 | 0.134813
2292.77 | 0.155233 | 1834.615 | 0.134813
2295.62 | 0.155462 | 1834.615 | 0.134813
2299.2 | 0.155777 | 1846.154 | 0.1354824
2303.32 | 0.156114 | 1846.154 | 0.1354824
2306.7 | 0.156393 | 1846.154 | 0.1354824
2310.22 | 0.156703 | 1846.154 | 0.1354824
2313.13 | 0.156947 | 1857.692 | 0.1361585
2316.78 | 0.157263 | 1857.692 | 0.1361585
2319.85 | 0.157516 | 1857.692 | 0.1361585
2322.84 | 0.157794 | 1857.692 | 0.1361585
2326.01 | 0.158062 | 1857.692 | 0.1361585
2329.86 | 0.158412 | 1869.231 | 0.1368414
2333 | 0.158675 | 1869.231 | 0.1368414
2336.89 | 0.159024 | 1869.231 | 0.1368414
2340.51 | 0.159356 | 1869.231 | 0.1368414
2343.31 | 0.159597 | 1880.769 | 0.1375314
2346.03 | 0.159845 | 1880.769 | 0.1375314
2349.78 | 0.160187 | 1880.769 | 0.1375314
2353.29 | 0.160503 | 1880.769 | 0.1375314
2356.18 | 0.16077 | 1880.769 | 0.1375314
2359.45 | 0.161051 | 1892.308 | 0.1382288
2361.73 | 0.16127 | 1892.308 | 0.1382288
2365.3 | 0.161591 | 1892.308 | 0.1382288
2367.65 | 0.161789 | 1892.308 | 0.1382288
2371.81 | 0.162174 | 1903.846 | 0.1389339
2375.2 | 0.162489 | 1903.846 | 0.1389339
2378.73 | 0.162814 | 1903.846 | 0.1389339
2381.87 | 0.163108 | 1903.846 | 0.1389339
2384.37 | 0.163354 | 1915.385 | 0.1396469
2387.98 | 0.163697 | 1915.385 | 0.1396469
2391.83 | 0.164059 | 1915.385 | 0.1396469
2395.5 | 0.164396 | 1915.385 | 0.1396469
2399.01 | 0.164732 | 1915.385 | 0.1396469
2401.74 | 0.165006 | 1926.923 | 0.1403682
2404.51 | 0.165275 | 1926.923 | 0.1403682
2406.98 | 0.165505 | 1926.923 | 0.1403682
2410.5 | 0.165854 | 1926.923 | 0.1403682
2414.34 | 0.166239 | 1938.462 | 0.1410981
2418.06 | 0.166603 | 1938.462 | 0.1410981
2421.88 | 0.166958 | 1938.462 | 0.1410981
2425.89 | 0.167363 | 1938.462 | 0.1410981
2427.76 | 0.167577 | 1950 | 0.1418369
2430.68 | 0.167885 | 1950 | 0.1418369
2434.16 | 0.16823 | 1950 | 0.1418369
2437.05 | 0.168504 | 1950 | 0.1418369
2440.2 | 0.168838 | 1950 | 0.1418369
2443.62 | 0.16917 | 1961.538 | 0.1425851
2447.13 | 0.169542 | 1961.538 | 0.1425851
2450.98 | 0.169942 | 1961.538 | 0.1425851
2454.55 | 0.170322 | 1961.538 | 0.1425851
2457.19 | 0.170602 | 1973.077 | 0.1433428
2460.51 | 0.170936 | 1973.077 | 0.1433428
2463.19 | 0.171217 | 1973.077 | 0.1433428
2466.88 | 0.171616 | 1973.077 | 0.1433428
2470.22 | 0.171963 | 1984.615 | 0.1441106
2473.62 | 0.172334 | 1984.615 | 0.1441106
2477.24 | 0.172731 | 1984.615 | 0.1441106
2480.36 | 0.173071 | 1984.615 | 0.1441106
2484.7 | 0.17354 | 1984.615 | 0.1441106
2487.49 | 0.173842 | 1996.154 | 0.1448887
2490.78 | 0.174203 | 1996.154 | 0.1448887
2494.25 | 0.17458 | 1996.154 | 0.1448887
2498.37 | 0.175061 | 1996.154 | 0.1448887
2502.66 | 0.175553 | 2007.692 | 0.1456777
2506.11 | 0.175952 | 2007.692 | 0.1456777
2509.36 | 0.176299 | 2007.692 | 0.1456777
2511.7 | 0.176583 | 2007.692 | 0.1456777
2515.7 | 0.177046 | 2019.231 | 0.1464779
2517.76 | 0.177274 | 2019.231 | 0.1464779
2521.96 | 0.177779 | 2019.231 | 0.1464779
2525.3 | 0.178152 | 2019.231 | 0.1464779
2527.67 | 0.17846 | 2019.231 | 0.1464779
2530.87 | 0.178856 | 2030.769 | 0.1472897
2534.61 | 0.179268 | 2030.769 | 0.1472897
2538.16 | 0.179693 | 2030.769 | 0.1472897
2540.1 | 0.179972 | 2030.769 | 0.1472897
2543.27 | 0.180372 | 2042.308 | 0.1481136
2547.2 | 0.18086 | 2042.308 | 0.1481136
2549.82 | 0.181192 | 2042.308 | 0.1481136
2553.06 | 0.181591 | 2042.308 | 0.1481136
2555.5 | 0.18187 | 2053.846 | 0.1489502
2556.65 | 0.182042 | 2053.846 | 0.1489502
2559.35 | 0.18238 | 2053.846 | 0.1489502
2562.22 | 0.182772 | 2053.846 | 0.1489502
2564.27 | 0.183038 | 2053.846 | 0.1489502
2567.86 | 0.183509 | 2065.385 | 0.1497999
2570.83 | 0.183889 | 2065.385 | 0.1497999
2572.8 | 0.184165 | 2065.385 | 0.1497999
2574.8 | 0.184417 | 2065.385 | 0.1497999
2577.29 | 0.184764 | 2076.923 | 0.1506632
2579.74 | 0.185091 | 2076.923 | 0.1506632
2582.71 | 0.18549 | 2076.923 | 0.1506632
2585.75 | 0.185909 | 2076.923 | 0.1506632
2588.22 | 0.186246 | 2088.462 | 0.1515408
2590.32 | 0.186513 | 2088.462 | 0.1515408
2592.2 | 0.186798 | 2088.462 | 0.1515408
2595.21 | 0.187223 | 2088.462 | 0.1515408
2598.26 | 0.187607 | 2088.462 | 0.1515408
2601.55 | 0.188079 | 2100 | 0.1524335
2603.7 | 0.188398 | 2100 | 0.1524335
2606.77 | 0.188848 | 2100 | 0.1524335
2609.47 | 0.189234 | 2100 | 0.1524335
2612.84 | 0.189724 | 2111.538 | 0.1533417
2615.05 | 0.190063 | 2111.538 | 0.1533417
2618.55 | 0.190597 | 2111.538 | 0.1533417
2622 | 0.19112 | 2111.538 | 0.1533417
2624.66 | 0.191541 | 2123.077 | 0.1542661
2627.21 | 0.191902 | 2123.077 | 0.1542661
2630.71 | 0.19246 | 2123.077 | 0.1542661
2633.05 | 0.192833 | 2123.077 | 0.1542661
2634.77 | 0.193098 | 2123.077 | 0.1542661
2637.91 | 0.193587 | 2134.615 | 0.1552075
2641.04 | 0.194105 | 2134.615 | 0.1552075
2643.88 | 0.194584 | 2134.615 | 0.1552075
2646.4 | 0.195 | 2134.615 | 0.1552075
2649.05 | 0.19545 | 2146.154 | 0.1561667
2651.14 | 0.195803 | 2146.154 | 0.1561667
2653.69 | 0.196235 | 2146.154 | 0.1561667
2656.23 | 0.196683 | 2146.154 | 0.1561667
2659.16 | 0.197158 | 2146.154 | 0.1561667
2661.22 | 0.197531 | 2157.692 | 0.1571444
2663.6 | 0.197905 | 2157.692 | 0.1571444
2666.02 | 0.198363 | 2157.692 | 0.1571444
2666.99 | 0.198526 | 2157.692 | 0.1571444
2668.94 | 0.198866 | 2169.231 | 0.1581417
2670.74 | 0.199231 | 2169.231 | 0.1581417
2673.61 | 0.199761 | 2169.231 | 0.1581417
2675.3 | 0.20005 | 2169.231 | 0.1581417
2677.35 | 0.200466 | 2180.769 | 0.1591593
2679.02 | 0.200781 | 2180.769 | 0.1591593
2680.85 | 0.201128 | 2180.769 | 0.1591593
2683.39 | 0.201615 | 2180.769 | 0.1591593
2685.84 | 0.20209 | 2180.769 | 0.1591593
2687.88 | 0.20248 | 2192.308 | 0.1601984
2690.43 | 0.202985 | 2192.308 | 0.1601984
2693.25 | 0.203561 | 2192.308 | 0.1601984
2696.14 | 0.204144 | 2192.308 | 0.1601984
2698.66 | 0.204661 | 2203.846 | 0.1612601
2700.26 | 0.204997 | 2203.846 | 0.1612601
2702.18 | 0.205397 | 2203.846 | 0.1612601
2703.95 | 0.205767 | 2203.846 | 0.1612601
2705.61 | 0.206138 | 2215.385 | 0.1623454
2707.5 | 0.20655 | 2215.385 | 0.1623454
2709.27 | 0.206942 | 2215.385 | 0.1623454
2710.65 | 0.207213 | 2215.385 | 0.1623454
2711.6 | 0.207472 | 2215.385 | 0.1623454
2713.19 | 0.207814 | 2226.923 | 0.1634558
2715.71 | 0.208398 | 2226.923 | 0.1634558
2717.63 | 0.208842 | 2226.923 | 0.1634558
2718.9 | 0.209141 | 2226.923 | 0.1634558
2720.93 | 0.2096 | 2238.462 | 0.1645925
2722.62 | 0.209999 | 2238.462 | 0.1645925
2724 | 0.21034 | 2238.462 | 0.1645925
2725.57 | 0.210718 | 2238.462 | 0.1645925
2727.69 | 0.211242 | 2250 | 0.165757
2729.36 | 0.211682 | 2250 | 0.165757
2731.31 | 0.212141 | 2250 | 0.165757
2732.34 | 0.212429 | 2250 | 0.165757
2734.35 | 0.212949 | 2250 | 0.165757
2735.86 | 0.213342 | 2261.538 | 0.1669508
2737.62 | 0.213813 | 2261.538 | 0.1669508
2739.57 | 0.214336 | 2261.538 | 0.1669508
2741.29 | 0.214813 | 2261.538 | 0.1669508
2743.21 | 0.215337 | 2273.077 | 0.1681756
2744.31 | 0.21563 | 2273.077 | 0.1681756
2745.41 | 0.215923 | 2273.077 | 0.1681756
2746 | 0.216199 | 2273.077 | 0.1681756
2746.18 | 0.216434 | 2284.615 | 0.169433
2746.6 | 0.216725 | 2284.615 | 0.169433
2747.26 | 0.217049 | 2284.615 | 0.169433
2748.32 | 0.217422 | 2284.615 | 0.169433
2749.78 | 0.217922 | 2284.615 | 0.169433
2750.94 | 0.218306 | 2296.154 | 0.1707251
2752.57 | 0.218835 | 2296.154 | 0.1707251
2754.09 | 0.219338 | 2296.154 | 0.1707251
2755.46 | 0.219756 | 2296.154 | 0.1707251
2757.01 | 0.220255 | 2307.692 | 0.1720537
2758.38 | 0.220688 | 2307.692 | 0.1720537
2759.96 | 0.221201 | 2307.692 | 0.1720537
2761.96 | 0.221842 | 2307.692 | 0.1720537
2763.18 | 0.222236 | 2319.231 | 0.1734211
2764.67 | 0.222727 | 2319.231 | 0.1734211
2765.79 | 0.223067 | 2319.231 | 0.1734211
2767.3 | 0.223585 | 2319.231 | 0.1734211
2768.86 | 0.224125 | 2319.231 | 0.1734211
2770.06 | 0.224535 | 2330.769 | 0.1748298
2771.21 | 0.224934 | 2330.769 | 0.1748298
2772.18 | 0.225274 | 2330.769 | 0.1748298
2773.38 | 0.225695 | 2330.769 | 0.1748298
2775.03 | 0.226268 | 2342.308 | 0.1762822
2776.43 | 0.226767 | 2342.308 | 0.1762822
2777.85 | 0.227278 | 2342.308 | 0.1762822
2779.08 | 0.227728 | 2342.308 | 0.1762822
2780.08 | 0.228119 | 2353.846 | 0.1777824
2781.45 | 0.228637 | 2353.846 | 0.1777824
2782.62 | 0.229095 | 2353.846 | 0.1777824
2783.86 | 0.229588 | 2353.846 | 0.1777824
2785.06 | 0.230071 | 2353.846 | 0.1777824
2786.21 | 0.230548 | 2365.385 | 0.1793329
2787.38 | 0.231048 | 2365.385 | 0.1793329
2788.31 | 0.231435 | 2365.385 | 0.1793329
2788.93 | 0.23169 | 2365.385 | 0.1793329
2790.2 | 0.232261 | 2376.923 | 0.1809373
2791.06 | 0.232627 | 2376.923 | 0.1809373
2792.16 | 0.233127 | 2376.923 | 0.1809373
2793.3 | 0.233653 | 2376.923 | 0.1809373
2794.23 | 0.234082 | 2388.462 | 0.1825997
2795.5 | 0.234691 | 2388.462 | 0.1825997
2796.5 | 0.235184 | 2388.462 | 0.1825997
2797.57 | 0.23567 | 2388.462 | 0.1825997
2798.84 | 0.236252 | 2388.462 | 0.1825997
2799.81 | 0.236696 | 2400 | 0.1843245
2800.96 | 0.237218 | 2400 | 0.1843245
2802.36 | 0.237839 | 2400 | 0.1843245
2803.19 | 0.238223 | 2400 | 0.1843245
2804.13 | 0.238652 | 2411.538 | 0.1861167
2805.08 | 0.239092 | 2411.538 | 0.1861167
2806.13 | 0.239579 | 2411.538 | 0.1861167
2807.13 | 0.240053 | 2411.538 | 0.1861167
2808.1 | 0.240513 | 2411.538 | 0.1861167
2809.07 | 0.240985 | 2423.077 | 0.1879819
2810.05 | 0.241441 | 2423.077 | 0.1879819
2811.07 | 0.241928 | 2423.077 | 0.1879819
2812.19 | 0.242467 | 2423.077 | 0.1879819
2812.97 | 0.242862 | 2434.615 | 0.189926
2813.92 | 0.243349 | 2434.615 | 0.189926
2814.94 | 0.243879 | 2434.615 | 0.189926
2815.99 | 0.244391 | 2434.615 | 0.189926
2817.13 | 0.244982 | 2446.154 | 0.1919555
2817.94 | 0.245402 | 2446.154 | 0.1919555
2818.89 | 0.245897 | 2446.154 | 0.1919555
2819.85 | 0.246381 | 2446.154 | 0.1919555
2820.73 | 0.246855 | 2446.154 | 0.1919555
2821.65 | 0.247347 | 2457.692 | 0.1940779
2822.41 | 0.247757 | 2457.692 | 0.1940779
2823.08 | 0.248124 | 2457.692 | 0.1940779
2823.78 | 0.248522 | 2457.692 | 0.1940779
2824.38 | 0.24885 | 2469.231 | 0.1963016
2825 | 0.249185 | 2469.231 | 0.1963016
2825.67 | 0.249586 | 2469.231 | 0.1963016
2826.29 | 0.24994 | 2469.231 | 0.1963016
2826.94 | 0.250314 | 2480.769 | 0.1986358
2827.49 | 0.250646 | 2480.769 | 0.1986358
2828.05 | 0.25098 | 2480.769 | 0.1986358
2828.5 | 0.251232 | 2480.769 | 0.1986358
2829.07 | 0.251583 | 2480.769 | 0.1986358
2829.64 | 0.251958 | 2492.308 | 0.2010908
2830.21 | 0.252312 | 2492.308 | 0.2010908
2830.72 | 0.252642 | 2492.308 | 0.2010908
2831.07 | 0.252856 | 2492.308 | 0.2010908
2831.46 | 0.253103 | 2503.846 | 0.2036873
2831.86 | 0.253384 | 2503.846 | 0.2036873
2832.21 | 0.253618 | 2503.846 | 0.2036873
2832.48 | 0.253799 | 2503.846 | 0.2036873
2832.99 | 0.254124 | 2515.385 | 0.2064362
2833.38 | 0.25439 | 2515.385 | 0.2064362
2833.81 | 0.254714 | 2515.385 | 0.2064362
2834.16 | 0.25496 | 2515.385 | 0.2064362
2834.51 | 0.255207 | 2515.385 | 0.2064362
2834.9 | 0.255491 | 2526.923 | 0.2093555
2835.28 | 0.255762 | 2526.923 | 0.2093555
2835.6 | 0.256003 | 2526.923 | 0.2093555
2836.05 | 0.256329 | 2526.923 | 0.2093555
2836.38 | 0.256583 | 2538.462 | 0.2124656
2836.75 | 0.256868 | 2538.462 | 0.2124656
2837.18 | 0.257205 | 2538.462 | 0.2124656
2837.48 | 0.257455 | 2538.462 | 0.2124656
2837.87 | 0.257761 | 2550 | 0.2157905
2838.23 | 0.258082 | 2550 | 0.2157905
2838.62 | 0.258395 | 2550 | 0.2157905
2838.88 | 0.258621 | 2550 | 0.2157905
2839.12 | 0.258812 | 2550 | 0.2157905
2839.37 | 0.259052 | 2561.538 | 0.2193583
2839.65 | 0.259306 | 2561.538 | 0.2193583
2839.9 | 0.259513 | 2561.538 | 0.2193583
2840.18 | 0.259769 | 2561.538 | 0.2193583
2840.43 | 0.260014 | 2573.077 | 0.223201
2840.69 | 0.260252 | 2573.077 | 0.223201
2840.97 | 0.260532 | 2573.077 | 0.223201
2841.22 | 0.260785 | 2573.077 | 0.223201
2841.5 | 0.261071 | 2584.615 | 0.2273539
2841.74 | 0.261305 | 2584.615 | 0.2273539
2841.97 | 0.261592 | 2584.615 | 0.2273539
2842.25 | 0.261909 | 2584.615 | 0.2273539
2842.5 | 0.262199 | 2584.615 | 0.2273539
2842.74 | 0.262475 | 2596.154 | 0.2318528
2843 | 0.262819 | 2596.154 | 0.2318528
2843.17 | 0.263006 | 2596.154 | 0.2318528
2843.34 | 0.263235 | 2596.154 | 0.2318528
2843.49 | 0.263446 | 2607.692 | 0.2368661
2843.64 | 0.263646 | 2607.692 | 0.2368661
2843.79 | 0.263874 | 2607.692 | 0.2368661
2843.94 | 0.264089 | 2607.692 | 0.2368661
2844.09 | 0.26434 | 2619.231 | 0.2424146
2844.24 | 0.264601 | 2619.231 | 0.2424146
2844.39 | 0.264862 | 2619.231 | 0.2424146
2844.56 | 0.265152 | 2619.231 | 0.2424146
2844.71 | 0.265462 | 2619.231 | 0.2424146
2844.86 | 0.265788 | 2630.769 | 0.2485983
2845.01 | 0.266122 | 2630.769 | 0.2485983
2845.16 | 0.266492 | 2630.769 | 0.2485983
2845.32 | 0.266983 | 2630.769 | 0.2485983
2845.47 | 0.267499 | 2642.308 | 0.2555225
2845.62 | 0.268118 | 2642.308 | 0.2555225
2845.79 | 0.269086 | 2642.308 | 0.2555225
2846.09 | 0.277129 | 2642.308 | 0.2555225
0 | 0 | 0 | 0
0 | 0 | 0 | 0
0 | 0 | 0 | 0
0 | 0 | 0 | 0
0 | 1e-06 | 11.53846 | 0.002006774
0 | 1e-06 | 11.53846 | 0.002006774
0.01 | 3e-06 | 11.53846 | 0.002006774
0.01 | 2e-06 | 23.07692 | 0.003909
0.01 | 1e-06 | 23.07692 | 0.003909
0.01 | 2e-06 | 23.07692 | 0.003909
0.01 | 1e-06 | 34.61538 | 0.005716478
0.01 | 3e-06 | 34.61538 | 0.005716478
0.01 | 8e-06 | 34.61538 | 0.005716478
0.01 | 4.7e-05 | 46.15385 | 0.00743775
0.01 | 5.3e-05 | 46.15385 | 0.00743775
0.02 | 6.1e-05 | 46.15385 | 0.00743775
0.02 | 6.4e-05 | 57.69231 | 0.009080284
0.02 | 6.4e-05 | 57.69231 | 0.009080284
0.02 | 6.4e-05 | 57.69231 | 0.009080284
0.02 | 6.6e-05 | 69.23077 | 0.01065064
0.02 | 6.4e-05 | 69.23077 | 0.01065064
0.02 | 6.4e-05 | 69.23077 | 0.01065064
0.02 | 6.4e-05 | 80.76923 | 0.0121546
0.02 | 7.1e-05 | 80.76923 | 0.0121546
0.02 | 7.4e-05 | 80.76923 | 0.0121546
0.03 | 7.3e-05 | 92.30769 | 0.01359664
0.03 | 7.3e-05 | 92.30769 | 0.01359664
0.03 | 7.2e-05 | 92.30769 | 0.01359664
0.03 | 7.1e-05 | 103.8462 | 0.01498232
0.03 | 7.1e-05 | 103.8462 | 0.01498232
0.03 | 7e-05 | 103.8462 | 0.01498232
0.03 | 6.9e-05 | 115.3846 | 0.01631557
0.03 | 6.8e-05 | 115.3846 | 0.01631557
0.03 | 6.8e-05 | 115.3846 | 0.01631557
0.03 | 6.7e-05 | 126.9231 | 0.01759997
0.04 | 7.1e-05 | 126.9231 | 0.01759997
0.04 | 7.1e-05 | 126.9231 | 0.01759997
0.04 | 7.1e-05 | 138.4615 | 0.01883878
0.04 | 8.1e-05 | 138.4615 | 0.01883878
0.04 | 8.2e-05 | 138.4615 | 0.01883878
0.04 | 8.2e-05 | 150 | 0.02003522
0.04 | 8.4e-05 | 150 | 0.02003522
0.04 | 8.4e-05 | 150 | 0.02003522
0.04 | 8.4e-05 | 161.5385 | 0.02119212
0.05 | 8.4e-05 | 161.5385 | 0.02119212
0.05 | 8.3e-05 | 161.5385 | 0.02119212
0.05 | 8.3e-05 | 173.0769 | 0.02231203
0.05 | 8.4e-05 | 173.0769 | 0.02231203
0.05 | 8.3e-05 | 173.0769 | 0.02231203
0.05 | 8.2e-05 | 184.6154 | 0.02339729
0.06 | 8.2e-05 | 184.6154 | 0.02339729
0.06 | 8.2e-05 | 184.6154 | 0.02339729
0.06 | 8.2e-05 | 196.1538 | 0.02445001
0.06 | 8.3e-05 | 196.1538 | 0.02445001
0.06 | 8.3e-05 | 196.1538 | 0.02445001
0.07 | 8.3e-05 | 207.6923 | 0.02547213
0.07 | 8.3e-05 | 207.6923 | 0.02547213
0.07 | 8.3e-05 | 207.6923 | 0.02547213
0.08 | 8.6e-05 | 219.2308 | 0.02646543
0.08 | 8.7e-05 | 219.2308 | 0.02646543
0.08 | 8.8e-05 | 219.2308 | 0.02646543
0.09 | 8.8e-05 | 230.7692 | 0.02743154
0.09 | 8.8e-05 | 230.7692 | 0.02743154
0.1 | 8.8e-05 | 230.7692 | 0.02743154
0.1 | 8.9e-05 | 242.3077 | 0.02837196
0.1 | 9e-05 | 242.3077 | 0.02837196
0.11 | 9e-05 | 242.3077 | 0.02837196
0.11 | 9e-05 | 253.8462 | 0.02928808
0.12 | 9.2e-05 | 253.8462 | 0.02928808
0.12 | 9.2e-05 | 253.8462 | 0.02928808
0.13 | 9.3e-05 | 265.3846 | 0.03018117
0.13 | 9.2e-05 | 265.3846 | 0.03018117
0.13 | 8.9e-05 | 265.3846 | 0.03018117
0.14 | 9.1e-05 | 276.9231 | 0.03105229
0.14 | 9.4e-05 | 276.9231 | 0.03105229
0.15 | 9.3e-05 | 276.9231 | 0.03105229
0.15 | 9.2e-05 | 288.4615 | 0.03190273
0.15 | 9.2e-05 | 288.4615 | 0.03190273
0.16 | 9.2e-05 | 288.4615 | 0.03190273
0.16 | 9.3e-05 | 288.4615 | 0.03190273
0.17 | 9.1e-05 | 300 | 0.03273349
0.17 | 9.1e-05 | 300 | 0.03273349
0.18 | 9.2e-05 | 300 | 0.03273349
0.18 | 9.1e-05 | 311.5385 | 0.03354551
0.19 | 9.5e-05 | 311.5385 | 0.03354551
0.2 | 9.6e-05 | 311.5385 | 0.03354551
0.21 | 9.8e-05 | 323.0769 | 0.03433968
0.23 | 9.9e-05 | 323.0769 | 0.03433968
0.24 | 0.000115 | 323.0769 | 0.03433968
0.25 | 0.000131 | 334.6154 | 0.03511681
0.26 | 0.000129 | 334.6154 | 0.03511681
0.27 | 0.000129 | 334.6154 | 0.03511681
0.28 | 0.000129 | 346.1538 | 0.03587767
0.29 | 0.000131 | 346.1538 | 0.03587767
0.3 | 0.000129 | 346.1538 | 0.03587767
0.31 | 0.00013 | 357.6923 | 0.036623
0.32 | 0.000129 | 357.6923 | 0.036623
0.34 | 0.00013 | 357.6923 | 0.036623
0.35 | 0.000129 | 369.2308 | 0.03735346
0.36 | 0.000128 | 369.2308 | 0.03735346
0.38 | 0.000128 | 369.2308 | 0.03735346
0.41 | 0.000128 | 380.7692 | 0.0380697
0.43 | 0.000128 | 380.7692 | 0.0380697
0.45 | 0.000127 | 380.7692 | 0.0380697
0.48 | 0.000124 | 392.3077 | 0.03877232
0.5 | 0.000124 | 392.3077 | 0.03877232
0.52 | 0.000123 | 392.3077 | 0.03877232
0.54 | 0.000122 | 403.8462 | 0.03946188
0.57 | 0.00012 | 403.8462 | 0.03946188
0.59 | 0.000119 | 403.8462 | 0.03946188
0.61 | 0.000117 | 415.3846 | 0.04013891
0.64 | 0.000116 | 415.3846 | 0.04013891
0.66 | 0.00012 | 415.3846 | 0.04013891
0.69 | 0.000121 | 426.9231 | 0.04080393
0.7 | 0.000121 | 426.9231 | 0.04080393
0.73 | 0.000123 | 426.9231 | 0.04080393
0.75 | 0.000121 | 438.4615 | 0.0414574
0.78 | 0.000123 | 438.4615 | 0.0414574
0.79 | 0.000124 | 438.4615 | 0.0414574
0.82 | 0.000122 | 450 | 0.04209977
0.85 | 0.000127 | 450 | 0.04209977
0.87 | 0.000132 | 450 | 0.04209977
0.89 | 0.000136 | 461.5385 | 0.04273148
0.91 | 0.000138 | 461.5385 | 0.04273148
0.94 | 0.000142 | 461.5385 | 0.04273148
0.96 | 0.000143 | 473.0769 | 0.04335291
0.98 | 0.000143 | 473.0769 | 0.04335291
1 | 0.00015 | 473.0769 | 0.04335291
1.03 | 0.000152 | 484.6154 | 0.04396446
1.05 | 0.000151 | 484.6154 | 0.04396446
1.07 | 0.000153 | 484.6154 | 0.04396446
1.1 | 0.000152 | 496.1538 | 0.0445665
1.12 | 0.000151 | 496.1538 | 0.0445665
1.14 | 0.00015 | 496.1538 | 0.0445665
1.16 | 0.000152 | 507.6923 | 0.04515935
1.19 | 0.000158 | 507.6923 | 0.04515935
1.21 | 0.000162 | 507.6923 | 0.04515935
1.23 | 0.000162 | 519.2308 | 0.04574336
1.26 | 0.000159 | 519.2308 | 0.04574336
1.28 | 0.000162 | 519.2308 | 0.04574336
1.31 | 0.000169 | 530.7692 | 0.04631884
1.32 | 0.00017 | 530.7692 | 0.04631884
1.35 | 0.000168 | 530.7692 | 0.04631884
1.37 | 0.000177 | 542.3077 | 0.04688608
1.4 | 0.000179 | 542.3077 | 0.04688608
1.42 | 0.00018 | 542.3077 | 0.04688608
1.44 | 0.000178 | 553.8462 | 0.04744537
1.47 | 0.000177 | 553.8462 | 0.04744537
1.49 | 0.000176 | 553.8462 | 0.04744537
1.51 | 0.000178 | 565.3846 | 0.04799697
1.53 | 0.000177 | 565.3846 | 0.04799697
1.56 | 0.000185 | 565.3846 | 0.04799697
1.58 | 0.000188 | 576.9231 | 0.04854115
1.6 | 0.000191 | 576.9231 | 0.04854115
1.63 | 0.000191 | 576.9231 | 0.04854115
1.65 | 0.000193 | 576.9231 | 0.04854115
1.68 | 0.00019 | 588.4615 | 0.04907816
1.69 | 0.000192 | 588.4615 | 0.04907816
1.72 | 0.000192 | 588.4615 | 0.04907816
1.74 | 0.000198 | 600 | 0.04960823
1.77 | 0.000205 | 600 | 0.04960823
1.78 | 0.000204 | 600 | 0.04960823
1.8 | 0.000213 | 611.5385 | 0.05013158
1.83 | 0.000218 | 611.5385 | 0.05013158
1.85 | 0.000222 | 611.5385 | 0.05013158
1.87 | 0.000225 | 623.0769 | 0.0506484
1.9 | 0.000226 | 623.0769 | 0.0506484
1.92 | 0.000224 | 623.0769 | 0.0506484
1.94 | 0.000226 | 634.6154 | 0.05115894
1.96 | 0.000226 | 634.6154 | 0.05115894
1.99 | 0.00023 | 634.6154 | 0.05115894
2.01 | 0.000233 | 646.1538 | 0.05166337
2.03 | 0.000234 | 646.1538 | 0.05166337
2.06 | 0.000235 | 646.1538 | 0.05166337
2.08 | 0.000233 | 657.6923 | 0.0521619
2.11 | 0.000237 | 657.6923 | 0.0521619
2.12 | 0.000239 | 657.6923 | 0.0521619
2.15 | 0.000246 | 669.2308 | 0.05265471
2.17 | 0.000252 | 669.2308 | 0.05265471
2.2 | 0.000255 | 669.2308 | 0.05265471
2.22 | 0.000255 | 680.7692 | 0.05314196
2.24 | 0.000259 | 680.7692 | 0.05314196
2.27 | 0.000263 | 680.7692 | 0.05314196
2.29 | 0.000263 | 692.3077 | 0.05362382
2.55 | 0.000281 | 692.3077 | 0.05362382
3.3 | 0.000363 | 692.3077 | 0.05362382
4.05 | 0.000447 | 703.8462 | 0.05410046
4.8 | 0.000511 | 703.8462 | 0.05410046
5.3 | 0.000547 | 703.8462 | 0.05410046
6.05 | 0.000608 | 715.3846 | 0.05457202
6.8 | 0.00067 | 715.3846 | 0.05457202
7.55 | 0.000728 | 715.3846 | 0.05457202
8.05 | 0.00077 | 726.9231 | 0.05503867
8.8 | 0.000837 | 726.9231 | 0.05503867
9.55 | 0.000897 | 726.9231 | 0.05503867
10.3 | 0.000962 | 738.4615 | 0.05550054
10.8 | 0.001002 | 738.4615 | 0.05550054
11.55 | 0.001059 | 738.4615 | 0.05550054
12.3 | 0.001131 | 750 | 0.05595776
13.05 | 0.001199 | 750 | 0.05595776
13.55 | 0.001233 | 750 | 0.05595776
14.3 | 0.001308 | 761.5385 | 0.05641048
15.05 | 0.001376 | 761.5385 | 0.05641048
15.8 | 0.001434 | 761.5385 | 0.05641048
16.3 | 0.001473 | 773.0769 | 0.05685882
17.05 | 0.001547 | 773.0769 | 0.05685882
17.8 | 0.001624 | 773.0769 | 0.05685882
18.8 | 0.001731 | 784.6154 | 0.0573029
19.8 | 0.001803 | 784.6154 | 0.0573029
21.3 | 0.001925 | 784.6154 | 0.0573029
22.8 | 0.002058 | 796.1538 | 0.05774285
23.8 | 0.002142 | 796.1538 | 0.05774285
25.3 | 0.002272 | 796.1538 | 0.05774285
26.8 | 0.002409 | 807.6923 | 0.05817877
28.3 | 0.002574 | 807.6923 | 0.05817877
29.3 | 0.002648 | 807.6923 | 0.05817877
30.8 | 0.002785 | 819.2308 | 0.05861079
32.3 | 0.002927 | 819.2308 | 0.05861079
33.8 | 0.003057 | 819.2308 | 0.05861079
34.8 | 0.003153 | 830.7692 | 0.05903901
36.3 | 0.003293 | 830.7692 | 0.05903901
37.8 | 0.003445 | 830.7692 | 0.05903901
39.3 | 0.003581 | 842.3077 | 0.05946353
40.3 | 0.003667 | 842.3077 | 0.05946353
41.8 | 0.003823 | 842.3077 | 0.05946353
43.3 | 0.003964 | 853.8462 | 0.05988446
44.8 | 0.004106 | 853.8462 | 0.05988446
45.8 | 0.004186 | 853.8462 | 0.05988446
47.3 | 0.004333 | 865.3846 | 0.0603019
48.8 | 0.00447 | 865.3846 | 0.0603019
50.3 | 0.004616 | 865.3846 | 0.0603019
51.3 | 0.004709 | 865.3846 | 0.0603019
52.8 | 0.004861 | 876.9231 | 0.06071593
54.3 | 0.004998 | 876.9231 | 0.06071593
55.8 | 0.005132 | 876.9231 | 0.06071593
56.8 | 0.005223 | 888.4615 | 0.06112665
58.3 | 0.005356 | 888.4615 | 0.06112665
59.81 | 0.005496 | 888.4615 | 0.06112665
61.31 | 0.00564 | 900 | 0.06153415
62.31 | 0.005733 | 900 | 0.06153415
63.81 | 0.005878 | 900 | 0.06153415
65.31 | 0.006015 | 911.5385 | 0.06193851
66.81 | 0.006165 | 911.5385 | 0.06193851
67.81 | 0.00626 | 911.5385 | 0.06193851
69.31 | 0.006389 | 923.0769 | 0.06233983
70.81 | 0.006539 | 923.0769 | 0.06233983
72.31 | 0.006679 | 923.0769 | 0.06233983
73.31 | 0.006771 | 934.6154 | 0.06273817
74.81 | 0.006915 | 934.6154 | 0.06273817
76.31 | 0.007068 | 934.6154 | 0.06273817
77.81 | 0.007194 | 946.1538 | 0.06313363
78.81 | 0.007286 | 946.1538 | 0.06313363
80.31 | 0.007416 | 946.1538 | 0.06313363
81.81 | 0.007548 | 957.6923 | 0.06352627
82.81 | 0.00764 | 957.6923 | 0.06352627
84.31 | 0.007765 | 957.6923 | 0.06352627
85.81 | 0.007915 | 969.2308 | 0.06391618
87.31 | 0.008058 | 969.2308 | 0.06391618
88.31 | 0.008155 | 969.2308 | 0.06391618
89.81 | 0.008276 | 980.7692 | 0.06430341
91.31 | 0.008422 | 980.7692 | 0.06430341
92.81 | 0.008557 | 980.7692 | 0.06430341
93.81 | 0.008635 | 992.3077 | 0.06468806
95.31 | 0.008776 | 992.3077 | 0.06468806
96.81 | 0.008916 | 992.3077 | 0.06468806
98.31 | 0.00905 | 1003.846 | 0.06507017
99.31 | 0.009134 | 1003.846 | 0.06507017
100.81 | 0.009267 | 1003.846 | 0.06507017
102.31 | 0.009407 | 1015.385 | 0.06544983
103.81 | 0.009541 | 1015.385 | 0.06544983
104.81 | 0.009623 | 1015.385 | 0.06544983
106.31 | 0.009761 | 1026.923 | 0.06582709
107.81 | 0.009888 | 1026.923 | 0.06582709
109.31 | 0.010034 | 1026.923 | 0.06582709
110.31 | 0.010114 | 1038.462 | 0.06620202
111.81 | 0.010229 | 1038.462 | 0.06620202
113.31 | 0.010374 | 1038.462 | 0.06620202
114.81 | 0.010499 | 1050 | 0.06657469
115.81 | 0.010564 | 1050 | 0.06657469
117.31 | 0.010689 | 1050 | 0.06657469
118.81 | 0.010814 | 1061.538 | 0.06694514
120.31 | 0.010939 | 1061.538 | 0.06694514
121.31 | 0.011019 | 1061.538 | 0.06694514
122.81 | 0.011139 | 1073.077 | 0.06731344
124.31 | 0.011279 | 1073.077 | 0.06731344
125.81 | 0.011394 | 1073.077 | 0.06731344
126.81 | 0.011484 | 1084.615 | 0.06767965
128.31 | 0.011609 | 1084.615 | 0.06767965
129.81 | 0.011724 | 1084.615 | 0.06767965
131.31 | 0.011844 | 1096.154 | 0.06804382
132.31 | 0.011929 | 1096.154 | 0.06804382
133.81 | 0.012049 | 1096.154 | 0.06804382
135.31 | 0.012164 | 1107.692 | 0.06840601
136.31 | 0.012244 | 1107.692 | 0.06840601
138.26 | 0.012389 | 1107.692 | 0.06840601
141.26 | 0.012624 | 1119.231 | 0.06876627
144.26 | 0.012859 | 1119.231 | 0.06876627
146.26 | 0.012999 | 1119.231 | 0.06876627
149.26 | 0.013224 | 1130.769 | 0.06912465
152.26 | 0.013459 | 1130.769 | 0.06912465
155.26 | 0.013674 | 1130.769 | 0.06912465
157.26 | 0.013829 | 1142.308 | 0.06948121
160.26 | 0.014069 | 1142.308 | 0.06948121
163.26 | 0.014294 | 1142.308 | 0.06948121
166.26 | 0.014514 | 1153.846 | 0.06983599
168.26 | 0.014664 | 1153.846 | 0.06983599
171.26 | 0.014879 | 1153.846 | 0.06983599
174.26 | 0.015104 | 1165.385 | 0.07018904
177.26 | 0.015319 | 1165.385 | 0.07018904
179.26 | 0.015459 | 1165.385 | 0.07018904
182.26 | 0.015674 | 1165.385 | 0.07018904
185.26 | 0.015909 | 1176.923 | 0.07054041
185.75 | 0.015944 | 1176.923 | 0.07054041
186.75 | 0.016004 | 1176.923 | 0.07054041
189.75 | 0.016229 | 1188.462 | 0.07089015
192.75 | 0.016419 | 1188.462 | 0.07089015
195.75 | 0.016619 | 1188.462 | 0.07089015
197.75 | 0.016754 | 1200 | 0.07123831
200.75 | 0.016964 | 1200 | 0.07123831
203.75 | 0.017169 | 1200 | 0.07123831
206.75 | 0.017369 | 1211.538 | 0.07158492
208.75 | 0.017504 | 1211.538 | 0.07158492
211.75 | 0.017689 | 1211.538 | 0.07158492
214.75 | 0.017884 | 1223.077 | 0.07193003
217.75 | 0.018064 | 1223.077 | 0.07193003
219.75 | 0.018194 | 1223.077 | 0.07193003
222.75 | 0.018374 | 1234.615 | 0.07227369
225.75 | 0.018559 | 1234.615 | 0.07227369
228.75 | 0.018774 | 1234.615 | 0.07227369
230.75 | 0.018894 | 1246.154 | 0.07261593
233.75 | 0.019094 | 1246.154 | 0.07261593
236.75 | 0.019269 | 1246.154 | 0.07261593
239.75 | 0.019459 | 1257.692 | 0.0729568
241.75 | 0.019584 | 1257.692 | 0.0729568
244.75 | 0.019774 | 1257.692 | 0.0729568
247.75 | 0.019944 | 1269.231 | 0.07329634
249.75 | 0.020074 | 1269.231 | 0.07329634
252.75 | 0.020259 | 1269.231 | 0.07329634
255.75 | 0.020434 | 1280.769 | 0.07363458
258.75 | 0.020604 | 1280.769 | 0.07363458
260.75 | 0.020724 | 1280.769 | 0.07363458
263.75 | 0.020914 | 1292.308 | 0.07397157
266.75 | 0.021114 | 1292.308 | 0.07397157
269.75 | 0.021309 | 1292.308 | 0.07397157
271.75 | 0.021414 | 1303.846 | 0.07430734
274.75 | 0.021584 | 1303.846 | 0.07430734
277.75 | 0.021774 | 1303.846 | 0.07430734
280.76 | 0.021939 | 1315.385 | 0.07464193
284.76 | 0.022184 | 1315.385 | 0.07464193
290.76 | 0.022509 | 1315.385 | 0.07464193
296.76 | 0.022854 | 1326.923 | 0.07497537
302.76 | 0.023204 | 1326.923 | 0.07497537
306.76 | 0.023469 | 1326.923 | 0.07497537
312.76 | 0.023784 | 1338.462 | 0.07530771
318.76 | 0.024119 | 1338.462 | 0.07530771
324.76 | 0.024439 | 1338.462 | 0.07530771
328.58 | 0.024664 | 1350 | 0.07563897
334.58 | 0.024979 | 1350 | 0.07563897
340.58 | 0.025304 | 1350 | 0.07563897
346.58 | 0.025629 | 1361.538 | 0.0759692
350.58 | 0.025859 | 1361.538 | 0.0759692
356.58 | 0.026169 | 1361.538 | 0.0759692
362.58 | 0.026489 | 1373.077 | 0.07629842
368.58 | 0.026799 | 1373.077 | 0.07629842
372.58 | 0.027009 | 1373.077 | 0.07629842
378.58 | 0.027319 | 1384.615 | 0.07662667
384.58 | 0.027614 | 1384.615 | 0.07662667
390.58 | 0.027929 | 1384.615 | 0.07662667
394.58 | 0.028114 | 1396.154 | 0.07695399
400.58 | 0.028439 | 1396.154 | 0.07695399
406.58 | 0.028739 | 1396.154 | 0.07695399
412.58 | 0.029049 | 1407.692 | 0.0772804
416.58 | 0.029249 | 1407.692 | 0.0772804
422.58 | 0.029549 | 1407.692 | 0.0772804
426.89 | 0.029799 | 1419.231 | 0.07760594
432.89 | 0.030069 | 1419.231 | 0.07760594
435.74 | 0.030224 | 1419.231 | 0.07760594
441.74 | 0.030509 | 1430.769 | 0.07793064
447.74 | 0.030799 | 1430.769 | 0.07793064
450.41 | 0.030939 | 1430.769 | 0.07793064
456.41 | 0.031204 | 1442.308 | 0.07825453
462.41 | 0.031514 | 1442.308 | 0.07825453
468.41 | 0.031809 | 1442.308 | 0.07825453
472.41 | 0.031994 | 1453.846 | 0.07857765
478.41 | 0.032284 | 1453.846 | 0.07857765
484.41 | 0.032564 | 1453.846 | 0.07857765
490.41 | 0.032824 | 1453.846 | 0.07857765
494.41 | 0.033029 | 1465.385 | 0.07890002
500.41 | 0.033279 | 1465.385 | 0.07890002
506.41 | 0.033564 | 1465.385 | 0.07890002
512.41 | 0.033849 | 1476.923 | 0.07922167
516.41 | 0.034059 | 1476.923 | 0.07922167
522.41 | 0.034354 | 1476.923 | 0.07922167
528.41 | 0.034604 | 1488.462 | 0.07954264
534.41 | 0.034899 | 1488.462 | 0.07954264
538.41 | 0.035069 | 1488.462 | 0.07954264
544.41 | 0.035354 | 1500 | 0.07986295
550.41 | 0.035629 | 1500 | 0.07986295
556.41 | 0.035894 | 1500 | 0.07986295
560.41 | 0.036079 | 1511.538 | 0.08018263
566.41 | 0.036354 | 1511.538 | 0.08018263
572.41 | 0.036639 | 1511.538 | 0.08018263
578.41 | 0.036904 | 1523.077 | 0.08050172
582.41 | 0.037094 | 1523.077 | 0.08050172
588.41 | 0.037369 | 1523.077 | 0.08050172
594.41 | 0.037649 | 1534.615 | 0.08082024
600.41 | 0.037899 | 1534.615 | 0.08082024
604.41 | 0.038069 | 1534.615 | 0.08082024
610.41 | 0.038349 | 1546.154 | 0.08113822
616.42 | 0.038624 | 1546.154 | 0.08113822
622.42 | 0.038899 | 1546.154 | 0.08113822
626.42 | 0.039054 | 1557.692 | 0.08145568
630.73 | 0.039319 | 1557.692 | 0.08145568
636.73 | 0.039534 | 1557.692 | 0.08145568
641.29 | 0.039729 | 1569.231 | 0.08177267
645.29 | 0.039904 | 1569.231 | 0.08177267
651.29 | 0.040164 | 1569.231 | 0.08177267
657.29 | 0.040424 | 1580.769 | 0.08208919
661.29 | 0.040584 | 1580.769 | 0.08208919
667.29 | 0.040834 | 1580.769 | 0.08208919
673.29 | 0.041094 | 1592.308 | 0.08240529
679.29 | 0.041329 | 1592.308 | 0.08240529
683.29 | 0.041504 | 1592.308 | 0.08240529
689.29 | 0.041774 | 1603.846 | 0.08272099
695.29 | 0.042019 | 1603.846 | 0.08272099
701.29 | 0.042304 | 1603.846 | 0.08272099
705.29 | 0.042454 | 1615.385 | 0.08303631
711.29 | 0.042719 | 1615.385 | 0.08303631
717.29 | 0.042959 | 1615.385 | 0.08303631
723.29 | 0.043199 | 1626.923 | 0.08335128
727.29 | 0.043354 | 1626.923 | 0.08335128
733.29 | 0.043639 | 1626.923 | 0.08335128
739.29 | 0.043909 | 1638.462 | 0.08366594
745.29 | 0.044144 | 1638.462 | 0.08366594
749.29 | 0.044334 | 1638.462 | 0.08366594
755.29 | 0.044559 | 1650 | 0.0839803
761.29 | 0.044834 | 1650 | 0.0839803
767.29 | 0.045054 | 1650 | 0.0839803
771.29 | 0.045244 | 1661.538 | 0.08429439
777.29 | 0.045474 | 1661.538 | 0.08429439
783.29 | 0.045744 | 1661.538 | 0.08429439
789.29 | 0.045984 | 1673.077 | 0.08460825
793.29 | 0.046144 | 1673.077 | 0.08460825
799.29 | 0.046349 | 1673.077 | 0.08460825
805.29 | 0.046584 | 1684.615 | 0.08492189
811.29 | 0.046804 | 1684.615 | 0.08492189
815.29 | 0.046979 | 1684.615 | 0.08492189
821.29 | 0.047234 | 1696.154 | 0.08523534
827.29 | 0.047489 | 1696.154 | 0.08523534
833.29 | 0.047724 | 1696.154 | 0.08523534
837.29 | 0.047899 | 1707.692 | 0.08554864
843.29 | 0.048159 | 1707.692 | 0.08554864
849.29 | 0.048399 | 1707.692 | 0.08554864
855.29 | 0.048664 | 1719.231 | 0.08586179
859.29 | 0.048834 | 1719.231 | 0.08586179
865.29 | 0.049054 | 1719.231 | 0.08586179
871.29 | 0.049304 | 1730.769 | 0.08617484
877.29 | 0.049539 | 1730.769 | 0.08617484
881.29 | 0.049699 | 1730.769 | 0.08617484
887.29 | 0.049934 | 1742.308 | 0.0864878
893.29 | 0.050184 | 1742.308 | 0.0864878
897.29 | 0.050344 | 1742.308 | 0.0864878
903.29 | 0.050594 | 1742.308 | 0.0864878
909.29 | 0.050819 | 1753.846 | 0.08680071
913.87 | 0.051004 | 1753.846 | 0.08680071
917.87 | 0.051154 | 1753.846 | 0.08680071
923.87 | 0.051384 | 1765.385 | 0.08711358
929.87 | 0.051639 | 1765.385 | 0.08711358
935.87 | 0.051864 | 1765.385 | 0.08711358
939.87 | 0.052034 | 1776.923 | 0.08742645
945.87 | 0.052269 | 1776.923 | 0.08742645
951.87 | 0.052509 | 1776.923 | 0.08742645
957.87 | 0.052739 | 1788.462 | 0.08773933
961.19 | 0.052879 | 1788.462 | 0.08773933
967.19 | 0.053134 | 1788.462 | 0.08773933
973.19 | 0.053364 | 1800 | 0.08805227
979.19 | 0.053609 | 1800 | 0.08805227
982.81 | 0.053734 | 1800 | 0.08805227
988.81 | 0.054004 | 1811.538 | 0.08836527
994.81 | 0.054224 | 1811.538 | 0.08836527
1000.81 | 0.054449 | 1811.538 | 0.08836527
1004.81 | 0.054609 | 1823.077 | 0.08867838
1010.81 | 0.054844 | 1823.077 | 0.08867838
1016.81 | 0.055064 | 1823.077 | 0.08867838
1022.81 | 0.055309 | 1834.615 | 0.0889916
1026.81 | 0.055474 | 1834.615 | 0.0889916
1032.82 | 0.055699 | 1834.615 | 0.0889916
1038.82 | 0.055934 | 1846.154 | 0.08930498
1044.82 | 0.056174 | 1846.154 | 0.08930498
1048.82 | 0.056334 | 1846.154 | 0.08930498
1054.82 | 0.056559 | 1857.692 | 0.08961853
1060.82 | 0.056814 | 1857.692 | 0.08961853
1066.82 | 0.057034 | 1857.692 | 0.08961853
1070.82 | 0.057189 | 1869.231 | 0.08993228
1076.82 | 0.057419 | 1869.231 | 0.08993228
1082.82 | 0.057654 | 1869.231 | 0.08993228
1088.82 | 0.057869 | 1880.769 | 0.09024626
1092.82 | 0.058034 | 1880.769 | 0.09024626
1098.82 | 0.058269 | 1880.769 | 0.09024626
1104.82 | 0.058454 | 1892.308 | 0.09056049
1108.92 | 0.058654 | 1892.308 | 0.09056049
1112.92 | 0.058794 | 1892.308 | 0.09056049
1118.92 | 0.059049 | 1903.846 | 0.09087501
1123.68 | 0.059214 | 1903.846 | 0.09087501
1127.68 | 0.059374 | 1903.846 | 0.09087501
1133.68 | 0.059614 | 1915.385 | 0.09118983
1139.68 | 0.059844 | 1915.385 | 0.09118983
1145.68 | 0.060094 | 1915.385 | 0.09118983
1149.68 | 0.060224 | 1926.923 | 0.09150498
1155.68 | 0.060444 | 1926.923 | 0.09150498
1161.68 | 0.060689 | 1926.923 | 0.09150498
1167.68 | 0.060909 | 1938.462 | 0.09182049
1169.83 | 0.061019 | 1938.462 | 0.09182049
1175.1 | 0.061199 | 1938.462 | 0.09182049
1181.1 | 0.061434 | 1950 | 0.09213639
1187.1 | 0.061659 | 1950 | 0.09213639
1191.1 | 0.061834 | 1950 | 0.09213639
1197.1 | 0.062034 | 1961.538 | 0.09245271
1203.1 | 0.062274 | 1961.538 | 0.09245271
1209.1 | 0.062504 | 1961.538 | 0.09245271
1213.1 | 0.062654 | 1973.077 | 0.09276946
1219.1 | 0.062904 | 1973.077 | 0.09276946
1225.1 | 0.063099 | 1973.077 | 0.09276946
1231.1 | 0.063344 | 1984.615 | 0.09308669
1235.1 | 0.063499 | 1984.615 | 0.09308669
1241.1 | 0.063729 | 1984.615 | 0.09308669
1247.1 | 0.063949 | 1996.154 | 0.09340441
1253.1 | 0.064189 | 1996.154 | 0.09340441
1257.1 | 0.064329 | 1996.154 | 0.09340441
1263.1 | 0.064574 | 2007.692 | 0.09372266
1267.1 | 0.064664 | 2007.692 | 0.09372266
1273.1 | 0.064864 | 2007.692 | 0.09372266
1277.1 | 0.065029 | 2019.231 | 0.09404145
1283.1 | 0.065279 | 2019.231 | 0.09404145
1289.1 | 0.065514 | 2019.231 | 0.09404145
1295.02 | 0.065709 | 2030.769 | 0.09436083
1299.02 | 0.065834 | 2030.769 | 0.09436083
1305.02 | 0.066079 | 2030.769 | 0.09436083
1311.02 | 0.066349 | 2042.308 | 0.09468082
1317.02 | 0.066559 | 2042.308 | 0.09468082
1321.02 | 0.066689 | 2042.308 | 0.09468082
1327.02 | 0.066934 | 2042.308 | 0.09468082
1333.02 | 0.067159 | 2053.846 | 0.09500144
1336.26 | 0.067264 | 2053.846 | 0.09500144
1336.26 | 0.067264 | 2053.846 | 0.09500144
1340.26 | 0.067374 | 2065.385 | 0.09532274
1345.9 | 0.067525 | 2065.385 | 0.09532274
1347.9 | 0.067612 | 2065.385 | 0.09532274
1353.9 | 0.067818 | 2076.923 | 0.09564473
1359.9 | 0.068044 | 2076.923 | 0.09564473
1365.9 | 0.068266 | 2076.923 | 0.09564473
1369.9 | 0.068424 | 2088.462 | 0.09596744
1375.9 | 0.068662 | 2088.462 | 0.09596744
1381.9 | 0.068879 | 2088.462 | 0.09596744
1387.9 | 0.069106 | 2100 | 0.09629092
1391.9 | 0.069252 | 2100 | 0.09629092
1397.91 | 0.069472 | 2100 | 0.09629092
1403.91 | 0.069693 | 2111.538 | 0.09661518
1409.91 | 0.069931 | 2111.538 | 0.09661518
1413.91 | 0.070077 | 2111.538 | 0.09661518
1419.91 | 0.070297 | 2123.077 | 0.09694025
1425.91 | 0.070528 | 2123.077 | 0.09694025
1431.91 | 0.070761 | 2123.077 | 0.09694025
1435.91 | 0.070901 | 2134.615 | 0.09726618
1441.91 | 0.071115 | 2134.615 | 0.09726618
1447.91 | 0.071358 | 2134.615 | 0.09726618
1453.91 | 0.071593 | 2146.154 | 0.09759299
1457.91 | 0.071765 | 2146.154 | 0.09759299
1463.91 | 0.071963 | 2146.154 | 0.09759299
1469.91 | 0.072195 | 2157.692 | 0.09792071
1475.91 | 0.072434 | 2157.692 | 0.09792071
1479.91 | 0.072595 | 2157.692 | 0.09792071
1485.91 | 0.072796 | 2169.231 | 0.09824938
1491.91 | 0.073057 | 2169.231 | 0.09824938
1497.91 | 0.073263 | 2169.231 | 0.09824938
1501.91 | 0.073422 | 2180.769 | 0.09857902
1506.59 | 0.073591 | 2180.769 | 0.09857902
1512.59 | 0.073812 | 2180.769 | 0.09857902
1518.59 | 0.074091 | 2192.308 | 0.09890968
1522.59 | 0.074218 | 2192.308 | 0.09890968
1528.59 | 0.074472 | 2192.308 | 0.09890968
1534.59 | 0.074701 | 2203.846 | 0.09924138
1540.59 | 0.074944 | 2203.846 | 0.09924138
1544.59 | 0.075089 | 2203.846 | 0.09924138
1550.59 | 0.075337 | 2215.385 | 0.09957416
1556.59 | 0.075561 | 2215.385 | 0.09957416
1560.59 | 0.07571 | 2215.385 | 0.09957416
1566.59 | 0.075935 | 2226.923 | 0.09990806
1572.59 | 0.076148 | 2226.923 | 0.09990806
1578.59 | 0.076405 | 2226.923 | 0.09990806
1582.59 | 0.076569 | 2238.462 | 0.1002431
1588.59 | 0.076792 | 2238.462 | 0.1002431
1594.59 | 0.077019 | 2238.462 | 0.1002431
1600.59 | 0.077268 | 2250 | 0.1005793
1604.59 | 0.077413 | 2250 | 0.1005793
1610.59 | 0.077638 | 2250 | 0.1005793
1616.59 | 0.077893 | 2261.538 | 0.1009168
1622.59 | 0.078143 | 2261.538 | 0.1009168
1626.59 | 0.078308 | 2261.538 | 0.1009168
1632.59 | 0.078533 | 2273.077 | 0.1012555
1638.59 | 0.078793 | 2273.077 | 0.1012555
1644.59 | 0.079008 | 2273.077 | 0.1012555
1648.59 | 0.079178 | 2284.615 | 0.1015955
1654.59 | 0.079398 | 2284.615 | 0.1015955
1660.59 | 0.079633 | 2284.615 | 0.1015955
1666.59 | 0.079868 | 2296.154 | 0.1019369
1670.59 | 0.080023 | 2296.154 | 0.1019369
1676.59 | 0.080253 | 2296.154 | 0.1019369
1682.59 | 0.080478 | 2307.692 | 0.1022796
1688.59 | 0.080723 | 2307.692 | 0.1022796
1692.6 | 0.080873 | 2307.692 | 0.1022796
1698.6 | 0.081128 | 2319.231 | 0.1026238
1704.6 | 0.081348 | 2319.231 | 0.1026238
1710.6 | 0.081588 | 2319.231 | 0.1026238
1714.6 | 0.081723 | 2330.769 | 0.1029694
1720.6 | 0.081973 | 2330.769 | 0.1029694
1726.6 | 0.082193 | 2330.769 | 0.1029694
1732.6 | 0.082453 | 2330.769 | 0.1029694
1736.6 | 0.082608 | 2342.308 | 0.1033165
1742.6 | 0.082838 | 2342.308 | 0.1033165
1748.6 | 0.083073 | 2342.308 | 0.1033165
1754.6 | 0.083303 | 2353.846 | 0.1036651
1758.6 | 0.083468 | 2353.846 | 0.1036651
1764.6 | 0.083698 | 2353.846 | 0.1036651
1770.6 | 0.083928 | 2365.385 | 0.1040154
1776.6 | 0.084168 | 2365.385 | 0.1040154
1780.6 | 0.084313 | 2365.385 | 0.1040154
1786.6 | 0.084543 | 2376.923 | 0.1043672
1792.6 | 0.084793 | 2376.923 | 0.1043672
1796.6 | 0.084928 | 2376.923 | 0.1043672
1802.6 | 0.085178 | 2388.462 | 0.1047207
1808.6 | 0.085428 | 2388.462 | 0.1047207
1814.6 | 0.085673 | 2388.462 | 0.1047207
1818.6 | 0.085833 | 2400 | 0.1050759
1824.6 | 0.086058 | 2400 | 0.1050759
1830.6 | 0.086293 | 2400 | 0.1050759
1836.6 | 0.086543 | 2411.538 | 0.1054329
1840.6 | 0.086703 | 2411.538 | 0.1054329
1846.6 | 0.086948 | 2411.538 | 0.1054329
1852.6 | 0.087158 | 2423.077 | 0.1057917
1858.6 | 0.087413 | 2423.077 | 0.1057917
1862.6 | 0.087573 | 2423.077 | 0.1057917
1868.6 | 0.087818 | 2434.615 | 0.1061523
1872.76 | 0.087973 | 2434.615 | 0.1061523
1878.76 | 0.088228 | 2434.615 | 0.1061523
1882.76 | 0.088353 | 2446.154 | 0.1065148
1888.76 | 0.088633 | 2446.154 | 0.1065148
1894.76 | 0.088858 | 2446.154 | 0.1065148
1900.76 | 0.089108 | 2457.692 | 0.1068793
1904.76 | 0.089268 | 2457.692 | 0.1068793
1910.76 | 0.089533 | 2457.692 | 0.1068793
1916.76 | 0.089763 | 2469.231 | 0.1072457
1922.76 | 0.090003 | 2469.231 | 0.1072457
1926.76 | 0.090178 | 2469.231 | 0.1072457
1932.76 | 0.090408 | 2480.769 | 0.1076142
1938.06 | 0.090658 | 2480.769 | 0.1076142
1944.06 | 0.090883 | 2480.769 | 0.1076142
1947.84 | 0.091028 | 2492.308 | 0.1079848
1953.84 | 0.091278 | 2492.308 | 0.1079848
1959.84 | 0.091508 | 2492.308 | 0.1079848
1965.84 | 0.091768 | 2503.846 | 0.1083575
1969.84 | 0.091918 | 2503.846 | 0.1083575
1975.84 | 0.092158 | 2503.846 | 0.1083575
1981.84 | 0.092418 | 2515.385 | 0.1087325
1986.65 | 0.092608 | 2515.385 | 0.1087325
1990.65 | 0.092778 | 2515.385 | 0.1087325
1995.92 | 0.092983 | 2526.923 | 0.1091097
2001.92 | 0.093238 | 2526.923 | 0.1091097
2005.92 | 0.093413 | 2526.923 | 0.1091097
2011.92 | 0.093618 | 2538.462 | 0.1094892
2017.92 | 0.093863 | 2538.462 | 0.1094892
2023.92 | 0.094128 | 2538.462 | 0.1094892
2027.92 | 0.094273 | 2550 | 0.1098712
2033.92 | 0.094523 | 2550 | 0.1098712
2039.92 | 0.094778 | 2550 | 0.1098712
2045.92 | 0.095023 | 2561.538 | 0.1102555
2049.92 | 0.095188 | 2561.538 | 0.1102555
2055.92 | 0.095428 | 2561.538 | 0.1102555
2061.92 | 0.095663 | 2573.077 | 0.1106424
2067.92 | 0.095913 | 2573.077 | 0.1106424
2071.92 | 0.096068 | 2573.077 | 0.1106424
2077.92 | 0.096308 | 2584.615 | 0.1110318
2083.92 | 0.096563 | 2584.615 | 0.1110318
2089.92 | 0.096798 | 2584.615 | 0.1110318
2093.92 | 0.096983 | 2596.154 | 0.1114239
2099.92 | 0.097218 | 2596.154 | 0.1114239
2105.92 | 0.097483 | 2596.154 | 0.1114239
2111.22 | 0.097728 | 2607.692 | 0.1118186
2114.23 | 0.097848 | 2607.692 | 0.1118186
2120.23 | 0.098078 | 2607.692 | 0.1118186
2126.23 | 0.098333 | 2619.231 | 0.1122162
2130.42 | 0.098503 | 2619.231 | 0.1122162
2134.42 | 0.098683 | 2619.231 | 0.1122162
2139.19 | 0.098873 | 2619.231 | 0.1122162
2145.19 | 0.099118 | 2630.769 | 0.1126165
2151.19 | 0.099378 | 2630.769 | 0.1126165
2155.09 | 0.099553 | 2630.769 | 0.1126165
2160.61 | 0.099793 | 2642.308 | 0.1130198
2165.98 | 0.100018 | 2642.308 | 0.1130198
2171.98 | 0.100253 | 2642.308 | 0.1130198
2175.98 | 0.100433 | 2653.846 | 0.1134261
2178.71 | 0.100538 | 2653.846 | 0.1134261
2183.87 | 0.100783 | 2653.846 | 0.1134261
2189.87 | 0.101013 | 2665.385 | 0.1138355
2193.87 | 0.101173 | 2665.385 | 0.1138355
2199.87 | 0.101443 | 2665.385 | 0.1138355
2205.88 | 0.101693 | 2676.923 | 0.114248
2211.88 | 0.101943 | 2676.923 | 0.114248
2215.88 | 0.102113 | 2676.923 | 0.114248
2221.88 | 0.102363 | 2688.462 | 0.1146637
2227.88 | 0.102623 | 2688.462 | 0.1146637
2231.88 | 0.102793 | 2688.462 | 0.1146637
2237.88 | 0.103033 | 2700 | 0.1150827
2243.88 | 0.103283 | 2700 | 0.1150827
2249.88 | 0.103533 | 2700 | 0.1150827
2253.88 | 0.103698 | 2711.538 | 0.1155052
2259.88 | 0.103948 | 2711.538 | 0.1155052
2265.88 | 0.104208 | 2711.538 | 0.1155052
2271.88 | 0.104493 | 2723.077 | 0.1159311
2275.88 | 0.104693 | 2723.077 | 0.1159311
2281.88 | 0.104898 | 2723.077 | 0.1159311
2287.88 | 0.105173 | 2734.615 | 0.1163607
2293.88 | 0.105438 | 2734.615 | 0.1163607
2297.88 | 0.105603 | 2734.615 | 0.1163607
2303.88 | 0.105873 | 2746.154 | 0.1167939
2309.88 | 0.106138 | 2746.154 | 0.1167939
2315.88 | 0.106378 | 2746.154 | 0.1167939
2319.88 | 0.106573 | 2757.692 | 0.1172309
2323.39 | 0.106743 | 2757.692 | 0.1172309
2329.39 | 0.106978 | 2757.692 | 0.1172309
2335.39 | 0.107248 | 2769.231 | 0.1176717
2339.39 | 0.107428 | 2769.231 | 0.1176717
2344.76 | 0.107683 | 2769.231 | 0.1176717
2350.76 | 0.107928 | 2780.769 | 0.1181166
2356.76 | 0.108208 | 2780.769 | 0.1181166
2360.76 | 0.108383 | 2780.769 | 0.1181166
2366.76 | 0.108658 | 2792.308 | 0.1185656
2372.76 | 0.108933 | 2792.308 | 0.1185656
2378.76 | 0.109178 | 2792.308 | 0.1185656
2382.76 | 0.109378 | 2803.846 | 0.1190188
2388.76 | 0.109633 | 2803.846 | 0.1190188
2394.76 | 0.109908 | 2803.846 | 0.1190188
2400.76 | 0.110188 | 2815.385 | 0.1194763
2404.76 | 0.110368 | 2815.385 | 0.1194763
2410.76 | 0.110623 | 2815.385 | 0.1194763
2416.76 | 0.110903 | 2826.923 | 0.1199383
2422.76 | 0.111173 | 2826.923 | 0.1199383
2426.76 | 0.111348 | 2826.923 | 0.1199383
2432.76 | 0.111623 | 2838.462 | 0.1204048
2438.76 | 0.111893 | 2838.462 | 0.1204048
2444.76 | 0.112138 | 2838.462 | 0.1204048
2448.76 | 0.112333 | 2850 | 0.1208761
2454.76 | 0.112588 | 2850 | 0.1208761
2460.76 | 0.112883 | 2850 | 0.1208761
2464.76 | 0.113073 | 2861.538 | 0.1213522
2470.76 | 0.113343 | 2861.538 | 0.1213522
2476.76 | 0.113613 | 2861.538 | 0.1213522
2482.76 | 0.113898 | 2873.077 | 0.1218333
2486.76 | 0.114093 | 2873.077 | 0.1218333
2489.15 | 0.114193 | 2873.077 | 0.1218333
2495.15 | 0.114533 | 2884.615 | 0.1223196
2501.15 | 0.114793 | 2884.615 | 0.1223196
2505.15 | 0.114978 | 2884.615 | 0.1223196
2511.15 | 0.115268 | 2896.154 | 0.1228111
2517.15 | 0.115528 | 2896.154 | 0.1228111
2523.15 | 0.115813 | 2896.154 | 0.1228111
2527.15 | 0.115998 | 2907.692 | 0.1233081
2533.15 | 0.116268 | 2907.692 | 0.1233081
2539.15 | 0.116573 | 2907.692 | 0.1233081
2545.15 | 0.116823 | 2919.231 | 0.1238106
2549.15 | 0.117018 | 2919.231 | 0.1238106
2555.15 | 0.117288 | 2919.231 | 0.1238106
2561.15 | 0.117578 | 2919.231 | 0.1238106
2567.15 | 0.117853 | 2930.769 | 0.124319
2571.15 | 0.118053 | 2930.769 | 0.124319
2577.16 | 0.118303 | 2930.769 | 0.124319
2583.16 | 0.118603 | 2942.308 | 0.1248333
2589.16 | 0.118888 | 2942.308 | 0.1248333
2593.16 | 0.119068 | 2942.308 | 0.1248333
2599.16 | 0.119358 | 2953.846 | 0.1253538
2605.16 | 0.119653 | 2953.846 | 0.1253538
2611.16 | 0.119923 | 2953.846 | 0.1253538
2615.16 | 0.120128 | 2965.385 | 0.1258806
2621.16 | 0.120418 | 2965.385 | 0.1258806
2627.16 | 0.120683 | 2965.385 | 0.1258806
2632.65 | 0.120973 | 2976.923 | 0.126414
2636.65 | 0.121153 | 2976.923 | 0.126414
2642.65 | 0.121473 | 2976.923 | 0.126414
2648.65 | 0.121748 | 2988.462 | 0.1269541
2654.65 | 0.122043 | 2988.462 | 0.1269541
2658.65 | 0.122233 | 2988.462 | 0.1269541
2664.65 | 0.122518 | 3000 | 0.1275012
2670.04 | 0.122778 | 3000 | 0.1275012
2674.04 | 0.122953 | 3000 | 0.1275012
2680.04 | 0.123268 | 3011.538 | 0.1280554
2684.08 | 0.123468 | 3011.538 | 0.1280554
2688.54 | 0.123688 | 3011.538 | 0.1280554
2691.65 | 0.123838 | 3023.077 | 0.1286171
2697.65 | 0.124163 | 3023.077 | 0.1286171
2703.65 | 0.124478 | 3023.077 | 0.1286171
2709.02 | 0.124733 | 3034.615 | 0.1291864
2713.02 | 0.124933 | 3034.615 | 0.1291864
2719.02 | 0.125203 | 3034.615 | 0.1291864
2725.02 | 0.125503 | 3046.154 | 0.1297635
2731.02 | 0.125813 | 3046.154 | 0.1297635
2735.02 | 0.126008 | 3046.154 | 0.1297635
2741.02 | 0.126308 | 3057.692 | 0.1303488
2747.02 | 0.126578 | 3057.692 | 0.1303488
2753.02 | 0.126898 | 3057.692 | 0.1303488
2757.02 | 0.127098 | 3069.231 | 0.1309425
2763.02 | 0.127403 | 3069.231 | 0.1309425
2769.02 | 0.127688 | 3069.231 | 0.1309425
2775.02 | 0.128008 | 3080.769 | 0.1315449
2777.05 | 0.128118 | 3080.769 | 0.1315449
2783.05 | 0.128418 | 3080.769 | 0.1315449
2789.05 | 0.128693 | 3092.308 | 0.1321563
2795.05 | 0.129008 | 3092.308 | 0.1321563
2799.05 | 0.129218 | 3092.308 | 0.1321563
2805.05 | 0.129523 | 3103.846 | 0.132777
2811.05 | 0.129843 | 3103.846 | 0.132777
2817.05 | 0.130168 | 3103.846 | 0.132777
2821.05 | 0.130388 | 3115.385 | 0.1334072
2827.05 | 0.130713 | 3115.385 | 0.1334072
2833.05 | 0.131008 | 3115.385 | 0.1334072
2839.05 | 0.131328 | 3126.923 | 0.1340475
2843.05 | 0.131538 | 3126.923 | 0.1340475
2849.05 | 0.131878 | 3126.923 | 0.1340475
2855.05 | 0.132188 | 3138.462 | 0.1346981
2861.05 | 0.132498 | 3138.462 | 0.1346981
2865.05 | 0.132723 | 3138.462 | 0.1346981
2871.05 | 0.133038 | 3150 | 0.1353593
2877.05 | 0.133383 | 3150 | 0.1353593
2881.28 | 0.133618 | 3150 | 0.1353593
2881.28 | 0.133618 | 3161.538 | 0.1360317
2881.39 | 0.133618 | 3161.538 | 0.1360317
2887.28 | 0.133903 | 3161.538 | 0.1360317
2891.28 | 0.134092 | 3173.077 | 0.1367156
2897.28 | 0.134406 | 3173.077 | 0.1367156
2903.28 | 0.134734 | 3173.077 | 0.1367156
2909.28 | 0.135051 | 3184.615 | 0.1374115
2913.28 | 0.135234 | 3184.615 | 0.1374115
2919.28 | 0.13557 | 3184.615 | 0.1374115
2925.28 | 0.135885 | 3196.154 | 0.1381199
2931.28 | 0.136232 | 3196.154 | 0.1381199
2935.28 | 0.136458 | 3196.154 | 0.1381199
2941.28 | 0.13675 | 3207.692 | 0.1388411
2947.28 | 0.1371 | 3207.692 | 0.1388411
2953.28 | 0.137414 | 3207.692 | 0.1388411
2957.28 | 0.137629 | 3207.692 | 0.1388411
2963.28 | 0.137959 | 3219.231 | 0.1395759
2969.28 | 0.138297 | 3219.231 | 0.1395759
2974.05 | 0.13857 | 3219.231 | 0.1395759
2978.05 | 0.138787 | 3230.769 | 0.1403247
2984.05 | 0.13914 | 3230.769 | 0.1403247
2990.05 | 0.139467 | 3230.769 | 0.1403247
2994.49 | 0.139741 | 3242.308 | 0.1410881
2998.5 | 0.139977 | 3242.308 | 0.1410881
3004.5 | 0.140297 | 3242.308 | 0.1410881
3010.5 | 0.140678 | 3253.846 | 0.1418668
3016.5 | 0.14104 | 3253.846 | 0.1418668
3020.5 | 0.141286 | 3253.846 | 0.1418668
3026.5 | 0.141657 | 3265.385 | 0.1426615
3032.5 | 0.142039 | 3265.385 | 0.1426615
3038.5 | 0.14241 | 3265.385 | 0.1426615
3042.5 | 0.142667 | 3276.923 | 0.1434728
3048.5 | 0.143031 | 3276.923 | 0.1434728
3054.5 | 0.143405 | 3276.923 | 0.1434728
3060.5 | 0.14376 | 3288.462 | 0.1443015
3064.5 | 0.144023 | 3288.462 | 0.1443015
3070.5 | 0.144403 | 3288.462 | 0.1443015
3076.5 | 0.144768 | 3300 | 0.1451484
3082.5 | 0.145128 | 3300 | 0.1451484
3086.5 | 0.145388 | 3300 | 0.1451484
3092.5 | 0.145773 | 3311.538 | 0.1460143
3098.5 | 0.146158 | 3311.538 | 0.1460143
3104.5 | 0.146533 | 3311.538 | 0.1460143
3108.5 | 0.146778 | 3323.077 | 0.1469003
3114.5 | 0.147168 | 3323.077 | 0.1469003
3120.5 | 0.147548 | 3323.077 | 0.1469003
3124.5 | 0.147803 | 3334.615 | 0.1478072
3130.5 | 0.148183 | 3334.615 | 0.1478072
3136.5 | 0.148563 | 3334.615 | 0.1478072
3142.5 | 0.148998 | 3346.154 | 0.1487359
3146.5 | 0.149273 | 3346.154 | 0.1487359
3152.5 | 0.149653 | 3346.154 | 0.1487359
3158.5 | 0.150043 | 3357.692 | 0.1496876
3164.5 | 0.150428 | 3357.692 | 0.1496876
3168.5 | 0.150683 | 3357.692 | 0.1496876
3174.5 | 0.151058 | 3369.231 | 0.1506634
3180.5 | 0.151463 | 3369.231 | 0.1506634
3186.5 | 0.151883 | 3369.231 | 0.1506634
3190.5 | 0.152158 | 3380.769 | 0.1516646
3196.5 | 0.152583 | 3380.769 | 0.1516646
3202.5 | 0.152993 | 3380.769 | 0.1516646
3208.5 | 0.153403 | 3392.308 | 0.1526925
3212.5 | 0.153688 | 3392.308 | 0.1526925
3218.5 | 0.154123 | 3392.308 | 0.1526925
3224.5 | 0.154558 | 3403.846 | 0.1537486
3230.5 | 0.154983 | 3403.846 | 0.1537486
3234.5 | 0.155278 | 3403.846 | 0.1537486
3240.5 | 0.155703 | 3415.385 | 0.1548345
3246.5 | 0.156138 | 3415.385 | 0.1548345
3252.5 | 0.156588 | 3415.385 | 0.1548345
3256.5 | 0.156868 | 3426.923 | 0.1559518
3262.5 | 0.157323 | 3426.923 | 0.1559518
3268.5 | 0.157768 | 3426.923 | 0.1559518
3274.5 | 0.158218 | 3438.462 | 0.1571026
3278.5 | 0.158533 | 3438.462 | 0.1571026
3283.8 | 0.158943 | 3438.462 | 0.1571026
3289.8 | 0.159383 | 3450 | 0.1582888
3295.8 | 0.159853 | 3450 | 0.1582888
3299.8 | 0.160158 | 3450 | 0.1582888
3305.8 | 0.160638 | 3461.538 | 0.1595126
3311.8 | 0.161133 | 3461.538 | 0.1595126
3317.8 | 0.161603 | 3461.538 | 0.1595126
3321.8 | 0.161923 | 3473.077 | 0.1607766
3327.8 | 0.162388 | 3473.077 | 0.1607766
3333.8 | 0.162878 | 3473.077 | 0.1607766
3337.8 | 0.163203 | 3484.615 | 0.1620834
3343.8 | 0.163703 | 3484.615 | 0.1620834
3349.8 | 0.164223 | 3484.615 | 0.1620834
3355.8 | 0.164738 | 3496.154 | 0.1634357
3359.8 | 0.165103 | 3496.154 | 0.1634357
3365.8 | 0.165618 | 3496.154 | 0.1634357
3371.8 | 0.166153 | 3496.154 | 0.1634357
3377.8 | 0.166693 | 3507.692 | 0.1648367
3381.8 | 0.167058 | 3507.692 | 0.1648367
3387.8 | 0.167588 | 3507.692 | 0.1648367
3393.8 | 0.168153 | 3519.231 | 0.1662895
3399.8 | 0.168733 | 3519.231 | 0.1662895
3403.8 | 0.169108 | 3519.231 | 0.1662895
3409.8 | 0.169693 | 3530.769 | 0.167799
3415.8 | 0.170278 | 3530.769 | 0.167799
3421.8 | 0.170868 | 3530.769 | 0.167799
3425.8 | 0.171273 | 3542.308 | 0.1693687
3431.8 | 0.171903 | 3542.308 | 0.1693687
3437.8 | 0.172538 | 3542.308 | 0.1693687
3443.8 | 0.173173 | 3553.846 | 0.1710033
3447.8 | 0.173618 | 3553.846 | 0.1710033
3453.8 | 0.174308 | 3553.846 | 0.1710033
3459.8 | 0.175008 | 3565.385 | 0.1727081
3465.8 | 0.175658 | 3565.385 | 0.1727081
3469.8 | 0.176108 | 3565.385 | 0.1727081
3475.8 | 0.176833 | 3576.923 | 0.1744892
3481.8 | 0.177538 | 3576.923 | 0.1744892
3487.8 | 0.178268 | 3576.923 | 0.1744892
3491.8 | 0.178773 | 3588.462 | 0.1763533
3497.8 | 0.179538 | 3588.462 | 0.1763533
3503.8 | 0.180353 | 3588.462 | 0.1763533
3509.8 | 0.181173 | 3600 | 0.1783081
3513.8 | 0.181738 | 3600 | 0.1783081
3517.8 | 0.182343 | 3600 | 0.1783081
3521.8 | 0.182937 | 3611.538 | 0.1803624
3527.8 | 0.183731 | 3611.538 | 0.1803624
3531.8 | 0.184235 | 3611.538 | 0.1803624
3537.8 | 0.185017 | 3623.077 | 0.1825255
3543.8 | 0.185752 | 3623.077 | 0.1825255
3549.8 | 0.186494 | 3623.077 | 0.1825255
3553.8 | 0.187008 | 3634.615 | 0.1848079
3559.8 | 0.18783 | 3634.615 | 0.1848079
3565.8 | 0.188604 | 3634.615 | 0.1848079
3569.81 | 0.189147 | 3646.154 | 0.1872214
3575.81 | 0.189967 | 3646.154 | 0.1872214
3581.81 | 0.190803 | 3646.154 | 0.1872214
3587.81 | 0.191681 | 3657.692 | 0.1897787
3591.81 | 0.192273 | 3657.692 | 0.1897787
3597.81 | 0.193147 | 3657.692 | 0.1897787
3603.81 | 0.194052 | 3669.231 | 0.1925103
3609.81 | 0.194952 | 3669.231 | 0.1925103
3611.97 | 0.195282 | 3669.231 | 0.1925103
3617.97 | 0.196207 | 3680.769 | 0.1954293
3623.97 | 0.197152 | 3680.769 | 0.1954293
3629.97 | 0.198092 | 3680.769 | 0.1954293
3633.97 | 0.198742 | 3692.308 | 0.1985614
3639.97 | 0.199717 | 3692.308 | 0.1985614
3645.97 | 0.200702 | 3692.308 | 0.1985614
3651.97 | 0.201702 | 3703.846 | 0.2019354
3655.97 | 0.202382 | 3703.846 | 0.2019354
3661.97 | 0.203407 | 3703.846 | 0.2019354
3667.97 | 0.204447 | 3715.385 | 0.205585
3673.97 | 0.205532 | 3715.385 | 0.205585
3677.97 | 0.206272 | 3715.385 | 0.205585
3683.76 | 0.207347 | 3726.923 | 0.2095482
3689.76 | 0.208487 | 3726.923 | 0.2095482
3695.76 | 0.209662 | 3726.923 | 0.2095482
3699.76 | 0.210462 | 3738.462 | 0.2138657
3705.76 | 0.211702 | 3738.462 | 0.2138657
3711.76 | 0.212997 | 3738.462 | 0.2138657
3717.76 | 0.214332 | 3750 | 0.2186795
3721.76 | 0.215267 | 3750 | 0.2186795
3727.76 | 0.216687 | 3750 | 0.2186795
3733.76 | 0.218142 | 3761.538 | 0.2240377
3739.76 | 0.219547 | 3761.538 | 0.2240377
3743.76 | 0.220462 | 3761.538 | 0.2240377
3749.76 | 0.221857 | 3773.077 | 0.2300478
3755.76 | 0.223322 | 3773.077 | 0.2300478
3761.76 | 0.224842 | 3773.077 | 0.2300478
3765.76 | 0.225912 | 3784.615 | 0.2368276
3771.76 | 0.227592 | 3784.615 | 0.2368276
3781.76 | 0.231287 | 3784.615 | 0.2368276
0 | 0 | 0 | 0
0 | 0 | 0 | 0
7.77 | 0.001231 | 0 | 0
7.77 | 0.001231 | 11.53846 | 0.001286365
15.18 | 0.001682 | 11.53846 | 0.001286365
22.83 | 0.00208 | 23.07692 | 0.002522894
22.83 | 0.00208 | 23.07692 | 0.002522894
30.08 | 0.002486 | 34.61538 | 0.003713078
38.96 | 0.002961 | 34.61538 | 0.003713078
38.96 | 0.002961 | 34.61538 | 0.003713078
47.64 | 0.003422 | 46.15385 | 0.00486007
55.61 | 0.003863 | 46.15385 | 0.00486007
55.61 | 0.003863 | 57.69231 | 0.005966721
65.14 | 0.004406 | 57.69231 | 0.005966721
72.4 | 0.00481 | 69.23077 | 0.007035617
72.4 | 0.00481 | 69.23077 | 0.007035617
80.89 | 0.005299 | 69.23077 | 0.007035617
89.53 | 0.00575 | 80.76923 | 0.008069109
89.53 | 0.00575 | 80.76923 | 0.008069109
99.31 | 0.006275 | 92.30769 | 0.009069339
106.02 | 0.006631 | 92.30769 | 0.009069339
106.02 | 0.006631 | 103.8462 | 0.01003827
114.89 | 0.007306 | 103.8462 | 0.01003827
114.89 | 0.007306 | 103.8462 | 0.01003827
125.89 | 0.007881 | 115.3846 | 0.01097768
134.28 | 0.008303 | 115.3846 | 0.01097768
134.28 | 0.008303 | 126.9231 | 0.01188923
144.79 | 0.008828 | 126.9231 | 0.01188923
152.78 | 0.009203 | 138.4615 | 0.01277443
152.78 | 0.009203 | 138.4615 | 0.01277443
161.27 | 0.009606 | 138.4615 | 0.01277443
168.9 | 0.009957 | 150 | 0.01363469
168.9 | 0.009957 | 150 | 0.01363469
177.06 | 0.01034 | 161.5385 | 0.01447152
184.33 | 0.010668 | 161.5385 | 0.01447152
184.33 | 0.010668 | 173.0769 | 0.01528616
192.66 | 0.011029 | 173.0769 | 0.01528616
201.87 | 0.011433 | 173.0769 | 0.01528616
201.87 | 0.011433 | 184.6154 | 0.01607973
209.79 | 0.01177 | 184.6154 | 0.01607973
220.14 | 0.0122 | 196.1538 | 0.01685332
220.14 | 0.0122 | 196.1538 | 0.01685332
228.73 | 0.012552 | 207.6923 | 0.01760789
228.73 | 0.012552 | 207.6923 | 0.01760789
238.21 | 0.012965 | 219.2308 | 0.01834437
247.28 | 0.013325 | 219.2308 | 0.01834437
247.28 | 0.013325 | 219.2308 | 0.01834437
255.47 | 0.013667 | 230.7692 | 0.01906362
263.93 | 0.014004 | 230.7692 | 0.01906362
263.93 | 0.014004 | 242.3077 | 0.01976644
273.68 | 0.014368 | 242.3077 | 0.01976644
281.73 | 0.014691 | 253.8462 | 0.02045357
281.73 | 0.014691 | 253.8462 | 0.02045357
289.73 | 0.015003 | 253.8462 | 0.02045357
297.47 | 0.015288 | 265.3846 | 0.02112571
297.47 | 0.015288 | 265.3846 | 0.02112571
307.51 | 0.015669 | 276.9231 | 0.02178353
315.59 | 0.015964 | 276.9231 | 0.02178353
315.59 | 0.015964 | 288.4615 | 0.02242763
327.3 | 0.016398 | 288.4615 | 0.02242763
338.26 | 0.016797 | 288.4615 | 0.02242763
338.26 | 0.016797 | 300 | 0.0230586
345.13 | 0.017035 | 300 | 0.0230586
353.98 | 0.01737 | 311.5385 | 0.02367698
353.98 | 0.01737 | 311.5385 | 0.02367698
365.86 | 0.017778 | 323.0769 | 0.02428328
365.86 | 0.017778 | 323.0769 | 0.02428328
374 | 0.018057 | 323.0769 | 0.02428328
383.01 | 0.018357 | 334.6154 | 0.02487799
383.01 | 0.018357 | 334.6154 | 0.02487799
392.37 | 0.018679 | 346.1538 | 0.02546156
402.68 | 0.019027 | 346.1538 | 0.02546156
402.68 | 0.019027 | 357.6923 | 0.02603443
411.62 | 0.019324 | 357.6923 | 0.02603443
419.93 | 0.019595 | 357.6923 | 0.02603443
419.93 | 0.019595 | 369.2308 | 0.02659699
427.72 | 0.01986 | 369.2308 | 0.02659699
435.46 | 0.020119 | 380.7692 | 0.02714964
435.46 | 0.020119 | 380.7692 | 0.02714964
445.26 | 0.020435 | 392.3077 | 0.02769275
453.88 | 0.020715 | 392.3077 | 0.02769275
453.88 | 0.020715 | 392.3077 | 0.02769275
463.86 | 0.021045 | 403.8462 | 0.02822664
473.82 | 0.021363 | 403.8462 | 0.02822664
473.82 | 0.021363 | 415.3846 | 0.02875167
483.63 | 0.021683 | 415.3846 | 0.02875167
483.63 | 0.021683 | 426.9231 | 0.02926811
493.06 | 0.021972 | 426.9231 | 0.02926811
501.71 | 0.022244 | 438.4615 | 0.02977629
501.71 | 0.022244 | 438.4615 | 0.02977629
509.57 | 0.022487 | 438.4615 | 0.02977629
518.72 | 0.022772 | 450 | 0.03027649
518.72 | 0.022772 | 450 | 0.03027649
527.39 | 0.023044 | 461.5385 | 0.03076898
535.58 | 0.023281 | 461.5385 | 0.03076898
535.58 | 0.023281 | 473.0769 | 0.03125402
545.54 | 0.023595 | 473.0769 | 0.03125402
554.72 | 0.023871 | 473.0769 | 0.03125402
554.72 | 0.023871 | 484.6154 | 0.03173184
563.51 | 0.024121 | 484.6154 | 0.03173184
573.12 | 0.024415 | 496.1538 | 0.03220269
573.12 | 0.024415 | 496.1538 | 0.03220269
582.88 | 0.024705 | 507.6923 | 0.03266677
593.53 | 0.025017 | 507.6923 | 0.03266677
593.53 | 0.025017 | 507.6923 | 0.03266677
600.97 | 0.025232 | 519.2308 | 0.03312432
609.91 | 0.025505 | 519.2308 | 0.03312432
609.91 | 0.025505 | 530.7692 | 0.03357552
621.17 | 0.025826 | 530.7692 | 0.03357552
621.17 | 0.025826 | 542.3077 | 0.03402059
630.98 | 0.026109 | 542.3077 | 0.03402059
641.34 | 0.026406 | 542.3077 | 0.03402059
641.34 | 0.026406 | 553.8462 | 0.03445969
649.84 | 0.026653 | 553.8462 | 0.03445969
658.43 | 0.026904 | 565.3846 | 0.03489301
658.43 | 0.026904 | 565.3846 | 0.03489301
666.8 | 0.027142 | 576.9231 | 0.03532073
675.68 | 0.0274 | 576.9231 | 0.03532073
675.68 | 0.0274 | 576.9231 | 0.03532073
684.01 | 0.027636 | 588.4615 | 0.035743
693.12 | 0.027877 | 588.4615 | 0.035743
693.12 | 0.027877 | 600 | 0.03615999
701.24 | 0.028092 | 600 | 0.03615999
708.46 | 0.028302 | 611.5385 | 0.03657184
708.46 | 0.028302 | 611.5385 | 0.03657184
716.31 | 0.028531 | 623.0769 | 0.03697871
724.55 | 0.028747 | 623.0769 | 0.03697871
724.55 | 0.028747 | 623.0769 | 0.03697871
732.47 | 0.028977 | 634.6154 | 0.03738074
732.47 | 0.028977 | 634.6154 | 0.03738074
740.36 | 0.029204 | 646.1538 | 0.03777805
749.79 | 0.029451 | 646.1538 | 0.03777805
749.79 | 0.029451 | 657.6923 | 0.03817077
758.4 | 0.029693 | 657.6923 | 0.03817077
767.38 | 0.029937 | 657.6923 | 0.03817077
767.38 | 0.029937 | 669.2308 | 0.03855905
776.24 | 0.030173 | 669.2308 | 0.03855905
783.93 | 0.030388 | 680.7692 | 0.03894298
783.93 | 0.030388 | 680.7692 | 0.03894298
793.74 | 0.030652 | 692.3077 | 0.0393227
803.2 | 0.030905 | 692.3077 | 0.0393227
803.2 | 0.030905 | 692.3077 | 0.0393227
812.32 | 0.031152 | 703.8462 | 0.0396983
822.92 | 0.031439 | 703.8462 | 0.0396983
822.92 | 0.031439 | 715.3846 | 0.04006991
832.74 | 0.031696 | 715.3846 | 0.04006991
841.65 | 0.031922 | 726.9231 | 0.04043762
841.65 | 0.031922 | 726.9231 | 0.04043762
851.28 | 0.032176 | 726.9231 | 0.04043762
851.28 | 0.032176 | 738.4615 | 0.04080154
859.69 | 0.032392 | 738.4615 | 0.04080154
868.26 | 0.032626 | 750 | 0.04116175
868.26 | 0.032626 | 750 | 0.04116175
877.79 | 0.032883 | 761.5385 | 0.04151836
888.49 | 0.03316 | 761.5385 | 0.04151836
888.49 | 0.03316 | 761.5385 | 0.04151836
897.33 | 0.033395 | 773.0769 | 0.04187145
905.27 | 0.033595 | 773.0769 | 0.04187145
905.27 | 0.033595 | 784.6154 | 0.04222111
913.15 | 0.033797 | 784.6154 | 0.04222111
920.85 | 0.033992 | 796.1538 | 0.04256743
920.85 | 0.033992 | 796.1538 | 0.04256743
932.42 | 0.034287 | 796.1538 | 0.04256743
941.66 | 0.034528 | 807.6923 | 0.04291048
941.66 | 0.034528 | 807.6923 | 0.04291048
951.02 | 0.034763 | 819.2308 | 0.04325034
960.16 | 0.03499 | 819.2308 | 0.04325034
960.16 | 0.03499 | 830.7692 | 0.0435871
971.46 | 0.035277 | 830.7692 | 0.0435871
979.16 | 0.035476 | 842.3077 | 0.04392083
979.16 | 0.035476 | 842.3077 | 0.04392083
988.56 | 0.035708 | 842.3077 | 0.04392083
988.56 | 0.035708 | 853.8462 | 0.04425159
997.75 | 0.035954 | 853.8462 | 0.04425159
1005.11 | 0.036128 | 865.3846 | 0.04457945
1005.11 | 0.036128 | 865.3846 | 0.04457945
1013.8 | 0.036356 | 876.9231 | 0.04490449
1021.83 | 0.036557 | 876.9231 | 0.04490449
1021.83 | 0.036557 | 876.9231 | 0.04490449
1029.65 | 0.036753 | 888.4615 | 0.04522677
1038.61 | 0.036965 | 888.4615 | 0.04522677
1038.61 | 0.036965 | 900 | 0.04554635
1046.92 | 0.037188 | 900 | 0.04554635
1057.3 | 0.037441 | 911.5385 | 0.0458633
1057.3 | 0.037441 | 911.5385 | 0.0458633
1065.91 | 0.037659 | 911.5385 | 0.0458633
1075.65 | 0.037903 | 923.0769 | 0.04617767
1075.65 | 0.037903 | 923.0769 | 0.04617767
1085.19 | 0.038136 | 934.6154 | 0.04648952
1098.34 | 0.038459 | 934.6154 | 0.04648952
1098.34 | 0.038459 | 946.1538 | 0.04679891
1109.67 | 0.038739 | 946.1538 | 0.04679891
1109.67 | 0.038739 | 946.1538 | 0.04679891
1119.48 | 0.038983 | 957.6923 | 0.0471059
1128.87 | 0.039203 | 957.6923 | 0.0471059
1128.87 | 0.039203 | 969.2308 | 0.04741053
1139.27 | 0.03946 | 969.2308 | 0.04741053
1150.24 | 0.039724 | 980.7692 | 0.04771286
1150.24 | 0.039724 | 980.7692 | 0.04771286
1158.8 | 0.03993 | 980.7692 | 0.04771286
1168.91 | 0.040167 | 992.3077 | 0.04801293
1168.91 | 0.040167 | 992.3077 | 0.04801293
1179.11 | 0.040417 | 1003.846 | 0.04831081
1186.88 | 0.040595 | 1003.846 | 0.04831081
1186.88 | 0.040595 | 1015.385 | 0.04860653
1196.26 | 0.040846 | 1015.385 | 0.04860653
1205.12 | 0.041051 | 1015.385 | 0.04860653
1205.12 | 0.041051 | 1026.923 | 0.04890015
1212.89 | 0.041242 | 1026.923 | 0.04890015
1222.15 | 0.041481 | 1038.462 | 0.0491917
1222.15 | 0.041481 | 1038.462 | 0.0491917
1231.53 | 0.0417 | 1050 | 0.04948124
1239.94 | 0.041897 | 1050 | 0.04948124
1239.94 | 0.041897 | 1061.538 | 0.0497688
1249.43 | 0.042125 | 1061.538 | 0.0497688
1249.43 | 0.042125 | 1061.538 | 0.0497688
1258.22 | 0.042333 | 1073.077 | 0.05005443
1267.15 | 0.042556 | 1073.077 | 0.05005443
1267.15 | 0.042556 | 1084.615 | 0.05033817
1276.53 | 0.042756 | 1084.615 | 0.05033817
1287.09 | 0.043012 | 1096.154 | 0.05062006
1287.09 | 0.043012 | 1096.154 | 0.05062006
1295.7 | 0.043214 | 1096.154 | 0.05062006
1305.19 | 0.043451 | 1107.692 | 0.05090013
1305.19 | 0.043451 | 1107.692 | 0.05090013
1313.96 | 0.043658 | 1119.231 | 0.05117844
1322.06 | 0.043856 | 1119.231 | 0.05117844
1322.06 | 0.043856 | 1130.769 | 0.051455
1331.68 | 0.044071 | 1130.769 | 0.051455
1341.21 | 0.044304 | 1130.769 | 0.051455
1341.21 | 0.044304 | 1142.308 | 0.05172986
1352.1 | 0.04456 | 1142.308 | 0.05172986
1359.38 | 0.044718 | 1153.846 | 0.05200305
1359.38 | 0.044718 | 1153.846 | 0.05200305
1368.66 | 0.044934 | 1165.385 | 0.05227462
1368.66 | 0.044934 | 1165.385 | 0.05227462
1377.56 | 0.045145 | 1165.385 | 0.05227462
1388.34 | 0.045394 | 1176.923 | 0.05254458
1388.34 | 0.045394 | 1176.923 | 0.05254458
1396.92 | 0.045592 | 1188.462 | 0.05281299
1404.83 | 0.045775 | 1188.462 | 0.05281299
1404.83 | 0.045775 | 1200 | 0.05307985
1414.4 | 0.045988 | 1200 | 0.05307985
1424.3 | 0.046204 | 1200 | 0.05307985
1424.3 | 0.046204 | 1211.538 | 0.05334522
1432.12 | 0.046395 | 1211.538 | 0.05334522
1441.8 | 0.046605 | 1223.077 | 0.05360912
1441.8 | 0.046605 | 1223.077 | 0.05360912
1451.44 | 0.046827 | 1234.615 | 0.05387158
1459.15 | 0.047002 | 1234.615 | 0.05387158
1459.15 | 0.047002 | 1246.154 | 0.05413262
1470.16 | 0.047267 | 1246.154 | 0.05413262
1479.1 | 0.047472 | 1246.154 | 0.05413262
1479.1 | 0.047472 | 1257.692 | 0.05439229
1488.41 | 0.047678 | 1257.692 | 0.05439229
1497.52 | 0.047877 | 1269.231 | 0.0546506
1497.52 | 0.047877 | 1269.231 | 0.0546506
1507.45 | 0.048103 | 1280.769 | 0.05490759
1507.45 | 0.048103 | 1280.769 | 0.05490759
1514.56 | 0.048279 | 1280.769 | 0.05490759
1523.2 | 0.048458 | 1292.308 | 0.05516327
1523.2 | 0.048458 | 1292.308 | 0.05516327
1532.41 | 0.04869 | 1303.846 | 0.05541769
1540.3 | 0.048861 | 1303.846 | 0.05541769
1540.3 | 0.048861 | 1315.385 | 0.05567086
1550.31 | 0.049097 | 1315.385 | 0.05567086
1561.51 | 0.049341 | 1315.385 | 0.05567086
1561.51 | 0.049341 | 1326.923 | 0.05592281
1570.18 | 0.049553 | 1326.923 | 0.05592281
1579.49 | 0.049754 | 1338.462 | 0.05617356
1579.49 | 0.049754 | 1338.462 | 0.05617356
1589.69 | 0.049993 | 1350 | 0.05642314
1597.29 | 0.050163 | 1350 | 0.05642314
1597.29 | 0.050163 | 1350 | 0.05642314
1606.85 | 0.050376 | 1361.538 | 0.05667158
1615.9 | 0.050588 | 1361.538 | 0.05667158
1615.9 | 0.050588 | 1373.077 | 0.05691889
1625.81 | 0.050806 | 1373.077 | 0.05691889
1625.81 | 0.050806 | 1384.615 | 0.05716511
1635.03 | 0.051003 | 1384.615 | 0.05716511
1644.48 | 0.051213 | 1384.615 | 0.05716511
1644.48 | 0.051213 | 1396.154 | 0.05741024
1653.05 | 0.05142 | 1396.154 | 0.05741024
1662.7 | 0.05165 | 1407.692 | 0.05765432
1662.7 | 0.05165 | 1407.692 | 0.05765432
1671.46 | 0.051841 | 1419.231 | 0.05789737
1680.03 | 0.052038 | 1419.231 | 0.05789737
1680.03 | 0.052038 | 1419.231 | 0.05789737
1688.94 | 0.052246 | 1430.769 | 0.0581394
1698 | 0.052458 | 1430.769 | 0.0581394
1698 | 0.052458 | 1442.308 | 0.05838044
1706.86 | 0.052651 | 1442.308 | 0.05838044
1717.25 | 0.052888 | 1453.846 | 0.05862052
1717.25 | 0.052888 | 1453.846 | 0.05862052
1725.19 | 0.053068 | 1465.385 | 0.05885964
1733.24 | 0.053244 | 1465.385 | 0.05885964
1733.24 | 0.053244 | 1465.385 | 0.05885964
1741.81 | 0.053446 | 1476.923 | 0.05909784
1741.81 | 0.053446 | 1476.923 | 0.05909784
1750.9 | 0.053655 | 1488.462 | 0.05933512
1760.38 | 0.053878 | 1488.462 | 0.05933512
1760.38 | 0.053878 | 1500 | 0.05957152
1767.92 | 0.054035 | 1500 | 0.05957152
1777.62 | 0.054257 | 1500 | 0.05957152
1777.62 | 0.054257 | 1511.538 | 0.05980704
1786.49 | 0.054455 | 1511.538 | 0.05980704
1795.07 | 0.054648 | 1523.077 | 0.06004171
1795.07 | 0.054648 | 1523.077 | 0.06004171
1805.45 | 0.054881 | 1534.615 | 0.06027554
1815.64 | 0.055099 | 1534.615 | 0.06027554
1815.64 | 0.055099 | 1534.615 | 0.06027554
1824.63 | 0.055306 | 1546.154 | 0.06050855
1834.86 | 0.055555 | 1546.154 | 0.06050855
1834.86 | 0.055555 | 1557.692 | 0.06074077
1842.63 | 0.055737 | 1557.692 | 0.06074077
1851.98 | 0.056012 | 1569.231 | 0.0609722
1851.98 | 0.056012 | 1569.231 | 0.0609722
1859.74 | 0.056145 | 1569.231 | 0.0609722
1868.93 | 0.056445 | 1580.769 | 0.06120287
1868.93 | 0.056445 | 1580.769 | 0.06120287
1879.09 | 0.056644 | 1592.308 | 0.06143278
1879.09 | 0.056644 | 1592.308 | 0.06143278
1887.95 | 0.056853 | 1603.846 | 0.06166197
1896.09 | 0.057039 | 1603.846 | 0.06166197
1896.09 | 0.057039 | 1603.846 | 0.06166197
1905.85 | 0.057256 | 1615.385 | 0.06189043
1915.93 | 0.057474 | 1615.385 | 0.06189043
1915.93 | 0.057474 | 1626.923 | 0.0621182
1923.47 | 0.057638 | 1626.923 | 0.0621182
1932.93 | 0.057837 | 1638.462 | 0.06234528
1932.93 | 0.057837 | 1638.462 | 0.06234528
1942.76 | 0.058049 | 1638.462 | 0.06234528
1951.98 | 0.058263 | 1650 | 0.06257169
1951.98 | 0.058263 | 1650 | 0.06257169
1958.82 | 0.058407 | 1661.538 | 0.06279745
1968.02 | 0.058605 | 1661.538 | 0.06279745
1968.02 | 0.058605 | 1673.077 | 0.06302257
1977.66 | 0.058834 | 1673.077 | 0.06302257
1986.74 | 0.059025 | 1684.615 | 0.06324706
1986.74 | 0.059025 | 1684.615 | 0.06324706
1998.47 | 0.05929 | 1684.615 | 0.06324706
1998.47 | 0.05929 | 1696.154 | 0.06347095
2008.36 | 0.059521 | 1696.154 | 0.06347095
2018.07 | 0.059745 | 1707.692 | 0.06369424
2018.07 | 0.059745 | 1707.692 | 0.06369424
2026.71 | 0.059935 | 1719.231 | 0.06391695
2036.06 | 0.060141 | 1719.231 | 0.06391695
2036.06 | 0.060141 | 1719.231 | 0.06391695
2044.05 | 0.060313 | 1730.769 | 0.0641391
2054.66 | 0.060553 | 1730.769 | 0.0641391
2054.66 | 0.060553 | 1742.308 | 0.06436069
2063.13 | 0.060765 | 1742.308 | 0.06436069
2071.16 | 0.060942 | 1753.846 | 0.06458174
2071.16 | 0.060942 | 1753.846 | 0.06458174
2080.82 | 0.061132 | 1753.846 | 0.06458174
2089.04 | 0.061321 | 1765.385 | 0.06480227
2089.04 | 0.061321 | 1765.385 | 0.06480227
2096.67 | 0.061485 | 1776.923 | 0.06502229
2104.64 | 0.06168 | 1776.923 | 0.06502229
2104.64 | 0.06168 | 1788.462 | 0.06524181
2115.2 | 0.061901 | 1788.462 | 0.06524181
2125.05 | 0.062132 | 1788.462 | 0.06524181
2125.05 | 0.062132 | 1800 | 0.06546084
2133.91 | 0.062307 | 1800 | 0.06546084
2133.91 | 0.062307 | 1811.538 | 0.06567941
2143.37 | 0.062528 | 1811.538 | 0.06567941
2151.31 | 0.062721 | 1823.077 | 0.06589751
2151.31 | 0.062721 | 1823.077 | 0.06589751
2159.33 | 0.0629 | 1823.077 | 0.06589751
2169.38 | 0.063123 | 1834.615 | 0.06611517
2169.38 | 0.063123 | 1834.615 | 0.06611517
2176.75 | 0.063254 | 1846.154 | 0.06633239
2185.4 | 0.063474 | 1846.154 | 0.06633239
2185.4 | 0.063474 | 1857.692 | 0.0665492
2193.82 | 0.063655 | 1857.692 | 0.0665492
2201.19 | 0.063823 | 1869.231 | 0.0667656
2201.19 | 0.063823 | 1869.231 | 0.0667656
2210.14 | 0.064028 | 1869.231 | 0.0667656
2219 | 0.064211 | 1880.769 | 0.0669816
2219 | 0.064211 | 1880.769 | 0.0669816
2228.26 | 0.064404 | 1892.308 | 0.06719721
2237.02 | 0.064619 | 1892.308 | 0.06719721
2237.02 | 0.064619 | 1903.846 | 0.06741246
2246.19 | 0.064833 | 1903.846 | 0.06741246
2246.19 | 0.064833 | 1903.846 | 0.06741246
2254.22 | 0.065013 | 1915.385 | 0.06762734
2261.98 | 0.065181 | 1915.385 | 0.06762734
2261.98 | 0.065181 | 1926.923 | 0.06784188
2271.45 | 0.065399 | 1926.923 | 0.06784188
2280.78 | 0.065614 | 1938.462 | 0.06805608
2280.78 | 0.065614 | 1938.462 | 0.06805608
2290.22 | 0.065808 | 1938.462 | 0.06805608
2299.48 | 0.066028 | 1950 | 0.06826996
2299.48 | 0.066028 | 1950 | 0.06826996
2307.84 | 0.066204 | 1961.538 | 0.06848352
2316.06 | 0.066391 | 1961.538 | 0.06848352
2316.06 | 0.066391 | 1973.077 | 0.06869678
2326.24 | 0.066607 | 1973.077 | 0.06869678
2335.03 | 0.066805 | 1973.077 | 0.06869678
2335.03 | 0.066805 | 1984.615 | 0.06890975
2342.34 | 0.066973 | 1984.615 | 0.06890975
2352.99 | 0.06722 | 1996.154 | 0.06912244
2352.99 | 0.06722 | 1996.154 | 0.06912244
2362.86 | 0.067414 | 2007.692 | 0.06933487
2371.59 | 0.067624 | 2007.692 | 0.06933487
2371.59 | 0.067624 | 2007.692 | 0.06933487
2380.45 | 0.067826 | 2019.231 | 0.06954704
2380.45 | 0.067826 | 2019.231 | 0.06954704
2389.53 | 0.068025 | 2030.769 | 0.06975896
2397.18 | 0.068218 | 2030.769 | 0.06975896
2397.18 | 0.068218 | 2042.308 | 0.06997065
2408.46 | 0.068471 | 2042.308 | 0.06997065
2417.7 | 0.06867 | 2042.308 | 0.06997065
2417.7 | 0.06867 | 2053.846 | 0.07018212
2425.4 | 0.068849 | 2053.846 | 0.07018212
2434.91 | 0.069076 | 2065.385 | 0.07039337
2434.91 | 0.069076 | 2065.385 | 0.07039337
2444.95 | 0.069293 | 2076.923 | 0.07060442
2453.06 | 0.069454 | 2076.923 | 0.07060442
2453.06 | 0.069454 | 2088.462 | 0.07081529
2461.85 | 0.069674 | 2088.462 | 0.07081529
2471.61 | 0.069883 | 2088.462 | 0.07081529
2471.61 | 0.069883 | 2100 | 0.07102597
2478.85 | 0.07004 | 2100 | 0.07102597
2486.33 | 0.070223 | 2111.538 | 0.07123648
2486.33 | 0.070223 | 2111.538 | 0.07123648
2494.63 | 0.070386 | 2123.077 | 0.07144683
2494.63 | 0.070386 | 2123.077 | 0.07144683
2504.91 | 0.070619 | 2123.077 | 0.07144683
2512.72 | 0.070803 | 2134.615 | 0.07165704
2512.72 | 0.070803 | 2134.615 | 0.07165704
2522.43 | 0.071041 | 2146.154 | 0.0718671
2530.89 | 0.071238 | 2146.154 | 0.0718671
2530.89 | 0.071238 | 2157.692 | 0.07207704
2540.57 | 0.071453 | 2157.692 | 0.07207704
2548.54 | 0.071626 | 2157.692 | 0.07207704
2548.54 | 0.071626 | 2169.231 | 0.07228687
2556.25 | 0.071803 | 2169.231 | 0.07228687
2565.63 | 0.072095 | 2180.769 | 0.07249659
2565.63 | 0.072095 | 2180.769 | 0.07249659
2573.69 | 0.072288 | 2192.308 | 0.07270621
2581.23 | 0.072454 | 2192.308 | 0.07270621
2581.23 | 0.072454 | 2192.308 | 0.07270621
2590.56 | 0.072656 | 2203.846 | 0.07291574
2600.23 | 0.072883 | 2203.846 | 0.07291574
2600.23 | 0.072883 | 2215.385 | 0.0731252
2609.28 | 0.073095 | 2215.385 | 0.0731252
2609.28 | 0.073095 | 2226.923 | 0.0733346
2617.9 | 0.0733 | 2226.923 | 0.0733346
2625.76 | 0.073476 | 2226.923 | 0.0733346
2625.76 | 0.073476 | 2238.462 | 0.07354394
2634.1 | 0.073665 | 2238.462 | 0.07354394
2644.53 | 0.073896 | 2250 | 0.07375324
2644.53 | 0.073896 | 2250 | 0.07375324
2652.85 | 0.0741 | 2261.538 | 0.07396251
2661.01 | 0.074278 | 2261.538 | 0.07396251
2661.01 | 0.074278 | 2261.538 | 0.07396251
2672.04 | 0.074546 | 2273.077 | 0.07417175
2681.45 | 0.074753 | 2273.077 | 0.07417175
2681.45 | 0.074753 | 2284.615 | 0.07438097
2690.69 | 0.07496 | 2284.615 | 0.07438097
2699.3 | 0.075162 | 2296.154 | 0.0745902
2699.3 | 0.075162 | 2296.154 | 0.0745902
2709.63 | 0.075399 | 2307.692 | 0.07479943
2718.14 | 0.075599 | 2307.692 | 0.07479943
2718.14 | 0.075599 | 2307.692 | 0.07479943
2726.62 | 0.075789 | 2319.231 | 0.07500868
2735.99 | 0.076006 | 2319.231 | 0.07500868
2735.99 | 0.076006 | 2330.769 | 0.07521795
2743.27 | 0.076185 | 2330.769 | 0.07521795
2743.27 | 0.076185 | 2342.308 | 0.07542727
2753.58 | 0.076431 | 2342.308 | 0.07542727
2762.14 | 0.076613 | 2342.308 | 0.07542727
2762.14 | 0.076613 | 2353.846 | 0.07563663
2771 | 0.07683 | 2353.846 | 0.07563663
2780.14 | 0.077036 | 2365.385 | 0.07584605
2780.14 | 0.077036 | 2365.385 | 0.07584605
2789.13 | 0.077265 | 2376.923 | 0.07605554
2796.82 | 0.077439 | 2376.923 | 0.07605554
2796.82 | 0.077439 | 2376.923 | 0.07605554
2806.85 | 0.077666 | 2388.462 | 0.07626511
2815.81 | 0.077883 | 2388.462 | 0.07626511
2815.81 | 0.077883 | 2400 | 0.07647477
2824.1 | 0.078067 | 2400 | 0.07647477
2831.86 | 0.078259 | 2411.538 | 0.07668452
2831.86 | 0.078259 | 2411.538 | 0.07668452
2842.07 | 0.078484 | 2411.538 | 0.07668452
2852.31 | 0.078725 | 2423.077 | 0.07689439
2852.31 | 0.078725 | 2423.077 | 0.07689439
2859.27 | 0.078908 | 2434.615 | 0.07710438
2859.27 | 0.078908 | 2434.615 | 0.07710438
2867.83 | 0.079105 | 2446.154 | 0.0773145
2875.37 | 0.079289 | 2446.154 | 0.0773145
2875.37 | 0.079289 | 2446.154 | 0.0773145
2883.01 | 0.079455 | 2457.692 | 0.07752476
2892.72 | 0.079686 | 2457.692 | 0.07752476
2892.72 | 0.079686 | 2469.231 | 0.07773517
2901.87 | 0.079904 | 2469.231 | 0.07773517
2910.86 | 0.080125 | 2480.769 | 0.07794575
2910.86 | 0.080125 | 2480.769 | 0.07794575
2919.8 | 0.080339 | 2492.308 | 0.07815649
2928.98 | 0.080578 | 2492.308 | 0.07815649
2928.98 | 0.080578 | 2492.308 | 0.07815649
2937.39 | 0.080768 | 2503.846 | 0.07836742
2948.3 | 0.081018 | 2503.846 | 0.07836742
2948.3 | 0.081018 | 2515.385 | 0.07857855
2956.57 | 0.081207 | 2515.385 | 0.07857855
2965.05 | 0.081409 | 2526.923 | 0.07878988
2965.05 | 0.081409 | 2526.923 | 0.07878988
2975.53 | 0.081657 | 2526.923 | 0.07878988
2984.77 | 0.081865 | 2538.462 | 0.07900142
2984.77 | 0.081865 | 2538.462 | 0.07900142
2993.53 | 0.082071 | 2550 | 0.0792132
2993.53 | 0.082071 | 2550 | 0.0792132
3002.89 | 0.082307 | 2561.538 | 0.0794252
3010.88 | 0.082485 | 2561.538 | 0.0794252
3010.88 | 0.082485 | 2561.538 | 0.0794252
3020.79 | 0.082736 | 2573.077 | 0.07963746
3030.28 | 0.082969 | 2573.077 | 0.07963746
3030.28 | 0.082969 | 2584.615 | 0.07984998
3041.53 | 0.083334 | 2584.615 | 0.07984998
3050.57 | 0.083563 | 2596.154 | 0.08006276
3050.57 | 0.083563 | 2596.154 | 0.08006276
3059.73 | 0.083801 | 2596.154 | 0.08006276
3068.85 | 0.08401 | 2607.692 | 0.08027583
3068.85 | 0.08401 | 2607.692 | 0.08027583
3075.93 | 0.084196 | 2619.231 | 0.08048919
3082.95 | 0.084367 | 2619.231 | 0.08048919
3082.95 | 0.084367 | 2630.769 | 0.08070285
3092.03 | 0.084572 | 2630.769 | 0.08070285
3099.49 | 0.084758 | 2630.769 | 0.08070285
3099.49 | 0.084758 | 2642.308 | 0.08091683
3109.2 | 0.084992 | 2642.308 | 0.08091683
3109.2 | 0.084992 | 2653.846 | 0.08113113
3117.91 | 0.085213 | 2653.846 | 0.08113113
3125.41 | 0.085383 | 2665.385 | 0.08134577
3125.41 | 0.085383 | 2665.385 | 0.08134577
3134.64 | 0.085608 | 2665.385 | 0.08134577
3144.58 | 0.085845 | 2676.923 | 0.08156076
3144.58 | 0.085845 | 2676.923 | 0.08156076
3154.68 | 0.086071 | 2688.462 | 0.08177612
3162.09 | 0.086274 | 2688.462 | 0.08177612
3162.09 | 0.086274 | 2700 | 0.08199184
3170.66 | 0.086497 | 2700 | 0.08199184
3178.95 | 0.086671 | 2711.538 | 0.08220795
3178.95 | 0.086671 | 2711.538 | 0.08220795
3186.56 | 0.086828 | 2711.538 | 0.08220795
3197.44 | 0.087119 | 2723.077 | 0.08242446
3197.44 | 0.087119 | 2723.077 | 0.08242446
3205.01 | 0.087296 | 2734.615 | 0.08264137
3213.42 | 0.087547 | 2734.615 | 0.08264137
3213.42 | 0.087547 | 2746.154 | 0.08285871
3222.82 | 0.087771 | 2746.154 | 0.08285871
3229.76 | 0.087941 | 2746.154 | 0.08285871
3229.76 | 0.087941 | 2757.692 | 0.08307648
3238.58 | 0.088167 | 2757.692 | 0.08307648
3238.58 | 0.088167 | 2769.231 | 0.0832947
3246.79 | 0.088352 | 2769.231 | 0.0832947
3255.7 | 0.088594 | 2780.769 | 0.08351337
3255.7 | 0.088594 | 2780.769 | 0.08351337
3265.56 | 0.088845 | 2780.769 | 0.08351337
3275.29 | 0.089078 | 2792.308 | 0.08373252
3275.29 | 0.089078 | 2792.308 | 0.08373252
3285.25 | 0.089326 | 2803.846 | 0.08395215
3293.44 | 0.089502 | 2803.846 | 0.08395215
3293.44 | 0.089502 | 2815.385 | 0.08417228
3301.53 | 0.08974 | 2815.385 | 0.08417228
3310.27 | 0.089952 | 2815.385 | 0.08417228
3310.27 | 0.089952 | 2826.923 | 0.08439292
3318.73 | 0.090172 | 2826.923 | 0.08439292
3327.11 | 0.090381 | 2838.462 | 0.08461408
3327.11 | 0.090381 | 2838.462 | 0.08461408
3335 | 0.090573 | 2850 | 0.08483577
3345.23 | 0.090838 | 2850 | 0.08483577
3345.23 | 0.090838 | 2850 | 0.08483577
3355.32 | 0.091068 | 2861.538 | 0.08505802
3355.32 | 0.091068 | 2861.538 | 0.08505802
3362.68 | 0.091282 | 2873.077 | 0.08528084
3373.16 | 0.091526 | 2873.077 | 0.08528084
3373.16 | 0.091526 | 2884.615 | 0.08550423
3382.15 | 0.091745 | 2884.615 | 0.08550423
3393.69 | 0.092047 | 2884.615 | 0.08550423
3393.69 | 0.092047 | 2896.154 | 0.08572821
3402.82 | 0.092289 | 2896.154 | 0.08572821
3411.88 | 0.092495 | 2907.692 | 0.0859528
3411.88 | 0.092495 | 2907.692 | 0.0859528
3421.96 | 0.09277 | 2919.231 | 0.08617801
3429.77 | 0.092961 | 2919.231 | 0.08617801
3429.77 | 0.092961 | 2930.769 | 0.08640385
3438.51 | 0.093201 | 2930.769 | 0.08640385
3447.05 | 0.093411 | 2930.769 | 0.08640385
3447.05 | 0.093411 | 2942.308 | 0.08663035
3454.02 | 0.093607 | 2942.308 | 0.08663035
3463.85 | 0.093861 | 2953.846 | 0.08685751
3463.85 | 0.093861 | 2953.846 | 0.08685751
3471.59 | 0.094061 | 2965.385 | 0.08708535
3471.59 | 0.094061 | 2965.385 | 0.08708535
3479.95 | 0.094281 | 2965.385 | 0.08708535
3490.38 | 0.094547 | 2976.923 | 0.08731389
3490.38 | 0.094547 | 2976.923 | 0.08731389
3498.34 | 0.094752 | 2988.462 | 0.08754314
3506.65 | 0.094966 | 2988.462 | 0.08754314
3506.65 | 0.094966 | 3000 | 0.08777311
3516.57 | 0.095228 | 3000 | 0.08777311
3528.77 | 0.095553 | 3000 | 0.08777311
3528.77 | 0.095553 | 3011.538 | 0.08800383
3537.61 | 0.095791 | 3011.538 | 0.08800383
3546.91 | 0.096015 | 3023.077 | 0.08823531
3546.91 | 0.096015 | 3023.077 | 0.08823531
3554.63 | 0.096211 | 3034.615 | 0.08846757
3563.91 | 0.096457 | 3034.615 | 0.08846757
3563.91 | 0.096457 | 3034.615 | 0.08846757
3573.42 | 0.096711 | 3046.154 | 0.08870062
3583.56 | 0.096961 | 3046.154 | 0.08870062
3583.56 | 0.096961 | 3057.692 | 0.08893448
3591.95 | 0.097163 | 3057.692 | 0.08893448
3600.11 | 0.097422 | 3069.231 | 0.08916917
3600.11 | 0.097422 | 3069.231 | 0.08916917
3609.07 | 0.097619 | 3069.231 | 0.08916917
3609.07 | 0.097619 | 3080.769 | 0.08940471
3619.45 | 0.097907 | 3080.769 | 0.08940471
3627.69 | 0.098104 | 3092.308 | 0.0896411
3627.69 | 0.098104 | 3092.308 | 0.0896411
3635.9 | 0.09832 | 3103.846 | 0.08987839
3646.06 | 0.098597 | 3103.846 | 0.08987839
3646.06 | 0.098597 | 3115.385 | 0.09011657
3654.38 | 0.098801 | 3115.385 | 0.09011657
3664.33 | 0.099078 | 3115.385 | 0.09011657
3664.33 | 0.099078 | 3126.923 | 0.09035566
3673.32 | 0.099326 | 3126.923 | 0.09035566
3683.01 | 0.099572 | 3138.462 | 0.09059569
3683.01 | 0.099572 | 3138.462 | 0.09059569
3693.14 | 0.099848 | 3150 | 0.09083668
3702.93 | 0.100126 | 3150 | 0.09083668
3702.93 | 0.100126 | 3150 | 0.09083668
3712.73 | 0.100391 | 3161.538 | 0.09107864
3721.24 | 0.100619 | 3161.538 | 0.09107864
3721.24 | 0.100619 | 3173.077 | 0.09132159
3728.56 | 0.100823 | 3173.077 | 0.09132159
3728.56 | 0.100823 | 3184.615 | 0.09156556
3738.79 | 0.101118 | 3184.615 | 0.09156556
3749.15 | 0.101393 | 3184.615 | 0.09156556
3749.15 | 0.101393 | 3196.154 | 0.09181055
3758.01 | 0.101623 | 3196.154 | 0.09181055
3767.19 | 0.101862 | 3207.692 | 0.0920566
3767.19 | 0.101862 | 3207.692 | 0.0920566
3778.5 | 0.102174 | 3219.231 | 0.09230372
3787.06 | 0.102416 | 3219.231 | 0.09230372
3787.06 | 0.102416 | 3219.231 | 0.09230372
3796.98 | 0.102651 | 3230.769 | 0.09255194
3807.78 | 0.102965 | 3230.769 | 0.09255194
3807.78 | 0.102965 | 3242.308 | 0.09280127
3817.45 | 0.103228 | 3242.308 | 0.09280127
3828.12 | 0.103528 | 3253.846 | 0.09305173
3828.12 | 0.103528 | 3253.846 | 0.09305173
3837.73 | 0.103773 | 3253.846 | 0.09305173
3844.48 | 0.103962 | 3265.385 | 0.09330336
3844.48 | 0.103962 | 3265.385 | 0.09330336
3854.58 | 0.104268 | 3276.923 | 0.09355617
3864.82 | 0.104558 | 3276.923 | 0.09355617
3864.82 | 0.104558 | 3288.462 | 0.09381018
3873.7 | 0.104805 | 3288.462 | 0.09381018
3873.7 | 0.104805 | 3288.462 | 0.09381018
3882.31 | 0.105046 | 3300 | 0.09406541
3892.18 | 0.105308 | 3300 | 0.09406541
3892.18 | 0.105308 | 3311.538 | 0.09432191
3899.64 | 0.105518 | 3311.538 | 0.09432191
3911.35 | 0.10586 | 3323.077 | 0.09457967
3911.35 | 0.10586 | 3323.077 | 0.09457967
3920 | 0.106099 | 3334.615 | 0.09483874
3927.77 | 0.106318 | 3334.615 | 0.09483874
3927.77 | 0.106318 | 3334.615 | 0.09483874
3936.76 | 0.106569 | 3346.154 | 0.09509913
3944.67 | 0.106802 | 3346.154 | 0.09509913
3944.67 | 0.106802 | 3357.692 | 0.09536088
3954.9 | 0.107063 | 3357.692 | 0.09536088
3962.49 | 0.107298 | 3369.231 | 0.095624
3962.49 | 0.107298 | 3369.231 | 0.095624
3971.4 | 0.107533 | 3369.231 | 0.095624
3980.17 | 0.1078 | 3380.769 | 0.09588853
3980.17 | 0.1078 | 3380.769 | 0.09588853
3989.02 | 0.108061 | 3392.308 | 0.0961545
3989.02 | 0.108061 | 3392.308 | 0.0961545
3997.63 | 0.10832 | 3403.846 | 0.09642192
4006.89 | 0.108579 | 3403.846 | 0.09642192
4006.89 | 0.108579 | 3403.846 | 0.09642192
4016 | 0.108844 | 3415.385 | 0.09669083
4025.62 | 0.109116 | 3415.385 | 0.09669083
4025.62 | 0.109116 | 3426.923 | 0.09696127
4033.18 | 0.109332 | 3426.923 | 0.09696127
4044.26 | 0.109655 | 3438.462 | 0.09723325
4044.26 | 0.109655 | 3438.462 | 0.09723325
4055.29 | 0.109973 | 3438.462 | 0.09723325
4066.16 | 0.110287 | 3450 | 0.09750681
4066.16 | 0.110287 | 3450 | 0.09750681
4074.04 | 0.110527 | 3461.538 | 0.09778199
4083.27 | 0.110799 | 3461.538 | 0.09778199
4083.27 | 0.110799 | 3473.077 | 0.0980588
4093.01 | 0.111082 | 3473.077 | 0.0980588
4102.7 | 0.111363 | 3473.077 | 0.0980588
4102.7 | 0.111363 | 3484.615 | 0.0983373
4112.63 | 0.111647 | 3484.615 | 0.0983373
4121.82 | 0.111928 | 3496.154 | 0.0986175
4121.82 | 0.111928 | 3496.154 | 0.0986175
4130.36 | 0.112165 | 3507.692 | 0.09889945
4130.36 | 0.112165 | 3507.692 | 0.09889945
4140.08 | 0.112475 | 3507.692 | 0.09889945
4147.8 | 0.112715 | 3519.231 | 0.09918317
4147.8 | 0.112715 | 3519.231 | 0.09918317
4156.81 | 0.112972 | 3530.769 | 0.09946871
4166.25 | 0.113264 | 3530.769 | 0.09946871
4166.25 | 0.113264 | 3542.308 | 0.09975611
4176.63 | 0.113571 | 3542.308 | 0.09975611
4185.41 | 0.11383 | 3553.846 | 0.1000454
4185.41 | 0.11383 | 3553.846 | 0.1000454
4194.67 | 0.114114 | 3553.846 | 0.1000454
4204.28 | 0.114418 | 3565.385 | 0.1003366
4204.28 | 0.114418 | 3565.385 | 0.1003366
4211.83 | 0.114637 | 3576.923 | 0.1006298
4221.54 | 0.114912 | 3576.923 | 0.1006298
4221.54 | 0.114912 | 3588.462 | 0.100925
4229.15 | 0.115161 | 3588.462 | 0.100925
4238.66 | 0.115449 | 3588.462 | 0.100925
4238.66 | 0.115449 | 3600 | 0.1012222
4249.27 | 0.115768 | 3600 | 0.1012222
4249.27 | 0.115768 | 3611.538 | 0.1015216
4259.82 | 0.116102 | 3611.538 | 0.1015216
4268.19 | 0.116346 | 3623.077 | 0.101823
4268.19 | 0.116346 | 3623.077 | 0.101823
4277.57 | 0.11665 | 3623.077 | 0.101823
4288.4 | 0.116976 | 3634.615 | 0.1021267
4288.4 | 0.116976 | 3634.615 | 0.1021267
4296.22 | 0.117243 | 3646.154 | 0.1024326
4304.76 | 0.117498 | 3646.154 | 0.1024326
4304.76 | 0.117498 | 3657.692 | 0.1027407
4312.32 | 0.117719 | 3657.692 | 0.1027407
4318.96 | 0.117956 | 3657.692 | 0.1027407
4318.96 | 0.117956 | 3669.231 | 0.1030512
4329.34 | 0.118273 | 3669.231 | 0.1030512
4341.42 | 0.118676 | 3680.769 | 0.1033641
4341.42 | 0.118676 | 3680.769 | 0.1033641
4350.55 | 0.11895 | 3692.308 | 0.1036794
4359.1 | 0.11922 | 3692.308 | 0.1036794
4359.1 | 0.11922 | 3692.308 | 0.1036794
4368.35 | 0.119532 | 3703.846 | 0.1039972
4368.35 | 0.119532 | 3703.846 | 0.1039972
4376.02 | 0.119757 | 3715.385 | 0.1043175
4385.32 | 0.120063 | 3715.385 | 0.1043175
4385.32 | 0.120063 | 3726.923 | 0.1046404
4394.11 | 0.12037 | 3726.923 | 0.1046404
4401.53 | 0.120596 | 3738.462 | 0.104966
4401.53 | 0.120596 | 3738.462 | 0.104966
4408.26 | 0.120838 | 3738.462 | 0.104966
4417.92 | 0.12115 | 3750 | 0.1052943
4417.92 | 0.12115 | 3750 | 0.1052943
4424.51 | 0.121366 | 3761.538 | 0.1056254
4433.77 | 0.12167 | 3761.538 | 0.1056254
4433.77 | 0.12167 | 3773.077 | 0.1059592
4443.06 | 0.121979 | 3773.077 | 0.1059592
4451.83 | 0.122283 | 3773.077 | 0.1059592
4451.83 | 0.122283 | 3784.615 | 0.106296
4459.13 | 0.122514 | 3784.615 | 0.106296
4468.85 | 0.122843 | 3796.154 | 0.1066358
4468.85 | 0.122843 | 3796.154 | 0.1066358
4478.61 | 0.123176 | 3807.692 | 0.1069786
4486.92 | 0.123453 | 3807.692 | 0.1069786
4486.92 | 0.123453 | 3807.692 | 0.1069786
4495.41 | 0.123741 | 3819.231 | 0.1073245
4495.41 | 0.123741 | 3819.231 | 0.1073245
4504.17 | 0.124042 | 3830.769 | 0.1076736
4513.02 | 0.124346 | 3830.769 | 0.1076736
4513.02 | 0.124346 | 3842.308 | 0.108026
4523.51 | 0.124723 | 3842.308 | 0.108026
4531.8 | 0.125006 | 3842.308 | 0.108026
4531.8 | 0.125006 | 3853.846 | 0.1083817
4541.5 | 0.125334 | 3853.846 | 0.1083817
4550.24 | 0.125638 | 3865.385 | 0.1087408
4550.24 | 0.125638 | 3865.385 | 0.1087408
4561.4 | 0.126017 | 3876.923 | 0.1091035
4567.39 | 0.126239 | 3876.923 | 0.1091035
4567.39 | 0.126239 | 3876.923 | 0.1091035
4577.7 | 0.126581 | 3888.462 | 0.1094697
4586.23 | 0.126883 | 3888.462 | 0.1094697
4586.23 | 0.126883 | 3900 | 0.1098396
4594.03 | 0.127153 | 3900 | 0.1098396
4602.44 | 0.127444 | 3911.538 | 0.1102133
4602.44 | 0.127444 | 3911.538 | 0.1102133
4611.67 | 0.127759 | 3911.538 | 0.1102133
4611.67 | 0.127759 | 3923.077 | 0.1105909
4620.28 | 0.128073 | 3923.077 | 0.1105909
4631.14 | 0.128458 | 3934.615 | 0.1109724
4631.14 | 0.128458 | 3934.615 | 0.1109724
4639.8 | 0.128769 | 3946.154 | 0.111358
4648.52 | 0.129075 | 3946.154 | 0.111358
4648.52 | 0.129075 | 3957.692 | 0.1117478
4659.17 | 0.129454 | 3957.692 | 0.1117478
4668.98 | 0.129821 | 3957.692 | 0.1117478
4668.98 | 0.129821 | 3969.231 | 0.1121417
4677.05 | 0.130107 | 3969.231 | 0.1121417
4686.65 | 0.130472 | 3980.769 | 0.1125401
4686.65 | 0.130472 | 3980.769 | 0.1125401
4694.57 | 0.13076 | 3992.308 | 0.112943
4702.9 | 0.131069 | 3992.308 | 0.112943
4702.9 | 0.131069 | 3992.308 | 0.112943
4712.46 | 0.13144 | 4003.846 | 0.1133504
4723.74 | 0.131856 | 4003.846 | 0.1133504
4723.74 | 0.131856 | 4015.385 | 0.1137625
4731.73 | 0.132166 | 4015.385 | 0.1137625
4742.07 | 0.132553 | 4026.923 | 0.1141795
4742.07 | 0.132553 | 4026.923 | 0.1141795
4752.02 | 0.132928 | 4026.923 | 0.1141795
4752.02 | 0.132928 | 4038.462 | 0.1146015
4760.86 | 0.133265 | 4038.462 | 0.1146015
4769.33 | 0.133577 | 4050 | 0.1150286
4769.33 | 0.133577 | 4050 | 0.1150286
4779.23 | 0.133958 | 4061.538 | 0.1154609
4787.2 | 0.134284 | 4061.538 | 0.1154609
4787.2 | 0.134284 | 4061.538 | 0.1154609
4796.14 | 0.134633 | 4073.077 | 0.1158986
4806.02 | 0.135 | 4073.077 | 0.1158986
4806.02 | 0.135 | 4084.615 | 0.1163418
4813.86 | 0.135317 | 4084.615 | 0.1163418
4821.6 | 0.135615 | 4096.154 | 0.1167907
4821.6 | 0.135615 | 4096.154 | 0.1167907
4830.35 | 0.135952 | 4096.154 | 0.1167907
4837.3 | 0.13624 | 4107.692 | 0.1172455
4837.3 | 0.13624 | 4107.692 | 0.1172455
4845.91 | 0.13658 | 4119.231 | 0.1177063
4854.22 | 0.136903 | 4119.231 | 0.1177063
4854.22 | 0.136903 | 4130.769 | 0.1181734
4860.76 | 0.137157 | 4130.769 | 0.1181734
4860.76 | 0.137157 | 4130.769 | 0.1181734
4869.62 | 0.137531 | 4142.308 | 0.1186468
4876.68 | 0.137818 | 4142.308 | 0.1186468
4876.68 | 0.137818 | 4153.846 | 0.1191268
4886.44 | 0.138197 | 4153.846 | 0.1191268
4896.1 | 0.138608 | 4165.385 | 0.1196136
4896.1 | 0.138608 | 4165.385 | 0.1196136
4905.51 | 0.13901 | 4176.923 | 0.1201074
4912.57 | 0.1393 | 4176.923 | 0.1201074
4912.57 | 0.1393 | 4176.923 | 0.1201074
4920.48 | 0.139633 | 4188.462 | 0.1206085
4931.07 | 0.140094 | 4188.462 | 0.1206085
4931.07 | 0.140094 | 4200 | 0.121117
4939.18 | 0.140432 | 4200 | 0.121117
4947.25 | 0.140768 | 4211.538 | 0.1216331
4947.25 | 0.140768 | 4211.538 | 0.1216331
4954.99 | 0.141091 | 4211.538 | 0.1216331
4963.19 | 0.141463 | 4223.077 | 0.1221573
4963.19 | 0.141463 | 4223.077 | 0.1221573
4971.7 | 0.141816 | 4234.615 | 0.1226897
4980.17 | 0.142201 | 4234.615 | 0.1226897
4980.17 | 0.142201 | 4246.154 | 0.1232306
4987.59 | 0.142524 | 4246.154 | 0.1232306
4987.59 | 0.142524 | 4246.154 | 0.1232306
4994.92 | 0.142847 | 4257.692 | 0.1237804
5002.84 | 0.143202 | 4257.692 | 0.1237804
5002.84 | 0.143202 | 4269.231 | 0.1243392
5010.4 | 0.143545 | 4269.231 | 0.1243392
5017.84 | 0.143852 | 4280.769 | 0.1249075
5017.84 | 0.143852 | 4280.769 | 0.1249075
5026.35 | 0.144266 | 4280.769 | 0.1249075
5033.69 | 0.14459 | 4292.308 | 0.1254855
5033.69 | 0.14459 | 4292.308 | 0.1254855
5042.04 | 0.144962 | 4303.846 | 0.1260738
5050.28 | 0.145356 | 4303.846 | 0.1260738
5050.28 | 0.145356 | 4315.385 | 0.1266724
5060.48 | 0.145913 | 4315.385 | 0.1266724
5067.57 | 0.14625 | 4315.385 | 0.1266724
5067.57 | 0.14625 | 4326.923 | 0.127282
5076.53 | 0.14667 | 4326.923 | 0.127282
5086.17 | 0.147124 | 4338.462 | 0.1279028
5086.17 | 0.147124 | 4338.462 | 0.1279028
5095.92 | 0.147572 | 4350 | 0.1285353
5095.92 | 0.147572 | 4350 | 0.1285353
5105.76 | 0.148064 | 4361.538 | 0.1291799
5113.32 | 0.148415 | 4361.538 | 0.1291799
5113.32 | 0.148415 | 4361.538 | 0.1291799
5119.56 | 0.14874 | 4373.077 | 0.1298371
5128.12 | 0.149149 | 4373.077 | 0.1298371
5128.12 | 0.149149 | 4384.615 | 0.1305074
5137.96 | 0.149641 | 4384.615 | 0.1305074
5145.44 | 0.150025 | 4396.154 | 0.1311913
5145.44 | 0.150025 | 4396.154 | 0.1311913
5153.14 | 0.150404 | 4396.154 | 0.1311913
5161.07 | 0.150892 | 4407.692 | 0.1318894
5161.07 | 0.150892 | 4407.692 | 0.1318894
5167.33 | 0.151218 | 4419.231 | 0.1326023
5176.15 | 0.151689 | 4419.231 | 0.1326023
5176.15 | 0.151689 | 4430.769 | 0.1333305
5184.46 | 0.152131 | 4430.769 | 0.1333305
5191.33 | 0.152497 | 4430.769 | 0.1333305
5191.33 | 0.152497 | 4442.308 | 0.1340748
5197.66 | 0.152816 | 4442.308 | 0.1340748
5197.66 | 0.152816 | 4453.846 | 0.134836
5204.43 | 0.153191 | 4453.846 | 0.134836
5210.55 | 0.153514 | 4465.385 | 0.1356146
5210.55 | 0.153514 | 4465.385 | 0.1356146
5218.6 | 0.153952 | 4465.385 | 0.1356146
5225.42 | 0.154327 | 4476.923 | 0.1364117
5225.42 | 0.154327 | 4476.923 | 0.1364117
5233.31 | 0.15476 | 4488.462 | 0.137228
5241.5 | 0.155211 | 4488.462 | 0.137228
5241.5 | 0.155211 | 4500 | 0.1380645
5250.46 | 0.155719 | 4500 | 0.1380645
5257.67 | 0.156124 | 4500 | 0.1380645
5257.67 | 0.156124 | 4511.538 | 0.1389222
5265.61 | 0.156581 | 4511.538 | 0.1389222
5272.65 | 0.15698 | 4523.077 | 0.1398022
5272.65 | 0.15698 | 4523.077 | 0.1398022
5278.29 | 0.157315 | 4534.615 | 0.1407058
5284.18 | 0.157651 | 4534.615 | 0.1407058
5284.18 | 0.157651 | 4534.615 | 0.1407058
5290.19 | 0.158019 | 4546.154 | 0.1416342
5296.56 | 0.158411 | 4546.154 | 0.1416342
5296.56 | 0.158411 | 4557.692 | 0.1425885
5304.03 | 0.158851 | 4557.692 | 0.1425885
5304.03 | 0.158851 | 4569.231 | 0.1435702
5312.18 | 0.159354 | 4569.231 | 0.1435702
5318.48 | 0.159747 | 4580.769 | 0.1445808
5318.48 | 0.159747 | 4580.769 | 0.1445808
5324.32 | 0.16009 | 4580.769 | 0.1445808
5331.5 | 0.160535 | 4592.308 | 0.1456219
5331.5 | 0.160535 | 4592.308 | 0.1456219
5337.25 | 0.160923 | 4603.846 | 0.1466953
5344.93 | 0.161401 | 4603.846 | 0.1466953
5344.93 | 0.161401 | 4615.385 | 0.147803
5352.7 | 0.161908 | 4615.385 | 0.147803
5360.03 | 0.162396 | 4615.385 | 0.147803
5360.03 | 0.162396 | 4626.923 | 0.148947
5369.47 | 0.16301 | 4626.923 | 0.148947
5378.16 | 0.163598 | 4638.462 | 0.1501297
5378.16 | 0.163598 | 4638.462 | 0.1501297
5385.09 | 0.164073 | 4650 | 0.1513537
5395.25 | 0.164769 | 4650 | 0.1513537
5395.25 | 0.164769 | 4650 | 0.1513537
5403.37 | 0.165359 | 4661.538 | 0.1526217
5403.37 | 0.165359 | 4661.538 | 0.1526217
5410.58 | 0.165874 | 4673.077 | 0.1539369
5418.22 | 0.166423 | 4673.077 | 0.1539369
5418.22 | 0.166423 | 4684.615 | 0.1553027
5425.06 | 0.16694 | 4684.615 | 0.1553027
5433.82 | 0.167598 | 4684.615 | 0.1553027
5433.82 | 0.167598 | 4696.154 | 0.1567229
5443.85 | 0.168357 | 4696.154 | 0.1567229
5451.64 | 0.168946 | 4707.692 | 0.1582011
5451.64 | 0.168946 | 4707.692 | 0.1582011
5459.53 | 0.169515 | 4719.231 | 0.1597435
5466.35 | 0.170052 | 4719.231 | 0.1597435
5466.35 | 0.170052 | 4719.231 | 0.1597435
5471.84 | 0.170493 | 4730.769 | 0.1613542
5478.17 | 0.171001 | 4730.769 | 0.1613542
5478.17 | 0.171001 | 4742.308 | 0.1630387
5483.94 | 0.17148 | 4742.308 | 0.1630387
5491.03 | 0.17208 | 4753.846 | 0.1648037
5491.03 | 0.17208 | 4753.846 | 0.1648037
5498.97 | 0.172739 | 4753.846 | 0.1648037
5507.08 | 0.173443 | 4765.385 | 0.1666566
5507.08 | 0.173443 | 4765.385 | 0.1666566
5517.27 | 0.174339 | 4776.923 | 0.1686057
5517.27 | 0.174339 | 4776.923 | 0.1686057
5526.98 | 0.175196 | 4788.462 | 0.1706609
5534.43 | 0.175887 | 4788.462 | 0.1706609
5534.43 | 0.175887 | 4800 | 0.1728331
5542.52 | 0.176621 | 4800 | 0.1728331
5550.26 | 0.17735 | 4800 | 0.1728331
5550.26 | 0.17735 | 4811.538 | 0.1751344
5555.87 | 0.177866 | 4811.538 | 0.1751344
5563.37 | 0.178586 | 4823.077 | 0.1775779
5563.37 | 0.178586 | 4823.077 | 0.1775779
5570.31 | 0.179235 | 4834.615 | 0.1801881
5576.87 | 0.179852 | 4834.615 | 0.1801881
5576.87 | 0.179852 | 4834.615 | 0.1801881
5584.04 | 0.180508 | 4846.154 | 0.1829809
5592.12 | 0.181269 | 4846.154 | 0.1829809
5592.12 | 0.181269 | 4857.692 | 0.1859812
5598.14 | 0.181856 | 4857.692 | 0.1859812
5603.46 | 0.182384 | 4869.231 | 0.1892189
5603.46 | 0.182384 | 4869.231 | 0.1892189
5611.49 | 0.183161 | 4869.231 | 0.1892189
5611.49 | 0.183161 | 4880.769 | 0.1927293
5620.67 | 0.184055 | 4880.769 | 0.1927293
5627.61 | 0.184747 | 4892.308 | 0.1965517
5627.61 | 0.184747 | 4892.308 | 0.1965517
5634.7 | 0.185483 | 4903.846 | 0.2007292
5642.29 | 0.186282 | 4903.846 | 0.2007292
5642.29 | 0.186282 | 4903.846 | 0.2007292
5649.61 | 0.187052 | 4915.385 | 0.2053051
5656.39 | 0.187776 | 4915.385 | 0.2053051
5656.39 | 0.187776 | 4926.923 | 0.2104954
5662.53 | 0.188438 | 4926.923 | 0.2104954
5669.43 | 0.189197 | 4938.462 | 0.2163381
5669.43 | 0.189197 | 4938.462 | 0.2163381
5676.51 | 0.18998 | 4938.462 | 0.2163381
5684.5 | 0.190852 | 4950 | 0.2229585
5684.5 | 0.190852 | 4950 | 0.2229585
5692.52 | 0.191699 | 4961.538 | 0.2304742
5699.98 | 0.192488 | 4961.538 | 0.2304742
5699.98 | 0.192488 | 4973.077 | 0.2389743
5706.09 | 0.193113 | 4973.077 | 0.2389743