## summary
Progress | Start / End | Model | Params | Bounds | Experimental Data | Objectives | MOGA Summary | Reduction
520/10000 | Monday, 02/05/24, 17:19:37 | evpwdb | evp_s0 (init=7.529) | [0.0, 100.0] | creep/inl_1/AirBase_900_36_G22.csv (Calibration) | end_creep_strain | num_gens (10000) | Grouping Errors (name, type, labels)
| Tuesday, 02/06/24, 21:59:50 |  | evp_R (init=23.5) | [0.0, 1e+03] | creep/inl_1/AirBase_900_31_G50.csv (Calibration) | area_creep_time_strain | population (100) | Reducing Errors (square_average)
|  |  | evp_d (init=4.99) | [0.0, 100.0] | creep/inl_1/AirBase_900_28_G45.csv (Calibration) | end_tensile_strain | offspring (50) | Reducing Objectives (square_average)
|  |  | evp_n (init=3.862) | [1.0, 100.0] | creep/inl_1/AirBase_900_26_G59.csv (Calibration) | end_creep_time | crossover (0.8)
|  |  | evp_eta (init=1.369e+03) | [0.0, 1e+04] | tensile/inl/AirBase_900_D10.csv (Calibration) | yield_tensile | mutation (0.01)
|  |  | c_0 (init=24.33) | [0.0, 1e+03] |  | arg_max_tensile_strain_stress
|  |  | c_1 (init=153.6) | [0.0, 1e+03] |  | area_tensile_strain_stress
|  |  | t_0 (init=513.0) | [0.0, 1e+03]
|  |  | t_1 (init=958.9) | [0.0, 1e+03]
|  |  | c_n (init=2.004) | [1.0, 20.0]
|  |  | t_n (init=7.915) | [1.0, 20.0]

## results
evp_s0 | evp_R | evp_d | evp_n | evp_eta | c_0 | c_1 | t_0 | t_1 | c_n | t_n | end_creep_strain | area_creep_time_strain | end_tensile_strain | end_creep_time | yield_tensile | arg_max_tensile_strain_stress | area_tensile_strain_stress | square_average
13.553 | 27.757 | 4.7168 | 3.4288 | 1403.8 | 23.604 | 143.6 | 512.12 | 988.27 | 2.2521 | 7.9201 | 0.039559 | 0.13872 | 0.10708 | 0.076807 | 0.016788 | 0.011747 | 0.02835 | 0.039398
14.346 | 23.514 | 5.2651 | 3.5052 | 1345.6 | 24.655 | 145.02 | 513 | 985.54 | 2.3547 | 7.9139 | 0.066783 | 0.11207 | 0.10708 | 0.13728 | 0.013624 | 0.018124 | 0.027889 | 0.048623
13.369 | 23.251 | 5.1718 | 3.5397 | 1342.7 | 24.669 | 145.83 | 513.02 | 968.65 | 2.4467 | 7.9169 | 0.051886 | 0.085414 | 0.10708 | 0.1638 | 0.011546 | 0.024686 | 0.027121 | 0.049763
13.741 | 24.817 | 4.3538 | 3.5853 | 1044.1 | 24.704 | 153.22 | 513.02 | 961.02 | 2.2906 | 7.9089 | 0.058588 | 0.15797 | 0.10708 | 0.05988 | 0.051835 | 0.012998 | 0.061536 | 0.050082
7.5053 | 23.436 | 4.9899 | 3.8623 | 1369.1 | 24.32 | 151.37 | 513.02 | 959.04 | 2.004 | 7.9154 | 0.11651 | 0.14615 | 0.10708 | 0.038517 | 0.00064851 | 0.045517 | 0.013581 | 0.050142
14.32 | 23.575 | 5.3168 | 3.7546 | 952.31 | 24.225 | 149.98 | 513.02 | 888.23 | 1.9897 | 7.9153 | 0.079725 | 0.09837 | 0.10708 | 0.052388 | 0.045688 | 0.11487 | 0.073918 | 0.05099
15.996 | 23.511 | 5.4702 | 3.1195 | 1556.7 | 24.084 | 142.11 | 504.01 | 975.64 | 2.5448 | 7.9301 | 0.042361 | 0.13105 | 0.10708 | 0.12885 | 0.041961 | 0.0090756 | 0.050561 | 0.051438
13.374 | 23.508 | 4.2499 | 3.5289 | 1381.3 | 24.69 | 152.96 | 513.02 | 975.22 | 2.3288 | 7.9089 | 0.094466 | 0.16329 | 0.10708 | 0.068921 | 0.0089978 | 0.015689 | 0.02292 | 0.052657
16.233 | 23.359 | 4.963 | 3.1663 | 1345.4 | 24.054 | 144.26 | 514.66 | 977.77 | 2.5575 | 7.9358 | 0.0062608 | 0.16829 | 0.10708 | 0.070073 | 0.064444 | 0.0067479 | 0.070816 | 0.053951
16.411 | 23.367 | 4.7653 | 3.1429 | 1558.1 | 24.055 | 144.24 | 514.66 | 871.08 | 2.5484 | 7.9135 | 0.045787 | 0.15714 | 0.10708 | 0.075686 | 0.036651 | 0.074706 | 0.061229 | 0.054658
7.9001 | 23.389 | 4.8341 | 3.8244 | 1344 | 24.477 | 149.68 | 513.02 | 974.58 | 2.4379 | 7.9156 | 0.15512 | 0.1038 | 0.10708 | 0.09674 | 1.8226e-05 | 0.024686 | 0.013252 | 0.056448
12.834 | 27.183 | 4.8994 | 3.4432 | 1399 | 24.173 | 145.68 | 508.17 | 978.66 | 2.4678 | 7.9313 | 0.0047913 | 0.18325 | 0.10708 | 0.10376 | 0.016523 | 0.0098038 | 0.027293 | 0.056949
7.7904 | 23.414 | 5.4625 | 4.04 | 944.71 | 24.632 | 152.13 | 513.02 | 952.27 | 2.3738 | 7.9145 | 0.057389 | 0.15976 | 0.10708 | 0.11837 | 0.024225 | 0.026484 | 0.037398 | 0.056981
8.4489 | 23.465 | 4.3557 | 3.7826 | 1381.8 | 24.72 | 151.37 | 513.01 | 971.25 | 2.4036 | 7.9091 | 0.14748 | 0.13027 | 0.10708 | 0.079648 | 3.449e-07 | 0.024686 | 0.012829 | 0.057305
15.061 | 27.56 | 4.9076 | 3.1857 | 1562.1 | 24.124 | 141.82 | 508.02 | 984.69 | 2.5835 | 7.9199 | 0.078476 | 0.16787 | 0.10708 | 0.10155 | 0.030923 | 0.0061461 | 0.039028 | 0.058637
7.5292 | 23.505 | 4.9922 | 3.8623 | 1369.1 | 24.327 | 153.59 | 513.02 | 958.81 | 2.0041 | 7.9154 | 0.17893 | 0.083364 | 0.10708 | 0.078971 | 0.00065459 | 0.043149 | 0.012825 | 0.058694
7.5324 | 23.505 | 4.9899 | 3.8623 | 1369.1 | 24.327 | 153.59 | 513.02 | 967.24 | 2.0041 | 7.9154 | 0.18085 | 0.083296 | 0.10708 | 0.078971 | 0.00065537 | 0.036425 | 0.012406 | 0.058831
7.5295 | 23.505 | 4.9899 | 3.8623 | 1369.1 | 24.327 | 153.59 | 513.02 | 958.55 | 2.0041 | 7.9154 | 0.18193 | 0.08308 | 0.10708 | 0.078971 | 0.00065464 | 0.043149 | 0.012836 | 0.059732
7.5311 | 23.505 | 4.9899 | 3.8623 | 1369.1 | 24.327 | 153.59 | 513.02 | 956.8 | 2.0041 | 7.9154 | 0.18346 | 0.083124 | 0.10708 | 0.078971 | 0.00065503 | 0.04472 | 0.012918 | 0.060439
7.7388 | 23.5 | 5.1096 | 3.8077 | 1369.4 | 24.322 | 149.6 | 513.02 | 957.29 | 2.4459 | 7.9154 | 0.090839 | 0.1293 | 0.10708 | 0.15256 | 1.454e-06 | 0.035009 | 0.013882 | 0.06113
14.016 | 23.252 | 4.5947 | 3.4957 | 1378.6 | 24.668 | 147.49 | 513.11 | 956.6 | 2.3892 | 7.908 | 0.097659 | 0.12487 | 0.10708 | 0.15384 | 0.011661 | 0.028346 | 0.028104 | 0.061993
16.616 | 27.698 | 4.6687 | 3.0773 | 1378 | 24.058 | 144.53 | 513 | 970.2 | 2.2505 | 7.9308 | 0.066964 | 0.14855 | 0.10708 | 0.10815 | 0.077387 | 0.010179 | 0.080194 | 0.062238
2.4731 | 23.29 | 5.3383 | 3.9555 | 1552.1 | 24.323 | 141.72 | 507.95 | 981.14 | 2.3265 | 7.914 | 0.11017 | 0.098536 | 0.10708 | 0.16659 | 0.023591 | 0.0094362 | 0.024844 | 0.062329
12.879 | 27.798 | 4.8448 | 3.408 | 1407 | 24.05 | 144.6 | 561.85 | 861.14 | 2.4057 | 7.9332 | 0.038417 | 0.14639 | 0.10708 | 0.10599 | 0.019866 | 0.11871 | 0.052139 | 0.062812
13.157 | 27.409 | 4.809 | 3.3979 | 1414.4 | 24.003 | 144.97 | 511.52 | 981.61 | 2.2479 | 7.9163 | 0.10437 | 0.15222 | 0.10708 | 0.12567 | 0.01993 | 0.012998 | 0.031148 | 0.062861
15.157 | 28.163 | 5.0704 | 3.1283 | 1395 | 24.153 | 143.12 | 512.8 | 978.59 | 2.4161 | 7.9188 | 0.03771 | 0.1817 | 0.10708 | 0.08926 | 0.066611 | 0.0070593 | 0.067806 | 0.062955
14.784 | 23.352 | 5.0631 | 3.4879 | 1339.9 | 24.698 | 147.45 | 513.02 | 978.57 | 2.3866 | 7.9146 | 0.074249 | 0.21125 | 0.10708 | 0.045295 | 0.015574 | 0.017623 | 0.02929 | 0.065067
14.073 | 23.612 | 5.0712 | 3.4611 | 1366 | 24.613 | 145.58 | 513.11 | 976.91 | 2.4093 | 7.9144 | 0.090454 | 0.080484 | 0.10708 | 0.19526 | 0.016575 | 0.019147 | 0.030794 | 0.065842
14.018 | 23.34 | 5.115 | 3.4557 | 1376.7 | 24.401 | 148.25 | 513.03 | 969.04 | 2.4134 | 7.9084 | 0.1059 | 0.19378 | 0.10708 | 0.065045 | 0.016085 | 0.020735 | 0.029897 | 0.066045
16.205 | 27.14 | 4.9216 | 3.136 | 1410 | 24.159 | 141.69 | 507.92 | 978.53 | 2.4398 | 7.9309 | 0.071139 | 0.1262 | 0.10708 | 0.16159 | 0.059922 | 0.0058557 | 0.063563 | 0.066231
15.197 | 23.464 | 5.7545 | 3.1177 | 1401.9 | 24.313 | 144.09 | 509.82 | 859.14 | 2.5636 | 7.9134 | 0.026191 | 0.176 | 0.10708 | 0.092224 | 0.067721 | 0.06105 | 0.084765 | 0.067133
15.563 | 27.697 | 4.8775 | 3.0811 | 1400.5 | 24.055 | 144.56 | 512.9 | 970.23 | 2.3184 | 7.9306 | 0.020384 | 0.19689 | 0.10708 | 0.070915 | 0.075348 | 0.0090756 | 0.076975 | 0.067363
14.214 | 23.242 | 4.6029 | 3.4377 | 1414.1 | 24.359 | 145.26 | 513.11 | 956.13 | 2.4192 | 7.9094 | 0.035659 | 0.10803 | 0.10708 | 0.20478 | 0.013961 | 0.028981 | 0.030981 | 0.068336
15.716 | 23.248 | 5.5349 | 3.1134 | 1413 | 24.357 | 143.82 | 509.33 | 973.8 | 2.5487 | 7.9359 | 0.035574 | 0.1706 | 0.10708 | 0.13229 | 0.065513 | 0.0083754 | 0.070688 | 0.068695
14.393 | 23.238 | 5.1025 | 3.4568 | 1371 | 24.273 | 146.85 | 513.11 | 958.59 | 2.4462 | 7.9155 | 0.033762 | 0.23067 | 0.10708 | 0.069895 | 0.016123 | 0.025878 | 0.031124 | 0.072601
12.648 | 26.877 | 4.7859 | 3.4324 | 1398 | 24.15 | 145.16 | 512.24 | 984.05 | 2.3185 | 7.9202 | 0.060328 | 0.17629 | 0.10708 | 0.15886 | 0.01816 | 0.012157 | 0.029775 | 0.072782
13.63 | 23.532 | 5.1072 | 3.4344 | 1378.6 | 24.383 | 144.93 | 513.02 | 976.31 | 2.4308 | 7.9168 | 0.067031 | 0.11941 | 0.10708 | 0.20368 | 0.018896 | 0.018632 | 0.03288 | 0.073489
7.5294 | 23.505 | 5.3066 | 3.8623 | 1369.1 | 24.327 | 152.57 | 513.02 | 956.58 | 2.0041 | 7.9154 | 0.22421 | 0.079284 | 0.10708 | 0.058006 | 0.00065812 | 0.04713 | 0.013308 | 0.073787
3.2965 | 23.572 | 5.6796 | 4.0166 | 1346.6 | 24.444 | 144.69 | 509.32 | 986.33 | 2.4351 | 7.9178 | 0.1056 | 0.17375 | 0.10708 | 0.14758 | 0.0041377 | 0.018632 | 0.014536 | 0.075163
3.0104 | 23.897 | 5.0212 | 3.9389 | 1540.6 | 23.924 | 143.05 | 511.67 | 975.08 | 2.3281 | 7.9201 | 0.08162 | 0.18818 | 0.10708 | 0.14709 | 0.019756 | 0.028981 | 0.025145 | 0.077039
15.175 | 27.405 | 4.8733 | 3.3327 | 1401.9 | 23.668 | 143.45 | 514.79 | 986.6 | 2.2816 | 7.9295 | 0.07262 | 0.23695 | 0.10708 | 0.051548 | 0.027555 | 0.011747 | 0.037494 | 0.077844
13.308 | 23.283 | 6.393 | 3.4227 | 1419.5 | 23.964 | 141.27 | 506.65 | 976.94 | 2.4689 | 7.927 | 0.17295 | 0.11384 | 0.10708 | 0.15021 | 0.016071 | 0.021279 | 0.029884 | 0.078506
2.5511 | 27.7 | 4.8406 | 3.8917 | 1577.6 | 24.339 | 143.42 | 499.77 | 975.04 | 2.4473 | 7.913 | 0.060852 | 0.20479 | 0.10708 | 0.1448 | 0.018136 | 0.0012453 | 0.024499 | 0.079006
14.233 | 23.604 | 5.4524 | 3.4534 | 1371 | 24.193 | 146.02 | 513.03 | 958.28 | 2.3892 | 7.9156 | 0.073395 | 0.23797 | 0.10708 | 0.065041 | 0.016688 | 0.030927 | 0.032136 | 0.079979
7.5292 | 23.505 | 4.9899 | 3.8623 | 1369.1 | 24.327 | 153.59 | 513.02 | 967.26 | 2.0041 | 7.9154 | 0.23561 | 0.082932 | 0.10708 | 0.07919 | 0.00065457 | 0.036425 | 0.012405 | 0.081608
7.5292 | 23.505 | 4.9899 | 3.8623 | 1369.1 | 24.327 | 153.59 | 513.02 | 967.13 | 2.0041 | 7.9154 | 0.23561 | 0.082932 | 0.10708 | 0.07919 | 0.00065457 | 0.037144 | 0.01241 | 0.081661
7.5292 | 23.505 | 4.9899 | 3.8623 | 1369.1 | 24.327 | 153.59 | 513.02 | 963.64 | 2.0041 | 7.9302 | 0.23561 | 0.082932 | 0.10708 | 0.07919 | 0.00065457 | 0.038603 | 0.012542 | 0.081775
3.417 | 27.93 | 5.1858 | 3.9771 | 1394.3 | 24.308 | 144.87 | 516.62 | 991.6 | 2.4581 | 7.9205 | 0.078392 | 0.20294 | 0.10708 | 0.1497 | 0.0056692 | 0.021279 | 0.018226 | 0.082024
7.5292 | 23.505 | 4.9899 | 3.8623 | 1369.1 | 24.327 | 153.59 | 513.02 | 959.05 | 2.0041 | 7.9639 | 0.23561 | 0.082932 | 0.10708 | 0.07919 | 0.00065457 | 0.042374 | 0.012756 | 0.082086
7.5292 | 23.505 | 4.9899 | 3.8623 | 1369.1 | 24.327 | 153.59 | 513.02 | 959.05 | 2.0041 | 7.9154 | 0.23561 | 0.082932 | 0.10708 | 0.07919 | 0.00065457 | 0.043149 | 0.012813 | 0.082153
7.5292 | 23.505 | 4.9899 | 3.8623 | 1369.1 | 24.327 | 153.59 | 513.02 | 958.93 | 2.0041 | 7.9154 | 0.23561 | 0.082932 | 0.10708 | 0.07919 | 0.00065457 | 0.043149 | 0.012819 | 0.082153
13.047 | 23.513 | 5.1298 | 3.4446 | 1390.1 | 24.67 | 150.8 | 513.01 | 966.76 | 2.3705 | 7.9094 | 0.20163 | 0.16034 | 0.10708 | 0.053433 | 0.017093 | 0.020199 | 0.030314 | 0.082305
14.472 | 27.175 | 5.2543 | 3.0679 | 1549.7 | 24.05 | 143.78 | 569.22 | 980.48 | 2.4061 | 7.9199 | 0.072744 | 0.21883 | 0.10708 | 0.080406 | 0.056908 | 0.054739 | 0.072169 | 0.082554
7.7703 | 25.57 | 4.8458 | 3.849 | 1368.6 | 24.407 | 152.41 | 513.02 | 877.86 | 1.9996 | 7.9149 | 0.21036 | 0.086736 | 0.10708 | 0.054671 | 0.00041272 | 0.12659 | 0.020068 | 0.082657
15.673 | 23.359 | 5.6383 | 3.1065 | 1336.3 | 24.059 | 141.54 | 568.76 | 957.47 | 2.6169 | 7.9058 | 0.055655 | 0.18408 | 0.10708 | 0.12773 | 0.080723 | 0.049603 | 0.095045 | 0.082775
3.5449 | 27.785 | 4.7792 | 3.9784 | 1406 | 24.056 | 144 | 511.25 | 864.88 | 2.2988 | 7.9137 | 0.057404 | 0.18947 | 0.10708 | 0.13538 | 0.0069622 | 0.11871 | 0.026134 | 0.08381
7.4917 | 23.505 | 4.9897 | 3.8623 | 1369.1 | 24.327 | 153.39 | 513.02 | 958.49 | 2.0041 | 7.9154 | 0.24693 | 0.070216 | 0.10708 | 0.067967 | 0.00064534 | 0.043931 | 0.012902 | 0.084089
16.142 | 27.771 | 4.7413 | 3.083 | 1368.2 | 24.061 | 143.88 | 512.99 | 969.79 | 2.2504 | 7.9377 | 0.060045 | 0.15849 | 0.10708 | 0.17689 | 0.079101 | 0.010949 | 0.081581 | 0.084512
14.648 | 23.511 | 5.1272 | 3.3252 | 1366.7 | 24.084 | 147.8 | 513.01 | 962.22 | 2.4378 | 7.9155 | 0.047717 | 0.25334 | 0.10708 | 0.062199 | 0.034531 | 0.018632 | 0.046274 | 0.085474
7.5292 | 23.505 | 4.9899 | 3.8623 | 1369.1 | 24.327 | 153.59 | 513.02 | 958.98 | 2.0041 | 6.0149 | 0.23418 | 0.083004 | 0.10708 | 0.07919 | 0.00065533 | 0.076769 | 0.015176 | 0.085593
7.5292 | 23.505 | 4.9899 | 3.8623 | 1369.1 | 24.327 | 153.59 | 513.02 | 958.93 | 2.0041 | 6.0382 | 0.23561 | 0.082932 | 0.10708 | 0.07919 | 0.00065457 | 0.075734 | 0.015136 | 0.086092
7.4752 | 23.414 | 5.0417 | 4.1348 | 909.63 | 24.314 | 151.21 | 513.01 | 954.71 | 2.4094 | 7.9154 | 0.12454 | 0.17948 | 0.10708 | 0.15677 | 0.022247 | 0.023522 | 0.035968 | 0.086109
7.5292 | 23.505 | 4.9899 | 3.8623 | 1369.1 | 24.327 | 153.59 | 513.02 | 959.04 | 2.0041 | 6.0224 | 0.23561 | 0.082932 | 0.10708 | 0.07919 | 0.00065457 | 0.076769 | 0.015159 | 0.086251
7.5292 | 23.505 | 4.9899 | 3.8623 | 1369.1 | 24.327 | 153.59 | 513.02 | 959.04 | 2.0041 | 5.9739 | 0.23561 | 0.082932 | 0.10708 | 0.07919 | 0.00065457 | 0.077811 | 0.015249 | 0.086414
7.5139 | 23.483 | 5.0815 | 3.874 | 1382.3 | 24.288 | 143.5 | 513.1 | 959.54 | 2.4473 | 7.9155 | 0.051435 | 0.21837 | 0.10708 | 0.15027 | 0.0014859 | 0.043931 | 0.018335 | 0.086649
12.769 | 23.319 | 5.0558 | 3.4458 | 1390.3 | 24.182 | 148.3 | 513.03 | 977.92 | 2.4171 | 7.9313 | 0.20061 | 0.17062 | 0.10708 | 0.076002 | 0.017284 | 0.015223 | 0.030052 | 0.088034
16.198 | 23.542 | 4.9714 | 3.0797 | 1346 | 24.054 | 146.9 | 511.83 | 977.43 | 2.4325 | 7.9133 | 0.033725 | 0.24616 | 0.10708 | 0.033671 | 0.083814 | 0.0050268 | 0.086883 | 0.08893
16.147 | 27.343 | 4.8012 | 2.9081 | 1541 | 24.14 | 143.79 | 559.43 | 999.49 | 2.4119 | 7.9205 | 0.029352 | 0.23182 | 0.10708 | 0.070009 | 0.09327 | 0.0241 | 0.098258 | 0.089904
4.0254 | 27.449 | 5.0991 | 3.9178 | 1403.4 | 23.741 | 142.79 | 511.62 | 980.95 | 2.4313 | 7.9205 | 0.094493 | 0.1894 | 0.10708 | 0.18292 | 0.0030182 | 0.027719 | 0.018963 | 0.090865
7.5292 | 23.505 | 5.3591 | 3.8623 | 1369.1 | 24.327 | 153.59 | 513.02 | 958.96 | 2.0125 | 7.9154 | 0.16195 | 0.19129 | 0.10708 | 0.1211 | 0.00065865 | 0.043931 | 0.012851 | 0.091048
3.4126 | 23.6 | 15.996 | 3.5337 | 1368.9 | 24.24 | 151.06 | 513.02 | 966.82 | 2.0053 | 7.9171 | 0.072551 | 0.25557 | 0.10708 | 0.014869 | 0.020691 | 0.089738 | 0.029654 | 0.091626
7.5047 | 23.335 | 5.1486 | 3.7867 | 1371.7 | 25.06 | 153.64 | 513.02 | 971.15 | 2.5174 | 7.9096 | 0.11035 | 0.1823 | 0.10708 | 0.18478 | 7.2217e-05 | 0.023522 | 0.012469 | 0.091728
7.8571 | 23.489 | 15.132 | 3.7518 | 1382 | 24.314 | 153.29 | 513.02 | 960.33 | 1.2191 | 7.9146 | 0.086717 | 0.20793 | 0.10708 | 0.12517 | 0.00024 | 0.11742 | 0.016062 | 0.091936
7.5292 | 23.505 | 4.9899 | 3.8623 | 1369.1 | 24.327 | 153.59 | 513.02 | 894.7 | 2.0041 | 7.9164 | 0.23561 | 0.082932 | 0.10708 | 0.07919 | 0.00065457 | 0.10737 | 0.017203 | 0.091952
7.5292 | 23.505 | 4.9899 | 3.8623 | 1369.1 | 24.327 | 153.59 | 513.02 | 891.21 | 2.0041 | 7.9312 | 0.23561 | 0.082932 | 0.10708 | 0.07919 | 0.00065457 | 0.11109 | 0.017568 | 0.092777
7.5292 | 23.505 | 4.9899 | 3.8623 | 1369.1 | 24.327 | 153.59 | 513.02 | 891.32 | 2.0041 | 7.9154 | 0.23561 | 0.082932 | 0.10708 | 0.07919 | 0.00065457 | 0.11109 | 0.017576 | 0.092777
15.518 | 28.259 | 4.9249 | 3.0349 | 1397.5 | 24.628 | 143.73 | 514.78 | 981.99 | 2.5513 | 7.9307 | 0.083566 | 0.22364 | 0.10708 | 0.10115 | 0.087051 | 0.0025283 | 0.083346 | 0.093228
14.506 | 26.74 | 5.4901 | 3.0443 | 1424.4 | 24.379 | 143.03 | 513.4 | 974.92 | 2.4697 | 7.9298 | 0.037342 | 0.20437 | 0.10708 | 0.16017 | 0.082768 | 0.0073778 | 0.081541 | 0.093838
7.0021 | 23.473 | 4.9324 | 3.8021 | 1365.9 | 24.252 | 150.63 | 513.02 | 968.68 | 2.3635 | 7.9154 | 0.16398 | 0.19599 | 0.10708 | 0.13029 | 4.7457e-05 | 0.03159 | 0.013837 | 0.094935
3.4886 | 23.323 | 5.41 | 3.9611 | 1415.5 | 24.084 | 142.4 | 511.46 | 980.72 | 2.3845 | 7.9313 | 0.069166 | 0.19936 | 0.10708 | 0.19495 | 0.0064596 | 0.03362 | 0.020431 | 0.095591
7.5195 | 23.506 | 4.9831 | 3.8622 | 1369.1 | 24.327 | 151.4 | 513.02 | 960.66 | 2.0041 | 7.9155 | 0.23519 | 0.15866 | 0.10708 | 0.045999 | 0.00064965 | 0.043931 | 0.013492 | 0.096184
7.5176 | 23.505 | 4.6227 | 3.8616 | 1369.2 | 24.314 | 153.3 | 513.02 | 889.45 | 2.0068 | 7.8682 | 0.18886 | 0.17251 | 0.10708 | 0.078303 | 0.00063619 | 0.11614 | 0.018151 | 0.096847
13.524 | 23.275 | 4.7626 | 3.4388 | 1371.8 | 24.16 | 144.66 | 566.66 | 978.61 | 2.4664 | 7.9101 | 0.03023 | 0.1937 | 0.10708 | 0.19958 | 0.019317 | 0.070664 | 0.043232 | 0.096968
7.5619 | 23.509 | 5.1539 | 3.7797 | 1369.7 | 24.326 | 149.58 | 513.02 | 871.56 | 2.3992 | 7.9135 | 0.1656 | 0.18412 | 0.10708 | 0.11939 | 0.0001579 | 0.10493 | 0.021884 | 0.098535
7.5292 | 23.505 | 4.9899 | 3.8623 | 1340.3 | 24.327 | 153.59 | 513.02 | 958.93 | 2.0041 | 7.9154 | 0.23652 | 0.14895 | 0.10708 | 0.084233 | 8.7058e-05 | 0.042374 | 0.013141 | 0.098656
7.5061 | 23.516 | 4.9892 | 3.8623 | 1369.1 | 24.314 | 151.38 | 513.02 | 958.91 | 2.0721 | 7.9154 | 0.25547 | 0.13583 | 0.10708 | 0.043284 | 0.0006489 | 0.038603 | 0.012829 | 0.098707
15.61 | 27.587 | 4.9056 | 2.8543 | 1584.8 | 24.274 | 143.93 | 506.93 | 969.78 | 2.4585 | 7.9099 | 0.034058 | 0.25138 | 0.10708 | 0.063949 | 0.10263 | 0.0023434 | 0.097289 | 0.09991
8.4851 | 23.509 | 4.4503 | 3.752 | 1380.5 | 24.791 | 153.87 | 513.02 | 958.42 | 2.3835 | 7.9091 | 0.19473 | 0.18058 | 0.10708 | 0.13387 | 0.00023928 | 0.028981 | 0.013585 | 0.10094
7.1934 | 23.276 | 4.7674 | 3.8843 | 1368.5 | 24.595 | 153.62 | 513.02 | 894.33 | 2.0018 | 7.8707 | 0.22694 | 0.15642 | 0.10708 | 0.036067 | 0.001151 | 0.10984 | 0.017261 | 0.1011
7.5292 | 23.505 | 5.3697 | 3.8623 | 1339.5 | 24.327 | 153.59 | 508.99 | 967.25 | 2.0041 | 7.9154 | 0.23231 | 0.1577 | 0.10708 | 0.10329 | 8.0326e-05 | 0.032259 | 0.01237 | 0.10217
6.9222 | 23.347 | 4.7611 | 3.8827 | 1383.5 | 24.327 | 152.12 | 513.02 | 889.52 | 2.0037 | 7.907 | 0.20394 | 0.18532 | 0.10708 | 0.03794 | 0.0016325 | 0.11614 | 0.01798 | 0.10266
13.239 | 23.491 | 4.3948 | 3.4662 | 1378.1 | 24.234 | 150.83 | 511.38 | 982.06 | 2.3917 | 7.9372 | 0.22173 | 0.18214 | 0.10708 | 0.089335 | 0.01573 | 0.0094362 | 0.028346 | 0.10293
7.2084 | 23.333 | 4.7012 | 3.875 | 1338.5 | 24.278 | 151.58 | 512.94 | 975.28 | 2.3254 | 7.9147 | 0.22218 | 0.11572 | 0.10708 | 0.16896 | 0.00015794 | 0.026484 | 0.012309 | 0.10363
7.5208 | 23.505 | 4.7747 | 3.8623 | 1369.1 | 24.327 | 153.64 | 513.02 | 893.25 | 2.0041 | 7.9151 | 0.22569 | 0.15185 | 0.10708 | 0.080657 | 0.00065009 | 0.10984 | 0.017415 | 0.10434
7.5369 | 23.505 | 4.8739 | 3.8623 | 1369.1 | 24.327 | 154.17 | 513.02 | 958.93 | 2.0041 | 7.9154 | 0.2644 | 0.095209 | 0.10708 | 0.11048 | 0.0006552 | 0.042374 | 0.012642 | 0.1046
7.675 | 23.505 | 4.9897 | 3.8631 | 1369.1 | 24.327 | 153.78 | 513.02 | 958.93 | 2.0082 | 7.9154 | 0.25739 | 0.12458 | 0.10708 | 0.097358 | 0.00071143 | 0.043149 | 0.012753 | 0.10474
12.552 | 30.88 | 5.5103 | 2.9977 | 1341.5 | 24.121 | 141.27 | 507.68 | 960.55 | 2.3363 | 7.9128 | 0.061807 | 0.1879 | 0.10708 | 0.17955 | 0.11625 | 0.0067479 | 0.1041 | 0.10723
15.39 | 23.871 | 5.4966 | 3.0734 | 1407.3 | 23.878 | 143.13 | 511.38 | 860.84 | 2.4106 | 7.9209 | 0.016811 | 0.24777 | 0.10708 | 0.13191 | 0.076462 | 0.067706 | 0.094817 | 0.10996
18.792 | 23.438 | 4.9072 | 2.8536 | 1399.6 | 24.232 | 143.64 | 512.02 | 869.52 | 2.4212 | 7.9152 | 0.028239 | 0.23898 | 0.10708 | 0.085972 | 0.12395 | 0.03362 | 0.13264 | 0.11086
7.6105 | 23.302 | 5.1838 | 3.7231 | 1553 | 24.322 | 141.48 | 567.03 | 978.52 | 2.4899 | 7.9139 | 0.061869 | 0.18577 | 0.10708 | 0.23167 | 0.0031293 | 0.088619 | 0.023929 | 0.11191

## plot_creep_time_strain
0 | 1 | 2 | 3
0 | 0 | 0 | 0
0.02 | 0.00098 | 0 | 0
0.04 | 0.001033 | 0 | 0
0.07 | 0.00113 | 0 | 0
0.1 | 0.001194 | 0 | 0
0.14 | 0.001287 | 0 | 0
0.19 | 0.001379 | 0 | 0
0.28 | 0.001523 | 0 | 0
0.45 | 0.001696 | 11.53846 | 0.006708466
0.62 | 0.001822 | 11.53846 | 0.006708466
0.78 | 0.001926 | 11.53846 | 0.006708466
1.03 | 0.002047 | 11.53846 | 0.006708466
1.42 | 0.002213 | 11.53846 | 0.006708466
1.8 | 0.002361 | 11.53846 | 0.006708466
2.35 | 0.002546 | 11.53846 | 0.006708466
2.87 | 0.002718 | 23.07692 | 0.01264814
3.45 | 0.002924 | 23.07692 | 0.01264814
4.32 | 0.003203 | 23.07692 | 0.01264814
5.14 | 0.003463 | 23.07692 | 0.01264814
6.02 | 0.003743 | 23.07692 | 0.01264814
6.74 | 0.003977 | 23.07692 | 0.01264814
7.57 | 0.004253 | 23.07692 | 0.01264814
8.44 | 0.004534 | 34.61538 | 0.01796493
9.33 | 0.004831 | 34.61538 | 0.01796493
10.19 | 0.005126 | 34.61538 | 0.01796493
11.01 | 0.005399 | 34.61538 | 0.01796493
12.06 | 0.005771 | 34.61538 | 0.01796493
12.76 | 0.006018 | 34.61538 | 0.01796493
13.68 | 0.006317 | 34.61538 | 0.01796493
14.48 | 0.006592 | 34.61538 | 0.01796493
15.4 | 0.006905 | 46.15385 | 0.02277034
16.23 | 0.007193 | 46.15385 | 0.02277034
17.04 | 0.007467 | 46.15385 | 0.02277034
17.82 | 0.007728 | 46.15385 | 0.02277034
18.62 | 0.008008 | 46.15385 | 0.02277034
19.5 | 0.008301 | 46.15385 | 0.02277034
20.49 | 0.008639 | 46.15385 | 0.02277034
21.34 | 0.008913 | 57.69231 | 0.02713374
22.01 | 0.009139 | 57.69231 | 0.02713374
23.09 | 0.009519 | 57.69231 | 0.02713374
23.93 | 0.009802 | 57.69231 | 0.02713374
25.06 | 0.010169 | 57.69231 | 0.02713374
25.76 | 0.010397 | 57.69231 | 0.02713374
26.61 | 0.010677 | 57.69231 | 0.02713374
27.65 | 0.011011 | 69.23077 | 0.03114785
28.45 | 0.011279 | 69.23077 | 0.03114785
29.65 | 0.011663 | 69.23077 | 0.03114785
30.38 | 0.011896 | 69.23077 | 0.03114785
31.4 | 0.012217 | 69.23077 | 0.03114785
32.29 | 0.012494 | 69.23077 | 0.03114785
33.02 | 0.012726 | 69.23077 | 0.03114785
33.84 | 0.012987 | 69.23077 | 0.03114785
34.97 | 0.013338 | 80.76923 | 0.03485842
36.01 | 0.013664 | 80.76923 | 0.03485842
36.86 | 0.013933 | 80.76923 | 0.03485842
37.84 | 0.014257 | 80.76923 | 0.03485842
38.58 | 0.014492 | 80.76923 | 0.03485842
39.49 | 0.014781 | 80.76923 | 0.03485842
40.29 | 0.015049 | 80.76923 | 0.03485842
41.15 | 0.015309 | 92.30769 | 0.03830454
42.11 | 0.015608 | 92.30769 | 0.03830454
43.45 | 0.016023 | 92.30769 | 0.03830454
44.37 | 0.016298 | 92.30769 | 0.03830454
45.2 | 0.016538 | 92.30769 | 0.03830454
46.2 | 0.016855 | 92.30769 | 0.03830454
47.12 | 0.017118 | 92.30769 | 0.03830454
48.14 | 0.017424 | 103.8462 | 0.04151908
48.9 | 0.017649 | 103.8462 | 0.04151908
49.86 | 0.017931 | 103.8462 | 0.04151908
50.59 | 0.018152 | 103.8462 | 0.04151908
51.57 | 0.018435 | 103.8462 | 0.04151908
52.56 | 0.018713 | 103.8462 | 0.04151908
53.58 | 0.019007 | 103.8462 | 0.04151908
54.71 | 0.019331 | 115.3846 | 0.04452956
55.58 | 0.019586 | 115.3846 | 0.04452956
56.85 | 0.019947 | 115.3846 | 0.04452956
57.63 | 0.020171 | 115.3846 | 0.04452956
58.6 | 0.020441 | 115.3846 | 0.04452956
59.37 | 0.020648 | 115.3846 | 0.04452956
60.53 | 0.020982 | 115.3846 | 0.04452956
61.53 | 0.021247 | 115.3846 | 0.04452956
62.72 | 0.021587 | 126.9231 | 0.0473591
63.87 | 0.021897 | 126.9231 | 0.0473591
64.97 | 0.022193 | 126.9231 | 0.0473591
66.02 | 0.022476 | 126.9231 | 0.0473591
66.81 | 0.02269 | 126.9231 | 0.0473591
68.09 | 0.023032 | 126.9231 | 0.0473591
69.11 | 0.023302 | 126.9231 | 0.0473591
70.11 | 0.02357 | 138.4615 | 0.05002724
71.05 | 0.023819 | 138.4615 | 0.05002724
72.38 | 0.024171 | 138.4615 | 0.05002724
73.48 | 0.024455 | 138.4615 | 0.05002724
74.77 | 0.024794 | 138.4615 | 0.05002724
75.57 | 0.025006 | 138.4615 | 0.05002724
76.79 | 0.025303 | 138.4615 | 0.05002724
77.92 | 0.025593 | 150 | 0.05255057
79.24 | 0.025928 | 150 | 0.05255057
80.41 | 0.02623 | 150 | 0.05255057
81.71 | 0.026554 | 150 | 0.05255057
83.03 | 0.026878 | 150 | 0.05255057
84.13 | 0.027144 | 150 | 0.05255057
85.36 | 0.027462 | 150 | 0.05255057
86.53 | 0.027745 | 150 | 0.05255057
87.65 | 0.028019 | 161.5385 | 0.05494329
88.75 | 0.028291 | 161.5385 | 0.05494329
89.9 | 0.028561 | 161.5385 | 0.05494329
91.25 | 0.028883 | 161.5385 | 0.05494329
92.34 | 0.029136 | 161.5385 | 0.05494329
93.72 | 0.029473 | 161.5385 | 0.05494329
94.94 | 0.029759 | 161.5385 | 0.05494329
95.99 | 0.030009 | 173.0769 | 0.05721586
97.12 | 0.030279 | 173.0769 | 0.05721586
98.36 | 0.030567 | 173.0769 | 0.05721586
99.73 | 0.030887 | 173.0769 | 0.05721586
101.03 | 0.031187 | 173.0769 | 0.05721586
102.11 | 0.031435 | 173.0769 | 0.05721586
103.4 | 0.031726 | 173.0769 | 0.05721586
104.52 | 0.031985 | 184.6154 | 0.05938289
105.83 | 0.032285 | 184.6154 | 0.05938289
107.37 | 0.032632 | 184.6154 | 0.05938289
108.77 | 0.032932 | 184.6154 | 0.05938289
110.04 | 0.033215 | 184.6154 | 0.05938289
111.39 | 0.033525 | 184.6154 | 0.05938289
112.86 | 0.03384 | 184.6154 | 0.05938289
114.24 | 0.034154 | 184.6154 | 0.05938289
115.66 | 0.034465 | 196.1538 | 0.06145396
117.08 | 0.034777 | 196.1538 | 0.06145396
118.28 | 0.035046 | 196.1538 | 0.06145396
119.93 | 0.035405 | 196.1538 | 0.06145396
121.02 | 0.035645 | 196.1538 | 0.06145396
122.3 | 0.035927 | 196.1538 | 0.06145396
123.79 | 0.036246 | 196.1538 | 0.06145396
125.16 | 0.036535 | 207.6923 | 0.06343757
126.62 | 0.036843 | 207.6923 | 0.06343757
128.11 | 0.037164 | 207.6923 | 0.06343757
129.56 | 0.037461 | 207.6923 | 0.06343757
130.85 | 0.03773 | 207.6923 | 0.06343757
132.23 | 0.038041 | 207.6923 | 0.06343757
133.67 | 0.03832 | 207.6923 | 0.06343757
135.22 | 0.038635 | 219.2308 | 0.06534126
136.57 | 0.038908 | 219.2308 | 0.06534126
137.95 | 0.039197 | 219.2308 | 0.06534126
139.4 | 0.039496 | 219.2308 | 0.06534126
141.21 | 0.039849 | 219.2308 | 0.06534126
142.46 | 0.040101 | 219.2308 | 0.06534126
143.74 | 0.040343 | 219.2308 | 0.06534126
145.19 | 0.04063 | 230.7692 | 0.06717172
146.41 | 0.040871 | 230.7692 | 0.06717172
148.13 | 0.041208 | 230.7692 | 0.06717172
149.28 | 0.041442 | 230.7692 | 0.06717172
150.93 | 0.041758 | 230.7692 | 0.06717172
152.12 | 0.041987 | 230.7692 | 0.06717172
153.85 | 0.042322 | 230.7692 | 0.06717172
155.39 | 0.04263 | 230.7692 | 0.06717172
156.84 | 0.042923 | 242.3077 | 0.06893494
157.93 | 0.043134 | 242.3077 | 0.06893494
159.56 | 0.043438 | 242.3077 | 0.06893494
160.98 | 0.043707 | 242.3077 | 0.06893494
162.2 | 0.043944 | 242.3077 | 0.06893494
163.82 | 0.044254 | 242.3077 | 0.06893494
165.23 | 0.044524 | 242.3077 | 0.06893494
166.79 | 0.044815 | 253.8462 | 0.07063625
168.1 | 0.045055 | 253.8462 | 0.07063625
169.82 | 0.045352 | 253.8462 | 0.07063625
171.34 | 0.045638 | 253.8462 | 0.07063625
172.86 | 0.045915 | 253.8462 | 0.07063625
174.29 | 0.046169 | 253.8462 | 0.07063625
175.96 | 0.046465 | 253.8462 | 0.07063625
177.75 | 0.046789 | 265.3846 | 0.07228047
179.4 | 0.047094 | 265.3846 | 0.07228047
180.95 | 0.047377 | 265.3846 | 0.07228047
182.24 | 0.047615 | 265.3846 | 0.07228047
183.92 | 0.047915 | 265.3846 | 0.07228047
185.49 | 0.048201 | 265.3846 | 0.07228047
187.32 | 0.048522 | 265.3846 | 0.07228047
188.89 | 0.048795 | 265.3846 | 0.07228047
190.54 | 0.049086 | 276.9231 | 0.07387189
192.23 | 0.049376 | 276.9231 | 0.07387189
194.05 | 0.049699 | 276.9231 | 0.07387189
195.92 | 0.050019 | 276.9231 | 0.07387189
197.79 | 0.050342 | 276.9231 | 0.07387189
199.87 | 0.050708 | 276.9231 | 0.07387189
201.59 | 0.051004 | 276.9231 | 0.07387189
203.43 | 0.051334 | 288.4615 | 0.0754144
205.06 | 0.051597 | 288.4615 | 0.0754144
206.56 | 0.05185 | 288.4615 | 0.0754144
208.33 | 0.052146 | 288.4615 | 0.0754144
209.88 | 0.052403 | 288.4615 | 0.0754144
211.47 | 0.052666 | 288.4615 | 0.0754144
213.15 | 0.052955 | 288.4615 | 0.0754144
214.82 | 0.053228 | 300 | 0.07691152
216.49 | 0.053497 | 300 | 0.07691152
217.98 | 0.053751 | 300 | 0.07691152
219.54 | 0.054006 | 300 | 0.07691152
221.56 | 0.054323 | 300 | 0.07691152
223.21 | 0.054593 | 300 | 0.07691152
224.85 | 0.054862 | 300 | 0.07691152
226.5 | 0.055131 | 300 | 0.07691152
228.52 | 0.055455 | 311.5385 | 0.07836643
230.61 | 0.055793 | 311.5385 | 0.07836643
232.31 | 0.056065 | 311.5385 | 0.07836643
233.96 | 0.056321 | 311.5385 | 0.07836643
235.96 | 0.056633 | 311.5385 | 0.07836643
238.05 | 0.056958 | 311.5385 | 0.07836643
240.03 | 0.057276 | 311.5385 | 0.07836643
241.87 | 0.057576 | 323.0769 | 0.07978204
243.59 | 0.057848 | 323.0769 | 0.07978204
245.39 | 0.058122 | 323.0769 | 0.07978204
247.19 | 0.058409 | 323.0769 | 0.07978204
248.89 | 0.058675 | 323.0769 | 0.07978204
251.06 | 0.059001 | 323.0769 | 0.07978204
253.03 | 0.059307 | 323.0769 | 0.07978204
255.18 | 0.059639 | 334.6154 | 0.08116101
257.25 | 0.059968 | 334.6154 | 0.08116101
259.22 | 0.060274 | 334.6154 | 0.08116101
260.76 | 0.060499 | 334.6154 | 0.08116101
263.13 | 0.060846 | 334.6154 | 0.08116101
264.81 | 0.061091 | 334.6154 | 0.08116101
266.6 | 0.061383 | 334.6154 | 0.08116101
268.58 | 0.06168 | 346.1538 | 0.08250577
270.33 | 0.061952 | 346.1538 | 0.08250577
272.4 | 0.062257 | 346.1538 | 0.08250577
274.29 | 0.062542 | 346.1538 | 0.08250577
276.16 | 0.062821 | 346.1538 | 0.08250577
277.77 | 0.063062 | 346.1538 | 0.08250577
279.36 | 0.063319 | 346.1538 | 0.08250577
281.15 | 0.063583 | 346.1538 | 0.08250577
283.13 | 0.06387 | 357.6923 | 0.08381855
284.8 | 0.064126 | 357.6923 | 0.08381855
286.85 | 0.064427 | 357.6923 | 0.08381855
289.27 | 0.064771 | 357.6923 | 0.08381855
291.02 | 0.065039 | 357.6923 | 0.08381855
292.67 | 0.065284 | 357.6923 | 0.08381855
294.61 | 0.065557 | 357.6923 | 0.08381855
296.71 | 0.065873 | 369.2308 | 0.08510141
298.31 | 0.06612 | 369.2308 | 0.08510141
300.38 | 0.066418 | 369.2308 | 0.08510141
301.8 | 0.066615 | 369.2308 | 0.08510141
304.05 | 0.066932 | 369.2308 | 0.08510141
305.96 | 0.067204 | 369.2308 | 0.08510141
308.19 | 0.067525 | 369.2308 | 0.08510141
310.41 | 0.067828 | 380.7692 | 0.08635626
312.8 | 0.068166 | 380.7692 | 0.08635626
315.02 | 0.068476 | 380.7692 | 0.08635626
316.73 | 0.06871 | 380.7692 | 0.08635626
318.6 | 0.06898 | 380.7692 | 0.08635626
320.77 | 0.069288 | 380.7692 | 0.08635626
323.01 | 0.069597 | 380.7692 | 0.08635626
325.43 | 0.069927 | 380.7692 | 0.08635626
327.48 | 0.070203 | 392.3077 | 0.08758458
330.12 | 0.070559 | 392.3077 | 0.08758458
332.25 | 0.070845 | 392.3077 | 0.08758458
334.4 | 0.07114 | 392.3077 | 0.08758458
336.19 | 0.071394 | 392.3077 | 0.08758458
338.86 | 0.071744 | 392.3077 | 0.08758458
340.64 | 0.071996 | 392.3077 | 0.08758458
342.6 | 0.072274 | 403.8462 | 0.08878836
344.6 | 0.072555 | 403.8462 | 0.08878836
346.8 | 0.07286 | 403.8462 | 0.08878836
348.62 | 0.073106 | 403.8462 | 0.08878836
350.76 | 0.073393 | 403.8462 | 0.08878836
352.89 | 0.073677 | 403.8462 | 0.08878836
354.34 | 0.073886 | 403.8462 | 0.08878836
356.5 | 0.07417 | 415.3846 | 0.08996908
358.65 | 0.074454 | 415.3846 | 0.08996908
361.13 | 0.074785 | 415.3846 | 0.08996908
362.97 | 0.07504 | 415.3846 | 0.08996908
365.31 | 0.075345 | 415.3846 | 0.08996908
367.16 | 0.07559 | 415.3846 | 0.08996908
369.53 | 0.075914 | 415.3846 | 0.08996908
371.71 | 0.076206 | 415.3846 | 0.08996908
373.65 | 0.076452 | 426.9231 | 0.09112817
375.93 | 0.076753 | 426.9231 | 0.09112817
378.19 | 0.077046 | 426.9231 | 0.09112817
380.81 | 0.077393 | 426.9231 | 0.09112817
382.72 | 0.077648 | 426.9231 | 0.09112817
384.93 | 0.077944 | 426.9231 | 0.09112817
387.2 | 0.078247 | 426.9231 | 0.09112817
389.5 | 0.078553 | 438.4615 | 0.09226692
392.07 | 0.078904 | 438.4615 | 0.09226692
394.35 | 0.079197 | 438.4615 | 0.09226692
396.26 | 0.079433 | 438.4615 | 0.09226692
398.91 | 0.079769 | 438.4615 | 0.09226692
401.2 | 0.08002 | 438.4615 | 0.09226692
403.3 | 0.080306 | 438.4615 | 0.09226692
405.12 | 0.080541 | 450 | 0.09338657
407.19 | 0.080806 | 450 | 0.09338657
409.79 | 0.081151 | 450 | 0.09338657
411.99 | 0.081434 | 450 | 0.09338657
414.18 | 0.081724 | 450 | 0.09338657
416.03 | 0.081969 | 450 | 0.09338657
418.38 | 0.082271 | 450 | 0.09338657
420.92 | 0.082586 | 461.5385 | 0.09448828
423.32 | 0.082897 | 461.5385 | 0.09448828
425.37 | 0.083159 | 461.5385 | 0.09448828
427.19 | 0.08339 | 461.5385 | 0.09448828
429.39 | 0.083661 | 461.5385 | 0.09448828
431.6 | 0.083944 | 461.5385 | 0.09448828
434.05 | 0.084261 | 461.5385 | 0.09448828
436.43 | 0.084565 | 461.5385 | 0.09448828
438.87 | 0.084899 | 473.0769 | 0.09557313
441.54 | 0.085247 | 473.0769 | 0.09557313
444.09 | 0.085574 | 473.0769 | 0.09557313
446.28 | 0.085862 | 473.0769 | 0.09557313
448.55 | 0.086125 | 473.0769 | 0.09557313
450.55 | 0.086386 | 473.0769 | 0.09557313
452.32 | 0.086608 | 473.0769 | 0.09557313
454.75 | 0.086918 | 484.6154 | 0.09664217
457.11 | 0.08723 | 484.6154 | 0.09664217
459.59 | 0.08755 | 484.6154 | 0.09664217
461.86 | 0.087835 | 484.6154 | 0.09664217
464.17 | 0.088134 | 484.6154 | 0.09664217
466.27 | 0.088404 | 484.6154 | 0.09664217
468.6 | 0.088691 | 484.6154 | 0.09664217
471.09 | 0.088997 | 496.1538 | 0.09769635
473.18 | 0.089261 | 496.1538 | 0.09769635
476 | 0.089619 | 496.1538 | 0.09769635
478.48 | 0.089926 | 496.1538 | 0.09769635
480.77 | 0.090212 | 496.1538 | 0.09769635
482.92 | 0.090485 | 496.1538 | 0.09769635
485.12 | 0.090767 | 496.1538 | 0.09769635
487.37 | 0.091051 | 496.1538 | 0.09769635
489.91 | 0.09137 | 507.6923 | 0.0987366
492.65 | 0.091713 | 507.6923 | 0.0987366
494.35 | 0.09191 | 507.6923 | 0.0987366
497.32 | 0.092283 | 507.6923 | 0.0987366
499.59 | 0.092571 | 507.6923 | 0.0987366
502.42 | 0.092921 | 507.6923 | 0.0987366
504.36 | 0.093164 | 507.6923 | 0.0987366
506.48 | 0.093431 | 519.2308 | 0.0997638
509.5 | 0.093816 | 519.2308 | 0.0997638
512.29 | 0.094166 | 519.2308 | 0.0997638
514.72 | 0.094467 | 519.2308 | 0.0997638
517.44 | 0.094798 | 519.2308 | 0.0997638
519.69 | 0.095087 | 519.2308 | 0.0997638
522.1 | 0.095372 | 519.2308 | 0.0997638
525.07 | 0.095736 | 530.7692 | 0.1007788
527.39 | 0.096021 | 530.7692 | 0.1007788
529.75 | 0.096313 | 530.7692 | 0.1007788
531.77 | 0.096552 | 530.7692 | 0.1007788
533.81 | 0.096821 | 530.7692 | 0.1007788
535.69 | 0.097063 | 530.7692 | 0.1007788
537.68 | 0.097314 | 530.7692 | 0.1007788
539.8 | 0.097578 | 530.7692 | 0.1007788
542.42 | 0.097903 | 542.3077 | 0.1017823
544.7 | 0.098187 | 542.3077 | 0.1017823
546.49 | 0.09841 | 542.3077 | 0.1017823
548.89 | 0.098699 | 542.3077 | 0.1017823
551.48 | 0.09902 | 542.3077 | 0.1017823
554.35 | 0.099378 | 542.3077 | 0.1017823
556.12 | 0.099599 | 542.3077 | 0.1017823
558.5 | 0.099897 | 553.8462 | 0.102775
560.84 | 0.100179 | 553.8462 | 0.102775
563.84 | 0.100545 | 553.8462 | 0.102775
566.13 | 0.100822 | 553.8462 | 0.102775
568.65 | 0.101117 | 553.8462 | 0.102775
571.17 | 0.101431 | 553.8462 | 0.102775
573.09 | 0.101676 | 553.8462 | 0.102775
575.34 | 0.101955 | 565.3846 | 0.1037578
577.46 | 0.102207 | 565.3846 | 0.1037578
580.19 | 0.102553 | 565.3846 | 0.1037578
582.58 | 0.102848 | 565.3846 | 0.1037578
584.83 | 0.10313 | 565.3846 | 0.1037578
586.82 | 0.103372 | 565.3846 | 0.1037578
589.09 | 0.103653 | 565.3846 | 0.1037578
591.44 | 0.103932 | 576.9231 | 0.1047313
593.28 | 0.104162 | 576.9231 | 0.1047313
595.48 | 0.104427 | 576.9231 | 0.1047313
597.76 | 0.104707 | 576.9231 | 0.1047313
600.27 | 0.105023 | 576.9231 | 0.1047313
602.44 | 0.105286 | 576.9231 | 0.1047313
605.31 | 0.105648 | 576.9231 | 0.1047313
607.24 | 0.105881 | 576.9231 | 0.1047313
609.43 | 0.106154 | 588.4615 | 0.105696
611.58 | 0.106422 | 588.4615 | 0.105696
613.93 | 0.106704 | 588.4615 | 0.105696
616.52 | 0.107021 | 588.4615 | 0.105696
618.6 | 0.107264 | 588.4615 | 0.105696
620.99 | 0.10756 | 588.4615 | 0.105696
623.51 | 0.107878 | 588.4615 | 0.105696
625.98 | 0.108198 | 600 | 0.1066528
628.1 | 0.108449 | 600 | 0.1066528
630.73 | 0.108775 | 600 | 0.1066528
632.72 | 0.109041 | 600 | 0.1066528
635.07 | 0.10932 | 600 | 0.1066528
637.34 | 0.10959 | 600 | 0.1066528
639.94 | 0.109913 | 600 | 0.1066528
642.48 | 0.110229 | 611.5385 | 0.1076021
644.67 | 0.110496 | 611.5385 | 0.1076021
647.49 | 0.110834 | 611.5385 | 0.1076021
649.87 | 0.111115 | 611.5385 | 0.1076021
652.09 | 0.11141 | 611.5385 | 0.1076021
654.33 | 0.111684 | 611.5385 | 0.1076021
656.38 | 0.111935 | 611.5385 | 0.1076021
658.6 | 0.112207 | 611.5385 | 0.1076021
660.85 | 0.112499 | 623.0769 | 0.1085445
663.57 | 0.112841 | 623.0769 | 0.1085445
665.96 | 0.113133 | 623.0769 | 0.1085445
668.29 | 0.11342 | 623.0769 | 0.1085445
669.11 | 0.113561 | 623.0769 | 0.1085445
671.51 | 0.11386 | 623.0769 | 0.1085445
673.42 | 0.114105 | 623.0769 | 0.1085445
675.75 | 0.114401 | 634.6154 | 0.1094807
678.25 | 0.114713 | 634.6154 | 0.1094807
680.37 | 0.114985 | 634.6154 | 0.1094807
682.44 | 0.115253 | 634.6154 | 0.1094807
684.53 | 0.115496 | 634.6154 | 0.1094807
687 | 0.115808 | 634.6154 | 0.1094807
689.55 | 0.116124 | 634.6154 | 0.1094807
692.32 | 0.116465 | 646.1538 | 0.1104111
694.54 | 0.116735 | 646.1538 | 0.1104111
697.02 | 0.117054 | 646.1538 | 0.1104111
699.08 | 0.117311 | 646.1538 | 0.1104111
701.18 | 0.117575 | 646.1538 | 0.1104111
703.16 | 0.117825 | 646.1538 | 0.1104111
705.53 | 0.118132 | 646.1538 | 0.1104111
708.62 | 0.118508 | 646.1538 | 0.1104111
710.55 | 0.118754 | 657.6923 | 0.1113363
713.22 | 0.119094 | 657.6923 | 0.1113363
715.16 | 0.119335 | 657.6923 | 0.1113363
717.81 | 0.119668 | 657.6923 | 0.1113363
719.95 | 0.119955 | 657.6923 | 0.1113363
722.32 | 0.12025 | 657.6923 | 0.1113363
724.14 | 0.120488 | 657.6923 | 0.1113363
726.72 | 0.120818 | 669.2308 | 0.1122568
728.87 | 0.121091 | 669.2308 | 0.1122568
731.54 | 0.121406 | 669.2308 | 0.1122568
733.58 | 0.121669 | 669.2308 | 0.1122568
736.11 | 0.121978 | 669.2308 | 0.1122568
738.18 | 0.122237 | 669.2308 | 0.1122568
740.09 | 0.122488 | 669.2308 | 0.1122568
742.17 | 0.122744 | 680.7692 | 0.1131732
743.91 | 0.122958 | 680.7692 | 0.1131732
746.51 | 0.123279 | 680.7692 | 0.1131732
748.46 | 0.123524 | 680.7692 | 0.1131732
750.66 | 0.123816 | 680.7692 | 0.1131732
753.07 | 0.124123 | 680.7692 | 0.1131732
755.27 | 0.124405 | 680.7692 | 0.1131732
757.47 | 0.124692 | 692.3077 | 0.1140858
759.67 | 0.12497 | 692.3077 | 0.1140858
761.67 | 0.125231 | 692.3077 | 0.1140858
763.84 | 0.125512 | 692.3077 | 0.1140858
766.66 | 0.125858 | 692.3077 | 0.1140858
769.27 | 0.126186 | 692.3077 | 0.1140858
771.65 | 0.126496 | 692.3077 | 0.1140858
773.55 | 0.126744 | 692.3077 | 0.1140858
775.97 | 0.127053 | 703.8462 | 0.1149953
778.01 | 0.127327 | 703.8462 | 0.1149953
780.38 | 0.127615 | 703.8462 | 0.1149953
782.78 | 0.127936 | 703.8462 | 0.1149953
783.41 | 0.128145 | 703.8462 | 0.1149953
785.46 | 0.128395 | 703.8462 | 0.1149953
787.14 | 0.128644 | 703.8462 | 0.1149953
789.01 | 0.128914 | 715.3846 | 0.1159021
791.23 | 0.129202 | 715.3846 | 0.1159021
793.48 | 0.129522 | 715.3846 | 0.1159021
795.67 | 0.129817 | 715.3846 | 0.1159021
798.37 | 0.130179 | 715.3846 | 0.1159021
800.51 | 0.130457 | 715.3846 | 0.1159021
802.81 | 0.130748 | 715.3846 | 0.1159021
805.36 | 0.131085 | 726.9231 | 0.1168067
807.47 | 0.131357 | 726.9231 | 0.1168067
810.2 | 0.131719 | 726.9231 | 0.1168067
811.92 | 0.13194 | 726.9231 | 0.1168067
813.87 | 0.13221 | 726.9231 | 0.1168067
815.54 | 0.132434 | 726.9231 | 0.1168067
817.83 | 0.132729 | 726.9231 | 0.1168067
819.91 | 0.133014 | 726.9231 | 0.1168067
822.01 | 0.1333 | 738.4615 | 0.1177095
824.42 | 0.133623 | 738.4615 | 0.1177095
826.62 | 0.13391 | 738.4615 | 0.1177095
829.14 | 0.134231 | 738.4615 | 0.1177095
831.23 | 0.134521 | 738.4615 | 0.1177095
833.58 | 0.13483 | 738.4615 | 0.1177095
835.53 | 0.135086 | 738.4615 | 0.1177095
837.65 | 0.135368 | 750 | 0.118611
839.48 | 0.135619 | 750 | 0.118611
841.6 | 0.135914 | 750 | 0.118611
843.54 | 0.136174 | 750 | 0.118611
846.31 | 0.136546 | 750 | 0.118611
848.84 | 0.136888 | 750 | 0.118611
850.66 | 0.137131 | 750 | 0.118611
853.1 | 0.137468 | 761.5385 | 0.1195117
855.15 | 0.137745 | 761.5385 | 0.1195117
857.24 | 0.138027 | 761.5385 | 0.1195117
858.99 | 0.138259 | 761.5385 | 0.1195117
861.17 | 0.13856 | 761.5385 | 0.1195117
863.06 | 0.138821 | 761.5385 | 0.1195117
865.18 | 0.139112 | 761.5385 | 0.1195117
867.55 | 0.139443 | 761.5385 | 0.1195117
869.98 | 0.139777 | 773.0769 | 0.1204121
872.1 | 0.140074 | 773.0769 | 0.1204121
874.11 | 0.140346 | 773.0769 | 0.1204121
875.81 | 0.140572 | 773.0769 | 0.1204121
878.36 | 0.140923 | 773.0769 | 0.1204121
880.4 | 0.141201 | 773.0769 | 0.1204121
882.6 | 0.141516 | 773.0769 | 0.1204121
884.87 | 0.141822 | 784.6154 | 0.1213125
886.95 | 0.142108 | 784.6154 | 0.1213125
889.37 | 0.142449 | 784.6154 | 0.1213125
891.76 | 0.142779 | 784.6154 | 0.1213125
893.89 | 0.143086 | 784.6154 | 0.1213125
896.03 | 0.143385 | 784.6154 | 0.1213125
897.97 | 0.143651 | 784.6154 | 0.1213125
900.23 | 0.143982 | 796.1538 | 0.1222136
902.24 | 0.14426 | 796.1538 | 0.1222136
904.22 | 0.144555 | 796.1538 | 0.1222136
905.89 | 0.14479 | 796.1538 | 0.1222136
908.01 | 0.145093 | 796.1538 | 0.1222136
910.36 | 0.145434 | 796.1538 | 0.1222136
912.47 | 0.145747 | 796.1538 | 0.1222136
914.28 | 0.146004 | 807.6923 | 0.1231156
916.17 | 0.146276 | 807.6923 | 0.1231156
918.51 | 0.146609 | 807.6923 | 0.1231156
920.29 | 0.146868 | 807.6923 | 0.1231156
922.23 | 0.147147 | 807.6923 | 0.1231156
924.66 | 0.147502 | 807.6923 | 0.1231156
926.9 | 0.147827 | 807.6923 | 0.1231156
928.67 | 0.148078 | 807.6923 | 0.1231156
931 | 0.148415 | 819.2308 | 0.1240192
933 | 0.148699 | 819.2308 | 0.1240192
935.06 | 0.149016 | 819.2308 | 0.1240192
937.14 | 0.149318 | 819.2308 | 0.1240192
938.63 | 0.149543 | 819.2308 | 0.1240192
940.78 | 0.149855 | 819.2308 | 0.1240192
943 | 0.15019 | 819.2308 | 0.1240192
944.93 | 0.150476 | 830.7692 | 0.1249248
946.64 | 0.150743 | 830.7692 | 0.1249248
948.52 | 0.151018 | 830.7692 | 0.1249248
950.31 | 0.151279 | 830.7692 | 0.1249248
952.26 | 0.151565 | 830.7692 | 0.1249248
953.98 | 0.151835 | 830.7692 | 0.1249248
955.85 | 0.152112 | 830.7692 | 0.1249248
957.45 | 0.15235 | 842.3077 | 0.1258329
959.33 | 0.152628 | 842.3077 | 0.1258329
961.1 | 0.152907 | 842.3077 | 0.1258329
962.64 | 0.153129 | 842.3077 | 0.1258329
964.31 | 0.153383 | 842.3077 | 0.1258329
966.26 | 0.153692 | 842.3077 | 0.1258329
968.21 | 0.153989 | 842.3077 | 0.1258329
969.78 | 0.154235 | 842.3077 | 0.1258329
971.61 | 0.154513 | 853.8462 | 0.1267439
973.52 | 0.154797 | 853.8462 | 0.1267439
975.32 | 0.15507 | 853.8462 | 0.1267439
977.34 | 0.155381 | 853.8462 | 0.1267439
979.17 | 0.155655 | 853.8462 | 0.1267439
981.42 | 0.156009 | 853.8462 | 0.1267439
982.98 | 0.156252 | 853.8462 | 0.1267439
984.95 | 0.156566 | 865.3846 | 0.1276584
986.51 | 0.156813 | 865.3846 | 0.1276584
988.7 | 0.157148 | 865.3846 | 0.1276584
990.58 | 0.157438 | 865.3846 | 0.1276584
992.39 | 0.157725 | 865.3846 | 0.1276584
994.14 | 0.157995 | 865.3846 | 0.1276584
996.12 | 0.158303 | 865.3846 | 0.1276584
998.08 | 0.15862 | 876.9231 | 0.1285768
999.78 | 0.15888 | 876.9231 | 0.1285768
1001.7 | 0.159184 | 876.9231 | 0.1285768
1003.27 | 0.159432 | 876.9231 | 0.1285768
1005.08 | 0.159726 | 876.9231 | 0.1285768
1007.04 | 0.160042 | 876.9231 | 0.1285768
1009.27 | 0.160397 | 876.9231 | 0.1285768
1011.17 | 0.1607 | 876.9231 | 0.1285768
1013.26 | 0.161042 | 888.4615 | 0.1294998
1014.88 | 0.161303 | 888.4615 | 0.1294998
1016.23 | 0.161532 | 888.4615 | 0.1294998
1018.33 | 0.161856 | 888.4615 | 0.1294998
1019.8 | 0.162098 | 888.4615 | 0.1294998
1021.84 | 0.162422 | 888.4615 | 0.1294998
1023.57 | 0.162696 | 888.4615 | 0.1294998
1025.39 | 0.162989 | 900 | 0.1304277
1026.96 | 0.163238 | 900 | 0.1304277
1028.73 | 0.163535 | 900 | 0.1304277
1030.5 | 0.163834 | 900 | 0.1304277
1032.05 | 0.164091 | 900 | 0.1304277
1034.18 | 0.164457 | 900 | 0.1304277
1035.87 | 0.164733 | 900 | 0.1304277
1037.34 | 0.164972 | 911.5385 | 0.1313613
1039.49 | 0.165326 | 911.5385 | 0.1313613
1041.17 | 0.165612 | 911.5385 | 0.1313613
1042.66 | 0.165852 | 911.5385 | 0.1313613
1044.46 | 0.166152 | 911.5385 | 0.1313613
1046.31 | 0.166472 | 911.5385 | 0.1313613
1048.23 | 0.166789 | 911.5385 | 0.1313613
1049.77 | 0.16706 | 923.0769 | 0.132301
1051.42 | 0.167334 | 923.0769 | 0.132301
1053.05 | 0.167617 | 923.0769 | 0.132301
1054.51 | 0.167867 | 923.0769 | 0.132301
1056.54 | 0.168215 | 923.0769 | 0.132301
1058.29 | 0.168519 | 923.0769 | 0.132301
1059.78 | 0.168778 | 923.0769 | 0.132301
1061.35 | 0.169048 | 923.0769 | 0.132301
1063.27 | 0.169388 | 934.6154 | 0.1332475
1064.75 | 0.169635 | 934.6154 | 0.1332475
1066.19 | 0.169894 | 934.6154 | 0.1332475
1067.82 | 0.170177 | 934.6154 | 0.1332475
1069.49 | 0.170467 | 934.6154 | 0.1332475
1070.87 | 0.170713 | 934.6154 | 0.1332475
1072.46 | 0.170984 | 934.6154 | 0.1332475
1074.11 | 0.171282 | 946.1538 | 0.1342013
1075.51 | 0.171529 | 946.1538 | 0.1342013
1077.28 | 0.171851 | 946.1538 | 0.1342013
1079.15 | 0.172183 | 946.1538 | 0.1342013
1081.14 | 0.172537 | 946.1538 | 0.1342013
1082.59 | 0.172794 | 946.1538 | 0.1342013
1084.12 | 0.173059 | 946.1538 | 0.1342013
1085.51 | 0.173304 | 957.6923 | 0.1351631
1086.89 | 0.173556 | 957.6923 | 0.1351631
1088.56 | 0.173858 | 957.6923 | 0.1351631
1089.96 | 0.174123 | 957.6923 | 0.1351631
1091.63 | 0.174434 | 957.6923 | 0.1351631
1092.93 | 0.174675 | 957.6923 | 0.1351631
1094.42 | 0.174948 | 957.6923 | 0.1351631
1096.05 | 0.175246 | 957.6923 | 0.1351631
1097.44 | 0.175504 | 969.2308 | 0.1361336
1099.16 | 0.175832 | 969.2308 | 0.1361336
1100.87 | 0.176143 | 969.2308 | 0.1361336
1102.51 | 0.176447 | 969.2308 | 0.1361336
1104.21 | 0.176767 | 969.2308 | 0.1361336
1105.65 | 0.177035 | 969.2308 | 0.1361336
1107.23 | 0.177346 | 969.2308 | 0.1361336
1108.75 | 0.177627 | 980.7692 | 0.1371134
1110.13 | 0.177896 | 980.7692 | 0.1371134
1111.57 | 0.178171 | 980.7692 | 0.1371134
1112.77 | 0.178401 | 980.7692 | 0.1371134
1114.14 | 0.178656 | 980.7692 | 0.1371134
1115.56 | 0.178931 | 980.7692 | 0.1371134
1117.04 | 0.179218 | 980.7692 | 0.1371134
1118.86 | 0.179567 | 992.3077 | 0.1381032
1120.23 | 0.179831 | 992.3077 | 0.1381032
1121.6 | 0.180101 | 992.3077 | 0.1381032
1123.05 | 0.180382 | 992.3077 | 0.1381032
1124.43 | 0.180661 | 992.3077 | 0.1381032
1125.82 | 0.180926 | 992.3077 | 0.1381032
1127.25 | 0.181205 | 992.3077 | 0.1381032
1128.55 | 0.181471 | 992.3077 | 0.1381032
1130.12 | 0.181782 | 1003.846 | 0.1391039
1131.37 | 0.18203 | 1003.846 | 0.1391039
1133.23 | 0.182405 | 1003.846 | 0.1391039
1134.59 | 0.182677 | 1003.846 | 0.1391039
1135.6 | 0.182871 | 1003.846 | 0.1391039
1137.38 | 0.183233 | 1003.846 | 0.1391039
1138.73 | 0.183504 | 1003.846 | 0.1391039
1140.13 | 0.183791 | 1015.385 | 0.1401163
1141.44 | 0.184056 | 1015.385 | 0.1401163
1143.05 | 0.184386 | 1015.385 | 0.1401163
1144.67 | 0.184719 | 1015.385 | 0.1401163
1145.84 | 0.184949 | 1015.385 | 0.1401163
1147.38 | 0.185269 | 1015.385 | 0.1401163
1148.88 | 0.185574 | 1015.385 | 0.1401163
1150.21 | 0.185854 | 1026.923 | 0.1411411
1151.45 | 0.186111 | 1026.923 | 0.1411411
1153.05 | 0.186447 | 1026.923 | 0.1411411
1154.32 | 0.186709 | 1026.923 | 0.1411411
1155.85 | 0.187035 | 1026.923 | 0.1411411
1157 | 0.187278 | 1026.923 | 0.1411411
1158.54 | 0.187613 | 1026.923 | 0.1411411
1159.91 | 0.187901 | 1038.462 | 0.1421792
1161.16 | 0.188175 | 1038.462 | 0.1421792
1163.01 | 0.188546 | 1038.462 | 0.1421792
1164.24 | 0.188829 | 1038.462 | 0.1421792
1165.48 | 0.189098 | 1038.462 | 0.1421792
1166.78 | 0.189373 | 1038.462 | 0.1421792
1168.23 | 0.18969 | 1038.462 | 0.1421792
1169.57 | 0.189987 | 1038.462 | 0.1421792
1170.9 | 0.190271 | 1050 | 0.1432316
1172.17 | 0.190517 | 1050 | 0.1432316
1173.17 | 0.190732 | 1050 | 0.1432316
1174.62 | 0.191065 | 1050 | 0.1432316
1175.71 | 0.191297 | 1050 | 0.1432316
1177.08 | 0.19161 | 1050 | 0.1432316
1178.13 | 0.191849 | 1050 | 0.1432316
1179.54 | 0.19217 | 1061.538 | 0.1442991
1180.58 | 0.192415 | 1061.538 | 0.1442991
1182.03 | 0.192748 | 1061.538 | 0.1442991
1183.1 | 0.192985 | 1061.538 | 0.1442991
1184.37 | 0.193274 | 1061.538 | 0.1442991
1185.53 | 0.193539 | 1061.538 | 0.1442991
1186.87 | 0.193856 | 1061.538 | 0.1442991
1188.07 | 0.194131 | 1073.077 | 0.1453829
1189.29 | 0.194411 | 1073.077 | 0.1453829
1190.71 | 0.194743 | 1073.077 | 0.1453829
1191.89 | 0.195018 | 1073.077 | 0.1453829
1193.26 | 0.195336 | 1073.077 | 0.1453829
1194.53 | 0.195633 | 1073.077 | 0.1453829
1195.68 | 0.195914 | 1073.077 | 0.1453829
1196.93 | 0.196207 | 1073.077 | 0.1453829
1198.32 | 0.196536 | 1084.615 | 0.1464839
1199.37 | 0.196783 | 1084.615 | 0.1464839
1200.63 | 0.197095 | 1084.615 | 0.1464839
1202.1 | 0.197448 | 1084.615 | 0.1464839
1203.32 | 0.19774 | 1084.615 | 0.1464839
1204.49 | 0.198032 | 1084.615 | 0.1464839
1205.59 | 0.198293 | 1084.615 | 0.1464839
1206.71 | 0.198566 | 1096.154 | 0.1476034
1207.78 | 0.198827 | 1096.154 | 0.1476034
1208.84 | 0.199089 | 1096.154 | 0.1476034
1209.95 | 0.19937 | 1096.154 | 0.1476034
1211.03 | 0.199639 | 1096.154 | 0.1476034
1212.08 | 0.199913 | 1096.154 | 0.1476034
1213.12 | 0.200174 | 1096.154 | 0.1476034
1214.37 | 0.200482 | 1107.692 | 0.1487426
1215.38 | 0.200745 | 1107.692 | 0.1487426
1216.8 | 0.201097 | 1107.692 | 0.1487426
1218.1 | 0.201427 | 1107.692 | 0.1487426
1219.24 | 0.201711 | 1107.692 | 0.1487426
1220.24 | 0.201973 | 1107.692 | 0.1487426
1221.29 | 0.202245 | 1107.692 | 0.1487426
1222.44 | 0.202544 | 1107.692 | 0.1487426
1223.56 | 0.202836 | 1119.231 | 0.1499027
1224.75 | 0.203139 | 1119.231 | 0.1499027
1225.86 | 0.203431 | 1119.231 | 0.1499027
1227.15 | 0.203767 | 1119.231 | 0.1499027
1228.03 | 0.204003 | 1119.231 | 0.1499027
1229.05 | 0.20427 | 1119.231 | 0.1499027
1230.07 | 0.204532 | 1119.231 | 0.1499027
1231.22 | 0.204841 | 1130.769 | 0.1510853
1232.25 | 0.205119 | 1130.769 | 0.1510853
1233.3 | 0.205409 | 1130.769 | 0.1510853
1234.51 | 0.20573 | 1130.769 | 0.1510853
1235.49 | 0.205995 | 1130.769 | 0.1510853
1236.61 | 0.2063 | 1130.769 | 0.1510853
1237.58 | 0.206559 | 1130.769 | 0.1510853
1238.69 | 0.206861 | 1142.308 | 0.1522917
1239.76 | 0.207161 | 1142.308 | 0.1522917
1240.86 | 0.207464 | 1142.308 | 0.1522917
1241.63 | 0.20768 | 1142.308 | 0.1522917
1242.92 | 0.208033 | 1142.308 | 0.1522917
1243.93 | 0.208319 | 1142.308 | 0.1522917
1245.03 | 0.208635 | 1142.308 | 0.1522917
1246.34 | 0.209001 | 1153.846 | 0.1535237
1247.4 | 0.20931 | 1153.846 | 0.1535237
1248.44 | 0.209607 | 1153.846 | 0.1535237
1249.36 | 0.209877 | 1153.846 | 0.1535237
1250.36 | 0.210166 | 1153.846 | 0.1535237
1251.16 | 0.2104 | 1153.846 | 0.1535237
1252.31 | 0.210725 | 1153.846 | 0.1535237
1253.09 | 0.210954 | 1153.846 | 0.1535237
1254.04 | 0.211233 | 1165.385 | 0.1547835
1254.96 | 0.211502 | 1165.385 | 0.1547835
1256.3 | 0.211892 | 1165.385 | 0.1547835
1257.26 | 0.21219 | 1165.385 | 0.1547835
1258.18 | 0.212462 | 1165.385 | 0.1547835
1259.2 | 0.212774 | 1165.385 | 0.1547835
1260.1 | 0.213038 | 1165.385 | 0.1547835
1261 | 0.213307 | 1176.923 | 0.1560725
1261.69 | 0.21352 | 1176.923 | 0.1560725
1262.7 | 0.213827 | 1176.923 | 0.1560725
1263.57 | 0.214092 | 1176.923 | 0.1560725
1264.57 | 0.214399 | 1176.923 | 0.1560725
1265.39 | 0.214653 | 1176.923 | 0.1560725
1266.29 | 0.214928 | 1176.923 | 0.1560725
1267.13 | 0.215196 | 1188.462 | 0.1573931
1268.03 | 0.215479 | 1188.462 | 0.1573931
1268.89 | 0.215742 | 1188.462 | 0.1573931
1269.71 | 0.216015 | 1188.462 | 0.1573931
1270.66 | 0.216304 | 1188.462 | 0.1573931
1271.31 | 0.216517 | 1188.462 | 0.1573931
1272.13 | 0.216779 | 1188.462 | 0.1573931
1272.88 | 0.217017 | 1188.462 | 0.1573931
1273.77 | 0.217309 | 1200 | 0.1587475
1274.5 | 0.217545 | 1200 | 0.1587475
1275.2 | 0.217776 | 1200 | 0.1587475
1276.04 | 0.218049 | 1200 | 0.1587475
1276.79 | 0.218289 | 1200 | 0.1587475
1277.84 | 0.218639 | 1200 | 0.1587475
1278.72 | 0.218931 | 1200 | 0.1587475
1279.64 | 0.21924 | 1211.538 | 0.1601383
1280.49 | 0.219527 | 1211.538 | 0.1601383
1281.31 | 0.219806 | 1211.538 | 0.1601383
1282.06 | 0.220059 | 1211.538 | 0.1601383
1282.89 | 0.220332 | 1211.538 | 0.1601383
1283.88 | 0.220673 | 1211.538 | 0.1601383
1284.71 | 0.220954 | 1211.538 | 0.1601383
1285.35 | 0.221175 | 1223.077 | 0.1615683
1286.2 | 0.221471 | 1223.077 | 0.1615683
1286.93 | 0.221731 | 1223.077 | 0.1615683
1287.61 | 0.221975 | 1223.077 | 0.1615683
1288.4 | 0.222241 | 1223.077 | 0.1615683
1289.1 | 0.222491 | 1223.077 | 0.1615683
1289.98 | 0.222808 | 1223.077 | 0.1615683
1290.6 | 0.223023 | 1223.077 | 0.1615683
1291.52 | 0.223347 | 1234.615 | 0.1630406
1292.15 | 0.223569 | 1234.615 | 0.1630406
1292.89 | 0.223842 | 1234.615 | 0.1630406
1293.62 | 0.224106 | 1234.615 | 0.1630406
1294.19 | 0.224314 | 1234.615 | 0.1630406
1294.82 | 0.224547 | 1234.615 | 0.1630406
1295.52 | 0.224803 | 1234.615 | 0.1630406
1296.31 | 0.225098 | 1246.154 | 0.1645586
1297.04 | 0.225367 | 1246.154 | 0.1645586
1297.84 | 0.225654 | 1246.154 | 0.1645586
1298.56 | 0.225928 | 1246.154 | 0.1645586
1299.21 | 0.226172 | 1246.154 | 0.1645586
1299.85 | 0.226415 | 1246.154 | 0.1645586
1300.48 | 0.226654 | 1246.154 | 0.1645586
1301.28 | 0.226957 | 1257.692 | 0.1661262
1302.03 | 0.227247 | 1257.692 | 0.1661262
1302.85 | 0.227561 | 1257.692 | 0.1661262
1303.52 | 0.227833 | 1257.692 | 0.1661262
1304.43 | 0.228177 | 1257.692 | 0.1661262
1305.13 | 0.228451 | 1257.692 | 0.1661262
1305.94 | 0.228772 | 1257.692 | 0.1661262
1306.65 | 0.229049 | 1269.231 | 0.1677476
1307.27 | 0.229295 | 1269.231 | 0.1677476
1307.97 | 0.229574 | 1269.231 | 0.1677476
1308.59 | 0.229822 | 1269.231 | 0.1677476
1309.41 | 0.23016 | 1269.231 | 0.1677476
1310.11 | 0.230445 | 1269.231 | 0.1677476
1310.84 | 0.230736 | 1269.231 | 0.1677476
1311.39 | 0.230965 | 1269.231 | 0.1677476
1312.11 | 0.231253 | 1280.769 | 0.1694272
1312.73 | 0.231508 | 1280.769 | 0.1694272
1313.39 | 0.231786 | 1280.769 | 0.1694272
1314.26 | 0.232155 | 1280.769 | 0.1694272
1314.83 | 0.232397 | 1280.769 | 0.1694272
1315.41 | 0.232639 | 1280.769 | 0.1694272
1315.91 | 0.232853 | 1280.769 | 0.1694272
1316.6 | 0.233145 | 1292.308 | 0.1711703
1317.18 | 0.233389 | 1292.308 | 0.1711703
1317.9 | 0.233698 | 1292.308 | 0.1711703
1318.52 | 0.233966 | 1292.308 | 0.1711703
1319.18 | 0.234259 | 1292.308 | 0.1711703
1319.83 | 0.234545 | 1292.308 | 0.1711703
1320.52 | 0.234848 | 1292.308 | 0.1711703
1321.2 | 0.235144 | 1303.846 | 0.1729824
1321.85 | 0.235437 | 1303.846 | 0.1729824
1322.52 | 0.235741 | 1303.846 | 0.1729824
1323.14 | 0.236017 | 1303.846 | 0.1729824
1323.74 | 0.236292 | 1303.846 | 0.1729824
1324.24 | 0.236521 | 1303.846 | 0.1729824
1324.76 | 0.236764 | 1303.846 | 0.1729824
1325.27 | 0.237001 | 1303.846 | 0.1729824
1325.92 | 0.237311 | 1315.385 | 0.1748701
1326.58 | 0.23762 | 1315.385 | 0.1748701
1327.13 | 0.237877 | 1315.385 | 0.1748701
1327.84 | 0.238217 | 1315.385 | 0.1748701
1328.48 | 0.23851 | 1315.385 | 0.1748701
1329.03 | 0.238775 | 1315.385 | 0.1748701
1329.49 | 0.239002 | 1315.385 | 0.1748701
1330.03 | 0.239252 | 1326.923 | 0.1768407
1330.6 | 0.239518 | 1326.923 | 0.1768407
1331.16 | 0.239789 | 1326.923 | 0.1768407
1331.73 | 0.240064 | 1326.923 | 0.1768407
1332.3 | 0.240349 | 1326.923 | 0.1768407
1332.83 | 0.240612 | 1326.923 | 0.1768407
1333.32 | 0.240853 | 1326.923 | 0.1768407
1333.9 | 0.241144 | 1338.462 | 0.1789026
1334.4 | 0.241403 | 1338.462 | 0.1789026
1334.93 | 0.24167 | 1338.462 | 0.1789026
1335.43 | 0.241924 | 1338.462 | 0.1789026
1335.87 | 0.242146 | 1338.462 | 0.1789026
1336.32 | 0.242373 | 1338.462 | 0.1789026
1336.87 | 0.242659 | 1338.462 | 0.1789026
1337.35 | 0.242912 | 1338.462 | 0.1789026
1337.89 | 0.243188 | 1350 | 0.1810655
1338.42 | 0.243464 | 1350 | 0.1810655
1338.89 | 0.24372 | 1350 | 0.1810655
1339.42 | 0.244013 | 1350 | 0.1810655
1339.96 | 0.2443 | 1350 | 0.1810655
1340.44 | 0.244564 | 1350 | 0.1810655
1340.94 | 0.244828 | 1350 | 0.1810655
1341.49 | 0.245126 | 1361.538 | 0.1833403
1341.98 | 0.245386 | 1361.538 | 0.1833403
1342.44 | 0.245652 | 1361.538 | 0.1833403
1343.01 | 0.245969 | 1361.538 | 0.1833403
1343.46 | 0.246219 | 1361.538 | 0.1833403
1343.94 | 0.246496 | 1361.538 | 0.1833403
1344.41 | 0.246754 | 1361.538 | 0.1833403
1344.86 | 0.247016 | 1373.077 | 0.1857436
1345.36 | 0.247309 | 1373.077 | 0.1857436
1345.88 | 0.247604 | 1373.077 | 0.1857436
1346.31 | 0.247859 | 1373.077 | 0.1857436
1346.75 | 0.248117 | 1373.077 | 0.1857436
1347.16 | 0.248363 | 1373.077 | 0.1857436
1347.63 | 0.248646 | 1373.077 | 0.1857436
1348.08 | 0.248918 | 1384.615 | 0.1882889
1348.53 | 0.249182 | 1384.615 | 0.1882889
1348.98 | 0.249453 | 1384.615 | 0.1882889
1349.38 | 0.249698 | 1384.615 | 0.1882889
1349.78 | 0.249948 | 1384.615 | 0.1882889
1350.23 | 0.25023 | 1384.615 | 0.1882889
1350.69 | 0.250513 | 1384.615 | 0.1882889
1351.19 | 0.250825 | 1384.615 | 0.1882889
1351.52 | 0.251038 | 1396.154 | 0.1909943
1351.85 | 0.25125 | 1396.154 | 0.1909943
1352.32 | 0.251544 | 1396.154 | 0.1909943
1352.75 | 0.251831 | 1396.154 | 0.1909943
1353.15 | 0.252086 | 1396.154 | 0.1909943
1353.56 | 0.252352 | 1396.154 | 0.1909943
1353.91 | 0.252586 | 1396.154 | 0.1909943
1354.24 | 0.252811 | 1407.692 | 0.193881
1354.61 | 0.253046 | 1407.692 | 0.193881
1354.99 | 0.25332 | 1407.692 | 0.193881
1355.29 | 0.253511 | 1407.692 | 0.193881
1355.62 | 0.253742 | 1407.692 | 0.193881
1356.01 | 0.254 | 1407.692 | 0.193881
1356.39 | 0.254264 | 1407.692 | 0.193881
1356.76 | 0.254526 | 1419.231 | 0.1969752
1357.11 | 0.254769 | 1419.231 | 0.1969752
1357.44 | 0.255023 | 1419.231 | 0.1969752
1357.79 | 0.255273 | 1419.231 | 0.1969752
1358.16 | 0.255537 | 1419.231 | 0.1969752
1358.51 | 0.25579 | 1419.231 | 0.1969752
1358.83 | 0.25603 | 1419.231 | 0.1969752
1359.16 | 0.256271 | 1419.231 | 0.1969752
1359.55 | 0.256562 | 1430.769 | 0.2003086
1359.9 | 0.25682 | 1430.769 | 0.2003086
1360.2 | 0.257053 | 1430.769 | 0.2003086
1360.55 | 0.257324 | 1430.769 | 0.2003086
1360.88 | 0.257583 | 1430.769 | 0.2003086
1361.23 | 0.257859 | 1430.769 | 0.2003086
1361.55 | 0.258107 | 1430.769 | 0.2003086
1361.88 | 0.258363 | 1442.308 | 0.2039206
1362.16 | 0.258578 | 1442.308 | 0.2039206
1362.53 | 0.258865 | 1442.308 | 0.2039206
1362.9 | 0.259159 | 1442.308 | 0.2039206
1363.23 | 0.259423 | 1442.308 | 0.2039206
1363.57 | 0.259694 | 1442.308 | 0.2039206
1363.88 | 0.259948 | 1442.308 | 0.2039206
1364.23 | 0.260232 | 1453.846 | 0.2078596
1364.52 | 0.260468 | 1453.846 | 0.2078596
1364.83 | 0.260733 | 1453.846 | 0.2078596
1365.12 | 0.260985 | 1453.846 | 0.2078596
1365.47 | 0.261275 | 1453.846 | 0.2078596
1365.75 | 0.261517 | 1453.846 | 0.2078596
1366.07 | 0.261785 | 1453.846 | 0.2078596
1366.37 | 0.262047 | 1453.846 | 0.2078596
1366.72 | 0.262354 | 1465.385 | 0.2121808
1367.04 | 0.262643 | 1465.385 | 0.2121808
1367.34 | 0.262903 | 1465.385 | 0.2121808
1367.67 | 0.263204 | 1465.385 | 0.2121808
1367.97 | 0.26348 | 1465.385 | 0.2121808
1368.29 | 0.26376 | 1465.385 | 0.2121808
1368.51 | 0.263969 | 1465.385 | 0.2121808
1368.77 | 0.264213 | 1476.923 | 0.2169919
1369.04 | 0.264466 | 1476.923 | 0.2169919
1369.31 | 0.264726 | 1476.923 | 0.2169919
1369.57 | 0.264981 | 1476.923 | 0.2169919
1369.82 | 0.265216 | 1476.923 | 0.2169919
1370.07 | 0.265466 | 1476.923 | 0.2169919
1370.32 | 0.265718 | 1476.923 | 0.2169919
1370.61 | 0.266007 | 1488.462 | 0.2223872
1370.84 | 0.266243 | 1488.462 | 0.2223872
1371.09 | 0.266501 | 1488.462 | 0.2223872
1371.31 | 0.266728 | 1488.462 | 0.2223872
1371.56 | 0.266991 | 1488.462 | 0.2223872
1371.76 | 0.267208 | 1488.462 | 0.2223872
1371.99 | 0.267468 | 1488.462 | 0.2223872
1372.21 | 0.267705 | 1500 | 0.228518
1372.43 | 0.26795 | 1500 | 0.228518
1372.69 | 0.268244 | 1500 | 0.228518
1372.86 | 0.268437 | 1500 | 0.228518
1373.03 | 0.268629 | 1500 | 0.228518
1373.18 | 0.268801 | 1500 | 0.228518
1373.34 | 0.268996 | 1500 | 0.228518
1373.49 | 0.269177 | 1500 | 0.228518
1373.66 | 0.26938 | 1511.538 | 0.2355775
1373.81 | 0.269561 | 1511.538 | 0.2355775
1373.98 | 0.269772 | 1511.538 | 0.2355775
1374.14 | 0.269987 | 1511.538 | 0.2355775
1374.29 | 0.270188 | 1511.538 | 0.2355775
1374.46 | 0.27041 | 1511.538 | 0.2355775
1374.61 | 0.270612 | 1511.538 | 0.2355775
1374.78 | 0.27084 | 1523.077 | 0.2438147
1374.91 | 0.271015 | 1523.077 | 0.2438147
1375.08 | 0.271251 | 1523.077 | 0.2438147
1375.23 | 0.271478 | 1523.077 | 0.2438147
1375.4 | 0.271709 | 1523.077 | 0.2438147
1375.56 | 0.271961 | 1523.077 | 0.2438147
1375.71 | 0.272182 | 1523.077 | 0.2438147
1375.88 | 0.272436 | 1534.615 | 0.2539248
1376.03 | 0.27266 | 1534.615 | 0.2539248
1376.2 | 0.272914 | 1534.615 | 0.2539248
1376.33 | 0.273129 | 1534.615 | 0.2539248
1376.5 | 0.273403 | 1534.615 | 0.2539248
1376.65 | 0.273664 | 1534.615 | 0.2539248
1376.8 | 0.273913 | 1534.615 | 0.2539248
1376.95 | 0.274169 | 1534.615 | 0.2539248
1377.11 | 0.27447 | 1546.154 | 0.266598
1377.28 | 0.274777 | 1546.154 | 0.266598
1377.43 | 0.275053 | 1546.154 | 0.266598
1377.6 | 0.275388 | 1546.154 | 0.266598
1377.75 | 0.275687 | 1546.154 | 0.266598
1377.9 | 0.275997 | 1546.154 | 0.266598
1378.05 | 0.276317 | 1546.154 | 0.266598
1378.22 | 0.276689 | 1557.692 | 0.2829344
1378.37 | 0.277035 | 1557.692 | 0.2829344
1378.53 | 0.277446 | 1557.692 | 0.2829344
1378.68 | 0.277836 | 1557.692 | 0.2829344
1378.85 | 0.278298 | 1557.692 | 0.2829344
1379.02 | 0.278799 | 1557.692 | 0.2829344
1379.17 | 0.279278 | 1557.692 | 0.2829344
1379.32 | 0.279809 | 1569.231 | 0.308298
1379.47 | 0.280377 | 1569.231 | 0.308298
1379.63 | 0.281079 | 1569.231 | 0.308298
1379.78 | 0.281806 | 1569.231 | 0.308298
1379.95 | 0.282761 | 1569.231 | 0.308298
1380.1 | 0.283831 | 1569.231 | 0.308298
1380.42 | 0.29267 | 1569.231 | 0.308298
0 | 0 | 0 | 0
0.2 | 0.000413 | 0 | 0
0.68 | 0.00054 | 0 | 0
2.04 | 0.000768 | 0 | 0
4.25 | 0.001055 | 0 | 0
7.66 | 0.001443 | 11.53846 | 0.00358997
11.95 | 0.001915 | 11.53846 | 0.00358997
14.72 | 0.002262 | 11.53846 | 0.00358997
18.44 | 0.002718 | 11.53846 | 0.00358997
22.09 | 0.003172 | 11.53846 | 0.00358997
25.48 | 0.003628 | 23.07692 | 0.006878208
28.86 | 0.00408 | 23.07692 | 0.006878208
32.63 | 0.004591 | 23.07692 | 0.006878208
35.77 | 0.00499 | 23.07692 | 0.006878208
39.06 | 0.005394 | 34.61538 | 0.009907873
42.38 | 0.005846 | 34.61538 | 0.009907873
47.1 | 0.00649 | 34.61538 | 0.009907873
50.05 | 0.006857 | 34.61538 | 0.009907873
53.27 | 0.007326 | 34.61538 | 0.009907873
56.58 | 0.00775 | 46.15385 | 0.01271401
59.56 | 0.008138 | 46.15385 | 0.01271401
63.13 | 0.008535 | 46.15385 | 0.01271401
66.55 | 0.008989 | 46.15385 | 0.01271401
69.89 | 0.009422 | 57.69231 | 0.01532525
74.16 | 0.009953 | 57.69231 | 0.01532525
77.93 | 0.010439 | 57.69231 | 0.01532525
82.07 | 0.010961 | 57.69231 | 0.01532525
85.32 | 0.011337 | 57.69231 | 0.01532525
88.86 | 0.011751 | 69.23077 | 0.01776521
92.31 | 0.012138 | 69.23077 | 0.01776521
96.1 | 0.012589 | 69.23077 | 0.01776521
99.95 | 0.013026 | 69.23077 | 0.01776521
103.56 | 0.01342 | 80.76923 | 0.02005165
106.79 | 0.013808 | 80.76923 | 0.02005165
110.95 | 0.014269 | 80.76923 | 0.02005165
114.05 | 0.014606 | 80.76923 | 0.02005165
117.96 | 0.015034 | 80.76923 | 0.02005165
121.06 | 0.015351 | 92.30769 | 0.02220418
123.96 | 0.015701 | 92.30769 | 0.02220418
126.97 | 0.016017 | 92.30769 | 0.02220418
130.54 | 0.016406 | 92.30769 | 0.02220418
133.86 | 0.016751 | 92.30769 | 0.02220418
137.36 | 0.017117 | 103.8462 | 0.02423622
141.43 | 0.017529 | 103.8462 | 0.02423622
145.58 | 0.017947 | 103.8462 | 0.02423622
147.97 | 0.018208 | 103.8462 | 0.02423622
150.89 | 0.018481 | 115.3846 | 0.0261595
154.78 | 0.018875 | 115.3846 | 0.0261595
157.78 | 0.019152 | 115.3846 | 0.0261595
160.9 | 0.019503 | 115.3846 | 0.0261595
164.89 | 0.019898 | 115.3846 | 0.0261595
168.21 | 0.020215 | 126.9231 | 0.0279842
171.06 | 0.02052 | 126.9231 | 0.0279842
173.26 | 0.020713 | 126.9231 | 0.0279842
176.67 | 0.021062 | 126.9231 | 0.0279842
180.24 | 0.021375 | 138.4615 | 0.02971925
182.82 | 0.021662 | 138.4615 | 0.02971925
185.69 | 0.021922 | 138.4615 | 0.02971925
188.96 | 0.022222 | 138.4615 | 0.02971925
192.28 | 0.022541 | 138.4615 | 0.02971925
195.99 | 0.022861 | 150 | 0.03137245
199.21 | 0.023183 | 150 | 0.03137245
202.41 | 0.023467 | 150 | 0.03137245
206.38 | 0.02386 | 150 | 0.03137245
210.19 | 0.024184 | 161.5385 | 0.03295064
214.39 | 0.024565 | 161.5385 | 0.03295064
218.08 | 0.024887 | 161.5385 | 0.03295064
221.76 | 0.025226 | 161.5385 | 0.03295064
225.45 | 0.02556 | 161.5385 | 0.03295064
228.64 | 0.025838 | 173.0769 | 0.03445988
231.27 | 0.026055 | 173.0769 | 0.03445988
235.1 | 0.026416 | 173.0769 | 0.03445988
237.68 | 0.026638 | 173.0769 | 0.03445988
241.75 | 0.026989 | 173.0769 | 0.03445988
245.36 | 0.027289 | 184.6154 | 0.03590554
250.29 | 0.027716 | 184.6154 | 0.03590554
253.3 | 0.027968 | 184.6154 | 0.03590554
256.75 | 0.028246 | 184.6154 | 0.03590554
260.94 | 0.028594 | 196.1538 | 0.03729278
264.84 | 0.028889 | 196.1538 | 0.03729278
267.95 | 0.029166 | 196.1538 | 0.03729278
271.52 | 0.029443 | 196.1538 | 0.03729278
274.57 | 0.029731 | 196.1538 | 0.03729278
278.57 | 0.030042 | 207.6923 | 0.03862609
282.76 | 0.030405 | 207.6923 | 0.03862609
286.5 | 0.030709 | 207.6923 | 0.03862609
289.74 | 0.030951 | 207.6923 | 0.03862609
293.49 | 0.031278 | 219.2308 | 0.03990949
297.63 | 0.031606 | 219.2308 | 0.03990949
301.4 | 0.031891 | 219.2308 | 0.03990949
304.67 | 0.032145 | 219.2308 | 0.03990949
307.92 | 0.032396 | 219.2308 | 0.03990949
311.29 | 0.032643 | 230.7692 | 0.04114629
314.93 | 0.032945 | 230.7692 | 0.04114629
318.88 | 0.033257 | 230.7692 | 0.04114629
322.17 | 0.033494 | 230.7692 | 0.04114629
326.02 | 0.033815 | 242.3077 | 0.04234016
329.58 | 0.034088 | 242.3077 | 0.04234016
332.71 | 0.034323 | 242.3077 | 0.04234016
335.93 | 0.03456 | 242.3077 | 0.04234016
339.77 | 0.034868 | 242.3077 | 0.04234016
343.81 | 0.035215 | 253.8462 | 0.04349398
347.46 | 0.035482 | 253.8462 | 0.04349398
350.22 | 0.035699 | 253.8462 | 0.04349398
353.89 | 0.035964 | 253.8462 | 0.04349398
356.87 | 0.036181 | 253.8462 | 0.04349398
360.18 | 0.036439 | 265.3846 | 0.04461039
364.16 | 0.036734 | 265.3846 | 0.04461039
367.35 | 0.036953 | 265.3846 | 0.04461039
370.57 | 0.037223 | 265.3846 | 0.04461039
375.23 | 0.03743 | 276.9231 | 0.04569179
378.63 | 0.037651 | 276.9231 | 0.04569179
381.85 | 0.037907 | 276.9231 | 0.04569179
385.85 | 0.038212 | 276.9231 | 0.04569179
388.77 | 0.038427 | 276.9231 | 0.04569179
393.38 | 0.03877 | 288.4615 | 0.04674039
396.66 | 0.039 | 288.4615 | 0.04674039
400.15 | 0.039249 | 288.4615 | 0.04674039
403.02 | 0.039445 | 288.4615 | 0.04674039
406.47 | 0.03968 | 300 | 0.04775818
409.86 | 0.039928 | 300 | 0.04775818
413.98 | 0.040246 | 300 | 0.04775818
417.57 | 0.040488 | 300 | 0.04775818
422.26 | 0.040812 | 300 | 0.04775818
426.75 | 0.041099 | 311.5385 | 0.04874702
430.72 | 0.0414 | 311.5385 | 0.04874702
434.49 | 0.041685 | 311.5385 | 0.04874702
437.42 | 0.041853 | 311.5385 | 0.04874702
440.88 | 0.042104 | 323.0769 | 0.04970861
443.8 | 0.042288 | 323.0769 | 0.04970861
446.62 | 0.042523 | 323.0769 | 0.04970861
450.19 | 0.042771 | 323.0769 | 0.04970861
452.69 | 0.042913 | 323.0769 | 0.04970861
455.71 | 0.043124 | 334.6154 | 0.05064451
459.4 | 0.043405 | 334.6154 | 0.05064451
462.22 | 0.0436 | 334.6154 | 0.05064451
466.15 | 0.043873 | 334.6154 | 0.05064451
469.69 | 0.044089 | 346.1538 | 0.05155616
472.79 | 0.044308 | 346.1538 | 0.05155616
476.48 | 0.044571 | 346.1538 | 0.05155616
479.57 | 0.044771 | 346.1538 | 0.05155616
483.3 | 0.045038 | 346.1538 | 0.05155616
487.18 | 0.045258 | 357.6923 | 0.0524449
491.21 | 0.045556 | 357.6923 | 0.0524449
495.23 | 0.045822 | 357.6923 | 0.0524449
498.44 | 0.046017 | 357.6923 | 0.0524449
501.31 | 0.046212 | 357.6923 | 0.0524449
505.83 | 0.046517 | 369.2308 | 0.05331197
508.66 | 0.046716 | 369.2308 | 0.05331197
512.82 | 0.046971 | 369.2308 | 0.05331197
516.59 | 0.047238 | 369.2308 | 0.05331197
519.54 | 0.047431 | 380.7692 | 0.0541585
524 | 0.04771 | 380.7692 | 0.0541585
527.85 | 0.047954 | 380.7692 | 0.0541585
532.04 | 0.048262 | 380.7692 | 0.0541585
535.43 | 0.04845 | 380.7692 | 0.0541585
538.43 | 0.048651 | 392.3077 | 0.05498559
541.4 | 0.04885 | 392.3077 | 0.05498559
544.9 | 0.049065 | 392.3077 | 0.05498559
548.14 | 0.049289 | 392.3077 | 0.05498559
552.11 | 0.049538 | 403.8462 | 0.0557942
555.66 | 0.049784 | 403.8462 | 0.0557942
559.37 | 0.050007 | 403.8462 | 0.0557942
564.22 | 0.050323 | 403.8462 | 0.0557942
566.93 | 0.050486 | 403.8462 | 0.0557942
569.7 | 0.050621 | 415.3846 | 0.05658528
573.07 | 0.050866 | 415.3846 | 0.05658528
576.12 | 0.051057 | 415.3846 | 0.05658528
579.46 | 0.051267 | 415.3846 | 0.05658528
583.73 | 0.051557 | 426.9231 | 0.05735969
587.38 | 0.051798 | 426.9231 | 0.05735969
590.75 | 0.051995 | 426.9231 | 0.05735969
593.29 | 0.052112 | 426.9231 | 0.05735969
598.26 | 0.052447 | 426.9231 | 0.05735969
601.6 | 0.052669 | 438.4615 | 0.05811824
605.83 | 0.052923 | 438.4615 | 0.05811824
608.7 | 0.05312 | 438.4615 | 0.05811824
612.12 | 0.053334 | 438.4615 | 0.05811824
615.24 | 0.053514 | 438.4615 | 0.05811824
618.98 | 0.053728 | 450 | 0.05886168
621.85 | 0.053938 | 450 | 0.05886168
625.22 | 0.054161 | 450 | 0.05886168
629.01 | 0.054397 | 450 | 0.05886168
632.78 | 0.054622 | 461.5385 | 0.05959073
636.38 | 0.054813 | 461.5385 | 0.05959073
639.47 | 0.055031 | 461.5385 | 0.05959073
643.02 | 0.055252 | 461.5385 | 0.05959073
646.83 | 0.055477 | 461.5385 | 0.05959073
650.88 | 0.055705 | 473.0769 | 0.06030604
654.37 | 0.05594 | 473.0769 | 0.06030604
657.84 | 0.056158 | 473.0769 | 0.06030604
661.74 | 0.056389 | 473.0769 | 0.06030604
665.21 | 0.056565 | 484.6154 | 0.06100825
668.67 | 0.056797 | 484.6154 | 0.06100825
672.59 | 0.057028 | 484.6154 | 0.06100825
676.22 | 0.057258 | 484.6154 | 0.06100825
680.59 | 0.057522 | 484.6154 | 0.06100825
683.3 | 0.057685 | 496.1538 | 0.06169794
686.97 | 0.05791 | 496.1538 | 0.06169794
690.77 | 0.058111 | 496.1538 | 0.06169794
693.41 | 0.058259 | 496.1538 | 0.06169794
696.18 | 0.058432 | 507.6923 | 0.06237567
699.83 | 0.05865 | 507.6923 | 0.06237567
702.92 | 0.058814 | 507.6923 | 0.06237567
705.74 | 0.058986 | 507.6923 | 0.06237567
708.44 | 0.059146 | 507.6923 | 0.06237567
711.44 | 0.059296 | 519.2308 | 0.06304191
714.56 | 0.059496 | 519.2308 | 0.06304191
718.25 | 0.059714 | 519.2308 | 0.06304191
723.14 | 0.059983 | 519.2308 | 0.06304191
726.76 | 0.060238 | 519.2308 | 0.06304191
731.55 | 0.060526 | 530.7692 | 0.06369723
735.74 | 0.060762 | 530.7692 | 0.06369723
739.82 | 0.060967 | 530.7692 | 0.06369723
742.69 | 0.061119 | 530.7692 | 0.06369723
745 | 0.061294 | 542.3077 | 0.06434208
749.05 | 0.061546 | 542.3077 | 0.06434208
751.25 | 0.061676 | 542.3077 | 0.06434208
754.37 | 0.061874 | 542.3077 | 0.06434208
757.81 | 0.06205 | 542.3077 | 0.06434208
762.1 | 0.062305 | 553.8462 | 0.0649769
766 | 0.062536 | 553.8462 | 0.0649769
769.04 | 0.062706 | 553.8462 | 0.0649769
772.31 | 0.062878 | 553.8462 | 0.0649769
774.48 | 0.063056 | 565.3846 | 0.06560212
778.1 | 0.063236 | 565.3846 | 0.06560212
781.08 | 0.063435 | 565.3846 | 0.06560212
784.17 | 0.063598 | 565.3846 | 0.06560212
786.71 | 0.063745 | 565.3846 | 0.06560212
790.33 | 0.063952 | 576.9231 | 0.06621813
794.16 | 0.06417 | 576.9231 | 0.06621813
796.95 | 0.06434 | 576.9231 | 0.06621813
799.45 | 0.06447 | 576.9231 | 0.06621813
803.76 | 0.06473 | 588.4615 | 0.06682532
806.09 | 0.064848 | 588.4615 | 0.06682532
809.38 | 0.065009 | 588.4615 | 0.06682532
811.76 | 0.06518 | 588.4615 | 0.06682532
814.98 | 0.065327 | 588.4615 | 0.06682532
818.66 | 0.065556 | 600 | 0.06742404
821.07 | 0.065719 | 600 | 0.06742404
824.81 | 0.065944 | 600 | 0.06742404
827.6 | 0.066085 | 600 | 0.06742404
830.02 | 0.066235 | 600 | 0.06742404
833.95 | 0.066438 | 611.5385 | 0.06801463
837.59 | 0.066662 | 611.5385 | 0.06801463
839.89 | 0.066802 | 611.5385 | 0.06801463
843.56 | 0.067018 | 611.5385 | 0.06801463
846.77 | 0.067195 | 623.0769 | 0.06859743
850.32 | 0.067413 | 623.0769 | 0.06859743
854.13 | 0.067599 | 623.0769 | 0.06859743
857.61 | 0.06781 | 623.0769 | 0.06859743
859.75 | 0.067939 | 623.0769 | 0.06859743
862.08 | 0.068065 | 634.6154 | 0.06917274
865.65 | 0.068263 | 634.6154 | 0.06917274
869.41 | 0.068492 | 634.6154 | 0.06917274
871.71 | 0.068627 | 634.6154 | 0.06917274
874.36 | 0.068744 | 646.1538 | 0.06974087
876.77 | 0.068887 | 646.1538 | 0.06974087
879.39 | 0.069047 | 646.1538 | 0.06974087
883.11 | 0.06925 | 646.1538 | 0.06974087
886.53 | 0.069433 | 646.1538 | 0.06974087
889.1 | 0.069558 | 657.6923 | 0.0703021
892.23 | 0.069745 | 657.6923 | 0.0703021
895.69 | 0.069944 | 657.6923 | 0.0703021
900.27 | 0.0702 | 657.6923 | 0.0703021
902.91 | 0.070377 | 669.2308 | 0.0708567
905.25 | 0.07047 | 669.2308 | 0.0708567
907.05 | 0.070606 | 669.2308 | 0.0708567
909.67 | 0.070749 | 669.2308 | 0.0708567
914.11 | 0.071002 | 669.2308 | 0.0708567
917.64 | 0.071188 | 680.7692 | 0.07140494
920.48 | 0.07137 | 680.7692 | 0.07140494
924.3 | 0.071585 | 680.7692 | 0.07140494
927.4 | 0.071745 | 680.7692 | 0.07140494
930.52 | 0.071924 | 692.3077 | 0.07194706
935.19 | 0.072181 | 692.3077 | 0.07194706
938.15 | 0.072359 | 692.3077 | 0.07194706
942.4 | 0.072598 | 692.3077 | 0.07194706
945.41 | 0.072759 | 692.3077 | 0.07194706
948.31 | 0.072924 | 703.8462 | 0.07248331
951.34 | 0.073074 | 703.8462 | 0.07248331
954.43 | 0.073242 | 703.8462 | 0.07248331
958.05 | 0.073455 | 703.8462 | 0.07248331
961.56 | 0.073647 | 703.8462 | 0.07248331
963.76 | 0.07379 | 715.3846 | 0.07301391
967.38 | 0.073993 | 715.3846 | 0.07301391
970.9 | 0.074159 | 715.3846 | 0.07301391
974.07 | 0.074344 | 715.3846 | 0.07301391
976.62 | 0.074512 | 726.9231 | 0.07353909
978.99 | 0.074635 | 726.9231 | 0.07353909
981.99 | 0.074798 | 726.9231 | 0.07353909
985.48 | 0.074992 | 726.9231 | 0.07353909
987.72 | 0.07511 | 726.9231 | 0.07353909
991.29 | 0.075317 | 738.4615 | 0.07405906
994.97 | 0.075516 | 738.4615 | 0.07405906
997.64 | 0.075654 | 738.4615 | 0.07405906
1000.23 | 0.075783 | 738.4615 | 0.07405906
1003.18 | 0.07597 | 750 | 0.07457402
1007.7 | 0.076212 | 750 | 0.07457402
1010.82 | 0.076396 | 750 | 0.07457402
1013.29 | 0.076522 | 750 | 0.07457402
1017.41 | 0.076762 | 750 | 0.07457402
1019.95 | 0.076904 | 761.5385 | 0.07508418
1023.74 | 0.077107 | 761.5385 | 0.07508418
1027.17 | 0.077276 | 761.5385 | 0.07508418
1030.63 | 0.077491 | 761.5385 | 0.07508418
1034.82 | 0.077696 | 773.0769 | 0.07558972
1037.9 | 0.077872 | 773.0769 | 0.07558972
1041.47 | 0.078059 | 773.0769 | 0.07558972
1045.41 | 0.078302 | 773.0769 | 0.07558972
1048.98 | 0.078472 | 773.0769 | 0.07558972
1053.39 | 0.078751 | 784.6154 | 0.07609083
1056.3 | 0.078916 | 784.6154 | 0.07609083
1059.73 | 0.079113 | 784.6154 | 0.07609083
1063.41 | 0.079311 | 784.6154 | 0.07609083
1066.3 | 0.079466 | 784.6154 | 0.07609083
1070.57 | 0.079692 | 796.1538 | 0.07658768
1073.54 | 0.079843 | 796.1538 | 0.07658768
1077.21 | 0.080039 | 796.1538 | 0.07658768
1080.51 | 0.080234 | 796.1538 | 0.07658768
1084.33 | 0.080462 | 807.6923 | 0.07708045
1087.99 | 0.080626 | 807.6923 | 0.07708045
1091.83 | 0.080845 | 807.6923 | 0.07708045
1095.28 | 0.08104 | 807.6923 | 0.07708045
1098.8 | 0.081205 | 807.6923 | 0.07708045
1101.7 | 0.081386 | 819.2308 | 0.0775693
1105.12 | 0.081573 | 819.2308 | 0.0775693
1108.08 | 0.081736 | 819.2308 | 0.0775693
1111.48 | 0.08193 | 819.2308 | 0.0775693
1113.75 | 0.082052 | 830.7692 | 0.07805439
1117.52 | 0.08225 | 830.7692 | 0.07805439
1121.32 | 0.082461 | 830.7692 | 0.07805439
1124.29 | 0.082621 | 830.7692 | 0.07805439
1127.45 | 0.082799 | 830.7692 | 0.07805439
1130.33 | 0.082954 | 842.3077 | 0.07853587
1134.05 | 0.083177 | 842.3077 | 0.07853587
1136.97 | 0.083335 | 842.3077 | 0.07853587
1140.96 | 0.083531 | 842.3077 | 0.07853587
1144.31 | 0.083695 | 853.8462 | 0.0790139
1146.98 | 0.083826 | 853.8462 | 0.0790139
1150.3 | 0.08404 | 853.8462 | 0.0790139
1153.17 | 0.084205 | 853.8462 | 0.0790139
1156.69 | 0.084408 | 853.8462 | 0.0790139
1160.25 | 0.0846 | 865.3846 | 0.07948861
1163.28 | 0.084751 | 865.3846 | 0.07948861
1168.72 | 0.085085 | 865.3846 | 0.07948861
1171.76 | 0.085237 | 865.3846 | 0.07948861
1173.68 | 0.085325 | 865.3846 | 0.07948861
1177.26 | 0.085536 | 876.9231 | 0.07996015
1180.22 | 0.085692 | 876.9231 | 0.07996015
1184.09 | 0.085899 | 876.9231 | 0.07996015
1186.96 | 0.086061 | 876.9231 | 0.07996015
1191.28 | 0.086263 | 888.4615 | 0.08042865
1194.2 | 0.086453 | 888.4615 | 0.08042865
1196.53 | 0.086547 | 888.4615 | 0.08042865
1199.8 | 0.086765 | 888.4615 | 0.08042865
1202.99 | 0.086931 | 888.4615 | 0.08042865
1207.13 | 0.087161 | 900 | 0.08089424
1210.92 | 0.087345 | 900 | 0.08089424
1214.35 | 0.087531 | 900 | 0.08089424
1216.72 | 0.087684 | 900 | 0.08089424
1219.39 | 0.087815 | 911.5385 | 0.08135706
1221.59 | 0.087907 | 911.5385 | 0.08135706
1225 | 0.088105 | 911.5385 | 0.08135706
1227.5 | 0.088281 | 911.5385 | 0.08135706
1230.65 | 0.088445 | 911.5385 | 0.08135706
1234.71 | 0.088668 | 923.0769 | 0.08181722
1238.25 | 0.088866 | 923.0769 | 0.08181722
1241.23 | 0.089003 | 923.0769 | 0.08181722
1243.92 | 0.089125 | 923.0769 | 0.08181722
1246.19 | 0.089284 | 934.6154 | 0.08227485
1248.96 | 0.089415 | 934.6154 | 0.08227485
1252.06 | 0.089605 | 934.6154 | 0.08227485
1254.88 | 0.08974 | 934.6154 | 0.08227485
1257.43 | 0.089919 | 934.6154 | 0.08227485
1260.33 | 0.090058 | 946.1538 | 0.08273007
1263.69 | 0.090224 | 946.1538 | 0.08273007
1266.27 | 0.090398 | 946.1538 | 0.08273007
1269.78 | 0.090588 | 946.1538 | 0.08273007
1274.93 | 0.090857 | 957.6923 | 0.08318299
1278.25 | 0.091028 | 957.6923 | 0.08318299
1281.99 | 0.091256 | 957.6923 | 0.08318299
1285.43 | 0.091438 | 957.6923 | 0.08318299
1287.75 | 0.091539 | 957.6923 | 0.08318299
1292.42 | 0.091776 | 969.2308 | 0.08363374
1296.06 | 0.09199 | 969.2308 | 0.08363374
1298.99 | 0.092183 | 969.2308 | 0.08363374
1302.18 | 0.092346 | 969.2308 | 0.08363374
1306.12 | 0.092576 | 969.2308 | 0.08363374
1309.19 | 0.09274 | 980.7692 | 0.08408241
1313.31 | 0.092958 | 980.7692 | 0.08408241
1315.29 | 0.093061 | 980.7692 | 0.08408241
1319.16 | 0.093272 | 980.7692 | 0.08408241
1321.45 | 0.093395 | 992.3077 | 0.08452912
1324.39 | 0.093561 | 992.3077 | 0.08452912
1327.61 | 0.093737 | 992.3077 | 0.08452912
1330.74 | 0.093876 | 992.3077 | 0.08452912
1334.35 | 0.094089 | 992.3077 | 0.08452912
1337.08 | 0.094217 | 1003.846 | 0.08497398
1339.95 | 0.094372 | 1003.846 | 0.08497398
1343.27 | 0.094588 | 1003.846 | 0.08497398
1346.32 | 0.094753 | 1003.846 | 0.08497398
1349.9 | 0.094931 | 1015.385 | 0.08541709
1353.02 | 0.095119 | 1015.385 | 0.08541709
1356.22 | 0.095287 | 1015.385 | 0.08541709
1360.54 | 0.095519 | 1015.385 | 0.08541709
1364.48 | 0.09571 | 1015.385 | 0.08541709
1367.05 | 0.095891 | 1026.923 | 0.08585855
1370.22 | 0.096052 | 1026.923 | 0.08585855
1374.44 | 0.096272 | 1026.923 | 0.08585855
1377.46 | 0.09646 | 1026.923 | 0.08585855
1380.66 | 0.096635 | 1038.462 | 0.08629847
1383.41 | 0.096796 | 1038.462 | 0.08629847
1387 | 0.096983 | 1038.462 | 0.08629847
1389.07 | 0.097086 | 1038.462 | 0.08629847
1391.96 | 0.097254 | 1038.462 | 0.08629847
1395.84 | 0.097447 | 1050 | 0.08673694
1398.4 | 0.097604 | 1050 | 0.08673694
1402.37 | 0.097842 | 1050 | 0.08673694
1405.79 | 0.098001 | 1050 | 0.08673694
1409.51 | 0.098218 | 1050 | 0.08673694
1412.41 | 0.098378 | 1061.538 | 0.08717406
1415.51 | 0.098546 | 1061.538 | 0.08717406
1419.32 | 0.098738 | 1061.538 | 0.08717406
1423.07 | 0.098949 | 1061.538 | 0.08717406
1426.24 | 0.099122 | 1073.077 | 0.08760994
1429.29 | 0.099274 | 1073.077 | 0.08760994
1432.61 | 0.099473 | 1073.077 | 0.08760994
1435.4 | 0.099611 | 1073.077 | 0.08760994
1438.85 | 0.099812 | 1073.077 | 0.08760994
1442.12 | 0.099999 | 1084.615 | 0.08804466
1445.86 | 0.100194 | 1084.615 | 0.08804466
1449.78 | 0.100396 | 1084.615 | 0.08804466
1452.94 | 0.100585 | 1084.615 | 0.08804466
1456.52 | 0.100793 | 1096.154 | 0.08847832
1458.88 | 0.100903 | 1096.154 | 0.08847832
1461.4 | 0.101052 | 1096.154 | 0.08847832
1464.38 | 0.101199 | 1096.154 | 0.08847832
1466.98 | 0.101337 | 1096.154 | 0.08847832
1470.1 | 0.101518 | 1107.692 | 0.08891101
1473.39 | 0.101715 | 1107.692 | 0.08891101
1476.84 | 0.101896 | 1107.692 | 0.08891101
1480.15 | 0.10206 | 1107.692 | 0.08891101
1483.1 | 0.102237 | 1119.231 | 0.08934283
1486.64 | 0.102434 | 1119.231 | 0.08934283
1489.17 | 0.102575 | 1119.231 | 0.08934283
1492.61 | 0.102767 | 1119.231 | 0.08934283
1495.65 | 0.102934 | 1119.231 | 0.08934283
1498.4 | 0.10309 | 1130.769 | 0.08977387
1501.77 | 0.103259 | 1130.769 | 0.08977387
1505.02 | 0.103459 | 1130.769 | 0.08977387
1507.64 | 0.103606 | 1130.769 | 0.08977387
1510.36 | 0.103762 | 1130.769 | 0.08977387
1512.75 | 0.103891 | 1142.308 | 0.09020421
1516.12 | 0.104085 | 1142.308 | 0.09020421
1519.52 | 0.104274 | 1142.308 | 0.09020421
1523.41 | 0.10449 | 1142.308 | 0.09020421
1527.58 | 0.104722 | 1153.846 | 0.09063395
1531.49 | 0.104937 | 1153.846 | 0.09063395
1535.62 | 0.105168 | 1153.846 | 0.09063395
1540.28 | 0.105432 | 1153.846 | 0.09063395
1544.06 | 0.105636 | 1153.846 | 0.09063395
1547.52 | 0.105836 | 1165.385 | 0.09106318
1550.57 | 0.106013 | 1165.385 | 0.09106318
1554.23 | 0.106193 | 1165.385 | 0.09106318
1557.78 | 0.106388 | 1165.385 | 0.09106318
1561.08 | 0.106571 | 1176.923 | 0.09149199
1564.14 | 0.106751 | 1176.923 | 0.09149199
1568.11 | 0.106979 | 1176.923 | 0.09149199
1571.99 | 0.107193 | 1176.923 | 0.09149199
1576.28 | 0.107433 | 1176.923 | 0.09149199
1579.82 | 0.107618 | 1188.462 | 0.09192046
1582.47 | 0.107775 | 1188.462 | 0.09192046
1586.33 | 0.108001 | 1188.462 | 0.09192046
1589.88 | 0.108194 | 1188.462 | 0.09192046
1592.9 | 0.108374 | 1200 | 0.09234868
1596.67 | 0.108556 | 1200 | 0.09234868
1600.64 | 0.108789 | 1200 | 0.09234868
1603.96 | 0.108971 | 1200 | 0.09234868
1607.35 | 0.109173 | 1200 | 0.09234868
1610.32 | 0.109332 | 1211.538 | 0.09277675
1615.49 | 0.109641 | 1211.538 | 0.09277675
1618.58 | 0.109821 | 1211.538 | 0.09277675
1621.38 | 0.109979 | 1211.538 | 0.09277675
1624.48 | 0.110142 | 1211.538 | 0.09277675
1629.07 | 0.110418 | 1223.077 | 0.09320474
1632.97 | 0.110639 | 1223.077 | 0.09320474
1636.53 | 0.110851 | 1223.077 | 0.09320474
1640.9 | 0.111104 | 1223.077 | 0.09320474
1644.7 | 0.111328 | 1234.615 | 0.09363275
1648.62 | 0.111538 | 1234.615 | 0.09363275
1652.16 | 0.111736 | 1234.615 | 0.09363275
1655.65 | 0.111931 | 1234.615 | 0.09363275
1658.6 | 0.112112 | 1234.615 | 0.09363275
1662.36 | 0.112327 | 1246.154 | 0.09406087
1665.51 | 0.112504 | 1246.154 | 0.09406087
1669.61 | 0.112737 | 1246.154 | 0.09406087
1672.92 | 0.112933 | 1246.154 | 0.09406087
1675.84 | 0.113074 | 1257.692 | 0.09448919
1679.96 | 0.113329 | 1257.692 | 0.09448919
1682.58 | 0.113484 | 1257.692 | 0.09448919
1686.36 | 0.113705 | 1257.692 | 0.09448919
1690.23 | 0.113917 | 1257.692 | 0.09448919
1692.99 | 0.114084 | 1269.231 | 0.09491778
1696.54 | 0.114292 | 1269.231 | 0.09491778
1699.24 | 0.114449 | 1269.231 | 0.09491778
1702.51 | 0.114642 | 1269.231 | 0.09491778
1706.03 | 0.114851 | 1280.769 | 0.09534675
1709.57 | 0.115025 | 1280.769 | 0.09534675
1712.46 | 0.115218 | 1280.769 | 0.09534675
1715.61 | 0.115406 | 1280.769 | 0.09534675
1718.46 | 0.115561 | 1280.769 | 0.09534675
1721.42 | 0.11573 | 1292.308 | 0.09577618
1723.67 | 0.115862 | 1292.308 | 0.09577618
1727.44 | 0.116089 | 1292.308 | 0.09577618
1730.61 | 0.116277 | 1292.308 | 0.09577618
1734.8 | 0.116526 | 1303.846 | 0.09620616
1738 | 0.116715 | 1303.846 | 0.09620616
1741.05 | 0.11689 | 1303.846 | 0.09620616
1744.09 | 0.117036 | 1303.846 | 0.09620616
1747.79 | 0.117251 | 1303.846 | 0.09620616
1750.76 | 0.117436 | 1315.385 | 0.09663678
1753.47 | 0.117605 | 1315.385 | 0.09663678
1757.6 | 0.117878 | 1315.385 | 0.09663678
1761.11 | 0.118091 | 1315.385 | 0.09663678
1764.5 | 0.118286 | 1315.385 | 0.09663678
1767.82 | 0.118482 | 1326.923 | 0.09706814
1771.12 | 0.118658 | 1326.923 | 0.09706814
1774.06 | 0.118825 | 1326.923 | 0.09706814
1776.39 | 0.118993 | 1326.923 | 0.09706814
1779.39 | 0.119157 | 1338.462 | 0.09750032
1782.7 | 0.119363 | 1338.462 | 0.09750032
1784.93 | 0.119494 | 1338.462 | 0.09750032
1788.37 | 0.119696 | 1338.462 | 0.09750032
1791.84 | 0.119905 | 1338.462 | 0.09750032
1794.89 | 0.12008 | 1350 | 0.09793342
1796.63 | 0.120197 | 1350 | 0.09793342
1799.83 | 0.120389 | 1350 | 0.09793342
1803.35 | 0.120588 | 1350 | 0.09793342
1806.17 | 0.120756 | 1361.538 | 0.09836754
1808.84 | 0.120917 | 1361.538 | 0.09836754
1812.45 | 0.121133 | 1361.538 | 0.09836754
1815.27 | 0.121305 | 1361.538 | 0.09836754
1819.19 | 0.121516 | 1361.538 | 0.09836754
1823.01 | 0.121778 | 1373.077 | 0.09880276
1826.46 | 0.121992 | 1373.077 | 0.09880276
1830.26 | 0.122221 | 1373.077 | 0.09880276
1832.72 | 0.12237 | 1373.077 | 0.09880276
1836.1 | 0.122574 | 1384.615 | 0.09923919
1838.91 | 0.122804 | 1384.615 | 0.09923919
1842.26 | 0.123122 | 1384.615 | 0.09923919
1846.55 | 0.123448 | 1384.615 | 0.09923919
1848.99 | 0.123608 | 1384.615 | 0.09923919
1851.96 | 0.123783 | 1396.154 | 0.09967692
1854.31 | 0.123952 | 1396.154 | 0.09967692
1855.88 | 0.124074 | 1396.154 | 0.09967692
1857.91 | 0.124172 | 1396.154 | 0.09967692
1860.02 | 0.124391 | 1396.154 | 0.09967692
1863.33 | 0.124612 | 1407.692 | 0.1001161
1866.58 | 0.124824 | 1407.692 | 0.1001161
1870.5 | 0.125059 | 1407.692 | 0.1001161
1873.45 | 0.125242 | 1407.692 | 0.1001161
1876.71 | 0.125446 | 1419.231 | 0.1005567
1879.85 | 0.125639 | 1419.231 | 0.1005567
1883.25 | 0.125841 | 1419.231 | 0.1005567
1886.72 | 0.126073 | 1419.231 | 0.1005567
1889.52 | 0.126243 | 1419.231 | 0.1005567
1892.46 | 0.126448 | 1430.769 | 0.1009989
1895.6 | 0.126641 | 1430.769 | 0.1009989
1900 | 0.126928 | 1430.769 | 0.1009989
1904.34 | 0.127195 | 1430.769 | 0.1009989
1907.03 | 0.127358 | 1442.308 | 0.1014429
1908.79 | 0.127487 | 1442.308 | 0.1014429
1911.78 | 0.127688 | 1442.308 | 0.1014429
1914.28 | 0.127839 | 1442.308 | 0.1014429
1918.54 | 0.128133 | 1442.308 | 0.1014429
1921.78 | 0.128333 | 1453.846 | 0.1018887
1923.98 | 0.128462 | 1453.846 | 0.1018887
1926.96 | 0.128668 | 1453.846 | 0.1018887
1929.63 | 0.128822 | 1453.846 | 0.1018887
1932.77 | 0.129049 | 1465.385 | 0.1023364
1935.64 | 0.129237 | 1465.385 | 0.1023364
1938.59 | 0.129437 | 1465.385 | 0.1023364
1942.62 | 0.129699 | 1465.385 | 0.1023364
1946.14 | 0.12993 | 1465.385 | 0.1023364
1949.64 | 0.130154 | 1476.923 | 0.1027862
1952.66 | 0.13034 | 1476.923 | 0.1027862
1955.46 | 0.130523 | 1476.923 | 0.1027862
1958.32 | 0.130689 | 1476.923 | 0.1027862
1961.59 | 0.130926 | 1476.923 | 0.1027862
1966.02 | 0.131223 | 1488.462 | 0.1032381
1968.76 | 0.131395 | 1488.462 | 0.1032381
1971.63 | 0.13158 | 1488.462 | 0.1032381
1973.92 | 0.13172 | 1488.462 | 0.1032381
1977.04 | 0.131923 | 1500 | 0.1036922
1980.16 | 0.132144 | 1500 | 0.1036922
1983.69 | 0.132376 | 1500 | 0.1036922
1987.75 | 0.132645 | 1500 | 0.1036922
1991.82 | 0.132909 | 1500 | 0.1036922
1995.19 | 0.133135 | 1511.538 | 0.1041488
1998.66 | 0.133377 | 1511.538 | 0.1041488
2002.27 | 0.133606 | 1511.538 | 0.1041488
2003.78 | 0.13371 | 1511.538 | 0.1041488
2007.17 | 0.133929 | 1523.077 | 0.1046079
2010.54 | 0.134168 | 1523.077 | 0.1046079
2014.33 | 0.134416 | 1523.077 | 0.1046079
2018.88 | 0.134727 | 1523.077 | 0.1046079
2021.94 | 0.134902 | 1523.077 | 0.1046079
2025.52 | 0.135167 | 1534.615 | 0.1050697
2028.76 | 0.1354 | 1534.615 | 0.1050697
2031.8 | 0.135596 | 1534.615 | 0.1050697
2034.75 | 0.135803 | 1534.615 | 0.1050697
2037.9 | 0.135999 | 1546.154 | 0.1055342
2041.17 | 0.136235 | 1546.154 | 0.1055342
2044.66 | 0.136462 | 1546.154 | 0.1055342
2047.43 | 0.136682 | 1546.154 | 0.1055342
2049.63 | 0.136815 | 1546.154 | 0.1055342
2052.99 | 0.137041 | 1557.692 | 0.1060016
2055.29 | 0.137212 | 1557.692 | 0.1060016
2057.58 | 0.137389 | 1557.692 | 0.1060016
2059.45 | 0.137482 | 1557.692 | 0.1060016
2061.33 | 0.137644 | 1557.692 | 0.1060016
2063.25 | 0.137755 | 1569.231 | 0.106472
2065.87 | 0.137951 | 1569.231 | 0.106472
2068.84 | 0.138157 | 1569.231 | 0.106472
2072.01 | 0.138394 | 1569.231 | 0.106472
2075.45 | 0.138601 | 1580.769 | 0.1069457
2078.23 | 0.138817 | 1580.769 | 0.1069457
2080.77 | 0.138977 | 1580.769 | 0.1069457
2082.77 | 0.139107 | 1580.769 | 0.1069457
2085.61 | 0.139344 | 1580.769 | 0.1069457
2089.28 | 0.139563 | 1592.308 | 0.1074227
2091.75 | 0.13978 | 1592.308 | 0.1074227
2093.78 | 0.139927 | 1592.308 | 0.1074227
2097.17 | 0.140173 | 1592.308 | 0.1074227
2100.89 | 0.140419 | 1603.846 | 0.1079031
2104.14 | 0.140664 | 1603.846 | 0.1079031
2106.81 | 0.140832 | 1603.846 | 0.1079031
2110.67 | 0.141134 | 1603.846 | 0.1079031
2112.97 | 0.141276 | 1603.846 | 0.1079031
2116.29 | 0.141514 | 1615.385 | 0.1083872
2118.86 | 0.141726 | 1615.385 | 0.1083872
2121.81 | 0.141949 | 1615.385 | 0.1083872
2125.37 | 0.142197 | 1615.385 | 0.1083872
2128.04 | 0.142382 | 1626.923 | 0.1088751
2131.79 | 0.142624 | 1626.923 | 0.1088751
2135.23 | 0.142886 | 1626.923 | 0.1088751
2138.18 | 0.143117 | 1626.923 | 0.1088751
2140.62 | 0.143274 | 1626.923 | 0.1088751
2142.22 | 0.143388 | 1638.462 | 0.109367
2145.17 | 0.143631 | 1638.462 | 0.109367
2146.31 | 0.143714 | 1638.462 | 0.109367
2151.26 | 0.144065 | 1638.462 | 0.109367
2154.57 | 0.144295 | 1650 | 0.109863
2156.85 | 0.144473 | 1650 | 0.109863
2159.67 | 0.144711 | 1650 | 0.109863
2162.46 | 0.144906 | 1650 | 0.109863
2165.31 | 0.145145 | 1650 | 0.109863
2168.18 | 0.145347 | 1661.538 | 0.1103633
2170.17 | 0.145512 | 1661.538 | 0.1103633
2173.47 | 0.145731 | 1661.538 | 0.1103633
2175.19 | 0.145886 | 1661.538 | 0.1103633
2177.81 | 0.146073 | 1661.538 | 0.1103633
2180.88 | 0.146294 | 1673.077 | 0.1108681
2184.38 | 0.146578 | 1673.077 | 0.1108681
2187.87 | 0.14685 | 1673.077 | 0.1108681
2192.24 | 0.147172 | 1673.077 | 0.1108681
2194.43 | 0.147344 | 1684.615 | 0.1113775
2197.73 | 0.147558 | 1684.615 | 0.1113775
2200.37 | 0.14779 | 1684.615 | 0.1113775
2203.82 | 0.148044 | 1684.615 | 0.1113775
2207.49 | 0.148337 | 1684.615 | 0.1113775
2211.93 | 0.148694 | 1696.154 | 0.1118918
2215.6 | 0.148978 | 1696.154 | 0.1118918
2219.27 | 0.14922 | 1696.154 | 0.1118918
2221.64 | 0.149442 | 1696.154 | 0.1118918
2226.31 | 0.149817 | 1707.692 | 0.1124111
2231.45 | 0.150222 | 1707.692 | 0.1124111
2234.77 | 0.150486 | 1707.692 | 0.1124111
2239.13 | 0.150819 | 1707.692 | 0.1124111
2242.58 | 0.151121 | 1707.692 | 0.1124111
2246.22 | 0.151402 | 1719.231 | 0.1129357
2250.96 | 0.151778 | 1719.231 | 0.1129357
2254.78 | 0.152093 | 1719.231 | 0.1129357
2257.08 | 0.152273 | 1719.231 | 0.1129357
2260.9 | 0.152554 | 1730.769 | 0.1134658
2264.79 | 0.15289 | 1730.769 | 0.1134658
2268.56 | 0.153196 | 1730.769 | 0.1134658
2271.7 | 0.153456 | 1730.769 | 0.1134658
2274.83 | 0.153712 | 1730.769 | 0.1134658
2278.36 | 0.153999 | 1742.308 | 0.1140016
2281.56 | 0.154246 | 1742.308 | 0.1140016
2285.53 | 0.154611 | 1742.308 | 0.1140016
2289.32 | 0.154917 | 1742.308 | 0.1140016
2292.77 | 0.155233 | 1742.308 | 0.1140016
2295.62 | 0.155462 | 1753.846 | 0.1145433
2299.2 | 0.155777 | 1753.846 | 0.1145433
2303.32 | 0.156114 | 1753.846 | 0.1145433
2306.7 | 0.156393 | 1753.846 | 0.1145433
2310.22 | 0.156703 | 1765.385 | 0.1150911
2313.13 | 0.156947 | 1765.385 | 0.1150911
2316.78 | 0.157263 | 1765.385 | 0.1150911
2319.85 | 0.157516 | 1765.385 | 0.1150911
2322.84 | 0.157794 | 1765.385 | 0.1150911
2326.01 | 0.158062 | 1776.923 | 0.1156454
2329.86 | 0.158412 | 1776.923 | 0.1156454
2333 | 0.158675 | 1776.923 | 0.1156454
2336.89 | 0.159024 | 1776.923 | 0.1156454
2340.51 | 0.159356 | 1788.462 | 0.1162064
2343.31 | 0.159597 | 1788.462 | 0.1162064
2346.03 | 0.159845 | 1788.462 | 0.1162064
2349.78 | 0.160187 | 1788.462 | 0.1162064
2353.29 | 0.160503 | 1788.462 | 0.1162064
2356.18 | 0.16077 | 1800 | 0.1167744
2359.45 | 0.161051 | 1800 | 0.1167744
2361.73 | 0.16127 | 1800 | 0.1167744
2365.3 | 0.161591 | 1800 | 0.1167744
2367.65 | 0.161789 | 1811.538 | 0.1173497
2371.81 | 0.162174 | 1811.538 | 0.1173497
2375.2 | 0.162489 | 1811.538 | 0.1173497
2378.73 | 0.162814 | 1811.538 | 0.1173497
2381.87 | 0.163108 | 1811.538 | 0.1173497
2384.37 | 0.163354 | 1823.077 | 0.1179325
2387.98 | 0.163697 | 1823.077 | 0.1179325
2391.83 | 0.164059 | 1823.077 | 0.1179325
2395.5 | 0.164396 | 1823.077 | 0.1179325
2399.01 | 0.164732 | 1823.077 | 0.1179325
2401.74 | 0.165006 | 1834.615 | 0.1185232
2404.51 | 0.165275 | 1834.615 | 0.1185232
2406.98 | 0.165505 | 1834.615 | 0.1185232
2410.5 | 0.165854 | 1834.615 | 0.1185232
2414.34 | 0.166239 | 1846.154 | 0.1191222
2418.06 | 0.166603 | 1846.154 | 0.1191222
2421.88 | 0.166958 | 1846.154 | 0.1191222
2425.89 | 0.167363 | 1846.154 | 0.1191222
2427.76 | 0.167577 | 1846.154 | 0.1191222
2430.68 | 0.167885 | 1857.692 | 0.1197298
2434.16 | 0.16823 | 1857.692 | 0.1197298
2437.05 | 0.168504 | 1857.692 | 0.1197298
2440.2 | 0.168838 | 1857.692 | 0.1197298
2443.62 | 0.16917 | 1869.231 | 0.1203463
2447.13 | 0.169542 | 1869.231 | 0.1203463
2450.98 | 0.169942 | 1869.231 | 0.1203463
2454.55 | 0.170322 | 1869.231 | 0.1203463
2457.19 | 0.170602 | 1869.231 | 0.1203463
2460.51 | 0.170936 | 1880.769 | 0.1209723
2463.19 | 0.171217 | 1880.769 | 0.1209723
2466.88 | 0.171616 | 1880.769 | 0.1209723
2470.22 | 0.171963 | 1880.769 | 0.1209723
2473.62 | 0.172334 | 1892.308 | 0.121608
2477.24 | 0.172731 | 1892.308 | 0.121608
2480.36 | 0.173071 | 1892.308 | 0.121608
2484.7 | 0.17354 | 1892.308 | 0.121608
2487.49 | 0.173842 | 1892.308 | 0.121608
2490.78 | 0.174203 | 1903.846 | 0.1222539
2494.25 | 0.17458 | 1903.846 | 0.1222539
2498.37 | 0.175061 | 1903.846 | 0.1222539
2502.66 | 0.175553 | 1903.846 | 0.1222539
2506.11 | 0.175952 | 1915.385 | 0.1229106
2509.36 | 0.176299 | 1915.385 | 0.1229106
2511.7 | 0.176583 | 1915.385 | 0.1229106
2515.7 | 0.177046 | 1915.385 | 0.1229106
2517.76 | 0.177274 | 1915.385 | 0.1229106
2521.96 | 0.177779 | 1926.923 | 0.1235785
2525.3 | 0.178152 | 1926.923 | 0.1235785
2527.67 | 0.17846 | 1926.923 | 0.1235785
2530.87 | 0.178856 | 1926.923 | 0.1235785
2534.61 | 0.179268 | 1926.923 | 0.1235785
2538.16 | 0.179693 | 1938.462 | 0.1242581
2540.1 | 0.179972 | 1938.462 | 0.1242581
2543.27 | 0.180372 | 1938.462 | 0.1242581
2547.2 | 0.18086 | 1938.462 | 0.1242581
2549.82 | 0.181192 | 1950 | 0.1249501
2553.06 | 0.181591 | 1950 | 0.1249501
2555.5 | 0.18187 | 1950 | 0.1249501
2556.65 | 0.182042 | 1950 | 0.1249501
2559.35 | 0.18238 | 1950 | 0.1249501
2562.22 | 0.182772 | 1961.538 | 0.125655
2564.27 | 0.183038 | 1961.538 | 0.125655
2567.86 | 0.183509 | 1961.538 | 0.125655
2570.83 | 0.183889 | 1961.538 | 0.125655
2572.8 | 0.184165 | 1973.077 | 0.1263735
2574.8 | 0.184417 | 1973.077 | 0.1263735
2577.29 | 0.184764 | 1973.077 | 0.1263735
2579.74 | 0.185091 | 1973.077 | 0.1263735
2582.71 | 0.18549 | 1973.077 | 0.1263735
2585.75 | 0.185909 | 1984.615 | 0.1271063
2588.22 | 0.186246 | 1984.615 | 0.1271063
2590.32 | 0.186513 | 1984.615 | 0.1271063
2592.2 | 0.186798 | 1984.615 | 0.1271063
2595.21 | 0.187223 | 1996.154 | 0.127854
2598.26 | 0.187607 | 1996.154 | 0.127854
2601.55 | 0.188079 | 1996.154 | 0.127854
2603.7 | 0.188398 | 1996.154 | 0.127854
2606.77 | 0.188848 | 1996.154 | 0.127854
2609.47 | 0.189234 | 2007.692 | 0.1286175
2612.84 | 0.189724 | 2007.692 | 0.1286175
2615.05 | 0.190063 | 2007.692 | 0.1286175
2618.55 | 0.190597 | 2007.692 | 0.1286175
2622 | 0.19112 | 2007.692 | 0.1286175
2624.66 | 0.191541 | 2019.231 | 0.1293976
2627.21 | 0.191902 | 2019.231 | 0.1293976
2630.71 | 0.19246 | 2019.231 | 0.1293976
2633.05 | 0.192833 | 2019.231 | 0.1293976
2634.77 | 0.193098 | 2030.769 | 0.1301951
2637.91 | 0.193587 | 2030.769 | 0.1301951
2641.04 | 0.194105 | 2030.769 | 0.1301951
2643.88 | 0.194584 | 2030.769 | 0.1301951
2646.4 | 0.195 | 2030.769 | 0.1301951
2649.05 | 0.19545 | 2042.308 | 0.1310109
2651.14 | 0.195803 | 2042.308 | 0.1310109
2653.69 | 0.196235 | 2042.308 | 0.1310109
2656.23 | 0.196683 | 2042.308 | 0.1310109
2659.16 | 0.197158 | 2053.846 | 0.1318461
2661.22 | 0.197531 | 2053.846 | 0.1318461
2663.6 | 0.197905 | 2053.846 | 0.1318461
2666.02 | 0.198363 | 2053.846 | 0.1318461
2666.99 | 0.198526 | 2053.846 | 0.1318461
2668.94 | 0.198866 | 2065.385 | 0.1327017
2670.74 | 0.199231 | 2065.385 | 0.1327017
2673.61 | 0.199761 | 2065.385 | 0.1327017
2675.3 | 0.20005 | 2065.385 | 0.1327017
2677.35 | 0.200466 | 2076.923 | 0.1335788
2679.02 | 0.200781 | 2076.923 | 0.1335788
2680.85 | 0.201128 | 2076.923 | 0.1335788
2683.39 | 0.201615 | 2076.923 | 0.1335788
2685.84 | 0.20209 | 2076.923 | 0.1335788
2687.88 | 0.20248 | 2088.462 | 0.1344787
2690.43 | 0.202985 | 2088.462 | 0.1344787
2693.25 | 0.203561 | 2088.462 | 0.1344787
2696.14 | 0.204144 | 2088.462 | 0.1344787
2698.66 | 0.204661 | 2088.462 | 0.1344787
2700.26 | 0.204997 | 2100 | 0.1354027
2702.18 | 0.205397 | 2100 | 0.1354027
2703.95 | 0.205767 | 2100 | 0.1354027
2705.61 | 0.206138 | 2100 | 0.1354027
2707.5 | 0.20655 | 2111.538 | 0.1363523
2709.27 | 0.206942 | 2111.538 | 0.1363523
2710.65 | 0.207213 | 2111.538 | 0.1363523
2711.6 | 0.207472 | 2111.538 | 0.1363523
2713.19 | 0.207814 | 2111.538 | 0.1363523
2715.71 | 0.208398 | 2123.077 | 0.1373291
2717.63 | 0.208842 | 2123.077 | 0.1373291
2718.9 | 0.209141 | 2123.077 | 0.1373291
2720.93 | 0.2096 | 2123.077 | 0.1373291
2722.62 | 0.209999 | 2134.615 | 0.1383348
2724 | 0.21034 | 2134.615 | 0.1383348
2725.57 | 0.210718 | 2134.615 | 0.1383348
2727.69 | 0.211242 | 2134.615 | 0.1383348
2729.36 | 0.211682 | 2134.615 | 0.1383348
2731.31 | 0.212141 | 2146.154 | 0.1393714
2732.34 | 0.212429 | 2146.154 | 0.1393714
2734.35 | 0.212949 | 2146.154 | 0.1393714
2735.86 | 0.213342 | 2146.154 | 0.1393714
2737.62 | 0.213813 | 2157.692 | 0.140441
2739.57 | 0.214336 | 2157.692 | 0.140441
2741.29 | 0.214813 | 2157.692 | 0.140441
2743.21 | 0.215337 | 2157.692 | 0.140441
2744.31 | 0.21563 | 2157.692 | 0.140441
2745.41 | 0.215923 | 2169.231 | 0.1415458
2746 | 0.216199 | 2169.231 | 0.1415458
2746.18 | 0.216434 | 2169.231 | 0.1415458
2746.6 | 0.216725 | 2169.231 | 0.1415458
2747.26 | 0.217049 | 2169.231 | 0.1415458
2748.32 | 0.217422 | 2180.769 | 0.1426885
2749.78 | 0.217922 | 2180.769 | 0.1426885
2750.94 | 0.218306 | 2180.769 | 0.1426885
2752.57 | 0.218835 | 2180.769 | 0.1426885
2754.09 | 0.219338 | 2192.308 | 0.1438718
2755.46 | 0.219756 | 2192.308 | 0.1438718
2757.01 | 0.220255 | 2192.308 | 0.1438718
2758.38 | 0.220688 | 2192.308 | 0.1438718
2759.96 | 0.221201 | 2192.308 | 0.1438718
2761.96 | 0.221842 | 2203.846 | 0.1450988
2763.18 | 0.222236 | 2203.846 | 0.1450988
2764.67 | 0.222727 | 2203.846 | 0.1450988
2765.79 | 0.223067 | 2203.846 | 0.1450988
2767.3 | 0.223585 | 2215.385 | 0.1463731
2768.86 | 0.224125 | 2215.385 | 0.1463731
2770.06 | 0.224535 | 2215.385 | 0.1463731
2771.21 | 0.224934 | 2215.385 | 0.1463731
2772.18 | 0.225274 | 2215.385 | 0.1463731
2773.38 | 0.225695 | 2226.923 | 0.1476982
2775.03 | 0.226268 | 2226.923 | 0.1476982
2776.43 | 0.226767 | 2226.923 | 0.1476982
2777.85 | 0.227278 | 2226.923 | 0.1476982
2779.08 | 0.227728 | 2238.462 | 0.1490782
2780.08 | 0.228119 | 2238.462 | 0.1490782
2781.45 | 0.228637 | 2238.462 | 0.1490782
2782.62 | 0.229095 | 2238.462 | 0.1490782
2783.86 | 0.229588 | 2238.462 | 0.1490782
2785.06 | 0.230071 | 2250 | 0.1505177
2786.21 | 0.230548 | 2250 | 0.1505177
2787.38 | 0.231048 | 2250 | 0.1505177
2788.31 | 0.231435 | 2250 | 0.1505177
2788.93 | 0.23169 | 2261.538 | 0.1520222
2790.2 | 0.232261 | 2261.538 | 0.1520222
2791.06 | 0.232627 | 2261.538 | 0.1520222
2792.16 | 0.233127 | 2261.538 | 0.1520222
2793.3 | 0.233653 | 2261.538 | 0.1520222
2794.23 | 0.234082 | 2273.077 | 0.1535977
2795.5 | 0.234691 | 2273.077 | 0.1535977
2796.5 | 0.235184 | 2273.077 | 0.1535977
2797.57 | 0.23567 | 2273.077 | 0.1535977
2798.84 | 0.236252 | 2273.077 | 0.1535977
2799.81 | 0.236696 | 2284.615 | 0.1552511
2800.96 | 0.237218 | 2284.615 | 0.1552511
2802.36 | 0.237839 | 2284.615 | 0.1552511
2803.19 | 0.238223 | 2284.615 | 0.1552511
2804.13 | 0.238652 | 2296.154 | 0.1569904
2805.08 | 0.239092 | 2296.154 | 0.1569904
2806.13 | 0.239579 | 2296.154 | 0.1569904
2807.13 | 0.240053 | 2296.154 | 0.1569904
2808.1 | 0.240513 | 2296.154 | 0.1569904
2809.07 | 0.240985 | 2307.692 | 0.1588249
2810.05 | 0.241441 | 2307.692 | 0.1588249
2811.07 | 0.241928 | 2307.692 | 0.1588249
2812.19 | 0.242467 | 2307.692 | 0.1588249
2812.97 | 0.242862 | 2319.231 | 0.1607649
2813.92 | 0.243349 | 2319.231 | 0.1607649
2814.94 | 0.243879 | 2319.231 | 0.1607649
2815.99 | 0.244391 | 2319.231 | 0.1607649
2817.13 | 0.244982 | 2319.231 | 0.1607649
2817.94 | 0.245402 | 2330.769 | 0.162822
2818.89 | 0.245897 | 2330.769 | 0.162822
2819.85 | 0.246381 | 2330.769 | 0.162822
2820.73 | 0.246855 | 2330.769 | 0.162822
2821.65 | 0.247347 | 2342.308 | 0.1650101
2822.41 | 0.247757 | 2342.308 | 0.1650101
2823.08 | 0.248124 | 2342.308 | 0.1650101
2823.78 | 0.248522 | 2342.308 | 0.1650101
2824.38 | 0.24885 | 2342.308 | 0.1650101
2825 | 0.249185 | 2353.846 | 0.1673449
2825.67 | 0.249586 | 2353.846 | 0.1673449
2826.29 | 0.24994 | 2353.846 | 0.1673449
2826.94 | 0.250314 | 2353.846 | 0.1673449
2827.49 | 0.250646 | 2353.846 | 0.1673449
2828.05 | 0.25098 | 2365.385 | 0.169851
2828.5 | 0.251232 | 2365.385 | 0.169851
2829.07 | 0.251583 | 2365.385 | 0.169851
2829.64 | 0.251958 | 2365.385 | 0.169851
2830.21 | 0.252312 | 2376.923 | 0.1725505
2830.72 | 0.252642 | 2376.923 | 0.1725505
2831.07 | 0.252856 | 2376.923 | 0.1725505
2831.46 | 0.253103 | 2376.923 | 0.1725505
2831.86 | 0.253384 | 2376.923 | 0.1725505
2832.21 | 0.253618 | 2388.462 | 0.1754739
2832.48 | 0.253799 | 2388.462 | 0.1754739
2832.99 | 0.254124 | 2388.462 | 0.1754739
2833.38 | 0.25439 | 2388.462 | 0.1754739
2833.81 | 0.254714 | 2400 | 0.178657
2834.16 | 0.25496 | 2400 | 0.178657
2834.51 | 0.255207 | 2400 | 0.178657
2834.9 | 0.255491 | 2400 | 0.178657
2835.28 | 0.255762 | 2400 | 0.178657
2835.6 | 0.256003 | 2411.538 | 0.1821447
2836.05 | 0.256329 | 2411.538 | 0.1821447
2836.38 | 0.256583 | 2411.538 | 0.1821447
2836.75 | 0.256868 | 2411.538 | 0.1821447
2837.18 | 0.257205 | 2423.077 | 0.1859938
2837.48 | 0.257455 | 2423.077 | 0.1859938
2837.87 | 0.257761 | 2423.077 | 0.1859938
2838.23 | 0.258082 | 2423.077 | 0.1859938
2838.62 | 0.258395 | 2423.077 | 0.1859938
2838.88 | 0.258621 | 2434.615 | 0.1902753
2839.12 | 0.258812 | 2434.615 | 0.1902753
2839.37 | 0.259052 | 2434.615 | 0.1902753
2839.65 | 0.259306 | 2434.615 | 0.1902753
2839.9 | 0.259513 | 2434.615 | 0.1902753
2840.18 | 0.259769 | 2446.154 | 0.1951165
2840.43 | 0.260014 | 2446.154 | 0.1951165
2840.69 | 0.260252 | 2446.154 | 0.1951165
2840.97 | 0.260532 | 2446.154 | 0.1951165
2841.22 | 0.260785 | 2457.692 | 0.2006416
2841.5 | 0.261071 | 2457.692 | 0.2006416
2841.74 | 0.261305 | 2457.692 | 0.2006416
2841.97 | 0.261592 | 2457.692 | 0.2006416
2842.25 | 0.261909 | 2457.692 | 0.2006416
2842.5 | 0.262199 | 2469.231 | 0.2070469
2842.74 | 0.262475 | 2469.231 | 0.2070469
2843 | 0.262819 | 2469.231 | 0.2070469
2843.17 | 0.263006 | 2469.231 | 0.2070469
2843.34 | 0.263235 | 2480.769 | 0.2145981
2843.49 | 0.263446 | 2480.769 | 0.2145981
2843.64 | 0.263646 | 2480.769 | 0.2145981
2843.79 | 0.263874 | 2480.769 | 0.2145981
2843.94 | 0.264089 | 2480.769 | 0.2145981
2844.09 | 0.26434 | 2492.308 | 0.2236105
2844.24 | 0.264601 | 2492.308 | 0.2236105
2844.39 | 0.264862 | 2492.308 | 0.2236105
2844.56 | 0.265152 | 2492.308 | 0.2236105
2844.71 | 0.265462 | 2503.846 | 0.2352672
2844.86 | 0.265788 | 2503.846 | 0.2352672
2845.01 | 0.266122 | 2503.846 | 0.2352672
2845.16 | 0.266492 | 2503.846 | 0.2352672
2845.32 | 0.266983 | 2503.846 | 0.2352672
2845.47 | 0.267499 | 2515.385 | 0.2505153
2845.62 | 0.268118 | 2515.385 | 0.2505153
2845.79 | 0.269086 | 2515.385 | 0.2505153
2846.09 | 0.277129 | 2515.385 | 0.2505153
0 | 0 | 0 | 0
0 | 0 | 0 | 0
0 | 0 | 0 | 0
0 | 0 | 0 | 0
0 | 1e-06 | 11.53846 | 0.002111125
0 | 1e-06 | 11.53846 | 0.002111125
0.01 | 3e-06 | 11.53846 | 0.002111125
0.01 | 2e-06 | 23.07692 | 0.004092405
0.01 | 1e-06 | 23.07692 | 0.004092405
0.01 | 2e-06 | 23.07692 | 0.004092405
0.01 | 1e-06 | 34.61538 | 0.005957561
0.01 | 3e-06 | 34.61538 | 0.005957561
0.01 | 8e-06 | 34.61538 | 0.005957561
0.01 | 4.7e-05 | 34.61538 | 0.005957561
0.01 | 5.3e-05 | 46.15385 | 0.007718385
0.02 | 6.1e-05 | 46.15385 | 0.007718385
0.02 | 6.4e-05 | 46.15385 | 0.007718385
0.02 | 6.4e-05 | 57.69231 | 0.009385042
0.02 | 6.4e-05 | 57.69231 | 0.009385042
0.02 | 6.6e-05 | 57.69231 | 0.009385042
0.02 | 6.4e-05 | 69.23077 | 0.01096634
0.02 | 6.4e-05 | 69.23077 | 0.01096634
0.02 | 6.4e-05 | 69.23077 | 0.01096634
0.02 | 7.1e-05 | 69.23077 | 0.01096634
0.02 | 7.4e-05 | 80.76923 | 0.01246994
0.03 | 7.3e-05 | 80.76923 | 0.01246994
0.03 | 7.3e-05 | 80.76923 | 0.01246994
0.03 | 7.2e-05 | 92.30769 | 0.01390254
0.03 | 7.1e-05 | 92.30769 | 0.01390254
0.03 | 7.1e-05 | 92.30769 | 0.01390254
0.03 | 7e-05 | 103.8462 | 0.01527005
0.03 | 6.9e-05 | 103.8462 | 0.01527005
0.03 | 6.8e-05 | 103.8462 | 0.01527005
0.03 | 6.8e-05 | 115.3846 | 0.01657767
0.03 | 6.7e-05 | 115.3846 | 0.01657767
0.04 | 7.1e-05 | 115.3846 | 0.01657767
0.04 | 7.1e-05 | 115.3846 | 0.01657767
0.04 | 7.1e-05 | 126.9231 | 0.01783002
0.04 | 8.1e-05 | 126.9231 | 0.01783002
0.04 | 8.2e-05 | 126.9231 | 0.01783002
0.04 | 8.2e-05 | 138.4615 | 0.01903105
0.04 | 8.4e-05 | 138.4615 | 0.01903105
0.04 | 8.4e-05 | 138.4615 | 0.01903105
0.04 | 8.4e-05 | 150 | 0.02018472
0.05 | 8.4e-05 | 150 | 0.02018472
0.05 | 8.3e-05 | 150 | 0.02018472
0.05 | 8.3e-05 | 150 | 0.02018472
0.05 | 8.4e-05 | 161.5385 | 0.02129431
0.05 | 8.3e-05 | 161.5385 | 0.02129431
0.05 | 8.2e-05 | 161.5385 | 0.02129431
0.06 | 8.2e-05 | 173.0769 | 0.02236278
0.06 | 8.2e-05 | 173.0769 | 0.02236278
0.06 | 8.2e-05 | 173.0769 | 0.02236278
0.06 | 8.3e-05 | 184.6154 | 0.02339283
0.06 | 8.3e-05 | 184.6154 | 0.02339283
0.07 | 8.3e-05 | 184.6154 | 0.02339283
0.07 | 8.3e-05 | 196.1538 | 0.02438705
0.07 | 8.3e-05 | 196.1538 | 0.02438705
0.08 | 8.6e-05 | 196.1538 | 0.02438705
0.08 | 8.7e-05 | 196.1538 | 0.02438705
0.08 | 8.8e-05 | 207.6923 | 0.02534777
0.09 | 8.8e-05 | 207.6923 | 0.02534777
0.09 | 8.8e-05 | 207.6923 | 0.02534777
0.1 | 8.8e-05 | 219.2308 | 0.02627709
0.1 | 8.9e-05 | 219.2308 | 0.02627709
0.1 | 9e-05 | 219.2308 | 0.02627709
0.11 | 9e-05 | 230.7692 | 0.02717696
0.11 | 9e-05 | 230.7692 | 0.02717696
0.12 | 9.2e-05 | 230.7692 | 0.02717696
0.12 | 9.2e-05 | 230.7692 | 0.02717696
0.13 | 9.3e-05 | 242.3077 | 0.02804913
0.13 | 9.2e-05 | 242.3077 | 0.02804913
0.13 | 8.9e-05 | 242.3077 | 0.02804913
0.14 | 9.1e-05 | 253.8462 | 0.02889522
0.14 | 9.4e-05 | 253.8462 | 0.02889522
0.15 | 9.3e-05 | 253.8462 | 0.02889522
0.15 | 9.2e-05 | 265.3846 | 0.02971674
0.15 | 9.2e-05 | 265.3846 | 0.02971674
0.16 | 9.2e-05 | 265.3846 | 0.02971674
0.16 | 9.3e-05 | 276.9231 | 0.03051504
0.17 | 9.1e-05 | 276.9231 | 0.03051504
0.17 | 9.1e-05 | 276.9231 | 0.03051504
0.18 | 9.2e-05 | 276.9231 | 0.03051504
0.18 | 9.1e-05 | 288.4615 | 0.0312914
0.19 | 9.5e-05 | 288.4615 | 0.0312914
0.2 | 9.6e-05 | 288.4615 | 0.0312914
0.21 | 9.8e-05 | 300 | 0.03204698
0.23 | 9.9e-05 | 300 | 0.03204698
0.24 | 0.000115 | 300 | 0.03204698
0.25 | 0.000131 | 311.5385 | 0.03278288
0.26 | 0.000129 | 311.5385 | 0.03278288
0.27 | 0.000129 | 311.5385 | 0.03278288
0.28 | 0.000129 | 311.5385 | 0.03278288
0.29 | 0.000131 | 323.0769 | 0.03350009
0.3 | 0.000129 | 323.0769 | 0.03350009
0.31 | 0.00013 | 323.0769 | 0.03350009
0.32 | 0.000129 | 334.6154 | 0.03419957
0.34 | 0.00013 | 334.6154 | 0.03419957
0.35 | 0.000129 | 334.6154 | 0.03419957
0.36 | 0.000128 | 346.1538 | 0.03488217
0.38 | 0.000128 | 346.1538 | 0.03488217
0.41 | 0.000128 | 346.1538 | 0.03488217
0.43 | 0.000128 | 357.6923 | 0.03554867
0.45 | 0.000127 | 357.6923 | 0.03554867
0.48 | 0.000124 | 357.6923 | 0.03554867
0.5 | 0.000124 | 357.6923 | 0.03554867
0.52 | 0.000123 | 369.2308 | 0.03619989
0.54 | 0.000122 | 369.2308 | 0.03619989
0.57 | 0.00012 | 369.2308 | 0.03619989
0.59 | 0.000119 | 380.7692 | 0.03683654
0.61 | 0.000117 | 380.7692 | 0.03683654
0.64 | 0.000116 | 380.7692 | 0.03683654
0.66 | 0.00012 | 392.3077 | 0.03745926
0.69 | 0.000121 | 392.3077 | 0.03745926
0.7 | 0.000121 | 392.3077 | 0.03745926
0.73 | 0.000123 | 392.3077 | 0.03745926
0.75 | 0.000121 | 403.8462 | 0.0380687
0.78 | 0.000123 | 403.8462 | 0.0380687
0.79 | 0.000124 | 403.8462 | 0.0380687
0.82 | 0.000122 | 415.3846 | 0.03866542
0.85 | 0.000127 | 415.3846 | 0.03866542
0.87 | 0.000132 | 415.3846 | 0.03866542
0.89 | 0.000136 | 426.9231 | 0.03924999
0.91 | 0.000138 | 426.9231 | 0.03924999
0.94 | 0.000142 | 426.9231 | 0.03924999
0.96 | 0.000143 | 438.4615 | 0.03982292
0.98 | 0.000143 | 438.4615 | 0.03982292
1 | 0.00015 | 438.4615 | 0.03982292
1.03 | 0.000152 | 438.4615 | 0.03982292
1.05 | 0.000151 | 450 | 0.0403847
1.07 | 0.000153 | 450 | 0.0403847
1.1 | 0.000152 | 450 | 0.0403847
1.12 | 0.000151 | 461.5385 | 0.0409358
1.14 | 0.00015 | 461.5385 | 0.0409358
1.16 | 0.000152 | 461.5385 | 0.0409358
1.19 | 0.000158 | 473.0769 | 0.04147664
1.21 | 0.000162 | 473.0769 | 0.04147664
1.23 | 0.000162 | 473.0769 | 0.04147664
1.26 | 0.000159 | 473.0769 | 0.04147664
1.28 | 0.000162 | 484.6154 | 0.04200763
1.31 | 0.000169 | 484.6154 | 0.04200763
1.32 | 0.00017 | 484.6154 | 0.04200763
1.35 | 0.000168 | 496.1538 | 0.04252917
1.37 | 0.000177 | 496.1538 | 0.04252917
1.4 | 0.000179 | 496.1538 | 0.04252917
1.42 | 0.00018 | 507.6923 | 0.04304163
1.44 | 0.000178 | 507.6923 | 0.04304163
1.47 | 0.000177 | 507.6923 | 0.04304163
1.49 | 0.000176 | 507.6923 | 0.04304163
1.51 | 0.000178 | 519.2308 | 0.04354534
1.53 | 0.000177 | 519.2308 | 0.04354534
1.56 | 0.000185 | 519.2308 | 0.04354534
1.58 | 0.000188 | 530.7692 | 0.04404065
1.6 | 0.000191 | 530.7692 | 0.04404065
1.63 | 0.000191 | 530.7692 | 0.04404065
1.65 | 0.000193 | 542.3077 | 0.04452786
1.68 | 0.00019 | 542.3077 | 0.04452786
1.69 | 0.000192 | 542.3077 | 0.04452786
1.72 | 0.000192 | 553.8462 | 0.04500727
1.74 | 0.000198 | 553.8462 | 0.04500727
1.77 | 0.000205 | 553.8462 | 0.04500727
1.78 | 0.000204 | 553.8462 | 0.04500727
1.8 | 0.000213 | 565.3846 | 0.04547916
1.83 | 0.000218 | 565.3846 | 0.04547916
1.85 | 0.000222 | 565.3846 | 0.04547916
1.87 | 0.000225 | 576.9231 | 0.04594382
1.9 | 0.000226 | 576.9231 | 0.04594382
1.92 | 0.000224 | 576.9231 | 0.04594382
1.94 | 0.000226 | 588.4615 | 0.04640148
1.96 | 0.000226 | 588.4615 | 0.04640148
1.99 | 0.00023 | 588.4615 | 0.04640148
2.01 | 0.000233 | 588.4615 | 0.04640148
2.03 | 0.000234 | 600 | 0.04685241
2.06 | 0.000235 | 600 | 0.04685241
2.08 | 0.000233 | 600 | 0.04685241
2.11 | 0.000237 | 611.5385 | 0.04729682
2.12 | 0.000239 | 611.5385 | 0.04729682
2.15 | 0.000246 | 611.5385 | 0.04729682
2.17 | 0.000252 | 623.0769 | 0.04773496
2.2 | 0.000255 | 623.0769 | 0.04773496
2.22 | 0.000255 | 623.0769 | 0.04773496
2.24 | 0.000259 | 634.6154 | 0.04816702
2.27 | 0.000263 | 634.6154 | 0.04816702
2.29 | 0.000263 | 634.6154 | 0.04816702
2.55 | 0.000281 | 634.6154 | 0.04816702
3.3 | 0.000363 | 646.1538 | 0.04859322
4.05 | 0.000447 | 646.1538 | 0.04859322
4.8 | 0.000511 | 646.1538 | 0.04859322
5.3 | 0.000547 | 657.6923 | 0.04901374
6.05 | 0.000608 | 657.6923 | 0.04901374
6.8 | 0.00067 | 657.6923 | 0.04901374
7.55 | 0.000728 | 669.2308 | 0.04942878
8.05 | 0.00077 | 669.2308 | 0.04942878
8.8 | 0.000837 | 669.2308 | 0.04942878
9.55 | 0.000897 | 669.2308 | 0.04942878
10.3 | 0.000962 | 680.7692 | 0.04983852
10.8 | 0.001002 | 680.7692 | 0.04983852
11.55 | 0.001059 | 680.7692 | 0.04983852
12.3 | 0.001131 | 692.3077 | 0.05024312
13.05 | 0.001199 | 692.3077 | 0.05024312
13.55 | 0.001233 | 692.3077 | 0.05024312
14.3 | 0.001308 | 703.8462 | 0.05064276
15.05 | 0.001376 | 703.8462 | 0.05064276
15.8 | 0.001434 | 703.8462 | 0.05064276
16.3 | 0.001473 | 715.3846 | 0.05103759
17.05 | 0.001547 | 715.3846 | 0.05103759
17.8 | 0.001624 | 715.3846 | 0.05103759
18.8 | 0.001731 | 715.3846 | 0.05103759
19.8 | 0.001803 | 726.9231 | 0.05142776
21.3 | 0.001925 | 726.9231 | 0.05142776
22.8 | 0.002058 | 726.9231 | 0.05142776
23.8 | 0.002142 | 738.4615 | 0.05181342
25.3 | 0.002272 | 738.4615 | 0.05181342
26.8 | 0.002409 | 738.4615 | 0.05181342
28.3 | 0.002574 | 750 | 0.05219471
29.3 | 0.002648 | 750 | 0.05219471
30.8 | 0.002785 | 750 | 0.05219471
32.3 | 0.002927 | 750 | 0.05219471
33.8 | 0.003057 | 761.5385 | 0.05257176
34.8 | 0.003153 | 761.5385 | 0.05257176
36.3 | 0.003293 | 761.5385 | 0.05257176
37.8 | 0.003445 | 773.0769 | 0.05294471
39.3 | 0.003581 | 773.0769 | 0.05294471
40.3 | 0.003667 | 773.0769 | 0.05294471
41.8 | 0.003823 | 784.6154 | 0.05331369
43.3 | 0.003964 | 784.6154 | 0.05331369
44.8 | 0.004106 | 784.6154 | 0.05331369
45.8 | 0.004186 | 796.1538 | 0.0536788
47.3 | 0.004333 | 796.1538 | 0.0536788
48.8 | 0.00447 | 796.1538 | 0.0536788
50.3 | 0.004616 | 796.1538 | 0.0536788
51.3 | 0.004709 | 807.6923 | 0.05404017
52.8 | 0.004861 | 807.6923 | 0.05404017
54.3 | 0.004998 | 807.6923 | 0.05404017
55.8 | 0.005132 | 819.2308 | 0.05439791
56.8 | 0.005223 | 819.2308 | 0.05439791
58.3 | 0.005356 | 819.2308 | 0.05439791
59.81 | 0.005496 | 830.7692 | 0.05475212
61.31 | 0.00564 | 830.7692 | 0.05475212
62.31 | 0.005733 | 830.7692 | 0.05475212
63.81 | 0.005878 | 830.7692 | 0.05475212
65.31 | 0.006015 | 842.3077 | 0.05510293
66.81 | 0.006165 | 842.3077 | 0.05510293
67.81 | 0.00626 | 842.3077 | 0.05510293
69.31 | 0.006389 | 853.8462 | 0.05545042
70.81 | 0.006539 | 853.8462 | 0.05545042
72.31 | 0.006679 | 853.8462 | 0.05545042
73.31 | 0.006771 | 865.3846 | 0.05579469
74.81 | 0.006915 | 865.3846 | 0.05579469
76.31 | 0.007068 | 865.3846 | 0.05579469
77.81 | 0.007194 | 876.9231 | 0.05613584
78.81 | 0.007286 | 876.9231 | 0.05613584
80.31 | 0.007416 | 876.9231 | 0.05613584
81.81 | 0.007548 | 876.9231 | 0.05613584
82.81 | 0.00764 | 888.4615 | 0.05647396
84.31 | 0.007765 | 888.4615 | 0.05647396
85.81 | 0.007915 | 888.4615 | 0.05647396
87.31 | 0.008058 | 900 | 0.05680913
88.31 | 0.008155 | 900 | 0.05680913
89.81 | 0.008276 | 900 | 0.05680913
91.31 | 0.008422 | 911.5385 | 0.05714145
92.81 | 0.008557 | 911.5385 | 0.05714145
93.81 | 0.008635 | 911.5385 | 0.05714145
95.31 | 0.008776 | 911.5385 | 0.05714145
96.81 | 0.008916 | 923.0769 | 0.05747099
98.31 | 0.00905 | 923.0769 | 0.05747099
99.31 | 0.009134 | 923.0769 | 0.05747099
100.81 | 0.009267 | 934.6154 | 0.05779782
102.31 | 0.009407 | 934.6154 | 0.05779782
103.81 | 0.009541 | 934.6154 | 0.05779782
104.81 | 0.009623 | 946.1538 | 0.05812204
106.31 | 0.009761 | 946.1538 | 0.05812204
107.81 | 0.009888 | 946.1538 | 0.05812204
109.31 | 0.010034 | 946.1538 | 0.05812204
110.31 | 0.010114 | 957.6923 | 0.05844371
111.81 | 0.010229 | 957.6923 | 0.05844371
113.31 | 0.010374 | 957.6923 | 0.05844371
114.81 | 0.010499 | 969.2308 | 0.05876291
115.81 | 0.010564 | 969.2308 | 0.05876291
117.31 | 0.010689 | 969.2308 | 0.05876291
118.81 | 0.010814 | 980.7692 | 0.0590797
120.31 | 0.010939 | 980.7692 | 0.0590797
121.31 | 0.011019 | 980.7692 | 0.0590797
122.81 | 0.011139 | 992.3077 | 0.05939416
124.31 | 0.011279 | 992.3077 | 0.05939416
125.81 | 0.011394 | 992.3077 | 0.05939416
126.81 | 0.011484 | 992.3077 | 0.05939416
128.31 | 0.011609 | 1003.846 | 0.05970635
129.81 | 0.011724 | 1003.846 | 0.05970635
131.31 | 0.011844 | 1003.846 | 0.05970635
132.31 | 0.011929 | 1015.385 | 0.06001634
133.81 | 0.012049 | 1015.385 | 0.06001634
135.31 | 0.012164 | 1015.385 | 0.06001634
136.31 | 0.012244 | 1026.923 | 0.06032419
138.26 | 0.012389 | 1026.923 | 0.06032419
141.26 | 0.012624 | 1026.923 | 0.06032419
144.26 | 0.012859 | 1026.923 | 0.06032419
146.26 | 0.012999 | 1038.462 | 0.06062995
149.26 | 0.013224 | 1038.462 | 0.06062995
152.26 | 0.013459 | 1038.462 | 0.06062995
155.26 | 0.013674 | 1050 | 0.0609337
157.26 | 0.013829 | 1050 | 0.0609337
160.26 | 0.014069 | 1050 | 0.0609337
163.26 | 0.014294 | 1061.538 | 0.06123549
166.26 | 0.014514 | 1061.538 | 0.06123549
168.26 | 0.014664 | 1061.538 | 0.06123549
171.26 | 0.014879 | 1073.077 | 0.06153538
174.26 | 0.015104 | 1073.077 | 0.06153538
177.26 | 0.015319 | 1073.077 | 0.06153538
179.26 | 0.015459 | 1073.077 | 0.06153538
182.26 | 0.015674 | 1084.615 | 0.06183341
185.26 | 0.015909 | 1084.615 | 0.06183341
185.75 | 0.015944 | 1084.615 | 0.06183341
186.75 | 0.016004 | 1096.154 | 0.06212965
189.75 | 0.016229 | 1096.154 | 0.06212965
192.75 | 0.016419 | 1096.154 | 0.06212965
195.75 | 0.016619 | 1107.692 | 0.06242415
197.75 | 0.016754 | 1107.692 | 0.06242415
200.75 | 0.016964 | 1107.692 | 0.06242415
203.75 | 0.017169 | 1107.692 | 0.06242415
206.75 | 0.017369 | 1119.231 | 0.06271696
208.75 | 0.017504 | 1119.231 | 0.06271696
211.75 | 0.017689 | 1119.231 | 0.06271696
214.75 | 0.017884 | 1130.769 | 0.06300812
217.75 | 0.018064 | 1130.769 | 0.06300812
219.75 | 0.018194 | 1130.769 | 0.06300812
222.75 | 0.018374 | 1142.308 | 0.0632977
225.75 | 0.018559 | 1142.308 | 0.0632977
228.75 | 0.018774 | 1142.308 | 0.0632977
230.75 | 0.018894 | 1153.846 | 0.06358572
233.75 | 0.019094 | 1153.846 | 0.06358572
236.75 | 0.019269 | 1153.846 | 0.06358572
239.75 | 0.019459 | 1153.846 | 0.06358572
241.75 | 0.019584 | 1165.385 | 0.06387226
244.75 | 0.019774 | 1165.385 | 0.06387226
247.75 | 0.019944 | 1165.385 | 0.06387226
249.75 | 0.020074 | 1176.923 | 0.06415734
252.75 | 0.020259 | 1176.923 | 0.06415734
255.75 | 0.020434 | 1176.923 | 0.06415734
258.75 | 0.020604 | 1188.462 | 0.06444101
260.75 | 0.020724 | 1188.462 | 0.06444101
263.75 | 0.020914 | 1188.462 | 0.06444101
266.75 | 0.021114 | 1188.462 | 0.06444101
269.75 | 0.021309 | 1200 | 0.06472332
271.75 | 0.021414 | 1200 | 0.06472332
274.75 | 0.021584 | 1200 | 0.06472332
277.75 | 0.021774 | 1211.538 | 0.06500431
280.76 | 0.021939 | 1211.538 | 0.06500431
284.76 | 0.022184 | 1211.538 | 0.06500431
290.76 | 0.022509 | 1223.077 | 0.06528403
296.76 | 0.022854 | 1223.077 | 0.06528403
302.76 | 0.023204 | 1223.077 | 0.06528403
306.76 | 0.023469 | 1234.615 | 0.0655625
312.76 | 0.023784 | 1234.615 | 0.0655625
318.76 | 0.024119 | 1234.615 | 0.0655625
324.76 | 0.024439 | 1234.615 | 0.0655625
328.58 | 0.024664 | 1246.154 | 0.06583978
334.58 | 0.024979 | 1246.154 | 0.06583978
340.58 | 0.025304 | 1246.154 | 0.06583978
346.58 | 0.025629 | 1257.692 | 0.06611591
350.58 | 0.025859 | 1257.692 | 0.06611591
356.58 | 0.026169 | 1257.692 | 0.06611591
362.58 | 0.026489 | 1269.231 | 0.06639092
368.58 | 0.026799 | 1269.231 | 0.06639092
372.58 | 0.027009 | 1269.231 | 0.06639092
378.58 | 0.027319 | 1269.231 | 0.06639092
384.58 | 0.027614 | 1280.769 | 0.06666485
390.58 | 0.027929 | 1280.769 | 0.06666485
394.58 | 0.028114 | 1280.769 | 0.06666485
400.58 | 0.028439 | 1292.308 | 0.06693774
406.58 | 0.028739 | 1292.308 | 0.06693774
412.58 | 0.029049 | 1292.308 | 0.06693774
416.58 | 0.029249 | 1303.846 | 0.06720962
422.58 | 0.029549 | 1303.846 | 0.06720962
426.89 | 0.029799 | 1303.846 | 0.06720962
432.89 | 0.030069 | 1315.385 | 0.06748054
435.74 | 0.030224 | 1315.385 | 0.06748054
441.74 | 0.030509 | 1315.385 | 0.06748054
447.74 | 0.030799 | 1315.385 | 0.06748054
450.41 | 0.030939 | 1326.923 | 0.06775052
456.41 | 0.031204 | 1326.923 | 0.06775052
462.41 | 0.031514 | 1326.923 | 0.06775052
468.41 | 0.031809 | 1338.462 | 0.06801961
472.41 | 0.031994 | 1338.462 | 0.06801961
478.41 | 0.032284 | 1338.462 | 0.06801961
484.41 | 0.032564 | 1350 | 0.06828784
490.41 | 0.032824 | 1350 | 0.06828784
494.41 | 0.033029 | 1350 | 0.06828784
500.41 | 0.033279 | 1350 | 0.06828784
506.41 | 0.033564 | 1361.538 | 0.06855524
512.41 | 0.033849 | 1361.538 | 0.06855524
516.41 | 0.034059 | 1361.538 | 0.06855524
522.41 | 0.034354 | 1373.077 | 0.06882185
528.41 | 0.034604 | 1373.077 | 0.06882185
534.41 | 0.034899 | 1373.077 | 0.06882185
538.41 | 0.035069 | 1384.615 | 0.0690877
544.41 | 0.035354 | 1384.615 | 0.0690877
550.41 | 0.035629 | 1384.615 | 0.0690877
556.41 | 0.035894 | 1384.615 | 0.0690877
560.41 | 0.036079 | 1396.154 | 0.06935282
566.41 | 0.036354 | 1396.154 | 0.06935282
572.41 | 0.036639 | 1396.154 | 0.06935282
578.41 | 0.036904 | 1407.692 | 0.06961725
582.41 | 0.037094 | 1407.692 | 0.06961725
588.41 | 0.037369 | 1407.692 | 0.06961725
594.41 | 0.037649 | 1419.231 | 0.06988101
600.41 | 0.037899 | 1419.231 | 0.06988101
604.41 | 0.038069 | 1419.231 | 0.06988101
610.41 | 0.038349 | 1430.769 | 0.07014414
616.42 | 0.038624 | 1430.769 | 0.07014414
622.42 | 0.038899 | 1430.769 | 0.07014414
626.42 | 0.039054 | 1430.769 | 0.07014414
630.73 | 0.039319 | 1442.308 | 0.07040667
636.73 | 0.039534 | 1442.308 | 0.07040667
641.29 | 0.039729 | 1442.308 | 0.07040667
645.29 | 0.039904 | 1453.846 | 0.07066864
651.29 | 0.040164 | 1453.846 | 0.07066864
657.29 | 0.040424 | 1453.846 | 0.07066864
661.29 | 0.040584 | 1465.385 | 0.07093007
667.29 | 0.040834 | 1465.385 | 0.07093007
673.29 | 0.041094 | 1465.385 | 0.07093007
679.29 | 0.041329 | 1465.385 | 0.07093007
683.29 | 0.041504 | 1476.923 | 0.07119099
689.29 | 0.041774 | 1476.923 | 0.07119099
695.29 | 0.042019 | 1476.923 | 0.07119099
701.29 | 0.042304 | 1488.462 | 0.07145143
705.29 | 0.042454 | 1488.462 | 0.07145143
711.29 | 0.042719 | 1488.462 | 0.07145143
717.29 | 0.042959 | 1500 | 0.07171142
723.29 | 0.043199 | 1500 | 0.07171142
727.29 | 0.043354 | 1500 | 0.07171142
733.29 | 0.043639 | 1511.538 | 0.071971
739.29 | 0.043909 | 1511.538 | 0.071971
745.29 | 0.044144 | 1511.538 | 0.071971
749.29 | 0.044334 | 1511.538 | 0.071971
755.29 | 0.044559 | 1523.077 | 0.07223019
761.29 | 0.044834 | 1523.077 | 0.07223019
767.29 | 0.045054 | 1523.077 | 0.07223019
771.29 | 0.045244 | 1534.615 | 0.07248902
777.29 | 0.045474 | 1534.615 | 0.07248902
783.29 | 0.045744 | 1534.615 | 0.07248902
789.29 | 0.045984 | 1546.154 | 0.07274752
793.29 | 0.046144 | 1546.154 | 0.07274752
799.29 | 0.046349 | 1546.154 | 0.07274752
805.29 | 0.046584 | 1546.154 | 0.07274752
811.29 | 0.046804 | 1557.692 | 0.07300571
815.29 | 0.046979 | 1557.692 | 0.07300571
821.29 | 0.047234 | 1557.692 | 0.07300571
827.29 | 0.047489 | 1569.231 | 0.07326364
833.29 | 0.047724 | 1569.231 | 0.07326364
837.29 | 0.047899 | 1569.231 | 0.07326364
843.29 | 0.048159 | 1580.769 | 0.07352132
849.29 | 0.048399 | 1580.769 | 0.07352132
855.29 | 0.048664 | 1580.769 | 0.07352132
859.29 | 0.048834 | 1592.308 | 0.07377878
865.29 | 0.049054 | 1592.308 | 0.07377878
871.29 | 0.049304 | 1592.308 | 0.07377878
877.29 | 0.049539 | 1592.308 | 0.07377878
881.29 | 0.049699 | 1603.846 | 0.07403606
887.29 | 0.049934 | 1603.846 | 0.07403606
893.29 | 0.050184 | 1603.846 | 0.07403606
897.29 | 0.050344 | 1615.385 | 0.07429318
903.29 | 0.050594 | 1615.385 | 0.07429318
909.29 | 0.050819 | 1615.385 | 0.07429318
913.87 | 0.051004 | 1626.923 | 0.07455016
917.87 | 0.051154 | 1626.923 | 0.07455016
923.87 | 0.051384 | 1626.923 | 0.07455016
929.87 | 0.051639 | 1626.923 | 0.07455016
935.87 | 0.051864 | 1638.462 | 0.07480704
939.87 | 0.052034 | 1638.462 | 0.07480704
945.87 | 0.052269 | 1638.462 | 0.07480704
951.87 | 0.052509 | 1650 | 0.07506385
957.87 | 0.052739 | 1650 | 0.07506385
961.19 | 0.052879 | 1650 | 0.07506385
967.19 | 0.053134 | 1661.538 | 0.0753206
973.19 | 0.053364 | 1661.538 | 0.0753206
979.19 | 0.053609 | 1661.538 | 0.0753206
982.81 | 0.053734 | 1673.077 | 0.07557734
988.81 | 0.054004 | 1673.077 | 0.07557734
994.81 | 0.054224 | 1673.077 | 0.07557734
1000.81 | 0.054449 | 1673.077 | 0.07557734
1004.81 | 0.054609 | 1684.615 | 0.07583409
1010.81 | 0.054844 | 1684.615 | 0.07583409
1016.81 | 0.055064 | 1684.615 | 0.07583409
1022.81 | 0.055309 | 1696.154 | 0.07609087
1026.81 | 0.055474 | 1696.154 | 0.07609087
1032.82 | 0.055699 | 1696.154 | 0.07609087
1038.82 | 0.055934 | 1707.692 | 0.07634771
1044.82 | 0.056174 | 1707.692 | 0.07634771
1048.82 | 0.056334 | 1707.692 | 0.07634771
1054.82 | 0.056559 | 1707.692 | 0.07634771
1060.82 | 0.056814 | 1719.231 | 0.07660465
1066.82 | 0.057034 | 1719.231 | 0.07660465
1070.82 | 0.057189 | 1719.231 | 0.07660465
1076.82 | 0.057419 | 1730.769 | 0.0768617
1082.82 | 0.057654 | 1730.769 | 0.0768617
1088.82 | 0.057869 | 1730.769 | 0.0768617
1092.82 | 0.058034 | 1742.308 | 0.0771189
1098.82 | 0.058269 | 1742.308 | 0.0771189
1104.82 | 0.058454 | 1742.308 | 0.0771189
1108.92 | 0.058654 | 1753.846 | 0.07737628
1112.92 | 0.058794 | 1753.846 | 0.07737628
1118.92 | 0.059049 | 1753.846 | 0.07737628
1123.68 | 0.059214 | 1753.846 | 0.07737628
1127.68 | 0.059374 | 1765.385 | 0.07763386
1133.68 | 0.059614 | 1765.385 | 0.07763386
1139.68 | 0.059844 | 1765.385 | 0.07763386
1145.68 | 0.060094 | 1776.923 | 0.07789167
1149.68 | 0.060224 | 1776.923 | 0.07789167
1155.68 | 0.060444 | 1776.923 | 0.07789167
1161.68 | 0.060689 | 1788.462 | 0.07814974
1167.68 | 0.060909 | 1788.462 | 0.07814974
1169.83 | 0.061019 | 1788.462 | 0.07814974
1175.1 | 0.061199 | 1788.462 | 0.07814974
1181.1 | 0.061434 | 1800 | 0.0784081
1187.1 | 0.061659 | 1800 | 0.0784081
1191.1 | 0.061834 | 1800 | 0.0784081
1197.1 | 0.062034 | 1811.538 | 0.07866678
1203.1 | 0.062274 | 1811.538 | 0.07866678
1209.1 | 0.062504 | 1811.538 | 0.07866678
1213.1 | 0.062654 | 1823.077 | 0.07892581
1219.1 | 0.062904 | 1823.077 | 0.07892581
1225.1 | 0.063099 | 1823.077 | 0.07892581
1231.1 | 0.063344 | 1823.077 | 0.07892581
1235.1 | 0.063499 | 1834.615 | 0.07918521
1241.1 | 0.063729 | 1834.615 | 0.07918521
1247.1 | 0.063949 | 1834.615 | 0.07918521
1253.1 | 0.064189 | 1846.154 | 0.07944501
1257.1 | 0.064329 | 1846.154 | 0.07944501
1263.1 | 0.064574 | 1846.154 | 0.07944501
1267.1 | 0.064664 | 1857.692 | 0.07970525
1273.1 | 0.064864 | 1857.692 | 0.07970525
1277.1 | 0.065029 | 1857.692 | 0.07970525
1283.1 | 0.065279 | 1869.231 | 0.07996595
1289.1 | 0.065514 | 1869.231 | 0.07996595
1295.02 | 0.065709 | 1869.231 | 0.07996595
1299.02 | 0.065834 | 1869.231 | 0.07996595
1305.02 | 0.066079 | 1880.769 | 0.08022715
1311.02 | 0.066349 | 1880.769 | 0.08022715
1317.02 | 0.066559 | 1880.769 | 0.08022715
1321.02 | 0.066689 | 1892.308 | 0.08048887
1327.02 | 0.066934 | 1892.308 | 0.08048887
1333.02 | 0.067159 | 1892.308 | 0.08048887
1336.26 | 0.067264 | 1903.846 | 0.08075114
1336.26 | 0.067264 | 1903.846 | 0.08075114
1340.26 | 0.067374 | 1903.846 | 0.08075114
1345.9 | 0.067525 | 1903.846 | 0.08075114
1347.9 | 0.067612 | 1915.385 | 0.081014
1353.9 | 0.067818 | 1915.385 | 0.081014
1359.9 | 0.068044 | 1915.385 | 0.081014
1365.9 | 0.068266 | 1926.923 | 0.08127748
1369.9 | 0.068424 | 1926.923 | 0.08127748
1375.9 | 0.068662 | 1926.923 | 0.08127748
1381.9 | 0.068879 | 1938.462 | 0.08154161
1387.9 | 0.069106 | 1938.462 | 0.08154161
1391.9 | 0.069252 | 1938.462 | 0.08154161
1397.91 | 0.069472 | 1950 | 0.08180642
1403.91 | 0.069693 | 1950 | 0.08180642
1409.91 | 0.069931 | 1950 | 0.08180642
1413.91 | 0.070077 | 1950 | 0.08180642
1419.91 | 0.070297 | 1961.538 | 0.08207193
1425.91 | 0.070528 | 1961.538 | 0.08207193
1431.91 | 0.070761 | 1961.538 | 0.08207193
1435.91 | 0.070901 | 1973.077 | 0.0823382
1441.91 | 0.071115 | 1973.077 | 0.0823382
1447.91 | 0.071358 | 1973.077 | 0.0823382
1453.91 | 0.071593 | 1984.615 | 0.08260524
1457.91 | 0.071765 | 1984.615 | 0.08260524
1463.91 | 0.071963 | 1984.615 | 0.08260524
1469.91 | 0.072195 | 1984.615 | 0.08260524
1475.91 | 0.072434 | 1996.154 | 0.0828731
1479.91 | 0.072595 | 1996.154 | 0.0828731
1485.91 | 0.072796 | 1996.154 | 0.0828731
1491.91 | 0.073057 | 2007.692 | 0.08314181
1497.91 | 0.073263 | 2007.692 | 0.08314181
1501.91 | 0.073422 | 2007.692 | 0.08314181
1506.59 | 0.073591 | 2019.231 | 0.08341139
1512.59 | 0.073812 | 2019.231 | 0.08341139
1518.59 | 0.074091 | 2019.231 | 0.08341139
1522.59 | 0.074218 | 2030.769 | 0.08368189
1528.59 | 0.074472 | 2030.769 | 0.08368189
1534.59 | 0.074701 | 2030.769 | 0.08368189
1540.59 | 0.074944 | 2030.769 | 0.08368189
1544.59 | 0.075089 | 2042.308 | 0.08395335
1550.59 | 0.075337 | 2042.308 | 0.08395335
1556.59 | 0.075561 | 2042.308 | 0.08395335
1560.59 | 0.07571 | 2053.846 | 0.08422579
1566.59 | 0.075935 | 2053.846 | 0.08422579
1572.59 | 0.076148 | 2053.846 | 0.08422579
1578.59 | 0.076405 | 2065.385 | 0.08449926
1582.59 | 0.076569 | 2065.385 | 0.08449926
1588.59 | 0.076792 | 2065.385 | 0.08449926
1594.59 | 0.077019 | 2065.385 | 0.08449926
1600.59 | 0.077268 | 2076.923 | 0.08477379
1604.59 | 0.077413 | 2076.923 | 0.08477379
1610.59 | 0.077638 | 2076.923 | 0.08477379
1616.59 | 0.077893 | 2088.462 | 0.08504943
1622.59 | 0.078143 | 2088.462 | 0.08504943
1626.59 | 0.078308 | 2088.462 | 0.08504943
1632.59 | 0.078533 | 2100 | 0.0853262
1638.59 | 0.078793 | 2100 | 0.0853262
1644.59 | 0.079008 | 2100 | 0.0853262
1648.59 | 0.079178 | 2111.538 | 0.08560416
1654.59 | 0.079398 | 2111.538 | 0.08560416
1660.59 | 0.079633 | 2111.538 | 0.08560416
1666.59 | 0.079868 | 2111.538 | 0.08560416
1670.59 | 0.080023 | 2123.077 | 0.08588334
1676.59 | 0.080253 | 2123.077 | 0.08588334
1682.59 | 0.080478 | 2123.077 | 0.08588334
1688.59 | 0.080723 | 2134.615 | 0.08616378
1692.6 | 0.080873 | 2134.615 | 0.08616378
1698.6 | 0.081128 | 2134.615 | 0.08616378
1704.6 | 0.081348 | 2146.154 | 0.08644553
1710.6 | 0.081588 | 2146.154 | 0.08644553
1714.6 | 0.081723 | 2146.154 | 0.08644553
1720.6 | 0.081973 | 2146.154 | 0.08644553
1726.6 | 0.082193 | 2157.692 | 0.08672863
1732.6 | 0.082453 | 2157.692 | 0.08672863
1736.6 | 0.082608 | 2157.692 | 0.08672863
1742.6 | 0.082838 | 2169.231 | 0.08701311
1748.6 | 0.083073 | 2169.231 | 0.08701311
1754.6 | 0.083303 | 2169.231 | 0.08701311
1758.6 | 0.083468 | 2180.769 | 0.08729904
1764.6 | 0.083698 | 2180.769 | 0.08729904
1770.6 | 0.083928 | 2180.769 | 0.08729904
1776.6 | 0.084168 | 2192.308 | 0.08758645
1780.6 | 0.084313 | 2192.308 | 0.08758645
1786.6 | 0.084543 | 2192.308 | 0.08758645
1792.6 | 0.084793 | 2192.308 | 0.08758645
1796.6 | 0.084928 | 2203.846 | 0.08787539
1802.6 | 0.085178 | 2203.846 | 0.08787539
1808.6 | 0.085428 | 2203.846 | 0.08787539
1814.6 | 0.085673 | 2215.385 | 0.08816591
1818.6 | 0.085833 | 2215.385 | 0.08816591
1824.6 | 0.086058 | 2215.385 | 0.08816591
1830.6 | 0.086293 | 2226.923 | 0.08845806
1836.6 | 0.086543 | 2226.923 | 0.08845806
1840.6 | 0.086703 | 2226.923 | 0.08845806
1846.6 | 0.086948 | 2226.923 | 0.08845806
1852.6 | 0.087158 | 2238.462 | 0.08875189
1858.6 | 0.087413 | 2238.462 | 0.08875189
1862.6 | 0.087573 | 2238.462 | 0.08875189
1868.6 | 0.087818 | 2250 | 0.08904745
1872.76 | 0.087973 | 2250 | 0.08904745
1878.76 | 0.088228 | 2250 | 0.08904745
1882.76 | 0.088353 | 2261.538 | 0.0893448
1888.76 | 0.088633 | 2261.538 | 0.0893448
1894.76 | 0.088858 | 2261.538 | 0.0893448
1900.76 | 0.089108 | 2261.538 | 0.0893448
1904.76 | 0.089268 | 2273.077 | 0.08964398
1910.76 | 0.089533 | 2273.077 | 0.08964398
1916.76 | 0.089763 | 2273.077 | 0.08964398
1922.76 | 0.090003 | 2284.615 | 0.08994506
1926.76 | 0.090178 | 2284.615 | 0.08994506
1932.76 | 0.090408 | 2284.615 | 0.08994506
1938.06 | 0.090658 | 2296.154 | 0.0902481
1944.06 | 0.090883 | 2296.154 | 0.0902481
1947.84 | 0.091028 | 2296.154 | 0.0902481
1953.84 | 0.091278 | 2307.692 | 0.09055314
1959.84 | 0.091508 | 2307.692 | 0.09055314
1965.84 | 0.091768 | 2307.692 | 0.09055314
1969.84 | 0.091918 | 2307.692 | 0.09055314
1975.84 | 0.092158 | 2319.231 | 0.09086026
1981.84 | 0.092418 | 2319.231 | 0.09086026
1986.65 | 0.092608 | 2319.231 | 0.09086026
1990.65 | 0.092778 | 2330.769 | 0.09116952
1995.92 | 0.092983 | 2330.769 | 0.09116952
2001.92 | 0.093238 | 2330.769 | 0.09116952
2005.92 | 0.093413 | 2342.308 | 0.09148098
2011.92 | 0.093618 | 2342.308 | 0.09148098
2017.92 | 0.093863 | 2342.308 | 0.09148098
2023.92 | 0.094128 | 2342.308 | 0.09148098
2027.92 | 0.094273 | 2353.846 | 0.0917947
2033.92 | 0.094523 | 2353.846 | 0.0917947
2039.92 | 0.094778 | 2353.846 | 0.0917947
2045.92 | 0.095023 | 2365.385 | 0.09211077
2049.92 | 0.095188 | 2365.385 | 0.09211077
2055.92 | 0.095428 | 2365.385 | 0.09211077
2061.92 | 0.095663 | 2376.923 | 0.09242923
2067.92 | 0.095913 | 2376.923 | 0.09242923
2071.92 | 0.096068 | 2376.923 | 0.09242923
2077.92 | 0.096308 | 2388.462 | 0.09275018
2083.92 | 0.096563 | 2388.462 | 0.09275018
2089.92 | 0.096798 | 2388.462 | 0.09275018
2093.92 | 0.096983 | 2388.462 | 0.09275018
2099.92 | 0.097218 | 2400 | 0.09307368
2105.92 | 0.097483 | 2400 | 0.09307368
2111.22 | 0.097728 | 2400 | 0.09307368
2114.23 | 0.097848 | 2411.538 | 0.09339982
2120.23 | 0.098078 | 2411.538 | 0.09339982
2126.23 | 0.098333 | 2411.538 | 0.09339982
2130.42 | 0.098503 | 2423.077 | 0.09372867
2134.42 | 0.098683 | 2423.077 | 0.09372867
2139.19 | 0.098873 | 2423.077 | 0.09372867
2145.19 | 0.099118 | 2423.077 | 0.09372867
2151.19 | 0.099378 | 2434.615 | 0.09406031
2155.09 | 0.099553 | 2434.615 | 0.09406031
2160.61 | 0.099793 | 2434.615 | 0.09406031
2165.98 | 0.100018 | 2446.154 | 0.09439483
2171.98 | 0.100253 | 2446.154 | 0.09439483
2175.98 | 0.100433 | 2446.154 | 0.09439483
2178.71 | 0.100538 | 2457.692 | 0.09473233
2183.87 | 0.100783 | 2457.692 | 0.09473233
2189.87 | 0.101013 | 2457.692 | 0.09473233
2193.87 | 0.101173 | 2469.231 | 0.09507288
2199.87 | 0.101443 | 2469.231 | 0.09507288
2205.88 | 0.101693 | 2469.231 | 0.09507288
2211.88 | 0.101943 | 2469.231 | 0.09507288
2215.88 | 0.102113 | 2480.769 | 0.0954166
2221.88 | 0.102363 | 2480.769 | 0.0954166
2227.88 | 0.102623 | 2480.769 | 0.0954166
2231.88 | 0.102793 | 2492.308 | 0.09576356
2237.88 | 0.103033 | 2492.308 | 0.09576356
2243.88 | 0.103283 | 2492.308 | 0.09576356
2249.88 | 0.103533 | 2503.846 | 0.09611388
2253.88 | 0.103698 | 2503.846 | 0.09611388
2259.88 | 0.103948 | 2503.846 | 0.09611388
2265.88 | 0.104208 | 2503.846 | 0.09611388
2271.88 | 0.104493 | 2515.385 | 0.09646764
2275.88 | 0.104693 | 2515.385 | 0.09646764
2281.88 | 0.104898 | 2515.385 | 0.09646764
2287.88 | 0.105173 | 2526.923 | 0.09682496
2293.88 | 0.105438 | 2526.923 | 0.09682496
2297.88 | 0.105603 | 2526.923 | 0.09682496
2303.88 | 0.105873 | 2538.462 | 0.09718594
2309.88 | 0.106138 | 2538.462 | 0.09718594
2315.88 | 0.106378 | 2538.462 | 0.09718594
2319.88 | 0.106573 | 2550 | 0.09755069
2323.39 | 0.106743 | 2550 | 0.09755069
2329.39 | 0.106978 | 2550 | 0.09755069
2335.39 | 0.107248 | 2550 | 0.09755069
2339.39 | 0.107428 | 2561.538 | 0.09791933
2344.76 | 0.107683 | 2561.538 | 0.09791933
2350.76 | 0.107928 | 2561.538 | 0.09791933
2356.76 | 0.108208 | 2573.077 | 0.09829197
2360.76 | 0.108383 | 2573.077 | 0.09829197
2366.76 | 0.108658 | 2573.077 | 0.09829197
2372.76 | 0.108933 | 2584.615 | 0.09866875
2378.76 | 0.109178 | 2584.615 | 0.09866875
2382.76 | 0.109378 | 2584.615 | 0.09866875
2388.76 | 0.109633 | 2584.615 | 0.09866875
2394.76 | 0.109908 | 2596.154 | 0.09904978
2400.76 | 0.110188 | 2596.154 | 0.09904978
2404.76 | 0.110368 | 2596.154 | 0.09904978
2410.76 | 0.110623 | 2607.692 | 0.0994352
2416.76 | 0.110903 | 2607.692 | 0.0994352
2422.76 | 0.111173 | 2607.692 | 0.0994352
2426.76 | 0.111348 | 2619.231 | 0.09982516
2432.76 | 0.111623 | 2619.231 | 0.09982516
2438.76 | 0.111893 | 2619.231 | 0.09982516
2444.76 | 0.112138 | 2630.769 | 0.1002198
2448.76 | 0.112333 | 2630.769 | 0.1002198
2454.76 | 0.112588 | 2630.769 | 0.1002198
2460.76 | 0.112883 | 2630.769 | 0.1002198
2464.76 | 0.113073 | 2642.308 | 0.1006193
2470.76 | 0.113343 | 2642.308 | 0.1006193
2476.76 | 0.113613 | 2642.308 | 0.1006193
2482.76 | 0.113898 | 2653.846 | 0.1010237
2486.76 | 0.114093 | 2653.846 | 0.1010237
2489.15 | 0.114193 | 2653.846 | 0.1010237
2495.15 | 0.114533 | 2665.385 | 0.1014333
2501.15 | 0.114793 | 2665.385 | 0.1014333
2505.15 | 0.114978 | 2665.385 | 0.1014333
2511.15 | 0.115268 | 2665.385 | 0.1014333
2517.15 | 0.115528 | 2676.923 | 0.1018483
2523.15 | 0.115813 | 2676.923 | 0.1018483
2527.15 | 0.115998 | 2676.923 | 0.1018483
2533.15 | 0.116268 | 2688.462 | 0.1022687
2539.15 | 0.116573 | 2688.462 | 0.1022687
2545.15 | 0.116823 | 2688.462 | 0.1022687
2549.15 | 0.117018 | 2700 | 0.1026949
2555.15 | 0.117288 | 2700 | 0.1026949
2561.15 | 0.117578 | 2700 | 0.1026949
2567.15 | 0.117853 | 2700 | 0.1026949
2571.15 | 0.118053 | 2711.538 | 0.1031269
2577.16 | 0.118303 | 2711.538 | 0.1031269
2583.16 | 0.118603 | 2711.538 | 0.1031269
2589.16 | 0.118888 | 2723.077 | 0.1035651
2593.16 | 0.119068 | 2723.077 | 0.1035651
2599.16 | 0.119358 | 2723.077 | 0.1035651
2605.16 | 0.119653 | 2734.615 | 0.1040095
2611.16 | 0.119923 | 2734.615 | 0.1040095
2615.16 | 0.120128 | 2734.615 | 0.1040095
2621.16 | 0.120418 | 2746.154 | 0.1044606
2627.16 | 0.120683 | 2746.154 | 0.1044606
2632.65 | 0.120973 | 2746.154 | 0.1044606
2636.65 | 0.121153 | 2746.154 | 0.1044606
2642.65 | 0.121473 | 2757.692 | 0.1049184
2648.65 | 0.121748 | 2757.692 | 0.1049184
2654.65 | 0.122043 | 2757.692 | 0.1049184
2658.65 | 0.122233 | 2769.231 | 0.1053832
2664.65 | 0.122518 | 2769.231 | 0.1053832
2670.04 | 0.122778 | 2769.231 | 0.1053832
2674.04 | 0.122953 | 2780.769 | 0.1058554
2680.04 | 0.123268 | 2780.769 | 0.1058554
2684.08 | 0.123468 | 2780.769 | 0.1058554
2688.54 | 0.123688 | 2780.769 | 0.1058554
2691.65 | 0.123838 | 2792.308 | 0.1063352
2697.65 | 0.124163 | 2792.308 | 0.1063352
2703.65 | 0.124478 | 2792.308 | 0.1063352
2709.02 | 0.124733 | 2803.846 | 0.1068228
2713.02 | 0.124933 | 2803.846 | 0.1068228
2719.02 | 0.125203 | 2803.846 | 0.1068228
2725.02 | 0.125503 | 2815.385 | 0.1073187
2731.02 | 0.125813 | 2815.385 | 0.1073187
2735.02 | 0.126008 | 2815.385 | 0.1073187
2741.02 | 0.126308 | 2826.923 | 0.107823
2747.02 | 0.126578 | 2826.923 | 0.107823
2753.02 | 0.126898 | 2826.923 | 0.107823
2757.02 | 0.127098 | 2826.923 | 0.107823
2763.02 | 0.127403 | 2838.462 | 0.1083363
2769.02 | 0.127688 | 2838.462 | 0.1083363
2775.02 | 0.128008 | 2838.462 | 0.1083363
2777.05 | 0.128118 | 2850 | 0.1088588
2783.05 | 0.128418 | 2850 | 0.1088588
2789.05 | 0.128693 | 2850 | 0.1088588
2795.05 | 0.129008 | 2861.538 | 0.1093909
2799.05 | 0.129218 | 2861.538 | 0.1093909
2805.05 | 0.129523 | 2861.538 | 0.1093909
2811.05 | 0.129843 | 2861.538 | 0.1093909
2817.05 | 0.130168 | 2873.077 | 0.1099331
2821.05 | 0.130388 | 2873.077 | 0.1099331
2827.05 | 0.130713 | 2873.077 | 0.1099331
2833.05 | 0.131008 | 2884.615 | 0.1104857
2839.05 | 0.131328 | 2884.615 | 0.1104857
2843.05 | 0.131538 | 2884.615 | 0.1104857
2849.05 | 0.131878 | 2896.154 | 0.1110492
2855.05 | 0.132188 | 2896.154 | 0.1110492
2861.05 | 0.132498 | 2896.154 | 0.1110492
2865.05 | 0.132723 | 2907.692 | 0.1116241
2871.05 | 0.133038 | 2907.692 | 0.1116241
2877.05 | 0.133383 | 2907.692 | 0.1116241
2881.28 | 0.133618 | 2907.692 | 0.1116241
2881.28 | 0.133618 | 2919.231 | 0.1122109
2881.39 | 0.133618 | 2919.231 | 0.1122109
2887.28 | 0.133903 | 2919.231 | 0.1122109
2891.28 | 0.134092 | 2930.769 | 0.11281
2897.28 | 0.134406 | 2930.769 | 0.11281
2903.28 | 0.134734 | 2930.769 | 0.11281
2909.28 | 0.135051 | 2942.308 | 0.113422
2913.28 | 0.135234 | 2942.308 | 0.113422
2919.28 | 0.13557 | 2942.308 | 0.113422
2925.28 | 0.135885 | 2942.308 | 0.113422
2931.28 | 0.136232 | 2953.846 | 0.1140476
2935.28 | 0.136458 | 2953.846 | 0.1140476
2941.28 | 0.13675 | 2953.846 | 0.1140476
2947.28 | 0.1371 | 2965.385 | 0.1146873
2953.28 | 0.137414 | 2965.385 | 0.1146873
2957.28 | 0.137629 | 2965.385 | 0.1146873
2963.28 | 0.137959 | 2976.923 | 0.1153419
2969.28 | 0.138297 | 2976.923 | 0.1153419
2974.05 | 0.13857 | 2976.923 | 0.1153419
2978.05 | 0.138787 | 2988.462 | 0.116012
2984.05 | 0.13914 | 2988.462 | 0.116012
2990.05 | 0.139467 | 2988.462 | 0.116012
2994.49 | 0.139741 | 2988.462 | 0.116012
2998.5 | 0.139977 | 3000 | 0.1166986
3004.5 | 0.140297 | 3000 | 0.1166986
3010.5 | 0.140678 | 3000 | 0.1166986
3016.5 | 0.14104 | 3011.538 | 0.1174023
3020.5 | 0.141286 | 3011.538 | 0.1174023
3026.5 | 0.141657 | 3011.538 | 0.1174023
3032.5 | 0.142039 | 3023.077 | 0.1181242
3038.5 | 0.14241 | 3023.077 | 0.1181242
3042.5 | 0.142667 | 3023.077 | 0.1181242
3048.5 | 0.143031 | 3023.077 | 0.1181242
3054.5 | 0.143405 | 3034.615 | 0.1188653
3060.5 | 0.14376 | 3034.615 | 0.1188653
3064.5 | 0.144023 | 3034.615 | 0.1188653
3070.5 | 0.144403 | 3046.154 | 0.1196265
3076.5 | 0.144768 | 3046.154 | 0.1196265
3082.5 | 0.145128 | 3046.154 | 0.1196265
3086.5 | 0.145388 | 3057.692 | 0.120409
3092.5 | 0.145773 | 3057.692 | 0.120409
3098.5 | 0.146158 | 3057.692 | 0.120409
3104.5 | 0.146533 | 3069.231 | 0.1212142
3108.5 | 0.146778 | 3069.231 | 0.1212142
3114.5 | 0.147168 | 3069.231 | 0.1212142
3120.5 | 0.147548 | 3069.231 | 0.1212142
3124.5 | 0.147803 | 3080.769 | 0.1220434
3130.5 | 0.148183 | 3080.769 | 0.1220434
3136.5 | 0.148563 | 3080.769 | 0.1220434
3142.5 | 0.148998 | 3092.308 | 0.122898
3146.5 | 0.149273 | 3092.308 | 0.122898
3152.5 | 0.149653 | 3092.308 | 0.122898
3158.5 | 0.150043 | 3103.846 | 0.1237796
3164.5 | 0.150428 | 3103.846 | 0.1237796
3168.5 | 0.150683 | 3103.846 | 0.1237796
3174.5 | 0.151058 | 3103.846 | 0.1237796
3180.5 | 0.151463 | 3115.385 | 0.1246899
3186.5 | 0.151883 | 3115.385 | 0.1246899
3190.5 | 0.152158 | 3115.385 | 0.1246899
3196.5 | 0.152583 | 3126.923 | 0.1256306
3202.5 | 0.152993 | 3126.923 | 0.1256306
3208.5 | 0.153403 | 3126.923 | 0.1256306
3212.5 | 0.153688 | 3138.462 | 0.1266039
3218.5 | 0.154123 | 3138.462 | 0.1266039
3224.5 | 0.154558 | 3138.462 | 0.1266039
3230.5 | 0.154983 | 3138.462 | 0.1266039
3234.5 | 0.155278 | 3150 | 0.1276118
3240.5 | 0.155703 | 3150 | 0.1276118
3246.5 | 0.156138 | 3150 | 0.1276118
3252.5 | 0.156588 | 3161.538 | 0.1286569
3256.5 | 0.156868 | 3161.538 | 0.1286569
3262.5 | 0.157323 | 3161.538 | 0.1286569
3268.5 | 0.157768 | 3173.077 | 0.1297419
3274.5 | 0.158218 | 3173.077 | 0.1297419
3278.5 | 0.158533 | 3173.077 | 0.1297419
3283.8 | 0.158943 | 3184.615 | 0.1308699
3289.8 | 0.159383 | 3184.615 | 0.1308699
3295.8 | 0.159853 | 3184.615 | 0.1308699
3299.8 | 0.160158 | 3184.615 | 0.1308699
3305.8 | 0.160638 | 3196.154 | 0.1320441
3311.8 | 0.161133 | 3196.154 | 0.1320441
3317.8 | 0.161603 | 3196.154 | 0.1320441
3321.8 | 0.161923 | 3207.692 | 0.1332684
3327.8 | 0.162388 | 3207.692 | 0.1332684
3333.8 | 0.162878 | 3207.692 | 0.1332684
3337.8 | 0.163203 | 3219.231 | 0.1345475
3343.8 | 0.163703 | 3219.231 | 0.1345475
3349.8 | 0.164223 | 3219.231 | 0.1345475
3355.8 | 0.164738 | 3219.231 | 0.1345475
3359.8 | 0.165103 | 3230.769 | 0.135886
3365.8 | 0.165618 | 3230.769 | 0.135886
3371.8 | 0.166153 | 3230.769 | 0.135886
3377.8 | 0.166693 | 3242.308 | 0.1372889
3381.8 | 0.167058 | 3242.308 | 0.1372889
3387.8 | 0.167588 | 3242.308 | 0.1372889
3393.8 | 0.168153 | 3253.846 | 0.1387624
3399.8 | 0.168733 | 3253.846 | 0.1387624
3403.8 | 0.169108 | 3253.846 | 0.1387624
3409.8 | 0.169693 | 3265.385 | 0.140313
3415.8 | 0.170278 | 3265.385 | 0.140313
3421.8 | 0.170868 | 3265.385 | 0.140313
3425.8 | 0.171273 | 3265.385 | 0.140313
3431.8 | 0.171903 | 3276.923 | 0.1419488
3437.8 | 0.172538 | 3276.923 | 0.1419488
3443.8 | 0.173173 | 3276.923 | 0.1419488
3447.8 | 0.173618 | 3288.462 | 0.1436787
3453.8 | 0.174308 | 3288.462 | 0.1436787
3459.8 | 0.175008 | 3288.462 | 0.1436787
3465.8 | 0.175658 | 3300 | 0.1455135
3469.8 | 0.176108 | 3300 | 0.1455135
3475.8 | 0.176833 | 3300 | 0.1455135
3481.8 | 0.177538 | 3300 | 0.1455135
3487.8 | 0.178268 | 3311.538 | 0.1474658
3491.8 | 0.178773 | 3311.538 | 0.1474658
3497.8 | 0.179538 | 3311.538 | 0.1474658
3503.8 | 0.180353 | 3323.077 | 0.1495501
3509.8 | 0.181173 | 3323.077 | 0.1495501
3513.8 | 0.181738 | 3323.077 | 0.1495501
3517.8 | 0.182343 | 3334.615 | 0.1517828
3521.8 | 0.182937 | 3334.615 | 0.1517828
3527.8 | 0.183731 | 3334.615 | 0.1517828
3531.8 | 0.184235 | 3346.154 | 0.1541867
3537.8 | 0.185017 | 3346.154 | 0.1541867
3543.8 | 0.185752 | 3346.154 | 0.1541867
3549.8 | 0.186494 | 3346.154 | 0.1541867
3553.8 | 0.187008 | 3357.692 | 0.1567853
3559.8 | 0.18783 | 3357.692 | 0.1567853
3565.8 | 0.188604 | 3357.692 | 0.1567853
3569.81 | 0.189147 | 3369.231 | 0.1596097
3575.81 | 0.189967 | 3369.231 | 0.1596097
3581.81 | 0.190803 | 3369.231 | 0.1596097
3587.81 | 0.191681 | 3380.769 | 0.1626992
3591.81 | 0.192273 | 3380.769 | 0.1626992
3597.81 | 0.193147 | 3380.769 | 0.1626992
3603.81 | 0.194052 | 3380.769 | 0.1626992
3609.81 | 0.194952 | 3392.308 | 0.1661018
3611.97 | 0.195282 | 3392.308 | 0.1661018
3617.97 | 0.196207 | 3392.308 | 0.1661018
3623.97 | 0.197152 | 3403.846 | 0.169877
3629.97 | 0.198092 | 3403.846 | 0.169877
3633.97 | 0.198742 | 3403.846 | 0.169877
3639.97 | 0.199717 | 3415.385 | 0.1741005
3645.97 | 0.200702 | 3415.385 | 0.1741005
3651.97 | 0.201702 | 3415.385 | 0.1741005
3655.97 | 0.202382 | 3426.923 | 0.1789073
3661.97 | 0.203407 | 3426.923 | 0.1789073
3667.97 | 0.204447 | 3426.923 | 0.1789073
3673.97 | 0.205532 | 3426.923 | 0.1789073
3677.97 | 0.206272 | 3438.462 | 0.1844385
3683.76 | 0.207347 | 3438.462 | 0.1844385
3689.76 | 0.208487 | 3438.462 | 0.1844385
3695.76 | 0.209662 | 3450 | 0.1909101
3699.76 | 0.210462 | 3450 | 0.1909101
3705.76 | 0.211702 | 3450 | 0.1909101
3711.76 | 0.212997 | 3461.538 | 0.1986276
3717.76 | 0.214332 | 3461.538 | 0.1986276
3721.76 | 0.215267 | 3461.538 | 0.1986276
3727.76 | 0.216687 | 3461.538 | 0.1986276
3733.76 | 0.218142 | 3473.077 | 0.2082493
3739.76 | 0.219547 | 3473.077 | 0.2082493
3743.76 | 0.220462 | 3473.077 | 0.2082493
3749.76 | 0.221857 | 3484.615 | 0.2206558
3755.76 | 0.223322 | 3484.615 | 0.2206558
3761.76 | 0.224842 | 3484.615 | 0.2206558
3765.76 | 0.225912 | 3496.154 | 0.237176
3771.76 | 0.227592 | 3496.154 | 0.237176
3781.76 | 0.231287 | 3496.154 | 0.237176
0 | 0 | 0 | 0
0 | 0 | 0 | 0
7.77 | 0.001231 | 0 | 0
7.77 | 0.001231 | 11.53846 | 0.001349104
15.18 | 0.001682 | 11.53846 | 0.001349104
22.83 | 0.00208 | 11.53846 | 0.001349104
22.83 | 0.00208 | 23.07692 | 0.002635416
30.08 | 0.002486 | 23.07692 | 0.002635416
38.96 | 0.002961 | 34.61538 | 0.003863786
38.96 | 0.002961 | 34.61538 | 0.003863786
47.64 | 0.003422 | 34.61538 | 0.003863786
55.61 | 0.003863 | 46.15385 | 0.005039143
55.61 | 0.003863 | 46.15385 | 0.005039143
65.14 | 0.004406 | 57.69231 | 0.006165456
72.4 | 0.00481 | 57.69231 | 0.006165456
72.4 | 0.00481 | 57.69231 | 0.006165456
80.89 | 0.005299 | 69.23077 | 0.007246293
89.53 | 0.00575 | 69.23077 | 0.007246293
89.53 | 0.00575 | 80.76923 | 0.008284867
99.31 | 0.006275 | 80.76923 | 0.008284867
106.02 | 0.006631 | 80.76923 | 0.008284867
106.02 | 0.006631 | 92.30769 | 0.009284078
114.89 | 0.007306 | 92.30769 | 0.009284078
114.89 | 0.007306 | 103.8462 | 0.01024655
125.89 | 0.007881 | 103.8462 | 0.01024655
134.28 | 0.008303 | 103.8462 | 0.01024655
134.28 | 0.008303 | 115.3846 | 0.01117465
144.79 | 0.008828 | 115.3846 | 0.01117465
152.78 | 0.009203 | 126.9231 | 0.01207055
152.78 | 0.009203 | 126.9231 | 0.01207055
161.27 | 0.009606 | 126.9231 | 0.01207055
168.9 | 0.009957 | 138.4615 | 0.01293623
168.9 | 0.009957 | 138.4615 | 0.01293623
177.06 | 0.01034 | 150 | 0.01377346
184.33 | 0.010668 | 150 | 0.01377346
184.33 | 0.010668 | 150 | 0.01377346
192.66 | 0.011029 | 161.5385 | 0.01458392
201.87 | 0.011433 | 161.5385 | 0.01458392
201.87 | 0.011433 | 173.0769 | 0.01536911
209.79 | 0.01177 | 173.0769 | 0.01536911
220.14 | 0.0122 | 173.0769 | 0.01536911
220.14 | 0.0122 | 184.6154 | 0.01613041
228.73 | 0.012552 | 184.6154 | 0.01613041
228.73 | 0.012552 | 196.1538 | 0.01686913
238.21 | 0.012965 | 196.1538 | 0.01686913
247.28 | 0.013325 | 196.1538 | 0.01686913
247.28 | 0.013325 | 207.6923 | 0.01758644
255.47 | 0.013667 | 207.6923 | 0.01758644
263.93 | 0.014004 | 219.2308 | 0.0182835
263.93 | 0.014004 | 219.2308 | 0.0182835
273.68 | 0.014368 | 219.2308 | 0.0182835
281.73 | 0.014691 | 230.7692 | 0.01896138
281.73 | 0.014691 | 230.7692 | 0.01896138
289.73 | 0.015003 | 242.3077 | 0.01962103
297.47 | 0.015288 | 242.3077 | 0.01962103
297.47 | 0.015288 | 242.3077 | 0.01962103
307.51 | 0.015669 | 253.8462 | 0.0202634
315.59 | 0.015964 | 253.8462 | 0.0202634
315.59 | 0.015964 | 265.3846 | 0.02088933
327.3 | 0.016398 | 265.3846 | 0.02088933
338.26 | 0.016797 | 265.3846 | 0.02088933
338.26 | 0.016797 | 276.9231 | 0.02149962
345.13 | 0.017035 | 276.9231 | 0.02149962
353.98 | 0.01737 | 288.4615 | 0.02209501
353.98 | 0.01737 | 288.4615 | 0.02209501
365.86 | 0.017778 | 288.4615 | 0.02209501
365.86 | 0.017778 | 300 | 0.02267618
374 | 0.018057 | 300 | 0.02267618
383.01 | 0.018357 | 311.5385 | 0.02324377
383.01 | 0.018357 | 311.5385 | 0.02324377
392.37 | 0.018679 | 311.5385 | 0.02324377
402.68 | 0.019027 | 323.0769 | 0.0237984
402.68 | 0.019027 | 323.0769 | 0.0237984
411.62 | 0.019324 | 334.6154 | 0.02434063
419.93 | 0.019595 | 334.6154 | 0.02434063
419.93 | 0.019595 | 334.6154 | 0.02434063
427.72 | 0.01986 | 346.1538 | 0.02487099
435.46 | 0.020119 | 346.1538 | 0.02487099
435.46 | 0.020119 | 357.6923 | 0.02539
445.26 | 0.020435 | 357.6923 | 0.02539
453.88 | 0.020715 | 357.6923 | 0.02539
453.88 | 0.020715 | 369.2308 | 0.0258981
463.86 | 0.021045 | 369.2308 | 0.0258981
473.82 | 0.021363 | 380.7692 | 0.02639577
473.82 | 0.021363 | 380.7692 | 0.02639577
483.63 | 0.021683 | 380.7692 | 0.02639577
483.63 | 0.021683 | 392.3077 | 0.02688341
493.06 | 0.021972 | 392.3077 | 0.02688341
501.71 | 0.022244 | 403.8462 | 0.02736142
501.71 | 0.022244 | 403.8462 | 0.02736142
509.57 | 0.022487 | 403.8462 | 0.02736142
518.72 | 0.022772 | 415.3846 | 0.02783018
518.72 | 0.022772 | 415.3846 | 0.02783018
527.39 | 0.023044 | 426.9231 | 0.02829004
535.58 | 0.023281 | 426.9231 | 0.02829004
535.58 | 0.023281 | 426.9231 | 0.02829004
545.54 | 0.023595 | 438.4615 | 0.02874133
554.72 | 0.023871 | 438.4615 | 0.02874133
554.72 | 0.023871 | 450 | 0.02918439
563.51 | 0.024121 | 450 | 0.02918439
573.12 | 0.024415 | 450 | 0.02918439
573.12 | 0.024415 | 461.5385 | 0.02961951
582.88 | 0.024705 | 461.5385 | 0.02961951
593.53 | 0.025017 | 461.5385 | 0.02961951
593.53 | 0.025017 | 473.0769 | 0.03004698
600.97 | 0.025232 | 473.0769 | 0.03004698
609.91 | 0.025505 | 484.6154 | 0.03046706
609.91 | 0.025505 | 484.6154 | 0.03046706
621.17 | 0.025826 | 484.6154 | 0.03046706
621.17 | 0.025826 | 496.1538 | 0.03088003
630.98 | 0.026109 | 496.1538 | 0.03088003
641.34 | 0.026406 | 507.6923 | 0.03128613
641.34 | 0.026406 | 507.6923 | 0.03128613
649.84 | 0.026653 | 507.6923 | 0.03128613
658.43 | 0.026904 | 519.2308 | 0.0316856
658.43 | 0.026904 | 519.2308 | 0.0316856
666.8 | 0.027142 | 530.7692 | 0.03207865
675.68 | 0.0274 | 530.7692 | 0.03207865
675.68 | 0.0274 | 530.7692 | 0.03207865
684.01 | 0.027636 | 542.3077 | 0.03246551
693.12 | 0.027877 | 542.3077 | 0.03246551
693.12 | 0.027877 | 553.8462 | 0.03284638
701.24 | 0.028092 | 553.8462 | 0.03284638
708.46 | 0.028302 | 553.8462 | 0.03284638
708.46 | 0.028302 | 565.3846 | 0.03322146
716.31 | 0.028531 | 565.3846 | 0.03322146
724.55 | 0.028747 | 576.9231 | 0.03359092
724.55 | 0.028747 | 576.9231 | 0.03359092
732.47 | 0.028977 | 576.9231 | 0.03359092
732.47 | 0.028977 | 588.4615 | 0.03395496
740.36 | 0.029204 | 588.4615 | 0.03395496
749.79 | 0.029451 | 600 | 0.03431373
749.79 | 0.029451 | 600 | 0.03431373
758.4 | 0.029693 | 600 | 0.03431373
767.38 | 0.029937 | 611.5385 | 0.03466741
767.38 | 0.029937 | 611.5385 | 0.03466741
776.24 | 0.030173 | 623.0769 | 0.03501614
783.93 | 0.030388 | 623.0769 | 0.03501614
783.93 | 0.030388 | 623.0769 | 0.03501614
793.74 | 0.030652 | 634.6154 | 0.03536009
803.2 | 0.030905 | 634.6154 | 0.03536009
803.2 | 0.030905 | 646.1538 | 0.03569939
812.32 | 0.031152 | 646.1538 | 0.03569939
822.92 | 0.031439 | 646.1538 | 0.03569939
822.92 | 0.031439 | 657.6923 | 0.03603418
832.74 | 0.031696 | 657.6923 | 0.03603418
841.65 | 0.031922 | 669.2308 | 0.03636459
841.65 | 0.031922 | 669.2308 | 0.03636459
851.28 | 0.032176 | 669.2308 | 0.03636459
851.28 | 0.032176 | 680.7692 | 0.03669076
859.69 | 0.032392 | 680.7692 | 0.03669076
868.26 | 0.032626 | 692.3077 | 0.0370128
868.26 | 0.032626 | 692.3077 | 0.0370128
877.79 | 0.032883 | 692.3077 | 0.0370128
888.49 | 0.03316 | 703.8462 | 0.03733083
888.49 | 0.03316 | 703.8462 | 0.03733083
897.33 | 0.033395 | 715.3846 | 0.03764496
905.27 | 0.033595 | 715.3846 | 0.03764496
905.27 | 0.033595 | 715.3846 | 0.03764496
913.15 | 0.033797 | 726.9231 | 0.03795531
920.85 | 0.033992 | 726.9231 | 0.03795531
920.85 | 0.033992 | 738.4615 | 0.03826197
932.42 | 0.034287 | 738.4615 | 0.03826197
941.66 | 0.034528 | 738.4615 | 0.03826197
941.66 | 0.034528 | 750 | 0.03856506
951.02 | 0.034763 | 750 | 0.03856506
960.16 | 0.03499 | 761.5385 | 0.03886466
960.16 | 0.03499 | 761.5385 | 0.03886466
971.46 | 0.035277 | 761.5385 | 0.03886466
979.16 | 0.035476 | 773.0769 | 0.03916087
979.16 | 0.035476 | 773.0769 | 0.03916087
988.56 | 0.035708 | 784.6154 | 0.03945378
988.56 | 0.035708 | 784.6154 | 0.03945378
997.75 | 0.035954 | 784.6154 | 0.03945378
1005.11 | 0.036128 | 796.1538 | 0.03974348
1005.11 | 0.036128 | 796.1538 | 0.03974348
1013.8 | 0.036356 | 807.6923 | 0.04003005
1021.83 | 0.036557 | 807.6923 | 0.04003005
1021.83 | 0.036557 | 807.6923 | 0.04003005
1029.65 | 0.036753 | 819.2308 | 0.04031358
1038.61 | 0.036965 | 819.2308 | 0.04031358
1038.61 | 0.036965 | 830.7692 | 0.04059414
1046.92 | 0.037188 | 830.7692 | 0.04059414
1057.3 | 0.037441 | 830.7692 | 0.04059414
1057.3 | 0.037441 | 842.3077 | 0.04087181
1065.91 | 0.037659 | 842.3077 | 0.04087181
1075.65 | 0.037903 | 853.8462 | 0.04114667
1075.65 | 0.037903 | 853.8462 | 0.04114667
1085.19 | 0.038136 | 853.8462 | 0.04114667
1098.34 | 0.038459 | 865.3846 | 0.04141878
1098.34 | 0.038459 | 865.3846 | 0.04141878
1109.67 | 0.038739 | 876.9231 | 0.04168822
1109.67 | 0.038739 | 876.9231 | 0.04168822
1119.48 | 0.038983 | 876.9231 | 0.04168822
1128.87 | 0.039203 | 888.4615 | 0.04195504
1128.87 | 0.039203 | 888.4615 | 0.04195504
1139.27 | 0.03946 | 900 | 0.04221933
1150.24 | 0.039724 | 900 | 0.04221933
1150.24 | 0.039724 | 900 | 0.04221933
1158.8 | 0.03993 | 911.5385 | 0.04248113
1168.91 | 0.040167 | 911.5385 | 0.04248113
1168.91 | 0.040167 | 911.5385 | 0.04248113
1179.11 | 0.040417 | 923.0769 | 0.04274051
1186.88 | 0.040595 | 923.0769 | 0.04274051
1186.88 | 0.040595 | 934.6154 | 0.04299754
1196.26 | 0.040846 | 934.6154 | 0.04299754
1205.12 | 0.041051 | 934.6154 | 0.04299754
1205.12 | 0.041051 | 946.1538 | 0.04325226
1212.89 | 0.041242 | 946.1538 | 0.04325226
1222.15 | 0.041481 | 957.6923 | 0.04350473
1222.15 | 0.041481 | 957.6923 | 0.04350473
1231.53 | 0.0417 | 957.6923 | 0.04350473
1239.94 | 0.041897 | 969.2308 | 0.04375501
1239.94 | 0.041897 | 969.2308 | 0.04375501
1249.43 | 0.042125 | 980.7692 | 0.04400314
1249.43 | 0.042125 | 980.7692 | 0.04400314
1258.22 | 0.042333 | 980.7692 | 0.04400314
1267.15 | 0.042556 | 992.3077 | 0.04424919
1267.15 | 0.042556 | 992.3077 | 0.04424919
1276.53 | 0.042756 | 1003.846 | 0.04449319
1287.09 | 0.043012 | 1003.846 | 0.04449319
1287.09 | 0.043012 | 1003.846 | 0.04449319
1295.7 | 0.043214 | 1015.385 | 0.04473521
1305.19 | 0.043451 | 1015.385 | 0.04473521
1305.19 | 0.043451 | 1026.923 | 0.04497527
1313.96 | 0.043658 | 1026.923 | 0.04497527
1322.06 | 0.043856 | 1026.923 | 0.04497527
1322.06 | 0.043856 | 1038.462 | 0.04521344
1331.68 | 0.044071 | 1038.462 | 0.04521344
1341.21 | 0.044304 | 1050 | 0.04544975
1341.21 | 0.044304 | 1050 | 0.04544975
1352.1 | 0.04456 | 1050 | 0.04544975
1359.38 | 0.044718 | 1061.538 | 0.04568425
1359.38 | 0.044718 | 1061.538 | 0.04568425
1368.66 | 0.044934 | 1073.077 | 0.04591697
1368.66 | 0.044934 | 1073.077 | 0.04591697
1377.56 | 0.045145 | 1073.077 | 0.04591697
1388.34 | 0.045394 | 1084.615 | 0.04614796
1388.34 | 0.045394 | 1084.615 | 0.04614796
1396.92 | 0.045592 | 1096.154 | 0.04637725
1404.83 | 0.045775 | 1096.154 | 0.04637725
1404.83 | 0.045775 | 1096.154 | 0.04637725
1414.4 | 0.045988 | 1107.692 | 0.0466049
1424.3 | 0.046204 | 1107.692 | 0.0466049
1424.3 | 0.046204 | 1119.231 | 0.04683092
1432.12 | 0.046395 | 1119.231 | 0.04683092
1441.8 | 0.046605 | 1119.231 | 0.04683092
1441.8 | 0.046605 | 1130.769 | 0.04705536
1451.44 | 0.046827 | 1130.769 | 0.04705536
1459.15 | 0.047002 | 1142.308 | 0.04727825
1459.15 | 0.047002 | 1142.308 | 0.04727825
1470.16 | 0.047267 | 1142.308 | 0.04727825
1479.1 | 0.047472 | 1153.846 | 0.04749964
1479.1 | 0.047472 | 1153.846 | 0.04749964
1488.41 | 0.047678 | 1165.385 | 0.04771954
1497.52 | 0.047877 | 1165.385 | 0.04771954
1497.52 | 0.047877 | 1165.385 | 0.04771954
1507.45 | 0.048103 | 1176.923 | 0.047938
1507.45 | 0.048103 | 1176.923 | 0.047938
1514.56 | 0.048279 | 1188.462 | 0.04815504
1523.2 | 0.048458 | 1188.462 | 0.04815504
1523.2 | 0.048458 | 1188.462 | 0.04815504
1532.41 | 0.04869 | 1200 | 0.04837071
1540.3 | 0.048861 | 1200 | 0.04837071
1540.3 | 0.048861 | 1211.538 | 0.04858502
1550.31 | 0.049097 | 1211.538 | 0.04858502
1561.51 | 0.049341 | 1211.538 | 0.04858502
1561.51 | 0.049341 | 1223.077 | 0.04879801
1570.18 | 0.049553 | 1223.077 | 0.04879801
1579.49 | 0.049754 | 1234.615 | 0.0490097
1579.49 | 0.049754 | 1234.615 | 0.0490097
1589.69 | 0.049993 | 1234.615 | 0.0490097
1597.29 | 0.050163 | 1246.154 | 0.04922013
1597.29 | 0.050163 | 1246.154 | 0.04922013
1606.85 | 0.050376 | 1257.692 | 0.04942933
1615.9 | 0.050588 | 1257.692 | 0.04942933
1615.9 | 0.050588 | 1257.692 | 0.04942933
1625.81 | 0.050806 | 1269.231 | 0.04963732
1625.81 | 0.050806 | 1269.231 | 0.04963732
1635.03 | 0.051003 | 1280.769 | 0.04984412
1644.48 | 0.051213 | 1280.769 | 0.04984412
1644.48 | 0.051213 | 1280.769 | 0.04984412
1653.05 | 0.05142 | 1292.308 | 0.05004977
1662.7 | 0.05165 | 1292.308 | 0.05004977
1662.7 | 0.05165 | 1303.846 | 0.05025428
1671.46 | 0.051841 | 1303.846 | 0.05025428
1680.03 | 0.052038 | 1303.846 | 0.05025428
1680.03 | 0.052038 | 1315.385 | 0.05045769
1688.94 | 0.052246 | 1315.385 | 0.05045769
1698 | 0.052458 | 1326.923 | 0.05066002
1698 | 0.052458 | 1326.923 | 0.05066002
1706.86 | 0.052651 | 1326.923 | 0.05066002
1717.25 | 0.052888 | 1338.462 | 0.05086129
1717.25 | 0.052888 | 1338.462 | 0.05086129
1725.19 | 0.053068 | 1350 | 0.05106153
1733.24 | 0.053244 | 1350 | 0.05106153
1733.24 | 0.053244 | 1350 | 0.05106153
1741.81 | 0.053446 | 1361.538 | 0.05126075
1741.81 | 0.053446 | 1361.538 | 0.05126075
1750.9 | 0.053655 | 1373.077 | 0.05145899
1760.38 | 0.053878 | 1373.077 | 0.05145899
1760.38 | 0.053878 | 1373.077 | 0.05145899
1767.92 | 0.054035 | 1384.615 | 0.05165626
1777.62 | 0.054257 | 1384.615 | 0.05165626
1777.62 | 0.054257 | 1384.615 | 0.05165626
1786.49 | 0.054455 | 1396.154 | 0.05185258
1795.07 | 0.054648 | 1396.154 | 0.05185258
1795.07 | 0.054648 | 1407.692 | 0.05204798
1805.45 | 0.054881 | 1407.692 | 0.05204798
1815.64 | 0.055099 | 1407.692 | 0.05204798
1815.64 | 0.055099 | 1419.231 | 0.05224248
1824.63 | 0.055306 | 1419.231 | 0.05224248
1834.86 | 0.055555 | 1430.769 | 0.05243609
1834.86 | 0.055555 | 1430.769 | 0.05243609
1842.63 | 0.055737 | 1430.769 | 0.05243609
1851.98 | 0.056012 | 1442.308 | 0.05262885
1851.98 | 0.056012 | 1442.308 | 0.05262885
1859.74 | 0.056145 | 1453.846 | 0.05282076
1868.93 | 0.056445 | 1453.846 | 0.05282076
1868.93 | 0.056445 | 1453.846 | 0.05282076
1879.09 | 0.056644 | 1465.385 | 0.05301184
1879.09 | 0.056644 | 1465.385 | 0.05301184
1887.95 | 0.056853 | 1476.923 | 0.05320213
1896.09 | 0.057039 | 1476.923 | 0.05320213
1896.09 | 0.057039 | 1476.923 | 0.05320213
1905.85 | 0.057256 | 1488.462 | 0.05339162
1915.93 | 0.057474 | 1488.462 | 0.05339162
1915.93 | 0.057474 | 1500 | 0.05358035
1923.47 | 0.057638 | 1500 | 0.05358035
1932.93 | 0.057837 | 1500 | 0.05358035
1932.93 | 0.057837 | 1511.538 | 0.05376833
1942.76 | 0.058049 | 1511.538 | 0.05376833
1951.98 | 0.058263 | 1523.077 | 0.05395558
1951.98 | 0.058263 | 1523.077 | 0.05395558
1958.82 | 0.058407 | 1523.077 | 0.05395558
1968.02 | 0.058605 | 1534.615 | 0.05414211
1968.02 | 0.058605 | 1534.615 | 0.05414211
1977.66 | 0.058834 | 1546.154 | 0.05432795
1986.74 | 0.059025 | 1546.154 | 0.05432795
1986.74 | 0.059025 | 1546.154 | 0.05432795
1998.47 | 0.05929 | 1557.692 | 0.0545131
1998.47 | 0.05929 | 1557.692 | 0.0545131
2008.36 | 0.059521 | 1569.231 | 0.0546976
2018.07 | 0.059745 | 1569.231 | 0.0546976
2018.07 | 0.059745 | 1569.231 | 0.0546976
2026.71 | 0.059935 | 1580.769 | 0.05488144
2036.06 | 0.060141 | 1580.769 | 0.05488144
2036.06 | 0.060141 | 1592.308 | 0.05506466
2044.05 | 0.060313 | 1592.308 | 0.05506466
2054.66 | 0.060553 | 1592.308 | 0.05506466
2054.66 | 0.060553 | 1603.846 | 0.05524726
2063.13 | 0.060765 | 1603.846 | 0.05524726
2071.16 | 0.060942 | 1615.385 | 0.05542926
2071.16 | 0.060942 | 1615.385 | 0.05542926
2080.82 | 0.061132 | 1615.385 | 0.05542926
2089.04 | 0.061321 | 1626.923 | 0.05561068
2089.04 | 0.061321 | 1626.923 | 0.05561068
2096.67 | 0.061485 | 1638.462 | 0.05579153
2104.64 | 0.06168 | 1638.462 | 0.05579153
2104.64 | 0.06168 | 1638.462 | 0.05579153
2115.2 | 0.061901 | 1650 | 0.05597183
2125.05 | 0.062132 | 1650 | 0.05597183
2125.05 | 0.062132 | 1661.538 | 0.05615159
2133.91 | 0.062307 | 1661.538 | 0.05615159
2133.91 | 0.062307 | 1661.538 | 0.05615159
2143.37 | 0.062528 | 1673.077 | 0.05633082
2151.31 | 0.062721 | 1673.077 | 0.05633082
2151.31 | 0.062721 | 1684.615 | 0.05650955
2159.33 | 0.0629 | 1684.615 | 0.05650955
2169.38 | 0.063123 | 1684.615 | 0.05650955
2169.38 | 0.063123 | 1696.154 | 0.05668777
2176.75 | 0.063254 | 1696.154 | 0.05668777
2185.4 | 0.063474 | 1707.692 | 0.05686552
2185.4 | 0.063474 | 1707.692 | 0.05686552
2193.82 | 0.063655 | 1707.692 | 0.05686552
2201.19 | 0.063823 | 1719.231 | 0.0570428
2201.19 | 0.063823 | 1719.231 | 0.0570428
2210.14 | 0.064028 | 1730.769 | 0.05721963
2219 | 0.064211 | 1730.769 | 0.05721963
2219 | 0.064211 | 1730.769 | 0.05721963
2228.26 | 0.064404 | 1742.308 | 0.05739602
2237.02 | 0.064619 | 1742.308 | 0.05739602
2237.02 | 0.064619 | 1753.846 | 0.05757198
2246.19 | 0.064833 | 1753.846 | 0.05757198
2246.19 | 0.064833 | 1753.846 | 0.05757198
2254.22 | 0.065013 | 1765.385 | 0.05774752
2261.98 | 0.065181 | 1765.385 | 0.05774752
2261.98 | 0.065181 | 1776.923 | 0.05792267
2271.45 | 0.065399 | 1776.923 | 0.05792267
2280.78 | 0.065614 | 1776.923 | 0.05792267
2280.78 | 0.065614 | 1788.462 | 0.05809743
2290.22 | 0.065808 | 1788.462 | 0.05809743
2299.48 | 0.066028 | 1800 | 0.05827182
2299.48 | 0.066028 | 1800 | 0.05827182
2307.84 | 0.066204 | 1800 | 0.05827182
2316.06 | 0.066391 | 1811.538 | 0.05844584
2316.06 | 0.066391 | 1811.538 | 0.05844584
2326.24 | 0.066607 | 1823.077 | 0.05861952
2335.03 | 0.066805 | 1823.077 | 0.05861952
2335.03 | 0.066805 | 1823.077 | 0.05861952
2342.34 | 0.066973 | 1834.615 | 0.05879285
2352.99 | 0.06722 | 1834.615 | 0.05879285
2352.99 | 0.06722 | 1834.615 | 0.05879285
2362.86 | 0.067414 | 1846.154 | 0.05896587
2371.59 | 0.067624 | 1846.154 | 0.05896587
2371.59 | 0.067624 | 1857.692 | 0.05913857
2380.45 | 0.067826 | 1857.692 | 0.05913857
2380.45 | 0.067826 | 1857.692 | 0.05913857
2389.53 | 0.068025 | 1869.231 | 0.05931097
2397.18 | 0.068218 | 1869.231 | 0.05931097
2397.18 | 0.068218 | 1880.769 | 0.05948309
2408.46 | 0.068471 | 1880.769 | 0.05948309
2417.7 | 0.06867 | 1880.769 | 0.05948309
2417.7 | 0.06867 | 1892.308 | 0.05965493
2425.4 | 0.068849 | 1892.308 | 0.05965493
2434.91 | 0.069076 | 1903.846 | 0.0598265
2434.91 | 0.069076 | 1903.846 | 0.0598265
2444.95 | 0.069293 | 1903.846 | 0.0598265
2453.06 | 0.069454 | 1915.385 | 0.05999783
2453.06 | 0.069454 | 1915.385 | 0.05999783
2461.85 | 0.069674 | 1926.923 | 0.06016891
2471.61 | 0.069883 | 1926.923 | 0.06016891
2471.61 | 0.069883 | 1926.923 | 0.06016891
2478.85 | 0.07004 | 1938.462 | 0.06033976
2486.33 | 0.070223 | 1938.462 | 0.06033976
2486.33 | 0.070223 | 1950 | 0.0605104
2494.63 | 0.070386 | 1950 | 0.0605104
2494.63 | 0.070386 | 1950 | 0.0605104
2504.91 | 0.070619 | 1961.538 | 0.06068083
2512.72 | 0.070803 | 1961.538 | 0.06068083
2512.72 | 0.070803 | 1973.077 | 0.06085107
2522.43 | 0.071041 | 1973.077 | 0.06085107
2530.89 | 0.071238 | 1973.077 | 0.06085107
2530.89 | 0.071238 | 1984.615 | 0.06102112
2540.57 | 0.071453 | 1984.615 | 0.06102112
2548.54 | 0.071626 | 1996.154 | 0.06119101
2548.54 | 0.071626 | 1996.154 | 0.06119101
2556.25 | 0.071803 | 1996.154 | 0.06119101
2565.63 | 0.072095 | 2007.692 | 0.06136073
2565.63 | 0.072095 | 2007.692 | 0.06136073
2573.69 | 0.072288 | 2019.231 | 0.0615303
2581.23 | 0.072454 | 2019.231 | 0.0615303
2581.23 | 0.072454 | 2019.231 | 0.0615303
2590.56 | 0.072656 | 2030.769 | 0.06169974
2600.23 | 0.072883 | 2030.769 | 0.06169974
2600.23 | 0.072883 | 2042.308 | 0.06186904
2609.28 | 0.073095 | 2042.308 | 0.06186904
2609.28 | 0.073095 | 2042.308 | 0.06186904
2617.9 | 0.0733 | 2053.846 | 0.06203823
2625.76 | 0.073476 | 2053.846 | 0.06203823
2625.76 | 0.073476 | 2065.385 | 0.06220732
2634.1 | 0.073665 | 2065.385 | 0.06220732
2644.53 | 0.073896 | 2065.385 | 0.06220732
2644.53 | 0.073896 | 2076.923 | 0.06237631
2652.85 | 0.0741 | 2076.923 | 0.06237631
2661.01 | 0.074278 | 2088.462 | 0.06254522
2661.01 | 0.074278 | 2088.462 | 0.06254522
2672.04 | 0.074546 | 2088.462 | 0.06254522
2681.45 | 0.074753 | 2100 | 0.06271406
2681.45 | 0.074753 | 2100 | 0.06271406
2690.69 | 0.07496 | 2111.538 | 0.06288283
2699.3 | 0.075162 | 2111.538 | 0.06288283
2699.3 | 0.075162 | 2111.538 | 0.06288283
2709.63 | 0.075399 | 2123.077 | 0.06305156
2718.14 | 0.075599 | 2123.077 | 0.06305156
2718.14 | 0.075599 | 2134.615 | 0.06322024
2726.62 | 0.075789 | 2134.615 | 0.06322024
2735.99 | 0.076006 | 2134.615 | 0.06322024
2735.99 | 0.076006 | 2146.154 | 0.0633889
2743.27 | 0.076185 | 2146.154 | 0.0633889
2743.27 | 0.076185 | 2157.692 | 0.06355754
2753.58 | 0.076431 | 2157.692 | 0.06355754
2762.14 | 0.076613 | 2157.692 | 0.06355754
2762.14 | 0.076613 | 2169.231 | 0.06372617
2771 | 0.07683 | 2169.231 | 0.06372617
2780.14 | 0.077036 | 2180.769 | 0.0638948
2780.14 | 0.077036 | 2180.769 | 0.0638948
2789.13 | 0.077265 | 2180.769 | 0.0638948
2796.82 | 0.077439 | 2192.308 | 0.06406345
2796.82 | 0.077439 | 2192.308 | 0.06406345
2806.85 | 0.077666 | 2203.846 | 0.06423212
2815.81 | 0.077883 | 2203.846 | 0.06423212
2815.81 | 0.077883 | 2203.846 | 0.06423212
2824.1 | 0.078067 | 2215.385 | 0.06440083
2831.86 | 0.078259 | 2215.385 | 0.06440083
2831.86 | 0.078259 | 2226.923 | 0.06456958
2842.07 | 0.078484 | 2226.923 | 0.06456958
2852.31 | 0.078725 | 2226.923 | 0.06456958
2852.31 | 0.078725 | 2238.462 | 0.0647384
2859.27 | 0.078908 | 2238.462 | 0.0647384
2859.27 | 0.078908 | 2250 | 0.06490728
2867.83 | 0.079105 | 2250 | 0.06490728
2875.37 | 0.079289 | 2250 | 0.06490728
2875.37 | 0.079289 | 2261.538 | 0.06507624
2883.01 | 0.079455 | 2261.538 | 0.06507624
2892.72 | 0.079686 | 2273.077 | 0.06524529
2892.72 | 0.079686 | 2273.077 | 0.06524529
2901.87 | 0.079904 | 2273.077 | 0.06524529
2910.86 | 0.080125 | 2284.615 | 0.06541444
2910.86 | 0.080125 | 2284.615 | 0.06541444
2919.8 | 0.080339 | 2296.154 | 0.0655837
2928.98 | 0.080578 | 2296.154 | 0.0655837
2928.98 | 0.080578 | 2296.154 | 0.0655837
2937.39 | 0.080768 | 2307.692 | 0.06575309
2948.3 | 0.081018 | 2307.692 | 0.06575309
2948.3 | 0.081018 | 2307.692 | 0.06575309
2956.57 | 0.081207 | 2319.231 | 0.06592261
2965.05 | 0.081409 | 2319.231 | 0.06592261
2965.05 | 0.081409 | 2330.769 | 0.06609227
2975.53 | 0.081657 | 2330.769 | 0.06609227
2984.77 | 0.081865 | 2330.769 | 0.06609227
2984.77 | 0.081865 | 2342.308 | 0.06626209
2993.53 | 0.082071 | 2342.308 | 0.06626209
2993.53 | 0.082071 | 2353.846 | 0.06643208
3002.89 | 0.082307 | 2353.846 | 0.06643208
3010.88 | 0.082485 | 2353.846 | 0.06643208
3010.88 | 0.082485 | 2365.385 | 0.06660225
3020.79 | 0.082736 | 2365.385 | 0.06660225
3030.28 | 0.082969 | 2376.923 | 0.0667726
3030.28 | 0.082969 | 2376.923 | 0.0667726
3041.53 | 0.083334 | 2376.923 | 0.0667726
3050.57 | 0.083563 | 2388.462 | 0.06694316
3050.57 | 0.083563 | 2388.462 | 0.06694316
3059.73 | 0.083801 | 2400 | 0.06711392
3068.85 | 0.08401 | 2400 | 0.06711392
3068.85 | 0.08401 | 2400 | 0.06711392
3075.93 | 0.084196 | 2411.538 | 0.06728492
3082.95 | 0.084367 | 2411.538 | 0.06728492
3082.95 | 0.084367 | 2423.077 | 0.06745614
3092.03 | 0.084572 | 2423.077 | 0.06745614
3099.49 | 0.084758 | 2423.077 | 0.06745614
3099.49 | 0.084758 | 2434.615 | 0.06762762
3109.2 | 0.084992 | 2434.615 | 0.06762762
3109.2 | 0.084992 | 2446.154 | 0.06779935
3117.91 | 0.085213 | 2446.154 | 0.06779935
3125.41 | 0.085383 | 2446.154 | 0.06779935
3125.41 | 0.085383 | 2457.692 | 0.06797135
3134.64 | 0.085608 | 2457.692 | 0.06797135
3144.58 | 0.085845 | 2469.231 | 0.06814363
3144.58 | 0.085845 | 2469.231 | 0.06814363
3154.68 | 0.086071 | 2469.231 | 0.06814363
3162.09 | 0.086274 | 2480.769 | 0.06831621
3162.09 | 0.086274 | 2480.769 | 0.06831621
3170.66 | 0.086497 | 2492.308 | 0.06848909
3178.95 | 0.086671 | 2492.308 | 0.06848909
3178.95 | 0.086671 | 2492.308 | 0.06848909
3186.56 | 0.086828 | 2503.846 | 0.0686623
3197.44 | 0.087119 | 2503.846 | 0.0686623
3197.44 | 0.087119 | 2515.385 | 0.06883583
3205.01 | 0.087296 | 2515.385 | 0.06883583
3213.42 | 0.087547 | 2515.385 | 0.06883583
3213.42 | 0.087547 | 2526.923 | 0.0690097
3222.82 | 0.087771 | 2526.923 | 0.0690097
3229.76 | 0.087941 | 2538.462 | 0.06918393
3229.76 | 0.087941 | 2538.462 | 0.06918393
3238.58 | 0.088167 | 2538.462 | 0.06918393
3238.58 | 0.088167 | 2550 | 0.06935853
3246.79 | 0.088352 | 2550 | 0.06935853
3255.7 | 0.088594 | 2561.538 | 0.0695335
3255.7 | 0.088594 | 2561.538 | 0.0695335
3265.56 | 0.088845 | 2561.538 | 0.0695335
3275.29 | 0.089078 | 2573.077 | 0.06970887
3275.29 | 0.089078 | 2573.077 | 0.06970887
3285.25 | 0.089326 | 2584.615 | 0.06988465
3293.44 | 0.089502 | 2584.615 | 0.06988465
3293.44 | 0.089502 | 2584.615 | 0.06988465
3301.53 | 0.08974 | 2596.154 | 0.07006084
3310.27 | 0.089952 | 2596.154 | 0.07006084
3310.27 | 0.089952 | 2607.692 | 0.07023747
3318.73 | 0.090172 | 2607.692 | 0.07023747
3327.11 | 0.090381 | 2607.692 | 0.07023747
3327.11 | 0.090381 | 2619.231 | 0.07041454
3335 | 0.090573 | 2619.231 | 0.07041454
3345.23 | 0.090838 | 2630.769 | 0.07059207
3345.23 | 0.090838 | 2630.769 | 0.07059207
3355.32 | 0.091068 | 2630.769 | 0.07059207
3355.32 | 0.091068 | 2642.308 | 0.07077008
3362.68 | 0.091282 | 2642.308 | 0.07077008
3373.16 | 0.091526 | 2653.846 | 0.07094857
3373.16 | 0.091526 | 2653.846 | 0.07094857
3382.15 | 0.091745 | 2653.846 | 0.07094857
3393.69 | 0.092047 | 2665.385 | 0.07112756
3393.69 | 0.092047 | 2665.385 | 0.07112756
3402.82 | 0.092289 | 2676.923 | 0.07130707
3411.88 | 0.092495 | 2676.923 | 0.07130707
3411.88 | 0.092495 | 2676.923 | 0.07130707
3421.96 | 0.09277 | 2688.462 | 0.0714871
3429.77 | 0.092961 | 2688.462 | 0.0714871
3429.77 | 0.092961 | 2700 | 0.07166768
3438.51 | 0.093201 | 2700 | 0.07166768
3447.05 | 0.093411 | 2700 | 0.07166768
3447.05 | 0.093411 | 2711.538 | 0.07184882
3454.02 | 0.093607 | 2711.538 | 0.07184882
3463.85 | 0.093861 | 2723.077 | 0.07203053
3463.85 | 0.093861 | 2723.077 | 0.07203053
3471.59 | 0.094061 | 2723.077 | 0.07203053
3471.59 | 0.094061 | 2734.615 | 0.07221283
3479.95 | 0.094281 | 2734.615 | 0.07221283
3490.38 | 0.094547 | 2746.154 | 0.07239574
3490.38 | 0.094547 | 2746.154 | 0.07239574
3498.34 | 0.094752 | 2746.154 | 0.07239574
3506.65 | 0.094966 | 2757.692 | 0.07257926
3506.65 | 0.094966 | 2757.692 | 0.07257926
3516.57 | 0.095228 | 2757.692 | 0.07257926
3528.77 | 0.095553 | 2769.231 | 0.07276343
3528.77 | 0.095553 | 2769.231 | 0.07276343
3537.61 | 0.095791 | 2780.769 | 0.07294824
3546.91 | 0.096015 | 2780.769 | 0.07294824
3546.91 | 0.096015 | 2780.769 | 0.07294824
3554.63 | 0.096211 | 2792.308 | 0.07313372
3563.91 | 0.096457 | 2792.308 | 0.07313372
3563.91 | 0.096457 | 2803.846 | 0.07331989
3573.42 | 0.096711 | 2803.846 | 0.07331989
3583.56 | 0.096961 | 2803.846 | 0.07331989
3583.56 | 0.096961 | 2815.385 | 0.07350676
3591.95 | 0.097163 | 2815.385 | 0.07350676
3600.11 | 0.097422 | 2826.923 | 0.07369435
3600.11 | 0.097422 | 2826.923 | 0.07369435
3609.07 | 0.097619 | 2826.923 | 0.07369435
3609.07 | 0.097619 | 2838.462 | 0.07388268
3619.45 | 0.097907 | 2838.462 | 0.07388268
3627.69 | 0.098104 | 2850 | 0.07407176
3627.69 | 0.098104 | 2850 | 0.07407176
3635.9 | 0.09832 | 2850 | 0.07407176
3646.06 | 0.098597 | 2861.538 | 0.07426161
3646.06 | 0.098597 | 2861.538 | 0.07426161
3654.38 | 0.098801 | 2873.077 | 0.07445226
3664.33 | 0.099078 | 2873.077 | 0.07445226
3664.33 | 0.099078 | 2873.077 | 0.07445226
3673.32 | 0.099326 | 2884.615 | 0.07464372
3683.01 | 0.099572 | 2884.615 | 0.07464372
3683.01 | 0.099572 | 2896.154 | 0.074836
3693.14 | 0.099848 | 2896.154 | 0.074836
3702.93 | 0.100126 | 2896.154 | 0.074836
3702.93 | 0.100126 | 2907.692 | 0.07502914
3712.73 | 0.100391 | 2907.692 | 0.07502914
3721.24 | 0.100619 | 2919.231 | 0.07522314
3721.24 | 0.100619 | 2919.231 | 0.07522314
3728.56 | 0.100823 | 2919.231 | 0.07522314
3728.56 | 0.100823 | 2930.769 | 0.07541804
3738.79 | 0.101118 | 2930.769 | 0.07541804
3749.15 | 0.101393 | 2942.308 | 0.07561384
3749.15 | 0.101393 | 2942.308 | 0.07561384
3758.01 | 0.101623 | 2942.308 | 0.07561384
3767.19 | 0.101862 | 2953.846 | 0.07581057
3767.19 | 0.101862 | 2953.846 | 0.07581057
3778.5 | 0.102174 | 2965.385 | 0.07600826
3787.06 | 0.102416 | 2965.385 | 0.07600826
3787.06 | 0.102416 | 2965.385 | 0.07600826
3796.98 | 0.102651 | 2976.923 | 0.07620692
3807.78 | 0.102965 | 2976.923 | 0.07620692
3807.78 | 0.102965 | 2988.462 | 0.07640658
3817.45 | 0.103228 | 2988.462 | 0.07640658
3828.12 | 0.103528 | 2988.462 | 0.07640658
3828.12 | 0.103528 | 3000 | 0.07660725
3837.73 | 0.103773 | 3000 | 0.07660725
3844.48 | 0.103962 | 3011.538 | 0.07680897
3844.48 | 0.103962 | 3011.538 | 0.07680897
3854.58 | 0.104268 | 3011.538 | 0.07680897
3864.82 | 0.104558 | 3023.077 | 0.07701176
3864.82 | 0.104558 | 3023.077 | 0.07701176
3873.7 | 0.104805 | 3034.615 | 0.07721564
3873.7 | 0.104805 | 3034.615 | 0.07721564
3882.31 | 0.105046 | 3034.615 | 0.07721564
3892.18 | 0.105308 | 3046.154 | 0.07742063
3892.18 | 0.105308 | 3046.154 | 0.07742063
3899.64 | 0.105518 | 3057.692 | 0.07762676
3911.35 | 0.10586 | 3057.692 | 0.07762676
3911.35 | 0.10586 | 3057.692 | 0.07762676
3920 | 0.106099 | 3069.231 | 0.07783406
3927.77 | 0.106318 | 3069.231 | 0.07783406
3927.77 | 0.106318 | 3080.769 | 0.07804256
3936.76 | 0.106569 | 3080.769 | 0.07804256
3944.67 | 0.106802 | 3080.769 | 0.07804256
3944.67 | 0.106802 | 3092.308 | 0.07825228
3954.9 | 0.107063 | 3092.308 | 0.07825228
3962.49 | 0.107298 | 3103.846 | 0.07846324
3962.49 | 0.107298 | 3103.846 | 0.07846324
3971.4 | 0.107533 | 3103.846 | 0.07846324
3980.17 | 0.1078 | 3115.385 | 0.07867549
3980.17 | 0.1078 | 3115.385 | 0.07867549
3989.02 | 0.108061 | 3126.923 | 0.07888904
3989.02 | 0.108061 | 3126.923 | 0.07888904
3997.63 | 0.10832 | 3126.923 | 0.07888904
4006.89 | 0.108579 | 3138.462 | 0.07910393
4006.89 | 0.108579 | 3138.462 | 0.07910393
4016 | 0.108844 | 3150 | 0.07932018
4025.62 | 0.109116 | 3150 | 0.07932018
4025.62 | 0.109116 | 3150 | 0.07932018
4033.18 | 0.109332 | 3161.538 | 0.07953784
4044.26 | 0.109655 | 3161.538 | 0.07953784
4044.26 | 0.109655 | 3173.077 | 0.07975693
4055.29 | 0.109973 | 3173.077 | 0.07975693
4066.16 | 0.110287 | 3173.077 | 0.07975693
4066.16 | 0.110287 | 3184.615 | 0.07997748
4074.04 | 0.110527 | 3184.615 | 0.07997748
4083.27 | 0.110799 | 3196.154 | 0.08019954
4083.27 | 0.110799 | 3196.154 | 0.08019954
4093.01 | 0.111082 | 3196.154 | 0.08019954
4102.7 | 0.111363 | 3207.692 | 0.08042312
4102.7 | 0.111363 | 3207.692 | 0.08042312
4112.63 | 0.111647 | 3207.692 | 0.08042312
4121.82 | 0.111928 | 3219.231 | 0.08064828
4121.82 | 0.111928 | 3219.231 | 0.08064828
4130.36 | 0.112165 | 3230.769 | 0.08087505
4130.36 | 0.112165 | 3230.769 | 0.08087505
4140.08 | 0.112475 | 3230.769 | 0.08087505
4147.8 | 0.112715 | 3242.308 | 0.08110346
4147.8 | 0.112715 | 3242.308 | 0.08110346
4156.81 | 0.112972 | 3253.846 | 0.08133355
4166.25 | 0.113264 | 3253.846 | 0.08133355
4166.25 | 0.113264 | 3253.846 | 0.08133355
4176.63 | 0.113571 | 3265.385 | 0.08156537
4185.41 | 0.11383 | 3265.385 | 0.08156537
4185.41 | 0.11383 | 3276.923 | 0.08179895
4194.67 | 0.114114 | 3276.923 | 0.08179895
4204.28 | 0.114418 | 3276.923 | 0.08179895
4204.28 | 0.114418 | 3288.462 | 0.08203435
4211.83 | 0.114637 | 3288.462 | 0.08203435
4221.54 | 0.114912 | 3300 | 0.08227159
4221.54 | 0.114912 | 3300 | 0.08227159
4229.15 | 0.115161 | 3300 | 0.08227159
4238.66 | 0.115449 | 3311.538 | 0.08251073
4238.66 | 0.115449 | 3311.538 | 0.08251073
4249.27 | 0.115768 | 3323.077 | 0.08275181
4249.27 | 0.115768 | 3323.077 | 0.08275181
4259.82 | 0.116102 | 3323.077 | 0.08275181
4268.19 | 0.116346 | 3334.615 | 0.08299487
4268.19 | 0.116346 | 3334.615 | 0.08299487
4277.57 | 0.11665 | 3346.154 | 0.08323997
4288.4 | 0.116976 | 3346.154 | 0.08323997
4288.4 | 0.116976 | 3346.154 | 0.08323997
4296.22 | 0.117243 | 3357.692 | 0.08348714
4304.76 | 0.117498 | 3357.692 | 0.08348714
4304.76 | 0.117498 | 3369.231 | 0.08373643
4312.32 | 0.117719 | 3369.231 | 0.08373643
4318.96 | 0.117956 | 3369.231 | 0.08373643
4318.96 | 0.117956 | 3380.769 | 0.08398791
4329.34 | 0.118273 | 3380.769 | 0.08398791
4341.42 | 0.118676 | 3392.308 | 0.08424161
4341.42 | 0.118676 | 3392.308 | 0.08424161
4350.55 | 0.11895 | 3392.308 | 0.08424161
4359.1 | 0.11922 | 3403.846 | 0.08449759
4359.1 | 0.11922 | 3403.846 | 0.08449759
4368.35 | 0.119532 | 3415.385 | 0.08475591
4368.35 | 0.119532 | 3415.385 | 0.08475591
4376.02 | 0.119757 | 3415.385 | 0.08475591
4385.32 | 0.120063 | 3426.923 | 0.08501662
4385.32 | 0.120063 | 3426.923 | 0.08501662
4394.11 | 0.12037 | 3438.462 | 0.08527979
4401.53 | 0.120596 | 3438.462 | 0.08527979
4401.53 | 0.120596 | 3438.462 | 0.08527979
4408.26 | 0.120838 | 3450 | 0.08554546
4417.92 | 0.12115 | 3450 | 0.08554546
4417.92 | 0.12115 | 3461.538 | 0.08581371
4424.51 | 0.121366 | 3461.538 | 0.08581371
4433.77 | 0.12167 | 3461.538 | 0.08581371
4433.77 | 0.12167 | 3473.077 | 0.08608461
4443.06 | 0.121979 | 3473.077 | 0.08608461
4451.83 | 0.122283 | 3484.615 | 0.0863582
4451.83 | 0.122283 | 3484.615 | 0.0863582
4459.13 | 0.122514 | 3484.615 | 0.0863582
4468.85 | 0.122843 | 3496.154 | 0.08663458
4468.85 | 0.122843 | 3496.154 | 0.08663458
4478.61 | 0.123176 | 3507.692 | 0.0869138
4486.92 | 0.123453 | 3507.692 | 0.0869138
4486.92 | 0.123453 | 3507.692 | 0.0869138
4495.41 | 0.123741 | 3519.231 | 0.08719594
4495.41 | 0.123741 | 3519.231 | 0.08719594
4504.17 | 0.124042 | 3530.769 | 0.08748108
4513.02 | 0.124346 | 3530.769 | 0.08748108
4513.02 | 0.124346 | 3530.769 | 0.08748108
4523.51 | 0.124723 | 3542.308 | 0.0877693
4531.8 | 0.125006 | 3542.308 | 0.0877693
4531.8 | 0.125006 | 3553.846 | 0.08806067
4541.5 | 0.125334 | 3553.846 | 0.08806067
4550.24 | 0.125638 | 3553.846 | 0.08806067
4550.24 | 0.125638 | 3565.385 | 0.08835529
4561.4 | 0.126017 | 3565.385 | 0.08835529
4567.39 | 0.126239 | 3576.923 | 0.08865325
4567.39 | 0.126239 | 3576.923 | 0.08865325
4577.7 | 0.126581 | 3576.923 | 0.08865325
4586.23 | 0.126883 | 3588.462 | 0.08895463
4586.23 | 0.126883 | 3588.462 | 0.08895463
4594.03 | 0.127153 | 3600 | 0.08925954
4602.44 | 0.127444 | 3600 | 0.08925954
4602.44 | 0.127444 | 3600 | 0.08925954
4611.67 | 0.127759 | 3611.538 | 0.08956806
4611.67 | 0.127759 | 3611.538 | 0.08956806
4620.28 | 0.128073 | 3623.077 | 0.08988031
4631.14 | 0.128458 | 3623.077 | 0.08988031
4631.14 | 0.128458 | 3623.077 | 0.08988031
4639.8 | 0.128769 | 3634.615 | 0.09019639
4648.52 | 0.129075 | 3634.615 | 0.09019639
4648.52 | 0.129075 | 3646.154 | 0.09051641
4659.17 | 0.129454 | 3646.154 | 0.09051641
4668.98 | 0.129821 | 3646.154 | 0.09051641
4668.98 | 0.129821 | 3657.692 | 0.0908405
4677.05 | 0.130107 | 3657.692 | 0.0908405
4686.65 | 0.130472 | 3669.231 | 0.09116876
4686.65 | 0.130472 | 3669.231 | 0.09116876
4694.57 | 0.13076 | 3669.231 | 0.09116876
4702.9 | 0.131069 | 3680.769 | 0.09150134
4702.9 | 0.131069 | 3680.769 | 0.09150134
4712.46 | 0.13144 | 3680.769 | 0.09150134
4723.74 | 0.131856 | 3692.308 | 0.09183836
4723.74 | 0.131856 | 3692.308 | 0.09183836
4731.73 | 0.132166 | 3703.846 | 0.09217995
4742.07 | 0.132553 | 3703.846 | 0.09217995
4742.07 | 0.132553 | 3703.846 | 0.09217995
4752.02 | 0.132928 | 3715.385 | 0.09252627
4752.02 | 0.132928 | 3715.385 | 0.09252627
4760.86 | 0.133265 | 3726.923 | 0.09287746
4769.33 | 0.133577 | 3726.923 | 0.09287746
4769.33 | 0.133577 | 3726.923 | 0.09287746
4779.23 | 0.133958 | 3738.462 | 0.09323368
4787.2 | 0.134284 | 3738.462 | 0.09323368
4787.2 | 0.134284 | 3750 | 0.09359511
4796.14 | 0.134633 | 3750 | 0.09359511
4806.02 | 0.135 | 3750 | 0.09359511
4806.02 | 0.135 | 3761.538 | 0.0939619
4813.86 | 0.135317 | 3761.538 | 0.0939619
4821.6 | 0.135615 | 3773.077 | 0.09433425
4821.6 | 0.135615 | 3773.077 | 0.09433425
4830.35 | 0.135952 | 3773.077 | 0.09433425
4837.3 | 0.13624 | 3784.615 | 0.09471233
4837.3 | 0.13624 | 3784.615 | 0.09471233
4845.91 | 0.13658 | 3796.154 | 0.09509632
4854.22 | 0.136903 | 3796.154 | 0.09509632
4854.22 | 0.136903 | 3796.154 | 0.09509632
4860.76 | 0.137157 | 3807.692 | 0.09548643
4860.76 | 0.137157 | 3807.692 | 0.09548643
4869.62 | 0.137531 | 3819.231 | 0.09588284
4876.68 | 0.137818 | 3819.231 | 0.09588284
4876.68 | 0.137818 | 3819.231 | 0.09588284
4886.44 | 0.138197 | 3830.769 | 0.09628579
4896.1 | 0.138608 | 3830.769 | 0.09628579
4896.1 | 0.138608 | 3842.308 | 0.09669548
4905.51 | 0.13901 | 3842.308 | 0.09669548
4912.57 | 0.1393 | 3842.308 | 0.09669548
4912.57 | 0.1393 | 3853.846 | 0.09711217
4920.48 | 0.139633 | 3853.846 | 0.09711217
4931.07 | 0.140094 | 3865.385 | 0.09753609
4931.07 | 0.140094 | 3865.385 | 0.09753609
4939.18 | 0.140432 | 3865.385 | 0.09753609
4947.25 | 0.140768 | 3876.923 | 0.0979675
4947.25 | 0.140768 | 3876.923 | 0.0979675
4954.99 | 0.141091 | 3888.462 | 0.0984067
4963.19 | 0.141463 | 3888.462 | 0.0984067
4963.19 | 0.141463 | 3888.462 | 0.0984067
4971.7 | 0.141816 | 3900 | 0.09885396
4980.17 | 0.142201 | 3900 | 0.09885396
4980.17 | 0.142201 | 3911.538 | 0.09930959
4987.59 | 0.142524 | 3911.538 | 0.09930959
4987.59 | 0.142524 | 3911.538 | 0.09930959
4994.92 | 0.142847 | 3923.077 | 0.09977393
5002.84 | 0.143202 | 3923.077 | 0.09977393
5002.84 | 0.143202 | 3934.615 | 0.1002473
5010.4 | 0.143545 | 3934.615 | 0.1002473
5017.84 | 0.143852 | 3934.615 | 0.1002473
5017.84 | 0.143852 | 3946.154 | 0.1007301
5026.35 | 0.144266 | 3946.154 | 0.1007301
5033.69 | 0.14459 | 3957.692 | 0.1012227
5033.69 | 0.14459 | 3957.692 | 0.1012227
5042.04 | 0.144962 | 3957.692 | 0.1012227
5050.28 | 0.145356 | 3969.231 | 0.1017255
5050.28 | 0.145356 | 3969.231 | 0.1017255
5060.48 | 0.145913 | 3980.769 | 0.1022389
5067.57 | 0.14625 | 3980.769 | 0.1022389
5067.57 | 0.14625 | 3980.769 | 0.1022389
5076.53 | 0.14667 | 3992.308 | 0.1027635
5086.17 | 0.147124 | 3992.308 | 0.1027635
5086.17 | 0.147124 | 4003.846 | 0.1032997
5095.92 | 0.147572 | 4003.846 | 0.1032997
5095.92 | 0.147572 | 4003.846 | 0.1032997
5105.76 | 0.148064 | 4015.385 | 0.103848
5113.32 | 0.148415 | 4015.385 | 0.103848
5113.32 | 0.148415 | 4026.923 | 0.1044091
5119.56 | 0.14874 | 4026.923 | 0.1044091
5128.12 | 0.149149 | 4026.923 | 0.1044091
5128.12 | 0.149149 | 4038.462 | 0.1049834
5137.96 | 0.149641 | 4038.462 | 0.1049834
5145.44 | 0.150025 | 4050 | 0.1055718
5145.44 | 0.150025 | 4050 | 0.1055718
5153.14 | 0.150404 | 4050 | 0.1055718
5161.07 | 0.150892 | 4061.538 | 0.1061747
5161.07 | 0.150892 | 4061.538 | 0.1061747
5167.33 | 0.151218 | 4073.077 | 0.1067929
5176.15 | 0.151689 | 4073.077 | 0.1067929
5176.15 | 0.151689 | 4073.077 | 0.1067929
5184.46 | 0.152131 | 4084.615 | 0.1074272
5191.33 | 0.152497 | 4084.615 | 0.1074272
5191.33 | 0.152497 | 4096.154 | 0.1080783
5197.66 | 0.152816 | 4096.154 | 0.1080783
5197.66 | 0.152816 | 4096.154 | 0.1080783
5204.43 | 0.153191 | 4107.692 | 0.1087472
5210.55 | 0.153514 | 4107.692 | 0.1087472
5210.55 | 0.153514 | 4119.231 | 0.1094347
5218.6 | 0.153952 | 4119.231 | 0.1094347
5225.42 | 0.154327 | 4119.231 | 0.1094347
5225.42 | 0.154327 | 4130.769 | 0.1101419
5233.31 | 0.15476 | 4130.769 | 0.1101419
5241.5 | 0.155211 | 4130.769 | 0.1101419
5241.5 | 0.155211 | 4142.308 | 0.1108699
5250.46 | 0.155719 | 4142.308 | 0.1108699
5257.67 | 0.156124 | 4153.846 | 0.1116198
5257.67 | 0.156124 | 4153.846 | 0.1116198
5265.61 | 0.156581 | 4153.846 | 0.1116198
5272.65 | 0.15698 | 4165.385 | 0.112393
5272.65 | 0.15698 | 4165.385 | 0.112393
5278.29 | 0.157315 | 4176.923 | 0.1131909
5284.18 | 0.157651 | 4176.923 | 0.1131909
5284.18 | 0.157651 | 4176.923 | 0.1131909
5290.19 | 0.158019 | 4188.462 | 0.1140151
5296.56 | 0.158411 | 4188.462 | 0.1140151
5296.56 | 0.158411 | 4200 | 0.1148672
5304.03 | 0.158851 | 4200 | 0.1148672
5304.03 | 0.158851 | 4200 | 0.1148672
5312.18 | 0.159354 | 4211.538 | 0.1157491
5318.48 | 0.159747 | 4211.538 | 0.1157491
5318.48 | 0.159747 | 4223.077 | 0.1166629
5324.32 | 0.16009 | 4223.077 | 0.1166629
5331.5 | 0.160535 | 4223.077 | 0.1166629
5331.5 | 0.160535 | 4234.615 | 0.1176108
5337.25 | 0.160923 | 4234.615 | 0.1176108
5344.93 | 0.161401 | 4246.154 | 0.118595
5344.93 | 0.161401 | 4246.154 | 0.118595
5352.7 | 0.161908 | 4246.154 | 0.118595
5360.03 | 0.162396 | 4257.692 | 0.1196182
5360.03 | 0.162396 | 4257.692 | 0.1196182
5369.47 | 0.16301 | 4269.231 | 0.1206833
5378.16 | 0.163598 | 4269.231 | 0.1206833
5378.16 | 0.163598 | 4269.231 | 0.1206833
5385.09 | 0.164073 | 4280.769 | 0.1217935
5395.25 | 0.164769 | 4280.769 | 0.1217935
5395.25 | 0.164769 | 4292.308 | 0.1229525
5403.37 | 0.165359 | 4292.308 | 0.1229525
5403.37 | 0.165359 | 4292.308 | 0.1229525
5410.58 | 0.165874 | 4303.846 | 0.1241644
5418.22 | 0.166423 | 4303.846 | 0.1241644
5418.22 | 0.166423 | 4315.385 | 0.1254341
5425.06 | 0.16694 | 4315.385 | 0.1254341
5433.82 | 0.167598 | 4315.385 | 0.1254341
5433.82 | 0.167598 | 4326.923 | 0.1267668
5443.85 | 0.168357 | 4326.923 | 0.1267668
5451.64 | 0.168946 | 4338.462 | 0.1281686
5451.64 | 0.168946 | 4338.462 | 0.1281686
5459.53 | 0.169515 | 4338.462 | 0.1281686
5466.35 | 0.170052 | 4350 | 0.1296463
5466.35 | 0.170052 | 4350 | 0.1296463
5471.84 | 0.170493 | 4361.538 | 0.1312072
5478.17 | 0.171001 | 4361.538 | 0.1312072
5478.17 | 0.171001 | 4361.538 | 0.1312072
5483.94 | 0.17148 | 4373.077 | 0.1328604
5491.03 | 0.17208 | 4373.077 | 0.1328604
5491.03 | 0.17208 | 4384.615 | 0.1346159
5498.97 | 0.172739 | 4384.615 | 0.1346159
5507.08 | 0.173443 | 4384.615 | 0.1346159
5507.08 | 0.173443 | 4396.154 | 0.136486
5517.27 | 0.174339 | 4396.154 | 0.136486
5517.27 | 0.174339 | 4407.692 | 0.1384851
5526.98 | 0.175196 | 4407.692 | 0.1384851
5534.43 | 0.175887 | 4407.692 | 0.1384851
5534.43 | 0.175887 | 4419.231 | 0.1406302
5542.52 | 0.176621 | 4419.231 | 0.1406302
5550.26 | 0.17735 | 4430.769 | 0.142941
5550.26 | 0.17735 | 4430.769 | 0.142941
5555.87 | 0.177866 | 4430.769 | 0.142941
5563.37 | 0.178586 | 4442.308 | 0.1454455
5563.37 | 0.178586 | 4442.308 | 0.1454455
5570.31 | 0.179235 | 4453.846 | 0.1481717
5576.87 | 0.179852 | 4453.846 | 0.1481717
5576.87 | 0.179852 | 4453.846 | 0.1481717
5584.04 | 0.180508 | 4465.385 | 0.1511577
5592.12 | 0.181269 | 4465.385 | 0.1511577
5592.12 | 0.181269 | 4476.923 | 0.1544524
5598.14 | 0.181856 | 4476.923 | 0.1544524
5603.46 | 0.182384 | 4476.923 | 0.1544524
5603.46 | 0.182384 | 4488.462 | 0.158117
5611.49 | 0.183161 | 4488.462 | 0.158117
5611.49 | 0.183161 | 4500 | 0.1622269
5620.67 | 0.184055 | 4500 | 0.1622269
5627.61 | 0.184747 | 4500 | 0.1622269
5627.61 | 0.184747 | 4511.538 | 0.1669101
5634.7 | 0.185483 | 4511.538 | 0.1669101
5642.29 | 0.186282 | 4523.077 | 0.1723176
5642.29 | 0.186282 | 4523.077 | 0.1723176
5649.61 | 0.187052 | 4523.077 | 0.1723176
5656.39 | 0.187776 | 4534.615 | 0.1786665
5656.39 | 0.187776 | 4534.615 | 0.1786665
5662.53 | 0.188438 | 4546.154 | 0.1862679
5669.43 | 0.189197 | 4546.154 | 0.1862679
5669.43 | 0.189197 | 4546.154 | 0.1862679
5676.51 | 0.18998 | 4557.692 | 0.195789
5684.5 | 0.190852 | 4557.692 | 0.195789
5684.5 | 0.190852 | 4569.231 | 0.2081495
5692.52 | 0.191699 | 4569.231 | 0.2081495
5699.98 | 0.192488 | 4569.231 | 0.2081495
5699.98 | 0.192488 | 4580.769 | 0.2247488
5706.09 | 0.193113 | 4580.769 | 0.2247488

## plot_tensile_strain_stress
0 | 1 | 2 | 3
-0.000120887 | 11.4786123 | 0 | 0
-0.000109896 | 12.43863297 | 0.0007692308 | 91.49711
-6.23e-05 | 14.71908337 | 0.001538462 | 125.722
1.9e-05 | 17.68033656 | 0.002307692 | 135.0044
6.52e-05 | 21.3713936 | 0.003846154 | 138.0199
0.000120873 | 26.49320211 | 0.004615385 | 138.251
0.000176554 | 32.16567849 | 0.005384615 | 138.3816
0.000254188 | 38.49978493 | 0.006923077 | 138.5876
0.000323848 | 45.68479251 | 0.007692308 | 138.6858
0.000407177 | 54.48217938 | 0.008461538 | 138.7833
0.000504043 | 65.08279626 | 0.01 | 138.9771
0.000608685 | 76.55658464 | 0.01076923 | 139.0734
0.000730313 | 89.00497779 | 0.01153846 | 139.1694
0.000862598 | 101.5875915 | 0.01230769 | 139.2651
0.001025074 | 114.6174312 | 0.01384615 | 139.4553
0.00122415 | 127.4559298 | 0.01461538 | 139.55
0.001498676 | 139.9095221 | 0.01538462 | 139.6442
0.001868653 | 150.5811211 | 0.01692308 | 139.8318
0.002399419 | 158.7805243 | 0.01769231 | 139.925
0.003159005 | 163.01415 | 0.01846154 | 140.018
0.004075783 | 163.7661167 | 0.02 | 140.2028
0.005123751 | 162.6311504 | 0.02076923 | 140.2947
0.006164759 | 161.2912631 | 0.02153846 | 140.3863
0.00721908 | 160.2527113 | 0.02230769 | 140.4775
0.008223693 | 159.9096554 | 0.02384615 | 140.6591
0.009235818 | 159.8697302 | 0.02461538 | 140.7493
0.010195845 | 160.2253328 | 0.02538462 | 140.8393
0.011145656 | 160.4787096 | 0.02692308 | 141.0182
0.012118276 | 161.3434048 | 0.02769231 | 141.1072
0.013049484 | 161.898973 | 0.02846154 | 141.1958
0.014017297 | 162.765618 | 0.03 | 141.3721
0.014946739 | 163.424499 | 0.03076923 | 141.4598
0.015908782 | 164.089814 | 0.03153846 | 141.5472
0.016851217 | 164.8547274 | 0.03230769 | 141.6343
0.017820272 | 165.625346 | 0.03384615 | 141.8074
0.018769741 | 166.2921504 | 0.03461538 | 141.8935
0.019726154 | 166.8592392 | 0.03538462 | 141.9793
0.020706141 | 167.3291158 | 0.03692308 | 142.15
0.021678318 | 168.1050175 | 0.03769231 | 142.2349
0.022668126 | 168.3737842 | 0.03846154 | 142.3195
0.023637422 | 168.7418512 | 0.04 | 142.4877
0.024631147 | 169.0121113 | 0.04076923 | 142.5713
0.025596594 | 169.3805477 | 0.04153846 | 142.6547
0.026588375 | 169.7540085 | 0.04230769 | 142.7377
0.027550963 | 170.0202836 | 0.04384615 | 142.9029
0.028518455 | 170.1848566 | 0.04461538 | 142.9851
0.029499577 | 170.4549045 | 0.04538462 | 143.067
0.030478767 | 170.9311784 | 0.04692308 | 143.2298
0.031457969 | 171.0986364 | 0.04769231 | 143.3107
0.032407169 | 171.2611204 | 0.04846154 | 143.3914
0.033412532 | 171.5367843 | 0.05 | 143.5519
0.0343879 | 171.6006788 | 0.05076923 | 143.6317
0.03539031 | 171.8763816 | 0.05153846 | 143.7112
0.036364716 | 172.0439406 | 0.05230769 | 143.7905
0.03733721 | 172.4189423 | 0.05384615 | 143.9481
0.038337631 | 172.3837038 | 0.05461538 | 144.0264
0.039280327 | 172.4422796 | 0.05538462 | 144.1045
0.040278807 | 172.5104357 | 0.05692308 | 144.2599
0.041247504 | 172.573416 | 0.05769231 | 144.3371
0.042243064 | 172.640994 | 0.05846154 | 144.4141
0.043210819 | 172.808149 | 0.06 | 144.5672
0.044204428 | 172.8754184 | 0.06076923 | 144.6433
0.045142567 | 173.0376758 | 0.06153846 | 144.7192
0.046106567 | 173.0998458 | 0.06230769 | 144.7947
0.047098258 | 173.2715925 | 0.06384615 | 144.9451
0.048060374 | 173.2285334 | 0.06461538 | 145.0199
0.04905013 | 173.295045 | 0.06538462 | 145.0944
0.050010372 | 173.3564018 | 0.06692308 | 145.2425
0.050970642 | 173.3124924 | 0.06769231 | 145.3162
0.051929042 | 173.2680145 | 0.06846154 | 145.3897
0.052887473 | 173.4341595 | 0.07 | 145.5357
0.053844038 | 173.494608 | 0.07076923 | 145.6083
0.05479969 | 173.5548547 | 0.07153846 | 145.6807
0.055782801 | 173.6198256 | 0.07230769 | 145.7528
0.056709202 | 173.7807416 | 0.07384615 | 145.8962
0.057690439 | 173.739468 | 0.07461538 | 145.9675
0.058642423 | 173.7989044 | 0.07538462 | 146.0386
0.059594444 | 173.7521622 | 0.07692308 | 146.18
0.060544619 | 173.811094 | 0.07769231 | 146.2502
0.061522101 | 173.874729 | 0.07846154 | 146.3203
0.062443202 | 173.9285156 | 0.08 | 146.4596
0.063391614 | 174.200094 | 0.08076923 | 146.5289
0.064365381 | 174.0498624 | 0.08153846 | 146.5979
0.065311972 | 174.001196 | 0.08230769 | 146.6666
0.066256732 | 174.0588129 | 0.08384615 | 146.8034
0.067201535 | 174.2233419 | 0.08461538 | 146.8714
0.068144512 | 174.280656 | 0.08538462 | 146.9392
0.069113664 | 174.3424866 | 0.08692308 | 147.074
0.070082811 | 174.2970125 | 0.08769231 | 147.141
0.071023076 | 174.3536144 | 0.08846154 | 147.2078
0.071936402 | 174.5129288 | 0.09 | 147.3406
0.072901888 | 174.466375 | 0.09076923 | 147.4067
0.0738135 | 174.410172 | 0.09153846 | 147.4725
0.074777177 | 174.4705636 | 0.09230769 | 147.5381
0.075713968 | 174.6340826 | 0.09384615 | 147.6685
0.076675815 | 174.8021348 | 0.09461538 | 147.7333
0.077583995 | 174.6367568 | 0.09538462 | 147.7979
0.078544047 | 174.6963265 | 0.09692308 | 147.9264
0.079476394 | 174.751008 | 0.09769231 | 147.9903
0.080382035 | 174.8009713 | 0.09846154 | 148.0539
0.081446338 | 174.878626 | 0.1 | 148.1805
0.082349276 | 174.819435 | 0.1007692 | 148.2434
0.083332368 | 174.7740024 | 0.1015385 | 148.3062
0.084286919 | 174.9409128 | 0.1030769 | 148.4309
0.08524056 | 174.9989253 | 0.1038462 | 148.4929
0.086167604 | 175.0522334 | 0.1046154 | 148.5546
0.087092874 | 174.9960792 | 0.1053846 | 148.6162
0.088018203 | 175.0488824 | 0.1069231 | 148.7385
0.088941763 | 175.2106251 | 0.1076923 | 148.7994
0.089865384 | 175.2631254 | 0.1084615 | 148.86
0.090787239 | 175.3152636 | 0.11 | 148.9805
0.091735617 | 175.2623925 | 0.1107692 | 149.0405
0.092655751 | 175.2043148 | 0.1115385 | 149.1002
0.09357595 | 175.2558024 | 0.1130769 | 149.2189
0.094494393 | 175.1970182 | 0.1138462 | 149.2779
0.095437444 | 175.142288 | 0.1146154 | 149.3367
0.096327844 | 175.188192 | 0.1153846 | 149.3952
0.097244671 | 175.23867 | 0.1169231 | 149.5117
0.098160659 | 175.509574 | 0.1176923 | 149.5696
0.099075808 | 175.228605 | 0.1184615 | 149.6272
0.100017266 | 175.172615 | 0.12 | 149.7419
0.100903598 | 175.217328 | 0.1207692 | 149.7989
0.101843338 | 175.160622 | 0.1215385 | 149.8556
0.102728054 | 175.09402 | 0.1230769 | 149.9685
0.103639035 | 175.03176 | 0.1238462 | 150.0246
0.104549187 | 174.969096 | 0.1246154 | 150.0805
0.105431513 | 175.123544 | 0.1253846 | 150.1361
0.106367009 | 175.287448 | 0.1269231 | 150.2468
0.107247734 | 175.219254 | 0.1276923 | 150.3018
0.108154609 | 175.155384 | 0.1284615 | 150.3565
0.109078595 | 175.09425 | 0.13 | 150.4654
0.109983812 | 175.141194 | 0.1307692 | 150.5195
0.11088821 | 175.187936 | 0.1315385 | 150.5734
0.111791791 | 175.01082 | 0.1330769 | 150.6806
0.112694556 | 175.056956 | 0.1338462 | 150.7338
0.113569728 | 175.322255 | 0.1346154 | 150.7868
0.114497645 | 175.148622 | 0.1353846 | 150.8396
0.115371241 | 175.07724 | 0.1369231 | 150.9445
0.116270782 | 175.01014 | 0.1376923 | 150.9967
0.117169514 | 175.055067 | 0.1384615 | 151.0486
0.11806744 | 175.099792 | 0.14 | 151.1518
0.11896456 | 175.031682 | 0.1407692 | 151.203
0.119860875 | 175.188636 | 0.1415385 | 151.2541
0.120756389 | 175.007085 | 0.1430769 | 151.3555
0.121624537 | 175.04615 | 0.1438462 | 151.4059
0.122545013 | 174.981276 | 0.1446154 | 151.4561
0.12341161 | 175.019845 | 0.1453846 | 151.5061
0.12430395 | 174.94962 | 0.1469231 | 151.6054
0.125195495 | 174.992328 | 0.1476923 | 151.6547
0.126086246 | 175.034834 | 0.1484615 | 151.7038
0.126976204 | 175.190677 | 0.15 | 151.8013
0.127865371 | 175.0056 | 0.1507692 | 151.8497
0.128727372 | 174.929044 | 0.1515385 | 151.8979
0.129614983 | 174.970543 | 0.1530769 | 151.9937
0.130501808 | 175.01184 | 0.1538462 | 152.0413
0.131387847 | 174.938894 | 0.1546154 | 152.0887
0.132273101 | 174.865544 | 0.1553846 | 152.1358
0.133131313 | 174.7872 | 0.1569231 | 152.2294
0.134032517 | 174.94479 | 0.1576923 | 152.2759
0.133708877 | 174.773874 | 0.1584615 | 152.3221
0.134783353 | 174.6184786 | 0.16 | 152.414
0.135677301 | 174.660117 | 0.1607692 | 152.4596
0.13657045 | 174.7015507 | 0.1615385 | 152.505
0.13751377 | 174.7516861 | 0.1630769 | 152.5951
0.138405281 | 174.9075487 | 0.1638462 | 152.6398
0.139346873 | 174.8424131 | 0.1646154 | 152.6844
0.140262165 | 174.6573458 | 0.1653846 | 152.7286
0.141176621 | 174.7019724 | 0.1669231 | 152.8166
0.142090241 | 174.7463886 | 0.1676923 | 152.8602
0.143003028 | 174.6752209 | 0.1684615 | 152.9036
0.143914982 | 174.7191107 | 0.17 | 152.9897
0.144800807 | 174.7583689 | 0.1707692 | 153.0325
0.145736399 | 174.6905697 | 0.1715385 | 153.075
0.146620613 | 174.8451018 | 0.1730769 | 153.1594
0.147554504 | 174.7766651 | 0.1738462 | 153.2012
0.148462318 | 174.7033921 | 0.1746154 | 153.2428
0.149394492 | 174.8663219 | 0.1753846 | 153.2842
0.150275479 | 175.0204448 | 0.1769231 | 153.3664
0.151205965 | 175.067051 | 0.1776923 | 153.4071
0.152085358 | 175.1046455 | 0.1784615 | 153.4476
0.15298907 | 175.3794925 | 0.18 | 153.5279
0.153891967 | 175.887823 | 0.1807692 | 153.5677
0.154794049 | 176.2800433 | 0.1815385 | 153.6073
0.155720342 | 176.6771058 | 0.1830769 | 153.6858
0.156595776 | 177.2996517 | 0.1838462 | 153.7247
0.157520402 | 177.4636634 | 0.1846154 | 153.7634
0.158419218 | 177.7404081 | 0.1853846 | 153.8018
0.159317227 | 177.9000923 | 0.1869231 | 153.8781
0.160214431 | 177.9424003 | 0.1876923 | 153.9158
0.161085941 | 177.8625893 | 0.1884615 | 153.9533
0.162006426 | 177.791211 | 0.19 | 154.0277
0.162901221 | 177.8326769 | 0.1907692 | 154.0645
0.1638945 | 177.8915931 | 0.1915385 | 154.1011
0.164787608 | 177.6967976 | 0.1930769 | 154.1735
0.165679919 | 177.7374097 | 0.1938462 | 154.2094
0.166546681 | 177.7734106 | 0.1946154 | 154.2451
0.167462156 | 177.8180022 | 0.1953846 | 154.2805
0.168352085 | 177.8579827 | 0.1969231 | 154.3506
0.169216535 | 177.6564855 | 0.1976923 | 154.3852
0.17012957 | 177.5816745 | 0.1984615 | 154.4197
0.170992485 | 177.379034 | 0.2 | 154.4879
0.171928523 | 177.4263858 | 0.2007692 | 154.5216
0.172789888 | 177.1038341 | 0.2015385 | 154.555
0.173699668 | 176.9081234 | 0.2030769 | 154.6213
0.174559509 | 176.8221575 | 0.2038462 | 154.654
0.175443147 | 176.8592958 | 0.2046154 | 154.6865
0.176326005 | 176.8962237 | 0.2061538 | 154.7507
0.177208083 | 176.813553 | 0.2069231 | 154.7825
0.178089385 | 176.8499546 | 0.2076923 | 154.814
0.17896991 | 177.005744 | 0.2084615 | 154.8452
0.179874088 | 177.2855677 | 0.21 | 154.9069
0.180777448 | 177.2061631 | 0.2107692 | 154.9374
0.181655611 | 177.1220071 | 0.2115385 | 154.9676
0.182508642 | 177.0331172 | 0.2130769 | 155.0273
0.183409627 | 177.0725625 | 0.2138462 | 155.0568
0.184261163 | 177.1031775 | 0.2146154 | 155.086
0.185136273 | 177.0175537 | 0.2161538 | 155.1436
0.186010618 | 177.0519523 | 0.2169231 | 155.172
0.1868842 | 177.0861403 | 0.2176923 | 155.2002
0.187781252 | 177.4863811 | 0.2184615 | 155.2281
0.188653289 | 177.2789366 | 0.22 | 155.283
0.189524566 | 177.3125954 | 0.2207692 | 155.3101
0.190395084 | 177.225071 | 0.2215385 | 155.337
0.191288994 | 177.2624842 | 0.2230769 | 155.3898
0.19213385 | 177.2911255 | 0.2238462 | 155.4158
0.193002101 | 177.2025484 | 0.2246154 | 155.4415
0.193869599 | 177.2349441 | 0.2261538 | 155.4922
0.194736344 | 177.2671293 | 0.2269231 | 155.5171
0.195650428 | 177.5508506 | 0.2276923 | 155.5417
0.196491609 | 177.4568407 | 0.2284615 | 155.5661
0.197380089 | 177.3709362 | 0.23 | 155.614
0.198267779 | 177.2845989 | 0.2307692 | 155.6375
0.199202601 | 177.328363 | 0.2315385 | 155.6607
0.200064739 | 177.237014 | 0.2330769 | 155.7063
0.200950051 | 177.2717371 | 0.2338462 | 155.7287
0.201858475 | 177.5552157 | 0.2346154 | 155.7508
0.202694452 | 177.3363004 | 0.2361538 | 155.7941
0.20357744 | 177.3703774 | 0.2369231 | 155.8153
0.204411982 | 177.3957818 | 0.2376923 | 155.8362
0.205293455 | 177.4294319 | 0.2384615 | 155.8568
0.206174153 | 177.3399689 | 0.24 | 155.8972
0.207054075 | 177.373078 | 0.2407692 | 155.9169
0.207909473 | 177.6479776 | 0.2415385 | 155.9363
0.208740409 | 177.549228 | 0.2430769 | 155.9743
0.209618076 | 177.3351636 | 0.2438462 | 155.9928
0.210447594 | 177.3589043 | 0.2446154 | 156.011
0.211323766 | 177.390838 | 0.2461538 | 156.0465
0.21219917 | 177.4225553 | 0.2469231 | 156.0638
0.213073809 | 177.4540563 | 0.2476923 | 156.0807
0.213900467 | 177.6008106 | 0.2484615 | 156.0974
0.21477362 | 177.5080347 | 0.25 | 156.1297
0.215622442 | 177.5347082 | 0.2507692 | 156.1454
0.216446997 | 177.5569898 | 0.2515385 | 156.1608
0.21731793 | 177.4631496 | 0.2530769 | 156.1906
0.218141088 | 177.4849137 | 0.2538462 | 156.205
0.219010547 | 177.5148123 | 0.2546154 | 156.2191
0.219832314 | 177.5361612 | 0.2561538 | 156.2463
0.220606504 | 177.5489779 | 0.2569231 | 156.2594
0.221544114 | 177.5907274 | 0.2576923 | 156.2721
0.222480845 | 177.5073258 | 0.2584615 | 156.2846
0.223182818 | 177.6319749 | 0.26 | 156.3084
0.224118016 | 177.54793 | 0.2607692 | 156.3198
0.224818842 | 177.5471941 | 0.2615385 | 156.3309
0.225752512 | 177.462389 | 0.2630769 | 156.352
0.226685311 | 177.628003 | 0.2638462 | 156.362
0.22738434 | 177.6266823 | 0.2646154 | 156.3717
0.228315619 | 177.6665312 | 0.2661538 | 156.39
0.22901351 | 177.7905663 | 0.2669231 | 156.3986
0.229943274 | 177.7042407 | 0.2676923 | 156.4069
0.230872174 | 177.8693869 | 0.2684615 | 156.4148
0.231568284 | 177.9932465 | 0.27 | 156.4295
0.232495676 | 178.1583927 | 0.2707692 | 156.4363
0.233190657 | 178.4085146 | 0.2715385 | 156.4428
0.234116547 | 178.7001569 | 0.2730769 | 156.4546
0.23504158 | 179.3715216 | 0.2738462 | 156.46
0.235734794 | 179.3693237 | 0.2746154 | 156.465
0.236658333 | 179.2816531 | 0.2761538 | 156.4738
0.237350427 | 179.4057759 | 0.2769231 | 156.4776
0.238272476 | 179.4443675 | 0.2776923 | 156.4811
0.239193675 | 179.4827251 | 0.2784615 | 156.4842
0.239884017 | 179.3524521 | 0.28 | 156.4892
0.240803734 | 179.2630271 | 0.2807692 | 156.4911
0.241722605 | 179.1731343 | 0.2815385 | 156.4927
0.242411204 | 179.5514189 | 0.2830769 | 156.4946
0.2433286 | 179.4611167 | 0.2838462 | 156.4949
0.244016095 | 179.3292648 | 0.2846154 | 156.4949
0.244932021 | 179.3658388 | 0.2861538 | 156.4936
0.245847108 | 179.402179 | 0.2869231 | 156.4923
0.246532875 | 179.397291 | 0.2876923 | 156.4907
0.247446499 | 179.4331925 | 0.2884615 | 156.4886
0.24813117 | 179.2997617 | 0.29 | 156.4832
0.249043335 | 179.7199469 | 0.2907692 | 156.4799
0.24995467 | 179.4986164 | 0.2915385 | 156.4762
0.250637626 | 179.621248 | 0.2930769 | 156.4675
0.25154751 | 179.527554 | 0.2938462 | 156.4625
0.252229379 | 179.521321 | 0.2946154 | 156.457
0.253137816 | 179.4268667 | 0.2961538 | 156.4449
0.254045429 | 179.5897907 | 0.2969231 | 156.4382
0.254725598 | 179.8409944 | 0.2976923 | 156.4311
0.255631771 | 179.6166522 | 0.2984615 | 156.4235
0.256537124 | 179.5208529 | 0.3 | 156.407
0.257215601 | 179.5133626 | 0.3007692 | 156.3981
0.258119521 | 179.6757018 | 0.3015385 | 156.3888
0.258796926 | 179.6679191 | 0.3030769 | 156.3687
0.259699419 | 179.7004873 | 0.3038462 | 156.358
0.260601098 | 179.6030506 | 0.3046154 | 156.3469
0.261276824 | 179.5945954 | 0.3061538 | 156.3232
0.262177083 | 179.6263741 | 0.3069231 | 156.3107
0.263076532 | 179.6579189 | 0.3076923 | 156.2977
0.263750588 | 179.6488789 | 0.3092308 | 156.2703
0.264648623 | 179.5496878 | 0.31 | 156.2559
0.265321621 | 179.670565 | 0.3107692 | 156.241
0.266218247 | 179.7012326 | 0.3115385 | 156.2256
0.26711407 | 179.6010474 | 0.3130769 | 156.1935
0.267785411 | 179.5909547 | 0.3138462 | 156.1767
0.268679832 | 179.6208329 | 0.3146154 | 156.1595
0.269350123 | 179.6103601 | 0.3161538 | 156.1235
0.270243146 | 179.6397997 | 0.3169231 | 156.1047
0.271135373 | 179.6690053 | 0.3176923 | 156.0855
0.27180402 | 179.7891807 | 0.3192308 | 156.0455
0.272694856 | 179.6867148 | 0.32 | 156.0248
0.273362462 | 179.6752771 | 0.3207692 | 156.0036
0.274251911 | 179.7036055 | 0.3215385 | 155.9819
0.275140569 | 179.6000285 | 0.3230769 | 155.9369
0.275806545 | 179.5879183 | 0.3238462 | 155.9136
0.276693823 | 179.7473335 | 0.3246154 | 155.8898
0.277358766 | 179.7349309 | 0.3261538 | 155.8407
0.278244669 | 179.6300673 | 0.3269231 | 155.8154
0.279129788 | 179.6569337 | 0.3276923 | 155.7895
0.279793113 | 179.6438587 | 0.3292308 | 155.7362
0.280676863 | 179.8026891 | 0.33 | 155.7088
0.281559832 | 179.6964804 | 0.3307692 | 155.6808
0.282221548 | 179.6828205 | 0.3315385 | 155.6523
0.283103155 | 179.5758517 | 0.3330769 | 155.5936
0.283983986 | 179.7340973 | 0.3338462 | 155.5635
0.2846441 | 179.7198526 | 0.3346154 | 155.5328
0.285523575 | 179.6118896 | 0.3361538 | 155.4698
0.286182675 | 179.9965777 | 0.3369231 | 155.4375
0.287060798 | 179.8882053 | 0.3376923 | 155.4046
0.287938151 | 179.9127326 | 0.3392308 | 155.3371
0.288595661 | 179.7641555 | 0.34 | 155.3026
0.289471669 | 179.6545551 | 0.3407692 | 155.2674
0.290128172 | 179.6388777 | 0.3415385 | 155.2317
0.29100284 | 179.7960706 | 0.3430769 | 155.1586
0.291876743 | 179.9532636 | 0.3438462 | 155.1212
0.292531669 | 179.8031953 | 0.3446154 | 155.0832
0.293404237 | 179.6919574 | 0.3461538 | 155.0055
0.294058164 | 179.6753151 | 0.3469231 | 154.9658
0.294929402 | 179.8319233 | 0.3476923 | 154.9255
0.295799882 | 179.8541114 | 0.3492308 | 154.8431
0.296452245 | 179.836972 | 0.35 | 154.801
0.297321401 | 179.9933462 | 0.3507692 | 154.7583
0.297972772 | 179.8412019 | 0.3515385 | 154.7151
0.298840608 | 179.8625128 | 0.3530769 | 154.6267
0.299707691 | 179.7486433 | 0.3538462 | 154.5816
0.30035751 | 179.7304513 | 0.3546154 | 154.536
0.30122328 | 179.7509727 | 0.3561538 | 154.4428
0.301872115 | 179.7324005 | 0.3569231 | 154.3953
0.302736575 | 179.8878391 | 0.3576923 | 154.3471
0.303600288 | 179.7723322 | 0.3592308 | 154.249
0.304247584 | 179.6176148 | 0.36 | 154.199
0.305109993 | 179.7725856 | 0.3607692 | 154.1484
0.305756313 | 179.7530485 | 0.3615385 | 154.0972
0.306617423 | 179.7720202 | 0.3630769 | 153.9928
0.307477792 | 179.6547589 | 0.3638462 | 153.9397
0.308122583 | 179.6345493 | 0.3646154 | 153.886
0.308981659 | 179.6527316 | 0.3661538 | 153.7765
0.309625481 | 179.6321419 | 0.3669231 | 153.7209
0.310483267 | 179.5134771 | 0.3676923 | 153.6646
0.311340318 | 179.3943444 | 0.3692308 | 153.55
0.311982625 | 179.5096076 | 0.37 | 153.4917
0.312838392 | 179.5265618 | 0.3707692 | 153.4328
0.313693428 | 179.543282 | 0.3715385 | 153.3733
0.314334225 | 179.521435 | 0.3730769 | 153.2522
0.315187983 | 179.5377166 | 0.3738462 | 153.1907
0.315827824 | 179.5154895 | 0.3746154 | 153.1285
0.316680308 | 179.6685889 | 0.3761538 | 153.0021
0.317532067 | 179.684315 | 0.3769231 | 152.938
0.31817041 | 179.5241297 | 0.3776923 | 152.8731
0.3190209 | 179.5393003 | 0.3792308 | 152.7414
0.319658294 | 179.5161082 | 0.38 | 152.6746
0.320507521 | 179.5308402 | 0.3807692 | 152.607
0.321356027 | 179.5453382 | 0.3815385 | 152.5388
0.321991934 | 179.7975361 | 0.3830769 | 152.4003
0.322839182 | 179.9499337 | 0.3838462 | 152.3301
0.323685713 | 180.2405527 | 0.3846154 | 152.2591
0.324531528 | 180.5314055 | 0.3861538 | 152.1152
0.32516542 | 180.5074532 | 0.3869231 | 152.0422
0.326009984 | 180.6599679 | 0.3876923 | 151.9685
0.32664294 | 180.6357232 | 0.3892308 | 151.8191
0.327486258 | 180.6493733 | 0.39 | 151.7433
0.328328866 | 180.6627894 | 0.3907692 | 151.6668
0.328960356 | 180.6379599 | 0.3915385 | 151.5897
0.329801723 | 180.6509375 | 0.3930769 | 151.4332
0.330432284 | 180.4865709 | 0.3938462 | 151.354
0.331272415 | 180.4989929 | 0.3946154 | 151.274
0.332111839 | 180.511181 | 0.3961538 | 151.1119
0.332740946 | 180.3458203 | 0.3969231 | 151.0298
0.333579139 | 180.4970484 | 0.3976923 | 150.947
0.334416631 | 180.5085639 | 0.3992308 | 150.7793
0.33504429 | 180.3422968 | 0.4 | 150.6943
0.335880556 | 180.6330912 | 0.4007692 | 150.6087
0.336716123 | 180.5040171 | 0.4023077 | 150.4352
0.33734234 | 180.4769654 | 0.4030769 | 150.3474
0.338176687 | 180.347131 | 0.4038462 | 150.2589
0.338801991 | 180.3196115 | 0.4046154 | 150.1696
0.339635122 | 180.3294603 | 0.4061538 | 149.989
0.340467559 | 180.3390753 | 0.4069231 | 149.8976
0.341091432 | 180.310971 | 0.4076923 | 149.8055
0.341922659 | 180.6016777 | 0.4092308 | 149.619
0.342753195 | 180.4699719 | 0.41 | 149.5247
0.343375644 | 180.3004007 | 0.4107692 | 149.4297
0.344204975 | 180.3089046 | 0.4123077 | 149.2374
0.344826521 | 180.2798353 | 0.4130769 | 149.1402
0.34565465 | 180.4291921 | 0.4138462 | 149.0422
0.346482093 | 180.1543235 | 0.4146154 | 148.9435
0.347102227 | 180.1245818 | 0.4161538 | 148.744
0.347928474 | 180.2734707 | 0.4169231 | 148.6431
0.348547711 | 180.1017357 | 0.4176923 | 148.5415
0.349372765 | 180.1085729 | 0.4192308 | 148.336
0.350197139 | 180.1151762 | 0.42 | 148.2322
0.350814974 | 180.0844695 | 0.4207692 | 148.1277
0.35163816 | 180.2327736 | 0.4223077 | 147.9164
0.352255106 | 180.0595474 | 0.4230769 | 147.8096
0.353077108 | 179.9229294 | 0.4238462 | 147.7021
0.353898435 | 179.9283046 | 0.4246154 | 147.5939
0.354513987 | 179.8965453 | 0.4261538 | 147.3752
0.355334136 | 179.9014819 | 0.4269231 | 147.2648
0.356153612 | 179.9061846 | 0.4276923 | 147.1536
0.356767778 | 180.016711 | 0.4292308 | 146.929
0.357586081 | 179.8781047 | 0.43 | 146.8157
0.358403714 | 179.8821348 | 0.4307692 | 146.7015
0.359016501 | 179.7060139 | 0.4323077 | 146.4711
0.359832966 | 179.5661795 | 0.4330769 | 146.3548
0.360648765 | 179.5693033 | 0.4338462 | 146.2377
0.3614639 | 179.715736 | 0.4346154 | 146.1199
0.362074814 | 179.8255606 | 0.4361538 | 145.8821
0.362888788 | 179.9719933 | 0.4369231 | 145.7621
0.363498833 | 179.6503119 | 0.4376923 | 145.6414
0.364311648 | 179.6524415 | 0.4392308 | 145.3977
0.365123803 | 179.6543372 | 0.44 | 145.2748
0.365732487 | 179.6195662 | 0.4407692 | 145.1511
0.366543489 | 179.4767494 | 0.4423077 | 144.9016
0.36715131 | 179.5858722 | 0.4430769 | 144.7757
0.367961163 | 179.4424121 | 0.4438462 | 144.6492
0.368770361 | 179.4430797 | 0.4446154 | 144.5219
0.369376829 | 179.4072561 | 0.4461538 | 144.2651
0.370184883 | 179.2626849 | 0.4469231 | 144.1356
0.370790495 | 179.2263934 | 0.4476923 | 144.0054
0.371597407 | 179.2260668 | 0.4492308 | 143.7428
0.372403669 | 179.660872 | 0.45 | 143.6104
0.373209281 | 179.3699508 | 0.4507692 | 143.4773
0.373813065 | 179.1876311 | 0.4523077 | 143.209
0.374617543 | 179.1863981 | 0.4530769 | 143.0738
0.375421375 | 179.1849312 | 0.4538462 | 142.9378
0.376023824 | 179.0016173 | 0.4546154 | 142.8011
0.376826527 | 179.2911251 | 0.4561538 | 142.5256
0.377428131 | 178.9614613 | 0.4569231 | 142.3868
0.378229707 | 178.9590002 | 0.4576923 | 142.2473
0.379030641 | 178.9563052 | 0.4592308 | 141.9661
0.379630921 | 178.9175869 | 0.46 | 141.8245
0.380430735 | 178.7681619 | 0.4607692 | 141.6822
0.381229909 | 179.0574943 | 0.4623077 | 141.3954
0.38182887 | 178.8717827 | 0.4630769 | 141.251
0.382626928 | 178.8679766 | 0.4638462 | 141.1059
0.383225054 | 178.6815925 | 0.4646154 | 140.96
0.384021999 | 178.5304131 | 0.4661538 | 140.6663
0.384818309 | 178.6726353 | 0.4669231 | 140.5185
0.385415126 | 178.4852571 | 0.4676923 | 140.3699
0.386210328 | 178.6272454 | 0.4692308 | 140.0707
0.386806315 | 178.4392824 | 0.47 | 139.9201
0.387600412 | 178.4336927 | 0.4707692 | 139.7688
0.388393879 | 178.427869 | 0.4723077 | 139.4642
0.388988566 | 178.3864606 | 0.4730769 | 139.311
0.389780933 | 178.2325327 | 0.4738462 | 139.157
0.390374796 | 178.1906564 | 0.4746154 | 139.0024
0.391166066 | 178.1838387 | 0.4761538 | 138.6911
0.39195671 | 178.3247743 | 0.4769231 | 138.5346
0.392549283 | 178.1343259 | 0.4776923 | 138.3773
0.393338834 | 177.9786436 | 0.4792308 | 138.0609
0.394127763 | 177.9708024 | 0.48 | 137.9017
0.394719051 | 177.9276689 | 0.4807692 | 137.7418
0.395506892 | 177.9193891 | 0.4823077 | 137.4203
0.396097365 | 177.8758754 | 0.4830769 | 137.2585
0.396884121 | 178.0158754 | 0.4838462 | 137.0962
0.397670259 | 177.8582048 | 0.4846154 | 136.9332
0.398259457 | 177.8141063 | 0.4861538 | 136.6053
0.399044515 | 177.8047154 | 0.4869231 | 136.4405
0.399828956 | 177.6459337 | 0.4876923 | 136.275
0.400416884 | 177.6011627 | 0.4892308 | 135.9422
0.401200251 | 177.5909824 | 0.49 | 135.775
0.401983004 | 177.7300467 | 0.4907692 | 135.6071
0.402569667 | 177.5352123 | 0.4923077 | 135.2695
0.403351349 | 177.3746762 | 0.4930769 | 135.0998
0.40393721 | 177.3288525 | 0.4938462 | 134.9296
0.404717825 | 177.3174441 | 0.4946154 | 134.7587
0.405497831 | 177.3058018 | 0.4961538 | 134.4153
0.406082436 | 177.2593934 | 0.4969231 | 134.2428
0.406861378 | 177.0971028 | 0.4976923 | 134.0696
0.407445187 | 177.0502266 | 0.4992308 | 133.7217
0.408223069 | 177.0375901 | 0.5 | 133.5469
0.409000347 | 177.0247197 | 0.5007692 | 133.3715
0.409582909 | 176.8266397 | 0.5023077 | 133.0191
0.41035913 | 176.8132137 | 0.5030769 | 132.8421
0.410940901 | 176.9161085 | 0.5038462 | 132.6646
0.41171607 | 177.204242 | 0.5053846 | 132.3078
0.412490638 | 176.8883794 | 0.5061538 | 132.1287
0.413071171 | 176.6888082 | 0.5069231 | 131.949
0.41384469 | 176.6742711 | 0.5076923 | 131.7688
0.414424438 | 176.6253773 | 0.5092308 | 131.4068
0.415196912 | 176.6104016 | 0.51 | 131.225
0.41596879 | 176.4436082 | 0.5107692 | 131.0428
0.416547307 | 176.3940419 | 0.5123077 | 130.6768
0.417318144 | 176.6818538 | 0.5130769 | 130.493
0.417895881 | 176.4802065 | 0.5138462 | 130.3088
0.41866568 | 176.3121265 | 0.5153846 | 129.9389
0.419434886 | 176.1435787 | 0.5161538 | 129.7532
0.420011402 | 176.0929598 | 0.5169231 | 129.567
0.420779574 | 176.0759666 | 0.5176923 | 129.3804
0.421355316 | 176.1773701 | 0.5192308 | 129.0058
0.422122456 | 176.0075357 | 0.52 | 128.8178
0.422889009 | 175.8372335 | 0.5207692 | 128.6294
0.423463538 | 175.7855619 | 0.5223077 | 128.2512
0.424420354 | 175.8009664 | 0.5230769 | 128.0615
0.424994004 | 175.9018435 | 0.5238462 | 127.8713
0.425758359 | 175.5771212 | 0.5253846 | 127.4897
0.426522131 | 175.5580812 | 0.5261538 | 127.2982
0.427094577 | 175.6586075 | 0.5269231 | 127.1064
0.427857329 | 175.6392459 | 0.5276923 | 126.9141
0.428429012 | 175.4327156 | 0.5292308 | 126.5284
0.429190747 | 175.5663998 | 0.53 | 126.335
0.429951903 | 175.700084 | 0.5307692 | 126.1412
0.430522389 | 175.8003472 | 0.5323077 | 125.7524
0.431282532 | 176.0879544 | 0.5330769 | 125.5575
0.432042098 | 176.2217556 | 0.5338462 | 125.3622
0.432611394 | 176.3221065 | 0.5353846 | 124.9705
0.433369951 | 176.4559077 | 0.5361538 | 124.7741
0.433938492 | 176.4019261 | 0.5369231 | 124.5774
0.434696044 | 176.5356104 | 0.5376923 | 124.3803
0.435263831 | 176.3267994 | 0.5392308 | 123.9852
0.43602038 | 176.1509416 | 0.54 | 123.7871
0.436776357 | 176.129387 | 0.5407692 | 123.5888
0.437342964 | 175.9194941 | 0.5423077 | 123.191
0.438097942 | 175.897384 | 0.5430769 | 122.9917
0.438663802 | 175.6868186 | 0.5438462 | 122.792
0.439417784 | 175.6641529 | 0.5453846 | 122.3918
0.440171198 | 175.6412532 | 0.5461538 | 122.1912
0.440735886 | 175.4296937 | 0.5469231 | 121.9904
0.441488307 | 175.4062385 | 0.5476923 | 121.7893
0.442240163 | 175.3825494 | 0.5492308 | 121.3862
0.442803685 | 175.3257024 | 0.55 | 121.1842
0.443554553 | 175.3015746 | 0.5507692 | 120.982
0.444117334 | 175.2443475 | 0.5523077 | 120.5768
0.444867217 | 175.0637529 | 0.5530769 | 120.3738
0.44542926 | 175.0060579 | 0.5538462 | 120.1705
0.44617816 | 174.9809361 | 0.5553846 | 119.7634
0.446926499 | 174.9555803 | 0.5561538 | 119.5595
0.447487387 | 174.8973005 | 0.5569231 | 119.3553
0.448234747 | 175.0280607 | 0.5576923 | 119.1509
0.44898155 | 174.8454778 | 0.5592308 | 118.7416
0.449541286 | 174.629854 | 0.56 | 118.5366
0.450287114 | 174.6032701 | 0.5607692 | 118.3314
0.45084612 | 174.3869738 | 0.5623077 | 117.9204
0.451590976 | 174.3598343 | 0.5630769 | 117.7147
0.452335277 | 174.332461 | 0.5638462 | 117.5088
0.45289314 | 174.4297417 | 0.5653846 | 117.0964
0.453636473 | 174.0872416 | 0.5661538 | 116.89
0.454193611 | 174.0267689 | 0.5669231 | 116.6834
0.454935978 | 173.9984014 | 0.5676923 | 116.4767
0.455677795 | 173.9698 | 0.5692308 | 116.0628
0.456233796 | 173.9087424 | 0.57 | 115.8557
0.456974651 | 174.0376313 | 0.5707692 | 115.6484
0.457529932 | 173.8182648 | 0.5723077 | 115.2335
0.458269828 | 173.7887862 | 0.5730769 | 115.0259
0.459009177 | 173.6008232 | 0.5738462 | 114.8182
0.459747979 | 173.5707598 | 0.5753846 | 114.4023
0.460301723 | 173.3499897 | 0.5761538 | 114.1942
0.461039571 | 173.4779429 | 0.5769231 | 113.986
0.461776876 | 173.447207 | 0.5776923 | 113.7777
0.462513637 | 173.2574311 | 0.5792308 | 113.3609
0.463065852 | 173.1942391 | 0.58 | 113.1523
0.463801664 | 173.003703 | 0.5807692 | 112.9436
0.464536936 | 172.9718267 | 0.5823077 | 112.5261
0.465088035 | 173.0671776 | 0.5830769 | 112.3173
0.465822361 | 173.0349797 | 0.5838462 | 112.1083
0.466372753 | 172.6519825 | 0.5853846 | 111.6903
0.467106137 | 172.300038 | 0.5861538 | 111.4813
0.467838983 | 171.6280836 | 0.5869231 | 111.2721
0.468388266 | 171.0834148 | 0.5876923 | 111.063
0.469120174 | 170.4093845 | 0.5892308 | 110.6446
0.469851547 | 170.0541358 | 0.59 | 110.4354
0.470399726 | 169.8272546 | 0.5907692 | 110.2261
0.471130164 | 169.7911679 | 0.5923077 | 109.8076
0.471677642 | 169.8841503 | 0.5930769 | 109.5983
0.472407147 | 170.168512 | 0.5938462 | 109.3891
0.473136121 | 170.4531075 | 0.5953846 | 108.9706
0.473682502 | 170.5462654 | 0.5961538 | 108.7613
0.474410547 | 170.9918893 | 0.5969231 | 108.5521
0.474956233 | 171.0852226 | 0.5976923 | 108.3429
0.475683352 | 171.0487557 | 0.5992308 | 107.9247
0.476409942 | 171.1730832 | 0.6 | 107.7156
0.476954538 | 171.4274448 | 0.6007692 | 107.5065
0.477680205 | 171.0681903 | 0.6023077 | 107.0886
0.47822411 | 170.8386191 | 0.6030769 | 106.8798
0.478948857 | 170.6396034 | 0.6038462 | 106.6709
0.479673079 | 170.6016745 | 0.6053846 | 106.2535
0.480215902 | 170.3710215 | 0.6061538 | 106.0448
0.480939207 | 170.1707777 | 0.6069231 | 105.8362
0.481481343 | 170.2630584 | 0.6084615 | 105.4191
0.482203734 | 169.9002074 | 0.6092308 | 105.2107
0.482925604 | 169.8608166 | 0.61 | 105.0024
0.483466664 | 169.7905777 | 0.6107692 | 104.7941
0.484187623 | 169.5884627 | 0.6123077 | 104.3778
0.484728001 | 169.6801293 | 0.6130769 | 104.1698
0.485448051 | 169.6398613 | 0.6138462 | 103.9619
0.486167584 | 169.436752 | 0.6153846 | 103.5464
0.486706893 | 169.3654606 | 0.6161538 | 103.3388
0.48742552 | 169.324403 | 0.6169231 | 103.1313
0.487964152 | 169.2527315 | 0.6184615 | 102.7166
0.488681877 | 169.0482187 | 0.6192308 | 102.5095
0.489399087 | 169.0063717 | 0.62 | 102.3025
0.489936657 | 168.7708063 | 0.6207692 | 102.0956
0.490652968 | 168.7284038 | 0.6223077 | 101.6823
0.491189864 | 168.4921659 | 0.6230769 | 101.4758
0.491905278 | 168.6127507 | 0.6238462 | 101.2695
0.492620181 | 168.5696756 | 0.6253846 | 100.8573
0.493156023 | 168.3325313 | 0.6261538 | 100.6515
0.493870032 | 168.1250361 | 0.6269231 | 100.4458
0.494405205 | 168.0510838 | 0.6284615 | 100.0349
0.495118323 | 168.1709668 | 0.6292308 | 99.82975
0.495830933 | 167.9624775 | 0.63 | 99.62475
0.496365058 | 167.8879404 | 0.6307692 | 99.41994
0.49707678 | 167.6786908 | 0.6323077 | 99.01085
0.49761024 | 167.4392073 | 0.6330769 | 98.80655
0.498321077 | 167.3936761 | 0.6338462 | 98.60242
0.499031409 | 167.1831985 | 0.6353846 | 98.19468
0.499563828 | 167.1074333 | 0.6361538 | 97.99107
0.500273278 | 167.2260298 | 0.6369231 | 97.78763
0.500805036 | 166.9849674 | 0.6384615 | 97.38132
0.501513606 | 166.9382081 | 0.6392308 | 97.17844
0.502221675 | 166.725976 | 0.64 | 96.97576
0.502752398 | 166.6491582 | 0.6407692 | 96.77327
0.503459591 | 166.6016095 | 0.6423077 | 96.36889
0.503989657 | 166.5244116 | 0.6430769 | 96.16701
0.504695976 | 166.310776 | 0.6438462 | 95.96534
0.505401796 | 166.0966727 | 0.6453846 | 95.56263
0.505930834 | 166.0187145 | 0.6461538 | 95.3616
0.506635783 | 165.8868358 | 0.6469231 | 95.16079
0.507340236 | 165.7878236 | 0.6484615 | 94.75985
0.50786825 | 165.6593581 | 0.6492308 | 94.55972
0.508571835 | 165.593034 | 0.65 | 94.35983
0.509274925 | 165.4266076 | 0.6507692 | 94.16017
0.509801919 | 165.314014 | 0.6523077 | 93.76157
0.510504146 | 165.180223 | 0.6530769 | 93.56264
0.511030492 | 164.9837965 | 0.6538462 | 93.36395
0.511731857 | 164.9160513 | 0.6553846 | 92.96733
0.51243273 | 165.065064 | 0.6561538 | 92.76941
0.512958062 | 164.8678627 | 0.6569231 | 92.57174
0.513658077 | 164.6323202 | 0.6584615 | 92.17719
0.514182766 | 164.4511603 | 0.6592308 | 91.98031
0.514881924 | 164.3820994 | 0.66 | 91.78367
0.515580594 | 164.3127811 | 0.6607692 | 91.58726
0.516104276 | 164.3988513 | 0.6623077 | 91.19517
0.516802092 | 164.1279803 | 0.6630769 | 90.99949
0.517325135 | 163.8951172 | 0.6638462 | 90.80406
0.5180221 | 163.7407936 | 0.6653846 | 90.41394
0.51871858 | 163.6532906 | 0.6661538 | 90.21926
0.519240621 | 163.4698266 | 0.6669231 | 90.02484
0.519936253 | 163.6340386 | 0.6684615 | 89.63679
0.520631402 | 163.2933938 | 0.6692308 | 89.44315
0.521152446 | 163.0922246 | 0.67 | 89.24978
0.52184675 | 163.0201344 | 0.6707692 | 89.05668
0.522367161 | 162.8183717 | 0.6723077 | 88.6713
0.523060622 | 162.7119852 | 0.6730769 | 88.47902
0.523753603 | 162.6390616 | 0.6738462 | 88.28701
0.524273023 | 162.4363925 | 0.6753846 | 87.90385
0.524965165 | 162.5826683 | 0.6761538 | 87.71269
0.525483956 | 162.2442175 | 0.6769231 | 87.52182
0.52617526 | 162.0348514 | 0.6784615 | 87.14095
0.526866087 | 162.0113387 | 0.6792308 | 86.95095
0.527383893 | 161.8580219 | 0.68 | 86.76125
0.528073885 | 161.6984351 | 0.6807692 | 86.57184
0.528591067 | 161.8329804 | 0.6823077 | 86.19392
0.529280227 | 161.3843034 | 0.6830769 | 86.00541
0.529968913 | 161.2916192 | 0.6838462 | 85.81721
0.530485115 | 161.1199363 | 0.6853846 | 85.44173
0.531172972 | 161.0437 | 0.6861538 | 85.25442
0.531860355 | 160.8650805 | 0.6869231 | 85.06738
0.532375583 | 160.7436272 | 0.6884615 | 84.69413
0.533062141 | 160.7176935 | 0.6892308 | 84.50792
0.533748227 | 160.4187226 | 0.69 | 84.32199
0.534262484 | 160.1770642 | 0.6907692 | 84.13634
0.534947747 | 160.0819823 | 0.6923077 | 83.76589
0.535461387 | 160.027569 | 0.6930769 | 83.58109
0.53614583 | 159.7952551 | 0.6938462 | 83.39659
0.536829805 | 159.8361654 | 0.6953846 | 83.02845
0.53734248 | 159.5416107 | 0.6961538 | 82.84481
0.538025637 | 159.3937467 | 0.6969231 | 82.66148
0.538708328 | 159.2283938 | 0.6984615 | 82.29569
0.53922004 | 159.0184 | 0.6992308 | 82.11325
0.539901916 | 158.8008586 | 0.7 | 81.93111
0.540413019 | 158.7103712 | 0.7015385 | 81.56773
0.541094082 | 158.6295325 | 0.7023077 | 81.3865
0.541774682 | 158.5312459 | 0.7030769 | 81.20557
0.542284828 | 158.4401474 | 0.7038462 | 81.02496
0.542964618 | 158.2036697 | 0.7053846 | 80.66465
0.543474158 | 158.0432243 | 0.7061538 | 80.48497
0.544153141 | 157.961023 | 0.7069231 | 80.3056
0.544831662 | 157.7751053 | 0.7084615 | 79.94781
0.545340252 | 157.5448333 | 0.7092308 | 79.76939
0.546017969 | 157.5480584 | 0.71 | 79.59128
0.546525956 | 157.3517523 | 0.7115385 | 79.23603
0.54720287 | 157.2508926 | 0.7123077 | 79.05883
0.547879326 | 157.080569 | 0.7130769 | 78.88191
0.548386368 | 156.8660577 | 0.7138462 | 78.70528
0.549062025 | 156.8854997 | 0.7153846 | 78.35287
0.549568468 | 156.7224226 | 0.7161538 | 78.17709
0.550243326 | 156.5855093 | 0.7169231 | 78.00159
0.55091773 | 156.2747841 | 0.7184615 | 77.65148
0.551423234 | 156.0934434 | 0.7192308 | 77.47686
0.552096843 | 155.9728288 | 0.72 | 77.30252
0.552601751 | 155.7735578 | 0.7215385 | 76.95474
0.553274567 | 155.4958336 | 0.7223077 | 76.78129
0.55394693 | 155.4438087 | 0.7230769 | 76.60814
0.554450905 | 155.1913812 | 0.7238462 | 76.43528
0.555122478 | 155.1040016 | 0.7253846 | 76.09047
0.555625862 | 154.9380736 | 0.7261538 | 75.91851
0.556296646 | 154.7455244 | 0.7269231 | 75.74685
0.556966981 | 154.51767 | 0.7284615 | 75.40445
0.557469438 | 154.3683157 | 0.7292308 | 75.2337
0.558138987 | 154.2095949 | 0.73 | 75.06326
0.558640855 | 154.0247629 | 0.7315385 | 74.7233
0.559309621 | 153.9703521 | 0.7323077 | 74.55378
0.559977939 | 153.6881483 | 0.7330769 | 74.38456
0.560478886 | 153.5199455 | 0.7338462 | 74.21566
0.561146424 | 153.3946117 | 0.7353846 | 73.87879
0.561646785 | 153.2083499 | 0.7361538 | 73.71082
0.562313544 | 153.1350643 | 0.7369231 | 73.54314
0.562979859 | 152.8508371 | 0.7384615 | 73.20858
0.563479304 | 152.7339516 | 0.7392308 | 73.04171
0.564144843 | 152.6246826 | 0.74 | 72.87511
0.564809939 | 152.3568126 | 0.7415385 | 72.54272
0.565308471 | 152.0983881 | 0.7423077 | 72.37694
0.565972794 | 151.9881249 | 0.7430769 | 72.21143
0.566470747 | 151.8171414 | 0.7438462 | 72.04619
0.567134298 | 151.6005361 | 0.7453846 | 71.71655
0.56779741 | 151.4011535 | 0.7461538 | 71.55214
0.568294455 | 151.1763323 | 0.7469231 | 71.38801
0.568956798 | 151.1881748 | 0.7484615 | 71.06059
0.569453267 | 150.8744477 | 0.7492308 | 70.8973
0.570114844 | 150.6736557 | 0.75 | 70.73429
0.570775982 | 150.5786444 | 0.7515385 | 70.40912
0.57127155 | 150.2106556 | 0.7523077 | 70.24696
0.571931924 | 150.0618475 | 0.7530769 | 70.08508
0.572426919 | 149.7993587 | 0.7538462 | 69.92348
0.573086532 | 149.6144034 | 0.7553846 | 69.60115
0.573745709 | 149.4113249 | 0.7561538 | 69.44041
0.574239807 | 149.041222 | 0.7569231 | 69.27995
0.574898225 | 148.9439213 | 0.7584615 | 68.95991
0.575391755 | 148.8396649 | 0.7592308 | 68.80032
0.576049415 | 148.6707336 | 0.76 | 68.64102
0.576706643 | 148.4302447 | 0.7615385 | 68.32328
0.577199281 | 148.254039 | 0.7623077 | 68.16479
0.577855754 | 148.1731745 | 0.7630769 | 68.00654
0.578511796 | 147.985073 | 0.7638462 | 67.84853
0.579003545 | 147.8615939 | 0.7653846 | 67.53326
0.579658835 | 147.5478692 | 0.7661538 | 67.376
0.580150021 | 147.4238667 | 0.7669231 | 67.21898
0.580804561 | 147.2343969 | 0.7684615 | 66.90568
0.581458672 | 146.937234 | 0.7692308 | 66.74941
0.581948975 | 146.6692861 | 0.77 | 66.59338
0.582602338 | 146.4607281 | 0.7715385 | 66.28208
0.583092081 | 146.1741598 | 0.7723077 | 66.1268
0.583744698 | 145.8931115 | 0.7730769 | 65.97178
0.584396889 | 145.5936328 | 0.7738462 | 65.817
0.584885754 | 145.3597122 | 0.7753846 | 65.50821
0.585537202 | 145.0952462 | 0.7761538 | 65.3542
0.58602551 | 144.6989382 | 0.7769231 | 65.20044
0.586676216 | 144.4335248 | 0.7784615 | 64.89367
0.587326499 | 144.1316602 | 0.7792308 | 64.74068
0.587813934 | 143.8959238 | 0.78 | 64.58793
0.588463478 | 143.7012259 | 0.7815385 | 64.28322
0.588950359 | 143.6270407 | 0.7823077 | 64.13124
0.589599165 | 143.2153427 | 0.7830769 | 63.97953
0.590247551 | 142.9112559 | 0.7838462 | 63.82807
0.590733564 | 142.6918796 | 0.7853846 | 63.52592
0.591381215 | 142.3868981 | 0.7861538 | 63.37521
0.591866678 | 142.0584194 | 0.7869231 | 63.2247
0.592513596 | 141.8428994 | 0.7884615 | 62.92432
0.593160095 | 141.9708244 | 0.7892308 | 62.77445
0.593644695 | 141.4964675 | 0.79 | 62.62479
0.594290464 | 141.0986999 | 0.7915385 | 62.32611
0.594935816 | 140.7909464 | 0.7923077 | 62.17709
0.595419557 | 140.4963109 | 0.7930769 | 62.02828
0.596064181 | 140.2420647 | 0.7938462 | 61.87969
0.596547377 | 140.0011528 | 0.7953846 | 61.58315
0.597191274 | 139.8551172 | 0.7961538 | 61.43521
0.597834757 | 139.9815042 | 0.7969231 | 61.28748
0.598317098 | 139.8671338 | 0.7984615 | 60.99267
0.598959858 | 140.0662771 | 0.7992308 | 60.8456
0.599602204 | 140.2473468 | 0.8 | 60.69874
0.600083694 | 140.2237771 | 0.8015385 | 60.40568
0.600725319 | 140.3137771 | 0.8023077 | 60.25947
0.601206268 | 140.3083043 | 0.8030769 | 60.11349
0.601847174 | 140.3617478 | 0.8046154 | 59.82219
0.602487669 | 140.0315464 | 0.8053846 | 59.67686
0.602967771 | 139.5505317 | 0.8061538 | 59.53176
0.603607549 | 139.1460916 | 0.8069231 | 59.38688
0.604087115 | 138.7005544 | 0.8084615 | 59.09779
0.604726177 | 138.3498409 | 0.8092308 | 58.95357
0.605364832 | 137.8703315 | 0.81 | 58.80956
0.605843555 | 137.5881175 | 0.8115385 | 58.52213
0.606481496 | 137.1624079 | 0.8123077 | 58.37871
0.606959686 | 136.8243474 | 0.8130769 | 58.23549
0.607596916 | 136.5260008 | 0.8146154 | 57.94966
0.60823374 | 136.2087912 | 0.8153846 | 57.80704
0.608711092 | 135.8694529 | 0.8161538 | 57.66462
0.609347207 | 135.6800245 | 0.8169231 | 57.52241
0.609982918 | 135.8215172 | 0.8184615 | 57.23858
0.610459437 | 135.241807 | 0.8192308 | 57.09697
0.611094441 | 134.8671018 | 0.82 | 56.95556
0.61157043 | 134.5626475 | 0.8215385 | 56.67336
0.61220473 | 134.2975738 | 0.8223077 | 56.53256
0.612838627 | 134.3458185 | 0.8230769 | 56.39197
0.613313787 | 133.7818456 | 0.8246154 | 56.11139
0.613946982 | 133.3122695 | 0.8253846 | 55.97141
0.614421616 | 133.0243274 | 0.8261538 | 55.83164
0.61505411 | 132.7940325 | 0.8269231 | 55.69207
0.615686204 | 132.5263215 | 0.8284615 | 55.41355
0.616160013 | 132.1261776 | 0.8292308 | 55.2746
0.616791409 | 131.7093252 | 0.83 | 55.13586
0.617264695 | 131.512137 | 0.8315385 | 54.85899
0.617895394 | 131.2797544 | 0.8323077 | 54.72087
0.618525696 | 130.9541647 | 0.8330769 | 54.58296
0.618998161 | 130.6260666 | 0.8346154 | 54.30775
0.619627768 | 130.2995237 | 0.8353846 | 54.17046
0.620256979 | 130.0096542 | 0.8361538 | 54.03339
0.620728628 | 129.8663564 | 0.8369231 | 53.89652
0.621357147 | 129.7060167 | 0.8384615 | 53.6234
0.621828277 | 129.1525707 | 0.8392308 | 53.48716
0.622456106 | 128.8796169 | 0.84 | 53.35113
0.62308354 | 128.829979 | 0.8415385 | 53.0797
0.623553858 | 128.7973069 | 0.8423077 | 52.9443
0.624180604 | 128.8780555 | 0.8430769 | 52.80912
0.624650406 | 128.9572928 | 0.8446154 | 52.53938
0.625276466 | 129.1688664 | 0.8453846 | 52.40482
0.625902134 | 129.1188133 | 0.8461538 | 52.27048
0.626371128 | 128.898762 | 0.8469231 | 52.13636
0.626996111 | 128.7172698 | 0.8484615 | 51.86874
0.627464593 | 128.4217429 | 0.8492308 | 51.73525
0.628088894 | 128.2583184 | 0.85 | 51.60197
0.628712805 | 127.6632949 | 0.8515385 | 51.33606
0.629336327 | 127.0674293 | 0.8523077 | 51.20343
0.629803714 | 126.5073429 | 0.8530769 | 51.07101
0.630426557 | 126.172911 | 0.8546154 | 50.80681
0.631049012 | 125.6312106 | 0.8553846 | 50.67503
0.631515599 | 125.2761414 | 0.8561538 | 50.54347
0.632137377 | 124.8836525 | 0.8569231 | 50.41212
0.632758768 | 124.4529228 | 0.8584615 | 50.15007
0.633224558 | 124.0964968 | 0.8592308 | 50.01937
0.633845274 | 123.815429 | 0.86 | 49.88889
0.634310559 | 123.6090508 | 0.8615385 | 49.62856
0.634930602 | 123.2517325 | 0.8623077 | 49.49873
0.63555026 | 122.7617119 | 0.8630769 | 49.36911
0.636014752 | 122.4031807 | 0.8646154 | 49.11051
0.63663374 | 122.0820476 | 0.8653846 | 48.98154
0.637252344 | 121.7225977 | 0.8661538 | 48.85279
0.637716046 | 121.3627799 | 0.8669231 | 48.72425
0.638333982 | 120.9644664 | 0.8684615 | 48.46783
0.638797183 | 120.4143659 | 0.8692308 | 48.33995
0.639414451 | 120.1285964 | 0.87 | 48.21228
0.639877152 | 119.7670183 | 0.8715385 | 47.9576
0.640493754 | 119.3665353 | 0.8723077 | 47.83059
0.641109976 | 119.0983685 | 0.8730769 | 47.7038
0.641571893 | 118.6595341 | 0.8746154 | 47.45086
0.642187451 | 118.2384337 | 0.8753846 | 47.32472
0.642648872 | 117.7415656 | 0.8761538 | 47.1988
0.643263767 | 117.3192897 | 0.8769231 | 47.0731
0.643878285 | 116.9915981 | 0.8784615 | 46.82236
0.644338926 | 116.5502725 | 0.8792308 | 46.69731
0.644952784 | 116.1263065 | 0.88 | 46.57249
0.64541293 | 115.7030603 | 0.8815385 | 46.3235
0.646026129 | 115.4496806 | 0.8823077 | 46.19933
0.646638952 | 115.2531767 | 0.8830769 | 46.07538
0.647098323 | 114.6376361 | 0.8846154 | 45.82815
0.64771049 | 114.2109333 | 0.8853846 | 45.70486
0.648169369 | 113.6897431 | 0.8861538 | 45.58179
0.648780881 | 113.3001173 | 0.8869231 | 45.45894
0.649392019 | 112.8716426 | 0.8884615 | 45.21391
0.649850127 | 112.4062433 | 0.8892308 | 45.09172
0.650460612 | 112.1682589 | 0.89 | 44.96976
0.651070725 | 111.6039093 | 0.8915385 | 44.72648
0.651528065 | 111.1753444 | 0.8923077 | 44.60518
0.652137527 | 110.6480339 | 0.8930769 | 44.48409
0.652746617 | 110.1584144 | 0.8946154 | 44.24258
0.653203192 | 109.7667335 | 0.8953846 | 44.12216
0.653811634 | 109.5258836 | 0.8961538 | 44.00196
0.654419706 | 108.9960555 | 0.8969231 | 43.88198
0.654875517 | 108.4875266 | 0.8984615 | 43.64267
0.655482943 | 108.1682303 | 0.8992308 | 43.52335
0.65593827 | 107.735756 | 0.9 | 43.40426
0.656545051 | 107.2805556 | 0.9015385 | 43.16672
0.657151464 | 106.8054308 | 0.9023077 | 43.04829
0.657757509 | 106.1366051 | 0.9030769 | 42.93007
0.658211802 | 105.4895523 | 0.9046154 | 42.69431
0.658817205 | 105.031659 | 0.9053846 | 42.57676
0.659422242 | 104.5344605 | 0.9061538 | 42.45943
0.65987578 | 104.2336622 | 0.9076923 | 42.22543
0.660480176 | 103.5804628 | 0.9084615 | 42.10876
0.661084208 | 103.0813491 | 0.9092308 | 41.99232
0.661536993 | 102.5273251 | 0.91 | 41.87609
0.662140387 | 102.1238631 | 0.9115385 | 41.64431
0.662592693 | 101.4135369 | 0.9123077 | 41.52874
0.663195451 | 101.0864861 | 0.9130769 | 41.4134
0.663797845 | 100.6230168 | 0.9146154 | 41.18339
0.664399877 | 100.1394825 | 0.9153846 | 41.06871
0.664851163 | 99.62086597 | 0.9161538 | 40.95426
0.665452561 | 99.07773087 | 0.9176923 | 40.72601
0.665903373 | 98.51906945 | 0.9184615 | 40.61221
0.666504139 | 97.99404888 | 0.9192308 | 40.49864
0.667104544 | 97.50729829 | 0.92 | 40.38529
0.667554611 | 96.92736446 | 0.9215385 | 40.15925
0.668154386 | 96.34180732 | 0.9223077 | 40.04657
0.668603982 | 95.78016345 | 0.9230769 | 39.9341
0.669203128 | 95.27128957 | 0.9246154 | 39.70983
0.669801915 | 94.76173732 | 0.9253846 | 39.59802
0.67025077 | 94.1787684 | 0.9261538 | 39.48644
0.670848931 | 93.62879119 | 0.9276923 | 39.26393
0.671446734 | 93.03894751 | 0.9284615 | 39.15301
0.671894852 | 92.61074275 | 0.9292308 | 39.04231
0.67249203 | 91.86282789 | 0.93 | 38.93182
0.67293968 | 91.19836285 | 0.9315385 | 38.71152
0.673536235 | 90.60560104 | 0.9323077 | 38.6017
0.674132434 | 90.05131389 | 0.9330769 | 38.4921
0.67457935 | 89.60076653 | 0.9346154 | 38.27356
0.675174928 | 88.80946473 | 0.9353846 | 38.16462
0.675621378 | 88.23989395 | 0.9361538 | 38.0559
0.676216336 | 87.5451677 | 0.9376923 | 37.83912
0.67681094 | 86.77084883 | 0.9384615 | 37.73106
0.677256661 | 86.1993073 | 0.9392308 | 37.62322
0.677850647 | 85.56114978 | 0.94 | 37.5156
0.67844428 | 84.92217353 | 0.9415385 | 37.30101
0.678889274 | 84.19101404 | 0.9423077 | 37.19405
0.679482291 | 83.47154168 | 0.9430769 | 37.0873
0.680074956 | 82.75115704 | 0.9446154 | 36.87447
0.680667271 | 82.14837183 | 0.9453846 | 36.76838
0.681111277 | 81.43394675 | 0.9461538 | 36.66251
0.681702978 | 80.8296557 | 0.9476923 | 36.45143
0.68229433 | 80.06631978 | 0.9484615 | 36.34622
0.682737614 | 79.27051847 | 0.9492308 | 36.24123
0.683328354 | 78.60439553 | 0.95 | 36.13645
0.683918745 | 77.85816537 | 0.9515385 | 35.92755
0.68436131 | 77.23840356 | 0.9523077 | 35.82343
0.684951092 | 76.66903162 | 0.9530769 | 35.71953
0.6853932 | 76.00834193 | 0.9546154 | 35.51238
0.685982374 | 75.55670685 | 0.9553846 | 35.40913
0.686571201 | 75.04488024 | 0.9561538 | 35.30609
0.687012594 | 74.26302678 | 0.9576923 | 35.10068
0.687600815 | 73.53103688 | 0.9584615 | 34.9983
0.688041753 | 72.80733694 | 0.9592308 | 34.89613
0.688629369 | 72.0736482 | 0.96 | 34.79419
0.68921664 | 71.27928256 | 0.9615385 | 34.59094
0.689656867 | 70.27429212 | 0.9623077 | 34.48964
0.690243535 | 69.2785473 | 0.9630769 | 34.38856
0.690829859 | 68.32149352 | 0.9646154 | 34.18705
0.691269376 | 67.41329209 | 0.9653846 | 34.08662
0.691855099 | 66.43410623 | 0.9661538 | 33.9864
0.692294166 | 65.24432191 | 0.9676923 | 33.78661
0.692879289 | 64.08283047 | 0.9684615 | 33.68704
0.69346407 | 62.93994186 | 0.9692308 | 33.58768
0.693902432 | 61.72660149 | 0.97 | 33.48854
0.694486615 | 60.42087561 | 0.9715385 | 33.29091
0.694924528 | 58.94467214 | 0.9723077 | 33.19241
0.695508115 | 57.49558318 | 0.9730769 | 33.09413
0.696091361 | 55.98458632 | 0.9746154 | 32.89821
0.696528573 | 54.42371714 | 0.9753846 | 32.80057
0.697111224 | 52.68844587 | 0.9761538 | 32.70315
0.69754799 | 51.00396555 | 0.9776923 | 32.50894
0.698130048 | 49.30506954 | 0.9784615 | 32.41215
0.698711767 | 47.62427343 | 0.9792308 | 32.31558
0.699147835 | 45.63300797 | 0.98 | 32.21922
0.699728963 | 43.66645938 | 0.9815385 | 32.02714
0.700309753 | 41.37529475 | 0.9823077 | 31.93142
0.700745124 | 39.095923 | 0.9830769 | 31.83591
0.701325325 | 36.29562036 | 0.9846154 | 31.64554
0.701760255 | 32.37767377 | 0.9853846 | 31.55066
0.702339867 | 28.0163655 | 0.9861538 | 31.456
0.702919143 | 23.89233798 | 0.9876923 | 31.26732
0.70335338 | 20.69009327 | 0.9884615 | 31.17329
0.70393207 | 18.28817618 | 0.9892308 | 31.07948
0.704365867 | 16.58097725 | 0.99 | 30.98587
0.704943971 | 15.25490158 | 0.9915385 | 30.79929
0.705521742 | 14.30998869 | 0.9923077 | 30.70632
0.70595485 | 13.61729369 | 0.9930769 | 30.61356
0.706532037 | 13.33732882 | 0.9946154 | 30.42866
0.706964708 | 12.9618693 | 0.9953846 | 30.33653
0.707541313 | 12.52296611 | 0.9961538 | 30.2446
0.708117585 | 12.11603095 | 0.9976923 | 30.06138
0.708549571 | 11.73739886 | 0.9984615 | 29.97008
0.709700622 | 10.98433182 | 1 | 29.78811