## summary
Progress | Start / End | Model | Params | Bounds | Experimental Data | Objectives | MOGA Summary | Reduction
500/10000 | Monday, 02/05/24, 17:20:06 | evpwdb | evp_s0 (init=18.77) | [0.0, 100.0] | creep/inl_1/AirBase_800_80_G25.csv (Calibration) | end_creep_strain | num_gens (10000) | Grouping Errors (name, type, labels)
| Tuesday, 02/06/24, 22:04:20 |  | evp_R (init=89.18) | [0.0, 1e+03] | creep/inl_1/AirBase_800_70_G44.csv (Calibration) | end_creep_time | population (100) | Reducing Errors (square_average)
|  |  | evp_d (init=0.8807) | [0.0, 100.0] | creep/inl_1/AirBase_800_65_G33.csv (Calibration) | arg_max_tensile_strain_stress | offspring (50) | Reducing Objectives (square_average)
|  |  | evp_n (init=4.505) | [1.0, 100.0] | creep/inl_1/AirBase_800_60_G32.csv (Calibration) | end_tensile_strain | crossover (0.8)
|  |  | evp_eta (init=1.677e+03) | [0.0, 1e+04] | tensile/inl/AirBase_800_D7.csv (Calibration) | area_creep_time_strain | mutation (0.01)
|  |  | c_0 (init=50.14) | [0.0, 1e+03] |  | yield_tensile
|  |  | c_1 (init=314.2) | [0.0, 1e+03] |  | area_tensile_strain_stress
|  |  | t_0 (init=237.7) | [0.0, 1e+03]
|  |  | t_1 (init=763.3) | [0.0, 1e+03]
|  |  | c_n (init=2.008) | [1.0, 20.0]
|  |  | t_n (init=2.409) | [1.0, 20.0]

## results
evp_s0 | evp_R | evp_d | evp_n | evp_eta | c_0 | c_1 | t_0 | t_1 | c_n | t_n | end_creep_strain | end_creep_time | arg_max_tensile_strain_stress | end_tensile_strain | area_creep_time_strain | yield_tensile | area_tensile_strain_stress | square_average
18.954 | 88.751 | 0.91322 | 4.504 | 1643.1 | 50.294 | 307.24 | 266.59 | 731.57 | 2.3114 | 2.8504 | 0.080885 | 0.10999 | 1.0931e-05 | 0.16595 | 0.10369 | 1.702e-06 | 0.013979 | 0.057128
18.768 | 89.108 | 0.88073 | 4.5048 | 1678.2 | 50.14 | 314.04 | 237.66 | 763.31 | 2.0077 | 2.4149 | 0.077603 | 0.090846 | 0.00035254 | 0.16595 | 0.12467 | 0.00019154 | 0.01478 | 0.057577
18.966 | 89.185 | 0.88121 | 4.5055 | 1671.1 | 49.828 | 314.23 | 237.66 | 763.31 | 2.0077 | 2.5093 | 0.089582 | 0.10342 | 0.00066047 | 0.16595 | 0.1069 | 0.00013196 | 0.015088 | 0.057917
18.768 | 89.18 | 0.88069 | 4.5055 | 1677.4 | 50.14 | 314.12 | 237.66 | 763.31 | 2.0077 | 2.4222 | 0.076352 | 0.08534 | 0.00022226 | 0.16595 | 0.1306 | 0.00018775 | 0.014802 | 0.05793
18.761 | 89.18 | 0.88525 | 4.5055 | 1673.4 | 50.109 | 314.23 | 237.66 | 763.31 | 2.0077 | 2.4072 | 0.075849 | 0.092154 | 0.00042889 | 0.16595 | 0.12685 | 0.00014274 | 0.014797 | 0.058095
18.768 | 89.18 | 0.88069 | 4.5055 | 1678.5 | 49.93 | 314.23 | 270.26 | 763.31 | 2.0075 | 2.4095 | 0.091238 | 0.08964 | 0.015658 | 0.16595 | 0.11735 | 0.00020178 | 0.013575 | 0.058101
18.768 | 88.746 | 0.8809 | 4.5055 | 1677.2 | 49.914 | 312.67 | 247.07 | 772.97 | 2.0076 | 2.4256 | 0.071192 | 0.089314 | 0.00060404 | 0.16595 | 0.13392 | 0.00018528 | 0.014698 | 0.058735
18.788 | 89.18 | 0.88069 | 4.5055 | 1670.2 | 50.14 | 316.21 | 239.17 | 763.21 | 2.0026 | 2.4126 | 0.099482 | 0.10291 | 0.00042889 | 0.16595 | 0.10309 | 0.00011196 | 0.0148 | 0.058876
18.768 | 89.18 | 0.88069 | 4.5055 | 1675.1 | 50.14 | 314.39 | 237.66 | 763.31 | 2.037 | 2.4095 | 0.099612 | 0.093015 | 0.00051272 | 0.16595 | 0.11302 | 0.00016068 | 0.014785 | 0.059107
18.768 | 89.18 | 0.88069 | 4.5055 | 1682.6 | 50.125 | 314.23 | 237.14 | 763.31 | 2.0077 | 2.4156 | 0.087792 | 0.08319 | 0.00042889 | 0.16595 | 0.12938 | 0.00025564 | 0.014757 | 0.059126
18.768 | 89.183 | 0.88068 | 4.5055 | 1672.5 | 50.13 | 314.47 | 237.66 | 763.73 | 2.0064 | 2.409 | 0.096394 | 0.078007 | 0.00042889 | 0.16595 | 0.12704 | 0.00013385 | 0.014823 | 0.059276
18.768 | 89.18 | 0.88069 | 4.5055 | 1677.4 | 50.086 | 314.84 | 237.74 | 763.31 | 2.0077 | 2.4119 | 0.10473 | 0.087374 | 0.00042889 | 0.16595 | 0.1155 | 0.00018735 | 0.014774 | 0.059701
18.768 | 89.18 | 0.88067 | 4.5055 | 1675.3 | 49.94 | 314.23 | 271.25 | 763.31 | 2.0077 | 2.4095 | 0.10266 | 0.085366 | 0.016145 | 0.16595 | 0.12046 | 0.00016301 | 0.013608 | 0.060323
18.766 | 89.18 | 0.88069 | 4.5055 | 1677.2 | 49.905 | 314.23 | 236.07 | 763.31 | 2.0077 | 2.4013 | 0.10676 | 0.089882 | 0.00042889 | 0.16595 | 0.11458 | 0.00018578 | 0.014802 | 0.060365
18.809 | 89.18 | 0.81676 | 4.5055 | 1682.7 | 50.101 | 314.23 | 237.66 | 763.31 | 2.0077 | 2.4089 | 0.097427 | 0.078504 | 0.0019285 | 0.16595 | 0.13719 | 0.00025918 | 0.01472 | 0.062236
18.768 | 89.18 | 0.88062 | 4.5055 | 1676.1 | 50.133 | 314.23 | 237.66 | 763.31 | 2.0077 | 2.5229 | 0.10839 | 0.0803 | 0.00087421 | 0.16595 | 0.13032 | 0.00017196 | 0.015095 | 0.062949
18.887 | 89.259 | 0.87983 | 4.5066 | 1674.5 | 50.05 | 314.23 | 237.66 | 763.31 | 2.0077 | 2.4042 | 0.097922 | 0.083228 | 0.00060404 | 0.16595 | 0.13684 | 0.00017286 | 0.014762 | 0.062998
18.768 | 89.18 | 0.88094 | 4.5055 | 1674.1 | 50.189 | 314.23 | 247.37 | 763.31 | 2.0077 | 3.0196 | 0.091344 | 0.095129 | 0.03467 | 0.16595 | 0.13044 | 0.00015041 | 0.016211 | 0.063413
18.952 | 88.741 | 0.78811 | 4.5035 | 1647.4 | 50.175 | 303.58 | 290.36 | 732.83 | 2.3638 | 3.062 | 0.069819 | 0.12354 | 0.0058963 | 0.16595 | 0.12485 | 1.2211e-07 | 0.013341 | 0.063478
18.768 | 89.18 | 0.88069 | 4.5055 | 1673.7 | 50.168 | 310.24 | 271.33 | 763.33 | 2.0469 | 3.0405 | 0.089961 | 0.087371 | 0.0094571 | 0.16595 | 0.14225 | 0.00014583 | 0.014858 | 0.063811
18.891 | 89.18 | 0.8809 | 4.5054 | 1674.6 | 50.154 | 314.23 | 269.01 | 763.31 | 2.0077 | 2.4095 | 0.1112 | 0.080628 | 0.014705 | 0.16595 | 0.13204 | 0.00016381 | 0.013675 | 0.064244
18.718 | 89.505 | 0.8799 | 4.5059 | 1671.8 | 50.143 | 313.47 | 236.25 | 764.22 | 2.008 | 2.4025 | 0.1056 | 0.078096 | 0.00022226 | 0.16595 | 0.13959 | 0.00012681 | 0.01488 | 0.064499
18.768 | 89.18 | 0.81129 | 4.5055 | 1675.4 | 50.14 | 314.23 | 237.66 | 763.31 | 2.0077 | 2.4095 | 0.091322 | 0.072802 | 0.0016038 | 0.16595 | 0.15377 | 0.00016426 | 0.014814 | 0.065047
18.755 | 88.697 | 0.91198 | 4.4784 | 1676.5 | 50.297 | 308.08 | 266.9 | 741.81 | 2.3756 | 2.2655 | 0.063223 | 0.14608 | 0.043381 | 0.16595 | 0.1063 | 1.9068e-05 | 0.014022 | 0.066255
18.768 | 89.18 | 0.88562 | 4.5055 | 1667.8 | 50.261 | 314.41 | 237.74 | 763.31 | 2.0077 | 3.0543 | 0.083133 | 0.082614 | 0.057765 | 0.16595 | 0.14991 | 8.9733e-05 | 0.016812 | 0.06737
18.768 | 89.18 | 0.88069 | 4.5055 | 1680 | 49.898 | 315.61 | 247.29 | 763.3 | 2.0077 | 3.0341 | 0.10733 | 0.13728 | 0.035394 | 0.16595 | 0.091114 | 0.00022066 | 0.016266 | 0.067725
18.767 | 89.18 | 0.88086 | 4.5055 | 1669.5 | 50.258 | 318.27 | 246.74 | 770.3 | 2.0027 | 3.0182 | 0.11927 | 0.13138 | 0.04385 | 0.16595 | 0.088643 | 0.0001051 | 0.016483 | 0.06908
19.25 | 89.176 | 0.83328 | 4.4792 | 1675.8 | 50.145 | 314.96 | 237.11 | 761.24 | 2.1227 | 2.4125 | 0.10027 | 0.14108 | 0.00070282 | 0.16595 | 0.10693 | 3.1557e-05 | 0.015021 | 0.069158
18.768 | 89.18 | 0.88069 | 4.5055 | 1675.1 | 50.283 | 314.23 | 272.07 | 763.31 | 2.0075 | 2.2674 | 0.12228 | 0.075449 | 0.037176 | 0.16595 | 0.14057 | 0.00016056 | 0.013645 | 0.069512
18.767 | 89.18 | 0.87655 | 4.506 | 1678.2 | 50.128 | 314.02 | 240.78 | 763.7 | 2.0077 | 2.4116 | 0.11054 | 0.096397 | 0.00092284 | 0.16595 | 0.14239 | 0.0002016 | 0.014657 | 0.069542
18.776 | 89.164 | 0.87991 | 4.5055 | 1677.7 | 50.353 | 311.15 | 237.56 | 754.91 | 2.0077 | 2.4382 | 0.081324 | 0.094676 | 0.00070282 | 0.16595 | 0.16391 | 0.00019166 | 0.014623 | 0.070199
19.111 | 89.159 | 0.88077 | 4.4799 | 1702.8 | 50.131 | 313.7 | 237.53 | 763.67 | 2.0075 | 2.4329 | 0.11821 | 0.084235 | 0.00022226 | 0.16595 | 0.14622 | 0.00029467 | 0.014775 | 0.070207
18.769 | 89.177 | 0.90553 | 4.5055 | 1678.9 | 50.157 | 318.26 | 237.73 | 761.61 | 2.0026 | 2.3905 | 0.11677 | 0.15759 | 0.00092284 | 0.16595 | 0.074768 | 0.00020697 | 0.014645 | 0.071815
18.768 | 89.18 | 0.80684 | 4.5055 | 1677.4 | 50.14 | 312.81 | 237.66 | 763.82 | 2.0077 | 2.4095 | 0.12035 | 0.073359 | 0.0017624 | 0.16595 | 0.15558 | 0.00018639 | 0.014803 | 0.071834
18.649 | 89.184 | 0.75552 | 4.5043 | 1690.5 | 50.207 | 314.31 | 238.46 | 763.21 | 2.0077 | 2.4095 | 0.12147 | 0.069481 | 0.004505 | 0.16595 | 0.15688 | 0.00034875 | 0.014648 | 0.071969
18.892 | 89.182 | 0.8839 | 4.5045 | 1658.5 | 50.142 | 312.48 | 237.92 | 736.21 | 2.0472 | 3.0664 | 0.11189 | 0.095449 | 0.031163 | 0.16595 | 0.14789 | 2.9115e-05 | 0.015932 | 0.072267
18.768 | 89.178 | 0.88078 | 4.5052 | 1681 | 50.155 | 314.39 | 238.86 | 763.21 | 2.0071 | 2.3962 | 0.11469 | 0.084517 | 0.0011728 | 0.16595 | 0.15734 | 0.00023116 | 0.014645 | 0.072808
18.763 | 89.18 | 0.88069 | 4.5055 | 1676 | 49.927 | 314.23 | 273.25 | 763.31 | 2.0522 | 2.4095 | 0.14122 | 0.11859 | 0.018696 | 0.16595 | 0.10495 | 0.00017093 | 0.013534 | 0.073093
18.768 | 89.18 | 0.88069 | 4.5055 | 1676.3 | 49.775 | 314.3 | 237.68 | 763.31 | 2.0028 | 2.4087 | 0.15301 | 0.096018 | 0.00051272 | 0.16595 | 0.11333 | 0.00017517 | 0.014769 | 0.073236
18.778 | 89.193 | 0.87803 | 4.5055 | 1678 | 50.098 | 314.52 | 237.63 | 920.07 | 2.0068 | 2.4087 | 0.10476 | 0.090134 | 0.10093 | 0.16595 | 0.12847 | 0.00019532 | 0.018051 | 0.073657
18.041 | 88.781 | 0.85967 | 4.5047 | 1679.2 | 50.141 | 307.95 | 238.05 | 914.41 | 2.1267 | 2.392 | 0.083149 | 0.11255 | 0.08446 | 0.16595 | 0.13904 | 0.00015039 | 0.017802 | 0.073905
18.863 | 88.759 | 0.75614 | 4.5048 | 1672.3 | 50.17 | 313.62 | 238.2 | 765.27 | 2.1197 | 2.4213 | 0.13915 | 0.081398 | 0.0022831 | 0.16595 | 0.14489 | 0.00013143 | 0.014956 | 0.07475
18.88 | 88.759 | 0.75651 | 4.5049 | 1669.3 | 50.115 | 305.49 | 240.89 | 768.86 | 2.1256 | 2.4217 | 0.078406 | 0.14544 | 0.002102 | 0.16595 | 0.14049 | 0.00010361 | 0.014993 | 0.074806
18.637 | 89.18 | 0.88325 | 4.5057 | 1682.3 | 50.14 | 317.97 | 237.77 | 763.32 | 1.8626 | 2.2745 | 0.13325 | 0.070128 | 0.0081584 | 0.16595 | 0.15687 | 0.0002426 | 0.014401 | 0.075095
18.775 | 88.791 | 0.88055 | 4.5054 | 1670 | 50.323 | 312.55 | 237.85 | 744.8 | 2.0996 | 3.0101 | 0.139 | 0.089594 | 0.029812 | 0.16595 | 0.13968 | 0.00010909 | 0.016021 | 0.075545
18.768 | 88.744 | 0.8809 | 4.5055 | 1677.4 | 49.914 | 312.76 | 237.7 | 929.18 | 2.0077 | 2.4095 | 0.097972 | 0.084453 | 0.11359 | 0.16595 | 0.13432 | 0.00018773 | 0.018175 | 0.075546
18.768 | 89.18 | 0.88078 | 4.5055 | 1674.1 | 50.156 | 318.4 | 246.81 | 770.49 | 2.0027 | 3.036 | 0.12909 | 0.15134 | 0.045484 | 0.16595 | 0.0801 | 0.00014964 | 0.016544 | 0.075865
18.773 | 89.18 | 0.88416 | 4.5055 | 1679.6 | 50.14 | 314.43 | 235.35 | 925.73 | 2.0077 | 2.4083 | 0.109 | 0.082797 | 0.11359 | 0.16595 | 0.1294 | 0.00021513 | 0.018219 | 0.076256
18.768 | 89.181 | 0.88454 | 4.5055 | 1672.8 | 51.813 | 315.63 | 245.25 | 758.02 | 2.0077 | 2.4095 | 0.094798 | 0.14508 | 0.0028711 | 0.16595 | 0.13665 | 0.00013658 | 0.01441 | 0.076463
18.768 | 89.188 | 0.88069 | 4.5051 | 1670.6 | 49.911 | 315.66 | 247.91 | 768.23 | 2.0077 | 2.4141 | 0.16167 | 0.11916 | 0.0014526 | 0.16595 | 0.093166 | 0.00011264 | 0.014607 | 0.076772
18.763 | 89.177 | 0.88081 | 4.5055 | 1670.5 | 50.155 | 318.25 | 237.66 | 774.58 | 2.0026 | 2.4907 | 0.14278 | 0.1439 | 0.0018579 | 0.16595 | 0.088931 | 0.0001133 | 0.015337 | 0.076779
18.768 | 89.18 | 0.81042 | 4.5055 | 1675.5 | 50.205 | 314.23 | 237.66 | 763.31 | 2.0077 | 2.407 | 0.12739 | 0.073056 | 0.0017624 | 0.16595 | 0.16956 | 0.00016465 | 0.014808 | 0.078078
18.519 | 89.18 | 0.84818 | 4.5053 | 1671.5 | 49.904 | 314.13 | 238.08 | 756.86 | 2.0069 | 2.4092 | 0.15406 | 0.084758 | 0.0017624 | 0.16595 | 0.14251 | 0.00010684 | 0.014703 | 0.078987
18.694 | 89.176 | 0.84657 | 4.4782 | 1686.1 | 50.129 | 314.56 | 242.56 | 743.36 | 2.1522 | 2.37 | 0.14675 | 0.12896 | 0.010389 | 0.16595 | 0.11416 | 6.7629e-05 | 0.014304 | 0.079053
18.859 | 88.719 | 0.75495 | 4.5045 | 1676.8 | 50.162 | 313.13 | 268.69 | 892.45 | 2.0077 | 2.3632 | 0.11975 | 0.071455 | 0.0087198 | 0.16595 | 0.17877 | 0.00017707 | 0.016378 | 0.079291
18.776 | 89.137 | 0.74304 | 4.5054 | 1671.9 | 50.137 | 313.53 | 237.73 | 774.48 | 2.0433 | 2.4003 | 0.13197 | 0.077951 | 0.0016038 | 0.16595 | 0.16768 | 0.00012651 | 0.01513 | 0.079382
18.769 | 89.18 | 0.89124 | 4.5055 | 1681.3 | 51.681 | 315.44 | 237.27 | 905.96 | 2.0077 | 2.4095 | 0.090952 | 0.13838 | 0.08334 | 0.16595 | 0.13251 | 0.00023719 | 0.017897 | 0.079787
19.02 | 88.752 | 0.46946 | 4.4771 | 1681.9 | 50.249 | 301.87 | 273.32 | 764.51 | 3.1977 | 3.0161 | 0.11924 | 0.11793 | 0.0011728 | 0.16595 | 0.15735 | 4.5923e-05 | 0.015248 | 0.080661
18.768 | 88.648 | 0.88408 | 4.5055 | 1680 | 50.164 | 314.51 | 237.42 | 766.52 | 2.0073 | 2.3669 | 0.14644 | 0.084995 | 0.001309 | 0.16595 | 0.15661 | 0.00021972 | 0.014718 | 0.080953
18.768 | 89.18 | 0.88446 | 4.5055 | 1677.2 | 50.14 | 314.24 | 237.66 | 763.31 | 2.0077 | 2.4096 | 0.15486 | 0.07733 | 0.00042889 | 0.16595 | 0.1542 | 0.00018568 | 0.014772 | 0.081499
18.79 | 89.177 | 0.88052 | 4.5055 | 1669.4 | 50.152 | 317.45 | 237.66 | 766.76 | 2.0077 | 2.422 | 0.16359 | 0.13063 | 1.0931e-05 | 0.16595 | 0.099839 | 0.00010483 | 0.014973 | 0.081557
18.768 | 89.18 | 0.88556 | 4.5055 | 1666.3 | 51.625 | 314.41 | 237.74 | 763.31 | 2.0077 | 3.0316 | 0.082426 | 0.15726 | 0.05501 | 0.16595 | 0.13982 | 7.8099e-05 | 0.016743 | 0.081923
18.911 | 89.166 | 0.87892 | 4.5055 | 1671 | 50.009 | 313.78 | 270.09 | 736.21 | 1.9951 | 2.4111 | 0.1524 | 0.083507 | 0.033541 | 0.16595 | 0.15201 | 0.00012716 | 0.013336 | 0.082148
18.768 | 88.905 | 0.88069 | 4.5055 | 1677.4 | 50.14 | 314.23 | 247.11 | 763.31 | 2.0077 | 2.4095 | 0.15992 | 0.084655 | 0.0028711 | 0.16595 | 0.14935 | 0.00018772 | 0.014414 | 0.082802
18.755 | 89.177 | 0.80962 | 4.5055 | 1674.1 | 52.001 | 318.44 | 237.4 | 761.65 | 2.0077 | 2.4367 | 0.055464 | 0.12753 | 0.00080909 | 0.16595 | 0.18905 | 0.00014824 | 0.01487 | 0.082842
18.556 | 89.18 | 0.88078 | 4.5052 | 1675.9 | 49.761 | 314.11 | 237.18 | 898.56 | 2.0971 | 2.4102 | 0.11909 | 0.16606 | 0.076775 | 0.16595 | 0.085952 | 0.00015309 | 0.017704 | 0.082893
19.007 | 88.845 | 0.48137 | 4.4727 | 1676.7 | 54.389 | 307.84 | 237.13 | 740.21 | 5.1222 | 3.0408 | 0.14782 | 0.14148 | 0.0036611 | 0.16595 | 0.11648 | 9.2867e-06 | 0.016158 | 0.083249
18.693 | 89.18 | 0.88069 | 4.5055 | 1673.7 | 50.168 | 314.23 | 271.28 | 763.35 | 2.0077 | 2.9675 | 0.16494 | 0.093664 | 0.00607 | 0.16595 | 0.13963 | 0.00014124 | 0.014683 | 0.08327
18.768 | 89.175 | 0.88411 | 4.5055 | 1677.4 | 50.169 | 315.31 | 272.08 | 762 | 2.0075 | 2.4096 | 0.17019 | 0.096093 | 0.017653 | 0.16595 | 0.13127 | 0.00018788 | 0.013509 | 0.083465
18.986 | 88.68 | 0.45705 | 4.5046 | 1650.8 | 50.248 | 291.12 | 289 | 733.85 | 4.394 | 2.439 | 0.14832 | 0.11914 | 0.097782 | 0.16595 | 0.10004 | 4.5684e-06 | 0.016075 | 0.083561
18.768 | 88.718 | 0.88069 | 4.5055 | 1677.4 | 50.124 | 312.55 | 237.7 | 928.75 | 2.0077 | 2.4078 | 0.11216 | 0.083274 | 0.11229 | 0.16595 | 0.15368 | 0.0001877 | 0.018161 | 0.08361
18.654 | 89.18 | 0.88069 | 4.5055 | 1672.4 | 50.15 | 308.86 | 247.59 | 761.36 | 2.0068 | 3.0337 | 0.12088 | 0.11837 | 0.03467 | 0.16595 | 0.16127 | 0.0001255 | 0.016174 | 0.083635
18.768 | 89.18 | 0.88069 | 4.5055 | 1679.5 | 49.891 | 314.23 | 270.7 | 894.33 | 2.0077 | 2.2607 | 0.16383 | 0.099282 | 0.0051997 | 0.16595 | 0.1383 | 0.00021383 | 0.016131 | 0.083651
18.913 | 89.179 | 0.75846 | 4.5055 | 1666.9 | 50.141 | 313.9 | 235.15 | 902.36 | 2.0063 | 2.2551 | 0.13532 | 0.067141 | 0.027201 | 0.16595 | 0.17989 | 8.8593e-05 | 0.017024 | 0.083749
19.023 | 88.772 | 0.46362 | 4.4812 | 1676.7 | 50.277 | 289.63 | 266.62 | 734.22 | 4.9943 | 2.4209 | 0.13031 | 0.14171 | 0.0895 | 0.16595 | 0.10702 | 3.4686e-05 | 0.015558 | 0.084307
18.768 | 89.18 | 0.88069 | 4.5055 | 1672.7 | 50.146 | 314.23 | 248.02 | 763.31 | 2.0077 | 2.4143 | 0.16653 | 0.076302 | 0.0024716 | 0.16595 | 0.15222 | 0.00013536 | 0.014451 | 0.084481
18.227 | 89.18 | 0.88948 | 4.5052 | 1686.9 | 50.236 | 313.84 | 237.76 | 763.48 | 2.0077 | 2.4112 | 0.14998 | 0.077847 | 0.00051272 | 0.16595 | 0.16947 | 0.00026622 | 0.014719 | 0.085032
18.768 | 89.18 | 0.88078 | 4.5055 | 1673.5 | 50.14 | 318.4 | 237.66 | 902.13 | 2.0026 | 2.4095 | 0.1518 | 0.15108 | 0.080024 | 0.16595 | 0.07251 | 0.00014373 | 0.017744 | 0.085385
18.906 | 89.18 | 0.88069 | 4.5055 | 1677.4 | 50.14 | 314.23 | 237.74 | 763.31 | 2.0077 | 2.6113 | 0.17549 | 0.089162 | 0.0043967 | 0.16595 | 0.13814 | 0.00019817 | 0.015354 | 0.085626
18.956 | 88.826 | 0.45844 | 4.4722 | 1682.5 | 54.644 | 313.34 | 238.9 | 729.66 | 5.1132 | 2.4117 | 0.10871 | 0.17108 | 0.057226 | 0.16595 | 0.11618 | 2.7372e-05 | 0.015584 | 0.085642
18.239 | 89.18 | 0.88067 | 4.5055 | 1673.9 | 50.042 | 308.72 | 271.36 | 760.24 | 2.0822 | 2.3889 | 0.15453 | 0.10269 | 0.020316 | 0.16595 | 0.15217 | 0.00011542 | 0.013641 | 0.08572
18.903 | 89.178 | 0.88331 | 4.5055 | 1663.6 | 50.001 | 312.14 | 237.89 | 736.51 | 2.046 | 3.0424 | 0.15818 | 0.093802 | 0.027201 | 0.16595 | 0.15481 | 6.4308e-05 | 0.015844 | 0.086316
18.775 | 88.734 | 0.74918 | 4.5054 | 1678.3 | 50.137 | 314.5 | 237.73 | 896.35 | 2.0077 | 2.4095 | 0.14488 | 0.062926 | 0.050568 | 0.16595 | 0.17664 | 0.0001978 | 0.017345 | 0.086548
18.903 | 89.18 | 0.88069 | 4.5055 | 1677.4 | 50.14 | 314.23 | 237.66 | 763.31 | 2.0077 | 2.5224 | 0.17783 | 0.089162 | 0.0007636 | 0.16595 | 0.13877 | 0.00019791 | 0.015078 | 0.0866
18.657 | 88.695 | 0.37975 | 4.5089 | 1668.1 | 54.067 | 305.55 | 241.71 | 972.39 | 5.2084 | 1.8988 | 0.1472 | 0.13251 | 0.068867 | 0.16595 | 0.12396 | 0.00010478 | 0.01692 | 0.087162
18.768 | 89.161 | 0.88068 | 4.5055 | 1673.1 | 50.137 | 312.77 | 237.66 | 952.16 | 2.0077 | 2.4331 | 0.070848 | 0.079857 | 0.16536 | 0.16595 | 0.14389 | 0.00013955 | 0.018567 | 0.087329
18.768 | 89.18 | 0.88069 | 4.5055 | 1675.7 | 51.455 | 314.3 | 271.12 | 757.68 | 2.0086 | 2.4095 | 0.10765 | 0.13191 | 0.019768 | 0.16595 | 0.17401 | 0.00016754 | 0.013496 | 0.087383
18.768 | 89.177 | 0.87665 | 4.506 | 1675.4 | 50.128 | 314.45 | 237.6 | 768.32 | 2.0024 | 2.4115 | 0.16221 | 0.075302 | 8.2944e-05 | 0.16595 | 0.16694 | 0.00016865 | 0.014921 | 0.087614
18.768 | 89.18 | 0.88069 | 4.5055 | 1674.4 | 50.13 | 314.23 | 237.24 | 763.31 | 2.0055 | 2.4095 | 0.18004 | 0.084822 | 0.00042889 | 0.16595 | 0.14484 | 0.00015303 | 0.014809 | 0.088347
18.768 | 89.18 | 0.90238 | 4.5055 | 1675.8 | 50.142 | 314.23 | 237.66 | 763.31 | 2.0077 | 2.4095 | 0.18112 | 0.098086 | 0.00022226 | 0.16595 | 0.13558 | 0.00016951 | 0.014781 | 0.088564
18.768 | 88.748 | 0.88376 | 4.5054 | 1673.9 | 50.156 | 318.44 | 237.45 | 895.73 | 2.0076 | 2.4403 | 0.15089 | 0.15863 | 0.082227 | 0.16595 | 0.077615 | 0.00014781 | 0.01776 | 0.08857
18.65 | 89.18 | 0.88069 | 4.5055 | 1673.7 | 50.156 | 318.42 | 271.08 | 770.39 | 2.0027 | 3.0299 | 0.18713 | 0.13726 | 0.013592 | 0.16595 | 0.083439 | 0.00013815 | 0.015154 | 0.088775
18.768 | 89.18 | 0.88069 | 4.5055 | 1675.1 | 50.136 | 314.23 | 271.52 | 763.31 | 2.0394 | 2.4095 | 0.17381 | 0.096561 | 0.016641 | 0.16595 | 0.14666 | 0.00016101 | 0.013604 | 0.089048
18.768 | 89.18 | 0.88069 | 4.5055 | 1675.1 | 50.288 | 314.23 | 272.12 | 763.31 | 2.0075 | 2.4095 | 0.17581 | 0.074255 | 0.017653 | 0.16595 | 0.15703 | 0.0001609 | 0.013584 | 0.089117
18.771 | 88.808 | 0.8392 | 4.506 | 1677.6 | 50.337 | 318.5 | 240.45 | 763.15 | 2.0318 | 2.4041 | 0.19682 | 0.12364 | 0.0022831 | 0.16595 | 0.087683 | 0.00019446 | 0.014652 | 0.089475
18.767 | 89.18 | 0.88079 | 4.506 | 1669.4 | 50.223 | 318.43 | 237.37 | 919.93 | 2.0077 | 2.4092 | 0.14727 | 0.14408 | 0.1059 | 0.16595 | 0.08983 | 0.00010696 | 0.018011 | 0.089595
18.776 | 88.728 | 0.88119 | 4.5054 | 1670.5 | 50.137 | 314.51 | 237.81 | 771.27 | 2.0077 | 2.3878 | 0.18606 | 0.094806 | 0.00022226 | 0.16595 | 0.13834 | 0.00011372 | 0.014971 | 0.090508
18.714 | 89.162 | 0.88069 | 4.5052 | 1676.5 | 50.133 | 314.1 | 239.86 | 763.31 | 2.0077 | 2.4095 | 0.19367 | 0.078016 | 0.00080909 | 0.16595 | 0.13958 | 0.00017061 | 0.014703 | 0.090833
18.767 | 88.712 | 0.88069 | 4.5037 | 1678.1 | 49.955 | 313.82 | 237.37 | 763.31 | 2.0465 | 2.4024 | 0.18515 | 0.11812 | 0.00070282 | 0.16595 | 0.12341 | 0.0001796 | 0.01476 | 0.09122
18.761 | 88.74 | 0.88634 | 4.5055 | 1680 | 50.136 | 314.24 | 237.72 | 769.86 | 2.0077 | 2.4094 | 0.18649 | 0.088598 | 0.00012191 | 0.16595 | 0.14636 | 0.00022036 | 0.014897 | 0.091811

## plot_creep_time_strain
0 | 1 | 2 | 3
0 | 0 | 0 | 0
0.09 | 0.000849 | 0 | 0
0.45 | 0.001084 | 0 | 0
0.97 | 0.001276 | 0 | 0
1.55 | 0.001475 | 0 | 0
2.75 | 0.001934 | 0 | 0
3.97 | 0.00248 | 0 | 0
5.24 | 0.003075 | 0 | 0
6.31 | 0.003575 | 11.53846 | 0.00431395
7.31 | 0.004046 | 11.53846 | 0.00431395
8.31 | 0.004484 | 11.53846 | 0.00431395
9.24 | 0.004875 | 11.53846 | 0.00431395
10.16 | 0.005259 | 11.53846 | 0.00431395
11.71 | 0.005874 | 11.53846 | 0.00431395
12.91 | 0.006332 | 11.53846 | 0.00431395
14.15 | 0.006786 | 23.07692 | 0.008520131
15.33 | 0.00721 | 23.07692 | 0.008520131
16.52 | 0.007631 | 23.07692 | 0.008520131
17.84 | 0.008093 | 23.07692 | 0.008520131
19.34 | 0.008605 | 23.07692 | 0.008520131
20.8 | 0.009098 | 23.07692 | 0.008520131
22.51 | 0.009666 | 23.07692 | 0.008520131
24.01 | 0.010157 | 23.07692 | 0.008520131
25.49 | 0.010629 | 34.61538 | 0.01262344
27.04 | 0.011148 | 34.61538 | 0.01262344
28.2 | 0.011515 | 34.61538 | 0.01262344
29.85 | 0.01205 | 34.61538 | 0.01262344
31.38 | 0.012556 | 34.61538 | 0.01262344
32.98 | 0.013069 | 34.61538 | 0.01262344
34.29 | 0.013494 | 34.61538 | 0.01262344
36.05 | 0.014064 | 46.15385 | 0.0166285
37.69 | 0.01458 | 46.15385 | 0.0166285
38.99 | 0.014971 | 46.15385 | 0.0166285
40.78 | 0.015535 | 46.15385 | 0.0166285
42.13 | 0.015963 | 46.15385 | 0.0166285
43.98 | 0.016542 | 46.15385 | 0.0166285
45.48 | 0.017002 | 46.15385 | 0.0166285
47.18 | 0.017512 | 46.15385 | 0.0166285
48.87 | 0.018044 | 57.69231 | 0.02053965
50.6 | 0.018561 | 57.69231 | 0.02053965
52.34 | 0.019124 | 57.69231 | 0.02053965
53.92 | 0.01961 | 57.69231 | 0.02053965
55.37 | 0.020037 | 57.69231 | 0.02053965
57.44 | 0.020677 | 57.69231 | 0.02053965
58.93 | 0.021114 | 57.69231 | 0.02053965
60.7 | 0.021645 | 69.23077 | 0.02436099
62.18 | 0.022097 | 69.23077 | 0.02436099
63.73 | 0.022554 | 69.23077 | 0.02436099
65.85 | 0.023191 | 69.23077 | 0.02436099
67.37 | 0.023643 | 69.23077 | 0.02436099
68.82 | 0.024085 | 69.23077 | 0.02436099
70.49 | 0.024575 | 69.23077 | 0.02436099
71.74 | 0.024943 | 69.23077 | 0.02436099
73.59 | 0.025492 | 80.76923 | 0.02809637
75.15 | 0.025956 | 80.76923 | 0.02809637
76.81 | 0.026438 | 80.76923 | 0.02809637
78.28 | 0.026885 | 80.76923 | 0.02809637
79.98 | 0.02738 | 80.76923 | 0.02809637
81.92 | 0.027944 | 80.76923 | 0.02809637
83.45 | 0.028391 | 80.76923 | 0.02809637
85.82 | 0.029056 | 92.30769 | 0.03174941
87.39 | 0.029521 | 92.30769 | 0.03174941
88.88 | 0.029942 | 92.30769 | 0.03174941
90.74 | 0.030471 | 92.30769 | 0.03174941
92.45 | 0.030972 | 92.30769 | 0.03174941
94.05 | 0.031433 | 92.30769 | 0.03174941
95.48 | 0.03186 | 92.30769 | 0.03174941
96.9 | 0.032261 | 92.30769 | 0.03174941
98.9 | 0.032822 | 103.8462 | 0.03532351
100.57 | 0.033293 | 103.8462 | 0.03532351
102.17 | 0.03375 | 103.8462 | 0.03532351
103.52 | 0.034134 | 103.8462 | 0.03532351
105.11 | 0.034588 | 103.8462 | 0.03532351
106.96 | 0.035099 | 103.8462 | 0.03532351
108.55 | 0.035558 | 103.8462 | 0.03532351
110.23 | 0.036042 | 115.3846 | 0.03882187
112.02 | 0.036537 | 115.3846 | 0.03882187
113.45 | 0.036945 | 115.3846 | 0.03882187
115.17 | 0.037431 | 115.3846 | 0.03882187
116.71 | 0.037855 | 115.3846 | 0.03882187
118.76 | 0.038422 | 115.3846 | 0.03882187
120.64 | 0.03893 | 115.3846 | 0.03882187
122.36 | 0.039418 | 115.3846 | 0.03882187
124.1 | 0.039906 | 126.9231 | 0.04224751
125.78 | 0.040377 | 126.9231 | 0.04224751
127.57 | 0.04086 | 126.9231 | 0.04224751
129.49 | 0.041347 | 126.9231 | 0.04224751
130.89 | 0.041743 | 126.9231 | 0.04224751
133.02 | 0.042314 | 126.9231 | 0.04224751
134.77 | 0.042783 | 126.9231 | 0.04224751
136.36 | 0.043213 | 138.4615 | 0.04560327
137.98 | 0.043664 | 138.4615 | 0.04560327
139.58 | 0.044099 | 138.4615 | 0.04560327
141.45 | 0.044598 | 138.4615 | 0.04560327
143.18 | 0.045056 | 138.4615 | 0.04560327
145.34 | 0.045644 | 138.4615 | 0.04560327
146.94 | 0.046084 | 138.4615 | 0.04560327
148.67 | 0.046544 | 138.4615 | 0.04560327
150.41 | 0.047002 | 150 | 0.04889183
151.98 | 0.047422 | 150 | 0.04889183
153.69 | 0.047898 | 150 | 0.04889183
155.85 | 0.048453 | 150 | 0.04889183
157.55 | 0.048898 | 150 | 0.04889183
159.33 | 0.049365 | 150 | 0.04889183
161.07 | 0.049836 | 150 | 0.04889183
163.1 | 0.050387 | 161.5385 | 0.05211573
164.97 | 0.050877 | 161.5385 | 0.05211573
166.96 | 0.051409 | 161.5385 | 0.05211573
168.89 | 0.051907 | 161.5385 | 0.05211573
170.69 | 0.052381 | 161.5385 | 0.05211573
172.36 | 0.052805 | 161.5385 | 0.05211573
174 | 0.053235 | 161.5385 | 0.05211573
176.47 | 0.053879 | 173.0769 | 0.05527735
178.15 | 0.054316 | 173.0769 | 0.05527735
179.55 | 0.054697 | 173.0769 | 0.05527735
181.72 | 0.055252 | 173.0769 | 0.05527735
183.83 | 0.055791 | 173.0769 | 0.05527735
185.53 | 0.056215 | 173.0769 | 0.05527735
187.71 | 0.05677 | 173.0769 | 0.05527735
189.33 | 0.057198 | 173.0769 | 0.05527735
190.88 | 0.057616 | 184.6154 | 0.05837771
192.48 | 0.058024 | 184.6154 | 0.05837771
194.5 | 0.058547 | 184.6154 | 0.05837771
196.27 | 0.058992 | 184.6154 | 0.05837771
198.09 | 0.059445 | 184.6154 | 0.05837771
200.23 | 0.06 | 184.6154 | 0.05837771
201.83 | 0.060414 | 184.6154 | 0.05837771
204.01 | 0.060969 | 196.1538 | 0.06142061
206.13 | 0.061491 | 196.1538 | 0.06142061
207.77 | 0.061913 | 196.1538 | 0.06142061
210.29 | 0.062541 | 196.1538 | 0.06142061
212.19 | 0.063017 | 196.1538 | 0.06142061
214.11 | 0.063495 | 196.1538 | 0.06142061
215.99 | 0.063973 | 196.1538 | 0.06142061
217.94 | 0.064471 | 196.1538 | 0.06142061
220.11 | 0.065026 | 207.6923 | 0.06440876
221.87 | 0.065475 | 207.6923 | 0.06440876
224.18 | 0.066053 | 207.6923 | 0.06440876
225.94 | 0.066484 | 207.6923 | 0.06440876
227.77 | 0.066926 | 207.6923 | 0.06440876
230.07 | 0.067506 | 207.6923 | 0.06440876
231.78 | 0.067912 | 207.6923 | 0.06440876
233.73 | 0.068401 | 219.2308 | 0.06734453
235.96 | 0.068967 | 219.2308 | 0.06734453
237.78 | 0.069411 | 219.2308 | 0.06734453
239.58 | 0.069859 | 219.2308 | 0.06734453
241.19 | 0.070257 | 219.2308 | 0.06734453
243.2 | 0.07075 | 219.2308 | 0.06734453
245.61 | 0.071348 | 219.2308 | 0.06734453
247.53 | 0.071814 | 219.2308 | 0.06734453
249.33 | 0.07227 | 230.7692 | 0.07023022
251.48 | 0.072801 | 230.7692 | 0.07023022
253.45 | 0.073285 | 230.7692 | 0.07023022
255.48 | 0.073776 | 230.7692 | 0.07023022
257.57 | 0.074282 | 230.7692 | 0.07023022
259.34 | 0.07471 | 230.7692 | 0.07023022
261.54 | 0.075252 | 230.7692 | 0.07023022
264.01 | 0.075866 | 242.3077 | 0.07306802
265.83 | 0.076314 | 242.3077 | 0.07306802
267.86 | 0.076797 | 242.3077 | 0.07306802
269.92 | 0.077314 | 242.3077 | 0.07306802
271.9 | 0.077796 | 242.3077 | 0.07306802
274.09 | 0.07833 | 242.3077 | 0.07306802
276.17 | 0.078839 | 242.3077 | 0.07306802
278.16 | 0.079309 | 242.3077 | 0.07306802
280.38 | 0.079835 | 253.8462 | 0.07586002
282.43 | 0.080351 | 253.8462 | 0.07586002
284.61 | 0.080866 | 253.8462 | 0.07586002
286.35 | 0.081294 | 253.8462 | 0.07586002
288.65 | 0.081844 | 253.8462 | 0.07586002
290.62 | 0.082315 | 253.8462 | 0.07586002
292.36 | 0.082735 | 253.8462 | 0.07586002
294.54 | 0.083267 | 265.3846 | 0.07860823
296.84 | 0.083827 | 265.3846 | 0.07860823
298.9 | 0.084313 | 265.3846 | 0.07860823
300.98 | 0.084812 | 265.3846 | 0.07860823
303 | 0.085295 | 265.3846 | 0.07860823
305.27 | 0.085827 | 265.3846 | 0.07860823
307.1 | 0.086265 | 265.3846 | 0.07860823
309.11 | 0.086741 | 265.3846 | 0.07860823
311.29 | 0.087271 | 276.9231 | 0.08131457
313.33 | 0.087752 | 276.9231 | 0.08131457
315.45 | 0.088265 | 276.9231 | 0.08131457
317.52 | 0.088759 | 276.9231 | 0.08131457
319.4 | 0.089206 | 276.9231 | 0.08131457
321.5 | 0.089708 | 276.9231 | 0.08131457
323.5 | 0.09018 | 276.9231 | 0.08131457
325.47 | 0.090623 | 288.4615 | 0.08398087
327.46 | 0.091113 | 288.4615 | 0.08398087
329.21 | 0.091534 | 288.4615 | 0.08398087
331.05 | 0.091951 | 288.4615 | 0.08398087
332.58 | 0.092341 | 288.4615 | 0.08398087
334.9 | 0.092904 | 288.4615 | 0.08398087
336.9 | 0.093383 | 288.4615 | 0.08398087
338.9 | 0.093823 | 288.4615 | 0.08398087
341.36 | 0.094396 | 300 | 0.08660889
342.27 | 0.094629 | 300 | 0.08660889
344.64 | 0.095192 | 300 | 0.08660889
346.93 | 0.095738 | 300 | 0.08660889
349.35 | 0.096298 | 300 | 0.08660889
351.78 | 0.096837 | 300 | 0.08660889
353.07 | 0.097147 | 300 | 0.08660889
355.07 | 0.097627 | 311.5385 | 0.08920032
356.89 | 0.098057 | 311.5385 | 0.08920032
359.61 | 0.098711 | 311.5385 | 0.08920032
361.39 | 0.099136 | 311.5385 | 0.08920032
363.7 | 0.09967 | 311.5385 | 0.08920032
365.97 | 0.100201 | 311.5385 | 0.08920032
367.38 | 0.100539 | 311.5385 | 0.08920032
369.54 | 0.101041 | 323.0769 | 0.09175675
371.25 | 0.101475 | 323.0769 | 0.09175675
373.06 | 0.101909 | 323.0769 | 0.09175675
375.68 | 0.102523 | 323.0769 | 0.09175675
377.51 | 0.102929 | 323.0769 | 0.09175675
379.43 | 0.103363 | 323.0769 | 0.09175675
381.32 | 0.103814 | 323.0769 | 0.09175675
384.17 | 0.104495 | 323.0769 | 0.09175675
386.5 | 0.105049 | 334.6154 | 0.09427973
388.71 | 0.105583 | 334.6154 | 0.09427973
391.08 | 0.106128 | 334.6154 | 0.09427973
393.08 | 0.106584 | 334.6154 | 0.09427973
394.88 | 0.106997 | 334.6154 | 0.09427973
396.66 | 0.107419 | 334.6154 | 0.09427973
399.07 | 0.107978 | 334.6154 | 0.09427973
401.37 | 0.10848 | 346.1538 | 0.09677072
403.24 | 0.10896 | 346.1538 | 0.09677072
405.37 | 0.109464 | 346.1538 | 0.09677072
407.24 | 0.1099 | 346.1538 | 0.09677072
408.99 | 0.110307 | 346.1538 | 0.09677072
411.53 | 0.110902 | 346.1538 | 0.09677072
413.47 | 0.111345 | 346.1538 | 0.09677072
415.23 | 0.11177 | 346.1538 | 0.09677072
417.62 | 0.112316 | 357.6923 | 0.09923114
419.2 | 0.112682 | 357.6923 | 0.09923114
421.96 | 0.113333 | 357.6923 | 0.09923114
424.26 | 0.113874 | 357.6923 | 0.09923114
426.3 | 0.114348 | 357.6923 | 0.09923114
428.68 | 0.114917 | 357.6923 | 0.09923114
430.68 | 0.115379 | 357.6923 | 0.09923114
432.75 | 0.11586 | 369.2308 | 0.1016623
434.42 | 0.116251 | 369.2308 | 0.1016623
436.57 | 0.116763 | 369.2308 | 0.1016623
438.91 | 0.117312 | 369.2308 | 0.1016623
440.73 | 0.117737 | 369.2308 | 0.1016623
442.95 | 0.118266 | 369.2308 | 0.1016623
445.13 | 0.118762 | 369.2308 | 0.1016623
447 | 0.119195 | 369.2308 | 0.1016623
449.39 | 0.11976 | 380.7692 | 0.1040656
451.49 | 0.120264 | 380.7692 | 0.1040656
454.07 | 0.120871 | 380.7692 | 0.1040656
455.69 | 0.121246 | 380.7692 | 0.1040656
458.16 | 0.121824 | 380.7692 | 0.1040656
459.9 | 0.12224 | 380.7692 | 0.1040656
461.98 | 0.122723 | 380.7692 | 0.1040656
464.22 | 0.123247 | 392.3077 | 0.1064422
466.22 | 0.123715 | 392.3077 | 0.1064422
468.06 | 0.124164 | 392.3077 | 0.1064422
470.64 | 0.124752 | 392.3077 | 0.1064422
472.66 | 0.125212 | 392.3077 | 0.1064422
474.56 | 0.125666 | 392.3077 | 0.1064422
476.53 | 0.126132 | 392.3077 | 0.1064422
478.47 | 0.126586 | 392.3077 | 0.1064422
480.89 | 0.127155 | 403.8462 | 0.1087933
482.97 | 0.127651 | 403.8462 | 0.1087933
484.96 | 0.128131 | 403.8462 | 0.1087933
486.93 | 0.128596 | 403.8462 | 0.1087933
488.94 | 0.129062 | 403.8462 | 0.1087933
491.75 | 0.129718 | 403.8462 | 0.1087933
493.7 | 0.130191 | 403.8462 | 0.1087933
495.87 | 0.130697 | 415.3846 | 0.1111201
497.6 | 0.131105 | 415.3846 | 0.1111201
500.04 | 0.131676 | 415.3846 | 0.1111201
502.36 | 0.132229 | 415.3846 | 0.1111201
504.56 | 0.132749 | 415.3846 | 0.1111201
506.58 | 0.133239 | 415.3846 | 0.1111201
508.78 | 0.13376 | 415.3846 | 0.1111201
510.58 | 0.134178 | 415.3846 | 0.1111201
513.17 | 0.134796 | 426.9231 | 0.1134237
515.11 | 0.135262 | 426.9231 | 0.1134237
517.42 | 0.135814 | 426.9231 | 0.1134237
519.14 | 0.13623 | 426.9231 | 0.1134237
521.34 | 0.136741 | 426.9231 | 0.1134237
523.5 | 0.137253 | 426.9231 | 0.1134237
525.77 | 0.137798 | 426.9231 | 0.1134237
528.27 | 0.138389 | 438.4615 | 0.1157052
530.32 | 0.13888 | 438.4615 | 0.1157052
532.02 | 0.13928 | 438.4615 | 0.1157052
534.17 | 0.139792 | 438.4615 | 0.1157052
536.39 | 0.140326 | 438.4615 | 0.1157052
538.33 | 0.140793 | 438.4615 | 0.1157052
540.28 | 0.14126 | 438.4615 | 0.1157052
542.33 | 0.14175 | 438.4615 | 0.1157052
544.5 | 0.142261 | 450 | 0.1179656
546.72 | 0.14279 | 450 | 0.1179656
549.01 | 0.143346 | 450 | 0.1179656
550.59 | 0.143725 | 450 | 0.1179656
552.96 | 0.144285 | 450 | 0.1179656
555.03 | 0.144778 | 450 | 0.1179656
556.87 | 0.145223 | 450 | 0.1179656
558.67 | 0.145656 | 461.5385 | 0.120206
560.87 | 0.146194 | 461.5385 | 0.120206
563.39 | 0.146807 | 461.5385 | 0.120206
565.02 | 0.147203 | 461.5385 | 0.120206
566.53 | 0.147564 | 461.5385 | 0.120206
568.41 | 0.148011 | 461.5385 | 0.120206
570.75 | 0.148589 | 461.5385 | 0.120206
572.47 | 0.14899 | 473.0769 | 0.1224272
574.42 | 0.149469 | 473.0769 | 0.1224272
576.37 | 0.149949 | 473.0769 | 0.1224272
578.94 | 0.150576 | 473.0769 | 0.1224272
580.92 | 0.15106 | 473.0769 | 0.1224272
583.01 | 0.151561 | 473.0769 | 0.1224272
584.98 | 0.152027 | 473.0769 | 0.1224272
587.08 | 0.15255 | 473.0769 | 0.1224272
589.68 | 0.153188 | 484.6154 | 0.1246303
591.47 | 0.153634 | 484.6154 | 0.1246303
594.09 | 0.154264 | 484.6154 | 0.1246303
595.81 | 0.15469 | 484.6154 | 0.1246303
597.52 | 0.155109 | 484.6154 | 0.1246303
600.06 | 0.155734 | 484.6154 | 0.1246303
602.1 | 0.156232 | 484.6154 | 0.1246303
603.98 | 0.156702 | 496.1538 | 0.1268162
605.82 | 0.157162 | 496.1538 | 0.1268162
607.92 | 0.157682 | 496.1538 | 0.1268162
610.17 | 0.158234 | 496.1538 | 0.1268162
611.91 | 0.158671 | 496.1538 | 0.1268162
614.24 | 0.159243 | 496.1538 | 0.1268162
616.44 | 0.159786 | 496.1538 | 0.1268162
618.18 | 0.160221 | 496.1538 | 0.1268162
620.42 | 0.160778 | 507.6923 | 0.1289858
622.3 | 0.161255 | 507.6923 | 0.1289858
624.05 | 0.16169 | 507.6923 | 0.1289858
625.84 | 0.162139 | 507.6923 | 0.1289858
627.67 | 0.162605 | 507.6923 | 0.1289858
630.16 | 0.16322 | 507.6923 | 0.1289858
631.98 | 0.163668 | 507.6923 | 0.1289858
634.05 | 0.164201 | 519.2308 | 0.1311398
636.11 | 0.164716 | 519.2308 | 0.1311398
638.35 | 0.165277 | 519.2308 | 0.1311398
640.54 | 0.165823 | 519.2308 | 0.1311398
642.17 | 0.166233 | 519.2308 | 0.1311398
644.22 | 0.166758 | 519.2308 | 0.1311398
646.31 | 0.16728 | 519.2308 | 0.1311398
647.63 | 0.167613 | 519.2308 | 0.1311398
649.41 | 0.168072 | 530.7692 | 0.1332793
651.35 | 0.16856 | 530.7692 | 0.1332793
653.22 | 0.16904 | 530.7692 | 0.1332793
654.83 | 0.169457 | 530.7692 | 0.1332793
656.79 | 0.169944 | 530.7692 | 0.1332793
658.84 | 0.170474 | 530.7692 | 0.1332793
660.87 | 0.170998 | 530.7692 | 0.1332793
662.74 | 0.171466 | 542.3077 | 0.135405
664.69 | 0.171969 | 542.3077 | 0.135405
666.61 | 0.172463 | 542.3077 | 0.135405
668.5 | 0.172949 | 542.3077 | 0.135405
670.12 | 0.173366 | 542.3077 | 0.135405
671.95 | 0.173836 | 542.3077 | 0.135405
674.02 | 0.174369 | 542.3077 | 0.135405
676.01 | 0.174893 | 542.3077 | 0.135405
677.93 | 0.175386 | 553.8462 | 0.1375177
679.51 | 0.175794 | 553.8462 | 0.1375177
681.65 | 0.176346 | 553.8462 | 0.1375177
683.81 | 0.176911 | 553.8462 | 0.1375177
685.18 | 0.177261 | 553.8462 | 0.1375177
687.2 | 0.177792 | 553.8462 | 0.1375177
689.34 | 0.178348 | 553.8462 | 0.1375177
691.11 | 0.178808 | 565.3846 | 0.1396182
692.89 | 0.179275 | 565.3846 | 0.1396182
694.81 | 0.179774 | 565.3846 | 0.1396182
696.98 | 0.180344 | 565.3846 | 0.1396182
698.61 | 0.180774 | 565.3846 | 0.1396182
700.75 | 0.181346 | 565.3846 | 0.1396182
702.55 | 0.181833 | 565.3846 | 0.1396182
704.5 | 0.182345 | 565.3846 | 0.1396182
706.52 | 0.182877 | 576.9231 | 0.1417073
707.87 | 0.183239 | 576.9231 | 0.1417073
709.52 | 0.183678 | 576.9231 | 0.1417073
711.03 | 0.18407 | 576.9231 | 0.1417073
712.63 | 0.184494 | 576.9231 | 0.1417073
714.8 | 0.185075 | 576.9231 | 0.1417073
716.6 | 0.185569 | 576.9231 | 0.1417073
718.45 | 0.186063 | 588.4615 | 0.1437858
720.09 | 0.186502 | 588.4615 | 0.1437858
721.87 | 0.18699 | 588.4615 | 0.1437858
723.91 | 0.187526 | 588.4615 | 0.1437858
725.58 | 0.18797 | 588.4615 | 0.1437858
727.23 | 0.188424 | 588.4615 | 0.1437858
728.73 | 0.188838 | 588.4615 | 0.1437858
730.08 | 0.189192 | 588.4615 | 0.1437858
731.58 | 0.189598 | 600 | 0.1458543
733.35 | 0.190084 | 600 | 0.1458543
734.85 | 0.190495 | 600 | 0.1458543
736.79 | 0.191021 | 600 | 0.1458543
738.12 | 0.191393 | 600 | 0.1458543
740.22 | 0.191961 | 600 | 0.1458543
742.29 | 0.192518 | 600 | 0.1458543
744.14 | 0.193035 | 611.5385 | 0.1479137
745.71 | 0.19346 | 611.5385 | 0.1479137
747.33 | 0.193915 | 611.5385 | 0.1479137
748.55 | 0.194245 | 611.5385 | 0.1479137
749.75 | 0.194584 | 611.5385 | 0.1479137
751.79 | 0.195138 | 611.5385 | 0.1479137
753.39 | 0.19559 | 611.5385 | 0.1479137
755.71 | 0.196236 | 623.0769 | 0.1499646
757.32 | 0.196678 | 623.0769 | 0.1499646
759.04 | 0.197153 | 623.0769 | 0.1499646
761.18 | 0.197748 | 623.0769 | 0.1499646
762.43 | 0.198104 | 623.0769 | 0.1499646
764.43 | 0.198651 | 623.0769 | 0.1499646
766.15 | 0.199139 | 623.0769 | 0.1499646
767.5 | 0.199516 | 623.0769 | 0.1499646
769.42 | 0.200064 | 634.6154 | 0.1520075
770.96 | 0.200502 | 634.6154 | 0.1520075
773.04 | 0.201101 | 634.6154 | 0.1520075
774.19 | 0.20143 | 634.6154 | 0.1520075
775.93 | 0.201917 | 634.6154 | 0.1520075
777.85 | 0.202464 | 634.6154 | 0.1520075
779.48 | 0.202927 | 634.6154 | 0.1520075
781.13 | 0.203405 | 646.1538 | 0.1540434
782.62 | 0.203828 | 646.1538 | 0.1540434
784.2 | 0.20429 | 646.1538 | 0.1540434
785.84 | 0.204752 | 646.1538 | 0.1540434
787.54 | 0.205232 | 646.1538 | 0.1540434
789.39 | 0.205767 | 646.1538 | 0.1540434
791.01 | 0.206236 | 646.1538 | 0.1540434
792.7 | 0.206725 | 646.1538 | 0.1540434
794.43 | 0.207226 | 657.6923 | 0.156073
795.16 | 0.20745 | 657.6923 | 0.156073
796.62 | 0.207871 | 657.6923 | 0.156073
798.3 | 0.208371 | 657.6923 | 0.156073
799.65 | 0.208764 | 657.6923 | 0.156073
801.07 | 0.20918 | 657.6923 | 0.156073
802.24 | 0.209524 | 657.6923 | 0.156073
803.76 | 0.209964 | 669.2308 | 0.158097
805.29 | 0.210409 | 669.2308 | 0.158097
806.94 | 0.210889 | 669.2308 | 0.158097
808.65 | 0.211393 | 669.2308 | 0.158097
810.01 | 0.211799 | 669.2308 | 0.158097
811.61 | 0.212289 | 669.2308 | 0.158097
813.15 | 0.212735 | 669.2308 | 0.158097
814.72 | 0.213198 | 669.2308 | 0.158097
816.22 | 0.213656 | 680.7692 | 0.1601161
817.75 | 0.214113 | 680.7692 | 0.1601161
819.22 | 0.214559 | 680.7692 | 0.1601161
820.62 | 0.214986 | 680.7692 | 0.1601161
822.26 | 0.215466 | 680.7692 | 0.1601161
823.71 | 0.2159 | 680.7692 | 0.1601161
825.3 | 0.216387 | 680.7692 | 0.1601161
826.66 | 0.216815 | 692.3077 | 0.162131
828.02 | 0.217219 | 692.3077 | 0.162131
829.45 | 0.217663 | 692.3077 | 0.162131
831.32 | 0.218228 | 692.3077 | 0.162131
832.85 | 0.218701 | 692.3077 | 0.162131
834.54 | 0.219224 | 692.3077 | 0.162131
836.16 | 0.219719 | 692.3077 | 0.162131
837.61 | 0.220159 | 692.3077 | 0.162131
839.08 | 0.220612 | 703.8462 | 0.1641423
840.29 | 0.220989 | 703.8462 | 0.1641423
841.9 | 0.221492 | 703.8462 | 0.1641423
843.5 | 0.222005 | 703.8462 | 0.1641423
844.85 | 0.222436 | 703.8462 | 0.1641423
846.47 | 0.222931 | 703.8462 | 0.1641423
847.9 | 0.223391 | 703.8462 | 0.1641423
849.4 | 0.223871 | 715.3846 | 0.1661507
850.91 | 0.22434 | 715.3846 | 0.1661507
852.42 | 0.224812 | 715.3846 | 0.1661507
854.01 | 0.225315 | 715.3846 | 0.1661507
855.39 | 0.225756 | 715.3846 | 0.1661507
857.16 | 0.22631 | 715.3846 | 0.1661507
858.58 | 0.22676 | 715.3846 | 0.1661507
860.18 | 0.227275 | 715.3846 | 0.1661507
861.83 | 0.227802 | 726.9231 | 0.168157
863.24 | 0.228262 | 726.9231 | 0.168157
864.9 | 0.2288 | 726.9231 | 0.168157
866.44 | 0.229295 | 726.9231 | 0.168157
868.19 | 0.22986 | 726.9231 | 0.168157
869.96 | 0.230439 | 726.9231 | 0.168157
871.68 | 0.23099 | 726.9231 | 0.168157
873.68 | 0.23165 | 738.4615 | 0.1701617
875.06 | 0.232112 | 738.4615 | 0.1701617
876.62 | 0.232615 | 738.4615 | 0.1701617
878.1 | 0.233106 | 738.4615 | 0.1701617
879.29 | 0.233507 | 738.4615 | 0.1701617
880.87 | 0.234007 | 738.4615 | 0.1701617
882.11 | 0.234428 | 738.4615 | 0.1701617
883.62 | 0.234931 | 738.4615 | 0.1701617
885.38 | 0.235509 | 750 | 0.1721657
886.76 | 0.235979 | 750 | 0.1721657
888.21 | 0.236471 | 750 | 0.1721657
889.5 | 0.236901 | 750 | 0.1721657
890.83 | 0.237353 | 750 | 0.1721657
892.5 | 0.23792 | 750 | 0.1721657
893.73 | 0.238336 | 750 | 0.1721657
895.39 | 0.238897 | 761.5385 | 0.1741695
896.79 | 0.239366 | 761.5385 | 0.1741695
898.07 | 0.239807 | 761.5385 | 0.1741695
899.56 | 0.240312 | 761.5385 | 0.1741695
901.03 | 0.240817 | 761.5385 | 0.1741695
902.64 | 0.241374 | 761.5385 | 0.1741695
903.89 | 0.241808 | 761.5385 | 0.1741695
905.3 | 0.242291 | 773.0769 | 0.1761739
906.56 | 0.242734 | 773.0769 | 0.1761739
907.83 | 0.24317 | 773.0769 | 0.1761739
909.25 | 0.24366 | 773.0769 | 0.1761739
910.64 | 0.244154 | 773.0769 | 0.1761739
911.92 | 0.244601 | 773.0769 | 0.1761739
913.1 | 0.245025 | 773.0769 | 0.1761739
914.44 | 0.245497 | 773.0769 | 0.1761739
915.79 | 0.245964 | 784.6154 | 0.1781796
917.04 | 0.246413 | 784.6154 | 0.1781796
918.31 | 0.246852 | 784.6154 | 0.1781796
919.64 | 0.247326 | 784.6154 | 0.1781796
920.75 | 0.247715 | 784.6154 | 0.1781796
922.3 | 0.248279 | 784.6154 | 0.1781796
923.43 | 0.248689 | 784.6154 | 0.1781796
924.67 | 0.249137 | 796.1538 | 0.1801872
926.02 | 0.249626 | 796.1538 | 0.1801872
927.4 | 0.250123 | 796.1538 | 0.1801872
928.87 | 0.250649 | 796.1538 | 0.1801872
930.36 | 0.251186 | 796.1538 | 0.1801872
931.89 | 0.251756 | 796.1538 | 0.1801872
933.26 | 0.252247 | 796.1538 | 0.1801872
934.91 | 0.252855 | 796.1538 | 0.1801872
936.31 | 0.253372 | 807.6923 | 0.1821976
937.53 | 0.25381 | 807.6923 | 0.1821976
938.9 | 0.254328 | 807.6923 | 0.1821976
939.98 | 0.254732 | 807.6923 | 0.1821976
941.42 | 0.255262 | 807.6923 | 0.1821976
942.72 | 0.255771 | 807.6923 | 0.1821976
944.1 | 0.256287 | 807.6923 | 0.1821976
945.57 | 0.25684 | 819.2308 | 0.1842115
946.86 | 0.257321 | 819.2308 | 0.1842115
948.02 | 0.257764 | 819.2308 | 0.1842115
949.43 | 0.258281 | 819.2308 | 0.1842115
950.79 | 0.258809 | 819.2308 | 0.1842115
952.11 | 0.259305 | 819.2308 | 0.1842115
953.08 | 0.259689 | 819.2308 | 0.1842115
954.23 | 0.260124 | 819.2308 | 0.1842115
955.67 | 0.260692 | 830.7692 | 0.1862295
956.97 | 0.261195 | 830.7692 | 0.1862295
958.15 | 0.261655 | 830.7692 | 0.1862295
959.44 | 0.262134 | 830.7692 | 0.1862295
960.5 | 0.262558 | 830.7692 | 0.1862295
961.94 | 0.263123 | 830.7692 | 0.1862295
963.14 | 0.263581 | 830.7692 | 0.1862295
964.77 | 0.264232 | 842.3077 | 0.1882524
965.93 | 0.264691 | 842.3077 | 0.1882524
966.93 | 0.265096 | 842.3077 | 0.1882524
968.2 | 0.265596 | 842.3077 | 0.1882524
969.25 | 0.266008 | 842.3077 | 0.1882524
970.65 | 0.266567 | 842.3077 | 0.1882524
971.95 | 0.267094 | 842.3077 | 0.1882524
973.12 | 0.267565 | 842.3077 | 0.1882524
974.15 | 0.26799 | 853.8462 | 0.1902811
975.44 | 0.268508 | 853.8462 | 0.1902811
976.92 | 0.269117 | 853.8462 | 0.1902811
977.92 | 0.269529 | 853.8462 | 0.1902811
979.11 | 0.270014 | 853.8462 | 0.1902811
980.54 | 0.270594 | 853.8462 | 0.1902811
981.71 | 0.271072 | 853.8462 | 0.1902811
982.99 | 0.2716 | 865.3846 | 0.1923163
984.15 | 0.272084 | 865.3846 | 0.1923163
985.4 | 0.272604 | 865.3846 | 0.1923163
986.71 | 0.273158 | 865.3846 | 0.1923163
987.78 | 0.273605 | 865.3846 | 0.1923163
988.95 | 0.274097 | 865.3846 | 0.1923163
990.17 | 0.274609 | 865.3846 | 0.1923163
991.5 | 0.275176 | 865.3846 | 0.1923163
992.54 | 0.275614 | 876.9231 | 0.1943588
993.76 | 0.27613 | 876.9231 | 0.1943588
994.91 | 0.276629 | 876.9231 | 0.1943588
996.14 | 0.277156 | 876.9231 | 0.1943588
997.59 | 0.277788 | 876.9231 | 0.1943588
998.48 | 0.278162 | 876.9231 | 0.1943588
999.56 | 0.278618 | 876.9231 | 0.1943588
1000.63 | 0.279089 | 888.4615 | 0.1964098
1001.75 | 0.279579 | 888.4615 | 0.1964098
1002.43 | 0.279873 | 888.4615 | 0.1964098
1003.8 | 0.280469 | 888.4615 | 0.1964098
1004.72 | 0.28087 | 888.4615 | 0.1964098
1005.98 | 0.281416 | 888.4615 | 0.1964098
1007.15 | 0.281928 | 888.4615 | 0.1964098
1008.04 | 0.282322 | 888.4615 | 0.1964098
1009.17 | 0.282833 | 900 | 0.1984698
1010.31 | 0.283343 | 900 | 0.1984698
1011.44 | 0.283869 | 900 | 0.1984698
1012.46 | 0.284337 | 900 | 0.1984698
1013.59 | 0.284853 | 900 | 0.1984698
1014.81 | 0.285404 | 900 | 0.1984698
1015.78 | 0.285857 | 900 | 0.1984698
1016.7 | 0.286275 | 911.5385 | 0.2005397
1017.8 | 0.286785 | 911.5385 | 0.2005397
1019 | 0.287352 | 911.5385 | 0.2005397
1020.2 | 0.287903 | 911.5385 | 0.2005397
1021.25 | 0.288394 | 911.5385 | 0.2005397
1022.42 | 0.288944 | 911.5385 | 0.2005397
1023.17 | 0.289294 | 911.5385 | 0.2005397
1024.17 | 0.289764 | 911.5385 | 0.2005397
1025.17 | 0.290249 | 923.0769 | 0.2026204
1026.16 | 0.290707 | 923.0769 | 0.2026204
1027.44 | 0.291324 | 923.0769 | 0.2026204
1028.34 | 0.291755 | 923.0769 | 0.2026204
1029.29 | 0.292222 | 923.0769 | 0.2026204
1030.51 | 0.292805 | 923.0769 | 0.2026204
1031.48 | 0.293263 | 923.0769 | 0.2026204
1032.51 | 0.293769 | 934.6154 | 0.2047129
1033.56 | 0.294282 | 934.6154 | 0.2047129
1034.36 | 0.294683 | 934.6154 | 0.2047129
1035.3 | 0.295143 | 934.6154 | 0.2047129
1036.13 | 0.295544 | 934.6154 | 0.2047129
1037.1 | 0.296033 | 934.6154 | 0.2047129
1038 | 0.296483 | 934.6154 | 0.2047129
1038.94 | 0.296947 | 946.1538 | 0.2068181
1039.97 | 0.297463 | 946.1538 | 0.2068181
1040.97 | 0.297963 | 946.1538 | 0.2068181
1041.92 | 0.298451 | 946.1538 | 0.2068181
1042.66 | 0.298825 | 946.1538 | 0.2068181
1043.57 | 0.299292 | 946.1538 | 0.2068181
1044.47 | 0.299756 | 946.1538 | 0.2068181
1045.33 | 0.300188 | 946.1538 | 0.2068181
1046.39 | 0.300742 | 957.6923 | 0.2089371
1047.49 | 0.30131 | 957.6923 | 0.2089371
1048.63 | 0.301885 | 957.6923 | 0.2089371
1049.48 | 0.302334 | 957.6923 | 0.2089371
1050.5 | 0.302865 | 957.6923 | 0.2089371
1051.68 | 0.303478 | 957.6923 | 0.2089371
1052.53 | 0.303931 | 957.6923 | 0.2089371
1053.53 | 0.30446 | 969.2308 | 0.2110708
1054.59 | 0.305021 | 969.2308 | 0.2110708
1055.37 | 0.305428 | 969.2308 | 0.2110708
1056.24 | 0.305894 | 969.2308 | 0.2110708
1057.02 | 0.30632 | 969.2308 | 0.2110708
1057.91 | 0.306791 | 969.2308 | 0.2110708
1058.71 | 0.30722 | 969.2308 | 0.2110708
1059.44 | 0.307622 | 969.2308 | 0.2110708
1060.44 | 0.308167 | 980.7692 | 0.2132205
1061.14 | 0.308557 | 980.7692 | 0.2132205
1062.01 | 0.309029 | 980.7692 | 0.2132205
1063.04 | 0.309603 | 980.7692 | 0.2132205
1063.83 | 0.310043 | 980.7692 | 0.2132205
1064.85 | 0.310604 | 980.7692 | 0.2132205
1065.8 | 0.311144 | 980.7692 | 0.2132205
1066.73 | 0.311663 | 992.3077 | 0.2153873
1067.52 | 0.312099 | 992.3077 | 0.2153873
1068.23 | 0.312506 | 992.3077 | 0.2153873
1069.25 | 0.313074 | 992.3077 | 0.2153873
1070.13 | 0.313575 | 992.3077 | 0.2153873
1070.84 | 0.313982 | 992.3077 | 0.2153873
1071.57 | 0.314404 | 992.3077 | 0.2153873
1072.34 | 0.314843 | 992.3077 | 0.2153873
1073.19 | 0.315335 | 1003.846 | 0.2175723
1073.96 | 0.315778 | 1003.846 | 0.2175723
1074.69 | 0.316203 | 1003.846 | 0.2175723
1075.54 | 0.316702 | 1003.846 | 0.2175723
1076.34 | 0.317164 | 1003.846 | 0.2175723
1077.08 | 0.317608 | 1003.846 | 0.2175723
1077.99 | 0.318145 | 1003.846 | 0.2175723
1078.91 | 0.318693 | 1015.385 | 0.2197768
1079.66 | 0.319132 | 1015.385 | 0.2197768
1080.26 | 0.319494 | 1015.385 | 0.2197768
1081.05 | 0.319958 | 1015.385 | 0.2197768
1081.73 | 0.320373 | 1015.385 | 0.2197768
1082.55 | 0.320873 | 1015.385 | 0.2197768
1083.17 | 0.321253 | 1015.385 | 0.2197768
1084.08 | 0.321809 | 1015.385 | 0.2197768
1084.77 | 0.322226 | 1026.923 | 0.2220021
1085.58 | 0.322735 | 1026.923 | 0.2220021
1086.39 | 0.32323 | 1026.923 | 0.2220021
1087.2 | 0.323734 | 1026.923 | 0.2220021
1087.9 | 0.324167 | 1026.923 | 0.2220021
1088.74 | 0.324688 | 1026.923 | 0.2220021
1089.39 | 0.325096 | 1026.923 | 0.2220021
1090.09 | 0.325547 | 1038.462 | 0.2242497
1090.77 | 0.325979 | 1038.462 | 0.2242497
1091.57 | 0.326487 | 1038.462 | 0.2242497
1092.36 | 0.326985 | 1038.462 | 0.2242497
1092.99 | 0.32738 | 1038.462 | 0.2242497
1093.86 | 0.327947 | 1038.462 | 0.2242497
1094.69 | 0.328483 | 1038.462 | 0.2242497
1095.24 | 0.328846 | 1038.462 | 0.2242497
1096.03 | 0.329357 | 1050 | 0.2265209
1096.63 | 0.329744 | 1050 | 0.2265209
1097.46 | 0.330297 | 1050 | 0.2265209
1098.23 | 0.330805 | 1050 | 0.2265209
1098.96 | 0.331291 | 1050 | 0.2265209
1099.72 | 0.331796 | 1050 | 0.2265209
1100.37 | 0.332219 | 1050 | 0.2265209
1101.15 | 0.332746 | 1061.538 | 0.2288174
1101.95 | 0.333296 | 1061.538 | 0.2288174
1102.52 | 0.33368 | 1061.538 | 0.2288174
1103.22 | 0.334162 | 1061.538 | 0.2288174
1103.92 | 0.334646 | 1061.538 | 0.2288174
1104.6 | 0.335118 | 1061.538 | 0.2288174
1105.25 | 0.335563 | 1061.538 | 0.2288174
1106.01 | 0.336082 | 1061.538 | 0.2288174
1106.89 | 0.336698 | 1073.077 | 0.2311407
1107.54 | 0.337154 | 1073.077 | 0.2311407
1108.29 | 0.337684 | 1073.077 | 0.2311407
1108.94 | 0.338148 | 1073.077 | 0.2311407
1109.51 | 0.338553 | 1073.077 | 0.2311407
1110.33 | 0.339138 | 1073.077 | 0.2311407
1111.04 | 0.339644 | 1073.077 | 0.2311407
1111.69 | 0.340119 | 1084.615 | 0.2334927
1112.31 | 0.340566 | 1084.615 | 0.2334927
1112.95 | 0.341028 | 1084.615 | 0.2334927
1113.48 | 0.341421 | 1084.615 | 0.2334927
1114.08 | 0.341859 | 1084.615 | 0.2334927
1114.88 | 0.342446 | 1084.615 | 0.2334927
1115.67 | 0.343026 | 1084.615 | 0.2334927
1116.37 | 0.343535 | 1096.154 | 0.235875
1116.9 | 0.343941 | 1096.154 | 0.235875
1117.6 | 0.344469 | 1096.154 | 0.235875
1118.25 | 0.344962 | 1096.154 | 0.235875
1118.97 | 0.345505 | 1096.154 | 0.235875
1119.7 | 0.346062 | 1096.154 | 0.235875
1120.2 | 0.346449 | 1096.154 | 0.235875
1120.74 | 0.34686 | 1096.154 | 0.235875
1121.29 | 0.347285 | 1107.692 | 0.2382898
1121.87 | 0.347742 | 1107.692 | 0.2382898
1122.62 | 0.348325 | 1107.692 | 0.2382898
1123.22 | 0.34879 | 1107.692 | 0.2382898
1123.74 | 0.349203 | 1107.692 | 0.2382898
1124.32 | 0.349664 | 1107.692 | 0.2382898
1124.79 | 0.350034 | 1107.692 | 0.2382898
1125.44 | 0.350548 | 1119.231 | 0.2407391
1126.01 | 0.351001 | 1119.231 | 0.2407391
1126.53 | 0.351431 | 1119.231 | 0.2407391
1127.19 | 0.351978 | 1119.231 | 0.2407391
1127.75 | 0.352428 | 1119.231 | 0.2407391
1128.38 | 0.352944 | 1119.231 | 0.2407391
1128.95 | 0.353413 | 1119.231 | 0.2407391
1129.43 | 0.353806 | 1119.231 | 0.2407391
1130.05 | 0.354312 | 1130.769 | 0.2432252
1130.63 | 0.354801 | 1130.769 | 0.2432252
1131.23 | 0.355307 | 1130.769 | 0.2432252
1131.7 | 0.355702 | 1130.769 | 0.2432252
1132.22 | 0.35614 | 1130.769 | 0.2432252
1132.82 | 0.356648 | 1130.769 | 0.2432252
1133.35 | 0.357105 | 1130.769 | 0.2432252
1133.85 | 0.357528 | 1142.308 | 0.2457504
1134.4 | 0.358005 | 1142.308 | 0.2457504
1134.92 | 0.358447 | 1142.308 | 0.2457504
1135.39 | 0.358843 | 1142.308 | 0.2457504
1135.9 | 0.359311 | 1142.308 | 0.2457504
1136.42 | 0.359768 | 1142.308 | 0.2457504
1136.94 | 0.360224 | 1142.308 | 0.2457504
1137.47 | 0.360693 | 1142.308 | 0.2457504
1138.09 | 0.361227 | 1153.846 | 0.2483173
1138.52 | 0.361616 | 1153.846 | 0.2483173
1139.12 | 0.362155 | 1153.846 | 0.2483173
1139.56 | 0.362555 | 1153.846 | 0.2483173
1140.06 | 0.363014 | 1153.846 | 0.2483173
1140.66 | 0.363551 | 1153.846 | 0.2483173
1141.18 | 0.364034 | 1153.846 | 0.2483173
1141.64 | 0.364467 | 1165.385 | 0.2509287
1142.13 | 0.364921 | 1165.385 | 0.2509287
1142.61 | 0.365376 | 1165.385 | 0.2509287
1143.19 | 0.365923 | 1165.385 | 0.2509287
1143.65 | 0.366347 | 1165.385 | 0.2509287
1144.11 | 0.366786 | 1165.385 | 0.2509287
1144.61 | 0.367274 | 1165.385 | 0.2509287
1145.11 | 0.36775 | 1165.385 | 0.2509287
1145.58 | 0.368185 | 1176.923 | 0.2535874
1146.01 | 0.368616 | 1176.923 | 0.2535874
1146.45 | 0.369028 | 1176.923 | 0.2535874
1146.93 | 0.36949 | 1176.923 | 0.2535874
1147.3 | 0.369852 | 1176.923 | 0.2535874
1147.83 | 0.370386 | 1176.923 | 0.2535874
1148.28 | 0.370828 | 1176.923 | 0.2535874
1148.77 | 0.371308 | 1188.462 | 0.2562966
1149.23 | 0.371772 | 1188.462 | 0.2562966
1149.62 | 0.372163 | 1188.462 | 0.2562966
1150.12 | 0.372663 | 1188.462 | 0.2562966
1150.54 | 0.373088 | 1188.462 | 0.2562966
1150.95 | 0.373501 | 1188.462 | 0.2562966
1151.3 | 0.373867 | 1188.462 | 0.2562966
1151.74 | 0.374302 | 1188.462 | 0.2562966
1152.32 | 0.374903 | 1200 | 0.2590595
1152.79 | 0.375398 | 1200 | 0.2590595
1153.22 | 0.375851 | 1200 | 0.2590595
1153.64 | 0.376291 | 1200 | 0.2590595
1154.07 | 0.376738 | 1200 | 0.2590595
1154.52 | 0.377217 | 1200 | 0.2590595
1154.96 | 0.377673 | 1200 | 0.2590595
1155.46 | 0.378214 | 1211.538 | 0.2618798
1155.84 | 0.378629 | 1211.538 | 0.2618798
1156.28 | 0.379096 | 1211.538 | 0.2618798
1156.79 | 0.379664 | 1211.538 | 0.2618798
1157.18 | 0.380084 | 1211.538 | 0.2618798
1157.61 | 0.380565 | 1211.538 | 0.2618798
1157.94 | 0.380934 | 1211.538 | 0.2618798
1158.31 | 0.381339 | 1211.538 | 0.2618798
1158.81 | 0.381905 | 1223.077 | 0.2647614
1159.18 | 0.382314 | 1223.077 | 0.2647614
1159.58 | 0.382781 | 1223.077 | 0.2647614
1159.98 | 0.383237 | 1223.077 | 0.2647614
1160.41 | 0.383722 | 1223.077 | 0.2647614
1160.83 | 0.384217 | 1223.077 | 0.2647614
1161.25 | 0.38468 | 1223.077 | 0.2647614
1161.66 | 0.385178 | 1234.615 | 0.2677086
1162.01 | 0.385593 | 1234.615 | 0.2677086
1162.36 | 0.386003 | 1234.615 | 0.2677086
1162.75 | 0.386463 | 1234.615 | 0.2677086
1163.12 | 0.386898 | 1234.615 | 0.2677086
1163.53 | 0.3874 | 1234.615 | 0.2677086
1163.88 | 0.387812 | 1234.615 | 0.2677086
1164.37 | 0.388391 | 1246.154 | 0.270726
1164.75 | 0.388852 | 1246.154 | 0.270726
1165.13 | 0.389327 | 1246.154 | 0.270726
1165.57 | 0.38988 | 1246.154 | 0.270726
1165.95 | 0.390351 | 1246.154 | 0.270726
1166.29 | 0.390763 | 1246.154 | 0.270726
1166.59 | 0.391137 | 1246.154 | 0.270726
1166.95 | 0.391604 | 1246.154 | 0.270726
1167.34 | 0.392083 | 1257.692 | 0.2738186
1167.69 | 0.392538 | 1257.692 | 0.2738186
1168.05 | 0.393015 | 1257.692 | 0.2738186
1168.45 | 0.393544 | 1257.692 | 0.2738186
1168.8 | 0.394005 | 1257.692 | 0.2738186
1169.19 | 0.394507 | 1257.692 | 0.2738186
1169.49 | 0.394893 | 1257.692 | 0.2738186
1169.86 | 0.395381 | 1269.231 | 0.2769938
1170.22 | 0.395858 | 1269.231 | 0.2769938
1170.51 | 0.396247 | 1269.231 | 0.2769938
1170.86 | 0.396722 | 1269.231 | 0.2769938
1171.22 | 0.397217 | 1269.231 | 0.2769938
1171.59 | 0.397722 | 1269.231 | 0.2769938
1171.94 | 0.398204 | 1269.231 | 0.2769938
1172.26 | 0.398638 | 1269.231 | 0.2769938
1172.66 | 0.399189 | 1280.769 | 0.2802567
1173.03 | 0.399705 | 1280.769 | 0.2802567
1173.41 | 0.400247 | 1280.769 | 0.2802567
1173.71 | 0.400674 | 1280.769 | 0.2802567
1173.98 | 0.401061 | 1280.769 | 0.2802567
1174.34 | 0.401584 | 1280.769 | 0.2802567
1174.71 | 0.402111 | 1280.769 | 0.2802567
1175.01 | 0.402555 | 1292.308 | 0.2836144
1175.31 | 0.402988 | 1292.308 | 0.2836144
1175.66 | 0.403503 | 1292.308 | 0.2836144
1176.05 | 0.404067 | 1292.308 | 0.2836144
1176.36 | 0.404547 | 1292.308 | 0.2836144
1176.68 | 0.405012 | 1292.308 | 0.2836144
1176.96 | 0.405467 | 1292.308 | 0.2836144
1177.28 | 0.405943 | 1292.308 | 0.2836144
1177.65 | 0.406493 | 1303.846 | 0.2870747
1177.88 | 0.406863 | 1303.846 | 0.2870747
1178.16 | 0.4073 | 1303.846 | 0.2870747
1178.45 | 0.407744 | 1303.846 | 0.2870747
1178.83 | 0.408348 | 1303.846 | 0.2870747
1179.18 | 0.408918 | 1303.846 | 0.2870747
1179.48 | 0.409378 | 1303.846 | 0.2870747
1179.8 | 0.409899 | 1315.385 | 0.2906464
1180.05 | 0.410306 | 1315.385 | 0.2906464
1180.32 | 0.410737 | 1315.385 | 0.2906464
1180.62 | 0.411219 | 1315.385 | 0.2906464
1180.92 | 0.411714 | 1315.385 | 0.2906464
1181.18 | 0.412166 | 1315.385 | 0.2906464
1181.45 | 0.412608 | 1315.385 | 0.2906464
1181.69 | 0.413008 | 1315.385 | 0.2906464
1182.04 | 0.413607 | 1326.923 | 0.2943395
1182.29 | 0.414029 | 1326.923 | 0.2943395
1182.54 | 0.414464 | 1326.923 | 0.2943395
1182.77 | 0.414865 | 1326.923 | 0.2943395
1183.05 | 0.415361 | 1326.923 | 0.2943395
1183.32 | 0.415813 | 1326.923 | 0.2943395
1183.55 | 0.416234 | 1326.923 | 0.2943395
1183.8 | 0.416673 | 1338.462 | 0.298165
1184.02 | 0.417063 | 1338.462 | 0.298165
1184.24 | 0.417456 | 1338.462 | 0.298165
1184.52 | 0.417961 | 1338.462 | 0.298165
1184.79 | 0.418455 | 1338.462 | 0.298165
1185.04 | 0.418889 | 1338.462 | 0.298165
1185.27 | 0.419337 | 1338.462 | 0.298165
1185.54 | 0.419839 | 1338.462 | 0.298165
1185.79 | 0.420314 | 1350 | 0.3021357
1186.02 | 0.420754 | 1350 | 0.3021357
1186.29 | 0.421252 | 1350 | 0.3021357
1186.51 | 0.421667 | 1350 | 0.3021357
1186.72 | 0.422067 | 1350 | 0.3021357
1186.99 | 0.422594 | 1350 | 0.3021357
1187.21 | 0.423017 | 1350 | 0.3021357
1187.41 | 0.423411 | 1361.538 | 0.3062658
1187.66 | 0.423901 | 1361.538 | 0.3062658
1187.89 | 0.424369 | 1361.538 | 0.3062658
1188.14 | 0.424876 | 1361.538 | 0.3062658
1188.38 | 0.425342 | 1361.538 | 0.3062658
1188.61 | 0.425814 | 1361.538 | 0.3062658
1188.86 | 0.426331 | 1361.538 | 0.3062658
1189.08 | 0.426773 | 1361.538 | 0.3062658
1189.31 | 0.427281 | 1373.077 | 0.3105713
1189.53 | 0.427726 | 1373.077 | 0.3105713
1189.71 | 0.428116 | 1373.077 | 0.3105713
1189.94 | 0.428611 | 1373.077 | 0.3105713
1190.16 | 0.42907 | 1373.077 | 0.3105713
1190.43 | 0.429654 | 1373.077 | 0.3105713
1190.63 | 0.430096 | 1373.077 | 0.3105713
1190.86 | 0.430614 | 1384.615 | 0.3150704
1191.1 | 0.431126 | 1384.615 | 0.3150704
1191.31 | 0.431609 | 1384.615 | 0.3150704
1191.51 | 0.432066 | 1384.615 | 0.3150704
1191.73 | 0.432548 | 1384.615 | 0.3150704
1191.98 | 0.433136 | 1384.615 | 0.3150704
1192.18 | 0.433605 | 1384.615 | 0.3150704
1192.4 | 0.434099 | 1396.154 | 0.3197833
1192.56 | 0.434498 | 1396.154 | 0.3197833
1192.75 | 0.434932 | 1396.154 | 0.3197833
1192.96 | 0.435452 | 1396.154 | 0.3197833
1193.13 | 0.435849 | 1396.154 | 0.3197833
1193.36 | 0.436418 | 1396.154 | 0.3197833
1193.53 | 0.436818 | 1396.154 | 0.3197833
1193.7 | 0.437227 | 1396.154 | 0.3197833
1193.88 | 0.437693 | 1407.692 | 0.3247458
1194.06 | 0.438152 | 1407.692 | 0.3247458
1194.25 | 0.438619 | 1407.692 | 0.3247458
1194.45 | 0.439124 | 1407.692 | 0.3247458
1194.62 | 0.439551 | 1407.692 | 0.3247458
1194.78 | 0.43998 | 1407.692 | 0.3247458
1194.93 | 0.440371 | 1407.692 | 0.3247458
1195.1 | 0.440805 | 1419.231 | 0.3299827
1195.25 | 0.4412 | 1419.231 | 0.3299827
1195.4 | 0.441603 | 1419.231 | 0.3299827
1195.57 | 0.442049 | 1419.231 | 0.3299827
1195.75 | 0.442552 | 1419.231 | 0.3299827
1195.92 | 0.443003 | 1419.231 | 0.3299827
1196.07 | 0.443403 | 1419.231 | 0.3299827
1196.22 | 0.443822 | 1419.231 | 0.3299827
1196.4 | 0.444323 | 1430.769 | 0.3355315
1196.55 | 0.44476 | 1430.769 | 0.3355315
1196.72 | 0.445235 | 1430.769 | 0.3355315
1196.87 | 0.445661 | 1430.769 | 0.3355315
1197.05 | 0.446192 | 1430.769 | 0.3355315
1197.22 | 0.446684 | 1430.769 | 0.3355315
1197.39 | 0.44718 | 1430.769 | 0.3355315
1197.55 | 0.447671 | 1442.308 | 0.3414371
1197.7 | 0.448118 | 1442.308 | 0.3414371
1197.85 | 0.448573 | 1442.308 | 0.3414371
1198.02 | 0.449088 | 1442.308 | 0.3414371
1198.19 | 0.449597 | 1442.308 | 0.3414371
1198.35 | 0.450123 | 1442.308 | 0.3414371
1198.54 | 0.450702 | 1442.308 | 0.3414371
1198.69 | 0.451172 | 1442.308 | 0.3414371
1198.85 | 0.45171 | 1453.846 | 0.3477542
1199 | 0.452192 | 1453.846 | 0.3477542
1199.17 | 0.452742 | 1453.846 | 0.3477542
1199.32 | 0.453241 | 1453.846 | 0.3477542
1199.47 | 0.453738 | 1453.846 | 0.3477542
1199.64 | 0.454312 | 1453.846 | 0.3477542
1199.79 | 0.454826 | 1453.846 | 0.3477542
1199.95 | 0.455401 | 1465.385 | 0.3545471
1200.12 | 0.456001 | 1465.385 | 0.3545471
1200.27 | 0.456526 | 1465.385 | 0.3545471
1200.44 | 0.457132 | 1465.385 | 0.3545471
1200.59 | 0.457677 | 1465.385 | 0.3545471
1200.76 | 0.458278 | 1465.385 | 0.3545471
1200.91 | 0.458834 | 1465.385 | 0.3545471
1201.06 | 0.459397 | 1465.385 | 0.3545471
1201.22 | 0.460021 | 1476.923 | 0.361888
1201.37 | 0.460616 | 1476.923 | 0.361888
1201.54 | 0.461274 | 1476.923 | 0.361888
1201.69 | 0.461861 | 1476.923 | 0.361888
1201.84 | 0.462465 | 1476.923 | 0.361888
1202.01 | 0.463147 | 1476.923 | 0.361888
1202.16 | 0.463766 | 1476.923 | 0.361888
1202.32 | 0.464466 | 1488.462 | 0.3699646
1202.47 | 0.465122 | 1488.462 | 0.3699646
1202.62 | 0.465775 | 1488.462 | 0.3699646
1202.79 | 0.466516 | 1488.462 | 0.3699646
1202.94 | 0.467189 | 1488.462 | 0.3699646
1203.11 | 0.46794 | 1488.462 | 0.3699646
1203.26 | 0.468641 | 1488.462 | 0.3699646
1203.41 | 0.469363 | 1488.462 | 0.3699646
1203.57 | 0.470164 | 1500 | 0.3788962
1203.73 | 0.470891 | 1500 | 0.3788962
1203.89 | 0.471724 | 1500 | 0.3788962
1204.04 | 0.472496 | 1500 | 0.3788962
1204.19 | 0.473278 | 1500 | 0.3788962
1204.36 | 0.47415 | 1500 | 0.3788962
1204.51 | 0.474987 | 1500 | 0.3788962
1204.68 | 0.475907 | 1511.538 | 0.388885
1204.83 | 0.476759 | 1511.538 | 0.388885
1204.98 | 0.477637 | 1511.538 | 0.388885
1205.14 | 0.47864 | 1511.538 | 0.388885
1205.29 | 0.479566 | 1511.538 | 0.388885
1205.46 | 0.480637 | 1511.538 | 0.388885
1205.61 | 0.481626 | 1511.538 | 0.388885
1205.76 | 0.482628 | 1511.538 | 0.388885
1205.93 | 0.483795 | 1523.077 | 0.400147
1206.08 | 0.484889 | 1523.077 | 0.400147
1206.24 | 0.486156 | 1523.077 | 0.400147
1206.38 | 0.487191 | 1523.077 | 0.400147
1206.53 | 0.48842 | 1523.077 | 0.400147
1206.69 | 0.489851 | 1523.077 | 0.400147
1206.84 | 0.491222 | 1523.077 | 0.400147
1207.01 | 0.492829 | 1534.615 | 0.4135211
1207.16 | 0.494372 | 1534.615 | 0.4135211
1207.31 | 0.496078 | 1534.615 | 0.4135211
1207.48 | 0.498154 | 1534.615 | 0.4135211
1207.63 | 0.500291 | 1534.615 | 0.4135211
1207.8 | 0.503168 | 1534.615 | 0.4135211
1208.1 | 0.518036 | 1534.615 | 0.4135211
0 | 0 | 0 | 0
2.84 | 0.000168 | 0 | 0
4.77 | 0.000699 | 0 | 0
6.41 | 0.001167 | 0 | 0
8.51 | 0.001732 | 0 | 0
10.51 | 0.002236 | 11.53846 | 0.002060382
12.86 | 0.002793 | 11.53846 | 0.002060382
15.65 | 0.003373 | 11.53846 | 0.002060382
18.52 | 0.003951 | 11.53846 | 0.002060382
21.61 | 0.004546 | 11.53846 | 0.002060382
24.86 | 0.005145 | 23.07692 | 0.004090605
28.3 | 0.005748 | 23.07692 | 0.004090605
31.75 | 0.006363 | 23.07692 | 0.004090605
34.29 | 0.006815 | 23.07692 | 0.004090605
37.12 | 0.007291 | 23.07692 | 0.004090605
40.18 | 0.007826 | 34.61538 | 0.0060918
43.78 | 0.008456 | 34.61538 | 0.0060918
46.47 | 0.008904 | 34.61538 | 0.0060918
49.92 | 0.009475 | 34.61538 | 0.0060918
52.99 | 0.00998 | 34.61538 | 0.0060918
55.67 | 0.01039 | 46.15385 | 0.008064729
58.64 | 0.010885 | 46.15385 | 0.008064729
61.6 | 0.011364 | 46.15385 | 0.008064729
64.38 | 0.011825 | 46.15385 | 0.008064729
67.89 | 0.012398 | 46.15385 | 0.008064729
70.94 | 0.01289 | 57.69231 | 0.01001013
73.91 | 0.013377 | 57.69231 | 0.01001013
77.21 | 0.013901 | 57.69231 | 0.01001013
80.53 | 0.014426 | 57.69231 | 0.01001013
83.54 | 0.014906 | 69.23077 | 0.01192872
86.06 | 0.015306 | 69.23077 | 0.01192872
89.53 | 0.015838 | 69.23077 | 0.01192872
92.91 | 0.01637 | 69.23077 | 0.01192872
96.83 | 0.016968 | 69.23077 | 0.01192872
100.51 | 0.017534 | 80.76923 | 0.01382118
103.91 | 0.018057 | 80.76923 | 0.01382118
106.66 | 0.018474 | 80.76923 | 0.01382118
110.02 | 0.018983 | 80.76923 | 0.01382118
113.22 | 0.01947 | 80.76923 | 0.01382118
117.37 | 0.020091 | 92.30769 | 0.01568817
120.04 | 0.020499 | 92.30769 | 0.01568817
123.63 | 0.021026 | 92.30769 | 0.01568817
127.25 | 0.021558 | 92.30769 | 0.01568817
131.14 | 0.022124 | 92.30769 | 0.01568817
134.56 | 0.022611 | 103.8462 | 0.01753034
138.33 | 0.023158 | 103.8462 | 0.01753034
141.82 | 0.023653 | 103.8462 | 0.01753034
145.62 | 0.024197 | 103.8462 | 0.01753034
148.46 | 0.024604 | 103.8462 | 0.01753034
152.41 | 0.025152 | 115.3846 | 0.0193483
155.8 | 0.025641 | 115.3846 | 0.0193483
159.15 | 0.026112 | 115.3846 | 0.0193483
161.95 | 0.026502 | 115.3846 | 0.0193483
165.51 | 0.026994 | 115.3846 | 0.0193483
169.71 | 0.027578 | 126.9231 | 0.02114265
173.18 | 0.028052 | 126.9231 | 0.02114265
176.82 | 0.028556 | 126.9231 | 0.02114265
179.79 | 0.028958 | 126.9231 | 0.02114265
183.44 | 0.029445 | 138.4615 | 0.02291395
186.65 | 0.029883 | 138.4615 | 0.02291395
190.55 | 0.030421 | 138.4615 | 0.02291395
193.92 | 0.030856 | 138.4615 | 0.02291395
196.94 | 0.031262 | 138.4615 | 0.02291395
200.21 | 0.031688 | 150 | 0.02466277
203.95 | 0.032179 | 150 | 0.02466277
207.65 | 0.032667 | 150 | 0.02466277
211.55 | 0.033181 | 150 | 0.02466277
214.71 | 0.033595 | 150 | 0.02466277
217.96 | 0.034011 | 161.5385 | 0.02638964
221.18 | 0.034416 | 161.5385 | 0.02638964
225.12 | 0.034927 | 161.5385 | 0.02638964
229.31 | 0.035451 | 161.5385 | 0.02638964
232.71 | 0.035887 | 161.5385 | 0.02638964
236.61 | 0.036392 | 173.0769 | 0.02809507
239.73 | 0.036787 | 173.0769 | 0.02809507
243.19 | 0.037228 | 173.0769 | 0.02809507
247.33 | 0.037746 | 173.0769 | 0.02809507
250.46 | 0.038134 | 173.0769 | 0.02809507
255.08 | 0.0387 | 184.6154 | 0.02977956
258.49 | 0.039118 | 184.6154 | 0.02977956
261.81 | 0.039531 | 184.6154 | 0.02977956
265.21 | 0.039945 | 184.6154 | 0.02977956
268.76 | 0.040379 | 184.6154 | 0.02977956
272.55 | 0.04084 | 196.1538 | 0.0314436
276.46 | 0.041302 | 196.1538 | 0.0314436
279.99 | 0.041736 | 196.1538 | 0.0314436
283.51 | 0.042154 | 196.1538 | 0.0314436
287.3 | 0.042608 | 207.6923 | 0.03308765
291.32 | 0.043073 | 207.6923 | 0.03308765
294.47 | 0.043453 | 207.6923 | 0.03308765
298.18 | 0.043897 | 207.6923 | 0.03308765
301.92 | 0.044343 | 207.6923 | 0.03308765
305.59 | 0.044774 | 219.2308 | 0.03471216
308.74 | 0.045132 | 219.2308 | 0.03471216
311.99 | 0.045522 | 219.2308 | 0.03471216
315.95 | 0.045972 | 219.2308 | 0.03471216
318.9 | 0.046331 | 219.2308 | 0.03471216
322.6 | 0.046752 | 230.7692 | 0.03631773
325.56 | 0.047083 | 230.7692 | 0.03631773
329.49 | 0.047543 | 230.7692 | 0.03631773
333.32 | 0.047982 | 230.7692 | 0.03631773
336.6 | 0.048366 | 230.7692 | 0.03631773
340.21 | 0.048766 | 242.3077 | 0.03790489
343.51 | 0.049145 | 242.3077 | 0.03790489
347.28 | 0.049575 | 242.3077 | 0.03790489
351.05 | 0.050001 | 242.3077 | 0.03790489
355.17 | 0.050461 | 242.3077 | 0.03790489
359.08 | 0.050898 | 253.8462 | 0.03947417
362.73 | 0.051313 | 253.8462 | 0.03947417
366.93 | 0.051792 | 253.8462 | 0.03947417
369.99 | 0.05212 | 253.8462 | 0.03947417
373.74 | 0.052552 | 253.8462 | 0.03947417
377.51 | 0.052966 | 265.3846 | 0.04102606
380.92 | 0.053343 | 265.3846 | 0.04102606
384.67 | 0.053759 | 265.3846 | 0.04102606
388.01 | 0.054135 | 265.3846 | 0.04102606
392.04 | 0.054581 | 276.9231 | 0.04256106
395.35 | 0.054942 | 276.9231 | 0.04256106
399.37 | 0.055389 | 276.9231 | 0.04256106
402.82 | 0.055774 | 276.9231 | 0.04256106
406.11 | 0.056127 | 276.9231 | 0.04256106
409.41 | 0.056495 | 288.4615 | 0.04407964
413.23 | 0.056922 | 288.4615 | 0.04407964
417.69 | 0.057395 | 288.4615 | 0.04407964
421.64 | 0.057822 | 288.4615 | 0.04407964
425.16 | 0.058191 | 288.4615 | 0.04407964
428.77 | 0.058585 | 300 | 0.04558227
432.6 | 0.059002 | 300 | 0.04558227
436.91 | 0.05945 | 300 | 0.04558227
439.89 | 0.059775 | 300 | 0.04558227
443.73 | 0.060182 | 300 | 0.04558227
447.75 | 0.060604 | 311.5385 | 0.04706938
451.29 | 0.060979 | 311.5385 | 0.04706938
454.64 | 0.06133 | 311.5385 | 0.04706938
458.7 | 0.061767 | 311.5385 | 0.04706938
462.48 | 0.062171 | 311.5385 | 0.04706938
466.29 | 0.062569 | 323.0769 | 0.04854143
469.46 | 0.062895 | 323.0769 | 0.04854143
473.18 | 0.063286 | 323.0769 | 0.04854143
476.75 | 0.063678 | 323.0769 | 0.04854143
480.27 | 0.064033 | 323.0769 | 0.04854143
484.27 | 0.064452 | 334.6154 | 0.04999882
488.18 | 0.064879 | 334.6154 | 0.04999882
492.4 | 0.065323 | 334.6154 | 0.04999882
495.72 | 0.065653 | 334.6154 | 0.04999882
499.01 | 0.065998 | 346.1538 | 0.05144198
502.16 | 0.066322 | 346.1538 | 0.05144198
506.38 | 0.066772 | 346.1538 | 0.05144198
510.15 | 0.067164 | 346.1538 | 0.05144198
514.02 | 0.067559 | 346.1538 | 0.05144198
517.68 | 0.067938 | 357.6923 | 0.0528713
522.15 | 0.068399 | 357.6923 | 0.0528713
525.97 | 0.068789 | 357.6923 | 0.0528713
530.64 | 0.069261 | 357.6923 | 0.0528713
533.86 | 0.069595 | 357.6923 | 0.0528713
537.21 | 0.069934 | 369.2308 | 0.05428717
540.35 | 0.070254 | 369.2308 | 0.05428717
544.19 | 0.07065 | 369.2308 | 0.05428717
548.32 | 0.07106 | 369.2308 | 0.05428717
552.24 | 0.071462 | 369.2308 | 0.05428717
555.7 | 0.071811 | 380.7692 | 0.05568998
560.37 | 0.072285 | 380.7692 | 0.05568998
563.52 | 0.07259 | 380.7692 | 0.05568998
567.66 | 0.073015 | 380.7692 | 0.05568998
570.68 | 0.073315 | 380.7692 | 0.05568998
574.58 | 0.073701 | 392.3077 | 0.05708008
578.22 | 0.074078 | 392.3077 | 0.05708008
582.39 | 0.074504 | 392.3077 | 0.05708008
586.11 | 0.074868 | 392.3077 | 0.05708008
590.32 | 0.075285 | 392.3077 | 0.05708008
594.99 | 0.075757 | 403.8462 | 0.05845783
598.29 | 0.076078 | 403.8462 | 0.05845783
602.8 | 0.076528 | 403.8462 | 0.05845783
606.02 | 0.076845 | 403.8462 | 0.05845783
610.32 | 0.077273 | 415.3846 | 0.05982358
613.58 | 0.077589 | 415.3846 | 0.05982358
617.63 | 0.077996 | 415.3846 | 0.05982358
621.77 | 0.078391 | 415.3846 | 0.05982358
625.72 | 0.078778 | 415.3846 | 0.05982358
629.31 | 0.079138 | 426.9231 | 0.06117768
633.18 | 0.079513 | 426.9231 | 0.06117768
636.77 | 0.079871 | 426.9231 | 0.06117768
640.82 | 0.080276 | 426.9231 | 0.06117768
644.11 | 0.080593 | 426.9231 | 0.06117768
647.66 | 0.080945 | 438.4615 | 0.06252044
651.38 | 0.081303 | 438.4615 | 0.06252044
654.94 | 0.081668 | 438.4615 | 0.06252044
658.71 | 0.082038 | 438.4615 | 0.06252044
663.21 | 0.08248 | 438.4615 | 0.06252044
666.7 | 0.082817 | 450 | 0.0638522
671.55 | 0.083293 | 450 | 0.0638522
676.22 | 0.083739 | 450 | 0.0638522
680.9 | 0.084189 | 450 | 0.0638522
685.73 | 0.084662 | 450 | 0.0638522
689.71 | 0.085036 | 461.5385 | 0.06517321
693.43 | 0.085399 | 461.5385 | 0.06517321
696.45 | 0.085697 | 461.5385 | 0.06517321
701.27 | 0.086157 | 461.5385 | 0.06517321
705.24 | 0.086557 | 461.5385 | 0.06517321
709.44 | 0.086961 | 473.0769 | 0.06648383
713.33 | 0.087332 | 473.0769 | 0.06648383
717.45 | 0.087737 | 473.0769 | 0.06648383
721.17 | 0.088089 | 473.0769 | 0.06648383
725.06 | 0.088456 | 484.6154 | 0.06778436
729.01 | 0.088837 | 484.6154 | 0.06778436
733.32 | 0.089243 | 484.6154 | 0.06778436
736.82 | 0.089574 | 484.6154 | 0.06778436
740.53 | 0.089924 | 484.6154 | 0.06778436
744.93 | 0.090337 | 496.1538 | 0.0690751
748.85 | 0.090713 | 496.1538 | 0.0690751
752.49 | 0.091057 | 496.1538 | 0.0690751
756.39 | 0.09143 | 496.1538 | 0.0690751
760.05 | 0.091778 | 496.1538 | 0.0690751
765.02 | 0.092257 | 507.6923 | 0.07035631
768.75 | 0.092597 | 507.6923 | 0.07035631
773.31 | 0.093026 | 507.6923 | 0.07035631
776.91 | 0.093365 | 507.6923 | 0.07035631
780.98 | 0.093736 | 507.6923 | 0.07035631
783.67 | 0.094003 | 519.2308 | 0.07162829
787.77 | 0.094388 | 519.2308 | 0.07162829
790.99 | 0.094698 | 519.2308 | 0.07162829
795 | 0.095056 | 519.2308 | 0.07162829
799.4 | 0.095469 | 519.2308 | 0.07162829
804.71 | 0.095967 | 530.7692 | 0.07289128
809.1 | 0.096378 | 530.7692 | 0.07289128
812.63 | 0.096695 | 530.7692 | 0.07289128
816.69 | 0.09708 | 530.7692 | 0.07289128
820.73 | 0.097458 | 530.7692 | 0.07289128
825.11 | 0.097879 | 542.3077 | 0.07414556
828.62 | 0.098203 | 542.3077 | 0.07414556
832.69 | 0.098569 | 542.3077 | 0.07414556
836.07 | 0.098908 | 542.3077 | 0.07414556
840.16 | 0.099276 | 553.8462 | 0.07539139
842.93 | 0.099528 | 553.8462 | 0.07539139
846.99 | 0.099915 | 553.8462 | 0.07539139
850.02 | 0.100189 | 553.8462 | 0.07539139
854.08 | 0.100565 | 553.8462 | 0.07539139
857.46 | 0.10087 | 565.3846 | 0.07662901
861.7 | 0.101258 | 565.3846 | 0.07662901
865.51 | 0.10162 | 565.3846 | 0.07662901
869.89 | 0.102039 | 565.3846 | 0.07662901
874.11 | 0.10241 | 565.3846 | 0.07662901
878.4 | 0.102806 | 576.9231 | 0.07785867
881.89 | 0.103127 | 576.9231 | 0.07785867
886.09 | 0.103522 | 576.9231 | 0.07785867
889.3 | 0.103819 | 576.9231 | 0.07785867
893.69 | 0.104232 | 576.9231 | 0.07785867
898.09 | 0.10463 | 588.4615 | 0.0790806
901.84 | 0.104983 | 588.4615 | 0.0790806
905.45 | 0.105325 | 588.4615 | 0.0790806
909.35 | 0.105677 | 588.4615 | 0.0790806
913.37 | 0.106053 | 588.4615 | 0.0790806
917.36 | 0.106411 | 600 | 0.08029505
922.32 | 0.10687 | 600 | 0.08029505
926.17 | 0.107232 | 600 | 0.08029505
930.21 | 0.107598 | 600 | 0.08029505
934.09 | 0.107941 | 600 | 0.08029505
938.2 | 0.108327 | 611.5385 | 0.08150225
941.62 | 0.10864 | 611.5385 | 0.08150225
945.84 | 0.10903 | 611.5385 | 0.08150225
949.14 | 0.109324 | 611.5385 | 0.08150225
953.88 | 0.109766 | 623.0769 | 0.08270241
957.15 | 0.110069 | 623.0769 | 0.08270241
961.66 | 0.110477 | 623.0769 | 0.08270241
965.19 | 0.110804 | 623.0769 | 0.08270241
969.06 | 0.111152 | 623.0769 | 0.08270241
972.65 | 0.111472 | 634.6154 | 0.08389575
977.19 | 0.111882 | 634.6154 | 0.08389575
981.58 | 0.112278 | 634.6154 | 0.08389575
986.1 | 0.112693 | 634.6154 | 0.08389575
989.67 | 0.113022 | 634.6154 | 0.08389575
993.76 | 0.113401 | 646.1538 | 0.08508249
996.99 | 0.113681 | 646.1538 | 0.08508249
1000.86 | 0.114032 | 646.1538 | 0.08508249
1004.05 | 0.11433 | 646.1538 | 0.08508249
1008.87 | 0.114756 | 646.1538 | 0.08508249
1012.69 | 0.115113 | 657.6923 | 0.08626285
1016.51 | 0.115459 | 657.6923 | 0.08626285
1020.72 | 0.115844 | 657.6923 | 0.08626285
1024.46 | 0.116164 | 657.6923 | 0.08626285
1028.51 | 0.116541 | 657.6923 | 0.08626285
1032.23 | 0.116875 | 669.2308 | 0.08743702
1036.65 | 0.117278 | 669.2308 | 0.08743702
1040.16 | 0.1176 | 669.2308 | 0.08743702
1043.76 | 0.117936 | 669.2308 | 0.08743702
1047.31 | 0.118255 | 669.2308 | 0.08743702
1051.6 | 0.11864 | 680.7692 | 0.0886052
1054.62 | 0.118923 | 680.7692 | 0.0886052
1057.94 | 0.119221 | 680.7692 | 0.0886052
1060.91 | 0.119488 | 680.7692 | 0.0886052
1064.3 | 0.119794 | 692.3077 | 0.08976761
1067.84 | 0.120127 | 692.3077 | 0.08976761
1071.86 | 0.120481 | 692.3077 | 0.08976761
1075.69 | 0.120825 | 692.3077 | 0.08976761
1080.55 | 0.121273 | 692.3077 | 0.08976761
1084.6 | 0.121646 | 703.8462 | 0.09092442
1088.57 | 0.121999 | 703.8462 | 0.09092442
1091.93 | 0.122298 | 703.8462 | 0.09092442
1096 | 0.122675 | 703.8462 | 0.09092442
1098.65 | 0.122904 | 703.8462 | 0.09092442
1103.09 | 0.123296 | 715.3846 | 0.09207585
1106.86 | 0.123643 | 715.3846 | 0.09207585
1110.86 | 0.124017 | 715.3846 | 0.09207585
1113.92 | 0.124304 | 715.3846 | 0.09207585
1116.94 | 0.124572 | 715.3846 | 0.09207585
1121.04 | 0.124937 | 726.9231 | 0.09322206
1125.4 | 0.125323 | 726.9231 | 0.09322206
1129.38 | 0.125701 | 726.9231 | 0.09322206
1132.97 | 0.126026 | 726.9231 | 0.09322206
1136.87 | 0.126368 | 726.9231 | 0.09322206
1139.98 | 0.126664 | 738.4615 | 0.09436326
1143.45 | 0.126987 | 738.4615 | 0.09436326
1147.39 | 0.127334 | 738.4615 | 0.09436326
1151.56 | 0.127714 | 738.4615 | 0.09436326
1155.66 | 0.12809 | 738.4615 | 0.09436326
1159.7 | 0.128451 | 750 | 0.09549962
1163.04 | 0.128758 | 750 | 0.09549962
1166.92 | 0.129109 | 750 | 0.09549962
1170.59 | 0.129441 | 750 | 0.09549962
1173.98 | 0.12973 | 761.5385 | 0.09663132
1177.98 | 0.130104 | 761.5385 | 0.09663132
1181.2 | 0.130404 | 761.5385 | 0.09663132
1184.51 | 0.130688 | 761.5385 | 0.09663132
1187.93 | 0.131005 | 761.5385 | 0.09663132
1191.37 | 0.131324 | 773.0769 | 0.09775854
1195 | 0.131648 | 773.0769 | 0.09775854
1198.52 | 0.131962 | 773.0769 | 0.09775854
1201.73 | 0.13226 | 773.0769 | 0.09775854
1204.86 | 0.132562 | 773.0769 | 0.09775854
1209.38 | 0.132965 | 784.6154 | 0.09888146
1212.24 | 0.13323 | 784.6154 | 0.09888146
1216.76 | 0.133649 | 784.6154 | 0.09888146
1220.15 | 0.133958 | 784.6154 | 0.09888146
1223.72 | 0.134277 | 784.6154 | 0.09888146
1228.39 | 0.134712 | 796.1538 | 0.1000003
1232.31 | 0.13507 | 796.1538 | 0.1000003
1236.1 | 0.135419 | 796.1538 | 0.1000003
1239.87 | 0.135759 | 796.1538 | 0.1000003
1243.9 | 0.136126 | 796.1538 | 0.1000003
1247.54 | 0.136453 | 807.6923 | 0.1011151
1251.51 | 0.136819 | 807.6923 | 0.1011151
1255.27 | 0.137151 | 807.6923 | 0.1011151
1259.12 | 0.137505 | 807.6923 | 0.1011151
1262.69 | 0.137834 | 819.2308 | 0.1022261
1266.53 | 0.138185 | 819.2308 | 0.1022261
1269.5 | 0.138469 | 819.2308 | 0.1022261
1273.8 | 0.138855 | 819.2308 | 0.1022261
1277.27 | 0.139183 | 819.2308 | 0.1022261
1282.33 | 0.139649 | 830.7692 | 0.1033335
1286.06 | 0.13999 | 830.7692 | 0.1033335
1290.02 | 0.140359 | 830.7692 | 0.1033335
1294.32 | 0.140768 | 830.7692 | 0.1033335
1297.93 | 0.141108 | 830.7692 | 0.1033335
1301.05 | 0.141398 | 842.3077 | 0.1044375
1304.87 | 0.141745 | 842.3077 | 0.1044375
1308.44 | 0.142072 | 842.3077 | 0.1044375
1312.04 | 0.142412 | 842.3077 | 0.1044375
1316.3 | 0.142786 | 842.3077 | 0.1044375
1320.4 | 0.143171 | 853.8462 | 0.1055381
1323.77 | 0.143482 | 853.8462 | 0.1055381
1327.46 | 0.143833 | 853.8462 | 0.1055381
1331.46 | 0.144192 | 853.8462 | 0.1055381
1335.58 | 0.144583 | 853.8462 | 0.1055381
1339.37 | 0.14492 | 865.3846 | 0.1066357
1342.56 | 0.145214 | 865.3846 | 0.1066357
1346.53 | 0.145589 | 865.3846 | 0.1066357
1350.15 | 0.145934 | 865.3846 | 0.1066357
1353.94 | 0.14628 | 865.3846 | 0.1066357
1358.44 | 0.146707 | 876.9231 | 0.1077302
1361.81 | 0.147023 | 876.9231 | 0.1077302
1366 | 0.147426 | 876.9231 | 0.1077302
1369.94 | 0.147788 | 876.9231 | 0.1077302
1373.42 | 0.148119 | 888.4615 | 0.1088219
1377.36 | 0.148494 | 888.4615 | 0.1088219
1380.56 | 0.148793 | 888.4615 | 0.1088219
1384.9 | 0.149198 | 888.4615 | 0.1088219
1387.99 | 0.149469 | 888.4615 | 0.1088219
1392.11 | 0.149862 | 900 | 0.109911
1395.2 | 0.150142 | 900 | 0.109911
1399.85 | 0.150579 | 900 | 0.109911
1402.92 | 0.150865 | 900 | 0.109911
1406.57 | 0.15121 | 900 | 0.109911
1410.68 | 0.151597 | 911.5385 | 0.1109976
1414.58 | 0.151967 | 911.5385 | 0.1109976
1417.99 | 0.152286 | 911.5385 | 0.1109976
1421.86 | 0.152649 | 911.5385 | 0.1109976
1425.26 | 0.15297 | 911.5385 | 0.1109976
1428.83 | 0.15331 | 923.0769 | 0.1120818
1431.78 | 0.153601 | 923.0769 | 0.1120818
1435.44 | 0.153944 | 923.0769 | 0.1120818
1438.66 | 0.154258 | 923.0769 | 0.1120818
1441.96 | 0.154574 | 923.0769 | 0.1120818
1445.76 | 0.154936 | 934.6154 | 0.1131638
1449.57 | 0.155289 | 934.6154 | 0.1131638
1453.87 | 0.155705 | 934.6154 | 0.1131638
1457.81 | 0.156075 | 934.6154 | 0.1131638
1461.61 | 0.156449 | 934.6154 | 0.1131638
1465.45 | 0.156801 | 946.1538 | 0.1142438
1468.61 | 0.157097 | 946.1538 | 0.1142438
1472.08 | 0.157443 | 946.1538 | 0.1142438
1476.51 | 0.157872 | 946.1538 | 0.1142438
1480.12 | 0.158213 | 957.6923 | 0.1153219
1483.94 | 0.158574 | 957.6923 | 0.1153219
1487.51 | 0.158905 | 957.6923 | 0.1153219
1490.85 | 0.159241 | 957.6923 | 0.1153219
1493.58 | 0.1595 | 957.6923 | 0.1153219
1497.64 | 0.159895 | 969.2308 | 0.1163983
1501.29 | 0.160234 | 969.2308 | 0.1163983
1504.76 | 0.160588 | 969.2308 | 0.1163983
1508.11 | 0.160898 | 969.2308 | 0.1163983
1511.75 | 0.161236 | 969.2308 | 0.1163983
1515.89 | 0.161645 | 980.7692 | 0.1174731
1519.56 | 0.161995 | 980.7692 | 0.1174731
1522.86 | 0.162313 | 980.7692 | 0.1174731
1526.38 | 0.16265 | 980.7692 | 0.1174731
1529.87 | 0.162989 | 980.7692 | 0.1174731
1534.09 | 0.163393 | 992.3077 | 0.1185465
1538.28 | 0.163806 | 992.3077 | 0.1185465
1542.22 | 0.16418 | 992.3077 | 0.1185465
1546.15 | 0.16456 | 992.3077 | 0.1185465
1549.01 | 0.164849 | 992.3077 | 0.1185465
1552.31 | 0.16517 | 1003.846 | 0.1196186
1555.98 | 0.16552 | 1003.846 | 0.1196186
1559.22 | 0.165836 | 1003.846 | 0.1196186
1562.34 | 0.16614 | 1003.846 | 0.1196186
1566.39 | 0.166542 | 1003.846 | 0.1196186
1569.54 | 0.166836 | 1015.385 | 0.1206896
1573.21 | 0.167187 | 1015.385 | 0.1206896
1576.87 | 0.167554 | 1015.385 | 0.1206896
1580.59 | 0.167918 | 1015.385 | 0.1206896
1583.54 | 0.168211 | 1026.923 | 0.1217596
1587.35 | 0.16857 | 1026.923 | 0.1217596
1590.82 | 0.168926 | 1026.923 | 0.1217596
1594.75 | 0.169307 | 1026.923 | 0.1217596
1598.56 | 0.169686 | 1026.923 | 0.1217596
1602.06 | 0.170028 | 1038.462 | 0.1228287
1605.28 | 0.170348 | 1038.462 | 0.1228287
1609.4 | 0.170749 | 1038.462 | 0.1228287
1612.29 | 0.171037 | 1038.462 | 0.1228287
1616.29 | 0.171441 | 1038.462 | 0.1228287
1620.05 | 0.171812 | 1050 | 0.1238973
1624.42 | 0.172254 | 1050 | 0.1238973
1628.41 | 0.172659 | 1050 | 0.1238973
1632.69 | 0.173089 | 1050 | 0.1238973
1636.88 | 0.173524 | 1050 | 0.1238973
1640.65 | 0.173901 | 1061.538 | 0.1249652
1644.94 | 0.174334 | 1061.538 | 0.1249652
1648.84 | 0.174725 | 1061.538 | 0.1249652
1653.28 | 0.175174 | 1061.538 | 0.1249652
1656.5 | 0.175509 | 1061.538 | 0.1249652
1660.34 | 0.175895 | 1073.077 | 0.1260329
1663.84 | 0.17625 | 1073.077 | 0.1260329
1667.11 | 0.176592 | 1073.077 | 0.1260329
1670.32 | 0.176913 | 1073.077 | 0.1260329
1673.52 | 0.177245 | 1073.077 | 0.1260329
1676.71 | 0.177563 | 1084.615 | 0.1271003
1681.44 | 0.178056 | 1084.615 | 0.1271003
1685.5 | 0.178457 | 1084.615 | 0.1271003
1689.7 | 0.178904 | 1084.615 | 0.1271003
1693.14 | 0.179251 | 1096.154 | 0.1281676
1697.06 | 0.179657 | 1096.154 | 0.1281676
1700.93 | 0.180051 | 1096.154 | 0.1281676
1705.1 | 0.180426 | 1096.154 | 0.1281676
1709.04 | 0.180822 | 1096.154 | 0.1281676
1713.86 | 0.181322 | 1107.692 | 0.1292351
1717.35 | 0.181681 | 1107.692 | 0.1292351
1720.72 | 0.182081 | 1107.692 | 0.1292351
1725.11 | 0.182555 | 1107.692 | 0.1292351
1729.7 | 0.183028 | 1107.692 | 0.1292351
1733.17 | 0.183398 | 1119.231 | 0.1303028
1737.04 | 0.183802 | 1119.231 | 0.1303028
1740.86 | 0.184226 | 1119.231 | 0.1303028
1744.16 | 0.184571 | 1119.231 | 0.1303028
1747.95 | 0.184971 | 1119.231 | 0.1303028
1751.62 | 0.185368 | 1130.769 | 0.1313709
1755.26 | 0.18576 | 1130.769 | 0.1313709
1758.96 | 0.186152 | 1130.769 | 0.1313709
1763.26 | 0.186611 | 1130.769 | 0.1313709
1766.43 | 0.186943 | 1130.769 | 0.1313709
1769.89 | 0.187323 | 1142.308 | 0.1324395
1772.92 | 0.187646 | 1142.308 | 0.1324395
1776.88 | 0.188053 | 1142.308 | 0.1324395
1780.36 | 0.188448 | 1142.308 | 0.1324395
1784.14 | 0.188849 | 1142.308 | 0.1324395
1787.76 | 0.189234 | 1153.846 | 0.1335089
1791.98 | 0.189695 | 1153.846 | 0.1335089
1795.18 | 0.190051 | 1153.846 | 0.1335089
1799.5 | 0.190514 | 1153.846 | 0.1335089
1802.84 | 0.190869 | 1165.385 | 0.1345792
1806.83 | 0.191292 | 1165.385 | 0.1345792
1810.46 | 0.191698 | 1165.385 | 0.1345792
1813.72 | 0.192051 | 1165.385 | 0.1345792
1817.94 | 0.192515 | 1165.385 | 0.1345792
1821.22 | 0.192875 | 1176.923 | 0.1356505
1824.06 | 0.193186 | 1176.923 | 0.1356505
1827.85 | 0.193606 | 1176.923 | 0.1356505
1830.35 | 0.193879 | 1176.923 | 0.1356505
1834.45 | 0.194332 | 1176.923 | 0.1356505
1838.41 | 0.194756 | 1188.462 | 0.1367231
1842.11 | 0.195179 | 1188.462 | 0.1367231
1846.22 | 0.195634 | 1188.462 | 0.1367231
1848.97 | 0.195953 | 1188.462 | 0.1367231
1852.76 | 0.196368 | 1188.462 | 0.1367231
1855.78 | 0.196716 | 1200 | 0.137797
1859.33 | 0.197109 | 1200 | 0.137797
1862.72 | 0.197484 | 1200 | 0.137797
1866.25 | 0.197876 | 1200 | 0.137797
1870.01 | 0.1983 | 1200 | 0.137797
1873.31 | 0.198676 | 1211.538 | 0.1388724
1876.82 | 0.199076 | 1211.538 | 0.1388724
1880.27 | 0.199465 | 1211.538 | 0.1388724
1883.94 | 0.199872 | 1211.538 | 0.1388724
1887.56 | 0.200289 | 1211.538 | 0.1388724
1891.05 | 0.200683 | 1223.077 | 0.1399496
1894.82 | 0.201126 | 1223.077 | 0.1399496
1898.32 | 0.201527 | 1223.077 | 0.1399496
1903.51 | 0.202128 | 1223.077 | 0.1399496
1906.91 | 0.202525 | 1234.615 | 0.1410286
1910.99 | 0.202978 | 1234.615 | 0.1410286
1914.07 | 0.203333 | 1234.615 | 0.1410286
1918.49 | 0.203846 | 1234.615 | 0.1410286
1921.48 | 0.204195 | 1234.615 | 0.1410286
1925.38 | 0.204644 | 1246.154 | 0.1421097
1929.09 | 0.205072 | 1246.154 | 0.1421097
1933.88 | 0.205637 | 1246.154 | 0.1421097
1938.01 | 0.206115 | 1246.154 | 0.1421097
1942.15 | 0.206609 | 1246.154 | 0.1421097
1945.62 | 0.20702 | 1257.692 | 0.143193
1949.28 | 0.207454 | 1257.692 | 0.143193
1953 | 0.207905 | 1257.692 | 0.143193
1956.7 | 0.208346 | 1257.692 | 0.143193
1960.57 | 0.208804 | 1257.692 | 0.143193
1963.81 | 0.209197 | 1269.231 | 0.1442788
1967.26 | 0.209603 | 1269.231 | 0.1442788
1970.78 | 0.210037 | 1269.231 | 0.1442788
1974.2 | 0.210462 | 1269.231 | 0.1442788
1977.2 | 0.210819 | 1269.231 | 0.1442788
1980.16 | 0.211188 | 1280.769 | 0.1453671
1982.86 | 0.211516 | 1280.769 | 0.1453671
1986.6 | 0.21198 | 1280.769 | 0.1453671
1989.87 | 0.212374 | 1280.769 | 0.1453671
1993.52 | 0.21282 | 1280.769 | 0.1453671
1996.84 | 0.213223 | 1292.308 | 0.1464582
2001.01 | 0.213735 | 1292.308 | 0.1464582
2004.9 | 0.214214 | 1292.308 | 0.1464582
2008.37 | 0.214649 | 1292.308 | 0.1464582
2011.86 | 0.215077 | 1303.846 | 0.1475523
2015.31 | 0.215509 | 1303.846 | 0.1475523
2018.3 | 0.215884 | 1303.846 | 0.1475523
2021.77 | 0.21631 | 1303.846 | 0.1475523
2025.04 | 0.21673 | 1303.846 | 0.1475523
2028.62 | 0.21718 | 1315.385 | 0.1486496
2032.08 | 0.217622 | 1315.385 | 0.1486496
2035.83 | 0.218096 | 1315.385 | 0.1486496
2038.95 | 0.218494 | 1315.385 | 0.1486496
2042.16 | 0.218966 | 1315.385 | 0.1486496
2047.42 | 0.219647 | 1326.923 | 0.1497502
2051.66 | 0.220198 | 1326.923 | 0.1497502
2055.56 | 0.220706 | 1326.923 | 0.1497502
2059.61 | 0.221225 | 1326.923 | 0.1497502
2063.2 | 0.221694 | 1326.923 | 0.1497502
2066.49 | 0.222112 | 1338.462 | 0.1508544
2070.03 | 0.222583 | 1338.462 | 0.1508544
2073.4 | 0.223012 | 1338.462 | 0.1508544
2076.98 | 0.223484 | 1338.462 | 0.1508544
2080.29 | 0.223923 | 1338.462 | 0.1508544
2083.77 | 0.224389 | 1350 | 0.1519624
2087.06 | 0.224829 | 1350 | 0.1519624
2090.61 | 0.225311 | 1350 | 0.1519624
2094.1 | 0.225789 | 1350 | 0.1519624
2097.95 | 0.226298 | 1350 | 0.1519624
2100.71 | 0.226673 | 1361.538 | 0.1530743
2103.89 | 0.227095 | 1361.538 | 0.1530743
2107.6 | 0.227582 | 1361.538 | 0.1530743
2110.58 | 0.227992 | 1361.538 | 0.1530743
2114.3 | 0.228505 | 1373.077 | 0.1541904
2118.49 | 0.229076 | 1373.077 | 0.1541904
2121.68 | 0.229511 | 1373.077 | 0.1541904
2125.15 | 0.229979 | 1373.077 | 0.1541904
2128.15 | 0.230386 | 1373.077 | 0.1541904
2131.82 | 0.230895 | 1384.615 | 0.155311
2135.51 | 0.231418 | 1384.615 | 0.155311
2138.41 | 0.231815 | 1384.615 | 0.155311
2141.7 | 0.232269 | 1384.615 | 0.155311
2145.17 | 0.232748 | 1384.615 | 0.155311
2148.66 | 0.233244 | 1396.154 | 0.1564362
2151.99 | 0.233709 | 1396.154 | 0.1564362
2156.03 | 0.23427 | 1396.154 | 0.1564362
2158.88 | 0.234677 | 1396.154 | 0.1564362
2163.22 | 0.235295 | 1396.154 | 0.1564362
2166.73 | 0.235783 | 1407.692 | 0.1575662
2170.01 | 0.236256 | 1407.692 | 0.1575662
2172.68 | 0.236634 | 1407.692 | 0.1575662
2175.87 | 0.237108 | 1407.692 | 0.1575662
2178.82 | 0.237532 | 1407.692 | 0.1575662
2182.23 | 0.23803 | 1419.231 | 0.1587014
2185.76 | 0.23855 | 1419.231 | 0.1587014
2189.52 | 0.239102 | 1419.231 | 0.1587014
2192.3 | 0.239519 | 1419.231 | 0.1587014
2195.56 | 0.239991 | 1419.231 | 0.1587014
2198.93 | 0.240492 | 1430.769 | 0.1598419
2202.78 | 0.241068 | 1430.769 | 0.1598419
2205.93 | 0.241536 | 1430.769 | 0.1598419
2210.04 | 0.242158 | 1430.769 | 0.1598419
2213.04 | 0.242603 | 1442.308 | 0.160988
2216.51 | 0.243128 | 1442.308 | 0.160988
2219.6 | 0.243592 | 1442.308 | 0.160988
2223.19 | 0.244143 | 1442.308 | 0.160988
2226.16 | 0.24459 | 1442.308 | 0.160988
2229.73 | 0.245145 | 1453.846 | 0.16214
2232.95 | 0.245637 | 1453.846 | 0.16214
2235.95 | 0.246102 | 1453.846 | 0.16214
2238.92 | 0.246568 | 1453.846 | 0.16214
2242.52 | 0.24713 | 1453.846 | 0.16214
2246.23 | 0.247711 | 1465.385 | 0.1632981
2249.53 | 0.248239 | 1465.385 | 0.1632981
2252.95 | 0.248765 | 1465.385 | 0.1632981
2255.84 | 0.249233 | 1465.385 | 0.1632981
2259.39 | 0.249796 | 1465.385 | 0.1632981
2262.81 | 0.250338 | 1476.923 | 0.1644626
2265.68 | 0.250796 | 1476.923 | 0.1644626
2268.88 | 0.251309 | 1476.923 | 0.1644626
2272.07 | 0.251829 | 1476.923 | 0.1644626
2274.66 | 0.252249 | 1476.923 | 0.1644626
2278.24 | 0.252834 | 1488.462 | 0.1656338
2281.56 | 0.253372 | 1488.462 | 0.1656338
2285.27 | 0.253983 | 1488.462 | 0.1656338
2288.14 | 0.254457 | 1488.462 | 0.1656338
2291.72 | 0.255052 | 1488.462 | 0.1656338
2294.43 | 0.255503 | 1500 | 0.166812
2297.1 | 0.255961 | 1500 | 0.166812
2300.72 | 0.256575 | 1500 | 0.166812
2304.2 | 0.257167 | 1500 | 0.166812
2307.42 | 0.257711 | 1511.538 | 0.1679974
2310.54 | 0.258243 | 1511.538 | 0.1679974
2313.31 | 0.258717 | 1511.538 | 0.1679974
2316.2 | 0.259214 | 1511.538 | 0.1679974
2318.34 | 0.259589 | 1511.538 | 0.1679974
2321.81 | 0.260189 | 1523.077 | 0.1691905
2325.88 | 0.260894 | 1523.077 | 0.1691905
2329.21 | 0.261482 | 1523.077 | 0.1691905
2332.18 | 0.261994 | 1523.077 | 0.1691905
2334.95 | 0.262492 | 1523.077 | 0.1691905
2338.46 | 0.263119 | 1534.615 | 0.1703914
2341.14 | 0.263587 | 1534.615 | 0.1703914
2344.08 | 0.264124 | 1534.615 | 0.1703914
2346.41 | 0.264536 | 1534.615 | 0.1703914
2349.78 | 0.265155 | 1534.615 | 0.1703914
2353.04 | 0.265755 | 1546.154 | 0.1716006
2355.94 | 0.266286 | 1546.154 | 0.1716006
2358.43 | 0.266749 | 1546.154 | 0.1716006
2361.78 | 0.267371 | 1546.154 | 0.1716006
2364.4 | 0.267869 | 1546.154 | 0.1716006
2367.55 | 0.268461 | 1557.692 | 0.1728184
2370.17 | 0.268951 | 1557.692 | 0.1728184
2373.26 | 0.269538 | 1557.692 | 0.1728184
2375.63 | 0.269966 | 1557.692 | 0.1728184
2378.6 | 0.270536 | 1557.692 | 0.1728184
2381.32 | 0.271059 | 1569.231 | 0.1740451
2383.9 | 0.271574 | 1569.231 | 0.1740451
2386.67 | 0.2721 | 1569.231 | 0.1740451
2389.71 | 0.272698 | 1569.231 | 0.1740451
2392.3 | 0.273189 | 1580.769 | 0.1752811
2394.92 | 0.273718 | 1580.769 | 0.1752811
2397.3 | 0.2742 | 1580.769 | 0.1752811
2399.87 | 0.274721 | 1580.769 | 0.1752811
2402.32 | 0.27519 | 1580.769 | 0.1752811
2404.98 | 0.275742 | 1592.308 | 0.1765268
2408.75 | 0.276503 | 1592.308 | 0.1765268
2411.12 | 0.276991 | 1592.308 | 0.1765268
2413.48 | 0.277471 | 1592.308 | 0.1765268
2416.02 | 0.277991 | 1592.308 | 0.1765268
2418.77 | 0.27855 | 1603.846 | 0.1777825
2420.98 | 0.278999 | 1603.846 | 0.1777825
2423.73 | 0.279599 | 1603.846 | 0.1777825
2426.31 | 0.280143 | 1603.846 | 0.1777825
2429.12 | 0.280731 | 1603.846 | 0.1777825
2431.29 | 0.281187 | 1615.385 | 0.1790487
2433.72 | 0.281702 | 1615.385 | 0.1790487
2435.36 | 0.282056 | 1615.385 | 0.1790487
2438.46 | 0.282733 | 1615.385 | 0.1790487
2441.23 | 0.28334 | 1615.385 | 0.1790487
2444.17 | 0.283972 | 1626.923 | 0.1803258
2446.39 | 0.284474 | 1626.923 | 0.1803258
2448.82 | 0.285018 | 1626.923 | 0.1803258
2450.89 | 0.285494 | 1626.923 | 0.1803258
2453.31 | 0.286023 | 1638.462 | 0.1816141
2455.93 | 0.286626 | 1638.462 | 0.1816141
2458.33 | 0.287156 | 1638.462 | 0.1816141
2460.67 | 0.287695 | 1638.462 | 0.1816141
2463.49 | 0.28834 | 1638.462 | 0.1816141
2465.51 | 0.288793 | 1650 | 0.1829142
2467.79 | 0.28933 | 1650 | 0.1829142
2469.93 | 0.289825 | 1650 | 0.1829142
2472.81 | 0.290493 | 1650 | 0.1829142
2475.13 | 0.291042 | 1650 | 0.1829142
2477.55 | 0.291616 | 1661.538 | 0.1842266
2480.24 | 0.292254 | 1661.538 | 0.1842266
2482.49 | 0.292775 | 1661.538 | 0.1842266
2484.99 | 0.293379 | 1661.538 | 0.1842266
2487.11 | 0.293885 | 1661.538 | 0.1842266
2489.36 | 0.294424 | 1673.077 | 0.1855517
2491.48 | 0.294952 | 1673.077 | 0.1855517
2493.72 | 0.295509 | 1673.077 | 0.1855517
2495.54 | 0.295956 | 1673.077 | 0.1855517
2497.81 | 0.296505 | 1673.077 | 0.1855517
2499.76 | 0.296999 | 1684.615 | 0.18689
2502.29 | 0.297627 | 1684.615 | 0.18689
2504.46 | 0.298193 | 1684.615 | 0.18689
2506.42 | 0.29869 | 1684.615 | 0.18689
2508.45 | 0.29921 | 1684.615 | 0.18689
2510.24 | 0.299668 | 1696.154 | 0.1882422
2512.17 | 0.300175 | 1696.154 | 0.1882422
2514.46 | 0.300768 | 1696.154 | 0.1882422
2516.43 | 0.301286 | 1696.154 | 0.1882422
2518.29 | 0.301782 | 1707.692 | 0.1896087
2520.05 | 0.302254 | 1707.692 | 0.1896087
2521.78 | 0.302731 | 1707.692 | 0.1896087
2523.67 | 0.303237 | 1707.692 | 0.1896087
2525.85 | 0.303822 | 1707.692 | 0.1896087
2527.77 | 0.304337 | 1719.231 | 0.1909901
2529.72 | 0.304861 | 1719.231 | 0.1909901
2531.46 | 0.305334 | 1719.231 | 0.1909901
2533.63 | 0.305924 | 1719.231 | 0.1909901
2536.05 | 0.306597 | 1719.231 | 0.1909901
2537.73 | 0.307062 | 1730.769 | 0.1923871
2539.57 | 0.30758 | 1730.769 | 0.1923871
2541.22 | 0.308051 | 1730.769 | 0.1923871
2543.07 | 0.308573 | 1730.769 | 0.1923871
2544.89 | 0.309095 | 1730.769 | 0.1923871
2547.39 | 0.309819 | 1742.308 | 0.1938003
2549.19 | 0.310332 | 1742.308 | 0.1938003
2551.46 | 0.310987 | 1742.308 | 0.1938003
2553.41 | 0.31157 | 1742.308 | 0.1938003
2555.08 | 0.312055 | 1742.308 | 0.1938003
2556.65 | 0.312526 | 1753.846 | 0.1952304
2558.67 | 0.313142 | 1753.846 | 0.1952304
2560.22 | 0.313601 | 1753.846 | 0.1952304
2562.32 | 0.314239 | 1753.846 | 0.1952304
2564.06 | 0.314782 | 1753.846 | 0.1952304
2565.86 | 0.315333 | 1765.385 | 0.1966781
2567.4 | 0.315823 | 1765.385 | 0.1966781
2568.95 | 0.316317 | 1765.385 | 0.1966781
2570.52 | 0.316823 | 1765.385 | 0.1966781
2572.43 | 0.317404 | 1776.923 | 0.1981441
2573.99 | 0.317911 | 1776.923 | 0.1981441
2575.67 | 0.318459 | 1776.923 | 0.1981441
2577.04 | 0.318895 | 1776.923 | 0.1981441
2578.76 | 0.319477 | 1776.923 | 0.1981441
2580.53 | 0.320045 | 1788.462 | 0.1996294
2582.03 | 0.320532 | 1788.462 | 0.1996294
2583.8 | 0.321116 | 1788.462 | 0.1996294
2585.3 | 0.321626 | 1788.462 | 0.1996294
2586.72 | 0.322101 | 1788.462 | 0.1996294
2588.05 | 0.322557 | 1800 | 0.2011346
2589.64 | 0.323086 | 1800 | 0.2011346
2591.25 | 0.323631 | 1800 | 0.2011346
2592.72 | 0.324142 | 1800 | 0.2011346
2594.07 | 0.324615 | 1800 | 0.2011346
2595.76 | 0.325205 | 1811.538 | 0.2026607
2597.24 | 0.325713 | 1811.538 | 0.2026607
2598.93 | 0.326311 | 1811.538 | 0.2026607
2600.36 | 0.326824 | 1811.538 | 0.2026607
2602 | 0.327414 | 1811.538 | 0.2026607
2603.12 | 0.327809 | 1823.077 | 0.2042087
2604.63 | 0.328368 | 1823.077 | 0.2042087
2606.22 | 0.328946 | 1823.077 | 0.2042087
2607.62 | 0.32946 | 1823.077 | 0.2042087
2609.11 | 0.330001 | 1823.077 | 0.2042087
2610.57 | 0.330558 | 1834.615 | 0.2057795
2612.19 | 0.331168 | 1834.615 | 0.2057795
2613.56 | 0.331692 | 1834.615 | 0.2057795
2614.71 | 0.332125 | 1834.615 | 0.2057795
2616.3 | 0.332723 | 1846.154 | 0.2073742
2617.51 | 0.333205 | 1846.154 | 0.2073742
2618.98 | 0.33377 | 1846.154 | 0.2073742
2620.08 | 0.334208 | 1846.154 | 0.2073742
2621.4 | 0.334731 | 1846.154 | 0.2073742
2622.57 | 0.335192 | 1857.692 | 0.2089939
2623.64 | 0.335615 | 1857.692 | 0.2089939
2625.06 | 0.336198 | 1857.692 | 0.2089939
2626.24 | 0.336675 | 1857.692 | 0.2089939
2627.27 | 0.337097 | 1857.692 | 0.2089939
2628.58 | 0.337622 | 1869.231 | 0.2106398
2630.21 | 0.33831 | 1869.231 | 0.2106398
2631.51 | 0.338856 | 1869.231 | 0.2106398
2632.65 | 0.339344 | 1869.231 | 0.2106398
2633.92 | 0.339888 | 1869.231 | 0.2106398
2635.18 | 0.34043 | 1880.769 | 0.2123132
2636.32 | 0.340905 | 1880.769 | 0.2123132
2637.49 | 0.341417 | 1880.769 | 0.2123132
2638.62 | 0.341905 | 1880.769 | 0.2123132
2639.97 | 0.342499 | 1880.769 | 0.2123132
2641.21 | 0.343046 | 1892.308 | 0.2140155
2642.59 | 0.343667 | 1892.308 | 0.2140155
2643.63 | 0.344141 | 1892.308 | 0.2140155
2644.84 | 0.344687 | 1892.308 | 0.2140155
2645.93 | 0.34518 | 1892.308 | 0.2140155
2647.18 | 0.345753 | 1903.846 | 0.2157481
2648.25 | 0.346235 | 1903.846 | 0.2157481
2649.53 | 0.346836 | 1903.846 | 0.2157481
2650.57 | 0.347311 | 1903.846 | 0.2157481
2651.77 | 0.347879 | 1915.385 | 0.2175125
2652.68 | 0.348332 | 1915.385 | 0.2175125
2654 | 0.34895 | 1915.385 | 0.2175125
2654.92 | 0.349393 | 1915.385 | 0.2175125
2656.14 | 0.349984 | 1915.385 | 0.2175125
2657.21 | 0.350501 | 1926.923 | 0.2193104
2658.19 | 0.350997 | 1926.923 | 0.2193104
2659.24 | 0.351517 | 1926.923 | 0.2193104
2660.34 | 0.352074 | 1926.923 | 0.2193104
2661.66 | 0.35273 | 1926.923 | 0.2193104
2662.91 | 0.35338 | 1938.462 | 0.2211437
2663.98 | 0.353928 | 1938.462 | 0.2211437
2664.81 | 0.354362 | 1938.462 | 0.2211437
2665.87 | 0.354906 | 1938.462 | 0.2211437
2666.98 | 0.3555 | 1938.462 | 0.2211437
2667.97 | 0.356024 | 1950 | 0.2230142
2668.92 | 0.356533 | 1950 | 0.2230142
2669.92 | 0.357072 | 1950 | 0.2230142
2670.79 | 0.357554 | 1950 | 0.2230142
2671.89 | 0.358153 | 1950 | 0.2230142
2672.62 | 0.358574 | 1961.538 | 0.224924
2673.61 | 0.359111 | 1961.538 | 0.224924
2674.44 | 0.359573 | 1961.538 | 0.224924
2675.31 | 0.360062 | 1961.538 | 0.224924
2676.18 | 0.360553 | 1961.538 | 0.224924
2677.14 | 0.361094 | 1973.077 | 0.2268752
2678.08 | 0.361642 | 1973.077 | 0.2268752
2678.81 | 0.362066 | 1973.077 | 0.2268752
2679.58 | 0.362518 | 1973.077 | 0.2268752
2680.71 | 0.363179 | 1984.615 | 0.2288701
2681.72 | 0.363767 | 1984.615 | 0.2288701
2682.57 | 0.3643 | 1984.615 | 0.2288701
2683.48 | 0.364861 | 1984.615 | 0.2288701
2684.4 | 0.365424 | 1984.615 | 0.2288701
2685.22 | 0.36593 | 1996.154 | 0.2309111
2685.9 | 0.366361 | 1996.154 | 0.2309111
2686.84 | 0.366947 | 1996.154 | 0.2309111
2687.62 | 0.367438 | 1996.154 | 0.2309111
2688.51 | 0.367996 | 1996.154 | 0.2309111
2689.34 | 0.368544 | 2007.692 | 0.2330014
2690.19 | 0.369091 | 2007.692 | 0.2330014
2690.91 | 0.369562 | 2007.692 | 0.2330014
2691.81 | 0.370151 | 2007.692 | 0.2330014
2692.63 | 0.3707 | 2007.692 | 0.2330014
2693.48 | 0.371272 | 2019.231 | 0.2351435
2694.25 | 0.371792 | 2019.231 | 0.2351435
2694.9 | 0.372255 | 2019.231 | 0.2351435
2695.6 | 0.372738 | 2019.231 | 0.2351435
2696.28 | 0.373197 | 2019.231 | 0.2351435
2696.88 | 0.373628 | 2030.769 | 0.2373407
2697.65 | 0.37417 | 2030.769 | 0.2373407
2698.27 | 0.374612 | 2030.769 | 0.2373407
2699 | 0.375145 | 2030.769 | 0.2373407
2699.57 | 0.375567 | 2030.769 | 0.2373407
2700.33 | 0.376116 | 2042.308 | 0.2395964
2700.9 | 0.376543 | 2042.308 | 0.2395964
2701.54 | 0.377025 | 2042.308 | 0.2395964
2702.14 | 0.377471 | 2042.308 | 0.2395964
2702.82 | 0.377978 | 2053.846 | 0.2419146
2703.49 | 0.378489 | 2053.846 | 0.2419146
2704.12 | 0.378982 | 2053.846 | 0.2419146
2704.77 | 0.37948 | 2053.846 | 0.2419146
2705.44 | 0.380002 | 2053.846 | 0.2419146
2706.11 | 0.380525 | 2065.385 | 0.2442993
2706.79 | 0.381074 | 2065.385 | 0.2442993
2707.49 | 0.381643 | 2065.385 | 0.2442993
2708.16 | 0.382178 | 2065.385 | 0.2442993
2708.86 | 0.382748 | 2065.385 | 0.2442993
2709.53 | 0.383293 | 2076.923 | 0.2467553
2710.3 | 0.38396 | 2076.923 | 0.2467553
2711.05 | 0.384597 | 2076.923 | 0.2467553
2711.58 | 0.385049 | 2076.923 | 0.2467553
2712.13 | 0.385525 | 2076.923 | 0.2467553
2712.7 | 0.386002 | 2088.462 | 0.2492877
2713.31 | 0.386549 | 2088.462 | 0.2492877
2713.92 | 0.387088 | 2088.462 | 0.2492877
2714.5 | 0.387611 | 2088.462 | 0.2492877
2715.13 | 0.38819 | 2088.462 | 0.2492877
2715.78 | 0.388785 | 2100 | 0.2519021
2716.38 | 0.38935 | 2100 | 0.2519021
2716.82 | 0.389775 | 2100 | 0.2519021
2717.4 | 0.390317 | 2100 | 0.2519021
2717.9 | 0.390802 | 2100 | 0.2519021
2718.42 | 0.391302 | 2111.538 | 0.2546049
2718.92 | 0.39179 | 2111.538 | 0.2546049
2719.52 | 0.392374 | 2111.538 | 0.2546049
2719.94 | 0.392791 | 2111.538 | 0.2546049
2720.51 | 0.393356 | 2123.077 | 0.2574032
2721.01 | 0.393871 | 2123.077 | 0.2574032
2721.41 | 0.394276 | 2123.077 | 0.2574032
2721.92 | 0.394811 | 2123.077 | 0.2574032
2722.41 | 0.395312 | 2123.077 | 0.2574032
2722.89 | 0.395811 | 2134.615 | 0.2603047
2723.28 | 0.396223 | 2134.615 | 0.2603047
2723.74 | 0.396727 | 2134.615 | 0.2603047
2724.16 | 0.397177 | 2134.615 | 0.2603047
2724.61 | 0.397663 | 2134.615 | 0.2603047
2725.01 | 0.398094 | 2146.154 | 0.2633182
2725.41 | 0.398546 | 2146.154 | 0.2633182
2725.81 | 0.399007 | 2146.154 | 0.2633182
2726.33 | 0.399582 | 2146.154 | 0.2633182
2726.8 | 0.400117 | 2146.154 | 0.2633182
2727.25 | 0.400634 | 2157.692 | 0.2664528
2727.66 | 0.401129 | 2157.692 | 0.2664528
2728.08 | 0.401618 | 2157.692 | 0.2664528
2728.41 | 0.402012 | 2157.692 | 0.2664528
2728.85 | 0.402558 | 2157.692 | 0.2664528
2729.2 | 0.402984 | 2169.231 | 0.2697218
2729.52 | 0.403371 | 2169.231 | 0.2697218
2729.82 | 0.403751 | 2169.231 | 0.2697218
2730.18 | 0.404215 | 2169.231 | 0.2697218
2730.52 | 0.404624 | 2169.231 | 0.2697218
2730.93 | 0.405171 | 2180.769 | 0.273136
2731.23 | 0.405559 | 2180.769 | 0.273136
2731.58 | 0.406012 | 2180.769 | 0.273136
2731.97 | 0.40652 | 2180.769 | 0.273136
2732.28 | 0.40695 | 2192.308 | 0.27671
2732.65 | 0.40743 | 2192.308 | 0.27671
2732.99 | 0.407889 | 2192.308 | 0.27671
2733.34 | 0.408356 | 2192.308 | 0.27671
2733.65 | 0.408791 | 2192.308 | 0.27671
2733.95 | 0.409213 | 2203.846 | 0.2804602
2734.27 | 0.40967 | 2203.846 | 0.2804602
2734.59 | 0.410133 | 2203.846 | 0.2804602
2734.89 | 0.410564 | 2203.846 | 0.2804602
2735.24 | 0.41108 | 2203.846 | 0.2804602
2735.55 | 0.41156 | 2215.385 | 0.2844058
2735.87 | 0.41203 | 2215.385 | 0.2844058
2736.16 | 0.412469 | 2215.385 | 0.2844058
2736.52 | 0.413045 | 2215.385 | 0.2844058
2736.81 | 0.413491 | 2215.385 | 0.2844058
2737.14 | 0.414013 | 2226.923 | 0.2885694
2737.46 | 0.414524 | 2226.923 | 0.2885694
2737.86 | 0.415172 | 2226.923 | 0.2885694
2738.19 | 0.415711 | 2226.923 | 0.2885694
2738.56 | 0.416332 | 2226.923 | 0.2885694
2738.84 | 0.416814 | 2238.462 | 0.292977
2739.14 | 0.417333 | 2238.462 | 0.292977
2739.39 | 0.417768 | 2238.462 | 0.292977
2739.71 | 0.418323 | 2238.462 | 0.292977
2739.96 | 0.418765 | 2238.462 | 0.292977
2740.21 | 0.419235 | 2250 | 0.2976584
2740.46 | 0.419676 | 2250 | 0.2976584
2740.73 | 0.42018 | 2250 | 0.2976584
2740.99 | 0.420677 | 2250 | 0.2976584
2741.24 | 0.421155 | 2261.538 | 0.302661
2741.49 | 0.421655 | 2261.538 | 0.302661
2741.73 | 0.422104 | 2261.538 | 0.302661
2742.05 | 0.42273 | 2261.538 | 0.302661
2742.28 | 0.423203 | 2261.538 | 0.302661
2742.55 | 0.423756 | 2273.077 | 0.3080259
2742.76 | 0.424215 | 2273.077 | 0.3080259
2743.01 | 0.424765 | 2273.077 | 0.3080259
2743.21 | 0.425188 | 2273.077 | 0.3080259
2743.43 | 0.425659 | 2273.077 | 0.3080259
2743.61 | 0.426062 | 2284.615 | 0.3138111
2743.83 | 0.42655 | 2284.615 | 0.3138111
2744.03 | 0.426999 | 2284.615 | 0.3138111
2744.23 | 0.427465 | 2284.615 | 0.3138111
2744.4 | 0.427883 | 2284.615 | 0.3138111
2744.61 | 0.428385 | 2296.154 | 0.3200881
2744.8 | 0.428826 | 2296.154 | 0.3200881
2744.96 | 0.429234 | 2296.154 | 0.3200881
2745.11 | 0.429601 | 2296.154 | 0.3200881
2745.33 | 0.430153 | 2296.154 | 0.3200881
2745.48 | 0.430542 | 2307.692 | 0.3269434
2745.65 | 0.430966 | 2307.692 | 0.3269434
2745.82 | 0.431408 | 2307.692 | 0.3269434
2745.98 | 0.431863 | 2307.692 | 0.3269434
2746.13 | 0.432269 | 2307.692 | 0.3269434
2746.3 | 0.432741 | 2319.231 | 0.3344717
2746.47 | 0.433202 | 2319.231 | 0.3344717
2746.62 | 0.433648 | 2319.231 | 0.3344717
2746.78 | 0.434134 | 2319.231 | 0.3344717
2746.93 | 0.434577 | 2330.769 | 0.3429441
2747.1 | 0.435103 | 2330.769 | 0.3429441
2747.25 | 0.435558 | 2330.769 | 0.3429441
2747.42 | 0.436104 | 2330.769 | 0.3429441
2747.57 | 0.436581 | 2330.769 | 0.3429441
2747.73 | 0.437143 | 2342.308 | 0.3525371
2747.88 | 0.437667 | 2342.308 | 0.3525371
2748.05 | 0.438265 | 2342.308 | 0.3525371
2748.2 | 0.438812 | 2342.308 | 0.3525371
2748.37 | 0.439443 | 2342.308 | 0.3525371
2748.52 | 0.440053 | 2353.846 | 0.36352
2748.69 | 0.440736 | 2353.846 | 0.36352
2748.84 | 0.44138 | 2353.846 | 0.36352
2749 | 0.442147 | 2353.846 | 0.36352
2749.15 | 0.442867 | 2353.846 | 0.36352
2749.32 | 0.443712 | 2365.385 | 0.3760976
2749.47 | 0.444549 | 2365.385 | 0.3760976
2749.64 | 0.445534 | 2365.385 | 0.3760976
2749.79 | 0.446534 | 2365.385 | 0.3760976
2749.95 | 0.447783 | 2365.385 | 0.3760976
2750.1 | 0.449053 | 2376.923 | 0.3920652
2750.27 | 0.45075 | 2376.923 | 0.3920652
2750.42 | 0.452708 | 2376.923 | 0.3920652
2750.74 | 0.468106 | 2376.923 | 0.3920652
0 | 0 | 0 | 0
3.82 | 0.000816 | 0 | 0
8.11 | 0.001662 | 0 | 0
11.66 | 0.002328 | 11.53846 | 0.001324191
15.85 | 0.003053 | 11.53846 | 0.001324191
19.04 | 0.003531 | 11.53846 | 0.001324191
23.06 | 0.004106 | 23.07692 | 0.002634581
26.96 | 0.004621 | 23.07692 | 0.002634581
31.55 | 0.005215 | 23.07692 | 0.002634581
35.17 | 0.005661 | 34.61538 | 0.003931489
40.16 | 0.006256 | 34.61538 | 0.003931489
43.98 | 0.006729 | 34.61538 | 0.003931489
48.42 | 0.007251 | 46.15385 | 0.005215172
52.04 | 0.007659 | 46.15385 | 0.005215172
56.21 | 0.008136 | 46.15385 | 0.005215172
59.42 | 0.008511 | 57.69231 | 0.006485882
62.99 | 0.008912 | 57.69231 | 0.006485882
66.21 | 0.009296 | 57.69231 | 0.006485882
70.74 | 0.009786 | 69.23077 | 0.007743863
74.4 | 0.010198 | 69.23077 | 0.007743863
79.15 | 0.010718 | 69.23077 | 0.007743863
83.66 | 0.011214 | 80.76923 | 0.008989352
88.68 | 0.011777 | 80.76923 | 0.008989352
93.17 | 0.012434 | 80.76923 | 0.008989352
97.49 | 0.012906 | 92.30769 | 0.01022258
101.66 | 0.013361 | 92.30769 | 0.01022258
106.33 | 0.013882 | 92.30769 | 0.01022258
110.55 | 0.014335 | 103.8462 | 0.01144378
115.27 | 0.014827 | 103.8462 | 0.01144378
118.66 | 0.015192 | 103.8462 | 0.01144378
122.56 | 0.015599 | 115.3846 | 0.01265316
126.82 | 0.016065 | 115.3846 | 0.01265316
131.34 | 0.016549 | 115.3846 | 0.01265316
136.13 | 0.017033 | 126.9231 | 0.01385094
141.43 | 0.017585 | 126.9231 | 0.01385094
145.22 | 0.017976 | 126.9231 | 0.01385094
148.96 | 0.018355 | 138.4615 | 0.01503732
152.23 | 0.018683 | 138.4615 | 0.01503732
156.63 | 0.019137 | 138.4615 | 0.01503732
161.34 | 0.019603 | 150 | 0.01621251
165.89 | 0.020036 | 150 | 0.01621251
169.78 | 0.020426 | 150 | 0.01621251
174.03 | 0.020857 | 161.5385 | 0.01737671
178.12 | 0.021245 | 161.5385 | 0.01737671
182.98 | 0.021689 | 161.5385 | 0.01737671
187.03 | 0.022059 | 173.0769 | 0.01853011
191.35 | 0.022478 | 173.0769 | 0.01853011
195.86 | 0.022906 | 173.0769 | 0.01853011
200.01 | 0.023307 | 184.6154 | 0.0196729
204.67 | 0.023755 | 184.6154 | 0.0196729
209.24 | 0.024194 | 184.6154 | 0.0196729
212.76 | 0.02453 | 196.1538 | 0.02080525
218.21 | 0.025041 | 196.1538 | 0.02080525
222.42 | 0.025434 | 196.1538 | 0.02080525
227.61 | 0.025921 | 207.6923 | 0.02192735
232.08 | 0.026327 | 207.6923 | 0.02192735
237.53 | 0.026823 | 207.6923 | 0.02192735
240.82 | 0.027117 | 219.2308 | 0.02303938
246.11 | 0.027592 | 219.2308 | 0.02303938
249.53 | 0.027905 | 219.2308 | 0.02303938
254.67 | 0.028382 | 230.7692 | 0.02414149
258.92 | 0.028747 | 230.7692 | 0.02414149
263.66 | 0.029162 | 230.7692 | 0.02414149
268.03 | 0.029556 | 242.3077 | 0.02523385
272.27 | 0.029917 | 242.3077 | 0.02523385
277.19 | 0.030362 | 242.3077 | 0.02523385
282.35 | 0.030802 | 253.8462 | 0.02631664
285.9 | 0.031103 | 253.8462 | 0.02631664
291.04 | 0.031531 | 253.8462 | 0.02631664
294.41 | 0.031826 | 265.3846 | 0.02738999
298.76 | 0.032206 | 265.3846 | 0.02738999
303.59 | 0.032615 | 265.3846 | 0.02738999
308.86 | 0.033061 | 276.9231 | 0.02845408
312.76 | 0.033379 | 276.9231 | 0.02845408
317.68 | 0.033796 | 276.9231 | 0.02845408
321.65 | 0.034134 | 288.4615 | 0.02950904
326.09 | 0.034519 | 288.4615 | 0.02950904
330.23 | 0.034863 | 288.4615 | 0.02950904
333.98 | 0.03517 | 300 | 0.03055503
338.14 | 0.035505 | 300 | 0.03055503
343.34 | 0.035925 | 300 | 0.03055503
347.48 | 0.036267 | 311.5385 | 0.03159218
352.77 | 0.036697 | 311.5385 | 0.03159218
357.38 | 0.037067 | 311.5385 | 0.03159218
362.2 | 0.037455 | 323.0769 | 0.03262064
366.92 | 0.037846 | 323.0769 | 0.03262064
371.39 | 0.038194 | 323.0769 | 0.03262064
376.36 | 0.038584 | 334.6154 | 0.03364054
380.8 | 0.038942 | 334.6154 | 0.03364054
385.67 | 0.039322 | 334.6154 | 0.03364054
390.26 | 0.039696 | 346.1538 | 0.03465202
395.18 | 0.040086 | 346.1538 | 0.03465202
399.37 | 0.040425 | 346.1538 | 0.03465202
404.64 | 0.040831 | 357.6923 | 0.0356552
410 | 0.041252 | 357.6923 | 0.0356552
414.82 | 0.041624 | 357.6923 | 0.0356552
419.34 | 0.041981 | 369.2308 | 0.03665022
422.94 | 0.042256 | 369.2308 | 0.03665022
426.73 | 0.042546 | 369.2308 | 0.03665022
431.64 | 0.042929 | 380.7692 | 0.0376372
436.63 | 0.043306 | 380.7692 | 0.0376372
441.01 | 0.043652 | 380.7692 | 0.0376372
446.24 | 0.044042 | 392.3077 | 0.03861625
450.82 | 0.044375 | 392.3077 | 0.03861625
455.44 | 0.044718 | 392.3077 | 0.03861625
460.42 | 0.045093 | 403.8462 | 0.03958751
465.21 | 0.045454 | 403.8462 | 0.03958751
469.63 | 0.045811 | 403.8462 | 0.03958751
474.68 | 0.046179 | 415.3846 | 0.04055108
479.9 | 0.046488 | 415.3846 | 0.04055108
484.53 | 0.046907 | 415.3846 | 0.04055108
488.93 | 0.047232 | 426.9231 | 0.04150708
493.92 | 0.047618 | 426.9231 | 0.04150708
498.17 | 0.047926 | 426.9231 | 0.04150708
502.91 | 0.048267 | 438.4615 | 0.04245562
507.87 | 0.04863 | 438.4615 | 0.04245562
512.2 | 0.048941 | 438.4615 | 0.04245562
516.39 | 0.049243 | 450 | 0.0433968
520.35 | 0.049538 | 450 | 0.0433968
525.38 | 0.049883 | 450 | 0.0433968
529.54 | 0.050181 | 461.5385 | 0.04433075
533.93 | 0.050479 | 461.5385 | 0.04433075
537.85 | 0.050774 | 461.5385 | 0.04433075
542.49 | 0.05109 | 473.0769 | 0.04525755
546.26 | 0.05135 | 473.0769 | 0.04525755
550.24 | 0.051659 | 473.0769 | 0.04525755
555.28 | 0.052014 | 484.6154 | 0.04617732
560.67 | 0.052383 | 484.6154 | 0.04617732
565.34 | 0.052716 | 484.6154 | 0.04617732
570.35 | 0.05307 | 496.1538 | 0.04709015
574.97 | 0.053399 | 496.1538 | 0.04709015
579.36 | 0.053703 | 496.1538 | 0.04709015
584.71 | 0.054074 | 507.6923 | 0.04799614
589.45 | 0.054389 | 507.6923 | 0.04799614
593.69 | 0.054696 | 507.6923 | 0.04799614
599.08 | 0.05507 | 519.2308 | 0.04889538
603.2 | 0.055366 | 519.2308 | 0.04889538
608.74 | 0.055748 | 519.2308 | 0.04889538
613.71 | 0.056078 | 530.7692 | 0.04978798
619.97 | 0.056496 | 530.7692 | 0.04978798
624.25 | 0.056791 | 530.7692 | 0.04978798
629.08 | 0.057111 | 542.3077 | 0.05067402
632.93 | 0.057386 | 542.3077 | 0.05067402
638.35 | 0.057748 | 542.3077 | 0.05067402
642.42 | 0.058022 | 553.8462 | 0.05155359
647.48 | 0.058351 | 553.8462 | 0.05155359
653.04 | 0.058717 | 553.8462 | 0.05155359
657.54 | 0.059036 | 565.3846 | 0.05242678
661.99 | 0.059348 | 565.3846 | 0.05242678
667.15 | 0.059677 | 565.3846 | 0.05242678
671.82 | 0.06 | 576.9231 | 0.05329368
676.71 | 0.060324 | 576.9231 | 0.05329368
680.45 | 0.060583 | 576.9231 | 0.05329368
685.7 | 0.060937 | 588.4615 | 0.05415438
690.24 | 0.061244 | 588.4615 | 0.05415438
694.56 | 0.061525 | 588.4615 | 0.05415438
699.38 | 0.061835 | 600 | 0.05500894
704.51 | 0.062189 | 600 | 0.05500894
708.48 | 0.062424 | 600 | 0.05500894
713.48 | 0.062745 | 611.5385 | 0.05585747
718.05 | 0.063037 | 611.5385 | 0.05585747
724.13 | 0.063431 | 611.5385 | 0.05585747
729.25 | 0.063769 | 623.0769 | 0.05670003
735.22 | 0.064141 | 623.0769 | 0.05670003
739.78 | 0.06443 | 623.0769 | 0.05670003
744.6 | 0.064743 | 634.6154 | 0.0575367
750.27 | 0.065121 | 634.6154 | 0.0575367
755.39 | 0.065449 | 634.6154 | 0.0575367
760.65 | 0.06578 | 646.1538 | 0.05836757
764.65 | 0.066038 | 646.1538 | 0.05836757
769.22 | 0.066321 | 646.1538 | 0.05836757
773.61 | 0.066605 | 657.6923 | 0.05919271
779.05 | 0.066957 | 657.6923 | 0.05919271
784.04 | 0.067258 | 657.6923 | 0.05919271
791.01 | 0.067695 | 669.2308 | 0.06001218
796.15 | 0.068027 | 669.2308 | 0.06001218
800.89 | 0.06832 | 669.2308 | 0.06001218
806.2 | 0.06865 | 680.7692 | 0.06082608
811.22 | 0.068949 | 680.7692 | 0.06082608
815.47 | 0.069214 | 680.7692 | 0.06082608
819.59 | 0.069482 | 692.3077 | 0.06163449
824.05 | 0.069749 | 692.3077 | 0.06163449
828.2 | 0.070009 | 692.3077 | 0.06163449
832.67 | 0.070286 | 703.8462 | 0.06243752
838.38 | 0.070636 | 703.8462 | 0.06243752
843.13 | 0.070939 | 703.8462 | 0.06243752
848.56 | 0.071271 | 715.3846 | 0.06323525
854.45 | 0.071631 | 715.3846 | 0.06323525
859.35 | 0.071924 | 715.3846 | 0.06323525
863.84 | 0.072193 | 726.9231 | 0.06402779
869.18 | 0.072532 | 726.9231 | 0.06402779
873.4 | 0.0728 | 726.9231 | 0.06402779
877.92 | 0.073081 | 738.4615 | 0.06481521
882.54 | 0.073356 | 738.4615 | 0.06481521
887.98 | 0.073688 | 738.4615 | 0.06481521
892.67 | 0.073974 | 750 | 0.06559761
898.11 | 0.074308 | 750 | 0.06559761
903.45 | 0.074624 | 750 | 0.06559761
909.6 | 0.074994 | 761.5385 | 0.06637507
914.96 | 0.075313 | 761.5385 | 0.06637507
920.15 | 0.075635 | 761.5385 | 0.06637507
924.49 | 0.075905 | 773.0769 | 0.06714768
929.51 | 0.076191 | 773.0769 | 0.06714768
934.18 | 0.076458 | 773.0769 | 0.06714768
939.12 | 0.076765 | 784.6154 | 0.06791554
942.96 | 0.076975 | 784.6154 | 0.06791554
948.03 | 0.077283 | 784.6154 | 0.06791554
952.05 | 0.077517 | 796.1538 | 0.06867871
957.97 | 0.077873 | 796.1538 | 0.06867871
962.13 | 0.078126 | 796.1538 | 0.06867871
966.95 | 0.078418 | 807.6923 | 0.06943729
971.2 | 0.078663 | 807.6923 | 0.06943729
975.44 | 0.078909 | 807.6923 | 0.06943729
981.06 | 0.079237 | 819.2308 | 0.07019135
985.85 | 0.07951 | 819.2308 | 0.07019135
990.39 | 0.079808 | 819.2308 | 0.07019135
994.71 | 0.080052 | 830.7692 | 0.07094098
998.31 | 0.080255 | 830.7692 | 0.07094098
1003.6 | 0.080561 | 830.7692 | 0.07094098
1008.72 | 0.080866 | 842.3077 | 0.07168625
1013.95 | 0.081168 | 842.3077 | 0.07168625
1019.42 | 0.08149 | 842.3077 | 0.07168625
1025.11 | 0.081813 | 853.8462 | 0.07242725
1029.5 | 0.082066 | 853.8462 | 0.07242725
1033.3 | 0.082289 | 853.8462 | 0.07242725
1038.61 | 0.082601 | 865.3846 | 0.07316405
1042.91 | 0.082842 | 865.3846 | 0.07316405
1047.03 | 0.083082 | 865.3846 | 0.07316405
1053.57 | 0.083457 | 876.9231 | 0.07389673
1058.09 | 0.083721 | 876.9231 | 0.07389673
1063.48 | 0.084042 | 876.9231 | 0.07389673
1067.47 | 0.084265 | 888.4615 | 0.07462535
1071.81 | 0.084514 | 888.4615 | 0.07462535
1076.73 | 0.084782 | 888.4615 | 0.07462535
1082.23 | 0.08511 | 900 | 0.07535
1087.14 | 0.085388 | 900 | 0.07535
1092.38 | 0.085681 | 900 | 0.07535
1097.35 | 0.085965 | 911.5385 | 0.07607075
1102.49 | 0.086244 | 911.5385 | 0.07607075
1106.53 | 0.086485 | 911.5385 | 0.07607075
1112.88 | 0.086848 | 923.0769 | 0.07678767
1117.12 | 0.087085 | 923.0769 | 0.07678767
1123.38 | 0.087444 | 923.0769 | 0.07678767
1128.57 | 0.087727 | 934.6154 | 0.07750082
1134.32 | 0.088073 | 934.6154 | 0.07750082
1139.48 | 0.088384 | 934.6154 | 0.07750082
1143.98 | 0.088614 | 946.1538 | 0.07821028
1148.94 | 0.088872 | 946.1538 | 0.07821028
1153.58 | 0.089145 | 946.1538 | 0.07821028
1158.7 | 0.089431 | 957.6923 | 0.07891612
1163.75 | 0.089721 | 957.6923 | 0.07891612
1168.46 | 0.089966 | 957.6923 | 0.07891612
1173.75 | 0.090254 | 969.2308 | 0.07961839
1180.22 | 0.090626 | 969.2308 | 0.07961839
1184.51 | 0.090859 | 969.2308 | 0.07961839
1189.96 | 0.091169 | 980.7692 | 0.08031718
1194.8 | 0.091424 | 980.7692 | 0.08031718
1200.36 | 0.091795 | 980.7692 | 0.08031718
1204.39 | 0.092026 | 992.3077 | 0.08101254
1210.07 | 0.092351 | 992.3077 | 0.08101254
1214.4 | 0.092594 | 992.3077 | 0.08101254
1219.7 | 0.092886 | 1003.846 | 0.08170453
1223.42 | 0.093082 | 1003.846 | 0.08170453
1228.61 | 0.093373 | 1003.846 | 0.08170453
1232.65 | 0.093604 | 1015.385 | 0.08239323
1238.84 | 0.093942 | 1015.385 | 0.08239323
1242.88 | 0.094175 | 1015.385 | 0.08239323
1247.93 | 0.094453 | 1026.923 | 0.08307869
1252.14 | 0.094671 | 1026.923 | 0.08307869
1258.39 | 0.095018 | 1026.923 | 0.08307869
1262.91 | 0.095265 | 1038.462 | 0.08376097
1267.85 | 0.09552 | 1038.462 | 0.08376097
1272.67 | 0.0958 | 1038.462 | 0.08376097
1278.28 | 0.096115 | 1050 | 0.08444014
1282.37 | 0.096335 | 1050 | 0.08444014
1287.41 | 0.096604 | 1050 | 0.08444014
1292.49 | 0.096874 | 1061.538 | 0.08511625
1299.02 | 0.097238 | 1061.538 | 0.08511625
1303.44 | 0.097466 | 1061.538 | 0.08511625
1309.38 | 0.097792 | 1073.077 | 0.08578936
1314.27 | 0.098069 | 1073.077 | 0.08578936
1318.96 | 0.098316 | 1073.077 | 0.08578936
1323.84 | 0.098579 | 1084.615 | 0.08645954
1330.13 | 0.09892 | 1084.615 | 0.08645954
1335.46 | 0.099197 | 1084.615 | 0.08645954
1340.81 | 0.099502 | 1096.154 | 0.08712683
1346.05 | 0.099765 | 1096.154 | 0.08712683
1351.46 | 0.10007 | 1096.154 | 0.08712683
1356.56 | 0.100342 | 1107.692 | 0.08779129
1362.28 | 0.100655 | 1107.692 | 0.08779129
1366.44 | 0.100869 | 1107.692 | 0.08779129
1371.18 | 0.101135 | 1119.231 | 0.08845299
1374.95 | 0.101334 | 1119.231 | 0.08845299
1380.57 | 0.101629 | 1119.231 | 0.08845299
1384.84 | 0.101852 | 1130.769 | 0.08911197
1389.73 | 0.102117 | 1130.769 | 0.08911197
1393.93 | 0.102335 | 1130.769 | 0.08911197
1400.27 | 0.102673 | 1142.308 | 0.08976829
1405.46 | 0.102946 | 1142.308 | 0.08976829
1412.27 | 0.103305 | 1142.308 | 0.08976829
1416.83 | 0.103542 | 1153.846 | 0.090422
1421.41 | 0.103795 | 1153.846 | 0.090422
1426.32 | 0.104052 | 1153.846 | 0.090422
1430.61 | 0.104288 | 1165.385 | 0.09107316
1436.16 | 0.104581 | 1165.385 | 0.09107316
1441.68 | 0.104888 | 1165.385 | 0.09107316
1446.57 | 0.105144 | 1176.923 | 0.09172181
1452.08 | 0.105449 | 1176.923 | 0.09172181
1455.77 | 0.105627 | 1176.923 | 0.09172181
1460.64 | 0.105888 | 1188.462 | 0.09236801
1465.58 | 0.106141 | 1188.462 | 0.09236801
1471.62 | 0.106454 | 1188.462 | 0.09236801
1475.9 | 0.106639 | 1200 | 0.09301181
1480.58 | 0.106935 | 1200 | 0.09301181
1485.73 | 0.107182 | 1200 | 0.09301181
1490.92 | 0.107455 | 1211.538 | 0.09365327
1495.62 | 0.107706 | 1211.538 | 0.09365327
1500.95 | 0.108002 | 1211.538 | 0.09365327
1505.94 | 0.108254 | 1223.077 | 0.09429242
1511.22 | 0.10852 | 1223.077 | 0.09429242
1515.45 | 0.108749 | 1223.077 | 0.09429242
1521.07 | 0.109035 | 1234.615 | 0.09492931
1525.89 | 0.109295 | 1234.615 | 0.09492931
1531.68 | 0.109607 | 1234.615 | 0.09492931
1535.98 | 0.10983 | 1246.154 | 0.09556401
1541.61 | 0.110127 | 1246.154 | 0.09556401
1547.25 | 0.110422 | 1246.154 | 0.09556401
1551.12 | 0.110636 | 1257.692 | 0.09619655
1556.29 | 0.110904 | 1257.692 | 0.09619655
1561.96 | 0.111207 | 1257.692 | 0.09619655
1566.88 | 0.111444 | 1269.231 | 0.09682698
1572.44 | 0.111749 | 1269.231 | 0.09682698
1576.88 | 0.111982 | 1269.231 | 0.09682698
1582.32 | 0.112247 | 1280.769 | 0.09745535
1588.04 | 0.112555 | 1280.769 | 0.09745535
1592.24 | 0.112775 | 1280.769 | 0.09745535
1598.83 | 0.113105 | 1292.308 | 0.0980817
1603.52 | 0.113338 | 1292.308 | 0.0980817
1608.36 | 0.113598 | 1292.308 | 0.0980817
1612.85 | 0.113826 | 1303.846 | 0.09870609
1617.62 | 0.114064 | 1303.846 | 0.09870609
1621.24 | 0.114257 | 1303.846 | 0.09870609
1628.38 | 0.114629 | 1315.385 | 0.09932855
1634.12 | 0.114929 | 1315.385 | 0.09932855
1638.76 | 0.115172 | 1315.385 | 0.09932855
1645 | 0.115432 | 1326.923 | 0.09994913
1651.32 | 0.115742 | 1326.923 | 0.09994913
1656.39 | 0.116013 | 1326.923 | 0.09994913
1661.72 | 0.116285 | 1338.462 | 0.1005679
1666.95 | 0.116571 | 1338.462 | 0.1005679
1672.34 | 0.116852 | 1338.462 | 0.1005679
1677.95 | 0.11713 | 1350 | 0.1011848
1682.92 | 0.117392 | 1350 | 0.1011848
1687.68 | 0.117631 | 1350 | 0.1011848
1693.28 | 0.117916 | 1361.538 | 0.1018001
1697.74 | 0.118151 | 1361.538 | 0.1018001
1703.18 | 0.118436 | 1361.538 | 0.1018001
1707.7 | 0.118668 | 1373.077 | 0.1024136
1712.92 | 0.118928 | 1373.077 | 0.1024136
1717.36 | 0.119166 | 1373.077 | 0.1024136
1722.23 | 0.119424 | 1384.615 | 0.1030254
1727.08 | 0.119676 | 1384.615 | 0.1030254
1733.99 | 0.120028 | 1384.615 | 0.1030254
1738.2 | 0.120258 | 1396.154 | 0.1036356
1743.8 | 0.120537 | 1396.154 | 0.1036356
1748.31 | 0.120759 | 1396.154 | 0.1036356
1752.53 | 0.120985 | 1407.692 | 0.1042443
1757.23 | 0.121228 | 1407.692 | 0.1042443
1763.11 | 0.12153 | 1407.692 | 0.1042443
1767.59 | 0.121768 | 1419.231 | 0.1048514
1773.9 | 0.122092 | 1419.231 | 0.1048514
1778.54 | 0.122334 | 1419.231 | 0.1048514
1783.31 | 0.122577 | 1430.769 | 0.105457
1788.43 | 0.122841 | 1430.769 | 0.105457
1793.35 | 0.123084 | 1430.769 | 0.105457
1798.28 | 0.12336 | 1442.308 | 0.1060612
1804.53 | 0.123667 | 1442.308 | 0.1060612
1809.8 | 0.123841 | 1442.308 | 0.1060612
1815.16 | 0.124217 | 1453.846 | 0.106664
1819.65 | 0.124455 | 1453.846 | 0.106664
1826.27 | 0.124794 | 1453.846 | 0.106664
1831.08 | 0.125048 | 1465.385 | 0.1072654
1836.27 | 0.125296 | 1465.385 | 0.1072654
1841.14 | 0.125569 | 1465.385 | 0.1072654
1846.13 | 0.125818 | 1476.923 | 0.1078654
1849.96 | 0.126028 | 1476.923 | 0.1078654
1854.75 | 0.126261 | 1476.923 | 0.1078654
1859.09 | 0.126484 | 1488.462 | 0.1084642
1864.11 | 0.126733 | 1488.462 | 0.1084642
1868.83 | 0.126978 | 1488.462 | 0.1084642
1874.16 | 0.127248 | 1500 | 0.1090617
1877.96 | 0.127458 | 1500 | 0.1090617
1883.53 | 0.127754 | 1500 | 0.1090617
1887.34 | 0.127934 | 1511.538 | 0.109658
1892.17 | 0.128191 | 1511.538 | 0.109658
1897.13 | 0.128467 | 1511.538 | 0.109658
1902.89 | 0.128757 | 1523.077 | 0.1102532
1907.74 | 0.129003 | 1523.077 | 0.1102532
1912.46 | 0.129251 | 1523.077 | 0.1102532
1917.42 | 0.129489 | 1534.615 | 0.1108472
1923.74 | 0.129807 | 1534.615 | 0.1108472
1928.58 | 0.130058 | 1534.615 | 0.1108472
1933.43 | 0.130295 | 1546.154 | 0.1114401
1938.36 | 0.130552 | 1546.154 | 0.1114401
1943.33 | 0.130811 | 1546.154 | 0.1114401
1946.95 | 0.130999 | 1557.692 | 0.1120319
1952.25 | 0.131282 | 1557.692 | 0.1120319
1957.38 | 0.131537 | 1557.692 | 0.1120319
1963.07 | 0.131816 | 1569.231 | 0.1126227
1967.02 | 0.132041 | 1569.231 | 0.1126227
1972.88 | 0.13232 | 1569.231 | 0.1126227
1978.1 | 0.132578 | 1580.769 | 0.1132126
1984.75 | 0.132894 | 1580.769 | 0.1132126
1988.94 | 0.133115 | 1580.769 | 0.1132126
1994.98 | 0.133422 | 1592.308 | 0.1138015
2000.22 | 0.133692 | 1592.308 | 0.1138015
2005.39 | 0.133987 | 1592.308 | 0.1138015
2009.9 | 0.134209 | 1603.846 | 0.1143895
2015 | 0.134473 | 1603.846 | 0.1143895
2020.76 | 0.134777 | 1603.846 | 0.1143895
2025.18 | 0.135 | 1615.385 | 0.1149766
2030.2 | 0.13526 | 1615.385 | 0.1149766
2035.17 | 0.135514 | 1615.385 | 0.1149766
2040.46 | 0.135777 | 1626.923 | 0.115563
2045.48 | 0.136028 | 1626.923 | 0.115563
2050.34 | 0.136285 | 1626.923 | 0.115563
2054.93 | 0.136517 | 1638.462 | 0.1161485
2060.08 | 0.136776 | 1638.462 | 0.1161485
2065.84 | 0.137069 | 1638.462 | 0.1161485
2071.08 | 0.137343 | 1650 | 0.1167332
2076.2 | 0.137615 | 1650 | 0.1167332
2082.27 | 0.137915 | 1650 | 0.1167332
2087.93 | 0.138197 | 1661.538 | 0.1173173
2093.1 | 0.138467 | 1661.538 | 0.1173173
2097.81 | 0.138711 | 1661.538 | 0.1173173
2102.43 | 0.13895 | 1673.077 | 0.1179006
2107.4 | 0.139219 | 1673.077 | 0.1179006
2112.99 | 0.139502 | 1673.077 | 0.1179006
2117.59 | 0.139747 | 1684.615 | 0.1184834
2123.37 | 0.140039 | 1684.615 | 0.1184834
2128.56 | 0.140297 | 1684.615 | 0.1184834
2134.21 | 0.140591 | 1696.154 | 0.1190655
2138.15 | 0.140797 | 1696.154 | 0.1190655
2144.47 | 0.141122 | 1696.154 | 0.1190655
2149.71 | 0.141396 | 1707.692 | 0.119647
2155.8 | 0.141684 | 1707.692 | 0.119647
2160.46 | 0.141942 | 1707.692 | 0.119647
2165.38 | 0.142182 | 1719.231 | 0.120228
2169.72 | 0.142417 | 1719.231 | 0.120228
2174.24 | 0.142654 | 1719.231 | 0.120228
2178.74 | 0.142898 | 1730.769 | 0.1208085
2184.03 | 0.143148 | 1730.769 | 0.1208085
2188.42 | 0.143385 | 1730.769 | 0.1208085
2193.91 | 0.143668 | 1742.308 | 0.1213886
2199.1 | 0.143935 | 1742.308 | 0.1213886
2204.15 | 0.14419 | 1742.308 | 0.1213886
2208.72 | 0.144431 | 1753.846 | 0.1219682
2213.86 | 0.144684 | 1753.846 | 0.1219682
2218.63 | 0.144938 | 1753.846 | 0.1219682
2224.39 | 0.145223 | 1765.385 | 0.1225475
2229.66 | 0.145506 | 1765.385 | 0.1225475
2235.08 | 0.145779 | 1765.385 | 0.1225475
2239.09 | 0.145991 | 1776.923 | 0.1231263
2244.69 | 0.14629 | 1776.923 | 0.1231263
2250.38 | 0.146583 | 1776.923 | 0.1231263
2255.32 | 0.146855 | 1788.462 | 0.1237049
2260.81 | 0.147146 | 1788.462 | 0.1237049
2266.35 | 0.147418 | 1788.462 | 0.1237049
2271.47 | 0.14769 | 1800 | 0.1242832
2276.48 | 0.147963 | 1800 | 0.1242832
2281.9 | 0.148217 | 1800 | 0.1242832
2287.29 | 0.148495 | 1811.538 | 0.1248613
2291.18 | 0.1487 | 1811.538 | 0.1248613
2296.05 | 0.148971 | 1811.538 | 0.1248613
2300.64 | 0.14921 | 1823.077 | 0.1254392
2305.54 | 0.149466 | 1823.077 | 0.1254392
2309.73 | 0.14969 | 1823.077 | 0.1254392
2314.77 | 0.149946 | 1834.615 | 0.1260168
2319.41 | 0.150164 | 1834.615 | 0.1260168
2324.33 | 0.150435 | 1834.615 | 0.1260168
2328.38 | 0.150657 | 1846.154 | 0.1265944
2334.4 | 0.150955 | 1846.154 | 0.1265944
2340.26 | 0.151261 | 1846.154 | 0.1265944
2344.82 | 0.151518 | 1857.692 | 0.1271719
2349.92 | 0.151763 | 1857.692 | 0.1271719
2355.69 | 0.152091 | 1857.692 | 0.1271719
2360.55 | 0.152344 | 1869.231 | 0.1277493
2366.42 | 0.15266 | 1869.231 | 0.1277493
2372.21 | 0.152953 | 1869.231 | 0.1277493
2378.63 | 0.153282 | 1880.769 | 0.1283267
2383.54 | 0.153547 | 1880.769 | 0.1283267
2389.04 | 0.153837 | 1880.769 | 0.1283267
2394.23 | 0.154106 | 1892.308 | 0.1289041
2400.24 | 0.154416 | 1892.308 | 0.1289041
2405.18 | 0.15468 | 1892.308 | 0.1289041
2410.78 | 0.154979 | 1903.846 | 0.1294816
2415.42 | 0.155227 | 1903.846 | 0.1294816
2421.35 | 0.155528 | 1903.846 | 0.1294816
2425.87 | 0.155766 | 1915.385 | 0.1300592
2430.91 | 0.15604 | 1915.385 | 0.1300592
2435.26 | 0.156262 | 1926.923 | 0.1306369
2440.13 | 0.156523 | 1926.923 | 0.1306369
2445.09 | 0.156791 | 1926.923 | 0.1306369
2450.56 | 0.157083 | 1938.462 | 0.1312148
2455.98 | 0.157364 | 1938.462 | 0.1312148
2461.02 | 0.157626 | 1938.462 | 0.1312148
2466.91 | 0.157935 | 1950 | 0.1317928
2471.65 | 0.158177 | 1950 | 0.1317928
2476.12 | 0.158406 | 1950 | 0.1317928
2481.36 | 0.158701 | 1961.538 | 0.1323712
2487.33 | 0.159016 | 1961.538 | 0.1323712
2492.34 | 0.15928 | 1961.538 | 0.1323712
2497.61 | 0.15957 | 1973.077 | 0.1329498
2502.81 | 0.159846 | 1973.077 | 0.1329498
2508.4 | 0.160143 | 1973.077 | 0.1329498
2513.09 | 0.160394 | 1984.615 | 0.1335287
2519.11 | 0.16072 | 1984.615 | 0.1335287
2523.74 | 0.160968 | 1984.615 | 0.1335287
2530.36 | 0.16131 | 1996.154 | 0.134108
2534.93 | 0.161552 | 1996.154 | 0.134108
2540.45 | 0.161848 | 1996.154 | 0.134108
2546.06 | 0.162148 | 2007.692 | 0.1346877
2551.75 | 0.162442 | 2007.692 | 0.1346877
2557.04 | 0.162725 | 2007.692 | 0.1346877
2562.14 | 0.163003 | 2019.231 | 0.1352679
2566.91 | 0.163271 | 2019.231 | 0.1352679
2571.95 | 0.163539 | 2019.231 | 0.1352679
2578.34 | 0.163881 | 2030.769 | 0.1358485
2584.27 | 0.164192 | 2030.769 | 0.1358485
2589.47 | 0.164479 | 2030.769 | 0.1358485
2595.11 | 0.164785 | 2042.308 | 0.1364297
2600.87 | 0.165099 | 2042.308 | 0.1364297
2605.5 | 0.165364 | 2042.308 | 0.1364297
2609.81 | 0.165598 | 2053.846 | 0.1370114
2614.68 | 0.165849 | 2053.846 | 0.1370114
2619.02 | 0.166102 | 2053.846 | 0.1370114
2624.22 | 0.166379 | 2065.385 | 0.1375937
2630.3 | 0.166701 | 2065.385 | 0.1375937
2634.35 | 0.166925 | 2065.385 | 0.1375937
2638.74 | 0.167169 | 2076.923 | 0.1381767
2643.41 | 0.167426 | 2076.923 | 0.1381767
2647.75 | 0.167666 | 2076.923 | 0.1381767
2652.15 | 0.167885 | 2088.462 | 0.1387603
2657.91 | 0.168201 | 2088.462 | 0.1387603
2661.95 | 0.168429 | 2088.462 | 0.1387603
2666.44 | 0.168681 | 2100 | 0.1393447
2671.17 | 0.16894 | 2100 | 0.1393447
2676.35 | 0.16921 | 2100 | 0.1393447
2682.49 | 0.169554 | 2111.538 | 0.1399299
2688.31 | 0.169884 | 2111.538 | 0.1399299
2694.63 | 0.170223 | 2111.538 | 0.1399299
2699.77 | 0.170497 | 2123.077 | 0.1405158
2704.53 | 0.17077 | 2123.077 | 0.1405158
2708.93 | 0.171022 | 2123.077 | 0.1405158
2715.32 | 0.171376 | 2134.615 | 0.1411027
2720.23 | 0.171645 | 2134.615 | 0.1411027
2725.7 | 0.171955 | 2134.615 | 0.1411027
2730.39 | 0.172213 | 2146.154 | 0.1416904
2735.96 | 0.172526 | 2146.154 | 0.1416904
2740.65 | 0.172781 | 2146.154 | 0.1416904
2746.62 | 0.173115 | 2157.692 | 0.1422791
2751.67 | 0.173401 | 2157.692 | 0.1422791
2757.35 | 0.17372 | 2157.692 | 0.1422791
2762.15 | 0.173982 | 2169.231 | 0.1428687
2767.44 | 0.174278 | 2169.231 | 0.1428687
2772.28 | 0.174546 | 2169.231 | 0.1428687
2776.98 | 0.174811 | 2180.769 | 0.1434594
2781.22 | 0.175046 | 2180.769 | 0.1434594
2786.44 | 0.175344 | 2180.769 | 0.1434594
2791.67 | 0.17563 | 2192.308 | 0.1440512
2796.74 | 0.175912 | 2192.308 | 0.1440512
2802.09 | 0.176223 | 2192.308 | 0.1440512
2807.38 | 0.176517 | 2203.846 | 0.1446441
2811.95 | 0.176784 | 2203.846 | 0.1446441
2817.21 | 0.177083 | 2203.846 | 0.1446441
2821.7 | 0.177319 | 2215.385 | 0.1452382
2827.12 | 0.17762 | 2215.385 | 0.1452382
2831.59 | 0.177885 | 2215.385 | 0.1452382
2837.36 | 0.178213 | 2226.923 | 0.1458334
2841.49 | 0.178444 | 2226.923 | 0.1458334
2846.39 | 0.178715 | 2226.923 | 0.1458334
2852.11 | 0.17906 | 2238.462 | 0.14643
2857.62 | 0.179381 | 2238.462 | 0.14643
2862.34 | 0.179647 | 2238.462 | 0.14643
2867.25 | 0.179931 | 2250 | 0.1470279
2872.87 | 0.180256 | 2250 | 0.1470279
2877.34 | 0.180519 | 2250 | 0.1470279
2882.48 | 0.180809 | 2261.538 | 0.1476271
2886.58 | 0.181044 | 2261.538 | 0.1476271
2892.94 | 0.181417 | 2261.538 | 0.1476271
2897.04 | 0.18165 | 2273.077 | 0.1482278
2902.73 | 0.181967 | 2273.077 | 0.1482278
2907.47 | 0.182242 | 2273.077 | 0.1482278
2912.64 | 0.18254 | 2284.615 | 0.1488299
2917.97 | 0.182858 | 2284.615 | 0.1488299
2923.1 | 0.183168 | 2284.615 | 0.1488299
2927.88 | 0.183439 | 2296.154 | 0.1494336
2933.75 | 0.183784 | 2296.154 | 0.1494336
2938.47 | 0.18405 | 2296.154 | 0.1494336
2943.43 | 0.184353 | 2307.692 | 0.1500388
2948.11 | 0.184635 | 2307.692 | 0.1500388
2953.17 | 0.184937 | 2307.692 | 0.1500388
2957.87 | 0.185196 | 2319.231 | 0.1506456
2963.08 | 0.185503 | 2319.231 | 0.1506456
2967.15 | 0.185736 | 2319.231 | 0.1506456
2972.92 | 0.186089 | 2330.769 | 0.1512542
2978.13 | 0.186392 | 2330.769 | 0.1512542
2983.12 | 0.186694 | 2330.769 | 0.1512542
2987.42 | 0.18694 | 2342.308 | 0.1518644
2993.49 | 0.1873 | 2342.308 | 0.1518644
2997.3 | 0.18752 | 2342.308 | 0.1518644
3001.84 | 0.187796 | 2353.846 | 0.1524765
3006.61 | 0.188079 | 2353.846 | 0.1524765
3011.81 | 0.188384 | 2353.846 | 0.1524765
3015.42 | 0.188602 | 2365.385 | 0.1530904
3021.34 | 0.18896 | 2365.385 | 0.1530904
3025.83 | 0.189232 | 2365.385 | 0.1530904
3031.67 | 0.189588 | 2376.923 | 0.1537062
3036.66 | 0.189881 | 2376.923 | 0.1537062
3041.88 | 0.190191 | 2376.923 | 0.1537062
3046.73 | 0.190488 | 2388.462 | 0.1543239
3051.42 | 0.190773 | 2388.462 | 0.1543239
3056.26 | 0.191074 | 2388.462 | 0.1543239
3062.35 | 0.191437 | 2400 | 0.1549437
3067.32 | 0.191738 | 2400 | 0.1549437
3073.93 | 0.192136 | 2400 | 0.1549437
3079.2 | 0.192467 | 2411.538 | 0.1555656
3084.81 | 0.192821 | 2411.538 | 0.1555656
3090.63 | 0.193157 | 2411.538 | 0.1555656
3096.3 | 0.193507 | 2423.077 | 0.1561896
3101.42 | 0.193819 | 2423.077 | 0.1561896
3106.25 | 0.194121 | 2423.077 | 0.1561896
3110.62 | 0.194403 | 2434.615 | 0.1568158
3117.04 | 0.194817 | 2434.615 | 0.1568158
3121.51 | 0.195083 | 2434.615 | 0.1568158
3126.37 | 0.195374 | 2446.154 | 0.1574443
3130.57 | 0.19565 | 2446.154 | 0.1574443
3135.81 | 0.19596 | 2446.154 | 0.1574443
3139.88 | 0.196223 | 2457.692 | 0.1580752
3145.82 | 0.196591 | 2457.692 | 0.1580752
3150.48 | 0.196885 | 2457.692 | 0.1580752
3155.46 | 0.197209 | 2469.231 | 0.1587084
3160.17 | 0.197505 | 2469.231 | 0.1587084
3165.66 | 0.197841 | 2469.231 | 0.1587084
3169.8 | 0.198107 | 2480.769 | 0.1593442
3174.7 | 0.198407 | 2480.769 | 0.1593442
3179.22 | 0.198697 | 2480.769 | 0.1593442
3184.33 | 0.199026 | 2492.308 | 0.1599825
3188.18 | 0.19928 | 2492.308 | 0.1599825
3193.34 | 0.199608 | 2492.308 | 0.1599825
3197.89 | 0.199891 | 2503.846 | 0.1606234
3202.68 | 0.200201 | 2503.846 | 0.1606234
3206.67 | 0.200449 | 2503.846 | 0.1606234
3211.59 | 0.200772 | 2515.385 | 0.161267
3216.03 | 0.201053 | 2515.385 | 0.161267
3221.4 | 0.201399 | 2515.385 | 0.161267
3225.47 | 0.201653 | 2526.923 | 0.1619133
3230.49 | 0.201988 | 2526.923 | 0.1619133
3236.11 | 0.202343 | 2526.923 | 0.1619133
3241.42 | 0.202685 | 2538.462 | 0.1625625
3245.84 | 0.202977 | 2538.462 | 0.1625625
3251.13 | 0.203314 | 2538.462 | 0.1625625
3255.72 | 0.20361 | 2550 | 0.1632146
3260.72 | 0.203946 | 2550 | 0.1632146
3265.68 | 0.20427 | 2550 | 0.1632146
3270.62 | 0.204588 | 2561.538 | 0.1638698
3274.72 | 0.204862 | 2561.538 | 0.1638698
3279.64 | 0.205187 | 2561.538 | 0.1638698
3285.37 | 0.205553 | 2573.077 | 0.164528
3290.05 | 0.205856 | 2573.077 | 0.164528
3295.51 | 0.206231 | 2573.077 | 0.164528
3299.45 | 0.206489 | 2584.615 | 0.1651893
3304.49 | 0.206823 | 2584.615 | 0.1651893
3308.41 | 0.207092 | 2584.615 | 0.1651893
3312.54 | 0.207362 | 2596.154 | 0.165854
3316.93 | 0.207656 | 2596.154 | 0.165854
3321.5 | 0.207959 | 2596.154 | 0.165854
3325.33 | 0.208215 | 2607.692 | 0.1665219
3330.2 | 0.208535 | 2607.692 | 0.1665219
3334.92 | 0.208867 | 2607.692 | 0.1665219
3339.76 | 0.209184 | 2619.231 | 0.1671933
3344.76 | 0.209529 | 2619.231 | 0.1671933
3350.15 | 0.209908 | 2619.231 | 0.1671933
3354.64 | 0.210222 | 2630.769 | 0.1678683
3359.49 | 0.210552 | 2630.769 | 0.1678683
3364.68 | 0.210906 | 2630.769 | 0.1678683
3370.39 | 0.211302 | 2642.308 | 0.1685468
3375.03 | 0.211618 | 2642.308 | 0.1685468
3379.72 | 0.211945 | 2642.308 | 0.1685468
3384.05 | 0.21225 | 2653.846 | 0.1692291
3388.26 | 0.212545 | 2653.846 | 0.1692291
3392.95 | 0.212874 | 2653.846 | 0.1692291
3398.33 | 0.21324 | 2665.385 | 0.1699151
3404.01 | 0.213644 | 2665.385 | 0.1699151
3409.2 | 0.214014 | 2665.385 | 0.1699151
3413.92 | 0.214334 | 2676.923 | 0.1706051
3419.61 | 0.21475 | 2676.923 | 0.1706051
3423.44 | 0.215024 | 2676.923 | 0.1706051
3428.88 | 0.215408 | 2688.462 | 0.1712991
3432.94 | 0.215695 | 2688.462 | 0.1712991
3437.73 | 0.216023 | 2688.462 | 0.1712991
3441.26 | 0.216283 | 2700 | 0.1719973
3446.18 | 0.216644 | 2700 | 0.1719973
3451.76 | 0.217032 | 2700 | 0.1719973
3457.3 | 0.217425 | 2711.538 | 0.1726997
3462.84 | 0.217824 | 2711.538 | 0.1726997
3467.26 | 0.21814 | 2711.538 | 0.1726997
3471.33 | 0.218458 | 2723.077 | 0.1734064
3475.95 | 0.218753 | 2723.077 | 0.1734064
3481.24 | 0.219129 | 2723.077 | 0.1734064
3486.59 | 0.219519 | 2734.615 | 0.1741177
3491.65 | 0.219905 | 2734.615 | 0.1741177
3498.07 | 0.220394 | 2734.615 | 0.1741177
3503.21 | 0.22077 | 2746.154 | 0.1748335
3508.48 | 0.22116 | 2746.154 | 0.1748335
3512.35 | 0.221439 | 2746.154 | 0.1748335
3518.51 | 0.221907 | 2757.692 | 0.1755541
3522.73 | 0.222221 | 2757.692 | 0.1755541
3526.89 | 0.22254 | 2757.692 | 0.1755541
3530.29 | 0.22279 | 2769.231 | 0.1762795
3535.6 | 0.223197 | 2769.231 | 0.1762795
3539.73 | 0.223501 | 2769.231 | 0.1762795
3545.22 | 0.223921 | 2780.769 | 0.1770098
3549.09 | 0.224205 | 2780.769 | 0.1770098
3553.35 | 0.224534 | 2780.769 | 0.1770098
3558.85 | 0.224962 | 2792.308 | 0.1777454
3563.76 | 0.225339 | 2792.308 | 0.1777454
3568.31 | 0.225682 | 2792.308 | 0.1777454
3572.82 | 0.226043 | 2803.846 | 0.1784861
3577.52 | 0.226427 | 2803.846 | 0.1784861
3582.28 | 0.226787 | 2803.846 | 0.1784861
3586.31 | 0.227104 | 2815.385 | 0.1792323
3591.34 | 0.227489 | 2815.385 | 0.1792323
3596.11 | 0.227877 | 2815.385 | 0.1792323
3600.35 | 0.228208 | 2826.923 | 0.179984
3604.13 | 0.228499 | 2826.923 | 0.179984
3607.85 | 0.228799 | 2826.923 | 0.179984
3612.46 | 0.229169 | 2838.462 | 0.1807415
3617.23 | 0.229552 | 2838.462 | 0.1807415
3621.03 | 0.22985 | 2838.462 | 0.1807415
3625.01 | 0.230176 | 2850 | 0.1815048
3629.63 | 0.230556 | 2850 | 0.1815048
3635.45 | 0.231015 | 2850 | 0.1815048
3639.69 | 0.231356 | 2861.538 | 0.1822742
3644.24 | 0.231724 | 2861.538 | 0.1822742
3648.48 | 0.232067 | 2861.538 | 0.1822742
3652.47 | 0.232402 | 2873.077 | 0.1830498
3657.32 | 0.2328 | 2873.077 | 0.1830498
3662.21 | 0.233202 | 2873.077 | 0.1830498
3665.8 | 0.2335 | 2884.615 | 0.1838318
3671.39 | 0.233967 | 2884.615 | 0.1838318
3676.01 | 0.234339 | 2884.615 | 0.1838318
3680.1 | 0.234696 | 2896.154 | 0.1846204
3684.37 | 0.235041 | 2896.154 | 0.1846204
3688.36 | 0.23538 | 2896.154 | 0.1846204
3692.99 | 0.235792 | 2907.692 | 0.1854157
3697.61 | 0.236179 | 2907.692 | 0.1854157
3701.3 | 0.236498 | 2907.692 | 0.1854157
3705.07 | 0.236815 | 2919.231 | 0.186218
3710.13 | 0.237245 | 2919.231 | 0.186218
3714.07 | 0.23758 | 2919.231 | 0.186218
3718.7 | 0.237984 | 2930.769 | 0.1870275
3723.78 | 0.238422 | 2930.769 | 0.1870275
3728.28 | 0.238819 | 2930.769 | 0.1870275
3732.63 | 0.239205 | 2942.308 | 0.1878443
3737.01 | 0.239596 | 2942.308 | 0.1878443
3741.78 | 0.240021 | 2942.308 | 0.1878443
3745.4 | 0.240331 | 2953.846 | 0.1886688
3749.44 | 0.240679 | 2953.846 | 0.1886688
3753.97 | 0.241091 | 2953.846 | 0.1886688
3757.54 | 0.241406 | 2965.385 | 0.1895011
3761.97 | 0.241804 | 2965.385 | 0.1895011
3766.15 | 0.24218 | 2965.385 | 0.1895011
3771.03 | 0.242616 | 2976.923 | 0.1903415
3774.96 | 0.242967 | 2976.923 | 0.1903415
3779.65 | 0.24339 | 2976.923 | 0.1903415
3783.64 | 0.243751 | 2988.462 | 0.1911902
3787.86 | 0.24413 | 2988.462 | 0.1911902
3791.71 | 0.244491 | 2988.462 | 0.1911902
3795.27 | 0.244823 | 3000 | 0.1920474
3798.79 | 0.245151 | 3000 | 0.1920474
3802.99 | 0.245544 | 3000 | 0.1920474
3807.3 | 0.245944 | 3011.538 | 0.1929135
3811.8 | 0.246369 | 3011.538 | 0.1929135
3816.07 | 0.246763 | 3011.538 | 0.1929135
3820.54 | 0.247183 | 3023.077 | 0.1937886
3823.66 | 0.247475 | 3023.077 | 0.1937886
3827.7 | 0.247858 | 3023.077 | 0.1937886
3831.99 | 0.248269 | 3034.615 | 0.1946732
3836.68 | 0.248717 | 3034.615 | 0.1946732
3840.53 | 0.24908 | 3034.615 | 0.1946732
3844.67 | 0.249486 | 3046.154 | 0.1955673
3848.89 | 0.2499 | 3046.154 | 0.1955673
3852.56 | 0.250255 | 3046.154 | 0.1955673
3855.68 | 0.250559 | 3057.692 | 0.1964714
3858.65 | 0.250853 | 3057.692 | 0.1964714
3861.57 | 0.251146 | 3057.692 | 0.1964714
3866.02 | 0.251586 | 3069.231 | 0.1973858
3869.48 | 0.251937 | 3069.231 | 0.1973858
3873.83 | 0.252355 | 3069.231 | 0.1973858
3878.6 | 0.252831 | 3080.769 | 0.1983108
3883.03 | 0.253259 | 3080.769 | 0.1983108
3886.76 | 0.253645 | 3080.769 | 0.1983108
3891 | 0.254077 | 3092.308 | 0.1992467
3895.47 | 0.254531 | 3092.308 | 0.1992467
3899.13 | 0.254905 | 3092.308 | 0.1992467
3902.31 | 0.255237 | 3103.846 | 0.2001938
3906.75 | 0.255696 | 3103.846 | 0.2001938
3909.94 | 0.256034 | 3103.846 | 0.2001938
3913.16 | 0.256366 | 3115.385 | 0.2011527
3916.34 | 0.2567 | 3115.385 | 0.2011527
3920.33 | 0.257132 | 3115.385 | 0.2011527
3923.94 | 0.257518 | 3126.923 | 0.2021236
3928.77 | 0.258032 | 3126.923 | 0.2021236
3932.54 | 0.258434 | 3126.923 | 0.2021236
3936.87 | 0.258903 | 3138.462 | 0.203107
3940.22 | 0.259254 | 3138.462 | 0.203107
3944.71 | 0.259736 | 3138.462 | 0.203107
3948.26 | 0.260128 | 3150 | 0.2041033
3952.78 | 0.260624 | 3150 | 0.2041033
3956.12 | 0.26099 | 3150 | 0.2041033
3959.77 | 0.261398 | 3161.538 | 0.2051129
3962.88 | 0.261754 | 3161.538 | 0.2051129
3966.3 | 0.262128 | 3161.538 | 0.2051129
3969.43 | 0.262484 | 3173.077 | 0.2061364
3972.64 | 0.262839 | 3173.077 | 0.2061364
3975.57 | 0.263169 | 3173.077 | 0.2061364
3979.79 | 0.263655 | 3184.615 | 0.2071741
3983.93 | 0.264124 | 3184.615 | 0.2071741
3987.6 | 0.264552 | 3184.615 | 0.2071741
3990.89 | 0.264939 | 3196.154 | 0.2082268
3994.69 | 0.265379 | 3196.154 | 0.2082268
3999.2 | 0.265915 | 3196.154 | 0.2082268
4003.69 | 0.266447 | 3207.692 | 0.2092948
4008.07 | 0.266959 | 3207.692 | 0.2092948
4011.48 | 0.267371 | 3207.692 | 0.2092948
4015 | 0.267795 | 3219.231 | 0.2103787
4018.75 | 0.268246 | 3219.231 | 0.2103787
4021.95 | 0.268641 | 3219.231 | 0.2103787
4025.59 | 0.269081 | 3230.769 | 0.2114793
4028.24 | 0.269401 | 3230.769 | 0.2114793
4030.95 | 0.26974 | 3230.769 | 0.2114793
4033.88 | 0.270099 | 3242.308 | 0.2125971
4037.2 | 0.270518 | 3242.308 | 0.2125971
4041.11 | 0.271004 | 3242.308 | 0.2125971
4044.29 | 0.271417 | 3253.846 | 0.2137328
4047.65 | 0.271835 | 3253.846 | 0.2137328
4050.38 | 0.272176 | 3253.846 | 0.2137328
4054.14 | 0.272655 | 3265.385 | 0.2148871
4058.01 | 0.273159 | 3265.385 | 0.2148871
4061.75 | 0.273644 | 3265.385 | 0.2148871
4065.03 | 0.274065 | 3276.923 | 0.2160608
4069.02 | 0.274597 | 3276.923 | 0.2160608
4073.19 | 0.275145 | 3276.923 | 0.2160608
4077.55 | 0.27573 | 3288.462 | 0.2172548
4080.62 | 0.276139 | 3288.462 | 0.2172548
4084.02 | 0.276605 | 3288.462 | 0.2172548
4086.87 | 0.27699 | 3300 | 0.2184698
4089.66 | 0.277369 | 3300 | 0.2184698
4092.14 | 0.277718 | 3300 | 0.2184698
4095.11 | 0.278132 | 3311.538 | 0.2197068
4098.17 | 0.278546 | 3311.538 | 0.2197068
4102.05 | 0.279085 | 3311.538 | 0.2197068
4105.39 | 0.279559 | 3323.077 | 0.2209667
4108.59 | 0.280012 | 3323.077 | 0.2209667
4111.01 | 0.280361 | 3323.077 | 0.2209667
4114 | 0.280789 | 3334.615 | 0.2222507
4117.15 | 0.281245 | 3334.615 | 0.2222507
4120.21 | 0.281689 | 3334.615 | 0.2222507
4123.74 | 0.282212 | 3346.154 | 0.2235597
4128.27 | 0.28287 | 3346.154 | 0.2235597
4132.1 | 0.283444 | 3346.154 | 0.2235597
4135.44 | 0.283941 | 3357.692 | 0.224895
4139.36 | 0.284528 | 3357.692 | 0.224895
4142.48 | 0.285005 | 3357.692 | 0.224895
4145.23 | 0.285449 | 3369.231 | 0.2262577
4148.7 | 0.285988 | 3369.231 | 0.2262577
4151.71 | 0.286467 | 3369.231 | 0.2262577
4154.36 | 0.28689 | 3380.769 | 0.2276491
4156.85 | 0.287283 | 3380.769 | 0.2276491
4159.52 | 0.287714 | 3380.769 | 0.2276491
4162.07 | 0.288128 | 3392.308 | 0.2290706
4165.19 | 0.288617 | 3392.308 | 0.2290706
4168.47 | 0.289162 | 3392.308 | 0.2290706
4171.3 | 0.289959 | 3403.846 | 0.2305236
4173.74 | 0.290374 | 3403.846 | 0.2305236
4176.39 | 0.290817 | 3403.846 | 0.2305236
4179.31 | 0.291308 | 3415.385 | 0.2320098
4183.11 | 0.292009 | 3415.385 | 0.2320098
4186.43 | 0.292592 | 3415.385 | 0.2320098
4190.62 | 0.293317 | 3426.923 | 0.2335308
4194.01 | 0.293915 | 3426.923 | 0.2335308
4197.85 | 0.294602 | 3426.923 | 0.2335308
4201.77 | 0.295288 | 3438.462 | 0.2350884
4204.95 | 0.295856 | 3438.462 | 0.2350884
4208.01 | 0.296421 | 3438.462 | 0.2350884
4211.88 | 0.297139 | 3450 | 0.2366847
4214.56 | 0.297664 | 3450 | 0.2366847
4217.32 | 0.298164 | 3450 | 0.2366847
4219.7 | 0.298618 | 3461.538 | 0.2383217
4222.44 | 0.299134 | 3461.538 | 0.2383217
4224.84 | 0.299607 | 3461.538 | 0.2383217
4227.51 | 0.300122 | 3473.077 | 0.2400018
4230.66 | 0.300745 | 3473.077 | 0.2400018
4235.03 | 0.301604 | 3473.077 | 0.2400018
4238.42 | 0.302298 | 3484.615 | 0.2417276
4241.68 | 0.302965 | 3484.615 | 0.2417276
4244.08 | 0.303454 | 3484.615 | 0.2417276
4247.03 | 0.304079 | 3496.154 | 0.2435017
4250.07 | 0.304701 | 3496.154 | 0.2435017
4253.8 | 0.305512 | 3496.154 | 0.2435017
4257.61 | 0.30633 | 3507.692 | 0.2453272
4261.28 | 0.307135 | 3507.692 | 0.2453272
4264.82 | 0.307926 | 3507.692 | 0.2453272
4268.69 | 0.30881 | 3519.231 | 0.2472074
4271.26 | 0.309392 | 3519.231 | 0.2472074
4274.84 | 0.310232 | 3519.231 | 0.2472074
4277.86 | 0.310934 | 3530.769 | 0.2491459
4280.75 | 0.311635 | 3530.769 | 0.2491459
4283.64 | 0.312338 | 3530.769 | 0.2491459
4286.35 | 0.313022 | 3542.308 | 0.2511467
4289.01 | 0.313668 | 3542.308 | 0.2511467
4291.98 | 0.314426 | 3542.308 | 0.2511467
4295.61 | 0.315375 | 3553.846 | 0.2532143
4298.97 | 0.316247 | 3553.846 | 0.2532143
4302.57 | 0.317206 | 3553.846 | 0.2532143
4305.51 | 0.318006 | 3565.385 | 0.2553532
4308.28 | 0.318783 | 3565.385 | 0.2553532
4310.68 | 0.319458 | 3565.385 | 0.2553532
4313.33 | 0.320222 | 3576.923 | 0.2575686
4315.85 | 0.320956 | 3576.923 | 0.2575686
4318.77 | 0.321813 | 3576.923 | 0.2575686
4322.24 | 0.322865 | 3588.462 | 0.2598661
4326.21 | 0.324116 | 3588.462 | 0.2598661
4330.43 | 0.32546 | 3588.462 | 0.2598661
4333.97 | 0.326641 | 3600 | 0.2622522
4337.08 | 0.327685 | 3600 | 0.2622522
4341.35 | 0.329184 | 3600 | 0.2622522
4344.38 | 0.330308 | 3611.538 | 0.2647341
4347.74 | 0.331561 | 3611.538 | 0.2647341
4350.86 | 0.332768 | 3611.538 | 0.2647341
4354.69 | 0.334321 | 3623.077 | 0.2673197
4357.55 | 0.335512 | 3623.077 | 0.2673197
4361.17 | 0.337085 | 3623.077 | 0.2673197
4363.75 | 0.338267 | 3634.615 | 0.2700183
4366.52 | 0.339551 | 3634.615 | 0.2700183
4369.31 | 0.340923 | 3634.615 | 0.2700183
4372.4 | 0.342503 | 3646.154 | 0.2728403
4374.8 | 0.343793 | 3646.154 | 0.2728403
4376.73 | 0.344862 | 3646.154 | 0.2728403
4377.93 | 0.345569 | 3657.692 | 0.2757975
4379.24 | 0.346344 | 3657.692 | 0.2757975
4380.44 | 0.347082 | 3657.692 | 0.2757975
4381.64 | 0.347814 | 3669.231 | 0.2789032
4382.51 | 0.348379 | 3669.231 | 0.2789032
4383.64 | 0.349118 | 3669.231 | 0.2789032
4384.74 | 0.34988 | 3680.769 | 0.2821753
4385.64 | 0.350492 | 3680.769 | 0.2821753
4386.51 | 0.351111 | 3680.769 | 0.2821753
4387.28 | 0.351668 | 3692.308 | 0.28563
4388.08 | 0.352274 | 3692.308 | 0.28563
4388.96 | 0.352961 | 3692.308 | 0.28563
4389.7 | 0.35355 | 3703.846 | 0.2892882
4390.73 | 0.354399 | 3703.846 | 0.2892882
4391.48 | 0.355032 | 3703.846 | 0.2892882
4392.25 | 0.355716 | 3715.385 | 0.2931744
4392.8 | 0.356221 | 3715.385 | 0.2931744
4393.43 | 0.356797 | 3715.385 | 0.2931744
4393.98 | 0.357344 | 3726.923 | 0.2973178
4394.58 | 0.357945 | 3726.923 | 0.2973178
4395.1 | 0.358482 | 3726.923 | 0.2973178
4395.74 | 0.359162 | 3738.462 | 0.3017529
4396.24 | 0.359724 | 3738.462 | 0.3017529
4396.82 | 0.360396 | 3738.462 | 0.3017529
4397.34 | 0.361019 | 3750 | 0.3065197
4397.84 | 0.36166 | 3750 | 0.3065197
4398.22 | 0.362172 | 3750 | 0.3065197
4398.62 | 0.362726 | 3761.538 | 0.3116847
4398.92 | 0.363148 | 3761.538 | 0.3116847
4399.26 | 0.363636 | 3761.538 | 0.3116847
4399.56 | 0.364077 | 3773.077 | 0.3173075
4399.89 | 0.364602 | 3773.077 | 0.3173075
4400.19 | 0.365101 | 3773.077 | 0.3173075
4400.52 | 0.365667 | 3784.615 | 0.3234728
4400.83 | 0.366237 | 3784.615 | 0.3234728
4401.16 | 0.366882 | 3784.615 | 0.3234728
4401.41 | 0.367398 | 3796.154 | 0.3302855
4401.74 | 0.368119 | 3796.154 | 0.3302855
4402.01 | 0.368759 | 3796.154 | 0.3302855
4402.28 | 0.369458 | 3807.692 | 0.3378617
4402.48 | 0.370026 | 3807.692 | 0.3378617
4402.66 | 0.370601 | 3807.692 | 0.3378617
4402.81 | 0.371102 | 3819.231 | 0.3465277
4402.98 | 0.371731 | 3819.231 | 0.3465277
4403.13 | 0.372352 | 3819.231 | 0.3465277
4403.29 | 0.373152 | 3830.769 | 0.3565166
4403.44 | 0.374012 | 3830.769 | 0.3565166
4403.61 | 0.375179 | 3830.769 | 0.3565166
4403.76 | 0.376649 | 3842.308 | 0.3681346
4404.08 | 0.389524 | 3842.308 | 0.3681346
0 | 0 | 0 | 0
3.82 | 0.001082 | 0 | 0
9.73 | 0.001933 | 11.53846 | 0.0008019684
17.22 | 0.002833 | 11.53846 | 0.0008019684
24.54 | 0.003522 | 23.07692 | 0.001598256
33.13 | 0.004244 | 23.07692 | 0.001598256
38.02 | 0.004652 | 34.61538 | 0.002388938
46.36 | 0.005295 | 46.15385 | 0.003174088
53.62 | 0.005856 | 46.15385 | 0.003174088
58.78 | 0.006262 | 57.69231 | 0.003953779
65.52 | 0.006777 | 57.69231 | 0.003953779
71.92 | 0.007247 | 69.23077 | 0.00472808
79.32 | 0.007811 | 69.23077 | 0.00472808
85.81 | 0.008319 | 80.76923 | 0.005497061
93.78 | 0.008885 | 92.30769 | 0.006260791
101.96 | 0.009478 | 92.30769 | 0.006260791
108.68 | 0.009972 | 103.8462 | 0.007019336
116.79 | 0.010545 | 103.8462 | 0.007019336
122.23 | 0.010913 | 115.3846 | 0.007772762
129.55 | 0.01144 | 115.3846 | 0.007772762
137.58 | 0.012004 | 126.9231 | 0.008521134
143.83 | 0.012444 | 138.4615 | 0.009264514
151.78 | 0.013012 | 138.4615 | 0.009264514
159 | 0.0135 | 150 | 0.01000297
165.67 | 0.013938 | 150 | 0.01000297
172.78 | 0.014412 | 161.5385 | 0.01073655
180.44 | 0.014924 | 161.5385 | 0.01073655
186.53 | 0.015317 | 173.0769 | 0.01146532
194.14 | 0.01581 | 184.6154 | 0.01218935
200.99 | 0.01627 | 184.6154 | 0.01218935
207.57 | 0.016691 | 196.1538 | 0.01290868
214.39 | 0.017109 | 196.1538 | 0.01290868
221.1 | 0.017526 | 207.6923 | 0.01362338
228.02 | 0.017973 | 207.6923 | 0.01362338
235.08 | 0.018415 | 219.2308 | 0.0143335
241.42 | 0.018806 | 230.7692 | 0.01503909
249.24 | 0.019284 | 230.7692 | 0.01503909
258.1 | 0.019819 | 242.3077 | 0.01574021
263.71 | 0.020155 | 242.3077 | 0.01574021
271.3 | 0.020625 | 253.8462 | 0.01643692
278.91 | 0.021078 | 265.3846 | 0.01712926
286.75 | 0.021564 | 265.3846 | 0.01712926
294.46 | 0.021998 | 276.9231 | 0.01781728
300.48 | 0.022346 | 276.9231 | 0.01781728
309.69 | 0.022896 | 288.4615 | 0.01850104
316.26 | 0.023269 | 288.4615 | 0.01850104
324.06 | 0.023721 | 300 | 0.01918058
331.1 | 0.02411 | 311.5385 | 0.01985596
340.36 | 0.024652 | 311.5385 | 0.01985596
346.3 | 0.024967 | 323.0769 | 0.02052722
353.27 | 0.025328 | 323.0769 | 0.02052722
360.21 | 0.025733 | 334.6154 | 0.0211944
367.92 | 0.026154 | 334.6154 | 0.0211944
373.64 | 0.026476 | 346.1538 | 0.02185756
380.41 | 0.026839 | 357.6923 | 0.02251673
387.42 | 0.02723 | 357.6923 | 0.02251673
393.38 | 0.027574 | 369.2308 | 0.02317197
399.97 | 0.027911 | 369.2308 | 0.02317197
407.78 | 0.02834 | 380.7692 | 0.02382332
415.58 | 0.028766 | 380.7692 | 0.02382332
424.61 | 0.029247 | 392.3077 | 0.02447082
434.35 | 0.029724 | 403.8462 | 0.02511451
441.86 | 0.030088 | 403.8462 | 0.02511451
449.97 | 0.030507 | 415.3846 | 0.02575443
458.03 | 0.030922 | 415.3846 | 0.02575443
465.25 | 0.031299 | 426.9231 | 0.02639063
474.05 | 0.031757 | 426.9231 | 0.02639063
481.35 | 0.03211 | 438.4615 | 0.02702315
489.04 | 0.0325 | 450 | 0.02765202
497.87 | 0.032945 | 450 | 0.02765202
506.56 | 0.033382 | 461.5385 | 0.02827729
514.15 | 0.033753 | 461.5385 | 0.02827729
522.83 | 0.03419 | 473.0769 | 0.02889899
530.12 | 0.034568 | 473.0769 | 0.02889899
538.98 | 0.03501 | 484.6154 | 0.02951717
547.19 | 0.035392 | 496.1538 | 0.03013185
554.2 | 0.03573 | 496.1538 | 0.03013185
563.14 | 0.036156 | 507.6923 | 0.03074308
570.21 | 0.03647 | 507.6923 | 0.03074308
577.75 | 0.036848 | 519.2308 | 0.03135089
586.35 | 0.037238 | 530.7692 | 0.03195531
593.45 | 0.037573 | 530.7692 | 0.03195531
600.38 | 0.037816 | 542.3077 | 0.03255639
607.13 | 0.038137 | 542.3077 | 0.03255639
614.73 | 0.038494 | 553.8462 | 0.03315416
622.23 | 0.038814 | 553.8462 | 0.03315416
628.54 | 0.0391 | 565.3846 | 0.03374865
636.78 | 0.03952 | 576.9231 | 0.03433989
643.09 | 0.03983 | 576.9231 | 0.03433989
650.33 | 0.040165 | 588.4615 | 0.03492793
659.21 | 0.04057 | 588.4615 | 0.03492793
666.95 | 0.040928 | 600 | 0.03551278
675.87 | 0.04131 | 600 | 0.03551278
684.62 | 0.041712 | 611.5385 | 0.03609448
691.87 | 0.042038 | 623.0769 | 0.03667307
700.2 | 0.042371 | 623.0769 | 0.03667307
707.51 | 0.042716 | 634.6154 | 0.03724858
715.56 | 0.043034 | 634.6154 | 0.03724858
722.76 | 0.043326 | 646.1538 | 0.03782103
732.18 | 0.043761 | 646.1538 | 0.03782103
740.11 | 0.04408 | 657.6923 | 0.03839045
748.48 | 0.044471 | 669.2308 | 0.03895688
755.66 | 0.04479 | 669.2308 | 0.03895688
762.46 | 0.045074 | 680.7692 | 0.03952035
770.67 | 0.045397 | 680.7692 | 0.03952035
777.83 | 0.045723 | 692.3077 | 0.04008088
787.26 | 0.046112 | 692.3077 | 0.04008088
793.68 | 0.046382 | 703.8462 | 0.04063851
802.32 | 0.046792 | 715.3846 | 0.04119325
810.45 | 0.047125 | 715.3846 | 0.04119325
819.21 | 0.04746 | 726.9231 | 0.04174515
824.45 | 0.047694 | 726.9231 | 0.04174515
832.79 | 0.048064 | 738.4615 | 0.04229422
842.73 | 0.048447 | 738.4615 | 0.04229422
849.67 | 0.048743 | 750 | 0.04284049
857.21 | 0.049058 | 761.5385 | 0.04338399
865.82 | 0.049391 | 761.5385 | 0.04338399
872.78 | 0.049704 | 773.0769 | 0.04392475
880.57 | 0.049988 | 773.0769 | 0.04392475
887.96 | 0.050299 | 784.6154 | 0.04446279
894.62 | 0.050559 | 796.1538 | 0.04499814
902.29 | 0.050905 | 796.1538 | 0.04499814
909.3 | 0.051198 | 807.6923 | 0.04553082
914.67 | 0.051424 | 807.6923 | 0.04553082
921.31 | 0.051692 | 819.2308 | 0.04606085
928.7 | 0.051994 | 819.2308 | 0.04606085
936.08 | 0.05227 | 830.7692 | 0.04658827
944.65 | 0.052618 | 842.3077 | 0.04711309
953.56 | 0.052967 | 842.3077 | 0.04711309
959.49 | 0.053167 | 853.8462 | 0.04763534
966.83 | 0.05347 | 853.8462 | 0.04763534
974.05 | 0.053758 | 865.3846 | 0.04815505
981.69 | 0.054047 | 865.3846 | 0.04815505
988.48 | 0.05433 | 876.9231 | 0.04867223
995.12 | 0.054605 | 888.4615 | 0.04918691
1002.42 | 0.054877 | 888.4615 | 0.04918691
1012.14 | 0.055241 | 900 | 0.04969911
1019.87 | 0.055547 | 900 | 0.04969911
1027.94 | 0.05585 | 911.5385 | 0.05020885
1036.05 | 0.056146 | 911.5385 | 0.05020885
1042.69 | 0.056403 | 923.0769 | 0.05071616
1050.73 | 0.056737 | 934.6154 | 0.05122106
1058.94 | 0.057023 | 934.6154 | 0.05122106
1067.25 | 0.057352 | 946.1538 | 0.05172357
1075.66 | 0.057637 | 946.1538 | 0.05172357
1083.75 | 0.057957 | 957.6923 | 0.0522237
1090.34 | 0.058218 | 957.6923 | 0.0522237
1098.33 | 0.058504 | 969.2308 | 0.05272149
1105.89 | 0.058777 | 980.7692 | 0.05321695
1114.14 | 0.059166 | 980.7692 | 0.05321695
1123.57 | 0.059526 | 992.3077 | 0.0537101
1131.65 | 0.059813 | 992.3077 | 0.0537101
1139.45 | 0.060129 | 1003.846 | 0.05420096
1147.78 | 0.060447 | 1003.846 | 0.05420096
1156.57 | 0.060754 | 1015.385 | 0.05468956
1164.26 | 0.061054 | 1026.923 | 0.0551759
1173.21 | 0.061375 | 1026.923 | 0.0551759
1181.13 | 0.06169 | 1038.462 | 0.05566001
1188.14 | 0.061944 | 1038.462 | 0.05566001
1196.45 | 0.062246 | 1050 | 0.05614192
1205.24 | 0.062574 | 1061.538 | 0.05662163
1213.37 | 0.062855 | 1061.538 | 0.05662163
1222.04 | 0.063156 | 1073.077 | 0.05709917
1228.76 | 0.063409 | 1073.077 | 0.05709917
1235.87 | 0.063685 | 1084.615 | 0.05757455
1245.35 | 0.064011 | 1084.615 | 0.05757455
1254.19 | 0.064344 | 1096.154 | 0.0580478
1261.63 | 0.064608 | 1107.692 | 0.05851893
1271.31 | 0.064955 | 1107.692 | 0.05851893
1279.69 | 0.06526 | 1119.231 | 0.05898796
1286.43 | 0.065505 | 1119.231 | 0.05898796
1294.07 | 0.065764 | 1130.769 | 0.0594549
1302.04 | 0.066037 | 1130.769 | 0.0594549
1308.85 | 0.066291 | 1142.308 | 0.05991978
1316.64 | 0.066544 | 1153.846 | 0.06038261
1325.03 | 0.066856 | 1153.846 | 0.06038261
1332.62 | 0.067134 | 1165.385 | 0.06084341
1342 | 0.067465 | 1165.385 | 0.06084341
1350.09 | 0.067746 | 1176.923 | 0.06130219
1359.29 | 0.068071 | 1176.923 | 0.06130219
1367.64 | 0.068346 | 1188.462 | 0.06175897
1374.43 | 0.068575 | 1200 | 0.06221376
1382.61 | 0.068859 | 1200 | 0.06221376
1389.42 | 0.06909 | 1211.538 | 0.06266659
1397.49 | 0.069367 | 1211.538 | 0.06266659
1405.33 | 0.069653 | 1223.077 | 0.06311747
1412.19 | 0.069882 | 1223.077 | 0.06311747
1420.32 | 0.070154 | 1234.615 | 0.06356642
1428.11 | 0.070424 | 1246.154 | 0.06401344
1436 | 0.070682 | 1246.154 | 0.06401344
1441.5 | 0.070903 | 1257.692 | 0.06445856
1451 | 0.071224 | 1257.692 | 0.06445856
1458.82 | 0.071478 | 1269.231 | 0.06490179
1469.32 | 0.071859 | 1269.231 | 0.06490179
1477.96 | 0.07215 | 1280.769 | 0.06534314
1485.07 | 0.072376 | 1292.308 | 0.06578264
1493.74 | 0.072691 | 1292.308 | 0.06578264
1500.77 | 0.072932 | 1303.846 | 0.06622029
1507.56 | 0.073166 | 1303.846 | 0.06622029
1514.18 | 0.073371 | 1315.385 | 0.0666561
1522.41 | 0.073647 | 1315.385 | 0.0666561
1530.21 | 0.073912 | 1326.923 | 0.06709011
1536.65 | 0.074121 | 1338.462 | 0.0675223
1545.4 | 0.074397 | 1338.462 | 0.0675223
1555.29 | 0.074745 | 1350 | 0.06795272
1563.88 | 0.075037 | 1350 | 0.06795272
1572.42 | 0.075333 | 1361.538 | 0.06838135
1579.9 | 0.075561 | 1373.077 | 0.06880823
1587.94 | 0.075826 | 1373.077 | 0.06880823
1596.47 | 0.076122 | 1384.615 | 0.06923335
1603.69 | 0.07635 | 1384.615 | 0.06923335
1611.48 | 0.076612 | 1396.154 | 0.06965675
1619.42 | 0.076869 | 1396.154 | 0.06965675
1628.33 | 0.07717 | 1407.692 | 0.07007842
1637.31 | 0.077459 | 1419.231 | 0.07049838
1644.4 | 0.077687 | 1419.231 | 0.07049838
1651.17 | 0.077929 | 1430.769 | 0.07091665
1658.2 | 0.07815 | 1430.769 | 0.07091665
1667.22 | 0.078454 | 1442.308 | 0.07133324
1676.47 | 0.078766 | 1442.308 | 0.07133324
1685.26 | 0.079018 | 1453.846 | 0.07174816
1694.52 | 0.079333 | 1465.385 | 0.07216142
1700.93 | 0.079555 | 1465.385 | 0.07216142
1709.53 | 0.079832 | 1476.923 | 0.07257303
1717.93 | 0.080013 | 1476.923 | 0.07257303
1724.47 | 0.080335 | 1488.462 | 0.07298301
1732.44 | 0.080562 | 1488.462 | 0.07298301
1741.6 | 0.080851 | 1500 | 0.07339137
1749.96 | 0.081131 | 1511.538 | 0.07379813
1757.47 | 0.081373 | 1511.538 | 0.07379813
1766.89 | 0.081674 | 1523.077 | 0.07420328
1772.92 | 0.081864 | 1523.077 | 0.07420328
1781.59 | 0.082144 | 1534.615 | 0.07460685
1789.9 | 0.082409 | 1534.615 | 0.07460685
1797.88 | 0.082655 | 1546.154 | 0.07500885
1805.1 | 0.082905 | 1557.692 | 0.07540928
1815.03 | 0.083211 | 1557.692 | 0.07540928
1821.84 | 0.083425 | 1569.231 | 0.07580817
1829.14 | 0.083661 | 1569.231 | 0.07580817
1838.09 | 0.083946 | 1580.769 | 0.07620551
1844.69 | 0.08419 | 1592.308 | 0.07660132
1853.6 | 0.084444 | 1592.308 | 0.07660132
1860.33 | 0.084666 | 1603.846 | 0.07699562
1867.35 | 0.084878 | 1603.846 | 0.07699562
1876.53 | 0.085174 | 1615.385 | 0.07738841
1884.3 | 0.085404 | 1615.385 | 0.07738841
1890.01 | 0.085592 | 1626.923 | 0.0777797
1898.3 | 0.085853 | 1638.462 | 0.0781695
1906.29 | 0.086103 | 1638.462 | 0.0781695
1914.5 | 0.086386 | 1650 | 0.07855783
1922.26 | 0.086625 | 1650 | 0.07855783
1930.52 | 0.0869 | 1661.538 | 0.0789447
1937.49 | 0.087117 | 1661.538 | 0.0789447
1946.23 | 0.087403 | 1673.077 | 0.07933011
1954.96 | 0.087684 | 1684.615 | 0.07971407
1963.32 | 0.087935 | 1684.615 | 0.07971407
1971.51 | 0.088189 | 1696.154 | 0.08009661
1979.4 | 0.088437 | 1696.154 | 0.08009661
1988.26 | 0.08871 | 1707.692 | 0.08047771
1998.44 | 0.089032 | 1707.692 | 0.08047771
2005.58 | 0.089251 | 1719.231 | 0.08085741
2013.15 | 0.089484 | 1730.769 | 0.08123569
2020.71 | 0.089721 | 1730.769 | 0.08123569
2027.63 | 0.089919 | 1742.308 | 0.08161259
2035.09 | 0.090163 | 1742.308 | 0.08161259
2043.98 | 0.090448 | 1753.846 | 0.08198809
2051.68 | 0.090658 | 1753.846 | 0.08198809
2060.64 | 0.090927 | 1765.385 | 0.08236222
2067.84 | 0.091152 | 1776.923 | 0.08273499
2074.52 | 0.091371 | 1776.923 | 0.08273499
2082.43 | 0.091609 | 1788.462 | 0.08310642
2090.43 | 0.091864 | 1788.462 | 0.08310642
2096.97 | 0.092072 | 1800 | 0.08347651
2105.47 | 0.092339 | 1800 | 0.08347651
2112.59 | 0.092549 | 1811.538 | 0.08384528
2120.53 | 0.092793 | 1823.077 | 0.08421274
2130.11 | 0.093081 | 1823.077 | 0.08421274
2135.61 | 0.093243 | 1834.615 | 0.0845789
2144.52 | 0.093521 | 1834.615 | 0.0845789
2152.77 | 0.093773 | 1846.154 | 0.08494379
2159.54 | 0.093981 | 1857.692 | 0.08530741
2168.6 | 0.09426 | 1857.692 | 0.08530741
2176.99 | 0.09452 | 1869.231 | 0.08566977
2184 | 0.094759 | 1869.231 | 0.08566977
2193.02 | 0.09502 | 1880.769 | 0.0860309
2202.05 | 0.095283 | 1880.769 | 0.0860309
2210.41 | 0.095557 | 1892.308 | 0.08639079
2218.75 | 0.095812 | 1903.846 | 0.08674947
2226.66 | 0.096055 | 1903.846 | 0.08674947
2233.93 | 0.096269 | 1915.385 | 0.08710695
2242.41 | 0.096523 | 1915.385 | 0.08710695
2251.17 | 0.096792 | 1926.923 | 0.08746324
2258.38 | 0.097008 | 1926.923 | 0.08746324
2269.27 | 0.097345 | 1938.462 | 0.08781835
2277.58 | 0.097596 | 1950 | 0.0881723
2284.94 | 0.097819 | 1950 | 0.0881723
2292.96 | 0.098059 | 1961.538 | 0.08852509
2300.34 | 0.098286 | 1961.538 | 0.08852509
2308.6 | 0.098536 | 1973.077 | 0.08887675
2316.17 | 0.098767 | 1973.077 | 0.08887675
2324.01 | 0.098998 | 1984.615 | 0.08922728
2331.17 | 0.099216 | 1996.154 | 0.0895767
2339.76 | 0.099477 | 1996.154 | 0.0895767
2349.37 | 0.099759 | 2007.692 | 0.08992501
2357.03 | 0.099988 | 2007.692 | 0.08992501
2364.65 | 0.100231 | 2019.231 | 0.09027224
2372.68 | 0.100457 | 2019.231 | 0.09027224
2379.79 | 0.100665 | 2030.769 | 0.09061839
2388.09 | 0.100918 | 2042.308 | 0.09096347
2396.35 | 0.10117 | 2042.308 | 0.09096347
2403.71 | 0.10139 | 2053.846 | 0.0913075
2411.47 | 0.101603 | 2053.846 | 0.0913075
2419.58 | 0.101843 | 2065.385 | 0.09165049
2425.67 | 0.102039 | 2065.385 | 0.09165049
2431.81 | 0.102214 | 2076.923 | 0.09199245
2440.38 | 0.102466 | 2088.462 | 0.09233339
2448.31 | 0.102711 | 2088.462 | 0.09233339
2454.96 | 0.102913 | 2100 | 0.09267332
2463.06 | 0.103143 | 2100 | 0.09267332
2472 | 0.10341 | 2111.538 | 0.09301227
2480.91 | 0.10368 | 2123.077 | 0.09335022
2487.58 | 0.103878 | 2123.077 | 0.09335022
2494.67 | 0.104091 | 2134.615 | 0.09368721
2503.4 | 0.104346 | 2134.615 | 0.09368721
2509.96 | 0.104532 | 2146.154 | 0.09402324
2517.08 | 0.104769 | 2146.154 | 0.09402324
2526.92 | 0.105046 | 2157.692 | 0.09435831
2534.85 | 0.105282 | 2169.231 | 0.09469245
2543.57 | 0.105537 | 2169.231 | 0.09469245
2551.85 | 0.105802 | 2180.769 | 0.09502566
2561.09 | 0.106061 | 2180.769 | 0.09502566
2570.15 | 0.106326 | 2192.308 | 0.09535796
2578.66 | 0.10658 | 2192.308 | 0.09535796
2586.52 | 0.106807 | 2203.846 | 0.09568935
2594.68 | 0.10705 | 2215.385 | 0.09601984
2603.52 | 0.107323 | 2215.385 | 0.09601984
2611.03 | 0.107541 | 2226.923 | 0.09634946
2619.84 | 0.107801 | 2226.923 | 0.09634946
2626.63 | 0.108018 | 2238.462 | 0.0966782
2634.34 | 0.108233 | 2238.462 | 0.0966782
2642.28 | 0.108476 | 2250 | 0.09700607
2648.9 | 0.108671 | 2261.538 | 0.0973331
2655.56 | 0.108867 | 2261.538 | 0.0973331
2663.08 | 0.109084 | 2273.077 | 0.09765928
2671.88 | 0.109349 | 2273.077 | 0.09765928
2677.95 | 0.109532 | 2284.615 | 0.09798463
2685.81 | 0.109768 | 2284.615 | 0.09798463
2692.28 | 0.109957 | 2296.154 | 0.09830917
2702.54 | 0.110255 | 2307.692 | 0.09863289
2712.25 | 0.110539 | 2307.692 | 0.09863289
2720.01 | 0.11077 | 2319.231 | 0.09895581
2728.62 | 0.111035 | 2319.231 | 0.09895581
2737.79 | 0.111293 | 2330.769 | 0.09927794
2746.25 | 0.111548 | 2330.769 | 0.09927794
2752.51 | 0.111731 | 2342.308 | 0.09959929
2761.17 | 0.111986 | 2353.846 | 0.09991987
2769.74 | 0.112231 | 2353.846 | 0.09991987
2778.7 | 0.112495 | 2365.385 | 0.1002397
2787.23 | 0.112766 | 2365.385 | 0.1002397
2794.74 | 0.11297 | 2376.923 | 0.1005588
2801.04 | 0.113155 | 2376.923 | 0.1005588
2809.84 | 0.11342 | 2388.462 | 0.1008771
2815.96 | 0.113604 | 2400 | 0.1011947
2823.52 | 0.113821 | 2400 | 0.1011947
2832.16 | 0.114077 | 2411.538 | 0.1015116
2839.37 | 0.114294 | 2411.538 | 0.1015116
2845.96 | 0.114491 | 2423.077 | 0.1018277
2854.47 | 0.114733 | 2434.615 | 0.1021432
2862.74 | 0.114969 | 2434.615 | 0.1021432
2870.38 | 0.115196 | 2446.154 | 0.1024579
2878.29 | 0.115426 | 2446.154 | 0.1024579
2885 | 0.115637 | 2457.692 | 0.102772
2892.61 | 0.115854 | 2457.692 | 0.102772
2900.75 | 0.116092 | 2469.231 | 0.1030854
2908.39 | 0.116323 | 2480.769 | 0.1033982
2916.71 | 0.116561 | 2480.769 | 0.1033982
2924.31 | 0.116791 | 2492.308 | 0.1037103
2930.93 | 0.116978 | 2492.308 | 0.1037103
2939.41 | 0.117235 | 2503.846 | 0.1040217
2947.35 | 0.117468 | 2503.846 | 0.1040217
2953.37 | 0.117638 | 2515.385 | 0.1043325
2961.04 | 0.117874 | 2526.923 | 0.1046427
2968.27 | 0.118075 | 2526.923 | 0.1046427
2977.61 | 0.11836 | 2538.462 | 0.1049522
2984.22 | 0.118531 | 2538.462 | 0.1049522
2991.48 | 0.118742 | 2550 | 0.1052612
3002.54 | 0.119069 | 2550 | 0.1052612
3011.05 | 0.119317 | 2561.538 | 0.1055695
3019.17 | 0.119571 | 2573.077 | 0.1058772
3025.83 | 0.119759 | 2573.077 | 0.1058772
3032.47 | 0.119951 | 2584.615 | 0.1061844
3040.38 | 0.120195 | 2584.615 | 0.1061844
3047.55 | 0.120402 | 2596.154 | 0.106491
3056.91 | 0.120686 | 2596.154 | 0.106491
3065.69 | 0.12094 | 2607.692 | 0.106797
3072.83 | 0.121159 | 2619.231 | 0.1071024
3080.92 | 0.121389 | 2619.231 | 0.1071024
3088.43 | 0.121616 | 2630.769 | 0.1074073
3097.65 | 0.121875 | 2630.769 | 0.1074073
3105.95 | 0.122106 | 2642.308 | 0.1077117
3112.09 | 0.122296 | 2642.308 | 0.1077117
3120.88 | 0.122543 | 2653.846 | 0.1080155
3126.77 | 0.12272 | 2665.385 | 0.1083188
3134.06 | 0.122927 | 2665.385 | 0.1083188
3141.52 | 0.123143 | 2676.923 | 0.1086216
3150.08 | 0.123389 | 2676.923 | 0.1086216
3157.92 | 0.123618 | 2688.462 | 0.1089239
3165.31 | 0.123846 | 2700 | 0.1092257
3174.42 | 0.124096 | 2700 | 0.1092257
3180.24 | 0.124253 | 2711.538 | 0.109527
3189.1 | 0.124536 | 2711.538 | 0.109527
3197.68 | 0.124789 | 2723.077 | 0.1098278
3204.87 | 0.124987 | 2723.077 | 0.1098278
3212.41 | 0.12521 | 2734.615 | 0.1101281
3219.68 | 0.125417 | 2746.154 | 0.1104279
3227.92 | 0.12566 | 2746.154 | 0.1104279
3235.88 | 0.125894 | 2757.692 | 0.1107273
3245.21 | 0.126169 | 2757.692 | 0.1107273
3251.77 | 0.126352 | 2769.231 | 0.1110263
3260.12 | 0.126611 | 2769.231 | 0.1110263
3267.67 | 0.126824 | 2780.769 | 0.1113248
3275.11 | 0.127037 | 2792.308 | 0.1116229
3283.58 | 0.127275 | 2792.308 | 0.1116229
3291.02 | 0.127505 | 2803.846 | 0.1119205
3301.03 | 0.127787 | 2803.846 | 0.1119205
3308.47 | 0.128011 | 2815.385 | 0.1122177
3316.33 | 0.128241 | 2815.385 | 0.1122177
3323.42 | 0.128442 | 2826.923 | 0.1125145
3331.2 | 0.128683 | 2838.462 | 0.112811
3338.64 | 0.128901 | 2838.462 | 0.112811
3347.55 | 0.129155 | 2850 | 0.113107
3355.77 | 0.129397 | 2850 | 0.113107
3362.95 | 0.129604 | 2861.538 | 0.1134026
3370.21 | 0.129803 | 2861.538 | 0.1134026
3376.83 | 0.130005 | 2873.077 | 0.1136978
3383.74 | 0.130229 | 2884.615 | 0.1139927
3392.23 | 0.130451 | 2884.615 | 0.1139927
3399.84 | 0.130679 | 2896.154 | 0.1142872
3407.38 | 0.1309 | 2896.154 | 0.1142872
3414.75 | 0.131107 | 2907.692 | 0.1145814
3422.19 | 0.131334 | 2907.692 | 0.1145814
3428.8 | 0.131529 | 2919.231 | 0.1148751
3436.56 | 0.131739 | 2930.769 | 0.1151686
3444.1 | 0.13198 | 2930.769 | 0.1151686
3451.41 | 0.132199 | 2942.308 | 0.1154617
3459.68 | 0.132436 | 2942.308 | 0.1154617
3467.71 | 0.132671 | 2953.846 | 0.1157545
3475.75 | 0.132902 | 2965.385 | 0.116047
3482.11 | 0.13309 | 2965.385 | 0.116047
3489.38 | 0.13331 | 2976.923 | 0.1163392
3495.85 | 0.13349 | 2976.923 | 0.1163392
3502.78 | 0.133704 | 2988.462 | 0.116631
3509.79 | 0.133909 | 2988.462 | 0.116631
3517.46 | 0.134136 | 3000 | 0.1169226
3525.42 | 0.134381 | 3011.538 | 0.1172139
3531.26 | 0.134548 | 3011.538 | 0.1172139
3537.2 | 0.134727 | 3023.077 | 0.1175049
3545.24 | 0.134958 | 3023.077 | 0.1175049
3550.91 | 0.13512 | 3034.615 | 0.1177956
3560.19 | 0.135387 | 3034.615 | 0.1177956
3567.58 | 0.135594 | 3046.154 | 0.118086
3575.37 | 0.13584 | 3057.692 | 0.1183762
3583.56 | 0.136075 | 3057.692 | 0.1183762
3591.55 | 0.136317 | 3069.231 | 0.1186662
3598.76 | 0.136536 | 3069.231 | 0.1186662
3606.77 | 0.136772 | 3080.769 | 0.1189559
3613.06 | 0.136953 | 3080.769 | 0.1189559
3618.65 | 0.137131 | 3092.308 | 0.1192453
3625.44 | 0.13732 | 3103.846 | 0.1195346
3632.85 | 0.137544 | 3103.846 | 0.1195346
3640.59 | 0.137774 | 3115.385 | 0.1198236
3648.7 | 0.138009 | 3115.385 | 0.1198236
3655.62 | 0.138215 | 3126.923 | 0.1201124
3664.23 | 0.138491 | 3126.923 | 0.1201124
3672.17 | 0.138712 | 3138.462 | 0.1204009
3680.53 | 0.138957 | 3150 | 0.1206893
3687.3 | 0.139168 | 3150 | 0.1206893
3695.48 | 0.139422 | 3161.538 | 0.1209775
3706.11 | 0.139739 | 3161.538 | 0.1209775
3712.75 | 0.139937 | 3173.077 | 0.1212655
3721.27 | 0.140203 | 3184.615 | 0.1215534
3728.03 | 0.1404 | 3184.615 | 0.1215534
3735.94 | 0.140633 | 3196.154 | 0.121841
3743.56 | 0.140861 | 3196.154 | 0.121841
3751.5 | 0.141096 | 3207.692 | 0.1221285
3760.21 | 0.141357 | 3207.692 | 0.1221285
3768.14 | 0.1416 | 3219.231 | 0.1224158
3775.16 | 0.141807 | 3230.769 | 0.122703
3781.92 | 0.142015 | 3230.769 | 0.122703
3788.81 | 0.142226 | 3242.308 | 0.1229901
3796.74 | 0.142459 | 3242.308 | 0.1229901
3804.84 | 0.142711 | 3253.846 | 0.123277
3812.85 | 0.142933 | 3253.846 | 0.123277
3820.59 | 0.143158 | 3265.385 | 0.1235638
3827.43 | 0.143364 | 3276.923 | 0.1238505
3837.04 | 0.143656 | 3276.923 | 0.1238505
3844.39 | 0.143873 | 3288.462 | 0.124137
3854.35 | 0.144177 | 3288.462 | 0.124137
3863.14 | 0.144439 | 3300 | 0.1244235
3869.85 | 0.144641 | 3300 | 0.1244235
3878.69 | 0.1449 | 3311.538 | 0.1247098
3884.59 | 0.14507 | 3323.077 | 0.1249961
3889.87 | 0.145226 | 3323.077 | 0.1249961
3898.29 | 0.14548 | 3334.615 | 0.1252822
3905.87 | 0.145707 | 3334.615 | 0.1252822
3913.52 | 0.145939 | 3346.154 | 0.1255683
3922.4 | 0.146209 | 3346.154 | 0.1255683
3929.37 | 0.146421 | 3357.692 | 0.1258544
3936.93 | 0.146639 | 3369.231 | 0.1261404
3944.66 | 0.14688 | 3369.231 | 0.1261404
3952.72 | 0.147125 | 3380.769 | 0.1264263
3959.19 | 0.147315 | 3380.769 | 0.1264263
3967.48 | 0.147569 | 3392.308 | 0.1267121
3975.69 | 0.147822 | 3392.308 | 0.1267121
3983.88 | 0.148067 | 3403.846 | 0.126998
3992.66 | 0.148331 | 3415.385 | 0.1272838
3999.53 | 0.148546 | 3415.385 | 0.1272838
4007.01 | 0.148769 | 3426.923 | 0.1275696
4013.58 | 0.148967 | 3426.923 | 0.1275696
4020.87 | 0.149186 | 3438.462 | 0.1278553
4028.68 | 0.149428 | 3450 | 0.1281411
4041.34 | 0.149804 | 3450 | 0.1281411
4048.08 | 0.150007 | 3461.538 | 0.1284268
4055.19 | 0.150225 | 3461.538 | 0.1284268
4061.4 | 0.150418 | 3473.077 | 0.1287126
4067.82 | 0.150623 | 3473.077 | 0.1287126
4077 | 0.150894 | 3484.615 | 0.1289983
4084.82 | 0.151083 | 3496.154 | 0.1292841
4091.93 | 0.1513 | 3496.154 | 0.1292841
4099.39 | 0.151576 | 3507.692 | 0.12957
4108.18 | 0.151863 | 3507.692 | 0.12957
4116.1 | 0.152091 | 3519.231 | 0.1298558
4123.51 | 0.152323 | 3519.231 | 0.1298558
4130.52 | 0.152553 | 3530.769 | 0.1301417
4136.39 | 0.152726 | 3542.308 | 0.1304277
4142.88 | 0.152922 | 3542.308 | 0.1304277
4149.42 | 0.15314 | 3553.846 | 0.1307137
4156.73 | 0.153361 | 3553.846 | 0.1307137
4165.35 | 0.153635 | 3565.385 | 0.1309997
4173.33 | 0.153885 | 3565.385 | 0.1309997
4179.99 | 0.154087 | 3576.923 | 0.1312859
4187.48 | 0.154311 | 3588.462 | 0.1315721
4194.5 | 0.154524 | 3588.462 | 0.1315721
4201.34 | 0.154745 | 3600 | 0.1318584
4209.57 | 0.154999 | 3600 | 0.1318584
4218.13 | 0.155263 | 3611.538 | 0.1321448
4224.45 | 0.155463 | 3611.538 | 0.1321448
4232.14 | 0.155701 | 3623.077 | 0.1324314
4239.97 | 0.155937 | 3634.615 | 0.132718
4245.69 | 0.156122 | 3634.615 | 0.132718
4252.55 | 0.156311 | 3646.154 | 0.1330048
4260.54 | 0.156561 | 3646.154 | 0.1330048
4266.16 | 0.156746 | 3657.692 | 0.1332916
4273.3 | 0.156971 | 3657.692 | 0.1332916
4281.46 | 0.157243 | 3669.231 | 0.1335787
4291.19 | 0.157549 | 3680.769 | 0.1338658
4298.81 | 0.157777 | 3680.769 | 0.1338658
4305.69 | 0.157999 | 3692.308 | 0.1341531
4313.08 | 0.158236 | 3692.308 | 0.1341531
4322 | 0.15852 | 3703.846 | 0.1344406
4328.91 | 0.158737 | 3715.385 | 0.1347283
4337.59 | 0.158995 | 3715.385 | 0.1347283
4344.73 | 0.159239 | 3726.923 | 0.1350161
4352.68 | 0.15949 | 3726.923 | 0.1350161
4362.33 | 0.159784 | 3738.462 | 0.1353041
4369.85 | 0.160018 | 3738.462 | 0.1353041
4376.31 | 0.160225 | 3750 | 0.1355923
4383.67 | 0.160469 | 3761.538 | 0.1358807
4391.34 | 0.160712 | 3761.538 | 0.1358807
4396.83 | 0.160883 | 3773.077 | 0.1361693
4404.56 | 0.161141 | 3773.077 | 0.1361693
4413.3 | 0.161417 | 3784.615 | 0.1364581
4420.27 | 0.161691 | 3784.615 | 0.1364581
4428.7 | 0.162011 | 3796.154 | 0.1367472
4437.06 | 0.162281 | 3807.692 | 0.1370365
4443.05 | 0.162469 | 3807.692 | 0.1370365
4450.34 | 0.162704 | 3819.231 | 0.137326
4458.71 | 0.162979 | 3819.231 | 0.137326
4466.29 | 0.163225 | 3830.769 | 0.1376158
4474.65 | 0.163494 | 3830.769 | 0.1376158
4482.92 | 0.163754 | 3842.308 | 0.1379059
4491.37 | 0.164029 | 3853.846 | 0.1381962
4497.2 | 0.164218 | 3853.846 | 0.1381962
4503.94 | 0.16443 | 3865.385 | 0.1384868
4509.92 | 0.164629 | 3865.385 | 0.1384868
4517.11 | 0.164867 | 3876.923 | 0.1387777
4525.08 | 0.165125 | 3876.923 | 0.1387777
4532.31 | 0.165347 | 3888.462 | 0.1390688
4539.1 | 0.165577 | 3900 | 0.1393603
4546.64 | 0.165834 | 3900 | 0.1393603
4553.56 | 0.166056 | 3911.538 | 0.1396521
4560.02 | 0.166266 | 3911.538 | 0.1396521
4570.35 | 0.166605 | 3923.077 | 0.1399442
4579.61 | 0.166928 | 3923.077 | 0.1399442
4587.93 | 0.16719 | 3934.615 | 0.1402367
4593.91 | 0.167387 | 3946.154 | 0.1405295
4600.53 | 0.167606 | 3946.154 | 0.1405295
4606.6 | 0.167799 | 3957.692 | 0.1408226
4612.51 | 0.167997 | 3957.692 | 0.1408226
4619.55 | 0.168233 | 3969.231 | 0.1411161
4627.76 | 0.1685 | 3980.769 | 0.14141
4634.25 | 0.168716 | 3980.769 | 0.14141
4640.74 | 0.168929 | 3992.308 | 0.1417043
4647.65 | 0.169161 | 3992.308 | 0.1417043
4654.29 | 0.169378 | 4003.846 | 0.1419989
4661.36 | 0.169613 | 4003.846 | 0.1419989
4669.07 | 0.169876 | 4015.385 | 0.142294
4675.86 | 0.170096 | 4026.923 | 0.1425894
4684.05 | 0.170369 | 4026.923 | 0.1425894
4692.24 | 0.170644 | 4038.462 | 0.1428853
4698.57 | 0.170847 | 4038.462 | 0.1428853
4705.64 | 0.171078 | 4050 | 0.1431816
4713.7 | 0.171356 | 4050 | 0.1431816
4721.52 | 0.171616 | 4061.538 | 0.1434783
4730.5 | 0.171914 | 4073.077 | 0.1437755
4738.79 | 0.172195 | 4073.077 | 0.1437755
4744.98 | 0.172412 | 4084.615 | 0.1440731
4751.82 | 0.172636 | 4084.615 | 0.1440731
4759.83 | 0.172921 | 4096.154 | 0.1443712
4767.04 | 0.173154 | 4096.154 | 0.1443712
4775.41 | 0.173444 | 4107.692 | 0.1446698
4781.4 | 0.17365 | 4119.231 | 0.1449689
4788.39 | 0.173877 | 4119.231 | 0.1449689
4795.05 | 0.174103 | 4130.769 | 0.1452685
4802.19 | 0.174351 | 4130.769 | 0.1452685
4809.55 | 0.174612 | 4142.308 | 0.1455686
4817.32 | 0.174864 | 4142.308 | 0.1455686
4824.05 | 0.175102 | 4153.846 | 0.1458692
4832.74 | 0.175392 | 4165.385 | 0.1461703
4839.83 | 0.175633 | 4165.385 | 0.1461703
4846.94 | 0.175873 | 4176.923 | 0.146472
4854.73 | 0.176147 | 4176.923 | 0.146472
4862.45 | 0.176419 | 4188.462 | 0.1467743
4869.08 | 0.176647 | 4188.462 | 0.1467743
4876.2 | 0.17689 | 4200 | 0.1470771
4883.78 | 0.177172 | 4211.538 | 0.1473805
4890.65 | 0.1774 | 4211.538 | 0.1473805
4897.76 | 0.17766 | 4223.077 | 0.1476844
4904.72 | 0.177888 | 4223.077 | 0.1476844
4911.07 | 0.178122 | 4234.615 | 0.147989
4917.2 | 0.178336 | 4246.154 | 0.1482942
4924.67 | 0.178603 | 4246.154 | 0.1482942
4932.59 | 0.178882 | 4257.692 | 0.1486
4940.77 | 0.179162 | 4257.692 | 0.1486
4948.54 | 0.179428 | 4269.231 | 0.1489065
4955.2 | 0.179677 | 4269.231 | 0.1489065
4961.84 | 0.179909 | 4280.769 | 0.1492136
4969.32 | 0.180173 | 4292.308 | 0.1495214
4976.01 | 0.180409 | 4292.308 | 0.1495214
4982.01 | 0.180627 | 4303.846 | 0.1498298
4988.27 | 0.180847 | 4303.846 | 0.1498298
4995.78 | 0.181111 | 4315.385 | 0.1501389
5005.97 | 0.181469 | 4315.385 | 0.1501389
5012.9 | 0.181724 | 4326.923 | 0.1504487
5018.78 | 0.181944 | 4338.462 | 0.1507593
5025.91 | 0.182196 | 4338.462 | 0.1507593
5032.48 | 0.182425 | 4350 | 0.1510705
5040.14 | 0.182708 | 4350 | 0.1510705
5046.66 | 0.182934 | 4361.538 | 0.1513826
5053.64 | 0.183188 | 4361.538 | 0.1513826
5059.93 | 0.183416 | 4373.077 | 0.1516953
5067.22 | 0.183692 | 4384.615 | 0.1520088
5073.16 | 0.183897 | 4384.615 | 0.1520088
5079.3 | 0.184117 | 4396.154 | 0.1523231
5085.84 | 0.184366 | 4396.154 | 0.1523231
5094.65 | 0.184696 | 4407.692 | 0.1526382
5101.5 | 0.184945 | 4407.692 | 0.1526382
5108.9 | 0.185217 | 4419.231 | 0.1529542
5114.87 | 0.185423 | 4430.769 | 0.1532709
5121.19 | 0.185657 | 4430.769 | 0.1532709
5127.5 | 0.185886 | 4442.308 | 0.1535885
5132.97 | 0.186098 | 4442.308 | 0.1535885
5138.89 | 0.186306 | 4453.846 | 0.1539069
5147.5 | 0.186615 | 4453.846 | 0.1539069
5155.01 | 0.186888 | 4465.385 | 0.1542262
5161.43 | 0.187126 | 4476.923 | 0.1545463
5168.52 | 0.187393 | 4476.923 | 0.1545463
5174.78 | 0.187624 | 4488.462 | 0.1548674
5180.8 | 0.18785 | 4488.462 | 0.1548674
5186.86 | 0.188078 | 4500 | 0.1551894
5193.63 | 0.188332 | 4500 | 0.1551894
5201.34 | 0.188625 | 4511.538 | 0.1555123
5209.95 | 0.188958 | 4523.077 | 0.1558362
5216.36 | 0.189202 | 4523.077 | 0.1558362
5222.56 | 0.189443 | 4534.615 | 0.156161
5228.1 | 0.189645 | 4534.615 | 0.156161
5233.88 | 0.189864 | 4546.154 | 0.1564868
5240.33 | 0.19011 | 4557.692 | 0.1568136
5246.96 | 0.190355 | 4557.692 | 0.1568136
5252.73 | 0.190553 | 4569.231 | 0.1571415
5259.59 | 0.19082 | 4569.231 | 0.1571415
5264.94 | 0.191022 | 4580.769 | 0.1574703
5271.15 | 0.191256 | 4580.769 | 0.1574703
5277.47 | 0.191501 | 4592.308 | 0.1578002
5283.36 | 0.191721 | 4603.846 | 0.1581312
5289.23 | 0.191942 | 4603.846 | 0.1581312
5296.46 | 0.192214 | 4615.385 | 0.1584632
5303.4 | 0.192485 | 4615.385 | 0.1584632
5310.76 | 0.192767 | 4626.923 | 0.1587964
5315.91 | 0.192975 | 4626.923 | 0.1587964
5320.63 | 0.193157 | 4638.462 | 0.1591307
5325.91 | 0.193359 | 4650 | 0.1594661
5331.95 | 0.193589 | 4650 | 0.1594661
5339.02 | 0.193864 | 4661.538 | 0.1598027
5346.61 | 0.194152 | 4661.538 | 0.1598027
5356.69 | 0.194566 | 4673.077 | 0.1601404
5364.03 | 0.194848 | 4673.077 | 0.1601404
5370.89 | 0.19511 | 4684.615 | 0.1604794
5379.88 | 0.195475 | 4696.154 | 0.1608196
5385.79 | 0.195704 | 4696.154 | 0.1608196
5392.98 | 0.195993 | 4707.692 | 0.161161
5401.2 | 0.196328 | 4707.692 | 0.161161
5408.81 | 0.196642 | 4719.231 | 0.1615037
5415.3 | 0.196885 | 4719.231 | 0.1615037
5422.92 | 0.197192 | 4730.769 | 0.1618477
5428.75 | 0.197438 | 4742.308 | 0.162193
5436.74 | 0.197761 | 4742.308 | 0.162193
5443.83 | 0.198038 | 4753.846 | 0.1625397
5450.84 | 0.198332 | 4753.846 | 0.1625397
5458.78 | 0.19865 | 4765.385 | 0.1628876
5464.7 | 0.198889 | 4765.385 | 0.1628876
5469.44 | 0.199077 | 4776.923 | 0.163237
5475.7 | 0.199335 | 4788.462 | 0.1635877
5482.85 | 0.199628 | 4788.462 | 0.1635877
5491.08 | 0.199964 | 4800 | 0.1639399
5499.71 | 0.200313 | 4800 | 0.1639399
5508.83 | 0.200684 | 4811.538 | 0.1642936
5515.82 | 0.200979 | 4823.077 | 0.1646487
5523.46 | 0.201295 | 4823.077 | 0.1646487
5529.39 | 0.201536 | 4834.615 | 0.1650053
5536.83 | 0.201851 | 4834.615 | 0.1650053
5546.25 | 0.202262 | 4846.154 | 0.1653634
5553.86 | 0.202577 | 4846.154 | 0.1653634
5560.57 | 0.202842 | 4857.692 | 0.1657231
5567.56 | 0.203141 | 4869.231 | 0.1660844
5573.92 | 0.203404 | 4869.231 | 0.1660844
5582.86 | 0.203789 | 4880.769 | 0.1664472
5590.2 | 0.204105 | 4880.769 | 0.1664472
5597.22 | 0.204402 | 4892.308 | 0.1668118
5604.1 | 0.2047 | 4892.308 | 0.1668118
5611 | 0.204993 | 4903.846 | 0.1671779
5616.34 | 0.205221 | 4915.385 | 0.1675458
5624.29 | 0.205578 | 4915.385 | 0.1675458
5632.51 | 0.205924 | 4926.923 | 0.1679154
5639.17 | 0.206205 | 4926.923 | 0.1679154
5645.79 | 0.206488 | 4938.462 | 0.1682867
5652.85 | 0.206805 | 4938.462 | 0.1682867
5658.29 | 0.207037 | 4950 | 0.1686599
5665.24 | 0.20735 | 4961.538 | 0.1690348
5672.25 | 0.207657 | 4961.538 | 0.1690348
5678.71 | 0.207934 | 4973.077 | 0.1694116
5686.38 | 0.20828 | 4973.077 | 0.1694116
5693.93 | 0.208617 | 4984.615 | 0.1697903
5700.35 | 0.2089 | 4984.615 | 0.1697903
5707.02 | 0.209187 | 4996.154 | 0.1701709
5714.81 | 0.209562 | 5007.692 | 0.1705534
5722.25 | 0.209875 | 5007.692 | 0.1705534
5728.54 | 0.210161 | 5019.231 | 0.1709379
5734.25 | 0.210411 | 5019.231 | 0.1709379
5740.36 | 0.210706 | 5030.769 | 0.1713244
5747.36 | 0.211017 | 5030.769 | 0.1713244
5753.8 | 0.21131 | 5042.308 | 0.1717129
5763.2 | 0.211735 | 5053.846 | 0.1721036
5770.59 | 0.212064 | 5053.846 | 0.1721036
5775.71 | 0.212294 | 5065.385 | 0.1724964
5781.28 | 0.212557 | 5065.385 | 0.1724964
5787.69 | 0.212871 | 5076.923 | 0.1728913
5793.55 | 0.213122 | 5088.462 | 0.1732884
5800.34 | 0.213445 | 5088.462 | 0.1732884
5807.84 | 0.213812 | 5100 | 0.1736877
5814.13 | 0.214103 | 5100 | 0.1736877
5821.04 | 0.214425 | 5111.538 | 0.1740894
5827.75 | 0.214738 | 5111.538 | 0.1740894
5833.27 | 0.215009 | 5123.077 | 0.1744933
5840.63 | 0.215334 | 5134.615 | 0.1748996
5848.52 | 0.215725 | 5134.615 | 0.1748996
5854.68 | 0.216008 | 5146.154 | 0.1753083
5861.93 | 0.216358 | 5146.154 | 0.1753083
5868.74 | 0.216697 | 5157.692 | 0.1757195
5875.41 | 0.217003 | 5157.692 | 0.1757195
5883.56 | 0.217401 | 5169.231 | 0.1761331
5889.81 | 0.217707 | 5180.769 | 0.1765493
5894.9 | 0.21795 | 5180.769 | 0.1765493
5901.18 | 0.218247 | 5192.308 | 0.1769681
5908 | 0.21859 | 5192.308 | 0.1769681
5913.8 | 0.218865 | 5203.846 | 0.1773895
5921.03 | 0.219213 | 5203.846 | 0.1773895
5927.44 | 0.219547 | 5215.385 | 0.1778136
5933.74 | 0.219867 | 5226.923 | 0.1782404
5941.28 | 0.220234 | 5226.923 | 0.1782404
5947.64 | 0.220557 | 5238.462 | 0.17867
5955.01 | 0.220925 | 5238.462 | 0.17867
5962.17 | 0.221281 | 5250 | 0.1791025
5969.03 | 0.221634 | 5250 | 0.1791025
5975.24 | 0.221958 | 5261.538 | 0.1795378
5983.11 | 0.222369 | 5273.077 | 0.1799761
5988.53 | 0.222639 | 5273.077 | 0.1799761
5994.81 | 0.222967 | 5284.615 | 0.1804174
6000.11 | 0.223242 | 5284.615 | 0.1804174
6005.4 | 0.223519 | 5296.154 | 0.1808618
6011.72 | 0.223839 | 5296.154 | 0.1808618
6017.28 | 0.22414 | 5307.692 | 0.1813093
6022.37 | 0.22441 | 5319.231 | 0.18176
6028.51 | 0.224725 | 5319.231 | 0.18176
6034.5 | 0.225044 | 5330.769 | 0.182214
6040.29 | 0.225334 | 5330.769 | 0.182214
6045.99 | 0.225644 | 5342.308 | 0.1826713
6053.42 | 0.226021 | 5353.846 | 0.183132
6059.36 | 0.226339 | 5353.846 | 0.183132
6065.88 | 0.226675 | 5365.385 | 0.1835961
6072.95 | 0.227052 | 5365.385 | 0.1835961
6078.49 | 0.227349 | 5376.923 | 0.1840638
6085.82 | 0.22774 | 5376.923 | 0.1840638
6093.14 | 0.228159 | 5388.462 | 0.184535
6099.28 | 0.228514 | 5400 | 0.18501
6106.51 | 0.228905 | 5400 | 0.18501
6112.43 | 0.229226 | 5411.538 | 0.1854887
6117.45 | 0.22951 | 5411.538 | 0.1854887
6122.66 | 0.229797 | 5423.077 | 0.1859713
6130.01 | 0.2302 | 5423.077 | 0.1859713
6135.85 | 0.230522 | 5434.615 | 0.1864578
6141.63 | 0.230859 | 5446.154 | 0.1869483
6149.43 | 0.231306 | 5446.154 | 0.1869483
6156.59 | 0.231708 | 5457.692 | 0.1874429
6163.62 | 0.23211 | 5457.692 | 0.1874429
6171.01 | 0.232532 | 5469.231 | 0.1879416
6177.21 | 0.232887 | 5469.231 | 0.1879416
6183.95 | 0.233279 | 5480.769 | 0.1884447
6189.84 | 0.233625 | 5492.308 | 0.1889521
6196.37 | 0.233987 | 5492.308 | 0.1889521
6203.49 | 0.234404 | 5503.846 | 0.1894641
6209.87 | 0.234765 | 5503.846 | 0.1894641
6215.12 | 0.235099 | 5515.385 | 0.1899806
6221.46 | 0.235477 | 5515.385 | 0.1899806
6226.75 | 0.235795 | 5526.923 | 0.1905018
6232.71 | 0.236149 | 5538.462 | 0.1910278
6238.48 | 0.236495 | 5538.462 | 0.1910278
6244.25 | 0.236848 | 5550 | 0.1915587
6251.11 | 0.237265 | 5550 | 0.1915587
6257.93 | 0.237671 | 5561.538 | 0.1920946
6262.47 | 0.237955 | 5561.538 | 0.1920946
6267.91 | 0.238289 | 5573.077 | 0.1926357
6274.5 | 0.238694 | 5584.615 | 0.193182
6280.21 | 0.239052 | 5584.615 | 0.193182
6287.03 | 0.239465 | 5596.154 | 0.1937338
6293.05 | 0.239849 | 5596.154 | 0.1937338
6298.92 | 0.240218 | 5607.692 | 0.1942911
6305.43 | 0.240641 | 5619.231 | 0.1948541
6310.59 | 0.240966 | 5619.231 | 0.1948541
6315.28 | 0.241275 | 5630.769 | 0.1954229
6321.67 | 0.241665 | 5630.769 | 0.1954229
6328.22 | 0.24209 | 5642.308 | 0.1959976
6332.79 | 0.242391 | 5642.308 | 0.1959976
6339.07 | 0.242795 | 5653.846 | 0.1965786
6345.64 | 0.243238 | 5665.385 | 0.1971658
6350.83 | 0.243567 | 5665.385 | 0.1971658
6356.48 | 0.243968 | 5676.923 | 0.1977594
6362.21 | 0.244325 | 5676.923 | 0.1977594
6367.2 | 0.244665 | 5688.462 | 0.1983596
6372.43 | 0.245012 | 5688.462 | 0.1983596
6378.21 | 0.245408 | 5700 | 0.1989666
6382.93 | 0.245709 | 5711.538 | 0.1995806
6388.58 | 0.246101 | 5711.538 | 0.1995806
6395.11 | 0.246535 | 5723.077 | 0.2002017
6402.73 | 0.247058 | 5723.077 | 0.2002017
6409.76 | 0.247557 | 5734.615 | 0.2008301
6415.88 | 0.247898 | 5734.615 | 0.2008301
6422.12 | 0.248294 | 5746.154 | 0.2014661
6428.83 | 0.248734 | 5757.692 | 0.2021098
6434.22 | 0.249089 | 5757.692 | 0.2021098
6441.36 | 0.249573 | 5769.231 | 0.2027615
6449.77 | 0.250182 | 5769.231 | 0.2027615
6456.37 | 0.250646 | 5780.769 | 0.2034213
6463.1 | 0.251136 | 5780.769 | 0.2034213
6469.4 | 0.251592 | 5792.308 | 0.2040895
6474.19 | 0.251947 | 5803.846 | 0.2047664
6479.53 | 0.252337 | 5803.846 | 0.2047664
6485.17 | 0.252764 | 5815.385 | 0.2054522
6489.92 | 0.253123 | 5815.385 | 0.2054522
6496.23 | 0.2536 | 5826.923 | 0.2061472
6503.51 | 0.254161 | 5826.923 | 0.2061472
6510.05 | 0.25467 | 5838.462 | 0.2068516
6517.29 | 0.255227 | 5850 | 0.2075657
6523.33 | 0.255712 | 5850 | 0.2075657
6528.5 | 0.256111 | 5861.538 | 0.2082899
6534.8 | 0.25662 | 5861.538 | 0.2082899
6540.98 | 0.257116 | 5873.077 | 0.2090245
6546.52 | 0.25757 | 5884.615 | 0.2097697
6551.96 | 0.257996 | 5884.615 | 0.2097697
6557.24 | 0.25844 | 5896.154 | 0.210526
6563.62 | 0.258957 | 5896.154 | 0.210526
6570.49 | 0.259549 | 5907.692 | 0.2112937
6576.48 | 0.260042 | 5907.692 | 0.2112937
6581.85 | 0.260495 | 5919.231 | 0.2120732
6587.21 | 0.26097 | 5930.769 | 0.2128648
6593.07 | 0.261462 | 5930.769 | 0.2128648
6599.84 | 0.262052 | 5942.308 | 0.2136691
6606.86 | 0.262683 | 5942.308 | 0.2136691
6612.85 | 0.263217 | 5953.846 | 0.2144864
6619.28 | 0.263785 | 5953.846 | 0.2144864
6625.35 | 0.264335 | 5965.385 | 0.2153173
6631.11 | 0.264857 | 5976.923 | 0.2161622
6637.83 | 0.26548 | 5976.923 | 0.2161622
6645.7 | 0.266206 | 5988.462 | 0.2170216
6651.34 | 0.266743 | 5988.462 | 0.2170216
6657.6 | 0.267333 | 6000 | 0.2178961
6663.36 | 0.267893 | 6000 | 0.2178961
6668.14 | 0.268361 | 6011.538 | 0.2187864
6674.02 | 0.268929 | 6023.077 | 0.2196929
6682.13 | 0.269738 | 6023.077 | 0.2196929
6688.43 | 0.270371 | 6034.615 | 0.2206163
6694.79 | 0.271017 | 6034.615 | 0.2206163
6702.6 | 0.271835 | 6046.154 | 0.2215573
6707.59 | 0.272358 | 6046.154 | 0.2215573
6712.82 | 0.272915 | 6057.692 | 0.2225165
6718.43 | 0.27352 | 6069.231 | 0.2234948
6724.02 | 0.274122 | 6069.231 | 0.2234948
6730.53 | 0.274826 | 6080.769 | 0.2244928
6736.67 | 0.275524 | 6080.769 | 0.2244928
6742.72 | 0.2762 | 6092.308 | 0.2255115
6748.08 | 0.276812 | 6103.846 | 0.2265516
6753.3 | 0.277419 | 6103.846 | 0.2265516
6759.49 | 0.27815 | 6115.385 | 0.2276142
6766.7 | 0.279009 | 6115.385 | 0.2276142
6772.27 | 0.279694 | 6126.923 | 0.2287002
6778.01 | 0.280397 | 6126.923 | 0.2287002
6783.2 | 0.281052 | 6138.462 | 0.2298107
6788.72 | 0.281759 | 6150 | 0.2309469
6794.88 | 0.282559 | 6150 | 0.2309469
6800.83 | 0.283335 | 6161.538 | 0.2321099
6807.79 | 0.284265 | 6161.538 | 0.2321099
6813.58 | 0.285072 | 6173.077 | 0.2333012
6819.8 | 0.285964 | 6173.077 | 0.2333012
6824.88 | 0.286719 | 6184.615 | 0.2345221
6831.9 | 0.287756 | 6196.154 | 0.2357742
6837.84 | 0.288656 | 6196.154 | 0.2357742
6843.34 | 0.289504 | 6207.692 | 0.2370592
6851.64 | 0.29083 | 6207.692 | 0.2370592
6859.88 | 0.292189 | 6219.231 | 0.2383787
6866.6 | 0.293357 | 6219.231 | 0.2383787
6872.41 | 0.294389 | 6230.769 | 0.2397348
6877.93 | 0.295417 | 6242.308 | 0.2411297
6882.64 | 0.296325 | 6242.308 | 0.2411297
6888.18 | 0.297432 | 6253.846 | 0.2425655
6893.78 | 0.298582 | 6253.846 | 0.2425655
6899.59 | 0.299853 | 6265.385 | 0.2440446
6904.26 | 0.300913 | 6265.385 | 0.2440446
6910.03 | 0.302313 | 6276.923 | 0.2455696
6914.79 | 0.303528 | 6288.462 | 0.2471433
6918.42 | 0.304511 | 6288.462 | 0.2471433
6921.14 | 0.305279 | 6300 | 0.2487688
6923.55 | 0.305981 | 6300 | 0.2487688
6926.13 | 0.306769 | 6311.538 | 0.2504495
6928.8 | 0.307632 | 6311.538 | 0.2504495
6931.12 | 0.308402 | 6323.077 | 0.2521891
6933.59 | 0.309257 | 6334.615 | 0.2539919
6934.91 | 0.309742 | 6334.615 | 0.2539919
6936.08 | 0.310196 | 6346.154 | 0.2558625
6937.41 | 0.310719 | 6346.154 | 0.2558625
6938.23 | 0.311076 | 6357.692 | 0.2578058
6938.81 | 0.31132 | 6369.231 | 0.2598277
6939.48 | 0.311601 | 6369.231 | 0.2598277
6940.15 | 0.311903 | 6380.769 | 0.261935
6940.75 | 0.312184 | 6380.769 | 0.261935
6941.4 | 0.31249 | 6392.308 | 0.2641348
6942.01 | 0.3128 | 6392.308 | 0.2641348
6942.32 | 0.312949 | 6403.846 | 0.2664349
6942.65 | 0.313129 | 6415.385 | 0.2688443
6942.93 | 0.313282 | 6415.385 | 0.2688443
6943.27 | 0.313471 | 6426.923 | 0.2713731
6943.6 | 0.313664 | 6426.923 | 0.2713731
6943.9 | 0.313841 | 6438.462 | 0.2740329
6944.23 | 0.31404 | 6438.462 | 0.2740329
6944.57 | 0.314247 | 6450 | 0.2768372
6944.87 | 0.314453 | 6461.538 | 0.2798015
6945.2 | 0.31469 | 6461.538 | 0.2798015
6945.53 | 0.314934 | 6473.077 | 0.2829434
6945.84 | 0.31517 | 6473.077 | 0.2829434
6946.15 | 0.315428 | 6484.615 | 0.2862875
6946.32 | 0.315577 | 6484.615 | 0.2862875
6946.47 | 0.31572 | 6496.154 | 0.2898577
6946.64 | 0.315877 | 6507.692 | 0.2936837
6946.8 | 0.316043 | 6507.692 | 0.2936837
6946.95 | 0.3162 | 6519.231 | 0.2978011
6947.12 | 0.316382 | 6519.231 | 0.2978011
6947.29 | 0.316584 | 6530.769 | 0.3022532
6947.44 | 0.316765 | 6530.769 | 0.3022532
6947.6 | 0.316986 | 6542.308 | 0.3070903
6947.77 | 0.317225 | 6553.846 | 0.3123999
6947.92 | 0.317465 | 6553.846 | 0.3123999
6948.09 | 0.317742 | 6565.385 | 0.3182629
6948.25 | 0.318064 | 6565.385 | 0.3182629
6948.4 | 0.318375 | 6576.923 | 0.3247943
6948.57 | 0.31878 | 6576.923 | 0.3247943
6948.74 | 0.31925 | 6588.462 | 0.3321307
6948.89 | 0.319753 | 6600 | 0.3405805
6949.06 | 0.320419 | 6600 | 0.3405805
6949.22 | 0.321277 | 6611.538 | 0.3504345
6949.37 | 0.322305 | 6611.538 | 0.3504345
6949.69 | 0.327997 | 6623.077 | 0.3620492

## plot_tensile_strain_stress
0 | 1 | 2 | 3
-0.000118587 | 20.57755962 | 0 | 0
-8.3e-05 | 28.37764389 | 0.0007692308 | 119.471
-3.26e-05 | 36.65880408 | 0.001538462 | 214.3384
1.18e-05 | 46.1305465 | 0.002307692 | 263.7049
7.41e-05 | 56.71420306 | 0.003846154 | 290.4483
0.000157118 | 68.81081054 | 0.004615385 | 292.908
0.00024604 | 81.50004978 | 0.005384615 | 293.7807
0.00034746 | 94.82294142 | 0.006923077 | 294.2693
0.000455096 | 108.7494802 | 0.007692308 | 294.3621
0.000572916 | 123.6708327 | 0.008461538 | 294.4344
0.000688973 | 138.5954556 | 0.01 | 294.5629
0.000811141 | 153.9248041 | 0.01076923 | 294.6251
0.00094817 | 169.0602219 | 0.01153846 | 294.6871
0.001265299 | 179.727265 | 0.01230769 | 294.7489
0.00207774 | 181.5768779 | 0.01384615 | 294.8723
0.002573187 | 191.2915962 | 0.01461538 | 294.9339
0.003466285 | 191.8639038 | 0.01538462 | 294.9955
0.004390547 | 191.4386781 | 0.01692308 | 295.1186
0.004930823 | 200.1846456 | 0.01769231 | 295.1801
0.006019049 | 196.7808763 | 0.01846154 | 295.2415
0.006772813 | 200.7550825 | 0.02 | 295.3642
0.007418912 | 207.836213 | 0.02076923 | 295.4255
0.008452378 | 205.4290463 | 0.02153846 | 295.4867
0.009028024 | 213.5189792 | 0.02230769 | 295.5479
0.009995874 | 215.644821 | 0.02384615 | 295.6702
0.01064316 | 221.74758 | 0.02461538 | 295.7313
0.011866316 | 215.1378062 | 0.02538462 | 295.7923
0.012523256 | 222.0636186 | 0.02692308 | 295.9143
0.013229108 | 226.5776812 | 0.02769231 | 295.9752
0.014250971 | 224.3748836 | 0.02846154 | 296.036
0.014921124 | 229.9049745 | 0.03 | 296.1576
0.015685339 | 234.0423936 | 0.03076923 | 296.2184
0.016501105 | 237.9949558 | 0.03153846 | 296.2791
0.017548127 | 235.1911633 | 0.03230769 | 296.3397
0.018434044 | 237.0293835 | 0.03384615 | 296.4609
0.018963059 | 247.5500776 | 0.03461538 | 296.5214
0.020068278 | 242.7224709 | 0.03538462 | 296.5819
0.020648348 | 251.4385569 | 0.03692308 | 296.7027
0.021454204 | 254.2976454 | 0.03769231 | 296.7631
0.022247675 | 257.1579955 | 0.03846154 | 296.8234
0.023020972 | 261.5524128 | 0.04 | 296.9439
0.02388741 | 264.1347325 | 0.04076923 | 297.0041
0.024917953 | 261.0238126 | 0.04153846 | 297.0642
0.025578074 | 267.5568064 | 0.04230769 | 297.1243
0.026368281 | 271.7725193 | 0.04384615 | 297.2444
0.027124774 | 275.368928 | 0.04461538 | 297.3043
0.027939045 | 277.3414101 | 0.04538462 | 297.3643
0.028739049 | 280.0333476 | 0.04692308 | 297.484
0.029554919 | 282.3219036 | 0.04769231 | 297.5438
0.030405046 | 283.4898 | 0.04846154 | 297.6036
0.031253482 | 285.1748708 | 0.05 | 297.723
0.032045029 | 287.1560484 | 0.05076923 | 297.7826
0.032921105 | 288.337851 | 0.05153846 | 297.8422
0.033795446 | 289.7278773 | 0.05230769 | 297.9018
0.03466999 | 290.6025346 | 0.05384615 | 298.0207
0.035514816 | 291.2626083 | 0.05461538 | 298.0802
0.036387858 | 291.931827 | 0.05538462 | 298.1396
0.037315052 | 292.306432 | 0.05692308 | 298.2582
0.038186525 | 292.8729575 | 0.05769231 | 298.3175
0.039057238 | 293.336043 | 0.05846154 | 298.3767
0.039954098 | 293.9114712 | 0.06 | 298.495
0.040823275 | 294.4795436 | 0.06076923 | 298.5541
0.041747326 | 294.9603099 | 0.06153846 | 298.6131
0.042613988 | 295.4247585 | 0.06230769 | 298.6721
0.043480857 | 295.994296 | 0.06384615 | 298.79
0.044346018 | 296.4595584 | 0.06461538 | 298.8489
0.045266822 | 297.151188 | 0.06538462 | 298.9076
0.046131395 | 297.7223716 | 0.06692308 | 299.0251
0.046994267 | 298.3986252 | 0.06769231 | 299.0837
0.047857348 | 298.970985 | 0.06846154 | 299.1423
0.048747306 | 299.447166 | 0.07 | 299.2593
0.049607925 | 300.0202445 | 0.07076923 | 299.3177
0.050496327 | 300.4972601 | 0.07153846 | 299.3761
0.051356392 | 300.9663582 | 0.07230769 | 299.4343
0.05221477 | 301.4355322 | 0.07384615 | 299.5507
0.05312836 | 302.027416 | 0.07461538 | 299.6088
0.053986165 | 302.392155 | 0.07538462 | 299.6669
0.054842289 | 302.8624258 | 0.07692308 | 299.7827
0.055726055 | 303.3416652 | 0.07769231 | 299.8406
0.056609041 | 303.8212782 | 0.07846154 | 299.8983
0.057462923 | 304.1867312 | 0.08 | 300.0137
0.058344377 | 304.454976 | 0.08076923 | 300.0712
0.059197722 | 304.8209905 | 0.08153846 | 300.1287
0.060076707 | 305.301425 | 0.08230769 | 300.1861
0.060955861 | 305.6762352 | 0.08384615 | 300.3007
0.061834243 | 305.838475 | 0.08461538 | 300.3579
0.062683677 | 306.098375 | 0.08538462 | 300.4151
0.063533329 | 306.465122 | 0.08692308 | 300.5291
0.064436641 | 306.7420808 | 0.08769231 | 300.586
0.065283868 | 307.2155636 | 0.08846154 | 300.6428
0.066158458 | 307.4843688 | 0.09 | 300.7562
0.067005164 | 307.958688 | 0.09076923 | 300.8127
0.067904413 | 308.4497966 | 0.09153846 | 300.8692
0.068749642 | 309.031968 | 0.09230769 | 300.9256
0.069621207 | 309.4086372 | 0.09384615 | 301.0382
0.070492014 | 310.107404 | 0.09461538 | 301.0943
0.071334129 | 310.476054 | 0.09538462 | 301.1504
0.072230425 | 310.7544573 | 0.09692308 | 301.2623
0.073152873 | 311.148834 | 0.09769231 | 301.3181
0.074020611 | 311.4189468 | 0.09846154 | 301.3738
0.074887597 | 311.6890596 | 0.1 | 301.485
0.075779788 | 311.8593975 | 0.1007692 | 301.5404
0.076645251 | 312.1294169 | 0.1015385 | 301.5958
0.077509965 | 312.3994363 | 0.1030769 | 301.7062
0.078373931 | 312.6694557 | 0.1038462 | 301.7612
0.079263943 | 313.164357 | 0.1046154 | 301.8162
0.080125473 | 313.2175893 | 0.1053846 | 301.8711
0.080987185 | 313.4876087 | 0.1069231 | 301.9806
0.081848154 | 313.7576281 | 0.1076923 | 302.0352
0.082708382 | 314.0276475 | 0.1084615 | 302.0896
0.083593626 | 314.3057617 | 0.11 | 302.1983
0.084452355 | 314.466969 | 0.1107692 | 302.2525
0.085310348 | 314.736895 | 0.1115385 | 302.3066
0.086167604 | 315.006821 | 0.1130769 | 302.4144
0.087077291 | 315.6208033 | 0.1138462 | 302.4682
0.08793212 | 315.7815288 | 0.1146154 | 302.5219
0.088787133 | 315.9423568 | 0.1153846 | 302.5754
0.089641415 | 316.102998 | 0.1169231 | 302.6823
0.090521459 | 316.381305 | 0.1176923 | 302.7355
0.09140073 | 316.659612 | 0.1184615 | 302.7886
0.092279227 | 316.8282519 | 0.12 | 302.8945
0.093183374 | 317.0050744 | 0.1207692 | 302.9473
0.094033001 | 317.1646652 | 0.1215385 | 303
0.094936474 | 317.781221 | 0.1230769 | 303.1051
0.095782795 | 317.940228 | 0.1238462 | 303.1574
0.096636572 | 318.101648 | 0.1246154 | 303.2096
0.09748055 | 318.149754 | 0.1253846 | 303.2617
0.098378196 | 318.32513 | 0.1269231 | 303.3656
0.099275037 | 318.500308 | 0.1276923 | 303.4174
0.100125839 | 318.771404 | 0.1284615 | 303.469
0.100966878 | 319.15024 | 0.13 | 303.5719
0.101834306 | 319.53792 | 0.1307692 | 303.6232
0.102710006 | 319.596228 | 0.1315385 | 303.6744
0.103548876 | 319.75353 | 0.1330769 | 303.7763
0.104387042 | 319.910646 | 0.1338462 | 303.8271
0.105260511 | 320.0791 | 0.1346154 | 303.8778
0.106124224 | 320.24448 | 0.1353846 | 303.9283
0.106960235 | 320.401031 | 0.1369231 | 304.029
0.107804527 | 320.671657 | 0.1376923 | 304.0792
0.108639135 | 320.827928 | 0.1384615 | 304.1292
0.109526825 | 321.11285 | 0.14 | 304.2288
0.110342087 | 321.263082 | 0.1407692 | 304.2785
0.111201424 | 321.762798 | 0.1415385 | 304.328
0.112042144 | 321.921568 | 0.1430769 | 304.4266
0.112873224 | 322.189222 | 0.1438462 | 304.4757
0.113783939 | 322.258676 | 0.1446154 | 304.5247
0.114640325 | 322.422625 | 0.1453846 | 304.5735
0.115478159 | 322.468393 | 0.1469231 | 304.6707
0.11630639 | 322.623248 | 0.1476923 | 304.7192
0.11716062 | 322.78653 | 0.1484615 | 304.7674
0.118023007 | 323.065017 | 0.15 | 304.8636
0.118849134 | 323.55726 | 0.1507692 | 304.9115
0.119674579 | 323.599023 | 0.1515385 | 304.9592
0.120561395 | 323.77331 | 0.1530769 | 305.0542
0.121385428 | 323.927314 | 0.1538462 | 305.1015
0.122208783 | 324.194131 | 0.1546154 | 305.1486
0.12306683 | 324.359328 | 0.1553846 | 305.1956
0.123888802 | 324.399674 | 0.1569231 | 305.2892
0.124736581 | 324.561525 | 0.1576923 | 305.3357
0.125566003 | 324.944214 | 0.1584615 | 305.3822
0.126385924 | 325.09728 | 0.16 | 305.4745
0.127205174 | 325.136595 | 0.1607692 | 305.5205
0.12808534 | 325.0819 | 0.1615385 | 305.5663
0.128903199 | 325.120364 | 0.1630769 | 305.6575
0.12972039 | 324.930754 | 0.1638462 | 305.7028
0.13054569 | 324.74325 | 0.1646154 | 305.748
0.131387847 | 324.446645 | 0.1653846 | 305.7931
0.132203011 | 324.14056 | 0.1669231 | 305.8827
0.133000001 | 323.9421 | 0.1676923 | 305.9272
0.133813853 | 324.320166 | 0.1684615 | 305.9717
0.134635783 | 324.129196 | 0.17 | 306.06
0.135448304 | 324.163655 | 0.1707692 | 306.1039
0.136498775 | 324.1604822 | 0.1715385 | 306.1477
0.137263752 | 324.1791263 | 0.1730769 | 306.2348
0.138028144 | 324.3122203 | 0.1738462 | 306.2781
0.138791952 | 324.5600273 | 0.1746154 | 306.3212
0.139809457 | 324.8904366 | 0.1753846 | 306.3641
0.140571906 | 324.9080573 | 0.1769231 | 306.4496
0.141333775 | 325.040508 | 0.1776923 | 306.492
0.142095064 | 325.4033204 | 0.1784615 | 306.5343
0.143109214 | 325.5027247 | 0.18 | 306.6184
0.143869153 | 325.6347076 | 0.1807692 | 306.6602
0.144628515 | 325.6509539 | 0.1815385 | 306.7018
0.1453873 | 325.5512007 | 0.1830769 | 306.7845
0.146398119 | 325.6489091 | 0.1838462 | 306.8256
0.147155564 | 325.8956635 | 0.1846154 | 306.8665
0.147912435 | 325.9105356 | 0.1853846 | 306.9072
0.148668734 | 326.2731434 | 0.1869231 | 306.9882
0.149676243 | 326.2535948 | 0.1876923 | 307.0284
0.150431209 | 326.2675313 | 0.1884615 | 307.0685
0.151185606 | 326.3974381 | 0.19 | 307.148
0.151939434 | 326.5271694 | 0.1907692 | 307.1875
0.152943656 | 326.7387137 | 0.1915385 | 307.2268
0.15369616 | 326.7514513 | 0.1930769 | 307.3049
0.154448099 | 326.763838 | 0.1938462 | 307.3437
0.155199473 | 327.0094521 | 0.1946154 | 307.3823
0.156200427 | 327.2200314 | 0.1953846 | 307.4207
0.156950486 | 327.2315702 | 0.1969231 | 307.497
0.157699982 | 327.3598396 | 0.1976923 | 307.5348
0.158448918 | 327.1364259 | 0.1984615 | 307.5725
0.159446626 | 326.9938309 | 0.2 | 307.6472
0.160194255 | 326.8862707 | 0.2007692 | 307.6843
0.160941325 | 326.6607225 | 0.2015385 | 307.7212
0.161687838 | 326.3169233 | 0.2030769 | 307.7945
0.162682322 | 326.2886028 | 0.2038462 | 307.8308
0.163427536 | 326.2963404 | 0.2046154 | 307.8669
0.164172196 | 326.4215688 | 0.2061538 | 307.9386
0.164916301 | 326.6645513 | 0.2069231 | 307.9742
0.165907581 | 326.7524351 | 0.2076923 | 308.0095
0.166650397 | 327.1133762 | 0.2084615 | 308.0447
0.167392661 | 327.2380491 | 0.21 | 308.1144
0.168381491 | 327.5617918 | 0.2107692 | 308.149
0.169122472 | 327.6861723 | 0.2115385 | 308.1833
0.169862904 | 327.5733489 | 0.2130769 | 308.2515
0.170602789 | 327.6972031 | 0.2138462 | 308.2852
0.171588451 | 327.9016421 | 0.2146154 | 308.3188
0.17232706 | 328.0251161 | 0.2161538 | 308.3853
0.173065124 | 328.1484148 | 0.2169231 | 308.4182
0.173802644 | 328.5095021 | 0.2176923 | 308.451
0.174785159 | 328.35603 | 0.2184615 | 308.4835
0.175521412 | 328.3594986 | 0.22 | 308.5479
0.176257123 | 328.3626163 | 0.2207692 | 308.5798
0.176992293 | 328.3653831 | 0.2215385 | 308.6115
0.177971681 | 328.4481792 | 0.2230769 | 308.6743
0.178705592 | 328.4501858 | 0.2238462 | 308.7054
0.179438965 | 328.5714962 | 0.2246154 | 308.7362
0.180171801 | 328.6926311 | 0.2261538 | 308.7973
0.181148081 | 328.8938244 | 0.2269231 | 308.8275
0.181879666 | 329.0145792 | 0.2276923 | 308.8575
0.182610715 | 329.3752279 | 0.2284615 | 308.8873
0.183584618 | 329.4558603 | 0.23 | 308.9462
0.184314423 | 329.4559078 | 0.2307692 | 308.9753
0.185043696 | 329.5759316 | 0.2315385 | 309.0042
0.185772437 | 329.4549503 | 0.2330769 | 309.0613
0.186743267 | 329.5338867 | 0.2338462 | 309.0896
0.187470772 | 329.6530918 | 0.2346154 | 309.1176
0.188197747 | 329.7721214 | 0.2361538 | 309.173
0.188924194 | 330.2533604 | 0.2369231 | 309.2003
0.189891971 | 330.2103908 | 0.2376923 | 309.2274
0.190617189 | 330.207953 | 0.2384615 | 309.2543
0.191341881 | 330.3262516 | 0.24 | 309.3074
0.192066049 | 330.4443748 | 0.2407692 | 309.3336
0.193030791 | 330.6420302 | 0.2415385 | 309.3596
0.193753737 | 330.6383935 | 0.2430769 | 309.4109
0.194476161 | 330.7558734 | 0.2438462 | 309.4362
0.195438582 | 331.1959374 | 0.2446154 | 309.4613
0.19615979 | 331.0698683 | 0.2461538 | 309.5107
0.196880478 | 331.0650329 | 0.2469231 | 309.5351
0.197600648 | 331.181694 | 0.2476923 | 309.5592
0.198320299 | 331.1762445 | 0.2484615 | 309.5831
0.199279029 | 331.2498009 | 0.25 | 309.6302
0.199997473 | 331.3657311 | 0.2507692 | 309.6533
0.200715402 | 331.6037135 | 0.2515385 | 309.6763
0.201432816 | 331.5970652 | 0.2530769 | 309.7214
0.202388568 | 331.4244117 | 0.2538462 | 309.7437
0.203104783 | 331.2943076 | 0.2546154 | 309.7657
0.203820485 | 330.673246 | 0.2561538 | 309.8089
0.204535676 | 330.0509563 | 0.2569231 | 309.8301
0.205488468 | 329.6287013 | 0.2576923 | 309.8512
0.206202467 | 329.1267386 | 0.2584615 | 309.8719
0.206915957 | 328.8696992 | 0.26 | 309.9127
0.207628938 | 328.7350337 | 0.2607692 | 309.9327
0.208578789 | 328.8010462 | 0.2615385 | 309.9525
0.209290585 | 328.9118887 | 0.2630769 | 309.9913
0.210001876 | 328.8991877 | 0.2638462 | 310.0103
0.210949476 | 329.0875155 | 0.2646154 | 310.0291
0.211659588 | 329.3212875 | 0.2661538 | 310.0659
0.212369196 | 329.6787198 | 0.2669231 | 310.0839
0.213078301 | 329.7888313 | 0.2676923 | 310.1017
0.213786903 | 330.270275 | 0.2684615 | 310.1192
0.214730926 | 330.2103463 | 0.27 | 310.1535
0.215438358 | 330.1959495 | 0.2707692 | 310.1702
0.216215957 | 330.204535 | 0.2715385 | 310.1867
0.216969414 | 330.2049627 | 0.2730769 | 310.2189
0.217722305 | 330.0806919 | 0.2738462 | 310.2346
0.21849813 | 330.2124554 | 0.2746154 | 310.2501
0.219273353 | 330.2195089 | 0.2761538 | 310.2802
0.220024512 | 330.2184277 | 0.2769231 | 310.2949
0.220798553 | 330.2247151 | 0.2776923 | 310.3093
0.221548567 | 330.3476804 | 0.2784615 | 310.3234
0.222321431 | 330.3532981 | 0.28 | 310.3509
0.223140482 | 330.373986 | 0.2807692 | 310.3642
0.223888742 | 330.496191 | 0.2815385 | 310.3773
0.224636443 | 330.618209 | 0.2830769 | 310.4027
0.225430263 | 330.6301922 | 0.2838462 | 310.4149
0.226176813 | 330.7517364 | 0.2846154 | 310.4269
0.226922805 | 330.8730936 | 0.2861538 | 310.4501
0.227668242 | 330.9942635 | 0.2869231 | 310.4613
0.228413123 | 331.1152464 | 0.2876923 | 310.4722
0.229203952 | 331.1256857 | 0.2884615 | 310.4829
0.229994156 | 331.1357274 | 0.29 | 310.5033
0.230737307 | 331.1299972 | 0.2907692 | 310.5131
0.231479907 | 331.3759855 | 0.2915385 | 310.5227
0.232268315 | 331.6373481 | 0.2930769 | 310.5409
0.233009779 | 331.6308576 | 0.2938462 | 310.5497
0.233750694 | 331.4976599 | 0.2946154 | 310.5581
0.234676065 | 331.5516607 | 0.2961538 | 310.5741
0.235438853 | 331.6781143 | 0.2969231 | 310.5817
0.236177971 | 331.7967141 | 0.2976923 | 310.589
0.236916542 | 331.7883932 | 0.2984615 | 310.596
0.237654569 | 332.0333523 | 0.3 | 310.6092
0.238415089 | 332.0321192 | 0.3007692 | 310.6154
0.239175031 | 332.0305 | 0.3015385 | 310.6213
0.239911393 | 332.2750848 | 0.3030769 | 310.6322
0.2406702 | 332.2728926 | 0.3038462 | 310.6373
0.241405462 | 332.2626829 | 0.3046154 | 310.642
0.242186087 | 332.2673503 | 0.3061538 | 310.6506
0.24294317 | 332.3914998 | 0.3069231 | 310.6545
0.243676763 | 332.5078364 | 0.3076923 | 310.6581
0.244409819 | 332.6239859 | 0.3092308 | 310.6644
0.245142339 | 332.7399483 | 0.31 | 310.6671
0.245897187 | 332.7354579 | 0.3107692 | 310.6695
0.246651467 | 332.7305814 | 0.3115385 | 310.6716
0.247382346 | 332.7177225 | 0.3130769 | 310.675
0.248112692 | 332.4481685 | 0.3138462 | 310.6762
0.248865303 | 332.313696 | 0.3146154 | 310.6771
0.249617347 | 331.9219377 | 0.3161538 | 310.6781
0.250346063 | 331.6501147 | 0.3169231 | 310.6782
0.251074248 | 331.5060836 | 0.3176923 | 310.6779
0.251824634 | 331.3690234 | 0.3192308 | 310.6765
0.252574458 | 331.2313842 | 0.32 | 310.6753
0.253278325 | 331.0781368 | 0.3207692 | 310.6738
0.25402706 | 331.1971986 | 0.3215385 | 310.6721
0.254752571 | 331.3085586 | 0.3230769 | 310.6676
0.255500203 | 331.4272374 | 0.3238462 | 310.6649
0.256247276 | 331.6749304 | 0.3246154 | 310.6619
0.256971178 | 331.6565159 | 0.3261538 | 310.655
0.257694557 | 331.5083328 | 0.3269231 | 310.6511
0.258439993 | 331.6260525 | 0.3276923 | 310.6469
0.259184874 | 331.6139919 | 0.3292308 | 310.6375
0.259906654 | 331.5940687 | 0.33 | 310.6324
0.260650444 | 331.4514646 | 0.3307692 | 310.6269
0.261393681 | 331.4381554 | 0.3315385 | 310.6212
0.262136366 | 331.4244603 | 0.3330769 | 310.6087
0.262856019 | 331.4029289 | 0.3338462 | 310.602
0.263575155 | 331.3810232 | 0.3346154 | 310.5949
0.264293774 | 331.6192454 | 0.3361538 | 310.5799
0.265056741 | 331.3509546 | 0.3369231 | 310.5719
0.265774296 | 331.3279144 | 0.3376923 | 310.5637
0.266491337 | 331.3044999 | 0.3392308 | 310.5461
0.267207864 | 331.2807113 | 0.34 | 310.5369
0.267968611 | 331.1406364 | 0.3407692 | 310.5273
0.268684081 | 331.1159939 | 0.3415385 | 310.5174
0.269399039 | 331.0909771 | 0.3430769 | 310.4966
0.270113486 | 331.065586 | 0.3438462 | 310.4858
0.270872028 | 331.0545868 | 0.3446154 | 310.4746
0.271585424 | 331.2908441 | 0.3461538 | 310.4513
0.272298311 | 331.1332078 | 0.3469231 | 310.4391
0.273010691 | 330.9750102 | 0.3476923 | 310.4266
0.273744802 | 331.0865836 | 0.3492308 | 310.4007
0.274478373 | 331.0663797 | 0.35 | 310.3872
0.275189202 | 330.906761 | 0.3507692 | 310.3734
0.275899526 | 330.7465809 | 0.3515385 | 310.3593
0.27663152 | 331.1206419 | 0.3530769 | 310.3301
0.277362978 | 330.9670378 | 0.3538462 | 310.315
0.27807176 | 330.8055302 | 0.3546154 | 310.2995
0.27878004 | 330.6434611 | 0.3561538 | 310.2676
0.279509929 | 330.6203859 | 0.3569231 | 310.2512
0.280217191 | 330.5896206 | 0.3576923 | 310.2344
0.280946032 | 330.6982174 | 0.3592308 | 310.1999
0.28165228 | 330.5342595 | 0.36 | 310.1821
0.28235803 | 330.5023655 | 0.3607692 | 310.1639
0.283085313 | 330.7428217 | 0.3615385 | 310.1455
0.283812067 | 330.5848228 | 0.3630769 | 310.1075
0.284516294 | 330.5518879 | 0.3638462 | 310.0881
0.28524201 | 330.5258449 | 0.3646154 | 310.0683
0.285945231 | 330.4921556 | 0.3661538 | 310.0276
0.286669911 | 330.3321479 | 0.3669231 | 310.0068
0.287372129 | 330.2976107 | 0.3676923 | 309.9856
0.288095776 | 330.2699389 | 0.3692308 | 309.9422
0.288796994 | 330.6350935 | 0.37 | 309.92
0.289497721 | 330.4661327 | 0.3707692 | 309.8974
0.290219832 | 330.1701635 | 0.3715385 | 309.8745
0.290941421 | 330.1409596 | 0.3730769 | 309.8276
0.291640648 | 330.2380213 | 0.3738462 | 309.8037
0.292339385 | 330.334896 | 0.3746154 | 309.7794
0.29308126 | 330.3119435 | 0.3761538 | 309.7298
0.293778992 | 330.140047 | 0.3769231 | 309.7044
0.294476238 | 330.2360737 | 0.3776923 | 309.6787
0.295172998 | 330.0632416 | 0.3792308 | 309.6263
0.295912773 | 330.5763753 | 0.38 | 309.5995
0.296630268 | 330.6791154 | 0.3807692 | 309.5724
0.29730381 | 330.7672942 | 0.3815385 | 309.545
0.297998603 | 331.2666209 | 0.3830769 | 309.489
0.298714603 | 331.6387053 | 0.3838462 | 309.4605
0.299430091 | 332.2808006 | 0.3846154 | 309.4316
0.300123409 | 332.6462593 | 0.3861538 | 309.3728
0.300816247 | 332.8768091 | 0.3869231 | 309.3428
0.301508605 | 333.3777381 | 0.3876923 | 309.3125
0.302222097 | 333.6156855 | 0.3892308 | 309.2508
0.302935081 | 333.8536328 | 0.39 | 309.2194
0.303625974 | 333.8134172 | 0.3907692 | 309.1877
0.30431639 | 333.7728274 | 0.3915385 | 309.1556
0.30500633 | 333.5961999 | 0.3930769 | 309.0903
0.305717332 | 333.5619521 | 0.3938462 | 309.0571
0.306406306 | 333.52014 | 0.3946154 | 309.0235
0.307116314 | 333.8929759 | 0.3961538 | 308.9553
0.307825818 | 333.5857727 | 0.3969231 | 308.9206
0.308534819 | 333.4139405 | 0.3976923 | 308.8856
0.309221855 | 333.5068503 | 0.3992308 | 308.8145
0.30990842 | 333.5995729 | 0.4 | 308.7783
0.310615946 | 333.6992604 | 0.4007692 | 308.7418
0.311322972 | 333.7987549 | 0.4023077 | 308.6678
0.312008096 | 333.7542937 | 0.4030769 | 308.6302
0.312692751 | 333.8461684 | 0.4038462 | 308.5922
0.313398311 | 333.8081867 | 0.4046154 | 308.5538
0.314082015 | 333.8995906 | 0.4061538 | 308.476
0.314786596 | 333.8609393 | 0.4069231 | 308.4366
0.315469352 | 333.9518724 | 0.4076923 | 308.3968
0.316151642 | 333.9054346 | 0.4092308 | 308.316
0.316854767 | 334.0030139 | 0.41 | 308.275
0.317557397 | 334.1004003 | 0.4107692 | 308.2337
0.318238265 | 334.3279558 | 0.4123077 | 308.1499
0.318939924 | 334.1499219 | 0.4130769 | 308.1074
0.319619851 | 333.9642154 | 0.4138462 | 308.0646
0.320320542 | 334.0605462 | 0.4146154 | 308.0214
0.321020743 | 334.156684 | 0.4161538 | 307.9338
0.321699257 | 334.1075971 | 0.4169231 | 307.8894
0.322377311 | 333.9200953 | 0.4176923 | 307.8447
0.323054906 | 333.8701663 | 0.4192308 | 307.7541
0.323753195 | 333.8269243 | 0.42 | 307.7082
0.324450997 | 333.9216236 | 0.4207692 | 307.6619
0.325127188 | 334.1474949 | 0.4223077 | 307.5683
0.325802923 | 333.9578235 | 0.4230769 | 307.5209
0.326520391 | 333.9202863 | 0.4238462 | 307.4731
0.327195185 | 334.0069826 | 0.4246154 | 307.4249
0.327869524 | 333.9546909 | 0.4261538 | 307.3273
0.328543409 | 334.1798138 | 0.4269231 | 307.278
0.329237877 | 333.9949991 | 0.4276923 | 307.2283
0.329931864 | 333.9486929 | 0.4292308 | 307.1277
0.330604361 | 334.1733478 | 0.43 | 307.0768
0.331276405 | 333.9801794 | 0.4307692 | 307.0255
0.331968979 | 334.0721944 | 0.4323077 | 306.9217
0.332661073 | 333.8850815 | 0.4330769 | 306.8693
0.333331738 | 333.8299595 | 0.4338462 | 306.8164
0.334001953 | 333.9141178 | 0.4346154 | 306.7632
0.334671719 | 333.9980889 | 0.4361538 | 306.6555
0.335382855 | 333.9559961 | 0.4369231 | 306.6011
0.336051697 | 334.1794347 | 0.4376923 | 306.5463
0.336720092 | 333.9827692 | 0.4392308 | 306.4355
0.337408907 | 333.7925072 | 0.44 | 306.3795
0.338076396 | 333.8751596 | 0.4407692 | 306.3231
0.338785115 | 333.8312188 | 0.4423077 | 306.2092
0.339451686 | 333.7729798 | 0.4430769 | 306.1516
0.340117814 | 333.8548779 | 0.4438462 | 306.0936
0.340783498 | 333.7959839 | 0.4446154 | 306.0352
0.341490301 | 333.750587 | 0.4461538 | 305.9173
0.342155073 | 333.8317307 | 0.4469231 | 305.8577
0.342819402 | 333.9126872 | 0.4476923 | 305.7977
0.343524769 | 333.8663196 | 0.4492308 | 305.6766
0.344208914 | 333.8126361 | 0.45 | 305.6154
0.344871881 | 333.8928353 | 0.4507692 | 305.5538
0.345534409 | 333.8315729 | 0.4523077 | 305.4295
0.346217181 | 333.7768398 | 0.4530769 | 305.3667
0.346878819 | 333.5733585 | 0.4538462 | 305.3035
0.347560674 | 333.5177628 | 0.4546154 | 305.2399
0.348303986 | 333.4824302 | 0.4561538 | 305.1115
0.348984871 | 333.5678078 | 0.4569231 | 305.0467
0.349624067 | 333.2136777 | 0.4576923 | 304.9815
0.350324652 | 333.0213455 | 0.4592308 | 304.8498
0.350983579 | 333.0988079 | 0.46 | 304.7834
0.351662642 | 332.8986512 | 0.4607692 | 304.7166
0.352341244 | 332.9823942 | 0.4623077 | 304.5816
0.353019386 | 332.7812726 | 0.4630769 | 304.5136
0.353697069 | 332.8644367 | 0.4638462 | 304.4451
0.354353777 | 332.6555256 | 0.4646154 | 304.3762
0.355010054 | 332.5886726 | 0.4661538 | 304.2372
0.35568639 | 332.3855421 | 0.4669231 | 304.1671
0.356382742 | 332.1886339 | 0.4676923 | 304.0966
0.35703769 | 331.9775444 | 0.4692308 | 303.9543
0.357692209 | 331.9088961 | 0.47 | 303.8825
0.358346299 | 331.8398735 | 0.4707692 | 303.8103
0.359040802 | 332.0704173 | 0.4723077 | 303.6647
0.359694012 | 331.8575325 | 0.4730769 | 303.5913
0.360346795 | 331.6440863 | 0.4738462 | 303.5175
0.360999153 | 331.4300787 | 0.4746154 | 303.4432
0.361712182 | 331.379325 | 0.4761538 | 303.2935
0.362343297 | 331.3011913 | 0.4769231 | 303.218
0.363014693 | 331.2361687 | 0.4776923 | 303.1421
0.363665313 | 331.0201698 | 0.4792308 | 302.989
0.364335821 | 330.9542846 | 0.48 | 302.9119
0.365005881 | 330.8880135 | 0.4807692 | 302.8343
0.365655207 | 330.8146458 | 0.4823077 | 302.6779
0.366304111 | 330.5966645 | 0.4830769 | 302.599
0.366972854 | 330.5291507 | 0.4838462 | 302.5198
0.367620904 | 330.4545608 | 0.4846154 | 302.4401
0.368349459 | 330.4063335 | 0.4861538 | 302.2795
0.368996619 | 330.1863434 | 0.4869231 | 302.1985
0.369643359 | 330.6894011 | 0.4876923 | 302.1172
0.370289682 | 330.3239407 | 0.4892308 | 301.9532
0.370975943 | 330.4057919 | 0.49 | 301.8706
0.37160124 | 330.6124586 | 0.4907692 | 301.7875
0.372266451 | 330.8324586 | 0.4923077 | 301.6202
0.372890943 | 331.1843178 | 0.4930769 | 301.5358
0.37361567 | 331.569721 | 0.4938462 | 301.4511
0.374279542 | 332.0807027 | 0.4946154 | 301.3659
0.374922876 | 332.2944103 | 0.4961538 | 301.1943
0.375565797 | 332.6536993 | 0.4969231 | 301.1079
0.376228376 | 332.8741818 | 0.4976923 | 301.021
0.376870458 | 332.9422114 | 0.4992308 | 300.846
0.377552219 | 332.8775338 | 0.5 | 300.7579
0.378193452 | 332.7991253 | 0.5007692 | 300.6693
0.378834273 | 332.7203424 | 0.5023077 | 300.4909
0.379514697 | 332.5083377 | 0.5030769 | 300.401
0.380154673 | 332.428701 | 0.5038462 | 300.3107
0.38079424 | 332.0560008 | 0.5053846 | 300.1289
0.381433398 | 331.8289903 | 0.5061538 | 300.0373
0.382092102 | 331.75457 | 0.5069231 | 299.9453
0.382750373 | 331.5331326 | 0.5076923 | 299.8529
0.383388282 | 331.5979633 | 0.5092308 | 299.6667
0.384025785 | 331.222152 | 0.51 | 299.573
0.384682784 | 331.2929214 | 0.5107692 | 299.4789
0.385319462 | 331.5039155 | 0.5123077 | 299.2893
0.385955735 | 331.4207058 | 0.5130769 | 299.1938
0.386651196 | 331.3568674 | 0.5138462 | 299.0979
0.387266772 | 331.1190206 | 0.5153846 | 298.9049
0.387941484 | 331.0477172 | 0.5161538 | 298.8077
0.388576091 | 331.1103814 | 0.5169231 | 298.7101
0.389230109 | 331.1794198 | 0.5176923 | 298.6121
0.389883699 | 331.2482652 | 0.5192308 | 298.4147
0.390536862 | 331.0213628 | 0.52 | 298.3154
0.391169825 | 330.9352115 | 0.5207692 | 298.2156
0.391802388 | 330.7007215 | 0.5223077 | 298.0147
0.39243455 | 330.7617862 | 0.5230769 | 297.9137
0.393066314 | 330.6745121 | 0.5238462 | 297.8121
0.393756848 | 330.4581711 | 0.5253846 | 297.6078
0.394387777 | 330.2216898 | 0.5261538 | 297.505
0.395018309 | 330.2815294 | 0.5269231 | 297.4017
0.395687812 | 330.3541877 | 0.5276923 | 297.298
0.396337197 | 330.5687842 | 0.5292308 | 297.0893
0.3969665 | 331.074339 | 0.53 | 296.9843
0.397595408 | 331.1337955 | 0.5307692 | 296.8789
0.39822392 | 331.4909003 | 0.5323077 | 296.6667
0.398891282 | 331.8612158 | 0.5330769 | 296.56
0.399499372 | 332.3612939 | 0.5338462 | 296.4528
0.400146286 | 332.4271686 | 0.5353846 | 296.2371
0.400792783 | 332.6421511 | 0.5361538 | 296.1286
0.401419289 | 332.7012245 | 0.5369231 | 296.0196
0.402084523 | 332.7731284 | 0.5376923 | 295.9102
0.402729768 | 332.6887374 | 0.5392308 | 295.6901
0.403355063 | 332.4477795 | 0.54 | 295.5794
0.403979967 | 332.2062602 | 0.5407692 | 295.4683
0.40462399 | 331.8207821 | 0.5423077 | 295.2447
0.405287096 | 331.8909141 | 0.5430769 | 295.1322
0.405949762 | 331.6607018 | 0.5438462 | 295.0193
0.406573047 | 331.5671529 | 0.5453846 | 294.7922
0.407234863 | 331.4861303 | 0.5461538 | 294.678
0.407857347 | 331.3918211 | 0.5469231 | 294.5633
0.408498879 | 331.454032 | 0.5476923 | 294.4482
0.409120578 | 331.359062 | 0.5492308 | 294.2167
0.409761301 | 331.4207934 | 0.55 | 294.1002
0.410537384 | 331.225815 | 0.5507692 | 293.9834
0.411177199 | 331.4378062 | 0.5523077 | 293.7483
0.411797236 | 331.190515 | 0.5530769 | 293.6301
0.412416888 | 331.0937087 | 0.5538462 | 293.5114
0.413074848 | 331.0093352 | 0.5553846 | 293.2728
0.41369371 | 330.7605294 | 0.5561538 | 293.1529
0.414312188 | 330.813828 | 0.5569231 | 293.0325
0.414930284 | 330.715513 | 0.5576923 | 292.9116
0.415586593 | 330.6295839 | 0.5592308 | 292.6686
0.416203903 | 330.8337476 | 0.56 | 292.5464
0.416840104 | 330.5891435 | 0.5607692 | 292.4237
0.417495161 | 330.5021384 | 0.5623077 | 292.1772
0.418130542 | 330.2564642 | 0.5630769 | 292.0532
0.418784755 | 330.1685702 | 0.5638462 | 291.9288
0.419400094 | 330.0675885 | 0.5653846 | 291.6786
0.420015054 | 329.8140341 | 0.5661538 | 291.5529
0.420648836 | 329.8708357 | 0.5669231 | 291.4267
0.421282217 | 329.7750528 | 0.5676923 | 291.3001
0.421915197 | 329.9838598 | 0.5692308 | 291.0455
0.422528613 | 329.8811764 | 0.57 | 290.9176
0.423160804 | 329.6317565 | 0.5707692 | 290.7892
0.423773457 | 329.5282251 | 0.5723077 | 290.531
0.42442399 | 329.2840508 | 0.5730769 | 290.4013
0.425054985 | 329.3389254 | 0.5738462 | 290.2711
0.425666478 | 329.2342537 | 0.5753846 | 290.0094
0.426277599 | 329.1292077 | 0.5761538 | 289.8779
0.426926505 | 329.1895969 | 0.5769231 | 289.7459
0.427517788 | 329.0776094 | 0.5776923 | 289.6135
0.428146834 | 328.9777973 | 0.5792308 | 289.3474
0.428775485 | 328.8775992 | 0.58 | 289.2136
0.429422773 | 328.6296355 | 0.5807692 | 289.0795
0.430031602 | 328.6760452 | 0.5823077 | 288.8097
0.430640061 | 328.5684437 | 0.5830769 | 288.6742
0.431286144 | 328.6268709 | 0.5838462 | 288.5383
0.431912825 | 328.9868998 | 0.5853846 | 288.265
0.432558086 | 328.5827727 | 0.5861538 | 288.1277
0.43318397 | 328.48006 | 0.5869231 | 287.9899
0.433771566 | 328.5188235 | 0.5876923 | 287.8517
0.434396692 | 328.5698502 | 0.5892308 | 287.574
0.435021427 | 328.9296832 | 0.59 | 287.4345
0.435645772 | 329.135113 | 0.5907692 | 287.2945
0.436250826 | 329.643697 | 0.5923077 | 287.0132
0.436855514 | 330.1526553 | 0.5930769 | 286.8719
0.437478716 | 330.6682306 | 0.5938462 | 286.7301
0.438120396 | 331.6553778 | 0.5953846 | 286.4453
0.438705099 | 331.8493544 | 0.5961538 | 286.3022
0.439327149 | 332.2110119 | 0.5969231 | 286.1587
0.439929981 | 332.4113394 | 0.5976923 | 286.0147
0.44055127 | 332.6179271 | 0.5992308 | 285.7254
0.441172173 | 332.669062 | 0.6 | 285.5801
0.441792691 | 332.5644546 | 0.6007692 | 285.4343
0.442394038 | 332.7645014 | 0.6023077 | 285.1414
0.443032573 | 332.5098242 | 0.6030769 | 284.9943
0.443614412 | 332.2358487 | 0.6038462 | 284.8468
0.444233417 | 331.9737797 | 0.6053846 | 284.5504
0.444833299 | 331.8609383 | 0.6061538 | 284.4015
0.44545155 | 331.5978167 | 0.6069231 | 284.2522
0.446069419 | 331.8027641 | 0.6084615 | 283.9522
0.4466682 | 331.6888818 | 0.6092308 | 283.8016
0.447266623 | 331.7310284 | 0.61 | 283.6505
0.447883372 | 331.622687 | 0.6107692 | 283.499
0.448499741 | 331.3573636 | 0.6123077 | 283.1945
0.44909707 | 331.3986622 | 0.6130769 | 283.0417
0.449694042 | 331.2829905 | 0.6138462 | 282.8884
0.450290657 | 331.3238213 | 0.6153846 | 282.5804
0.450942798 | 331.5399616 | 0.6161538 | 282.4258
0.45153867 | 331.4234302 | 0.6169231 | 282.2707
0.452134186 | 331.3065246 | 0.6184615 | 281.9592
0.452729348 | 331.1892446 | 0.6192308 | 281.8028
0.453324156 | 331.2289439 | 0.62 | 281.6459
0.453955753 | 330.9658544 | 0.6207692 | 281.4887
0.454549832 | 330.8474399 | 0.6223077 | 281.1727
0.455143558 | 330.7286512 | 0.6230769 | 281.0141
0.455736933 | 331.0826889 | 0.6238462 | 280.8551
0.456367007 | 330.6600296 | 0.6253846 | 280.5356
0.457015199 | 330.5585596 | 0.6261538 | 280.3752
0.457607464 | 330.4383381 | 0.6269231 | 280.2144
0.458199378 | 330.3177424 | 0.6284615 | 279.8914
0.458809423 | 330.0446558 | 0.6292308 | 279.7293
0.459400627 | 330.0815246 | 0.63 | 279.5667
0.46000994 | 329.9658909 | 0.6307692 | 279.4037
0.460618882 | 329.8498712 | 0.6323077 | 279.0763
0.461209017 | 329.8859856 | 0.6330769 | 278.912
0.461817229 | 329.7692963 | 0.6338462 | 278.7472
0.462443486 | 329.8170862 | 0.6353846 | 278.4163
0.463032545 | 329.6936484 | 0.6361538 | 278.2502
0.463621258 | 329.4108542 | 0.6369231 | 278.0836
0.464319905 | 329.6410764 | 0.6384615 | 277.7492
0.464907861 | 329.3573875 | 0.6392308 | 277.5814
0.465495471 | 329.2324175 | 0.64 | 277.4131
0.466101082 | 329.1131112 | 0.6407692 | 277.2444
0.466706328 | 328.993419 | 0.6423077 | 276.9056
0.467292882 | 328.8673145 | 0.6430769 | 276.7356
0.467879093 | 328.7408358 | 0.6438462 | 276.5651
0.468501566 | 328.9455317 | 0.6453846 | 276.2228
0.469087069 | 328.8184798 | 0.6461538 | 276.051
0.46969051 | 328.5371126 | 0.6469231 | 275.8788
0.470275317 | 328.4092127 | 0.6484615 | 275.5331
0.470878042 | 328.1267928 | 0.6492308 | 275.3595
0.471462156 | 327.9980451 | 0.65 | 275.1856
0.472064165 | 327.8749025 | 0.6507692 | 275.0112
0.472665813 | 327.7513741 | 0.6523077 | 274.6611
0.473248884 | 327.6214918 | 0.6530769 | 274.4854
0.473831615 | 327.6518489 | 0.6538462 | 274.3093
0.474414006 | 327.8427261 | 0.6553846 | 273.9557
0.475014242 | 327.7179608 | 0.6561538 | 273.7783
0.475614118 | 327.5928095 | 0.6569231 | 273.6004
0.476195473 | 327.3003311 | 0.6584615 | 273.2434
0.476776489 | 327.329466 | 0.6592308 | 273.0643
0.47739345 | 327.0479175 | 0.66 | 272.8847
0.477973771 | 327.0764851 | 0.6607692 | 272.7047
0.478553756 | 326.7821178 | 0.6623077 | 272.3434
0.479169621 | 326.660487 | 0.6630769 | 272.1621
0.479767011 | 326.8556888 | 0.6638462 | 271.9803
0.480364043 | 326.7275579 | 0.6653846 | 271.6156
0.480942644 | 326.5931377 | 0.6661538 | 271.4325
0.481575105 | 326.3141739 | 0.6669231 | 271.2491
0.482171059 | 326.1847829 | 0.6684615 | 270.8809
0.482820786 | 326.072655 | 0.6692308 | 270.6962
0.483397967 | 326.0987548 | 0.67 | 270.511
0.483992837 | 326.4550526 | 0.6707692 | 270.3255
0.484587352 | 326.1621415 | 0.6723077 | 269.953
0.485181515 | 325.8686514 | 0.6730769 | 269.7662
0.485775325 | 325.7371259 | 0.6738462 | 269.5789
0.486350803 | 325.7619976 | 0.6753846 | 269.203
0.486925951 | 325.6239516 | 0.6761538 | 269.0145
0.487536684 | 325.6600514 | 0.6769231 | 268.8255
0.488164989 | 325.3759327 | 0.6784615 | 268.4463
0.488739095 | 325.0737087 | 0.6792308 | 268.256
0.489312871 | 324.9340428 | 0.68 | 268.0654
0.489886318 | 324.7940026 | 0.6807692 | 267.8743
0.490477342 | 324.659401 | 0.6823077 | 267.4908
0.491068016 | 324.5244135 | 0.6830769 | 267.2985
0.491640458 | 324.5467384 | 0.6838462 | 267.1057
0.492212572 | 324.4052831 | 0.6853846 | 266.7189
0.492820085 | 324.4387308 | 0.6861538 | 266.5249
0.493391526 | 324.1328226 | 0.6869231 | 266.3304
0.493962639 | 323.9902327 | 0.6884615 | 265.9403
0.494533427 | 324.0112419 | 0.6892308 | 265.7446
0.495157353 | 323.8853128 | 0.69 | 265.5485
0.49574527 | 323.7474423 | 0.6907692 | 265.3519
0.496315042 | 323.6034255 | 0.6923077 | 264.9576
0.496902279 | 323.629151 | 0.6930769 | 264.7598
0.497489171 | 323.3257662 | 0.6938462 | 264.5617
0.498075719 | 323.3509128 | 0.6953846 | 264.164
0.498679682 | 323.2169545 | 0.6961538 | 263.9646
0.499265533 | 323.2416157 | 0.6969231 | 263.7648
0.499833302 | 322.9306607 | 0.6984615 | 263.3639
0.500436205 | 322.7955269 | 0.6992308 | 263.1628
0.50105646 | 322.6657119 | 0.7 | 262.9613
0.501623215 | 322.6834959 | 0.7015385 | 262.5571
0.502189648 | 322.7010928 | 0.7023077 | 262.3544
0.502773446 | 322.5588801 | 0.7030769 | 262.1513
0.503356904 | 322.4162815 | 0.7038462 | 261.9477
0.503922356 | 322.1020838 | 0.7053846 | 261.5394
0.504505144 | 322.1242392 | 0.7061538 | 261.3347
0.505105237 | 321.9861698 | 0.7069231 | 261.1295
0.50570497 | 321.8477027 | 0.7084615 | 260.718
0.506269097 | 321.5315898 | 0.7092308 | 260.5116
0.506832905 | 321.5469206 | 0.71 | 260.3049
0.507414 | 321.401626 | 0.7115385 | 259.8901
0.508029944 | 321.5996523 | 0.7123077 | 259.6821
0.508592761 | 321.6144101 | 0.7130769 | 259.4738
0.509155261 | 321.6289806 | 0.7138462 | 259.265
0.509735008 | 321.8154981 | 0.7153846 | 258.8462
0.510314419 | 322.0020157 | 0.7161538 | 258.6363
0.510911037 | 322.694228 | 0.7169231 | 258.4259
0.511472236 | 322.7085997 | 0.7184615 | 258.0039
0.512050641 | 322.7284393 | 0.7192308 | 257.7924
0.512646225 | 322.9207083 | 0.72 | 257.5804
0.513223952 | 322.9402555 | 0.7215385 | 257.1553
0.513783854 | 322.9539605 | 0.7223077 | 256.9422
0.514343443 | 322.8002244 | 0.7230769 | 256.7286
0.514972606 | 322.8360231 | 0.7238462 | 256.5147
0.515548991 | 322.5197874 | 0.7253846 | 256.0856
0.516125045 | 322.2029728 | 0.7261538 | 255.8705
0.516665883 | 321.8743511 | 0.7269231 | 255.655
0.517241294 | 321.7241355 | 0.7284615 | 255.2229
0.517798952 | 321.4000986 | 0.7292308 | 255.0062
0.518408534 | 321.4281429 | 0.73 | 254.7891
0.518982943 | 321.1087317 | 0.7315385 | 254.3538
0.519557022 | 320.9568699 | 0.7323077 | 254.1356
0.52011339 | 320.7990461 | 0.7330769 | 253.917
0.520704192 | 320.6519884 | 0.7338462 | 253.698
0.521259923 | 320.6618192 | 0.7353846 | 253.2589
0.521815345 | 320.5029545 | 0.7361538 | 253.0388
0.5223878 | 320.6864808 | 0.7369231 | 252.8182
0.522959929 | 320.5326044 | 0.7384615 | 252.376
0.523514407 | 320.3727923 | 0.7392308 | 252.1544
0.524068579 | 320.2126059 | 0.74 | 251.9323
0.524674352 | 320.0686593 | 0.7415385 | 251.4871
0.525262467 | 320.0878614 | 0.7423077 | 251.2639
0.525832953 | 319.9321458 | 0.7430769 | 251.0403
0.526385842 | 319.7705209 | 0.7438462 | 250.8164
0.526972951 | 319.450177 | 0.7453846 | 250.3674
0.52752521 | 319.2876982 | 0.7461538 | 250.1423
0.528094407 | 319.1303481 | 0.7469231 | 249.9169
0.528663281 | 318.972612 | 0.7484615 | 249.4649
0.529231831 | 318.81449 | 0.7492308 | 249.2383
0.529800058 | 318.655982 | 0.75 | 249.0114
0.530385167 | 318.6725263 | 0.7515385 | 248.5564
0.530952739 | 318.5133369 | 0.7523077 | 248.3283
0.531519989 | 318.3537617 | 0.7530769 | 248.0999
0.532069743 | 318.1883356 | 0.7538462 | 247.8711
0.532619195 | 318.192874 | 0.7553846 | 247.4125
0.533185501 | 317.3505078 | 0.7561538 | 247.1826
0.53373434 | 317.5247301 | 0.7569231 | 246.9524
0.534300016 | 317.363146 | 0.7584615 | 246.4908
0.534865371 | 317.0304542 | 0.7592308 | 246.2594
0.535464641 | 317.2204981 | 0.76 | 246.0277
0.536012231 | 317.052417 | 0.7615385 | 245.5632
0.536559522 | 316.7129503 | 0.7623077 | 245.3305
0.537106513 | 316.5440271 | 0.7630769 | 245.0973
0.537653205 | 316.3747296 | 0.7638462 | 244.8638
0.538284945 | 316.2320461 | 0.7653846 | 244.3958
0.538830994 | 316.0619709 | 0.7661538 | 244.1612
0.539393794 | 316.068404 | 0.7669231 | 243.9263
0.539956278 | 316.0746442 | 0.7684615 | 243.4554
0.540518445 | 315.737312 | 0.7692308 | 243.2194
0.541114338 | 315.4101377 | 0.77 | 242.9831
0.541658844 | 315.238156 | 0.7715385 | 242.5094
0.542271059 | 315.087227 | 0.7723077 | 242.272
0.542848918 | 314.9251751 | 0.7730769 | 242.0343
0.543409463 | 314.5851938 | 0.7738462 | 241.7962
0.543952721 | 314.5838608 | 0.7753846 | 241.319
0.544495684 | 314.4099669 | 0.7761538 | 241.0799
0.545055306 | 314.5859669 | 0.7769231 | 240.8405
0.545631559 | 314.2495908 | 0.7784615 | 240.3605
0.546173611 | 313.9019867 | 0.7792308 | 240.1201
0.54671537 | 313.8993351 | 0.78 | 239.8792
0.547290667 | 313.7342598 | 0.7815385 | 239.3966
0.54788254 | 313.4011294 | 0.7823077 | 239.1548
0.54844027 | 313.2298611 | 0.7830769 | 238.9126
0.548980803 | 313.0529204 | 0.7838462 | 238.6701
0.549554799 | 312.8861668 | 0.7853846 | 238.1841
0.550111598 | 312.7137406 | 0.7861538 | 237.9405
0.550684945 | 312.3727535 | 0.7869231 | 237.6967
0.551308509 | 312.220494 | 0.7884615 | 237.208
0.551881171 | 311.878387 | 0.7892308 | 236.9632
0.552436676 | 311.7041889 | 0.79 | 236.718
0.552991873 | 311.5296049 | 0.7915385 | 236.2267
0.553529951 | 311.5233392 | 0.7923077 | 235.9805
0.554084542 | 311.696155 | 0.7930769 | 235.734
0.554622033 | 311.3413491 | 0.7938462 | 235.4872
0.555192801 | 310.9964204 | 0.7953846 | 234.9926
0.555729697 | 310.8147955 | 0.7961538 | 234.7448
0.556266305 | 310.6327962 | 0.7969231 | 234.4967
0.55681938 | 310.4556245 | 0.7984615 | 233.9996
0.557422386 | 310.2936545 | 0.7992308 | 233.7505
0.557991559 | 310.1208833 | 0.8 | 233.5011
0.558543681 | 309.7677178 | 0.8015385 | 233.0014
0.559078781 | 309.7586129 | 0.8023077 | 232.7511
0.559613596 | 309.5743213 | 0.8030769 | 232.5004
0.560181522 | 309.3999887 | 0.8046154 | 231.9982
0.560715747 | 309.0397443 | 0.8053846 | 231.7466
0.561266368 | 308.8593766 | 0.8061538 | 231.4947
0.561800014 | 308.4980941 | 0.8069231 | 231.2425
0.562350038 | 308.3168639 | 0.8084615 | 230.7372
0.562933066 | 307.9699294 | 0.8092308 | 230.484
0.563465824 | 307.7826962 | 0.81 | 230.2306
0.563998297 | 307.4193202 | 0.8115385 | 229.7228
0.564547114 | 307.5880834 | 0.8123077 | 229.4684
0.56509563 | 307.2289617 | 0.8130769 | 229.2138
0.565627237 | 306.8641646 | 0.8146154 | 228.7036
0.566208358 | 306.5140693 | 0.8153846 | 228.448
0.566772553 | 306.3345379 | 0.8161538 | 228.1921
0.567353009 | 306.1596848 | 0.8169231 | 227.936
0.567883418 | 305.9692119 | 0.8184615 | 227.4228
0.568446669 | 305.6119411 | 0.8192308 | 227.1657
0.568976498 | 305.2439686 | 0.82 | 226.9084
0.569539133 | 305.0622676 | 0.8215385 | 226.3928
0.570068384 | 305.0469259 | 0.8223077 | 226.1346
0.57061388 | 304.6825674 | 0.8230769 | 225.8761
0.571192112 | 304.3276826 | 0.8246154 | 225.3582
0.571720488 | 303.7799999 | 0.8253846 | 225.0989
0.572298081 | 303.6010445 | 0.8261538 | 224.8392
0.572842362 | 303.589004 | 0.8269231 | 224.5793
0.573369868 | 303.3943439 | 0.8284615 | 224.0586
0.573897095 | 303.0217925 | 0.8292308 | 223.7978
0.574489894 | 302.8462318 | 0.83 | 223.5368
0.575032985 | 302.4775926 | 0.8315385 | 223.0138
0.575559336 | 302.1034066 | 0.8323077 | 222.7519
0.576101846 | 301.7336183 | 0.8330769 | 222.4897
0.576627636 | 301.5363033 | 0.8346154 | 221.9646
0.577185984 | 301.1704068 | 0.8353846 | 221.7016
0.577711204 | 300.972238 | 0.8361538 | 221.4383
0.578236148 | 301.130273 | 0.8369231 | 221.1748
0.578777208 | 300.5797044 | 0.8384615 | 220.6469
0.579317976 | 300.385328 | 0.8392308 | 220.3826
0.579842077 | 299.4713478 | 0.84 | 220.118
0.58038227 | 299.4544915 | 0.8415385 | 219.588
0.580905814 | 299.2537788 | 0.8423077 | 219.3226
0.581445432 | 299.0575807 | 0.8430769 | 219.0569
0.581984759 | 298.682038 | 0.8446154 | 218.5248
0.582507465 | 298.6591495 | 0.8453846 | 218.2584
0.583176783 | 298.1424259 | 0.8461538 | 217.9917
0.583715178 | 297.7651815 | 0.8469231 | 217.7247
0.584318487 | 297.4067499 | 0.8484615 | 217.19
0.584856267 | 297.0283124 | 0.8492308 | 216.9223
0.585377475 | 296.6444656 | 0.85 | 216.6543
0.585914686 | 296.6242058 | 0.8515385 | 216.1176
0.586500406 | 296.2586894 | 0.8523077 | 215.8489
0.587020757 | 295.8733016 | 0.8530769 | 215.5799
0.587557087 | 295.4921537 | 0.8546154 | 215.0412
0.588076889 | 295.1056343 | 0.8553846 | 214.7714
0.588628883 | 294.7281209 | 0.8561538 | 214.5015
0.589164351 | 294.5254842 | 0.8569231 | 214.2312
0.589683318 | 294.1373479 | 0.8584615 | 213.6901
0.590234427 | 293.9386119 | 0.8592308 | 213.4191
0.590769036 | 293.3736455 | 0.86 | 213.148
0.591335733 | 292.9980268 | 0.8615385 | 212.6049
0.591853575 | 292.6075923 | 0.8623077 | 212.333
0.592387319 | 292.4021515 | 0.8630769 | 212.0608
0.592920779 | 292.0153983 | 0.8646154 | 211.5159
0.593453954 | 291.4470431 | 0.8653846 | 211.2431
0.593970701 | 291.0543367 | 0.8661538 | 210.97
0.594503317 | 291.028185 | 0.8669231 | 210.6967
0.595019522 | 290.4532275 | 0.8684615 | 210.1495
0.595567698 | 289.8868664 | 0.8692308 | 209.8755
0.596067244 | 289.3057276 | 0.87 | 209.6013
0.596598744 | 289.0963483 | 0.8715385 | 209.0523
0.597113869 | 288.7002471 | 0.8723077 | 208.7774
0.597628729 | 288.4853648 | 0.8730769 | 208.5024
0.598175477 | 287.9156178 | 0.8746154 | 207.9516
0.59868979 | 287.5178149 | 0.8753846 | 207.6759
0.599203839 | 287.3015174 | 0.8761538 | 207.3999
0.599749727 | 286.9118957 | 0.8769231 | 207.1238
0.600311359 | 286.5262741 | 0.8784615 | 206.5709
0.600824575 | 285.943913 | 0.8792308 | 206.2941
0.601353554 | 285.3653766 | 0.88 | 206.0171
0.601850219 | 284.9594947 | 0.8815385 | 205.4625
0.602490712 | 284.5940689 | 0.8823077 | 205.1849
0.602970813 | 284.1824736 | 0.8830769 | 204.9071
0.603450683 | 283.7703519 | 0.8846154 | 204.3508
0.603930324 | 283.1747745 | 0.8853846 | 204.0724
0.604569486 | 282.8066879 | 0.8861538 | 203.7938
0.605048591 | 282.575946 | 0.8869231 | 203.515
0.605527465 | 281.9784095 | 0.8884615 | 202.9568
0.606006111 | 281.3801713 | 0.8892308 | 202.6774
0.606643949 | 281.0094239 | 0.89 | 202.3978
0.60712206 | 280.4097529 | 0.8915385 | 201.838
0.607599943 | 279.9929822 | 0.8923077 | 201.5578
0.608236765 | 279.620188 | 0.8930769 | 201.2775
0.608714116 | 279.0184702 | 0.8946154 | 200.7162
0.609191239 | 278.5999451 | 0.8953846 | 200.4353
0.609668135 | 277.9969115 | 0.8961538 | 200.1542
0.610303642 | 277.6213396 | 0.8969231 | 199.8729
0.610780007 | 277.20106 | 0.8984615 | 199.3097
0.611256146 | 276.5959797 | 0.8992308 | 199.0279
0.611890645 | 276.2183609 | 0.9 | 198.7459
0.612366255 | 275.4273687 | 0.9015385 | 198.1813
0.612841639 | 275.004633 | 0.9023077 | 197.8988
0.613475133 | 274.4401667 | 0.9030769 | 197.616
0.61394999 | 273.8314314 | 0.9046154 | 197.0501
0.614424622 | 273.4068536 | 0.9053846 | 196.7668
0.615057115 | 273.0249074 | 0.9061538 | 196.4834
0.615531222 | 272.7842532 | 0.9076923 | 195.9161
0.616005104 | 273.0987031 | 0.9084615 | 195.6322
0.616478762 | 272.6723709 | 0.9092308 | 195.3481
0.617109957 | 272.473822 | 0.91 | 195.0639
0.617583091 | 272.4173253 | 0.9115385 | 194.4949
0.618056003 | 272.1751214 | 0.9123077 | 194.2102
0.618686203 | 271.9754029 | 0.9130769 | 193.9254
0.619158593 | 271.3609658 | 0.9146154 | 193.3552
0.61963076 | 270.745827 | 0.9153846 | 193.0699
0.620259969 | 270.3584129 | 0.9161538 | 192.7844
0.620731616 | 269.5558125 | 0.9176923 | 192.213
0.621203041 | 268.5662183 | 0.9184615 | 191.927
0.621674244 | 267.9479801 | 0.9192308 | 191.641
0.622302169 | 266.9983566 | 0.92 | 191.3548
0.622772854 | 266.1920135 | 0.9215385 | 190.7819
0.623243318 | 265.3847932 | 0.9223077 | 190.4952
0.62371356 | 264.5766957 | 0.9230769 | 190.2084
0.624340206 | 263.8090368 | 0.9246154 | 189.6344
0.624809933 | 263.1858278 | 0.9253846 | 189.3472
0.62527944 | 262.3750403 | 0.9261538 | 189.0599
0.625905106 | 261.4172882 | 0.9276923 | 188.4848
0.626530381 | 260.6452433 | 0.9284615 | 188.1971
0.626999081 | 260.0186425 | 0.9292308 | 187.9092
0.627467561 | 259.2040538 | 0.93 | 187.6212
0.627935822 | 258.3885879 | 0.9315385 | 187.0448
0.628559828 | 257.6124202 | 0.9323077 | 186.7564
0.629027578 | 256.9826323 | 0.9330769 | 186.4679
0.629495109 | 256.3521426 | 0.9346154 | 185.8905
0.629962422 | 255.3454431 | 0.9353846 | 185.6016
0.630585165 | 254.3772817 | 0.9361538 | 185.3126
0.631051969 | 253.5562602 | 0.9376923 | 184.7342
0.631518555 | 252.7343615 | 0.9384615 | 184.4448
0.632140331 | 251.7625744 | 0.9392308 | 184.1553
0.632606409 | 250.9386874 | 0.94 | 183.8657
0.63307227 | 249.9255844 | 0.9415385 | 183.2862
0.633537914 | 249.0998554 | 0.9423077 | 182.9963
0.634003342 | 248.0847349 | 0.9430769 | 182.7062
0.634623575 | 247.295497 | 0.9446154 | 182.1258
0.635088498 | 246.2781835 | 0.9453846 | 181.8355
0.635553204 | 245.2598174 | 0.9461538 | 181.545
0.636017695 | 244.429293 | 0.9476923 | 180.9638
0.63663668 | 243.6355815 | 0.9484615 | 180.673
0.637100668 | 242.6140575 | 0.9492308 | 180.3821
0.637564441 | 241.4022941 | 0.95 | 180.0912
0.638027999 | 240.3785771 | 0.9515385 | 179.509
0.638645741 | 239.2013751 | 0.9523077 | 179.2177
0.639108798 | 238.1752897 | 0.9530769 | 178.9264
0.639571641 | 236.9585848 | 0.9546154 | 178.3435
0.640188431 | 235.9666806 | 0.9553846 | 178.0519
0.640650774 | 234.5576311 | 0.9561538 | 177.7602
0.641112904 | 233.147178 | 0.9576923 | 177.1765
0.64157482 | 231.9252684 | 0.9584615 | 176.8846
0.642190376 | 230.9276917 | 0.9592308 | 176.5926
0.642651795 | 229.3229057 | 0.96 | 176.3005
0.643113001 | 227.9067801 | 0.9615385 | 175.716
0.643573994 | 226.489251 | 0.9623077 | 175.4237
0.644188321 | 225.2953239 | 0.9630769 | 175.1313
0.644648819 | 223.6843098 | 0.9646154 | 174.5463
0.645109105 | 222.2623363 | 0.9653846 | 174.2536
0.645569179 | 220.8389592 | 0.9661538 | 173.9609
0.646182283 | 219.066156 | 0.9676923 | 173.3753
0.646641864 | 217.4486507 | 0.9684615 | 173.0824
0.647101233 | 215.4475672 | 0.9692308 | 172.7894
0.647713398 | 213.4772147 | 0.97 | 172.4964
0.648172276 | 211.2807456 | 0.9715385 | 171.9101
0.648630944 | 209.6560473 | 0.9723077 | 171.6169
0.649242173 | 207.2959178 | 0.9730769 | 171.3236
0.64970035 | 204.9014608 | 0.9746154 | 170.7369
0.650158317 | 202.3131387 | 0.9753846 | 170.4434
0.650616075 | 199.5306883 | 0.9761538 | 170.1499
0.651226093 | 196.5838173 | 0.9776923 | 169.5627
0.651683362 | 193.0280702 | 0.9784615 | 169.269
0.652140422 | 189.0850607 | 0.9792308 | 168.9753
0.652597274 | 184.2933371 | 0.98 | 168.6815
0.653206084 | 178.832664 | 0.9815385 | 168.0938
0.653662449 | 172.8966538 | 0.9823077 | 167.7999
0.654118606 | 165.9934291 | 0.9830769 | 167.506
0.654574555 | 157.3134583 | 0.9846154 | 166.918
0.655182163 | 142.8908533 | 0.9853846 | 166.6239
0.655637627 | 110.0150154 | 0.9861538 | 166.3298
0.656092884 | 88.32575867 | 0.9876923 | 165.7415
0.656699571 | 77.21382533 | 0.9884615 | 165.4473
0.657154345 | 68.79863862 | 0.9892308 | 165.1531
0.657608912 | 60.56878487 | 0.99 | 164.8588
0.658063272 | 52.81418454 | 0.9915385 | 164.2702
0.658668765 | 42.08371644 | 0.9923077 | 163.9759
0.659122645 | 24.62763767 | 0.9930769 | 163.6815
0.659576318 | 16.19895593 | 0.9946154 | 163.0927
0.660180896 | 9.455105582 | 0.9953846 | 162.7982
0.66063409 | 4.944593944 | 0.9961538 | 162.5038
0.661087078 | 3.47285587 | 0.9976923 | 161.9148
0.661539861 | 2.982234096 | 0.9984615 | 161.6203
0.662595559 | 1.598412277 | 1 | 161.0312