## summary
Progress | Start / End | Model | Params | Bounds | Experimental Data | Objectives | MOGA Summary | Reduction
550/10000 | Monday, 02/05/24, 17:20:15 | evpwdb | evp_s0 (init=7.104) | [0.0, 100.0] | creep/inl_1/AirBase_900_36_G22.csv (Calibration) | arg_max_tensile_strain_stress | num_gens (10000) | Grouping Errors (name, type, labels)
| Tuesday, 02/06/24, 22:12:45 |  | evp_R (init=48.23) | [0.0, 1e+03] | creep/inl_1/AirBase_900_31_G50.csv (Calibration) | end_tensile_strain | population (100) | Reducing Errors (square_average)
|  |  | evp_d (init=4.297) | [0.0, 100.0] | creep/inl_1/AirBase_900_28_G45.csv (Calibration) | end_creep_strain | offspring (50) | Reducing Objectives (square_average)
|  |  | evp_n (init=3.408) | [1.0, 100.0] | creep/inl_1/AirBase_900_26_G59.csv (Calibration) | end_creep_time | crossover (0.8)
|  |  | evp_eta (init=1.83e+03) | [0.0, 1e+04] | tensile/inl/AirBase_900_D10.csv (Calibration) | yield_tensile | mutation (0.01)
|  |  | c_0 (init=148.5) | [0.0, 1e+03] |  | area_tensile_strain_stress
|  |  | c_1 (init=657.1) | [0.0, 1e+03] |  | area_creep_time_strain
|  |  | t_0 (init=264.1) | [0.0, 1e+03]
|  |  | t_1 (init=989.3) | [0.0, 1e+03]
|  |  | c_n (init=1.665) | [1.0, 20.0]
|  |  | t_n (init=1.063) | [1.0, 20.0]

## results
evp_s0 | evp_R | evp_d | evp_n | evp_eta | c_0 | c_1 | t_0 | t_1 | c_n | t_n | arg_max_tensile_strain_stress | end_tensile_strain | end_creep_strain | end_creep_time | yield_tensile | area_tensile_strain_stress | area_creep_time_strain | square_average
7.1037 | 48.235 | 4.5699 | 3.409 | 1829.9 | 148.58 | 658.16 | 257.45 | 989.31 | 1.6649 | 1.0629 | 0.026484 | 0.10708 | 0.14951 | 0.056676 | 5.3948e-05 | 0.038664 | 0.2007 | 0.079507
7.1037 | 48.235 | 4.2902 | 3.4597 | 1829.9 | 148.51 | 657.11 | 264.15 | 989.31 | 1.6649 | 1.0629 | 0.036425 | 0.10708 | 0.17134 | 0.068785 | 0.0013748 | 0.041795 | 0.19032 | 0.084855
7.1202 | 80.237 | 4.5983 | 3.4088 | 1831.7 | 193.62 | 783.87 | 202.35 | 989.31 | 1.6618 | 1.0629 | 0.0020527 | 0.10708 | 0.017455 | 0.14325 | 8.8448e-05 | 0.079294 | 0.22696 | 0.090092
7.1011 | 48.348 | 4.5303 | 3.3924 | 1829.9 | 147.61 | 655.82 | 263.02 | 989.32 | 1.6625 | 1.0629 | 0.025878 | 0.10708 | 0.17497 | 0.055988 | 6.014e-06 | 0.036863 | 0.20905 | 0.090947
7.0825 | 47.956 | 4.2969 | 3.4338 | 1829.7 | 148.52 | 657.12 | 270.31 | 989.31 | 1.6644 | 1.0629 | 0.035714 | 0.10708 | 0.15882 | 0.067545 | 0.00046623 | 0.038471 | 0.22598 | 0.095076
7.1037 | 48.864 | 4.5283 | 3.4084 | 1829.9 | 148.52 | 657.13 | 216.58 | 989.32 | 1.6508 | 1.0629 | 0.0094362 | 0.10708 | 0.17941 | 0.057791 | 4.8808e-05 | 0.043444 | 0.21491 | 0.095158
7.0899 | 81.443 | 4.5355 | 3.3686 | 1921.6 | 183.74 | 751.08 | 203 | 989.36 | 1.6586 | 1.0629 | 0.001727 | 0.10708 | 0.074589 | 0.17557 | 0.00046184 | 0.084583 | 0.20109 | 0.095448
7.1037 | 47.63 | 4.551 | 3.3909 | 1829.9 | 148.51 | 654.35 | 266.32 | 989.42 | 1.668 | 1.0629 | 0.028981 | 0.10708 | 0.14455 | 0.073112 | 1.1052e-05 | 0.036029 | 0.24038 | 0.097628
7.2113 | 45.44 | 4.8096 | 3.5402 | 1814.5 | 189.81 | 779.91 | 266.39 | 989.56 | 1.6709 | 1.0629 | 0.066734 | 0.10708 | 0.15653 | 0.062727 | 0.0061964 | 0.048173 | 0.22683 | 0.098168
7.1998 | 72.672 | 4.5486 | 3.3873 | 1824.8 | 179.85 | 742.5 | 217.08 | 990.09 | 1.6625 | 1.0629 | 0.0004385 | 0.10708 | 0.053771 | 0.22715 | 3.5526e-05 | 0.062894 | 0.17463 | 0.10041
7.1037 | 48.235 | 4.2972 | 3.4084 | 1842.2 | 148.51 | 657.13 | 264.15 | 989.31 | 1.6649 | 1.0629 | 0.028346 | 0.10708 | 0.16626 | 0.072772 | 0.00014158 | 0.038135 | 0.23767 | 0.10315
7.1037 | 48.244 | 4.2972 | 3.3965 | 1833.5 | 148.06 | 657.03 | 264.15 | 989.31 | 1.6886 | 1.0629 | 0.025278 | 0.10708 | 0.20071 | 0.067042 | 1.8275e-06 | 0.03687 | 0.21992 | 0.10661
7.1037 | 48.235 | 4.6202 | 3.4082 | 1829.9 | 148.49 | 657.39 | 256.17 | 989.31 | 1.6649 | 1.0629 | 0.026484 | 0.10708 | 0.2059 | 0.06081 | 4.758e-05 | 0.038811 | 0.22411 | 0.10999
7.1037 | 48.224 | 4.5174 | 3.397 | 1829.9 | 148.52 | 661.79 | 264.16 | 985.53 | 1.6649 | 1.0629 | 0.028346 | 0.10708 | 0.18824 | 0.064585 | 6.2195e-08 | 0.036714 | 0.2396 | 0.11063
7.2002 | 48.247 | 4.2972 | 3.3866 | 1824.6 | 148.52 | 657.42 | 264.15 | 989.32 | 1.6649 | 1.0629 | 0.022951 | 0.10708 | 0.15389 | 0.075589 | 5.7788e-05 | 0.035921 | 0.26162 | 0.11112
15.955 | 49.1 | 4.301 | 3.0441 | 1829.8 | 157.03 | 657.11 | 264.15 | 989.31 | 1.6649 | 1.0629 | 1.658e-05 | 0.10708 | 0.10725 | 0.16086 | 0.024499 | 0.037735 | 0.25077 | 0.11376
7.1037 | 48.235 | 4.352 | 3.4271 | 1829.9 | 148.52 | 657.24 | 259.49 | 989.39 | 1.6649 | 1.0629 | 0.028346 | 0.10708 | 0.21654 | 0.060749 | 0.0003192 | 0.039577 | 0.22604 | 0.11551
7.1037 | 49.818 | 4.5448 | 3.4098 | 1829.9 | 148.44 | 657.03 | 268.7 | 989.42 | 1.6649 | 1.0629 | 0.028981 | 0.10708 | 0.16606 | 0.065532 | 6.2044e-05 | 0.038345 | 0.26542 | 0.11609
7.0818 | 80.288 | 4.5328 | 3.4548 | 1815.2 | 184.93 | 752.18 | 201.51 | 989.13 | 1.5988 | 1.0629 | 0.0012913 | 0.10708 | 0.12214 | 0.20005 | 0.00085993 | 0.08576 | 0.2061 | 0.11624
7.1037 | 48.235 | 4.248 | 3.4107 | 1848.4 | 148.52 | 657.13 | 264.15 | 989.31 | 1.6649 | 1.0629 | 0.028981 | 0.10708 | 0.18685 | 0.076486 | 0.0002488 | 0.038575 | 0.24906 | 0.11658
8.3602 | 48.386 | 4.1293 | 3.4086 | 1829.9 | 148.65 | 656.61 | 264.28 | 989.19 | 1.6648 | 1.0629 | 0.027098 | 0.10708 | 0.22175 | 0.063488 | 0.00016793 | 0.03809 | 0.22662 | 0.11821
7.1037 | 47.909 | 4.2972 | 3.4084 | 1829.9 | 148.54 | 658.88 | 264.18 | 989.31 | 1.6649 | 1.0629 | 0.027719 | 0.10708 | 0.2122 | 0.071037 | 4.6842e-05 | 0.037309 | 0.23881 | 0.12073
7.1044 | 53.452 | 4.2972 | 3.3382 | 1833.5 | 148.69 | 658.62 | 264.14 | 989.34 | 1.6515 | 1.0629 | 0.0090756 | 0.10708 | 0.19392 | 0.070724 | 0.0010555 | 0.03626 | 0.25691 | 0.12148
7.1017 | 49.086 | 4.4738 | 3.3872 | 1675.8 | 182.59 | 771.23 | 264.21 | 980.9 | 1.664 | 1.0629 | 0.010949 | 0.10708 | 0.20666 | 0.063536 | 0.0046089 | 0.032462 | 0.25421 | 0.12403
7.1037 | 48.235 | 4.2972 | 3.4084 | 1807.1 | 149.6 | 657.13 | 264.15 | 989.31 | 1.6649 | 1.0629 | 0.0241 | 0.10708 | 0.13977 | 0.10632 | 6.224e-06 | 0.036434 | 0.28274 | 0.12416
6.5037 | 80.332 | 4.3193 | 3.4179 | 1887.8 | 177.73 | 738.26 | 217.21 | 989.39 | 1.4849 | 1.0629 | 0.00070561 | 0.10708 | 0.076091 | 0.031302 | 0.0012081 | 0.083213 | 0.31512 | 0.12446
7.0904 | 81.262 | 4.2785 | 3.3708 | 1820.7 | 183.97 | 758.14 | 201.66 | 989.43 | 1.6587 | 1.0629 | 0.0095622 | 0.10708 | 0.15252 | 0.18875 | 0.00030827 | 0.070803 | 0.22204 | 0.12476
7.2652 | 80.603 | 4.4519 | 3.3981 | 1828.9 | 182.58 | 721 | 216.4 | 918.24 | 1.4852 | 1.0629 | 0.00021524 | 0.10708 | 0.10256 | 0.15612 | 6.8907e-06 | 0.065879 | 0.27855 | 0.12829
7.1037 | 48.214 | 4.2905 | 3.4082 | 1830 | 148.54 | 657.13 | 263.24 | 989.31 | 1.6649 | 1.0629 | 0.026484 | 0.10708 | 0.20681 | 0.073698 | 4.6255e-05 | 0.037583 | 0.25878 | 0.12875
7.1037 | 48.235 | 4.264 | 3.4084 | 1829.9 | 148.49 | 657.13 | 264.15 | 989.31 | 1.6649 | 1.0629 | 0.026484 | 0.10708 | 0.19288 | 0.073611 | 4.6818e-05 | 0.037462 | 0.27385 | 0.13119
7.1037 | 48.71 | 4.2972 | 3.4084 | 1829.9 | 148.58 | 653.82 | 264.15 | 989.31 | 1.6649 | 1.0629 | 0.025878 | 0.10708 | 0.18669 | 0.092733 | 4.7283e-05 | 0.037786 | 0.2734 | 0.13177
7.0812 | 79.733 | 4.2488 | 3.4034 | 1829.5 | 183.76 | 759.91 | 200.48 | 989.02 | 1.6635 | 1.0629 | 0.0059551 | 0.10708 | 0.14212 | 0.16849 | 2.4131e-05 | 0.07541 | 0.26548 | 0.13625
7.0858 | 81.223 | 4.4592 | 3.5017 | 1823.5 | 186.49 | 758.84 | 217.59 | 989.56 | 1.4922 | 1.0629 | 2.4057e-06 | 0.10708 | 0.086877 | 0.13435 | 0.003676 | 0.094814 | 0.30497 | 0.13908
7.1037 | 48.235 | 4.2972 | 3.4084 | 1819.6 | 149.61 | 657.13 | 264.15 | 989.31 | 1.6649 | 1.0629 | 0.025878 | 0.10708 | 0.18467 | 0.10361 | 6.9458e-06 | 0.037005 | 0.28846 | 0.14155
7.1037 | 48.235 | 4.2978 | 3.4084 | 1829.9 | 149.63 | 657.13 | 264.15 | 989.31 | 1.6649 | 1.0629 | 0.027098 | 0.10708 | 0.18713 | 0.10094 | 4.7025e-05 | 0.037505 | 0.29004 | 0.14294
6.9252 | 48.235 | 4.3823 | 3.4106 | 1829.8 | 148.52 | 657.13 | 267.45 | 989.31 | 1.6649 | 1.0629 | 0.029622 | 0.10708 | 0.23226 | 0.068001 | 5.2805e-05 | 0.037269 | 0.26599 | 0.14305
7.1037 | 50.236 | 4.5552 | 3.4021 | 1829.9 | 148.52 | 657.13 | 265.76 | 989.32 | 1.6649 | 1.0629 | 0.025278 | 0.10708 | 0.20395 | 0.076054 | 1.144e-05 | 0.038393 | 0.28885 | 0.1444
7.1038 | 48.235 | 4.3146 | 3.4084 | 1842.1 | 148.52 | 657.13 | 264.2 | 989.38 | 1.6647 | 1.0629 | 0.028981 | 0.10708 | 0.23761 | 0.066252 | 0.00014047 | 0.03815 | 0.26423 | 0.14443
8.3469 | 48.235 | 4.2972 | 3.4084 | 1829.9 | 148.52 | 657.13 | 264.15 | 989.31 | 1.6649 | 1.0629 | 0.028981 | 0.10708 | 0.27367 | 0.054147 | 0.00016496 | 0.03824 | 0.22995 | 0.14447
7.1037 | 48.235 | 4.2104 | 3.4084 | 1842.3 | 148.52 | 657.13 | 264.15 | 989.31 | 1.6649 | 1.0629 | 0.027719 | 0.10708 | 0.20462 | 0.077191 | 0.00014205 | 0.038022 | 0.29309 | 0.14741
7.1037 | 49.122 | 4.552 | 3.4111 | 1819.5 | 149.59 | 657.13 | 212.79 | 989.41 | 1.6649 | 1.0629 | 0.0080358 | 0.10708 | 0.29508 | 0.040338 | 1.8746e-05 | 0.04363 | 0.21365 | 0.14778
7.1037 | 48.235 | 4.3065 | 3.4145 | 1829.9 | 148.52 | 657.13 | 264.15 | 989.59 | 1.6649 | 1.0629 | 0.028346 | 0.10708 | 0.24397 | 0.066252 | 0.00010874 | 0.037974 | 0.26604 | 0.1484
7.1036 | 46.642 | 4.3014 | 3.408 | 1829.8 | 148.52 | 657.12 | 264.19 | 989.23 | 1.6645 | 1.0629 | 0.030927 | 0.10708 | 0.16664 | 0.094582 | 4.2367e-05 | 0.036549 | 0.31545 | 0.14998
7.2687 | 79.586 | 4.3032 | 3.4093 | 1831.3 | 186.23 | 762.51 | 203.51 | 989.37 | 1.6645 | 1.0629 | 0.0041023 | 0.10708 | 0.15373 | 0.21464 | 0.00010052 | 0.076634 | 0.25121 | 0.15016
7.0853 | 72.789 | 4.4954 | 3.3924 | 1757 | 179.78 | 745.02 | 216.01 | 989.53 | 1.6273 | 1.0629 | 0.002226 | 0.10708 | 0.084096 | 0.2526 | 0.0009649 | 0.057012 | 0.25616 | 0.15122
6.7945 | 48.235 | 4.2972 | 3.3968 | 1829.9 | 148.24 | 659.43 | 264.15 | 989.3 | 1.6649 | 1.0629 | 0.024686 | 0.10708 | 0.26017 | 0.069891 | 2.0823e-06 | 0.036557 | 0.25668 | 0.15187
7.1037 | 48.862 | 4.5352 | 3.4082 | 1829.9 | 148.52 | 657.13 | 214.5 | 989.41 | 1.6508 | 1.0629 | 0.0090756 | 0.10708 | 0.28325 | 0.050402 | 4.7308e-05 | 0.043651 | 0.23694 | 0.15236
7.1037 | 48.235 | 4.2972 | 3.4084 | 1829.5 | 149.64 | 657.13 | 264.15 | 989.31 | 1.6649 | 1.0629 | 0.027098 | 0.10708 | 0.19814 | 0.10149 | 4.4772e-05 | 0.037484 | 0.3034 | 0.15522
7.1037 | 48.235 | 4.3958 | 3.4084 | 1829.9 | 148.52 | 657.13 | 263.71 | 989.31 | 1.6649 | 1.0629 | 0.027719 | 0.10708 | 0.27266 | 0.068318 | 4.724e-05 | 0.037674 | 0.25287 | 0.15661
7.1079 | 80.01 | 4.4647 | 3.5421 | 1805 | 177.45 | 729.08 | 205.27 | 989.52 | 1.6685 | 1.0629 | 2.4057e-06 | 0.10708 | 0.18881 | 0.1507 | 0.0058343 | 0.10204 | 0.27724 | 0.15714
7.1037 | 48.235 | 4.2972 | 3.4084 | 1829.9 | 148.52 | 657.13 | 264.15 | 989.31 | 1.6649 | 1.0629 | 0.027098 | 0.10708 | 0.27125 | 0.070735 | 4.7021e-05 | 0.037504 | 0.26018 | 0.15988
7.1037 | 48.235 | 4.2972 | 3.4084 | 1829.9 | 148.52 | 657.13 | 264.15 | 983.78 | 1.6649 | 1.0629 | 0.028981 | 0.10708 | 0.27125 | 0.070735 | 4.7015e-05 | 0.037135 | 0.26018 | 0.15996
7.1037 | 48.235 | 4.2972 | 3.4084 | 1829.9 | 148.52 | 657.13 | 270.43 | 989.31 | 1.6649 | 1.0629 | 0.030271 | 0.10708 | 0.27125 | 0.070735 | 4.7009e-05 | 0.036768 | 0.26018 | 0.16001
7.1037 | 48.235 | 4.2972 | 3.4084 | 1829.9 | 148.52 | 657.13 | 264.15 | 959.33 | 1.6649 | 1.0629 | 0.037144 | 0.10708 | 0.27125 | 0.070735 | 4.6988e-05 | 0.035463 | 0.26018 | 0.16038
7.1037 | 48.235 | 4.2972 | 3.4084 | 1829.9 | 148.52 | 657.13 | 264.15 | 933.97 | 1.6649 | 1.0629 | 0.047947 | 0.10708 | 0.27125 | 0.070735 | 4.6957e-05 | 0.033658 | 0.26018 | 0.16117
7.1037 | 48.235 | 4.2972 | 3.4084 | 1829.9 | 148.52 | 657.13 | 264.15 | 909.33 | 1.6649 | 1.0629 | 0.058303 | 0.10708 | 0.27125 | 0.070735 | 4.7529e-05 | 0.032227 | 0.26018 | 0.16218
15.896 | 24.616 | 4.342 | 3.408 | 1829.9 | 148.48 | 657.13 | 264.15 | 989.22 | 1.6649 | 1.0629 | 0.20375 | 0.10708 | 0.097595 | 0.082986 | 0.0023083 | 0.030106 | 0.31136 | 0.16725
7.0709 | 70.748 | 4.4753 | 3.3575 | 1886.2 | 107.96 | 476.88 | 280.32 | 989.17 | 1.5847 | 1.0629 | 0.0064435 | 0.10708 | 0.20626 | 0.24272 | 3.2679e-08 | 0.050879 | 0.2296 | 0.16827
7.1015 | 87.655 | 4.2057 | 3.333 | 1813 | 182.43 | 764.95 | 202.22 | 992.39 | 1.6632 | 1.005 | 0.011483 | 0.10708 | 0.19847 | 0.072222 | 0.0018101 | 0.065553 | 0.32907 | 0.1688
7.0733 | 44.278 | 4.6811 | 3.4083 | 1808.4 | 180.68 | 772.8 | 224.94 | 989.51 | 1.6683 | 1.0629 | 0.019147 | 0.10708 | 0.31738 | 0.054204 | 4.6006e-06 | 0.038423 | 0.22822 | 0.16906
7.1037 | 49.357 | 3.9809 | 3.4088 | 1830.2 | 148.52 | 657.13 | 264.15 | 990.8 | 1.6649 | 1.0629 | 0.021279 | 0.10708 | 0.20434 | 0.096763 | 5.0531e-05 | 0.037859 | 0.32579 | 0.17061
7.4987 | 50.034 | 4.1419 | 3.4087 | 1829.9 | 148.57 | 657.45 | 261.54 | 989.41 | 1.6649 | 1.0629 | 0.020735 | 0.10708 | 0.30209 | 0.0667 | 8.0264e-05 | 0.038947 | 0.24817 | 0.17071
7.1297 | 82.437 | 4.8387 | 3.376 | 1840.4 | 184.17 | 751.42 | 217.12 | 989.25 | 1.6727 | 1.0629 | 0.00060955 | 0.10708 | 0.12665 | 0.089172 | 3.5872e-05 | 0.07597 | 0.3614 | 0.17184
7.0458 | 87.264 | 4.5144 | 3.4042 | 1823.7 | 183.93 | 737.74 | 203.6 | 989.06 | 1.6659 | 1.0629 | 0.0051189 | 0.10708 | 0.1755 | 0.26155 | 1.0989e-05 | 0.086255 | 0.23262 | 0.17226
7.252 | 79.646 | 4.6085 | 3.4469 | 1811.5 | 184.1 | 743.94 | 202.42 | 989.19 | 1.6589 | 1.0629 | 0.00091881 | 0.10708 | 0.1376 | 0.26946 | 0.00057554 | 0.083309 | 0.25079 | 0.17285
7.1037 | 48.235 | 4.3497 | 3.4093 | 1829.9 | 148.52 | 657.13 | 263.27 | 989.39 | 1.6649 | 1.0629 | 0.027098 | 0.10708 | 0.2915 | 0.069416 | 5.5028e-05 | 0.037742 | 0.26471 | 0.17349
7.2022 | 45.766 | 4.7936 | 3.3956 | 1814.2 | 108.53 | 513.92 | 285.66 | 989.71 | 1.6659 | 1.0629 | 0.04713 | 0.10708 | 0.30938 | 0.062503 | 4.1732e-05 | 0.032853 | 0.24654 | 0.17517
7.2181 | 47.743 | 4.3297 | 3.3965 | 1829.9 | 148.87 | 659.64 | 264.15 | 989.32 | 1.6654 | 1.0629 | 0.026484 | 0.10708 | 0.28983 | 0.070753 | 1.8659e-07 | 0.036522 | 0.27462 | 0.17792
6.9125 | 48.235 | 4.2972 | 3.4084 | 1829.9 | 148.52 | 657.13 | 264.15 | 908.62 | 1.6649 | 1.0629 | 0.058303 | 0.10708 | 0.27961 | 0.075713 | 3.5682e-05 | 0.032158 | 0.27962 | 0.178
7.0816 | 78.607 | 4.5417 | 3.4123 | 1758.9 | 190.42 | 765.22 | 198.7 | 989.42 | 1.663 | 1.0629 | 0.0051189 | 0.10708 | 0.030618 | 0.35163 | 0.00035434 | 0.069071 | 0.1935 | 0.17829
7.0777 | 81.326 | 4.5099 | 3.4222 | 1812.4 | 183.31 | 763.06 | 204.55 | 989.19 | 1.6082 | 1.0629 | 0.0027882 | 0.10708 | 0.075022 | 0.059181 | 8.2507e-05 | 0.079702 | 0.39154 | 0.18026
7.1037 | 48.142 | 4.3685 | 3.4084 | 1829.9 | 148.52 | 657.13 | 263.99 | 989.11 | 1.6296 | 1.0629 | 0.027719 | 0.10708 | 0.28304 | 0.07658 | 4.7407e-05 | 0.037543 | 0.28669 | 0.18181
7.1037 | 48.701 | 4.2975 | 3.4084 | 1830 | 148.51 | 657.13 | 263.1 | 994.53 | 1.6401 | 1.0629 | 0.0241 | 0.10708 | 0.29743 | 0.077956 | 4.805e-05 | 0.038259 | 0.27671 | 0.18462
7.1037 | 48.235 | 4.1278 | 3.4086 | 1829.9 | 148.66 | 657.14 | 264.15 | 989.19 | 1.6599 | 1.0629 | 0.025278 | 0.10708 | 0.20901 | 0.09903 | 4.7671e-05 | 0.03729 | 0.34352 | 0.18499
7.092 | 79.989 | 4.5516 | 3.2312 | 1654.1 | 184.46 | 755.92 | 204.64 | 989.07 | 1.6728 | 1.0629 | 0.035251 | 0.10708 | 0.13628 | 0.3294 | 0.024639 | 0.046082 | 0.21396 | 0.1883
4.4489 | 78.668 | 4.3846 | 3.5465 | 1683.5 | 109.65 | 479.66 | 201.11 | 993.54 | 1.5775 | 1.0629 | 0.0036362 | 0.10708 | 0.10095 | 0.35874 | 0.00011634 | 0.076924 | 0.17933 | 0.18844
7.1037 | 48.145 | 4.2972 | 3.4084 | 1829.9 | 148.52 | 657.13 | 271.17 | 989.31 | 1.6587 | 1.0629 | 0.030927 | 0.10708 | 0.29548 | 0.071527 | 4.6959e-05 | 0.036629 | 0.2916 | 0.19122
7.1953 | 83.71 | 4.8245 | 3.2553 | 1830.2 | 186.43 | 755.08 | 198.05 | 989.55 | 1.6725 | 1.0629 | 0.0123 | 0.10708 | 0.2534 | 0.18239 | 0.0063012 | 0.061284 | 0.28442 | 0.19379
7.1762 | 94.296 | 4.474 | 3.3859 | 1830.2 | 180.52 | 714.58 | 189.39 | 989.41 | 1.6028 | 1.0629 | 0.013146 | 0.10708 | 0.12694 | 0.34009 | 1.4575e-05 | 0.096765 | 0.20628 | 0.19533
7.0659 | 48.235 | 4.2972 | 3.4084 | 1829.9 | 148.52 | 657.11 | 264.15 | 987.82 | 1.6649 | 1.0629 | 0.027719 | 0.10708 | 0.31314 | 0.074379 | 4.4559e-05 | 0.037384 | 0.28157 | 0.1965
7.1037 | 48.235 | 4.2972 | 3.4084 | 1842.6 | 148.48 | 657.13 | 264.15 | 989.31 | 1.6649 | 1.0629 | 0.028346 | 0.10708 | 0.31215 | 0.067079 | 0.00014556 | 0.038156 | 0.28566 | 0.19727
6.9021 | 48.235 | 4.2972 | 3.402 | 1829.9 | 148.52 | 656.5 | 264.15 | 989.32 | 1.6507 | 1.0629 | 0.025878 | 0.10708 | 0.25592 | 0.090455 | 4.4622e-06 | 0.036951 | 0.33183 | 0.19729
7.113 | 48.235 | 4.2972 | 3.4003 | 1829.9 | 148.55 | 657.61 | 264.15 | 989.31 | 1.6651 | 1.0629 | 0.025878 | 0.10708 | 0.30687 | 0.07309 | 4.6505e-06 | 0.036954 | 0.29451 | 0.19975
7.0821 | 69.326 | 4.4493 | 3.4665 | 1824 | 175.04 | 740.7 | 214.05 | 993.35 | 1.5038 | 1.0629 | 0.00021524 | 0.10708 | 0.3314 | 0.047741 | 0.0015576 | 0.071977 | 0.2683 | 0.20074
6.834 | 51.369 | 4.296 | 3.4011 | 1829.7 | 148.57 | 657.13 | 212.53 | 989.31 | 1.6649 | 1.0629 | 0.0035586 | 0.10708 | 0.36585 | 0.033687 | 1.7338e-06 | 0.044436 | 0.22957 | 0.20114
7.0888 | 75.909 | 4.3955 | 3.3979 | 1818.3 | 186.16 | 765 | 204.86 | 989.31 | 1.693 | 1.0629 | 0.0029897 | 0.10708 | 0.19152 | 0.25425 | 8.4062e-06 | 0.068579 | 0.29309 | 0.2034
7.2434 | 48.235 | 4.2972 | 3.4014 | 1819.8 | 149.58 | 657.13 | 264.15 | 989.31 | 1.6649 | 1.0629 | 0.024686 | 0.10708 | 0.30062 | 0.10017 | 5.0696e-07 | 0.03663 | 0.30388 | 0.20617
7.0874 | 79.379 | 4.3093 | 3.4206 | 1671.9 | 183.47 | 750.82 | 200.8 | 989.18 | 1.6657 | 1.0629 | 0.014019 | 0.10708 | 0.16032 | 0.32625 | 0.0025366 | 0.060722 | 0.24266 | 0.20638
7.1039 | 48.313 | 4.2972 | 3.4009 | 1830.1 | 148.55 | 657.14 | 268.44 | 989.31 | 1.6651 | 1.0629 | 0.027719 | 0.10708 | 0.31634 | 0.073371 | 6.5435e-06 | 0.036556 | 0.29593 | 0.2066
7.2699 | 79.366 | 4.3261 | 3.4257 | 1821.5 | 180.83 | 763.91 | 204.26 | 989.48 | 1.6646 | 1.0629 | 0.0031981 | 0.10708 | 0.17552 | 0.054974 | 0.00024451 | 0.078116 | 0.39508 | 0.2075
7.0674 | 81.604 | 4.471 | 3.3707 | 1831.7 | 188.04 | 763.66 | 214.54 | 989.26 | 1.6825 | 1.0629 | 0.0036362 | 0.10708 | 0.28335 | 0.21908 | 0.00017386 | 0.071337 | 0.2523 | 0.2085
7.0809 | 82.014 | 4.5129 | 3.3482 | 1883.1 | 183.17 | 765.25 | 204.04 | 989.32 | 1.6615 | 1.0629 | 0.0043459 | 0.10708 | 0.12418 | 0.052434 | 3.6799e-05 | 0.07607 | 0.41906 | 0.21105
7.0799 | 78.151 | 4.2978 | 3.4516 | 1815.7 | 189.94 | 781.94 | 203.68 | 992.59 | 1.6678 | 1.0629 | 0.0024064 | 0.10708 | 0.27642 | 0.1261 | 0.00074994 | 0.080542 | 0.31838 | 0.21164
7.1037 | 43.585 | 4.8929 | 3.3822 | 1821.1 | 182.07 | 770.8 | 277.99 | 993.64 | 1.6619 | 1.0629 | 0.04632 | 0.10708 | 0.29959 | 0.072365 | 0.00014313 | 0.032516 | 0.32007 | 0.21211
7.1037 | 48.235 | 4.2972 | 3.4084 | 1829.9 | 149.6 | 657.13 | 264.15 | 989.31 | 1.6649 | 1.0629 | 0.027098 | 0.10708 | 0.29017 | 0.09622 | 4.7021e-05 | 0.037504 | 0.32767 | 0.21443
7.091 | 82.238 | 4.3574 | 3.3722 | 1812 | 185.63 | 777.39 | 201.61 | 989.09 | 1.6645 | 1.0629 | 0.0088431 | 0.10708 | 0.14986 | 0.049353 | 0.00040496 | 0.071687 | 0.42292 | 0.22043
7.0873 | 77.513 | 4.5479 | 3.3777 | 1760.9 | 188.83 | 761.83 | 200.2 | 989.42 | 1.6657 | 1.0629 | 0.0068545 | 0.10708 | 0.02716 | 0.38882 | 0.0014069 | 0.062846 | 0.23306 | 0.2217
7.1296 | 48.452 | 4.2972 | 3.3887 | 1835.4 | 148.52 | 657.13 | 264.15 | 989.31 | 1.6649 | 1.0629 | 0.0241 | 0.10708 | 0.31793 | 0.075919 | 5.3989e-06 | 0.036581 | 0.31877 | 0.22185
7.1203 | 81.205 | 4.2513 | 3.3382 | 1823.2 | 184.6 | 770.23 | 214.53 | 989.14 | 1.6655 | 1.0628 | 0.0091992 | 0.10708 | 0.29606 | 0.091486 | 0.0012462 | 0.063945 | 0.33694 | 0.22519
7.1037 | 45.564 | 4.2972 | 3.4084 | 1824.5 | 147.77 | 658.72 | 259.44 | 989.31 | 1.6649 | 1.0629 | 0.030271 | 0.10708 | 0.29963 | 0.08235 | 2.0739e-05 | 0.036252 | 0.34221 | 0.22736

## plot_creep_time_strain
0 | 1 | 2 | 3
0 | 0 | 0 | 0
0.02 | 0.00098 | 0 | 0
0.04 | 0.001033 | 0 | 0
0.07 | 0.00113 | 0 | 0
0.1 | 0.001194 | 0 | 0
0.14 | 0.001287 | 0 | 0
0.19 | 0.001379 | 0 | 0
0.28 | 0.001523 | 0 | 0
0.45 | 0.001696 | 11.53846 | 0.005744336
0.62 | 0.001822 | 11.53846 | 0.005744336
0.78 | 0.001926 | 11.53846 | 0.005744336
1.03 | 0.002047 | 11.53846 | 0.005744336
1.42 | 0.002213 | 11.53846 | 0.005744336
1.8 | 0.002361 | 11.53846 | 0.005744336
2.35 | 0.002546 | 11.53846 | 0.005744336
2.87 | 0.002718 | 23.07692 | 0.01076375
3.45 | 0.002924 | 23.07692 | 0.01076375
4.32 | 0.003203 | 23.07692 | 0.01076375
5.14 | 0.003463 | 23.07692 | 0.01076375
6.02 | 0.003743 | 23.07692 | 0.01076375
6.74 | 0.003977 | 23.07692 | 0.01076375
7.57 | 0.004253 | 23.07692 | 0.01076375
8.44 | 0.004534 | 34.61538 | 0.01521316
9.33 | 0.004831 | 34.61538 | 0.01521316
10.19 | 0.005126 | 34.61538 | 0.01521316
11.01 | 0.005399 | 34.61538 | 0.01521316
12.06 | 0.005771 | 34.61538 | 0.01521316
12.76 | 0.006018 | 34.61538 | 0.01521316
13.68 | 0.006317 | 34.61538 | 0.01521316
14.48 | 0.006592 | 46.15385 | 0.01920591
15.4 | 0.006905 | 46.15385 | 0.01920591
16.23 | 0.007193 | 46.15385 | 0.01920591
17.04 | 0.007467 | 46.15385 | 0.01920591
17.82 | 0.007728 | 46.15385 | 0.01920591
18.62 | 0.008008 | 46.15385 | 0.01920591
19.5 | 0.008301 | 46.15385 | 0.01920591
20.49 | 0.008639 | 57.69231 | 0.022826
21.34 | 0.008913 | 57.69231 | 0.022826
22.01 | 0.009139 | 57.69231 | 0.022826
23.09 | 0.009519 | 57.69231 | 0.022826
23.93 | 0.009802 | 57.69231 | 0.022826
25.06 | 0.010169 | 57.69231 | 0.022826
25.76 | 0.010397 | 57.69231 | 0.022826
26.61 | 0.010677 | 69.23077 | 0.0261343
27.65 | 0.011011 | 69.23077 | 0.0261343
28.45 | 0.011279 | 69.23077 | 0.0261343
29.65 | 0.011663 | 69.23077 | 0.0261343
30.38 | 0.011896 | 69.23077 | 0.0261343
31.4 | 0.012217 | 69.23077 | 0.0261343
32.29 | 0.012494 | 69.23077 | 0.0261343
33.02 | 0.012726 | 80.76923 | 0.02918448
33.84 | 0.012987 | 80.76923 | 0.02918448
34.97 | 0.013338 | 80.76923 | 0.02918448
36.01 | 0.013664 | 80.76923 | 0.02918448
36.86 | 0.013933 | 80.76923 | 0.02918448
37.84 | 0.014257 | 80.76923 | 0.02918448
38.58 | 0.014492 | 80.76923 | 0.02918448
39.49 | 0.014781 | 92.30769 | 0.03201377
40.29 | 0.015049 | 92.30769 | 0.03201377
41.15 | 0.015309 | 92.30769 | 0.03201377
42.11 | 0.015608 | 92.30769 | 0.03201377
43.45 | 0.016023 | 92.30769 | 0.03201377
44.37 | 0.016298 | 92.30769 | 0.03201377
45.2 | 0.016538 | 92.30769 | 0.03201377
46.2 | 0.016855 | 103.8462 | 0.03465255
47.12 | 0.017118 | 103.8462 | 0.03465255
48.14 | 0.017424 | 103.8462 | 0.03465255
48.9 | 0.017649 | 103.8462 | 0.03465255
49.86 | 0.017931 | 103.8462 | 0.03465255
50.59 | 0.018152 | 103.8462 | 0.03465255
51.57 | 0.018435 | 103.8462 | 0.03465255
52.56 | 0.018713 | 115.3846 | 0.03712573
53.58 | 0.019007 | 115.3846 | 0.03712573
54.71 | 0.019331 | 115.3846 | 0.03712573
55.58 | 0.019586 | 115.3846 | 0.03712573
56.85 | 0.019947 | 115.3846 | 0.03712573
57.63 | 0.020171 | 115.3846 | 0.03712573
58.6 | 0.020441 | 115.3846 | 0.03712573
59.37 | 0.020648 | 126.9231 | 0.03945389
60.53 | 0.020982 | 126.9231 | 0.03945389
61.53 | 0.021247 | 126.9231 | 0.03945389
62.72 | 0.021587 | 126.9231 | 0.03945389
63.87 | 0.021897 | 126.9231 | 0.03945389
64.97 | 0.022193 | 126.9231 | 0.03945389
66.02 | 0.022476 | 126.9231 | 0.03945389
66.81 | 0.02269 | 138.4615 | 0.04165418
68.09 | 0.023032 | 138.4615 | 0.04165418
69.11 | 0.023302 | 138.4615 | 0.04165418
70.11 | 0.02357 | 138.4615 | 0.04165418
71.05 | 0.023819 | 138.4615 | 0.04165418
72.38 | 0.024171 | 138.4615 | 0.04165418
73.48 | 0.024455 | 138.4615 | 0.04165418
74.77 | 0.024794 | 150 | 0.04374104
75.57 | 0.025006 | 150 | 0.04374104
76.79 | 0.025303 | 150 | 0.04374104
77.92 | 0.025593 | 150 | 0.04374104
79.24 | 0.025928 | 150 | 0.04374104
80.41 | 0.02623 | 150 | 0.04374104
81.71 | 0.026554 | 150 | 0.04374104
83.03 | 0.026878 | 161.5385 | 0.04572666
84.13 | 0.027144 | 161.5385 | 0.04572666
85.36 | 0.027462 | 161.5385 | 0.04572666
86.53 | 0.027745 | 161.5385 | 0.04572666
87.65 | 0.028019 | 161.5385 | 0.04572666
88.75 | 0.028291 | 161.5385 | 0.04572666
89.9 | 0.028561 | 161.5385 | 0.04572666
91.25 | 0.028883 | 173.0769 | 0.04762142
92.34 | 0.029136 | 173.0769 | 0.04762142
93.72 | 0.029473 | 173.0769 | 0.04762142
94.94 | 0.029759 | 173.0769 | 0.04762142
95.99 | 0.030009 | 173.0769 | 0.04762142
97.12 | 0.030279 | 173.0769 | 0.04762142
98.36 | 0.030567 | 173.0769 | 0.04762142
99.73 | 0.030887 | 184.6154 | 0.04943427
101.03 | 0.031187 | 184.6154 | 0.04943427
102.11 | 0.031435 | 184.6154 | 0.04943427
103.4 | 0.031726 | 184.6154 | 0.04943427
104.52 | 0.031985 | 184.6154 | 0.04943427
105.83 | 0.032285 | 184.6154 | 0.04943427
107.37 | 0.032632 | 184.6154 | 0.04943427
108.77 | 0.032932 | 196.1538 | 0.05117268
110.04 | 0.033215 | 196.1538 | 0.05117268
111.39 | 0.033525 | 196.1538 | 0.05117268
112.86 | 0.03384 | 196.1538 | 0.05117268
114.24 | 0.034154 | 196.1538 | 0.05117268
115.66 | 0.034465 | 196.1538 | 0.05117268
117.08 | 0.034777 | 196.1538 | 0.05117268
118.28 | 0.035046 | 207.6923 | 0.05284387
119.93 | 0.035405 | 207.6923 | 0.05284387
121.02 | 0.035645 | 207.6923 | 0.05284387
122.3 | 0.035927 | 207.6923 | 0.05284387
123.79 | 0.036246 | 207.6923 | 0.05284387
125.16 | 0.036535 | 207.6923 | 0.05284387
126.62 | 0.036843 | 207.6923 | 0.05284387
128.11 | 0.037164 | 219.2308 | 0.05445373
129.56 | 0.037461 | 219.2308 | 0.05445373
130.85 | 0.03773 | 219.2308 | 0.05445373
132.23 | 0.038041 | 219.2308 | 0.05445373
133.67 | 0.03832 | 219.2308 | 0.05445373
135.22 | 0.038635 | 219.2308 | 0.05445373
136.57 | 0.038908 | 219.2308 | 0.05445373
137.95 | 0.039197 | 230.7692 | 0.05600748
139.4 | 0.039496 | 230.7692 | 0.05600748
141.21 | 0.039849 | 230.7692 | 0.05600748
142.46 | 0.040101 | 230.7692 | 0.05600748
143.74 | 0.040343 | 230.7692 | 0.05600748
145.19 | 0.04063 | 230.7692 | 0.05600748
146.41 | 0.040871 | 230.7692 | 0.05600748
148.13 | 0.041208 | 242.3077 | 0.05750978
149.28 | 0.041442 | 242.3077 | 0.05750978
150.93 | 0.041758 | 242.3077 | 0.05750978
152.12 | 0.041987 | 242.3077 | 0.05750978
153.85 | 0.042322 | 242.3077 | 0.05750978
155.39 | 0.04263 | 242.3077 | 0.05750978
156.84 | 0.042923 | 242.3077 | 0.05750978
157.93 | 0.043134 | 253.8462 | 0.05896478
159.56 | 0.043438 | 253.8462 | 0.05896478
160.98 | 0.043707 | 253.8462 | 0.05896478
162.2 | 0.043944 | 253.8462 | 0.05896478
163.82 | 0.044254 | 253.8462 | 0.05896478
165.23 | 0.044524 | 253.8462 | 0.05896478
166.79 | 0.044815 | 253.8462 | 0.05896478
168.1 | 0.045055 | 265.3846 | 0.0603762
169.82 | 0.045352 | 265.3846 | 0.0603762
171.34 | 0.045638 | 265.3846 | 0.0603762
172.86 | 0.045915 | 265.3846 | 0.0603762
174.29 | 0.046169 | 265.3846 | 0.0603762
175.96 | 0.046465 | 265.3846 | 0.0603762
177.75 | 0.046789 | 265.3846 | 0.0603762
179.4 | 0.047094 | 265.3846 | 0.0603762
180.95 | 0.047377 | 276.9231 | 0.06174738
182.24 | 0.047615 | 276.9231 | 0.06174738
183.92 | 0.047915 | 276.9231 | 0.06174738
185.49 | 0.048201 | 276.9231 | 0.06174738
187.32 | 0.048522 | 276.9231 | 0.06174738
188.89 | 0.048795 | 276.9231 | 0.06174738
190.54 | 0.049086 | 276.9231 | 0.06174738
192.23 | 0.049376 | 288.4615 | 0.06308136
194.05 | 0.049699 | 288.4615 | 0.06308136
195.92 | 0.050019 | 288.4615 | 0.06308136
197.79 | 0.050342 | 288.4615 | 0.06308136
199.87 | 0.050708 | 288.4615 | 0.06308136
201.59 | 0.051004 | 288.4615 | 0.06308136
203.43 | 0.051334 | 288.4615 | 0.06308136
205.06 | 0.051597 | 300 | 0.06438086
206.56 | 0.05185 | 300 | 0.06438086
208.33 | 0.052146 | 300 | 0.06438086
209.88 | 0.052403 | 300 | 0.06438086
211.47 | 0.052666 | 300 | 0.06438086
213.15 | 0.052955 | 300 | 0.06438086
214.82 | 0.053228 | 300 | 0.06438086
216.49 | 0.053497 | 311.5385 | 0.06564832
217.98 | 0.053751 | 311.5385 | 0.06564832
219.54 | 0.054006 | 311.5385 | 0.06564832
221.56 | 0.054323 | 311.5385 | 0.06564832
223.21 | 0.054593 | 311.5385 | 0.06564832
224.85 | 0.054862 | 311.5385 | 0.06564832
226.5 | 0.055131 | 311.5385 | 0.06564832
228.52 | 0.055455 | 323.0769 | 0.06688597
230.61 | 0.055793 | 323.0769 | 0.06688597
232.31 | 0.056065 | 323.0769 | 0.06688597
233.96 | 0.056321 | 323.0769 | 0.06688597
235.96 | 0.056633 | 323.0769 | 0.06688597
238.05 | 0.056958 | 323.0769 | 0.06688597
240.03 | 0.057276 | 323.0769 | 0.06688597
241.87 | 0.057576 | 334.6154 | 0.06809586
243.59 | 0.057848 | 334.6154 | 0.06809586
245.39 | 0.058122 | 334.6154 | 0.06809586
247.19 | 0.058409 | 334.6154 | 0.06809586
248.89 | 0.058675 | 334.6154 | 0.06809586
251.06 | 0.059001 | 334.6154 | 0.06809586
253.03 | 0.059307 | 334.6154 | 0.06809586
255.18 | 0.059639 | 346.1538 | 0.06927984
257.25 | 0.059968 | 346.1538 | 0.06927984
259.22 | 0.060274 | 346.1538 | 0.06927984
260.76 | 0.060499 | 346.1538 | 0.06927984
263.13 | 0.060846 | 346.1538 | 0.06927984
264.81 | 0.061091 | 346.1538 | 0.06927984
266.6 | 0.061383 | 346.1538 | 0.06927984
268.58 | 0.06168 | 357.6923 | 0.07043965
270.33 | 0.061952 | 357.6923 | 0.07043965
272.4 | 0.062257 | 357.6923 | 0.07043965
274.29 | 0.062542 | 357.6923 | 0.07043965
276.16 | 0.062821 | 357.6923 | 0.07043965
277.77 | 0.063062 | 357.6923 | 0.07043965
279.36 | 0.063319 | 357.6923 | 0.07043965
281.15 | 0.063583 | 369.2308 | 0.07157686
283.13 | 0.06387 | 369.2308 | 0.07157686
284.8 | 0.064126 | 369.2308 | 0.07157686
286.85 | 0.064427 | 369.2308 | 0.07157686
289.27 | 0.064771 | 369.2308 | 0.07157686
291.02 | 0.065039 | 369.2308 | 0.07157686
292.67 | 0.065284 | 369.2308 | 0.07157686
294.61 | 0.065557 | 380.7692 | 0.07269295
296.71 | 0.065873 | 380.7692 | 0.07269295
298.31 | 0.06612 | 380.7692 | 0.07269295
300.38 | 0.066418 | 380.7692 | 0.07269295
301.8 | 0.066615 | 380.7692 | 0.07269295
304.05 | 0.066932 | 380.7692 | 0.07269295
305.96 | 0.067204 | 380.7692 | 0.07269295
308.19 | 0.067525 | 392.3077 | 0.07378928
310.41 | 0.067828 | 392.3077 | 0.07378928
312.8 | 0.068166 | 392.3077 | 0.07378928
315.02 | 0.068476 | 392.3077 | 0.07378928
316.73 | 0.06871 | 392.3077 | 0.07378928
318.6 | 0.06898 | 392.3077 | 0.07378928
320.77 | 0.069288 | 392.3077 | 0.07378928
323.01 | 0.069597 | 403.8462 | 0.07486711
325.43 | 0.069927 | 403.8462 | 0.07486711
327.48 | 0.070203 | 403.8462 | 0.07486711
330.12 | 0.070559 | 403.8462 | 0.07486711
332.25 | 0.070845 | 403.8462 | 0.07486711
334.4 | 0.07114 | 403.8462 | 0.07486711
336.19 | 0.071394 | 403.8462 | 0.07486711
338.86 | 0.071744 | 415.3846 | 0.07592761
340.64 | 0.071996 | 415.3846 | 0.07592761
342.6 | 0.072274 | 415.3846 | 0.07592761
344.6 | 0.072555 | 415.3846 | 0.07592761
346.8 | 0.07286 | 415.3846 | 0.07592761
348.62 | 0.073106 | 415.3846 | 0.07592761
350.76 | 0.073393 | 415.3846 | 0.07592761
352.89 | 0.073677 | 426.9231 | 0.0769719
354.34 | 0.073886 | 426.9231 | 0.0769719
356.5 | 0.07417 | 426.9231 | 0.0769719
358.65 | 0.074454 | 426.9231 | 0.0769719
361.13 | 0.074785 | 426.9231 | 0.0769719
362.97 | 0.07504 | 426.9231 | 0.0769719
365.31 | 0.075345 | 426.9231 | 0.0769719
367.16 | 0.07559 | 438.4615 | 0.07800099
369.53 | 0.075914 | 438.4615 | 0.07800099
371.71 | 0.076206 | 438.4615 | 0.07800099
373.65 | 0.076452 | 438.4615 | 0.07800099
375.93 | 0.076753 | 438.4615 | 0.07800099
378.19 | 0.077046 | 438.4615 | 0.07800099
380.81 | 0.077393 | 438.4615 | 0.07800099
382.72 | 0.077648 | 450 | 0.07901587
384.93 | 0.077944 | 450 | 0.07901587
387.2 | 0.078247 | 450 | 0.07901587
389.5 | 0.078553 | 450 | 0.07901587
392.07 | 0.078904 | 450 | 0.07901587
394.35 | 0.079197 | 450 | 0.07901587
396.26 | 0.079433 | 450 | 0.07901587
398.91 | 0.079769 | 461.5385 | 0.08001742
401.2 | 0.08002 | 461.5385 | 0.08001742
403.3 | 0.080306 | 461.5385 | 0.08001742
405.12 | 0.080541 | 461.5385 | 0.08001742
407.19 | 0.080806 | 461.5385 | 0.08001742
409.79 | 0.081151 | 461.5385 | 0.08001742
411.99 | 0.081434 | 461.5385 | 0.08001742
414.18 | 0.081724 | 473.0769 | 0.08100652
416.03 | 0.081969 | 473.0769 | 0.08100652
418.38 | 0.082271 | 473.0769 | 0.08100652
420.92 | 0.082586 | 473.0769 | 0.08100652
423.32 | 0.082897 | 473.0769 | 0.08100652
425.37 | 0.083159 | 473.0769 | 0.08100652
427.19 | 0.08339 | 473.0769 | 0.08100652
429.39 | 0.083661 | 484.6154 | 0.08198396
431.6 | 0.083944 | 484.6154 | 0.08198396
434.05 | 0.084261 | 484.6154 | 0.08198396
436.43 | 0.084565 | 484.6154 | 0.08198396
438.87 | 0.084899 | 484.6154 | 0.08198396
441.54 | 0.085247 | 484.6154 | 0.08198396
444.09 | 0.085574 | 484.6154 | 0.08198396
446.28 | 0.085862 | 496.1538 | 0.08295052
448.55 | 0.086125 | 496.1538 | 0.08295052
450.55 | 0.086386 | 496.1538 | 0.08295052
452.32 | 0.086608 | 496.1538 | 0.08295052
454.75 | 0.086918 | 496.1538 | 0.08295052
457.11 | 0.08723 | 496.1538 | 0.08295052
459.59 | 0.08755 | 496.1538 | 0.08295052
461.86 | 0.087835 | 507.6923 | 0.08390685
464.17 | 0.088134 | 507.6923 | 0.08390685
466.27 | 0.088404 | 507.6923 | 0.08390685
468.6 | 0.088691 | 507.6923 | 0.08390685
471.09 | 0.088997 | 507.6923 | 0.08390685
473.18 | 0.089261 | 507.6923 | 0.08390685
476 | 0.089619 | 507.6923 | 0.08390685
478.48 | 0.089926 | 519.2308 | 0.08485372
480.77 | 0.090212 | 519.2308 | 0.08485372
482.92 | 0.090485 | 519.2308 | 0.08485372
485.12 | 0.090767 | 519.2308 | 0.08485372
487.37 | 0.091051 | 519.2308 | 0.08485372
489.91 | 0.09137 | 519.2308 | 0.08485372
492.65 | 0.091713 | 519.2308 | 0.08485372
494.35 | 0.09191 | 530.7692 | 0.08579178
497.32 | 0.092283 | 530.7692 | 0.08579178
499.59 | 0.092571 | 530.7692 | 0.08579178
502.42 | 0.092921 | 530.7692 | 0.08579178
504.36 | 0.093164 | 530.7692 | 0.08579178
506.48 | 0.093431 | 530.7692 | 0.08579178
509.5 | 0.093816 | 530.7692 | 0.08579178
512.29 | 0.094166 | 542.3077 | 0.08672166
514.72 | 0.094467 | 542.3077 | 0.08672166
517.44 | 0.094798 | 542.3077 | 0.08672166
519.69 | 0.095087 | 542.3077 | 0.08672166
522.1 | 0.095372 | 542.3077 | 0.08672166
525.07 | 0.095736 | 542.3077 | 0.08672166
527.39 | 0.096021 | 542.3077 | 0.08672166
529.75 | 0.096313 | 542.3077 | 0.08672166
531.77 | 0.096552 | 553.8462 | 0.08764394
533.81 | 0.096821 | 553.8462 | 0.08764394
535.69 | 0.097063 | 553.8462 | 0.08764394
537.68 | 0.097314 | 553.8462 | 0.08764394
539.8 | 0.097578 | 553.8462 | 0.08764394
542.42 | 0.097903 | 553.8462 | 0.08764394
544.7 | 0.098187 | 553.8462 | 0.08764394
546.49 | 0.09841 | 565.3846 | 0.08855921
548.89 | 0.098699 | 565.3846 | 0.08855921
551.48 | 0.09902 | 565.3846 | 0.08855921
554.35 | 0.099378 | 565.3846 | 0.08855921
556.12 | 0.099599 | 565.3846 | 0.08855921
558.5 | 0.099897 | 565.3846 | 0.08855921
560.84 | 0.100179 | 565.3846 | 0.08855921
563.84 | 0.100545 | 576.9231 | 0.08946802
566.13 | 0.100822 | 576.9231 | 0.08946802
568.65 | 0.101117 | 576.9231 | 0.08946802
571.17 | 0.101431 | 576.9231 | 0.08946802
573.09 | 0.101676 | 576.9231 | 0.08946802
575.34 | 0.101955 | 576.9231 | 0.08946802
577.46 | 0.102207 | 576.9231 | 0.08946802
580.19 | 0.102553 | 588.4615 | 0.09037089
582.58 | 0.102848 | 588.4615 | 0.09037089
584.83 | 0.10313 | 588.4615 | 0.09037089
586.82 | 0.103372 | 588.4615 | 0.09037089
589.09 | 0.103653 | 588.4615 | 0.09037089
591.44 | 0.103932 | 588.4615 | 0.09037089
593.28 | 0.104162 | 588.4615 | 0.09037089
595.48 | 0.104427 | 600 | 0.09126833
597.76 | 0.104707 | 600 | 0.09126833
600.27 | 0.105023 | 600 | 0.09126833
602.44 | 0.105286 | 600 | 0.09126833
605.31 | 0.105648 | 600 | 0.09126833
607.24 | 0.105881 | 600 | 0.09126833
609.43 | 0.106154 | 600 | 0.09126833
611.58 | 0.106422 | 611.5385 | 0.09216084
613.93 | 0.106704 | 611.5385 | 0.09216084
616.52 | 0.107021 | 611.5385 | 0.09216084
618.6 | 0.107264 | 611.5385 | 0.09216084
620.99 | 0.10756 | 611.5385 | 0.09216084
623.51 | 0.107878 | 611.5385 | 0.09216084
625.98 | 0.108198 | 611.5385 | 0.09216084
628.1 | 0.108449 | 623.0769 | 0.09304889
630.73 | 0.108775 | 623.0769 | 0.09304889
632.72 | 0.109041 | 623.0769 | 0.09304889
635.07 | 0.10932 | 623.0769 | 0.09304889
637.34 | 0.10959 | 623.0769 | 0.09304889
639.94 | 0.109913 | 623.0769 | 0.09304889
642.48 | 0.110229 | 623.0769 | 0.09304889
644.67 | 0.110496 | 634.6154 | 0.09393296
647.49 | 0.110834 | 634.6154 | 0.09393296
649.87 | 0.111115 | 634.6154 | 0.09393296
652.09 | 0.11141 | 634.6154 | 0.09393296
654.33 | 0.111684 | 634.6154 | 0.09393296
656.38 | 0.111935 | 634.6154 | 0.09393296
658.6 | 0.112207 | 634.6154 | 0.09393296
660.85 | 0.112499 | 646.1538 | 0.09481349
663.57 | 0.112841 | 646.1538 | 0.09481349
665.96 | 0.113133 | 646.1538 | 0.09481349
668.29 | 0.11342 | 646.1538 | 0.09481349
669.11 | 0.113561 | 646.1538 | 0.09481349
671.51 | 0.11386 | 646.1538 | 0.09481349
673.42 | 0.114105 | 646.1538 | 0.09481349
675.75 | 0.114401 | 657.6923 | 0.09569091
678.25 | 0.114713 | 657.6923 | 0.09569091
680.37 | 0.114985 | 657.6923 | 0.09569091
682.44 | 0.115253 | 657.6923 | 0.09569091
684.53 | 0.115496 | 657.6923 | 0.09569091
687 | 0.115808 | 657.6923 | 0.09569091
689.55 | 0.116124 | 657.6923 | 0.09569091
692.32 | 0.116465 | 669.2308 | 0.09656567
694.54 | 0.116735 | 669.2308 | 0.09656567
697.02 | 0.117054 | 669.2308 | 0.09656567
699.08 | 0.117311 | 669.2308 | 0.09656567
701.18 | 0.117575 | 669.2308 | 0.09656567
703.16 | 0.117825 | 669.2308 | 0.09656567
705.53 | 0.118132 | 669.2308 | 0.09656567
708.62 | 0.118508 | 680.7692 | 0.09743818
710.55 | 0.118754 | 680.7692 | 0.09743818
713.22 | 0.119094 | 680.7692 | 0.09743818
715.16 | 0.119335 | 680.7692 | 0.09743818
717.81 | 0.119668 | 680.7692 | 0.09743818
719.95 | 0.119955 | 680.7692 | 0.09743818
722.32 | 0.12025 | 680.7692 | 0.09743818
724.14 | 0.120488 | 692.3077 | 0.09830886
726.72 | 0.120818 | 692.3077 | 0.09830886
728.87 | 0.121091 | 692.3077 | 0.09830886
731.54 | 0.121406 | 692.3077 | 0.09830886
733.58 | 0.121669 | 692.3077 | 0.09830886
736.11 | 0.121978 | 692.3077 | 0.09830886
738.18 | 0.122237 | 692.3077 | 0.09830886
740.09 | 0.122488 | 703.8462 | 0.09917811
742.17 | 0.122744 | 703.8462 | 0.09917811
743.91 | 0.122958 | 703.8462 | 0.09917811
746.51 | 0.123279 | 703.8462 | 0.09917811
748.46 | 0.123524 | 703.8462 | 0.09917811
750.66 | 0.123816 | 703.8462 | 0.09917811
753.07 | 0.124123 | 703.8462 | 0.09917811
755.27 | 0.124405 | 715.3846 | 0.1000463
757.47 | 0.124692 | 715.3846 | 0.1000463
759.67 | 0.12497 | 715.3846 | 0.1000463
761.67 | 0.125231 | 715.3846 | 0.1000463
763.84 | 0.125512 | 715.3846 | 0.1000463
766.66 | 0.125858 | 715.3846 | 0.1000463
769.27 | 0.126186 | 715.3846 | 0.1000463
771.65 | 0.126496 | 726.9231 | 0.1009139
773.55 | 0.126744 | 726.9231 | 0.1009139
775.97 | 0.127053 | 726.9231 | 0.1009139
778.01 | 0.127327 | 726.9231 | 0.1009139
780.38 | 0.127615 | 726.9231 | 0.1009139
782.78 | 0.127936 | 726.9231 | 0.1009139
783.41 | 0.128145 | 726.9231 | 0.1009139
785.46 | 0.128395 | 738.4615 | 0.1017813
787.14 | 0.128644 | 738.4615 | 0.1017813
789.01 | 0.128914 | 738.4615 | 0.1017813
791.23 | 0.129202 | 738.4615 | 0.1017813
793.48 | 0.129522 | 738.4615 | 0.1017813
795.67 | 0.129817 | 738.4615 | 0.1017813
798.37 | 0.130179 | 738.4615 | 0.1017813
800.51 | 0.130457 | 750 | 0.1026488
802.81 | 0.130748 | 750 | 0.1026488
805.36 | 0.131085 | 750 | 0.1026488
807.47 | 0.131357 | 750 | 0.1026488
810.2 | 0.131719 | 750 | 0.1026488
811.92 | 0.13194 | 750 | 0.1026488
813.87 | 0.13221 | 750 | 0.1026488
815.54 | 0.132434 | 761.5385 | 0.1035168
817.83 | 0.132729 | 761.5385 | 0.1035168
819.91 | 0.133014 | 761.5385 | 0.1035168
822.01 | 0.1333 | 761.5385 | 0.1035168
824.42 | 0.133623 | 761.5385 | 0.1035168
826.62 | 0.13391 | 761.5385 | 0.1035168
829.14 | 0.134231 | 761.5385 | 0.1035168
831.23 | 0.134521 | 773.0769 | 0.1043858
833.58 | 0.13483 | 773.0769 | 0.1043858
835.53 | 0.135086 | 773.0769 | 0.1043858
837.65 | 0.135368 | 773.0769 | 0.1043858
839.48 | 0.135619 | 773.0769 | 0.1043858
841.6 | 0.135914 | 773.0769 | 0.1043858
843.54 | 0.136174 | 773.0769 | 0.1043858
846.31 | 0.136546 | 784.6154 | 0.1052561
848.84 | 0.136888 | 784.6154 | 0.1052561
850.66 | 0.137131 | 784.6154 | 0.1052561
853.1 | 0.137468 | 784.6154 | 0.1052561
855.15 | 0.137745 | 784.6154 | 0.1052561
857.24 | 0.138027 | 784.6154 | 0.1052561
858.99 | 0.138259 | 784.6154 | 0.1052561
861.17 | 0.13856 | 796.1538 | 0.1061281
863.06 | 0.138821 | 796.1538 | 0.1061281
865.18 | 0.139112 | 796.1538 | 0.1061281
867.55 | 0.139443 | 796.1538 | 0.1061281
869.98 | 0.139777 | 796.1538 | 0.1061281
872.1 | 0.140074 | 796.1538 | 0.1061281
874.11 | 0.140346 | 796.1538 | 0.1061281
875.81 | 0.140572 | 807.6923 | 0.1070022
878.36 | 0.140923 | 807.6923 | 0.1070022
880.4 | 0.141201 | 807.6923 | 0.1070022
882.6 | 0.141516 | 807.6923 | 0.1070022
884.87 | 0.141822 | 807.6923 | 0.1070022
886.95 | 0.142108 | 807.6923 | 0.1070022
889.37 | 0.142449 | 807.6923 | 0.1070022
891.76 | 0.142779 | 819.2308 | 0.1078788
893.89 | 0.143086 | 819.2308 | 0.1078788
896.03 | 0.143385 | 819.2308 | 0.1078788
897.97 | 0.143651 | 819.2308 | 0.1078788
900.23 | 0.143982 | 819.2308 | 0.1078788
902.24 | 0.14426 | 819.2308 | 0.1078788
904.22 | 0.144555 | 819.2308 | 0.1078788
905.89 | 0.14479 | 819.2308 | 0.1078788
908.01 | 0.145093 | 830.7692 | 0.1087583
910.36 | 0.145434 | 830.7692 | 0.1087583
912.47 | 0.145747 | 830.7692 | 0.1087583
914.28 | 0.146004 | 830.7692 | 0.1087583
916.17 | 0.146276 | 830.7692 | 0.1087583
918.51 | 0.146609 | 830.7692 | 0.1087583
920.29 | 0.146868 | 830.7692 | 0.1087583
922.23 | 0.147147 | 842.3077 | 0.109641
924.66 | 0.147502 | 842.3077 | 0.109641
926.9 | 0.147827 | 842.3077 | 0.109641
928.67 | 0.148078 | 842.3077 | 0.109641
931 | 0.148415 | 842.3077 | 0.109641
933 | 0.148699 | 842.3077 | 0.109641
935.06 | 0.149016 | 842.3077 | 0.109641
937.14 | 0.149318 | 853.8462 | 0.1105274
938.63 | 0.149543 | 853.8462 | 0.1105274
940.78 | 0.149855 | 853.8462 | 0.1105274
943 | 0.15019 | 853.8462 | 0.1105274
944.93 | 0.150476 | 853.8462 | 0.1105274
946.64 | 0.150743 | 853.8462 | 0.1105274
948.52 | 0.151018 | 853.8462 | 0.1105274
950.31 | 0.151279 | 865.3846 | 0.111418
952.26 | 0.151565 | 865.3846 | 0.111418
953.98 | 0.151835 | 865.3846 | 0.111418
955.85 | 0.152112 | 865.3846 | 0.111418
957.45 | 0.15235 | 865.3846 | 0.111418
959.33 | 0.152628 | 865.3846 | 0.111418
961.1 | 0.152907 | 865.3846 | 0.111418
962.64 | 0.153129 | 876.9231 | 0.112313
964.31 | 0.153383 | 876.9231 | 0.112313
966.26 | 0.153692 | 876.9231 | 0.112313
968.21 | 0.153989 | 876.9231 | 0.112313
969.78 | 0.154235 | 876.9231 | 0.112313
971.61 | 0.154513 | 876.9231 | 0.112313
973.52 | 0.154797 | 876.9231 | 0.112313
975.32 | 0.15507 | 888.4615 | 0.113213
977.34 | 0.155381 | 888.4615 | 0.113213
979.17 | 0.155655 | 888.4615 | 0.113213
981.42 | 0.156009 | 888.4615 | 0.113213
982.98 | 0.156252 | 888.4615 | 0.113213
984.95 | 0.156566 | 888.4615 | 0.113213
986.51 | 0.156813 | 888.4615 | 0.113213
988.7 | 0.157148 | 900 | 0.1141184
990.58 | 0.157438 | 900 | 0.1141184
992.39 | 0.157725 | 900 | 0.1141184
994.14 | 0.157995 | 900 | 0.1141184
996.12 | 0.158303 | 900 | 0.1141184
998.08 | 0.15862 | 900 | 0.1141184
999.78 | 0.15888 | 900 | 0.1141184
1001.7 | 0.159184 | 911.5385 | 0.1150296
1003.27 | 0.159432 | 911.5385 | 0.1150296
1005.08 | 0.159726 | 911.5385 | 0.1150296
1007.04 | 0.160042 | 911.5385 | 0.1150296
1009.27 | 0.160397 | 911.5385 | 0.1150296
1011.17 | 0.1607 | 911.5385 | 0.1150296
1013.26 | 0.161042 | 911.5385 | 0.1150296
1014.88 | 0.161303 | 923.0769 | 0.1159471
1016.23 | 0.161532 | 923.0769 | 0.1159471
1018.33 | 0.161856 | 923.0769 | 0.1159471
1019.8 | 0.162098 | 923.0769 | 0.1159471
1021.84 | 0.162422 | 923.0769 | 0.1159471
1023.57 | 0.162696 | 923.0769 | 0.1159471
1025.39 | 0.162989 | 923.0769 | 0.1159471
1026.96 | 0.163238 | 934.6154 | 0.1168714
1028.73 | 0.163535 | 934.6154 | 0.1168714
1030.5 | 0.163834 | 934.6154 | 0.1168714
1032.05 | 0.164091 | 934.6154 | 0.1168714
1034.18 | 0.164457 | 934.6154 | 0.1168714
1035.87 | 0.164733 | 934.6154 | 0.1168714
1037.34 | 0.164972 | 934.6154 | 0.1168714
1039.49 | 0.165326 | 946.1538 | 0.1178029
1041.17 | 0.165612 | 946.1538 | 0.1178029
1042.66 | 0.165852 | 946.1538 | 0.1178029
1044.46 | 0.166152 | 946.1538 | 0.1178029
1046.31 | 0.166472 | 946.1538 | 0.1178029
1048.23 | 0.166789 | 946.1538 | 0.1178029
1049.77 | 0.16706 | 946.1538 | 0.1178029
1051.42 | 0.167334 | 957.6923 | 0.1187422
1053.05 | 0.167617 | 957.6923 | 0.1187422
1054.51 | 0.167867 | 957.6923 | 0.1187422
1056.54 | 0.168215 | 957.6923 | 0.1187422
1058.29 | 0.168519 | 957.6923 | 0.1187422
1059.78 | 0.168778 | 957.6923 | 0.1187422
1061.35 | 0.169048 | 957.6923 | 0.1187422
1063.27 | 0.169388 | 969.2308 | 0.1196898
1064.75 | 0.169635 | 969.2308 | 0.1196898
1066.19 | 0.169894 | 969.2308 | 0.1196898
1067.82 | 0.170177 | 969.2308 | 0.1196898
1069.49 | 0.170467 | 969.2308 | 0.1196898
1070.87 | 0.170713 | 969.2308 | 0.1196898
1072.46 | 0.170984 | 969.2308 | 0.1196898
1074.11 | 0.171282 | 980.7692 | 0.1206462
1075.51 | 0.171529 | 980.7692 | 0.1206462
1077.28 | 0.171851 | 980.7692 | 0.1206462
1079.15 | 0.172183 | 980.7692 | 0.1206462
1081.14 | 0.172537 | 980.7692 | 0.1206462
1082.59 | 0.172794 | 980.7692 | 0.1206462
1084.12 | 0.173059 | 980.7692 | 0.1206462
1085.51 | 0.173304 | 992.3077 | 0.1216121
1086.89 | 0.173556 | 992.3077 | 0.1216121
1088.56 | 0.173858 | 992.3077 | 0.1216121
1089.96 | 0.174123 | 992.3077 | 0.1216121
1091.63 | 0.174434 | 992.3077 | 0.1216121
1092.93 | 0.174675 | 992.3077 | 0.1216121
1094.42 | 0.174948 | 992.3077 | 0.1216121
1096.05 | 0.175246 | 1003.846 | 0.1225879
1097.44 | 0.175504 | 1003.846 | 0.1225879
1099.16 | 0.175832 | 1003.846 | 0.1225879
1100.87 | 0.176143 | 1003.846 | 0.1225879
1102.51 | 0.176447 | 1003.846 | 0.1225879
1104.21 | 0.176767 | 1003.846 | 0.1225879
1105.65 | 0.177035 | 1003.846 | 0.1225879
1107.23 | 0.177346 | 1015.385 | 0.1235744
1108.75 | 0.177627 | 1015.385 | 0.1235744
1110.13 | 0.177896 | 1015.385 | 0.1235744
1111.57 | 0.178171 | 1015.385 | 0.1235744
1112.77 | 0.178401 | 1015.385 | 0.1235744
1114.14 | 0.178656 | 1015.385 | 0.1235744
1115.56 | 0.178931 | 1015.385 | 0.1235744
1117.04 | 0.179218 | 1026.923 | 0.1245721
1118.86 | 0.179567 | 1026.923 | 0.1245721
1120.23 | 0.179831 | 1026.923 | 0.1245721
1121.6 | 0.180101 | 1026.923 | 0.1245721
1123.05 | 0.180382 | 1026.923 | 0.1245721
1124.43 | 0.180661 | 1026.923 | 0.1245721
1125.82 | 0.180926 | 1026.923 | 0.1245721
1127.25 | 0.181205 | 1038.462 | 0.1255817
1128.55 | 0.181471 | 1038.462 | 0.1255817
1130.12 | 0.181782 | 1038.462 | 0.1255817
1131.37 | 0.18203 | 1038.462 | 0.1255817
1133.23 | 0.182405 | 1038.462 | 0.1255817
1134.59 | 0.182677 | 1038.462 | 0.1255817
1135.6 | 0.182871 | 1038.462 | 0.1255817
1137.38 | 0.183233 | 1050 | 0.126604
1138.73 | 0.183504 | 1050 | 0.126604
1140.13 | 0.183791 | 1050 | 0.126604
1141.44 | 0.184056 | 1050 | 0.126604
1143.05 | 0.184386 | 1050 | 0.126604
1144.67 | 0.184719 | 1050 | 0.126604
1145.84 | 0.184949 | 1050 | 0.126604
1147.38 | 0.185269 | 1061.538 | 0.1276396
1148.88 | 0.185574 | 1061.538 | 0.1276396
1150.21 | 0.185854 | 1061.538 | 0.1276396
1151.45 | 0.186111 | 1061.538 | 0.1276396
1153.05 | 0.186447 | 1061.538 | 0.1276396
1154.32 | 0.186709 | 1061.538 | 0.1276396
1155.85 | 0.187035 | 1061.538 | 0.1276396
1157 | 0.187278 | 1073.077 | 0.1286894
1158.54 | 0.187613 | 1073.077 | 0.1286894
1159.91 | 0.187901 | 1073.077 | 0.1286894
1161.16 | 0.188175 | 1073.077 | 0.1286894
1163.01 | 0.188546 | 1073.077 | 0.1286894
1164.24 | 0.188829 | 1073.077 | 0.1286894
1165.48 | 0.189098 | 1073.077 | 0.1286894
1166.78 | 0.189373 | 1084.615 | 0.1297542
1168.23 | 0.18969 | 1084.615 | 0.1297542
1169.57 | 0.189987 | 1084.615 | 0.1297542
1170.9 | 0.190271 | 1084.615 | 0.1297542
1172.17 | 0.190517 | 1084.615 | 0.1297542
1173.17 | 0.190732 | 1084.615 | 0.1297542
1174.62 | 0.191065 | 1084.615 | 0.1297542
1175.71 | 0.191297 | 1084.615 | 0.1297542
1177.08 | 0.19161 | 1096.154 | 0.1308348
1178.13 | 0.191849 | 1096.154 | 0.1308348
1179.54 | 0.19217 | 1096.154 | 0.1308348
1180.58 | 0.192415 | 1096.154 | 0.1308348
1182.03 | 0.192748 | 1096.154 | 0.1308348
1183.1 | 0.192985 | 1096.154 | 0.1308348
1184.37 | 0.193274 | 1096.154 | 0.1308348
1185.53 | 0.193539 | 1107.692 | 0.1319323
1186.87 | 0.193856 | 1107.692 | 0.1319323
1188.07 | 0.194131 | 1107.692 | 0.1319323
1189.29 | 0.194411 | 1107.692 | 0.1319323
1190.71 | 0.194743 | 1107.692 | 0.1319323
1191.89 | 0.195018 | 1107.692 | 0.1319323
1193.26 | 0.195336 | 1107.692 | 0.1319323
1194.53 | 0.195633 | 1119.231 | 0.1330475
1195.68 | 0.195914 | 1119.231 | 0.1330475
1196.93 | 0.196207 | 1119.231 | 0.1330475
1198.32 | 0.196536 | 1119.231 | 0.1330475
1199.37 | 0.196783 | 1119.231 | 0.1330475
1200.63 | 0.197095 | 1119.231 | 0.1330475
1202.1 | 0.197448 | 1119.231 | 0.1330475
1203.32 | 0.19774 | 1130.769 | 0.1341815
1204.49 | 0.198032 | 1130.769 | 0.1341815
1205.59 | 0.198293 | 1130.769 | 0.1341815
1206.71 | 0.198566 | 1130.769 | 0.1341815
1207.78 | 0.198827 | 1130.769 | 0.1341815
1208.84 | 0.199089 | 1130.769 | 0.1341815
1209.95 | 0.19937 | 1130.769 | 0.1341815
1211.03 | 0.199639 | 1142.308 | 0.1353355
1212.08 | 0.199913 | 1142.308 | 0.1353355
1213.12 | 0.200174 | 1142.308 | 0.1353355
1214.37 | 0.200482 | 1142.308 | 0.1353355
1215.38 | 0.200745 | 1142.308 | 0.1353355
1216.8 | 0.201097 | 1142.308 | 0.1353355
1218.1 | 0.201427 | 1142.308 | 0.1353355
1219.24 | 0.201711 | 1153.846 | 0.1365107
1220.24 | 0.201973 | 1153.846 | 0.1365107
1221.29 | 0.202245 | 1153.846 | 0.1365107
1222.44 | 0.202544 | 1153.846 | 0.1365107
1223.56 | 0.202836 | 1153.846 | 0.1365107
1224.75 | 0.203139 | 1153.846 | 0.1365107
1225.86 | 0.203431 | 1153.846 | 0.1365107
1227.15 | 0.203767 | 1165.385 | 0.1377083
1228.03 | 0.204003 | 1165.385 | 0.1377083
1229.05 | 0.20427 | 1165.385 | 0.1377083
1230.07 | 0.204532 | 1165.385 | 0.1377083
1231.22 | 0.204841 | 1165.385 | 0.1377083
1232.25 | 0.205119 | 1165.385 | 0.1377083
1233.3 | 0.205409 | 1165.385 | 0.1377083
1234.51 | 0.20573 | 1176.923 | 0.1389298
1235.49 | 0.205995 | 1176.923 | 0.1389298
1236.61 | 0.2063 | 1176.923 | 0.1389298
1237.58 | 0.206559 | 1176.923 | 0.1389298
1238.69 | 0.206861 | 1176.923 | 0.1389298
1239.76 | 0.207161 | 1176.923 | 0.1389298
1240.86 | 0.207464 | 1176.923 | 0.1389298
1241.63 | 0.20768 | 1188.462 | 0.1401765
1242.92 | 0.208033 | 1188.462 | 0.1401765
1243.93 | 0.208319 | 1188.462 | 0.1401765
1245.03 | 0.208635 | 1188.462 | 0.1401765
1246.34 | 0.209001 | 1188.462 | 0.1401765
1247.4 | 0.20931 | 1188.462 | 0.1401765
1248.44 | 0.209607 | 1188.462 | 0.1401765
1249.36 | 0.209877 | 1200 | 0.1414503
1250.36 | 0.210166 | 1200 | 0.1414503
1251.16 | 0.2104 | 1200 | 0.1414503
1252.31 | 0.210725 | 1200 | 0.1414503
1253.09 | 0.210954 | 1200 | 0.1414503
1254.04 | 0.211233 | 1200 | 0.1414503
1254.96 | 0.211502 | 1200 | 0.1414503
1256.3 | 0.211892 | 1211.538 | 0.1427527
1257.26 | 0.21219 | 1211.538 | 0.1427527
1258.18 | 0.212462 | 1211.538 | 0.1427527
1259.2 | 0.212774 | 1211.538 | 0.1427527
1260.1 | 0.213038 | 1211.538 | 0.1427527
1261 | 0.213307 | 1211.538 | 0.1427527
1261.69 | 0.21352 | 1211.538 | 0.1427527
1262.7 | 0.213827 | 1223.077 | 0.1440855
1263.57 | 0.214092 | 1223.077 | 0.1440855
1264.57 | 0.214399 | 1223.077 | 0.1440855
1265.39 | 0.214653 | 1223.077 | 0.1440855
1266.29 | 0.214928 | 1223.077 | 0.1440855
1267.13 | 0.215196 | 1223.077 | 0.1440855
1268.03 | 0.215479 | 1223.077 | 0.1440855
1268.89 | 0.215742 | 1234.615 | 0.1454507
1269.71 | 0.216015 | 1234.615 | 0.1454507
1270.66 | 0.216304 | 1234.615 | 0.1454507
1271.31 | 0.216517 | 1234.615 | 0.1454507
1272.13 | 0.216779 | 1234.615 | 0.1454507
1272.88 | 0.217017 | 1234.615 | 0.1454507
1273.77 | 0.217309 | 1234.615 | 0.1454507
1274.5 | 0.217545 | 1246.154 | 0.1468503
1275.2 | 0.217776 | 1246.154 | 0.1468503
1276.04 | 0.218049 | 1246.154 | 0.1468503
1276.79 | 0.218289 | 1246.154 | 0.1468503
1277.84 | 0.218639 | 1246.154 | 0.1468503
1278.72 | 0.218931 | 1246.154 | 0.1468503
1279.64 | 0.21924 | 1246.154 | 0.1468503
1280.49 | 0.219527 | 1257.692 | 0.1482865
1281.31 | 0.219806 | 1257.692 | 0.1482865
1282.06 | 0.220059 | 1257.692 | 0.1482865
1282.89 | 0.220332 | 1257.692 | 0.1482865
1283.88 | 0.220673 | 1257.692 | 0.1482865
1284.71 | 0.220954 | 1257.692 | 0.1482865
1285.35 | 0.221175 | 1257.692 | 0.1482865
1286.2 | 0.221471 | 1269.231 | 0.1497619
1286.93 | 0.221731 | 1269.231 | 0.1497619
1287.61 | 0.221975 | 1269.231 | 0.1497619
1288.4 | 0.222241 | 1269.231 | 0.1497619
1289.1 | 0.222491 | 1269.231 | 0.1497619
1289.98 | 0.222808 | 1269.231 | 0.1497619
1290.6 | 0.223023 | 1269.231 | 0.1497619
1291.52 | 0.223347 | 1280.769 | 0.151279
1292.15 | 0.223569 | 1280.769 | 0.151279
1292.89 | 0.223842 | 1280.769 | 0.151279
1293.62 | 0.224106 | 1280.769 | 0.151279
1294.19 | 0.224314 | 1280.769 | 0.151279
1294.82 | 0.224547 | 1280.769 | 0.151279
1295.52 | 0.224803 | 1280.769 | 0.151279
1296.31 | 0.225098 | 1292.308 | 0.1528408
1297.04 | 0.225367 | 1292.308 | 0.1528408
1297.84 | 0.225654 | 1292.308 | 0.1528408
1298.56 | 0.225928 | 1292.308 | 0.1528408
1299.21 | 0.226172 | 1292.308 | 0.1528408
1299.85 | 0.226415 | 1292.308 | 0.1528408
1300.48 | 0.226654 | 1292.308 | 0.1528408
1301.28 | 0.226957 | 1303.846 | 0.1544506
1302.03 | 0.227247 | 1303.846 | 0.1544506
1302.85 | 0.227561 | 1303.846 | 0.1544506
1303.52 | 0.227833 | 1303.846 | 0.1544506
1304.43 | 0.228177 | 1303.846 | 0.1544506
1305.13 | 0.228451 | 1303.846 | 0.1544506
1305.94 | 0.228772 | 1303.846 | 0.1544506
1306.65 | 0.229049 | 1315.385 | 0.1561119
1307.27 | 0.229295 | 1315.385 | 0.1561119
1307.97 | 0.229574 | 1315.385 | 0.1561119
1308.59 | 0.229822 | 1315.385 | 0.1561119
1309.41 | 0.23016 | 1315.385 | 0.1561119
1310.11 | 0.230445 | 1315.385 | 0.1561119
1310.84 | 0.230736 | 1315.385 | 0.1561119
1311.39 | 0.230965 | 1326.923 | 0.1578287
1312.11 | 0.231253 | 1326.923 | 0.1578287
1312.73 | 0.231508 | 1326.923 | 0.1578287
1313.39 | 0.231786 | 1326.923 | 0.1578287
1314.26 | 0.232155 | 1326.923 | 0.1578287
1314.83 | 0.232397 | 1326.923 | 0.1578287
1315.41 | 0.232639 | 1326.923 | 0.1578287
1315.91 | 0.232853 | 1338.462 | 0.1596054
1316.6 | 0.233145 | 1338.462 | 0.1596054
1317.18 | 0.233389 | 1338.462 | 0.1596054
1317.9 | 0.233698 | 1338.462 | 0.1596054
1318.52 | 0.233966 | 1338.462 | 0.1596054
1319.18 | 0.234259 | 1338.462 | 0.1596054
1319.83 | 0.234545 | 1338.462 | 0.1596054
1320.52 | 0.234848 | 1350 | 0.1614476
1321.2 | 0.235144 | 1350 | 0.1614476
1321.85 | 0.235437 | 1350 | 0.1614476
1322.52 | 0.235741 | 1350 | 0.1614476
1323.14 | 0.236017 | 1350 | 0.1614476
1323.74 | 0.236292 | 1350 | 0.1614476
1324.24 | 0.236521 | 1350 | 0.1614476
1324.76 | 0.236764 | 1361.538 | 0.1633603
1325.27 | 0.237001 | 1361.538 | 0.1633603
1325.92 | 0.237311 | 1361.538 | 0.1633603
1326.58 | 0.23762 | 1361.538 | 0.1633603
1327.13 | 0.237877 | 1361.538 | 0.1633603
1327.84 | 0.238217 | 1361.538 | 0.1633603
1328.48 | 0.23851 | 1361.538 | 0.1633603
1329.03 | 0.238775 | 1361.538 | 0.1633603
1329.49 | 0.239002 | 1373.077 | 0.1653501
1330.03 | 0.239252 | 1373.077 | 0.1653501
1330.6 | 0.239518 | 1373.077 | 0.1653501
1331.16 | 0.239789 | 1373.077 | 0.1653501
1331.73 | 0.240064 | 1373.077 | 0.1653501
1332.3 | 0.240349 | 1373.077 | 0.1653501
1332.83 | 0.240612 | 1373.077 | 0.1653501
1333.32 | 0.240853 | 1384.615 | 0.1674238
1333.9 | 0.241144 | 1384.615 | 0.1674238
1334.4 | 0.241403 | 1384.615 | 0.1674238
1334.93 | 0.24167 | 1384.615 | 0.1674238
1335.43 | 0.241924 | 1384.615 | 0.1674238
1335.87 | 0.242146 | 1384.615 | 0.1674238
1336.32 | 0.242373 | 1384.615 | 0.1674238
1336.87 | 0.242659 | 1396.154 | 0.1695891
1337.35 | 0.242912 | 1396.154 | 0.1695891
1337.89 | 0.243188 | 1396.154 | 0.1695891
1338.42 | 0.243464 | 1396.154 | 0.1695891
1338.89 | 0.24372 | 1396.154 | 0.1695891
1339.42 | 0.244013 | 1396.154 | 0.1695891
1339.96 | 0.2443 | 1396.154 | 0.1695891
1340.44 | 0.244564 | 1407.692 | 0.1718546
1340.94 | 0.244828 | 1407.692 | 0.1718546
1341.49 | 0.245126 | 1407.692 | 0.1718546
1341.98 | 0.245386 | 1407.692 | 0.1718546
1342.44 | 0.245652 | 1407.692 | 0.1718546
1343.01 | 0.245969 | 1407.692 | 0.1718546
1343.46 | 0.246219 | 1407.692 | 0.1718546
1343.94 | 0.246496 | 1419.231 | 0.1742302
1344.41 | 0.246754 | 1419.231 | 0.1742302
1344.86 | 0.247016 | 1419.231 | 0.1742302
1345.36 | 0.247309 | 1419.231 | 0.1742302
1345.88 | 0.247604 | 1419.231 | 0.1742302
1346.31 | 0.247859 | 1419.231 | 0.1742302
1346.75 | 0.248117 | 1419.231 | 0.1742302
1347.16 | 0.248363 | 1430.769 | 0.1767274
1347.63 | 0.248646 | 1430.769 | 0.1767274
1348.08 | 0.248918 | 1430.769 | 0.1767274
1348.53 | 0.249182 | 1430.769 | 0.1767274
1348.98 | 0.249453 | 1430.769 | 0.1767274
1349.38 | 0.249698 | 1430.769 | 0.1767274
1349.78 | 0.249948 | 1430.769 | 0.1767274
1350.23 | 0.25023 | 1442.308 | 0.1793596
1350.69 | 0.250513 | 1442.308 | 0.1793596
1351.19 | 0.250825 | 1442.308 | 0.1793596
1351.52 | 0.251038 | 1442.308 | 0.1793596
1351.85 | 0.25125 | 1442.308 | 0.1793596
1352.32 | 0.251544 | 1442.308 | 0.1793596
1352.75 | 0.251831 | 1442.308 | 0.1793596
1353.15 | 0.252086 | 1453.846 | 0.1821425
1353.56 | 0.252352 | 1453.846 | 0.1821425
1353.91 | 0.252586 | 1453.846 | 0.1821425
1354.24 | 0.252811 | 1453.846 | 0.1821425
1354.61 | 0.253046 | 1453.846 | 0.1821425
1354.99 | 0.25332 | 1453.846 | 0.1821425
1355.29 | 0.253511 | 1453.846 | 0.1821425
1355.62 | 0.253742 | 1465.385 | 0.1850945
1356.01 | 0.254 | 1465.385 | 0.1850945
1356.39 | 0.254264 | 1465.385 | 0.1850945
1356.76 | 0.254526 | 1465.385 | 0.1850945
1357.11 | 0.254769 | 1465.385 | 0.1850945
1357.44 | 0.255023 | 1465.385 | 0.1850945
1357.79 | 0.255273 | 1465.385 | 0.1850945
1358.16 | 0.255537 | 1476.923 | 0.1882375
1358.51 | 0.25579 | 1476.923 | 0.1882375
1358.83 | 0.25603 | 1476.923 | 0.1882375
1359.16 | 0.256271 | 1476.923 | 0.1882375
1359.55 | 0.256562 | 1476.923 | 0.1882375
1359.9 | 0.25682 | 1476.923 | 0.1882375
1360.2 | 0.257053 | 1476.923 | 0.1882375
1360.55 | 0.257324 | 1488.462 | 0.1915959
1360.88 | 0.257583 | 1488.462 | 0.1915959
1361.23 | 0.257859 | 1488.462 | 0.1915959
1361.55 | 0.258107 | 1488.462 | 0.1915959
1361.88 | 0.258363 | 1488.462 | 0.1915959
1362.16 | 0.258578 | 1488.462 | 0.1915959
1362.53 | 0.258865 | 1488.462 | 0.1915959
1362.9 | 0.259159 | 1500 | 0.1952055
1363.23 | 0.259423 | 1500 | 0.1952055
1363.57 | 0.259694 | 1500 | 0.1952055
1363.88 | 0.259948 | 1500 | 0.1952055
1364.23 | 0.260232 | 1500 | 0.1952055
1364.52 | 0.260468 | 1500 | 0.1952055
1364.83 | 0.260733 | 1500 | 0.1952055
1365.12 | 0.260985 | 1511.538 | 0.1991004
1365.47 | 0.261275 | 1511.538 | 0.1991004
1365.75 | 0.261517 | 1511.538 | 0.1991004
1366.07 | 0.261785 | 1511.538 | 0.1991004
1366.37 | 0.262047 | 1511.538 | 0.1991004
1366.72 | 0.262354 | 1511.538 | 0.1991004
1367.04 | 0.262643 | 1511.538 | 0.1991004
1367.34 | 0.262903 | 1523.077 | 0.2033275
1367.67 | 0.263204 | 1523.077 | 0.2033275
1367.97 | 0.26348 | 1523.077 | 0.2033275
1368.29 | 0.26376 | 1523.077 | 0.2033275
1368.51 | 0.263969 | 1523.077 | 0.2033275
1368.77 | 0.264213 | 1523.077 | 0.2033275
1369.04 | 0.264466 | 1523.077 | 0.2033275
1369.31 | 0.264726 | 1534.615 | 0.2079463
1369.57 | 0.264981 | 1534.615 | 0.2079463
1369.82 | 0.265216 | 1534.615 | 0.2079463
1370.07 | 0.265466 | 1534.615 | 0.2079463
1370.32 | 0.265718 | 1534.615 | 0.2079463
1370.61 | 0.266007 | 1534.615 | 0.2079463
1370.84 | 0.266243 | 1534.615 | 0.2079463
1371.09 | 0.266501 | 1546.154 | 0.2130323
1371.31 | 0.266728 | 1546.154 | 0.2130323
1371.56 | 0.266991 | 1546.154 | 0.2130323
1371.76 | 0.267208 | 1546.154 | 0.2130323
1371.99 | 0.267468 | 1546.154 | 0.2130323
1372.21 | 0.267705 | 1546.154 | 0.2130323
1372.43 | 0.26795 | 1546.154 | 0.2130323
1372.69 | 0.268244 | 1557.692 | 0.218677
1372.86 | 0.268437 | 1557.692 | 0.218677
1373.03 | 0.268629 | 1557.692 | 0.218677
1373.18 | 0.268801 | 1557.692 | 0.218677
1373.34 | 0.268996 | 1557.692 | 0.218677
1373.49 | 0.269177 | 1557.692 | 0.218677
1373.66 | 0.26938 | 1557.692 | 0.218677
1373.81 | 0.269561 | 1569.231 | 0.224997
1373.98 | 0.269772 | 1569.231 | 0.224997
1374.14 | 0.269987 | 1569.231 | 0.224997
1374.29 | 0.270188 | 1569.231 | 0.224997
1374.46 | 0.27041 | 1569.231 | 0.224997
1374.61 | 0.270612 | 1569.231 | 0.224997
1374.78 | 0.27084 | 1569.231 | 0.224997
1374.91 | 0.271015 | 1580.769 | 0.2322141
1375.08 | 0.271251 | 1580.769 | 0.2322141
1375.23 | 0.271478 | 1580.769 | 0.2322141
1375.4 | 0.271709 | 1580.769 | 0.2322141
1375.56 | 0.271961 | 1580.769 | 0.2322141
1375.71 | 0.272182 | 1580.769 | 0.2322141
1375.88 | 0.272436 | 1580.769 | 0.2322141
1376.03 | 0.27266 | 1592.308 | 0.2405558
1376.2 | 0.272914 | 1592.308 | 0.2405558
1376.33 | 0.273129 | 1592.308 | 0.2405558
1376.5 | 0.273403 | 1592.308 | 0.2405558
1376.65 | 0.273664 | 1592.308 | 0.2405558
1376.8 | 0.273913 | 1592.308 | 0.2405558
1376.95 | 0.274169 | 1592.308 | 0.2405558
1377.11 | 0.27447 | 1603.846 | 0.2503769
1377.28 | 0.274777 | 1603.846 | 0.2503769
1377.43 | 0.275053 | 1603.846 | 0.2503769
1377.6 | 0.275388 | 1603.846 | 0.2503769
1377.75 | 0.275687 | 1603.846 | 0.2503769
1377.9 | 0.275997 | 1603.846 | 0.2503769
1378.05 | 0.276317 | 1603.846 | 0.2503769
1378.22 | 0.276689 | 1615.385 | 0.2621798
1378.37 | 0.277035 | 1615.385 | 0.2621798
1378.53 | 0.277446 | 1615.385 | 0.2621798
1378.68 | 0.277836 | 1615.385 | 0.2621798
1378.85 | 0.278298 | 1615.385 | 0.2621798
1379.02 | 0.278799 | 1615.385 | 0.2621798
1379.17 | 0.279278 | 1615.385 | 0.2621798
1379.32 | 0.279809 | 1626.923 | 0.2771785
1379.47 | 0.280377 | 1626.923 | 0.2771785
1379.63 | 0.281079 | 1626.923 | 0.2771785
1379.78 | 0.281806 | 1626.923 | 0.2771785
1379.95 | 0.282761 | 1626.923 | 0.2771785
1380.1 | 0.283831 | 1626.923 | 0.2771785
1380.42 | 0.29267 | 1626.923 | 0.2771785
0 | 0 | 0 | 0
0.2 | 0.000413 | 0 | 0
0.68 | 0.00054 | 0 | 0
2.04 | 0.000768 | 0 | 0
4.25 | 0.001055 | 0 | 0
7.66 | 0.001443 | 11.53846 | 0.003849337
11.95 | 0.001915 | 11.53846 | 0.003849337
14.72 | 0.002262 | 11.53846 | 0.003849337
18.44 | 0.002718 | 11.53846 | 0.003849337
22.09 | 0.003172 | 23.07692 | 0.007287412
25.48 | 0.003628 | 23.07692 | 0.007287412
28.86 | 0.00408 | 23.07692 | 0.007287412
32.63 | 0.004591 | 23.07692 | 0.007287412
35.77 | 0.00499 | 34.61538 | 0.01038875
39.06 | 0.005394 | 34.61538 | 0.01038875
42.38 | 0.005846 | 34.61538 | 0.01038875
47.1 | 0.00649 | 34.61538 | 0.01038875
50.05 | 0.006857 | 34.61538 | 0.01038875
53.27 | 0.007326 | 46.15385 | 0.01321268
56.58 | 0.00775 | 46.15385 | 0.01321268
59.56 | 0.008138 | 46.15385 | 0.01321268
63.13 | 0.008535 | 46.15385 | 0.01321268
66.55 | 0.008989 | 57.69231 | 0.01580258
69.89 | 0.009422 | 57.69231 | 0.01580258
74.16 | 0.009953 | 57.69231 | 0.01580258
77.93 | 0.010439 | 57.69231 | 0.01580258
82.07 | 0.010961 | 69.23077 | 0.01819299
85.32 | 0.011337 | 69.23077 | 0.01819299
88.86 | 0.011751 | 69.23077 | 0.01819299
92.31 | 0.012138 | 69.23077 | 0.01819299
96.1 | 0.012589 | 80.76923 | 0.02041157
99.95 | 0.013026 | 80.76923 | 0.02041157
103.56 | 0.01342 | 80.76923 | 0.02041157
106.79 | 0.013808 | 80.76923 | 0.02041157
110.95 | 0.014269 | 80.76923 | 0.02041157
114.05 | 0.014606 | 92.30769 | 0.02248078
117.96 | 0.015034 | 92.30769 | 0.02248078
121.06 | 0.015351 | 92.30769 | 0.02248078
123.96 | 0.015701 | 92.30769 | 0.02248078
126.97 | 0.016017 | 103.8462 | 0.0244191
130.54 | 0.016406 | 103.8462 | 0.0244191
133.86 | 0.016751 | 103.8462 | 0.0244191
137.36 | 0.017117 | 103.8462 | 0.0244191
141.43 | 0.017529 | 115.3846 | 0.0262419
145.58 | 0.017947 | 115.3846 | 0.0262419
147.97 | 0.018208 | 115.3846 | 0.0262419
150.89 | 0.018481 | 115.3846 | 0.0262419
154.78 | 0.018875 | 126.9231 | 0.02796184
157.78 | 0.019152 | 126.9231 | 0.02796184
160.9 | 0.019503 | 126.9231 | 0.02796184
164.89 | 0.019898 | 126.9231 | 0.02796184
168.21 | 0.020215 | 126.9231 | 0.02796184
171.06 | 0.02052 | 138.4615 | 0.02959025
173.26 | 0.020713 | 138.4615 | 0.02959025
176.67 | 0.021062 | 138.4615 | 0.02959025
180.24 | 0.021375 | 138.4615 | 0.02959025
182.82 | 0.021662 | 150 | 0.0311364
185.69 | 0.021922 | 150 | 0.0311364
188.96 | 0.022222 | 150 | 0.0311364
192.28 | 0.022541 | 150 | 0.0311364
195.99 | 0.022861 | 161.5385 | 0.03260826
199.21 | 0.023183 | 161.5385 | 0.03260826
202.41 | 0.023467 | 161.5385 | 0.03260826
206.38 | 0.02386 | 161.5385 | 0.03260826
210.19 | 0.024184 | 173.0769 | 0.03401275
214.39 | 0.024565 | 173.0769 | 0.03401275
218.08 | 0.024887 | 173.0769 | 0.03401275
221.76 | 0.025226 | 173.0769 | 0.03401275
225.45 | 0.02556 | 173.0769 | 0.03401275
228.64 | 0.025838 | 184.6154 | 0.03535589
231.27 | 0.026055 | 184.6154 | 0.03535589
235.1 | 0.026416 | 184.6154 | 0.03535589
237.68 | 0.026638 | 184.6154 | 0.03535589
241.75 | 0.026989 | 196.1538 | 0.03664297
245.36 | 0.027289 | 196.1538 | 0.03664297
250.29 | 0.027716 | 196.1538 | 0.03664297
253.3 | 0.027968 | 196.1538 | 0.03664297
256.75 | 0.028246 | 207.6923 | 0.03787866
260.94 | 0.028594 | 207.6923 | 0.03787866
264.84 | 0.028889 | 207.6923 | 0.03787866
267.95 | 0.029166 | 207.6923 | 0.03787866
271.52 | 0.029443 | 219.2308 | 0.0390671
274.57 | 0.029731 | 219.2308 | 0.0390671
278.57 | 0.030042 | 219.2308 | 0.0390671
282.76 | 0.030405 | 219.2308 | 0.0390671
286.5 | 0.030709 | 219.2308 | 0.0390671
289.74 | 0.030951 | 230.7692 | 0.04021195
293.49 | 0.031278 | 230.7692 | 0.04021195
297.63 | 0.031606 | 230.7692 | 0.04021195
301.4 | 0.031891 | 230.7692 | 0.04021195
304.67 | 0.032145 | 242.3077 | 0.04131651
307.92 | 0.032396 | 242.3077 | 0.04131651
311.29 | 0.032643 | 242.3077 | 0.04131651
314.93 | 0.032945 | 242.3077 | 0.04131651
318.88 | 0.033257 | 253.8462 | 0.04238372
322.17 | 0.033494 | 253.8462 | 0.04238372
326.02 | 0.033815 | 253.8462 | 0.04238372
329.58 | 0.034088 | 253.8462 | 0.04238372
332.71 | 0.034323 | 265.3846 | 0.04341625
335.93 | 0.03456 | 265.3846 | 0.04341625
339.77 | 0.034868 | 265.3846 | 0.04341625
343.81 | 0.035215 | 265.3846 | 0.04341625
347.46 | 0.035482 | 265.3846 | 0.04341625
350.22 | 0.035699 | 276.9231 | 0.04441647
353.89 | 0.035964 | 276.9231 | 0.04441647
356.87 | 0.036181 | 276.9231 | 0.04441647
360.18 | 0.036439 | 276.9231 | 0.04441647
364.16 | 0.036734 | 288.4615 | 0.04538657
367.35 | 0.036953 | 288.4615 | 0.04538657
370.57 | 0.037223 | 288.4615 | 0.04538657
375.23 | 0.03743 | 288.4615 | 0.04538657
378.63 | 0.037651 | 300 | 0.04632846
381.85 | 0.037907 | 300 | 0.04632846
385.85 | 0.038212 | 300 | 0.04632846
388.77 | 0.038427 | 300 | 0.04632846
393.38 | 0.03877 | 311.5385 | 0.04724396
396.66 | 0.039 | 311.5385 | 0.04724396
400.15 | 0.039249 | 311.5385 | 0.04724396
403.02 | 0.039445 | 311.5385 | 0.04724396
406.47 | 0.03968 | 311.5385 | 0.04724396
409.86 | 0.039928 | 323.0769 | 0.04813471
413.98 | 0.040246 | 323.0769 | 0.04813471
417.57 | 0.040488 | 323.0769 | 0.04813471
422.26 | 0.040812 | 323.0769 | 0.04813471
426.75 | 0.041099 | 334.6154 | 0.04900218
430.72 | 0.0414 | 334.6154 | 0.04900218
434.49 | 0.041685 | 334.6154 | 0.04900218
437.42 | 0.041853 | 334.6154 | 0.04900218
440.88 | 0.042104 | 346.1538 | 0.04984775
443.8 | 0.042288 | 346.1538 | 0.04984775
446.62 | 0.042523 | 346.1538 | 0.04984775
450.19 | 0.042771 | 346.1538 | 0.04984775
452.69 | 0.042913 | 357.6923 | 0.05067266
455.71 | 0.043124 | 357.6923 | 0.05067266
459.4 | 0.043405 | 357.6923 | 0.05067266
462.22 | 0.0436 | 357.6923 | 0.05067266
466.15 | 0.043873 | 357.6923 | 0.05067266
469.69 | 0.044089 | 369.2308 | 0.05147809
472.79 | 0.044308 | 369.2308 | 0.05147809
476.48 | 0.044571 | 369.2308 | 0.05147809
479.57 | 0.044771 | 369.2308 | 0.05147809
483.3 | 0.045038 | 380.7692 | 0.0522651
487.18 | 0.045258 | 380.7692 | 0.0522651
491.21 | 0.045556 | 380.7692 | 0.0522651
495.23 | 0.045822 | 380.7692 | 0.0522651
498.44 | 0.046017 | 392.3077 | 0.05303469
501.31 | 0.046212 | 392.3077 | 0.05303469
505.83 | 0.046517 | 392.3077 | 0.05303469
508.66 | 0.046716 | 392.3077 | 0.05303469
512.82 | 0.046971 | 403.8462 | 0.05378778
516.59 | 0.047238 | 403.8462 | 0.05378778
519.54 | 0.047431 | 403.8462 | 0.05378778
524 | 0.04771 | 403.8462 | 0.05378778
527.85 | 0.047954 | 403.8462 | 0.05378778
532.04 | 0.048262 | 415.3846 | 0.05452523
535.43 | 0.04845 | 415.3846 | 0.05452523
538.43 | 0.048651 | 415.3846 | 0.05452523
541.4 | 0.04885 | 415.3846 | 0.05452523
544.9 | 0.049065 | 426.9231 | 0.05524785
548.14 | 0.049289 | 426.9231 | 0.05524785
552.11 | 0.049538 | 426.9231 | 0.05524785
555.66 | 0.049784 | 426.9231 | 0.05524785
559.37 | 0.050007 | 438.4615 | 0.05595638
564.22 | 0.050323 | 438.4615 | 0.05595638
566.93 | 0.050486 | 438.4615 | 0.05595638
569.7 | 0.050621 | 438.4615 | 0.05595638
573.07 | 0.050866 | 450 | 0.05665152
576.12 | 0.051057 | 450 | 0.05665152
579.46 | 0.051267 | 450 | 0.05665152
583.73 | 0.051557 | 450 | 0.05665152
587.38 | 0.051798 | 450 | 0.05665152
590.75 | 0.051995 | 461.5385 | 0.05733392
593.29 | 0.052112 | 461.5385 | 0.05733392
598.26 | 0.052447 | 461.5385 | 0.05733392
601.6 | 0.052669 | 461.5385 | 0.05733392
605.83 | 0.052923 | 473.0769 | 0.05800419
608.7 | 0.05312 | 473.0769 | 0.05800419
612.12 | 0.053334 | 473.0769 | 0.05800419
615.24 | 0.053514 | 473.0769 | 0.05800419
618.98 | 0.053728 | 484.6154 | 0.05866292
621.85 | 0.053938 | 484.6154 | 0.05866292
625.22 | 0.054161 | 484.6154 | 0.05866292
629.01 | 0.054397 | 484.6154 | 0.05866292
632.78 | 0.054622 | 496.1538 | 0.05931063
636.38 | 0.054813 | 496.1538 | 0.05931063
639.47 | 0.055031 | 496.1538 | 0.05931063
643.02 | 0.055252 | 496.1538 | 0.05931063
646.83 | 0.055477 | 496.1538 | 0.05931063
650.88 | 0.055705 | 507.6923 | 0.05994784
654.37 | 0.05594 | 507.6923 | 0.05994784
657.84 | 0.056158 | 507.6923 | 0.05994784
661.74 | 0.056389 | 507.6923 | 0.05994784
665.21 | 0.056565 | 519.2308 | 0.06057503
668.67 | 0.056797 | 519.2308 | 0.06057503
672.59 | 0.057028 | 519.2308 | 0.06057503
676.22 | 0.057258 | 519.2308 | 0.06057503
680.59 | 0.057522 | 530.7692 | 0.06119265
683.3 | 0.057685 | 530.7692 | 0.06119265
686.97 | 0.05791 | 530.7692 | 0.06119265
690.77 | 0.058111 | 530.7692 | 0.06119265
693.41 | 0.058259 | 542.3077 | 0.06180111
696.18 | 0.058432 | 542.3077 | 0.06180111
699.83 | 0.05865 | 542.3077 | 0.06180111
702.92 | 0.058814 | 542.3077 | 0.06180111
705.74 | 0.058986 | 542.3077 | 0.06180111
708.44 | 0.059146 | 553.8462 | 0.06240081
711.44 | 0.059296 | 553.8462 | 0.06240081
714.56 | 0.059496 | 553.8462 | 0.06240081
718.25 | 0.059714 | 553.8462 | 0.06240081
723.14 | 0.059983 | 565.3846 | 0.06299213
726.76 | 0.060238 | 565.3846 | 0.06299213
731.55 | 0.060526 | 565.3846 | 0.06299213
735.74 | 0.060762 | 565.3846 | 0.06299213
739.82 | 0.060967 | 576.9231 | 0.06357541
742.69 | 0.061119 | 576.9231 | 0.06357541
745 | 0.061294 | 576.9231 | 0.06357541
749.05 | 0.061546 | 576.9231 | 0.06357541
751.25 | 0.061676 | 576.9231 | 0.06357541
754.37 | 0.061874 | 588.4615 | 0.06415101
757.81 | 0.06205 | 588.4615 | 0.06415101
762.1 | 0.062305 | 588.4615 | 0.06415101
766 | 0.062536 | 588.4615 | 0.06415101
769.04 | 0.062706 | 600 | 0.06471924
772.31 | 0.062878 | 600 | 0.06471924
774.48 | 0.063056 | 600 | 0.06471924
778.1 | 0.063236 | 600 | 0.06471924
781.08 | 0.063435 | 611.5385 | 0.0652804
784.17 | 0.063598 | 611.5385 | 0.0652804
786.71 | 0.063745 | 611.5385 | 0.0652804
790.33 | 0.063952 | 611.5385 | 0.0652804
794.16 | 0.06417 | 623.0769 | 0.06583479
796.95 | 0.06434 | 623.0769 | 0.06583479
799.45 | 0.06447 | 623.0769 | 0.06583479
803.76 | 0.06473 | 623.0769 | 0.06583479
806.09 | 0.064848 | 623.0769 | 0.06583479
809.38 | 0.065009 | 634.6154 | 0.06638268
811.76 | 0.06518 | 634.6154 | 0.06638268
814.98 | 0.065327 | 634.6154 | 0.06638268
818.66 | 0.065556 | 634.6154 | 0.06638268
821.07 | 0.065719 | 646.1538 | 0.06692433
824.81 | 0.065944 | 646.1538 | 0.06692433
827.6 | 0.066085 | 646.1538 | 0.06692433
830.02 | 0.066235 | 646.1538 | 0.06692433
833.95 | 0.066438 | 657.6923 | 0.06746
837.59 | 0.066662 | 657.6923 | 0.06746
839.89 | 0.066802 | 657.6923 | 0.06746
843.56 | 0.067018 | 657.6923 | 0.06746
846.77 | 0.067195 | 669.2308 | 0.06798993
850.32 | 0.067413 | 669.2308 | 0.06798993
854.13 | 0.067599 | 669.2308 | 0.06798993
857.61 | 0.06781 | 669.2308 | 0.06798993
859.75 | 0.067939 | 669.2308 | 0.06798993
862.08 | 0.068065 | 680.7692 | 0.06851435
865.65 | 0.068263 | 680.7692 | 0.06851435
869.41 | 0.068492 | 680.7692 | 0.06851435
871.71 | 0.068627 | 680.7692 | 0.06851435
874.36 | 0.068744 | 692.3077 | 0.06903349
876.77 | 0.068887 | 692.3077 | 0.06903349
879.39 | 0.069047 | 692.3077 | 0.06903349
883.11 | 0.06925 | 692.3077 | 0.06903349
886.53 | 0.069433 | 703.8462 | 0.06954754
889.1 | 0.069558 | 703.8462 | 0.06954754
892.23 | 0.069745 | 703.8462 | 0.06954754
895.69 | 0.069944 | 703.8462 | 0.06954754
900.27 | 0.0702 | 715.3846 | 0.07005671
902.91 | 0.070377 | 715.3846 | 0.07005671
905.25 | 0.07047 | 715.3846 | 0.07005671
907.05 | 0.070606 | 715.3846 | 0.07005671
909.67 | 0.070749 | 715.3846 | 0.07005671
914.11 | 0.071002 | 726.9231 | 0.0705612
917.64 | 0.071188 | 726.9231 | 0.0705612
920.48 | 0.07137 | 726.9231 | 0.0705612
924.3 | 0.071585 | 726.9231 | 0.0705612
927.4 | 0.071745 | 738.4615 | 0.0710612
930.52 | 0.071924 | 738.4615 | 0.0710612
935.19 | 0.072181 | 738.4615 | 0.0710612
938.15 | 0.072359 | 738.4615 | 0.0710612
942.4 | 0.072598 | 750 | 0.07155688
945.41 | 0.072759 | 750 | 0.07155688
948.31 | 0.072924 | 750 | 0.07155688
951.34 | 0.073074 | 750 | 0.07155688
954.43 | 0.073242 | 761.5385 | 0.07204843
958.05 | 0.073455 | 761.5385 | 0.07204843
961.56 | 0.073647 | 761.5385 | 0.07204843
963.76 | 0.07379 | 761.5385 | 0.07204843
967.38 | 0.073993 | 761.5385 | 0.07204843
970.9 | 0.074159 | 773.0769 | 0.072536
974.07 | 0.074344 | 773.0769 | 0.072536
976.62 | 0.074512 | 773.0769 | 0.072536
978.99 | 0.074635 | 773.0769 | 0.072536
981.99 | 0.074798 | 784.6154 | 0.07301976
985.48 | 0.074992 | 784.6154 | 0.07301976
987.72 | 0.07511 | 784.6154 | 0.07301976
991.29 | 0.075317 | 784.6154 | 0.07301976
994.97 | 0.075516 | 796.1538 | 0.07349987
997.64 | 0.075654 | 796.1538 | 0.07349987
1000.23 | 0.075783 | 796.1538 | 0.07349987
1003.18 | 0.07597 | 796.1538 | 0.07349987
1007.7 | 0.076212 | 807.6923 | 0.07397647
1010.82 | 0.076396 | 807.6923 | 0.07397647
1013.29 | 0.076522 | 807.6923 | 0.07397647
1017.41 | 0.076762 | 807.6923 | 0.07397647
1019.95 | 0.076904 | 807.6923 | 0.07397647
1023.74 | 0.077107 | 819.2308 | 0.0744497
1027.17 | 0.077276 | 819.2308 | 0.0744497
1030.63 | 0.077491 | 819.2308 | 0.0744497
1034.82 | 0.077696 | 819.2308 | 0.0744497
1037.9 | 0.077872 | 830.7692 | 0.07491972
1041.47 | 0.078059 | 830.7692 | 0.07491972
1045.41 | 0.078302 | 830.7692 | 0.07491972
1048.98 | 0.078472 | 830.7692 | 0.07491972
1053.39 | 0.078751 | 842.3077 | 0.07538664
1056.3 | 0.078916 | 842.3077 | 0.07538664
1059.73 | 0.079113 | 842.3077 | 0.07538664
1063.41 | 0.079311 | 842.3077 | 0.07538664
1066.3 | 0.079466 | 853.8462 | 0.07585062
1070.57 | 0.079692 | 853.8462 | 0.07585062
1073.54 | 0.079843 | 853.8462 | 0.07585062
1077.21 | 0.080039 | 853.8462 | 0.07585062
1080.51 | 0.080234 | 853.8462 | 0.07585062
1084.33 | 0.080462 | 865.3846 | 0.07631176
1087.99 | 0.080626 | 865.3846 | 0.07631176
1091.83 | 0.080845 | 865.3846 | 0.07631176
1095.28 | 0.08104 | 865.3846 | 0.07631176
1098.8 | 0.081205 | 876.9231 | 0.0767702
1101.7 | 0.081386 | 876.9231 | 0.0767702
1105.12 | 0.081573 | 876.9231 | 0.0767702
1108.08 | 0.081736 | 876.9231 | 0.0767702
1111.48 | 0.08193 | 888.4615 | 0.07722606
1113.75 | 0.082052 | 888.4615 | 0.07722606
1117.52 | 0.08225 | 888.4615 | 0.07722606
1121.32 | 0.082461 | 888.4615 | 0.07722606
1124.29 | 0.082621 | 900 | 0.07767945
1127.45 | 0.082799 | 900 | 0.07767945
1130.33 | 0.082954 | 900 | 0.07767945
1134.05 | 0.083177 | 900 | 0.07767945
1136.97 | 0.083335 | 900 | 0.07767945
1140.96 | 0.083531 | 911.5385 | 0.07813049
1144.31 | 0.083695 | 911.5385 | 0.07813049
1146.98 | 0.083826 | 911.5385 | 0.07813049
1150.3 | 0.08404 | 911.5385 | 0.07813049
1153.17 | 0.084205 | 923.0769 | 0.07857928
1156.69 | 0.084408 | 923.0769 | 0.07857928
1160.25 | 0.0846 | 923.0769 | 0.07857928
1163.28 | 0.084751 | 923.0769 | 0.07857928
1168.72 | 0.085085 | 934.6154 | 0.07902594
1171.76 | 0.085237 | 934.6154 | 0.07902594
1173.68 | 0.085325 | 934.6154 | 0.07902594
1177.26 | 0.085536 | 934.6154 | 0.07902594
1180.22 | 0.085692 | 946.1538 | 0.07947056
1184.09 | 0.085899 | 946.1538 | 0.07947056
1186.96 | 0.086061 | 946.1538 | 0.07947056
1191.28 | 0.086263 | 946.1538 | 0.07947056
1194.2 | 0.086453 | 946.1538 | 0.07947056
1196.53 | 0.086547 | 957.6923 | 0.07991326
1199.8 | 0.086765 | 957.6923 | 0.07991326
1202.99 | 0.086931 | 957.6923 | 0.07991326
1207.13 | 0.087161 | 957.6923 | 0.07991326
1210.92 | 0.087345 | 969.2308 | 0.08035413
1214.35 | 0.087531 | 969.2308 | 0.08035413
1216.72 | 0.087684 | 969.2308 | 0.08035413
1219.39 | 0.087815 | 969.2308 | 0.08035413
1221.59 | 0.087907 | 980.7692 | 0.08079327
1225 | 0.088105 | 980.7692 | 0.08079327
1227.5 | 0.088281 | 980.7692 | 0.08079327
1230.65 | 0.088445 | 980.7692 | 0.08079327
1234.71 | 0.088668 | 992.3077 | 0.08123078
1238.25 | 0.088866 | 992.3077 | 0.08123078
1241.23 | 0.089003 | 992.3077 | 0.08123078
1243.92 | 0.089125 | 992.3077 | 0.08123078
1246.19 | 0.089284 | 992.3077 | 0.08123078
1248.96 | 0.089415 | 1003.846 | 0.08166674
1252.06 | 0.089605 | 1003.846 | 0.08166674
1254.88 | 0.08974 | 1003.846 | 0.08166674
1257.43 | 0.089919 | 1003.846 | 0.08166674
1260.33 | 0.090058 | 1015.385 | 0.08210125
1263.69 | 0.090224 | 1015.385 | 0.08210125
1266.27 | 0.090398 | 1015.385 | 0.08210125
1269.78 | 0.090588 | 1015.385 | 0.08210125
1274.93 | 0.090857 | 1026.923 | 0.08253441
1278.25 | 0.091028 | 1026.923 | 0.08253441
1281.99 | 0.091256 | 1026.923 | 0.08253441
1285.43 | 0.091438 | 1026.923 | 0.08253441
1287.75 | 0.091539 | 1038.462 | 0.08296629
1292.42 | 0.091776 | 1038.462 | 0.08296629
1296.06 | 0.09199 | 1038.462 | 0.08296629
1298.99 | 0.092183 | 1038.462 | 0.08296629
1302.18 | 0.092346 | 1038.462 | 0.08296629
1306.12 | 0.092576 | 1050 | 0.08339699
1309.19 | 0.09274 | 1050 | 0.08339699
1313.31 | 0.092958 | 1050 | 0.08339699
1315.29 | 0.093061 | 1050 | 0.08339699
1319.16 | 0.093272 | 1061.538 | 0.08382659
1321.45 | 0.093395 | 1061.538 | 0.08382659
1324.39 | 0.093561 | 1061.538 | 0.08382659
1327.61 | 0.093737 | 1061.538 | 0.08382659
1330.74 | 0.093876 | 1073.077 | 0.08425518
1334.35 | 0.094089 | 1073.077 | 0.08425518
1337.08 | 0.094217 | 1073.077 | 0.08425518
1339.95 | 0.094372 | 1073.077 | 0.08425518
1343.27 | 0.094588 | 1084.615 | 0.08468283
1346.32 | 0.094753 | 1084.615 | 0.08468283
1349.9 | 0.094931 | 1084.615 | 0.08468283
1353.02 | 0.095119 | 1084.615 | 0.08468283
1356.22 | 0.095287 | 1084.615 | 0.08468283
1360.54 | 0.095519 | 1096.154 | 0.08510963
1364.48 | 0.09571 | 1096.154 | 0.08510963
1367.05 | 0.095891 | 1096.154 | 0.08510963
1370.22 | 0.096052 | 1096.154 | 0.08510963
1374.44 | 0.096272 | 1107.692 | 0.08553566
1377.46 | 0.09646 | 1107.692 | 0.08553566
1380.66 | 0.096635 | 1107.692 | 0.08553566
1383.41 | 0.096796 | 1107.692 | 0.08553566
1387 | 0.096983 | 1119.231 | 0.085961
1389.07 | 0.097086 | 1119.231 | 0.085961
1391.96 | 0.097254 | 1119.231 | 0.085961
1395.84 | 0.097447 | 1119.231 | 0.085961
1398.4 | 0.097604 | 1119.231 | 0.085961
1402.37 | 0.097842 | 1130.769 | 0.08638573
1405.79 | 0.098001 | 1130.769 | 0.08638573
1409.51 | 0.098218 | 1130.769 | 0.08638573
1412.41 | 0.098378 | 1130.769 | 0.08638573
1415.51 | 0.098546 | 1142.308 | 0.08680993
1419.32 | 0.098738 | 1142.308 | 0.08680993
1423.07 | 0.098949 | 1142.308 | 0.08680993
1426.24 | 0.099122 | 1142.308 | 0.08680993
1429.29 | 0.099274 | 1153.846 | 0.08723366
1432.61 | 0.099473 | 1153.846 | 0.08723366
1435.4 | 0.099611 | 1153.846 | 0.08723366
1438.85 | 0.099812 | 1153.846 | 0.08723366
1442.12 | 0.099999 | 1165.385 | 0.08765702
1445.86 | 0.100194 | 1165.385 | 0.08765702
1449.78 | 0.100396 | 1165.385 | 0.08765702
1452.94 | 0.100585 | 1165.385 | 0.08765702
1456.52 | 0.100793 | 1165.385 | 0.08765702
1458.88 | 0.100903 | 1176.923 | 0.08808006
1461.4 | 0.101052 | 1176.923 | 0.08808006
1464.38 | 0.101199 | 1176.923 | 0.08808006
1466.98 | 0.101337 | 1176.923 | 0.08808006
1470.1 | 0.101518 | 1188.462 | 0.08850288
1473.39 | 0.101715 | 1188.462 | 0.08850288
1476.84 | 0.101896 | 1188.462 | 0.08850288
1480.15 | 0.10206 | 1188.462 | 0.08850288
1483.1 | 0.102237 | 1200 | 0.08892554
1486.64 | 0.102434 | 1200 | 0.08892554
1489.17 | 0.102575 | 1200 | 0.08892554
1492.61 | 0.102767 | 1200 | 0.08892554
1495.65 | 0.102934 | 1211.538 | 0.08934811
1498.4 | 0.10309 | 1211.538 | 0.08934811
1501.77 | 0.103259 | 1211.538 | 0.08934811
1505.02 | 0.103459 | 1211.538 | 0.08934811
1507.64 | 0.103606 | 1211.538 | 0.08934811
1510.36 | 0.103762 | 1223.077 | 0.08977068
1512.75 | 0.103891 | 1223.077 | 0.08977068
1516.12 | 0.104085 | 1223.077 | 0.08977068
1519.52 | 0.104274 | 1223.077 | 0.08977068
1523.41 | 0.10449 | 1234.615 | 0.09019331
1527.58 | 0.104722 | 1234.615 | 0.09019331
1531.49 | 0.104937 | 1234.615 | 0.09019331
1535.62 | 0.105168 | 1234.615 | 0.09019331
1540.28 | 0.105432 | 1246.154 | 0.09061608
1544.06 | 0.105636 | 1246.154 | 0.09061608
1547.52 | 0.105836 | 1246.154 | 0.09061608
1550.57 | 0.106013 | 1246.154 | 0.09061608
1554.23 | 0.106193 | 1257.692 | 0.09103906
1557.78 | 0.106388 | 1257.692 | 0.09103906
1561.08 | 0.106571 | 1257.692 | 0.09103906
1564.14 | 0.106751 | 1257.692 | 0.09103906
1568.11 | 0.106979 | 1257.692 | 0.09103906
1571.99 | 0.107193 | 1269.231 | 0.09146232
1576.28 | 0.107433 | 1269.231 | 0.09146232
1579.82 | 0.107618 | 1269.231 | 0.09146232
1582.47 | 0.107775 | 1269.231 | 0.09146232
1586.33 | 0.108001 | 1280.769 | 0.09188594
1589.88 | 0.108194 | 1280.769 | 0.09188594
1592.9 | 0.108374 | 1280.769 | 0.09188594
1596.67 | 0.108556 | 1280.769 | 0.09188594
1600.64 | 0.108789 | 1292.308 | 0.09230999
1603.96 | 0.108971 | 1292.308 | 0.09230999
1607.35 | 0.109173 | 1292.308 | 0.09230999
1610.32 | 0.109332 | 1292.308 | 0.09230999
1615.49 | 0.109641 | 1303.846 | 0.09273454
1618.58 | 0.109821 | 1303.846 | 0.09273454
1621.38 | 0.109979 | 1303.846 | 0.09273454
1624.48 | 0.110142 | 1303.846 | 0.09273454
1629.07 | 0.110418 | 1303.846 | 0.09273454
1632.97 | 0.110639 | 1315.385 | 0.09315967
1636.53 | 0.110851 | 1315.385 | 0.09315967
1640.9 | 0.111104 | 1315.385 | 0.09315967
1644.7 | 0.111328 | 1315.385 | 0.09315967
1648.62 | 0.111538 | 1326.923 | 0.09358545
1652.16 | 0.111736 | 1326.923 | 0.09358545
1655.65 | 0.111931 | 1326.923 | 0.09358545
1658.6 | 0.112112 | 1326.923 | 0.09358545
1662.36 | 0.112327 | 1338.462 | 0.09401195
1665.51 | 0.112504 | 1338.462 | 0.09401195
1669.61 | 0.112737 | 1338.462 | 0.09401195
1672.92 | 0.112933 | 1338.462 | 0.09401195
1675.84 | 0.113074 | 1350 | 0.09443925
1679.96 | 0.113329 | 1350 | 0.09443925
1682.58 | 0.113484 | 1350 | 0.09443925
1686.36 | 0.113705 | 1350 | 0.09443925
1690.23 | 0.113917 | 1350 | 0.09443925
1692.99 | 0.114084 | 1361.538 | 0.09486743
1696.54 | 0.114292 | 1361.538 | 0.09486743
1699.24 | 0.114449 | 1361.538 | 0.09486743
1702.51 | 0.114642 | 1361.538 | 0.09486743
1706.03 | 0.114851 | 1373.077 | 0.09529655
1709.57 | 0.115025 | 1373.077 | 0.09529655
1712.46 | 0.115218 | 1373.077 | 0.09529655
1715.61 | 0.115406 | 1373.077 | 0.09529655
1718.46 | 0.115561 | 1384.615 | 0.09572669
1721.42 | 0.11573 | 1384.615 | 0.09572669
1723.67 | 0.115862 | 1384.615 | 0.09572669
1727.44 | 0.116089 | 1384.615 | 0.09572669
1730.61 | 0.116277 | 1396.154 | 0.09615794
1734.8 | 0.116526 | 1396.154 | 0.09615794
1738 | 0.116715 | 1396.154 | 0.09615794
1741.05 | 0.11689 | 1396.154 | 0.09615794
1744.09 | 0.117036 | 1396.154 | 0.09615794
1747.79 | 0.117251 | 1407.692 | 0.09659036
1750.76 | 0.117436 | 1407.692 | 0.09659036
1753.47 | 0.117605 | 1407.692 | 0.09659036
1757.6 | 0.117878 | 1407.692 | 0.09659036
1761.11 | 0.118091 | 1419.231 | 0.09702404
1764.5 | 0.118286 | 1419.231 | 0.09702404
1767.82 | 0.118482 | 1419.231 | 0.09702404
1771.12 | 0.118658 | 1419.231 | 0.09702404
1774.06 | 0.118825 | 1430.769 | 0.09745905
1776.39 | 0.118993 | 1430.769 | 0.09745905
1779.39 | 0.119157 | 1430.769 | 0.09745905
1782.7 | 0.119363 | 1430.769 | 0.09745905
1784.93 | 0.119494 | 1442.308 | 0.09789547
1788.37 | 0.119696 | 1442.308 | 0.09789547
1791.84 | 0.119905 | 1442.308 | 0.09789547
1794.89 | 0.12008 | 1442.308 | 0.09789547
1796.63 | 0.120197 | 1442.308 | 0.09789547
1799.83 | 0.120389 | 1453.846 | 0.09833339
1803.35 | 0.120588 | 1453.846 | 0.09833339
1806.17 | 0.120756 | 1453.846 | 0.09833339
1808.84 | 0.120917 | 1453.846 | 0.09833339
1812.45 | 0.121133 | 1465.385 | 0.09877289
1815.27 | 0.121305 | 1465.385 | 0.09877289
1819.19 | 0.121516 | 1465.385 | 0.09877289
1823.01 | 0.121778 | 1465.385 | 0.09877289
1826.46 | 0.121992 | 1476.923 | 0.09921404
1830.26 | 0.122221 | 1476.923 | 0.09921404
1832.72 | 0.12237 | 1476.923 | 0.09921404
1836.1 | 0.122574 | 1476.923 | 0.09921404
1838.91 | 0.122804 | 1488.462 | 0.09965695
1842.26 | 0.123122 | 1488.462 | 0.09965695
1846.55 | 0.123448 | 1488.462 | 0.09965695
1848.99 | 0.123608 | 1488.462 | 0.09965695
1851.96 | 0.123783 | 1488.462 | 0.09965695
1854.31 | 0.123952 | 1500 | 0.1001017
1855.88 | 0.124074 | 1500 | 0.1001017
1857.91 | 0.124172 | 1500 | 0.1001017
1860.02 | 0.124391 | 1500 | 0.1001017
1863.33 | 0.124612 | 1511.538 | 0.1005483
1866.58 | 0.124824 | 1511.538 | 0.1005483
1870.5 | 0.125059 | 1511.538 | 0.1005483
1873.45 | 0.125242 | 1511.538 | 0.1005483
1876.71 | 0.125446 | 1523.077 | 0.100997
1879.85 | 0.125639 | 1523.077 | 0.100997
1883.25 | 0.125841 | 1523.077 | 0.100997
1886.72 | 0.126073 | 1523.077 | 0.100997
1889.52 | 0.126243 | 1534.615 | 0.1014477
1892.46 | 0.126448 | 1534.615 | 0.1014477
1895.6 | 0.126641 | 1534.615 | 0.1014477
1900 | 0.126928 | 1534.615 | 0.1014477
1904.34 | 0.127195 | 1534.615 | 0.1014477
1907.03 | 0.127358 | 1546.154 | 0.1019007
1908.79 | 0.127487 | 1546.154 | 0.1019007
1911.78 | 0.127688 | 1546.154 | 0.1019007
1914.28 | 0.127839 | 1546.154 | 0.1019007
1918.54 | 0.128133 | 1557.692 | 0.1023559
1921.78 | 0.128333 | 1557.692 | 0.1023559
1923.98 | 0.128462 | 1557.692 | 0.1023559
1926.96 | 0.128668 | 1557.692 | 0.1023559
1929.63 | 0.128822 | 1569.231 | 0.1028135
1932.77 | 0.129049 | 1569.231 | 0.1028135
1935.64 | 0.129237 | 1569.231 | 0.1028135
1938.59 | 0.129437 | 1569.231 | 0.1028135
1942.62 | 0.129699 | 1580.769 | 0.1032736
1946.14 | 0.12993 | 1580.769 | 0.1032736
1949.64 | 0.130154 | 1580.769 | 0.1032736
1952.66 | 0.13034 | 1580.769 | 0.1032736
1955.46 | 0.130523 | 1580.769 | 0.1032736
1958.32 | 0.130689 | 1592.308 | 0.1037362
1961.59 | 0.130926 | 1592.308 | 0.1037362
1966.02 | 0.131223 | 1592.308 | 0.1037362
1968.76 | 0.131395 | 1592.308 | 0.1037362
1971.63 | 0.13158 | 1603.846 | 0.1042016
1973.92 | 0.13172 | 1603.846 | 0.1042016
1977.04 | 0.131923 | 1603.846 | 0.1042016
1980.16 | 0.132144 | 1603.846 | 0.1042016
1983.69 | 0.132376 | 1615.385 | 0.1046697
1987.75 | 0.132645 | 1615.385 | 0.1046697
1991.82 | 0.132909 | 1615.385 | 0.1046697
1995.19 | 0.133135 | 1615.385 | 0.1046697
1998.66 | 0.133377 | 1626.923 | 0.1051407
2002.27 | 0.133606 | 1626.923 | 0.1051407
2003.78 | 0.13371 | 1626.923 | 0.1051407
2007.17 | 0.133929 | 1626.923 | 0.1051407
2010.54 | 0.134168 | 1626.923 | 0.1051407
2014.33 | 0.134416 | 1638.462 | 0.1056147
2018.88 | 0.134727 | 1638.462 | 0.1056147
2021.94 | 0.134902 | 1638.462 | 0.1056147
2025.52 | 0.135167 | 1638.462 | 0.1056147
2028.76 | 0.1354 | 1650 | 0.1060919
2031.8 | 0.135596 | 1650 | 0.1060919
2034.75 | 0.135803 | 1650 | 0.1060919
2037.9 | 0.135999 | 1650 | 0.1060919
2041.17 | 0.136235 | 1661.538 | 0.1065723
2044.66 | 0.136462 | 1661.538 | 0.1065723
2047.43 | 0.136682 | 1661.538 | 0.1065723
2049.63 | 0.136815 | 1661.538 | 0.1065723
2052.99 | 0.137041 | 1661.538 | 0.1065723
2055.29 | 0.137212 | 1673.077 | 0.107056
2057.58 | 0.137389 | 1673.077 | 0.107056
2059.45 | 0.137482 | 1673.077 | 0.107056
2061.33 | 0.137644 | 1673.077 | 0.107056
2063.25 | 0.137755 | 1684.615 | 0.1075432
2065.87 | 0.137951 | 1684.615 | 0.1075432
2068.84 | 0.138157 | 1684.615 | 0.1075432
2072.01 | 0.138394 | 1684.615 | 0.1075432
2075.45 | 0.138601 | 1696.154 | 0.108034
2078.23 | 0.138817 | 1696.154 | 0.108034
2080.77 | 0.138977 | 1696.154 | 0.108034
2082.77 | 0.139107 | 1696.154 | 0.108034
2085.61 | 0.139344 | 1707.692 | 0.1085286
2089.28 | 0.139563 | 1707.692 | 0.1085286
2091.75 | 0.13978 | 1707.692 | 0.1085286
2093.78 | 0.139927 | 1707.692 | 0.1085286
2097.17 | 0.140173 | 1707.692 | 0.1085286
2100.89 | 0.140419 | 1719.231 | 0.109027
2104.14 | 0.140664 | 1719.231 | 0.109027
2106.81 | 0.140832 | 1719.231 | 0.109027
2110.67 | 0.141134 | 1719.231 | 0.109027
2112.97 | 0.141276 | 1730.769 | 0.1095294
2116.29 | 0.141514 | 1730.769 | 0.1095294
2118.86 | 0.141726 | 1730.769 | 0.1095294
2121.81 | 0.141949 | 1730.769 | 0.1095294
2125.37 | 0.142197 | 1742.308 | 0.110036
2128.04 | 0.142382 | 1742.308 | 0.110036
2131.79 | 0.142624 | 1742.308 | 0.110036
2135.23 | 0.142886 | 1742.308 | 0.110036
2138.18 | 0.143117 | 1753.846 | 0.1105469
2140.62 | 0.143274 | 1753.846 | 0.1105469
2142.22 | 0.143388 | 1753.846 | 0.1105469
2145.17 | 0.143631 | 1753.846 | 0.1105469
2146.31 | 0.143714 | 1753.846 | 0.1105469
2151.26 | 0.144065 | 1765.385 | 0.1110623
2154.57 | 0.144295 | 1765.385 | 0.1110623
2156.85 | 0.144473 | 1765.385 | 0.1110623
2159.67 | 0.144711 | 1765.385 | 0.1110623
2162.46 | 0.144906 | 1776.923 | 0.1115823
2165.31 | 0.145145 | 1776.923 | 0.1115823
2168.18 | 0.145347 | 1776.923 | 0.1115823
2170.17 | 0.145512 | 1776.923 | 0.1115823
2173.47 | 0.145731 | 1788.462 | 0.1121071
2175.19 | 0.145886 | 1788.462 | 0.1121071
2177.81 | 0.146073 | 1788.462 | 0.1121071
2180.88 | 0.146294 | 1788.462 | 0.1121071
2184.38 | 0.146578 | 1800 | 0.1126368
2187.87 | 0.14685 | 1800 | 0.1126368
2192.24 | 0.147172 | 1800 | 0.1126368
2194.43 | 0.147344 | 1800 | 0.1126368
2197.73 | 0.147558 | 1800 | 0.1126368
2200.37 | 0.14779 | 1811.538 | 0.1131717
2203.82 | 0.148044 | 1811.538 | 0.1131717
2207.49 | 0.148337 | 1811.538 | 0.1131717
2211.93 | 0.148694 | 1811.538 | 0.1131717
2215.6 | 0.148978 | 1823.077 | 0.1137118
2219.27 | 0.14922 | 1823.077 | 0.1137118
2221.64 | 0.149442 | 1823.077 | 0.1137118
2226.31 | 0.149817 | 1823.077 | 0.1137118
2231.45 | 0.150222 | 1834.615 | 0.1142575
2234.77 | 0.150486 | 1834.615 | 0.1142575
2239.13 | 0.150819 | 1834.615 | 0.1142575
2242.58 | 0.151121 | 1834.615 | 0.1142575
2246.22 | 0.151402 | 1846.154 | 0.114809
2250.96 | 0.151778 | 1846.154 | 0.114809
2254.78 | 0.152093 | 1846.154 | 0.114809
2257.08 | 0.152273 | 1846.154 | 0.114809
2260.9 | 0.152554 | 1846.154 | 0.114809
2264.79 | 0.15289 | 1857.692 | 0.1153663
2268.56 | 0.153196 | 1857.692 | 0.1153663
2271.7 | 0.153456 | 1857.692 | 0.1153663
2274.83 | 0.153712 | 1857.692 | 0.1153663
2278.36 | 0.153999 | 1869.231 | 0.1159298
2281.56 | 0.154246 | 1869.231 | 0.1159298
2285.53 | 0.154611 | 1869.231 | 0.1159298
2289.32 | 0.154917 | 1869.231 | 0.1159298
2292.77 | 0.155233 | 1880.769 | 0.1164996
2295.62 | 0.155462 | 1880.769 | 0.1164996
2299.2 | 0.155777 | 1880.769 | 0.1164996
2303.32 | 0.156114 | 1880.769 | 0.1164996
2306.7 | 0.156393 | 1892.308 | 0.117076
2310.22 | 0.156703 | 1892.308 | 0.117076
2313.13 | 0.156947 | 1892.308 | 0.117076
2316.78 | 0.157263 | 1892.308 | 0.117076
2319.85 | 0.157516 | 1892.308 | 0.117076
2322.84 | 0.157794 | 1903.846 | 0.1176593
2326.01 | 0.158062 | 1903.846 | 0.1176593
2329.86 | 0.158412 | 1903.846 | 0.1176593
2333 | 0.158675 | 1903.846 | 0.1176593
2336.89 | 0.159024 | 1915.385 | 0.1182497
2340.51 | 0.159356 | 1915.385 | 0.1182497
2343.31 | 0.159597 | 1915.385 | 0.1182497
2346.03 | 0.159845 | 1915.385 | 0.1182497
2349.78 | 0.160187 | 1926.923 | 0.1188474
2353.29 | 0.160503 | 1926.923 | 0.1188474
2356.18 | 0.16077 | 1926.923 | 0.1188474
2359.45 | 0.161051 | 1926.923 | 0.1188474
2361.73 | 0.16127 | 1938.462 | 0.1194528
2365.3 | 0.161591 | 1938.462 | 0.1194528
2367.65 | 0.161789 | 1938.462 | 0.1194528
2371.81 | 0.162174 | 1938.462 | 0.1194528
2375.2 | 0.162489 | 1938.462 | 0.1194528
2378.73 | 0.162814 | 1950 | 0.1200662
2381.87 | 0.163108 | 1950 | 0.1200662
2384.37 | 0.163354 | 1950 | 0.1200662
2387.98 | 0.163697 | 1950 | 0.1200662
2391.83 | 0.164059 | 1961.538 | 0.1206878
2395.5 | 0.164396 | 1961.538 | 0.1206878
2399.01 | 0.164732 | 1961.538 | 0.1206878
2401.74 | 0.165006 | 1961.538 | 0.1206878
2404.51 | 0.165275 | 1973.077 | 0.121318
2406.98 | 0.165505 | 1973.077 | 0.121318
2410.5 | 0.165854 | 1973.077 | 0.121318
2414.34 | 0.166239 | 1973.077 | 0.121318
2418.06 | 0.166603 | 1984.615 | 0.1219571
2421.88 | 0.166958 | 1984.615 | 0.1219571
2425.89 | 0.167363 | 1984.615 | 0.1219571
2427.76 | 0.167577 | 1984.615 | 0.1219571
2430.68 | 0.167885 | 1984.615 | 0.1219571
2434.16 | 0.16823 | 1996.154 | 0.1226054
2437.05 | 0.168504 | 1996.154 | 0.1226054
2440.2 | 0.168838 | 1996.154 | 0.1226054
2443.62 | 0.16917 | 1996.154 | 0.1226054
2447.13 | 0.169542 | 2007.692 | 0.1232632
2450.98 | 0.169942 | 2007.692 | 0.1232632
2454.55 | 0.170322 | 2007.692 | 0.1232632
2457.19 | 0.170602 | 2007.692 | 0.1232632
2460.51 | 0.170936 | 2019.231 | 0.123931
2463.19 | 0.171217 | 2019.231 | 0.123931
2466.88 | 0.171616 | 2019.231 | 0.123931
2470.22 | 0.171963 | 2019.231 | 0.123931
2473.62 | 0.172334 | 2030.769 | 0.124609
2477.24 | 0.172731 | 2030.769 | 0.124609
2480.36 | 0.173071 | 2030.769 | 0.124609
2484.7 | 0.17354 | 2030.769 | 0.124609
2487.49 | 0.173842 | 2030.769 | 0.124609
2490.78 | 0.174203 | 2042.308 | 0.1252978
2494.25 | 0.17458 | 2042.308 | 0.1252978
2498.37 | 0.175061 | 2042.308 | 0.1252978
2502.66 | 0.175553 | 2042.308 | 0.1252978
2506.11 | 0.175952 | 2053.846 | 0.1259978
2509.36 | 0.176299 | 2053.846 | 0.1259978
2511.7 | 0.176583 | 2053.846 | 0.1259978
2515.7 | 0.177046 | 2053.846 | 0.1259978
2517.76 | 0.177274 | 2065.385 | 0.1267093
2521.96 | 0.177779 | 2065.385 | 0.1267093
2525.3 | 0.178152 | 2065.385 | 0.1267093
2527.67 | 0.17846 | 2065.385 | 0.1267093
2530.87 | 0.178856 | 2076.923 | 0.127433
2534.61 | 0.179268 | 2076.923 | 0.127433
2538.16 | 0.179693 | 2076.923 | 0.127433
2540.1 | 0.179972 | 2076.923 | 0.127433
2543.27 | 0.180372 | 2076.923 | 0.127433
2547.2 | 0.18086 | 2088.462 | 0.1281692
2549.82 | 0.181192 | 2088.462 | 0.1281692
2553.06 | 0.181591 | 2088.462 | 0.1281692
2555.5 | 0.18187 | 2088.462 | 0.1281692
2556.65 | 0.182042 | 2100 | 0.1289185
2559.35 | 0.18238 | 2100 | 0.1289185
2562.22 | 0.182772 | 2100 | 0.1289185
2564.27 | 0.183038 | 2100 | 0.1289185
2567.86 | 0.183509 | 2111.538 | 0.1296815
2570.83 | 0.183889 | 2111.538 | 0.1296815
2572.8 | 0.184165 | 2111.538 | 0.1296815
2574.8 | 0.184417 | 2111.538 | 0.1296815
2577.29 | 0.184764 | 2123.077 | 0.1304588
2579.74 | 0.185091 | 2123.077 | 0.1304588
2582.71 | 0.18549 | 2123.077 | 0.1304588
2585.75 | 0.185909 | 2123.077 | 0.1304588
2588.22 | 0.186246 | 2123.077 | 0.1304588
2590.32 | 0.186513 | 2134.615 | 0.131251
2592.2 | 0.186798 | 2134.615 | 0.131251
2595.21 | 0.187223 | 2134.615 | 0.131251
2598.26 | 0.187607 | 2134.615 | 0.131251
2601.55 | 0.188079 | 2146.154 | 0.1320589
2603.7 | 0.188398 | 2146.154 | 0.1320589
2606.77 | 0.188848 | 2146.154 | 0.1320589
2609.47 | 0.189234 | 2146.154 | 0.1320589
2612.84 | 0.189724 | 2157.692 | 0.1328831
2615.05 | 0.190063 | 2157.692 | 0.1328831
2618.55 | 0.190597 | 2157.692 | 0.1328831
2622 | 0.19112 | 2157.692 | 0.1328831
2624.66 | 0.191541 | 2169.231 | 0.1337244
2627.21 | 0.191902 | 2169.231 | 0.1337244
2630.71 | 0.19246 | 2169.231 | 0.1337244
2633.05 | 0.192833 | 2169.231 | 0.1337244
2634.77 | 0.193098 | 2169.231 | 0.1337244
2637.91 | 0.193587 | 2180.769 | 0.1345837
2641.04 | 0.194105 | 2180.769 | 0.1345837
2643.88 | 0.194584 | 2180.769 | 0.1345837
2646.4 | 0.195 | 2180.769 | 0.1345837
2649.05 | 0.19545 | 2192.308 | 0.1354618
2651.14 | 0.195803 | 2192.308 | 0.1354618
2653.69 | 0.196235 | 2192.308 | 0.1354618
2656.23 | 0.196683 | 2192.308 | 0.1354618
2659.16 | 0.197158 | 2203.846 | 0.1363598
2661.22 | 0.197531 | 2203.846 | 0.1363598
2663.6 | 0.197905 | 2203.846 | 0.1363598
2666.02 | 0.198363 | 2203.846 | 0.1363598
2666.99 | 0.198526 | 2203.846 | 0.1363598
2668.94 | 0.198866 | 2215.385 | 0.1372786
2670.74 | 0.199231 | 2215.385 | 0.1372786
2673.61 | 0.199761 | 2215.385 | 0.1372786
2675.3 | 0.20005 | 2215.385 | 0.1372786
2677.35 | 0.200466 | 2226.923 | 0.1382193
2679.02 | 0.200781 | 2226.923 | 0.1382193
2680.85 | 0.201128 | 2226.923 | 0.1382193
2683.39 | 0.201615 | 2226.923 | 0.1382193
2685.84 | 0.20209 | 2238.462 | 0.1391833
2687.88 | 0.20248 | 2238.462 | 0.1391833
2690.43 | 0.202985 | 2238.462 | 0.1391833
2693.25 | 0.203561 | 2238.462 | 0.1391833
2696.14 | 0.204144 | 2250 | 0.1401716
2698.66 | 0.204661 | 2250 | 0.1401716
2700.26 | 0.204997 | 2250 | 0.1401716
2702.18 | 0.205397 | 2250 | 0.1401716
2703.95 | 0.205767 | 2250 | 0.1401716
2705.61 | 0.206138 | 2261.538 | 0.1411857
2707.5 | 0.20655 | 2261.538 | 0.1411857
2709.27 | 0.206942 | 2261.538 | 0.1411857
2710.65 | 0.207213 | 2261.538 | 0.1411857
2711.6 | 0.207472 | 2273.077 | 0.1422268
2713.19 | 0.207814 | 2273.077 | 0.1422268
2715.71 | 0.208398 | 2273.077 | 0.1422268
2717.63 | 0.208842 | 2273.077 | 0.1422268
2718.9 | 0.209141 | 2284.615 | 0.1432965
2720.93 | 0.2096 | 2284.615 | 0.1432965
2722.62 | 0.209999 | 2284.615 | 0.1432965
2724 | 0.21034 | 2284.615 | 0.1432965
2725.57 | 0.210718 | 2296.154 | 0.1443964
2727.69 | 0.211242 | 2296.154 | 0.1443964
2729.36 | 0.211682 | 2296.154 | 0.1443964
2731.31 | 0.212141 | 2296.154 | 0.1443964
2732.34 | 0.212429 | 2296.154 | 0.1443964
2734.35 | 0.212949 | 2307.692 | 0.1455284
2735.86 | 0.213342 | 2307.692 | 0.1455284
2737.62 | 0.213813 | 2307.692 | 0.1455284
2739.57 | 0.214336 | 2307.692 | 0.1455284
2741.29 | 0.214813 | 2319.231 | 0.1466943
2743.21 | 0.215337 | 2319.231 | 0.1466943
2744.31 | 0.21563 | 2319.231 | 0.1466943
2745.41 | 0.215923 | 2319.231 | 0.1466943
2746 | 0.216199 | 2330.769 | 0.1478964
2746.18 | 0.216434 | 2330.769 | 0.1478964
2746.6 | 0.216725 | 2330.769 | 0.1478964
2747.26 | 0.217049 | 2330.769 | 0.1478964
2748.32 | 0.217422 | 2342.308 | 0.1491369
2749.78 | 0.217922 | 2342.308 | 0.1491369
2750.94 | 0.218306 | 2342.308 | 0.1491369
2752.57 | 0.218835 | 2342.308 | 0.1491369
2754.09 | 0.219338 | 2342.308 | 0.1491369
2755.46 | 0.219756 | 2353.846 | 0.1504184
2757.01 | 0.220255 | 2353.846 | 0.1504184
2758.38 | 0.220688 | 2353.846 | 0.1504184
2759.96 | 0.221201 | 2353.846 | 0.1504184
2761.96 | 0.221842 | 2365.385 | 0.1517438
2763.18 | 0.222236 | 2365.385 | 0.1517438
2764.67 | 0.222727 | 2365.385 | 0.1517438
2765.79 | 0.223067 | 2365.385 | 0.1517438
2767.3 | 0.223585 | 2376.923 | 0.1531163
2768.86 | 0.224125 | 2376.923 | 0.1531163
2770.06 | 0.224535 | 2376.923 | 0.1531163
2771.21 | 0.224934 | 2376.923 | 0.1531163
2772.18 | 0.225274 | 2388.462 | 0.1545393
2773.38 | 0.225695 | 2388.462 | 0.1545393
2775.03 | 0.226268 | 2388.462 | 0.1545393
2776.43 | 0.226767 | 2388.462 | 0.1545393
2777.85 | 0.227278 | 2388.462 | 0.1545393
2779.08 | 0.227728 | 2400 | 0.1560169
2780.08 | 0.228119 | 2400 | 0.1560169
2781.45 | 0.228637 | 2400 | 0.1560169
2782.62 | 0.229095 | 2400 | 0.1560169
2783.86 | 0.229588 | 2411.538 | 0.1575531
2785.06 | 0.230071 | 2411.538 | 0.1575531
2786.21 | 0.230548 | 2411.538 | 0.1575531
2787.38 | 0.231048 | 2411.538 | 0.1575531
2788.31 | 0.231435 | 2423.077 | 0.1591527
2788.93 | 0.23169 | 2423.077 | 0.1591527
2790.2 | 0.232261 | 2423.077 | 0.1591527
2791.06 | 0.232627 | 2423.077 | 0.1591527
2792.16 | 0.233127 | 2434.615 | 0.1608206
2793.3 | 0.233653 | 2434.615 | 0.1608206
2794.23 | 0.234082 | 2434.615 | 0.1608206
2795.5 | 0.234691 | 2434.615 | 0.1608206
2796.5 | 0.235184 | 2434.615 | 0.1608206
2797.57 | 0.23567 | 2446.154 | 0.1625626
2798.84 | 0.236252 | 2446.154 | 0.1625626
2799.81 | 0.236696 | 2446.154 | 0.1625626
2800.96 | 0.237218 | 2446.154 | 0.1625626
2802.36 | 0.237839 | 2457.692 | 0.1643856
2803.19 | 0.238223 | 2457.692 | 0.1643856
2804.13 | 0.238652 | 2457.692 | 0.1643856
2805.08 | 0.239092 | 2457.692 | 0.1643856
2806.13 | 0.239579 | 2469.231 | 0.1662969
2807.13 | 0.240053 | 2469.231 | 0.1662969
2808.1 | 0.240513 | 2469.231 | 0.1662969
2809.07 | 0.240985 | 2469.231 | 0.1662969
2810.05 | 0.241441 | 2480.769 | 0.1683049
2811.07 | 0.241928 | 2480.769 | 0.1683049
2812.19 | 0.242467 | 2480.769 | 0.1683049
2812.97 | 0.242862 | 2480.769 | 0.1683049
2813.92 | 0.243349 | 2480.769 | 0.1683049
2814.94 | 0.243879 | 2492.308 | 0.1704197
2815.99 | 0.244391 | 2492.308 | 0.1704197
2817.13 | 0.244982 | 2492.308 | 0.1704197
2817.94 | 0.245402 | 2492.308 | 0.1704197
2818.89 | 0.245897 | 2503.846 | 0.1726527
2819.85 | 0.246381 | 2503.846 | 0.1726527
2820.73 | 0.246855 | 2503.846 | 0.1726527
2821.65 | 0.247347 | 2503.846 | 0.1726527
2822.41 | 0.247757 | 2515.385 | 0.1750176
2823.08 | 0.248124 | 2515.385 | 0.1750176
2823.78 | 0.248522 | 2515.385 | 0.1750176
2824.38 | 0.24885 | 2515.385 | 0.1750176
2825 | 0.249185 | 2526.923 | 0.1775291
2825.67 | 0.249586 | 2526.923 | 0.1775291
2826.29 | 0.24994 | 2526.923 | 0.1775291
2826.94 | 0.250314 | 2526.923 | 0.1775291
2827.49 | 0.250646 | 2526.923 | 0.1775291
2828.05 | 0.25098 | 2538.462 | 0.1802047
2828.5 | 0.251232 | 2538.462 | 0.1802047
2829.07 | 0.251583 | 2538.462 | 0.1802047
2829.64 | 0.251958 | 2538.462 | 0.1802047
2830.21 | 0.252312 | 2550 | 0.1830652
2830.72 | 0.252642 | 2550 | 0.1830652
2831.07 | 0.252856 | 2550 | 0.1830652
2831.46 | 0.253103 | 2550 | 0.1830652
2831.86 | 0.253384 | 2561.538 | 0.1861355
2832.21 | 0.253618 | 2561.538 | 0.1861355
2832.48 | 0.253799 | 2561.538 | 0.1861355
2832.99 | 0.254124 | 2561.538 | 0.1861355
2833.38 | 0.25439 | 2573.077 | 0.1894456
2833.81 | 0.254714 | 2573.077 | 0.1894456
2834.16 | 0.25496 | 2573.077 | 0.1894456
2834.51 | 0.255207 | 2573.077 | 0.1894456
2834.9 | 0.255491 | 2573.077 | 0.1894456
2835.28 | 0.255762 | 2584.615 | 0.1930391
2835.6 | 0.256003 | 2584.615 | 0.1930391
2836.05 | 0.256329 | 2584.615 | 0.1930391
2836.38 | 0.256583 | 2584.615 | 0.1930391
2836.75 | 0.256868 | 2596.154 | 0.1969594
2837.18 | 0.257205 | 2596.154 | 0.1969594
2837.48 | 0.257455 | 2596.154 | 0.1969594
2837.87 | 0.257761 | 2596.154 | 0.1969594
2838.23 | 0.258082 | 2607.692 | 0.2012643
2838.62 | 0.258395 | 2607.692 | 0.2012643
2838.88 | 0.258621 | 2607.692 | 0.2012643
2839.12 | 0.258812 | 2607.692 | 0.2012643
2839.37 | 0.259052 | 2619.231 | 0.2060286
2839.65 | 0.259306 | 2619.231 | 0.2060286
2839.9 | 0.259513 | 2619.231 | 0.2060286
2840.18 | 0.259769 | 2619.231 | 0.2060286
2840.43 | 0.260014 | 2619.231 | 0.2060286
2840.69 | 0.260252 | 2630.769 | 0.2113508
2840.97 | 0.260532 | 2630.769 | 0.2113508
2841.22 | 0.260785 | 2630.769 | 0.2113508
2841.5 | 0.261071 | 2630.769 | 0.2113508
2841.74 | 0.261305 | 2642.308 | 0.2173576
2841.97 | 0.261592 | 2642.308 | 0.2173576
2842.25 | 0.261909 | 2642.308 | 0.2173576
2842.5 | 0.262199 | 2642.308 | 0.2173576
2842.74 | 0.262475 | 2653.846 | 0.2242549
2843 | 0.262819 | 2653.846 | 0.2242549
2843.17 | 0.263006 | 2653.846 | 0.2242549
2843.34 | 0.263235 | 2653.846 | 0.2242549
2843.49 | 0.263446 | 2665.385 | 0.2322946
2843.64 | 0.263646 | 2665.385 | 0.2322946
2843.79 | 0.263874 | 2665.385 | 0.2322946
2843.94 | 0.264089 | 2665.385 | 0.2322946
2844.09 | 0.26434 | 2665.385 | 0.2322946
2844.24 | 0.264601 | 2676.923 | 0.2418681
2844.39 | 0.264862 | 2676.923 | 0.2418681
2844.56 | 0.265152 | 2676.923 | 0.2418681
2844.71 | 0.265462 | 2676.923 | 0.2418681
2844.86 | 0.265788 | 2688.462 | 0.2535201
2845.01 | 0.266122 | 2688.462 | 0.2535201
2845.16 | 0.266492 | 2688.462 | 0.2535201
2845.32 | 0.266983 | 2688.462 | 0.2535201
2845.47 | 0.267499 | 2700 | 0.2685905
2845.62 | 0.268118 | 2700 | 0.2685905
2845.79 | 0.269086 | 2700 | 0.2685905
2846.09 | 0.277129 | 2700 | 0.2685905
0 | 0 | 0 | 0
0 | 0 | 0 | 0
0 | 0 | 0 | 0
0 | 0 | 0 | 0
0 | 1e-06 | 11.53846 | 0.00278182
0 | 1e-06 | 11.53846 | 0.00278182
0.01 | 3e-06 | 11.53846 | 0.00278182
0.01 | 2e-06 | 23.07692 | 0.005312847
0.01 | 1e-06 | 23.07692 | 0.005312847
0.01 | 2e-06 | 23.07692 | 0.005312847
0.01 | 1e-06 | 34.61538 | 0.007632163
0.01 | 3e-06 | 34.61538 | 0.007632163
0.01 | 8e-06 | 34.61538 | 0.007632163
0.01 | 4.7e-05 | 46.15385 | 0.009770698
0.01 | 5.3e-05 | 46.15385 | 0.009770698
0.02 | 6.1e-05 | 46.15385 | 0.009770698
0.02 | 6.4e-05 | 57.69231 | 0.01175328
0.02 | 6.4e-05 | 57.69231 | 0.01175328
0.02 | 6.4e-05 | 57.69231 | 0.01175328
0.02 | 6.6e-05 | 69.23077 | 0.01360011
0.02 | 6.4e-05 | 69.23077 | 0.01360011
0.02 | 6.4e-05 | 69.23077 | 0.01360011
0.02 | 6.4e-05 | 80.76923 | 0.01532757
0.02 | 7.1e-05 | 80.76923 | 0.01532757
0.02 | 7.4e-05 | 80.76923 | 0.01532757
0.03 | 7.3e-05 | 92.30769 | 0.01694994
0.03 | 7.3e-05 | 92.30769 | 0.01694994
0.03 | 7.2e-05 | 92.30769 | 0.01694994
0.03 | 7.1e-05 | 103.8462 | 0.01847873
0.03 | 7.1e-05 | 103.8462 | 0.01847873
0.03 | 7e-05 | 103.8462 | 0.01847873
0.03 | 6.9e-05 | 115.3846 | 0.01992376
0.03 | 6.8e-05 | 115.3846 | 0.01992376
0.03 | 6.8e-05 | 115.3846 | 0.01992376
0.03 | 6.7e-05 | 126.9231 | 0.02129345
0.04 | 7.1e-05 | 126.9231 | 0.02129345
0.04 | 7.1e-05 | 126.9231 | 0.02129345
0.04 | 7.1e-05 | 138.4615 | 0.02259505
0.04 | 8.1e-05 | 138.4615 | 0.02259505
0.04 | 8.2e-05 | 138.4615 | 0.02259505
0.04 | 8.2e-05 | 150 | 0.02383486
0.04 | 8.4e-05 | 150 | 0.02383486
0.04 | 8.4e-05 | 150 | 0.02383486
0.04 | 8.4e-05 | 161.5385 | 0.02501838
0.05 | 8.4e-05 | 161.5385 | 0.02501838
0.05 | 8.3e-05 | 161.5385 | 0.02501838
0.05 | 8.3e-05 | 173.0769 | 0.02615043
0.05 | 8.4e-05 | 173.0769 | 0.02615043
0.05 | 8.3e-05 | 173.0769 | 0.02615043
0.05 | 8.2e-05 | 184.6154 | 0.02723526
0.06 | 8.2e-05 | 184.6154 | 0.02723526
0.06 | 8.2e-05 | 184.6154 | 0.02723526
0.06 | 8.2e-05 | 196.1538 | 0.02827663
0.06 | 8.3e-05 | 196.1538 | 0.02827663
0.06 | 8.3e-05 | 196.1538 | 0.02827663
0.07 | 8.3e-05 | 207.6923 | 0.02927788
0.07 | 8.3e-05 | 207.6923 | 0.02927788
0.07 | 8.3e-05 | 207.6923 | 0.02927788
0.08 | 8.6e-05 | 219.2308 | 0.03024197
0.08 | 8.7e-05 | 219.2308 | 0.03024197
0.08 | 8.8e-05 | 219.2308 | 0.03024197
0.09 | 8.8e-05 | 230.7692 | 0.03117155
0.09 | 8.8e-05 | 230.7692 | 0.03117155
0.1 | 8.8e-05 | 230.7692 | 0.03117155
0.1 | 8.9e-05 | 242.3077 | 0.03206907
0.1 | 9e-05 | 242.3077 | 0.03206907
0.11 | 9e-05 | 242.3077 | 0.03206907
0.11 | 9e-05 | 253.8462 | 0.03293671
0.12 | 9.2e-05 | 253.8462 | 0.03293671
0.12 | 9.2e-05 | 253.8462 | 0.03293671
0.13 | 9.3e-05 | 265.3846 | 0.03377643
0.13 | 9.2e-05 | 265.3846 | 0.03377643
0.13 | 8.9e-05 | 265.3846 | 0.03377643
0.14 | 9.1e-05 | 276.9231 | 0.03459001
0.14 | 9.4e-05 | 276.9231 | 0.03459001
0.15 | 9.3e-05 | 276.9231 | 0.03459001
0.15 | 9.2e-05 | 288.4615 | 0.03537908
0.15 | 9.2e-05 | 288.4615 | 0.03537908
0.16 | 9.2e-05 | 288.4615 | 0.03537908
0.16 | 9.3e-05 | 300 | 0.03614514
0.17 | 9.1e-05 | 300 | 0.03614514
0.17 | 9.1e-05 | 300 | 0.03614514
0.18 | 9.2e-05 | 311.5385 | 0.03688955
0.18 | 9.1e-05 | 311.5385 | 0.03688955
0.19 | 9.5e-05 | 311.5385 | 0.03688955
0.2 | 9.6e-05 | 323.0769 | 0.03761357
0.21 | 9.8e-05 | 323.0769 | 0.03761357
0.23 | 9.9e-05 | 323.0769 | 0.03761357
0.24 | 0.000115 | 334.6154 | 0.03831834
0.25 | 0.000131 | 334.6154 | 0.03831834
0.26 | 0.000129 | 334.6154 | 0.03831834
0.27 | 0.000129 | 346.1538 | 0.03900493
0.28 | 0.000129 | 346.1538 | 0.03900493
0.29 | 0.000131 | 346.1538 | 0.03900493
0.3 | 0.000129 | 357.6923 | 0.03967432
0.31 | 0.00013 | 357.6923 | 0.03967432
0.32 | 0.000129 | 357.6923 | 0.03967432
0.34 | 0.00013 | 369.2308 | 0.0403274
0.35 | 0.000129 | 369.2308 | 0.0403274
0.36 | 0.000128 | 369.2308 | 0.0403274
0.38 | 0.000128 | 380.7692 | 0.04096501
0.41 | 0.000128 | 380.7692 | 0.04096501
0.43 | 0.000128 | 380.7692 | 0.04096501
0.45 | 0.000127 | 392.3077 | 0.04158793
0.48 | 0.000124 | 392.3077 | 0.04158793
0.5 | 0.000124 | 392.3077 | 0.04158793
0.52 | 0.000123 | 403.8462 | 0.04219688
0.54 | 0.000122 | 403.8462 | 0.04219688
0.57 | 0.00012 | 403.8462 | 0.04219688
0.59 | 0.000119 | 415.3846 | 0.04279254
0.61 | 0.000117 | 415.3846 | 0.04279254
0.64 | 0.000116 | 415.3846 | 0.04279254
0.66 | 0.00012 | 426.9231 | 0.04337552
0.69 | 0.000121 | 426.9231 | 0.04337552
0.7 | 0.000121 | 426.9231 | 0.04337552
0.73 | 0.000123 | 438.4615 | 0.04394643
0.75 | 0.000121 | 438.4615 | 0.04394643
0.78 | 0.000123 | 438.4615 | 0.04394643
0.79 | 0.000124 | 450 | 0.04450582
0.82 | 0.000122 | 450 | 0.04450582
0.85 | 0.000127 | 450 | 0.04450582
0.87 | 0.000132 | 461.5385 | 0.04505419
0.89 | 0.000136 | 461.5385 | 0.04505419
0.91 | 0.000138 | 461.5385 | 0.04505419
0.94 | 0.000142 | 473.0769 | 0.04559204
0.96 | 0.000143 | 473.0769 | 0.04559204
0.98 | 0.000143 | 473.0769 | 0.04559204
1 | 0.00015 | 484.6154 | 0.04611982
1.03 | 0.000152 | 484.6154 | 0.04611982
1.05 | 0.000151 | 484.6154 | 0.04611982
1.07 | 0.000153 | 496.1538 | 0.04663796
1.1 | 0.000152 | 496.1538 | 0.04663796
1.12 | 0.000151 | 496.1538 | 0.04663796
1.14 | 0.00015 | 507.6923 | 0.04714687
1.16 | 0.000152 | 507.6923 | 0.04714687
1.19 | 0.000158 | 507.6923 | 0.04714687
1.21 | 0.000162 | 519.2308 | 0.04764692
1.23 | 0.000162 | 519.2308 | 0.04764692
1.26 | 0.000159 | 519.2308 | 0.04764692
1.28 | 0.000162 | 530.7692 | 0.04813849
1.31 | 0.000169 | 530.7692 | 0.04813849
1.32 | 0.00017 | 530.7692 | 0.04813849
1.35 | 0.000168 | 542.3077 | 0.0486219
1.37 | 0.000177 | 542.3077 | 0.0486219
1.4 | 0.000179 | 542.3077 | 0.0486219
1.42 | 0.00018 | 542.3077 | 0.0486219
1.44 | 0.000178 | 553.8462 | 0.04909749
1.47 | 0.000177 | 553.8462 | 0.04909749
1.49 | 0.000176 | 553.8462 | 0.04909749
1.51 | 0.000178 | 565.3846 | 0.04956556
1.53 | 0.000177 | 565.3846 | 0.04956556
1.56 | 0.000185 | 565.3846 | 0.04956556
1.58 | 0.000188 | 576.9231 | 0.05002641
1.6 | 0.000191 | 576.9231 | 0.05002641
1.63 | 0.000191 | 576.9231 | 0.05002641
1.65 | 0.000193 | 588.4615 | 0.05048029
1.68 | 0.00019 | 588.4615 | 0.05048029
1.69 | 0.000192 | 588.4615 | 0.05048029
1.72 | 0.000192 | 600 | 0.05092749
1.74 | 0.000198 | 600 | 0.05092749
1.77 | 0.000205 | 600 | 0.05092749
1.78 | 0.000204 | 611.5385 | 0.05136824
1.8 | 0.000213 | 611.5385 | 0.05136824
1.83 | 0.000218 | 611.5385 | 0.05136824
1.85 | 0.000222 | 623.0769 | 0.05180278
1.87 | 0.000225 | 623.0769 | 0.05180278
1.9 | 0.000226 | 623.0769 | 0.05180278
1.92 | 0.000224 | 634.6154 | 0.05223132
1.94 | 0.000226 | 634.6154 | 0.05223132
1.96 | 0.000226 | 634.6154 | 0.05223132
1.99 | 0.00023 | 646.1538 | 0.05265409
2.01 | 0.000233 | 646.1538 | 0.05265409
2.03 | 0.000234 | 646.1538 | 0.05265409
2.06 | 0.000235 | 657.6923 | 0.05307128
2.08 | 0.000233 | 657.6923 | 0.05307128
2.11 | 0.000237 | 657.6923 | 0.05307128
2.12 | 0.000239 | 669.2308 | 0.05348308
2.15 | 0.000246 | 669.2308 | 0.05348308
2.17 | 0.000252 | 669.2308 | 0.05348308
2.2 | 0.000255 | 680.7692 | 0.05388968
2.22 | 0.000255 | 680.7692 | 0.05388968
2.24 | 0.000259 | 680.7692 | 0.05388968
2.27 | 0.000263 | 692.3077 | 0.05429125
2.29 | 0.000263 | 692.3077 | 0.05429125
2.55 | 0.000281 | 692.3077 | 0.05429125
3.3 | 0.000363 | 703.8462 | 0.05468797
4.05 | 0.000447 | 703.8462 | 0.05468797
4.8 | 0.000511 | 703.8462 | 0.05468797
5.3 | 0.000547 | 715.3846 | 0.05507998
6.05 | 0.000608 | 715.3846 | 0.05507998
6.8 | 0.00067 | 715.3846 | 0.05507998
7.55 | 0.000728 | 726.9231 | 0.05546745
8.05 | 0.00077 | 726.9231 | 0.05546745
8.8 | 0.000837 | 726.9231 | 0.05546745
9.55 | 0.000897 | 738.4615 | 0.05585052
10.3 | 0.000962 | 738.4615 | 0.05585052
10.8 | 0.001002 | 738.4615 | 0.05585052
11.55 | 0.001059 | 750 | 0.05622934
12.3 | 0.001131 | 750 | 0.05622934
13.05 | 0.001199 | 750 | 0.05622934
13.55 | 0.001233 | 761.5385 | 0.05660404
14.3 | 0.001308 | 761.5385 | 0.05660404
15.05 | 0.001376 | 761.5385 | 0.05660404
15.8 | 0.001434 | 773.0769 | 0.05697476
16.3 | 0.001473 | 773.0769 | 0.05697476
17.05 | 0.001547 | 773.0769 | 0.05697476
17.8 | 0.001624 | 784.6154 | 0.05734161
18.8 | 0.001731 | 784.6154 | 0.05734161
19.8 | 0.001803 | 784.6154 | 0.05734161
21.3 | 0.001925 | 796.1538 | 0.05770471
22.8 | 0.002058 | 796.1538 | 0.05770471
23.8 | 0.002142 | 796.1538 | 0.05770471
25.3 | 0.002272 | 807.6923 | 0.0580642
26.8 | 0.002409 | 807.6923 | 0.0580642
28.3 | 0.002574 | 807.6923 | 0.0580642
29.3 | 0.002648 | 819.2308 | 0.05842017
30.8 | 0.002785 | 819.2308 | 0.05842017
32.3 | 0.002927 | 819.2308 | 0.05842017
33.8 | 0.003057 | 830.7692 | 0.05877273
34.8 | 0.003153 | 830.7692 | 0.05877273
36.3 | 0.003293 | 830.7692 | 0.05877273
37.8 | 0.003445 | 842.3077 | 0.05912199
39.3 | 0.003581 | 842.3077 | 0.05912199
40.3 | 0.003667 | 842.3077 | 0.05912199
41.8 | 0.003823 | 853.8462 | 0.05946805
43.3 | 0.003964 | 853.8462 | 0.05946805
44.8 | 0.004106 | 853.8462 | 0.05946805
45.8 | 0.004186 | 865.3846 | 0.05981101
47.3 | 0.004333 | 865.3846 | 0.05981101
48.8 | 0.00447 | 865.3846 | 0.05981101
50.3 | 0.004616 | 876.9231 | 0.06015095
51.3 | 0.004709 | 876.9231 | 0.06015095
52.8 | 0.004861 | 876.9231 | 0.06015095
54.3 | 0.004998 | 888.4615 | 0.06048797
55.8 | 0.005132 | 888.4615 | 0.06048797
56.8 | 0.005223 | 888.4615 | 0.06048797
58.3 | 0.005356 | 900 | 0.06082216
59.81 | 0.005496 | 900 | 0.06082216
61.31 | 0.00564 | 900 | 0.06082216
62.31 | 0.005733 | 911.5385 | 0.0611536
63.81 | 0.005878 | 911.5385 | 0.0611536
65.31 | 0.006015 | 911.5385 | 0.0611536
66.81 | 0.006165 | 923.0769 | 0.06148237
67.81 | 0.00626 | 923.0769 | 0.06148237
69.31 | 0.006389 | 923.0769 | 0.06148237
70.81 | 0.006539 | 934.6154 | 0.06180855
72.31 | 0.006679 | 934.6154 | 0.06180855
73.31 | 0.006771 | 934.6154 | 0.06180855
74.81 | 0.006915 | 946.1538 | 0.06213221
76.31 | 0.007068 | 946.1538 | 0.06213221
77.81 | 0.007194 | 946.1538 | 0.06213221
78.81 | 0.007286 | 957.6923 | 0.06245344
80.31 | 0.007416 | 957.6923 | 0.06245344
81.81 | 0.007548 | 957.6923 | 0.06245344
82.81 | 0.00764 | 969.2308 | 0.0627723
84.31 | 0.007765 | 969.2308 | 0.0627723
85.81 | 0.007915 | 969.2308 | 0.0627723
87.31 | 0.008058 | 980.7692 | 0.06308886
88.31 | 0.008155 | 980.7692 | 0.06308886
89.81 | 0.008276 | 980.7692 | 0.06308886
91.31 | 0.008422 | 992.3077 | 0.06340319
92.81 | 0.008557 | 992.3077 | 0.06340319
93.81 | 0.008635 | 992.3077 | 0.06340319
95.31 | 0.008776 | 1003.846 | 0.06371536
96.81 | 0.008916 | 1003.846 | 0.06371536
98.31 | 0.00905 | 1003.846 | 0.06371536
99.31 | 0.009134 | 1015.385 | 0.06402542
100.81 | 0.009267 | 1015.385 | 0.06402542
102.31 | 0.009407 | 1015.385 | 0.06402542
103.81 | 0.009541 | 1026.923 | 0.06433344
104.81 | 0.009623 | 1026.923 | 0.06433344
106.31 | 0.009761 | 1026.923 | 0.06433344
107.81 | 0.009888 | 1038.462 | 0.06463948
109.31 | 0.010034 | 1038.462 | 0.06463948
110.31 | 0.010114 | 1038.462 | 0.06463948
111.81 | 0.010229 | 1050 | 0.0649436
113.31 | 0.010374 | 1050 | 0.0649436
114.81 | 0.010499 | 1050 | 0.0649436
115.81 | 0.010564 | 1061.538 | 0.06524586
117.31 | 0.010689 | 1061.538 | 0.06524586
118.81 | 0.010814 | 1061.538 | 0.06524586
120.31 | 0.010939 | 1073.077 | 0.0655463
121.31 | 0.011019 | 1073.077 | 0.0655463
122.81 | 0.011139 | 1073.077 | 0.0655463
124.31 | 0.011279 | 1084.615 | 0.06584499
125.81 | 0.011394 | 1084.615 | 0.06584499
126.81 | 0.011484 | 1084.615 | 0.06584499
128.31 | 0.011609 | 1084.615 | 0.06584499
129.81 | 0.011724 | 1096.154 | 0.06614198
131.31 | 0.011844 | 1096.154 | 0.06614198
132.31 | 0.011929 | 1096.154 | 0.06614198
133.81 | 0.012049 | 1107.692 | 0.06643731
135.31 | 0.012164 | 1107.692 | 0.06643731
136.31 | 0.012244 | 1107.692 | 0.06643731
138.26 | 0.012389 | 1119.231 | 0.06673104
141.26 | 0.012624 | 1119.231 | 0.06673104
144.26 | 0.012859 | 1119.231 | 0.06673104
146.26 | 0.012999 | 1130.769 | 0.06702321
149.26 | 0.013224 | 1130.769 | 0.06702321
152.26 | 0.013459 | 1130.769 | 0.06702321
155.26 | 0.013674 | 1142.308 | 0.06731388
157.26 | 0.013829 | 1142.308 | 0.06731388
160.26 | 0.014069 | 1142.308 | 0.06731388
163.26 | 0.014294 | 1153.846 | 0.06760308
166.26 | 0.014514 | 1153.846 | 0.06760308
168.26 | 0.014664 | 1153.846 | 0.06760308
171.26 | 0.014879 | 1165.385 | 0.06789087
174.26 | 0.015104 | 1165.385 | 0.06789087
177.26 | 0.015319 | 1165.385 | 0.06789087
179.26 | 0.015459 | 1176.923 | 0.06817729
182.26 | 0.015674 | 1176.923 | 0.06817729
185.26 | 0.015909 | 1176.923 | 0.06817729
185.75 | 0.015944 | 1188.462 | 0.06846237
186.75 | 0.016004 | 1188.462 | 0.06846237
189.75 | 0.016229 | 1188.462 | 0.06846237
192.75 | 0.016419 | 1200 | 0.06874617
195.75 | 0.016619 | 1200 | 0.06874617
197.75 | 0.016754 | 1200 | 0.06874617
200.75 | 0.016964 | 1211.538 | 0.06902873
203.75 | 0.017169 | 1211.538 | 0.06902873
206.75 | 0.017369 | 1211.538 | 0.06902873
208.75 | 0.017504 | 1223.077 | 0.06931007
211.75 | 0.017689 | 1223.077 | 0.06931007
214.75 | 0.017884 | 1223.077 | 0.06931007
217.75 | 0.018064 | 1234.615 | 0.06959025
219.75 | 0.018194 | 1234.615 | 0.06959025
222.75 | 0.018374 | 1234.615 | 0.06959025
225.75 | 0.018559 | 1246.154 | 0.0698693
228.75 | 0.018774 | 1246.154 | 0.0698693
230.75 | 0.018894 | 1246.154 | 0.0698693
233.75 | 0.019094 | 1257.692 | 0.07014725
236.75 | 0.019269 | 1257.692 | 0.07014725
239.75 | 0.019459 | 1257.692 | 0.07014725
241.75 | 0.019584 | 1269.231 | 0.07042414
244.75 | 0.019774 | 1269.231 | 0.07042414
247.75 | 0.019944 | 1269.231 | 0.07042414
249.75 | 0.020074 | 1280.769 | 0.07070001
252.75 | 0.020259 | 1280.769 | 0.07070001
255.75 | 0.020434 | 1280.769 | 0.07070001
258.75 | 0.020604 | 1292.308 | 0.07097489
260.75 | 0.020724 | 1292.308 | 0.07097489
263.75 | 0.020914 | 1292.308 | 0.07097489
266.75 | 0.021114 | 1303.846 | 0.07124882
269.75 | 0.021309 | 1303.846 | 0.07124882
271.75 | 0.021414 | 1303.846 | 0.07124882
274.75 | 0.021584 | 1315.385 | 0.07152182
277.75 | 0.021774 | 1315.385 | 0.07152182
280.76 | 0.021939 | 1315.385 | 0.07152182
284.76 | 0.022184 | 1326.923 | 0.07179394
290.76 | 0.022509 | 1326.923 | 0.07179394
296.76 | 0.022854 | 1326.923 | 0.07179394
302.76 | 0.023204 | 1338.462 | 0.0720652
306.76 | 0.023469 | 1338.462 | 0.0720652
312.76 | 0.023784 | 1338.462 | 0.0720652
318.76 | 0.024119 | 1350 | 0.07233563
324.76 | 0.024439 | 1350 | 0.07233563
328.58 | 0.024664 | 1350 | 0.07233563
334.58 | 0.024979 | 1361.538 | 0.07260528
340.58 | 0.025304 | 1361.538 | 0.07260528
346.58 | 0.025629 | 1361.538 | 0.07260528
350.58 | 0.025859 | 1373.077 | 0.07287416
356.58 | 0.026169 | 1373.077 | 0.07287416
362.58 | 0.026489 | 1373.077 | 0.07287416
368.58 | 0.026799 | 1384.615 | 0.0731423
372.58 | 0.027009 | 1384.615 | 0.0731423
378.58 | 0.027319 | 1384.615 | 0.0731423
384.58 | 0.027614 | 1396.154 | 0.07340975
390.58 | 0.027929 | 1396.154 | 0.07340975
394.58 | 0.028114 | 1396.154 | 0.07340975
400.58 | 0.028439 | 1407.692 | 0.07367652
406.58 | 0.028739 | 1407.692 | 0.07367652
412.58 | 0.029049 | 1407.692 | 0.07367652
416.58 | 0.029249 | 1419.231 | 0.07394265
422.58 | 0.029549 | 1419.231 | 0.07394265
426.89 | 0.029799 | 1419.231 | 0.07394265
432.89 | 0.030069 | 1430.769 | 0.07420816
435.74 | 0.030224 | 1430.769 | 0.07420816
441.74 | 0.030509 | 1430.769 | 0.07420816
447.74 | 0.030799 | 1442.308 | 0.07447308
450.41 | 0.030939 | 1442.308 | 0.07447308
456.41 | 0.031204 | 1442.308 | 0.07447308
462.41 | 0.031514 | 1453.846 | 0.07473745
468.41 | 0.031809 | 1453.846 | 0.07473745
472.41 | 0.031994 | 1453.846 | 0.07473745
478.41 | 0.032284 | 1465.385 | 0.07500128
484.41 | 0.032564 | 1465.385 | 0.07500128
490.41 | 0.032824 | 1465.385 | 0.07500128
494.41 | 0.033029 | 1476.923 | 0.07526461
500.41 | 0.033279 | 1476.923 | 0.07526461
506.41 | 0.033564 | 1476.923 | 0.07526461
512.41 | 0.033849 | 1488.462 | 0.07552746
516.41 | 0.034059 | 1488.462 | 0.07552746
522.41 | 0.034354 | 1488.462 | 0.07552746
528.41 | 0.034604 | 1500 | 0.07578986
534.41 | 0.034899 | 1500 | 0.07578986
538.41 | 0.035069 | 1500 | 0.07578986
544.41 | 0.035354 | 1511.538 | 0.07605183
550.41 | 0.035629 | 1511.538 | 0.07605183
556.41 | 0.035894 | 1511.538 | 0.07605183
560.41 | 0.036079 | 1523.077 | 0.0763134
566.41 | 0.036354 | 1523.077 | 0.0763134
572.41 | 0.036639 | 1523.077 | 0.0763134
578.41 | 0.036904 | 1534.615 | 0.0765746
582.41 | 0.037094 | 1534.615 | 0.0765746
588.41 | 0.037369 | 1534.615 | 0.0765746
594.41 | 0.037649 | 1546.154 | 0.07683545
600.41 | 0.037899 | 1546.154 | 0.07683545
604.41 | 0.038069 | 1546.154 | 0.07683545
610.41 | 0.038349 | 1557.692 | 0.07709598
616.42 | 0.038624 | 1557.692 | 0.07709598
622.42 | 0.038899 | 1557.692 | 0.07709598
626.42 | 0.039054 | 1569.231 | 0.07735621
630.73 | 0.039319 | 1569.231 | 0.07735621
636.73 | 0.039534 | 1569.231 | 0.07735621
641.29 | 0.039729 | 1580.769 | 0.07761617
645.29 | 0.039904 | 1580.769 | 0.07761617
651.29 | 0.040164 | 1580.769 | 0.07761617
657.29 | 0.040424 | 1592.308 | 0.07787588
661.29 | 0.040584 | 1592.308 | 0.07787588
667.29 | 0.040834 | 1592.308 | 0.07787588
673.29 | 0.041094 | 1603.846 | 0.07813536
679.29 | 0.041329 | 1603.846 | 0.07813536
683.29 | 0.041504 | 1603.846 | 0.07813536
689.29 | 0.041774 | 1615.385 | 0.07839465
695.29 | 0.042019 | 1615.385 | 0.07839465
701.29 | 0.042304 | 1615.385 | 0.07839465
705.29 | 0.042454 | 1626.923 | 0.07865376
711.29 | 0.042719 | 1626.923 | 0.07865376
717.29 | 0.042959 | 1626.923 | 0.07865376
723.29 | 0.043199 | 1626.923 | 0.07865376
727.29 | 0.043354 | 1638.462 | 0.07891272
733.29 | 0.043639 | 1638.462 | 0.07891272
739.29 | 0.043909 | 1638.462 | 0.07891272
745.29 | 0.044144 | 1650 | 0.07917155
749.29 | 0.044334 | 1650 | 0.07917155
755.29 | 0.044559 | 1650 | 0.07917155
761.29 | 0.044834 | 1661.538 | 0.07943028
767.29 | 0.045054 | 1661.538 | 0.07943028
771.29 | 0.045244 | 1661.538 | 0.07943028
777.29 | 0.045474 | 1673.077 | 0.07968893
783.29 | 0.045744 | 1673.077 | 0.07968893
789.29 | 0.045984 | 1673.077 | 0.07968893
793.29 | 0.046144 | 1684.615 | 0.07994752
799.29 | 0.046349 | 1684.615 | 0.07994752
805.29 | 0.046584 | 1684.615 | 0.07994752
811.29 | 0.046804 | 1696.154 | 0.08020608
815.29 | 0.046979 | 1696.154 | 0.08020608
821.29 | 0.047234 | 1696.154 | 0.08020608
827.29 | 0.047489 | 1707.692 | 0.08046463
833.29 | 0.047724 | 1707.692 | 0.08046463
837.29 | 0.047899 | 1707.692 | 0.08046463
843.29 | 0.048159 | 1719.231 | 0.0807232
849.29 | 0.048399 | 1719.231 | 0.0807232
855.29 | 0.048664 | 1719.231 | 0.0807232
859.29 | 0.048834 | 1730.769 | 0.0809818
865.29 | 0.049054 | 1730.769 | 0.0809818
871.29 | 0.049304 | 1730.769 | 0.0809818
877.29 | 0.049539 | 1742.308 | 0.08124047
881.29 | 0.049699 | 1742.308 | 0.08124047
887.29 | 0.049934 | 1742.308 | 0.08124047
893.29 | 0.050184 | 1753.846 | 0.08149922
897.29 | 0.050344 | 1753.846 | 0.08149922
903.29 | 0.050594 | 1753.846 | 0.08149922
909.29 | 0.050819 | 1765.385 | 0.08175808
913.87 | 0.051004 | 1765.385 | 0.08175808
917.87 | 0.051154 | 1765.385 | 0.08175808
923.87 | 0.051384 | 1776.923 | 0.08201707
929.87 | 0.051639 | 1776.923 | 0.08201707
935.87 | 0.051864 | 1776.923 | 0.08201707
939.87 | 0.052034 | 1788.462 | 0.08227622
945.87 | 0.052269 | 1788.462 | 0.08227622
951.87 | 0.052509 | 1788.462 | 0.08227622
957.87 | 0.052739 | 1800 | 0.08253554
961.19 | 0.052879 | 1800 | 0.08253554
967.19 | 0.053134 | 1800 | 0.08253554
973.19 | 0.053364 | 1811.538 | 0.08279507
979.19 | 0.053609 | 1811.538 | 0.08279507
982.81 | 0.053734 | 1811.538 | 0.08279507
988.81 | 0.054004 | 1823.077 | 0.08305482
994.81 | 0.054224 | 1823.077 | 0.08305482
1000.81 | 0.054449 | 1823.077 | 0.08305482
1004.81 | 0.054609 | 1834.615 | 0.08331482
1010.81 | 0.054844 | 1834.615 | 0.08331482
1016.81 | 0.055064 | 1834.615 | 0.08331482
1022.81 | 0.055309 | 1846.154 | 0.08357509
1026.81 | 0.055474 | 1846.154 | 0.08357509
1032.82 | 0.055699 | 1846.154 | 0.08357509
1038.82 | 0.055934 | 1857.692 | 0.08383566
1044.82 | 0.056174 | 1857.692 | 0.08383566
1048.82 | 0.056334 | 1857.692 | 0.08383566
1054.82 | 0.056559 | 1869.231 | 0.08409655
1060.82 | 0.056814 | 1869.231 | 0.08409655
1066.82 | 0.057034 | 1869.231 | 0.08409655
1070.82 | 0.057189 | 1880.769 | 0.08435779
1076.82 | 0.057419 | 1880.769 | 0.08435779
1082.82 | 0.057654 | 1880.769 | 0.08435779
1088.82 | 0.057869 | 1892.308 | 0.08461939
1092.82 | 0.058034 | 1892.308 | 0.08461939
1098.82 | 0.058269 | 1892.308 | 0.08461939
1104.82 | 0.058454 | 1903.846 | 0.08488139
1108.92 | 0.058654 | 1903.846 | 0.08488139
1112.92 | 0.058794 | 1903.846 | 0.08488139
1118.92 | 0.059049 | 1915.385 | 0.0851438
1123.68 | 0.059214 | 1915.385 | 0.0851438
1127.68 | 0.059374 | 1915.385 | 0.0851438
1133.68 | 0.059614 | 1926.923 | 0.08540665
1139.68 | 0.059844 | 1926.923 | 0.08540665
1145.68 | 0.060094 | 1926.923 | 0.08540665
1149.68 | 0.060224 | 1938.462 | 0.08566997
1155.68 | 0.060444 | 1938.462 | 0.08566997
1161.68 | 0.060689 | 1938.462 | 0.08566997
1167.68 | 0.060909 | 1950 | 0.08593378
1169.83 | 0.061019 | 1950 | 0.08593378
1175.1 | 0.061199 | 1950 | 0.08593378
1181.1 | 0.061434 | 1961.538 | 0.0861981
1187.1 | 0.061659 | 1961.538 | 0.0861981
1191.1 | 0.061834 | 1961.538 | 0.0861981
1197.1 | 0.062034 | 1973.077 | 0.08646297
1203.1 | 0.062274 | 1973.077 | 0.08646297
1209.1 | 0.062504 | 1973.077 | 0.08646297
1213.1 | 0.062654 | 1984.615 | 0.0867284
1219.1 | 0.062904 | 1984.615 | 0.0867284
1225.1 | 0.063099 | 1984.615 | 0.0867284
1231.1 | 0.063344 | 1996.154 | 0.08699443
1235.1 | 0.063499 | 1996.154 | 0.08699443
1241.1 | 0.063729 | 1996.154 | 0.08699443
1247.1 | 0.063949 | 2007.692 | 0.08726107
1253.1 | 0.064189 | 2007.692 | 0.08726107
1257.1 | 0.064329 | 2007.692 | 0.08726107
1263.1 | 0.064574 | 2019.231 | 0.08752836
1267.1 | 0.064664 | 2019.231 | 0.08752836
1273.1 | 0.064864 | 2019.231 | 0.08752836
1277.1 | 0.065029 | 2030.769 | 0.08779632
1283.1 | 0.065279 | 2030.769 | 0.08779632
1289.1 | 0.065514 | 2030.769 | 0.08779632
1295.02 | 0.065709 | 2042.308 | 0.08806498
1299.02 | 0.065834 | 2042.308 | 0.08806498
1305.02 | 0.066079 | 2042.308 | 0.08806498
1311.02 | 0.066349 | 2053.846 | 0.08833436
1317.02 | 0.066559 | 2053.846 | 0.08833436
1321.02 | 0.066689 | 2053.846 | 0.08833436
1327.02 | 0.066934 | 2065.385 | 0.08860449
1333.02 | 0.067159 | 2065.385 | 0.08860449
1336.26 | 0.067264 | 2065.385 | 0.08860449
1336.26 | 0.067264 | 2076.923 | 0.0888754
1340.26 | 0.067374 | 2076.923 | 0.0888754
1345.9 | 0.067525 | 2076.923 | 0.0888754
1347.9 | 0.067612 | 2088.462 | 0.08914713
1353.9 | 0.067818 | 2088.462 | 0.08914713
1359.9 | 0.068044 | 2088.462 | 0.08914713
1365.9 | 0.068266 | 2100 | 0.08941968
1369.9 | 0.068424 | 2100 | 0.08941968
1375.9 | 0.068662 | 2100 | 0.08941968
1381.9 | 0.068879 | 2111.538 | 0.08969311
1387.9 | 0.069106 | 2111.538 | 0.08969311
1391.9 | 0.069252 | 2111.538 | 0.08969311
1397.91 | 0.069472 | 2123.077 | 0.08996742
1403.91 | 0.069693 | 2123.077 | 0.08996742
1409.91 | 0.069931 | 2123.077 | 0.08996742
1413.91 | 0.070077 | 2134.615 | 0.09024266
1419.91 | 0.070297 | 2134.615 | 0.09024266
1425.91 | 0.070528 | 2134.615 | 0.09024266
1431.91 | 0.070761 | 2146.154 | 0.09051886
1435.91 | 0.070901 | 2146.154 | 0.09051886
1441.91 | 0.071115 | 2146.154 | 0.09051886
1447.91 | 0.071358 | 2157.692 | 0.09079604
1453.91 | 0.071593 | 2157.692 | 0.09079604
1457.91 | 0.071765 | 2157.692 | 0.09079604
1463.91 | 0.071963 | 2169.231 | 0.09107423
1469.91 | 0.072195 | 2169.231 | 0.09107423
1475.91 | 0.072434 | 2169.231 | 0.09107423
1479.91 | 0.072595 | 2180.769 | 0.09135348
1485.91 | 0.072796 | 2180.769 | 0.09135348
1491.91 | 0.073057 | 2180.769 | 0.09135348
1497.91 | 0.073263 | 2180.769 | 0.09135348
1501.91 | 0.073422 | 2192.308 | 0.0916338
1506.59 | 0.073591 | 2192.308 | 0.0916338
1512.59 | 0.073812 | 2192.308 | 0.0916338
1518.59 | 0.074091 | 2203.846 | 0.09191523
1522.59 | 0.074218 | 2203.846 | 0.09191523
1528.59 | 0.074472 | 2203.846 | 0.09191523
1534.59 | 0.074701 | 2215.385 | 0.09219781
1540.59 | 0.074944 | 2215.385 | 0.09219781
1544.59 | 0.075089 | 2215.385 | 0.09219781
1550.59 | 0.075337 | 2226.923 | 0.09248156
1556.59 | 0.075561 | 2226.923 | 0.09248156
1560.59 | 0.07571 | 2226.923 | 0.09248156
1566.59 | 0.075935 | 2238.462 | 0.09276653
1572.59 | 0.076148 | 2238.462 | 0.09276653
1578.59 | 0.076405 | 2238.462 | 0.09276653
1582.59 | 0.076569 | 2250 | 0.09305274
1588.59 | 0.076792 | 2250 | 0.09305274
1594.59 | 0.077019 | 2250 | 0.09305274
1600.59 | 0.077268 | 2261.538 | 0.09334022
1604.59 | 0.077413 | 2261.538 | 0.09334022
1610.59 | 0.077638 | 2261.538 | 0.09334022
1616.59 | 0.077893 | 2273.077 | 0.09362902
1622.59 | 0.078143 | 2273.077 | 0.09362902
1626.59 | 0.078308 | 2273.077 | 0.09362902
1632.59 | 0.078533 | 2284.615 | 0.09391916
1638.59 | 0.078793 | 2284.615 | 0.09391916
1644.59 | 0.079008 | 2284.615 | 0.09391916
1648.59 | 0.079178 | 2296.154 | 0.09421068
1654.59 | 0.079398 | 2296.154 | 0.09421068
1660.59 | 0.079633 | 2296.154 | 0.09421068
1666.59 | 0.079868 | 2307.692 | 0.09450362
1670.59 | 0.080023 | 2307.692 | 0.09450362
1676.59 | 0.080253 | 2307.692 | 0.09450362
1682.59 | 0.080478 | 2319.231 | 0.09479801
1688.59 | 0.080723 | 2319.231 | 0.09479801
1692.6 | 0.080873 | 2319.231 | 0.09479801
1698.6 | 0.081128 | 2330.769 | 0.09509389
1704.6 | 0.081348 | 2330.769 | 0.09509389
1710.6 | 0.081588 | 2330.769 | 0.09509389
1714.6 | 0.081723 | 2342.308 | 0.0953913
1720.6 | 0.081973 | 2342.308 | 0.0953913
1726.6 | 0.082193 | 2342.308 | 0.0953913
1732.6 | 0.082453 | 2353.846 | 0.09569029
1736.6 | 0.082608 | 2353.846 | 0.09569029
1742.6 | 0.082838 | 2353.846 | 0.09569029
1748.6 | 0.083073 | 2365.385 | 0.09599088
1754.6 | 0.083303 | 2365.385 | 0.09599088
1758.6 | 0.083468 | 2365.385 | 0.09599088
1764.6 | 0.083698 | 2376.923 | 0.09629312
1770.6 | 0.083928 | 2376.923 | 0.09629312
1776.6 | 0.084168 | 2376.923 | 0.09629312
1780.6 | 0.084313 | 2388.462 | 0.09659705
1786.6 | 0.084543 | 2388.462 | 0.09659705
1792.6 | 0.084793 | 2388.462 | 0.09659705
1796.6 | 0.084928 | 2400 | 0.09690272
1802.6 | 0.085178 | 2400 | 0.09690272
1808.6 | 0.085428 | 2400 | 0.09690272
1814.6 | 0.085673 | 2411.538 | 0.09721016
1818.6 | 0.085833 | 2411.538 | 0.09721016
1824.6 | 0.086058 | 2411.538 | 0.09721016
1830.6 | 0.086293 | 2423.077 | 0.09751943
1836.6 | 0.086543 | 2423.077 | 0.09751943
1840.6 | 0.086703 | 2423.077 | 0.09751943
1846.6 | 0.086948 | 2434.615 | 0.09783056
1852.6 | 0.087158 | 2434.615 | 0.09783056
1858.6 | 0.087413 | 2434.615 | 0.09783056
1862.6 | 0.087573 | 2446.154 | 0.09814361
1868.6 | 0.087818 | 2446.154 | 0.09814361
1872.76 | 0.087973 | 2446.154 | 0.09814361
1878.76 | 0.088228 | 2457.692 | 0.09845862
1882.76 | 0.088353 | 2457.692 | 0.09845862
1888.76 | 0.088633 | 2457.692 | 0.09845862
1894.76 | 0.088858 | 2469.231 | 0.09877565
1900.76 | 0.089108 | 2469.231 | 0.09877565
1904.76 | 0.089268 | 2469.231 | 0.09877565
1910.76 | 0.089533 | 2480.769 | 0.09909473
1916.76 | 0.089763 | 2480.769 | 0.09909473
1922.76 | 0.090003 | 2480.769 | 0.09909473
1926.76 | 0.090178 | 2492.308 | 0.09941593
1932.76 | 0.090408 | 2492.308 | 0.09941593
1938.06 | 0.090658 | 2492.308 | 0.09941593
1944.06 | 0.090883 | 2503.846 | 0.0997393
1947.84 | 0.091028 | 2503.846 | 0.0997393
1953.84 | 0.091278 | 2503.846 | 0.0997393
1959.84 | 0.091508 | 2515.385 | 0.1000649
1965.84 | 0.091768 | 2515.385 | 0.1000649
1969.84 | 0.091918 | 2515.385 | 0.1000649
1975.84 | 0.092158 | 2526.923 | 0.1003927
1981.84 | 0.092418 | 2526.923 | 0.1003927
1986.65 | 0.092608 | 2526.923 | 0.1003927
1990.65 | 0.092778 | 2538.462 | 0.1007229
1995.92 | 0.092983 | 2538.462 | 0.1007229
2001.92 | 0.093238 | 2538.462 | 0.1007229
2005.92 | 0.093413 | 2550 | 0.1010555
2011.92 | 0.093618 | 2550 | 0.1010555
2017.92 | 0.093863 | 2550 | 0.1010555
2023.92 | 0.094128 | 2561.538 | 0.1013906
2027.92 | 0.094273 | 2561.538 | 0.1013906
2033.92 | 0.094523 | 2561.538 | 0.1013906
2039.92 | 0.094778 | 2573.077 | 0.1017281
2045.92 | 0.095023 | 2573.077 | 0.1017281
2049.92 | 0.095188 | 2573.077 | 0.1017281
2055.92 | 0.095428 | 2584.615 | 0.1020682
2061.92 | 0.095663 | 2584.615 | 0.1020682
2067.92 | 0.095913 | 2584.615 | 0.1020682
2071.92 | 0.096068 | 2596.154 | 0.102411
2077.92 | 0.096308 | 2596.154 | 0.102411
2083.92 | 0.096563 | 2596.154 | 0.102411
2089.92 | 0.096798 | 2607.692 | 0.1027565
2093.92 | 0.096983 | 2607.692 | 0.1027565
2099.92 | 0.097218 | 2607.692 | 0.1027565
2105.92 | 0.097483 | 2619.231 | 0.1031048
2111.22 | 0.097728 | 2619.231 | 0.1031048
2114.23 | 0.097848 | 2619.231 | 0.1031048
2120.23 | 0.098078 | 2630.769 | 0.1034559
2126.23 | 0.098333 | 2630.769 | 0.1034559
2130.42 | 0.098503 | 2630.769 | 0.1034559
2134.42 | 0.098683 | 2642.308 | 0.1038099
2139.19 | 0.098873 | 2642.308 | 0.1038099
2145.19 | 0.099118 | 2642.308 | 0.1038099
2151.19 | 0.099378 | 2653.846 | 0.104167
2155.09 | 0.099553 | 2653.846 | 0.104167
2160.61 | 0.099793 | 2653.846 | 0.104167
2165.98 | 0.100018 | 2665.385 | 0.1045271
2171.98 | 0.100253 | 2665.385 | 0.1045271
2175.98 | 0.100433 | 2665.385 | 0.1045271
2178.71 | 0.100538 | 2676.923 | 0.1048904
2183.87 | 0.100783 | 2676.923 | 0.1048904
2189.87 | 0.101013 | 2676.923 | 0.1048904
2193.87 | 0.101173 | 2688.462 | 0.1052569
2199.87 | 0.101443 | 2688.462 | 0.1052569
2205.88 | 0.101693 | 2688.462 | 0.1052569
2211.88 | 0.101943 | 2700 | 0.1056268
2215.88 | 0.102113 | 2700 | 0.1056268
2221.88 | 0.102363 | 2700 | 0.1056268
2227.88 | 0.102623 | 2711.538 | 0.1060001
2231.88 | 0.102793 | 2711.538 | 0.1060001
2237.88 | 0.103033 | 2711.538 | 0.1060001
2243.88 | 0.103283 | 2723.077 | 0.1063769
2249.88 | 0.103533 | 2723.077 | 0.1063769
2253.88 | 0.103698 | 2723.077 | 0.1063769
2259.88 | 0.103948 | 2723.077 | 0.1063769
2265.88 | 0.104208 | 2734.615 | 0.1067573
2271.88 | 0.104493 | 2734.615 | 0.1067573
2275.88 | 0.104693 | 2734.615 | 0.1067573
2281.88 | 0.104898 | 2746.154 | 0.1071415
2287.88 | 0.105173 | 2746.154 | 0.1071415
2293.88 | 0.105438 | 2746.154 | 0.1071415
2297.88 | 0.105603 | 2757.692 | 0.1075294
2303.88 | 0.105873 | 2757.692 | 0.1075294
2309.88 | 0.106138 | 2757.692 | 0.1075294
2315.88 | 0.106378 | 2769.231 | 0.1079213
2319.88 | 0.106573 | 2769.231 | 0.1079213
2323.39 | 0.106743 | 2769.231 | 0.1079213
2329.39 | 0.106978 | 2780.769 | 0.1083172
2335.39 | 0.107248 | 2780.769 | 0.1083172
2339.39 | 0.107428 | 2780.769 | 0.1083172
2344.76 | 0.107683 | 2792.308 | 0.1087172
2350.76 | 0.107928 | 2792.308 | 0.1087172
2356.76 | 0.108208 | 2792.308 | 0.1087172
2360.76 | 0.108383 | 2803.846 | 0.1091215
2366.76 | 0.108658 | 2803.846 | 0.1091215
2372.76 | 0.108933 | 2803.846 | 0.1091215
2378.76 | 0.109178 | 2815.385 | 0.1095302
2382.76 | 0.109378 | 2815.385 | 0.1095302
2388.76 | 0.109633 | 2815.385 | 0.1095302
2394.76 | 0.109908 | 2826.923 | 0.1099434
2400.76 | 0.110188 | 2826.923 | 0.1099434
2404.76 | 0.110368 | 2826.923 | 0.1099434
2410.76 | 0.110623 | 2838.462 | 0.1103612
2416.76 | 0.110903 | 2838.462 | 0.1103612
2422.76 | 0.111173 | 2838.462 | 0.1103612
2426.76 | 0.111348 | 2850 | 0.1107838
2432.76 | 0.111623 | 2850 | 0.1107838
2438.76 | 0.111893 | 2850 | 0.1107838
2444.76 | 0.112138 | 2861.538 | 0.1112114
2448.76 | 0.112333 | 2861.538 | 0.1112114
2454.76 | 0.112588 | 2861.538 | 0.1112114
2460.76 | 0.112883 | 2873.077 | 0.111644
2464.76 | 0.113073 | 2873.077 | 0.111644
2470.76 | 0.113343 | 2873.077 | 0.111644
2476.76 | 0.113613 | 2884.615 | 0.1120819
2482.76 | 0.113898 | 2884.615 | 0.1120819
2486.76 | 0.114093 | 2884.615 | 0.1120819
2489.15 | 0.114193 | 2896.154 | 0.1125251
2495.15 | 0.114533 | 2896.154 | 0.1125251
2501.15 | 0.114793 | 2896.154 | 0.1125251
2505.15 | 0.114978 | 2907.692 | 0.112974
2511.15 | 0.115268 | 2907.692 | 0.112974
2517.15 | 0.115528 | 2907.692 | 0.112974
2523.15 | 0.115813 | 2919.231 | 0.1134285
2527.15 | 0.115998 | 2919.231 | 0.1134285
2533.15 | 0.116268 | 2919.231 | 0.1134285
2539.15 | 0.116573 | 2930.769 | 0.1138889
2545.15 | 0.116823 | 2930.769 | 0.1138889
2549.15 | 0.117018 | 2930.769 | 0.1138889
2555.15 | 0.117288 | 2942.308 | 0.1143553
2561.15 | 0.117578 | 2942.308 | 0.1143553
2567.15 | 0.117853 | 2942.308 | 0.1143553
2571.15 | 0.118053 | 2953.846 | 0.114828
2577.16 | 0.118303 | 2953.846 | 0.114828
2583.16 | 0.118603 | 2953.846 | 0.114828
2589.16 | 0.118888 | 2965.385 | 0.1153071
2593.16 | 0.119068 | 2965.385 | 0.1153071
2599.16 | 0.119358 | 2965.385 | 0.1153071
2605.16 | 0.119653 | 2976.923 | 0.1157929
2611.16 | 0.119923 | 2976.923 | 0.1157929
2615.16 | 0.120128 | 2976.923 | 0.1157929
2621.16 | 0.120418 | 2988.462 | 0.1162855
2627.16 | 0.120683 | 2988.462 | 0.1162855
2632.65 | 0.120973 | 2988.462 | 0.1162855
2636.65 | 0.121153 | 3000 | 0.1167851
2642.65 | 0.121473 | 3000 | 0.1167851
2648.65 | 0.121748 | 3000 | 0.1167851
2654.65 | 0.122043 | 3011.538 | 0.1172921
2658.65 | 0.122233 | 3011.538 | 0.1172921
2664.65 | 0.122518 | 3011.538 | 0.1172921
2670.04 | 0.122778 | 3023.077 | 0.1178065
2674.04 | 0.122953 | 3023.077 | 0.1178065
2680.04 | 0.123268 | 3023.077 | 0.1178065
2684.08 | 0.123468 | 3034.615 | 0.1183288
2688.54 | 0.123688 | 3034.615 | 0.1183288
2691.65 | 0.123838 | 3034.615 | 0.1183288
2697.65 | 0.124163 | 3046.154 | 0.1188591
2703.65 | 0.124478 | 3046.154 | 0.1188591
2709.02 | 0.124733 | 3046.154 | 0.1188591
2713.02 | 0.124933 | 3057.692 | 0.1193977
2719.02 | 0.125203 | 3057.692 | 0.1193977
2725.02 | 0.125503 | 3057.692 | 0.1193977
2731.02 | 0.125813 | 3069.231 | 0.119945
2735.02 | 0.126008 | 3069.231 | 0.119945
2741.02 | 0.126308 | 3069.231 | 0.119945
2747.02 | 0.126578 | 3080.769 | 0.1205012
2753.02 | 0.126898 | 3080.769 | 0.1205012
2757.02 | 0.127098 | 3080.769 | 0.1205012
2763.02 | 0.127403 | 3092.308 | 0.1210666
2769.02 | 0.127688 | 3092.308 | 0.1210666
2775.02 | 0.128008 | 3092.308 | 0.1210666
2777.05 | 0.128118 | 3103.846 | 0.1216416
2783.05 | 0.128418 | 3103.846 | 0.1216416
2789.05 | 0.128693 | 3103.846 | 0.1216416
2795.05 | 0.129008 | 3115.385 | 0.1222266
2799.05 | 0.129218 | 3115.385 | 0.1222266
2805.05 | 0.129523 | 3115.385 | 0.1222266
2811.05 | 0.129843 | 3126.923 | 0.1228219
2817.05 | 0.130168 | 3126.923 | 0.1228219
2821.05 | 0.130388 | 3126.923 | 0.1228219
2827.05 | 0.130713 | 3138.462 | 0.1234279
2833.05 | 0.131008 | 3138.462 | 0.1234279
2839.05 | 0.131328 | 3138.462 | 0.1234279
2843.05 | 0.131538 | 3150 | 0.1240451
2849.05 | 0.131878 | 3150 | 0.1240451
2855.05 | 0.132188 | 3150 | 0.1240451
2861.05 | 0.132498 | 3161.538 | 0.1246739
2865.05 | 0.132723 | 3161.538 | 0.1246739
2871.05 | 0.133038 | 3161.538 | 0.1246739
2877.05 | 0.133383 | 3173.077 | 0.1253148
2881.28 | 0.133618 | 3173.077 | 0.1253148
2881.28 | 0.133618 | 3173.077 | 0.1253148
2881.39 | 0.133618 | 3184.615 | 0.1259683
2887.28 | 0.133903 | 3184.615 | 0.1259683
2891.28 | 0.134092 | 3184.615 | 0.1259683
2897.28 | 0.134406 | 3196.154 | 0.1266349
2903.28 | 0.134734 | 3196.154 | 0.1266349
2909.28 | 0.135051 | 3196.154 | 0.1266349
2913.28 | 0.135234 | 3207.692 | 0.1273153
2919.28 | 0.13557 | 3207.692 | 0.1273153
2925.28 | 0.135885 | 3207.692 | 0.1273153
2931.28 | 0.136232 | 3219.231 | 0.1280099
2935.28 | 0.136458 | 3219.231 | 0.1280099
2941.28 | 0.13675 | 3219.231 | 0.1280099
2947.28 | 0.1371 | 3230.769 | 0.1287195
2953.28 | 0.137414 | 3230.769 | 0.1287195
2957.28 | 0.137629 | 3230.769 | 0.1287195
2963.28 | 0.137959 | 3242.308 | 0.1294446
2969.28 | 0.138297 | 3242.308 | 0.1294446
2974.05 | 0.13857 | 3242.308 | 0.1294446
2978.05 | 0.138787 | 3253.846 | 0.1301859
2984.05 | 0.13914 | 3253.846 | 0.1301859
2990.05 | 0.139467 | 3253.846 | 0.1301859
2994.49 | 0.139741 | 3265.385 | 0.1309442
2998.5 | 0.139977 | 3265.385 | 0.1309442
3004.5 | 0.140297 | 3265.385 | 0.1309442
3010.5 | 0.140678 | 3265.385 | 0.1309442
3016.5 | 0.14104 | 3276.923 | 0.1317202
3020.5 | 0.141286 | 3276.923 | 0.1317202
3026.5 | 0.141657 | 3276.923 | 0.1317202
3032.5 | 0.142039 | 3288.462 | 0.1325148
3038.5 | 0.14241 | 3288.462 | 0.1325148
3042.5 | 0.142667 | 3288.462 | 0.1325148
3048.5 | 0.143031 | 3300 | 0.1333288
3054.5 | 0.143405 | 3300 | 0.1333288
3060.5 | 0.14376 | 3300 | 0.1333288
3064.5 | 0.144023 | 3311.538 | 0.1341632
3070.5 | 0.144403 | 3311.538 | 0.1341632
3076.5 | 0.144768 | 3311.538 | 0.1341632
3082.5 | 0.145128 | 3323.077 | 0.1350191
3086.5 | 0.145388 | 3323.077 | 0.1350191
3092.5 | 0.145773 | 3323.077 | 0.1350191
3098.5 | 0.146158 | 3334.615 | 0.1358975
3104.5 | 0.146533 | 3334.615 | 0.1358975
3108.5 | 0.146778 | 3334.615 | 0.1358975
3114.5 | 0.147168 | 3346.154 | 0.1367996
3120.5 | 0.147548 | 3346.154 | 0.1367996
3124.5 | 0.147803 | 3346.154 | 0.1367996
3130.5 | 0.148183 | 3357.692 | 0.1377269
3136.5 | 0.148563 | 3357.692 | 0.1377269
3142.5 | 0.148998 | 3357.692 | 0.1377269
3146.5 | 0.149273 | 3369.231 | 0.1386806
3152.5 | 0.149653 | 3369.231 | 0.1386806
3158.5 | 0.150043 | 3369.231 | 0.1386806
3164.5 | 0.150428 | 3380.769 | 0.1396624
3168.5 | 0.150683 | 3380.769 | 0.1396624
3174.5 | 0.151058 | 3380.769 | 0.1396624
3180.5 | 0.151463 | 3392.308 | 0.1406739
3186.5 | 0.151883 | 3392.308 | 0.1406739
3190.5 | 0.152158 | 3392.308 | 0.1406739
3196.5 | 0.152583 | 3403.846 | 0.141717
3202.5 | 0.152993 | 3403.846 | 0.141717
3208.5 | 0.153403 | 3403.846 | 0.141717
3212.5 | 0.153688 | 3415.385 | 0.1427937
3218.5 | 0.154123 | 3415.385 | 0.1427937
3224.5 | 0.154558 | 3415.385 | 0.1427937
3230.5 | 0.154983 | 3426.923 | 0.143906
3234.5 | 0.155278 | 3426.923 | 0.143906
3240.5 | 0.155703 | 3426.923 | 0.143906
3246.5 | 0.156138 | 3438.462 | 0.1450561
3252.5 | 0.156588 | 3438.462 | 0.1450561
3256.5 | 0.156868 | 3438.462 | 0.1450561
3262.5 | 0.157323 | 3450 | 0.1462465
3268.5 | 0.157768 | 3450 | 0.1462465
3274.5 | 0.158218 | 3450 | 0.1462465
3278.5 | 0.158533 | 3461.538 | 0.1474799
3283.8 | 0.158943 | 3461.538 | 0.1474799
3289.8 | 0.159383 | 3461.538 | 0.1474799
3295.8 | 0.159853 | 3473.077 | 0.1487593
3299.8 | 0.160158 | 3473.077 | 0.1487593
3305.8 | 0.160638 | 3473.077 | 0.1487593
3311.8 | 0.161133 | 3484.615 | 0.1500881
3317.8 | 0.161603 | 3484.615 | 0.1500881
3321.8 | 0.161923 | 3484.615 | 0.1500881
3327.8 | 0.162388 | 3496.154 | 0.1514698
3333.8 | 0.162878 | 3496.154 | 0.1514698
3337.8 | 0.163203 | 3496.154 | 0.1514698
3343.8 | 0.163703 | 3507.692 | 0.1529088
3349.8 | 0.164223 | 3507.692 | 0.1529088
3355.8 | 0.164738 | 3507.692 | 0.1529088
3359.8 | 0.165103 | 3519.231 | 0.1544097
3365.8 | 0.165618 | 3519.231 | 0.1544097
3371.8 | 0.166153 | 3519.231 | 0.1544097
3377.8 | 0.166693 | 3530.769 | 0.1559778
3381.8 | 0.167058 | 3530.769 | 0.1559778
3387.8 | 0.167588 | 3530.769 | 0.1559778
3393.8 | 0.168153 | 3542.308 | 0.157619
3399.8 | 0.168733 | 3542.308 | 0.157619
3403.8 | 0.169108 | 3542.308 | 0.157619
3409.8 | 0.169693 | 3553.846 | 0.1593399
3415.8 | 0.170278 | 3553.846 | 0.1593399
3421.8 | 0.170868 | 3553.846 | 0.1593399
3425.8 | 0.171273 | 3565.385 | 0.161148
3431.8 | 0.171903 | 3565.385 | 0.161148
3437.8 | 0.172538 | 3565.385 | 0.161148
3443.8 | 0.173173 | 3576.923 | 0.1630515
3447.8 | 0.173618 | 3576.923 | 0.1630515
3453.8 | 0.174308 | 3576.923 | 0.1630515
3459.8 | 0.175008 | 3588.462 | 0.1650599
3465.8 | 0.175658 | 3588.462 | 0.1650599
3469.8 | 0.176108 | 3588.462 | 0.1650599
3475.8 | 0.176833 | 3600 | 0.1671844
3481.8 | 0.177538 | 3600 | 0.1671844
3487.8 | 0.178268 | 3600 | 0.1671844
3491.8 | 0.178773 | 3611.538 | 0.1694379
3497.8 | 0.179538 | 3611.538 | 0.1694379
3503.8 | 0.180353 | 3611.538 | 0.1694379
3509.8 | 0.181173 | 3623.077 | 0.1718362
3513.8 | 0.181738 | 3623.077 | 0.1718362
3517.8 | 0.182343 | 3623.077 | 0.1718362
3521.8 | 0.182937 | 3634.615 | 0.1743975
3527.8 | 0.183731 | 3634.615 | 0.1743975
3531.8 | 0.184235 | 3634.615 | 0.1743975
3537.8 | 0.185017 | 3646.154 | 0.1771431
3543.8 | 0.185752 | 3646.154 | 0.1771431
3549.8 | 0.186494 | 3646.154 | 0.1771431
3553.8 | 0.187008 | 3657.692 | 0.1800976
3559.8 | 0.18783 | 3657.692 | 0.1800976
3565.8 | 0.188604 | 3657.692 | 0.1800976
3569.81 | 0.189147 | 3669.231 | 0.1832909
3575.81 | 0.189967 | 3669.231 | 0.1832909
3581.81 | 0.190803 | 3669.231 | 0.1832909
3587.81 | 0.191681 | 3680.769 | 0.1867644
3591.81 | 0.192273 | 3680.769 | 0.1867644
3597.81 | 0.193147 | 3680.769 | 0.1867644
3603.81 | 0.194052 | 3692.308 | 0.1905647
3609.81 | 0.194952 | 3692.308 | 0.1905647
3611.97 | 0.195282 | 3692.308 | 0.1905647
3617.97 | 0.196207 | 3703.846 | 0.1947533
3623.97 | 0.197152 | 3703.846 | 0.1947533
3629.97 | 0.198092 | 3703.846 | 0.1947533
3633.97 | 0.198742 | 3715.385 | 0.1994059
3639.97 | 0.199717 | 3715.385 | 0.1994059
3645.97 | 0.200702 | 3715.385 | 0.1994059
3651.97 | 0.201702 | 3726.923 | 0.2046227
3655.97 | 0.202382 | 3726.923 | 0.2046227
3661.97 | 0.203407 | 3726.923 | 0.2046227
3667.97 | 0.204447 | 3738.462 | 0.2105378
3673.97 | 0.205532 | 3738.462 | 0.2105378
3677.97 | 0.206272 | 3738.462 | 0.2105378
3683.76 | 0.207347 | 3750 | 0.217368
3689.76 | 0.208487 | 3750 | 0.217368
3695.76 | 0.209662 | 3750 | 0.217368
3699.76 | 0.210462 | 3761.538 | 0.2253806
3705.76 | 0.211702 | 3761.538 | 0.2253806
3711.76 | 0.212997 | 3761.538 | 0.2253806
3717.76 | 0.214332 | 3773.077 | 0.2350051
3721.76 | 0.215267 | 3773.077 | 0.2350051
3727.76 | 0.216687 | 3773.077 | 0.2350051
3733.76 | 0.218142 | 3784.615 | 0.2468388
3739.76 | 0.219547 | 3784.615 | 0.2468388
3743.76 | 0.220462 | 3784.615 | 0.2468388
3749.76 | 0.221857 | 3796.154 | 0.2624307
3755.76 | 0.223322 | 3796.154 | 0.2624307
3761.76 | 0.224842 | 3796.154 | 0.2624307
3765.76 | 0.225912 | 3807.692 | 0.2838412
3771.76 | 0.227592 | 3807.692 | 0.2838412
3781.76 | 0.231287 | 3807.692 | 0.2838412
0 | 0 | 0 | 0
0 | 0 | 0 | 0
7.77 | 0.001231 | 0 | 0
7.77 | 0.001231 | 11.53846 | 0.002136955
15.18 | 0.001682 | 11.53846 | 0.002136955
22.83 | 0.00208 | 23.07692 | 0.004107739
22.83 | 0.00208 | 23.07692 | 0.004107739
30.08 | 0.002486 | 23.07692 | 0.004107739
38.96 | 0.002961 | 34.61538 | 0.005934914
38.96 | 0.002961 | 34.61538 | 0.005934914
47.64 | 0.003422 | 46.15385 | 0.007636627
55.61 | 0.003863 | 46.15385 | 0.007636627
55.61 | 0.003863 | 57.69231 | 0.009228396
65.14 | 0.004406 | 57.69231 | 0.009228396
72.4 | 0.00481 | 57.69231 | 0.009228396
72.4 | 0.00481 | 69.23077 | 0.01072276
80.89 | 0.005299 | 69.23077 | 0.01072276
89.53 | 0.00575 | 80.76923 | 0.01213034
89.53 | 0.00575 | 80.76923 | 0.01213034
99.31 | 0.006275 | 92.30769 | 0.01346018
106.02 | 0.006631 | 92.30769 | 0.01346018
106.02 | 0.006631 | 92.30769 | 0.01346018
114.89 | 0.007306 | 103.8462 | 0.01472001
114.89 | 0.007306 | 103.8462 | 0.01472001
125.89 | 0.007881 | 115.3846 | 0.01591653
134.28 | 0.008303 | 115.3846 | 0.01591653
134.28 | 0.008303 | 115.3846 | 0.01591653
144.79 | 0.008828 | 126.9231 | 0.01705554
152.78 | 0.009203 | 126.9231 | 0.01705554
152.78 | 0.009203 | 138.4615 | 0.01814209
161.27 | 0.009606 | 138.4615 | 0.01814209
168.9 | 0.009957 | 150 | 0.01918063
168.9 | 0.009957 | 150 | 0.01918063
177.06 | 0.01034 | 150 | 0.01918063
184.33 | 0.010668 | 161.5385 | 0.02017507
184.33 | 0.010668 | 161.5385 | 0.02017507
192.66 | 0.011029 | 173.0769 | 0.02112883
201.87 | 0.011433 | 173.0769 | 0.02112883
201.87 | 0.011433 | 184.6154 | 0.0220451
209.79 | 0.01177 | 184.6154 | 0.0220451
220.14 | 0.0122 | 184.6154 | 0.0220451
220.14 | 0.0122 | 196.1538 | 0.02292662
228.73 | 0.012552 | 196.1538 | 0.02292662
228.73 | 0.012552 | 207.6923 | 0.02377587
238.21 | 0.012965 | 207.6923 | 0.02377587
247.28 | 0.013325 | 207.6923 | 0.02377587
247.28 | 0.013325 | 219.2308 | 0.02459509
255.47 | 0.013667 | 219.2308 | 0.02459509
263.93 | 0.014004 | 230.7692 | 0.0253863
263.93 | 0.014004 | 230.7692 | 0.0253863
273.68 | 0.014368 | 242.3077 | 0.02615132
281.73 | 0.014691 | 242.3077 | 0.02615132
281.73 | 0.014691 | 242.3077 | 0.02615132
289.73 | 0.015003 | 253.8462 | 0.02689183
297.47 | 0.015288 | 253.8462 | 0.02689183
297.47 | 0.015288 | 265.3846 | 0.02760934
307.51 | 0.015669 | 265.3846 | 0.02760934
315.59 | 0.015964 | 276.9231 | 0.02830522
315.59 | 0.015964 | 276.9231 | 0.02830522
327.3 | 0.016398 | 276.9231 | 0.02830522
338.26 | 0.016797 | 288.4615 | 0.02898073
338.26 | 0.016797 | 288.4615 | 0.02898073
345.13 | 0.017035 | 300 | 0.02963705
353.98 | 0.01737 | 300 | 0.02963705
353.98 | 0.01737 | 311.5385 | 0.03027524
365.86 | 0.017778 | 311.5385 | 0.03027524
365.86 | 0.017778 | 311.5385 | 0.03027524
374 | 0.018057 | 323.0769 | 0.03089628
383.01 | 0.018357 | 323.0769 | 0.03089628
383.01 | 0.018357 | 334.6154 | 0.03150109
392.37 | 0.018679 | 334.6154 | 0.03150109
402.68 | 0.019027 | 334.6154 | 0.03150109
402.68 | 0.019027 | 346.1538 | 0.03209051
411.62 | 0.019324 | 346.1538 | 0.03209051
419.93 | 0.019595 | 357.6923 | 0.03266532
419.93 | 0.019595 | 357.6923 | 0.03266532
427.72 | 0.01986 | 369.2308 | 0.03322625
435.46 | 0.020119 | 369.2308 | 0.03322625
435.46 | 0.020119 | 369.2308 | 0.03322625
445.26 | 0.020435 | 380.7692 | 0.03377399
453.88 | 0.020715 | 380.7692 | 0.03377399
453.88 | 0.020715 | 392.3077 | 0.03430915
463.86 | 0.021045 | 392.3077 | 0.03430915
473.82 | 0.021363 | 403.8462 | 0.03483233
473.82 | 0.021363 | 403.8462 | 0.03483233
483.63 | 0.021683 | 403.8462 | 0.03483233
483.63 | 0.021683 | 415.3846 | 0.03534408
493.06 | 0.021972 | 415.3846 | 0.03534408
501.71 | 0.022244 | 426.9231 | 0.03584491
501.71 | 0.022244 | 426.9231 | 0.03584491
509.57 | 0.022487 | 426.9231 | 0.03584491
518.72 | 0.022772 | 438.4615 | 0.03633532
518.72 | 0.022772 | 438.4615 | 0.03633532
527.39 | 0.023044 | 450 | 0.03681575
535.58 | 0.023281 | 450 | 0.03681575
535.58 | 0.023281 | 461.5385 | 0.03728663
545.54 | 0.023595 | 461.5385 | 0.03728663
554.72 | 0.023871 | 461.5385 | 0.03728663
554.72 | 0.023871 | 473.0769 | 0.03774836
563.51 | 0.024121 | 473.0769 | 0.03774836
573.12 | 0.024415 | 484.6154 | 0.03820132
573.12 | 0.024415 | 484.6154 | 0.03820132
582.88 | 0.024705 | 496.1538 | 0.03864585
593.53 | 0.025017 | 496.1538 | 0.03864585
593.53 | 0.025017 | 496.1538 | 0.03864585
600.97 | 0.025232 | 507.6923 | 0.03908229
609.91 | 0.025505 | 507.6923 | 0.03908229
609.91 | 0.025505 | 519.2308 | 0.03951095
621.17 | 0.025826 | 519.2308 | 0.03951095
621.17 | 0.025826 | 519.2308 | 0.03951095
630.98 | 0.026109 | 530.7692 | 0.03993214
641.34 | 0.026406 | 530.7692 | 0.03993214
641.34 | 0.026406 | 542.3077 | 0.04034613
649.84 | 0.026653 | 542.3077 | 0.04034613
658.43 | 0.026904 | 553.8462 | 0.0407532
658.43 | 0.026904 | 553.8462 | 0.0407532
666.8 | 0.027142 | 553.8462 | 0.0407532
675.68 | 0.0274 | 565.3846 | 0.04115359
675.68 | 0.0274 | 565.3846 | 0.04115359
684.01 | 0.027636 | 576.9231 | 0.04154755
693.12 | 0.027877 | 576.9231 | 0.04154755
693.12 | 0.027877 | 588.4615 | 0.04193532
701.24 | 0.028092 | 588.4615 | 0.04193532
708.46 | 0.028302 | 588.4615 | 0.04193532
708.46 | 0.028302 | 600 | 0.04231709
716.31 | 0.028531 | 600 | 0.04231709
724.55 | 0.028747 | 611.5385 | 0.0426931
724.55 | 0.028747 | 611.5385 | 0.0426931
732.47 | 0.028977 | 623.0769 | 0.04306352
732.47 | 0.028977 | 623.0769 | 0.04306352
740.36 | 0.029204 | 623.0769 | 0.04306352
749.79 | 0.029451 | 634.6154 | 0.04342856
749.79 | 0.029451 | 634.6154 | 0.04342856
758.4 | 0.029693 | 646.1538 | 0.04378839
767.38 | 0.029937 | 646.1538 | 0.04378839
767.38 | 0.029937 | 646.1538 | 0.04378839
776.24 | 0.030173 | 657.6923 | 0.04414318
783.93 | 0.030388 | 657.6923 | 0.04414318
783.93 | 0.030388 | 669.2308 | 0.0444931
793.74 | 0.030652 | 669.2308 | 0.0444931
803.2 | 0.030905 | 680.7692 | 0.04483831
803.2 | 0.030905 | 680.7692 | 0.04483831
812.32 | 0.031152 | 680.7692 | 0.04483831
822.92 | 0.031439 | 692.3077 | 0.04517895
822.92 | 0.031439 | 692.3077 | 0.04517895
832.74 | 0.031696 | 703.8462 | 0.04551517
841.65 | 0.031922 | 703.8462 | 0.04551517
841.65 | 0.031922 | 715.3846 | 0.04584711
851.28 | 0.032176 | 715.3846 | 0.04584711
851.28 | 0.032176 | 715.3846 | 0.04584711
859.69 | 0.032392 | 726.9231 | 0.04617489
868.26 | 0.032626 | 726.9231 | 0.04617489
868.26 | 0.032626 | 738.4615 | 0.04649866
877.79 | 0.032883 | 738.4615 | 0.04649866
888.49 | 0.03316 | 738.4615 | 0.04649866
888.49 | 0.03316 | 750 | 0.04681852
897.33 | 0.033395 | 750 | 0.04681852
905.27 | 0.033595 | 761.5385 | 0.0471346
905.27 | 0.033595 | 761.5385 | 0.0471346
913.15 | 0.033797 | 773.0769 | 0.047447
920.85 | 0.033992 | 773.0769 | 0.047447
920.85 | 0.033992 | 773.0769 | 0.047447
932.42 | 0.034287 | 784.6154 | 0.04775584
941.66 | 0.034528 | 784.6154 | 0.04775584
941.66 | 0.034528 | 796.1538 | 0.04806122
951.02 | 0.034763 | 796.1538 | 0.04806122
960.16 | 0.03499 | 807.6923 | 0.04836323
960.16 | 0.03499 | 807.6923 | 0.04836323
971.46 | 0.035277 | 807.6923 | 0.04836323
979.16 | 0.035476 | 819.2308 | 0.04866198
979.16 | 0.035476 | 819.2308 | 0.04866198
988.56 | 0.035708 | 830.7692 | 0.04895755
988.56 | 0.035708 | 830.7692 | 0.04895755
997.75 | 0.035954 | 842.3077 | 0.04925003
1005.11 | 0.036128 | 842.3077 | 0.04925003
1005.11 | 0.036128 | 842.3077 | 0.04925003
1013.8 | 0.036356 | 853.8462 | 0.0495395
1021.83 | 0.036557 | 853.8462 | 0.0495395
1021.83 | 0.036557 | 865.3846 | 0.04982605
1029.65 | 0.036753 | 865.3846 | 0.04982605
1038.61 | 0.036965 | 865.3846 | 0.04982605
1038.61 | 0.036965 | 876.9231 | 0.05010975
1046.92 | 0.037188 | 876.9231 | 0.05010975
1057.3 | 0.037441 | 888.4615 | 0.05039069
1057.3 | 0.037441 | 888.4615 | 0.05039069
1065.91 | 0.037659 | 900 | 0.05066892
1075.65 | 0.037903 | 900 | 0.05066892
1075.65 | 0.037903 | 900 | 0.05066892
1085.19 | 0.038136 | 911.5385 | 0.05094453
1098.34 | 0.038459 | 911.5385 | 0.05094453
1098.34 | 0.038459 | 923.0769 | 0.05121759
1109.67 | 0.038739 | 923.0769 | 0.05121759
1109.67 | 0.038739 | 934.6154 | 0.05148815
1119.48 | 0.038983 | 934.6154 | 0.05148815
1128.87 | 0.039203 | 934.6154 | 0.05148815
1128.87 | 0.039203 | 946.1538 | 0.05175628
1139.27 | 0.03946 | 946.1538 | 0.05175628
1150.24 | 0.039724 | 957.6923 | 0.05202205
1150.24 | 0.039724 | 957.6923 | 0.05202205
1158.8 | 0.03993 | 957.6923 | 0.05202205
1168.91 | 0.040167 | 969.2308 | 0.05228551
1168.91 | 0.040167 | 969.2308 | 0.05228551
1179.11 | 0.040417 | 980.7692 | 0.05254672
1186.88 | 0.040595 | 980.7692 | 0.05254672
1186.88 | 0.040595 | 992.3077 | 0.05280574
1196.26 | 0.040846 | 992.3077 | 0.05280574
1205.12 | 0.041051 | 992.3077 | 0.05280574
1205.12 | 0.041051 | 1003.846 | 0.05306263
1212.89 | 0.041242 | 1003.846 | 0.05306263
1222.15 | 0.041481 | 1015.385 | 0.05331743
1222.15 | 0.041481 | 1015.385 | 0.05331743
1231.53 | 0.0417 | 1026.923 | 0.0535702
1239.94 | 0.041897 | 1026.923 | 0.0535702
1239.94 | 0.041897 | 1026.923 | 0.0535702
1249.43 | 0.042125 | 1038.462 | 0.05382098
1249.43 | 0.042125 | 1038.462 | 0.05382098
1258.22 | 0.042333 | 1050 | 0.05406984
1267.15 | 0.042556 | 1050 | 0.05406984
1267.15 | 0.042556 | 1050 | 0.05406984
1276.53 | 0.042756 | 1061.538 | 0.0543168
1287.09 | 0.043012 | 1061.538 | 0.0543168
1287.09 | 0.043012 | 1073.077 | 0.05456192
1295.7 | 0.043214 | 1073.077 | 0.05456192
1305.19 | 0.043451 | 1084.615 | 0.05480525
1305.19 | 0.043451 | 1084.615 | 0.05480525
1313.96 | 0.043658 | 1084.615 | 0.05480525
1322.06 | 0.043856 | 1096.154 | 0.05504682
1322.06 | 0.043856 | 1096.154 | 0.05504682
1331.68 | 0.044071 | 1107.692 | 0.05528667
1341.21 | 0.044304 | 1107.692 | 0.05528667
1341.21 | 0.044304 | 1119.231 | 0.05552486
1352.1 | 0.04456 | 1119.231 | 0.05552486
1359.38 | 0.044718 | 1119.231 | 0.05552486
1359.38 | 0.044718 | 1130.769 | 0.05576141
1368.66 | 0.044934 | 1130.769 | 0.05576141
1368.66 | 0.044934 | 1142.308 | 0.05599637
1377.56 | 0.045145 | 1142.308 | 0.05599637
1388.34 | 0.045394 | 1153.846 | 0.05622977
1388.34 | 0.045394 | 1153.846 | 0.05622977
1396.92 | 0.045592 | 1153.846 | 0.05622977
1404.83 | 0.045775 | 1165.385 | 0.05646165
1404.83 | 0.045775 | 1165.385 | 0.05646165
1414.4 | 0.045988 | 1176.923 | 0.05669205
1424.3 | 0.046204 | 1176.923 | 0.05669205
1424.3 | 0.046204 | 1176.923 | 0.05669205
1432.12 | 0.046395 | 1188.462 | 0.056921
1441.8 | 0.046605 | 1188.462 | 0.056921
1441.8 | 0.046605 | 1200 | 0.05714853
1451.44 | 0.046827 | 1200 | 0.05714853
1459.15 | 0.047002 | 1211.538 | 0.05737468
1459.15 | 0.047002 | 1211.538 | 0.05737468
1470.16 | 0.047267 | 1211.538 | 0.05737468
1479.1 | 0.047472 | 1223.077 | 0.05759948
1479.1 | 0.047472 | 1223.077 | 0.05759948
1488.41 | 0.047678 | 1234.615 | 0.05782296
1497.52 | 0.047877 | 1234.615 | 0.05782296
1497.52 | 0.047877 | 1246.154 | 0.05804515
1507.45 | 0.048103 | 1246.154 | 0.05804515
1507.45 | 0.048103 | 1246.154 | 0.05804515
1514.56 | 0.048279 | 1257.692 | 0.05826608
1523.2 | 0.048458 | 1257.692 | 0.05826608
1523.2 | 0.048458 | 1269.231 | 0.05848579
1532.41 | 0.04869 | 1269.231 | 0.05848579
1540.3 | 0.048861 | 1269.231 | 0.05848579
1540.3 | 0.048861 | 1280.769 | 0.05870429
1550.31 | 0.049097 | 1280.769 | 0.05870429
1561.51 | 0.049341 | 1292.308 | 0.05892162
1561.51 | 0.049341 | 1292.308 | 0.05892162
1570.18 | 0.049553 | 1303.846 | 0.0591378
1579.49 | 0.049754 | 1303.846 | 0.0591378
1579.49 | 0.049754 | 1303.846 | 0.0591378
1589.69 | 0.049993 | 1315.385 | 0.05935286
1597.29 | 0.050163 | 1315.385 | 0.05935286
1597.29 | 0.050163 | 1326.923 | 0.05956683
1606.85 | 0.050376 | 1326.923 | 0.05956683
1615.9 | 0.050588 | 1338.462 | 0.05977973
1615.9 | 0.050588 | 1338.462 | 0.05977973
1625.81 | 0.050806 | 1338.462 | 0.05977973
1625.81 | 0.050806 | 1350 | 0.05999159
1635.03 | 0.051003 | 1350 | 0.05999159
1644.48 | 0.051213 | 1361.538 | 0.06020243
1644.48 | 0.051213 | 1361.538 | 0.06020243
1653.05 | 0.05142 | 1373.077 | 0.06041228
1662.7 | 0.05165 | 1373.077 | 0.06041228
1662.7 | 0.05165 | 1373.077 | 0.06041228
1671.46 | 0.051841 | 1384.615 | 0.06062115
1680.03 | 0.052038 | 1384.615 | 0.06062115
1680.03 | 0.052038 | 1396.154 | 0.06082908
1688.94 | 0.052246 | 1396.154 | 0.06082908
1698 | 0.052458 | 1396.154 | 0.06082908
1698 | 0.052458 | 1407.692 | 0.06103607
1706.86 | 0.052651 | 1407.692 | 0.06103607
1717.25 | 0.052888 | 1419.231 | 0.06124217
1717.25 | 0.052888 | 1419.231 | 0.06124217
1725.19 | 0.053068 | 1430.769 | 0.06144738
1733.24 | 0.053244 | 1430.769 | 0.06144738
1733.24 | 0.053244 | 1430.769 | 0.06144738
1741.81 | 0.053446 | 1442.308 | 0.06165173
1741.81 | 0.053446 | 1442.308 | 0.06165173
1750.9 | 0.053655 | 1453.846 | 0.06185524
1760.38 | 0.053878 | 1453.846 | 0.06185524
1760.38 | 0.053878 | 1465.385 | 0.06205792
1767.92 | 0.054035 | 1465.385 | 0.06205792
1777.62 | 0.054257 | 1465.385 | 0.06205792
1777.62 | 0.054257 | 1476.923 | 0.06225981
1786.49 | 0.054455 | 1476.923 | 0.06225981
1795.07 | 0.054648 | 1488.462 | 0.06246092
1795.07 | 0.054648 | 1488.462 | 0.06246092
1805.45 | 0.054881 | 1488.462 | 0.06246092
1815.64 | 0.055099 | 1500 | 0.06266126
1815.64 | 0.055099 | 1500 | 0.06266126
1824.63 | 0.055306 | 1511.538 | 0.06286086
1834.86 | 0.055555 | 1511.538 | 0.06286086
1834.86 | 0.055555 | 1523.077 | 0.06305973
1842.63 | 0.055737 | 1523.077 | 0.06305973
1851.98 | 0.056012 | 1523.077 | 0.06305973
1851.98 | 0.056012 | 1534.615 | 0.0632579
1859.74 | 0.056145 | 1534.615 | 0.0632579
1868.93 | 0.056445 | 1546.154 | 0.06345538
1868.93 | 0.056445 | 1546.154 | 0.06345538
1879.09 | 0.056644 | 1557.692 | 0.06365219
1879.09 | 0.056644 | 1557.692 | 0.06365219
1887.95 | 0.056853 | 1557.692 | 0.06365219
1896.09 | 0.057039 | 1569.231 | 0.06384834
1896.09 | 0.057039 | 1569.231 | 0.06384834
1905.85 | 0.057256 | 1580.769 | 0.06404386
1915.93 | 0.057474 | 1580.769 | 0.06404386
1915.93 | 0.057474 | 1580.769 | 0.06404386
1923.47 | 0.057638 | 1592.308 | 0.06423875
1932.93 | 0.057837 | 1592.308 | 0.06423875
1932.93 | 0.057837 | 1603.846 | 0.06443304
1942.76 | 0.058049 | 1603.846 | 0.06443304
1951.98 | 0.058263 | 1615.385 | 0.06462675
1951.98 | 0.058263 | 1615.385 | 0.06462675
1958.82 | 0.058407 | 1615.385 | 0.06462675
1968.02 | 0.058605 | 1626.923 | 0.06481988
1968.02 | 0.058605 | 1626.923 | 0.06481988
1977.66 | 0.058834 | 1638.462 | 0.06501245
1986.74 | 0.059025 | 1638.462 | 0.06501245
1986.74 | 0.059025 | 1650 | 0.06520447
1998.47 | 0.05929 | 1650 | 0.06520447
1998.47 | 0.05929 | 1650 | 0.06520447
2008.36 | 0.059521 | 1661.538 | 0.06539597
2018.07 | 0.059745 | 1661.538 | 0.06539597
2018.07 | 0.059745 | 1673.077 | 0.06558696
2026.71 | 0.059935 | 1673.077 | 0.06558696
2036.06 | 0.060141 | 1684.615 | 0.06577745
2036.06 | 0.060141 | 1684.615 | 0.06577745
2044.05 | 0.060313 | 1684.615 | 0.06577745
2054.66 | 0.060553 | 1696.154 | 0.06596745
2054.66 | 0.060553 | 1696.154 | 0.06596745
2063.13 | 0.060765 | 1707.692 | 0.06615698
2071.16 | 0.060942 | 1707.692 | 0.06615698
2071.16 | 0.060942 | 1707.692 | 0.06615698
2080.82 | 0.061132 | 1719.231 | 0.06634605
2089.04 | 0.061321 | 1719.231 | 0.06634605
2089.04 | 0.061321 | 1730.769 | 0.06653468
2096.67 | 0.061485 | 1730.769 | 0.06653468
2104.64 | 0.06168 | 1742.308 | 0.06672287
2104.64 | 0.06168 | 1742.308 | 0.06672287
2115.2 | 0.061901 | 1742.308 | 0.06672287
2125.05 | 0.062132 | 1753.846 | 0.06691065
2125.05 | 0.062132 | 1753.846 | 0.06691065
2133.91 | 0.062307 | 1765.385 | 0.06709803
2133.91 | 0.062307 | 1765.385 | 0.06709803
2143.37 | 0.062528 | 1776.923 | 0.06728502
2151.31 | 0.062721 | 1776.923 | 0.06728502
2151.31 | 0.062721 | 1776.923 | 0.06728502
2159.33 | 0.0629 | 1788.462 | 0.06747162
2169.38 | 0.063123 | 1788.462 | 0.06747162
2169.38 | 0.063123 | 1800 | 0.06765787
2176.75 | 0.063254 | 1800 | 0.06765787
2185.4 | 0.063474 | 1800 | 0.06765787
2185.4 | 0.063474 | 1811.538 | 0.06784376
2193.82 | 0.063655 | 1811.538 | 0.06784376
2201.19 | 0.063823 | 1823.077 | 0.0680293
2201.19 | 0.063823 | 1823.077 | 0.0680293
2210.14 | 0.064028 | 1834.615 | 0.06821452
2219 | 0.064211 | 1834.615 | 0.06821452
2219 | 0.064211 | 1834.615 | 0.06821452
2228.26 | 0.064404 | 1846.154 | 0.06839943
2237.02 | 0.064619 | 1846.154 | 0.06839943
2237.02 | 0.064619 | 1857.692 | 0.06858403
2246.19 | 0.064833 | 1857.692 | 0.06858403
2246.19 | 0.064833 | 1869.231 | 0.06876833
2254.22 | 0.065013 | 1869.231 | 0.06876833
2261.98 | 0.065181 | 1869.231 | 0.06876833
2261.98 | 0.065181 | 1880.769 | 0.06895236
2271.45 | 0.065399 | 1880.769 | 0.06895236
2280.78 | 0.065614 | 1892.308 | 0.06913612
2280.78 | 0.065614 | 1892.308 | 0.06913612
2290.22 | 0.065808 | 1903.846 | 0.06931962
2299.48 | 0.066028 | 1903.846 | 0.06931962
2299.48 | 0.066028 | 1903.846 | 0.06931962
2307.84 | 0.066204 | 1915.385 | 0.06950287
2316.06 | 0.066391 | 1915.385 | 0.06950287
2316.06 | 0.066391 | 1926.923 | 0.0696859
2326.24 | 0.066607 | 1926.923 | 0.0696859
2335.03 | 0.066805 | 1926.923 | 0.0696859
2335.03 | 0.066805 | 1938.462 | 0.06986869
2342.34 | 0.066973 | 1938.462 | 0.06986869
2352.99 | 0.06722 | 1950 | 0.07005128
2352.99 | 0.06722 | 1950 | 0.07005128
2362.86 | 0.067414 | 1961.538 | 0.07023366
2371.59 | 0.067624 | 1961.538 | 0.07023366
2371.59 | 0.067624 | 1961.538 | 0.07023366
2380.45 | 0.067826 | 1973.077 | 0.07041586
2380.45 | 0.067826 | 1973.077 | 0.07041586
2389.53 | 0.068025 | 1984.615 | 0.07059788
2397.18 | 0.068218 | 1984.615 | 0.07059788
2397.18 | 0.068218 | 1996.154 | 0.07077972
2408.46 | 0.068471 | 1996.154 | 0.07077972
2417.7 | 0.06867 | 1996.154 | 0.07077972
2417.7 | 0.06867 | 2007.692 | 0.07096142
2425.4 | 0.068849 | 2007.692 | 0.07096142
2434.91 | 0.069076 | 2019.231 | 0.07114296
2434.91 | 0.069076 | 2019.231 | 0.07114296
2444.95 | 0.069293 | 2019.231 | 0.07114296
2453.06 | 0.069454 | 2030.769 | 0.07132437
2453.06 | 0.069454 | 2030.769 | 0.07132437
2461.85 | 0.069674 | 2042.308 | 0.07150566
2471.61 | 0.069883 | 2042.308 | 0.07150566
2471.61 | 0.069883 | 2053.846 | 0.07168683
2478.85 | 0.07004 | 2053.846 | 0.07168683
2486.33 | 0.070223 | 2053.846 | 0.07168683
2486.33 | 0.070223 | 2065.385 | 0.07186789
2494.63 | 0.070386 | 2065.385 | 0.07186789
2494.63 | 0.070386 | 2076.923 | 0.07204887
2504.91 | 0.070619 | 2076.923 | 0.07204887
2512.72 | 0.070803 | 2088.462 | 0.07222976
2512.72 | 0.070803 | 2088.462 | 0.07222976
2522.43 | 0.071041 | 2088.462 | 0.07222976
2530.89 | 0.071238 | 2100 | 0.07241058
2530.89 | 0.071238 | 2100 | 0.07241058
2540.57 | 0.071453 | 2111.538 | 0.07259133
2548.54 | 0.071626 | 2111.538 | 0.07259133
2548.54 | 0.071626 | 2111.538 | 0.07259133
2556.25 | 0.071803 | 2123.077 | 0.07277204
2565.63 | 0.072095 | 2123.077 | 0.07277204
2565.63 | 0.072095 | 2134.615 | 0.0729527
2573.69 | 0.072288 | 2134.615 | 0.0729527
2581.23 | 0.072454 | 2146.154 | 0.07313334
2581.23 | 0.072454 | 2146.154 | 0.07313334
2590.56 | 0.072656 | 2146.154 | 0.07313334
2600.23 | 0.072883 | 2157.692 | 0.07331395
2600.23 | 0.072883 | 2157.692 | 0.07331395
2609.28 | 0.073095 | 2169.231 | 0.07349455
2609.28 | 0.073095 | 2169.231 | 0.07349455
2617.9 | 0.0733 | 2180.769 | 0.07367515
2625.76 | 0.073476 | 2180.769 | 0.07367515
2625.76 | 0.073476 | 2180.769 | 0.07367515
2634.1 | 0.073665 | 2192.308 | 0.07385576
2644.53 | 0.073896 | 2192.308 | 0.07385576
2644.53 | 0.073896 | 2203.846 | 0.07403639
2652.85 | 0.0741 | 2203.846 | 0.07403639
2661.01 | 0.074278 | 2215.385 | 0.07421705
2661.01 | 0.074278 | 2215.385 | 0.07421705
2672.04 | 0.074546 | 2215.385 | 0.07421705
2681.45 | 0.074753 | 2226.923 | 0.07439775
2681.45 | 0.074753 | 2226.923 | 0.07439775
2690.69 | 0.07496 | 2238.462 | 0.0745785
2699.3 | 0.075162 | 2238.462 | 0.0745785
2699.3 | 0.075162 | 2238.462 | 0.0745785
2709.63 | 0.075399 | 2250 | 0.07475931
2718.14 | 0.075599 | 2250 | 0.07475931
2718.14 | 0.075599 | 2261.538 | 0.07494019
2726.62 | 0.075789 | 2261.538 | 0.07494019
2735.99 | 0.076006 | 2273.077 | 0.07512115
2735.99 | 0.076006 | 2273.077 | 0.07512115
2743.27 | 0.076185 | 2273.077 | 0.07512115
2743.27 | 0.076185 | 2284.615 | 0.0753022
2753.58 | 0.076431 | 2284.615 | 0.0753022
2762.14 | 0.076613 | 2296.154 | 0.07548336
2762.14 | 0.076613 | 2296.154 | 0.07548336
2771 | 0.07683 | 2307.692 | 0.07566462
2780.14 | 0.077036 | 2307.692 | 0.07566462
2780.14 | 0.077036 | 2307.692 | 0.07566462
2789.13 | 0.077265 | 2319.231 | 0.07584601
2796.82 | 0.077439 | 2319.231 | 0.07584601
2796.82 | 0.077439 | 2330.769 | 0.07602753
2806.85 | 0.077666 | 2330.769 | 0.07602753
2815.81 | 0.077883 | 2330.769 | 0.07602753
2815.81 | 0.077883 | 2342.308 | 0.07620919
2824.1 | 0.078067 | 2342.308 | 0.07620919
2831.86 | 0.078259 | 2353.846 | 0.076391
2831.86 | 0.078259 | 2353.846 | 0.076391
2842.07 | 0.078484 | 2365.385 | 0.07657297
2852.31 | 0.078725 | 2365.385 | 0.07657297
2852.31 | 0.078725 | 2365.385 | 0.07657297
2859.27 | 0.078908 | 2376.923 | 0.07675512
2859.27 | 0.078908 | 2376.923 | 0.07675512
2867.83 | 0.079105 | 2388.462 | 0.07693745
2875.37 | 0.079289 | 2388.462 | 0.07693745
2875.37 | 0.079289 | 2400 | 0.07711998
2883.01 | 0.079455 | 2400 | 0.07711998
2892.72 | 0.079686 | 2400 | 0.07711998
2892.72 | 0.079686 | 2411.538 | 0.07730271
2901.87 | 0.079904 | 2411.538 | 0.07730271
2910.86 | 0.080125 | 2423.077 | 0.07748565
2910.86 | 0.080125 | 2423.077 | 0.07748565
2919.8 | 0.080339 | 2434.615 | 0.07766882
2928.98 | 0.080578 | 2434.615 | 0.07766882
2928.98 | 0.080578 | 2434.615 | 0.07766882
2937.39 | 0.080768 | 2446.154 | 0.07785222
2948.3 | 0.081018 | 2446.154 | 0.07785222
2948.3 | 0.081018 | 2457.692 | 0.07803587
2956.57 | 0.081207 | 2457.692 | 0.07803587
2965.05 | 0.081409 | 2457.692 | 0.07803587
2965.05 | 0.081409 | 2469.231 | 0.07821978
2975.53 | 0.081657 | 2469.231 | 0.07821978
2984.77 | 0.081865 | 2480.769 | 0.07840395
2984.77 | 0.081865 | 2480.769 | 0.07840395
2993.53 | 0.082071 | 2492.308 | 0.07858841
2993.53 | 0.082071 | 2492.308 | 0.07858841
3002.89 | 0.082307 | 2492.308 | 0.07858841
3010.88 | 0.082485 | 2503.846 | 0.07877315
3010.88 | 0.082485 | 2503.846 | 0.07877315
3020.79 | 0.082736 | 2515.385 | 0.07895819
3030.28 | 0.082969 | 2515.385 | 0.07895819
3030.28 | 0.082969 | 2526.923 | 0.07914355
3041.53 | 0.083334 | 2526.923 | 0.07914355
3050.57 | 0.083563 | 2526.923 | 0.07914355
3050.57 | 0.083563 | 2538.462 | 0.07932923
3059.73 | 0.083801 | 2538.462 | 0.07932923
3068.85 | 0.08401 | 2550 | 0.07951524
3068.85 | 0.08401 | 2550 | 0.07951524
3075.93 | 0.084196 | 2550 | 0.07951524
3082.95 | 0.084367 | 2561.538 | 0.07970159
3082.95 | 0.084367 | 2561.538 | 0.07970159
3092.03 | 0.084572 | 2573.077 | 0.07988831
3099.49 | 0.084758 | 2573.077 | 0.07988831
3099.49 | 0.084758 | 2584.615 | 0.08007539
3109.2 | 0.084992 | 2584.615 | 0.08007539
3109.2 | 0.084992 | 2584.615 | 0.08007539
3117.91 | 0.085213 | 2596.154 | 0.08026285
3125.41 | 0.085383 | 2596.154 | 0.08026285
3125.41 | 0.085383 | 2607.692 | 0.0804507
3134.64 | 0.085608 | 2607.692 | 0.0804507
3144.58 | 0.085845 | 2619.231 | 0.08063895
3144.58 | 0.085845 | 2619.231 | 0.08063895
3154.68 | 0.086071 | 2619.231 | 0.08063895
3162.09 | 0.086274 | 2630.769 | 0.08082762
3162.09 | 0.086274 | 2630.769 | 0.08082762
3170.66 | 0.086497 | 2642.308 | 0.08101672
3178.95 | 0.086671 | 2642.308 | 0.08101672
3178.95 | 0.086671 | 2642.308 | 0.08101672
3186.56 | 0.086828 | 2653.846 | 0.08120625
3197.44 | 0.087119 | 2653.846 | 0.08120625
3197.44 | 0.087119 | 2665.385 | 0.08139624
3205.01 | 0.087296 | 2665.385 | 0.08139624
3213.42 | 0.087547 | 2676.923 | 0.08158669
3213.42 | 0.087547 | 2676.923 | 0.08158669
3222.82 | 0.087771 | 2676.923 | 0.08158669
3229.76 | 0.087941 | 2688.462 | 0.08177762
3229.76 | 0.087941 | 2688.462 | 0.08177762
3238.58 | 0.088167 | 2700 | 0.08196903
3238.58 | 0.088167 | 2700 | 0.08196903
3246.79 | 0.088352 | 2711.538 | 0.08216095
3255.7 | 0.088594 | 2711.538 | 0.08216095
3255.7 | 0.088594 | 2711.538 | 0.08216095
3265.56 | 0.088845 | 2723.077 | 0.08235338
3275.29 | 0.089078 | 2723.077 | 0.08235338
3275.29 | 0.089078 | 2734.615 | 0.08254634
3285.25 | 0.089326 | 2734.615 | 0.08254634
3293.44 | 0.089502 | 2746.154 | 0.08273983
3293.44 | 0.089502 | 2746.154 | 0.08273983
3301.53 | 0.08974 | 2746.154 | 0.08273983
3310.27 | 0.089952 | 2757.692 | 0.08293389
3310.27 | 0.089952 | 2757.692 | 0.08293389
3318.73 | 0.090172 | 2769.231 | 0.08312851
3327.11 | 0.090381 | 2769.231 | 0.08312851
3327.11 | 0.090381 | 2769.231 | 0.08312851
3335 | 0.090573 | 2780.769 | 0.08332371
3345.23 | 0.090838 | 2780.769 | 0.08332371
3345.23 | 0.090838 | 2792.308 | 0.08351951
3355.32 | 0.091068 | 2792.308 | 0.08351951
3355.32 | 0.091068 | 2803.846 | 0.08371591
3362.68 | 0.091282 | 2803.846 | 0.08371591
3373.16 | 0.091526 | 2803.846 | 0.08371591
3373.16 | 0.091526 | 2815.385 | 0.08391294
3382.15 | 0.091745 | 2815.385 | 0.08391294
3393.69 | 0.092047 | 2826.923 | 0.0841106
3393.69 | 0.092047 | 2826.923 | 0.0841106
3402.82 | 0.092289 | 2838.462 | 0.0843089
3411.88 | 0.092495 | 2838.462 | 0.0843089
3411.88 | 0.092495 | 2838.462 | 0.0843089
3421.96 | 0.09277 | 2850 | 0.08450788
3429.77 | 0.092961 | 2850 | 0.08450788
3429.77 | 0.092961 | 2861.538 | 0.08470752
3438.51 | 0.093201 | 2861.538 | 0.08470752
3447.05 | 0.093411 | 2861.538 | 0.08470752
3447.05 | 0.093411 | 2873.077 | 0.08490786
3454.02 | 0.093607 | 2873.077 | 0.08490786
3463.85 | 0.093861 | 2884.615 | 0.08510891
3463.85 | 0.093861 | 2884.615 | 0.08510891
3471.59 | 0.094061 | 2896.154 | 0.08531068
3471.59 | 0.094061 | 2896.154 | 0.08531068
3479.95 | 0.094281 | 2896.154 | 0.08531068
3490.38 | 0.094547 | 2907.692 | 0.08551318
3490.38 | 0.094547 | 2907.692 | 0.08551318
3498.34 | 0.094752 | 2919.231 | 0.08571643
3506.65 | 0.094966 | 2919.231 | 0.08571643
3506.65 | 0.094966 | 2930.769 | 0.08592046
3516.57 | 0.095228 | 2930.769 | 0.08592046
3528.77 | 0.095553 | 2930.769 | 0.08592046
3528.77 | 0.095553 | 2942.308 | 0.08612526
3537.61 | 0.095791 | 2942.308 | 0.08612526
3546.91 | 0.096015 | 2953.846 | 0.08633086
3546.91 | 0.096015 | 2953.846 | 0.08633086
3554.63 | 0.096211 | 2953.846 | 0.08633086
3563.91 | 0.096457 | 2965.385 | 0.08653728
3563.91 | 0.096457 | 2965.385 | 0.08653728
3573.42 | 0.096711 | 2976.923 | 0.08674452
3583.56 | 0.096961 | 2976.923 | 0.08674452
3583.56 | 0.096961 | 2988.462 | 0.08695262
3591.95 | 0.097163 | 2988.462 | 0.08695262
3600.11 | 0.097422 | 2988.462 | 0.08695262
3600.11 | 0.097422 | 3000 | 0.08716158
3609.07 | 0.097619 | 3000 | 0.08716158
3609.07 | 0.097619 | 3011.538 | 0.08737142
3619.45 | 0.097907 | 3011.538 | 0.08737142
3627.69 | 0.098104 | 3023.077 | 0.08758216
3627.69 | 0.098104 | 3023.077 | 0.08758216
3635.9 | 0.09832 | 3023.077 | 0.08758216
3646.06 | 0.098597 | 3034.615 | 0.08779382
3646.06 | 0.098597 | 3034.615 | 0.08779382
3654.38 | 0.098801 | 3046.154 | 0.08800641
3664.33 | 0.099078 | 3046.154 | 0.08800641
3664.33 | 0.099078 | 3057.692 | 0.08821996
3673.32 | 0.099326 | 3057.692 | 0.08821996
3683.01 | 0.099572 | 3057.692 | 0.08821996
3683.01 | 0.099572 | 3069.231 | 0.08843448
3693.14 | 0.099848 | 3069.231 | 0.08843448
3702.93 | 0.100126 | 3080.769 | 0.08865
3702.93 | 0.100126 | 3080.769 | 0.08865
3712.73 | 0.100391 | 3080.769 | 0.08865
3721.24 | 0.100619 | 3092.308 | 0.08886652
3721.24 | 0.100619 | 3092.308 | 0.08886652
3728.56 | 0.100823 | 3103.846 | 0.08908408
3728.56 | 0.100823 | 3103.846 | 0.08908408
3738.79 | 0.101118 | 3115.385 | 0.08930268
3749.15 | 0.101393 | 3115.385 | 0.08930268
3749.15 | 0.101393 | 3115.385 | 0.08930268
3758.01 | 0.101623 | 3126.923 | 0.08952236
3767.19 | 0.101862 | 3126.923 | 0.08952236
3767.19 | 0.101862 | 3138.462 | 0.08974314
3778.5 | 0.102174 | 3138.462 | 0.08974314
3787.06 | 0.102416 | 3150 | 0.08996502
3787.06 | 0.102416 | 3150 | 0.08996502
3796.98 | 0.102651 | 3150 | 0.08996502
3807.78 | 0.102965 | 3161.538 | 0.09018805
3807.78 | 0.102965 | 3161.538 | 0.09018805
3817.45 | 0.103228 | 3173.077 | 0.09041223
3828.12 | 0.103528 | 3173.077 | 0.09041223
3828.12 | 0.103528 | 3173.077 | 0.09041223
3837.73 | 0.103773 | 3184.615 | 0.09063759
3844.48 | 0.103962 | 3184.615 | 0.09063759
3844.48 | 0.103962 | 3196.154 | 0.09086416
3854.58 | 0.104268 | 3196.154 | 0.09086416
3864.82 | 0.104558 | 3207.692 | 0.09109195
3864.82 | 0.104558 | 3207.692 | 0.09109195
3873.7 | 0.104805 | 3207.692 | 0.09109195
3873.7 | 0.104805 | 3219.231 | 0.091321
3882.31 | 0.105046 | 3219.231 | 0.091321
3892.18 | 0.105308 | 3230.769 | 0.09155132
3892.18 | 0.105308 | 3230.769 | 0.09155132
3899.64 | 0.105518 | 3242.308 | 0.09178295
3911.35 | 0.10586 | 3242.308 | 0.09178295
3911.35 | 0.10586 | 3242.308 | 0.09178295
3920 | 0.106099 | 3253.846 | 0.0920159
3927.77 | 0.106318 | 3253.846 | 0.0920159
3927.77 | 0.106318 | 3265.385 | 0.09225021
3936.76 | 0.106569 | 3265.385 | 0.09225021
3944.67 | 0.106802 | 3276.923 | 0.0924859
3944.67 | 0.106802 | 3276.923 | 0.0924859
3954.9 | 0.107063 | 3276.923 | 0.0924859
3962.49 | 0.107298 | 3288.462 | 0.09272299
3962.49 | 0.107298 | 3288.462 | 0.09272299
3971.4 | 0.107533 | 3300 | 0.09296152
3980.17 | 0.1078 | 3300 | 0.09296152
3980.17 | 0.1078 | 3300 | 0.09296152
3989.02 | 0.108061 | 3311.538 | 0.09320152
3989.02 | 0.108061 | 3311.538 | 0.09320152
3997.63 | 0.10832 | 3323.077 | 0.09344301
4006.89 | 0.108579 | 3323.077 | 0.09344301
4006.89 | 0.108579 | 3334.615 | 0.09368602
4016 | 0.108844 | 3334.615 | 0.09368602
4025.62 | 0.109116 | 3334.615 | 0.09368602
4025.62 | 0.109116 | 3346.154 | 0.09393059
4033.18 | 0.109332 | 3346.154 | 0.09393059
4044.26 | 0.109655 | 3357.692 | 0.09417674
4044.26 | 0.109655 | 3357.692 | 0.09417674
4055.29 | 0.109973 | 3369.231 | 0.09442452
4066.16 | 0.110287 | 3369.231 | 0.09442452
4066.16 | 0.110287 | 3369.231 | 0.09442452
4074.04 | 0.110527 | 3380.769 | 0.09467394
4083.27 | 0.110799 | 3380.769 | 0.09467394
4083.27 | 0.110799 | 3392.308 | 0.09492505
4093.01 | 0.111082 | 3392.308 | 0.09492505
4102.7 | 0.111363 | 3392.308 | 0.09492505
4102.7 | 0.111363 | 3403.846 | 0.09517788
4112.63 | 0.111647 | 3403.846 | 0.09517788
4121.82 | 0.111928 | 3415.385 | 0.09543247
4121.82 | 0.111928 | 3415.385 | 0.09543247
4130.36 | 0.112165 | 3426.923 | 0.09568885
4130.36 | 0.112165 | 3426.923 | 0.09568885
4140.08 | 0.112475 | 3426.923 | 0.09568885
4147.8 | 0.112715 | 3438.462 | 0.09594705
4147.8 | 0.112715 | 3438.462 | 0.09594705
4156.81 | 0.112972 | 3450 | 0.09620713
4166.25 | 0.113264 | 3450 | 0.09620713
4166.25 | 0.113264 | 3461.538 | 0.09646911
4176.63 | 0.113571 | 3461.538 | 0.09646911
4185.41 | 0.11383 | 3461.538 | 0.09646911
4185.41 | 0.11383 | 3473.077 | 0.09673304
4194.67 | 0.114114 | 3473.077 | 0.09673304
4204.28 | 0.114418 | 3484.615 | 0.09699896
4204.28 | 0.114418 | 3484.615 | 0.09699896
4211.83 | 0.114637 | 3484.615 | 0.09699896
4221.54 | 0.114912 | 3496.154 | 0.09726692
4221.54 | 0.114912 | 3496.154 | 0.09726692
4229.15 | 0.115161 | 3507.692 | 0.09753695
4238.66 | 0.115449 | 3507.692 | 0.09753695
4238.66 | 0.115449 | 3519.231 | 0.0978091
4249.27 | 0.115768 | 3519.231 | 0.0978091
4249.27 | 0.115768 | 3519.231 | 0.0978091
4259.82 | 0.116102 | 3530.769 | 0.09808341
4268.19 | 0.116346 | 3530.769 | 0.09808341
4268.19 | 0.116346 | 3542.308 | 0.09835995
4277.57 | 0.11665 | 3542.308 | 0.09835995
4288.4 | 0.116976 | 3553.846 | 0.09863875
4288.4 | 0.116976 | 3553.846 | 0.09863875
4296.22 | 0.117243 | 3553.846 | 0.09863875
4304.76 | 0.117498 | 3565.385 | 0.09891986
4304.76 | 0.117498 | 3565.385 | 0.09891986
4312.32 | 0.117719 | 3576.923 | 0.09920334
4318.96 | 0.117956 | 3576.923 | 0.09920334
4318.96 | 0.117956 | 3588.462 | 0.09948924
4329.34 | 0.118273 | 3588.462 | 0.09948924
4341.42 | 0.118676 | 3588.462 | 0.09948924
4341.42 | 0.118676 | 3600 | 0.09977762
4350.55 | 0.11895 | 3600 | 0.09977762
4359.1 | 0.11922 | 3611.538 | 0.1000685
4359.1 | 0.11922 | 3611.538 | 0.1000685
4368.35 | 0.119532 | 3611.538 | 0.1000685
4368.35 | 0.119532 | 3623.077 | 0.100362
4376.02 | 0.119757 | 3623.077 | 0.100362
4385.32 | 0.120063 | 3634.615 | 0.1006582
4385.32 | 0.120063 | 3634.615 | 0.1006582
4394.11 | 0.12037 | 3646.154 | 0.1009571
4401.53 | 0.120596 | 3646.154 | 0.1009571
4401.53 | 0.120596 | 3646.154 | 0.1009571
4408.26 | 0.120838 | 3657.692 | 0.1012587
4417.92 | 0.12115 | 3657.692 | 0.1012587
4417.92 | 0.12115 | 3669.231 | 0.1015632
4424.51 | 0.121366 | 3669.231 | 0.1015632
4433.77 | 0.12167 | 3680.769 | 0.1018706
4433.77 | 0.12167 | 3680.769 | 0.1018706
4443.06 | 0.121979 | 3680.769 | 0.1018706
4451.83 | 0.122283 | 3692.308 | 0.102181
4451.83 | 0.122283 | 3692.308 | 0.102181
4459.13 | 0.122514 | 3703.846 | 0.1024944
4468.85 | 0.122843 | 3703.846 | 0.1024944
4468.85 | 0.122843 | 3703.846 | 0.1024944
4478.61 | 0.123176 | 3715.385 | 0.102811
4486.92 | 0.123453 | 3715.385 | 0.102811
4486.92 | 0.123453 | 3726.923 | 0.1031307
4495.41 | 0.123741 | 3726.923 | 0.1031307
4495.41 | 0.123741 | 3738.462 | 0.1034537
4504.17 | 0.124042 | 3738.462 | 0.1034537
4513.02 | 0.124346 | 3738.462 | 0.1034537
4513.02 | 0.124346 | 3750 | 0.10378
4523.51 | 0.124723 | 3750 | 0.10378
4531.8 | 0.125006 | 3761.538 | 0.1041097
4531.8 | 0.125006 | 3761.538 | 0.1041097
4541.5 | 0.125334 | 3773.077 | 0.1044429
4550.24 | 0.125638 | 3773.077 | 0.1044429
4550.24 | 0.125638 | 3773.077 | 0.1044429
4561.4 | 0.126017 | 3784.615 | 0.1047797
4567.39 | 0.126239 | 3784.615 | 0.1047797
4567.39 | 0.126239 | 3796.154 | 0.1051201
4577.7 | 0.126581 | 3796.154 | 0.1051201
4586.23 | 0.126883 | 3807.692 | 0.1054644
4586.23 | 0.126883 | 3807.692 | 0.1054644
4594.03 | 0.127153 | 3807.692 | 0.1054644
4602.44 | 0.127444 | 3819.231 | 0.1058124
4602.44 | 0.127444 | 3819.231 | 0.1058124
4611.67 | 0.127759 | 3830.769 | 0.1061644
4611.67 | 0.127759 | 3830.769 | 0.1061644
4620.28 | 0.128073 | 3830.769 | 0.1061644
4631.14 | 0.128458 | 3842.308 | 0.1065205
4631.14 | 0.128458 | 3842.308 | 0.1065205
4639.8 | 0.128769 | 3853.846 | 0.1068807
4648.52 | 0.129075 | 3853.846 | 0.1068807
4648.52 | 0.129075 | 3865.385 | 0.1072452
4659.17 | 0.129454 | 3865.385 | 0.1072452
4668.98 | 0.129821 | 3865.385 | 0.1072452
4668.98 | 0.129821 | 3876.923 | 0.107614
4677.05 | 0.130107 | 3876.923 | 0.107614
4686.65 | 0.130472 | 3888.462 | 0.1079873
4686.65 | 0.130472 | 3888.462 | 0.1079873
4694.57 | 0.13076 | 3900 | 0.1083653
4702.9 | 0.131069 | 3900 | 0.1083653
4702.9 | 0.131069 | 3900 | 0.1083653
4712.46 | 0.13144 | 3911.538 | 0.108748
4723.74 | 0.131856 | 3911.538 | 0.108748
4723.74 | 0.131856 | 3923.077 | 0.1091356
4731.73 | 0.132166 | 3923.077 | 0.1091356
4742.07 | 0.132553 | 3923.077 | 0.1091356
4742.07 | 0.132553 | 3934.615 | 0.1095281
4752.02 | 0.132928 | 3934.615 | 0.1095281
4752.02 | 0.132928 | 3946.154 | 0.1099258
4760.86 | 0.133265 | 3946.154 | 0.1099258
4769.33 | 0.133577 | 3957.692 | 0.1103289
4769.33 | 0.133577 | 3957.692 | 0.1103289
4779.23 | 0.133958 | 3957.692 | 0.1103289
4787.2 | 0.134284 | 3969.231 | 0.1107374
4787.2 | 0.134284 | 3969.231 | 0.1107374
4796.14 | 0.134633 | 3980.769 | 0.1111515
4806.02 | 0.135 | 3980.769 | 0.1111515
4806.02 | 0.135 | 3992.308 | 0.1115714
4813.86 | 0.135317 | 3992.308 | 0.1115714
4821.6 | 0.135615 | 3992.308 | 0.1115714
4821.6 | 0.135615 | 4003.846 | 0.1119972
4830.35 | 0.135952 | 4003.846 | 0.1119972
4837.3 | 0.13624 | 4015.385 | 0.1124293
4837.3 | 0.13624 | 4015.385 | 0.1124293
4845.91 | 0.13658 | 4015.385 | 0.1124293
4854.22 | 0.136903 | 4026.923 | 0.1128676
4854.22 | 0.136903 | 4026.923 | 0.1128676
4860.76 | 0.137157 | 4038.462 | 0.1133125
4860.76 | 0.137157 | 4038.462 | 0.1133125
4869.62 | 0.137531 | 4050 | 0.1137642
4876.68 | 0.137818 | 4050 | 0.1137642
4876.68 | 0.137818 | 4050 | 0.1137642
4886.44 | 0.138197 | 4061.538 | 0.1142229
4896.1 | 0.138608 | 4061.538 | 0.1142229
4896.1 | 0.138608 | 4073.077 | 0.1146888
4905.51 | 0.13901 | 4073.077 | 0.1146888
4912.57 | 0.1393 | 4084.615 | 0.1151621
4912.57 | 0.1393 | 4084.615 | 0.1151621
4920.48 | 0.139633 | 4084.615 | 0.1151621
4931.07 | 0.140094 | 4096.154 | 0.1156432
4931.07 | 0.140094 | 4096.154 | 0.1156432
4939.18 | 0.140432 | 4107.692 | 0.1161322
4947.25 | 0.140768 | 4107.692 | 0.1161322
4947.25 | 0.140768 | 4119.231 | 0.1166294
4954.99 | 0.141091 | 4119.231 | 0.1166294
4963.19 | 0.141463 | 4119.231 | 0.1166294
4963.19 | 0.141463 | 4130.769 | 0.1171352
4971.7 | 0.141816 | 4130.769 | 0.1171352
4980.17 | 0.142201 | 4142.308 | 0.1176497
4980.17 | 0.142201 | 4142.308 | 0.1176497
4987.59 | 0.142524 | 4142.308 | 0.1176497
4987.59 | 0.142524 | 4153.846 | 0.1181733
4994.92 | 0.142847 | 4153.846 | 0.1181733
5002.84 | 0.143202 | 4165.385 | 0.1187063
5002.84 | 0.143202 | 4165.385 | 0.1187063
5010.4 | 0.143545 | 4176.923 | 0.119249
5017.84 | 0.143852 | 4176.923 | 0.119249
5017.84 | 0.143852 | 4176.923 | 0.119249
5026.35 | 0.144266 | 4188.462 | 0.1198018
5033.69 | 0.14459 | 4188.462 | 0.1198018
5033.69 | 0.14459 | 4200 | 0.1203651
5042.04 | 0.144962 | 4200 | 0.1203651
5050.28 | 0.145356 | 4211.538 | 0.1209393
5050.28 | 0.145356 | 4211.538 | 0.1209393
5060.48 | 0.145913 | 4211.538 | 0.1209393
5067.57 | 0.14625 | 4223.077 | 0.1215247
5067.57 | 0.14625 | 4223.077 | 0.1215247
5076.53 | 0.14667 | 4234.615 | 0.1221219
5086.17 | 0.147124 | 4234.615 | 0.1221219
5086.17 | 0.147124 | 4234.615 | 0.1221219
5095.92 | 0.147572 | 4246.154 | 0.1227313
5095.92 | 0.147572 | 4246.154 | 0.1227313
5105.76 | 0.148064 | 4257.692 | 0.1233534
5113.32 | 0.148415 | 4257.692 | 0.1233534
5113.32 | 0.148415 | 4269.231 | 0.1239887
5119.56 | 0.14874 | 4269.231 | 0.1239887
5128.12 | 0.149149 | 4269.231 | 0.1239887
5128.12 | 0.149149 | 4280.769 | 0.1246379
5137.96 | 0.149641 | 4280.769 | 0.1246379
5145.44 | 0.150025 | 4292.308 | 0.1253014
5145.44 | 0.150025 | 4292.308 | 0.1253014
5153.14 | 0.150404 | 4303.846 | 0.1259801
5161.07 | 0.150892 | 4303.846 | 0.1259801
5161.07 | 0.150892 | 4303.846 | 0.1259801
5167.33 | 0.151218 | 4315.385 | 0.1266745
5176.15 | 0.151689 | 4315.385 | 0.1266745
5176.15 | 0.151689 | 4326.923 | 0.1273854
5184.46 | 0.152131 | 4326.923 | 0.1273854
5191.33 | 0.152497 | 4338.462 | 0.1281136
5191.33 | 0.152497 | 4338.462 | 0.1281136
5197.66 | 0.152816 | 4338.462 | 0.1281136
5197.66 | 0.152816 | 4350 | 0.1288599
5204.43 | 0.153191 | 4350 | 0.1288599
5210.55 | 0.153514 | 4361.538 | 0.1296252
5210.55 | 0.153514 | 4361.538 | 0.1296252
5218.6 | 0.153952 | 4361.538 | 0.1296252
5225.42 | 0.154327 | 4373.077 | 0.1304104
5225.42 | 0.154327 | 4373.077 | 0.1304104
5233.31 | 0.15476 | 4384.615 | 0.1312165
5241.5 | 0.155211 | 4384.615 | 0.1312165
5241.5 | 0.155211 | 4396.154 | 0.1320445
5250.46 | 0.155719 | 4396.154 | 0.1320445
5257.67 | 0.156124 | 4396.154 | 0.1320445
5257.67 | 0.156124 | 4407.692 | 0.1328955
5265.61 | 0.156581 | 4407.692 | 0.1328955
5272.65 | 0.15698 | 4419.231 | 0.1337708
5272.65 | 0.15698 | 4419.231 | 0.1337708
5278.29 | 0.157315 | 4430.769 | 0.1346716
5284.18 | 0.157651 | 4430.769 | 0.1346716
5284.18 | 0.157651 | 4430.769 | 0.1346716
5290.19 | 0.158019 | 4442.308 | 0.1355995
5296.56 | 0.158411 | 4442.308 | 0.1355995
5296.56 | 0.158411 | 4453.846 | 0.1365559
5304.03 | 0.158851 | 4453.846 | 0.1365559
5304.03 | 0.158851 | 4453.846 | 0.1365559
5312.18 | 0.159354 | 4465.385 | 0.1375428
5318.48 | 0.159747 | 4465.385 | 0.1375428
5318.48 | 0.159747 | 4476.923 | 0.1385618
5324.32 | 0.16009 | 4476.923 | 0.1385618
5331.5 | 0.160535 | 4488.462 | 0.1396151
5331.5 | 0.160535 | 4488.462 | 0.1396151
5337.25 | 0.160923 | 4488.462 | 0.1396151
5344.93 | 0.161401 | 4500 | 0.140705
5344.93 | 0.161401 | 4500 | 0.140705
5352.7 | 0.161908 | 4511.538 | 0.1418339
5360.03 | 0.162396 | 4511.538 | 0.1418339
5360.03 | 0.162396 | 4523.077 | 0.1430046
5369.47 | 0.16301 | 4523.077 | 0.1430046
5378.16 | 0.163598 | 4523.077 | 0.1430046
5378.16 | 0.163598 | 4534.615 | 0.1442198
5385.09 | 0.164073 | 4534.615 | 0.1442198
5395.25 | 0.164769 | 4546.154 | 0.1454828
5395.25 | 0.164769 | 4546.154 | 0.1454828
5403.37 | 0.165359 | 4546.154 | 0.1454828
5403.37 | 0.165359 | 4557.692 | 0.146797
5410.58 | 0.165874 | 4557.692 | 0.146797
5418.22 | 0.166423 | 4569.231 | 0.1481663
5418.22 | 0.166423 | 4569.231 | 0.1481663
5425.06 | 0.16694 | 4580.769 | 0.1495951
5433.82 | 0.167598 | 4580.769 | 0.1495951
5433.82 | 0.167598 | 4580.769 | 0.1495951
5443.85 | 0.168357 | 4592.308 | 0.1510883
5451.64 | 0.168946 | 4592.308 | 0.1510883
5451.64 | 0.168946 | 4603.846 | 0.1526516
5459.53 | 0.169515 | 4603.846 | 0.1526516
5466.35 | 0.170052 | 4615.385 | 0.1542912
5466.35 | 0.170052 | 4615.385 | 0.1542912
5471.84 | 0.170493 | 4615.385 | 0.1542912
5478.17 | 0.171001 | 4626.923 | 0.1560145
5478.17 | 0.171001 | 4626.923 | 0.1560145
5483.94 | 0.17148 | 4638.462 | 0.1578302
5491.03 | 0.17208 | 4638.462 | 0.1578302
5491.03 | 0.17208 | 4650 | 0.1597472
5498.97 | 0.172739 | 4650 | 0.1597472
5507.08 | 0.173443 | 4650 | 0.1597472
5507.08 | 0.173443 | 4661.538 | 0.1617757
5517.27 | 0.174339 | 4661.538 | 0.1617757
5517.27 | 0.174339 | 4673.077 | 0.1639282
5526.98 | 0.175196 | 4673.077 | 0.1639282
5534.43 | 0.175887 | 4673.077 | 0.1639282
5534.43 | 0.175887 | 4684.615 | 0.166219
5542.52 | 0.176621 | 4684.615 | 0.166219
5550.26 | 0.17735 | 4696.154 | 0.1686654
5550.26 | 0.17735 | 4696.154 | 0.1686654
5555.87 | 0.177866 | 4707.692 | 0.1712879
5563.37 | 0.178586 | 4707.692 | 0.1712879
5563.37 | 0.178586 | 4707.692 | 0.1712879
5570.31 | 0.179235 | 4719.231 | 0.1741119
5576.87 | 0.179852 | 4719.231 | 0.1741119
5576.87 | 0.179852 | 4730.769 | 0.1771655
5584.04 | 0.180508 | 4730.769 | 0.1771655
5592.12 | 0.181269 | 4742.308 | 0.1804831
5592.12 | 0.181269 | 4742.308 | 0.1804831
5598.14 | 0.181856 | 4742.308 | 0.1804831
5603.46 | 0.182384 | 4753.846 | 0.1841145
5603.46 | 0.182384 | 4753.846 | 0.1841145
5611.49 | 0.183161 | 4765.385 | 0.1881147
5611.49 | 0.183161 | 4765.385 | 0.1881147
5620.67 | 0.184055 | 4765.385 | 0.1881147
5627.61 | 0.184747 | 4776.923 | 0.1925593
5627.61 | 0.184747 | 4776.923 | 0.1925593
5634.7 | 0.185483 | 4788.462 | 0.197542
5642.29 | 0.186282 | 4788.462 | 0.197542
5642.29 | 0.186282 | 4800 | 0.2031883
5649.61 | 0.187052 | 4800 | 0.2031883
5656.39 | 0.187776 | 4800 | 0.2031883
5656.39 | 0.187776 | 4811.538 | 0.209665
5662.53 | 0.188438 | 4811.538 | 0.209665
5669.43 | 0.189197 | 4823.077 | 0.2172901
5669.43 | 0.189197 | 4823.077 | 0.2172901
5676.51 | 0.18998 | 4834.615 | 0.2264282
5684.5 | 0.190852 | 4834.615 | 0.2264282
5684.5 | 0.190852 | 4834.615 | 0.2264282
5692.52 | 0.191699 | 4846.154 | 0.2376763
5699.98 | 0.192488 | 4846.154 | 0.2376763
5699.98 | 0.192488 | 4857.692 | 0.2523598
5706.09 | 0.193113 | 4857.692 | 0.2523598

## plot_tensile_strain_stress
0 | 1 | 2 | 3
-0.000120887 | 11.4786123 | 0 | 0
-0.000109896 | 12.43863297 | 0.0007692308 | 97.8778
-6.23e-05 | 14.71908337 | 0.001538462 | 144.2702
1.9e-05 | 17.68033656 | 0.002307692 | 160.1235
6.52e-05 | 21.3713936 | 0.003846154 | 166.5997
0.000120873 | 26.49320211 | 0.004615385 | 167.1478
0.000176554 | 32.16567849 | 0.005384615 | 167.4052
0.000254188 | 38.49978493 | 0.006923077 | 167.7244
0.000323848 | 45.68479251 | 0.007692308 | 167.8632
0.000407177 | 54.48217938 | 0.008461538 | 167.9991
0.000504043 | 65.08279626 | 0.01 | 168.2668
0.000608685 | 76.55658464 | 0.01076923 | 168.3993
0.000730313 | 89.00497779 | 0.01153846 | 168.5309
0.000862598 | 101.5875915 | 0.01230769 | 168.6617
0.001025074 | 114.6174312 | 0.01384615 | 168.921
0.00122415 | 127.4559298 | 0.01461538 | 169.0495
0.001498676 | 139.9095221 | 0.01538462 | 169.1772
0.001868653 | 150.5811211 | 0.01692308 | 169.4304
0.002399419 | 158.7805243 | 0.01769231 | 169.5559
0.003159005 | 163.01415 | 0.01846154 | 169.6806
0.004075783 | 163.7661167 | 0.02 | 169.928
0.005123751 | 162.6311504 | 0.02076923 | 170.0506
0.006164759 | 161.2912631 | 0.02153846 | 170.1725
0.00721908 | 160.2527113 | 0.02230769 | 170.2938
0.008223693 | 159.9096554 | 0.02384615 | 170.5341
0.009235818 | 159.8697302 | 0.02461538 | 170.6532
0.010195845 | 160.2253328 | 0.02538462 | 170.7717
0.011145656 | 160.4787096 | 0.02692308 | 171.0066
0.012118276 | 161.3434048 | 0.02769231 | 171.1231
0.013049484 | 161.898973 | 0.02846154 | 171.2388
0.014017297 | 162.765618 | 0.03 | 171.4684
0.014946739 | 163.424499 | 0.03076923 | 171.5822
0.015908782 | 164.089814 | 0.03153846 | 171.6954
0.016851217 | 164.8547274 | 0.03230769 | 171.8079
0.017820272 | 165.625346 | 0.03384615 | 172.031
0.018769741 | 166.2921504 | 0.03461538 | 172.1416
0.019726154 | 166.8592392 | 0.03538462 | 172.2516
0.020706141 | 167.3291158 | 0.03692308 | 172.4696
0.021678318 | 168.1050175 | 0.03769231 | 172.5777
0.022668126 | 168.3737842 | 0.03846154 | 172.6852
0.023637422 | 168.7418512 | 0.04 | 172.8982
0.024631147 | 169.0121113 | 0.04076923 | 173.0039
0.025596594 | 169.3805477 | 0.04153846 | 173.1089
0.026588375 | 169.7540085 | 0.04230769 | 173.2133
0.027550963 | 170.0202836 | 0.04384615 | 173.4202
0.028518455 | 170.1848566 | 0.04461538 | 173.5228
0.029499577 | 170.4549045 | 0.04538462 | 173.6248
0.030478767 | 170.9311784 | 0.04692308 | 173.827
0.031457969 | 171.0986364 | 0.04769231 | 173.9273
0.032407169 | 171.2611204 | 0.04846154 | 174.0269
0.033412532 | 171.5367843 | 0.05 | 174.2244
0.0343879 | 171.6006788 | 0.05076923 | 174.3223
0.03539031 | 171.8763816 | 0.05153846 | 174.4196
0.036364716 | 172.0439406 | 0.05230769 | 174.5163
0.03733721 | 172.4189423 | 0.05384615 | 174.7081
0.038337631 | 172.3837038 | 0.05461538 | 174.8031
0.039280327 | 172.4422796 | 0.05538462 | 174.8976
0.040278807 | 172.5104357 | 0.05692308 | 175.0848
0.041247504 | 172.573416 | 0.05769231 | 175.1776
0.042243064 | 172.640994 | 0.05846154 | 175.2699
0.043210819 | 172.808149 | 0.06 | 175.4526
0.044204428 | 172.8754184 | 0.06076923 | 175.5432
0.045142567 | 173.0376758 | 0.06153846 | 175.6332
0.046106567 | 173.0998458 | 0.06230769 | 175.7227
0.047098258 | 173.2715925 | 0.06384615 | 175.9001
0.048060374 | 173.2285334 | 0.06461538 | 175.9879
0.04905013 | 173.295045 | 0.06538462 | 176.0753
0.050010372 | 173.3564018 | 0.06692308 | 176.2483
0.050970642 | 173.3124924 | 0.06769231 | 176.334
0.051929042 | 173.2680145 | 0.06846154 | 176.4192
0.052887473 | 173.4341595 | 0.07 | 176.5881
0.053844038 | 173.494608 | 0.07076923 | 176.6717
0.05479969 | 173.5548547 | 0.07153846 | 176.7548
0.055782801 | 173.6198256 | 0.07230769 | 176.8374
0.056709202 | 173.7807416 | 0.07384615 | 177.0011
0.057690439 | 173.739468 | 0.07461538 | 177.0821
0.058642423 | 173.7989044 | 0.07538462 | 177.1627
0.059594444 | 173.7521622 | 0.07692308 | 177.3222
0.060544619 | 173.811094 | 0.07769231 | 177.4013
0.061522101 | 173.874729 | 0.07846154 | 177.4798
0.062443202 | 173.9285156 | 0.08 | 177.6354
0.063391614 | 174.200094 | 0.08076923 | 177.7124
0.064365381 | 174.0498624 | 0.08153846 | 177.7889
0.065311972 | 174.001196 | 0.08230769 | 177.865
0.066256732 | 174.0588129 | 0.08384615 | 178.0156
0.067201535 | 174.2233419 | 0.08461538 | 178.0902
0.068144512 | 174.280656 | 0.08538462 | 178.1643
0.069113664 | 174.3424866 | 0.08692308 | 178.3111
0.070082811 | 174.2970125 | 0.08769231 | 178.3837
0.071023076 | 174.3536144 | 0.08846154 | 178.4559
0.071936402 | 174.5129288 | 0.09 | 178.5988
0.072901888 | 174.466375 | 0.09076923 | 178.6696
0.0738135 | 174.410172 | 0.09153846 | 178.7399
0.074777177 | 174.4705636 | 0.09230769 | 178.8097
0.075713968 | 174.6340826 | 0.09384615 | 178.948
0.076675815 | 174.8021348 | 0.09461538 | 179.0164
0.077583995 | 174.6367568 | 0.09538462 | 179.0844
0.078544047 | 174.6963265 | 0.09692308 | 179.2189
0.079476394 | 174.751008 | 0.09769231 | 179.2855
0.080382035 | 174.8009713 | 0.09846154 | 179.3517
0.081446338 | 174.878626 | 0.1 | 179.4826
0.082349276 | 174.819435 | 0.1007692 | 179.5474
0.083332368 | 174.7740024 | 0.1015385 | 179.6118
0.084286919 | 174.9409128 | 0.1030769 | 179.7391
0.08524056 | 174.9989253 | 0.1038462 | 179.8021
0.086167604 | 175.0522334 | 0.1046154 | 179.8647
0.087092874 | 174.9960792 | 0.1053846 | 179.9268
0.088018203 | 175.0488824 | 0.1069231 | 180.0498
0.088941763 | 175.2106251 | 0.1076923 | 180.1106
0.089865384 | 175.2631254 | 0.1084615 | 180.171
0.090787239 | 175.3152636 | 0.11 | 180.2905
0.091735617 | 175.2623925 | 0.1107692 | 180.3496
0.092655751 | 175.2043148 | 0.1115385 | 180.4083
0.09357595 | 175.2558024 | 0.1130769 | 180.5244
0.094494393 | 175.1970182 | 0.1138462 | 180.5818
0.095437444 | 175.142288 | 0.1146154 | 180.6388
0.096327844 | 175.188192 | 0.1153846 | 180.6954
0.097244671 | 175.23867 | 0.1169231 | 180.8073
0.098160659 | 175.509574 | 0.1176923 | 180.8627
0.099075808 | 175.228605 | 0.1184615 | 180.9176
0.100017266 | 175.172615 | 0.12 | 181.0262
0.100903598 | 175.217328 | 0.1207692 | 181.0799
0.101843338 | 175.160622 | 0.1215385 | 181.1332
0.102728054 | 175.09402 | 0.1230769 | 181.2386
0.103639035 | 175.03176 | 0.1238462 | 181.2907
0.104549187 | 174.969096 | 0.1246154 | 181.3424
0.105431513 | 175.123544 | 0.1253846 | 181.3937
0.106367009 | 175.287448 | 0.1269231 | 181.495
0.107247734 | 175.219254 | 0.1276923 | 181.5452
0.108154609 | 175.155384 | 0.1284615 | 181.5949
0.109078595 | 175.09425 | 0.13 | 181.6931
0.109983812 | 175.141194 | 0.1307692 | 181.7417
0.11088821 | 175.187936 | 0.1315385 | 181.7898
0.111791791 | 175.01082 | 0.1330769 | 181.885
0.112694556 | 175.056956 | 0.1338462 | 181.932
0.113569728 | 175.322255 | 0.1346154 | 181.9787
0.114497645 | 175.148622 | 0.1353846 | 182.0249
0.115371241 | 175.07724 | 0.1369231 | 182.1163
0.116270782 | 175.01014 | 0.1376923 | 182.1614
0.117169514 | 175.055067 | 0.1384615 | 182.2062
0.11806744 | 175.099792 | 0.14 | 182.2946
0.11896456 | 175.031682 | 0.1407692 | 182.3382
0.119860875 | 175.188636 | 0.1415385 | 182.3815
0.120756389 | 175.007085 | 0.1430769 | 182.467
0.121624537 | 175.04615 | 0.1438462 | 182.5092
0.122545013 | 174.981276 | 0.1446154 | 182.551
0.12341161 | 175.019845 | 0.1453846 | 182.5925
0.12430395 | 174.94962 | 0.1469231 | 182.6743
0.125195495 | 174.992328 | 0.1476923 | 182.7147
0.126086246 | 175.034834 | 0.1484615 | 182.7547
0.126976204 | 175.190677 | 0.15 | 182.8337
0.127865371 | 175.0056 | 0.1507692 | 182.8727
0.128727372 | 174.929044 | 0.1515385 | 182.9113
0.129614983 | 174.970543 | 0.1530769 | 182.9875
0.130501808 | 175.01184 | 0.1538462 | 183.0251
0.131387847 | 174.938894 | 0.1546154 | 183.0624
0.132273101 | 174.865544 | 0.1553846 | 183.0993
0.133131313 | 174.7872 | 0.1569231 | 183.172
0.134032517 | 174.94479 | 0.1576923 | 183.2079
0.133708877 | 174.773874 | 0.1584615 | 183.2434
0.134783353 | 174.6184786 | 0.16 | 183.3135
0.135677301 | 174.660117 | 0.1607692 | 183.348
0.13657045 | 174.7015507 | 0.1615385 | 183.3822
0.13751377 | 174.7516861 | 0.1630769 | 183.4496
0.138405281 | 174.9075487 | 0.1638462 | 183.4828
0.139346873 | 174.8424131 | 0.1646154 | 183.5157
0.140262165 | 174.6573458 | 0.1653846 | 183.5483
0.141176621 | 174.7019724 | 0.1669231 | 183.6124
0.142090241 | 174.7463886 | 0.1676923 | 183.644
0.143003028 | 174.6752209 | 0.1684615 | 183.6752
0.143914982 | 174.7191107 | 0.17 | 183.7368
0.144800807 | 174.7583689 | 0.1707692 | 183.7671
0.145736399 | 174.6905697 | 0.1715385 | 183.7971
0.146620613 | 174.8451018 | 0.1730769 | 183.8561
0.147554504 | 174.7766651 | 0.1738462 | 183.8851
0.148462318 | 174.7033921 | 0.1746154 | 183.9138
0.149394492 | 174.8663219 | 0.1753846 | 183.9423
0.150275479 | 175.0204448 | 0.1769231 | 183.9982
0.151205965 | 175.067051 | 0.1776923 | 184.0256
0.152085358 | 175.1046455 | 0.1784615 | 184.0528
0.15298907 | 175.3794925 | 0.18 | 184.1063
0.153891967 | 175.887823 | 0.1807692 | 184.1325
0.154794049 | 176.2800433 | 0.1815385 | 184.1585
0.155720342 | 176.6771058 | 0.1830769 | 184.2095
0.156595776 | 177.2996517 | 0.1838462 | 184.2346
0.157520402 | 177.4636634 | 0.1846154 | 184.2594
0.158419218 | 177.7404081 | 0.1853846 | 184.2838
0.159317227 | 177.9000923 | 0.1869231 | 184.3319
0.160214431 | 177.9424003 | 0.1876923 | 184.3555
0.161085941 | 177.8625893 | 0.1884615 | 184.3788
0.162006426 | 177.791211 | 0.19 | 184.4245
0.162901221 | 177.8326769 | 0.1907692 | 184.447
0.1638945 | 177.8915931 | 0.1915385 | 184.4691
0.164787608 | 177.6967976 | 0.1930769 | 184.5125
0.165679919 | 177.7374097 | 0.1938462 | 184.5338
0.166546681 | 177.7734106 | 0.1946154 | 184.5548
0.167462156 | 177.8180022 | 0.1953846 | 184.5756
0.168352085 | 177.8579827 | 0.1969231 | 184.6162
0.169216535 | 177.6564855 | 0.1976923 | 184.6361
0.17012957 | 177.5816745 | 0.1984615 | 184.6557
0.170992485 | 177.379034 | 0.2 | 184.694
0.171928523 | 177.4263858 | 0.2007692 | 184.7128
0.172789888 | 177.1038341 | 0.2015385 | 184.7313
0.173699668 | 176.9081234 | 0.2030769 | 184.7675
0.174559509 | 176.8221575 | 0.2038462 | 184.7852
0.175443147 | 176.8592958 | 0.2046154 | 184.8026
0.176326005 | 176.8962237 | 0.2061538 | 184.8367
0.177208083 | 176.813553 | 0.2069231 | 184.8533
0.178089385 | 176.8499546 | 0.2076923 | 184.8697
0.17896991 | 177.005744 | 0.2084615 | 184.8858
0.179874088 | 177.2855677 | 0.21 | 184.9172
0.180777448 | 177.2061631 | 0.2107692 | 184.9325
0.181655611 | 177.1220071 | 0.2115385 | 184.9475
0.182508642 | 177.0331172 | 0.2130769 | 184.9768
0.183409627 | 177.0725625 | 0.2138462 | 184.9911
0.184261163 | 177.1031775 | 0.2146154 | 185.0051
0.185136273 | 177.0175537 | 0.2161538 | 185.0324
0.186010618 | 177.0519523 | 0.2169231 | 185.0456
0.1868842 | 177.0861403 | 0.2176923 | 185.0586
0.187781252 | 177.4863811 | 0.2184615 | 185.0714
0.188653289 | 177.2789366 | 0.22 | 185.0961
0.189524566 | 177.3125954 | 0.2207692 | 185.1081
0.190395084 | 177.225071 | 0.2215385 | 185.1199
0.191288994 | 177.2624842 | 0.2230769 | 185.1426
0.19213385 | 177.2911255 | 0.2238462 | 185.1536
0.193002101 | 177.2025484 | 0.2246154 | 185.1644
0.193869599 | 177.2349441 | 0.2261538 | 185.1852
0.194736344 | 177.2671293 | 0.2269231 | 185.1953
0.195650428 | 177.5508506 | 0.2276923 | 185.2051
0.196491609 | 177.4568407 | 0.2284615 | 185.2146
0.197380089 | 177.3709362 | 0.23 | 185.233
0.198267779 | 177.2845989 | 0.2307692 | 185.2419
0.199202601 | 177.328363 | 0.2315385 | 185.2505
0.200064739 | 177.237014 | 0.2330769 | 185.267
0.200950051 | 177.2717371 | 0.2338462 | 185.275
0.201858475 | 177.5552157 | 0.2346154 | 185.2826
0.202694452 | 177.3363004 | 0.2361538 | 185.2973
0.20357744 | 177.3703774 | 0.2369231 | 185.3043
0.204411982 | 177.3957818 | 0.2376923 | 185.3111
0.205293455 | 177.4294319 | 0.2384615 | 185.3176
0.206174153 | 177.3399689 | 0.24 | 185.33
0.207054075 | 177.373078 | 0.2407692 | 185.3358
0.207909473 | 177.6479776 | 0.2415385 | 185.3415
0.208740409 | 177.549228 | 0.2430769 | 185.3521
0.209618076 | 177.3351636 | 0.2438462 | 185.357
0.210447594 | 177.3589043 | 0.2446154 | 185.3618
0.211323766 | 177.390838 | 0.2461538 | 185.3706
0.21219917 | 177.4225553 | 0.2469231 | 185.3747
0.213073809 | 177.4540563 | 0.2476923 | 185.3786
0.213900467 | 177.6008106 | 0.2484615 | 185.3822
0.21477362 | 177.5080347 | 0.25 | 185.3889
0.215622442 | 177.5347082 | 0.2507692 | 185.3919
0.216446997 | 177.5569898 | 0.2515385 | 185.3947
0.21731793 | 177.4631496 | 0.2530769 | 185.3997
0.218141088 | 177.4849137 | 0.2538462 | 185.4018
0.219010547 | 177.5148123 | 0.2546154 | 185.4038
0.219832314 | 177.5361612 | 0.2561538 | 185.407
0.220606504 | 177.5489779 | 0.2569231 | 185.4084
0.221544114 | 177.5907274 | 0.2576923 | 185.4095
0.222480845 | 177.5073258 | 0.2584615 | 185.4104
0.223182818 | 177.6319749 | 0.26 | 185.4116
0.224118016 | 177.54793 | 0.2607692 | 185.4119
0.224818842 | 177.5471941 | 0.2615385 | 185.412
0.225752512 | 177.462389 | 0.2630769 | 185.4116
0.226685311 | 177.628003 | 0.2638462 | 185.4111
0.22738434 | 177.6266823 | 0.2646154 | 185.4104
0.228315619 | 177.6665312 | 0.2661538 | 185.4084
0.22901351 | 177.7905663 | 0.2669231 | 185.4071
0.229943274 | 177.7042407 | 0.2676923 | 185.4056
0.230872174 | 177.8693869 | 0.2684615 | 185.4039
0.231568284 | 177.9932465 | 0.27 | 185.3999
0.232495676 | 178.1583927 | 0.2707692 | 185.3977
0.233190657 | 178.4085146 | 0.2715385 | 185.3952
0.234116547 | 178.7001569 | 0.2730769 | 185.3897
0.23504158 | 179.3715216 | 0.2738462 | 185.3866
0.235734794 | 179.3693237 | 0.2746154 | 185.3834
0.236658333 | 179.2816531 | 0.2761538 | 185.3764
0.237350427 | 179.4057759 | 0.2769231 | 185.3726
0.238272476 | 179.4443675 | 0.2776923 | 185.3686
0.239193675 | 179.4827251 | 0.2784615 | 185.3644
0.239884017 | 179.3524521 | 0.28 | 185.3555
0.240803734 | 179.2630271 | 0.2807692 | 185.3508
0.241722605 | 179.1731343 | 0.2815385 | 185.3459
0.242411204 | 179.5514189 | 0.2830769 | 185.3355
0.2433286 | 179.4611167 | 0.2838462 | 185.3301
0.244016095 | 179.3292648 | 0.2846154 | 185.3244
0.244932021 | 179.3658388 | 0.2861538 | 185.3126
0.245847108 | 179.402179 | 0.2869231 | 185.3064
0.246532875 | 179.397291 | 0.2876923 | 185.3001
0.247446499 | 179.4331925 | 0.2884615 | 185.2936
0.24813117 | 179.2997617 | 0.29 | 185.28
0.249043335 | 179.7199469 | 0.2907692 | 185.2729
0.24995467 | 179.4986164 | 0.2915385 | 185.2657
0.250637626 | 179.621248 | 0.2930769 | 185.2507
0.25154751 | 179.527554 | 0.2938462 | 185.243
0.252229379 | 179.521321 | 0.2946154 | 185.235
0.253137816 | 179.4268667 | 0.2961538 | 185.2187
0.254045429 | 179.5897907 | 0.2969231 | 185.2103
0.254725598 | 179.8409944 | 0.2976923 | 185.2017
0.255631771 | 179.6166522 | 0.2984615 | 185.1929
0.256537124 | 179.5208529 | 0.3 | 185.1749
0.257215601 | 179.5133626 | 0.3007692 | 185.1656
0.258119521 | 179.6757018 | 0.3015385 | 185.1561
0.258796926 | 179.6679191 | 0.3030769 | 185.1368
0.259699419 | 179.7004873 | 0.3038462 | 185.1269
0.260601098 | 179.6030506 | 0.3046154 | 185.1168
0.261276824 | 179.5945954 | 0.3061538 | 185.0961
0.262177083 | 179.6263741 | 0.3069231 | 185.0855
0.263076532 | 179.6579189 | 0.3076923 | 185.0748
0.263750588 | 179.6488789 | 0.3092308 | 185.0528
0.264648623 | 179.5496878 | 0.31 | 185.0416
0.265321621 | 179.670565 | 0.3107692 | 185.0302
0.266218247 | 179.7012326 | 0.3115385 | 185.0187
0.26711407 | 179.6010474 | 0.3130769 | 184.9952
0.267785411 | 179.5909547 | 0.3138462 | 184.9832
0.268679832 | 179.6208329 | 0.3146154 | 184.971
0.269350123 | 179.6103601 | 0.3161538 | 184.9463
0.270243146 | 179.6397997 | 0.3169231 | 184.9336
0.271135373 | 179.6690053 | 0.3176923 | 184.9209
0.27180402 | 179.7891807 | 0.3192308 | 184.8949
0.272694856 | 179.6867148 | 0.32 | 184.8817
0.273362462 | 179.6752771 | 0.3207692 | 184.8683
0.274251911 | 179.7036055 | 0.3215385 | 184.8548
0.275140569 | 179.6000285 | 0.3230769 | 184.8273
0.275806545 | 179.5879183 | 0.3238462 | 184.8133
0.276693823 | 179.7473335 | 0.3246154 | 184.7992
0.277358766 | 179.7349309 | 0.3261538 | 184.7705
0.278244669 | 179.6300673 | 0.3269231 | 184.756
0.279129788 | 179.6569337 | 0.3276923 | 184.7413
0.279793113 | 179.6438587 | 0.3292308 | 184.7114
0.280676863 | 179.8026891 | 0.33 | 184.6963
0.281559832 | 179.6964804 | 0.3307692 | 184.681
0.282221548 | 179.6828205 | 0.3315385 | 184.6656
0.283103155 | 179.5758517 | 0.3330769 | 184.6344
0.283983986 | 179.7340973 | 0.3338462 | 184.6185
0.2846441 | 179.7198526 | 0.3346154 | 184.6026
0.285523575 | 179.6118896 | 0.3361538 | 184.5702
0.286182675 | 179.9965777 | 0.3369231 | 184.5538
0.287060798 | 179.8882053 | 0.3376923 | 184.5373
0.287938151 | 179.9127326 | 0.3392308 | 184.5038
0.288595661 | 179.7641555 | 0.34 | 184.4868
0.289471669 | 179.6545551 | 0.3407692 | 184.4698
0.290128172 | 179.6388777 | 0.3415385 | 184.4526
0.29100284 | 179.7960706 | 0.3430769 | 184.4177
0.291876743 | 179.9532636 | 0.3438462 | 184.4001
0.292531669 | 179.8031953 | 0.3446154 | 184.3824
0.293404237 | 179.6919574 | 0.3461538 | 184.3465
0.294058164 | 179.6753151 | 0.3469231 | 184.3283
0.294929402 | 179.8319233 | 0.3476923 | 184.3101
0.295799882 | 179.8541114 | 0.3492308 | 184.2731
0.296452245 | 179.836972 | 0.35 | 184.2545
0.297321401 | 179.9933462 | 0.3507692 | 184.2357
0.297972772 | 179.8412019 | 0.3515385 | 184.2168
0.298840608 | 179.8625128 | 0.3530769 | 184.1785
0.299707691 | 179.7486433 | 0.3538462 | 184.1592
0.30035751 | 179.7304513 | 0.3546154 | 184.1398
0.30122328 | 179.7509727 | 0.3561538 | 184.1006
0.301872115 | 179.7324005 | 0.3569231 | 184.0808
0.302736575 | 179.8878391 | 0.3576923 | 184.0609
0.303600288 | 179.7723322 | 0.3592308 | 184.0206
0.304247584 | 179.6176148 | 0.36 | 184.0003
0.305109993 | 179.7725856 | 0.3607692 | 183.9799
0.305756313 | 179.7530485 | 0.3615385 | 183.9594
0.306617423 | 179.7720202 | 0.3630769 | 183.9179
0.307477792 | 179.6547589 | 0.3638462 | 183.897
0.308122583 | 179.6345493 | 0.3646154 | 183.876
0.308981659 | 179.6527316 | 0.3661538 | 183.8336
0.309625481 | 179.6321419 | 0.3669231 | 183.8123
0.310483267 | 179.5134771 | 0.3676923 | 183.7908
0.311340318 | 179.3943444 | 0.3692308 | 183.7474
0.311982625 | 179.5096076 | 0.37 | 183.7256
0.312838392 | 179.5265618 | 0.3707692 | 183.7036
0.313693428 | 179.543282 | 0.3715385 | 183.6815
0.314334225 | 179.521435 | 0.3730769 | 183.637
0.315187983 | 179.5377166 | 0.3738462 | 183.6146
0.315827824 | 179.5154895 | 0.3746154 | 183.5921
0.316680308 | 179.6685889 | 0.3761538 | 183.5467
0.317532067 | 179.684315 | 0.3769231 | 183.5238
0.31817041 | 179.5241297 | 0.3776923 | 183.5008
0.3190209 | 179.5393003 | 0.3792308 | 183.4545
0.319658294 | 179.5161082 | 0.38 | 183.4312
0.320507521 | 179.5308402 | 0.3807692 | 183.4078
0.321356027 | 179.5453382 | 0.3815385 | 183.3842
0.321991934 | 179.7975361 | 0.3830769 | 183.3368
0.322839182 | 179.9499337 | 0.3838462 | 183.313
0.323685713 | 180.2405527 | 0.3846154 | 183.289
0.324531528 | 180.5314055 | 0.3861538 | 183.2407
0.32516542 | 180.5074532 | 0.3869231 | 183.2164
0.326009984 | 180.6599679 | 0.3876923 | 183.192
0.32664294 | 180.6357232 | 0.3892308 | 183.1429
0.327486258 | 180.6493733 | 0.39 | 183.1182
0.328328866 | 180.6627894 | 0.3907692 | 183.0934
0.328960356 | 180.6379599 | 0.3915385 | 183.0685
0.329801723 | 180.6509375 | 0.3930769 | 183.0183
0.330432284 | 180.4865709 | 0.3938462 | 182.9931
0.331272415 | 180.4989929 | 0.3946154 | 182.9678
0.332111839 | 180.511181 | 0.3961538 | 182.9168
0.332740946 | 180.3458203 | 0.3969231 | 182.8912
0.333579139 | 180.4970484 | 0.3976923 | 182.8654
0.334416631 | 180.5085639 | 0.3992308 | 182.8136
0.33504429 | 180.3422968 | 0.4 | 182.7876
0.335880556 | 180.6330912 | 0.4007692 | 182.7615
0.336716123 | 180.5040171 | 0.4023077 | 182.7089
0.33734234 | 180.4769654 | 0.4030769 | 182.6825
0.338176687 | 180.347131 | 0.4038462 | 182.6559
0.338801991 | 180.3196115 | 0.4046154 | 182.6293
0.339635122 | 180.3294603 | 0.4061538 | 182.5758
0.340467559 | 180.3390753 | 0.4069231 | 182.5489
0.341091432 | 180.310971 | 0.4076923 | 182.5218
0.341922659 | 180.6016777 | 0.4092308 | 182.4675
0.342753195 | 180.4699719 | 0.41 | 182.4402
0.343375644 | 180.3004007 | 0.4107692 | 182.4129
0.344204975 | 180.3089046 | 0.4123077 | 182.3578
0.344826521 | 180.2798353 | 0.4130769 | 182.3301
0.34565465 | 180.4291921 | 0.4138462 | 182.3024
0.346482093 | 180.1543235 | 0.4146154 | 182.2745
0.347102227 | 180.1245818 | 0.4161538 | 182.2185
0.347928474 | 180.2734707 | 0.4169231 | 182.1904
0.348547711 | 180.1017357 | 0.4176923 | 182.1622
0.349372765 | 180.1085729 | 0.4192308 | 182.1055
0.350197139 | 180.1151762 | 0.42 | 182.077
0.350814974 | 180.0844695 | 0.4207692 | 182.0485
0.35163816 | 180.2327736 | 0.4223077 | 181.991
0.352255106 | 180.0595474 | 0.4230769 | 181.9622
0.353077108 | 179.9229294 | 0.4238462 | 181.9333
0.353898435 | 179.9283046 | 0.4246154 | 181.9043
0.354513987 | 179.8965453 | 0.4261538 | 181.846
0.355334136 | 179.9014819 | 0.4269231 | 181.8167
0.356153612 | 179.9061846 | 0.4276923 | 181.7873
0.356767778 | 180.016711 | 0.4292308 | 181.7284
0.357586081 | 179.8781047 | 0.43 | 181.6988
0.358403714 | 179.8821348 | 0.4307692 | 181.6691
0.359016501 | 179.7060139 | 0.4323077 | 181.6094
0.359832966 | 179.5661795 | 0.4330769 | 181.5795
0.360648765 | 179.5693033 | 0.4338462 | 181.5494
0.3614639 | 179.715736 | 0.4346154 | 181.5193
0.362074814 | 179.8255606 | 0.4361538 | 181.4589
0.362888788 | 179.9719933 | 0.4369231 | 181.4285
0.363498833 | 179.6503119 | 0.4376923 | 181.3981
0.364311648 | 179.6524415 | 0.4392308 | 181.3369
0.365123803 | 179.6543372 | 0.44 | 181.3063
0.365732487 | 179.6195662 | 0.4407692 | 181.2755
0.366543489 | 179.4767494 | 0.4423077 | 181.2137
0.36715131 | 179.5858722 | 0.4430769 | 181.1827
0.367961163 | 179.4424121 | 0.4438462 | 181.1517
0.368770361 | 179.4430797 | 0.4446154 | 181.1205
0.369376829 | 179.4072561 | 0.4461538 | 181.058
0.370184883 | 179.2626849 | 0.4469231 | 181.0266
0.370790495 | 179.2263934 | 0.4476923 | 180.9951
0.371597407 | 179.2260668 | 0.4492308 | 180.9319
0.372403669 | 179.660872 | 0.45 | 180.9002
0.373209281 | 179.3699508 | 0.4507692 | 180.8685
0.373813065 | 179.1876311 | 0.4523077 | 180.8047
0.374617543 | 179.1863981 | 0.4530769 | 180.7727
0.375421375 | 179.1849312 | 0.4538462 | 180.7406
0.376023824 | 179.0016173 | 0.4546154 | 180.7085
0.376826527 | 179.2911251 | 0.4561538 | 180.644
0.377428131 | 178.9614613 | 0.4569231 | 180.6116
0.378229707 | 178.9590002 | 0.4576923 | 180.5792
0.379030641 | 178.9563052 | 0.4592308 | 180.5141
0.379630921 | 178.9175869 | 0.46 | 180.4815
0.380430735 | 178.7681619 | 0.4607692 | 180.4487
0.381229909 | 179.0574943 | 0.4623077 | 180.3831
0.38182887 | 178.8717827 | 0.4630769 | 180.3501
0.382626928 | 178.8679766 | 0.4638462 | 180.3171
0.383225054 | 178.6815925 | 0.4646154 | 180.284
0.384021999 | 178.5304131 | 0.4661538 | 180.2177
0.384818309 | 178.6726353 | 0.4669231 | 180.1844
0.385415126 | 178.4852571 | 0.4676923 | 180.151
0.386210328 | 178.6272454 | 0.4692308 | 180.0841
0.386806315 | 178.4392824 | 0.47 | 180.0506
0.387600412 | 178.4336927 | 0.4707692 | 180.0169
0.388393879 | 178.427869 | 0.4723077 | 179.9495
0.388988566 | 178.3864606 | 0.4730769 | 179.9157
0.389780933 | 178.2325327 | 0.4738462 | 179.8818
0.390374796 | 178.1906564 | 0.4746154 | 179.8478
0.391166066 | 178.1838387 | 0.4761538 | 179.7797
0.39195671 | 178.3247743 | 0.4769231 | 179.7455
0.392549283 | 178.1343259 | 0.4776923 | 179.7113
0.393338834 | 177.9786436 | 0.4792308 | 179.6427
0.394127763 | 177.9708024 | 0.48 | 179.6082
0.394719051 | 177.9276689 | 0.4807692 | 179.5738
0.395506892 | 177.9193891 | 0.4823077 | 179.5046
0.396097365 | 177.8758754 | 0.4830769 | 179.4699
0.396884121 | 178.0158754 | 0.4838462 | 179.4352
0.397670259 | 177.8582048 | 0.4846154 | 179.4004
0.398259457 | 177.8141063 | 0.4861538 | 179.3306
0.399044515 | 177.8047154 | 0.4869231 | 179.2956
0.399828956 | 177.6459337 | 0.4876923 | 179.2606
0.400416884 | 177.6011627 | 0.4892308 | 179.1903
0.401200251 | 177.5909824 | 0.49 | 179.1551
0.401983004 | 177.7300467 | 0.4907692 | 179.1198
0.402569667 | 177.5352123 | 0.4923077 | 179.049
0.403351349 | 177.3746762 | 0.4930769 | 179.0136
0.40393721 | 177.3288525 | 0.4938462 | 178.978
0.404717825 | 177.3174441 | 0.4946154 | 178.9424
0.405497831 | 177.3058018 | 0.4961538 | 178.8711
0.406082436 | 177.2593934 | 0.4969231 | 178.8353
0.406861378 | 177.0971028 | 0.4976923 | 178.7995
0.407445187 | 177.0502266 | 0.4992308 | 178.7277
0.408223069 | 177.0375901 | 0.5 | 178.6917
0.409000347 | 177.0247197 | 0.5007692 | 178.6556
0.409582909 | 176.8266397 | 0.5023077 | 178.5833
0.41035913 | 176.8132137 | 0.5030769 | 178.5471
0.410940901 | 176.9161085 | 0.5038462 | 178.5108
0.41171607 | 177.204242 | 0.5053846 | 178.4381
0.412490638 | 176.8883794 | 0.5061538 | 178.4017
0.413071171 | 176.6888082 | 0.5069231 | 178.3652
0.41384469 | 176.6742711 | 0.5076923 | 178.3286
0.414424438 | 176.6253773 | 0.5092308 | 178.2553
0.415196912 | 176.6104016 | 0.51 | 178.2186
0.41596879 | 176.4436082 | 0.5107692 | 178.1818
0.416547307 | 176.3940419 | 0.5123077 | 178.1081
0.417318144 | 176.6818538 | 0.5130769 | 178.0712
0.417895881 | 176.4802065 | 0.5138462 | 178.0342
0.41866568 | 176.3121265 | 0.5153846 | 177.9601
0.419434886 | 176.1435787 | 0.5161538 | 177.9229
0.420011402 | 176.0929598 | 0.5169231 | 177.8857
0.420779574 | 176.0759666 | 0.5176923 | 177.8485
0.421355316 | 176.1773701 | 0.5192308 | 177.7738
0.422122456 | 176.0075357 | 0.52 | 177.7364
0.422889009 | 175.8372335 | 0.5207692 | 177.6989
0.423463538 | 175.7855619 | 0.5223077 | 177.6239
0.424420354 | 175.8009664 | 0.5230769 | 177.5863
0.424994004 | 175.9018435 | 0.5238462 | 177.5486
0.425758359 | 175.5771212 | 0.5253846 | 177.4732
0.426522131 | 175.5580812 | 0.5261538 | 177.4353
0.427094577 | 175.6586075 | 0.5269231 | 177.3975
0.427857329 | 175.6392459 | 0.5276923 | 177.3596
0.428429012 | 175.4327156 | 0.5292308 | 177.2836
0.429190747 | 175.5663998 | 0.53 | 177.2456
0.429951903 | 175.700084 | 0.5307692 | 177.2075
0.430522389 | 175.8003472 | 0.5323077 | 177.1311
0.431282532 | 176.0879544 | 0.5330769 | 177.0929
0.432042098 | 176.2217556 | 0.5338462 | 177.0546
0.432611394 | 176.3221065 | 0.5353846 | 176.9779
0.433369951 | 176.4559077 | 0.5361538 | 176.9395
0.433938492 | 176.4019261 | 0.5369231 | 176.901
0.434696044 | 176.5356104 | 0.5376923 | 176.8625
0.435263831 | 176.3267994 | 0.5392308 | 176.7853
0.43602038 | 176.1509416 | 0.54 | 176.7466
0.436776357 | 176.129387 | 0.5407692 | 176.7079
0.437342964 | 175.9194941 | 0.5423077 | 176.6304
0.438097942 | 175.897384 | 0.5430769 | 176.5915
0.438663802 | 175.6868186 | 0.5438462 | 176.5527
0.439417784 | 175.6641529 | 0.5453846 | 176.4748
0.440171198 | 175.6412532 | 0.5461538 | 176.4357
0.440735886 | 175.4296937 | 0.5469231 | 176.3967
0.441488307 | 175.4062385 | 0.5476923 | 176.3576
0.442240163 | 175.3825494 | 0.5492308 | 176.2792
0.442803685 | 175.3257024 | 0.55 | 176.24
0.443554553 | 175.3015746 | 0.5507692 | 176.2007
0.444117334 | 175.2443475 | 0.5523077 | 176.122
0.444867217 | 175.0637529 | 0.5530769 | 176.0826
0.44542926 | 175.0060579 | 0.5538462 | 176.0432
0.44617816 | 174.9809361 | 0.5553846 | 175.9642
0.446926499 | 174.9555803 | 0.5561538 | 175.9246
0.447487387 | 174.8973005 | 0.5569231 | 175.885
0.448234747 | 175.0280607 | 0.5576923 | 175.8453
0.44898155 | 174.8454778 | 0.5592308 | 175.7659
0.449541286 | 174.629854 | 0.56 | 175.7261
0.450287114 | 174.6032701 | 0.5607692 | 175.6863
0.45084612 | 174.3869738 | 0.5623077 | 175.6066
0.451590976 | 174.3598343 | 0.5630769 | 175.5667
0.452335277 | 174.332461 | 0.5638462 | 175.5267
0.45289314 | 174.4297417 | 0.5653846 | 175.4466
0.453636473 | 174.0872416 | 0.5661538 | 175.4065
0.454193611 | 174.0267689 | 0.5669231 | 175.3664
0.454935978 | 173.9984014 | 0.5676923 | 175.3262
0.455677795 | 173.9698 | 0.5692308 | 175.2458
0.456233796 | 173.9087424 | 0.57 | 175.2055
0.456974651 | 174.0376313 | 0.5707692 | 175.1652
0.457529932 | 173.8182648 | 0.5723077 | 175.0844
0.458269828 | 173.7887862 | 0.5730769 | 175.044
0.459009177 | 173.6008232 | 0.5738462 | 175.0035
0.459747979 | 173.5707598 | 0.5753846 | 174.9225
0.460301723 | 173.3499897 | 0.5761538 | 174.8819
0.461039571 | 173.4779429 | 0.5769231 | 174.8413
0.461776876 | 173.447207 | 0.5776923 | 174.8006
0.462513637 | 173.2574311 | 0.5792308 | 174.7192
0.463065852 | 173.1942391 | 0.58 | 174.6784
0.463801664 | 173.003703 | 0.5807692 | 174.6376
0.464536936 | 172.9718267 | 0.5823077 | 174.5559
0.465088035 | 173.0671776 | 0.5830769 | 174.515
0.465822361 | 173.0349797 | 0.5838462 | 174.4741
0.466372753 | 172.6519825 | 0.5853846 | 174.3921
0.467106137 | 172.300038 | 0.5861538 | 174.3511
0.467838983 | 171.6280836 | 0.5869231 | 174.31
0.468388266 | 171.0834148 | 0.5876923 | 174.2689
0.469120174 | 170.4093845 | 0.5892308 | 174.1866
0.469851547 | 170.0541358 | 0.59 | 174.1454
0.470399726 | 169.8272546 | 0.5907692 | 174.1041
0.471130164 | 169.7911679 | 0.5923077 | 174.0215
0.471677642 | 169.8841503 | 0.5930769 | 173.9802
0.472407147 | 170.168512 | 0.5938462 | 173.9388
0.473136121 | 170.4531075 | 0.5953846 | 173.856
0.473682502 | 170.5462654 | 0.5961538 | 173.8145
0.474410547 | 170.9918893 | 0.5969231 | 173.773
0.474956233 | 171.0852226 | 0.5976923 | 173.7315
0.475683352 | 171.0487557 | 0.5992308 | 173.6483
0.476409942 | 171.1730832 | 0.6 | 173.6067
0.476954538 | 171.4274448 | 0.6007692 | 173.565
0.477680205 | 171.0681903 | 0.6023077 | 173.4816
0.47822411 | 170.8386191 | 0.6030769 | 173.4398
0.478948857 | 170.6396034 | 0.6038462 | 173.398
0.479673079 | 170.6016745 | 0.6053846 | 173.3144
0.480215902 | 170.3710215 | 0.6061538 | 173.2725
0.480939207 | 170.1707777 | 0.6069231 | 173.2306
0.481481343 | 170.2630584 | 0.6084615 | 173.1467
0.482203734 | 169.9002074 | 0.6092308 | 173.1047
0.482925604 | 169.8608166 | 0.61 | 173.0626
0.483466664 | 169.7905777 | 0.6107692 | 173.0206
0.484187623 | 169.5884627 | 0.6123077 | 172.9364
0.484728001 | 169.6801293 | 0.6130769 | 172.8942
0.485448051 | 169.6398613 | 0.6138462 | 172.8521
0.486167584 | 169.436752 | 0.6153846 | 172.7676
0.486706893 | 169.3654606 | 0.6161538 | 172.7254
0.48742552 | 169.324403 | 0.6169231 | 172.6831
0.487964152 | 169.2527315 | 0.6184615 | 172.5984
0.488681877 | 169.0482187 | 0.6192308 | 172.556
0.489399087 | 169.0063717 | 0.62 | 172.5136
0.489936657 | 168.7708063 | 0.6207692 | 172.4712
0.490652968 | 168.7284038 | 0.6223077 | 172.3863
0.491189864 | 168.4921659 | 0.6230769 | 172.3438
0.491905278 | 168.6127507 | 0.6238462 | 172.3012
0.492620181 | 168.5696756 | 0.6253846 | 172.2161
0.493156023 | 168.3325313 | 0.6261538 | 172.1735
0.493870032 | 168.1250361 | 0.6269231 | 172.1308
0.494405205 | 168.0510838 | 0.6284615 | 172.0455
0.495118323 | 168.1709668 | 0.6292308 | 172.0027
0.495830933 | 167.9624775 | 0.63 | 171.96
0.496365058 | 167.8879404 | 0.6307692 | 171.9172
0.49707678 | 167.6786908 | 0.6323077 | 171.8316
0.49761024 | 167.4392073 | 0.6330769 | 171.7888
0.498321077 | 167.3936761 | 0.6338462 | 171.7459
0.499031409 | 167.1831985 | 0.6353846 | 171.6601
0.499563828 | 167.1074333 | 0.6361538 | 171.6171
0.500273278 | 167.2260298 | 0.6369231 | 171.5741
0.500805036 | 166.9849674 | 0.6384615 | 171.4881
0.501513606 | 166.9382081 | 0.6392308 | 171.4451
0.502221675 | 166.725976 | 0.64 | 171.402
0.502752398 | 166.6491582 | 0.6407692 | 171.3589
0.503459591 | 166.6016095 | 0.6423077 | 171.2726
0.503989657 | 166.5244116 | 0.6430769 | 171.2295
0.504695976 | 166.310776 | 0.6438462 | 171.1863
0.505401796 | 166.0966727 | 0.6453846 | 171.0998
0.505930834 | 166.0187145 | 0.6461538 | 171.0566
0.506635783 | 165.8868358 | 0.6469231 | 171.0133
0.507340236 | 165.7878236 | 0.6484615 | 170.9267
0.50786825 | 165.6593581 | 0.6492308 | 170.8833
0.508571835 | 165.593034 | 0.65 | 170.8399
0.509274925 | 165.4266076 | 0.6507692 | 170.7965
0.509801919 | 165.314014 | 0.6523077 | 170.7097
0.510504146 | 165.180223 | 0.6530769 | 170.6662
0.511030492 | 164.9837965 | 0.6538462 | 170.6227
0.511731857 | 164.9160513 | 0.6553846 | 170.5357
0.51243273 | 165.065064 | 0.6561538 | 170.4921
0.512958062 | 164.8678627 | 0.6569231 | 170.4486
0.513658077 | 164.6323202 | 0.6584615 | 170.3614
0.514182766 | 164.4511603 | 0.6592308 | 170.3177
0.514881924 | 164.3820994 | 0.66 | 170.2741
0.515580594 | 164.3127811 | 0.6607692 | 170.2304
0.516104276 | 164.3988513 | 0.6623077 | 170.143
0.516802092 | 164.1279803 | 0.6630769 | 170.0992
0.517325135 | 163.8951172 | 0.6638462 | 170.0555
0.5180221 | 163.7407936 | 0.6653846 | 169.9679
0.51871858 | 163.6532906 | 0.6661538 | 169.9241
0.519240621 | 163.4698266 | 0.6669231 | 169.8802
0.519936253 | 163.6340386 | 0.6684615 | 169.7925
0.520631402 | 163.2933938 | 0.6692308 | 169.7486
0.521152446 | 163.0922246 | 0.67 | 169.7047
0.52184675 | 163.0201344 | 0.6707692 | 169.6607
0.522367161 | 162.8183717 | 0.6723077 | 169.5728
0.523060622 | 162.7119852 | 0.6730769 | 169.5288
0.523753603 | 162.6390616 | 0.6738462 | 169.4848
0.524273023 | 162.4363925 | 0.6753846 | 169.3967
0.524965165 | 162.5826683 | 0.6761538 | 169.3526
0.525483956 | 162.2442175 | 0.6769231 | 169.3086
0.52617526 | 162.0348514 | 0.6784615 | 169.2203
0.526866087 | 162.0113387 | 0.6792308 | 169.1762
0.527383893 | 161.8580219 | 0.68 | 169.132
0.528073885 | 161.6984351 | 0.6807692 | 169.0878
0.528591067 | 161.8329804 | 0.6823077 | 168.9994
0.529280227 | 161.3843034 | 0.6830769 | 168.9552
0.529968913 | 161.2916192 | 0.6838462 | 168.9109
0.530485115 | 161.1199363 | 0.6853846 | 168.8224
0.531172972 | 161.0437 | 0.6861538 | 168.7781
0.531860355 | 160.8650805 | 0.6869231 | 168.7338
0.532375583 | 160.7436272 | 0.6884615 | 168.6451
0.533062141 | 160.7176935 | 0.6892308 | 168.6007
0.533748227 | 160.4187226 | 0.69 | 168.5563
0.534262484 | 160.1770642 | 0.6907692 | 168.5119
0.534947747 | 160.0819823 | 0.6923077 | 168.423
0.535461387 | 160.027569 | 0.6930769 | 168.3786
0.53614583 | 159.7952551 | 0.6938462 | 168.3341
0.536829805 | 159.8361654 | 0.6953846 | 168.2451
0.53734248 | 159.5416107 | 0.6961538 | 168.2006
0.538025637 | 159.3937467 | 0.6969231 | 168.1561
0.538708328 | 159.2283938 | 0.6984615 | 168.0669
0.53922004 | 159.0184 | 0.6992308 | 168.0224
0.539901916 | 158.8008586 | 0.7 | 167.9778
0.540413019 | 158.7103712 | 0.7015385 | 167.8885
0.541094082 | 158.6295325 | 0.7023077 | 167.8439
0.541774682 | 158.5312459 | 0.7030769 | 167.7992
0.542284828 | 158.4401474 | 0.7038462 | 167.7545
0.542964618 | 158.2036697 | 0.7053846 | 167.6651
0.543474158 | 158.0432243 | 0.7061538 | 167.6204
0.544153141 | 157.961023 | 0.7069231 | 167.5757
0.544831662 | 157.7751053 | 0.7084615 | 167.4862
0.545340252 | 157.5448333 | 0.7092308 | 167.4414
0.546017969 | 157.5480584 | 0.71 | 167.3966
0.546525956 | 157.3517523 | 0.7115385 | 167.307
0.54720287 | 157.2508926 | 0.7123077 | 167.2622
0.547879326 | 157.080569 | 0.7130769 | 167.2173
0.548386368 | 156.8660577 | 0.7138462 | 167.1724
0.549062025 | 156.8854997 | 0.7153846 | 167.0827
0.549568468 | 156.7224226 | 0.7161538 | 167.0378
0.550243326 | 156.5855093 | 0.7169231 | 166.9929
0.55091773 | 156.2747841 | 0.7184615 | 166.903
0.551423234 | 156.0934434 | 0.7192308 | 166.858
0.552096843 | 155.9728288 | 0.72 | 166.8131
0.552601751 | 155.7735578 | 0.7215385 | 166.7231
0.553274567 | 155.4958336 | 0.7223077 | 166.6781
0.55394693 | 155.4438087 | 0.7230769 | 166.6331
0.554450905 | 155.1913812 | 0.7238462 | 166.588
0.555122478 | 155.1040016 | 0.7253846 | 166.4979
0.555625862 | 154.9380736 | 0.7261538 | 166.4529
0.556296646 | 154.7455244 | 0.7269231 | 166.4078
0.556966981 | 154.51767 | 0.7284615 | 166.3176
0.557469438 | 154.3683157 | 0.7292308 | 166.2724
0.558138987 | 154.2095949 | 0.73 | 166.2273
0.558640855 | 154.0247629 | 0.7315385 | 166.137
0.559309621 | 153.9703521 | 0.7323077 | 166.0918
0.559977939 | 153.6881483 | 0.7330769 | 166.0467
0.560478886 | 153.5199455 | 0.7338462 | 166.0015
0.561146424 | 153.3946117 | 0.7353846 | 165.9111
0.561646785 | 153.2083499 | 0.7361538 | 165.8658
0.562313544 | 153.1350643 | 0.7369231 | 165.8206
0.562979859 | 152.8508371 | 0.7384615 | 165.7301
0.563479304 | 152.7339516 | 0.7392308 | 165.6848
0.564144843 | 152.6246826 | 0.74 | 165.6395
0.564809939 | 152.3568126 | 0.7415385 | 165.5489
0.565308471 | 152.0983881 | 0.7423077 | 165.5036
0.565972794 | 151.9881249 | 0.7430769 | 165.4583
0.566470747 | 151.8171414 | 0.7438462 | 165.413
0.567134298 | 151.6005361 | 0.7453846 | 165.3223
0.56779741 | 151.4011535 | 0.7461538 | 165.2769
0.568294455 | 151.1763323 | 0.7469231 | 165.2315
0.568956798 | 151.1881748 | 0.7484615 | 165.1407
0.569453267 | 150.8744477 | 0.7492308 | 165.0953
0.570114844 | 150.6736557 | 0.75 | 165.0499
0.570775982 | 150.5786444 | 0.7515385 | 164.9591
0.57127155 | 150.2106556 | 0.7523077 | 164.9136
0.571931924 | 150.0618475 | 0.7530769 | 164.8682
0.572426919 | 149.7993587 | 0.7538462 | 164.8227
0.573086532 | 149.6144034 | 0.7553846 | 164.7317
0.573745709 | 149.4113249 | 0.7561538 | 164.6862
0.574239807 | 149.041222 | 0.7569231 | 164.6407
0.574898225 | 148.9439213 | 0.7584615 | 164.5497
0.575391755 | 148.8396649 | 0.7592308 | 164.5042
0.576049415 | 148.6707336 | 0.76 | 164.4586
0.576706643 | 148.4302447 | 0.7615385 | 164.3675
0.577199281 | 148.254039 | 0.7623077 | 164.322
0.577855754 | 148.1731745 | 0.7630769 | 164.2764
0.578511796 | 147.985073 | 0.7638462 | 164.2308
0.579003545 | 147.8615939 | 0.7653846 | 164.1396
0.579658835 | 147.5478692 | 0.7661538 | 164.094
0.580150021 | 147.4238667 | 0.7669231 | 164.0484
0.580804561 | 147.2343969 | 0.7684615 | 163.9571
0.581458672 | 146.937234 | 0.7692308 | 163.9115
0.581948975 | 146.6692861 | 0.77 | 163.8658
0.582602338 | 146.4607281 | 0.7715385 | 163.7745
0.583092081 | 146.1741598 | 0.7723077 | 163.7288
0.583744698 | 145.8931115 | 0.7730769 | 163.6831
0.584396889 | 145.5936328 | 0.7738462 | 163.6375
0.584885754 | 145.3597122 | 0.7753846 | 163.546
0.585537202 | 145.0952462 | 0.7761538 | 163.5003
0.58602551 | 144.6989382 | 0.7769231 | 163.4546
0.586676216 | 144.4335248 | 0.7784615 | 163.3632
0.587326499 | 144.1316602 | 0.7792308 | 163.3174
0.587813934 | 143.8959238 | 0.78 | 163.2717
0.588463478 | 143.7012259 | 0.7815385 | 163.1801
0.588950359 | 143.6270407 | 0.7823077 | 163.1344
0.589599165 | 143.2153427 | 0.7830769 | 163.0886
0.590247551 | 142.9112559 | 0.7838462 | 163.0428
0.590733564 | 142.6918796 | 0.7853846 | 162.9512
0.591381215 | 142.3868981 | 0.7861538 | 162.9054
0.591866678 | 142.0584194 | 0.7869231 | 162.8596
0.592513596 | 141.8428994 | 0.7884615 | 162.7679
0.593160095 | 141.9708244 | 0.7892308 | 162.7221
0.593644695 | 141.4964675 | 0.79 | 162.6763
0.594290464 | 141.0986999 | 0.7915385 | 162.5846
0.594935816 | 140.7909464 | 0.7923077 | 162.5387
0.595419557 | 140.4963109 | 0.7930769 | 162.4929
0.596064181 | 140.2420647 | 0.7938462 | 162.447
0.596547377 | 140.0011528 | 0.7953846 | 162.3552
0.597191274 | 139.8551172 | 0.7961538 | 162.3093
0.597834757 | 139.9815042 | 0.7969231 | 162.2634
0.598317098 | 139.8671338 | 0.7984615 | 162.1716
0.598959858 | 140.0662771 | 0.7992308 | 162.1257
0.599602204 | 140.2473468 | 0.8 | 162.0798
0.600083694 | 140.2237771 | 0.8015385 | 161.988
0.600725319 | 140.3137771 | 0.8023077 | 161.942
0.601206268 | 140.3083043 | 0.8030769 | 161.8961
0.601847174 | 140.3617478 | 0.8046154 | 161.8042
0.602487669 | 140.0315464 | 0.8053846 | 161.7582
0.602967771 | 139.5505317 | 0.8061538 | 161.7123
0.603607549 | 139.1460916 | 0.8069231 | 161.6663
0.604087115 | 138.7005544 | 0.8084615 | 161.5744
0.604726177 | 138.3498409 | 0.8092308 | 161.5284
0.605364832 | 137.8703315 | 0.81 | 161.4824
0.605843555 | 137.5881175 | 0.8115385 | 161.3904
0.606481496 | 137.1624079 | 0.8123077 | 161.3444
0.606959686 | 136.8243474 | 0.8130769 | 161.2984
0.607596916 | 136.5260008 | 0.8146154 | 161.2064
0.60823374 | 136.2087912 | 0.8153846 | 161.1604
0.608711092 | 135.8694529 | 0.8161538 | 161.1143
0.609347207 | 135.6800245 | 0.8169231 | 161.0683
0.609982918 | 135.8215172 | 0.8184615 | 160.9763
0.610459437 | 135.241807 | 0.8192308 | 160.9302
0.611094441 | 134.8671018 | 0.82 | 160.8842
0.61157043 | 134.5626475 | 0.8215385 | 160.7921
0.61220473 | 134.2975738 | 0.8223077 | 160.746
0.612838627 | 134.3458185 | 0.8230769 | 160.7
0.613313787 | 133.7818456 | 0.8246154 | 160.6078
0.613946982 | 133.3122695 | 0.8253846 | 160.5618
0.614421616 | 133.0243274 | 0.8261538 | 160.5157
0.61505411 | 132.7940325 | 0.8269231 | 160.4696
0.615686204 | 132.5263215 | 0.8284615 | 160.3774
0.616160013 | 132.1261776 | 0.8292308 | 160.3313
0.616791409 | 131.7093252 | 0.83 | 160.2852
0.617264695 | 131.512137 | 0.8315385 | 160.193
0.617895394 | 131.2797544 | 0.8323077 | 160.1469
0.618525696 | 130.9541647 | 0.8330769 | 160.1008
0.618998161 | 130.6260666 | 0.8346154 | 160.0086
0.619627768 | 130.2995237 | 0.8353846 | 159.9625
0.620256979 | 130.0096542 | 0.8361538 | 159.9164
0.620728628 | 129.8663564 | 0.8369231 | 159.8703
0.621357147 | 129.7060167 | 0.8384615 | 159.778
0.621828277 | 129.1525707 | 0.8392308 | 159.7319
0.622456106 | 128.8796169 | 0.84 | 159.6857
0.62308354 | 128.829979 | 0.8415385 | 159.5935
0.623553858 | 128.7973069 | 0.8423077 | 159.5473
0.624180604 | 128.8780555 | 0.8430769 | 159.5012
0.624650406 | 128.9572928 | 0.8446154 | 159.4089
0.625276466 | 129.1688664 | 0.8453846 | 159.3627
0.625902134 | 129.1188133 | 0.8461538 | 159.3166
0.626371128 | 128.898762 | 0.8469231 | 159.2704
0.626996111 | 128.7172698 | 0.8484615 | 159.1781
0.627464593 | 128.4217429 | 0.8492308 | 159.1319
0.628088894 | 128.2583184 | 0.85 | 159.0857
0.628712805 | 127.6632949 | 0.8515385 | 158.9934
0.629336327 | 127.0674293 | 0.8523077 | 158.9472
0.629803714 | 126.5073429 | 0.8530769 | 158.901
0.630426557 | 126.172911 | 0.8546154 | 158.8087
0.631049012 | 125.6312106 | 0.8553846 | 158.7625
0.631515599 | 125.2761414 | 0.8561538 | 158.7163
0.632137377 | 124.8836525 | 0.8569231 | 158.6701
0.632758768 | 124.4529228 | 0.8584615 | 158.5778
0.633224558 | 124.0964968 | 0.8592308 | 158.5316
0.633845274 | 123.815429 | 0.86 | 158.4854
0.634310559 | 123.6090508 | 0.8615385 | 158.393
0.634930602 | 123.2517325 | 0.8623077 | 158.3468
0.63555026 | 122.7617119 | 0.8630769 | 158.3006
0.636014752 | 122.4031807 | 0.8646154 | 158.2082
0.63663374 | 122.0820476 | 0.8653846 | 158.162
0.637252344 | 121.7225977 | 0.8661538 | 158.1158
0.637716046 | 121.3627799 | 0.8669231 | 158.0696
0.638333982 | 120.9644664 | 0.8684615 | 157.9772
0.638797183 | 120.4143659 | 0.8692308 | 157.931
0.639414451 | 120.1285964 | 0.87 | 157.8847
0.639877152 | 119.7670183 | 0.8715385 | 157.7923
0.640493754 | 119.3665353 | 0.8723077 | 157.7461
0.641109976 | 119.0983685 | 0.8730769 | 157.6999
0.641571893 | 118.6595341 | 0.8746154 | 157.6075
0.642187451 | 118.2384337 | 0.8753846 | 157.5612
0.642648872 | 117.7415656 | 0.8761538 | 157.515
0.643263767 | 117.3192897 | 0.8769231 | 157.4688
0.643878285 | 116.9915981 | 0.8784615 | 157.3764
0.644338926 | 116.5502725 | 0.8792308 | 157.3301
0.644952784 | 116.1263065 | 0.88 | 157.2839
0.64541293 | 115.7030603 | 0.8815385 | 157.1915
0.646026129 | 115.4496806 | 0.8823077 | 157.1453
0.646638952 | 115.2531767 | 0.8830769 | 157.099
0.647098323 | 114.6376361 | 0.8846154 | 157.0066
0.64771049 | 114.2109333 | 0.8853846 | 156.9604
0.648169369 | 113.6897431 | 0.8861538 | 156.9141
0.648780881 | 113.3001173 | 0.8869231 | 156.8679
0.649392019 | 112.8716426 | 0.8884615 | 156.7755
0.649850127 | 112.4062433 | 0.8892308 | 156.7292
0.650460612 | 112.1682589 | 0.89 | 156.683
0.651070725 | 111.6039093 | 0.8915385 | 156.5906
0.651528065 | 111.1753444 | 0.8923077 | 156.5443
0.652137527 | 110.6480339 | 0.8930769 | 156.4981
0.652746617 | 110.1584144 | 0.8946154 | 156.4057
0.653203192 | 109.7667335 | 0.8953846 | 156.3594
0.653811634 | 109.5258836 | 0.8961538 | 156.3132
0.654419706 | 108.9960555 | 0.8969231 | 156.267
0.654875517 | 108.4875266 | 0.8984615 | 156.1745
0.655482943 | 108.1682303 | 0.8992308 | 156.1283
0.65593827 | 107.735756 | 0.9 | 156.0821
0.656545051 | 107.2805556 | 0.9015385 | 155.9897
0.657151464 | 106.8054308 | 0.9023077 | 155.9434
0.657757509 | 106.1366051 | 0.9030769 | 155.8972
0.658211802 | 105.4895523 | 0.9046154 | 155.8048
0.658817205 | 105.031659 | 0.9053846 | 155.7586
0.659422242 | 104.5344605 | 0.9061538 | 155.7123
0.65987578 | 104.2336622 | 0.9076923 | 155.6199
0.660480176 | 103.5804628 | 0.9084615 | 155.5737
0.661084208 | 103.0813491 | 0.9092308 | 155.5275
0.661536993 | 102.5273251 | 0.91 | 155.4813
0.662140387 | 102.1238631 | 0.9115385 | 155.3888
0.662592693 | 101.4135369 | 0.9123077 | 155.3426
0.663195451 | 101.0864861 | 0.9130769 | 155.2964
0.663797845 | 100.6230168 | 0.9146154 | 155.204
0.664399877 | 100.1394825 | 0.9153846 | 155.1578
0.664851163 | 99.62086597 | 0.9161538 | 155.1116
0.665452561 | 99.07773087 | 0.9176923 | 155.0192
0.665903373 | 98.51906945 | 0.9184615 | 154.973
0.666504139 | 97.99404888 | 0.9192308 | 154.9268
0.667104544 | 97.50729829 | 0.92 | 154.8806
0.667554611 | 96.92736446 | 0.9215385 | 154.7882
0.668154386 | 96.34180732 | 0.9223077 | 154.742
0.668603982 | 95.78016345 | 0.9230769 | 154.6958
0.669203128 | 95.27128957 | 0.9246154 | 154.6034
0.669801915 | 94.76173732 | 0.9253846 | 154.5572
0.67025077 | 94.1787684 | 0.9261538 | 154.511
0.670848931 | 93.62879119 | 0.9276923 | 154.4186
0.671446734 | 93.03894751 | 0.9284615 | 154.3725
0.671894852 | 92.61074275 | 0.9292308 | 154.3263
0.67249203 | 91.86282789 | 0.93 | 154.2801
0.67293968 | 91.19836285 | 0.9315385 | 154.1877
0.673536235 | 90.60560104 | 0.9323077 | 154.1416
0.674132434 | 90.05131389 | 0.9330769 | 154.0954
0.67457935 | 89.60076653 | 0.9346154 | 154.0031
0.675174928 | 88.80946473 | 0.9353846 | 153.9569
0.675621378 | 88.23989395 | 0.9361538 | 153.9107
0.676216336 | 87.5451677 | 0.9376923 | 153.8184
0.67681094 | 86.77084883 | 0.9384615 | 153.7722
0.677256661 | 86.1993073 | 0.9392308 | 153.7261
0.677850647 | 85.56114978 | 0.94 | 153.6799
0.67844428 | 84.92217353 | 0.9415385 | 153.5876
0.678889274 | 84.19101404 | 0.9423077 | 153.5415
0.679482291 | 83.47154168 | 0.9430769 | 153.4953
0.680074956 | 82.75115704 | 0.9446154 | 153.4031
0.680667271 | 82.14837183 | 0.9453846 | 153.3569
0.681111277 | 81.43394675 | 0.9461538 | 153.3108
0.681702978 | 80.8296557 | 0.9476923 | 153.2185
0.68229433 | 80.06631978 | 0.9484615 | 153.1724
0.682737614 | 79.27051847 | 0.9492308 | 153.1263
0.683328354 | 78.60439553 | 0.95 | 153.0801
0.683918745 | 77.85816537 | 0.9515385 | 152.9879
0.68436131 | 77.23840356 | 0.9523077 | 152.9418
0.684951092 | 76.66903162 | 0.9530769 | 152.8957
0.6853932 | 76.00834193 | 0.9546154 | 152.8034
0.685982374 | 75.55670685 | 0.9553846 | 152.7573
0.686571201 | 75.04488024 | 0.9561538 | 152.7112
0.687012594 | 74.26302678 | 0.9576923 | 152.619
0.687600815 | 73.53103688 | 0.9584615 | 152.5729
0.688041753 | 72.80733694 | 0.9592308 | 152.5268
0.688629369 | 72.0736482 | 0.96 | 152.4808
0.68921664 | 71.27928256 | 0.9615385 | 152.3886
0.689656867 | 70.27429212 | 0.9623077 | 152.3425
0.690243535 | 69.2785473 | 0.9630769 | 152.2964
0.690829859 | 68.32149352 | 0.9646154 | 152.2043
0.691269376 | 67.41329209 | 0.9653846 | 152.1582
0.691855099 | 66.43410623 | 0.9661538 | 152.1121
0.692294166 | 65.24432191 | 0.9676923 | 152.02
0.692879289 | 64.08283047 | 0.9684615 | 151.974
0.69346407 | 62.93994186 | 0.9692308 | 151.9279
0.693902432 | 61.72660149 | 0.97 | 151.8819
0.694486615 | 60.42087561 | 0.9715385 | 151.7898
0.694924528 | 58.94467214 | 0.9723077 | 151.7437
0.695508115 | 57.49558318 | 0.9730769 | 151.6977
0.696091361 | 55.98458632 | 0.9746154 | 151.6056
0.696528573 | 54.42371714 | 0.9753846 | 151.5596
0.697111224 | 52.68844587 | 0.9761538 | 151.5136
0.69754799 | 51.00396555 | 0.9776923 | 151.4215
0.698130048 | 49.30506954 | 0.9784615 | 151.3755
0.698711767 | 47.62427343 | 0.9792308 | 151.3295
0.699147835 | 45.63300797 | 0.98 | 151.2835
0.699728963 | 43.66645938 | 0.9815385 | 151.1915
0.700309753 | 41.37529475 | 0.9823077 | 151.1455
0.700745124 | 39.095923 | 0.9830769 | 151.0995
0.701325325 | 36.29562036 | 0.9846154 | 151.0075
0.701760255 | 32.37767377 | 0.9853846 | 150.9616
0.702339867 | 28.0163655 | 0.9861538 | 150.9156
0.702919143 | 23.89233798 | 0.9876923 | 150.8236
0.70335338 | 20.69009327 | 0.9884615 | 150.7777
0.70393207 | 18.28817618 | 0.9892308 | 150.7317
0.704365867 | 16.58097725 | 0.99 | 150.6858
0.704943971 | 15.25490158 | 0.9915385 | 150.5938
0.705521742 | 14.30998869 | 0.9923077 | 150.5479
0.70595485 | 13.61729369 | 0.9930769 | 150.502
0.706532037 | 13.33732882 | 0.9946154 | 150.4101
0.706964708 | 12.9618693 | 0.9953846 | 150.3642
0.707541313 | 12.52296611 | 0.9961538 | 150.3182
0.708117585 | 12.11603095 | 0.9976923 | 150.2264
0.708549571 | 11.73739886 | 0.9984615 | 150.1805
0.709700622 | 10.98433182 | 1 | 150.0887