## summary
Progress | Start / End | Model | Params | Bounds | Experimental Data | Objectives | MOGA Summary | Reduction
520/10000 | Monday, 02/05/24, 17:20:40 | evpwdb | evp_s0 (init=31.14) | [0.0, 100.0] | creep/inl_1/AirBase_800_80_G25.csv (Calibration) | end_creep_strain | num_gens (10000) | Grouping Errors (name, type, labels)
| Tuesday, 02/06/24, 21:59:15 |  | evp_R (init=31.41) | [0.0, 1e+03] | creep/inl_1/AirBase_800_70_G44.csv (Calibration) | end_creep_time | population (100) | Reducing Errors (square_average)
|  |  | evp_d (init=4.6) | [0.0, 100.0] | creep/inl_1/AirBase_800_65_G33.csv (Calibration) | yield_tensile | offspring (50) | Reducing Objectives (square_average)
|  |  | evp_n (init=3.696) | [1.0, 100.0] | creep/inl_1/AirBase_800_60_G32.csv (Calibration) | end_tensile_strain | crossover (0.8)
|  |  | evp_eta (init=2.583e+03) | [0.0, 1e+04] | tensile/inl/AirBase_800_D7.csv (Calibration) | arg_max_tensile_strain_stress | mutation (0.01)
|  |  | c_0 (init=33.19) | [0.0, 1e+03] |  | area_tensile_strain_stress
|  |  | c_1 (init=237.4) | [0.0, 1e+03] |  | area_creep_time_strain
|  |  | t_0 (init=530.6) | [0.0, 1e+03]
|  |  | t_1 (init=982.8) | [0.0, 1e+03]
|  |  | c_n (init=1.634) | [1.0, 20.0]
|  |  | t_n (init=18.08) | [1.0, 20.0]

## results
evp_s0 | evp_R | evp_d | evp_n | evp_eta | c_0 | c_1 | t_0 | t_1 | c_n | t_n | end_creep_strain | end_creep_time | yield_tensile | end_tensile_strain | arg_max_tensile_strain_stress | area_tensile_strain_stress | area_creep_time_strain | square_average
31.158 | 31.31 | 6.277 | 3.7073 | 2554.4 | 33.786 | 236.75 | 533.48 | 982.75 | 1.4833 | 18.083 | 0.13794 | 0.033192 | 0.0013352 | 0.16595 | 0.0080125 | 0.0093025 | 0.11592 | 0.06126
32.071 | 31.413 | 6.0932 | 3.6958 | 2498.8 | 33.186 | 235.59 | 530.63 | 982.72 | 1.5281 | 18.083 | 0.16442 | 0.0057275 | 0.00032407 | 0.16595 | 0.011848 | 0.0085434 | 0.088295 | 0.062617
31.104 | 31.409 | 6.5626 | 3.6958 | 2503.6 | 33.183 | 233.29 | 528.5 | 982.8 | 1.6346 | 18.081 | 0.14323 | 0.011446 | 0.00028204 | 0.16595 | 0.014509 | 0.0078233 | 0.12579 | 0.064282
31.96 | 31.421 | 4.5985 | 3.6929 | 2604.5 | 33.159 | 236.45 | 526.59 | 982.77 | 1.6359 | 18.083 | 0.19105 | 0.015373 | 0.00207 | 0.16595 | 0.027843 | 0.0068231 | 0.06124 | 0.068851
31.885 | 31.168 | 6.7467 | 3.7221 | 2478.3 | 32.742 | 230.67 | 565.6 | 982.72 | 1.5531 | 18.075 | 0.084475 | 0.015403 | 0.00057774 | 0.16595 | 0.001309 | 0.015519 | 0.18646 | 0.069924
31.12 | 29.582 | 6.2315 | 3.6948 | 2494.4 | 33.186 | 237.43 | 528.48 | 982.77 | 1.5551 | 18.081 | 0.21701 | 0.0017111 | 0.00018742 | 0.16595 | 0.011848 | 0.0082216 | 0.052274 | 0.077575
31.13 | 29.578 | 6.2399 | 3.6948 | 2602.5 | 33.156 | 237.47 | 528.53 | 982.77 | 1.5552 | 18.082 | 0.19168 | 0.032379 | 0.0019188 | 0.16595 | 0.014978 | 0.0074121 | 0.11864 | 0.079688
31.829 | 29.311 | 6.4322 | 3.6956 | 2613.1 | 33.375 | 232.78 | 513.51 | 982.72 | 1.6464 | 18.058 | 0.14818 | 0.016871 | 0.0024063 | 0.16595 | 0.055921 | 0.0079633 | 0.16411 | 0.079911
31.446 | 31.413 | 6.2791 | 3.6958 | 2473.4 | 33.186 | 235.57 | 560.16 | 982.72 | 1.6338 | 18.083 | 0.16864 | 0.037113 | 8.5778e-05 | 0.16595 | 2.7456e-05 | 0.013002 | 0.1525 | 0.080784
31.163 | 29.618 | 6.2264 | 3.7071 | 2611.8 | 33.511 | 236.71 | 531.5 | 982.71 | 1.4948 | 18.087 | 0.20551 | 0.012443 | 0.0027506 | 0.16595 | 0.011431 | 0.0084183 | 0.10382 | 0.080916
31.143 | 31.533 | 6.1899 | 3.6184 | 2580.9 | 33.186 | 236.17 | 532.24 | 982.78 | 1.6305 | 18.081 | 0.22425 | 0.004263 | 1.9306e-06 | 0.16595 | 0.0080125 | 0.010135 | 0.056723 | 0.081233
26.546 | 31.305 | 14.509 | 3.6592 | 2494.5 | 31.719 | 231.24 | 515.73 | 982.92 | 1.2534 | 18.085 | 0.14527 | 0.10311 | 0.00019313 | 0.16595 | 0.0054823 | 0.0068279 | 0.14797 | 0.081249
32.047 | 31.3 | 4.4344 | 3.6958 | 2595.6 | 33.317 | 233.12 | 527.34 | 982.79 | 1.6401 | 18.085 | 0.15192 | 0.058789 | 0.0019921 | 0.16595 | 0.027843 | 0.0070107 | 0.16279 | 0.081407
31.627 | 29.208 | 6.3686 | 3.6958 | 2496.1 | 33.37 | 233.1 | 570.79 | 982.77 | 1.5313 | 18.09 | 0.12365 | 0.12585 | 0.00025643 | 0.16595 | 0.0019285 | 0.014333 | 0.16217 | 0.085177
31.129 | 31.341 | 6.2346 | 3.6958 | 2495.4 | 33.186 | 237.43 | 517.68 | 982.77 | 1.5614 | 18.081 | 0.21589 | 0.027318 | 0.00021077 | 0.16595 | 0.038364 | 0.0061741 | 0.10573 | 0.087582
31.137 | 31.413 | 4.6003 | 3.6958 | 2583 | 33.186 | 236.81 | 531.3 | 982.77 | 1.6338 | 18.083 | 0.23361 | 0.0032244 | 0.0014979 | 0.16595 | 0.016432 | 0.0083064 | 0.078983 | 0.088703
31.162 | 29.649 | 6.2778 | 3.7073 | 2615.8 | 33.794 | 236.69 | 533.6 | 982.75 | 1.5175 | 18.087 | 0.20921 | 0.025842 | 0.0028788 | 0.16595 | 0.0087198 | 0.0092508 | 0.13011 | 0.089077
26.975 | 31.789 | 4.1633 | 3.6954 | 2579.5 | 36.728 | 233.6 | 520.89 | 981.05 | 2.7569 | 18.082 | 0.078802 | 0.17824 | 0.0006887 | 0.16595 | 0.051441 | 0.0056652 | 0.16622 | 0.095826
31.811 | 31.413 | 4.5997 | 3.6958 | 2502.9 | 33.186 | 238.49 | 530.6 | 982.77 | 1.643 | 18.083 | 0.26232 | 0.011057 | 0.00033202 | 0.16595 | 0.015455 | 0.0086942 | 0.019243 | 0.097158
26.376 | 29.302 | 19.653 | 3.5449 | 2491.1 | 34.531 | 241.09 | 524.17 | 982.91 | 1.5558 | 18.092 | 0.11376 | 0.13049 | 0.0047153 | 0.16595 | 0.0047683 | 0.013484 | 0.20254 | 0.098759
32.03 | 31.413 | 5.8648 | 3.6958 | 2499.5 | 33.186 | 237.36 | 518.12 | 982.77 | 1.5823 | 18.227 | 0.18749 | 0.061615 | 0.00032498 | 0.16595 | 0.042245 | 0.0061297 | 0.17837 | 0.10013
31.138 | 31.413 | 4.7263 | 3.6958 | 2583 | 33.186 | 237.43 | 529.92 | 982.77 | 1.6499 | 18.083 | 0.26786 | 0.015888 | 0.0014995 | 0.16595 | 0.019004 | 0.0077256 | 0.035787 | 0.10124
31.137 | 31.413 | 4.6003 | 3.6958 | 2583.5 | 33.186 | 237.43 | 574.05 | 982.77 | 1.6338 | 18.083 | 0.26605 | 0.0045714 | 0.0015078 | 0.16595 | 0.00060404 | 0.012721 | 0.053295 | 0.10135
31.257 | 31.384 | 6.2052 | 3.6956 | 2582 | 33.611 | 236.66 | 573.83 | 982.77 | 1.537 | 18.083 | 0.23762 | 0.0093337 | 0.0015124 | 0.16595 | 0.0022831 | 0.013655 | 0.13065 | 0.10136
31.129 | 29.585 | 6.1732 | 3.6928 | 2590.5 | 33.159 | 237.41 | 528.55 | 982.77 | 1.5519 | 18.081 | 0.26125 | 0.01647 | 0.0015602 | 0.16595 | 0.014978 | 0.007385 | 0.074289 | 0.10186
31.686 | 31.413 | 6.1411 | 3.6958 | 2496.7 | 33.186 | 237.43 | 532.86 | 982.77 | 1.5358 | 18.083 | 0.24749 | 0.027955 | 0.00026794 | 0.16595 | 0.00767 | 0.0095003 | 0.12139 | 0.10446
31.137 | 29.71 | 6.1563 | 3.6954 | 2583.5 | 33.186 | 237.44 | 575.21 | 982.77 | 1.6322 | 18.083 | 0.18043 | 0.086732 | 0.0015088 | 0.16595 | 0.0022831 | 0.012892 | 0.19304 | 0.10506
26.847 | 29.585 | 18.255 | 3.7022 | 2625.2 | 32.741 | 233.27 | 530.63 | 982.91 | 1.1607 | 18.058 | 0.16916 | 0.11114 | 0.0019115 | 0.16595 | 0.0022831 | 0.0084085 | 0.19221 | 0.10553
31.137 | 31.413 | 4.6003 | 3.6958 | 2583.4 | 33.186 | 237.43 | 514.51 | 982.77 | 1.6338 | 18.083 | 0.26653 | 0.0045714 | 0.0015074 | 0.16595 | 0.066433 | 0.0071015 | 0.053338 | 0.10591
31.89 | 29.569 | 6.0051 | 3.7093 | 2493.5 | 32.734 | 235.72 | 511.4 | 982.72 | 1.4462 | 18.058 | 0.25836 | 0.011883 | 0.00049426 | 0.16595 | 0.060587 | 0.0076542 | 0.08941 | 0.10616
26.234 | 29.563 | 20.447 | 3.7455 | 2470.5 | 33.825 | 235.53 | 560.37 | 982.96 | 1.2282 | 18.09 | 0.13892 | 0.15139 | 0.00036707 | 0.16595 | 0.03145 | 0.013905 | 0.18782 | 0.10621
31.14 | 31.377 | 4.6003 | 3.694 | 2582.6 | 30.923 | 223.35 | 526.58 | 982.77 | 1.6474 | 18.149 | 0.27183 | 0.0020522 | 0.0014236 | 0.16595 | 0.031163 | 0.00682 | 0.062145 | 0.10632
32.081 | 31.416 | 4.6003 | 3.6958 | 2583 | 33.44 | 235.38 | 530.65 | 982.77 | 1.6338 | 18.082 | 0.24993 | 0.016068 | 0.0017013 | 0.16595 | 0.017438 | 0.0083249 | 0.12526 | 0.10633
31.175 | 31.378 | 6.1005 | 3.6958 | 2487.2 | 33.595 | 238.39 | 575.7 | 982.7 | 1.5806 | 18.087 | 0.27149 | 0.0074735 | 0.00015239 | 0.16595 | 0.0017624 | 0.012599 | 0.072425 | 0.10671
31.161 | 31.236 | 4.8811 | 3.9888 | 2494.4 | 22.135 | 169.39 | 520.33 | 982.76 | 1.1025 | 18.081 | 0.14031 | 0.036281 | 0.023288 | 0.16595 | 0.069457 | 0.017811 | 0.23048 | 0.10735
27.139 | 31.326 | 17.497 | 3.696 | 2581.4 | 33.172 | 233.97 | 532.61 | 982.7 | 1.2141 | 18.087 | 0.15124 | 0.047614 | 0.00086227 | 0.16595 | 0.0024716 | 0.0089256 | 0.23544 | 0.1082
31.135 | 31.413 | 5.9422 | 3.6958 | 2583 | 33.332 | 238.35 | 530.6 | 982.78 | 1.5659 | 18.092 | 0.2151 | 0.064835 | 0.0015117 | 0.16595 | 0.013592 | 0.007942 | 0.17332 | 0.1083
31.137 | 31.413 | 4.5877 | 3.6958 | 2583.2 | 33.186 | 237.73 | 571.36 | 982.62 | 1.6338 | 18.083 | 0.27899 | 0.0054924 | 0.0015024 | 0.16595 | 0.00028366 | 0.012594 | 0.053032 | 0.10838
31.119 | 31.424 | 6.2134 | 3.6958 | 2494.7 | 33.113 | 236.99 | 530.67 | 982.77 | 1.5295 | 18.083 | 0.2791 | 0.010046 | 0.00020444 | 0.16595 | 0.010619 | 0.0086511 | 0.058222 | 0.10911
31.375 | 29.503 | 6.3056 | 3.6949 | 2615.8 | 33.817 | 236.82 | 534.03 | 982.75 | 1.5226 | 18.087 | 0.24478 | 0.030656 | 0.0023224 | 0.16595 | 0.00767 | 0.0094253 | 0.14391 | 0.10926
32.068 | 30.033 | 4.5615 | 3.7884 | 2633.2 | 34.834 | 234.96 | 510.99 | 982.72 | 1.557 | 18.057 | 0.11989 | 0.18281 | 0.010149 | 0.16595 | 0.08446 | 0.014133 | 0.16307 | 0.10936
31.158 | 31.413 | 4.6008 | 3.6958 | 2567.8 | 33.18 | 234.22 | 528.89 | 982.77 | 1.6441 | 18.083 | 0.21919 | 0.03739 | 0.0011923 | 0.16595 | 0.021763 | 0.0075842 | 0.18074 | 0.11018
26.568 | 29.232 | 18.823 | 3.7453 | 2599.1 | 34.556 | 242.88 | 524.75 | 982.86 | 1.1493 | 18.08 | 0.20436 | 0.099608 | 0.0032105 | 0.16595 | 0.00080909 | 0.0079668 | 0.18639 | 0.11404
31.1 | 31.402 | 4.6494 | 3.693 | 2552.6 | 33.326 | 236.01 | 513.02 | 982.75 | 1.6598 | 18.161 | 0.23957 | 0.018411 | 0.00082982 | 0.16595 | 0.072549 | 0.0071966 | 0.15339 | 0.11412
31.137 | 29.755 | 6.1784 | 3.6954 | 2501.3 | 33.186 | 237.44 | 531.69 | 982.77 | 1.6593 | 18.083 | 0.26191 | 0.050414 | 0.00025477 | 0.16595 | 0.0087198 | 0.0091014 | 0.12664 | 0.11488
31.783 | 31.413 | 4.6003 | 3.6958 | 2583 | 33.186 | 233.51 | 532.37 | 982.77 | 1.6132 | 18.083 | 0.23888 | 0.04338 | 0.0016356 | 0.16595 | 0.01594 | 0.0088283 | 0.16949 | 0.11555
31.143 | 31.413 | 4.6003 | 3.6958 | 2579.4 | 33.186 | 237.43 | 530.65 | 982.77 | 1.6338 | 18.083 | 0.29159 | 0.0040309 | 0.0014233 | 0.16595 | 0.017438 | 0.0080404 | 0.054673 | 0.11594
31.227 | 31.413 | 4.6003 | 3.6958 | 2601.3 | 33.186 | 237.43 | 532.85 | 982.77 | 1.6334 | 18.082 | 0.29546 | 0.010931 | 0.0019379 | 0.16595 | 0.014047 | 0.0088114 | 0.053464 | 0.1181
31.774 | 31.413 | 4.6015 | 3.6958 | 2583 | 33.186 | 237.56 | 530.65 | 982.76 | 1.6406 | 18.083 | 0.29711 | 0.022013 | 0.0016337 | 0.16595 | 0.017953 | 0.0079885 | 0.047787 | 0.11897
30.885 | 31.413 | 4.6074 | 3.6958 | 2578.3 | 33.666 | 237.41 | 530.28 | 982.77 | 1.646 | 18.083 | 0.23542 | 0.030984 | 0.0013476 | 0.16595 | 0.018475 | 0.0079146 | 0.18895 | 0.12003
26.581 | 31.087 | 18.485 | 3.7204 | 2558.8 | 34.88 | 240.17 | 559.3 | 982.94 | 1.2292 | 18.083 | 0.17791 | 0.13769 | 0.00111 | 0.16595 | 0.023758 | 0.013392 | 0.20373 | 0.1204
31.249 | 31.413 | 4.6003 | 3.6958 | 2582.8 | 33.186 | 238.08 | 571.83 | 982.77 | 1.6025 | 18.089 | 0.29955 | 0.0045185 | 0.001518 | 0.16595 | 0.00035254 | 0.012491 | 0.054554 | 0.12043
31.264 | 31.413 | 4.6003 | 3.6958 | 2583 | 33.186 | 237.43 | 514.17 | 982.77 | 1.603 | 18.083 | 0.28804 | 0.0024297 | 0.0015244 | 0.16595 | 0.067434 | 0.0072216 | 0.074062 | 0.1206
31.137 | 31.413 | 4.6003 | 3.6958 | 2557.7 | 33.186 | 237.43 | 513.58 | 982.77 | 1.6054 | 18.083 | 0.27509 | 0.0052432 | 0.0010028 | 0.16595 | 0.069457 | 0.0071819 | 0.1123 | 0.12073
31.137 | 31.413 | 4.6341 | 3.6958 | 2555.4 | 33.186 | 237.43 | 513.37 | 982.77 | 1.6326 | 18.083 | 0.29045 | 0.002695 | 0.00096288 | 0.16595 | 0.069457 | 0.0072361 | 0.066223 | 0.12117
32 | 31.413 | 4.6297 | 3.6958 | 2573.8 | 33.183 | 238.35 | 530.71 | 982.77 | 1.6353 | 18.083 | 0.29038 | 0.047818 | 0.0014805 | 0.16595 | 0.016931 | 0.0081155 | 0.083971 | 0.12155
31.125 | 31.413 | 4.6003 | 3.6958 | 2583 | 33.186 | 233.04 | 530.65 | 982.77 | 1.6346 | 18.083 | 0.19618 | 0.068934 | 0.0014954 | 0.16595 | 0.019004 | 0.0082523 | 0.22446 | 0.1216
31.137 | 31.413 | 6.1257 | 3.6958 | 2551.4 | 33.186 | 236.14 | 561.33 | 982.77 | 1.6394 | 18.081 | 0.19261 | 0.08726 | 0.00090717 | 0.16595 | 0.00016835 | 0.01343 | 0.22239 | 0.12189
31.484 | 31.413 | 4.6243 | 3.6958 | 2583.6 | 33.186 | 237.43 | 529.5 | 982.77 | 1.6338 | 18.083 | 0.30372 | 0.011059 | 0.0015853 | 0.16595 | 0.020085 | 0.007585 | 0.039126 | 0.12191
25.889 | 31.211 | 15.158 | 3.7351 | 2616.6 | 35.038 | 241.48 | 555.65 | 982.94 | 1.3592 | 18.094 | 0.1466 | 0.020253 | 0.0029703 | 0.16595 | 0.012889 | 0.014933 | 0.26852 | 0.12194
31.137 | 31.413 | 4.6337 | 3.6958 | 2550.8 | 33.186 | 237.43 | 530.65 | 982.77 | 1.6338 | 18.083 | 0.2986 | 0.0019629 | 0.0008855 | 0.16595 | 0.016931 | 0.0082272 | 0.070148 | 0.12198
31.137 | 31.413 | 4.6416 | 3.6958 | 2583 | 33.332 | 237.43 | 530.65 | 982.77 | 1.6338 | 18.083 | 0.29475 | 0.0034327 | 0.0014983 | 0.16595 | 0.017953 | 0.0080157 | 0.087754 | 0.12252
31.137 | 31.413 | 4.6002 | 3.6958 | 2583.6 | 33.328 | 236.75 | 530.51 | 982.77 | 1.606 | 18.083 | 0.26103 | 0.014707 | 0.0015118 | 0.16595 | 0.018475 | 0.0079791 | 0.1624 | 0.12267
31.139 | 31.413 | 4.6003 | 3.6958 | 2495.9 | 33.186 | 237.43 | 530.65 | 982.77 | 1.6522 | 18.083 | 0.28022 | 0.0056253 | 0.00020915 | 0.16595 | 0.014978 | 0.0089828 | 0.12876 | 0.12298
31.141 | 31.413 | 4.6184 | 3.6958 | 2583 | 33.186 | 237.39 | 516.54 | 982.77 | 1.6312 | 18.083 | 0.29852 | 0.0038364 | 0.001499 | 0.16595 | 0.057765 | 0.0065593 | 0.054322 | 0.123
26.988 | 31.217 | 17.49 | 3.6954 | 2577.4 | 33.14 | 230.34 | 533.25 | 982.34 | 1.3344 | 18.221 | 0.138 | 0.022811 | 0.00075952 | 0.16595 | 0.0022831 | 0.0095289 | 0.27605 | 0.1234
31.137 | 31.413 | 6.0114 | 3.6725 | 2583 | 33.186 | 237.43 | 573.28 | 982.77 | 1.6338 | 18.083 | 0.23551 | 0.082884 | 0.00076939 | 0.16595 | 0.001309 | 0.012649 | 0.18373 | 0.12379
30.852 | 29.572 | 5.6516 | 3.6956 | 2614.8 | 32.646 | 234.79 | 517.18 | 982.88 | 1.5299 | 18.053 | 0.30512 | 0.0017678 | 0.0021869 | 0.16595 | 0.047993 | 0.0067386 | 0.052162 | 0.12572
31.08 | 31.413 | 4.6003 | 3.6958 | 2582.2 | 33.201 | 237.43 | 530.66 | 982.77 | 1.634 | 18.083 | 0.30648 | 0.0037099 | 0.0014686 | 0.16595 | 0.017438 | 0.0080318 | 0.062739 | 0.12579
31.836 | 31.343 | 5.915 | 3.6949 | 2605.6 | 32.876 | 236.41 | 530.26 | 982.77 | 1.3128 | 18.184 | 0.24466 | 0.057019 | 0.0021745 | 0.16595 | 0.014047 | 0.0080298 | 0.18774 | 0.12616
31.137 | 29.641 | 6.1572 | 3.6948 | 2583 | 33.186 | 237.43 | 580.31 | 982.77 | 1.6338 | 18.099 | 0.24167 | 0.079624 | 0.0014725 | 0.16595 | 0.0037599 | 0.012982 | 0.18584 | 0.12701
30.981 | 31.307 | 4.5815 | 3.6947 | 2576 | 33.766 | 237.43 | 555.84 | 982.77 | 1.6417 | 18.083 | 0.22355 | 0.051446 | 0.0012823 | 0.16595 | 0.00032273 | 0.013104 | 0.21677 | 0.12733
31.874 | 31.298 | 4.5805 | 3.6958 | 2582.6 | 33.185 | 238.46 | 554.71 | 982.77 | 1.6489 | 18.082 | 0.30093 | 0.053877 | 0.0016457 | 0.16595 | 0.00047665 | 0.012555 | 0.082329 | 0.12794
31.987 | 29.702 | 5.0074 | 3.6925 | 2486.7 | 33.186 | 236.99 | 530.3 | 983.37 | 1.59 | 18.076 | 0.25895 | 0.022511 | 0.0001602 | 0.16595 | 0.014047 | 0.008841 | 0.1806 | 0.12799
26.366 | 29.736 | 4.2362 | 4.0312 | 2610.7 | 21.706 | 170.72 | 542.89 | 982.05 | 1.1556 | 18.08 | 0.28356 | 0.0083328 | 0.039906 | 0.16595 | 0.016931 | 0.03774 | 0.13128 | 0.12855
26.479 | 29.28 | 17.754 | 3.7009 | 2482.3 | 32.125 | 227.06 | 576.47 | 982.92 | 1.4309 | 18.076 | 0.15943 | 0.0091127 | 4.6981e-06 | 0.16595 | 0.0357 | 0.016412 | 0.27232 | 0.12874
31.137 | 31.413 | 4.6332 | 3.6958 | 2546.8 | 33.186 | 237.43 | 530.76 | 982.65 | 1.6436 | 18.083 | 0.31238 | 0.002858 | 0.00081936 | 0.16595 | 0.016432 | 0.0083221 | 0.065102 | 0.12971
31.212 | 31.425 | 4.6019 | 3.6958 | 2486.5 | 33.166 | 238.57 | 530.66 | 982.77 | 1.6338 | 18.083 | 0.30829 | 0.0034915 | 0.00014461 | 0.16595 | 0.014509 | 0.009039 | 0.083942 | 0.12994
26.617 | 29.668 | 19.268 | 3.7814 | 2638.7 | 33.134 | 232.37 | 540.25 | 982.7 | 1.0796 | 18.074 | 0.19779 | 0.14786 | 0.0074069 | 0.16595 | 0.008872 | 0.014609 | 0.20353 | 0.1303
31.244 | 31.413 | 6.1665 | 3.6958 | 2478.2 | 33.186 | 237.43 | 559.77 | 982.77 | 1.6338 | 18.083 | 0.23698 | 0.089127 | 0.00010084 | 0.16595 | 3.1503e-07 | 0.012272 | 0.19719 | 0.13068
31.137 | 31.413 | 5.9961 | 3.6958 | 2583 | 33.337 | 237.43 | 530.65 | 982.77 | 1.6338 | 18.083 | 0.17638 | 0.10961 | 0.0015131 | 0.16595 | 0.014047 | 0.007957 | 0.24548 | 0.13119
31.137 | 29.65 | 4.5997 | 3.6958 | 2599.6 | 33.186 | 237.08 | 571.74 | 982.77 | 1.6338 | 18.082 | 0.28262 | 0.0066579 | 0.0018721 | 0.16595 | 0.00060404 | 0.0129 | 0.15353 | 0.1312
31.041 | 31.413 | 4.6548 | 3.6958 | 2584.1 | 33.186 | 237.39 | 530.62 | 982.77 | 1.6338 | 18.081 | 0.31755 | 0.0052024 | 0.0015024 | 0.16595 | 0.017953 | 0.0079984 | 0.054179 | 0.13173
31.286 | 31.413 | 4.6003 | 3.6958 | 2580.1 | 33.186 | 237.43 | 529.25 | 982.77 | 1.6352 | 18.208 | 0.31666 | 0.0055289 | 0.0014662 | 0.16595 | 0.020637 | 0.0076196 | 0.059039 | 0.13182
31.173 | 31.413 | 4.6003 | 3.6958 | 2723.5 | 33.186 | 237.43 | 530.65 | 982.77 | 1.6338 | 18.083 | 0.28617 | 0.078512 | 0.0060553 | 0.16595 | 0.021197 | 0.0088591 | 0.1256 | 0.13194
31.789 | 31.413 | 4.6003 | 3.6958 | 2583 | 33.186 | 233.46 | 530.65 | 982.77 | 1.6129 | 18.083 | 0.26132 | 0.043443 | 0.0016371 | 0.16595 | 0.018475 | 0.008215 | 0.18393 | 0.13196
31.885 | 31.199 | 4.6011 | 3.6973 | 2485 | 33.171 | 237.75 | 515.65 | 982.84 | 1.6356 | 18.083 | 0.31112 | 0.0025918 | 0.00019966 | 0.16595 | 0.058698 | 0.0065961 | 0.064388 | 0.13198
31.088 | 31.413 | 6.3179 | 3.6948 | 2612.3 | 33.187 | 237.55 | 528.5 | 982.77 | 1.5281 | 18.081 | 0.20348 | 0.0878 | 0.0021608 | 0.16595 | 0.01594 | 0.0074828 | 0.23719 | 0.13322
31.833 | 31.411 | 4.5782 | 3.6958 | 2606.9 | 33.186 | 230.05 | 522.53 | 982.77 | 1.6065 | 18.091 | 0.15477 | 0.15444 | 0.002229 | 0.16595 | 0.042245 | 0.0061167 | 0.23834 | 0.13398
26.961 | 31.711 | 4.1398 | 3.6983 | 2579.5 | 36.758 | 238.01 | 510.6 | 982.89 | 2.7562 | 18.084 | 0.046578 | 0.2675 | 0.00076351 | 0.16595 | 0.097276 | 0.0081358 | 0.15294 | 0.13418
31.117 | 31.41 | 6.1798 | 3.6958 | 2612.4 | 33.048 | 236.18 | 529.16 | 982.78 | 1.5653 | 18.084 | 0.18639 | 0.10058 | 0.0022134 | 0.16595 | 0.01594 | 0.0076949 | 0.24793 | 0.13418
32.037 | 31.349 | 5.009 | 3.6928 | 2600.8 | 33.185 | 237.01 | 526.93 | 982.77 | 1.6123 | 18.085 | 0.30314 | 0.044184 | 0.0019961 | 0.16595 | 0.02471 | 0.0069266 | 0.11289 | 0.13479
26.948 | 29.8 | 4.5062 | 3.6955 | 2585.5 | 36.849 | 237.99 | 559.04 | 982.91 | 2.8902 | 18.09 | 0.026849 | 0.28584 | 0.00078054 | 0.16595 | 0.00087421 | 0.015518 | 0.15793 | 0.13515
30.937 | 31.416 | 4.6002 | 3.6957 | 2584.6 | 33.186 | 238.29 | 508.73 | 982.77 | 1.6703 | 18.083 | 0.31311 | 0.024093 | 0.0014868 | 0.16595 | 0.091338 | 0.0096413 | 0.033143 | 0.1357
31.142 | 31.413 | 6.1226 | 3.6958 | 2585.4 | 33.186 | 237.45 | 530.59 | 982.77 | 1.5698 | 18.053 | 0.22059 | 0.090694 | 0.0015678 | 0.16595 | 0.013145 | 0.0079498 | 0.2271 | 0.13624
26.512 | 30.135 | 14.628 | 3.6985 | 2570 | 32.042 | 234.28 | 507.73 | 982.75 | 1.2242 | 18.054 | 0.29793 | 0.045825 | 0.00063641 | 0.16595 | 0.014978 | 0.010158 | 0.13325 | 0.13648
30.606 | 29.082 | 4.9018 | 4.0512 | 2492.7 | 34.533 | 236.41 | 549.91 | 982.87 | 1.1276 | 18.091 | 0.057386 | 0.1305 | 0.032598 | 0.16595 | 0.0009923 | 0.028151 | 0.29462 | 0.13652
31.137 | 31.413 | 4.6003 | 3.6958 | 2583 | 33.186 | 237.36 | 530.65 | 982.77 | 1.6338 | 18.083 | 0.32523 | 0.0046851 | 0.001498 | 0.16595 | 0.017953 | 0.0080181 | 0.054434 | 0.13669
26.473 | 31.735 | 18.011 | 3.7889 | 2498.7 | 34.039 | 236.15 | 526.46 | 982.92 | 1.0997 | 18.077 | 0.19173 | 0.20875 | 0.0023141 | 0.16595 | 0.00035254 | 0.0077357 | 0.17512 | 0.13861
31.922 | 29.168 | 4.5053 | 3.733 | 2494 | 32.74 | 236.57 | 510.58 | 982.72 | 1.5576 | 18.09 | 0.31039 | 0.0032044 | 0.0011097 | 0.16595 | 0.080024 | 0.0083391 | 0.092976 | 0.13901

## plot_creep_time_strain
0 | 1 | 2 | 3
0 | 0 | 0 | 0
0.09 | 0.000849 | 0 | 0
0.45 | 0.001084 | 0 | 0
0.97 | 0.001276 | 0 | 0
1.55 | 0.001475 | 0 | 0
2.75 | 0.001934 | 0 | 0
3.97 | 0.00248 | 0 | 0
5.24 | 0.003075 | 0 | 0
6.31 | 0.003575 | 0 | 0
7.31 | 0.004046 | 0 | 0
8.31 | 0.004484 | 11.53846 | 0.004755411
9.24 | 0.004875 | 11.53846 | 0.004755411
10.16 | 0.005259 | 11.53846 | 0.004755411
11.71 | 0.005874 | 11.53846 | 0.004755411
12.91 | 0.006332 | 11.53846 | 0.004755411
14.15 | 0.006786 | 11.53846 | 0.004755411
15.33 | 0.00721 | 11.53846 | 0.004755411
16.52 | 0.007631 | 11.53846 | 0.004755411
17.84 | 0.008093 | 11.53846 | 0.004755411
19.34 | 0.008605 | 11.53846 | 0.004755411
20.8 | 0.009098 | 23.07692 | 0.009261611
22.51 | 0.009666 | 23.07692 | 0.009261611
24.01 | 0.010157 | 23.07692 | 0.009261611
25.49 | 0.010629 | 23.07692 | 0.009261611
27.04 | 0.011148 | 23.07692 | 0.009261611
28.2 | 0.011515 | 23.07692 | 0.009261611
29.85 | 0.01205 | 23.07692 | 0.009261611
31.38 | 0.012556 | 23.07692 | 0.009261611
32.98 | 0.013069 | 23.07692 | 0.009261611
34.29 | 0.013494 | 23.07692 | 0.009261611
36.05 | 0.014064 | 34.61538 | 0.01355108
37.69 | 0.01458 | 34.61538 | 0.01355108
38.99 | 0.014971 | 34.61538 | 0.01355108
40.78 | 0.015535 | 34.61538 | 0.01355108
42.13 | 0.015963 | 34.61538 | 0.01355108
43.98 | 0.016542 | 34.61538 | 0.01355108
45.48 | 0.017002 | 34.61538 | 0.01355108
47.18 | 0.017512 | 34.61538 | 0.01355108
48.87 | 0.018044 | 34.61538 | 0.01355108
50.6 | 0.018561 | 34.61538 | 0.01355108
52.34 | 0.019124 | 46.15385 | 0.01765051
53.92 | 0.01961 | 46.15385 | 0.01765051
55.37 | 0.020037 | 46.15385 | 0.01765051
57.44 | 0.020677 | 46.15385 | 0.01765051
58.93 | 0.021114 | 46.15385 | 0.01765051
60.7 | 0.021645 | 46.15385 | 0.01765051
62.18 | 0.022097 | 46.15385 | 0.01765051
63.73 | 0.022554 | 46.15385 | 0.01765051
65.85 | 0.023191 | 46.15385 | 0.01765051
67.37 | 0.023643 | 46.15385 | 0.01765051
68.82 | 0.024085 | 57.69231 | 0.0215821
70.49 | 0.024575 | 57.69231 | 0.0215821
71.74 | 0.024943 | 57.69231 | 0.0215821
73.59 | 0.025492 | 57.69231 | 0.0215821
75.15 | 0.025956 | 57.69231 | 0.0215821
76.81 | 0.026438 | 57.69231 | 0.0215821
78.28 | 0.026885 | 57.69231 | 0.0215821
79.98 | 0.02738 | 57.69231 | 0.0215821
81.92 | 0.027944 | 57.69231 | 0.0215821
83.45 | 0.028391 | 69.23077 | 0.02536455
85.82 | 0.029056 | 69.23077 | 0.02536455
87.39 | 0.029521 | 69.23077 | 0.02536455
88.88 | 0.029942 | 69.23077 | 0.02536455
90.74 | 0.030471 | 69.23077 | 0.02536455
92.45 | 0.030972 | 69.23077 | 0.02536455
94.05 | 0.031433 | 69.23077 | 0.02536455
95.48 | 0.03186 | 69.23077 | 0.02536455
96.9 | 0.032261 | 69.23077 | 0.02536455
98.9 | 0.032822 | 69.23077 | 0.02536455
100.57 | 0.033293 | 80.76923 | 0.02901374
102.17 | 0.03375 | 80.76923 | 0.02901374
103.52 | 0.034134 | 80.76923 | 0.02901374
105.11 | 0.034588 | 80.76923 | 0.02901374
106.96 | 0.035099 | 80.76923 | 0.02901374
108.55 | 0.035558 | 80.76923 | 0.02901374
110.23 | 0.036042 | 80.76923 | 0.02901374
112.02 | 0.036537 | 80.76923 | 0.02901374
113.45 | 0.036945 | 80.76923 | 0.02901374
115.17 | 0.037431 | 80.76923 | 0.02901374
116.71 | 0.037855 | 92.30769 | 0.03254329
118.76 | 0.038422 | 92.30769 | 0.03254329
120.64 | 0.03893 | 92.30769 | 0.03254329
122.36 | 0.039418 | 92.30769 | 0.03254329
124.1 | 0.039906 | 92.30769 | 0.03254329
125.78 | 0.040377 | 92.30769 | 0.03254329
127.57 | 0.04086 | 92.30769 | 0.03254329
129.49 | 0.041347 | 92.30769 | 0.03254329
130.89 | 0.041743 | 92.30769 | 0.03254329
133.02 | 0.042314 | 92.30769 | 0.03254329
134.77 | 0.042783 | 103.8462 | 0.03596499
136.36 | 0.043213 | 103.8462 | 0.03596499
137.98 | 0.043664 | 103.8462 | 0.03596499
139.58 | 0.044099 | 103.8462 | 0.03596499
141.45 | 0.044598 | 103.8462 | 0.03596499
143.18 | 0.045056 | 103.8462 | 0.03596499
145.34 | 0.045644 | 103.8462 | 0.03596499
146.94 | 0.046084 | 103.8462 | 0.03596499
148.67 | 0.046544 | 103.8462 | 0.03596499
150.41 | 0.047002 | 103.8462 | 0.03596499
151.98 | 0.047422 | 115.3846 | 0.03928912
153.69 | 0.047898 | 115.3846 | 0.03928912
155.85 | 0.048453 | 115.3846 | 0.03928912
157.55 | 0.048898 | 115.3846 | 0.03928912
159.33 | 0.049365 | 115.3846 | 0.03928912
161.07 | 0.049836 | 115.3846 | 0.03928912
163.1 | 0.050387 | 115.3846 | 0.03928912
164.97 | 0.050877 | 115.3846 | 0.03928912
166.96 | 0.051409 | 115.3846 | 0.03928912
168.89 | 0.051907 | 126.9231 | 0.0425247
170.69 | 0.052381 | 126.9231 | 0.0425247
172.36 | 0.052805 | 126.9231 | 0.0425247
174 | 0.053235 | 126.9231 | 0.0425247
176.47 | 0.053879 | 126.9231 | 0.0425247
178.15 | 0.054316 | 126.9231 | 0.0425247
179.55 | 0.054697 | 126.9231 | 0.0425247
181.72 | 0.055252 | 126.9231 | 0.0425247
183.83 | 0.055791 | 126.9231 | 0.0425247
185.53 | 0.056215 | 126.9231 | 0.0425247
187.71 | 0.05677 | 138.4615 | 0.0456797
189.33 | 0.057198 | 138.4615 | 0.0456797
190.88 | 0.057616 | 138.4615 | 0.0456797
192.48 | 0.058024 | 138.4615 | 0.0456797
194.5 | 0.058547 | 138.4615 | 0.0456797
196.27 | 0.058992 | 138.4615 | 0.0456797
198.09 | 0.059445 | 138.4615 | 0.0456797
200.23 | 0.06 | 138.4615 | 0.0456797
201.83 | 0.060414 | 138.4615 | 0.0456797
204.01 | 0.060969 | 138.4615 | 0.0456797
206.13 | 0.061491 | 150 | 0.0487612
207.77 | 0.061913 | 150 | 0.0487612
210.29 | 0.062541 | 150 | 0.0487612
212.19 | 0.063017 | 150 | 0.0487612
214.11 | 0.063495 | 150 | 0.0487612
215.99 | 0.063973 | 150 | 0.0487612
217.94 | 0.064471 | 150 | 0.0487612
220.11 | 0.065026 | 150 | 0.0487612
221.87 | 0.065475 | 150 | 0.0487612
224.18 | 0.066053 | 150 | 0.0487612
225.94 | 0.066484 | 161.5385 | 0.05177553
227.77 | 0.066926 | 161.5385 | 0.05177553
230.07 | 0.067506 | 161.5385 | 0.05177553
231.78 | 0.067912 | 161.5385 | 0.05177553
233.73 | 0.068401 | 161.5385 | 0.05177553
235.96 | 0.068967 | 161.5385 | 0.05177553
237.78 | 0.069411 | 161.5385 | 0.05177553
239.58 | 0.069859 | 161.5385 | 0.05177553
241.19 | 0.070257 | 161.5385 | 0.05177553
243.2 | 0.07075 | 161.5385 | 0.05177553
245.61 | 0.071348 | 173.0769 | 0.05472838
247.53 | 0.071814 | 173.0769 | 0.05472838
249.33 | 0.07227 | 173.0769 | 0.05472838
251.48 | 0.072801 | 173.0769 | 0.05472838
253.45 | 0.073285 | 173.0769 | 0.05472838
255.48 | 0.073776 | 173.0769 | 0.05472838
257.57 | 0.074282 | 173.0769 | 0.05472838
259.34 | 0.07471 | 173.0769 | 0.05472838
261.54 | 0.075252 | 173.0769 | 0.05472838
264.01 | 0.075866 | 184.6154 | 0.05762441
265.83 | 0.076314 | 184.6154 | 0.05762441
267.86 | 0.076797 | 184.6154 | 0.05762441
269.92 | 0.077314 | 184.6154 | 0.05762441
271.9 | 0.077796 | 184.6154 | 0.05762441
274.09 | 0.07833 | 184.6154 | 0.05762441
276.17 | 0.078839 | 184.6154 | 0.05762441
278.16 | 0.079309 | 184.6154 | 0.05762441
280.38 | 0.079835 | 184.6154 | 0.05762441
282.43 | 0.080351 | 184.6154 | 0.05762441
284.61 | 0.080866 | 196.1538 | 0.06046888
286.35 | 0.081294 | 196.1538 | 0.06046888
288.65 | 0.081844 | 196.1538 | 0.06046888
290.62 | 0.082315 | 196.1538 | 0.06046888
292.36 | 0.082735 | 196.1538 | 0.06046888
294.54 | 0.083267 | 196.1538 | 0.06046888
296.84 | 0.083827 | 196.1538 | 0.06046888
298.9 | 0.084313 | 196.1538 | 0.06046888
300.98 | 0.084812 | 196.1538 | 0.06046888
303 | 0.085295 | 196.1538 | 0.06046888
305.27 | 0.085827 | 207.6923 | 0.063266
307.1 | 0.086265 | 207.6923 | 0.063266
309.11 | 0.086741 | 207.6923 | 0.063266
311.29 | 0.087271 | 207.6923 | 0.063266
313.33 | 0.087752 | 207.6923 | 0.063266
315.45 | 0.088265 | 207.6923 | 0.063266
317.52 | 0.088759 | 207.6923 | 0.063266
319.4 | 0.089206 | 207.6923 | 0.063266
321.5 | 0.089708 | 207.6923 | 0.063266
323.5 | 0.09018 | 207.6923 | 0.063266
325.47 | 0.090623 | 219.2308 | 0.06601961
327.46 | 0.091113 | 219.2308 | 0.06601961
329.21 | 0.091534 | 219.2308 | 0.06601961
331.05 | 0.091951 | 219.2308 | 0.06601961
332.58 | 0.092341 | 219.2308 | 0.06601961
334.9 | 0.092904 | 219.2308 | 0.06601961
336.9 | 0.093383 | 219.2308 | 0.06601961
338.9 | 0.093823 | 219.2308 | 0.06601961
341.36 | 0.094396 | 219.2308 | 0.06601961
342.27 | 0.094629 | 219.2308 | 0.06601961
344.64 | 0.095192 | 230.7692 | 0.06873328
346.93 | 0.095738 | 230.7692 | 0.06873328
349.35 | 0.096298 | 230.7692 | 0.06873328
351.78 | 0.096837 | 230.7692 | 0.06873328
353.07 | 0.097147 | 230.7692 | 0.06873328
355.07 | 0.097627 | 230.7692 | 0.06873328
356.89 | 0.098057 | 230.7692 | 0.06873328
359.61 | 0.098711 | 230.7692 | 0.06873328
361.39 | 0.099136 | 230.7692 | 0.06873328
363.7 | 0.09967 | 242.3077 | 0.07141026
365.97 | 0.100201 | 242.3077 | 0.07141026
367.38 | 0.100539 | 242.3077 | 0.07141026
369.54 | 0.101041 | 242.3077 | 0.07141026
371.25 | 0.101475 | 242.3077 | 0.07141026
373.06 | 0.101909 | 242.3077 | 0.07141026
375.68 | 0.102523 | 242.3077 | 0.07141026
377.51 | 0.102929 | 242.3077 | 0.07141026
379.43 | 0.103363 | 242.3077 | 0.07141026
381.32 | 0.103814 | 242.3077 | 0.07141026
384.17 | 0.104495 | 253.8462 | 0.0740536
386.5 | 0.105049 | 253.8462 | 0.0740536
388.71 | 0.105583 | 253.8462 | 0.0740536
391.08 | 0.106128 | 253.8462 | 0.0740536
393.08 | 0.106584 | 253.8462 | 0.0740536
394.88 | 0.106997 | 253.8462 | 0.0740536
396.66 | 0.107419 | 253.8462 | 0.0740536
399.07 | 0.107978 | 253.8462 | 0.0740536
401.37 | 0.10848 | 253.8462 | 0.0740536
403.24 | 0.10896 | 253.8462 | 0.0740536
405.37 | 0.109464 | 265.3846 | 0.07666612
407.24 | 0.1099 | 265.3846 | 0.07666612
408.99 | 0.110307 | 265.3846 | 0.07666612
411.53 | 0.110902 | 265.3846 | 0.07666612
413.47 | 0.111345 | 265.3846 | 0.07666612
415.23 | 0.11177 | 265.3846 | 0.07666612
417.62 | 0.112316 | 265.3846 | 0.07666612
419.2 | 0.112682 | 265.3846 | 0.07666612
421.96 | 0.113333 | 265.3846 | 0.07666612
424.26 | 0.113874 | 265.3846 | 0.07666612
426.3 | 0.114348 | 276.9231 | 0.07925045
428.68 | 0.114917 | 276.9231 | 0.07925045
430.68 | 0.115379 | 276.9231 | 0.07925045
432.75 | 0.11586 | 276.9231 | 0.07925045
434.42 | 0.116251 | 276.9231 | 0.07925045
436.57 | 0.116763 | 276.9231 | 0.07925045
438.91 | 0.117312 | 276.9231 | 0.07925045
440.73 | 0.117737 | 276.9231 | 0.07925045
442.95 | 0.118266 | 276.9231 | 0.07925045
445.13 | 0.118762 | 276.9231 | 0.07925045
447 | 0.119195 | 288.4615 | 0.08180907
449.39 | 0.11976 | 288.4615 | 0.08180907
451.49 | 0.120264 | 288.4615 | 0.08180907
454.07 | 0.120871 | 288.4615 | 0.08180907
455.69 | 0.121246 | 288.4615 | 0.08180907
458.16 | 0.121824 | 288.4615 | 0.08180907
459.9 | 0.12224 | 288.4615 | 0.08180907
461.98 | 0.122723 | 288.4615 | 0.08180907
464.22 | 0.123247 | 288.4615 | 0.08180907
466.22 | 0.123715 | 300 | 0.08434428
468.06 | 0.124164 | 300 | 0.08434428
470.64 | 0.124752 | 300 | 0.08434428
472.66 | 0.125212 | 300 | 0.08434428
474.56 | 0.125666 | 300 | 0.08434428
476.53 | 0.126132 | 300 | 0.08434428
478.47 | 0.126586 | 300 | 0.08434428
480.89 | 0.127155 | 300 | 0.08434428
482.97 | 0.127651 | 300 | 0.08434428
484.96 | 0.128131 | 300 | 0.08434428
486.93 | 0.128596 | 311.5385 | 0.08685827
488.94 | 0.129062 | 311.5385 | 0.08685827
491.75 | 0.129718 | 311.5385 | 0.08685827
493.7 | 0.130191 | 311.5385 | 0.08685827
495.87 | 0.130697 | 311.5385 | 0.08685827
497.6 | 0.131105 | 311.5385 | 0.08685827
500.04 | 0.131676 | 311.5385 | 0.08685827
502.36 | 0.132229 | 311.5385 | 0.08685827
504.56 | 0.132749 | 311.5385 | 0.08685827
506.58 | 0.133239 | 311.5385 | 0.08685827
508.78 | 0.13376 | 323.0769 | 0.08935312
510.58 | 0.134178 | 323.0769 | 0.08935312
513.17 | 0.134796 | 323.0769 | 0.08935312
515.11 | 0.135262 | 323.0769 | 0.08935312
517.42 | 0.135814 | 323.0769 | 0.08935312
519.14 | 0.13623 | 323.0769 | 0.08935312
521.34 | 0.136741 | 323.0769 | 0.08935312
523.5 | 0.137253 | 323.0769 | 0.08935312
525.77 | 0.137798 | 323.0769 | 0.08935312
528.27 | 0.138389 | 323.0769 | 0.08935312
530.32 | 0.13888 | 334.6154 | 0.09183079
532.02 | 0.13928 | 334.6154 | 0.09183079
534.17 | 0.139792 | 334.6154 | 0.09183079
536.39 | 0.140326 | 334.6154 | 0.09183079
538.33 | 0.140793 | 334.6154 | 0.09183079
540.28 | 0.14126 | 334.6154 | 0.09183079
542.33 | 0.14175 | 334.6154 | 0.09183079
544.5 | 0.142261 | 334.6154 | 0.09183079
546.72 | 0.14279 | 334.6154 | 0.09183079
549.01 | 0.143346 | 334.6154 | 0.09183079
550.59 | 0.143725 | 346.1538 | 0.09429315
552.96 | 0.144285 | 346.1538 | 0.09429315
555.03 | 0.144778 | 346.1538 | 0.09429315
556.87 | 0.145223 | 346.1538 | 0.09429315
558.67 | 0.145656 | 346.1538 | 0.09429315
560.87 | 0.146194 | 346.1538 | 0.09429315
563.39 | 0.146807 | 346.1538 | 0.09429315
565.02 | 0.147203 | 346.1538 | 0.09429315
566.53 | 0.147564 | 346.1538 | 0.09429315
568.41 | 0.148011 | 357.6923 | 0.096742
570.75 | 0.148589 | 357.6923 | 0.096742
572.47 | 0.14899 | 357.6923 | 0.096742
574.42 | 0.149469 | 357.6923 | 0.096742
576.37 | 0.149949 | 357.6923 | 0.096742
578.94 | 0.150576 | 357.6923 | 0.096742
580.92 | 0.15106 | 357.6923 | 0.096742
583.01 | 0.151561 | 357.6923 | 0.096742
584.98 | 0.152027 | 357.6923 | 0.096742
587.08 | 0.15255 | 357.6923 | 0.096742
589.68 | 0.153188 | 369.2308 | 0.09917905
591.47 | 0.153634 | 369.2308 | 0.09917905
594.09 | 0.154264 | 369.2308 | 0.09917905
595.81 | 0.15469 | 369.2308 | 0.09917905
597.52 | 0.155109 | 369.2308 | 0.09917905
600.06 | 0.155734 | 369.2308 | 0.09917905
602.1 | 0.156232 | 369.2308 | 0.09917905
603.98 | 0.156702 | 369.2308 | 0.09917905
605.82 | 0.157162 | 369.2308 | 0.09917905
607.92 | 0.157682 | 369.2308 | 0.09917905
610.17 | 0.158234 | 380.7692 | 0.101606
611.91 | 0.158671 | 380.7692 | 0.101606
614.24 | 0.159243 | 380.7692 | 0.101606
616.44 | 0.159786 | 380.7692 | 0.101606
618.18 | 0.160221 | 380.7692 | 0.101606
620.42 | 0.160778 | 380.7692 | 0.101606
622.3 | 0.161255 | 380.7692 | 0.101606
624.05 | 0.16169 | 380.7692 | 0.101606
625.84 | 0.162139 | 380.7692 | 0.101606
627.67 | 0.162605 | 380.7692 | 0.101606
630.16 | 0.16322 | 392.3077 | 0.1040243
631.98 | 0.163668 | 392.3077 | 0.1040243
634.05 | 0.164201 | 392.3077 | 0.1040243
636.11 | 0.164716 | 392.3077 | 0.1040243
638.35 | 0.165277 | 392.3077 | 0.1040243
640.54 | 0.165823 | 392.3077 | 0.1040243
642.17 | 0.166233 | 392.3077 | 0.1040243
644.22 | 0.166758 | 392.3077 | 0.1040243
646.31 | 0.16728 | 392.3077 | 0.1040243
647.63 | 0.167613 | 392.3077 | 0.1040243
649.41 | 0.168072 | 403.8462 | 0.1064357
651.35 | 0.16856 | 403.8462 | 0.1064357
653.22 | 0.16904 | 403.8462 | 0.1064357
654.83 | 0.169457 | 403.8462 | 0.1064357
656.79 | 0.169944 | 403.8462 | 0.1064357
658.84 | 0.170474 | 403.8462 | 0.1064357
660.87 | 0.170998 | 403.8462 | 0.1064357
662.74 | 0.171466 | 403.8462 | 0.1064357
664.69 | 0.171969 | 403.8462 | 0.1064357
666.61 | 0.172463 | 415.3846 | 0.1088416
668.5 | 0.172949 | 415.3846 | 0.1088416
670.12 | 0.173366 | 415.3846 | 0.1088416
671.95 | 0.173836 | 415.3846 | 0.1088416
674.02 | 0.174369 | 415.3846 | 0.1088416
676.01 | 0.174893 | 415.3846 | 0.1088416
677.93 | 0.175386 | 415.3846 | 0.1088416
679.51 | 0.175794 | 415.3846 | 0.1088416
681.65 | 0.176346 | 415.3846 | 0.1088416
683.81 | 0.176911 | 415.3846 | 0.1088416
685.18 | 0.177261 | 426.9231 | 0.1112436
687.2 | 0.177792 | 426.9231 | 0.1112436
689.34 | 0.178348 | 426.9231 | 0.1112436
691.11 | 0.178808 | 426.9231 | 0.1112436
692.89 | 0.179275 | 426.9231 | 0.1112436
694.81 | 0.179774 | 426.9231 | 0.1112436
696.98 | 0.180344 | 426.9231 | 0.1112436
698.61 | 0.180774 | 426.9231 | 0.1112436
700.75 | 0.181346 | 426.9231 | 0.1112436
702.55 | 0.181833 | 426.9231 | 0.1112436
704.5 | 0.182345 | 438.4615 | 0.1136429
706.52 | 0.182877 | 438.4615 | 0.1136429
707.87 | 0.183239 | 438.4615 | 0.1136429
709.52 | 0.183678 | 438.4615 | 0.1136429
711.03 | 0.18407 | 438.4615 | 0.1136429
712.63 | 0.184494 | 438.4615 | 0.1136429
714.8 | 0.185075 | 438.4615 | 0.1136429
716.6 | 0.185569 | 438.4615 | 0.1136429
718.45 | 0.186063 | 438.4615 | 0.1136429
720.09 | 0.186502 | 438.4615 | 0.1136429
721.87 | 0.18699 | 450 | 0.1160412
723.91 | 0.187526 | 450 | 0.1160412
725.58 | 0.18797 | 450 | 0.1160412
727.23 | 0.188424 | 450 | 0.1160412
728.73 | 0.188838 | 450 | 0.1160412
730.08 | 0.189192 | 450 | 0.1160412
731.58 | 0.189598 | 450 | 0.1160412
733.35 | 0.190084 | 450 | 0.1160412
734.85 | 0.190495 | 450 | 0.1160412
736.79 | 0.191021 | 450 | 0.1160412
738.12 | 0.191393 | 461.5385 | 0.1184397
740.22 | 0.191961 | 461.5385 | 0.1184397
742.29 | 0.192518 | 461.5385 | 0.1184397
744.14 | 0.193035 | 461.5385 | 0.1184397
745.71 | 0.19346 | 461.5385 | 0.1184397
747.33 | 0.193915 | 461.5385 | 0.1184397
748.55 | 0.194245 | 461.5385 | 0.1184397
749.75 | 0.194584 | 461.5385 | 0.1184397
751.79 | 0.195138 | 461.5385 | 0.1184397
753.39 | 0.19559 | 473.0769 | 0.12084
755.71 | 0.196236 | 473.0769 | 0.12084
757.32 | 0.196678 | 473.0769 | 0.12084
759.04 | 0.197153 | 473.0769 | 0.12084
761.18 | 0.197748 | 473.0769 | 0.12084
762.43 | 0.198104 | 473.0769 | 0.12084
764.43 | 0.198651 | 473.0769 | 0.12084
766.15 | 0.199139 | 473.0769 | 0.12084
767.5 | 0.199516 | 473.0769 | 0.12084
769.42 | 0.200064 | 473.0769 | 0.12084
770.96 | 0.200502 | 484.6154 | 0.1232432
773.04 | 0.201101 | 484.6154 | 0.1232432
774.19 | 0.20143 | 484.6154 | 0.1232432
775.93 | 0.201917 | 484.6154 | 0.1232432
777.85 | 0.202464 | 484.6154 | 0.1232432
779.48 | 0.202927 | 484.6154 | 0.1232432
781.13 | 0.203405 | 484.6154 | 0.1232432
782.62 | 0.203828 | 484.6154 | 0.1232432
784.2 | 0.20429 | 484.6154 | 0.1232432
785.84 | 0.204752 | 484.6154 | 0.1232432
787.54 | 0.205232 | 496.1538 | 0.125651
789.39 | 0.205767 | 496.1538 | 0.125651
791.01 | 0.206236 | 496.1538 | 0.125651
792.7 | 0.206725 | 496.1538 | 0.125651
794.43 | 0.207226 | 496.1538 | 0.125651
795.16 | 0.20745 | 496.1538 | 0.125651
796.62 | 0.207871 | 496.1538 | 0.125651
798.3 | 0.208371 | 496.1538 | 0.125651
799.65 | 0.208764 | 496.1538 | 0.125651
801.07 | 0.20918 | 496.1538 | 0.125651
802.24 | 0.209524 | 507.6923 | 0.1280645
803.76 | 0.209964 | 507.6923 | 0.1280645
805.29 | 0.210409 | 507.6923 | 0.1280645
806.94 | 0.210889 | 507.6923 | 0.1280645
808.65 | 0.211393 | 507.6923 | 0.1280645
810.01 | 0.211799 | 507.6923 | 0.1280645
811.61 | 0.212289 | 507.6923 | 0.1280645
813.15 | 0.212735 | 507.6923 | 0.1280645
814.72 | 0.213198 | 507.6923 | 0.1280645
816.22 | 0.213656 | 507.6923 | 0.1280645
817.75 | 0.214113 | 519.2308 | 0.1304853
819.22 | 0.214559 | 519.2308 | 0.1304853
820.62 | 0.214986 | 519.2308 | 0.1304853
822.26 | 0.215466 | 519.2308 | 0.1304853
823.71 | 0.2159 | 519.2308 | 0.1304853
825.3 | 0.216387 | 519.2308 | 0.1304853
826.66 | 0.216815 | 519.2308 | 0.1304853
828.02 | 0.217219 | 519.2308 | 0.1304853
829.45 | 0.217663 | 519.2308 | 0.1304853
831.32 | 0.218228 | 530.7692 | 0.1329147
832.85 | 0.218701 | 530.7692 | 0.1329147
834.54 | 0.219224 | 530.7692 | 0.1329147
836.16 | 0.219719 | 530.7692 | 0.1329147
837.61 | 0.220159 | 530.7692 | 0.1329147
839.08 | 0.220612 | 530.7692 | 0.1329147
840.29 | 0.220989 | 530.7692 | 0.1329147
841.9 | 0.221492 | 530.7692 | 0.1329147
843.5 | 0.222005 | 530.7692 | 0.1329147
844.85 | 0.222436 | 530.7692 | 0.1329147
846.47 | 0.222931 | 542.3077 | 0.1353542
847.9 | 0.223391 | 542.3077 | 0.1353542
849.4 | 0.223871 | 542.3077 | 0.1353542
850.91 | 0.22434 | 542.3077 | 0.1353542
852.42 | 0.224812 | 542.3077 | 0.1353542
854.01 | 0.225315 | 542.3077 | 0.1353542
855.39 | 0.225756 | 542.3077 | 0.1353542
857.16 | 0.22631 | 542.3077 | 0.1353542
858.58 | 0.22676 | 542.3077 | 0.1353542
860.18 | 0.227275 | 542.3077 | 0.1353542
861.83 | 0.227802 | 553.8462 | 0.1378052
863.24 | 0.228262 | 553.8462 | 0.1378052
864.9 | 0.2288 | 553.8462 | 0.1378052
866.44 | 0.229295 | 553.8462 | 0.1378052
868.19 | 0.22986 | 553.8462 | 0.1378052
869.96 | 0.230439 | 553.8462 | 0.1378052
871.68 | 0.23099 | 553.8462 | 0.1378052
873.68 | 0.23165 | 553.8462 | 0.1378052
875.06 | 0.232112 | 553.8462 | 0.1378052
876.62 | 0.232615 | 553.8462 | 0.1378052
878.1 | 0.233106 | 565.3846 | 0.1402691
879.29 | 0.233507 | 565.3846 | 0.1402691
880.87 | 0.234007 | 565.3846 | 0.1402691
882.11 | 0.234428 | 565.3846 | 0.1402691
883.62 | 0.234931 | 565.3846 | 0.1402691
885.38 | 0.235509 | 565.3846 | 0.1402691
886.76 | 0.235979 | 565.3846 | 0.1402691
888.21 | 0.236471 | 565.3846 | 0.1402691
889.5 | 0.236901 | 565.3846 | 0.1402691
890.83 | 0.237353 | 565.3846 | 0.1402691
892.5 | 0.23792 | 576.9231 | 0.1427475
893.73 | 0.238336 | 576.9231 | 0.1427475
895.39 | 0.238897 | 576.9231 | 0.1427475
896.79 | 0.239366 | 576.9231 | 0.1427475
898.07 | 0.239807 | 576.9231 | 0.1427475
899.56 | 0.240312 | 576.9231 | 0.1427475
901.03 | 0.240817 | 576.9231 | 0.1427475
902.64 | 0.241374 | 576.9231 | 0.1427475
903.89 | 0.241808 | 576.9231 | 0.1427475
905.3 | 0.242291 | 588.4615 | 0.1452418
906.56 | 0.242734 | 588.4615 | 0.1452418
907.83 | 0.24317 | 588.4615 | 0.1452418
909.25 | 0.24366 | 588.4615 | 0.1452418
910.64 | 0.244154 | 588.4615 | 0.1452418
911.92 | 0.244601 | 588.4615 | 0.1452418
913.1 | 0.245025 | 588.4615 | 0.1452418
914.44 | 0.245497 | 588.4615 | 0.1452418
915.79 | 0.245964 | 588.4615 | 0.1452418
917.04 | 0.246413 | 588.4615 | 0.1452418
918.31 | 0.246852 | 600 | 0.1477538
919.64 | 0.247326 | 600 | 0.1477538
920.75 | 0.247715 | 600 | 0.1477538
922.3 | 0.248279 | 600 | 0.1477538
923.43 | 0.248689 | 600 | 0.1477538
924.67 | 0.249137 | 600 | 0.1477538
926.02 | 0.249626 | 600 | 0.1477538
927.4 | 0.250123 | 600 | 0.1477538
928.87 | 0.250649 | 600 | 0.1477538
930.36 | 0.251186 | 600 | 0.1477538
931.89 | 0.251756 | 611.5385 | 0.1502849
933.26 | 0.252247 | 611.5385 | 0.1502849
934.91 | 0.252855 | 611.5385 | 0.1502849
936.31 | 0.253372 | 611.5385 | 0.1502849
937.53 | 0.25381 | 611.5385 | 0.1502849
938.9 | 0.254328 | 611.5385 | 0.1502849
939.98 | 0.254732 | 611.5385 | 0.1502849
941.42 | 0.255262 | 611.5385 | 0.1502849
942.72 | 0.255771 | 611.5385 | 0.1502849
944.1 | 0.256287 | 611.5385 | 0.1502849
945.57 | 0.25684 | 623.0769 | 0.1528369
946.86 | 0.257321 | 623.0769 | 0.1528369
948.02 | 0.257764 | 623.0769 | 0.1528369
949.43 | 0.258281 | 623.0769 | 0.1528369
950.79 | 0.258809 | 623.0769 | 0.1528369
952.11 | 0.259305 | 623.0769 | 0.1528369
953.08 | 0.259689 | 623.0769 | 0.1528369
954.23 | 0.260124 | 623.0769 | 0.1528369
955.67 | 0.260692 | 623.0769 | 0.1528369
956.97 | 0.261195 | 623.0769 | 0.1528369
958.15 | 0.261655 | 634.6154 | 0.1554115
959.44 | 0.262134 | 634.6154 | 0.1554115
960.5 | 0.262558 | 634.6154 | 0.1554115
961.94 | 0.263123 | 634.6154 | 0.1554115
963.14 | 0.263581 | 634.6154 | 0.1554115
964.77 | 0.264232 | 634.6154 | 0.1554115
965.93 | 0.264691 | 634.6154 | 0.1554115
966.93 | 0.265096 | 634.6154 | 0.1554115
968.2 | 0.265596 | 634.6154 | 0.1554115
969.25 | 0.266008 | 634.6154 | 0.1554115
970.65 | 0.266567 | 646.1538 | 0.1580105
971.95 | 0.267094 | 646.1538 | 0.1580105
973.12 | 0.267565 | 646.1538 | 0.1580105
974.15 | 0.26799 | 646.1538 | 0.1580105
975.44 | 0.268508 | 646.1538 | 0.1580105
976.92 | 0.269117 | 646.1538 | 0.1580105
977.92 | 0.269529 | 646.1538 | 0.1580105
979.11 | 0.270014 | 646.1538 | 0.1580105
980.54 | 0.270594 | 646.1538 | 0.1580105
981.71 | 0.271072 | 657.6923 | 0.1606358
982.99 | 0.2716 | 657.6923 | 0.1606358
984.15 | 0.272084 | 657.6923 | 0.1606358
985.4 | 0.272604 | 657.6923 | 0.1606358
986.71 | 0.273158 | 657.6923 | 0.1606358
987.78 | 0.273605 | 657.6923 | 0.1606358
988.95 | 0.274097 | 657.6923 | 0.1606358
990.17 | 0.274609 | 657.6923 | 0.1606358
991.5 | 0.275176 | 657.6923 | 0.1606358
992.54 | 0.275614 | 657.6923 | 0.1606358
993.76 | 0.27613 | 669.2308 | 0.1632894
994.91 | 0.276629 | 669.2308 | 0.1632894
996.14 | 0.277156 | 669.2308 | 0.1632894
997.59 | 0.277788 | 669.2308 | 0.1632894
998.48 | 0.278162 | 669.2308 | 0.1632894
999.56 | 0.278618 | 669.2308 | 0.1632894
1000.63 | 0.279089 | 669.2308 | 0.1632894
1001.75 | 0.279579 | 669.2308 | 0.1632894
1002.43 | 0.279873 | 669.2308 | 0.1632894
1003.8 | 0.280469 | 669.2308 | 0.1632894
1004.72 | 0.28087 | 680.7692 | 0.1659733
1005.98 | 0.281416 | 680.7692 | 0.1659733
1007.15 | 0.281928 | 680.7692 | 0.1659733
1008.04 | 0.282322 | 680.7692 | 0.1659733
1009.17 | 0.282833 | 680.7692 | 0.1659733
1010.31 | 0.283343 | 680.7692 | 0.1659733
1011.44 | 0.283869 | 680.7692 | 0.1659733
1012.46 | 0.284337 | 680.7692 | 0.1659733
1013.59 | 0.284853 | 680.7692 | 0.1659733
1014.81 | 0.285404 | 680.7692 | 0.1659733
1015.78 | 0.285857 | 692.3077 | 0.1686898
1016.7 | 0.286275 | 692.3077 | 0.1686898
1017.8 | 0.286785 | 692.3077 | 0.1686898
1019 | 0.287352 | 692.3077 | 0.1686898
1020.2 | 0.287903 | 692.3077 | 0.1686898
1021.25 | 0.288394 | 692.3077 | 0.1686898
1022.42 | 0.288944 | 692.3077 | 0.1686898
1023.17 | 0.289294 | 692.3077 | 0.1686898
1024.17 | 0.289764 | 692.3077 | 0.1686898
1025.17 | 0.290249 | 692.3077 | 0.1686898
1026.16 | 0.290707 | 703.8462 | 0.171441
1027.44 | 0.291324 | 703.8462 | 0.171441
1028.34 | 0.291755 | 703.8462 | 0.171441
1029.29 | 0.292222 | 703.8462 | 0.171441
1030.51 | 0.292805 | 703.8462 | 0.171441
1031.48 | 0.293263 | 703.8462 | 0.171441
1032.51 | 0.293769 | 703.8462 | 0.171441
1033.56 | 0.294282 | 703.8462 | 0.171441
1034.36 | 0.294683 | 703.8462 | 0.171441
1035.3 | 0.295143 | 715.3846 | 0.1742295
1036.13 | 0.295544 | 715.3846 | 0.1742295
1037.1 | 0.296033 | 715.3846 | 0.1742295
1038 | 0.296483 | 715.3846 | 0.1742295
1038.94 | 0.296947 | 715.3846 | 0.1742295
1039.97 | 0.297463 | 715.3846 | 0.1742295
1040.97 | 0.297963 | 715.3846 | 0.1742295
1041.92 | 0.298451 | 715.3846 | 0.1742295
1042.66 | 0.298825 | 715.3846 | 0.1742295
1043.57 | 0.299292 | 715.3846 | 0.1742295
1044.47 | 0.299756 | 726.9231 | 0.1770578
1045.33 | 0.300188 | 726.9231 | 0.1770578
1046.39 | 0.300742 | 726.9231 | 0.1770578
1047.49 | 0.30131 | 726.9231 | 0.1770578
1048.63 | 0.301885 | 726.9231 | 0.1770578
1049.48 | 0.302334 | 726.9231 | 0.1770578
1050.5 | 0.302865 | 726.9231 | 0.1770578
1051.68 | 0.303478 | 726.9231 | 0.1770578
1052.53 | 0.303931 | 726.9231 | 0.1770578
1053.53 | 0.30446 | 726.9231 | 0.1770578
1054.59 | 0.305021 | 738.4615 | 0.1799285
1055.37 | 0.305428 | 738.4615 | 0.1799285
1056.24 | 0.305894 | 738.4615 | 0.1799285
1057.02 | 0.30632 | 738.4615 | 0.1799285
1057.91 | 0.306791 | 738.4615 | 0.1799285
1058.71 | 0.30722 | 738.4615 | 0.1799285
1059.44 | 0.307622 | 738.4615 | 0.1799285
1060.44 | 0.308167 | 738.4615 | 0.1799285
1061.14 | 0.308557 | 738.4615 | 0.1799285
1062.01 | 0.309029 | 738.4615 | 0.1799285
1063.04 | 0.309603 | 750 | 0.1828446
1063.83 | 0.310043 | 750 | 0.1828446
1064.85 | 0.310604 | 750 | 0.1828446
1065.8 | 0.311144 | 750 | 0.1828446
1066.73 | 0.311663 | 750 | 0.1828446
1067.52 | 0.312099 | 750 | 0.1828446
1068.23 | 0.312506 | 750 | 0.1828446
1069.25 | 0.313074 | 750 | 0.1828446
1070.13 | 0.313575 | 750 | 0.1828446
1070.84 | 0.313982 | 750 | 0.1828446
1071.57 | 0.314404 | 761.5385 | 0.1858099
1072.34 | 0.314843 | 761.5385 | 0.1858099
1073.19 | 0.315335 | 761.5385 | 0.1858099
1073.96 | 0.315778 | 761.5385 | 0.1858099
1074.69 | 0.316203 | 761.5385 | 0.1858099
1075.54 | 0.316702 | 761.5385 | 0.1858099
1076.34 | 0.317164 | 761.5385 | 0.1858099
1077.08 | 0.317608 | 761.5385 | 0.1858099
1077.99 | 0.318145 | 761.5385 | 0.1858099
1078.91 | 0.318693 | 773.0769 | 0.188827
1079.66 | 0.319132 | 773.0769 | 0.188827
1080.26 | 0.319494 | 773.0769 | 0.188827
1081.05 | 0.319958 | 773.0769 | 0.188827
1081.73 | 0.320373 | 773.0769 | 0.188827
1082.55 | 0.320873 | 773.0769 | 0.188827
1083.17 | 0.321253 | 773.0769 | 0.188827
1084.08 | 0.321809 | 773.0769 | 0.188827
1084.77 | 0.322226 | 773.0769 | 0.188827
1085.58 | 0.322735 | 773.0769 | 0.188827
1086.39 | 0.32323 | 784.6154 | 0.1918997
1087.2 | 0.323734 | 784.6154 | 0.1918997
1087.9 | 0.324167 | 784.6154 | 0.1918997
1088.74 | 0.324688 | 784.6154 | 0.1918997
1089.39 | 0.325096 | 784.6154 | 0.1918997
1090.09 | 0.325547 | 784.6154 | 0.1918997
1090.77 | 0.325979 | 784.6154 | 0.1918997
1091.57 | 0.326487 | 784.6154 | 0.1918997
1092.36 | 0.326985 | 784.6154 | 0.1918997
1092.99 | 0.32738 | 784.6154 | 0.1918997
1093.86 | 0.327947 | 796.1538 | 0.1950318
1094.69 | 0.328483 | 796.1538 | 0.1950318
1095.24 | 0.328846 | 796.1538 | 0.1950318
1096.03 | 0.329357 | 796.1538 | 0.1950318
1096.63 | 0.329744 | 796.1538 | 0.1950318
1097.46 | 0.330297 | 796.1538 | 0.1950318
1098.23 | 0.330805 | 796.1538 | 0.1950318
1098.96 | 0.331291 | 796.1538 | 0.1950318
1099.72 | 0.331796 | 796.1538 | 0.1950318
1100.37 | 0.332219 | 796.1538 | 0.1950318
1101.15 | 0.332746 | 807.6923 | 0.1982274
1101.95 | 0.333296 | 807.6923 | 0.1982274
1102.52 | 0.33368 | 807.6923 | 0.1982274
1103.22 | 0.334162 | 807.6923 | 0.1982274
1103.92 | 0.334646 | 807.6923 | 0.1982274
1104.6 | 0.335118 | 807.6923 | 0.1982274
1105.25 | 0.335563 | 807.6923 | 0.1982274
1106.01 | 0.336082 | 807.6923 | 0.1982274
1106.89 | 0.336698 | 807.6923 | 0.1982274
1107.54 | 0.337154 | 807.6923 | 0.1982274
1108.29 | 0.337684 | 819.2308 | 0.201491
1108.94 | 0.338148 | 819.2308 | 0.201491
1109.51 | 0.338553 | 819.2308 | 0.201491
1110.33 | 0.339138 | 819.2308 | 0.201491
1111.04 | 0.339644 | 819.2308 | 0.201491
1111.69 | 0.340119 | 819.2308 | 0.201491
1112.31 | 0.340566 | 819.2308 | 0.201491
1112.95 | 0.341028 | 819.2308 | 0.201491
1113.48 | 0.341421 | 819.2308 | 0.201491
1114.08 | 0.341859 | 830.7692 | 0.2048275
1114.88 | 0.342446 | 830.7692 | 0.2048275
1115.67 | 0.343026 | 830.7692 | 0.2048275
1116.37 | 0.343535 | 830.7692 | 0.2048275
1116.9 | 0.343941 | 830.7692 | 0.2048275
1117.6 | 0.344469 | 830.7692 | 0.2048275
1118.25 | 0.344962 | 830.7692 | 0.2048275
1118.97 | 0.345505 | 830.7692 | 0.2048275
1119.7 | 0.346062 | 830.7692 | 0.2048275
1120.2 | 0.346449 | 830.7692 | 0.2048275
1120.74 | 0.34686 | 842.3077 | 0.2082424
1121.29 | 0.347285 | 842.3077 | 0.2082424
1121.87 | 0.347742 | 842.3077 | 0.2082424
1122.62 | 0.348325 | 842.3077 | 0.2082424
1123.22 | 0.34879 | 842.3077 | 0.2082424
1123.74 | 0.349203 | 842.3077 | 0.2082424
1124.32 | 0.349664 | 842.3077 | 0.2082424
1124.79 | 0.350034 | 842.3077 | 0.2082424
1125.44 | 0.350548 | 842.3077 | 0.2082424
1126.01 | 0.351001 | 842.3077 | 0.2082424
1126.53 | 0.351431 | 853.8462 | 0.2117414
1127.19 | 0.351978 | 853.8462 | 0.2117414
1127.75 | 0.352428 | 853.8462 | 0.2117414
1128.38 | 0.352944 | 853.8462 | 0.2117414
1128.95 | 0.353413 | 853.8462 | 0.2117414
1129.43 | 0.353806 | 853.8462 | 0.2117414
1130.05 | 0.354312 | 853.8462 | 0.2117414
1130.63 | 0.354801 | 853.8462 | 0.2117414
1131.23 | 0.355307 | 853.8462 | 0.2117414
1131.7 | 0.355702 | 853.8462 | 0.2117414
1132.22 | 0.35614 | 865.3846 | 0.2153309
1132.82 | 0.356648 | 865.3846 | 0.2153309
1133.35 | 0.357105 | 865.3846 | 0.2153309
1133.85 | 0.357528 | 865.3846 | 0.2153309
1134.4 | 0.358005 | 865.3846 | 0.2153309
1134.92 | 0.358447 | 865.3846 | 0.2153309
1135.39 | 0.358843 | 865.3846 | 0.2153309
1135.9 | 0.359311 | 865.3846 | 0.2153309
1136.42 | 0.359768 | 865.3846 | 0.2153309
1136.94 | 0.360224 | 865.3846 | 0.2153309
1137.47 | 0.360693 | 876.9231 | 0.219018
1138.09 | 0.361227 | 876.9231 | 0.219018
1138.52 | 0.361616 | 876.9231 | 0.219018
1139.12 | 0.362155 | 876.9231 | 0.219018
1139.56 | 0.362555 | 876.9231 | 0.219018
1140.06 | 0.363014 | 876.9231 | 0.219018
1140.66 | 0.363551 | 876.9231 | 0.219018
1141.18 | 0.364034 | 876.9231 | 0.219018
1141.64 | 0.364467 | 876.9231 | 0.219018
1142.13 | 0.364921 | 888.4615 | 0.2228106
1142.61 | 0.365376 | 888.4615 | 0.2228106
1143.19 | 0.365923 | 888.4615 | 0.2228106
1143.65 | 0.366347 | 888.4615 | 0.2228106
1144.11 | 0.366786 | 888.4615 | 0.2228106
1144.61 | 0.367274 | 888.4615 | 0.2228106
1145.11 | 0.36775 | 888.4615 | 0.2228106
1145.58 | 0.368185 | 888.4615 | 0.2228106
1146.01 | 0.368616 | 888.4615 | 0.2228106
1146.45 | 0.369028 | 888.4615 | 0.2228106
1146.93 | 0.36949 | 900 | 0.2267172
1147.3 | 0.369852 | 900 | 0.2267172
1147.83 | 0.370386 | 900 | 0.2267172
1148.28 | 0.370828 | 900 | 0.2267172
1148.77 | 0.371308 | 900 | 0.2267172
1149.23 | 0.371772 | 900 | 0.2267172
1149.62 | 0.372163 | 900 | 0.2267172
1150.12 | 0.372663 | 900 | 0.2267172
1150.54 | 0.373088 | 900 | 0.2267172
1150.95 | 0.373501 | 900 | 0.2267172
1151.3 | 0.373867 | 911.5385 | 0.2307476
1151.74 | 0.374302 | 911.5385 | 0.2307476
1152.32 | 0.374903 | 911.5385 | 0.2307476
1152.79 | 0.375398 | 911.5385 | 0.2307476
1153.22 | 0.375851 | 911.5385 | 0.2307476
1153.64 | 0.376291 | 911.5385 | 0.2307476
1154.07 | 0.376738 | 911.5385 | 0.2307476
1154.52 | 0.377217 | 911.5385 | 0.2307476
1154.96 | 0.377673 | 911.5385 | 0.2307476
1155.46 | 0.378214 | 911.5385 | 0.2307476
1155.84 | 0.378629 | 923.0769 | 0.2349126
1156.28 | 0.379096 | 923.0769 | 0.2349126
1156.79 | 0.379664 | 923.0769 | 0.2349126
1157.18 | 0.380084 | 923.0769 | 0.2349126
1157.61 | 0.380565 | 923.0769 | 0.2349126
1157.94 | 0.380934 | 923.0769 | 0.2349126
1158.31 | 0.381339 | 923.0769 | 0.2349126
1158.81 | 0.381905 | 923.0769 | 0.2349126
1159.18 | 0.382314 | 923.0769 | 0.2349126
1159.58 | 0.382781 | 923.0769 | 0.2349126
1159.98 | 0.383237 | 934.6154 | 0.2392242
1160.41 | 0.383722 | 934.6154 | 0.2392242
1160.83 | 0.384217 | 934.6154 | 0.2392242
1161.25 | 0.38468 | 934.6154 | 0.2392242
1161.66 | 0.385178 | 934.6154 | 0.2392242
1162.01 | 0.385593 | 934.6154 | 0.2392242
1162.36 | 0.386003 | 934.6154 | 0.2392242
1162.75 | 0.386463 | 934.6154 | 0.2392242
1163.12 | 0.386898 | 934.6154 | 0.2392242
1163.53 | 0.3874 | 946.1538 | 0.2436961
1163.88 | 0.387812 | 946.1538 | 0.2436961
1164.37 | 0.388391 | 946.1538 | 0.2436961
1164.75 | 0.388852 | 946.1538 | 0.2436961
1165.13 | 0.389327 | 946.1538 | 0.2436961
1165.57 | 0.38988 | 946.1538 | 0.2436961
1165.95 | 0.390351 | 946.1538 | 0.2436961
1166.29 | 0.390763 | 946.1538 | 0.2436961
1166.59 | 0.391137 | 946.1538 | 0.2436961
1166.95 | 0.391604 | 946.1538 | 0.2436961
1167.34 | 0.392083 | 957.6923 | 0.2483438
1167.69 | 0.392538 | 957.6923 | 0.2483438
1168.05 | 0.393015 | 957.6923 | 0.2483438
1168.45 | 0.393544 | 957.6923 | 0.2483438
1168.8 | 0.394005 | 957.6923 | 0.2483438
1169.19 | 0.394507 | 957.6923 | 0.2483438
1169.49 | 0.394893 | 957.6923 | 0.2483438
1169.86 | 0.395381 | 957.6923 | 0.2483438
1170.22 | 0.395858 | 957.6923 | 0.2483438
1170.51 | 0.396247 | 957.6923 | 0.2483438
1170.86 | 0.396722 | 969.2308 | 0.2531849
1171.22 | 0.397217 | 969.2308 | 0.2531849
1171.59 | 0.397722 | 969.2308 | 0.2531849
1171.94 | 0.398204 | 969.2308 | 0.2531849
1172.26 | 0.398638 | 969.2308 | 0.2531849
1172.66 | 0.399189 | 969.2308 | 0.2531849
1173.03 | 0.399705 | 969.2308 | 0.2531849
1173.41 | 0.400247 | 969.2308 | 0.2531849
1173.71 | 0.400674 | 969.2308 | 0.2531849
1173.98 | 0.401061 | 969.2308 | 0.2531849
1174.34 | 0.401584 | 980.7692 | 0.2582392
1174.71 | 0.402111 | 980.7692 | 0.2582392
1175.01 | 0.402555 | 980.7692 | 0.2582392
1175.31 | 0.402988 | 980.7692 | 0.2582392
1175.66 | 0.403503 | 980.7692 | 0.2582392
1176.05 | 0.404067 | 980.7692 | 0.2582392
1176.36 | 0.404547 | 980.7692 | 0.2582392
1176.68 | 0.405012 | 980.7692 | 0.2582392
1176.96 | 0.405467 | 980.7692 | 0.2582392
1177.28 | 0.405943 | 980.7692 | 0.2582392
1177.65 | 0.406493 | 992.3077 | 0.2635358
1177.88 | 0.406863 | 992.3077 | 0.2635358
1178.16 | 0.4073 | 992.3077 | 0.2635358
1178.45 | 0.407744 | 992.3077 | 0.2635358
1178.83 | 0.408348 | 992.3077 | 0.2635358
1179.18 | 0.408918 | 992.3077 | 0.2635358
1179.48 | 0.409378 | 992.3077 | 0.2635358
1179.8 | 0.409899 | 992.3077 | 0.2635358
1180.05 | 0.410306 | 992.3077 | 0.2635358
1180.32 | 0.410737 | 1003.846 | 0.2690996
1180.62 | 0.411219 | 1003.846 | 0.2690996
1180.92 | 0.411714 | 1003.846 | 0.2690996
1181.18 | 0.412166 | 1003.846 | 0.2690996
1181.45 | 0.412608 | 1003.846 | 0.2690996
1181.69 | 0.413008 | 1003.846 | 0.2690996
1182.04 | 0.413607 | 1003.846 | 0.2690996
1182.29 | 0.414029 | 1003.846 | 0.2690996
1182.54 | 0.414464 | 1003.846 | 0.2690996
1182.77 | 0.414865 | 1003.846 | 0.2690996
1183.05 | 0.415361 | 1015.385 | 0.2749635
1183.32 | 0.415813 | 1015.385 | 0.2749635
1183.55 | 0.416234 | 1015.385 | 0.2749635
1183.8 | 0.416673 | 1015.385 | 0.2749635
1184.02 | 0.417063 | 1015.385 | 0.2749635
1184.24 | 0.417456 | 1015.385 | 0.2749635
1184.52 | 0.417961 | 1015.385 | 0.2749635
1184.79 | 0.418455 | 1015.385 | 0.2749635
1185.04 | 0.418889 | 1015.385 | 0.2749635
1185.27 | 0.419337 | 1015.385 | 0.2749635
1185.54 | 0.419839 | 1026.923 | 0.2811674
1185.79 | 0.420314 | 1026.923 | 0.2811674
1186.02 | 0.420754 | 1026.923 | 0.2811674
1186.29 | 0.421252 | 1026.923 | 0.2811674
1186.51 | 0.421667 | 1026.923 | 0.2811674
1186.72 | 0.422067 | 1026.923 | 0.2811674
1186.99 | 0.422594 | 1026.923 | 0.2811674
1187.21 | 0.423017 | 1026.923 | 0.2811674
1187.41 | 0.423411 | 1026.923 | 0.2811674
1187.66 | 0.423901 | 1026.923 | 0.2811674
1187.89 | 0.424369 | 1038.462 | 0.2877588
1188.14 | 0.424876 | 1038.462 | 0.2877588
1188.38 | 0.425342 | 1038.462 | 0.2877588
1188.61 | 0.425814 | 1038.462 | 0.2877588
1188.86 | 0.426331 | 1038.462 | 0.2877588
1189.08 | 0.426773 | 1038.462 | 0.2877588
1189.31 | 0.427281 | 1038.462 | 0.2877588
1189.53 | 0.427726 | 1038.462 | 0.2877588
1189.71 | 0.428116 | 1038.462 | 0.2877588
1189.94 | 0.428611 | 1038.462 | 0.2877588
1190.16 | 0.42907 | 1050 | 0.2947957
1190.43 | 0.429654 | 1050 | 0.2947957
1190.63 | 0.430096 | 1050 | 0.2947957
1190.86 | 0.430614 | 1050 | 0.2947957
1191.1 | 0.431126 | 1050 | 0.2947957
1191.31 | 0.431609 | 1050 | 0.2947957
1191.51 | 0.432066 | 1050 | 0.2947957
1191.73 | 0.432548 | 1050 | 0.2947957
1191.98 | 0.433136 | 1050 | 0.2947957
1192.18 | 0.433605 | 1061.538 | 0.3023495
1192.4 | 0.434099 | 1061.538 | 0.3023495
1192.56 | 0.434498 | 1061.538 | 0.3023495
1192.75 | 0.434932 | 1061.538 | 0.3023495
1192.96 | 0.435452 | 1061.538 | 0.3023495
1193.13 | 0.435849 | 1061.538 | 0.3023495
1193.36 | 0.436418 | 1061.538 | 0.3023495
1193.53 | 0.436818 | 1061.538 | 0.3023495
1193.7 | 0.437227 | 1061.538 | 0.3023495
1193.88 | 0.437693 | 1061.538 | 0.3023495
1194.06 | 0.438152 | 1073.077 | 0.3105076
1194.25 | 0.438619 | 1073.077 | 0.3105076
1194.45 | 0.439124 | 1073.077 | 0.3105076
1194.62 | 0.439551 | 1073.077 | 0.3105076
1194.78 | 0.43998 | 1073.077 | 0.3105076
1194.93 | 0.440371 | 1073.077 | 0.3105076
1195.1 | 0.440805 | 1073.077 | 0.3105076
1195.25 | 0.4412 | 1073.077 | 0.3105076
1195.4 | 0.441603 | 1073.077 | 0.3105076
1195.57 | 0.442049 | 1073.077 | 0.3105076
1195.75 | 0.442552 | 1084.615 | 0.3193769
1195.92 | 0.443003 | 1084.615 | 0.3193769
1196.07 | 0.443403 | 1084.615 | 0.3193769
1196.22 | 0.443822 | 1084.615 | 0.3193769
1196.4 | 0.444323 | 1084.615 | 0.3193769
1196.55 | 0.44476 | 1084.615 | 0.3193769
1196.72 | 0.445235 | 1084.615 | 0.3193769
1196.87 | 0.445661 | 1084.615 | 0.3193769
1197.05 | 0.446192 | 1084.615 | 0.3193769
1197.22 | 0.446684 | 1084.615 | 0.3193769
1197.39 | 0.44718 | 1096.154 | 0.3291541
1197.55 | 0.447671 | 1096.154 | 0.3291541
1197.7 | 0.448118 | 1096.154 | 0.3291541
1197.85 | 0.448573 | 1096.154 | 0.3291541
1198.02 | 0.449088 | 1096.154 | 0.3291541
1198.19 | 0.449597 | 1096.154 | 0.3291541
1198.35 | 0.450123 | 1096.154 | 0.3291541
1198.54 | 0.450702 | 1096.154 | 0.3291541
1198.69 | 0.451172 | 1096.154 | 0.3291541
1198.85 | 0.45171 | 1096.154 | 0.3291541
1199 | 0.452192 | 1107.692 | 0.3400266
1199.17 | 0.452742 | 1107.692 | 0.3400266
1199.32 | 0.453241 | 1107.692 | 0.3400266
1199.47 | 0.453738 | 1107.692 | 0.3400266
1199.64 | 0.454312 | 1107.692 | 0.3400266
1199.79 | 0.454826 | 1107.692 | 0.3400266
1199.95 | 0.455401 | 1107.692 | 0.3400266
1200.12 | 0.456001 | 1107.692 | 0.3400266
1200.27 | 0.456526 | 1107.692 | 0.3400266
1200.44 | 0.457132 | 1119.231 | 0.3522881
1200.59 | 0.457677 | 1119.231 | 0.3522881
1200.76 | 0.458278 | 1119.231 | 0.3522881
1200.91 | 0.458834 | 1119.231 | 0.3522881
1201.06 | 0.459397 | 1119.231 | 0.3522881
1201.22 | 0.460021 | 1119.231 | 0.3522881
1201.37 | 0.460616 | 1119.231 | 0.3522881
1201.54 | 0.461274 | 1119.231 | 0.3522881
1201.69 | 0.461861 | 1119.231 | 0.3522881
1201.84 | 0.462465 | 1119.231 | 0.3522881
1202.01 | 0.463147 | 1130.769 | 0.3663468
1202.16 | 0.463766 | 1130.769 | 0.3663468
1202.32 | 0.464466 | 1130.769 | 0.3663468
1202.47 | 0.465122 | 1130.769 | 0.3663468
1202.62 | 0.465775 | 1130.769 | 0.3663468
1202.79 | 0.466516 | 1130.769 | 0.3663468
1202.94 | 0.467189 | 1130.769 | 0.3663468
1203.11 | 0.46794 | 1130.769 | 0.3663468
1203.26 | 0.468641 | 1130.769 | 0.3663468
1203.41 | 0.469363 | 1130.769 | 0.3663468
1203.57 | 0.470164 | 1142.308 | 0.3827282
1203.73 | 0.470891 | 1142.308 | 0.3827282
1203.89 | 0.471724 | 1142.308 | 0.3827282
1204.04 | 0.472496 | 1142.308 | 0.3827282
1204.19 | 0.473278 | 1142.308 | 0.3827282
1204.36 | 0.47415 | 1142.308 | 0.3827282
1204.51 | 0.474987 | 1142.308 | 0.3827282
1204.68 | 0.475907 | 1142.308 | 0.3827282
1204.83 | 0.476759 | 1142.308 | 0.3827282
1204.98 | 0.477637 | 1142.308 | 0.3827282
1205.14 | 0.47864 | 1153.846 | 0.4030545
1205.29 | 0.479566 | 1153.846 | 0.4030545
1205.46 | 0.480637 | 1153.846 | 0.4030545
1205.61 | 0.481626 | 1153.846 | 0.4030545
1205.76 | 0.482628 | 1153.846 | 0.4030545
1205.93 | 0.483795 | 1153.846 | 0.4030545
1206.08 | 0.484889 | 1153.846 | 0.4030545
1206.24 | 0.486156 | 1153.846 | 0.4030545
1206.38 | 0.487191 | 1153.846 | 0.4030545
1206.53 | 0.48842 | 1153.846 | 0.4030545
1206.69 | 0.489851 | 1165.385 | 0.4290321
1206.84 | 0.491222 | 1165.385 | 0.4290321
1207.01 | 0.492829 | 1165.385 | 0.4290321
1207.16 | 0.494372 | 1165.385 | 0.4290321
1207.31 | 0.496078 | 1165.385 | 0.4290321
1207.48 | 0.498154 | 1165.385 | 0.4290321
1207.63 | 0.500291 | 1165.385 | 0.4290321
1207.8 | 0.503168 | 1165.385 | 0.4290321
1208.1 | 0.518036 | 1165.385 | 0.4290321
0 | 0 | 0 | 0
2.84 | 0.000168 | 0 | 0
4.77 | 0.000699 | 0 | 0
6.41 | 0.001167 | 0 | 0
8.51 | 0.001732 | 0 | 0
10.51 | 0.002236 | 11.53846 | 0.002395489
12.86 | 0.002793 | 11.53846 | 0.002395489
15.65 | 0.003373 | 11.53846 | 0.002395489
18.52 | 0.003951 | 11.53846 | 0.002395489
21.61 | 0.004546 | 23.07692 | 0.00469969
24.86 | 0.005145 | 23.07692 | 0.00469969
28.3 | 0.005748 | 23.07692 | 0.00469969
31.75 | 0.006363 | 23.07692 | 0.00469969
34.29 | 0.006815 | 34.61538 | 0.006920685
37.12 | 0.007291 | 34.61538 | 0.006920685
40.18 | 0.007826 | 34.61538 | 0.006920685
43.78 | 0.008456 | 34.61538 | 0.006920685
46.47 | 0.008904 | 34.61538 | 0.006920685
49.92 | 0.009475 | 46.15385 | 0.009065486
52.99 | 0.00998 | 46.15385 | 0.009065486
55.67 | 0.01039 | 46.15385 | 0.009065486
58.64 | 0.010885 | 46.15385 | 0.009065486
61.6 | 0.011364 | 57.69231 | 0.01114023
64.38 | 0.011825 | 57.69231 | 0.01114023
67.89 | 0.012398 | 57.69231 | 0.01114023
70.94 | 0.01289 | 57.69231 | 0.01114023
73.91 | 0.013377 | 69.23077 | 0.01315035
77.21 | 0.013901 | 69.23077 | 0.01315035
80.53 | 0.014426 | 69.23077 | 0.01315035
83.54 | 0.014906 | 69.23077 | 0.01315035
86.06 | 0.015306 | 69.23077 | 0.01315035
89.53 | 0.015838 | 80.76923 | 0.01510064
92.91 | 0.01637 | 80.76923 | 0.01510064
96.83 | 0.016968 | 80.76923 | 0.01510064
100.51 | 0.017534 | 80.76923 | 0.01510064
103.91 | 0.018057 | 92.30769 | 0.0169954
106.66 | 0.018474 | 92.30769 | 0.0169954
110.02 | 0.018983 | 92.30769 | 0.0169954
113.22 | 0.01947 | 92.30769 | 0.0169954
117.37 | 0.020091 | 103.8462 | 0.01883848
120.04 | 0.020499 | 103.8462 | 0.01883848
123.63 | 0.021026 | 103.8462 | 0.01883848
127.25 | 0.021558 | 103.8462 | 0.01883848
131.14 | 0.022124 | 115.3846 | 0.02063336
134.56 | 0.022611 | 115.3846 | 0.02063336
138.33 | 0.023158 | 115.3846 | 0.02063336
141.82 | 0.023653 | 115.3846 | 0.02063336
145.62 | 0.024197 | 115.3846 | 0.02063336
148.46 | 0.024604 | 126.9231 | 0.02238316
152.41 | 0.025152 | 126.9231 | 0.02238316
155.8 | 0.025641 | 126.9231 | 0.02238316
159.15 | 0.026112 | 126.9231 | 0.02238316
161.95 | 0.026502 | 138.4615 | 0.02409074
165.51 | 0.026994 | 138.4615 | 0.02409074
169.71 | 0.027578 | 138.4615 | 0.02409074
173.18 | 0.028052 | 138.4615 | 0.02409074
176.82 | 0.028556 | 150 | 0.02575862
179.79 | 0.028958 | 150 | 0.02575862
183.44 | 0.029445 | 150 | 0.02575862
186.65 | 0.029883 | 150 | 0.02575862
190.55 | 0.030421 | 150 | 0.02575862
193.92 | 0.030856 | 161.5385 | 0.02738927
196.94 | 0.031262 | 161.5385 | 0.02738927
200.21 | 0.031688 | 161.5385 | 0.02738927
203.95 | 0.032179 | 161.5385 | 0.02738927
207.65 | 0.032667 | 173.0769 | 0.02898485
211.55 | 0.033181 | 173.0769 | 0.02898485
214.71 | 0.033595 | 173.0769 | 0.02898485
217.96 | 0.034011 | 173.0769 | 0.02898485
221.18 | 0.034416 | 184.6154 | 0.03054734
225.12 | 0.034927 | 184.6154 | 0.03054734
229.31 | 0.035451 | 184.6154 | 0.03054734
232.71 | 0.035887 | 184.6154 | 0.03054734
236.61 | 0.036392 | 196.1538 | 0.03207858
239.73 | 0.036787 | 196.1538 | 0.03207858
243.19 | 0.037228 | 196.1538 | 0.03207858
247.33 | 0.037746 | 196.1538 | 0.03207858
250.46 | 0.038134 | 196.1538 | 0.03207858
255.08 | 0.0387 | 207.6923 | 0.03358026
258.49 | 0.039118 | 207.6923 | 0.03358026
261.81 | 0.039531 | 207.6923 | 0.03358026
265.21 | 0.039945 | 207.6923 | 0.03358026
268.76 | 0.040379 | 219.2308 | 0.03505395
272.55 | 0.04084 | 219.2308 | 0.03505395
276.46 | 0.041302 | 219.2308 | 0.03505395
279.99 | 0.041736 | 219.2308 | 0.03505395
283.51 | 0.042154 | 230.7692 | 0.03650111
287.3 | 0.042608 | 230.7692 | 0.03650111
291.32 | 0.043073 | 230.7692 | 0.03650111
294.47 | 0.043453 | 230.7692 | 0.03650111
298.18 | 0.043897 | 230.7692 | 0.03650111
301.92 | 0.044343 | 242.3077 | 0.03792307
305.59 | 0.044774 | 242.3077 | 0.03792307
308.74 | 0.045132 | 242.3077 | 0.03792307
311.99 | 0.045522 | 242.3077 | 0.03792307
315.95 | 0.045972 | 253.8462 | 0.03932111
318.9 | 0.046331 | 253.8462 | 0.03932111
322.6 | 0.046752 | 253.8462 | 0.03932111
325.56 | 0.047083 | 253.8462 | 0.03932111
329.49 | 0.047543 | 265.3846 | 0.04069639
333.32 | 0.047982 | 265.3846 | 0.04069639
336.6 | 0.048366 | 265.3846 | 0.04069639
340.21 | 0.048766 | 265.3846 | 0.04069639
343.51 | 0.049145 | 265.3846 | 0.04069639
347.28 | 0.049575 | 276.9231 | 0.04205
351.05 | 0.050001 | 276.9231 | 0.04205
355.17 | 0.050461 | 276.9231 | 0.04205
359.08 | 0.050898 | 276.9231 | 0.04205
362.73 | 0.051313 | 288.4615 | 0.04338298
366.93 | 0.051792 | 288.4615 | 0.04338298
369.99 | 0.05212 | 288.4615 | 0.04338298
373.74 | 0.052552 | 288.4615 | 0.04338298
377.51 | 0.052966 | 300 | 0.04469629
380.92 | 0.053343 | 300 | 0.04469629
384.67 | 0.053759 | 300 | 0.04469629
388.01 | 0.054135 | 300 | 0.04469629
392.04 | 0.054581 | 311.5385 | 0.04599083
395.35 | 0.054942 | 311.5385 | 0.04599083
399.37 | 0.055389 | 311.5385 | 0.04599083
402.82 | 0.055774 | 311.5385 | 0.04599083
406.11 | 0.056127 | 311.5385 | 0.04599083
409.41 | 0.056495 | 323.0769 | 0.04726745
413.23 | 0.056922 | 323.0769 | 0.04726745
417.69 | 0.057395 | 323.0769 | 0.04726745
421.64 | 0.057822 | 323.0769 | 0.04726745
425.16 | 0.058191 | 334.6154 | 0.04852694
428.77 | 0.058585 | 334.6154 | 0.04852694
432.6 | 0.059002 | 334.6154 | 0.04852694
436.91 | 0.05945 | 334.6154 | 0.04852694
439.89 | 0.059775 | 346.1538 | 0.04977006
443.73 | 0.060182 | 346.1538 | 0.04977006
447.75 | 0.060604 | 346.1538 | 0.04977006
451.29 | 0.060979 | 346.1538 | 0.04977006
454.64 | 0.06133 | 346.1538 | 0.04977006
458.7 | 0.061767 | 357.6923 | 0.05099752
462.48 | 0.062171 | 357.6923 | 0.05099752
466.29 | 0.062569 | 357.6923 | 0.05099752
469.46 | 0.062895 | 357.6923 | 0.05099752
473.18 | 0.063286 | 369.2308 | 0.05221
476.75 | 0.063678 | 369.2308 | 0.05221
480.27 | 0.064033 | 369.2308 | 0.05221
484.27 | 0.064452 | 369.2308 | 0.05221
488.18 | 0.064879 | 380.7692 | 0.05340813
492.4 | 0.065323 | 380.7692 | 0.05340813
495.72 | 0.065653 | 380.7692 | 0.05340813
499.01 | 0.065998 | 380.7692 | 0.05340813
502.16 | 0.066322 | 392.3077 | 0.05459252
506.38 | 0.066772 | 392.3077 | 0.05459252
510.15 | 0.067164 | 392.3077 | 0.05459252
514.02 | 0.067559 | 392.3077 | 0.05459252
517.68 | 0.067938 | 392.3077 | 0.05459252
522.15 | 0.068399 | 403.8462 | 0.05576373
525.97 | 0.068789 | 403.8462 | 0.05576373
530.64 | 0.069261 | 403.8462 | 0.05576373
533.86 | 0.069595 | 403.8462 | 0.05576373
537.21 | 0.069934 | 415.3846 | 0.05692231
540.35 | 0.070254 | 415.3846 | 0.05692231
544.19 | 0.07065 | 415.3846 | 0.05692231
548.32 | 0.07106 | 415.3846 | 0.05692231
552.24 | 0.071462 | 426.9231 | 0.05806877
555.7 | 0.071811 | 426.9231 | 0.05806877
560.37 | 0.072285 | 426.9231 | 0.05806877
563.52 | 0.07259 | 426.9231 | 0.05806877
567.66 | 0.073015 | 426.9231 | 0.05806877
570.68 | 0.073315 | 438.4615 | 0.05920362
574.58 | 0.073701 | 438.4615 | 0.05920362
578.22 | 0.074078 | 438.4615 | 0.05920362
582.39 | 0.074504 | 438.4615 | 0.05920362
586.11 | 0.074868 | 450 | 0.06032731
590.32 | 0.075285 | 450 | 0.06032731
594.99 | 0.075757 | 450 | 0.06032731
598.29 | 0.076078 | 450 | 0.06032731
602.8 | 0.076528 | 461.5385 | 0.0614403
606.02 | 0.076845 | 461.5385 | 0.0614403
610.32 | 0.077273 | 461.5385 | 0.0614403
613.58 | 0.077589 | 461.5385 | 0.0614403
617.63 | 0.077996 | 473.0769 | 0.06254301
621.77 | 0.078391 | 473.0769 | 0.06254301
625.72 | 0.078778 | 473.0769 | 0.06254301
629.31 | 0.079138 | 473.0769 | 0.06254301
633.18 | 0.079513 | 473.0769 | 0.06254301
636.77 | 0.079871 | 484.6154 | 0.06363585
640.82 | 0.080276 | 484.6154 | 0.06363585
644.11 | 0.080593 | 484.6154 | 0.06363585
647.66 | 0.080945 | 484.6154 | 0.06363585
651.38 | 0.081303 | 496.1538 | 0.06471921
654.94 | 0.081668 | 496.1538 | 0.06471921
658.71 | 0.082038 | 496.1538 | 0.06471921
663.21 | 0.08248 | 496.1538 | 0.06471921
666.7 | 0.082817 | 507.6923 | 0.06579347
671.55 | 0.083293 | 507.6923 | 0.06579347
676.22 | 0.083739 | 507.6923 | 0.06579347
680.9 | 0.084189 | 507.6923 | 0.06579347
685.73 | 0.084662 | 507.6923 | 0.06579347
689.71 | 0.085036 | 519.2308 | 0.06685898
693.43 | 0.085399 | 519.2308 | 0.06685898
696.45 | 0.085697 | 519.2308 | 0.06685898
701.27 | 0.086157 | 519.2308 | 0.06685898
705.24 | 0.086557 | 530.7692 | 0.06791609
709.44 | 0.086961 | 530.7692 | 0.06791609
713.33 | 0.087332 | 530.7692 | 0.06791609
717.45 | 0.087737 | 530.7692 | 0.06791609
721.17 | 0.088089 | 542.3077 | 0.06896512
725.06 | 0.088456 | 542.3077 | 0.06896512
729.01 | 0.088837 | 542.3077 | 0.06896512
733.32 | 0.089243 | 542.3077 | 0.06896512
736.82 | 0.089574 | 542.3077 | 0.06896512
740.53 | 0.089924 | 553.8462 | 0.0700064
744.93 | 0.090337 | 553.8462 | 0.0700064
748.85 | 0.090713 | 553.8462 | 0.0700064
752.49 | 0.091057 | 553.8462 | 0.0700064
756.39 | 0.09143 | 565.3846 | 0.07104023
760.05 | 0.091778 | 565.3846 | 0.07104023
765.02 | 0.092257 | 565.3846 | 0.07104023
768.75 | 0.092597 | 565.3846 | 0.07104023
773.31 | 0.093026 | 576.9231 | 0.0720669
776.91 | 0.093365 | 576.9231 | 0.0720669
780.98 | 0.093736 | 576.9231 | 0.0720669
783.67 | 0.094003 | 576.9231 | 0.0720669
787.77 | 0.094388 | 588.4615 | 0.07308669
790.99 | 0.094698 | 588.4615 | 0.07308669
795 | 0.095056 | 588.4615 | 0.07308669
799.4 | 0.095469 | 588.4615 | 0.07308669
804.71 | 0.095967 | 588.4615 | 0.07308669
809.1 | 0.096378 | 600 | 0.07409989
812.63 | 0.096695 | 600 | 0.07409989
816.69 | 0.09708 | 600 | 0.07409989
820.73 | 0.097458 | 600 | 0.07409989
825.11 | 0.097879 | 611.5385 | 0.07510675
828.62 | 0.098203 | 611.5385 | 0.07510675
832.69 | 0.098569 | 611.5385 | 0.07510675
836.07 | 0.098908 | 611.5385 | 0.07510675
840.16 | 0.099276 | 623.0769 | 0.07610752
842.93 | 0.099528 | 623.0769 | 0.07610752
846.99 | 0.099915 | 623.0769 | 0.07610752
850.02 | 0.100189 | 623.0769 | 0.07610752
854.08 | 0.100565 | 623.0769 | 0.07610752
857.46 | 0.10087 | 634.6154 | 0.07710246
861.7 | 0.101258 | 634.6154 | 0.07710246
865.51 | 0.10162 | 634.6154 | 0.07710246
869.89 | 0.102039 | 634.6154 | 0.07710246
874.11 | 0.10241 | 646.1538 | 0.07809179
878.4 | 0.102806 | 646.1538 | 0.07809179
881.89 | 0.103127 | 646.1538 | 0.07809179
886.09 | 0.103522 | 646.1538 | 0.07809179
889.3 | 0.103819 | 657.6923 | 0.07907576
893.69 | 0.104232 | 657.6923 | 0.07907576
898.09 | 0.10463 | 657.6923 | 0.07907576
901.84 | 0.104983 | 657.6923 | 0.07907576
905.45 | 0.105325 | 669.2308 | 0.08005458
909.35 | 0.105677 | 669.2308 | 0.08005458
913.37 | 0.106053 | 669.2308 | 0.08005458
917.36 | 0.106411 | 669.2308 | 0.08005458
922.32 | 0.10687 | 669.2308 | 0.08005458
926.17 | 0.107232 | 680.7692 | 0.08102846
930.21 | 0.107598 | 680.7692 | 0.08102846
934.09 | 0.107941 | 680.7692 | 0.08102846
938.2 | 0.108327 | 680.7692 | 0.08102846
941.62 | 0.10864 | 692.3077 | 0.08199763
945.84 | 0.10903 | 692.3077 | 0.08199763
949.14 | 0.109324 | 692.3077 | 0.08199763
953.88 | 0.109766 | 692.3077 | 0.08199763
957.15 | 0.110069 | 703.8462 | 0.08296228
961.66 | 0.110477 | 703.8462 | 0.08296228
965.19 | 0.110804 | 703.8462 | 0.08296228
969.06 | 0.111152 | 703.8462 | 0.08296228
972.65 | 0.111472 | 703.8462 | 0.08296228
977.19 | 0.111882 | 715.3846 | 0.0839226
981.58 | 0.112278 | 715.3846 | 0.0839226
986.1 | 0.112693 | 715.3846 | 0.0839226
989.67 | 0.113022 | 715.3846 | 0.0839226
993.76 | 0.113401 | 726.9231 | 0.08487879
996.99 | 0.113681 | 726.9231 | 0.08487879
1000.86 | 0.114032 | 726.9231 | 0.08487879
1004.05 | 0.11433 | 726.9231 | 0.08487879
1008.87 | 0.114756 | 738.4615 | 0.08583105
1012.69 | 0.115113 | 738.4615 | 0.08583105
1016.51 | 0.115459 | 738.4615 | 0.08583105
1020.72 | 0.115844 | 738.4615 | 0.08583105
1024.46 | 0.116164 | 750 | 0.08677955
1028.51 | 0.116541 | 750 | 0.08677955
1032.23 | 0.116875 | 750 | 0.08677955
1036.65 | 0.117278 | 750 | 0.08677955
1040.16 | 0.1176 | 750 | 0.08677955
1043.76 | 0.117936 | 761.5385 | 0.08772448
1047.31 | 0.118255 | 761.5385 | 0.08772448
1051.6 | 0.11864 | 761.5385 | 0.08772448
1054.62 | 0.118923 | 761.5385 | 0.08772448
1057.94 | 0.119221 | 773.0769 | 0.088666
1060.91 | 0.119488 | 773.0769 | 0.088666
1064.3 | 0.119794 | 773.0769 | 0.088666
1067.84 | 0.120127 | 773.0769 | 0.088666
1071.86 | 0.120481 | 784.6154 | 0.08960428
1075.69 | 0.120825 | 784.6154 | 0.08960428
1080.55 | 0.121273 | 784.6154 | 0.08960428
1084.6 | 0.121646 | 784.6154 | 0.08960428
1088.57 | 0.121999 | 784.6154 | 0.08960428
1091.93 | 0.122298 | 796.1538 | 0.0905395
1096 | 0.122675 | 796.1538 | 0.0905395
1098.65 | 0.122904 | 796.1538 | 0.0905395
1103.09 | 0.123296 | 796.1538 | 0.0905395
1106.86 | 0.123643 | 807.6923 | 0.09147182
1110.86 | 0.124017 | 807.6923 | 0.09147182
1113.92 | 0.124304 | 807.6923 | 0.09147182
1116.94 | 0.124572 | 807.6923 | 0.09147182
1121.04 | 0.124937 | 819.2308 | 0.09240139
1125.4 | 0.125323 | 819.2308 | 0.09240139
1129.38 | 0.125701 | 819.2308 | 0.09240139
1132.97 | 0.126026 | 819.2308 | 0.09240139
1136.87 | 0.126368 | 819.2308 | 0.09240139
1139.98 | 0.126664 | 830.7692 | 0.09332836
1143.45 | 0.126987 | 830.7692 | 0.09332836
1147.39 | 0.127334 | 830.7692 | 0.09332836
1151.56 | 0.127714 | 830.7692 | 0.09332836
1155.66 | 0.12809 | 842.3077 | 0.0942529
1159.7 | 0.128451 | 842.3077 | 0.0942529
1163.04 | 0.128758 | 842.3077 | 0.0942529
1166.92 | 0.129109 | 842.3077 | 0.0942529
1170.59 | 0.129441 | 853.8462 | 0.09517514
1173.98 | 0.12973 | 853.8462 | 0.09517514
1177.98 | 0.130104 | 853.8462 | 0.09517514
1181.2 | 0.130404 | 853.8462 | 0.09517514
1184.51 | 0.130688 | 865.3846 | 0.09609524
1187.93 | 0.131005 | 865.3846 | 0.09609524
1191.37 | 0.131324 | 865.3846 | 0.09609524
1195 | 0.131648 | 865.3846 | 0.09609524
1198.52 | 0.131962 | 865.3846 | 0.09609524
1201.73 | 0.13226 | 876.9231 | 0.09701335
1204.86 | 0.132562 | 876.9231 | 0.09701335
1209.38 | 0.132965 | 876.9231 | 0.09701335
1212.24 | 0.13323 | 876.9231 | 0.09701335
1216.76 | 0.133649 | 888.4615 | 0.09792959
1220.15 | 0.133958 | 888.4615 | 0.09792959
1223.72 | 0.134277 | 888.4615 | 0.09792959
1228.39 | 0.134712 | 888.4615 | 0.09792959
1232.31 | 0.13507 | 900 | 0.09884412
1236.1 | 0.135419 | 900 | 0.09884412
1239.87 | 0.135759 | 900 | 0.09884412
1243.9 | 0.136126 | 900 | 0.09884412
1247.54 | 0.136453 | 900 | 0.09884412
1251.51 | 0.136819 | 911.5385 | 0.09975706
1255.27 | 0.137151 | 911.5385 | 0.09975706
1259.12 | 0.137505 | 911.5385 | 0.09975706
1262.69 | 0.137834 | 911.5385 | 0.09975706
1266.53 | 0.138185 | 923.0769 | 0.1006686
1269.5 | 0.138469 | 923.0769 | 0.1006686
1273.8 | 0.138855 | 923.0769 | 0.1006686
1277.27 | 0.139183 | 923.0769 | 0.1006686
1282.33 | 0.139649 | 934.6154 | 0.1015788
1286.06 | 0.13999 | 934.6154 | 0.1015788
1290.02 | 0.140359 | 934.6154 | 0.1015788
1294.32 | 0.140768 | 934.6154 | 0.1015788
1297.93 | 0.141108 | 946.1538 | 0.1024878
1301.05 | 0.141398 | 946.1538 | 0.1024878
1304.87 | 0.141745 | 946.1538 | 0.1024878
1308.44 | 0.142072 | 946.1538 | 0.1024878
1312.04 | 0.142412 | 946.1538 | 0.1024878
1316.3 | 0.142786 | 957.6923 | 0.1033957
1320.4 | 0.143171 | 957.6923 | 0.1033957
1323.77 | 0.143482 | 957.6923 | 0.1033957
1327.46 | 0.143833 | 957.6923 | 0.1033957
1331.46 | 0.144192 | 969.2308 | 0.1043027
1335.58 | 0.144583 | 969.2308 | 0.1043027
1339.37 | 0.14492 | 969.2308 | 0.1043027
1342.56 | 0.145214 | 969.2308 | 0.1043027
1346.53 | 0.145589 | 980.7692 | 0.105209
1350.15 | 0.145934 | 980.7692 | 0.105209
1353.94 | 0.14628 | 980.7692 | 0.105209
1358.44 | 0.146707 | 980.7692 | 0.105209
1361.81 | 0.147023 | 980.7692 | 0.105209
1366 | 0.147426 | 992.3077 | 0.1061145
1369.94 | 0.147788 | 992.3077 | 0.1061145
1373.42 | 0.148119 | 992.3077 | 0.1061145
1377.36 | 0.148494 | 992.3077 | 0.1061145
1380.56 | 0.148793 | 1003.846 | 0.1070196
1384.9 | 0.149198 | 1003.846 | 0.1070196
1387.99 | 0.149469 | 1003.846 | 0.1070196
1392.11 | 0.149862 | 1003.846 | 0.1070196
1395.2 | 0.150142 | 1015.385 | 0.1079242
1399.85 | 0.150579 | 1015.385 | 0.1079242
1402.92 | 0.150865 | 1015.385 | 0.1079242
1406.57 | 0.15121 | 1015.385 | 0.1079242
1410.68 | 0.151597 | 1026.923 | 0.1088285
1414.58 | 0.151967 | 1026.923 | 0.1088285
1417.99 | 0.152286 | 1026.923 | 0.1088285
1421.86 | 0.152649 | 1026.923 | 0.1088285
1425.26 | 0.15297 | 1026.923 | 0.1088285
1428.83 | 0.15331 | 1038.462 | 0.1097326
1431.78 | 0.153601 | 1038.462 | 0.1097326
1435.44 | 0.153944 | 1038.462 | 0.1097326
1438.66 | 0.154258 | 1038.462 | 0.1097326
1441.96 | 0.154574 | 1050 | 0.1106367
1445.76 | 0.154936 | 1050 | 0.1106367
1449.57 | 0.155289 | 1050 | 0.1106367
1453.87 | 0.155705 | 1050 | 0.1106367
1457.81 | 0.156075 | 1061.538 | 0.1115408
1461.61 | 0.156449 | 1061.538 | 0.1115408
1465.45 | 0.156801 | 1061.538 | 0.1115408
1468.61 | 0.157097 | 1061.538 | 0.1115408
1472.08 | 0.157443 | 1061.538 | 0.1115408
1476.51 | 0.157872 | 1073.077 | 0.1124451
1480.12 | 0.158213 | 1073.077 | 0.1124451
1483.94 | 0.158574 | 1073.077 | 0.1124451
1487.51 | 0.158905 | 1073.077 | 0.1124451
1490.85 | 0.159241 | 1084.615 | 0.1133497
1493.58 | 0.1595 | 1084.615 | 0.1133497
1497.64 | 0.159895 | 1084.615 | 0.1133497
1501.29 | 0.160234 | 1084.615 | 0.1133497
1504.76 | 0.160588 | 1096.154 | 0.1142548
1508.11 | 0.160898 | 1096.154 | 0.1142548
1511.75 | 0.161236 | 1096.154 | 0.1142548
1515.89 | 0.161645 | 1096.154 | 0.1142548
1519.56 | 0.161995 | 1096.154 | 0.1142548
1522.86 | 0.162313 | 1107.692 | 0.1151603
1526.38 | 0.16265 | 1107.692 | 0.1151603
1529.87 | 0.162989 | 1107.692 | 0.1151603
1534.09 | 0.163393 | 1107.692 | 0.1151603
1538.28 | 0.163806 | 1119.231 | 0.1160666
1542.22 | 0.16418 | 1119.231 | 0.1160666
1546.15 | 0.16456 | 1119.231 | 0.1160666
1549.01 | 0.164849 | 1119.231 | 0.1160666
1552.31 | 0.16517 | 1130.769 | 0.1169736
1555.98 | 0.16552 | 1130.769 | 0.1169736
1559.22 | 0.165836 | 1130.769 | 0.1169736
1562.34 | 0.16614 | 1130.769 | 0.1169736
1566.39 | 0.166542 | 1142.308 | 0.1178815
1569.54 | 0.166836 | 1142.308 | 0.1178815
1573.21 | 0.167187 | 1142.308 | 0.1178815
1576.87 | 0.167554 | 1142.308 | 0.1178815
1580.59 | 0.167918 | 1142.308 | 0.1178815
1583.54 | 0.168211 | 1153.846 | 0.1187904
1587.35 | 0.16857 | 1153.846 | 0.1187904
1590.82 | 0.168926 | 1153.846 | 0.1187904
1594.75 | 0.169307 | 1153.846 | 0.1187904
1598.56 | 0.169686 | 1165.385 | 0.1197005
1602.06 | 0.170028 | 1165.385 | 0.1197005
1605.28 | 0.170348 | 1165.385 | 0.1197005
1609.4 | 0.170749 | 1165.385 | 0.1197005
1612.29 | 0.171037 | 1176.923 | 0.1206118
1616.29 | 0.171441 | 1176.923 | 0.1206118
1620.05 | 0.171812 | 1176.923 | 0.1206118
1624.42 | 0.172254 | 1176.923 | 0.1206118
1628.41 | 0.172659 | 1176.923 | 0.1206118
1632.69 | 0.173089 | 1188.462 | 0.1215245
1636.88 | 0.173524 | 1188.462 | 0.1215245
1640.65 | 0.173901 | 1188.462 | 0.1215245
1644.94 | 0.174334 | 1188.462 | 0.1215245
1648.84 | 0.174725 | 1200 | 0.1224386
1653.28 | 0.175174 | 1200 | 0.1224386
1656.5 | 0.175509 | 1200 | 0.1224386
1660.34 | 0.175895 | 1200 | 0.1224386
1663.84 | 0.17625 | 1211.538 | 0.1233544
1667.11 | 0.176592 | 1211.538 | 0.1233544
1670.32 | 0.176913 | 1211.538 | 0.1233544
1673.52 | 0.177245 | 1211.538 | 0.1233544
1676.71 | 0.177563 | 1223.077 | 0.1242719
1681.44 | 0.178056 | 1223.077 | 0.1242719
1685.5 | 0.178457 | 1223.077 | 0.1242719
1689.7 | 0.178904 | 1223.077 | 0.1242719
1693.14 | 0.179251 | 1223.077 | 0.1242719
1697.06 | 0.179657 | 1234.615 | 0.1251913
1700.93 | 0.180051 | 1234.615 | 0.1251913
1705.1 | 0.180426 | 1234.615 | 0.1251913
1709.04 | 0.180822 | 1234.615 | 0.1251913
1713.86 | 0.181322 | 1246.154 | 0.1261126
1717.35 | 0.181681 | 1246.154 | 0.1261126
1720.72 | 0.182081 | 1246.154 | 0.1261126
1725.11 | 0.182555 | 1246.154 | 0.1261126
1729.7 | 0.183028 | 1257.692 | 0.127036
1733.17 | 0.183398 | 1257.692 | 0.127036
1737.04 | 0.183802 | 1257.692 | 0.127036
1740.86 | 0.184226 | 1257.692 | 0.127036
1744.16 | 0.184571 | 1257.692 | 0.127036
1747.95 | 0.184971 | 1269.231 | 0.1279617
1751.62 | 0.185368 | 1269.231 | 0.1279617
1755.26 | 0.18576 | 1269.231 | 0.1279617
1758.96 | 0.186152 | 1269.231 | 0.1279617
1763.26 | 0.186611 | 1280.769 | 0.1288896
1766.43 | 0.186943 | 1280.769 | 0.1288896
1769.89 | 0.187323 | 1280.769 | 0.1288896
1772.92 | 0.187646 | 1280.769 | 0.1288896
1776.88 | 0.188053 | 1292.308 | 0.1298201
1780.36 | 0.188448 | 1292.308 | 0.1298201
1784.14 | 0.188849 | 1292.308 | 0.1298201
1787.76 | 0.189234 | 1292.308 | 0.1298201
1791.98 | 0.189695 | 1303.846 | 0.1307531
1795.18 | 0.190051 | 1303.846 | 0.1307531
1799.5 | 0.190514 | 1303.846 | 0.1307531
1802.84 | 0.190869 | 1303.846 | 0.1307531
1806.83 | 0.191292 | 1303.846 | 0.1307531
1810.46 | 0.191698 | 1315.385 | 0.1316889
1813.72 | 0.192051 | 1315.385 | 0.1316889
1817.94 | 0.192515 | 1315.385 | 0.1316889
1821.22 | 0.192875 | 1315.385 | 0.1316889
1824.06 | 0.193186 | 1326.923 | 0.1326276
1827.85 | 0.193606 | 1326.923 | 0.1326276
1830.35 | 0.193879 | 1326.923 | 0.1326276
1834.45 | 0.194332 | 1326.923 | 0.1326276
1838.41 | 0.194756 | 1338.462 | 0.1335692
1842.11 | 0.195179 | 1338.462 | 0.1335692
1846.22 | 0.195634 | 1338.462 | 0.1335692
1848.97 | 0.195953 | 1338.462 | 0.1335692
1852.76 | 0.196368 | 1338.462 | 0.1335692
1855.78 | 0.196716 | 1350 | 0.1345139
1859.33 | 0.197109 | 1350 | 0.1345139
1862.72 | 0.197484 | 1350 | 0.1345139
1866.25 | 0.197876 | 1350 | 0.1345139
1870.01 | 0.1983 | 1361.538 | 0.1354619
1873.31 | 0.198676 | 1361.538 | 0.1354619
1876.82 | 0.199076 | 1361.538 | 0.1354619
1880.27 | 0.199465 | 1361.538 | 0.1354619
1883.94 | 0.199872 | 1373.077 | 0.1364133
1887.56 | 0.200289 | 1373.077 | 0.1364133
1891.05 | 0.200683 | 1373.077 | 0.1364133
1894.82 | 0.201126 | 1373.077 | 0.1364133
1898.32 | 0.201527 | 1373.077 | 0.1364133
1903.51 | 0.202128 | 1384.615 | 0.1373682
1906.91 | 0.202525 | 1384.615 | 0.1373682
1910.99 | 0.202978 | 1384.615 | 0.1373682
1914.07 | 0.203333 | 1384.615 | 0.1373682
1918.49 | 0.203846 | 1396.154 | 0.1383268
1921.48 | 0.204195 | 1396.154 | 0.1383268
1925.38 | 0.204644 | 1396.154 | 0.1383268
1929.09 | 0.205072 | 1396.154 | 0.1383268
1933.88 | 0.205637 | 1407.692 | 0.1392892
1938.01 | 0.206115 | 1407.692 | 0.1392892
1942.15 | 0.206609 | 1407.692 | 0.1392892
1945.62 | 0.20702 | 1407.692 | 0.1392892
1949.28 | 0.207454 | 1419.231 | 0.1402556
1953 | 0.207905 | 1419.231 | 0.1402556
1956.7 | 0.208346 | 1419.231 | 0.1402556
1960.57 | 0.208804 | 1419.231 | 0.1402556
1963.81 | 0.209197 | 1419.231 | 0.1402556
1967.26 | 0.209603 | 1430.769 | 0.1412261
1970.78 | 0.210037 | 1430.769 | 0.1412261
1974.2 | 0.210462 | 1430.769 | 0.1412261
1977.2 | 0.210819 | 1430.769 | 0.1412261
1980.16 | 0.211188 | 1442.308 | 0.1422008
1982.86 | 0.211516 | 1442.308 | 0.1422008
1986.6 | 0.21198 | 1442.308 | 0.1422008
1989.87 | 0.212374 | 1442.308 | 0.1422008
1993.52 | 0.21282 | 1453.846 | 0.1431799
1996.84 | 0.213223 | 1453.846 | 0.1431799
2001.01 | 0.213735 | 1453.846 | 0.1431799
2004.9 | 0.214214 | 1453.846 | 0.1431799
2008.37 | 0.214649 | 1453.846 | 0.1431799
2011.86 | 0.215077 | 1465.385 | 0.1441637
2015.31 | 0.215509 | 1465.385 | 0.1441637
2018.3 | 0.215884 | 1465.385 | 0.1441637
2021.77 | 0.21631 | 1465.385 | 0.1441637
2025.04 | 0.21673 | 1476.923 | 0.1451521
2028.62 | 0.21718 | 1476.923 | 0.1451521
2032.08 | 0.217622 | 1476.923 | 0.1451521
2035.83 | 0.218096 | 1476.923 | 0.1451521
2038.95 | 0.218494 | 1488.462 | 0.1461454
2042.16 | 0.218966 | 1488.462 | 0.1461454
2047.42 | 0.219647 | 1488.462 | 0.1461454
2051.66 | 0.220198 | 1488.462 | 0.1461454
2055.56 | 0.220706 | 1500 | 0.1471438
2059.61 | 0.221225 | 1500 | 0.1471438
2063.2 | 0.221694 | 1500 | 0.1471438
2066.49 | 0.222112 | 1500 | 0.1471438
2070.03 | 0.222583 | 1500 | 0.1471438
2073.4 | 0.223012 | 1511.538 | 0.1481474
2076.98 | 0.223484 | 1511.538 | 0.1481474
2080.29 | 0.223923 | 1511.538 | 0.1481474
2083.77 | 0.224389 | 1511.538 | 0.1481474
2087.06 | 0.224829 | 1523.077 | 0.1491564
2090.61 | 0.225311 | 1523.077 | 0.1491564
2094.1 | 0.225789 | 1523.077 | 0.1491564
2097.95 | 0.226298 | 1523.077 | 0.1491564
2100.71 | 0.226673 | 1534.615 | 0.150171
2103.89 | 0.227095 | 1534.615 | 0.150171
2107.6 | 0.227582 | 1534.615 | 0.150171
2110.58 | 0.227992 | 1534.615 | 0.150171
2114.3 | 0.228505 | 1534.615 | 0.150171
2118.49 | 0.229076 | 1546.154 | 0.1511914
2121.68 | 0.229511 | 1546.154 | 0.1511914
2125.15 | 0.229979 | 1546.154 | 0.1511914
2128.15 | 0.230386 | 1546.154 | 0.1511914
2131.82 | 0.230895 | 1557.692 | 0.1522176
2135.51 | 0.231418 | 1557.692 | 0.1522176
2138.41 | 0.231815 | 1557.692 | 0.1522176
2141.7 | 0.232269 | 1557.692 | 0.1522176
2145.17 | 0.232748 | 1569.231 | 0.15325
2148.66 | 0.233244 | 1569.231 | 0.15325
2151.99 | 0.233709 | 1569.231 | 0.15325
2156.03 | 0.23427 | 1569.231 | 0.15325
2158.88 | 0.234677 | 1580.769 | 0.1542887
2163.22 | 0.235295 | 1580.769 | 0.1542887
2166.73 | 0.235783 | 1580.769 | 0.1542887
2170.01 | 0.236256 | 1580.769 | 0.1542887
2172.68 | 0.236634 | 1580.769 | 0.1542887
2175.87 | 0.237108 | 1592.308 | 0.155334
2178.82 | 0.237532 | 1592.308 | 0.155334
2182.23 | 0.23803 | 1592.308 | 0.155334
2185.76 | 0.23855 | 1592.308 | 0.155334
2189.52 | 0.239102 | 1603.846 | 0.1563859
2192.3 | 0.239519 | 1603.846 | 0.1563859
2195.56 | 0.239991 | 1603.846 | 0.1563859
2198.93 | 0.240492 | 1603.846 | 0.1563859
2202.78 | 0.241068 | 1615.385 | 0.1574448
2205.93 | 0.241536 | 1615.385 | 0.1574448
2210.04 | 0.242158 | 1615.385 | 0.1574448
2213.04 | 0.242603 | 1615.385 | 0.1574448
2216.51 | 0.243128 | 1615.385 | 0.1574448
2219.6 | 0.243592 | 1626.923 | 0.1585109
2223.19 | 0.244143 | 1626.923 | 0.1585109
2226.16 | 0.24459 | 1626.923 | 0.1585109
2229.73 | 0.245145 | 1626.923 | 0.1585109
2232.95 | 0.245637 | 1638.462 | 0.1595843
2235.95 | 0.246102 | 1638.462 | 0.1595843
2238.92 | 0.246568 | 1638.462 | 0.1595843
2242.52 | 0.24713 | 1638.462 | 0.1595843
2246.23 | 0.247711 | 1650 | 0.1606653
2249.53 | 0.248239 | 1650 | 0.1606653
2252.95 | 0.248765 | 1650 | 0.1606653
2255.84 | 0.249233 | 1650 | 0.1606653
2259.39 | 0.249796 | 1650 | 0.1606653
2262.81 | 0.250338 | 1661.538 | 0.1617542
2265.68 | 0.250796 | 1661.538 | 0.1617542
2268.88 | 0.251309 | 1661.538 | 0.1617542
2272.07 | 0.251829 | 1661.538 | 0.1617542
2274.66 | 0.252249 | 1673.077 | 0.1628511
2278.24 | 0.252834 | 1673.077 | 0.1628511
2281.56 | 0.253372 | 1673.077 | 0.1628511
2285.27 | 0.253983 | 1673.077 | 0.1628511
2288.14 | 0.254457 | 1684.615 | 0.1639563
2291.72 | 0.255052 | 1684.615 | 0.1639563
2294.43 | 0.255503 | 1684.615 | 0.1639563
2297.1 | 0.255961 | 1684.615 | 0.1639563
2300.72 | 0.256575 | 1696.154 | 0.1650702
2304.2 | 0.257167 | 1696.154 | 0.1650702
2307.42 | 0.257711 | 1696.154 | 0.1650702
2310.54 | 0.258243 | 1696.154 | 0.1650702
2313.31 | 0.258717 | 1696.154 | 0.1650702
2316.2 | 0.259214 | 1707.692 | 0.1661928
2318.34 | 0.259589 | 1707.692 | 0.1661928
2321.81 | 0.260189 | 1707.692 | 0.1661928
2325.88 | 0.260894 | 1707.692 | 0.1661928
2329.21 | 0.261482 | 1719.231 | 0.1673246
2332.18 | 0.261994 | 1719.231 | 0.1673246
2334.95 | 0.262492 | 1719.231 | 0.1673246
2338.46 | 0.263119 | 1719.231 | 0.1673246
2341.14 | 0.263587 | 1730.769 | 0.1684657
2344.08 | 0.264124 | 1730.769 | 0.1684657
2346.41 | 0.264536 | 1730.769 | 0.1684657
2349.78 | 0.265155 | 1730.769 | 0.1684657
2353.04 | 0.265755 | 1730.769 | 0.1684657
2355.94 | 0.266286 | 1742.308 | 0.1696166
2358.43 | 0.266749 | 1742.308 | 0.1696166
2361.78 | 0.267371 | 1742.308 | 0.1696166
2364.4 | 0.267869 | 1742.308 | 0.1696166
2367.55 | 0.268461 | 1753.846 | 0.1707774
2370.17 | 0.268951 | 1753.846 | 0.1707774
2373.26 | 0.269538 | 1753.846 | 0.1707774
2375.63 | 0.269966 | 1753.846 | 0.1707774
2378.6 | 0.270536 | 1765.385 | 0.1719485
2381.32 | 0.271059 | 1765.385 | 0.1719485
2383.9 | 0.271574 | 1765.385 | 0.1719485
2386.67 | 0.2721 | 1765.385 | 0.1719485
2389.71 | 0.272698 | 1776.923 | 0.1731302
2392.3 | 0.273189 | 1776.923 | 0.1731302
2394.92 | 0.273718 | 1776.923 | 0.1731302
2397.3 | 0.2742 | 1776.923 | 0.1731302
2399.87 | 0.274721 | 1776.923 | 0.1731302
2402.32 | 0.27519 | 1788.462 | 0.1743229
2404.98 | 0.275742 | 1788.462 | 0.1743229
2408.75 | 0.276503 | 1788.462 | 0.1743229
2411.12 | 0.276991 | 1788.462 | 0.1743229
2413.48 | 0.277471 | 1800 | 0.1755268
2416.02 | 0.277991 | 1800 | 0.1755268
2418.77 | 0.27855 | 1800 | 0.1755268
2420.98 | 0.278999 | 1800 | 0.1755268
2423.73 | 0.279599 | 1811.538 | 0.1767424
2426.31 | 0.280143 | 1811.538 | 0.1767424
2429.12 | 0.280731 | 1811.538 | 0.1767424
2431.29 | 0.281187 | 1811.538 | 0.1767424
2433.72 | 0.281702 | 1811.538 | 0.1767424
2435.36 | 0.282056 | 1823.077 | 0.17797
2438.46 | 0.282733 | 1823.077 | 0.17797
2441.23 | 0.28334 | 1823.077 | 0.17797
2444.17 | 0.283972 | 1823.077 | 0.17797
2446.39 | 0.284474 | 1834.615 | 0.17921
2448.82 | 0.285018 | 1834.615 | 0.17921
2450.89 | 0.285494 | 1834.615 | 0.17921
2453.31 | 0.286023 | 1834.615 | 0.17921
2455.93 | 0.286626 | 1846.154 | 0.1804628
2458.33 | 0.287156 | 1846.154 | 0.1804628
2460.67 | 0.287695 | 1846.154 | 0.1804628
2463.49 | 0.28834 | 1846.154 | 0.1804628
2465.51 | 0.288793 | 1857.692 | 0.1817287
2467.79 | 0.28933 | 1857.692 | 0.1817287
2469.93 | 0.289825 | 1857.692 | 0.1817287
2472.81 | 0.290493 | 1857.692 | 0.1817287
2475.13 | 0.291042 | 1857.692 | 0.1817287
2477.55 | 0.291616 | 1869.231 | 0.1830084
2480.24 | 0.292254 | 1869.231 | 0.1830084
2482.49 | 0.292775 | 1869.231 | 0.1830084
2484.99 | 0.293379 | 1869.231 | 0.1830084
2487.11 | 0.293885 | 1880.769 | 0.1843021
2489.36 | 0.294424 | 1880.769 | 0.1843021
2491.48 | 0.294952 | 1880.769 | 0.1843021
2493.72 | 0.295509 | 1880.769 | 0.1843021
2495.54 | 0.295956 | 1892.308 | 0.1856103
2497.81 | 0.296505 | 1892.308 | 0.1856103
2499.76 | 0.296999 | 1892.308 | 0.1856103
2502.29 | 0.297627 | 1892.308 | 0.1856103
2504.46 | 0.298193 | 1892.308 | 0.1856103
2506.42 | 0.29869 | 1903.846 | 0.1869336
2508.45 | 0.29921 | 1903.846 | 0.1869336
2510.24 | 0.299668 | 1903.846 | 0.1869336
2512.17 | 0.300175 | 1903.846 | 0.1869336
2514.46 | 0.300768 | 1915.385 | 0.1882724
2516.43 | 0.301286 | 1915.385 | 0.1882724
2518.29 | 0.301782 | 1915.385 | 0.1882724
2520.05 | 0.302254 | 1915.385 | 0.1882724
2521.78 | 0.302731 | 1926.923 | 0.1896272
2523.67 | 0.303237 | 1926.923 | 0.1896272
2525.85 | 0.303822 | 1926.923 | 0.1896272
2527.77 | 0.304337 | 1926.923 | 0.1896272
2529.72 | 0.304861 | 1926.923 | 0.1896272
2531.46 | 0.305334 | 1938.462 | 0.1909987
2533.63 | 0.305924 | 1938.462 | 0.1909987
2536.05 | 0.306597 | 1938.462 | 0.1909987
2537.73 | 0.307062 | 1938.462 | 0.1909987
2539.57 | 0.30758 | 1950 | 0.1923874
2541.22 | 0.308051 | 1950 | 0.1923874
2543.07 | 0.308573 | 1950 | 0.1923874
2544.89 | 0.309095 | 1950 | 0.1923874
2547.39 | 0.309819 | 1961.538 | 0.1937939
2549.19 | 0.310332 | 1961.538 | 0.1937939
2551.46 | 0.310987 | 1961.538 | 0.1937939
2553.41 | 0.31157 | 1961.538 | 0.1937939
2555.08 | 0.312055 | 1973.077 | 0.1952187
2556.65 | 0.312526 | 1973.077 | 0.1952187
2558.67 | 0.313142 | 1973.077 | 0.1952187
2560.22 | 0.313601 | 1973.077 | 0.1952187
2562.32 | 0.314239 | 1973.077 | 0.1952187
2564.06 | 0.314782 | 1984.615 | 0.1966627
2565.86 | 0.315333 | 1984.615 | 0.1966627
2567.4 | 0.315823 | 1984.615 | 0.1966627
2568.95 | 0.316317 | 1984.615 | 0.1966627
2570.52 | 0.316823 | 1996.154 | 0.1981264
2572.43 | 0.317404 | 1996.154 | 0.1981264
2573.99 | 0.317911 | 1996.154 | 0.1981264
2575.67 | 0.318459 | 1996.154 | 0.1981264
2577.04 | 0.318895 | 2007.692 | 0.1996106
2578.76 | 0.319477 | 2007.692 | 0.1996106
2580.53 | 0.320045 | 2007.692 | 0.1996106
2582.03 | 0.320532 | 2007.692 | 0.1996106
2583.8 | 0.321116 | 2007.692 | 0.1996106
2585.3 | 0.321626 | 2019.231 | 0.2011161
2586.72 | 0.322101 | 2019.231 | 0.2011161
2588.05 | 0.322557 | 2019.231 | 0.2011161
2589.64 | 0.323086 | 2019.231 | 0.2011161
2591.25 | 0.323631 | 2030.769 | 0.2026436
2592.72 | 0.324142 | 2030.769 | 0.2026436
2594.07 | 0.324615 | 2030.769 | 0.2026436
2595.76 | 0.325205 | 2030.769 | 0.2026436
2597.24 | 0.325713 | 2042.308 | 0.2041941
2598.93 | 0.326311 | 2042.308 | 0.2041941
2600.36 | 0.326824 | 2042.308 | 0.2041941
2602 | 0.327414 | 2042.308 | 0.2041941
2603.12 | 0.327809 | 2053.846 | 0.2057683
2604.63 | 0.328368 | 2053.846 | 0.2057683
2606.22 | 0.328946 | 2053.846 | 0.2057683
2607.62 | 0.32946 | 2053.846 | 0.2057683
2609.11 | 0.330001 | 2053.846 | 0.2057683
2610.57 | 0.330558 | 2065.385 | 0.2073672
2612.19 | 0.331168 | 2065.385 | 0.2073672
2613.56 | 0.331692 | 2065.385 | 0.2073672
2614.71 | 0.332125 | 2065.385 | 0.2073672
2616.3 | 0.332723 | 2076.923 | 0.2089918
2617.51 | 0.333205 | 2076.923 | 0.2089918
2618.98 | 0.33377 | 2076.923 | 0.2089918
2620.08 | 0.334208 | 2076.923 | 0.2089918
2621.4 | 0.334731 | 2088.462 | 0.2106431
2622.57 | 0.335192 | 2088.462 | 0.2106431
2623.64 | 0.335615 | 2088.462 | 0.2106431
2625.06 | 0.336198 | 2088.462 | 0.2106431
2626.24 | 0.336675 | 2088.462 | 0.2106431
2627.27 | 0.337097 | 2100 | 0.2123222
2628.58 | 0.337622 | 2100 | 0.2123222
2630.21 | 0.33831 | 2100 | 0.2123222
2631.51 | 0.338856 | 2100 | 0.2123222
2632.65 | 0.339344 | 2111.538 | 0.2140304
2633.92 | 0.339888 | 2111.538 | 0.2140304
2635.18 | 0.34043 | 2111.538 | 0.2140304
2636.32 | 0.340905 | 2111.538 | 0.2140304
2637.49 | 0.341417 | 2123.077 | 0.2157689
2638.62 | 0.341905 | 2123.077 | 0.2157689
2639.97 | 0.342499 | 2123.077 | 0.2157689
2641.21 | 0.343046 | 2123.077 | 0.2157689
2642.59 | 0.343667 | 2134.615 | 0.2175389
2643.63 | 0.344141 | 2134.615 | 0.2175389
2644.84 | 0.344687 | 2134.615 | 0.2175389
2645.93 | 0.34518 | 2134.615 | 0.2175389
2647.18 | 0.345753 | 2134.615 | 0.2175389
2648.25 | 0.346235 | 2146.154 | 0.2193418
2649.53 | 0.346836 | 2146.154 | 0.2193418
2650.57 | 0.347311 | 2146.154 | 0.2193418
2651.77 | 0.347879 | 2146.154 | 0.2193418
2652.68 | 0.348332 | 2157.692 | 0.2211791
2654 | 0.34895 | 2157.692 | 0.2211791
2654.92 | 0.349393 | 2157.692 | 0.2211791
2656.14 | 0.349984 | 2157.692 | 0.2211791
2657.21 | 0.350501 | 2169.231 | 0.2230524
2658.19 | 0.350997 | 2169.231 | 0.2230524
2659.24 | 0.351517 | 2169.231 | 0.2230524
2660.34 | 0.352074 | 2169.231 | 0.2230524
2661.66 | 0.35273 | 2169.231 | 0.2230524
2662.91 | 0.35338 | 2180.769 | 0.2249634
2663.98 | 0.353928 | 2180.769 | 0.2249634
2664.81 | 0.354362 | 2180.769 | 0.2249634
2665.87 | 0.354906 | 2180.769 | 0.2249634
2666.98 | 0.3555 | 2192.308 | 0.2269138
2667.97 | 0.356024 | 2192.308 | 0.2269138
2668.92 | 0.356533 | 2192.308 | 0.2269138
2669.92 | 0.357072 | 2192.308 | 0.2269138
2670.79 | 0.357554 | 2203.846 | 0.2289055
2671.89 | 0.358153 | 2203.846 | 0.2289055
2672.62 | 0.358574 | 2203.846 | 0.2289055
2673.61 | 0.359111 | 2203.846 | 0.2289055
2674.44 | 0.359573 | 2203.846 | 0.2289055
2675.31 | 0.360062 | 2215.385 | 0.2309407
2676.18 | 0.360553 | 2215.385 | 0.2309407
2677.14 | 0.361094 | 2215.385 | 0.2309407
2678.08 | 0.361642 | 2215.385 | 0.2309407
2678.81 | 0.362066 | 2226.923 | 0.2330215
2679.58 | 0.362518 | 2226.923 | 0.2330215
2680.71 | 0.363179 | 2226.923 | 0.2330215
2681.72 | 0.363767 | 2226.923 | 0.2330215
2682.57 | 0.3643 | 2238.462 | 0.2351502
2683.48 | 0.364861 | 2238.462 | 0.2351502
2684.4 | 0.365424 | 2238.462 | 0.2351502
2685.22 | 0.36593 | 2238.462 | 0.2351502
2685.9 | 0.366361 | 2250 | 0.2373294
2686.84 | 0.366947 | 2250 | 0.2373294
2687.62 | 0.367438 | 2250 | 0.2373294
2688.51 | 0.367996 | 2250 | 0.2373294
2689.34 | 0.368544 | 2250 | 0.2373294
2690.19 | 0.369091 | 2261.538 | 0.2395619
2690.91 | 0.369562 | 2261.538 | 0.2395619
2691.81 | 0.370151 | 2261.538 | 0.2395619
2692.63 | 0.3707 | 2261.538 | 0.2395619
2693.48 | 0.371272 | 2273.077 | 0.2418505
2694.25 | 0.371792 | 2273.077 | 0.2418505
2694.9 | 0.372255 | 2273.077 | 0.2418505
2695.6 | 0.372738 | 2273.077 | 0.2418505
2696.28 | 0.373197 | 2284.615 | 0.2441986
2696.88 | 0.373628 | 2284.615 | 0.2441986
2697.65 | 0.37417 | 2284.615 | 0.2441986
2698.27 | 0.374612 | 2284.615 | 0.2441986
2699 | 0.375145 | 2284.615 | 0.2441986
2699.57 | 0.375567 | 2296.154 | 0.2466096
2700.33 | 0.376116 | 2296.154 | 0.2466096
2700.9 | 0.376543 | 2296.154 | 0.2466096
2701.54 | 0.377025 | 2296.154 | 0.2466096
2702.14 | 0.377471 | 2307.692 | 0.2490873
2702.82 | 0.377978 | 2307.692 | 0.2490873
2703.49 | 0.378489 | 2307.692 | 0.2490873
2704.12 | 0.378982 | 2307.692 | 0.2490873
2704.77 | 0.37948 | 2319.231 | 0.2516357
2705.44 | 0.380002 | 2319.231 | 0.2516357
2706.11 | 0.380525 | 2319.231 | 0.2516357
2706.79 | 0.381074 | 2319.231 | 0.2516357
2707.49 | 0.381643 | 2330.769 | 0.2542595
2708.16 | 0.382178 | 2330.769 | 0.2542595
2708.86 | 0.382748 | 2330.769 | 0.2542595
2709.53 | 0.383293 | 2330.769 | 0.2542595
2710.3 | 0.38396 | 2330.769 | 0.2542595
2711.05 | 0.384597 | 2342.308 | 0.2569635
2711.58 | 0.385049 | 2342.308 | 0.2569635
2712.13 | 0.385525 | 2342.308 | 0.2569635
2712.7 | 0.386002 | 2342.308 | 0.2569635
2713.31 | 0.386549 | 2353.846 | 0.2597531
2713.92 | 0.387088 | 2353.846 | 0.2597531
2714.5 | 0.387611 | 2353.846 | 0.2597531
2715.13 | 0.38819 | 2353.846 | 0.2597531
2715.78 | 0.388785 | 2365.385 | 0.2626343
2716.38 | 0.38935 | 2365.385 | 0.2626343
2716.82 | 0.389775 | 2365.385 | 0.2626343
2717.4 | 0.390317 | 2365.385 | 0.2626343
2717.9 | 0.390802 | 2365.385 | 0.2626343
2718.42 | 0.391302 | 2376.923 | 0.2656143
2718.92 | 0.39179 | 2376.923 | 0.2656143
2719.52 | 0.392374 | 2376.923 | 0.2656143
2719.94 | 0.392791 | 2376.923 | 0.2656143
2720.51 | 0.393356 | 2388.462 | 0.2687
2721.01 | 0.393871 | 2388.462 | 0.2687
2721.41 | 0.394276 | 2388.462 | 0.2687
2721.92 | 0.394811 | 2388.462 | 0.2687
2722.41 | 0.395312 | 2400 | 0.2718997
2722.89 | 0.395811 | 2400 | 0.2718997
2723.28 | 0.396223 | 2400 | 0.2718997
2723.74 | 0.396727 | 2400 | 0.2718997
2724.16 | 0.397177 | 2411.538 | 0.2752226
2724.61 | 0.397663 | 2411.538 | 0.2752226
2725.01 | 0.398094 | 2411.538 | 0.2752226
2725.41 | 0.398546 | 2411.538 | 0.2752226
2725.81 | 0.399007 | 2411.538 | 0.2752226
2726.33 | 0.399582 | 2423.077 | 0.2786789
2726.8 | 0.400117 | 2423.077 | 0.2786789
2727.25 | 0.400634 | 2423.077 | 0.2786789
2727.66 | 0.401129 | 2423.077 | 0.2786789
2728.08 | 0.401618 | 2434.615 | 0.2822805
2728.41 | 0.402012 | 2434.615 | 0.2822805
2728.85 | 0.402558 | 2434.615 | 0.2822805
2729.2 | 0.402984 | 2434.615 | 0.2822805
2729.52 | 0.403371 | 2446.154 | 0.2860405
2729.82 | 0.403751 | 2446.154 | 0.2860405
2730.18 | 0.404215 | 2446.154 | 0.2860405
2730.52 | 0.404624 | 2446.154 | 0.2860405
2730.93 | 0.405171 | 2446.154 | 0.2860405
2731.23 | 0.405559 | 2457.692 | 0.289974
2731.58 | 0.406012 | 2457.692 | 0.289974
2731.97 | 0.40652 | 2457.692 | 0.289974
2732.28 | 0.40695 | 2457.692 | 0.289974
2732.65 | 0.40743 | 2469.231 | 0.2940984
2732.99 | 0.407889 | 2469.231 | 0.2940984
2733.34 | 0.408356 | 2469.231 | 0.2940984
2733.65 | 0.408791 | 2469.231 | 0.2940984
2733.95 | 0.409213 | 2480.769 | 0.2984337
2734.27 | 0.40967 | 2480.769 | 0.2984337
2734.59 | 0.410133 | 2480.769 | 0.2984337
2734.89 | 0.410564 | 2480.769 | 0.2984337
2735.24 | 0.41108 | 2480.769 | 0.2984337
2735.55 | 0.41156 | 2492.308 | 0.303003
2735.87 | 0.41203 | 2492.308 | 0.303003
2736.16 | 0.412469 | 2492.308 | 0.303003
2736.52 | 0.413045 | 2492.308 | 0.303003
2736.81 | 0.413491 | 2503.846 | 0.3078332
2737.14 | 0.414013 | 2503.846 | 0.3078332
2737.46 | 0.414524 | 2503.846 | 0.3078332
2737.86 | 0.415172 | 2503.846 | 0.3078332
2738.19 | 0.415711 | 2515.385 | 0.3129555
2738.56 | 0.416332 | 2515.385 | 0.3129555
2738.84 | 0.416814 | 2515.385 | 0.3129555
2739.14 | 0.417333 | 2515.385 | 0.3129555
2739.39 | 0.417768 | 2526.923 | 0.3184155
2739.71 | 0.418323 | 2526.923 | 0.3184155
2739.96 | 0.418765 | 2526.923 | 0.3184155
2740.21 | 0.419235 | 2526.923 | 0.3184155
2740.46 | 0.419676 | 2526.923 | 0.3184155
2740.73 | 0.42018 | 2538.462 | 0.3242565
2740.99 | 0.420677 | 2538.462 | 0.3242565
2741.24 | 0.421155 | 2538.462 | 0.3242565
2741.49 | 0.421655 | 2538.462 | 0.3242565
2741.73 | 0.422104 | 2550 | 0.3305367
2742.05 | 0.42273 | 2550 | 0.3305367
2742.28 | 0.423203 | 2550 | 0.3305367
2742.55 | 0.423756 | 2550 | 0.3305367
2742.76 | 0.424215 | 2561.538 | 0.3373282
2743.01 | 0.424765 | 2561.538 | 0.3373282
2743.21 | 0.425188 | 2561.538 | 0.3373282
2743.43 | 0.425659 | 2561.538 | 0.3373282
2743.61 | 0.426062 | 2561.538 | 0.3373282
2743.83 | 0.42655 | 2573.077 | 0.344722
2744.03 | 0.426999 | 2573.077 | 0.344722
2744.23 | 0.427465 | 2573.077 | 0.344722
2744.4 | 0.427883 | 2573.077 | 0.344722
2744.61 | 0.428385 | 2584.615 | 0.3528332
2744.8 | 0.428826 | 2584.615 | 0.3528332
2744.96 | 0.429234 | 2584.615 | 0.3528332
2745.11 | 0.429601 | 2584.615 | 0.3528332
2745.33 | 0.430153 | 2596.154 | 0.3618052
2745.48 | 0.430542 | 2596.154 | 0.3618052
2745.65 | 0.430966 | 2596.154 | 0.3618052
2745.82 | 0.431408 | 2596.154 | 0.3618052
2745.98 | 0.431863 | 2607.692 | 0.3719054
2746.13 | 0.432269 | 2607.692 | 0.3719054
2746.3 | 0.432741 | 2607.692 | 0.3719054
2746.47 | 0.433202 | 2607.692 | 0.3719054
2746.62 | 0.433648 | 2607.692 | 0.3719054
2746.78 | 0.434134 | 2619.231 | 0.3834168
2746.93 | 0.434577 | 2619.231 | 0.3834168
2747.1 | 0.435103 | 2619.231 | 0.3834168
2747.25 | 0.435558 | 2619.231 | 0.3834168
2747.42 | 0.436104 | 2630.769 | 0.3967883
2747.57 | 0.436581 | 2630.769 | 0.3967883
2747.73 | 0.437143 | 2630.769 | 0.3967883
2747.88 | 0.437667 | 2630.769 | 0.3967883
2748.05 | 0.438265 | 2642.308 | 0.412635
2748.2 | 0.438812 | 2642.308 | 0.412635
2748.37 | 0.439443 | 2642.308 | 0.412635
2748.52 | 0.440053 | 2642.308 | 0.412635
2748.69 | 0.440736 | 2642.308 | 0.412635
2748.84 | 0.44138 | 2653.846 | 0.4326174
2749 | 0.442147 | 2653.846 | 0.4326174
2749.15 | 0.442867 | 2653.846 | 0.4326174
2749.32 | 0.443712 | 2653.846 | 0.4326174
2749.47 | 0.444549 | 2665.385 | 0.4588551
2749.64 | 0.445534 | 2665.385 | 0.4588551
2749.79 | 0.446534 | 2665.385 | 0.4588551
2749.95 | 0.447783 | 2665.385 | 0.4588551
2750.1 | 0.449053 | 2676.923 | 0.4996091
2750.27 | 0.45075 | 2676.923 | 0.4996091
2750.42 | 0.452708 | 2676.923 | 0.4996091
2750.74 | 0.468106 | 2676.923 | 0.4996091
0 | 0 | 0 | 0
3.82 | 0.000816 | 0 | 0
8.11 | 0.001662 | 0 | 0
11.66 | 0.002328 | 11.53846 | 0.001531318
15.85 | 0.003053 | 11.53846 | 0.001531318
19.04 | 0.003531 | 11.53846 | 0.001531318
23.06 | 0.004106 | 23.07692 | 0.003017915
26.96 | 0.004621 | 23.07692 | 0.003017915
31.55 | 0.005215 | 23.07692 | 0.003017915
35.17 | 0.005661 | 34.61538 | 0.004462801
40.16 | 0.006256 | 34.61538 | 0.004462801
43.98 | 0.006729 | 34.61538 | 0.004462801
48.42 | 0.007251 | 46.15385 | 0.005868667
52.04 | 0.007659 | 46.15385 | 0.005868667
56.21 | 0.008136 | 46.15385 | 0.005868667
59.42 | 0.008511 | 57.69231 | 0.00723794
62.99 | 0.008912 | 57.69231 | 0.00723794
66.21 | 0.009296 | 57.69231 | 0.00723794
70.74 | 0.009786 | 69.23077 | 0.008572819
74.4 | 0.010198 | 69.23077 | 0.008572819
79.15 | 0.010718 | 69.23077 | 0.008572819
83.66 | 0.011214 | 80.76923 | 0.009875305
88.68 | 0.011777 | 80.76923 | 0.009875305
93.17 | 0.012434 | 80.76923 | 0.009875305
97.49 | 0.012906 | 92.30769 | 0.01114723
101.66 | 0.013361 | 92.30769 | 0.01114723
106.33 | 0.013882 | 103.8462 | 0.01239027
110.55 | 0.014335 | 103.8462 | 0.01239027
115.27 | 0.014827 | 103.8462 | 0.01239027
118.66 | 0.015192 | 115.3846 | 0.01360596
122.56 | 0.015599 | 115.3846 | 0.01360596
126.82 | 0.016065 | 115.3846 | 0.01360596
131.34 | 0.016549 | 126.9231 | 0.01479573
136.13 | 0.017033 | 126.9231 | 0.01479573
141.43 | 0.017585 | 126.9231 | 0.01479573
145.22 | 0.017976 | 138.4615 | 0.0159609
148.96 | 0.018355 | 138.4615 | 0.0159609
152.23 | 0.018683 | 138.4615 | 0.0159609
156.63 | 0.019137 | 150 | 0.01710268
161.34 | 0.019603 | 150 | 0.01710268
165.89 | 0.020036 | 150 | 0.01710268
169.78 | 0.020426 | 161.5385 | 0.0182222
174.03 | 0.020857 | 161.5385 | 0.0182222
178.12 | 0.021245 | 161.5385 | 0.0182222
182.98 | 0.021689 | 173.0769 | 0.01932052
187.03 | 0.022059 | 173.0769 | 0.01932052
191.35 | 0.022478 | 173.0769 | 0.01932052
195.86 | 0.022906 | 184.6154 | 0.02039861
200.01 | 0.023307 | 184.6154 | 0.02039861
204.67 | 0.023755 | 196.1538 | 0.0214574
209.24 | 0.024194 | 196.1538 | 0.0214574
212.76 | 0.02453 | 196.1538 | 0.0214574
218.21 | 0.025041 | 207.6923 | 0.02249773
222.42 | 0.025434 | 207.6923 | 0.02249773
227.61 | 0.025921 | 207.6923 | 0.02249773
232.08 | 0.026327 | 219.2308 | 0.02352042
237.53 | 0.026823 | 219.2308 | 0.02352042
240.82 | 0.027117 | 219.2308 | 0.02352042
246.11 | 0.027592 | 230.7692 | 0.02452622
249.53 | 0.027905 | 230.7692 | 0.02452622
254.67 | 0.028382 | 230.7692 | 0.02452622
258.92 | 0.028747 | 242.3077 | 0.02551582
263.66 | 0.029162 | 242.3077 | 0.02551582
268.03 | 0.029556 | 242.3077 | 0.02551582
272.27 | 0.029917 | 253.8462 | 0.02648991
277.19 | 0.030362 | 253.8462 | 0.02648991
282.35 | 0.030802 | 253.8462 | 0.02648991
285.9 | 0.031103 | 265.3846 | 0.02744909
291.04 | 0.031531 | 265.3846 | 0.02744909
294.41 | 0.031826 | 265.3846 | 0.02744909
298.76 | 0.032206 | 276.9231 | 0.02839398
303.59 | 0.032615 | 276.9231 | 0.02839398
308.86 | 0.033061 | 276.9231 | 0.02839398
312.76 | 0.033379 | 288.4615 | 0.02932512
317.68 | 0.033796 | 288.4615 | 0.02932512
321.65 | 0.034134 | 300 | 0.03024305
326.09 | 0.034519 | 300 | 0.03024305
330.23 | 0.034863 | 300 | 0.03024305
333.98 | 0.03517 | 311.5385 | 0.03114827
338.14 | 0.035505 | 311.5385 | 0.03114827
343.34 | 0.035925 | 311.5385 | 0.03114827
347.48 | 0.036267 | 323.0769 | 0.03204125
352.77 | 0.036697 | 323.0769 | 0.03204125
357.38 | 0.037067 | 323.0769 | 0.03204125
362.2 | 0.037455 | 334.6154 | 0.03292244
366.92 | 0.037846 | 334.6154 | 0.03292244
371.39 | 0.038194 | 334.6154 | 0.03292244
376.36 | 0.038584 | 346.1538 | 0.03379227
380.8 | 0.038942 | 346.1538 | 0.03379227
385.67 | 0.039322 | 346.1538 | 0.03379227
390.26 | 0.039696 | 357.6923 | 0.03465114
395.18 | 0.040086 | 357.6923 | 0.03465114
399.37 | 0.040425 | 357.6923 | 0.03465114
404.64 | 0.040831 | 369.2308 | 0.03549944
410 | 0.041252 | 369.2308 | 0.03549944
414.82 | 0.041624 | 369.2308 | 0.03549944
419.34 | 0.041981 | 380.7692 | 0.03633754
422.94 | 0.042256 | 380.7692 | 0.03633754
426.73 | 0.042546 | 392.3077 | 0.03716578
431.64 | 0.042929 | 392.3077 | 0.03716578
436.63 | 0.043306 | 392.3077 | 0.03716578
441.01 | 0.043652 | 403.8462 | 0.03798451
446.24 | 0.044042 | 403.8462 | 0.03798451
450.82 | 0.044375 | 403.8462 | 0.03798451
455.44 | 0.044718 | 415.3846 | 0.03879403
460.42 | 0.045093 | 415.3846 | 0.03879403
465.21 | 0.045454 | 415.3846 | 0.03879403
469.63 | 0.045811 | 426.9231 | 0.03959466
474.68 | 0.046179 | 426.9231 | 0.03959466
479.9 | 0.046488 | 426.9231 | 0.03959466
484.53 | 0.046907 | 438.4615 | 0.04038669
488.93 | 0.047232 | 438.4615 | 0.04038669
493.92 | 0.047618 | 438.4615 | 0.04038669
498.17 | 0.047926 | 450 | 0.04117039
502.91 | 0.048267 | 450 | 0.04117039
507.87 | 0.04863 | 450 | 0.04117039
512.2 | 0.048941 | 461.5385 | 0.04194603
516.39 | 0.049243 | 461.5385 | 0.04194603
520.35 | 0.049538 | 461.5385 | 0.04194603
525.38 | 0.049883 | 473.0769 | 0.04271387
529.54 | 0.050181 | 473.0769 | 0.04271387
533.93 | 0.050479 | 473.0769 | 0.04271387
537.85 | 0.050774 | 484.6154 | 0.04347415
542.49 | 0.05109 | 484.6154 | 0.04347415
546.26 | 0.05135 | 496.1538 | 0.04422711
550.24 | 0.051659 | 496.1538 | 0.04422711
555.28 | 0.052014 | 496.1538 | 0.04422711
560.67 | 0.052383 | 507.6923 | 0.04497297
565.34 | 0.052716 | 507.6923 | 0.04497297
570.35 | 0.05307 | 507.6923 | 0.04497297
574.97 | 0.053399 | 519.2308 | 0.04571195
579.36 | 0.053703 | 519.2308 | 0.04571195
584.71 | 0.054074 | 519.2308 | 0.04571195
589.45 | 0.054389 | 530.7692 | 0.04644426
593.69 | 0.054696 | 530.7692 | 0.04644426
599.08 | 0.05507 | 530.7692 | 0.04644426
603.2 | 0.055366 | 542.3077 | 0.0471701
608.74 | 0.055748 | 542.3077 | 0.0471701
613.71 | 0.056078 | 542.3077 | 0.0471701
619.97 | 0.056496 | 553.8462 | 0.04788966
624.25 | 0.056791 | 553.8462 | 0.04788966
629.08 | 0.057111 | 553.8462 | 0.04788966
632.93 | 0.057386 | 565.3846 | 0.04860313
638.35 | 0.057748 | 565.3846 | 0.04860313
642.42 | 0.058022 | 565.3846 | 0.04860313
647.48 | 0.058351 | 576.9231 | 0.04931069
653.04 | 0.058717 | 576.9231 | 0.04931069
657.54 | 0.059036 | 588.4615 | 0.05001251
661.99 | 0.059348 | 588.4615 | 0.05001251
667.15 | 0.059677 | 588.4615 | 0.05001251
671.82 | 0.06 | 600 | 0.05070875
676.71 | 0.060324 | 600 | 0.05070875
680.45 | 0.060583 | 600 | 0.05070875
685.7 | 0.060937 | 611.5385 | 0.05139958
690.24 | 0.061244 | 611.5385 | 0.05139958
694.56 | 0.061525 | 611.5385 | 0.05139958
699.38 | 0.061835 | 623.0769 | 0.05208515
704.51 | 0.062189 | 623.0769 | 0.05208515
708.48 | 0.062424 | 623.0769 | 0.05208515
713.48 | 0.062745 | 634.6154 | 0.05276561
718.05 | 0.063037 | 634.6154 | 0.05276561
724.13 | 0.063431 | 634.6154 | 0.05276561
729.25 | 0.063769 | 646.1538 | 0.05344111
735.22 | 0.064141 | 646.1538 | 0.05344111
739.78 | 0.06443 | 646.1538 | 0.05344111
744.6 | 0.064743 | 657.6923 | 0.05411179
750.27 | 0.065121 | 657.6923 | 0.05411179
755.39 | 0.065449 | 657.6923 | 0.05411179
760.65 | 0.06578 | 669.2308 | 0.05477778
764.65 | 0.066038 | 669.2308 | 0.05477778
769.22 | 0.066321 | 669.2308 | 0.05477778
773.61 | 0.066605 | 680.7692 | 0.05543922
779.05 | 0.066957 | 680.7692 | 0.05543922
784.04 | 0.067258 | 692.3077 | 0.05609622
791.01 | 0.067695 | 692.3077 | 0.05609622
796.15 | 0.068027 | 692.3077 | 0.05609622
800.89 | 0.06832 | 703.8462 | 0.05674892
806.2 | 0.06865 | 703.8462 | 0.05674892
811.22 | 0.068949 | 703.8462 | 0.05674892
815.47 | 0.069214 | 715.3846 | 0.05739744
819.59 | 0.069482 | 715.3846 | 0.05739744
824.05 | 0.069749 | 715.3846 | 0.05739744
828.2 | 0.070009 | 726.9231 | 0.05804188
832.67 | 0.070286 | 726.9231 | 0.05804188
838.38 | 0.070636 | 726.9231 | 0.05804188
843.13 | 0.070939 | 738.4615 | 0.05868236
848.56 | 0.071271 | 738.4615 | 0.05868236
854.45 | 0.071631 | 738.4615 | 0.05868236
859.35 | 0.071924 | 750 | 0.059319
863.84 | 0.072193 | 750 | 0.059319
869.18 | 0.072532 | 750 | 0.059319
873.4 | 0.0728 | 761.5385 | 0.05995189
877.92 | 0.073081 | 761.5385 | 0.05995189
882.54 | 0.073356 | 761.5385 | 0.05995189
887.98 | 0.073688 | 773.0769 | 0.06058114
892.67 | 0.073974 | 773.0769 | 0.06058114
898.11 | 0.074308 | 784.6154 | 0.06120684
903.45 | 0.074624 | 784.6154 | 0.06120684
909.6 | 0.074994 | 784.6154 | 0.06120684
914.96 | 0.075313 | 796.1538 | 0.06182911
920.15 | 0.075635 | 796.1538 | 0.06182911
924.49 | 0.075905 | 796.1538 | 0.06182911
929.51 | 0.076191 | 807.6923 | 0.06244802
934.18 | 0.076458 | 807.6923 | 0.06244802
939.12 | 0.076765 | 807.6923 | 0.06244802
942.96 | 0.076975 | 819.2308 | 0.06306367
948.03 | 0.077283 | 819.2308 | 0.06306367
952.05 | 0.077517 | 819.2308 | 0.06306367
957.97 | 0.077873 | 830.7692 | 0.06367615
962.13 | 0.078126 | 830.7692 | 0.06367615
966.95 | 0.078418 | 830.7692 | 0.06367615
971.2 | 0.078663 | 842.3077 | 0.06428554
975.44 | 0.078909 | 842.3077 | 0.06428554
981.06 | 0.079237 | 842.3077 | 0.06428554
985.85 | 0.07951 | 853.8462 | 0.06489193
990.39 | 0.079808 | 853.8462 | 0.06489193
994.71 | 0.080052 | 853.8462 | 0.06489193
998.31 | 0.080255 | 865.3846 | 0.06549541
1003.6 | 0.080561 | 865.3846 | 0.06549541
1008.72 | 0.080866 | 865.3846 | 0.06549541
1013.95 | 0.081168 | 876.9231 | 0.06609604
1019.42 | 0.08149 | 876.9231 | 0.06609604
1025.11 | 0.081813 | 888.4615 | 0.06669391
1029.5 | 0.082066 | 888.4615 | 0.06669391
1033.3 | 0.082289 | 888.4615 | 0.06669391
1038.61 | 0.082601 | 900 | 0.0672891
1042.91 | 0.082842 | 900 | 0.0672891
1047.03 | 0.083082 | 900 | 0.0672891
1053.57 | 0.083457 | 911.5385 | 0.06788168
1058.09 | 0.083721 | 911.5385 | 0.06788168
1063.48 | 0.084042 | 911.5385 | 0.06788168
1067.47 | 0.084265 | 923.0769 | 0.06847172
1071.81 | 0.084514 | 923.0769 | 0.06847172
1076.73 | 0.084782 | 923.0769 | 0.06847172
1082.23 | 0.08511 | 934.6154 | 0.06905929
1087.14 | 0.085388 | 934.6154 | 0.06905929
1092.38 | 0.085681 | 934.6154 | 0.06905929
1097.35 | 0.085965 | 946.1538 | 0.06964447
1102.49 | 0.086244 | 946.1538 | 0.06964447
1106.53 | 0.086485 | 946.1538 | 0.06964447
1112.88 | 0.086848 | 957.6923 | 0.07022731
1117.12 | 0.087085 | 957.6923 | 0.07022731
1123.38 | 0.087444 | 957.6923 | 0.07022731
1128.57 | 0.087727 | 969.2308 | 0.07080789
1134.32 | 0.088073 | 969.2308 | 0.07080789
1139.48 | 0.088384 | 980.7692 | 0.07138627
1143.98 | 0.088614 | 980.7692 | 0.07138627
1148.94 | 0.088872 | 980.7692 | 0.07138627
1153.58 | 0.089145 | 992.3077 | 0.07196251
1158.7 | 0.089431 | 992.3077 | 0.07196251
1163.75 | 0.089721 | 992.3077 | 0.07196251
1168.46 | 0.089966 | 1003.846 | 0.07253669
1173.75 | 0.090254 | 1003.846 | 0.07253669
1180.22 | 0.090626 | 1003.846 | 0.07253669
1184.51 | 0.090859 | 1015.385 | 0.07310884
1189.96 | 0.091169 | 1015.385 | 0.07310884
1194.8 | 0.091424 | 1015.385 | 0.07310884
1200.36 | 0.091795 | 1026.923 | 0.07367905
1204.39 | 0.092026 | 1026.923 | 0.07367905
1210.07 | 0.092351 | 1026.923 | 0.07367905
1214.4 | 0.092594 | 1038.462 | 0.07424736
1219.7 | 0.092886 | 1038.462 | 0.07424736
1223.42 | 0.093082 | 1038.462 | 0.07424736
1228.61 | 0.093373 | 1050 | 0.07481383
1232.65 | 0.093604 | 1050 | 0.07481383
1238.84 | 0.093942 | 1050 | 0.07481383
1242.88 | 0.094175 | 1061.538 | 0.07537852
1247.93 | 0.094453 | 1061.538 | 0.07537852
1252.14 | 0.094671 | 1061.538 | 0.07537852
1258.39 | 0.095018 | 1073.077 | 0.07594148
1262.91 | 0.095265 | 1073.077 | 0.07594148
1267.85 | 0.09552 | 1084.615 | 0.07650277
1272.67 | 0.0958 | 1084.615 | 0.07650277
1278.28 | 0.096115 | 1084.615 | 0.07650277
1282.37 | 0.096335 | 1096.154 | 0.07706244
1287.41 | 0.096604 | 1096.154 | 0.07706244
1292.49 | 0.096874 | 1096.154 | 0.07706244
1299.02 | 0.097238 | 1107.692 | 0.07762054
1303.44 | 0.097466 | 1107.692 | 0.07762054
1309.38 | 0.097792 | 1107.692 | 0.07762054
1314.27 | 0.098069 | 1119.231 | 0.07817712
1318.96 | 0.098316 | 1119.231 | 0.07817712
1323.84 | 0.098579 | 1119.231 | 0.07817712
1330.13 | 0.09892 | 1130.769 | 0.07873224
1335.46 | 0.099197 | 1130.769 | 0.07873224
1340.81 | 0.099502 | 1130.769 | 0.07873224
1346.05 | 0.099765 | 1142.308 | 0.07928594
1351.46 | 0.10007 | 1142.308 | 0.07928594
1356.56 | 0.100342 | 1142.308 | 0.07928594
1362.28 | 0.100655 | 1153.846 | 0.07983828
1366.44 | 0.100869 | 1153.846 | 0.07983828
1371.18 | 0.101135 | 1153.846 | 0.07983828
1374.95 | 0.101334 | 1165.385 | 0.08038929
1380.57 | 0.101629 | 1165.385 | 0.08038929
1384.84 | 0.101852 | 1176.923 | 0.08093903
1389.73 | 0.102117 | 1176.923 | 0.08093903
1393.93 | 0.102335 | 1176.923 | 0.08093903
1400.27 | 0.102673 | 1188.462 | 0.08148754
1405.46 | 0.102946 | 1188.462 | 0.08148754
1412.27 | 0.103305 | 1188.462 | 0.08148754
1416.83 | 0.103542 | 1200 | 0.08203488
1421.41 | 0.103795 | 1200 | 0.08203488
1426.32 | 0.104052 | 1200 | 0.08203488
1430.61 | 0.104288 | 1211.538 | 0.08258107
1436.16 | 0.104581 | 1211.538 | 0.08258107
1441.68 | 0.104888 | 1211.538 | 0.08258107
1446.57 | 0.105144 | 1223.077 | 0.08312618
1452.08 | 0.105449 | 1223.077 | 0.08312618
1455.77 | 0.105627 | 1223.077 | 0.08312618
1460.64 | 0.105888 | 1234.615 | 0.08367023
1465.58 | 0.106141 | 1234.615 | 0.08367023
1471.62 | 0.106454 | 1234.615 | 0.08367023
1475.9 | 0.106639 | 1246.154 | 0.08421329
1480.58 | 0.106935 | 1246.154 | 0.08421329
1485.73 | 0.107182 | 1246.154 | 0.08421329
1490.92 | 0.107455 | 1257.692 | 0.08475537
1495.62 | 0.107706 | 1257.692 | 0.08475537
1500.95 | 0.108002 | 1257.692 | 0.08475537
1505.94 | 0.108254 | 1269.231 | 0.08529654
1511.22 | 0.10852 | 1269.231 | 0.08529654
1515.45 | 0.108749 | 1280.769 | 0.08583683
1521.07 | 0.109035 | 1280.769 | 0.08583683
1525.89 | 0.109295 | 1280.769 | 0.08583683
1531.68 | 0.109607 | 1292.308 | 0.08637629
1535.98 | 0.10983 | 1292.308 | 0.08637629
1541.61 | 0.110127 | 1292.308 | 0.08637629
1547.25 | 0.110422 | 1303.846 | 0.08691494
1551.12 | 0.110636 | 1303.846 | 0.08691494
1556.29 | 0.110904 | 1303.846 | 0.08691494
1561.96 | 0.111207 | 1315.385 | 0.08745284
1566.88 | 0.111444 | 1315.385 | 0.08745284
1572.44 | 0.111749 | 1315.385 | 0.08745284
1576.88 | 0.111982 | 1326.923 | 0.08799002
1582.32 | 0.112247 | 1326.923 | 0.08799002
1588.04 | 0.112555 | 1326.923 | 0.08799002
1592.24 | 0.112775 | 1338.462 | 0.08852652
1598.83 | 0.113105 | 1338.462 | 0.08852652
1603.52 | 0.113338 | 1338.462 | 0.08852652
1608.36 | 0.113598 | 1350 | 0.08906238
1612.85 | 0.113826 | 1350 | 0.08906238
1617.62 | 0.114064 | 1350 | 0.08906238
1621.24 | 0.114257 | 1361.538 | 0.08959763
1628.38 | 0.114629 | 1361.538 | 0.08959763
1634.12 | 0.114929 | 1373.077 | 0.09013233
1638.76 | 0.115172 | 1373.077 | 0.09013233
1645 | 0.115432 | 1373.077 | 0.09013233
1651.32 | 0.115742 | 1384.615 | 0.0906665
1656.39 | 0.116013 | 1384.615 | 0.0906665
1661.72 | 0.116285 | 1384.615 | 0.0906665
1666.95 | 0.116571 | 1396.154 | 0.09120018
1672.34 | 0.116852 | 1396.154 | 0.09120018
1677.95 | 0.11713 | 1396.154 | 0.09120018
1682.92 | 0.117392 | 1407.692 | 0.09173341
1687.68 | 0.117631 | 1407.692 | 0.09173341
1693.28 | 0.117916 | 1407.692 | 0.09173341
1697.74 | 0.118151 | 1419.231 | 0.09226622
1703.18 | 0.118436 | 1419.231 | 0.09226622
1707.7 | 0.118668 | 1419.231 | 0.09226622
1712.92 | 0.118928 | 1430.769 | 0.09279866
1717.36 | 0.119166 | 1430.769 | 0.09279866
1722.23 | 0.119424 | 1430.769 | 0.09279866
1727.08 | 0.119676 | 1442.308 | 0.09333075
1733.99 | 0.120028 | 1442.308 | 0.09333075
1738.2 | 0.120258 | 1442.308 | 0.09333075
1743.8 | 0.120537 | 1453.846 | 0.09386254
1748.31 | 0.120759 | 1453.846 | 0.09386254
1752.53 | 0.120985 | 1465.385 | 0.09439405
1757.23 | 0.121228 | 1465.385 | 0.09439405
1763.11 | 0.12153 | 1465.385 | 0.09439405
1767.59 | 0.121768 | 1476.923 | 0.09492533
1773.9 | 0.122092 | 1476.923 | 0.09492533
1778.54 | 0.122334 | 1476.923 | 0.09492533
1783.31 | 0.122577 | 1488.462 | 0.09545641
1788.43 | 0.122841 | 1488.462 | 0.09545641
1793.35 | 0.123084 | 1488.462 | 0.09545641
1798.28 | 0.12336 | 1500 | 0.09598732
1804.53 | 0.123667 | 1500 | 0.09598732
1809.8 | 0.123841 | 1500 | 0.09598732
1815.16 | 0.124217 | 1511.538 | 0.0965181
1819.65 | 0.124455 | 1511.538 | 0.0965181
1826.27 | 0.124794 | 1511.538 | 0.0965181
1831.08 | 0.125048 | 1523.077 | 0.09704879
1836.27 | 0.125296 | 1523.077 | 0.09704879
1841.14 | 0.125569 | 1523.077 | 0.09704879
1846.13 | 0.125818 | 1534.615 | 0.09757941
1849.96 | 0.126028 | 1534.615 | 0.09757941
1854.75 | 0.126261 | 1534.615 | 0.09757941
1859.09 | 0.126484 | 1546.154 | 0.09811001
1864.11 | 0.126733 | 1546.154 | 0.09811001
1868.83 | 0.126978 | 1546.154 | 0.09811001
1874.16 | 0.127248 | 1557.692 | 0.09864061
1877.96 | 0.127458 | 1557.692 | 0.09864061
1883.53 | 0.127754 | 1569.231 | 0.09917125
1887.34 | 0.127934 | 1569.231 | 0.09917125
1892.17 | 0.128191 | 1569.231 | 0.09917125
1897.13 | 0.128467 | 1580.769 | 0.09970196
1902.89 | 0.128757 | 1580.769 | 0.09970196
1907.74 | 0.129003 | 1580.769 | 0.09970196
1912.46 | 0.129251 | 1592.308 | 0.1002328
1917.42 | 0.129489 | 1592.308 | 0.1002328
1923.74 | 0.129807 | 1592.308 | 0.1002328
1928.58 | 0.130058 | 1603.846 | 0.1007637
1933.43 | 0.130295 | 1603.846 | 0.1007637
1938.36 | 0.130552 | 1603.846 | 0.1007637
1943.33 | 0.130811 | 1615.385 | 0.1012949
1946.95 | 0.130999 | 1615.385 | 0.1012949
1952.25 | 0.131282 | 1615.385 | 0.1012949
1957.38 | 0.131537 | 1626.923 | 0.1018262
1963.07 | 0.131816 | 1626.923 | 0.1018262
1967.02 | 0.132041 | 1626.923 | 0.1018262
1972.88 | 0.13232 | 1638.462 | 0.1023578
1978.1 | 0.132578 | 1638.462 | 0.1023578
1984.75 | 0.132894 | 1638.462 | 0.1023578
1988.94 | 0.133115 | 1650 | 0.1028897
1994.98 | 0.133422 | 1650 | 0.1028897
2000.22 | 0.133692 | 1661.538 | 0.1034219
2005.39 | 0.133987 | 1661.538 | 0.1034219
2009.9 | 0.134209 | 1661.538 | 0.1034219
2015 | 0.134473 | 1673.077 | 0.1039544
2020.76 | 0.134777 | 1673.077 | 0.1039544
2025.18 | 0.135 | 1673.077 | 0.1039544
2030.2 | 0.13526 | 1684.615 | 0.1044873
2035.17 | 0.135514 | 1684.615 | 0.1044873
2040.46 | 0.135777 | 1684.615 | 0.1044873
2045.48 | 0.136028 | 1696.154 | 0.1050205
2050.34 | 0.136285 | 1696.154 | 0.1050205
2054.93 | 0.136517 | 1696.154 | 0.1050205
2060.08 | 0.136776 | 1707.692 | 0.1055543
2065.84 | 0.137069 | 1707.692 | 0.1055543
2071.08 | 0.137343 | 1707.692 | 0.1055543
2076.2 | 0.137615 | 1719.231 | 0.1060885
2082.27 | 0.137915 | 1719.231 | 0.1060885
2087.93 | 0.138197 | 1719.231 | 0.1060885
2093.1 | 0.138467 | 1730.769 | 0.1066232
2097.81 | 0.138711 | 1730.769 | 0.1066232
2102.43 | 0.13895 | 1730.769 | 0.1066232
2107.4 | 0.139219 | 1742.308 | 0.1071585
2112.99 | 0.139502 | 1742.308 | 0.1071585
2117.59 | 0.139747 | 1742.308 | 0.1071585
2123.37 | 0.140039 | 1753.846 | 0.1076943
2128.56 | 0.140297 | 1753.846 | 0.1076943
2134.21 | 0.140591 | 1765.385 | 0.1082308
2138.15 | 0.140797 | 1765.385 | 0.1082308
2144.47 | 0.141122 | 1765.385 | 0.1082308
2149.71 | 0.141396 | 1776.923 | 0.1087679
2155.8 | 0.141684 | 1776.923 | 0.1087679
2160.46 | 0.141942 | 1776.923 | 0.1087679
2165.38 | 0.142182 | 1788.462 | 0.1093056
2169.72 | 0.142417 | 1788.462 | 0.1093056
2174.24 | 0.142654 | 1788.462 | 0.1093056
2178.74 | 0.142898 | 1800 | 0.1098441
2184.03 | 0.143148 | 1800 | 0.1098441
2188.42 | 0.143385 | 1800 | 0.1098441
2193.91 | 0.143668 | 1811.538 | 0.1103833
2199.1 | 0.143935 | 1811.538 | 0.1103833
2204.15 | 0.14419 | 1811.538 | 0.1103833
2208.72 | 0.144431 | 1823.077 | 0.1109233
2213.86 | 0.144684 | 1823.077 | 0.1109233
2218.63 | 0.144938 | 1823.077 | 0.1109233
2224.39 | 0.145223 | 1834.615 | 0.1114642
2229.66 | 0.145506 | 1834.615 | 0.1114642
2235.08 | 0.145779 | 1834.615 | 0.1114642
2239.09 | 0.145991 | 1846.154 | 0.1120058
2244.69 | 0.14629 | 1846.154 | 0.1120058
2250.38 | 0.146583 | 1857.692 | 0.1125484
2255.32 | 0.146855 | 1857.692 | 0.1125484
2260.81 | 0.147146 | 1857.692 | 0.1125484
2266.35 | 0.147418 | 1869.231 | 0.1130918
2271.47 | 0.14769 | 1869.231 | 0.1130918
2276.48 | 0.147963 | 1869.231 | 0.1130918
2281.9 | 0.148217 | 1880.769 | 0.1136362
2287.29 | 0.148495 | 1880.769 | 0.1136362
2291.18 | 0.1487 | 1880.769 | 0.1136362
2296.05 | 0.148971 | 1892.308 | 0.1141817
2300.64 | 0.14921 | 1892.308 | 0.1141817
2305.54 | 0.149466 | 1892.308 | 0.1141817
2309.73 | 0.14969 | 1903.846 | 0.1147281
2314.77 | 0.149946 | 1903.846 | 0.1147281
2319.41 | 0.150164 | 1903.846 | 0.1147281
2324.33 | 0.150435 | 1915.385 | 0.1152756
2328.38 | 0.150657 | 1915.385 | 0.1152756
2334.4 | 0.150955 | 1915.385 | 0.1152756
2340.26 | 0.151261 | 1926.923 | 0.1158241
2344.82 | 0.151518 | 1926.923 | 0.1158241
2349.92 | 0.151763 | 1926.923 | 0.1158241
2355.69 | 0.152091 | 1938.462 | 0.1163738
2360.55 | 0.152344 | 1938.462 | 0.1163738
2366.42 | 0.15266 | 1938.462 | 0.1163738
2372.21 | 0.152953 | 1950 | 0.1169247
2378.63 | 0.153282 | 1950 | 0.1169247
2383.54 | 0.153547 | 1961.538 | 0.1174768
2389.04 | 0.153837 | 1961.538 | 0.1174768
2394.23 | 0.154106 | 1961.538 | 0.1174768
2400.24 | 0.154416 | 1973.077 | 0.1180301
2405.18 | 0.15468 | 1973.077 | 0.1180301
2410.78 | 0.154979 | 1973.077 | 0.1180301
2415.42 | 0.155227 | 1984.615 | 0.1185847
2421.35 | 0.155528 | 1984.615 | 0.1185847
2425.87 | 0.155766 | 1984.615 | 0.1185847
2430.91 | 0.15604 | 1996.154 | 0.1191406
2435.26 | 0.156262 | 1996.154 | 0.1191406
2440.13 | 0.156523 | 1996.154 | 0.1191406
2445.09 | 0.156791 | 2007.692 | 0.1196979
2450.56 | 0.157083 | 2007.692 | 0.1196979
2455.98 | 0.157364 | 2007.692 | 0.1196979
2461.02 | 0.157626 | 2019.231 | 0.1202565
2466.91 | 0.157935 | 2019.231 | 0.1202565
2471.65 | 0.158177 | 2019.231 | 0.1202565
2476.12 | 0.158406 | 2030.769 | 0.1208166
2481.36 | 0.158701 | 2030.769 | 0.1208166
2487.33 | 0.159016 | 2030.769 | 0.1208166
2492.34 | 0.15928 | 2042.308 | 0.1213782
2497.61 | 0.15957 | 2042.308 | 0.1213782
2502.81 | 0.159846 | 2053.846 | 0.1219412
2508.4 | 0.160143 | 2053.846 | 0.1219412
2513.09 | 0.160394 | 2053.846 | 0.1219412
2519.11 | 0.16072 | 2065.385 | 0.1225058
2523.74 | 0.160968 | 2065.385 | 0.1225058
2530.36 | 0.16131 | 2065.385 | 0.1225058
2534.93 | 0.161552 | 2076.923 | 0.123072
2540.45 | 0.161848 | 2076.923 | 0.123072
2546.06 | 0.162148 | 2076.923 | 0.123072
2551.75 | 0.162442 | 2088.462 | 0.1236399
2557.04 | 0.162725 | 2088.462 | 0.1236399
2562.14 | 0.163003 | 2088.462 | 0.1236399
2566.91 | 0.163271 | 2100 | 0.1242094
2571.95 | 0.163539 | 2100 | 0.1242094
2578.34 | 0.163881 | 2100 | 0.1242094
2584.27 | 0.164192 | 2111.538 | 0.1247806
2589.47 | 0.164479 | 2111.538 | 0.1247806
2595.11 | 0.164785 | 2111.538 | 0.1247806
2600.87 | 0.165099 | 2123.077 | 0.1253535
2605.5 | 0.165364 | 2123.077 | 0.1253535
2609.81 | 0.165598 | 2123.077 | 0.1253535
2614.68 | 0.165849 | 2134.615 | 0.1259283
2619.02 | 0.166102 | 2134.615 | 0.1259283
2624.22 | 0.166379 | 2134.615 | 0.1259283
2630.3 | 0.166701 | 2146.154 | 0.1265049
2634.35 | 0.166925 | 2146.154 | 0.1265049
2638.74 | 0.167169 | 2157.692 | 0.1270834
2643.41 | 0.167426 | 2157.692 | 0.1270834
2647.75 | 0.167666 | 2157.692 | 0.1270834
2652.15 | 0.167885 | 2169.231 | 0.1276638
2657.91 | 0.168201 | 2169.231 | 0.1276638
2661.95 | 0.168429 | 2169.231 | 0.1276638
2666.44 | 0.168681 | 2180.769 | 0.1282462
2671.17 | 0.16894 | 2180.769 | 0.1282462
2676.35 | 0.16921 | 2180.769 | 0.1282462
2682.49 | 0.169554 | 2192.308 | 0.1288306
2688.31 | 0.169884 | 2192.308 | 0.1288306
2694.63 | 0.170223 | 2192.308 | 0.1288306
2699.77 | 0.170497 | 2203.846 | 0.129417
2704.53 | 0.17077 | 2203.846 | 0.129417
2708.93 | 0.171022 | 2203.846 | 0.129417
2715.32 | 0.171376 | 2215.385 | 0.1300056
2720.23 | 0.171645 | 2215.385 | 0.1300056
2725.7 | 0.171955 | 2215.385 | 0.1300056
2730.39 | 0.172213 | 2226.923 | 0.1305963
2735.96 | 0.172526 | 2226.923 | 0.1305963
2740.65 | 0.172781 | 2226.923 | 0.1305963
2746.62 | 0.173115 | 2238.462 | 0.1311893
2751.67 | 0.173401 | 2238.462 | 0.1311893
2757.35 | 0.17372 | 2250 | 0.1317845
2762.15 | 0.173982 | 2250 | 0.1317845
2767.44 | 0.174278 | 2250 | 0.1317845
2772.28 | 0.174546 | 2261.538 | 0.132382
2776.98 | 0.174811 | 2261.538 | 0.132382
2781.22 | 0.175046 | 2261.538 | 0.132382
2786.44 | 0.175344 | 2273.077 | 0.1329818
2791.67 | 0.17563 | 2273.077 | 0.1329818
2796.74 | 0.175912 | 2273.077 | 0.1329818
2802.09 | 0.176223 | 2284.615 | 0.1335841
2807.38 | 0.176517 | 2284.615 | 0.1335841
2811.95 | 0.176784 | 2284.615 | 0.1335841
2817.21 | 0.177083 | 2296.154 | 0.1341888
2821.7 | 0.177319 | 2296.154 | 0.1341888
2827.12 | 0.17762 | 2296.154 | 0.1341888
2831.59 | 0.177885 | 2307.692 | 0.1347961
2837.36 | 0.178213 | 2307.692 | 0.1347961
2841.49 | 0.178444 | 2307.692 | 0.1347961
2846.39 | 0.178715 | 2319.231 | 0.1354059
2852.11 | 0.17906 | 2319.231 | 0.1354059
2857.62 | 0.179381 | 2319.231 | 0.1354059
2862.34 | 0.179647 | 2330.769 | 0.1360183
2867.25 | 0.179931 | 2330.769 | 0.1360183
2872.87 | 0.180256 | 2330.769 | 0.1360183
2877.34 | 0.180519 | 2342.308 | 0.1366334
2882.48 | 0.180809 | 2342.308 | 0.1366334
2886.58 | 0.181044 | 2353.846 | 0.1372512
2892.94 | 0.181417 | 2353.846 | 0.1372512
2897.04 | 0.18165 | 2353.846 | 0.1372512
2902.73 | 0.181967 | 2365.385 | 0.1378718
2907.47 | 0.182242 | 2365.385 | 0.1378718
2912.64 | 0.18254 | 2365.385 | 0.1378718
2917.97 | 0.182858 | 2376.923 | 0.1384953
2923.1 | 0.183168 | 2376.923 | 0.1384953
2927.88 | 0.183439 | 2376.923 | 0.1384953
2933.75 | 0.183784 | 2388.462 | 0.1391217
2938.47 | 0.18405 | 2388.462 | 0.1391217
2943.43 | 0.184353 | 2388.462 | 0.1391217
2948.11 | 0.184635 | 2400 | 0.139751
2953.17 | 0.184937 | 2400 | 0.139751
2957.87 | 0.185196 | 2400 | 0.139751
2963.08 | 0.185503 | 2411.538 | 0.1403834
2967.15 | 0.185736 | 2411.538 | 0.1403834
2972.92 | 0.186089 | 2411.538 | 0.1403834
2978.13 | 0.186392 | 2423.077 | 0.1410188
2983.12 | 0.186694 | 2423.077 | 0.1410188
2987.42 | 0.18694 | 2423.077 | 0.1410188
2993.49 | 0.1873 | 2434.615 | 0.1416574
2997.3 | 0.18752 | 2434.615 | 0.1416574
3001.84 | 0.187796 | 2446.154 | 0.1422993
3006.61 | 0.188079 | 2446.154 | 0.1422993
3011.81 | 0.188384 | 2446.154 | 0.1422993
3015.42 | 0.188602 | 2457.692 | 0.1429444
3021.34 | 0.18896 | 2457.692 | 0.1429444
3025.83 | 0.189232 | 2457.692 | 0.1429444
3031.67 | 0.189588 | 2469.231 | 0.1435928
3036.66 | 0.189881 | 2469.231 | 0.1435928
3041.88 | 0.190191 | 2469.231 | 0.1435928
3046.73 | 0.190488 | 2480.769 | 0.1442447
3051.42 | 0.190773 | 2480.769 | 0.1442447
3056.26 | 0.191074 | 2480.769 | 0.1442447
3062.35 | 0.191437 | 2492.308 | 0.1449001
3067.32 | 0.191738 | 2492.308 | 0.1449001
3073.93 | 0.192136 | 2492.308 | 0.1449001
3079.2 | 0.192467 | 2503.846 | 0.145559
3084.81 | 0.192821 | 2503.846 | 0.145559
3090.63 | 0.193157 | 2503.846 | 0.145559
3096.3 | 0.193507 | 2515.385 | 0.1462215
3101.42 | 0.193819 | 2515.385 | 0.1462215
3106.25 | 0.194121 | 2515.385 | 0.1462215
3110.62 | 0.194403 | 2526.923 | 0.1468877
3117.04 | 0.194817 | 2526.923 | 0.1468877
3121.51 | 0.195083 | 2526.923 | 0.1468877
3126.37 | 0.195374 | 2538.462 | 0.1475577
3130.57 | 0.19565 | 2538.462 | 0.1475577
3135.81 | 0.19596 | 2550 | 0.1482316
3139.88 | 0.196223 | 2550 | 0.1482316
3145.82 | 0.196591 | 2550 | 0.1482316
3150.48 | 0.196885 | 2561.538 | 0.1489094
3155.46 | 0.197209 | 2561.538 | 0.1489094
3160.17 | 0.197505 | 2561.538 | 0.1489094
3165.66 | 0.197841 | 2573.077 | 0.1495912
3169.8 | 0.198107 | 2573.077 | 0.1495912
3174.7 | 0.198407 | 2573.077 | 0.1495912
3179.22 | 0.198697 | 2584.615 | 0.1502771
3184.33 | 0.199026 | 2584.615 | 0.1502771
3188.18 | 0.19928 | 2584.615 | 0.1502771
3193.34 | 0.199608 | 2596.154 | 0.1509671
3197.89 | 0.199891 | 2596.154 | 0.1509671
3202.68 | 0.200201 | 2596.154 | 0.1509671
3206.67 | 0.200449 | 2607.692 | 0.1516615
3211.59 | 0.200772 | 2607.692 | 0.1516615
3216.03 | 0.201053 | 2607.692 | 0.1516615
3221.4 | 0.201399 | 2619.231 | 0.1523601
3225.47 | 0.201653 | 2619.231 | 0.1523601
3230.49 | 0.201988 | 2619.231 | 0.1523601
3236.11 | 0.202343 | 2630.769 | 0.1530632
3241.42 | 0.202685 | 2630.769 | 0.1530632
3245.84 | 0.202977 | 2642.308 | 0.1537708
3251.13 | 0.203314 | 2642.308 | 0.1537708
3255.72 | 0.20361 | 2642.308 | 0.1537708
3260.72 | 0.203946 | 2653.846 | 0.1544831
3265.68 | 0.20427 | 2653.846 | 0.1544831
3270.62 | 0.204588 | 2653.846 | 0.1544831
3274.72 | 0.204862 | 2665.385 | 0.1552
3279.64 | 0.205187 | 2665.385 | 0.1552
3285.37 | 0.205553 | 2665.385 | 0.1552
3290.05 | 0.205856 | 2676.923 | 0.1559218
3295.51 | 0.206231 | 2676.923 | 0.1559218
3299.45 | 0.206489 | 2676.923 | 0.1559218
3304.49 | 0.206823 | 2688.462 | 0.1566485
3308.41 | 0.207092 | 2688.462 | 0.1566485
3312.54 | 0.207362 | 2688.462 | 0.1566485
3316.93 | 0.207656 | 2700 | 0.1573802
3321.5 | 0.207959 | 2700 | 0.1573802
3325.33 | 0.208215 | 2700 | 0.1573802
3330.2 | 0.208535 | 2711.538 | 0.158117
3334.92 | 0.208867 | 2711.538 | 0.158117
3339.76 | 0.209184 | 2711.538 | 0.158117
3344.76 | 0.209529 | 2723.077 | 0.158859
3350.15 | 0.209908 | 2723.077 | 0.158859
3354.64 | 0.210222 | 2734.615 | 0.1596064
3359.49 | 0.210552 | 2734.615 | 0.1596064
3364.68 | 0.210906 | 2734.615 | 0.1596064
3370.39 | 0.211302 | 2746.154 | 0.1603593
3375.03 | 0.211618 | 2746.154 | 0.1603593
3379.72 | 0.211945 | 2746.154 | 0.1603593
3384.05 | 0.21225 | 2757.692 | 0.1611177
3388.26 | 0.212545 | 2757.692 | 0.1611177
3392.95 | 0.212874 | 2757.692 | 0.1611177
3398.33 | 0.21324 | 2769.231 | 0.1618818
3404.01 | 0.213644 | 2769.231 | 0.1618818
3409.2 | 0.214014 | 2769.231 | 0.1618818
3413.92 | 0.214334 | 2780.769 | 0.1626517
3419.61 | 0.21475 | 2780.769 | 0.1626517
3423.44 | 0.215024 | 2780.769 | 0.1626517
3428.88 | 0.215408 | 2792.308 | 0.1634276
3432.94 | 0.215695 | 2792.308 | 0.1634276
3437.73 | 0.216023 | 2792.308 | 0.1634276
3441.26 | 0.216283 | 2803.846 | 0.1642095
3446.18 | 0.216644 | 2803.846 | 0.1642095
3451.76 | 0.217032 | 2803.846 | 0.1642095
3457.3 | 0.217425 | 2815.385 | 0.1649976
3462.84 | 0.217824 | 2815.385 | 0.1649976
3467.26 | 0.21814 | 2815.385 | 0.1649976
3471.33 | 0.218458 | 2826.923 | 0.1657921
3475.95 | 0.218753 | 2826.923 | 0.1657921
3481.24 | 0.219129 | 2838.462 | 0.166593
3486.59 | 0.219519 | 2838.462 | 0.166593
3491.65 | 0.219905 | 2838.462 | 0.166593
3498.07 | 0.220394 | 2850 | 0.1674006
3503.21 | 0.22077 | 2850 | 0.1674006
3508.48 | 0.22116 | 2850 | 0.1674006
3512.35 | 0.221439 | 2861.538 | 0.1682149
3518.51 | 0.221907 | 2861.538 | 0.1682149
3522.73 | 0.222221 | 2861.538 | 0.1682149
3526.89 | 0.22254 | 2873.077 | 0.1690362
3530.29 | 0.22279 | 2873.077 | 0.1690362
3535.6 | 0.223197 | 2873.077 | 0.1690362
3539.73 | 0.223501 | 2884.615 | 0.1698646
3545.22 | 0.223921 | 2884.615 | 0.1698646
3549.09 | 0.224205 | 2884.615 | 0.1698646
3553.35 | 0.224534 | 2896.154 | 0.1707002
3558.85 | 0.224962 | 2896.154 | 0.1707002
3563.76 | 0.225339 | 2896.154 | 0.1707002
3568.31 | 0.225682 | 2907.692 | 0.1715432
3572.82 | 0.226043 | 2907.692 | 0.1715432
3577.52 | 0.226427 | 2907.692 | 0.1715432
3582.28 | 0.226787 | 2919.231 | 0.1723938
3586.31 | 0.227104 | 2919.231 | 0.1723938
3591.34 | 0.227489 | 2930.769 | 0.1732522
3596.11 | 0.227877 | 2930.769 | 0.1732522
3600.35 | 0.228208 | 2930.769 | 0.1732522
3604.13 | 0.228499 | 2942.308 | 0.1741185
3607.85 | 0.228799 | 2942.308 | 0.1741185
3612.46 | 0.229169 | 2942.308 | 0.1741185
3617.23 | 0.229552 | 2953.846 | 0.174993
3621.03 | 0.22985 | 2953.846 | 0.174993
3625.01 | 0.230176 | 2953.846 | 0.174993
3629.63 | 0.230556 | 2965.385 | 0.1758758
3635.45 | 0.231015 | 2965.385 | 0.1758758
3639.69 | 0.231356 | 2965.385 | 0.1758758
3644.24 | 0.231724 | 2976.923 | 0.1767672
3648.48 | 0.232067 | 2976.923 | 0.1767672
3652.47 | 0.232402 | 2976.923 | 0.1767672
3657.32 | 0.2328 | 2988.462 | 0.1776673
3662.21 | 0.233202 | 2988.462 | 0.1776673
3665.8 | 0.2335 | 2988.462 | 0.1776673
3671.39 | 0.233967 | 3000 | 0.1785764
3676.01 | 0.234339 | 3000 | 0.1785764
3680.1 | 0.234696 | 3000 | 0.1785764
3684.37 | 0.235041 | 3011.538 | 0.1794946
3688.36 | 0.23538 | 3011.538 | 0.1794946
3692.99 | 0.235792 | 3011.538 | 0.1794946
3697.61 | 0.236179 | 3023.077 | 0.1804223
3701.3 | 0.236498 | 3023.077 | 0.1804223
3705.07 | 0.236815 | 3034.615 | 0.1813597
3710.13 | 0.237245 | 3034.615 | 0.1813597
3714.07 | 0.23758 | 3034.615 | 0.1813597
3718.7 | 0.237984 | 3046.154 | 0.1823069
3723.78 | 0.238422 | 3046.154 | 0.1823069
3728.28 | 0.238819 | 3046.154 | 0.1823069
3732.63 | 0.239205 | 3057.692 | 0.1832643
3737.01 | 0.239596 | 3057.692 | 0.1832643
3741.78 | 0.240021 | 3057.692 | 0.1832643
3745.4 | 0.240331 | 3069.231 | 0.1842322
3749.44 | 0.240679 | 3069.231 | 0.1842322
3753.97 | 0.241091 | 3069.231 | 0.1842322
3757.54 | 0.241406 | 3080.769 | 0.1852107
3761.97 | 0.241804 | 3080.769 | 0.1852107
3766.15 | 0.24218 | 3080.769 | 0.1852107
3771.03 | 0.242616 | 3092.308 | 0.1862003
3774.96 | 0.242967 | 3092.308 | 0.1862003
3779.65 | 0.24339 | 3092.308 | 0.1862003
3783.64 | 0.243751 | 3103.846 | 0.1872011
3787.86 | 0.24413 | 3103.846 | 0.1872011
3791.71 | 0.244491 | 3103.846 | 0.1872011
3795.27 | 0.244823 | 3115.385 | 0.1882135
3798.79 | 0.245151 | 3115.385 | 0.1882135
3802.99 | 0.245544 | 3126.923 | 0.1892379
3807.3 | 0.245944 | 3126.923 | 0.1892379
3811.8 | 0.246369 | 3126.923 | 0.1892379
3816.07 | 0.246763 | 3138.462 | 0.1902745
3820.54 | 0.247183 | 3138.462 | 0.1902745
3823.66 | 0.247475 | 3138.462 | 0.1902745
3827.7 | 0.247858 | 3150 | 0.1913237
3831.99 | 0.248269 | 3150 | 0.1913237
3836.68 | 0.248717 | 3150 | 0.1913237
3840.53 | 0.24908 | 3161.538 | 0.1923858
3844.67 | 0.249486 | 3161.538 | 0.1923858
3848.89 | 0.2499 | 3161.538 | 0.1923858
3852.56 | 0.250255 | 3173.077 | 0.1934612
3855.68 | 0.250559 | 3173.077 | 0.1934612
3858.65 | 0.250853 | 3173.077 | 0.1934612
3861.57 | 0.251146 | 3184.615 | 0.1945504
3866.02 | 0.251586 | 3184.615 | 0.1945504
3869.48 | 0.251937 | 3184.615 | 0.1945504
3873.83 | 0.252355 | 3196.154 | 0.1956537
3878.6 | 0.252831 | 3196.154 | 0.1956537
3883.03 | 0.253259 | 3196.154 | 0.1956537
3886.76 | 0.253645 | 3207.692 | 0.1967715
3891 | 0.254077 | 3207.692 | 0.1967715
3895.47 | 0.254531 | 3207.692 | 0.1967715
3899.13 | 0.254905 | 3219.231 | 0.1979043
3902.31 | 0.255237 | 3219.231 | 0.1979043
3906.75 | 0.255696 | 3230.769 | 0.1990525
3909.94 | 0.256034 | 3230.769 | 0.1990525
3913.16 | 0.256366 | 3230.769 | 0.1990525
3916.34 | 0.2567 | 3242.308 | 0.2002167
3920.33 | 0.257132 | 3242.308 | 0.2002167
3923.94 | 0.257518 | 3242.308 | 0.2002167
3928.77 | 0.258032 | 3253.846 | 0.2013972
3932.54 | 0.258434 | 3253.846 | 0.2013972
3936.87 | 0.258903 | 3253.846 | 0.2013972
3940.22 | 0.259254 | 3265.385 | 0.2025947
3944.71 | 0.259736 | 3265.385 | 0.2025947
3948.26 | 0.260128 | 3265.385 | 0.2025947
3952.78 | 0.260624 | 3276.923 | 0.2038097
3956.12 | 0.26099 | 3276.923 | 0.2038097
3959.77 | 0.261398 | 3276.923 | 0.2038097
3962.88 | 0.261754 | 3288.462 | 0.2050428
3966.3 | 0.262128 | 3288.462 | 0.2050428
3969.43 | 0.262484 | 3288.462 | 0.2050428
3972.64 | 0.262839 | 3300 | 0.2062945
3975.57 | 0.263169 | 3300 | 0.2062945
3979.79 | 0.263655 | 3300 | 0.2062945
3983.93 | 0.264124 | 3311.538 | 0.2075656
3987.6 | 0.264552 | 3311.538 | 0.2075656
3990.89 | 0.264939 | 3323.077 | 0.2088566
3994.69 | 0.265379 | 3323.077 | 0.2088566
3999.2 | 0.265915 | 3323.077 | 0.2088566
4003.69 | 0.266447 | 3334.615 | 0.2101682
4008.07 | 0.266959 | 3334.615 | 0.2101682
4011.48 | 0.267371 | 3334.615 | 0.2101682
4015 | 0.267795 | 3346.154 | 0.2115013
4018.75 | 0.268246 | 3346.154 | 0.2115013
4021.95 | 0.268641 | 3346.154 | 0.2115013
4025.59 | 0.269081 | 3357.692 | 0.2128565
4028.24 | 0.269401 | 3357.692 | 0.2128565
4030.95 | 0.26974 | 3357.692 | 0.2128565
4033.88 | 0.270099 | 3369.231 | 0.2142346
4037.2 | 0.270518 | 3369.231 | 0.2142346
4041.11 | 0.271004 | 3369.231 | 0.2142346
4044.29 | 0.271417 | 3380.769 | 0.2156366
4047.65 | 0.271835 | 3380.769 | 0.2156366
4050.38 | 0.272176 | 3380.769 | 0.2156366
4054.14 | 0.272655 | 3392.308 | 0.2170633
4058.01 | 0.273159 | 3392.308 | 0.2170633
4061.75 | 0.273644 | 3392.308 | 0.2170633
4065.03 | 0.274065 | 3403.846 | 0.2185157
4069.02 | 0.274597 | 3403.846 | 0.2185157
4073.19 | 0.275145 | 3403.846 | 0.2185157
4077.55 | 0.27573 | 3415.385 | 0.2199948
4080.62 | 0.276139 | 3415.385 | 0.2199948
4084.02 | 0.276605 | 3426.923 | 0.2215016
4086.87 | 0.27699 | 3426.923 | 0.2215016
4089.66 | 0.277369 | 3426.923 | 0.2215016
4092.14 | 0.277718 | 3438.462 | 0.2230372
4095.11 | 0.278132 | 3438.462 | 0.2230372
4098.17 | 0.278546 | 3438.462 | 0.2230372
4102.05 | 0.279085 | 3450 | 0.224603
4105.39 | 0.279559 | 3450 | 0.224603
4108.59 | 0.280012 | 3450 | 0.224603
4111.01 | 0.280361 | 3461.538 | 0.2262
4114 | 0.280789 | 3461.538 | 0.2262
4117.15 | 0.281245 | 3461.538 | 0.2262
4120.21 | 0.281689 | 3473.077 | 0.2278297
4123.74 | 0.282212 | 3473.077 | 0.2278297
4128.27 | 0.28287 | 3473.077 | 0.2278297
4132.1 | 0.283444 | 3484.615 | 0.2294936
4135.44 | 0.283941 | 3484.615 | 0.2294936
4139.36 | 0.284528 | 3484.615 | 0.2294936
4142.48 | 0.285005 | 3496.154 | 0.2311931
4145.23 | 0.285449 | 3496.154 | 0.2311931
4148.7 | 0.285988 | 3496.154 | 0.2311931
4151.71 | 0.286467 | 3507.692 | 0.2329299
4154.36 | 0.28689 | 3507.692 | 0.2329299
4156.85 | 0.287283 | 3519.231 | 0.2347057
4159.52 | 0.287714 | 3519.231 | 0.2347057
4162.07 | 0.288128 | 3519.231 | 0.2347057
4165.19 | 0.288617 | 3530.769 | 0.2365224
4168.47 | 0.289162 | 3530.769 | 0.2365224
4171.3 | 0.289959 | 3530.769 | 0.2365224
4173.74 | 0.290374 | 3542.308 | 0.238382
4176.39 | 0.290817 | 3542.308 | 0.238382
4179.31 | 0.291308 | 3542.308 | 0.238382
4183.11 | 0.292009 | 3553.846 | 0.2402867
4186.43 | 0.292592 | 3553.846 | 0.2402867
4190.62 | 0.293317 | 3553.846 | 0.2402867
4194.01 | 0.293915 | 3565.385 | 0.2422387
4197.85 | 0.294602 | 3565.385 | 0.2422387
4201.77 | 0.295288 | 3565.385 | 0.2422387
4204.95 | 0.295856 | 3576.923 | 0.2442405
4208.01 | 0.296421 | 3576.923 | 0.2442405
4211.88 | 0.297139 | 3576.923 | 0.2442405
4214.56 | 0.297664 | 3588.462 | 0.2462948
4217.32 | 0.298164 | 3588.462 | 0.2462948
4219.7 | 0.298618 | 3588.462 | 0.2462948
4222.44 | 0.299134 | 3600 | 0.2484046
4224.84 | 0.299607 | 3600 | 0.2484046
4227.51 | 0.300122 | 3600 | 0.2484046
4230.66 | 0.300745 | 3611.538 | 0.2505729
4235.03 | 0.301604 | 3611.538 | 0.2505729
4238.42 | 0.302298 | 3623.077 | 0.2528032
4241.68 | 0.302965 | 3623.077 | 0.2528032
4244.08 | 0.303454 | 3623.077 | 0.2528032
4247.03 | 0.304079 | 3634.615 | 0.2550992
4250.07 | 0.304701 | 3634.615 | 0.2550992
4253.8 | 0.305512 | 3634.615 | 0.2550992
4257.61 | 0.30633 | 3646.154 | 0.257465
4261.28 | 0.307135 | 3646.154 | 0.257465
4264.82 | 0.307926 | 3646.154 | 0.257465
4268.69 | 0.30881 | 3657.692 | 0.259905
4271.26 | 0.309392 | 3657.692 | 0.259905
4274.84 | 0.310232 | 3657.692 | 0.259905
4277.86 | 0.310934 | 3669.231 | 0.2624241
4280.75 | 0.311635 | 3669.231 | 0.2624241
4283.64 | 0.312338 | 3669.231 | 0.2624241
4286.35 | 0.313022 | 3680.769 | 0.2650275
4289.01 | 0.313668 | 3680.769 | 0.2650275
4291.98 | 0.314426 | 3680.769 | 0.2650275
4295.61 | 0.315375 | 3692.308 | 0.2677213
4298.97 | 0.316247 | 3692.308 | 0.2677213
4302.57 | 0.317206 | 3692.308 | 0.2677213
4305.51 | 0.318006 | 3703.846 | 0.2705119
4308.28 | 0.318783 | 3703.846 | 0.2705119
4310.68 | 0.319458 | 3715.385 | 0.2734065
4313.33 | 0.320222 | 3715.385 | 0.2734065
4315.85 | 0.320956 | 3715.385 | 0.2734065
4318.77 | 0.321813 | 3726.923 | 0.2764139
4322.24 | 0.322865 | 3726.923 | 0.2764139
4326.21 | 0.324116 | 3726.923 | 0.2764139
4330.43 | 0.32546 | 3738.462 | 0.2795428
4333.97 | 0.326641 | 3738.462 | 0.2795428
4337.08 | 0.327685 | 3738.462 | 0.2795428
4341.35 | 0.329184 | 3750 | 0.2828035
4344.38 | 0.330308 | 3750 | 0.2828035
4347.74 | 0.331561 | 3750 | 0.2828035
4350.86 | 0.332768 | 3761.538 | 0.2862074
4354.69 | 0.334321 | 3761.538 | 0.2862074
4357.55 | 0.335512 | 3761.538 | 0.2862074
4361.17 | 0.337085 | 3773.077 | 0.2897679
4363.75 | 0.338267 | 3773.077 | 0.2897679
4366.52 | 0.339551 | 3773.077 | 0.2897679
4369.31 | 0.340923 | 3784.615 | 0.2934999
4372.4 | 0.342503 | 3784.615 | 0.2934999
4374.8 | 0.343793 | 3784.615 | 0.2934999
4376.73 | 0.344862 | 3796.154 | 0.2974208
4377.93 | 0.345569 | 3796.154 | 0.2974208
4379.24 | 0.346344 | 3796.154 | 0.2974208
4380.44 | 0.347082 | 3807.692 | 0.3015506
4381.64 | 0.347814 | 3807.692 | 0.3015506
4382.51 | 0.348379 | 3819.231 | 0.3059125
4383.64 | 0.349118 | 3819.231 | 0.3059125
4384.74 | 0.34988 | 3819.231 | 0.3059125
4385.64 | 0.350492 | 3830.769 | 0.3105339
4386.51 | 0.351111 | 3830.769 | 0.3105339
4387.28 | 0.351668 | 3830.769 | 0.3105339
4388.08 | 0.352274 | 3842.308 | 0.3154466
4388.96 | 0.352961 | 3842.308 | 0.3154466
4389.7 | 0.35355 | 3842.308 | 0.3154466
4390.73 | 0.354399 | 3853.846 | 0.3206937
4391.48 | 0.355032 | 3853.846 | 0.3206937
4392.25 | 0.355716 | 3853.846 | 0.3206937
4392.8 | 0.356221 | 3865.385 | 0.3263207
4393.43 | 0.356797 | 3865.385 | 0.3263207
4393.98 | 0.357344 | 3865.385 | 0.3263207
4394.58 | 0.357945 | 3876.923 | 0.3323866
4395.1 | 0.358482 | 3876.923 | 0.3323866
4395.74 | 0.359162 | 3876.923 | 0.3323866
4396.24 | 0.359724 | 3888.462 | 0.3389649
4396.82 | 0.360396 | 3888.462 | 0.3389649
4397.34 | 0.361019 | 3888.462 | 0.3389649
4397.84 | 0.36166 | 3900 | 0.346149
4398.22 | 0.362172 | 3900 | 0.346149
4398.62 | 0.362726 | 3911.538 | 0.354058
4398.92 | 0.363148 | 3911.538 | 0.354058
4399.26 | 0.363636 | 3911.538 | 0.354058
4399.56 | 0.364077 | 3923.077 | 0.3628432
4399.89 | 0.364602 | 3923.077 | 0.3628432
4400.19 | 0.365101 | 3923.077 | 0.3628432
4400.52 | 0.365667 | 3934.615 | 0.3727703
4400.83 | 0.366237 | 3934.615 | 0.3727703
4401.16 | 0.366882 | 3934.615 | 0.3727703
4401.41 | 0.367398 | 3946.154 | 0.384144
4401.74 | 0.368119 | 3946.154 | 0.384144
4402.01 | 0.368759 | 3946.154 | 0.384144
4402.28 | 0.369458 | 3957.692 | 0.3974429
4402.48 | 0.370026 | 3957.692 | 0.3974429
4402.66 | 0.370601 | 3957.692 | 0.3974429
4402.81 | 0.371102 | 3969.231 | 0.4133333
4402.98 | 0.371731 | 3969.231 | 0.4133333
4403.13 | 0.372352 | 3969.231 | 0.4133333
4403.29 | 0.373152 | 3980.769 | 0.4336254
4403.44 | 0.374012 | 3980.769 | 0.4336254
4403.61 | 0.375179 | 3980.769 | 0.4336254
4403.76 | 0.376649 | 3992.308 | 0.4606769
4404.08 | 0.389524 | 3992.308 | 0.4606769
0 | 0 | 0 | 0
3.82 | 0.001082 | 0 | 0
9.73 | 0.001933 | 11.53846 | 0.0008894379
17.22 | 0.002833 | 11.53846 | 0.0008894379
24.54 | 0.003522 | 23.07692 | 0.001760629
33.13 | 0.004244 | 23.07692 | 0.001760629
38.02 | 0.004652 | 34.61538 | 0.00261445
46.36 | 0.005295 | 34.61538 | 0.00261445
53.62 | 0.005856 | 46.15385 | 0.003451708
58.78 | 0.006262 | 46.15385 | 0.003451708
65.52 | 0.006777 | 57.69231 | 0.004273147
71.92 | 0.007247 | 57.69231 | 0.004273147
79.32 | 0.007811 | 69.23077 | 0.005079459
85.81 | 0.008319 | 69.23077 | 0.005079459
93.78 | 0.008885 | 80.76923 | 0.005871288
101.96 | 0.009478 | 80.76923 | 0.005871288
108.68 | 0.009972 | 92.30769 | 0.006649238
116.79 | 0.010545 | 92.30769 | 0.006649238
122.23 | 0.010913 | 103.8462 | 0.007413871
129.55 | 0.01144 | 103.8462 | 0.007413871
137.58 | 0.012004 | 115.3846 | 0.008165718
143.83 | 0.012444 | 115.3846 | 0.008165718
151.78 | 0.013012 | 126.9231 | 0.008905277
159 | 0.0135 | 126.9231 | 0.008905277
165.67 | 0.013938 | 138.4615 | 0.009633018
172.78 | 0.014412 | 138.4615 | 0.009633018
180.44 | 0.014924 | 150 | 0.01034938
186.53 | 0.015317 | 150 | 0.01034938
194.14 | 0.01581 | 161.5385 | 0.01105479
200.99 | 0.01627 | 161.5385 | 0.01105479
207.57 | 0.016691 | 173.0769 | 0.01174964
214.39 | 0.017109 | 173.0769 | 0.01174964
221.1 | 0.017526 | 184.6154 | 0.0124343
228.02 | 0.017973 | 184.6154 | 0.0124343
235.08 | 0.018415 | 196.1538 | 0.01310912
241.42 | 0.018806 | 196.1538 | 0.01310912
249.24 | 0.019284 | 207.6923 | 0.01377446
258.1 | 0.019819 | 207.6923 | 0.01377446
263.71 | 0.020155 | 219.2308 | 0.01443062
271.3 | 0.020625 | 230.7692 | 0.0150779
278.91 | 0.021078 | 230.7692 | 0.0150779
286.75 | 0.021564 | 242.3077 | 0.01571661
294.46 | 0.021998 | 242.3077 | 0.01571661
300.48 | 0.022346 | 253.8462 | 0.01634701
309.69 | 0.022896 | 253.8462 | 0.01634701
316.26 | 0.023269 | 265.3846 | 0.01696937
324.06 | 0.023721 | 265.3846 | 0.01696937
331.1 | 0.02411 | 276.9231 | 0.01758394
340.36 | 0.024652 | 276.9231 | 0.01758394
346.3 | 0.024967 | 288.4615 | 0.01819096
353.27 | 0.025328 | 288.4615 | 0.01819096
360.21 | 0.025733 | 300 | 0.01879065
367.92 | 0.026154 | 300 | 0.01879065
373.64 | 0.026476 | 311.5385 | 0.01938325
380.41 | 0.026839 | 311.5385 | 0.01938325
387.42 | 0.02723 | 323.0769 | 0.01996895
393.38 | 0.027574 | 323.0769 | 0.01996895
399.97 | 0.027911 | 334.6154 | 0.02054797
407.78 | 0.02834 | 334.6154 | 0.02054797
415.58 | 0.028766 | 346.1538 | 0.02112049
424.61 | 0.029247 | 346.1538 | 0.02112049
434.35 | 0.029724 | 357.6923 | 0.02168669
441.86 | 0.030088 | 357.6923 | 0.02168669
449.97 | 0.030507 | 369.2308 | 0.02224676
458.03 | 0.030922 | 369.2308 | 0.02224676
465.25 | 0.031299 | 380.7692 | 0.02280087
474.05 | 0.031757 | 380.7692 | 0.02280087
481.35 | 0.03211 | 392.3077 | 0.02334918
489.04 | 0.0325 | 392.3077 | 0.02334918
497.87 | 0.032945 | 403.8462 | 0.02389185
506.56 | 0.033382 | 403.8462 | 0.02389185
514.15 | 0.033753 | 415.3846 | 0.02442903
522.83 | 0.03419 | 415.3846 | 0.02442903
530.12 | 0.034568 | 426.9231 | 0.02496086
538.98 | 0.03501 | 426.9231 | 0.02496086
547.19 | 0.035392 | 438.4615 | 0.02548749
554.2 | 0.03573 | 438.4615 | 0.02548749
563.14 | 0.036156 | 450 | 0.02600906
570.21 | 0.03647 | 461.5385 | 0.02652569
577.75 | 0.036848 | 461.5385 | 0.02652569
586.35 | 0.037238 | 473.0769 | 0.0270375
593.45 | 0.037573 | 473.0769 | 0.0270375
600.38 | 0.037816 | 484.6154 | 0.02754463
607.13 | 0.038137 | 484.6154 | 0.02754463
614.73 | 0.038494 | 496.1538 | 0.02804719
622.23 | 0.038814 | 496.1538 | 0.02804719
628.54 | 0.0391 | 507.6923 | 0.0285453
636.78 | 0.03952 | 507.6923 | 0.0285453
643.09 | 0.03983 | 519.2308 | 0.02903905
650.33 | 0.040165 | 519.2308 | 0.02903905
659.21 | 0.04057 | 530.7692 | 0.02952856
666.95 | 0.040928 | 530.7692 | 0.02952856
675.87 | 0.04131 | 542.3077 | 0.03001394
684.62 | 0.041712 | 542.3077 | 0.03001394
691.87 | 0.042038 | 553.8462 | 0.03049527
700.2 | 0.042371 | 553.8462 | 0.03049527
707.51 | 0.042716 | 565.3846 | 0.03097266
715.56 | 0.043034 | 565.3846 | 0.03097266
722.76 | 0.043326 | 576.9231 | 0.0314462
732.18 | 0.043761 | 576.9231 | 0.0314462
740.11 | 0.04408 | 588.4615 | 0.03191597
748.48 | 0.044471 | 588.4615 | 0.03191597
755.66 | 0.04479 | 600 | 0.03238208
762.46 | 0.045074 | 600 | 0.03238208
770.67 | 0.045397 | 611.5385 | 0.03284459
777.83 | 0.045723 | 611.5385 | 0.03284459
787.26 | 0.046112 | 623.0769 | 0.0333036
793.68 | 0.046382 | 623.0769 | 0.0333036
802.32 | 0.046792 | 634.6154 | 0.03375918
810.45 | 0.047125 | 634.6154 | 0.03375918
819.21 | 0.04746 | 646.1538 | 0.03421141
824.45 | 0.047694 | 646.1538 | 0.03421141
832.79 | 0.048064 | 657.6923 | 0.03466036
842.73 | 0.048447 | 657.6923 | 0.03466036
849.67 | 0.048743 | 669.2308 | 0.03510611
857.21 | 0.049058 | 669.2308 | 0.03510611
865.82 | 0.049391 | 680.7692 | 0.03554873
872.78 | 0.049704 | 692.3077 | 0.03598829
880.57 | 0.049988 | 692.3077 | 0.03598829
887.96 | 0.050299 | 703.8462 | 0.03642485
894.62 | 0.050559 | 703.8462 | 0.03642485
902.29 | 0.050905 | 715.3846 | 0.03685848
909.3 | 0.051198 | 715.3846 | 0.03685848
914.67 | 0.051424 | 726.9231 | 0.03728924
921.31 | 0.051692 | 726.9231 | 0.03728924
928.7 | 0.051994 | 738.4615 | 0.03771719
936.08 | 0.05227 | 738.4615 | 0.03771719
944.65 | 0.052618 | 750 | 0.03814238
953.56 | 0.052967 | 750 | 0.03814238
959.49 | 0.053167 | 761.5385 | 0.03856489
966.83 | 0.05347 | 761.5385 | 0.03856489
974.05 | 0.053758 | 773.0769 | 0.03898475
981.69 | 0.054047 | 773.0769 | 0.03898475
988.48 | 0.05433 | 784.6154 | 0.03940204
995.12 | 0.054605 | 784.6154 | 0.03940204
1002.42 | 0.054877 | 796.1538 | 0.03981679
1012.14 | 0.055241 | 796.1538 | 0.03981679
1019.87 | 0.055547 | 807.6923 | 0.04022906
1027.94 | 0.05585 | 807.6923 | 0.04022906
1036.05 | 0.056146 | 819.2308 | 0.04063891
1042.69 | 0.056403 | 819.2308 | 0.04063891
1050.73 | 0.056737 | 830.7692 | 0.04104637
1058.94 | 0.057023 | 830.7692 | 0.04104637
1067.25 | 0.057352 | 842.3077 | 0.04145151
1075.66 | 0.057637 | 842.3077 | 0.04145151
1083.75 | 0.057957 | 853.8462 | 0.04185436
1090.34 | 0.058218 | 853.8462 | 0.04185436
1098.33 | 0.058504 | 865.3846 | 0.04225496
1105.89 | 0.058777 | 865.3846 | 0.04225496
1114.14 | 0.059166 | 876.9231 | 0.04265338
1123.57 | 0.059526 | 876.9231 | 0.04265338
1131.65 | 0.059813 | 888.4615 | 0.04304964
1139.45 | 0.060129 | 888.4615 | 0.04304964
1147.78 | 0.060447 | 900 | 0.04344379
1156.57 | 0.060754 | 911.5385 | 0.04383587
1164.26 | 0.061054 | 911.5385 | 0.04383587
1173.21 | 0.061375 | 923.0769 | 0.04422593
1181.13 | 0.06169 | 923.0769 | 0.04422593
1188.14 | 0.061944 | 934.6154 | 0.04461399
1196.45 | 0.062246 | 934.6154 | 0.04461399
1205.24 | 0.062574 | 946.1538 | 0.04500011
1213.37 | 0.062855 | 946.1538 | 0.04500011
1222.04 | 0.063156 | 957.6923 | 0.04538431
1228.76 | 0.063409 | 957.6923 | 0.04538431
1235.87 | 0.063685 | 969.2308 | 0.04576664
1245.35 | 0.064011 | 969.2308 | 0.04576664
1254.19 | 0.064344 | 980.7692 | 0.04614713
1261.63 | 0.064608 | 980.7692 | 0.04614713
1271.31 | 0.064955 | 992.3077 | 0.04652581
1279.69 | 0.06526 | 992.3077 | 0.04652581
1286.43 | 0.065505 | 1003.846 | 0.04690273
1294.07 | 0.065764 | 1003.846 | 0.04690273
1302.04 | 0.066037 | 1015.385 | 0.0472779
1308.85 | 0.066291 | 1015.385 | 0.0472779
1316.64 | 0.066544 | 1026.923 | 0.04765138
1325.03 | 0.066856 | 1026.923 | 0.04765138
1332.62 | 0.067134 | 1038.462 | 0.04802318
1342 | 0.067465 | 1038.462 | 0.04802318
1350.09 | 0.067746 | 1050 | 0.04839334
1359.29 | 0.068071 | 1050 | 0.04839334
1367.64 | 0.068346 | 1061.538 | 0.0487619
1374.43 | 0.068575 | 1061.538 | 0.0487619
1382.61 | 0.068859 | 1073.077 | 0.04912888
1389.42 | 0.06909 | 1073.077 | 0.04912888
1397.49 | 0.069367 | 1084.615 | 0.04949431
1405.33 | 0.069653 | 1084.615 | 0.04949431
1412.19 | 0.069882 | 1096.154 | 0.04985822
1420.32 | 0.070154 | 1096.154 | 0.04985822
1428.11 | 0.070424 | 1107.692 | 0.05022064
1436 | 0.070682 | 1107.692 | 0.05022064
1441.5 | 0.070903 | 1119.231 | 0.05058159
1451 | 0.071224 | 1119.231 | 0.05058159
1458.82 | 0.071478 | 1130.769 | 0.05094112
1469.32 | 0.071859 | 1142.308 | 0.05129923
1477.96 | 0.07215 | 1142.308 | 0.05129923
1485.07 | 0.072376 | 1153.846 | 0.05165596
1493.74 | 0.072691 | 1153.846 | 0.05165596
1500.77 | 0.072932 | 1165.385 | 0.05201134
1507.56 | 0.073166 | 1165.385 | 0.05201134
1514.18 | 0.073371 | 1176.923 | 0.05236539
1522.41 | 0.073647 | 1176.923 | 0.05236539
1530.21 | 0.073912 | 1188.462 | 0.05271813
1536.65 | 0.074121 | 1188.462 | 0.05271813
1545.4 | 0.074397 | 1200 | 0.05306959
1555.29 | 0.074745 | 1200 | 0.05306959
1563.88 | 0.075037 | 1211.538 | 0.0534198
1572.42 | 0.075333 | 1211.538 | 0.0534198
1579.9 | 0.075561 | 1223.077 | 0.05376877
1587.94 | 0.075826 | 1223.077 | 0.05376877
1596.47 | 0.076122 | 1234.615 | 0.05411653
1603.69 | 0.07635 | 1234.615 | 0.05411653
1611.48 | 0.076612 | 1246.154 | 0.0544631
1619.42 | 0.076869 | 1246.154 | 0.0544631
1628.33 | 0.07717 | 1257.692 | 0.05480851
1637.31 | 0.077459 | 1257.692 | 0.05480851
1644.4 | 0.077687 | 1269.231 | 0.05515278
1651.17 | 0.077929 | 1269.231 | 0.05515278
1658.2 | 0.07815 | 1280.769 | 0.05549593
1667.22 | 0.078454 | 1280.769 | 0.05549593
1676.47 | 0.078766 | 1292.308 | 0.05583798
1685.26 | 0.079018 | 1292.308 | 0.05583798
1694.52 | 0.079333 | 1303.846 | 0.05617895
1700.93 | 0.079555 | 1303.846 | 0.05617895
1709.53 | 0.079832 | 1315.385 | 0.05651886
1717.93 | 0.080013 | 1315.385 | 0.05651886
1724.47 | 0.080335 | 1326.923 | 0.05685773
1732.44 | 0.080562 | 1326.923 | 0.05685773
1741.6 | 0.080851 | 1338.462 | 0.05719559
1749.96 | 0.081131 | 1338.462 | 0.05719559
1757.47 | 0.081373 | 1350 | 0.05753245
1766.89 | 0.081674 | 1350 | 0.05753245
1772.92 | 0.081864 | 1361.538 | 0.05786832
1781.59 | 0.082144 | 1373.077 | 0.05820324
1789.9 | 0.082409 | 1373.077 | 0.05820324
1797.88 | 0.082655 | 1384.615 | 0.05853722
1805.1 | 0.082905 | 1384.615 | 0.05853722
1815.03 | 0.083211 | 1396.154 | 0.05887027
1821.84 | 0.083425 | 1396.154 | 0.05887027
1829.14 | 0.083661 | 1407.692 | 0.05920242
1838.09 | 0.083946 | 1407.692 | 0.05920242
1844.69 | 0.08419 | 1419.231 | 0.05953368
1853.6 | 0.084444 | 1419.231 | 0.05953368
1860.33 | 0.084666 | 1430.769 | 0.05986407
1867.35 | 0.084878 | 1430.769 | 0.05986407
1876.53 | 0.085174 | 1442.308 | 0.06019361
1884.3 | 0.085404 | 1442.308 | 0.06019361
1890.01 | 0.085592 | 1453.846 | 0.06052232
1898.3 | 0.085853 | 1453.846 | 0.06052232
1906.29 | 0.086103 | 1465.385 | 0.06085021
1914.5 | 0.086386 | 1465.385 | 0.06085021
1922.26 | 0.086625 | 1476.923 | 0.06117729
1930.52 | 0.0869 | 1476.923 | 0.06117729
1937.49 | 0.087117 | 1488.462 | 0.06150359
1946.23 | 0.087403 | 1488.462 | 0.06150359
1954.96 | 0.087684 | 1500 | 0.06182912
1963.32 | 0.087935 | 1500 | 0.06182912
1971.51 | 0.088189 | 1511.538 | 0.0621539
1979.4 | 0.088437 | 1511.538 | 0.0621539
1988.26 | 0.08871 | 1523.077 | 0.06247794
1998.44 | 0.089032 | 1523.077 | 0.06247794
2005.58 | 0.089251 | 1534.615 | 0.06280126
2013.15 | 0.089484 | 1534.615 | 0.06280126
2020.71 | 0.089721 | 1546.154 | 0.06312388
2027.63 | 0.089919 | 1546.154 | 0.06312388
2035.09 | 0.090163 | 1557.692 | 0.0634458
2043.98 | 0.090448 | 1557.692 | 0.0634458
2051.68 | 0.090658 | 1569.231 | 0.06376704
2060.64 | 0.090927 | 1569.231 | 0.06376704
2067.84 | 0.091152 | 1580.769 | 0.06408763
2074.52 | 0.091371 | 1580.769 | 0.06408763
2082.43 | 0.091609 | 1592.308 | 0.06440757
2090.43 | 0.091864 | 1603.846 | 0.06472687
2096.97 | 0.092072 | 1603.846 | 0.06472687
2105.47 | 0.092339 | 1615.385 | 0.06504556
2112.59 | 0.092549 | 1615.385 | 0.06504556
2120.53 | 0.092793 | 1626.923 | 0.06536364
2130.11 | 0.093081 | 1626.923 | 0.06536364
2135.61 | 0.093243 | 1638.462 | 0.06568113
2144.52 | 0.093521 | 1638.462 | 0.06568113
2152.77 | 0.093773 | 1650 | 0.06599804
2159.54 | 0.093981 | 1650 | 0.06599804
2168.6 | 0.09426 | 1661.538 | 0.06631439
2176.99 | 0.09452 | 1661.538 | 0.06631439
2184 | 0.094759 | 1673.077 | 0.0666302
2193.02 | 0.09502 | 1673.077 | 0.0666302
2202.05 | 0.095283 | 1684.615 | 0.06694546
2210.41 | 0.095557 | 1684.615 | 0.06694546
2218.75 | 0.095812 | 1696.154 | 0.0672602
2226.66 | 0.096055 | 1696.154 | 0.0672602
2233.93 | 0.096269 | 1707.692 | 0.06757443
2242.41 | 0.096523 | 1707.692 | 0.06757443
2251.17 | 0.096792 | 1719.231 | 0.06788816
2258.38 | 0.097008 | 1719.231 | 0.06788816
2269.27 | 0.097345 | 1730.769 | 0.06820141
2277.58 | 0.097596 | 1730.769 | 0.06820141
2284.94 | 0.097819 | 1742.308 | 0.06851419
2292.96 | 0.098059 | 1742.308 | 0.06851419
2300.34 | 0.098286 | 1753.846 | 0.0688265
2308.6 | 0.098536 | 1753.846 | 0.0688265
2316.17 | 0.098767 | 1765.385 | 0.06913837
2324.01 | 0.098998 | 1765.385 | 0.06913837
2331.17 | 0.099216 | 1776.923 | 0.0694498
2339.76 | 0.099477 | 1776.923 | 0.0694498
2349.37 | 0.099759 | 1788.462 | 0.06976081
2357.03 | 0.099988 | 1788.462 | 0.06976081
2364.65 | 0.100231 | 1800 | 0.07007141
2372.68 | 0.100457 | 1800 | 0.07007141
2379.79 | 0.100665 | 1811.538 | 0.0703816
2388.09 | 0.100918 | 1823.077 | 0.07069141
2396.35 | 0.10117 | 1823.077 | 0.07069141
2403.71 | 0.10139 | 1834.615 | 0.07100085
2411.47 | 0.101603 | 1834.615 | 0.07100085
2419.58 | 0.101843 | 1846.154 | 0.07130991
2425.67 | 0.102039 | 1846.154 | 0.07130991
2431.81 | 0.102214 | 1857.692 | 0.07161863
2440.38 | 0.102466 | 1857.692 | 0.07161863
2448.31 | 0.102711 | 1869.231 | 0.071927
2454.96 | 0.102913 | 1869.231 | 0.071927
2463.06 | 0.103143 | 1880.769 | 0.07223504
2472 | 0.10341 | 1880.769 | 0.07223504
2480.91 | 0.10368 | 1892.308 | 0.07254276
2487.58 | 0.103878 | 1892.308 | 0.07254276
2494.67 | 0.104091 | 1903.846 | 0.07285018
2503.4 | 0.104346 | 1903.846 | 0.07285018
2509.96 | 0.104532 | 1915.385 | 0.07315729
2517.08 | 0.104769 | 1915.385 | 0.07315729
2526.92 | 0.105046 | 1926.923 | 0.07346412
2534.85 | 0.105282 | 1926.923 | 0.07346412
2543.57 | 0.105537 | 1938.462 | 0.07377067
2551.85 | 0.105802 | 1938.462 | 0.07377067
2561.09 | 0.106061 | 1950 | 0.07407696
2570.15 | 0.106326 | 1950 | 0.07407696
2578.66 | 0.10658 | 1961.538 | 0.07438299
2586.52 | 0.106807 | 1961.538 | 0.07438299
2594.68 | 0.10705 | 1973.077 | 0.07468878
2603.52 | 0.107323 | 1973.077 | 0.07468878
2611.03 | 0.107541 | 1984.615 | 0.07499433
2619.84 | 0.107801 | 1984.615 | 0.07499433
2626.63 | 0.108018 | 1996.154 | 0.07529966
2634.34 | 0.108233 | 1996.154 | 0.07529966
2642.28 | 0.108476 | 2007.692 | 0.07560478
2648.9 | 0.108671 | 2007.692 | 0.07560478
2655.56 | 0.108867 | 2019.231 | 0.07590969
2663.08 | 0.109084 | 2019.231 | 0.07590969
2671.88 | 0.109349 | 2030.769 | 0.07621442
2677.95 | 0.109532 | 2030.769 | 0.07621442
2685.81 | 0.109768 | 2042.308 | 0.07651896
2692.28 | 0.109957 | 2053.846 | 0.07682333
2702.54 | 0.110255 | 2053.846 | 0.07682333
2712.25 | 0.110539 | 2065.385 | 0.07712753
2720.01 | 0.11077 | 2065.385 | 0.07712753
2728.62 | 0.111035 | 2076.923 | 0.07743159
2737.79 | 0.111293 | 2076.923 | 0.07743159
2746.25 | 0.111548 | 2088.462 | 0.0777355
2752.51 | 0.111731 | 2088.462 | 0.0777355
2761.17 | 0.111986 | 2100 | 0.07803928
2769.74 | 0.112231 | 2100 | 0.07803928
2778.7 | 0.112495 | 2111.538 | 0.07834293
2787.23 | 0.112766 | 2111.538 | 0.07834293
2794.74 | 0.11297 | 2123.077 | 0.07864648
2801.04 | 0.113155 | 2123.077 | 0.07864648
2809.84 | 0.11342 | 2134.615 | 0.07894992
2815.96 | 0.113604 | 2134.615 | 0.07894992
2823.52 | 0.113821 | 2146.154 | 0.07925327
2832.16 | 0.114077 | 2146.154 | 0.07925327
2839.37 | 0.114294 | 2157.692 | 0.07955653
2845.96 | 0.114491 | 2157.692 | 0.07955653
2854.47 | 0.114733 | 2169.231 | 0.07985972
2862.74 | 0.114969 | 2169.231 | 0.07985972
2870.38 | 0.115196 | 2180.769 | 0.08016285
2878.29 | 0.115426 | 2180.769 | 0.08016285
2885 | 0.115637 | 2192.308 | 0.08046592
2892.61 | 0.115854 | 2192.308 | 0.08046592
2900.75 | 0.116092 | 2203.846 | 0.08076894
2908.39 | 0.116323 | 2203.846 | 0.08076894
2916.71 | 0.116561 | 2215.385 | 0.08107193
2924.31 | 0.116791 | 2215.385 | 0.08107193
2930.93 | 0.116978 | 2226.923 | 0.08137489
2939.41 | 0.117235 | 2226.923 | 0.08137489
2947.35 | 0.117468 | 2238.462 | 0.08167784
2953.37 | 0.117638 | 2238.462 | 0.08167784
2961.04 | 0.117874 | 2250 | 0.08198078
2968.27 | 0.118075 | 2250 | 0.08198078
2977.61 | 0.11836 | 2261.538 | 0.08228372
2984.22 | 0.118531 | 2261.538 | 0.08228372
2991.48 | 0.118742 | 2273.077 | 0.08258667
3002.54 | 0.119069 | 2284.615 | 0.08288964
3011.05 | 0.119317 | 2284.615 | 0.08288964
3019.17 | 0.119571 | 2296.154 | 0.08319264
3025.83 | 0.119759 | 2296.154 | 0.08319264
3032.47 | 0.119951 | 2307.692 | 0.08349568
3040.38 | 0.120195 | 2307.692 | 0.08349568
3047.55 | 0.120402 | 2319.231 | 0.08379876
3056.91 | 0.120686 | 2319.231 | 0.08379876
3065.69 | 0.12094 | 2330.769 | 0.08410191
3072.83 | 0.121159 | 2330.769 | 0.08410191
3080.92 | 0.121389 | 2342.308 | 0.08440511
3088.43 | 0.121616 | 2342.308 | 0.08440511
3097.65 | 0.121875 | 2353.846 | 0.0847084
3105.95 | 0.122106 | 2353.846 | 0.0847084
3112.09 | 0.122296 | 2365.385 | 0.08501177
3120.88 | 0.122543 | 2365.385 | 0.08501177
3126.77 | 0.12272 | 2376.923 | 0.08531523
3134.06 | 0.122927 | 2376.923 | 0.08531523
3141.52 | 0.123143 | 2388.462 | 0.0856188
3150.08 | 0.123389 | 2388.462 | 0.0856188
3157.92 | 0.123618 | 2400 | 0.08592248
3165.31 | 0.123846 | 2400 | 0.08592248
3174.42 | 0.124096 | 2411.538 | 0.08622628
3180.24 | 0.124253 | 2411.538 | 0.08622628
3189.1 | 0.124536 | 2423.077 | 0.08653021
3197.68 | 0.124789 | 2423.077 | 0.08653021
3204.87 | 0.124987 | 2434.615 | 0.08683428
3212.41 | 0.12521 | 2434.615 | 0.08683428
3219.68 | 0.125417 | 2446.154 | 0.0871385
3227.92 | 0.12566 | 2446.154 | 0.0871385
3235.88 | 0.125894 | 2457.692 | 0.08744287
3245.21 | 0.126169 | 2457.692 | 0.08744287
3251.77 | 0.126352 | 2469.231 | 0.08774742
3260.12 | 0.126611 | 2469.231 | 0.08774742
3267.67 | 0.126824 | 2480.769 | 0.08805214
3275.11 | 0.127037 | 2480.769 | 0.08805214
3283.58 | 0.127275 | 2492.308 | 0.08835704
3291.02 | 0.127505 | 2492.308 | 0.08835704
3301.03 | 0.127787 | 2503.846 | 0.08866214
3308.47 | 0.128011 | 2515.385 | 0.08896744
3316.33 | 0.128241 | 2515.385 | 0.08896744
3323.42 | 0.128442 | 2526.923 | 0.08927295
3331.2 | 0.128683 | 2526.923 | 0.08927295
3338.64 | 0.128901 | 2538.462 | 0.08957869
3347.55 | 0.129155 | 2538.462 | 0.08957869
3355.77 | 0.129397 | 2550 | 0.08988466
3362.95 | 0.129604 | 2550 | 0.08988466
3370.21 | 0.129803 | 2561.538 | 0.09019086
3376.83 | 0.130005 | 2561.538 | 0.09019086
3383.74 | 0.130229 | 2573.077 | 0.09049732
3392.23 | 0.130451 | 2573.077 | 0.09049732
3399.84 | 0.130679 | 2584.615 | 0.09080403
3407.38 | 0.1309 | 2584.615 | 0.09080403
3414.75 | 0.131107 | 2596.154 | 0.09111102
3422.19 | 0.131334 | 2596.154 | 0.09111102
3428.8 | 0.131529 | 2607.692 | 0.09141828
3436.56 | 0.131739 | 2607.692 | 0.09141828
3444.1 | 0.13198 | 2619.231 | 0.09172582
3451.41 | 0.132199 | 2619.231 | 0.09172582
3459.68 | 0.132436 | 2630.769 | 0.09203366
3467.71 | 0.132671 | 2630.769 | 0.09203366
3475.75 | 0.132902 | 2642.308 | 0.09234181
3482.11 | 0.13309 | 2642.308 | 0.09234181
3489.38 | 0.13331 | 2653.846 | 0.09265027
3495.85 | 0.13349 | 2653.846 | 0.09265027
3502.78 | 0.133704 | 2665.385 | 0.09295905
3509.79 | 0.133909 | 2665.385 | 0.09295905
3517.46 | 0.134136 | 2676.923 | 0.09326817
3525.42 | 0.134381 | 2676.923 | 0.09326817
3531.26 | 0.134548 | 2688.462 | 0.09357762
3537.2 | 0.134727 | 2688.462 | 0.09357762
3545.24 | 0.134958 | 2700 | 0.09388743
3550.91 | 0.13512 | 2700 | 0.09388743
3560.19 | 0.135387 | 2711.538 | 0.09419761
3567.58 | 0.135594 | 2711.538 | 0.09419761
3575.37 | 0.13584 | 2723.077 | 0.09450815
3583.56 | 0.136075 | 2734.615 | 0.09481907
3591.55 | 0.136317 | 2734.615 | 0.09481907
3598.76 | 0.136536 | 2746.154 | 0.09513038
3606.77 | 0.136772 | 2746.154 | 0.09513038
3613.06 | 0.136953 | 2757.692 | 0.09544209
3618.65 | 0.137131 | 2757.692 | 0.09544209
3625.44 | 0.13732 | 2769.231 | 0.09575421
3632.85 | 0.137544 | 2769.231 | 0.09575421
3640.59 | 0.137774 | 2780.769 | 0.09606675
3648.7 | 0.138009 | 2780.769 | 0.09606675
3655.62 | 0.138215 | 2792.308 | 0.09637972
3664.23 | 0.138491 | 2792.308 | 0.09637972
3672.17 | 0.138712 | 2803.846 | 0.09669313
3680.53 | 0.138957 | 2803.846 | 0.09669313
3687.3 | 0.139168 | 2815.385 | 0.09700698
3695.48 | 0.139422 | 2815.385 | 0.09700698
3706.11 | 0.139739 | 2826.923 | 0.09732129
3712.75 | 0.139937 | 2826.923 | 0.09732129
3721.27 | 0.140203 | 2838.462 | 0.09763607
3728.03 | 0.1404 | 2838.462 | 0.09763607
3735.94 | 0.140633 | 2850 | 0.09795133
3743.56 | 0.140861 | 2850 | 0.09795133
3751.5 | 0.141096 | 2861.538 | 0.09826708
3760.21 | 0.141357 | 2861.538 | 0.09826708
3768.14 | 0.1416 | 2873.077 | 0.09858332
3775.16 | 0.141807 | 2873.077 | 0.09858332
3781.92 | 0.142015 | 2884.615 | 0.09890007
3788.81 | 0.142226 | 2884.615 | 0.09890007
3796.74 | 0.142459 | 2896.154 | 0.09921734
3804.84 | 0.142711 | 2896.154 | 0.09921734
3812.85 | 0.142933 | 2907.692 | 0.09953514
3820.59 | 0.143158 | 2907.692 | 0.09953514
3827.43 | 0.143364 | 2919.231 | 0.09985348
3837.04 | 0.143656 | 2919.231 | 0.09985348
3844.39 | 0.143873 | 2930.769 | 0.1001724
3854.35 | 0.144177 | 2930.769 | 0.1001724
3863.14 | 0.144439 | 2942.308 | 0.1004918
3869.85 | 0.144641 | 2942.308 | 0.1004918
3878.69 | 0.1449 | 2953.846 | 0.1008118
3884.59 | 0.14507 | 2965.385 | 0.1011324
3889.87 | 0.145226 | 2965.385 | 0.1011324
3898.29 | 0.14548 | 2976.923 | 0.1014536
3905.87 | 0.145707 | 2976.923 | 0.1014536
3913.52 | 0.145939 | 2988.462 | 0.1017754
3922.4 | 0.146209 | 2988.462 | 0.1017754
3929.37 | 0.146421 | 3000 | 0.1020978
3936.93 | 0.146639 | 3000 | 0.1020978
3944.66 | 0.14688 | 3011.538 | 0.1024209
3952.72 | 0.147125 | 3011.538 | 0.1024209
3959.19 | 0.147315 | 3023.077 | 0.1027445
3967.48 | 0.147569 | 3023.077 | 0.1027445
3975.69 | 0.147822 | 3034.615 | 0.1030688
3983.88 | 0.148067 | 3034.615 | 0.1030688
3992.66 | 0.148331 | 3046.154 | 0.1033938
3999.53 | 0.148546 | 3046.154 | 0.1033938
4007.01 | 0.148769 | 3057.692 | 0.1037194
4013.58 | 0.148967 | 3057.692 | 0.1037194
4020.87 | 0.149186 | 3069.231 | 0.1040458
4028.68 | 0.149428 | 3069.231 | 0.1040458
4041.34 | 0.149804 | 3080.769 | 0.1043728
4048.08 | 0.150007 | 3080.769 | 0.1043728
4055.19 | 0.150225 | 3092.308 | 0.1047005
4061.4 | 0.150418 | 3092.308 | 0.1047005
4067.82 | 0.150623 | 3103.846 | 0.1050289
4077 | 0.150894 | 3103.846 | 0.1050289
4084.82 | 0.151083 | 3115.385 | 0.1053581
4091.93 | 0.1513 | 3115.385 | 0.1053581
4099.39 | 0.151576 | 3126.923 | 0.1056879
4108.18 | 0.151863 | 3126.923 | 0.1056879
4116.1 | 0.152091 | 3138.462 | 0.1060186
4123.51 | 0.152323 | 3138.462 | 0.1060186
4130.52 | 0.152553 | 3150 | 0.10635
4136.39 | 0.152726 | 3150 | 0.10635
4142.88 | 0.152922 | 3161.538 | 0.1066822
4149.42 | 0.15314 | 3161.538 | 0.1066822
4156.73 | 0.153361 | 3173.077 | 0.1070151
4165.35 | 0.153635 | 3173.077 | 0.1070151
4173.33 | 0.153885 | 3184.615 | 0.1073489
4179.99 | 0.154087 | 3196.154 | 0.1076834
4187.48 | 0.154311 | 3196.154 | 0.1076834
4194.5 | 0.154524 | 3207.692 | 0.1080188
4201.34 | 0.154745 | 3207.692 | 0.1080188
4209.57 | 0.154999 | 3219.231 | 0.1083551
4218.13 | 0.155263 | 3219.231 | 0.1083551
4224.45 | 0.155463 | 3230.769 | 0.1086921
4232.14 | 0.155701 | 3230.769 | 0.1086921
4239.97 | 0.155937 | 3242.308 | 0.1090301
4245.69 | 0.156122 | 3242.308 | 0.1090301
4252.55 | 0.156311 | 3253.846 | 0.1093689
4260.54 | 0.156561 | 3253.846 | 0.1093689
4266.16 | 0.156746 | 3265.385 | 0.1097086
4273.3 | 0.156971 | 3265.385 | 0.1097086
4281.46 | 0.157243 | 3276.923 | 0.1100492
4291.19 | 0.157549 | 3276.923 | 0.1100492
4298.81 | 0.157777 | 3288.462 | 0.1103907
4305.69 | 0.157999 | 3288.462 | 0.1103907
4313.08 | 0.158236 | 3300 | 0.1107332
4322 | 0.15852 | 3300 | 0.1107332
4328.91 | 0.158737 | 3311.538 | 0.1110766
4337.59 | 0.158995 | 3311.538 | 0.1110766
4344.73 | 0.159239 | 3323.077 | 0.1114209
4352.68 | 0.15949 | 3323.077 | 0.1114209
4362.33 | 0.159784 | 3334.615 | 0.1117662
4369.85 | 0.160018 | 3334.615 | 0.1117662
4376.31 | 0.160225 | 3346.154 | 0.1121125
4383.67 | 0.160469 | 3346.154 | 0.1121125
4391.34 | 0.160712 | 3357.692 | 0.1124598
4396.83 | 0.160883 | 3357.692 | 0.1124598
4404.56 | 0.161141 | 3369.231 | 0.1128082
4413.3 | 0.161417 | 3369.231 | 0.1128082
4420.27 | 0.161691 | 3380.769 | 0.1131575
4428.7 | 0.162011 | 3380.769 | 0.1131575
4437.06 | 0.162281 | 3392.308 | 0.1135079
4443.05 | 0.162469 | 3392.308 | 0.1135079
4450.34 | 0.162704 | 3403.846 | 0.1138593
4458.71 | 0.162979 | 3415.385 | 0.1142118
4466.29 | 0.163225 | 3415.385 | 0.1142118
4474.65 | 0.163494 | 3426.923 | 0.1145654
4482.92 | 0.163754 | 3426.923 | 0.1145654
4491.37 | 0.164029 | 3438.462 | 0.1149202
4497.2 | 0.164218 | 3438.462 | 0.1149202
4503.94 | 0.16443 | 3450 | 0.115276
4509.92 | 0.164629 | 3450 | 0.115276
4517.11 | 0.164867 | 3461.538 | 0.1156329
4525.08 | 0.165125 | 3461.538 | 0.1156329
4532.31 | 0.165347 | 3473.077 | 0.1159911
4539.1 | 0.165577 | 3473.077 | 0.1159911
4546.64 | 0.165834 | 3484.615 | 0.1163503
4553.56 | 0.166056 | 3484.615 | 0.1163503
4560.02 | 0.166266 | 3496.154 | 0.1167108
4570.35 | 0.166605 | 3496.154 | 0.1167108
4579.61 | 0.166928 | 3507.692 | 0.1170725
4587.93 | 0.16719 | 3507.692 | 0.1170725
4593.91 | 0.167387 | 3519.231 | 0.1174354
4600.53 | 0.167606 | 3519.231 | 0.1174354
4606.6 | 0.167799 | 3530.769 | 0.1177995
4612.51 | 0.167997 | 3530.769 | 0.1177995
4619.55 | 0.168233 | 3542.308 | 0.1181649
4627.76 | 0.1685 | 3542.308 | 0.1181649
4634.25 | 0.168716 | 3553.846 | 0.1185315
4640.74 | 0.168929 | 3553.846 | 0.1185315
4647.65 | 0.169161 | 3565.385 | 0.1188994
4654.29 | 0.169378 | 3565.385 | 0.1188994
4661.36 | 0.169613 | 3576.923 | 0.1192687
4669.07 | 0.169876 | 3576.923 | 0.1192687
4675.86 | 0.170096 | 3588.462 | 0.1196392
4684.05 | 0.170369 | 3588.462 | 0.1196392
4692.24 | 0.170644 | 3600 | 0.1200111
4698.57 | 0.170847 | 3600 | 0.1200111
4705.64 | 0.171078 | 3611.538 | 0.1203844
4713.7 | 0.171356 | 3611.538 | 0.1203844
4721.52 | 0.171616 | 3623.077 | 0.1207591
4730.5 | 0.171914 | 3623.077 | 0.1207591
4738.79 | 0.172195 | 3634.615 | 0.1211351
4744.98 | 0.172412 | 3646.154 | 0.1215126
4751.82 | 0.172636 | 3646.154 | 0.1215126
4759.83 | 0.172921 | 3657.692 | 0.1218915
4767.04 | 0.173154 | 3657.692 | 0.1218915
4775.41 | 0.173444 | 3669.231 | 0.1222719
4781.4 | 0.17365 | 3669.231 | 0.1222719
4788.39 | 0.173877 | 3680.769 | 0.1226537
4795.05 | 0.174103 | 3680.769 | 0.1226537
4802.19 | 0.174351 | 3692.308 | 0.1230371
4809.55 | 0.174612 | 3692.308 | 0.1230371
4817.32 | 0.174864 | 3703.846 | 0.1234219
4824.05 | 0.175102 | 3703.846 | 0.1234219
4832.74 | 0.175392 | 3715.385 | 0.1238084
4839.83 | 0.175633 | 3715.385 | 0.1238084
4846.94 | 0.175873 | 3726.923 | 0.1241964
4854.73 | 0.176147 | 3726.923 | 0.1241964
4862.45 | 0.176419 | 3738.462 | 0.1245859
4869.08 | 0.176647 | 3738.462 | 0.1245859
4876.2 | 0.17689 | 3750 | 0.1249771
4883.78 | 0.177172 | 3750 | 0.1249771
4890.65 | 0.1774 | 3761.538 | 0.1253699
4897.76 | 0.17766 | 3761.538 | 0.1253699
4904.72 | 0.177888 | 3773.077 | 0.1257644
4911.07 | 0.178122 | 3773.077 | 0.1257644
4917.2 | 0.178336 | 3784.615 | 0.1261606
4924.67 | 0.178603 | 3784.615 | 0.1261606
4932.59 | 0.178882 | 3796.154 | 0.1265584
4940.77 | 0.179162 | 3796.154 | 0.1265584
4948.54 | 0.179428 | 3807.692 | 0.126958
4955.2 | 0.179677 | 3807.692 | 0.126958
4961.84 | 0.179909 | 3819.231 | 0.1273593
4969.32 | 0.180173 | 3819.231 | 0.1273593
4976.01 | 0.180409 | 3830.769 | 0.1277625
4982.01 | 0.180627 | 3830.769 | 0.1277625
4988.27 | 0.180847 | 3842.308 | 0.1281674
4995.78 | 0.181111 | 3842.308 | 0.1281674
5005.97 | 0.181469 | 3853.846 | 0.1285741
5012.9 | 0.181724 | 3853.846 | 0.1285741
5018.78 | 0.181944 | 3865.385 | 0.1289827
5025.91 | 0.182196 | 3876.923 | 0.1293932
5032.48 | 0.182425 | 3876.923 | 0.1293932
5040.14 | 0.182708 | 3888.462 | 0.1298056
5046.66 | 0.182934 | 3888.462 | 0.1298056
5053.64 | 0.183188 | 3900 | 0.1302199
5059.93 | 0.183416 | 3900 | 0.1302199
5067.22 | 0.183692 | 3911.538 | 0.1306362
5073.16 | 0.183897 | 3911.538 | 0.1306362
5079.3 | 0.184117 | 3923.077 | 0.1310545
5085.84 | 0.184366 | 3923.077 | 0.1310545
5094.65 | 0.184696 | 3934.615 | 0.1314748
5101.5 | 0.184945 | 3934.615 | 0.1314748
5108.9 | 0.185217 | 3946.154 | 0.1318972
5114.87 | 0.185423 | 3946.154 | 0.1318972
5121.19 | 0.185657 | 3957.692 | 0.1323216
5127.5 | 0.185886 | 3957.692 | 0.1323216
5132.97 | 0.186098 | 3969.231 | 0.1327482
5138.89 | 0.186306 | 3969.231 | 0.1327482
5147.5 | 0.186615 | 3980.769 | 0.1331769
5155.01 | 0.186888 | 3980.769 | 0.1331769
5161.43 | 0.187126 | 3992.308 | 0.1336078
5168.52 | 0.187393 | 3992.308 | 0.1336078
5174.78 | 0.187624 | 4003.846 | 0.1340409
5180.8 | 0.18785 | 4003.846 | 0.1340409
5186.86 | 0.188078 | 4015.385 | 0.1344762
5193.63 | 0.188332 | 4015.385 | 0.1344762
5201.34 | 0.188625 | 4026.923 | 0.1349138
5209.95 | 0.188958 | 4026.923 | 0.1349138
5216.36 | 0.189202 | 4038.462 | 0.1353537
5222.56 | 0.189443 | 4038.462 | 0.1353537
5228.1 | 0.189645 | 4050 | 0.135796
5233.88 | 0.189864 | 4050 | 0.135796
5240.33 | 0.19011 | 4061.538 | 0.1362406
5246.96 | 0.190355 | 4061.538 | 0.1362406
5252.73 | 0.190553 | 4073.077 | 0.1366876
5259.59 | 0.19082 | 4073.077 | 0.1366876
5264.94 | 0.191022 | 4084.615 | 0.1371371
5271.15 | 0.191256 | 4084.615 | 0.1371371
5277.47 | 0.191501 | 4096.154 | 0.137589
5283.36 | 0.191721 | 4107.692 | 0.1380435
5289.23 | 0.191942 | 4107.692 | 0.1380435
5296.46 | 0.192214 | 4119.231 | 0.1385004
5303.4 | 0.192485 | 4119.231 | 0.1385004
5310.76 | 0.192767 | 4130.769 | 0.13896
5315.91 | 0.192975 | 4130.769 | 0.13896
5320.63 | 0.193157 | 4142.308 | 0.1394222
5325.91 | 0.193359 | 4142.308 | 0.1394222
5331.95 | 0.193589 | 4153.846 | 0.1398871
5339.02 | 0.193864 | 4153.846 | 0.1398871
5346.61 | 0.194152 | 4165.385 | 0.1403546
5356.69 | 0.194566 | 4165.385 | 0.1403546
5364.03 | 0.194848 | 4176.923 | 0.1408249
5370.89 | 0.19511 | 4176.923 | 0.1408249
5379.88 | 0.195475 | 4188.462 | 0.141298
5385.79 | 0.195704 | 4188.462 | 0.141298
5392.98 | 0.195993 | 4200 | 0.1417739
5401.2 | 0.196328 | 4200 | 0.1417739
5408.81 | 0.196642 | 4211.538 | 0.1422527
5415.3 | 0.196885 | 4211.538 | 0.1422527
5422.92 | 0.197192 | 4223.077 | 0.1427343
5428.75 | 0.197438 | 4223.077 | 0.1427343
5436.74 | 0.197761 | 4234.615 | 0.1432189
5443.83 | 0.198038 | 4234.615 | 0.1432189
5450.84 | 0.198332 | 4246.154 | 0.1437066
5458.78 | 0.19865 | 4246.154 | 0.1437066
5464.7 | 0.198889 | 4257.692 | 0.1441972
5469.44 | 0.199077 | 4257.692 | 0.1441972
5475.7 | 0.199335 | 4269.231 | 0.144691
5482.85 | 0.199628 | 4269.231 | 0.144691
5491.08 | 0.199964 | 4280.769 | 0.1451878
5499.71 | 0.200313 | 4280.769 | 0.1451878
5508.83 | 0.200684 | 4292.308 | 0.1456879
5515.82 | 0.200979 | 4292.308 | 0.1456879
5523.46 | 0.201295 | 4303.846 | 0.1461912
5529.39 | 0.201536 | 4303.846 | 0.1461912
5536.83 | 0.201851 | 4315.385 | 0.1466978
5546.25 | 0.202262 | 4326.923 | 0.1472077
5553.86 | 0.202577 | 4326.923 | 0.1472077
5560.57 | 0.202842 | 4338.462 | 0.147721
5567.56 | 0.203141 | 4338.462 | 0.147721
5573.92 | 0.203404 | 4350 | 0.1482378
5582.86 | 0.203789 | 4350 | 0.1482378
5590.2 | 0.204105 | 4361.538 | 0.1487581
5597.22 | 0.204402 | 4361.538 | 0.1487581
5604.1 | 0.2047 | 4373.077 | 0.1492819
5611 | 0.204993 | 4373.077 | 0.1492819
5616.34 | 0.205221 | 4384.615 | 0.1498093
5624.29 | 0.205578 | 4384.615 | 0.1498093
5632.51 | 0.205924 | 4396.154 | 0.1503405
5639.17 | 0.206205 | 4396.154 | 0.1503405
5645.79 | 0.206488 | 4407.692 | 0.1508753
5652.85 | 0.206805 | 4407.692 | 0.1508753
5658.29 | 0.207037 | 4419.231 | 0.151414
5665.24 | 0.20735 | 4419.231 | 0.151414
5672.25 | 0.207657 | 4430.769 | 0.1519565
5678.71 | 0.207934 | 4430.769 | 0.1519565
5686.38 | 0.20828 | 4442.308 | 0.1525029
5693.93 | 0.208617 | 4442.308 | 0.1525029
5700.35 | 0.2089 | 4453.846 | 0.1530534
5707.02 | 0.209187 | 4453.846 | 0.1530534
5714.81 | 0.209562 | 4465.385 | 0.1536079
5722.25 | 0.209875 | 4465.385 | 0.1536079
5728.54 | 0.210161 | 4476.923 | 0.1541665
5734.25 | 0.210411 | 4476.923 | 0.1541665
5740.36 | 0.210706 | 4488.462 | 0.1547294
5747.36 | 0.211017 | 4488.462 | 0.1547294
5753.8 | 0.21131 | 4500 | 0.1552965
5763.2 | 0.211735 | 4500 | 0.1552965
5770.59 | 0.212064 | 4511.538 | 0.1558679
5775.71 | 0.212294 | 4511.538 | 0.1558679
5781.28 | 0.212557 | 4523.077 | 0.1564438
5787.69 | 0.212871 | 4523.077 | 0.1564438
5793.55 | 0.213122 | 4534.615 | 0.1570242
5800.34 | 0.213445 | 4534.615 | 0.1570242
5807.84 | 0.213812 | 4546.154 | 0.1576092
5814.13 | 0.214103 | 4557.692 | 0.1581989
5821.04 | 0.214425 | 4557.692 | 0.1581989
5827.75 | 0.214738 | 4569.231 | 0.1587933
5833.27 | 0.215009 | 4569.231 | 0.1587933
5840.63 | 0.215334 | 4580.769 | 0.1593926
5848.52 | 0.215725 | 4580.769 | 0.1593926
5854.68 | 0.216008 | 4592.308 | 0.1599968
5861.93 | 0.216358 | 4592.308 | 0.1599968
5868.74 | 0.216697 | 4603.846 | 0.160606
5875.41 | 0.217003 | 4603.846 | 0.160606
5883.56 | 0.217401 | 4615.385 | 0.1612204
5889.81 | 0.217707 | 4615.385 | 0.1612204
5894.9 | 0.21795 | 4626.923 | 0.1618399
5901.18 | 0.218247 | 4626.923 | 0.1618399
5908 | 0.21859 | 4638.462 | 0.1624648
5913.8 | 0.218865 | 4638.462 | 0.1624648
5921.03 | 0.219213 | 4650 | 0.1630951
5927.44 | 0.219547 | 4650 | 0.1630951
5933.74 | 0.219867 | 4661.538 | 0.1637309
5941.28 | 0.220234 | 4661.538 | 0.1637309
5947.64 | 0.220557 | 4673.077 | 0.1643723
5955.01 | 0.220925 | 4673.077 | 0.1643723
5962.17 | 0.221281 | 4684.615 | 0.1650195
5969.03 | 0.221634 | 4684.615 | 0.1650195
5975.24 | 0.221958 | 4696.154 | 0.1656726
5983.11 | 0.222369 | 4696.154 | 0.1656726
5988.53 | 0.222639 | 4707.692 | 0.1663316
5994.81 | 0.222967 | 4707.692 | 0.1663316
6000.11 | 0.223242 | 4719.231 | 0.1669967
6005.4 | 0.223519 | 4719.231 | 0.1669967
6011.72 | 0.223839 | 4730.769 | 0.167668
6017.28 | 0.22414 | 4730.769 | 0.167668
6022.37 | 0.22441 | 4742.308 | 0.1683456
6028.51 | 0.224725 | 4742.308 | 0.1683456
6034.5 | 0.225044 | 4753.846 | 0.1690298
6040.29 | 0.225334 | 4753.846 | 0.1690298
6045.99 | 0.225644 | 4765.385 | 0.1697205
6053.42 | 0.226021 | 4765.385 | 0.1697205
6059.36 | 0.226339 | 4776.923 | 0.170418
6065.88 | 0.226675 | 4788.462 | 0.1711224
6072.95 | 0.227052 | 4788.462 | 0.1711224
6078.49 | 0.227349 | 4800 | 0.1718338
6085.82 | 0.22774 | 4800 | 0.1718338
6093.14 | 0.228159 | 4811.538 | 0.1725523
6099.28 | 0.228514 | 4811.538 | 0.1725523
6106.51 | 0.228905 | 4823.077 | 0.1732782
6112.43 | 0.229226 | 4823.077 | 0.1732782
6117.45 | 0.22951 | 4834.615 | 0.1740116
6122.66 | 0.229797 | 4834.615 | 0.1740116
6130.01 | 0.2302 | 4846.154 | 0.1747526
6135.85 | 0.230522 | 4846.154 | 0.1747526
6141.63 | 0.230859 | 4857.692 | 0.1755014
6149.43 | 0.231306 | 4857.692 | 0.1755014
6156.59 | 0.231708 | 4869.231 | 0.1762582
6163.62 | 0.23211 | 4869.231 | 0.1762582
6171.01 | 0.232532 | 4880.769 | 0.1770232
6177.21 | 0.232887 | 4880.769 | 0.1770232
6183.95 | 0.233279 | 4892.308 | 0.1777965
6189.84 | 0.233625 | 4892.308 | 0.1777965
6196.37 | 0.233987 | 4903.846 | 0.1785783
6203.49 | 0.234404 | 4903.846 | 0.1785783
6209.87 | 0.234765 | 4915.385 | 0.1793689
6215.12 | 0.235099 | 4915.385 | 0.1793689
6221.46 | 0.235477 | 4926.923 | 0.1801685
6226.75 | 0.235795 | 4926.923 | 0.1801685
6232.71 | 0.236149 | 4938.462 | 0.1809771
6238.48 | 0.236495 | 4938.462 | 0.1809771
6244.25 | 0.236848 | 4950 | 0.1817952
6251.11 | 0.237265 | 4950 | 0.1817952
6257.93 | 0.237671 | 4961.538 | 0.1826228
6262.47 | 0.237955 | 4961.538 | 0.1826228
6267.91 | 0.238289 | 4973.077 | 0.1834602
6274.5 | 0.238694 | 4973.077 | 0.1834602
6280.21 | 0.239052 | 4984.615 | 0.1843077
6287.03 | 0.239465 | 4984.615 | 0.1843077
6293.05 | 0.239849 | 4996.154 | 0.1851656
6298.92 | 0.240218 | 4996.154 | 0.1851656
6305.43 | 0.240641 | 5007.692 | 0.186034
6310.59 | 0.240966 | 5019.231 | 0.1869132
6315.28 | 0.241275 | 5019.231 | 0.1869132
6321.67 | 0.241665 | 5030.769 | 0.1878036
6328.22 | 0.24209 | 5030.769 | 0.1878036
6332.79 | 0.242391 | 5042.308 | 0.1887054
6339.07 | 0.242795 | 5042.308 | 0.1887054
6345.64 | 0.243238 | 5053.846 | 0.189619
6350.83 | 0.243567 | 5053.846 | 0.189619
6356.48 | 0.243968 | 5065.385 | 0.1905445
6362.21 | 0.244325 | 5065.385 | 0.1905445
6367.2 | 0.244665 | 5076.923 | 0.1914824
6372.43 | 0.245012 | 5076.923 | 0.1914824
6378.21 | 0.245408 | 5088.462 | 0.192433
6382.93 | 0.245709 | 5088.462 | 0.192433
6388.58 | 0.246101 | 5100 | 0.1933967
6395.11 | 0.246535 | 5100 | 0.1933967
6402.73 | 0.247058 | 5111.538 | 0.1943738
6409.76 | 0.247557 | 5111.538 | 0.1943738
6415.88 | 0.247898 | 5123.077 | 0.1953647
6422.12 | 0.248294 | 5123.077 | 0.1953647
6428.83 | 0.248734 | 5134.615 | 0.1963698
6434.22 | 0.249089 | 5134.615 | 0.1963698
6441.36 | 0.249573 | 5146.154 | 0.1973896
6449.77 | 0.250182 | 5146.154 | 0.1973896
6456.37 | 0.250646 | 5157.692 | 0.1984244
6463.1 | 0.251136 | 5157.692 | 0.1984244
6469.4 | 0.251592 | 5169.231 | 0.1994747
6474.19 | 0.251947 | 5169.231 | 0.1994747
6479.53 | 0.252337 | 5180.769 | 0.200541
6485.17 | 0.252764 | 5180.769 | 0.200541
6489.92 | 0.253123 | 5192.308 | 0.2016237
6496.23 | 0.2536 | 5192.308 | 0.2016237
6503.51 | 0.254161 | 5203.846 | 0.2027235
6510.05 | 0.25467 | 5203.846 | 0.2027235
6517.29 | 0.255227 | 5215.385 | 0.2038409
6523.33 | 0.255712 | 5215.385 | 0.2038409
6528.5 | 0.256111 | 5226.923 | 0.2049763
6534.8 | 0.25662 | 5238.462 | 0.2061305
6540.98 | 0.257116 | 5238.462 | 0.2061305
6546.52 | 0.25757 | 5250 | 0.207304
6551.96 | 0.257996 | 5250 | 0.207304
6557.24 | 0.25844 | 5261.538 | 0.2084976
6563.62 | 0.258957 | 5261.538 | 0.2084976
6570.49 | 0.259549 | 5273.077 | 0.2097118
6576.48 | 0.260042 | 5273.077 | 0.2097118
6581.85 | 0.260495 | 5284.615 | 0.2109475
6587.21 | 0.26097 | 5284.615 | 0.2109475
6593.07 | 0.261462 | 5296.154 | 0.2122054
6599.84 | 0.262052 | 5296.154 | 0.2122054
6606.86 | 0.262683 | 5307.692 | 0.2134863
6612.85 | 0.263217 | 5307.692 | 0.2134863
6619.28 | 0.263785 | 5319.231 | 0.2147911
6625.35 | 0.264335 | 5319.231 | 0.2147911
6631.11 | 0.264857 | 5330.769 | 0.2161206
6637.83 | 0.26548 | 5330.769 | 0.2161206
6645.7 | 0.266206 | 5342.308 | 0.2174758
6651.34 | 0.266743 | 5342.308 | 0.2174758
6657.6 | 0.267333 | 5353.846 | 0.2188578
6663.36 | 0.267893 | 5353.846 | 0.2188578
6668.14 | 0.268361 | 5365.385 | 0.2202676
6674.02 | 0.268929 | 5365.385 | 0.2202676
6682.13 | 0.269738 | 5376.923 | 0.2217063
6688.43 | 0.270371 | 5376.923 | 0.2217063
6694.79 | 0.271017 | 5388.462 | 0.2231752
6702.6 | 0.271835 | 5388.462 | 0.2231752
6707.59 | 0.272358 | 5400 | 0.2246754
6712.82 | 0.272915 | 5400 | 0.2246754
6718.43 | 0.27352 | 5411.538 | 0.2262085
6724.02 | 0.274122 | 5411.538 | 0.2262085
6730.53 | 0.274826 | 5423.077 | 0.2277757
6736.67 | 0.275524 | 5423.077 | 0.2277757
6742.72 | 0.2762 | 5434.615 | 0.2293787
6748.08 | 0.276812 | 5434.615 | 0.2293787
6753.3 | 0.277419 | 5446.154 | 0.2310191
6759.49 | 0.27815 | 5446.154 | 0.2310191
6766.7 | 0.279009 | 5457.692 | 0.2326986
6772.27 | 0.279694 | 5469.231 | 0.2344193
6778.01 | 0.280397 | 5469.231 | 0.2344193
6783.2 | 0.281052 | 5480.769 | 0.2361831
6788.72 | 0.281759 | 5480.769 | 0.2361831
6794.88 | 0.282559 | 5492.308 | 0.2379922
6800.83 | 0.283335 | 5492.308 | 0.2379922
6807.79 | 0.284265 | 5503.846 | 0.2398489
6813.58 | 0.285072 | 5503.846 | 0.2398489
6819.8 | 0.285964 | 5515.385 | 0.2417558
6824.88 | 0.286719 | 5515.385 | 0.2417558
6831.9 | 0.287756 | 5526.923 | 0.2437157
6837.84 | 0.288656 | 5526.923 | 0.2437157
6843.34 | 0.289504 | 5538.462 | 0.2457314
6851.64 | 0.29083 | 5538.462 | 0.2457314
6859.88 | 0.292189 | 5550 | 0.2478062
6866.6 | 0.293357 | 5550 | 0.2478062
6872.41 | 0.294389 | 5561.538 | 0.2499436
6877.93 | 0.295417 | 5561.538 | 0.2499436
6882.64 | 0.296325 | 5573.077 | 0.2521475
6888.18 | 0.297432 | 5573.077 | 0.2521475
6893.78 | 0.298582 | 5584.615 | 0.254422
6899.59 | 0.299853 | 5584.615 | 0.254422
6904.26 | 0.300913 | 5596.154 | 0.2567717
6910.03 | 0.302313 | 5596.154 | 0.2567717
6914.79 | 0.303528 | 5607.692 | 0.2592016
6918.42 | 0.304511 | 5607.692 | 0.2592016
6921.14 | 0.305279 | 5619.231 | 0.2617174
6923.55 | 0.305981 | 5619.231 | 0.2617174
6926.13 | 0.306769 | 5630.769 | 0.264325
6928.8 | 0.307632 | 5630.769 | 0.264325
6931.12 | 0.308402 | 5642.308 | 0.2670314
6933.59 | 0.309257 | 5642.308 | 0.2670314
6934.91 | 0.309742 | 5653.846 | 0.269844
6936.08 | 0.310196 | 5653.846 | 0.269844
6937.41 | 0.310719 | 5665.385 | 0.2727713
6938.23 | 0.311076 | 5665.385 | 0.2727713
6938.81 | 0.31132 | 5676.923 | 0.2758237
6939.48 | 0.311601 | 5676.923 | 0.2758237
6940.15 | 0.311903 | 5688.462 | 0.2790114
6940.75 | 0.312184 | 5700 | 0.2823466
6941.4 | 0.31249 | 5700 | 0.2823466
6942.01 | 0.3128 | 5711.538 | 0.2858435
6942.32 | 0.312949 | 5711.538 | 0.2858435
6942.65 | 0.313129 | 5723.077 | 0.2895179
6942.93 | 0.313282 | 5723.077 | 0.2895179
6943.27 | 0.313471 | 5734.615 | 0.2933887
6943.6 | 0.313664 | 5734.615 | 0.2933887
6943.9 | 0.313841 | 5746.154 | 0.2974772
6944.23 | 0.31404 | 5746.154 | 0.2974772
6944.57 | 0.314247 | 5757.692 | 0.3018088
6944.87 | 0.314453 | 5757.692 | 0.3018088
6945.2 | 0.31469 | 5769.231 | 0.3064131
6945.53 | 0.314934 | 5769.231 | 0.3064131
6945.84 | 0.31517 | 5780.769 | 0.3113253
6946.15 | 0.315428 | 5780.769 | 0.3113253
6946.32 | 0.315577 | 5792.308 | 0.3165928
6946.47 | 0.31572 | 5792.308 | 0.3165928
6946.64 | 0.315877 | 5803.846 | 0.3222666
6946.8 | 0.316043 | 5803.846 | 0.3222666
6946.95 | 0.3162 | 5815.385 | 0.3284134
6947.12 | 0.316382 | 5815.385 | 0.3284134
6947.29 | 0.316584 | 5826.923 | 0.3351173
6947.44 | 0.316765 | 5826.923 | 0.3351173
6947.6 | 0.316986 | 5838.462 | 0.3424862
6947.77 | 0.317225 | 5838.462 | 0.3424862
6947.92 | 0.317465 | 5850 | 0.3506594
6948.09 | 0.317742 | 5850 | 0.3506594
6948.25 | 0.318064 | 5861.538 | 0.3598132
6948.4 | 0.318375 | 5861.538 | 0.3598132
6948.57 | 0.31878 | 5873.077 | 0.3702919
6948.74 | 0.31925 | 5873.077 | 0.3702919
6948.89 | 0.319753 | 5884.615 | 0.3824754
6949.06 | 0.320419 | 5884.615 | 0.3824754
6949.22 | 0.321277 | 5896.154 | 0.3969751
6949.37 | 0.322305 | 5896.154 | 0.3969751
6949.69 | 0.327997 | 5907.692 | 0.4151019

## plot_tensile_strain_stress
0 | 1 | 2 | 3
-0.000118587 | 20.57755962 | 0 | 0
-8.3e-05 | 28.37764389 | 0.0007692308 | 119.0924
-3.26e-05 | 36.65880408 | 0.001538462 | 214.3807
1.18e-05 | 46.1305465 | 0.002307692 | 268.6046
7.41e-05 | 56.71420306 | 0.003846154 | 303.6498
0.000157118 | 68.81081054 | 0.004615385 | 307.7877
0.00024604 | 81.50004978 | 0.005384615 | 309.4823
0.00034746 | 94.82294142 | 0.006923077 | 310.6016
0.000455096 | 108.7494802 | 0.007692308 | 310.8359
0.000572916 | 123.6708327 | 0.008461538 | 311.0153
0.000688973 | 138.5954556 | 0.01 | 311.3227
0.000811141 | 153.9248041 | 0.01076923 | 311.4682
0.00094817 | 169.0602219 | 0.01153846 | 311.6119
0.001265299 | 179.727265 | 0.01230769 | 311.7545
0.00207774 | 181.5768779 | 0.01384615 | 312.0372
0.002573187 | 191.2915962 | 0.01461538 | 312.1775
0.003466285 | 191.8639038 | 0.01538462 | 312.3171
0.004390547 | 191.4386781 | 0.01692308 | 312.5942
0.004930823 | 200.1846456 | 0.01769231 | 312.7318
0.006019049 | 196.7808763 | 0.01846154 | 312.8687
0.006772813 | 200.7550825 | 0.02 | 313.1406
0.007418912 | 207.836213 | 0.02076923 | 313.2755
0.008452378 | 205.4290463 | 0.02153846 | 313.4098
0.009028024 | 213.5189792 | 0.02230769 | 313.5435
0.009995874 | 215.644821 | 0.02384615 | 313.8089
0.01064316 | 221.74758 | 0.02461538 | 313.9406
0.011866316 | 215.1378062 | 0.02538462 | 314.0717
0.012523256 | 222.0636186 | 0.02692308 | 314.3321
0.013229108 | 226.5776812 | 0.02769231 | 314.4613
0.014250971 | 224.3748836 | 0.02846154 | 314.5899
0.014921124 | 229.9049745 | 0.03 | 314.8453
0.015685339 | 234.0423936 | 0.03076923 | 314.972
0.016501105 | 237.9949558 | 0.03153846 | 315.0982
0.017548127 | 235.1911633 | 0.03230769 | 315.2237
0.018434044 | 237.0293835 | 0.03384615 | 315.473
0.018963059 | 247.5500776 | 0.03461538 | 315.5967
0.020068278 | 242.7224709 | 0.03538462 | 315.7199
0.020648348 | 251.4385569 | 0.03692308 | 315.9644
0.021454204 | 254.2976454 | 0.03769231 | 316.0858
0.022247675 | 257.1579955 | 0.03846154 | 316.2066
0.023020972 | 261.5524128 | 0.04 | 316.4464
0.02388741 | 264.1347325 | 0.04076923 | 316.5655
0.024917953 | 261.0238126 | 0.04153846 | 316.684
0.025578074 | 267.5568064 | 0.04230769 | 316.8019
0.026368281 | 271.7725193 | 0.04384615 | 317.036
0.027124774 | 275.368928 | 0.04461538 | 317.1523
0.027939045 | 277.3414101 | 0.04538462 | 317.2679
0.028739049 | 280.0333476 | 0.04692308 | 317.4976
0.029554919 | 282.3219036 | 0.04769231 | 317.6116
0.030405046 | 283.4898 | 0.04846154 | 317.7251
0.031253482 | 285.1748708 | 0.05 | 317.9504
0.032045029 | 287.1560484 | 0.05076923 | 318.0622
0.032921105 | 288.337851 | 0.05153846 | 318.1735
0.033795446 | 289.7278773 | 0.05230769 | 318.2843
0.03466999 | 290.6025346 | 0.05384615 | 318.5042
0.035514816 | 291.2626083 | 0.05461538 | 318.6134
0.036387858 | 291.931827 | 0.05538462 | 318.722
0.037315052 | 292.306432 | 0.05692308 | 318.9377
0.038186525 | 292.8729575 | 0.05769231 | 319.0448
0.039057238 | 293.336043 | 0.05846154 | 319.1514
0.039954098 | 293.9114712 | 0.06 | 319.363
0.040823275 | 294.4795436 | 0.06076923 | 319.468
0.041747326 | 294.9603099 | 0.06153846 | 319.5726
0.042613988 | 295.4247585 | 0.06230769 | 319.6766
0.043480857 | 295.994296 | 0.06384615 | 319.8832
0.044346018 | 296.4595584 | 0.06461538 | 319.9857
0.045266822 | 297.151188 | 0.06538462 | 320.0877
0.046131395 | 297.7223716 | 0.06692308 | 320.2904
0.046994267 | 298.3986252 | 0.06769231 | 320.3909
0.047857348 | 298.970985 | 0.06846154 | 320.491
0.048747306 | 299.447166 | 0.07 | 320.6898
0.049607925 | 300.0202445 | 0.07076923 | 320.7885
0.050496327 | 300.4972601 | 0.07153846 | 320.8866
0.051356392 | 300.9663582 | 0.07230769 | 320.9844
0.05221477 | 301.4355322 | 0.07384615 | 321.1784
0.05312836 | 302.027416 | 0.07461538 | 321.2747
0.053986165 | 302.392155 | 0.07538462 | 321.3705
0.054842289 | 302.8624258 | 0.07692308 | 321.5608
0.055726055 | 303.3416652 | 0.07769231 | 321.6553
0.056609041 | 303.8212782 | 0.07846154 | 321.7493
0.057462923 | 304.1867312 | 0.08 | 321.936
0.058344377 | 304.454976 | 0.08076923 | 322.0287
0.059197722 | 304.8209905 | 0.08153846 | 322.1209
0.060076707 | 305.301425 | 0.08230769 | 322.2127
0.060955861 | 305.6762352 | 0.08384615 | 322.3949
0.061834243 | 305.838475 | 0.08461538 | 322.4854
0.062683677 | 306.098375 | 0.08538462 | 322.5754
0.063533329 | 306.465122 | 0.08692308 | 322.7541
0.064436641 | 306.7420808 | 0.08769231 | 322.8429
0.065283868 | 307.2155636 | 0.08846154 | 322.9312
0.066158458 | 307.4843688 | 0.09 | 323.1065
0.067005164 | 307.958688 | 0.09076923 | 323.1936
0.067904413 | 308.4497966 | 0.09153846 | 323.2802
0.068749642 | 309.031968 | 0.09230769 | 323.3664
0.069621207 | 309.4086372 | 0.09384615 | 323.5375
0.070492014 | 310.107404 | 0.09461538 | 323.6225
0.071334129 | 310.476054 | 0.09538462 | 323.7071
0.072230425 | 310.7544573 | 0.09692308 | 323.8749
0.073152873 | 311.148834 | 0.09769231 | 323.9583
0.074020611 | 311.4189468 | 0.09846154 | 324.0412
0.074887597 | 311.6890596 | 0.1 | 324.2059
0.075779788 | 311.8593975 | 0.1007692 | 324.2877
0.076645251 | 312.1294169 | 0.1015385 | 324.369
0.077509965 | 312.3994363 | 0.1030769 | 324.5306
0.078373931 | 312.6694557 | 0.1038462 | 324.6107
0.079263943 | 313.164357 | 0.1046154 | 324.6905
0.080125473 | 313.2175893 | 0.1053846 | 324.77
0.080987185 | 313.4876087 | 0.1069231 | 324.9277
0.081848154 | 313.7576281 | 0.1076923 | 325.0059
0.082708382 | 314.0276475 | 0.1084615 | 325.0838
0.083593626 | 314.3057617 | 0.11 | 325.2385
0.084452355 | 314.466969 | 0.1107692 | 325.3153
0.085310348 | 314.736895 | 0.1115385 | 325.3917
0.086167604 | 315.006821 | 0.1130769 | 325.5434
0.087077291 | 315.6208033 | 0.1138462 | 325.6187
0.08793212 | 315.7815288 | 0.1146154 | 325.6937
0.088787133 | 315.9423568 | 0.1153846 | 325.7683
0.089641415 | 316.102998 | 0.1169231 | 325.9164
0.090521459 | 316.381305 | 0.1176923 | 325.9899
0.09140073 | 316.659612 | 0.1184615 | 326.0631
0.092279227 | 316.8282519 | 0.12 | 326.2084
0.093183374 | 317.0050744 | 0.1207692 | 326.2805
0.094033001 | 317.1646652 | 0.1215385 | 326.3522
0.094936474 | 317.781221 | 0.1230769 | 326.4947
0.095782795 | 317.940228 | 0.1238462 | 326.5655
0.096636572 | 318.101648 | 0.1246154 | 326.6359
0.09748055 | 318.149754 | 0.1253846 | 326.7059
0.098378196 | 318.32513 | 0.1269231 | 326.845
0.099275037 | 318.500308 | 0.1276923 | 326.9141
0.100125839 | 318.771404 | 0.1284615 | 326.9828
0.100966878 | 319.15024 | 0.13 | 327.1193
0.101834306 | 319.53792 | 0.1307692 | 327.187
0.102710006 | 319.596228 | 0.1315385 | 327.2544
0.103548876 | 319.75353 | 0.1330769 | 327.3882
0.104387042 | 319.910646 | 0.1338462 | 327.4547
0.105260511 | 320.0791 | 0.1346154 | 327.5208
0.106124224 | 320.24448 | 0.1353846 | 327.5866
0.106960235 | 320.401031 | 0.1369231 | 327.7173
0.107804527 | 320.671657 | 0.1376923 | 327.7821
0.108639135 | 320.827928 | 0.1384615 | 327.8467
0.109526825 | 321.11285 | 0.14 | 327.9748
0.110342087 | 321.263082 | 0.1407692 | 328.0384
0.111201424 | 321.762798 | 0.1415385 | 328.1017
0.112042144 | 321.921568 | 0.1430769 | 328.2274
0.112873224 | 322.189222 | 0.1438462 | 328.2898
0.113783939 | 322.258676 | 0.1446154 | 328.3519
0.114640325 | 322.422625 | 0.1453846 | 328.4137
0.115478159 | 322.468393 | 0.1469231 | 328.5365
0.11630639 | 322.623248 | 0.1476923 | 328.5974
0.11716062 | 322.78653 | 0.1484615 | 328.658
0.118023007 | 323.065017 | 0.15 | 328.7783
0.118849134 | 323.55726 | 0.1507692 | 328.8381
0.119674579 | 323.599023 | 0.1515385 | 328.8976
0.120561395 | 323.77331 | 0.1530769 | 329.0156
0.121385428 | 323.927314 | 0.1538462 | 329.0742
0.122208783 | 324.194131 | 0.1546154 | 329.1325
0.12306683 | 324.359328 | 0.1553846 | 329.1906
0.123888802 | 324.399674 | 0.1569231 | 329.3058
0.124736581 | 324.561525 | 0.1576923 | 329.363
0.125566003 | 324.944214 | 0.1584615 | 329.42
0.126385924 | 325.09728 | 0.16 | 329.533
0.127205174 | 325.136595 | 0.1607692 | 329.5891
0.12808534 | 325.0819 | 0.1615385 | 329.645
0.128903199 | 325.120364 | 0.1630769 | 329.7559
0.12972039 | 324.930754 | 0.1638462 | 329.8109
0.13054569 | 324.74325 | 0.1646154 | 329.8657
0.131387847 | 324.446645 | 0.1653846 | 329.9202
0.132203011 | 324.14056 | 0.1669231 | 330.0284
0.133000001 | 323.9421 | 0.1676923 | 330.0821
0.133813853 | 324.320166 | 0.1684615 | 330.1356
0.134635783 | 324.129196 | 0.17 | 330.2418
0.135448304 | 324.163655 | 0.1707692 | 330.2945
0.136498775 | 324.1604822 | 0.1715385 | 330.3469
0.137263752 | 324.1791263 | 0.1730769 | 330.4511
0.138028144 | 324.3122203 | 0.1738462 | 330.5027
0.138791952 | 324.5600273 | 0.1746154 | 330.5542
0.139809457 | 324.8904366 | 0.1753846 | 330.6054
0.140571906 | 324.9080573 | 0.1769231 | 330.707
0.141333775 | 325.040508 | 0.1776923 | 330.7575
0.142095064 | 325.4033204 | 0.1784615 | 330.8077
0.143109214 | 325.5027247 | 0.18 | 330.9074
0.143869153 | 325.6347076 | 0.1807692 | 330.9569
0.144628515 | 325.6509539 | 0.1815385 | 331.0061
0.1453873 | 325.5512007 | 0.1830769 | 331.1039
0.146398119 | 325.6489091 | 0.1838462 | 331.1524
0.147155564 | 325.8956635 | 0.1846154 | 331.2007
0.147912435 | 325.9105356 | 0.1853846 | 331.2488
0.148668734 | 326.2731434 | 0.1869231 | 331.3443
0.149676243 | 326.2535948 | 0.1876923 | 331.3916
0.150431209 | 326.2675313 | 0.1884615 | 331.4388
0.151185606 | 326.3974381 | 0.19 | 331.5324
0.151939434 | 326.5271694 | 0.1907692 | 331.5789
0.152943656 | 326.7387137 | 0.1915385 | 331.6251
0.15369616 | 326.7514513 | 0.1930769 | 331.7169
0.154448099 | 326.763838 | 0.1938462 | 331.7625
0.155199473 | 327.0094521 | 0.1946154 | 331.8078
0.156200427 | 327.2200314 | 0.1953846 | 331.853
0.156950486 | 327.2315702 | 0.1969231 | 331.9426
0.157699982 | 327.3598396 | 0.1976923 | 331.9871
0.158448918 | 327.1364259 | 0.1984615 | 332.0313
0.159446626 | 326.9938309 | 0.2 | 332.1192
0.160194255 | 326.8862707 | 0.2007692 | 332.1628
0.160941325 | 326.6607225 | 0.2015385 | 332.2062
0.161687838 | 326.3169233 | 0.2030769 | 332.2924
0.162682322 | 326.2886028 | 0.2038462 | 332.3352
0.163427536 | 326.2963404 | 0.2046154 | 332.3778
0.164172196 | 326.4215688 | 0.2061538 | 332.4623
0.164916301 | 326.6645513 | 0.2069231 | 332.5042
0.165907581 | 326.7524351 | 0.2076923 | 332.546
0.166650397 | 327.1133762 | 0.2084615 | 332.5875
0.167392661 | 327.2380491 | 0.21 | 332.67
0.168381491 | 327.5617918 | 0.2107692 | 332.7109
0.169122472 | 327.6861723 | 0.2115385 | 332.7516
0.169862904 | 327.5733489 | 0.2130769 | 332.8325
0.170602789 | 327.6972031 | 0.2138462 | 332.8726
0.171588451 | 327.9016421 | 0.2146154 | 332.9126
0.17232706 | 328.0251161 | 0.2161538 | 332.9919
0.173065124 | 328.1484148 | 0.2169231 | 333.0312
0.173802644 | 328.5095021 | 0.2176923 | 333.0704
0.174785159 | 328.35603 | 0.2184615 | 333.1093
0.175521412 | 328.3594986 | 0.22 | 333.1867
0.176257123 | 328.3626163 | 0.2207692 | 333.2251
0.176992293 | 328.3653831 | 0.2215385 | 333.2633
0.177971681 | 328.4481792 | 0.2230769 | 333.3391
0.178705592 | 328.4501858 | 0.2238462 | 333.3768
0.179438965 | 328.5714962 | 0.2246154 | 333.4142
0.180171801 | 328.6926311 | 0.2261538 | 333.4885
0.181148081 | 328.8938244 | 0.2269231 | 333.5254
0.181879666 | 329.0145792 | 0.2276923 | 333.5621
0.182610715 | 329.3752279 | 0.2284615 | 333.5987
0.183584618 | 329.4558603 | 0.23 | 333.6711
0.184314423 | 329.4559078 | 0.2307692 | 333.7071
0.185043696 | 329.5759316 | 0.2315385 | 333.7429
0.185772437 | 329.4549503 | 0.2330769 | 333.814
0.186743267 | 329.5338867 | 0.2338462 | 333.8492
0.187470772 | 329.6530918 | 0.2346154 | 333.8843
0.188197747 | 329.7721214 | 0.2361538 | 333.9539
0.188924194 | 330.2533604 | 0.2369231 | 333.9884
0.189891971 | 330.2103908 | 0.2376923 | 334.0228
0.190617189 | 330.207953 | 0.2384615 | 334.057
0.191341881 | 330.3262516 | 0.24 | 334.1248
0.192066049 | 330.4443748 | 0.2407692 | 334.1585
0.193030791 | 330.6420302 | 0.2415385 | 334.192
0.193753737 | 330.6383935 | 0.2430769 | 334.2584
0.194476161 | 330.7558734 | 0.2438462 | 334.2914
0.195438582 | 331.1959374 | 0.2446154 | 334.3242
0.19615979 | 331.0698683 | 0.2461538 | 334.3893
0.196880478 | 331.0650329 | 0.2469231 | 334.4215
0.197600648 | 331.181694 | 0.2476923 | 334.4536
0.198320299 | 331.1762445 | 0.2484615 | 334.4856
0.199279029 | 331.2498009 | 0.25 | 334.5489
0.199997473 | 331.3657311 | 0.2507692 | 334.5804
0.200715402 | 331.6037135 | 0.2515385 | 334.6116
0.201432816 | 331.5970652 | 0.2530769 | 334.6737
0.202388568 | 331.4244117 | 0.2538462 | 334.7044
0.203104783 | 331.2943076 | 0.2546154 | 334.735
0.203820485 | 330.673246 | 0.2561538 | 334.7957
0.204535676 | 330.0509563 | 0.2569231 | 334.8257
0.205488468 | 329.6287013 | 0.2576923 | 334.8557
0.206202467 | 329.1267386 | 0.2584615 | 334.8854
0.206915957 | 328.8696992 | 0.26 | 334.9444
0.207628938 | 328.7350337 | 0.2607692 | 334.9737
0.208578789 | 328.8010462 | 0.2615385 | 335.0027
0.209290585 | 328.9118887 | 0.2630769 | 335.0604
0.210001876 | 328.8991877 | 0.2638462 | 335.089
0.210949476 | 329.0875155 | 0.2646154 | 335.1174
0.211659588 | 329.3212875 | 0.2661538 | 335.1737
0.212369196 | 329.6787198 | 0.2669231 | 335.2016
0.213078301 | 329.7888313 | 0.2676923 | 335.2294
0.213786903 | 330.270275 | 0.2684615 | 335.257
0.214730926 | 330.2103463 | 0.27 | 335.3117
0.215438358 | 330.1959495 | 0.2707692 | 335.3387
0.216215957 | 330.204535 | 0.2715385 | 335.3657
0.216969414 | 330.2049627 | 0.2730769 | 335.419
0.217722305 | 330.0806919 | 0.2738462 | 335.4454
0.21849813 | 330.2124554 | 0.2746154 | 335.4716
0.219273353 | 330.2195089 | 0.2761538 | 335.5236
0.220024512 | 330.2184277 | 0.2769231 | 335.5494
0.220798553 | 330.2247151 | 0.2776923 | 335.5749
0.221548567 | 330.3476804 | 0.2784615 | 335.6004
0.222321431 | 330.3532981 | 0.28 | 335.6506
0.223140482 | 330.373986 | 0.2807692 | 335.6755
0.223888742 | 330.496191 | 0.2815385 | 335.7003
0.224636443 | 330.618209 | 0.2830769 | 335.7492
0.225430263 | 330.6301922 | 0.2838462 | 335.7734
0.226176813 | 330.7517364 | 0.2846154 | 335.7974
0.226922805 | 330.8730936 | 0.2861538 | 335.8449
0.227668242 | 330.9942635 | 0.2869231 | 335.8685
0.228413123 | 331.1152464 | 0.2876923 | 335.8918
0.229203952 | 331.1256857 | 0.2884615 | 335.9149
0.229994156 | 331.1357274 | 0.29 | 335.9607
0.230737307 | 331.1299972 | 0.2907692 | 335.9833
0.231479907 | 331.3759855 | 0.2915385 | 336.0058
0.232268315 | 331.6373481 | 0.2930769 | 336.0501
0.233009779 | 331.6308576 | 0.2938462 | 336.072
0.233750694 | 331.4976599 | 0.2946154 | 336.0937
0.234676065 | 331.5516607 | 0.2961538 | 336.1365
0.235438853 | 331.6781143 | 0.2969231 | 336.1577
0.236177971 | 331.7967141 | 0.2976923 | 336.1786
0.236916542 | 331.7883932 | 0.2984615 | 336.1994
0.237654569 | 332.0333523 | 0.3 | 336.2404
0.238415089 | 332.0321192 | 0.3007692 | 336.2606
0.239175031 | 332.0305 | 0.3015385 | 336.2805
0.239911393 | 332.2750848 | 0.3030769 | 336.3199
0.2406702 | 332.2728926 | 0.3038462 | 336.3394
0.241405462 | 332.2626829 | 0.3046154 | 336.3586
0.242186087 | 332.2673503 | 0.3061538 | 336.3963
0.24294317 | 332.3914998 | 0.3069231 | 336.4149
0.243676763 | 332.5078364 | 0.3076923 | 336.4333
0.244409819 | 332.6239859 | 0.3092308 | 336.4694
0.245142339 | 332.7399483 | 0.31 | 336.4872
0.245897187 | 332.7354579 | 0.3107692 | 336.5047
0.246651467 | 332.7305814 | 0.3115385 | 336.522
0.247382346 | 332.7177225 | 0.3130769 | 336.556
0.248112692 | 332.4481685 | 0.3138462 | 336.5726
0.248865303 | 332.313696 | 0.3146154 | 336.5891
0.249617347 | 331.9219377 | 0.3161538 | 336.6212
0.250346063 | 331.6501147 | 0.3169231 | 336.637
0.251074248 | 331.5060836 | 0.3176923 | 336.6524
0.251824634 | 331.3690234 | 0.3192308 | 336.6827
0.252574458 | 331.2313842 | 0.32 | 336.6975
0.253278325 | 331.0781368 | 0.3207692 | 336.712
0.25402706 | 331.1971986 | 0.3215385 | 336.7263
0.254752571 | 331.3085586 | 0.3230769 | 336.7541
0.255500203 | 331.4272374 | 0.3238462 | 336.7676
0.256247276 | 331.6749304 | 0.3246154 | 336.7809
0.256971178 | 331.6565159 | 0.3261538 | 336.8066
0.257694557 | 331.5083328 | 0.3269231 | 336.8191
0.258439993 | 331.6260525 | 0.3276923 | 336.8313
0.259184874 | 331.6139919 | 0.3292308 | 336.8548
0.259906654 | 331.5940687 | 0.33 | 336.8662
0.260650444 | 331.4514646 | 0.3307692 | 336.8772
0.261393681 | 331.4381554 | 0.3315385 | 336.888
0.262136366 | 331.4244603 | 0.3330769 | 336.9086
0.262856019 | 331.4029289 | 0.3338462 | 336.9185
0.263575155 | 331.3810232 | 0.3346154 | 336.9281
0.264293774 | 331.6192454 | 0.3361538 | 336.9463
0.265056741 | 331.3509546 | 0.3369231 | 336.9549
0.265774296 | 331.3279144 | 0.3376923 | 336.9632
0.266491337 | 331.3044999 | 0.3392308 | 336.9788
0.267207864 | 331.2807113 | 0.34 | 336.9861
0.267968611 | 331.1406364 | 0.3407692 | 336.9931
0.268684081 | 331.1159939 | 0.3415385 | 336.9997
0.269399039 | 331.0909771 | 0.3430769 | 337.0119
0.270113486 | 331.065586 | 0.3438462 | 337.0174
0.270872028 | 331.0545868 | 0.3446154 | 337.0226
0.271585424 | 331.2908441 | 0.3461538 | 337.0318
0.272298311 | 331.1332078 | 0.3469231 | 337.0359
0.273010691 | 330.9750102 | 0.3476923 | 337.0395
0.273744802 | 331.0865836 | 0.3492308 | 337.0456
0.274478373 | 331.0663797 | 0.35 | 337.0481
0.275189202 | 330.906761 | 0.3507692 | 337.0501
0.275899526 | 330.7465809 | 0.3515385 | 337.0517
0.27663152 | 331.1206419 | 0.3530769 | 337.0537
0.277362978 | 330.9670378 | 0.3538462 | 337.054
0.27807176 | 330.8055302 | 0.3546154 | 337.0539
0.27878004 | 330.6434611 | 0.3561538 | 337.0523
0.279509929 | 330.6203859 | 0.3569231 | 337.0508
0.280217191 | 330.5896206 | 0.3576923 | 337.0488
0.280946032 | 330.6982174 | 0.3592308 | 337.0434
0.28165228 | 330.5342595 | 0.36 | 337.0399
0.28235803 | 330.5023655 | 0.3607692 | 337.036
0.283085313 | 330.7428217 | 0.3615385 | 337.0315
0.283812067 | 330.5848228 | 0.3630769 | 337.021
0.284516294 | 330.5518879 | 0.3638462 | 337.0149
0.28524201 | 330.5258449 | 0.3646154 | 337.0084
0.285945231 | 330.4921556 | 0.3661538 | 336.9935
0.286669911 | 330.3321479 | 0.3669231 | 336.9852
0.287372129 | 330.2976107 | 0.3676923 | 336.9763
0.288095776 | 330.2699389 | 0.3692308 | 336.9568
0.288796994 | 330.6350935 | 0.37 | 336.9461
0.289497721 | 330.4661327 | 0.3707692 | 336.9348
0.290219832 | 330.1701635 | 0.3715385 | 336.9229
0.290941421 | 330.1409596 | 0.3730769 | 336.8971
0.291640648 | 330.2380213 | 0.3738462 | 336.8833
0.292339385 | 330.334896 | 0.3746154 | 336.8687
0.29308126 | 330.3119435 | 0.3761538 | 336.8376
0.293778992 | 330.140047 | 0.3769231 | 336.8209
0.294476238 | 330.2360737 | 0.3776923 | 336.8036
0.295172998 | 330.0632416 | 0.3792308 | 336.7667
0.295912773 | 330.5763753 | 0.38 | 336.7471
0.296630268 | 330.6791154 | 0.3807692 | 336.7268
0.29730381 | 330.7672942 | 0.3815385 | 336.7057
0.297998603 | 331.2666209 | 0.3830769 | 336.6611
0.298714603 | 331.6387053 | 0.3838462 | 336.6375
0.299430091 | 332.2808006 | 0.3846154 | 336.6132
0.300123409 | 332.6462593 | 0.3861538 | 336.5619
0.300816247 | 332.8768091 | 0.3869231 | 336.535
0.301508605 | 333.3777381 | 0.3876923 | 336.5072
0.302222097 | 333.6156855 | 0.3892308 | 336.4489
0.302935081 | 333.8536328 | 0.39 | 336.4183
0.303625974 | 333.8134172 | 0.3907692 | 336.3868
0.30431639 | 333.7728274 | 0.3915385 | 336.3544
0.30500633 | 333.5961999 | 0.3930769 | 336.2865
0.305717332 | 333.5619521 | 0.3938462 | 336.2511
0.306406306 | 333.52014 | 0.3946154 | 336.2146
0.307116314 | 333.8929759 | 0.3961538 | 336.1386
0.307825818 | 333.5857727 | 0.3969231 | 336.099
0.308534819 | 333.4139405 | 0.3976923 | 336.0583
0.309221855 | 333.5068503 | 0.3992308 | 335.9735
0.30990842 | 333.5995729 | 0.4 | 335.9294
0.310615946 | 333.6992604 | 0.4007692 | 335.8841
0.311322972 | 333.7987549 | 0.4023077 | 335.79
0.312008096 | 333.7542937 | 0.4030769 | 335.7412
0.312692751 | 333.8461684 | 0.4038462 | 335.6911
0.313398311 | 333.8081867 | 0.4046154 | 335.6397
0.314082015 | 333.8995906 | 0.4061538 | 335.5331
0.314786596 | 333.8609393 | 0.4069231 | 335.4778
0.315469352 | 333.9518724 | 0.4076923 | 335.4212
0.316151642 | 333.9054346 | 0.4092308 | 335.3039
0.316854767 | 334.0030139 | 0.41 | 335.2431
0.317557397 | 334.1004003 | 0.4107692 | 335.1809
0.318238265 | 334.3279558 | 0.4123077 | 335.0521
0.318939924 | 334.1499219 | 0.4130769 | 334.9855
0.319619851 | 333.9642154 | 0.4138462 | 334.9174
0.320320542 | 334.0605462 | 0.4146154 | 334.8477
0.321020743 | 334.156684 | 0.4161538 | 334.7035
0.321699257 | 334.1075971 | 0.4169231 | 334.629
0.322377311 | 333.9200953 | 0.4176923 | 334.5529
0.323054906 | 333.8701663 | 0.4192308 | 334.3956
0.323753195 | 333.8269243 | 0.42 | 334.3144
0.324450997 | 333.9216236 | 0.4207692 | 334.2314
0.325127188 | 334.1474949 | 0.4223077 | 334.0601
0.325802923 | 333.9578235 | 0.4230769 | 333.9717
0.326520391 | 333.9202863 | 0.4238462 | 333.8814
0.327195185 | 334.0069826 | 0.4246154 | 333.7893
0.327869524 | 333.9546909 | 0.4261538 | 333.5992
0.328543409 | 334.1798138 | 0.4269231 | 333.5012
0.329237877 | 333.9949991 | 0.4276923 | 333.4012
0.329931864 | 333.9486929 | 0.4292308 | 333.195
0.330604361 | 334.1733478 | 0.43 | 333.0888
0.331276405 | 333.9801794 | 0.4307692 | 332.9805
0.331968979 | 334.0721944 | 0.4323077 | 332.7573
0.332661073 | 333.8850815 | 0.4330769 | 332.6423
0.333331738 | 333.8299595 | 0.4338462 | 332.5251
0.334001953 | 333.9141178 | 0.4346154 | 332.4056
0.334671719 | 333.9980889 | 0.4361538 | 332.1596
0.335382855 | 333.9559961 | 0.4369231 | 332.033
0.336051697 | 334.1794347 | 0.4376923 | 331.904
0.336720092 | 333.9827692 | 0.4392308 | 331.6385
0.337408907 | 333.7925072 | 0.44 | 331.5019
0.338076396 | 333.8751596 | 0.4407692 | 331.3628
0.338785115 | 333.8312188 | 0.4423077 | 331.0767
0.339451686 | 333.7729798 | 0.4430769 | 330.9296
0.340117814 | 333.8548779 | 0.4438462 | 330.7797
0.340783498 | 333.7959839 | 0.4446154 | 330.6271
0.341490301 | 333.750587 | 0.4461538 | 330.3134
0.342155073 | 333.8317307 | 0.4469231 | 330.1523
0.342819402 | 333.9126872 | 0.4476923 | 329.9882
0.343524769 | 333.8663196 | 0.4492308 | 329.651
0.344208914 | 333.8126361 | 0.45 | 329.4778
0.344871881 | 333.8928353 | 0.4507692 | 329.3016
0.345534409 | 333.8315729 | 0.4523077 | 328.9396
0.346217181 | 333.7768398 | 0.4530769 | 328.7538
0.346878819 | 333.5733585 | 0.4538462 | 328.5647
0.347560674 | 333.5177628 | 0.4546154 | 328.3723
0.348303986 | 333.4824302 | 0.4561538 | 327.9773
0.348984871 | 333.5678078 | 0.4569231 | 327.7746
0.349624067 | 333.2136777 | 0.4576923 | 327.5685
0.350324652 | 333.0213455 | 0.4592308 | 327.1455
0.350983579 | 333.0988079 | 0.46 | 326.9285
0.351662642 | 332.8986512 | 0.4607692 | 326.7078
0.352341244 | 332.9823942 | 0.4623077 | 326.2552
0.353019386 | 332.7812726 | 0.4630769 | 326.0232
0.353697069 | 332.8644367 | 0.4638462 | 325.7872
0.354353777 | 332.6555256 | 0.4646154 | 325.5474
0.355010054 | 332.5886726 | 0.4661538 | 325.0555
0.35568639 | 332.3855421 | 0.4669231 | 324.8035
0.356382742 | 332.1886339 | 0.4676923 | 324.5473
0.35703769 | 331.9775444 | 0.4692308 | 324.0223
0.357692209 | 331.9088961 | 0.47 | 323.7534
0.358346299 | 331.8398735 | 0.4707692 | 323.4801
0.359040802 | 332.0704173 | 0.4723077 | 322.9201
0.359694012 | 331.8575325 | 0.4730769 | 322.6334
0.360346795 | 331.6440863 | 0.4738462 | 322.3421
0.360999153 | 331.4300787 | 0.4746154 | 322.0461
0.361712182 | 331.379325 | 0.4761538 | 321.4401
0.362343297 | 331.3011913 | 0.4769231 | 321.1299
0.363014693 | 331.2361687 | 0.4776923 | 320.8148
0.363665313 | 331.0201698 | 0.4792308 | 320.1698
0.364335821 | 330.9542846 | 0.48 | 319.8398
0.365005881 | 330.8880135 | 0.4807692 | 319.5047
0.365655207 | 330.8146458 | 0.4823077 | 318.8189
0.366304111 | 330.5966645 | 0.4830769 | 318.4682
0.366972854 | 330.5291507 | 0.4838462 | 318.1121
0.367620904 | 330.4545608 | 0.4846154 | 317.7506
0.368349459 | 330.4063335 | 0.4861538 | 317.0113
0.368996619 | 330.1863434 | 0.4869231 | 316.6333
0.369643359 | 330.6894011 | 0.4876923 | 316.2496
0.370289682 | 330.3239407 | 0.4892308 | 315.4652
0.370975943 | 330.4057919 | 0.49 | 315.0643
0.37160124 | 330.6124586 | 0.4907692 | 314.6576
0.372266451 | 330.8324586 | 0.4923077 | 313.8262
0.372890943 | 331.1843178 | 0.4930769 | 313.4014
0.37361567 | 331.569721 | 0.4938462 | 312.9705
0.374279542 | 332.0807027 | 0.4946154 | 312.5334
0.374922876 | 332.2944103 | 0.4961538 | 311.6405
0.375565797 | 332.6536993 | 0.4969231 | 311.1845
0.376228376 | 332.8741818 | 0.4976923 | 310.7221
0.376870458 | 332.9422114 | 0.4992308 | 309.7778
0.377552219 | 332.8775338 | 0.5 | 309.2957
0.378193452 | 332.7991253 | 0.5007692 | 308.807
0.378834273 | 332.7203424 | 0.5023077 | 307.8092
0.379514697 | 332.5083377 | 0.5030769 | 307.3001
0.380154673 | 332.428701 | 0.5038462 | 306.784
0.38079424 | 332.0560008 | 0.5053846 | 305.7334
0.381433398 | 331.8289903 | 0.5061538 | 305.1991
0.382092102 | 331.75457 | 0.5069231 | 304.6589
0.382750373 | 331.5331326 | 0.5076923 | 304.1127
0.383388282 | 331.5979633 | 0.5092308 | 303.0024
0.384025785 | 331.222152 | 0.51 | 302.4383
0.384682784 | 331.2929214 | 0.5107692 | 301.8683
0.385319462 | 331.5039155 | 0.5123077 | 300.7105
0.385955735 | 331.4207058 | 0.5130769 | 300.1227
0.386651196 | 331.3568674 | 0.5138462 | 299.5289
0.387266772 | 331.1190206 | 0.5153846 | 298.3239
0.387941484 | 331.0477172 | 0.5161538 | 297.7126
0.388576091 | 331.1103814 | 0.5169231 | 297.0955
0.389230109 | 331.1794198 | 0.5176923 | 296.4726
0.389883699 | 331.2482652 | 0.5192308 | 295.2095
0.390536862 | 331.0213628 | 0.52 | 294.5693
0.391169825 | 330.9352115 | 0.5207692 | 293.9235
0.391802388 | 330.7007215 | 0.5223077 | 292.615
0.39243455 | 330.7617862 | 0.5230769 | 291.9523
0.393066314 | 330.6745121 | 0.5238462 | 291.2841
0.393756848 | 330.4581711 | 0.5253846 | 289.9314
0.394387777 | 330.2216898 | 0.5261538 | 289.2469
0.395018309 | 330.2815294 | 0.5269231 | 288.5571
0.395687812 | 330.3541877 | 0.5276923 | 287.862
0.396337197 | 330.5687842 | 0.5292308 | 286.4561
0.3969665 | 331.074339 | 0.53 | 285.7455
0.397595408 | 331.1337955 | 0.5307692 | 285.0298
0.39822392 | 331.4909003 | 0.5323077 | 283.5835
0.398891282 | 331.8612158 | 0.5330769 | 282.853
0.399499372 | 332.3612939 | 0.5338462 | 282.1177
0.400146286 | 332.4271686 | 0.5353846 | 280.6331
0.400792783 | 332.6421511 | 0.5361538 | 279.8839
0.401419289 | 332.7012245 | 0.5369231 | 279.1302
0.402084523 | 332.7731284 | 0.5376923 | 278.3721
0.402729768 | 332.6887374 | 0.5392308 | 276.8429
0.403355063 | 332.4477795 | 0.54 | 276.072
0.403979967 | 332.2062602 | 0.5407692 | 275.297
0.40462399 | 331.8207821 | 0.5423077 | 273.7352
0.405287096 | 331.8909141 | 0.5430769 | 272.9485
0.405949762 | 331.6607018 | 0.5438462 | 272.158
0.406573047 | 331.5671529 | 0.5453846 | 270.5661
0.407234863 | 331.4861303 | 0.5461538 | 269.7648
0.407857347 | 331.3918211 | 0.5469231 | 268.9602
0.408498879 | 331.454032 | 0.5476923 | 268.1524
0.409120578 | 331.359062 | 0.5492308 | 266.5271
0.409761301 | 331.4207934 | 0.55 | 265.71
0.410537384 | 331.225815 | 0.5507692 | 264.89
0.411177199 | 331.4378062 | 0.5523077 | 263.2418
0.411797236 | 331.190515 | 0.5530769 | 262.4138
0.412416888 | 331.0937087 | 0.5538462 | 261.5833
0.413074848 | 331.0093352 | 0.5553846 | 259.9155
0.41369371 | 330.7605294 | 0.5561538 | 259.0783
0.414312188 | 330.813828 | 0.5569231 | 258.2391
0.414930284 | 330.715513 | 0.5576923 | 257.3981
0.415586593 | 330.6295839 | 0.5592308 | 255.7106
0.416203903 | 330.8337476 | 0.56 | 254.8645
0.416840104 | 330.5891435 | 0.5607692 | 254.0169
0.417495161 | 330.5021384 | 0.5623077 | 252.3176
0.418130542 | 330.2564642 | 0.5630769 | 251.4661
0.418784755 | 330.1685702 | 0.5638462 | 250.6134
0.419400094 | 330.0675885 | 0.5653846 | 248.9053
0.420015054 | 329.8140341 | 0.5661538 | 248.0501
0.420648836 | 329.8708357 | 0.5669231 | 247.1942
0.421282217 | 329.7750528 | 0.5676923 | 246.3378
0.421915197 | 329.9838598 | 0.5692308 | 244.6238
0.422528613 | 329.8811764 | 0.57 | 243.7664
0.423160804 | 329.6317565 | 0.5707692 | 242.9089
0.423773457 | 329.5282251 | 0.5723077 | 241.1942
0.42442399 | 329.2840508 | 0.5730769 | 240.3371
0.425054985 | 329.3389254 | 0.5738462 | 239.4803
0.425666478 | 329.2342537 | 0.5753846 | 237.7683
0.426277599 | 329.1292077 | 0.5761538 | 236.9133
0.426926505 | 329.1895969 | 0.5769231 | 236.0589
0.427517788 | 329.0776094 | 0.5776923 | 235.2054
0.428146834 | 328.9777973 | 0.5792308 | 233.5009
0.428775485 | 328.8775992 | 0.58 | 232.6502
0.429422773 | 328.6296355 | 0.5807692 | 231.8005
0.430031602 | 328.6760452 | 0.5823077 | 230.105
0.430640061 | 328.5684437 | 0.5830769 | 229.2593
0.431286144 | 328.6268709 | 0.5838462 | 228.4151
0.431912825 | 328.9868998 | 0.5853846 | 226.7317
0.432558086 | 328.5827727 | 0.5861538 | 225.8926
0.43318397 | 328.48006 | 0.5869231 | 225.0553
0.433771566 | 328.5188235 | 0.5876923 | 224.2201
0.434396692 | 328.5698502 | 0.5892308 | 222.5558
0.435021427 | 328.9296832 | 0.59 | 221.7269
0.435645772 | 329.135113 | 0.5907692 | 220.9003
0.436250826 | 329.643697 | 0.5923077 | 219.2544
0.436855514 | 330.1526553 | 0.5930769 | 218.4351
0.437478716 | 330.6682306 | 0.5938462 | 217.6182
0.438120396 | 331.6553778 | 0.5953846 | 215.9919
0.438705099 | 331.8493544 | 0.5961538 | 215.1826
0.439327149 | 332.2110119 | 0.5969231 | 214.376
0.439929981 | 332.4113394 | 0.5976923 | 213.5722
0.44055127 | 332.6179271 | 0.5992308 | 211.9732
0.441172173 | 332.669062 | 0.6 | 211.1781
0.441792691 | 332.5644546 | 0.6007692 | 210.386
0.442394038 | 332.7645014 | 0.6023077 | 208.8111
0.443032573 | 332.5098242 | 0.6030769 | 208.0284
0.443614412 | 332.2358487 | 0.6038462 | 207.249
0.444233417 | 331.9737797 | 0.6053846 | 205.7003
0.444833299 | 331.8609383 | 0.6061538 | 204.931
0.44545155 | 331.5978167 | 0.6069231 | 204.1652
0.446069419 | 331.8027641 | 0.6084615 | 202.6439
0.4466682 | 331.6888818 | 0.6092308 | 201.8883
0.447266623 | 331.7310284 | 0.61 | 201.1361
0.447883372 | 331.622687 | 0.6107692 | 200.3873
0.448499741 | 331.3573636 | 0.6123077 | 198.9002
0.44909707 | 331.3986622 | 0.6130769 | 198.162
0.449694042 | 331.2829905 | 0.6138462 | 197.4274
0.450290657 | 331.3238213 | 0.6153846 | 195.9691
0.450942798 | 331.5399616 | 0.6161538 | 195.2455
0.45153867 | 331.4234302 | 0.6169231 | 194.5257
0.452134186 | 331.3065246 | 0.6184615 | 193.0974
0.452729348 | 331.1892446 | 0.6192308 | 192.389
0.453324156 | 331.2289439 | 0.62 | 191.6844
0.453955753 | 330.9658544 | 0.6207692 | 190.9838
0.454549832 | 330.8474399 | 0.6223077 | 189.5943
0.455143558 | 330.7286512 | 0.6230769 | 188.9055
0.455736933 | 331.0826889 | 0.6238462 | 188.2203
0.456367007 | 330.6600296 | 0.6253846 | 186.8611
0.457015199 | 330.5585596 | 0.6261538 | 186.1872
0.457607464 | 330.4383381 | 0.6269231 | 185.5169
0.458199378 | 330.3177424 | 0.6284615 | 184.1879
0.458809423 | 330.0446558 | 0.6292308 | 183.529
0.459400627 | 330.0815246 | 0.63 | 182.874
0.46000994 | 329.9658909 | 0.6307692 | 182.2229
0.460618882 | 329.8498712 | 0.6323077 | 180.9322
0.461209017 | 329.8859856 | 0.6330769 | 180.2927
0.461817229 | 329.7692963 | 0.6338462 | 179.657
0.462443486 | 329.8170862 | 0.6353846 | 178.3975
0.463032545 | 329.6936484 | 0.6361538 | 177.7736
0.463621258 | 329.4108542 | 0.6369231 | 177.1536
0.464319905 | 329.6410764 | 0.6384615 | 175.9255
0.464907861 | 329.3573875 | 0.6392308 | 175.3173
0.465495471 | 329.2324175 | 0.64 | 174.7126
0.466101082 | 329.1131112 | 0.6407692 | 174.1116
0.466706328 | 328.993419 | 0.6423077 | 172.9204
0.467292882 | 328.8673145 | 0.6430769 | 172.3303
0.467879093 | 328.7408358 | 0.6438462 | 171.7438
0.468501566 | 328.9455317 | 0.6453846 | 170.5817
0.469087069 | 328.8184798 | 0.6461538 | 170.0061
0.46969051 | 328.5371126 | 0.6469231 | 169.4341
0.470275317 | 328.4092127 | 0.6484615 | 168.3011
0.470878042 | 328.1267928 | 0.6492308 | 167.7401
0.471462156 | 327.9980451 | 0.65 | 167.1827
0.472064165 | 327.8749025 | 0.6507692 | 166.629
0.472665813 | 327.7513741 | 0.6523077 | 165.5324
0.473248884 | 327.6214918 | 0.6530769 | 164.9895
0.473831615 | 327.6518489 | 0.6538462 | 164.4503
0.474414006 | 327.8427261 | 0.6553846 | 163.3826
0.475014242 | 327.7179608 | 0.6561538 | 162.8541
0.475614118 | 327.5928095 | 0.6569231 | 162.3288
0.476195473 | 327.3003311 | 0.6584615 | 161.288
0.476776489 | 327.329466 | 0.6592308 | 160.7724
0.47739345 | 327.0479175 | 0.66 | 160.2601
0.477973771 | 327.0764851 | 0.6607692 | 159.751
0.478553756 | 326.7821178 | 0.6623077 | 158.7425
0.479169621 | 326.660487 | 0.6630769 | 158.243
0.479767011 | 326.8556888 | 0.6638462 | 157.7468
0.480364043 | 326.7275579 | 0.6653846 | 156.7639
0.480942644 | 326.5931377 | 0.6661538 | 156.2773
0.481575105 | 326.3141739 | 0.6669231 | 155.7938
0.482171059 | 326.1847829 | 0.6684615 | 154.8364
0.482820786 | 326.072655 | 0.6692308 | 154.3624
0.483397967 | 326.0987548 | 0.67 | 153.8916
0.483992837 | 326.4550526 | 0.6707692 | 153.4239
0.484587352 | 326.1621415 | 0.6723077 | 152.4979
0.485181515 | 325.8686514 | 0.6730769 | 152.0396
0.485775325 | 325.7371259 | 0.6738462 | 151.5843
0.486350803 | 325.7619976 | 0.6753846 | 150.6823
0.486925951 | 325.6239516 | 0.6761538 | 150.2353
0.487536684 | 325.6600514 | 0.6769231 | 149.7911
0.488164989 | 325.3759327 | 0.6784615 | 148.9107
0.488739095 | 325.0737087 | 0.6792308 | 148.4746
0.489312871 | 324.9340428 | 0.68 | 148.0412
0.489886318 | 324.7940026 | 0.6807692 | 147.6105
0.490477342 | 324.659401 | 0.6823077 | 146.757
0.491068016 | 324.5244135 | 0.6830769 | 146.3343
0.491640458 | 324.5467384 | 0.6838462 | 145.9142
0.492212572 | 324.4052831 | 0.6853846 | 145.0819
0.492820085 | 324.4387308 | 0.6861538 | 144.6697
0.493391526 | 324.1328226 | 0.6869231 | 144.2601
0.493962639 | 323.9902327 | 0.6884615 | 143.4487
0.494533427 | 324.0112419 | 0.6892308 | 143.0469
0.495157353 | 323.8853128 | 0.69 | 142.6477
0.49574527 | 323.7474423 | 0.6907692 | 142.251
0.496315042 | 323.6034255 | 0.6923077 | 141.4653
0.496902279 | 323.629151 | 0.6930769 | 141.0763
0.497489171 | 323.3257662 | 0.6938462 | 140.6898
0.498075719 | 323.3509128 | 0.6953846 | 139.9232
0.498679682 | 323.2169545 | 0.6961538 | 139.5432
0.499265533 | 323.2416157 | 0.6969231 | 139.1653
0.499833302 | 322.9306607 | 0.6984615 | 138.4161
0.500436205 | 322.7955269 | 0.6992308 | 138.0446
0.50105646 | 322.6657119 | 0.7 | 137.6753
0.501623215 | 322.6834959 | 0.7015385 | 136.9431
0.502189648 | 322.7010928 | 0.7023077 | 136.5801
0.502773446 | 322.5588801 | 0.7030769 | 136.2193
0.503356904 | 322.4162815 | 0.7038462 | 135.8605
0.503922356 | 322.1020838 | 0.7053846 | 135.1492
0.504505144 | 322.1242392 | 0.7061538 | 134.7967
0.505105237 | 321.9861698 | 0.7069231 | 134.4462
0.50570497 | 321.8477027 | 0.7084615 | 133.7514
0.506269097 | 321.5315898 | 0.7092308 | 133.4071
0.506832905 | 321.5469206 | 0.71 | 133.0648
0.507414 | 321.401626 | 0.7115385 | 132.3862
0.508029944 | 321.5996523 | 0.7123077 | 132.0499
0.508592761 | 321.6144101 | 0.7130769 | 131.7156
0.509155261 | 321.6289806 | 0.7138462 | 131.3833
0.509735008 | 321.8154981 | 0.7153846 | 130.7246
0.510314419 | 322.0020157 | 0.7161538 | 130.3979
0.510911037 | 322.694228 | 0.7169231 | 130.0728
0.511472236 | 322.7085997 | 0.7184615 | 129.4276
0.512050641 | 322.7284393 | 0.7192308 | 129.1074
0.512646225 | 322.9207083 | 0.72 | 128.7889
0.513223952 | 322.9402555 | 0.7215385 | 128.1566
0.513783854 | 322.9539605 | 0.7223077 | 127.8429
0.514343443 | 322.8002244 | 0.7230769 | 127.5308
0.514972606 | 322.8360231 | 0.7238462 | 127.2202
0.515548991 | 322.5197874 | 0.7253846 | 126.6039
0.516125045 | 322.2029728 | 0.7261538 | 126.2981
0.516665883 | 321.8743511 | 0.7269231 | 125.9938
0.517241294 | 321.7241355 | 0.7284615 | 125.39
0.517798952 | 321.4000986 | 0.7292308 | 125.0905
0.518408534 | 321.4281429 | 0.73 | 124.7925
0.518982943 | 321.1087317 | 0.7315385 | 124.201
0.519557022 | 320.9568699 | 0.7323077 | 123.9076
0.52011339 | 320.7990461 | 0.7330769 | 123.6157
0.520704192 | 320.6519884 | 0.7338462 | 123.3253
0.521259923 | 320.6618192 | 0.7353846 | 122.749
0.521815345 | 320.5029545 | 0.7361538 | 122.4632
0.5223878 | 320.6864808 | 0.7369231 | 122.1788
0.522959929 | 320.5326044 | 0.7384615 | 121.6144
0.523514407 | 320.3727923 | 0.7392308 | 121.3344
0.524068579 | 320.2126059 | 0.74 | 121.0556
0.524674352 | 320.0686593 | 0.7415385 | 120.5014
0.525262467 | 320.0878614 | 0.7423077 | 120.2261
0.525832953 | 319.9321458 | 0.7430769 | 119.9519
0.526385842 | 319.7705209 | 0.7438462 | 119.6789
0.526972951 | 319.450177 | 0.7453846 | 119.1363
0.52752521 | 319.2876982 | 0.7461538 | 118.8667
0.528094407 | 319.1303481 | 0.7469231 | 118.5983
0.528663281 | 318.972612 | 0.7484615 | 118.0649
0.529231831 | 318.81449 | 0.7492308 | 117.7999
0.529800058 | 318.655982 | 0.75 | 117.536
0.530385167 | 318.6725263 | 0.7515385 | 117.0117
0.530952739 | 318.5133369 | 0.7523077 | 116.7512
0.531519989 | 318.3537617 | 0.7530769 | 116.4918
0.532069743 | 318.1883356 | 0.7538462 | 116.2335
0.532619195 | 318.192874 | 0.7553846 | 115.7203
0.533185501 | 317.3505078 | 0.7561538 | 115.4653
0.53373434 | 317.5247301 | 0.7569231 | 115.2115
0.534300016 | 317.363146 | 0.7584615 | 114.707
0.534865371 | 317.0304542 | 0.7592308 | 114.4564
0.535464641 | 317.2204981 | 0.76 | 114.2069
0.536012231 | 317.052417 | 0.7615385 | 113.7111
0.536559522 | 316.7129503 | 0.7623077 | 113.4648
0.537106513 | 316.5440271 | 0.7630769 | 113.2196
0.537653205 | 316.3747296 | 0.7638462 | 112.9755
0.538284945 | 316.2320461 | 0.7653846 | 112.49
0.538830994 | 316.0619709 | 0.7661538 | 112.2485
0.539393794 | 316.068404 | 0.7669231 | 112.0078
0.539956278 | 316.0746442 | 0.7684615 | 111.5286
0.540518445 | 315.737312 | 0.7692308 | 111.2902
0.541114338 | 315.4101377 | 0.77 | 111.0525
0.541658844 | 315.238156 | 0.7715385 | 110.5796
0.542271059 | 315.087227 | 0.7723077 | 110.3443
0.542848918 | 314.9251751 | 0.7730769 | 110.1097
0.543409463 | 314.5851938 | 0.7738462 | 109.8759
0.543952721 | 314.5838608 | 0.7753846 | 109.4106
0.544495684 | 314.4099669 | 0.7761538 | 109.1791
0.545055306 | 314.5859669 | 0.7769231 | 108.9484
0.545631559 | 314.2495908 | 0.7784615 | 108.4892
0.546173611 | 313.9019867 | 0.7792308 | 108.2607
0.54671537 | 313.8993351 | 0.78 | 108.033
0.547290667 | 313.7342598 | 0.7815385 | 107.5798
0.54788254 | 313.4011294 | 0.7823077 | 107.3544
0.54844027 | 313.2298611 | 0.7830769 | 107.1296
0.548980803 | 313.0529204 | 0.7838462 | 106.9057
0.549554799 | 312.8861668 | 0.7853846 | 106.4599
0.550111598 | 312.7137406 | 0.7861538 | 106.2381
0.550684945 | 312.3727535 | 0.7869231 | 106.0171
0.551308509 | 312.220494 | 0.7884615 | 105.5772
0.551881171 | 311.878387 | 0.7892308 | 105.3584
0.552436676 | 311.7041889 | 0.79 | 105.1403
0.552991873 | 311.5296049 | 0.7915385 | 104.7063
0.553529951 | 311.5233392 | 0.7923077 | 104.4901
0.554084542 | 311.696155 | 0.7930769 | 104.2744
0.554622033 | 311.3413491 | 0.7938462 | 104.0591
0.555192801 | 310.9964204 | 0.7953846 | 103.63
0.555729697 | 310.8147955 | 0.7961538 | 103.4161
0.556266305 | 310.6327962 | 0.7969231 | 103.2028
0.55681938 | 310.4556245 | 0.7984615 | 102.7774
0.557422386 | 310.2936545 | 0.7992308 | 102.5653
0.557991559 | 310.1208833 | 0.8 | 102.3538
0.558543681 | 309.7677178 | 0.8015385 | 101.9321
0.559078781 | 309.7586129 | 0.8023077 | 101.7219
0.559613596 | 309.5743213 | 0.8030769 | 101.5122
0.560181522 | 309.3999887 | 0.8046154 | 101.0942
0.560715747 | 309.0397443 | 0.8053846 | 100.8858
0.561266368 | 308.8593766 | 0.8061538 | 100.678
0.561800014 | 308.4980941 | 0.8069231 | 100.4705
0.562350038 | 308.3168639 | 0.8084615 | 100.0571
0.562933066 | 307.9699294 | 0.8092308 | 99.85101
0.563465824 | 307.7826962 | 0.81 | 99.6454
0.563998297 | 307.4193202 | 0.8115385 | 99.23555
0.564547114 | 307.5880834 | 0.8123077 | 99.0313
0.56509563 | 307.2289617 | 0.8130769 | 98.8275
0.565627237 | 306.8641646 | 0.8146154 | 98.42125
0.566208358 | 306.5140693 | 0.8153846 | 98.21879
0.566772553 | 306.3345379 | 0.8161538 | 98.01679
0.567353009 | 306.1596848 | 0.8169231 | 97.81523
0.567883418 | 305.9692119 | 0.8184615 | 97.41346
0.568446669 | 305.6119411 | 0.8192308 | 97.21324
0.568976498 | 305.2439686 | 0.82 | 97.01334
0.569539133 | 305.0622676 | 0.8215385 | 96.6145
0.570068384 | 305.0469259 | 0.8223077 | 96.41556
0.57061388 | 304.6825674 | 0.8230769 | 96.21695
0.571192112 | 304.3276826 | 0.8246154 | 95.82067
0.571720488 | 303.7799999 | 0.8253846 | 95.62301
0.572298081 | 303.6010445 | 0.8261538 | 95.42568
0.572842362 | 303.589004 | 0.8269231 | 95.22866
0.573369868 | 303.3943439 | 0.8284615 | 94.83558
0.573897095 | 303.0217925 | 0.8292308 | 94.63951
0.574489894 | 302.8462318 | 0.83 | 94.44377
0.575032985 | 302.4775926 | 0.8315385 | 94.05324
0.575559336 | 302.1034066 | 0.8323077 | 93.85845
0.576101846 | 301.7336183 | 0.8330769 | 93.66397
0.576627636 | 301.5363033 | 0.8346154 | 93.27598
0.577185984 | 301.1704068 | 0.8353846 | 93.08246
0.577711204 | 300.972238 | 0.8361538 | 92.88925
0.578236148 | 301.130273 | 0.8369231 | 92.69637
0.578777208 | 300.5797044 | 0.8384615 | 92.31154
0.579317976 | 300.385328 | 0.8392308 | 92.11959
0.579842077 | 299.4713478 | 0.84 | 91.92797
0.58038227 | 299.4544915 | 0.8415385 | 91.54566
0.580905814 | 299.2537788 | 0.8423077 | 91.35498
0.581445432 | 299.0575807 | 0.8430769 | 91.16461
0.581984759 | 298.682038 | 0.8446154 | 90.78482
0.582507465 | 298.6591495 | 0.8453846 | 90.5954
0.583176783 | 298.1424259 | 0.8461538 | 90.40628
0.583715178 | 297.7651815 | 0.8469231 | 90.21749
0.584318487 | 297.4067499 | 0.8484615 | 89.84083
0.584856267 | 297.0283124 | 0.8492308 | 89.65297
0.585377475 | 296.6444656 | 0.85 | 89.46542
0.585914686 | 296.6242058 | 0.8515385 | 89.09126
0.586500406 | 296.2586894 | 0.8523077 | 88.90464
0.587020757 | 295.8733016 | 0.8530769 | 88.71834
0.587557087 | 295.4921537 | 0.8546154 | 88.34667
0.588076889 | 295.1056343 | 0.8553846 | 88.1613
0.588628883 | 294.7281209 | 0.8561538 | 87.97623
0.589164351 | 294.5254842 | 0.8569231 | 87.79148
0.589683318 | 294.1373479 | 0.8584615 | 87.42291
0.590234427 | 293.9386119 | 0.8592308 | 87.23909
0.590769036 | 293.3736455 | 0.86 | 87.05557
0.591335733 | 292.9980268 | 0.8615385 | 86.68947
0.591853575 | 292.6075923 | 0.8623077 | 86.50688
0.592387319 | 292.4021515 | 0.8630769 | 86.3246
0.592920779 | 292.0153983 | 0.8646154 | 85.96095
0.593453954 | 291.4470431 | 0.8653846 | 85.77959
0.593970701 | 291.0543367 | 0.8661538 | 85.59854
0.594503317 | 291.028185 | 0.8669231 | 85.41779
0.595019522 | 290.4532275 | 0.8684615 | 85.05722
0.595567698 | 289.8868664 | 0.8692308 | 84.87739
0.596067244 | 289.3057276 | 0.87 | 84.69786
0.596598744 | 289.0963483 | 0.8715385 | 84.33973
0.597113869 | 288.7002471 | 0.8723077 | 84.16111
0.597628729 | 288.4853648 | 0.8730769 | 83.98281
0.598175477 | 287.9156178 | 0.8746154 | 83.62711
0.59868979 | 287.5178149 | 0.8753846 | 83.44971
0.599203839 | 287.3015174 | 0.8761538 | 83.27262
0.599749727 | 286.9118957 | 0.8769231 | 83.09583
0.600311359 | 286.5262741 | 0.8784615 | 82.74315
0.600824575 | 285.943913 | 0.8792308 | 82.56727
0.601353554 | 285.3653766 | 0.88 | 82.39169
0.601850219 | 284.9594947 | 0.8815385 | 82.04143
0.602490712 | 284.5940689 | 0.8823077 | 81.86675
0.602970813 | 284.1824736 | 0.8830769 | 81.69237
0.603450683 | 283.7703519 | 0.8846154 | 81.34452
0.603930324 | 283.1747745 | 0.8853846 | 81.17104
0.604569486 | 282.8066879 | 0.8861538 | 80.99786
0.605048591 | 282.575946 | 0.8869231 | 80.82498
0.605527465 | 281.9784095 | 0.8884615 | 80.48011
0.606006111 | 281.3801713 | 0.8892308 | 80.30813
0.606643949 | 281.0094239 | 0.89 | 80.13644
0.60712206 | 280.4097529 | 0.8915385 | 79.79396
0.607599943 | 279.9929822 | 0.8923077 | 79.62316
0.608236765 | 279.620188 | 0.8930769 | 79.45266
0.608714116 | 279.0184702 | 0.8946154 | 79.11256
0.609191239 | 278.5999451 | 0.8953846 | 78.94295
0.609668135 | 277.9969115 | 0.8961538 | 78.77363
0.610303642 | 277.6213396 | 0.8969231 | 78.60461
0.610780007 | 277.20106 | 0.8984615 | 78.26746
0.611256146 | 276.5959797 | 0.8992308 | 78.09932
0.611890645 | 276.2183609 | 0.9 | 77.93148
0.612366255 | 275.4273687 | 0.9015385 | 77.59668
0.612841639 | 275.004633 | 0.9023077 | 77.42972
0.613475133 | 274.4401667 | 0.9030769 | 77.26305
0.61394999 | 273.8314314 | 0.9046154 | 76.93059
0.614424622 | 273.4068536 | 0.9053846 | 76.76479
0.615057115 | 273.0249074 | 0.9061538 | 76.59929
0.615531222 | 272.7842532 | 0.9076923 | 76.26917
0.616005104 | 273.0987031 | 0.9084615 | 76.10454
0.616478762 | 272.6723709 | 0.9092308 | 75.9402
0.617109957 | 272.473822 | 0.91 | 75.77615
0.617583091 | 272.4173253 | 0.9115385 | 75.44893
0.618056003 | 272.1751214 | 0.9123077 | 75.28575
0.618686203 | 271.9754029 | 0.9130769 | 75.12286
0.619158593 | 271.3609658 | 0.9146154 | 74.79794
0.61963076 | 270.745827 | 0.9153846 | 74.63592
0.620259969 | 270.3584129 | 0.9161538 | 74.47418
0.620731616 | 269.5558125 | 0.9176923 | 74.15156
0.621203041 | 268.5662183 | 0.9184615 | 73.99069
0.621674244 | 267.9479801 | 0.9192308 | 73.8301
0.622302169 | 266.9983566 | 0.92 | 73.66979
0.622772854 | 266.1920135 | 0.9215385 | 73.35004
0.623243318 | 265.3847932 | 0.9223077 | 73.19059
0.62371356 | 264.5766957 | 0.9230769 | 73.03143
0.624340206 | 263.8090368 | 0.9246154 | 72.71395
0.624809933 | 263.1858278 | 0.9253846 | 72.55564
0.62527944 | 262.3750403 | 0.9261538 | 72.39761
0.625905106 | 261.4172882 | 0.9276923 | 72.08241
0.626530381 | 260.6452433 | 0.9284615 | 71.92523
0.626999081 | 260.0186425 | 0.9292308 | 71.76833
0.627467561 | 259.2040538 | 0.93 | 71.61171
0.627935822 | 258.3885879 | 0.9315385 | 71.29933
0.628559828 | 257.6124202 | 0.9323077 | 71.14356
0.629027578 | 256.9826323 | 0.9330769 | 70.98807
0.629495109 | 256.3521426 | 0.9346154 | 70.67792
0.629962422 | 255.3454431 | 0.9353846 | 70.52327
0.630585165 | 254.3772817 | 0.9361538 | 70.3689
0.631051969 | 253.5562602 | 0.9376923 | 70.061
0.631518555 | 252.7343615 | 0.9384615 | 69.90746
0.632140331 | 251.7625744 | 0.9392308 | 69.7542
0.632606409 | 250.9386874 | 0.94 | 69.60122
0.63307227 | 249.9255844 | 0.9415385 | 69.2961
0.633537914 | 249.0998554 | 0.9423077 | 69.14395
0.634003342 | 248.0847349 | 0.9430769 | 68.99208
0.634623575 | 247.295497 | 0.9446154 | 68.68916
0.635088498 | 246.2781835 | 0.9453846 | 68.53812
0.635553204 | 245.2598174 | 0.9461538 | 68.38735
0.636017695 | 244.429293 | 0.9476923 | 68.08663
0.63663668 | 243.6355815 | 0.9484615 | 67.93669
0.637100668 | 242.6140575 | 0.9492308 | 67.78701
0.637564441 | 241.4022941 | 0.95 | 67.63761
0.638027999 | 240.3785771 | 0.9515385 | 67.33964
0.638645741 | 239.2013751 | 0.9523077 | 67.19106
0.639108798 | 238.1752897 | 0.9530769 | 67.04275
0.639571641 | 236.9585848 | 0.9546154 | 66.74695
0.640188431 | 235.9666806 | 0.9553846 | 66.59946
0.640650774 | 234.5576311 | 0.9561538 | 66.45223
0.641112904 | 233.147178 | 0.9576923 | 66.1586
0.64157482 | 231.9252684 | 0.9584615 | 66.01219
0.642190376 | 230.9276917 | 0.9592308 | 65.86605
0.642651795 | 229.3229057 | 0.96 | 65.72017
0.643113001 | 227.9067801 | 0.9615385 | 65.42924
0.643573994 | 226.489251 | 0.9623077 | 65.28417
0.644188321 | 225.2953239 | 0.9630769 | 65.13937
0.644648819 | 223.6843098 | 0.9646154 | 64.85057
0.645109105 | 222.2623363 | 0.9653846 | 64.70658
0.645569179 | 220.8389592 | 0.9661538 | 64.56285
0.646182283 | 219.066156 | 0.9676923 | 64.27618
0.646641864 | 217.4486507 | 0.9684615 | 64.13325
0.647101233 | 215.4475672 | 0.9692308 | 63.99058
0.647713398 | 213.4772147 | 0.97 | 63.84818
0.648172276 | 211.2807456 | 0.9715385 | 63.56417
0.648630944 | 209.6560473 | 0.9723077 | 63.42256
0.649242173 | 207.2959178 | 0.9730769 | 63.28121
0.64970035 | 204.9014608 | 0.9746154 | 62.99931
0.650158317 | 202.3131387 | 0.9753846 | 62.85875
0.650616075 | 199.5306883 | 0.9761538 | 62.71846
0.651226093 | 196.5838173 | 0.9776923 | 62.43865
0.651683362 | 193.0280702 | 0.9784615 | 62.29914
0.652140422 | 189.0850607 | 0.9792308 | 62.15989
0.652597274 | 184.2933371 | 0.98 | 62.0209
0.653206084 | 178.832664 | 0.9815385 | 61.7437
0.653662449 | 172.8966538 | 0.9823077 | 61.60549
0.654118606 | 165.9934291 | 0.9830769 | 61.46754
0.654574555 | 157.3134583 | 0.9846154 | 61.19242
0.655182163 | 142.8908533 | 0.9853846 | 61.05525
0.655637627 | 110.0150154 | 0.9861538 | 60.91833
0.656092884 | 88.32575867 | 0.9876923 | 60.64527
0.656699571 | 77.21382533 | 0.9884615 | 60.50913
0.657154345 | 68.79863862 | 0.9892308 | 60.37324
0.657608912 | 60.56878487 | 0.99 | 60.23761
0.658063272 | 52.81418454 | 0.9915385 | 59.96711
0.658668765 | 42.08371644 | 0.9923077 | 59.83224
0.659122645 | 24.62763767 | 0.9930769 | 59.69763
0.659576318 | 16.19895593 | 0.9946154 | 59.42918
0.660180896 | 9.455105582 | 0.9953846 | 59.29533
0.66063409 | 4.944593944 | 0.9961538 | 59.16174
0.661087078 | 3.47285587 | 0.9976923 | 58.89531
0.661539861 | 2.982234096 | 0.9984615 | 58.76247
0.662595559 | 1.598412277 | 1 | 58.49756