## summary
Progress | Start / End | Model | Params | Bounds | Experimental Data | Objectives | MOGA Summary | Reduction
490/10000 | Monday, 02/05/24, 17:21:04 | evpwdb | evp_s0 (init=29.73) | [0.0, 100.0] | creep/inl_1/AirBase_800_80_G25.csv (Calibration) | end_creep_strain | num_gens (10000) | Grouping Errors (name, type, labels)
| Tuesday, 02/06/24, 21:51:11 |  | evp_R (init=45.99) | [0.0, 1e+03] | creep/inl_1/AirBase_800_70_G44.csv (Calibration) | end_creep_time | population (100) | Reducing Errors (square_average)
|  |  | evp_d (init=2.317) | [0.0, 100.0] | creep/inl_1/AirBase_800_65_G33.csv (Calibration) | arg_max_tensile_strain_stress | offspring (50) | Reducing Objectives (square_average)
|  |  | evp_n (init=3.961) | [1.0, 100.0] | creep/inl_1/AirBase_800_60_G32.csv (Calibration) | end_tensile_strain | crossover (0.8)
|  |  | evp_eta (init=2.101e+03) | [0.0, 1e+04] | tensile/inl/AirBase_800_D7.csv (Calibration) | yield_tensile | mutation (0.01)
|  |  | c_0 (init=32.4) | [0.0, 1e+03] |  | area_creep_time_strain
|  |  | c_1 (init=230.2) | [0.0, 1e+03] |  | area_tensile_strain_stress
|  |  | t_0 (init=430.9) | [0.0, 1e+03]
|  |  | t_1 (init=765.0) | [0.0, 1e+03]
|  |  | c_n (init=1.649) | [1.0, 20.0]
|  |  | t_n (init=19.93) | [1.0, 20.0]

## results
evp_s0 | evp_R | evp_d | evp_n | evp_eta | c_0 | c_1 | t_0 | t_1 | c_n | t_n | end_creep_strain | end_creep_time | arg_max_tensile_strain_stress | end_tensile_strain | yield_tensile | area_creep_time_strain | area_tensile_strain_stress | square_average
31.486 | 44.055 | 2.3068 | 3.9613 | 2084.1 | 32.391 | 230.13 | 430.96 | 764.95 | 1.6391 | 19.93 | 0.12764 | 0.0083619 | 0.00060404 | 0.16595 | 2.3984e-05 | 0.084495 | 0.015393 | 0.051279
29.726 | 46.041 | 2.3094 | 3.9613 | 2104.8 | 34.939 | 230.15 | 430.89 | 764.95 | 2.0029 | 19.928 | 0.088488 | 0.046139 | 5.1461e-05 | 0.16595 | 4.9163e-05 | 0.12299 | 0.016616 | 0.052903
29.721 | 68.101 | 2.1403 | 3.9613 | 2021.1 | 34.025 | 233.53 | 391.26 | 765.09 | 1.6173 | 19.922 | 0.072443 | 0.070776 | 0.02471 | 0.16595 | 0.00043116 | 0.12712 | 0.014811 | 0.054787
29.738 | 69.209 | 2.0563 | 3.9613 | 2085.2 | 34.047 | 233.64 | 427.98 | 765.12 | 1.5705 | 19.923 | 0.088706 | 0.078998 | 0.00047665 | 0.16595 | 5.7528e-07 | 0.14229 | 0.014396 | 0.062103
29.726 | 63.331 | 2.2231 | 3.9613 | 2100.8 | 33.883 | 230.25 | 414.43 | 764.95 | 1.6232 | 19.923 | 0.051713 | 0.12625 | 0.0034308 | 0.16595 | 3.4422e-05 | 0.12972 | 0.016396 | 0.063262
29.718 | 71.065 | 2.0118 | 3.9613 | 2082.4 | 34.302 | 233.11 | 421.36 | 765.21 | 1.643 | 19.976 | 0.087398 | 0.1001 | 0.0023916 | 0.16595 | 7.1022e-08 | 0.14411 | 0.014786 | 0.066191
29.66 | 71.819 | 2.0673 | 3.9613 | 2090 | 34.053 | 230.8 | 421.31 | 765.14 | 1.6345 | 19.923 | 0.069635 | 0.11316 | 0.0020283 | 0.16595 | 4.6579e-06 | 0.14823 | 0.015973 | 0.067428
29.721 | 50.919 | 2.4098 | 3.9613 | 2096.6 | 31.202 | 218.45 | 394.09 | 765.11 | 1.6147 | 19.925 | 0.087417 | 0.088435 | 0.014978 | 0.16595 | 1.9099e-05 | 0.15678 | 0.019595 | 0.068192
31.429 | 47.707 | 2.3492 | 3.9613 | 2101.6 | 32.4 | 230.15 | 430.89 | 764.87 | 1.6347 | 19.93 | 0.15345 | 0.048802 | 0.00028366 | 0.16595 | 0.00011221 | 0.12775 | 0.014903 | 0.070011
29.674 | 45.991 | 2.3174 | 3.9613 | 2102 | 32.4 | 230.22 | 430.89 | 764.95 | 1.6494 | 19.93 | 0.16643 | 0.013923 | 0.00035254 | 0.16595 | 3.5655e-05 | 0.126 | 0.015115 | 0.07154
29.724 | 45.991 | 2.3706 | 3.9613 | 2107.9 | 32.4 | 230.15 | 430.89 | 764.38 | 1.646 | 19.93 | 0.18097 | 0.011389 | 0.00042889 | 0.16595 | 6.5099e-05 | 0.11483 | 0.015097 | 0.073833
29.726 | 45.991 | 2.3493 | 3.9613 | 2102.7 | 32.387 | 230.15 | 431.53 | 764.95 | 1.6693 | 19.947 | 0.19038 | 0.012212 | 0.00051272 | 0.16595 | 4.012e-05 | 0.10748 | 0.015368 | 0.075723
29.745 | 70.458 | 2.0664 | 3.9613 | 2163.1 | 34.231 | 232.96 | 395.88 | 765.14 | 1.4853 | 19.923 | 0.077757 | 0.13144 | 0.013592 | 0.16595 | 0.00070347 | 0.15765 | 0.017504 | 0.076208
35.462 | 47.319 | 1.7481 | 3.9613 | 2120.5 | 33.965 | 230.23 | 385.66 | 764.96 | 1.6272 | 19.93 | 0.050318 | 0.12655 | 0.033954 | 0.16595 | 0.00076224 | 0.17212 | 0.010848 | 0.076984
29.722 | 70.368 | 2.0063 | 3.9613 | 2114.3 | 33.658 | 231.92 | 373.13 | 765.16 | 1.5766 | 19.934 | 0.080735 | 0.070707 | 0.10216 | 0.16595 | 0.00010659 | 0.16758 | 0.0054314 | 0.077607
31.473 | 45.991 | 2.3897 | 3.9613 | 2101.3 | 32.365 | 230.15 | 430.23 | 764.95 | 1.6421 | 19.93 | 0.18783 | 0.041134 | 0.00022226 | 0.16595 | 0.00011247 | 0.11857 | 0.014841 | 0.078793
29.726 | 48.074 | 2.3 | 3.9613 | 2093.5 | 32.44 | 230.09 | 431.04 | 764.95 | 1.6574 | 19.93 | 0.19347 | 0.01386 | 0.00028366 | 0.16595 | 1.0993e-05 | 0.11689 | 0.015332 | 0.079063
29.727 | 46.539 | 2.3368 | 3.9613 | 2367.6 | 34.662 | 233.06 | 381.37 | 764.96 | 1.6753 | 19.934 | 0.086431 | 0.099501 | 0.046313 | 0.16595 | 0.0087654 | 0.17851 | 0.011679 | 0.079134
35.316 | 43.253 | 2.3519 | 3.9613 | 2118.2 | 34.014 | 230.01 | 383.07 | 764.93 | 1.6088 | 19.934 | 0.094456 | 0.095893 | 0.042245 | 0.16595 | 0.00070537 | 0.18022 | 0.0092362 | 0.080007
29.727 | 46.852 | 2.3511 | 3.9613 | 2377.2 | 34.062 | 232.69 | 431.22 | 764.95 | 1.6176 | 19.93 | 0.077805 | 0.083743 | 0.0016038 | 0.16595 | 0.009371 | 0.19739 | 0.019231 | 0.080031
29.724 | 44.97 | 2.2918 | 3.9613 | 2405.7 | 34.164 | 232.38 | 433.59 | 764.95 | 1.623 | 19.93 | 0.066876 | 0.10052 | 0.0030821 | 0.16595 | 0.011259 | 0.1945 | 0.020192 | 0.08049
29.725 | 50.742 | 0.97775 | 3.9613 | 2095.5 | 32.932 | 213.37 | 371.81 | 764.95 | 2.6447 | 19.922 | 0.10453 | 0.1077 | 0.11359 | 0.16595 | 1.3665e-05 | 0.1389 | 0.006725 | 0.082308
29.726 | 45.991 | 2.3176 | 3.9613 | 2105.8 | 32.761 | 232.99 | 430.74 | 764.95 | 1.6602 | 19.931 | 0.20943 | 0.010769 | 0.00022226 | 0.16595 | 5.4128e-05 | 0.1055 | 0.014178 | 0.082849
29.724 | 45.681 | 2.3047 | 3.9613 | 2412.9 | 34.201 | 232.28 | 401.21 | 764.95 | 1.6495 | 19.93 | 0.0567 | 0.09724 | 0.003208 | 0.16595 | 0.011776 | 0.20643 | 0.024586 | 0.083579
29.726 | 45.991 | 2.3409 | 3.9613 | 2101.3 | 32.4 | 230.32 | 430.49 | 764.98 | 1.6503 | 19.93 | 0.20193 | 0.011749 | 0.00022226 | 0.16595 | 3.4517e-05 | 0.12519 | 0.014998 | 0.084349
29.724 | 44.812 | 3.9575 | 3.9613 | 2149.1 | 34.071 | 230.37 | 432.22 | 764.96 | 1.6317 | 19.933 | 0.11327 | 0.090187 | 0.001309 | 0.16595 | 0.00048367 | 0.18887 | 0.016315 | 0.084443
29.726 | 47.275 | 2.317 | 3.9613 | 2109.1 | 33.051 | 231.78 | 431.44 | 764.95 | 1.6635 | 19.93 | 0.17265 | 0.03611 | 0.00022226 | 0.16595 | 7.1382e-05 | 0.16085 | 0.014567 | 0.084735
29.607 | 45.991 | 2.3433 | 3.9613 | 2105.3 | 32.434 | 232.78 | 425.63 | 764.95 | 1.6498 | 19.931 | 0.23094 | 0.023171 | 4.0481e-05 | 0.16595 | 4.7283e-05 | 0.056791 | 0.013797 | 0.084825
29.73 | 45.991 | 2.3174 | 3.9613 | 2102 | 32.4 | 230.12 | 430.89 | 764.95 | 1.6494 | 19.93 | 0.19814 | 0.01414 | 0.00035254 | 0.16595 | 3.7215e-05 | 0.13268 | 0.015134 | 0.084834
29.724 | 45.297 | 2.3623 | 3.9613 | 2401.1 | 33.989 | 230.6 | 403.53 | 764.95 | 1.6495 | 19.93 | 0.084192 | 0.1047 | 0.0015394 | 0.16595 | 0.010947 | 0.19646 | 0.026193 | 0.084996
29.726 | 46.064 | 2.3183 | 3.9613 | 2085.4 | 32.589 | 230.32 | 397.92 | 764.95 | 1.6598 | 19.93 | 0.1683 | 0.032304 | 0.012273 | 0.16595 | 3.717e-07 | 0.16714 | 0.014688 | 0.08521
29.724 | 71.721 | 2.0855 | 3.9613 | 2184.3 | 34.05 | 230.69 | 383.74 | 764.99 | 1.6157 | 19.923 | 0.06908 | 0.11307 | 0.050568 | 0.16595 | 0.0011203 | 0.19575 | 0.010616 | 0.086088
31.394 | 45.991 | 2.3713 | 3.9613 | 2101.1 | 32.4 | 230.15 | 430.89 | 764.95 | 1.6347 | 19.928 | 0.21441 | 0.026799 | 0.00035254 | 0.16595 | 0.00010629 | 0.10816 | 0.01494 | 0.086151
29.729 | 48.906 | 2.3403 | 3.9613 | 2109.6 | 31.853 | 224.94 | 377.43 | 764.95 | 1.6269 | 19.945 | 0.1804 | 0.029591 | 0.07048 | 0.16595 | 7.5224e-05 | 0.14319 | 0.0068803 | 0.086477
29.717 | 146.07 | 0.80497 | 3.9613 | 2031.9 | 32.607 | 230.34 | 411.98 | 764.98 | 1.5313 | 19.934 | 0.18926 | 0.036153 | 0.011431 | 0.16595 | 0.00029519 | 0.14948 | 0.015005 | 0.087367
29.725 | 70.496 | 2.0748 | 3.9613 | 2191.5 | 34.093 | 230.37 | 411.23 | 764.07 | 1.5114 | 19.923 | 0.062564 | 0.16139 | 0.0027849 | 0.16595 | 0.001285 | 0.1734 | 0.019281 | 0.08795
29.705 | 48.253 | 2.2709 | 3.9613 | 2021.3 | 36.416 | 230.17 | 493.22 | 765.13 | 2.4195 | 19.934 | 0.16857 | 0.10976 | 0.068867 | 0.16595 | 0.00043693 | 0.12239 | 0.030563 | 0.088659
29.726 | 46.891 | 1.0682 | 3.9613 | 2101.1 | 34.968 | 229.94 | 428.18 | 764.95 | 2.4643 | 19.931 | 0.1701 | 0.086267 | 2.7456e-05 | 0.16595 | 3.0684e-05 | 0.16088 | 0.017144 | 0.090094
29.727 | 47.234 | 2.3654 | 3.9613 | 2413.3 | 34.143 | 230.72 | 398.36 | 764.95 | 1.6598 | 19.93 | 0.064596 | 0.11029 | 0.0070076 | 0.16595 | 0.011806 | 0.21503 | 0.023792 | 0.09087
29.749 | 49.64 | 1.0463 | 3.9613 | 2094.7 | 34.589 | 217.3 | 386.03 | 764.95 | 2.6595 | 19.922 | 0.085732 | 0.19254 | 0.039125 | 0.16595 | 1.2145e-05 | 0.13124 | 0.014946 | 0.09094
35.03 | 46.322 | 2.3006 | 3.9613 | 2116.8 | 34.005 | 230.26 | 370.15 | 764.95 | 1.6271 | 19.929 | 0.080266 | 0.072007 | 0.1059 | 0.16595 | 0.00064082 | 0.20138 | 0.0052714 | 0.090966
29.668 | 46.05 | 2.3182 | 3.9613 | 2102.2 | 32.394 | 231.55 | 432.48 | 764.95 | 1.6252 | 19.93 | 0.22722 | 0.0068319 | 0.00060404 | 0.16595 | 3.6066e-05 | 0.10757 | 0.014722 | 0.091004
29.726 | 46.514 | 2.2925 | 3.9613 | 2414.5 | 34.402 | 232.5 | 406.33 | 764.95 | 1.6598 | 19.93 | 0.064439 | 0.10914 | 0.00047665 | 0.16595 | 0.011888 | 0.21614 | 0.026964 | 0.091188
29.726 | 45.991 | 2.3413 | 3.9613 | 2101.3 | 32.365 | 230.15 | 403.35 | 764.95 | 1.6494 | 19.93 | 0.22077 | 0.010966 | 0.0087198 | 0.16595 | 3.4518e-05 | 0.12446 | 0.014131 | 0.092167
29.814 | 45.99 | 3.841 | 3.9613 | 2100.9 | 34.367 | 229.99 | 396.71 | 764.95 | 1.6485 | 19.93 | 0.13894 | 0.15072 | 0.0070076 | 0.16595 | 3.973e-05 | 0.15494 | 0.018641 | 0.093968
29.985 | 45.681 | 2.2745 | 3.9899 | 2267.7 | 33.042 | 230.04 | 401 | 764.98 | 1.6379 | 19.934 | 0.13386 | 0.055533 | 0.0034308 | 0.16595 | 0.00546 | 0.21224 | 0.021154 | 0.09408
29.726 | 47.611 | 2.3174 | 3.9613 | 2095.7 | 32.4 | 230.39 | 430.92 | 764.95 | 1.5897 | 19.93 | 0.20354 | 0.019365 | 0.00012191 | 0.16595 | 1.6268e-05 | 0.15743 | 0.014643 | 0.094343
29.726 | 45.921 | 3.8178 | 3.9613 | 2098.6 | 34.463 | 230.15 | 430.95 | 764.95 | 1.6424 | 19.93 | 0.13246 | 0.18526 | 0.00070282 | 0.16595 | 2.7818e-05 | 0.12202 | 0.016586 | 0.094571
29.725 | 49.846 | 0.98503 | 3.9613 | 2091.2 | 32.91 | 219.12 | 366.93 | 764.95 | 2.5953 | 19.922 | 0.13456 | 0.11013 | 0.14261 | 0.16595 | 5.1431e-06 | 0.13971 | 0.0077941 | 0.097691
29.726 | 45.991 | 2.3174 | 3.9613 | 2111.1 | 32.4 | 230.15 | 430.89 | 764.95 | 1.6494 | 19.93 | 0.22935 | 0.012895 | 0.00035254 | 0.16595 | 8.277e-05 | 0.1311 | 0.014983 | 0.09772
29.726 | 45.991 | 2.3174 | 3.9613 | 2094.4 | 32.398 | 231.08 | 430.39 | 764.95 | 1.649 | 19.93 | 0.24028 | 0.0072638 | 0.00028366 | 0.16595 | 1.2876e-05 | 0.11344 | 0.01502 | 0.098422
31.235 | 45.991 | 2.3027 | 3.9613 | 2068.1 | 32.475 | 230.16 | 430.19 | 764.95 | 1.6099 | 19.93 | 0.23676 | 0.014689 | 0.00028366 | 0.16595 | 1.1128e-06 | 0.12095 | 0.015581 | 0.098681
29.56 | 49.771 | 0.9776 | 3.9613 | 2100.5 | 35.737 | 230.11 | 370.28 | 765.03 | 2.6168 | 19.922 | 0.12359 | 0.10743 | 0.11229 | 0.16595 | 2.4024e-05 | 0.1804 | 0.0071844 | 0.099559
36.241 | 43.933 | 1.0114 | 3.9613 | 2088 | 32.291 | 230.87 | 409.39 | 765.12 | 1.6457 | 19.923 | 0.18563 | 0.014669 | 0.0015394 | 0.16595 | 0.00035317 | 0.19275 | 0.014178 | 0.099569
29.72 | 50.618 | 2.3262 | 3.9613 | 2081.3 | 32.841 | 230.62 | 393.22 | 764.93 | 1.6169 | 19.931 | 0.20894 | 0.035691 | 0.014978 | 0.16595 | 5.3863e-07 | 0.16364 | 0.015642 | 0.099715
29.726 | 45.967 | 2.3174 | 3.9613 | 2101.3 | 32.4 | 230.15 | 430.89 | 764.96 | 1.6494 | 19.93 | 0.23129 | 0.013783 | 0.00035254 | 0.16595 | 3.4431e-05 | 0.14038 | 0.015139 | 0.10116
29.728 | 49.148 | 2.3261 | 3.9613 | 2101.3 | 31.866 | 230.04 | 372.77 | 764.95 | 1.5526 | 19.934 | 0.25124 | 0.015631 | 0.090173 | 0.16595 | 3.4846e-05 | 0.04871 | 0.0058282 | 0.10144
29.722 | 48.228 | 0.95314 | 3.9613 | 2087 | 36.062 | 230.46 | 381.4 | 764.94 | 2.5946 | 19.923 | 0.11785 | 0.12841 | 0.049702 | 0.16595 | 7.0999e-07 | 0.20249 | 0.010797 | 0.10151
29.727 | 46.474 | 2.3156 | 3.9613 | 2407.7 | 34.305 | 233.03 | 394.74 | 791.22 | 1.5248 | 19.93 | 0.10952 | 0.13991 | 0.062506 | 0.16595 | 0.011409 | 0.19618 | 0.011175 | 0.10176
29.724 | 44.819 | 3.8928 | 3.9613 | 2132.4 | 34.041 | 232.49 | 494.27 | 764.95 | 1.6224 | 19.93 | 0.062811 | 0.076291 | 0.11676 | 0.16595 | 0.00027066 | 0.22414 | 0.028586 | 0.10199
29.72 | 48.353 | 2.3503 | 3.9613 | 2335.4 | 34.738 | 232.58 | 380.94 | 765.38 | 1.6567 | 19.923 | 0.089662 | 0.18249 | 0.050568 | 0.16595 | 0.0068987 | 0.17514 | 0.010572 | 0.10227
34.767 | 48.945 | 2.3117 | 3.9613 | 2118.9 | 34.162 | 230.45 | 404.08 | 794.41 | 1.6274 | 19.929 | 0.12798 | 0.080191 | 0.04067 | 0.16595 | 0.00064186 | 0.22401 | 0.0098212 | 0.10228
29.729 | 51.052 | 0.90532 | 3.9613 | 2082.6 | 33.01 | 216.18 | 370.45 | 765.12 | 2.6083 | 19.923 | 0.10625 | 0.10736 | 0.1202 | 0.16595 | 3.7122e-07 | 0.1935 | 0.0073726 | 0.1023
34.958 | 48.497 | 2.2997 | 3.9613 | 2102.1 | 33.94 | 230.27 | 363.51 | 764.95 | 1.5962 | 19.929 | 0.065096 | 0.070971 | 0.15001 | 0.16595 | 0.00041253 | 0.20848 | 0.0071292 | 0.10283
35.305 | 46.668 | 2.3436 | 3.9613 | 2080.7 | 34.017 | 230.87 | 497.32 | 764.96 | 1.6265 | 19.934 | 0.064664 | 0.05993 | 0.15214 | 0.16595 | 0.00020034 | 0.2082 | 0.033314 | 0.10292
34.935 | 46.66 | 1.7287 | 3.9613 | 2084.1 | 33.719 | 230.3 | 368.63 | 765.15 | 1.6263 | 19.929 | 0.093631 | 0.14987 | 0.11886 | 0.16595 | 0.00019986 | 0.17493 | 0.0061364 | 0.10353
28.545 | 49.84 | 2.3147 | 3.9613 | 2308.5 | 34.137 | 230.28 | 404.34 | 764.98 | 1.6572 | 19.929 | 0.078928 | 0.20149 | 0.0022062 | 0.16595 | 0.0050447 | 0.16995 | 0.023014 | 0.10381
29.724 | 44.085 | 3.9407 | 3.9613 | 2135.4 | 34.05 | 232.51 | 494.26 | 764.95 | 1.6149 | 19.932 | 0.098235 | 0.071094 | 0.11809 | 0.16595 | 0.00030481 | 0.21801 | 0.028596 | 0.10454
35.09 | 46.867 | 2.3006 | 3.9613 | 2117.5 | 33.978 | 230.29 | 367.43 | 764.97 | 1.6275 | 19.929 | 0.09291 | 0.061932 | 0.1229 | 0.16595 | 0.00066135 | 0.2223 | 0.0056463 | 0.10456
29.726 | 45.971 | 2.3606 | 3.9613 | 2445.5 | 34.192 | 229.96 | 430.88 | 764.95 | 1.6502 | 19.929 | 0.086612 | 0.12865 | 0.0026676 | 0.16595 | 0.014213 | 0.2284 | 0.024715 | 0.10458
29.726 | 45.991 | 2.3173 | 3.9613 | 2096.7 | 32.402 | 231.92 | 435.06 | 764.95 | 1.6494 | 19.93 | 0.26664 | 0.0092564 | 0.001309 | 0.16595 | 1.8872e-05 | 0.075212 | 0.014904 | 0.1046
29.724 | 43.373 | 3.96 | 3.9613 | 2179.7 | 34.426 | 230.23 | 437.23 | 764.95 | 1.6022 | 19.93 | 0.16837 | 0.17338 | 0.0037599 | 0.16595 | 0.0010286 | 0.13654 | 0.016922 | 0.10489
29.727 | 48.733 | 2.341 | 3.9613 | 2086.4 | 31.772 | 229.15 | 446.04 | 764.95 | 1.6095 | 19.934 | 0.27418 | 0.029403 | 0.0071441 | 0.16595 | 9.7327e-07 | 0.037714 | 0.016682 | 0.10533
35.005 | 16.199 | 2.3573 | 3.9613 | 2434.9 | 33.153 | 230.14 | 408.27 | 764.96 | 1.53 | 19.929 | 0.063049 | 0.04868 | 0.0026676 | 0.16595 | 0.016841 | 0.26629 | 0.024326 | 0.10568
29.723 | 47.218 | 0.97746 | 3.9613 | 2080.3 | 33.11 | 217.43 | 371.31 | 764.94 | 2.64 | 19.921 | 0.14193 | 0.10689 | 0.10971 | 0.16595 | 1.865e-06 | 0.18657 | 0.0074972 | 0.10601
34.766 | 46.408 | 2.2991 | 3.9613 | 2084.2 | 34.552 | 232.72 | 368.79 | 764.95 | 1.5336 | 19.929 | 0.043634 | 0.20823 | 0.11359 | 0.16595 | 0.00019167 | 0.14283 | 0.005684 | 0.10614
29.722 | 49.718 | 0.91976 | 3.9613 | 2090.5 | 32.881 | 213.12 | 371.21 | 764.91 | 2.61 | 19.924 | 0.12753 | 0.13399 | 0.1149 | 0.16595 | 4.0681e-06 | 0.17649 | 0.0070439 | 0.10616
34.971 | 47.712 | 2.2572 | 3.9613 | 2118.8 | 33.777 | 230.51 | 365.11 | 764.95 | 1.527 | 19.933 | 0.1284 | 0.076949 | 0.13826 | 0.16595 | 0.00066815 | 0.19259 | 0.0064518 | 0.1062
34.978 | 48.443 | 2.3162 | 3.9613 | 2065.5 | 33.999 | 232.2 | 370.07 | 764.95 | 1.6617 | 19.93 | 0.065872 | 0.040472 | 0.10843 | 0.16595 | 6.7891e-05 | 0.24725 | 0.0056356 | 0.10644
29.725 | 47.893 | 2.4359 | 3.9613 | 2036 | 32.376 | 230.1 | 397.54 | 764.93 | 1.595 | 19.933 | 0.21005 | 0.027596 | 0.013145 | 0.16595 | 0.00024821 | 0.18335 | 0.015165 | 0.10644
29.726 | 45.938 | 2.3211 | 3.9613 | 2422.8 | 34.232 | 229.93 | 424.46 | 764.95 | 1.6502 | 19.93 | 0.12642 | 0.15104 | 0.0011728 | 0.16595 | 0.012492 | 0.19906 | 0.025249 | 0.10676
29.722 | 49.706 | 0.91656 | 3.9613 | 2089.1 | 32.9 | 212.62 | 372.39 | 764.94 | 2.6223 | 19.921 | 0.11269 | 0.14063 | 0.10843 | 0.16595 | 2.4023e-06 | 0.18821 | 0.007153 | 0.10725
29.725 | 45.096 | 2.4369 | 3.9613 | 2318.4 | 32.299 | 232.26 | 398.96 | 764.96 | 1.4438 | 19.93 | 0.24475 | 0.04332 | 0.0046569 | 0.16595 | 0.0059986 | 0.13456 | 0.018817 | 0.10784
29.726 | 46.891 | 2.317 | 3.9613 | 2486.1 | 34.415 | 230.23 | 430.9 | 764.95 | 1.6638 | 19.947 | 0.056891 | 0.13759 | 0.0030821 | 0.16595 | 0.017579 | 0.2393 | 0.027404 | 0.10804
29.726 | 45.997 | 2.3147 | 3.9613 | 2100.8 | 33.048 | 230.29 | 427.17 | 764.95 | 1.6495 | 19.931 | 0.10179 | 0.11134 | 1.8836e-06 | 0.16595 | 3.2625e-05 | 0.24038 | 0.01518 | 0.10831
29.721 | 50.244 | 2.2462 | 3.9613 | 2227.4 | 31.227 | 216.16 | 419.98 | 765.28 | 1.5917 | 19.927 | 0.15444 | 0.15559 | 5.1461e-05 | 0.16595 | 0.0022558 | 0.17939 | 0.026039 | 0.10846
29.726 | 46.88 | 2.4014 | 3.9613 | 2083.9 | 32.646 | 232.07 | 404.63 | 764.95 | 1.6164 | 19.923 | 0.25052 | 0.010224 | 0.00767 | 0.16595 | 2.5042e-08 | 0.134 | 0.014016 | 0.10862
29.726 | 45.995 | 2.3174 | 3.9613 | 2098.6 | 32.4 | 230.15 | 430.89 | 692.25 | 1.6659 | 19.943 | 0.20972 | 0.012049 | 0.14031 | 0.16595 | 2.4785e-05 | 0.12763 | 0.032036 | 0.10867
29.745 | 68.313 | 2.1708 | 3.9613 | 2139.7 | 34.534 | 233 | 390.6 | 765.25 | 1.5363 | 19.935 | 0.16098 | 0.16373 | 0.025321 | 0.16595 | 0.0003537 | 0.16737 | 0.014308 | 0.10912
29.728 | 62.226 | 2.1194 | 3.9613 | 2159.4 | 34.068 | 233.36 | 413.18 | 765.24 | 1.5555 | 19.923 | 0.18627 | 0.093916 | 0.003208 | 0.16595 | 0.00063386 | 0.19541 | 0.01534 | 0.10949
35.01 | 48.459 | 2.3008 | 3.9613 | 2119.6 | 33.99 | 230.27 | 370.23 | 764.95 | 1.6263 | 19.929 | 0.11894 | 0.061954 | 0.1059 | 0.16595 | 0.00068789 | 0.23 | 0.005224 | 0.10967
29.726 | 46.898 | 2.3172 | 3.9613 | 2478.2 | 34.385 | 230.24 | 434.27 | 764.95 | 1.6652 | 19.946 | 0.088425 | 0.13298 | 0.0040008 | 0.16595 | 0.016896 | 0.23612 | 0.025992 | 0.10977
29.672 | 45.991 | 2.3174 | 3.9613 | 2101.3 | 32.4 | 230.16 | 430.89 | 764.95 | 1.6494 | 19.93 | 0.2484 | 0.01454 | 0.00035254 | 0.16595 | 3.2762e-05 | 0.14295 | 0.015146 | 0.11012
35.376 | 46.992 | 2.2806 | 3.9613 | 2107.9 | 33.868 | 230.27 | 369.48 | 764.92 | 1.6236 | 19.929 | 0.10749 | 0.046238 | 0.111 | 0.16595 | 0.00054359 | 0.23803 | 0.0053502 | 0.11024
29.727 | 47.85 | 2.3381 | 3.9613 | 2424.7 | 34.151 | 229.85 | 503.76 | 764.95 | 1.6364 | 19.929 | 0.10485 | 0.13345 | 0.1262 | 0.16595 | 0.012634 | 0.19511 | 0.026487 | 0.1112
29.746 | 68.731 | 2.3 | 3.9613 | 2142.4 | 33.903 | 233.29 | 412.4 | 765.14 | 1.5584 | 19.923 | 0.12135 | 0.1076 | 0.004144 | 0.16595 | 0.00038991 | 0.23909 | 0.01585 | 0.11127
29.713 | 42.648 | 2.4453 | 3.9613 | 2509.7 | 33.99 | 232.95 | 491.2 | 765.07 | 1.4609 | 19.934 | 0.095596 | 0.094828 | 0.096577 | 0.16595 | 0.01968 | 0.23563 | 0.023228 | 0.11145
29.724 | 44.032 | 3.9265 | 3.9613 | 2132.6 | 34.221 | 230.27 | 509.02 | 764.95 | 1.6149 | 19.933 | 0.10986 | 0.13697 | 0.1805 | 0.16595 | 0.00027278 | 0.13825 | 0.038954 | 0.11158
29.725 | 50.235 | 0.96872 | 3.9613 | 2082 | 33.146 | 213.3 | 371.21 | 764.95 | 2.6147 | 19.923 | 0.14147 | 0.1461 | 0.11753 | 0.16595 | 6.0057e-07 | 0.16985 | 0.0071162 | 0.11161
29.722 | 49.792 | 0.97883 | 3.9613 | 2083.3 | 33.222 | 212.2 | 369.73 | 764.94 | 2.5936 | 19.923 | 0.061446 | 0.17655 | 0.12838 | 0.16595 | 1.2917e-07 | 0.18123 | 0.0071016 | 0.11186

## plot_tensile_strain_stress
0 | 1 | 2 | 3
-0.000118587 | 20.57755962 | 0 | 0
-8.3e-05 | 28.37764389 | 0.0007692308 | 119.2639
-3.26e-05 | 36.65880408 | 0.001538462 | 213.1765
1.18e-05 | 46.1305465 | 0.002307692 | 263.3886
7.41e-05 | 56.71420306 | 0.003846154 | 292.6167
0.000157118 | 68.81081054 | 0.004615385 | 295.6121
0.00024604 | 81.50004978 | 0.005384615 | 296.7394
0.00034746 | 94.82294142 | 0.006923077 | 297.4041
0.000455096 | 108.7494802 | 0.007692308 | 297.5293
0.000572916 | 123.6708327 | 0.008461538 | 297.6234
0.000688973 | 138.5954556 | 0.01 | 297.7855
0.000811141 | 153.9248041 | 0.01076923 | 297.863
0.00094817 | 169.0602219 | 0.01153846 | 297.9398
0.001265299 | 179.727265 | 0.01230769 | 298.0163
0.00207774 | 181.5768779 | 0.01384615 | 298.1688
0.002573187 | 191.2915962 | 0.01461538 | 298.2448
0.003466285 | 191.8639038 | 0.01538462 | 298.3207
0.004390547 | 191.4386781 | 0.01692308 | 298.472
0.004930823 | 200.1846456 | 0.01769231 | 298.5475
0.006019049 | 196.7808763 | 0.01846154 | 298.6228
0.006772813 | 200.7550825 | 0.02 | 298.7731
0.007418912 | 207.836213 | 0.02076923 | 298.848
0.008452378 | 205.4290463 | 0.02153846 | 298.9228
0.009028024 | 213.5189792 | 0.02230769 | 298.9975
0.009995874 | 215.644821 | 0.02384615 | 299.1464
0.01064316 | 221.74758 | 0.02461538 | 299.2207
0.011866316 | 215.1378062 | 0.02538462 | 299.2949
0.012523256 | 222.0636186 | 0.02692308 | 299.4427
0.013229108 | 226.5776812 | 0.02769231 | 299.5165
0.014250971 | 224.3748836 | 0.02846154 | 299.5901
0.014921124 | 229.9049745 | 0.03 | 299.737
0.015685339 | 234.0423936 | 0.03076923 | 299.8102
0.016501105 | 237.9949558 | 0.03153846 | 299.8833
0.017548127 | 235.1911633 | 0.03230769 | 299.9563
0.018434044 | 237.0293835 | 0.03384615 | 300.1018
0.018963059 | 247.5500776 | 0.03461538 | 300.1744
0.020068278 | 242.7224709 | 0.03538462 | 300.2469
0.020648348 | 251.4385569 | 0.03692308 | 300.3914
0.021454204 | 254.2976454 | 0.03769231 | 300.4635
0.022247675 | 257.1579955 | 0.03846154 | 300.5354
0.023020972 | 261.5524128 | 0.04 | 300.6789
0.02388741 | 264.1347325 | 0.04076923 | 300.7505
0.024917953 | 261.0238126 | 0.04153846 | 300.8219
0.025578074 | 267.5568064 | 0.04230769 | 300.8932
0.026368281 | 271.7725193 | 0.04384615 | 301.0355
0.027124774 | 275.368928 | 0.04461538 | 301.1064
0.027939045 | 277.3414101 | 0.04538462 | 301.1772
0.028739049 | 280.0333476 | 0.04692308 | 301.3184
0.029554919 | 282.3219036 | 0.04769231 | 301.3889
0.030405046 | 283.4898 | 0.04846154 | 301.4592
0.031253482 | 285.1748708 | 0.05 | 301.5994
0.032045029 | 287.1560484 | 0.05076923 | 301.6693
0.032921105 | 288.337851 | 0.05153846 | 301.7391
0.033795446 | 289.7278773 | 0.05230769 | 301.8088
0.03466999 | 290.6025346 | 0.05384615 | 301.9478
0.035514816 | 291.2626083 | 0.05461538 | 302.0171
0.036387858 | 291.931827 | 0.05538462 | 302.0863
0.037315052 | 292.306432 | 0.05692308 | 302.2243
0.038186525 | 292.8729575 | 0.05769231 | 302.2932
0.039057238 | 293.336043 | 0.05846154 | 302.3619
0.039954098 | 293.9114712 | 0.06 | 302.4989
0.040823275 | 294.4795436 | 0.06076923 | 302.5673
0.041747326 | 294.9603099 | 0.06153846 | 302.6355
0.042613988 | 295.4247585 | 0.06230769 | 302.7036
0.043480857 | 295.994296 | 0.06384615 | 302.8394
0.044346018 | 296.4595584 | 0.06461538 | 302.9071
0.045266822 | 297.151188 | 0.06538462 | 302.9748
0.046131395 | 297.7223716 | 0.06692308 | 303.1096
0.046994267 | 298.3986252 | 0.06769231 | 303.1769
0.047857348 | 298.970985 | 0.06846154 | 303.244
0.048747306 | 299.447166 | 0.07 | 303.3779
0.049607925 | 300.0202445 | 0.07076923 | 303.4447
0.050496327 | 300.4972601 | 0.07153846 | 303.5114
0.051356392 | 300.9663582 | 0.07230769 | 303.5779
0.05221477 | 301.4355322 | 0.07384615 | 303.7107
0.05312836 | 302.027416 | 0.07461538 | 303.7769
0.053986165 | 302.392155 | 0.07538462 | 303.8429
0.054842289 | 302.8624258 | 0.07692308 | 303.9747
0.055726055 | 303.3416652 | 0.07769231 | 304.0405
0.056609041 | 303.8212782 | 0.07846154 | 304.1061
0.057462923 | 304.1867312 | 0.08 | 304.237
0.058344377 | 304.454976 | 0.08076923 | 304.3022
0.059197722 | 304.8209905 | 0.08153846 | 304.3674
0.060076707 | 305.301425 | 0.08230769 | 304.4324
0.060955861 | 305.6762352 | 0.08384615 | 304.5621
0.061834243 | 305.838475 | 0.08461538 | 304.6268
0.062683677 | 306.098375 | 0.08538462 | 304.6914
0.063533329 | 306.465122 | 0.08692308 | 304.8202
0.064436641 | 306.7420808 | 0.08769231 | 304.8844
0.065283868 | 307.2155636 | 0.08846154 | 304.9485
0.066158458 | 307.4843688 | 0.09 | 305.0764
0.067005164 | 307.958688 | 0.09076923 | 305.1401
0.067904413 | 308.4497966 | 0.09153846 | 305.2038
0.068749642 | 309.031968 | 0.09230769 | 305.2674
0.069621207 | 309.4086372 | 0.09384615 | 305.3941
0.070492014 | 310.107404 | 0.09461538 | 305.4573
0.071334129 | 310.476054 | 0.09538462 | 305.5204
0.072230425 | 310.7544573 | 0.09692308 | 305.6463
0.073152873 | 311.148834 | 0.09769231 | 305.709
0.074020611 | 311.4189468 | 0.09846154 | 305.7717
0.074887597 | 311.6890596 | 0.1 | 305.8966
0.075779788 | 311.8593975 | 0.1007692 | 305.959
0.076645251 | 312.1294169 | 0.1015385 | 306.0212
0.077509965 | 312.3994363 | 0.1030769 | 306.1452
0.078373931 | 312.6694557 | 0.1038462 | 306.2071
0.079263943 | 313.164357 | 0.1046154 | 306.2689
0.080125473 | 313.2175893 | 0.1053846 | 306.3305
0.080987185 | 313.4876087 | 0.1069231 | 306.4535
0.081848154 | 313.7576281 | 0.1076923 | 306.5148
0.082708382 | 314.0276475 | 0.1084615 | 306.576
0.083593626 | 314.3057617 | 0.11 | 306.6981
0.084452355 | 314.466969 | 0.1107692 | 306.759
0.085310348 | 314.736895 | 0.1115385 | 306.8198
0.086167604 | 315.006821 | 0.1130769 | 306.941
0.087077291 | 315.6208033 | 0.1138462 | 307.0015
0.08793212 | 315.7815288 | 0.1146154 | 307.0618
0.088787133 | 315.9423568 | 0.1153846 | 307.1221
0.089641415 | 316.102998 | 0.1169231 | 307.2422
0.090521459 | 316.381305 | 0.1176923 | 307.3021
0.09140073 | 316.659612 | 0.1184615 | 307.3619
0.092279227 | 316.8282519 | 0.12 | 307.4812
0.093183374 | 317.0050744 | 0.1207692 | 307.5407
0.094033001 | 317.1646652 | 0.1215385 | 307.6001
0.094936474 | 317.781221 | 0.1230769 | 307.7185
0.095782795 | 317.940228 | 0.1238462 | 307.7775
0.096636572 | 318.101648 | 0.1246154 | 307.8365
0.09748055 | 318.149754 | 0.1253846 | 307.8953
0.098378196 | 318.32513 | 0.1269231 | 308.0127
0.099275037 | 318.500308 | 0.1276923 | 308.0712
0.100125839 | 318.771404 | 0.1284615 | 308.1296
0.100966878 | 319.15024 | 0.13 | 308.2461
0.101834306 | 319.53792 | 0.1307692 | 308.3042
0.102710006 | 319.596228 | 0.1315385 | 308.3621
0.103548876 | 319.75353 | 0.1330769 | 308.4778
0.104387042 | 319.910646 | 0.1338462 | 308.5355
0.105260511 | 320.0791 | 0.1346154 | 308.593
0.106124224 | 320.24448 | 0.1353846 | 308.6505
0.106960235 | 320.401031 | 0.1369231 | 308.765
0.107804527 | 320.671657 | 0.1376923 | 308.8222
0.108639135 | 320.827928 | 0.1384615 | 308.8792
0.109526825 | 321.11285 | 0.14 | 308.9929
0.110342087 | 321.263082 | 0.1407692 | 309.0496
0.111201424 | 321.762798 | 0.1415385 | 309.1062
0.112042144 | 321.921568 | 0.1430769 | 309.2191
0.112873224 | 322.189222 | 0.1438462 | 309.2754
0.113783939 | 322.258676 | 0.1446154 | 309.3316
0.114640325 | 322.422625 | 0.1453846 | 309.3876
0.115478159 | 322.468393 | 0.1469231 | 309.4995
0.11630639 | 322.623248 | 0.1476923 | 309.5552
0.11716062 | 322.78653 | 0.1484615 | 309.6108
0.118023007 | 323.065017 | 0.15 | 309.7218
0.118849134 | 323.55726 | 0.1507692 | 309.7771
0.119674579 | 323.599023 | 0.1515385 | 309.8323
0.120561395 | 323.77331 | 0.1530769 | 309.9424
0.121385428 | 323.927314 | 0.1538462 | 309.9973
0.122208783 | 324.194131 | 0.1546154 | 310.0521
0.12306683 | 324.359328 | 0.1553846 | 310.1068
0.123888802 | 324.399674 | 0.1569231 | 310.2158
0.124736581 | 324.561525 | 0.1576923 | 310.2701
0.125566003 | 324.944214 | 0.1584615 | 310.3244
0.126385924 | 325.09728 | 0.16 | 310.4325
0.127205174 | 325.136595 | 0.1607692 | 310.4864
0.12808534 | 325.0819 | 0.1615385 | 310.5402
0.128903199 | 325.120364 | 0.1630769 | 310.6475
0.12972039 | 324.930754 | 0.1638462 | 310.701
0.13054569 | 324.74325 | 0.1646154 | 310.7543
0.131387847 | 324.446645 | 0.1653846 | 310.8076
0.132203011 | 324.14056 | 0.1669231 | 310.9138
0.133000001 | 323.9421 | 0.1676923 | 310.9667
0.133813853 | 324.320166 | 0.1684615 | 311.0195
0.134635783 | 324.129196 | 0.17 | 311.1247
0.135448304 | 324.163655 | 0.1707692 | 311.1772
0.136498775 | 324.1604822 | 0.1715385 | 311.2296
0.137263752 | 324.1791263 | 0.1730769 | 311.3339
0.138028144 | 324.3122203 | 0.1738462 | 311.3859
0.138791952 | 324.5600273 | 0.1746154 | 311.4378
0.139809457 | 324.8904366 | 0.1753846 | 311.4896
0.140571906 | 324.9080573 | 0.1769231 | 311.5928
0.141333775 | 325.040508 | 0.1776923 | 311.6442
0.142095064 | 325.4033204 | 0.1784615 | 311.6955
0.143109214 | 325.5027247 | 0.18 | 311.7978
0.143869153 | 325.6347076 | 0.1807692 | 311.8487
0.144628515 | 325.6509539 | 0.1815385 | 311.8996
0.1453873 | 325.5512007 | 0.1830769 | 312.0009
0.146398119 | 325.6489091 | 0.1838462 | 312.0513
0.147155564 | 325.8956635 | 0.1846154 | 312.1017
0.147912435 | 325.9105356 | 0.1853846 | 312.1519
0.148668734 | 326.2731434 | 0.1869231 | 312.252
0.149676243 | 326.2535948 | 0.1876923 | 312.3018
0.150431209 | 326.2675313 | 0.1884615 | 312.3515
0.151185606 | 326.3974381 | 0.19 | 312.4506
0.151939434 | 326.5271694 | 0.1907692 | 312.5
0.152943656 | 326.7387137 | 0.1915385 | 312.5492
0.15369616 | 326.7514513 | 0.1930769 | 312.6472
0.154448099 | 326.763838 | 0.1938462 | 312.696
0.155199473 | 327.0094521 | 0.1946154 | 312.7447
0.156200427 | 327.2200314 | 0.1953846 | 312.7933
0.156950486 | 327.2315702 | 0.1969231 | 312.89
0.157699982 | 327.3598396 | 0.1976923 | 312.9382
0.158448918 | 327.1364259 | 0.1984615 | 312.9862
0.159446626 | 326.9938309 | 0.2 | 313.0818
0.160194255 | 326.8862707 | 0.2007692 | 313.1294
0.160941325 | 326.6607225 | 0.2015385 | 313.1769
0.161687838 | 326.3169233 | 0.2030769 | 313.2714
0.162682322 | 326.2886028 | 0.2038462 | 313.3184
0.163427536 | 326.2963404 | 0.2046154 | 313.3653
0.164172196 | 326.4215688 | 0.2061538 | 313.4586
0.164916301 | 326.6645513 | 0.2069231 | 313.5051
0.165907581 | 326.7524351 | 0.2076923 | 313.5514
0.166650397 | 327.1133762 | 0.2084615 | 313.5975
0.167392661 | 327.2380491 | 0.21 | 313.6893
0.168381491 | 327.5617918 | 0.2107692 | 313.735
0.169122472 | 327.6861723 | 0.2115385 | 313.7806
0.169862904 | 327.5733489 | 0.2130769 | 313.8711
0.170602789 | 327.6972031 | 0.2138462 | 313.9162
0.171588451 | 327.9016421 | 0.2146154 | 313.9611
0.17232706 | 328.0251161 | 0.2161538 | 314.0503
0.173065124 | 328.1484148 | 0.2169231 | 314.0947
0.173802644 | 328.5095021 | 0.2176923 | 314.139
0.174785159 | 328.35603 | 0.2184615 | 314.183
0.175521412 | 328.3594986 | 0.22 | 314.2706
0.176257123 | 328.3626163 | 0.2207692 | 314.3141
0.176992293 | 328.3653831 | 0.2215385 | 314.3575
0.177971681 | 328.4481792 | 0.2230769 | 314.4436
0.178705592 | 328.4501858 | 0.2238462 | 314.4865
0.179438965 | 328.5714962 | 0.2246154 | 314.5291
0.180171801 | 328.6926311 | 0.2261538 | 314.6138
0.181148081 | 328.8938244 | 0.2269231 | 314.6558
0.181879666 | 329.0145792 | 0.2276923 | 314.6977
0.182610715 | 329.3752279 | 0.2284615 | 314.7394
0.183584618 | 329.4558603 | 0.23 | 314.8221
0.184314423 | 329.4559078 | 0.2307692 | 314.8632
0.185043696 | 329.5759316 | 0.2315385 | 314.9041
0.185772437 | 329.4549503 | 0.2330769 | 314.9852
0.186743267 | 329.5338867 | 0.2338462 | 315.0255
0.187470772 | 329.6530918 | 0.2346154 | 315.0655
0.188197747 | 329.7721214 | 0.2361538 | 315.145
0.188924194 | 330.2533604 | 0.2369231 | 315.1843
0.189891971 | 330.2103908 | 0.2376923 | 315.2235
0.190617189 | 330.207953 | 0.2384615 | 315.2625
0.191341881 | 330.3262516 | 0.24 | 315.3397
0.192066049 | 330.4443748 | 0.2407692 | 315.3779
0.193030791 | 330.6420302 | 0.2415385 | 315.4159
0.193753737 | 330.6383935 | 0.2430769 | 315.4912
0.194476161 | 330.7558734 | 0.2438462 | 315.5285
0.195438582 | 331.1959374 | 0.2446154 | 315.5656
0.19615979 | 331.0698683 | 0.2461538 | 315.6389
0.196880478 | 331.0650329 | 0.2469231 | 315.6752
0.197600648 | 331.181694 | 0.2476923 | 315.7112
0.198320299 | 331.1762445 | 0.2484615 | 315.747
0.199279029 | 331.2498009 | 0.25 | 315.8177
0.199997473 | 331.3657311 | 0.2507692 | 315.8527
0.200715402 | 331.6037135 | 0.2515385 | 315.8873
0.201432816 | 331.5970652 | 0.2530769 | 315.9559
0.202388568 | 331.4244117 | 0.2538462 | 315.9897
0.203104783 | 331.2943076 | 0.2546154 | 316.0232
0.203820485 | 330.673246 | 0.2561538 | 316.0894
0.204535676 | 330.0509563 | 0.2569231 | 316.1221
0.205488468 | 329.6287013 | 0.2576923 | 316.1545
0.206202467 | 329.1267386 | 0.2584615 | 316.1865
0.206915957 | 328.8696992 | 0.26 | 316.2496
0.207628938 | 328.7350337 | 0.2607692 | 316.2807
0.208578789 | 328.8010462 | 0.2615385 | 316.3115
0.209290585 | 328.9118887 | 0.2630769 | 316.372
0.210001876 | 328.8991877 | 0.2638462 | 316.4018
0.210949476 | 329.0875155 | 0.2646154 | 316.4312
0.211659588 | 329.3212875 | 0.2661538 | 316.4891
0.212369196 | 329.6787198 | 0.2669231 | 316.5174
0.213078301 | 329.7888313 | 0.2676923 | 316.5455
0.213786903 | 330.270275 | 0.2684615 | 316.5731
0.214730926 | 330.2103463 | 0.27 | 316.6273
0.215438358 | 330.1959495 | 0.2707692 | 316.6539
0.216215957 | 330.204535 | 0.2715385 | 316.68
0.216969414 | 330.2049627 | 0.2730769 | 316.7312
0.217722305 | 330.0806919 | 0.2738462 | 316.7561
0.21849813 | 330.2124554 | 0.2746154 | 316.7807
0.219273353 | 330.2195089 | 0.2761538 | 316.8286
0.220024512 | 330.2184277 | 0.2769231 | 316.852
0.220798553 | 330.2247151 | 0.2776923 | 316.8749
0.221548567 | 330.3476804 | 0.2784615 | 316.8973
0.222321431 | 330.3532981 | 0.28 | 316.941
0.223140482 | 330.373986 | 0.2807692 | 316.9621
0.223888742 | 330.496191 | 0.2815385 | 316.9829
0.224636443 | 330.618209 | 0.2830769 | 317.0229
0.225430263 | 330.6301922 | 0.2838462 | 317.0422
0.226176813 | 330.7517364 | 0.2846154 | 317.061
0.226922805 | 330.8730936 | 0.2861538 | 317.0972
0.227668242 | 330.9942635 | 0.2869231 | 317.1146
0.228413123 | 331.1152464 | 0.2876923 | 317.1315
0.229203952 | 331.1256857 | 0.2884615 | 317.1478
0.229994156 | 331.1357274 | 0.29 | 317.179
0.230737307 | 331.1299972 | 0.2907692 | 317.1938
0.231479907 | 331.3759855 | 0.2915385 | 317.2081
0.232268315 | 331.6373481 | 0.2930769 | 317.235
0.233009779 | 331.6308576 | 0.2938462 | 317.2476
0.233750694 | 331.4976599 | 0.2946154 | 317.2596
0.234676065 | 331.5516607 | 0.2961538 | 317.282
0.235438853 | 331.6781143 | 0.2969231 | 317.2923
0.236177971 | 331.7967141 | 0.2976923 | 317.3021
0.236916542 | 331.7883932 | 0.2984615 | 317.3112
0.237654569 | 332.0333523 | 0.3 | 317.3276
0.238415089 | 332.0321192 | 0.3007692 | 317.3349
0.239175031 | 332.0305 | 0.3015385 | 317.3416
0.239911393 | 332.2750848 | 0.3030769 | 317.353
0.2406702 | 332.2728926 | 0.3038462 | 317.3577
0.241405462 | 332.2626829 | 0.3046154 | 317.3617
0.242186087 | 332.2673503 | 0.3061538 | 317.3678
0.24294317 | 332.3914998 | 0.3069231 | 317.3698
0.243676763 | 332.5078364 | 0.3076923 | 317.3712
0.244409819 | 332.6239859 | 0.3092308 | 317.3717
0.245142339 | 332.7399483 | 0.31 | 317.3708
0.245897187 | 332.7354579 | 0.3107692 | 317.3693
0.246651467 | 332.7305814 | 0.3115385 | 317.367
0.247382346 | 332.7177225 | 0.3130769 | 317.3601
0.248112692 | 332.4481685 | 0.3138462 | 317.3556
0.248865303 | 332.313696 | 0.3146154 | 317.3502
0.249617347 | 331.9219377 | 0.3161538 | 317.3371
0.250346063 | 331.6501147 | 0.3169231 | 317.3294
0.251074248 | 331.5060836 | 0.3176923 | 317.3208
0.251824634 | 331.3690234 | 0.3192308 | 317.3012
0.252574458 | 331.2313842 | 0.32 | 317.2902
0.253278325 | 331.0781368 | 0.3207692 | 317.2782
0.25402706 | 331.1971986 | 0.3215385 | 317.2655
0.254752571 | 331.3085586 | 0.3230769 | 317.2372
0.255500203 | 331.4272374 | 0.3238462 | 317.2218
0.256247276 | 331.6749304 | 0.3246154 | 317.2054
0.256971178 | 331.6565159 | 0.3261538 | 317.1699
0.257694557 | 331.5083328 | 0.3269231 | 317.1507
0.258439993 | 331.6260525 | 0.3276923 | 317.1306
0.259184874 | 331.6139919 | 0.3292308 | 317.0875
0.259906654 | 331.5940687 | 0.33 | 317.0644
0.260650444 | 331.4514646 | 0.3307692 | 317.0404
0.261393681 | 331.4381554 | 0.3315385 | 317.0153
0.262136366 | 331.4244603 | 0.3330769 | 316.9621
0.262856019 | 331.4029289 | 0.3338462 | 316.934
0.263575155 | 331.3810232 | 0.3346154 | 316.9047
0.264293774 | 331.6192454 | 0.3361538 | 316.8431
0.265056741 | 331.3509546 | 0.3369231 | 316.8106
0.265774296 | 331.3279144 | 0.3376923 | 316.7771
0.266491337 | 331.3044999 | 0.3392308 | 316.7066
0.267207864 | 331.2807113 | 0.34 | 316.6696
0.267968611 | 331.1406364 | 0.3407692 | 316.6315
0.268684081 | 331.1159939 | 0.3415385 | 316.5923
0.269399039 | 331.0909771 | 0.3430769 | 316.5102
0.270113486 | 331.065586 | 0.3438462 | 316.4673
0.270872028 | 331.0545868 | 0.3446154 | 316.4232
0.271585424 | 331.2908441 | 0.3461538 | 316.3314
0.272298311 | 331.1332078 | 0.3469231 | 316.2835
0.273010691 | 330.9750102 | 0.3476923 | 316.2345
0.273744802 | 331.0865836 | 0.3492308 | 316.1324
0.274478373 | 331.0663797 | 0.35 | 316.0794
0.275189202 | 330.906761 | 0.3507692 | 316.0251
0.275899526 | 330.7465809 | 0.3515385 | 315.9695
0.27663152 | 331.1206419 | 0.3530769 | 315.8541
0.277362978 | 330.9670378 | 0.3538462 | 315.7943
0.27807176 | 330.8055302 | 0.3546154 | 315.7332
0.27878004 | 330.6434611 | 0.3561538 | 315.6066
0.279509929 | 330.6203859 | 0.3569231 | 315.5412
0.280217191 | 330.5896206 | 0.3576923 | 315.4743
0.280946032 | 330.6982174 | 0.3592308 | 315.3361
0.28165228 | 330.5342595 | 0.36 | 315.2648
0.28235803 | 330.5023655 | 0.3607692 | 315.192
0.283085313 | 330.7428217 | 0.3615385 | 315.1176
0.283812067 | 330.5848228 | 0.3630769 | 314.9642
0.284516294 | 330.5518879 | 0.3638462 | 314.8852
0.28524201 | 330.5258449 | 0.3646154 | 314.8046
0.285945231 | 330.4921556 | 0.3661538 | 314.6385
0.286669911 | 330.3321479 | 0.3669231 | 314.5531
0.287372129 | 330.2976107 | 0.3676923 | 314.4659
0.288095776 | 330.2699389 | 0.3692308 | 314.2867
0.288796994 | 330.6350935 | 0.37 | 314.1946
0.289497721 | 330.4661327 | 0.3707692 | 314.1008
0.290219832 | 330.1701635 | 0.3715385 | 314.0052
0.290941421 | 330.1409596 | 0.3730769 | 313.8089
0.291640648 | 330.2380213 | 0.3738462 | 313.7081
0.292339385 | 330.334896 | 0.3746154 | 313.6055
0.29308126 | 330.3119435 | 0.3761538 | 313.3949
0.293778992 | 330.140047 | 0.3769231 | 313.2869
0.294476238 | 330.2360737 | 0.3776923 | 313.177
0.295172998 | 330.0632416 | 0.3792308 | 312.9517
0.295912773 | 330.5763753 | 0.38 | 312.8362
0.296630268 | 330.6791154 | 0.3807692 | 312.7189
0.29730381 | 330.7672942 | 0.3815385 | 312.5996
0.297998603 | 331.2666209 | 0.3830769 | 312.3552
0.298714603 | 331.6387053 | 0.3838462 | 312.23
0.299430091 | 332.2808006 | 0.3846154 | 312.1029
0.300123409 | 332.6462593 | 0.3861538 | 311.8427
0.300816247 | 332.8768091 | 0.3869231 | 311.7095
0.301508605 | 333.3777381 | 0.3876923 | 311.5743
0.302222097 | 333.6156855 | 0.3892308 | 311.2978
0.302935081 | 333.8536328 | 0.39 | 311.1564
0.303625974 | 333.8134172 | 0.3907692 | 311.0129
0.30431639 | 333.7728274 | 0.3915385 | 310.8673
0.30500633 | 333.5961999 | 0.3930769 | 310.5697
0.305717332 | 333.5619521 | 0.3938462 | 310.4176
0.306406306 | 333.52014 | 0.3946154 | 310.2634
0.307116314 | 333.8929759 | 0.3961538 | 309.9484
0.307825818 | 333.5857727 | 0.3969231 | 309.7876
0.308534819 | 333.4139405 | 0.3976923 | 309.6245
0.309221855 | 333.5068503 | 0.3992308 | 309.2917
0.30990842 | 333.5995729 | 0.4 | 309.1219
0.310615946 | 333.6992604 | 0.4007692 | 308.9498
0.311322972 | 333.7987549 | 0.4023077 | 308.5986
0.312008096 | 333.7542937 | 0.4030769 | 308.4196
0.312692751 | 333.8461684 | 0.4038462 | 308.2382
0.313398311 | 333.8081867 | 0.4046154 | 308.0545
0.314082015 | 333.8995906 | 0.4061538 | 307.6799
0.314786596 | 333.8609393 | 0.4069231 | 307.4891
0.315469352 | 333.9518724 | 0.4076923 | 307.2958
0.316151642 | 333.9054346 | 0.4092308 | 306.902
0.316854767 | 334.0030139 | 0.41 | 306.7015
0.317557397 | 334.1004003 | 0.4107692 | 306.4985
0.318238265 | 334.3279558 | 0.4123077 | 306.0852
0.318939924 | 334.1499219 | 0.4130769 | 305.8748
0.319619851 | 333.9642154 | 0.4138462 | 305.6619
0.320320542 | 334.0605462 | 0.4146154 | 305.4465
0.321020743 | 334.156684 | 0.4161538 | 305.0082
0.321699257 | 334.1075971 | 0.4169231 | 304.7853
0.322377311 | 333.9200953 | 0.4176923 | 304.5598
0.323054906 | 333.8701663 | 0.4192308 | 304.1012
0.323753195 | 333.8269243 | 0.42 | 303.868
0.324450997 | 333.9216236 | 0.4207692 | 303.6323
0.325127188 | 334.1474949 | 0.4223077 | 303.1531
0.325802923 | 333.9578235 | 0.4230769 | 302.9095
0.326520391 | 333.9202863 | 0.4238462 | 302.6634
0.327195185 | 334.0069826 | 0.4246154 | 302.4147
0.327869524 | 333.9546909 | 0.4261538 | 301.9094
0.328543409 | 334.1798138 | 0.4269231 | 301.6528
0.329237877 | 333.9949991 | 0.4276923 | 301.3935
0.329931864 | 333.9486929 | 0.4292308 | 300.8671
0.330604361 | 334.1733478 | 0.43 | 300.5999
0.331276405 | 333.9801794 | 0.4307692 | 300.3301
0.331968979 | 334.0721944 | 0.4323077 | 299.7824
0.332661073 | 333.8850815 | 0.4330769 | 299.5046
0.333331738 | 333.8299595 | 0.4338462 | 299.2241
0.334001953 | 333.9141178 | 0.4346154 | 298.9409
0.334671719 | 333.9980889 | 0.4361538 | 298.3666
0.335382855 | 333.9559961 | 0.4369231 | 298.0754
0.336051697 | 334.1794347 | 0.4376923 | 297.7815
0.336720092 | 333.9827692 | 0.4392308 | 297.1857
0.337408907 | 333.7925072 | 0.44 | 296.8838
0.338076396 | 333.8751596 | 0.4407692 | 296.5792
0.338785115 | 333.8312188 | 0.4423077 | 295.962
0.339451686 | 333.7729798 | 0.4430769 | 295.6494
0.340117814 | 333.8548779 | 0.4438462 | 295.3341
0.340783498 | 333.7959839 | 0.4446154 | 295.0162
0.341490301 | 333.750587 | 0.4461538 | 294.3723
0.342155073 | 333.8317307 | 0.4469231 | 294.0464
0.342819402 | 333.9126872 | 0.4476923 | 293.7178
0.343524769 | 333.8663196 | 0.4492308 | 293.0528
0.344208914 | 333.8126361 | 0.45 | 292.7163
0.344871881 | 333.8928353 | 0.4507692 | 292.3772
0.345534409 | 333.8315729 | 0.4523077 | 291.6911
0.346217181 | 333.7768398 | 0.4530769 | 291.3442
0.346878819 | 333.5733585 | 0.4538462 | 290.9947
0.347560674 | 333.5177628 | 0.4546154 | 290.6425
0.348303986 | 333.4824302 | 0.4561538 | 289.9306
0.348984871 | 333.5678078 | 0.4569231 | 289.5708
0.349624067 | 333.2136777 | 0.4576923 | 289.2084
0.350324652 | 333.0213455 | 0.4592308 | 288.476
0.350983579 | 333.0988079 | 0.46 | 288.106
0.351662642 | 332.8986512 | 0.4607692 | 287.7335
0.352341244 | 332.9823942 | 0.4623077 | 286.9809
0.353019386 | 332.7812726 | 0.4630769 | 286.6008
0.353697069 | 332.8644367 | 0.4638462 | 286.2183
0.354353777 | 332.6555256 | 0.4646154 | 285.8332
0.355010054 | 332.5886726 | 0.4661538 | 285.0559
0.35568639 | 332.3855421 | 0.4669231 | 284.6635
0.356382742 | 332.1886339 | 0.4676923 | 284.2688
0.35703769 | 331.9775444 | 0.4692308 | 283.4722
0.357692209 | 331.9088961 | 0.47 | 283.0703
0.358346299 | 331.8398735 | 0.4707692 | 282.6661
0.359040802 | 332.0704173 | 0.4723077 | 281.8508
0.359694012 | 331.8575325 | 0.4730769 | 281.4397
0.360346795 | 331.6440863 | 0.4738462 | 281.0263
0.360999153 | 331.4300787 | 0.4746154 | 280.6107
0.361712182 | 331.379325 | 0.4761538 | 279.7728
0.362343297 | 331.3011913 | 0.4769231 | 279.3506
0.363014693 | 331.2361687 | 0.4776923 | 278.9262
0.363665313 | 331.0201698 | 0.4792308 | 278.0711
0.364335821 | 330.9542846 | 0.48 | 277.6404
0.365005881 | 330.8880135 | 0.4807692 | 277.2076
0.365655207 | 330.8146458 | 0.4823077 | 276.3359
0.366304111 | 330.5966645 | 0.4830769 | 275.8971
0.366972854 | 330.5291507 | 0.4838462 | 275.4563
0.367620904 | 330.4545608 | 0.4846154 | 275.0136
0.368349459 | 330.4063335 | 0.4861538 | 274.1224
0.368996619 | 330.1863434 | 0.4869231 | 273.674
0.369643359 | 330.6894011 | 0.4876923 | 273.2238
0.370289682 | 330.3239407 | 0.4892308 | 272.3179
0.370975943 | 330.4057919 | 0.49 | 271.8623
0.37160124 | 330.6124586 | 0.4907692 | 271.4051
0.372266451 | 330.8324586 | 0.4923077 | 270.4854
0.372890943 | 331.1843178 | 0.4930769 | 270.0232
0.37361567 | 331.569721 | 0.4938462 | 269.5593
0.374279542 | 332.0807027 | 0.4946154 | 269.0938
0.374922876 | 332.2944103 | 0.4961538 | 268.1584
0.375565797 | 332.6536993 | 0.4969231 | 267.6883
0.376228376 | 332.8741818 | 0.4976923 | 267.2167
0.376870458 | 332.9422114 | 0.4992308 | 266.2691
0.377552219 | 332.8775338 | 0.5 | 265.7931
0.378193452 | 332.7991253 | 0.5007692 | 265.3157
0.378834273 | 332.7203424 | 0.5023077 | 264.3567
0.379514697 | 332.5083377 | 0.5030769 | 263.8752
0.380154673 | 332.428701 | 0.5038462 | 263.3925
0.38079424 | 332.0560008 | 0.5053846 | 262.4232
0.381433398 | 331.8289903 | 0.5061538 | 261.9367
0.382092102 | 331.75457 | 0.5069231 | 261.4491
0.382750373 | 331.5331326 | 0.5076923 | 260.9604
0.383388282 | 331.5979633 | 0.5092308 | 259.9797
0.384025785 | 331.222152 | 0.51 | 259.4878
0.384682784 | 331.2929214 | 0.5107692 | 258.9948
0.385319462 | 331.5039155 | 0.5123077 | 258.0061
0.385955735 | 331.4207058 | 0.5130769 | 257.5104
0.386651196 | 331.3568674 | 0.5138462 | 257.0139
0.387266772 | 331.1190206 | 0.5153846 | 256.0183
0.387941484 | 331.0477172 | 0.5161538 | 255.5193
0.388576091 | 331.1103814 | 0.5169231 | 255.0197
0.389230109 | 331.1794198 | 0.5176923 | 254.5193
0.389883699 | 331.2482652 | 0.5192308 | 253.5166
0.390536862 | 331.0213628 | 0.52 | 253.0144
0.391169825 | 330.9352115 | 0.5207692 | 252.5116
0.391802388 | 330.7007215 | 0.5223077 | 251.5044
0.39243455 | 330.7617862 | 0.5230769 | 251.0002
0.393066314 | 330.6745121 | 0.5238462 | 250.4955
0.393756848 | 330.4581711 | 0.5253846 | 249.485
0.394387777 | 330.2216898 | 0.5261538 | 248.9793
0.395018309 | 330.2815294 | 0.5269231 | 248.4732
0.395687812 | 330.3541877 | 0.5276923 | 247.9667
0.396337197 | 330.5687842 | 0.5292308 | 246.9527
0.3969665 | 331.074339 | 0.53 | 246.4452
0.397595408 | 331.1337955 | 0.5307692 | 245.9375
0.39822392 | 331.4909003 | 0.5323077 | 244.9214
0.398891282 | 331.8612158 | 0.5330769 | 244.4131
0.399499372 | 332.3612939 | 0.5338462 | 243.9046
0.400146286 | 332.4271686 | 0.5353846 | 242.8874
0.400792783 | 332.6421511 | 0.5361538 | 242.3787
0.401419289 | 332.7012245 | 0.5369231 | 241.87
0.402084523 | 332.7731284 | 0.5376923 | 241.3613
0.402729768 | 332.6887374 | 0.5392308 | 240.3442
0.403355063 | 332.4477795 | 0.54 | 239.8358
0.403979967 | 332.2062602 | 0.5407692 | 239.3275
0.40462399 | 331.8207821 | 0.5423077 | 238.3115
0.405287096 | 331.8909141 | 0.5430769 | 237.8038
0.405949762 | 331.6607018 | 0.5438462 | 237.2964
0.406573047 | 331.5671529 | 0.5453846 | 236.2825
0.407234863 | 331.4861303 | 0.5461538 | 235.7761
0.407857347 | 331.3918211 | 0.5469231 | 235.2701
0.408498879 | 331.454032 | 0.5476923 | 234.7644
0.409120578 | 331.359062 | 0.5492308 | 233.7545
0.409761301 | 331.4207934 | 0.55 | 233.2503
0.410537384 | 331.225815 | 0.5507692 | 232.7466
0.411177199 | 331.4378062 | 0.5523077 | 231.7409
0.411797236 | 331.190515 | 0.5530769 | 231.239
0.412416888 | 331.0937087 | 0.5538462 | 230.7376
0.413074848 | 331.0093352 | 0.5553846 | 229.7362
0.41369371 | 330.7605294 | 0.5561538 | 229.2363
0.414312188 | 330.813828 | 0.5569231 | 228.7369
0.414930284 | 330.715513 | 0.5576923 | 228.2381
0.415586593 | 330.6295839 | 0.5592308 | 227.2424
0.416203903 | 330.8337476 | 0.56 | 226.7454
0.416840104 | 330.5891435 | 0.5607692 | 226.2491
0.417495161 | 330.5021384 | 0.5623077 | 225.2587
0.418130542 | 330.2564642 | 0.5630769 | 224.7645
0.418784755 | 330.1685702 | 0.5638462 | 224.2712
0.419400094 | 330.0675885 | 0.5653846 | 223.2868
0.420015054 | 329.8140341 | 0.5661538 | 222.7958
0.420648836 | 329.8708357 | 0.5669231 | 222.3057
0.421282217 | 329.7750528 | 0.5676923 | 221.8165
0.421915197 | 329.9838598 | 0.5692308 | 220.8407
0.422528613 | 329.8811764 | 0.57 | 220.3542
0.423160804 | 329.6317565 | 0.5707692 | 219.8687
0.423773457 | 329.5282251 | 0.5723077 | 218.9006
0.42442399 | 329.2840508 | 0.5730769 | 218.418
0.425054985 | 329.3389254 | 0.5738462 | 217.9365
0.425666478 | 329.2342537 | 0.5753846 | 216.9767
0.426277599 | 329.1292077 | 0.5761538 | 216.4984
0.426926505 | 329.1895969 | 0.5769231 | 216.0212
0.427517788 | 329.0776094 | 0.5776923 | 215.5452
0.428146834 | 328.9777973 | 0.5792308 | 214.5966
0.428775485 | 328.8775992 | 0.58 | 214.1239
0.429422773 | 328.6296355 | 0.5807692 | 213.6521
0.430031602 | 328.6760452 | 0.5823077 | 212.7116
0.430640061 | 328.5684437 | 0.5830769 | 212.2429
0.431286144 | 328.6268709 | 0.5838462 | 211.7752
0.431912825 | 328.9868998 | 0.5853846 | 210.8429
0.432558086 | 328.5827727 | 0.5861538 | 210.3784
0.43318397 | 328.48006 | 0.5869231 | 209.915
0.433771566 | 328.5188235 | 0.5876923 | 209.4527
0.434396692 | 328.5698502 | 0.5892308 | 208.5314
0.435021427 | 328.9296832 | 0.59 | 208.0725
0.435645772 | 329.135113 | 0.5907692 | 207.6148
0.436250826 | 329.643697 | 0.5923077 | 206.7029
0.436855514 | 330.1526553 | 0.5930769 | 206.2487
0.437478716 | 330.6682306 | 0.5938462 | 205.7958
0.438120396 | 331.6553778 | 0.5953846 | 204.8936
0.438705099 | 331.8493544 | 0.5961538 | 204.4444
0.439327149 | 332.2110119 | 0.5969231 | 203.9965
0.439929981 | 332.4113394 | 0.5976923 | 203.5498
0.44055127 | 332.6179271 | 0.5992308 | 202.6604
0.441172173 | 332.669062 | 0.6 | 202.2176
0.441792691 | 332.5644546 | 0.6007692 | 201.7762
0.442394038 | 332.7645014 | 0.6023077 | 200.8974
0.443032573 | 332.5098242 | 0.6030769 | 200.46
0.443614412 | 332.2358487 | 0.6038462 | 200.024
0.444233417 | 331.9737797 | 0.6053846 | 199.156
0.444833299 | 331.8609383 | 0.6061538 | 198.7239
0.44545155 | 331.5978167 | 0.6069231 | 198.2929
0.446069419 | 331.8027641 | 0.6084615 | 197.4343
0.4466682 | 331.6888818 | 0.6092308 | 197.0068
0.447266623 | 331.7310284 | 0.61 | 196.5805
0.447883372 | 331.622687 | 0.6107692 | 196.1553
0.448499741 | 331.3573636 | 0.6123077 | 195.3087
0.44909707 | 331.3986622 | 0.6130769 | 194.8871
0.449694042 | 331.2829905 | 0.6138462 | 194.4668
0.450290657 | 331.3238213 | 0.6153846 | 193.6299
0.450942798 | 331.5399616 | 0.6161538 | 193.2133
0.45153867 | 331.4234302 | 0.6169231 | 192.7979
0.452134186 | 331.3065246 | 0.6184615 | 191.971
0.452729348 | 331.1892446 | 0.6192308 | 191.5595
0.453324156 | 331.2289439 | 0.62 | 191.1492
0.453955753 | 330.9658544 | 0.6207692 | 190.7402
0.454549832 | 330.8474399 | 0.6223077 | 189.9261
0.455143558 | 330.7286512 | 0.6230769 | 189.521
0.455736933 | 331.0826889 | 0.6238462 | 189.1172
0.456367007 | 330.6600296 | 0.6253846 | 188.3136
0.457015199 | 330.5585596 | 0.6261538 | 187.9137
0.457607464 | 330.4383381 | 0.6269231 | 187.5152
0.458199378 | 330.3177424 | 0.6284615 | 186.7222
0.458809423 | 330.0446558 | 0.6292308 | 186.3277
0.459400627 | 330.0815246 | 0.63 | 185.9346
0.46000994 | 329.9658909 | 0.6307692 | 185.5428
0.460618882 | 329.8498712 | 0.6323077 | 184.7631
0.461209017 | 329.8859856 | 0.6330769 | 184.375
0.461817229 | 329.7692963 | 0.6338462 | 183.9879
0.462443486 | 329.8170862 | 0.6353846 | 183.2172
0.463032545 | 329.6936484 | 0.6361538 | 182.8334
0.463621258 | 329.4108542 | 0.6369231 | 182.4508
0.464319905 | 329.6410764 | 0.6384615 | 181.689
0.464907861 | 329.3573875 | 0.6392308 | 181.3098
0.465495471 | 329.2324175 | 0.64 | 180.9317
0.466101082 | 329.1131112 | 0.6407692 | 180.5547
0.466706328 | 328.993419 | 0.6423077 | 179.8042
0.467292882 | 328.8673145 | 0.6430769 | 179.4306
0.467879093 | 328.7408358 | 0.6438462 | 179.0582
0.468501566 | 328.9455317 | 0.6453846 | 178.3169
0.469087069 | 328.8184798 | 0.6461538 | 177.948
0.46969051 | 328.5371126 | 0.6469231 | 177.5802
0.470275317 | 328.4092127 | 0.6484615 | 176.8481
0.470878042 | 328.1267928 | 0.6492308 | 176.4838
0.471462156 | 327.9980451 | 0.65 | 176.1207
0.472064165 | 327.8749025 | 0.6507692 | 175.7588
0.472665813 | 327.7513741 | 0.6523077 | 175.0385
0.473248884 | 327.6214918 | 0.6530769 | 174.6801
0.473831615 | 327.6518489 | 0.6538462 | 174.3228
0.474414006 | 327.8427261 | 0.6553846 | 173.6119
0.475014242 | 327.7179608 | 0.6561538 | 173.2583
0.475614118 | 327.5928095 | 0.6569231 | 172.9058
0.476195473 | 327.3003311 | 0.6584615 | 172.2044
0.476776489 | 327.329466 | 0.6592308 | 171.8555
0.47739345 | 327.0479175 | 0.66 | 171.5075
0.477973771 | 327.0764851 | 0.6607692 | 171.1605
0.478553756 | 326.7821178 | 0.6623077 | 170.4692
0.479169621 | 326.660487 | 0.6630769 | 170.125
0.479767011 | 326.8556888 | 0.6638462 | 169.7816
0.480364043 | 326.7275579 | 0.6653846 | 169.0978
0.480942644 | 326.5931377 | 0.6661538 | 168.7573
0.481575105 | 326.3141739 | 0.6669231 | 168.4177
0.482171059 | 326.1847829 | 0.6684615 | 167.7413
0.482820786 | 326.072655 | 0.6692308 | 167.4045
0.483397967 | 326.0987548 | 0.67 | 167.0687
0.483992837 | 326.4550526 | 0.6707692 | 166.7338
0.484587352 | 326.1621415 | 0.6723077 | 166.0668
0.485181515 | 325.8686514 | 0.6730769 | 165.7348
0.485775325 | 325.7371259 | 0.6738462 | 165.4036
0.486350803 | 325.7619976 | 0.6753846 | 164.7443
0.486925951 | 325.6239516 | 0.6761538 | 164.416
0.487536684 | 325.6600514 | 0.6769231 | 164.0887
0.488164989 | 325.3759327 | 0.6784615 | 163.437
0.488739095 | 325.0737087 | 0.6792308 | 163.1125
0.489312871 | 324.9340428 | 0.68 | 162.789
0.489886318 | 324.7940026 | 0.6807692 | 162.4665
0.490477342 | 324.659401 | 0.6823077 | 161.8243
0.491068016 | 324.5244135 | 0.6830769 | 161.5047
0.491640458 | 324.5467384 | 0.6838462 | 161.186
0.492212572 | 324.4052831 | 0.6853846 | 160.5515
0.492820085 | 324.4387308 | 0.6861538 | 160.2357
0.493391526 | 324.1328226 | 0.6869231 | 159.9209
0.493962639 | 323.9902327 | 0.6884615 | 159.2938
0.494533427 | 324.0112419 | 0.6892308 | 158.9813
0.495157353 | 323.8853128 | 0.69 | 158.6696
0.49574527 | 323.7474423 | 0.6907692 | 158.3585
0.496315042 | 323.6034255 | 0.6923077 | 157.7384
0.496902279 | 323.629151 | 0.6930769 | 157.4293
0.497489171 | 323.3257662 | 0.6938462 | 157.121
0.498075719 | 323.3509128 | 0.6953846 | 156.5065
0.498679682 | 323.2169545 | 0.6961538 | 156.2002
0.499265533 | 323.2416157 | 0.6969231 | 155.8947
0.499833302 | 322.9306607 | 0.6984615 | 155.2857
0.500436205 | 322.7955269 | 0.6992308 | 154.9823
0.50105646 | 322.6657119 | 0.7 | 154.6795
0.501623215 | 322.6834959 | 0.7015385 | 154.0761
0.502189648 | 322.7010928 | 0.7023077 | 153.7755
0.502773446 | 322.5588801 | 0.7030769 | 153.4756
0.503356904 | 322.4162815 | 0.7038462 | 153.1763
0.503922356 | 322.1020838 | 0.7053846 | 152.58
0.504505144 | 322.1242392 | 0.7061538 | 152.2829
0.505105237 | 321.9861698 | 0.7069231 | 151.9864
0.50570497 | 321.8477027 | 0.7084615 | 151.3957
0.506269097 | 321.5315898 | 0.7092308 | 151.1015
0.506832905 | 321.5469206 | 0.71 | 150.8079
0.507414 | 321.401626 | 0.7115385 | 150.2228
0.508029944 | 321.5996523 | 0.7123077 | 149.9314
0.508592761 | 321.6144101 | 0.7130769 | 149.6406
0.509155261 | 321.6289806 | 0.7138462 | 149.3506
0.509735008 | 321.8154981 | 0.7153846 | 148.7726
0.510314419 | 322.0020157 | 0.7161538 | 148.4847
0.510911037 | 322.694228 | 0.7169231 | 148.1975
0.511472236 | 322.7085997 | 0.7184615 | 147.6245
0.512050641 | 322.7284393 | 0.7192308 | 147.3386
0.512646225 | 322.9207083 | 0.72 | 147.0532
0.513223952 | 322.9402555 | 0.7215385 | 146.4836
0.513783854 | 322.9539605 | 0.7223077 | 146.1995
0.514343443 | 322.8002244 | 0.7230769 | 145.9158
0.514972606 | 322.8360231 | 0.7238462 | 145.6326
0.515548991 | 322.5197874 | 0.7253846 | 145.0674
0.516125045 | 322.2029728 | 0.7261538 | 144.7855
0.516665883 | 321.8743511 | 0.7269231 | 144.504
0.517241294 | 321.7241355 | 0.7284615 | 143.9424
0.517798952 | 321.4000986 | 0.7292308 | 143.6622
0.518408534 | 321.4281429 | 0.73 | 143.3825
0.518982943 | 321.1087317 | 0.7315385 | 142.8244
0.519557022 | 320.9568699 | 0.7323077 | 142.546
0.52011339 | 320.7990461 | 0.7330769 | 142.2681
0.520704192 | 320.6519884 | 0.7338462 | 141.9906
0.521259923 | 320.6618192 | 0.7353846 | 141.437
0.521815345 | 320.5029545 | 0.7361538 | 141.1609
0.5223878 | 320.6864808 | 0.7369231 | 140.8852
0.522959929 | 320.5326044 | 0.7384615 | 140.3351
0.523514407 | 320.3727923 | 0.7392308 | 140.0608
0.524068579 | 320.2126059 | 0.74 | 139.7869
0.524674352 | 320.0686593 | 0.7415385 | 139.2405
0.525262467 | 320.0878614 | 0.7423077 | 138.9679
0.525832953 | 319.9321458 | 0.7430769 | 138.6958
0.526385842 | 319.7705209 | 0.7438462 | 138.4242
0.526972951 | 319.450177 | 0.7453846 | 137.8823
0.52752521 | 319.2876982 | 0.7461538 | 137.612
0.528094407 | 319.1303481 | 0.7469231 | 137.3421
0.528663281 | 318.972612 | 0.7484615 | 136.8031
0.529231831 | 318.81449 | 0.7492308 | 136.5341
0.529800058 | 318.655982 | 0.75 | 136.2654
0.530385167 | 318.6725263 | 0.7515385 | 135.729
0.530952739 | 318.5133369 | 0.7523077 | 135.4612
0.531519989 | 318.3537617 | 0.7530769 | 135.1938
0.532069743 | 318.1883356 | 0.7538462 | 134.9267
0.532619195 | 318.192874 | 0.7553846 | 134.3934
0.533185501 | 317.3505078 | 0.7561538 | 134.1273
0.53373434 | 317.5247301 | 0.7569231 | 133.8614
0.534300016 | 317.363146 | 0.7584615 | 133.3307
0.534865371 | 317.0304542 | 0.7592308 | 133.0658
0.535464641 | 317.2204981 | 0.76 | 132.8013
0.536012231 | 317.052417 | 0.7615385 | 132.2731
0.536559522 | 316.7129503 | 0.7623077 | 132.0095
0.537106513 | 316.5440271 | 0.7630769 | 131.7462
0.537653205 | 316.3747296 | 0.7638462 | 131.4833
0.538284945 | 316.2320461 | 0.7653846 | 130.9583
0.538830994 | 316.0619709 | 0.7661538 | 130.6963
0.539393794 | 316.068404 | 0.7669231 | 130.4347
0.539956278 | 316.0746442 | 0.7684615 | 129.9123
0.540518445 | 315.737312 | 0.7692308 | 129.6516
0.541114338 | 315.4101377 | 0.77 | 129.3913
0.541658844 | 315.238156 | 0.7715385 | 128.8715
0.542271059 | 315.087227 | 0.7723077 | 128.6121
0.542848918 | 314.9251751 | 0.7730769 | 128.3531
0.543409463 | 314.5851938 | 0.7738462 | 128.0943
0.543952721 | 314.5838608 | 0.7753846 | 127.5778
0.544495684 | 314.4099669 | 0.7761538 | 127.3201
0.545055306 | 314.5859669 | 0.7769231 | 127.0627
0.545631559 | 314.2495908 | 0.7784615 | 126.5488
0.546173611 | 313.9019867 | 0.7792308 | 126.2924
0.54671537 | 313.8993351 | 0.78 | 126.0363
0.547290667 | 313.7342598 | 0.7815385 | 125.525
0.54788254 | 313.4011294 | 0.7823077 | 125.2699
0.54844027 | 313.2298611 | 0.7830769 | 125.0151
0.548980803 | 313.0529204 | 0.7838462 | 124.7607
0.549554799 | 312.8861668 | 0.7853846 | 124.2528
0.550111598 | 312.7137406 | 0.7861538 | 123.9993
0.550684945 | 312.3727535 | 0.7869231 | 123.7462
0.551308509 | 312.220494 | 0.7884615 | 123.2409
0.551881171 | 311.878387 | 0.7892308 | 122.9888
0.552436676 | 311.7041889 | 0.79 | 122.737
0.552991873 | 311.5296049 | 0.7915385 | 122.2344
0.553529951 | 311.5233392 | 0.7923077 | 121.9836
0.554084542 | 311.696155 | 0.7930769 | 121.7332
0.554622033 | 311.3413491 | 0.7938462 | 121.4831
0.555192801 | 310.9964204 | 0.7953846 | 120.9838
0.555729697 | 310.8147955 | 0.7961538 | 120.7347
0.556266305 | 310.6327962 | 0.7969231 | 120.4859
0.55681938 | 310.4556245 | 0.7984615 | 119.9894
0.557422386 | 310.2936545 | 0.7992308 | 119.7416
0.557991559 | 310.1208833 | 0.8 | 119.4941
0.558543681 | 309.7677178 | 0.8015385 | 119.0003
0.559078781 | 309.7586129 | 0.8023077 | 118.7538
0.559613596 | 309.5743213 | 0.8030769 | 118.5078
0.560181522 | 309.3999887 | 0.8046154 | 118.0166
0.560715747 | 309.0397443 | 0.8053846 | 117.7715
0.561266368 | 308.8593766 | 0.8061538 | 117.5268
0.561800014 | 308.4980941 | 0.8069231 | 117.2824
0.562350038 | 308.3168639 | 0.8084615 | 116.7946
0.562933066 | 307.9699294 | 0.8092308 | 116.5512
0.563465824 | 307.7826962 | 0.81 | 116.3081
0.563998297 | 307.4193202 | 0.8115385 | 115.8231
0.564547114 | 307.5880834 | 0.8123077 | 115.581
0.56509563 | 307.2289617 | 0.8130769 | 115.3393
0.565627237 | 306.8641646 | 0.8146154 | 114.857
0.566208358 | 306.5140693 | 0.8153846 | 114.6163
0.566772553 | 306.3345379 | 0.8161538 | 114.376
0.567353009 | 306.1596848 | 0.8169231 | 114.136
0.567883418 | 305.9692119 | 0.8184615 | 113.657
0.568446669 | 305.6119411 | 0.8192308 | 113.4181
0.568976498 | 305.2439686 | 0.82 | 113.1794
0.569539133 | 305.0622676 | 0.8215385 | 112.7032
0.570068384 | 305.0469259 | 0.8223077 | 112.4656
0.57061388 | 304.6825674 | 0.8230769 | 112.2283
0.571192112 | 304.3276826 | 0.8246154 | 111.7548
0.571720488 | 303.7799999 | 0.8253846 | 111.5186
0.572298081 | 303.6010445 | 0.8261538 | 111.2827
0.572842362 | 303.589004 | 0.8269231 | 111.0471
0.573369868 | 303.3943439 | 0.8284615 | 110.5771
0.573897095 | 303.0217925 | 0.8292308 | 110.3425
0.574489894 | 302.8462318 | 0.83 | 110.1083
0.575032985 | 302.4775926 | 0.8315385 | 109.641
0.575559336 | 302.1034066 | 0.8323077 | 109.4078
0.576101846 | 301.7336183 | 0.8330769 | 109.175
0.576627636 | 301.5363033 | 0.8346154 | 108.7104
0.577185984 | 301.1704068 | 0.8353846 | 108.4786
0.577711204 | 300.972238 | 0.8361538 | 108.2472
0.578236148 | 301.130273 | 0.8369231 | 108.0161
0.578777208 | 300.5797044 | 0.8384615 | 107.5549
0.579317976 | 300.385328 | 0.8392308 | 107.3248
0.579842077 | 299.4713478 | 0.84 | 107.0951
0.58038227 | 299.4544915 | 0.8415385 | 106.6367
0.580905814 | 299.2537788 | 0.8423077 | 106.408
0.581445432 | 299.0575807 | 0.8430769 | 106.1796
0.581984759 | 298.682038 | 0.8446154 | 105.7239
0.582507465 | 298.6591495 | 0.8453846 | 105.4966
0.583176783 | 298.1424259 | 0.8461538 | 105.2696
0.583715178 | 297.7651815 | 0.8469231 | 105.043
0.584318487 | 297.4067499 | 0.8484615 | 104.5907
0.584856267 | 297.0283124 | 0.8492308 | 104.3651
0.585377475 | 296.6444656 | 0.85 | 104.1399
0.585914686 | 296.6242058 | 0.8515385 | 103.6904
0.586500406 | 296.2586894 | 0.8523077 | 103.4661
0.587020757 | 295.8733016 | 0.8530769 | 103.2422
0.587557087 | 295.4921537 | 0.8546154 | 102.7955
0.588076889 | 295.1056343 | 0.8553846 | 102.5726
0.588628883 | 294.7281209 | 0.8561538 | 102.3501
0.589164351 | 294.5254842 | 0.8569231 | 102.1279
0.589683318 | 294.1373479 | 0.8584615 | 101.6846
0.590234427 | 293.9386119 | 0.8592308 | 101.4635
0.590769036 | 293.3736455 | 0.86 | 101.2427
0.591335733 | 292.9980268 | 0.8615385 | 100.8021
0.591853575 | 292.6075923 | 0.8623077 | 100.5823
0.592387319 | 292.4021515 | 0.8630769 | 100.3629
0.592920779 | 292.0153983 | 0.8646154 | 99.9251
0.593453954 | 291.4470431 | 0.8653846 | 99.70671
0.593970701 | 291.0543367 | 0.8661538 | 99.48866
0.594503317 | 291.028185 | 0.8669231 | 99.27095
0.595019522 | 290.4532275 | 0.8684615 | 98.83656
0.595567698 | 289.8868664 | 0.8692308 | 98.61989
0.596067244 | 289.3057276 | 0.87 | 98.40355
0.596598744 | 289.0963483 | 0.8715385 | 97.97191
0.597113869 | 288.7002471 | 0.8723077 | 97.7566
0.597628729 | 288.4853648 | 0.8730769 | 97.54164
0.598175477 | 287.9156178 | 0.8746154 | 97.11274
0.59868979 | 287.5178149 | 0.8753846 | 96.89881
0.599203839 | 287.3015174 | 0.8761538 | 96.68522
0.599749727 | 286.9118957 | 0.8769231 | 96.47197
0.600311359 | 286.5262741 | 0.8784615 | 96.0465
0.600824575 | 285.943913 | 0.8792308 | 95.83427
0.601353554 | 285.3653766 | 0.88 | 95.62239
0.601850219 | 284.9594947 | 0.8815385 | 95.19966
0.602490712 | 284.5940689 | 0.8823077 | 94.98881
0.602970813 | 284.1824736 | 0.8830769 | 94.77829
0.603450683 | 283.7703519 | 0.8846154 | 94.3583
0.603930324 | 283.1747745 | 0.8853846 | 94.14881
0.604569486 | 282.8066879 | 0.8861538 | 93.93966
0.605048591 | 282.575946 | 0.8869231 | 93.73086
0.605527465 | 281.9784095 | 0.8884615 | 93.31428
0.606006111 | 281.3801713 | 0.8892308 | 93.1065
0.606643949 | 281.0094239 | 0.89 | 92.89906
0.60712206 | 280.4097529 | 0.8915385 | 92.4852
0.607599943 | 279.9929822 | 0.8923077 | 92.27879
0.608236765 | 279.620188 | 0.8930769 | 92.07271
0.608714116 | 279.0184702 | 0.8946154 | 91.66158
0.609191239 | 278.5999451 | 0.8953846 | 91.45652
0.609668135 | 277.9969115 | 0.8961538 | 91.25181
0.610303642 | 277.6213396 | 0.8969231 | 91.04743
0.610780007 | 277.20106 | 0.8984615 | 90.6397
0.611256146 | 276.5959797 | 0.8992308 | 90.43635
0.611890645 | 276.2183609 | 0.9 | 90.23333
0.612366255 | 275.4273687 | 0.9015385 | 89.82831
0.612841639 | 275.004633 | 0.9023077 | 89.62631
0.613475133 | 274.4401667 | 0.9030769 | 89.42465
0.61394999 | 273.8314314 | 0.9046154 | 89.02235
0.614424622 | 273.4068536 | 0.9053846 | 88.8217
0.615057115 | 273.0249074 | 0.9061538 | 88.6214
0.615531222 | 272.7842532 | 0.9076923 | 88.2218
0.616005104 | 273.0987031 | 0.9084615 | 88.02251
0.616478762 | 272.6723709 | 0.9092308 | 87.82355
0.617109957 | 272.473822 | 0.91 | 87.62493
0.617583091 | 272.4173253 | 0.9115385 | 87.22871
0.618056003 | 272.1751214 | 0.9123077 | 87.0311
0.618686203 | 271.9754029 | 0.9130769 | 86.83384
0.619158593 | 271.3609658 | 0.9146154 | 86.44031
0.61963076 | 270.745827 | 0.9153846 | 86.24405
0.620259969 | 270.3584129 | 0.9161538 | 86.04812
0.620731616 | 269.5558125 | 0.9176923 | 85.65729
0.621203041 | 268.5662183 | 0.9184615 | 85.46237
0.621674244 | 267.9479801 | 0.9192308 | 85.26779
0.622302169 | 266.9983566 | 0.92 | 85.07354
0.622772854 | 266.1920135 | 0.9215385 | 84.68606
0.623243318 | 265.3847932 | 0.9223077 | 84.49282
0.62371356 | 264.5766957 | 0.9230769 | 84.29991
0.624340206 | 263.8090368 | 0.9246154 | 83.9151
0.624809933 | 263.1858278 | 0.9253846 | 83.7232
0.62527944 | 262.3750403 | 0.9261538 | 83.53163
0.625905106 | 261.4172882 | 0.9276923 | 83.14949
0.626530381 | 260.6452433 | 0.9284615 | 82.95892
0.626999081 | 260.0186425 | 0.9292308 | 82.76868
0.627467561 | 259.2040538 | 0.93 | 82.57878
0.627935822 | 258.3885879 | 0.9315385 | 82.19997
0.628559828 | 257.6124202 | 0.9323077 | 82.01106
0.629027578 | 256.9826323 | 0.9330769 | 81.82248
0.629495109 | 256.3521426 | 0.9346154 | 81.44633
0.629962422 | 255.3454431 | 0.9353846 | 81.25875
0.630585165 | 254.3772817 | 0.9361538 | 81.0715
0.631051969 | 253.5562602 | 0.9376923 | 80.69799
0.631518555 | 252.7343615 | 0.9384615 | 80.51173
0.632140331 | 251.7625744 | 0.9392308 | 80.3258
0.632606409 | 250.9386874 | 0.94 | 80.1402
0.63307227 | 249.9255844 | 0.9415385 | 79.77
0.633537914 | 249.0998554 | 0.9423077 | 79.58539
0.634003342 | 248.0847349 | 0.9430769 | 79.40111
0.634623575 | 247.295497 | 0.9446154 | 79.03353
0.635088498 | 246.2781835 | 0.9453846 | 78.85024
0.635553204 | 245.2598174 | 0.9461538 | 78.66727
0.636017695 | 244.429293 | 0.9476923 | 78.30232
0.63663668 | 243.6355815 | 0.9484615 | 78.12033
0.637100668 | 242.6140575 | 0.9492308 | 77.93868
0.637564441 | 241.4022941 | 0.95 | 77.75735
0.638027999 | 240.3785771 | 0.9515385 | 77.39567
0.638645741 | 239.2013751 | 0.9523077 | 77.21532
0.639108798 | 238.1752897 | 0.9530769 | 77.03529
0.639571641 | 236.9585848 | 0.9546154 | 76.67622
0.640188431 | 235.9666806 | 0.9553846 | 76.49717
0.640650774 | 234.5576311 | 0.9561538 | 76.31845
0.641112904 | 233.147178 | 0.9576923 | 75.96197
0.64157482 | 231.9252684 | 0.9584615 | 75.78422
0.642190376 | 230.9276917 | 0.9592308 | 75.60679
0.642651795 | 229.3229057 | 0.96 | 75.42969
0.643113001 | 227.9067801 | 0.9615385 | 75.07646
0.643573994 | 226.489251 | 0.9623077 | 74.90032
0.644188321 | 225.2953239 | 0.9630769 | 74.72451
0.644648819 | 223.6843098 | 0.9646154 | 74.37385
0.645109105 | 222.2623363 | 0.9653846 | 74.19901
0.645569179 | 220.8389592 | 0.9661538 | 74.02449
0.646182283 | 219.066156 | 0.9676923 | 73.6764
0.646641864 | 217.4486507 | 0.9684615 | 73.50284
0.647101233 | 215.4475672 | 0.9692308 | 73.3296
0.647713398 | 213.4772147 | 0.97 | 73.15668
0.648172276 | 211.2807456 | 0.9715385 | 72.8118
0.648630944 | 209.6560473 | 0.9723077 | 72.63984
0.649242173 | 207.2959178 | 0.9730769 | 72.4682
0.64970035 | 204.9014608 | 0.9746154 | 72.12587
0.650158317 | 202.3131387 | 0.9753846 | 71.95518
0.650616075 | 199.5306883 | 0.9761538 | 71.78481
0.651226093 | 196.5838173 | 0.9776923 | 71.44502
0.651683362 | 193.0280702 | 0.9784615 | 71.27561
0.652140422 | 189.0850607 | 0.9792308 | 71.10651
0.652597274 | 184.2933371 | 0.98 | 70.93772
0.653206084 | 178.832664 | 0.9815385 | 70.6011
0.653662449 | 172.8966538 | 0.9823077 | 70.43327
0.654118606 | 165.9934291 | 0.9830769 | 70.26574
0.654574555 | 157.3134583 | 0.9846154 | 69.93165
0.655182163 | 142.8908533 | 0.9853846 | 69.76507
0.655637627 | 110.0150154 | 0.9861538 | 69.59881
0.656092884 | 88.32575867 | 0.9876923 | 69.26722
0.656699571 | 77.21382533 | 0.9884615 | 69.1019
0.657154345 | 68.79863862 | 0.9892308 | 68.93689
0.657608912 | 60.56878487 | 0.99 | 68.77219
0.658063272 | 52.81418454 | 0.9915385 | 68.44373
0.658668765 | 42.08371644 | 0.9923077 | 68.27997
0.659122645 | 24.62763767 | 0.9930769 | 68.11652
0.659576318 | 16.19895593 | 0.9946154 | 67.79056
0.660180896 | 9.455105582 | 0.9953846 | 67.62804
0.66063409 | 4.944593944 | 0.9961538 | 67.46583
0.661087078 | 3.47285587 | 0.9976923 | 67.14235
0.661539861 | 2.982234096 | 0.9984615 | 66.98107
0.662595559 | 1.598412277 | 1 | 66.65944

## plot_creep_time_strain
0 | 1 | 2 | 3
0 | 0 | 0 | 0
0.09 | 0.000849 | 0 | 0
0.45 | 0.001084 | 0 | 0
0.97 | 0.001276 | 0 | 0
1.55 | 0.001475 | 0 | 0
2.75 | 0.001934 | 0 | 0
3.97 | 0.00248 | 0 | 0
5.24 | 0.003075 | 0 | 0
6.31 | 0.003575 | 0 | 0
7.31 | 0.004046 | 0 | 0
8.31 | 0.004484 | 11.53846 | 0.004359203
9.24 | 0.004875 | 11.53846 | 0.004359203
10.16 | 0.005259 | 11.53846 | 0.004359203
11.71 | 0.005874 | 11.53846 | 0.004359203
12.91 | 0.006332 | 11.53846 | 0.004359203
14.15 | 0.006786 | 11.53846 | 0.004359203
15.33 | 0.00721 | 11.53846 | 0.004359203
16.52 | 0.007631 | 11.53846 | 0.004359203
17.84 | 0.008093 | 11.53846 | 0.004359203
19.34 | 0.008605 | 23.07692 | 0.008589907
20.8 | 0.009098 | 23.07692 | 0.008589907
22.51 | 0.009666 | 23.07692 | 0.008589907
24.01 | 0.010157 | 23.07692 | 0.008589907
25.49 | 0.010629 | 23.07692 | 0.008589907
27.04 | 0.011148 | 23.07692 | 0.008589907
28.2 | 0.011515 | 23.07692 | 0.008589907
29.85 | 0.01205 | 23.07692 | 0.008589907
31.38 | 0.012556 | 23.07692 | 0.008589907
32.98 | 0.013069 | 34.61538 | 0.01270311
34.29 | 0.013494 | 34.61538 | 0.01270311
36.05 | 0.014064 | 34.61538 | 0.01270311
37.69 | 0.01458 | 34.61538 | 0.01270311
38.99 | 0.014971 | 34.61538 | 0.01270311
40.78 | 0.015535 | 34.61538 | 0.01270311
42.13 | 0.015963 | 34.61538 | 0.01270311
43.98 | 0.016542 | 34.61538 | 0.01270311
45.48 | 0.017002 | 34.61538 | 0.01270311
47.18 | 0.017512 | 46.15385 | 0.01670568
48.87 | 0.018044 | 46.15385 | 0.01670568
50.6 | 0.018561 | 46.15385 | 0.01670568
52.34 | 0.019124 | 46.15385 | 0.01670568
53.92 | 0.01961 | 46.15385 | 0.01670568
55.37 | 0.020037 | 46.15385 | 0.01670568
57.44 | 0.020677 | 46.15385 | 0.01670568
58.93 | 0.021114 | 46.15385 | 0.01670568
60.7 | 0.021645 | 46.15385 | 0.01670568
62.18 | 0.022097 | 57.69231 | 0.02060977
63.73 | 0.022554 | 57.69231 | 0.02060977
65.85 | 0.023191 | 57.69231 | 0.02060977
67.37 | 0.023643 | 57.69231 | 0.02060977
68.82 | 0.024085 | 57.69231 | 0.02060977
70.49 | 0.024575 | 57.69231 | 0.02060977
71.74 | 0.024943 | 57.69231 | 0.02060977
73.59 | 0.025492 | 57.69231 | 0.02060977
75.15 | 0.025956 | 57.69231 | 0.02060977
76.81 | 0.026438 | 57.69231 | 0.02060977
78.28 | 0.026885 | 69.23077 | 0.02442262
79.98 | 0.02738 | 69.23077 | 0.02442262
81.92 | 0.027944 | 69.23077 | 0.02442262
83.45 | 0.028391 | 69.23077 | 0.02442262
85.82 | 0.029056 | 69.23077 | 0.02442262
87.39 | 0.029521 | 69.23077 | 0.02442262
88.88 | 0.029942 | 69.23077 | 0.02442262
90.74 | 0.030471 | 69.23077 | 0.02442262
92.45 | 0.030972 | 69.23077 | 0.02442262
94.05 | 0.031433 | 80.76923 | 0.02815081
95.48 | 0.03186 | 80.76923 | 0.02815081
96.9 | 0.032261 | 80.76923 | 0.02815081
98.9 | 0.032822 | 80.76923 | 0.02815081
100.57 | 0.033293 | 80.76923 | 0.02815081
102.17 | 0.03375 | 80.76923 | 0.02815081
103.52 | 0.034134 | 80.76923 | 0.02815081
105.11 | 0.034588 | 80.76923 | 0.02815081
106.96 | 0.035099 | 80.76923 | 0.02815081
108.55 | 0.035558 | 92.30769 | 0.03180031
110.23 | 0.036042 | 92.30769 | 0.03180031
112.02 | 0.036537 | 92.30769 | 0.03180031
113.45 | 0.036945 | 92.30769 | 0.03180031
115.17 | 0.037431 | 92.30769 | 0.03180031
116.71 | 0.037855 | 92.30769 | 0.03180031
118.76 | 0.038422 | 92.30769 | 0.03180031
120.64 | 0.03893 | 92.30769 | 0.03180031
122.36 | 0.039418 | 92.30769 | 0.03180031
124.1 | 0.039906 | 103.8462 | 0.03537659
125.78 | 0.040377 | 103.8462 | 0.03537659
127.57 | 0.04086 | 103.8462 | 0.03537659
129.49 | 0.041347 | 103.8462 | 0.03537659
130.89 | 0.041743 | 103.8462 | 0.03537659
133.02 | 0.042314 | 103.8462 | 0.03537659
134.77 | 0.042783 | 103.8462 | 0.03537659
136.36 | 0.043213 | 103.8462 | 0.03537659
137.98 | 0.043664 | 103.8462 | 0.03537659
139.58 | 0.044099 | 115.3846 | 0.03888461
141.45 | 0.044598 | 115.3846 | 0.03888461
143.18 | 0.045056 | 115.3846 | 0.03888461
145.34 | 0.045644 | 115.3846 | 0.03888461
146.94 | 0.046084 | 115.3846 | 0.03888461
148.67 | 0.046544 | 115.3846 | 0.03888461
150.41 | 0.047002 | 115.3846 | 0.03888461
151.98 | 0.047422 | 115.3846 | 0.03888461
153.69 | 0.047898 | 115.3846 | 0.03888461
155.85 | 0.048453 | 126.9231 | 0.04232896
157.55 | 0.048898 | 126.9231 | 0.04232896
159.33 | 0.049365 | 126.9231 | 0.04232896
161.07 | 0.049836 | 126.9231 | 0.04232896
163.1 | 0.050387 | 126.9231 | 0.04232896
164.97 | 0.050877 | 126.9231 | 0.04232896
166.96 | 0.051409 | 126.9231 | 0.04232896
168.89 | 0.051907 | 126.9231 | 0.04232896
170.69 | 0.052381 | 126.9231 | 0.04232896
172.36 | 0.052805 | 126.9231 | 0.04232896
174 | 0.053235 | 138.4615 | 0.04571383
176.47 | 0.053879 | 138.4615 | 0.04571383
178.15 | 0.054316 | 138.4615 | 0.04571383
179.55 | 0.054697 | 138.4615 | 0.04571383
181.72 | 0.055252 | 138.4615 | 0.04571383
183.83 | 0.055791 | 138.4615 | 0.04571383
185.53 | 0.056215 | 138.4615 | 0.04571383
187.71 | 0.05677 | 138.4615 | 0.04571383
189.33 | 0.057198 | 138.4615 | 0.04571383
190.88 | 0.057616 | 150 | 0.04904312
192.48 | 0.058024 | 150 | 0.04904312
194.5 | 0.058547 | 150 | 0.04904312
196.27 | 0.058992 | 150 | 0.04904312
198.09 | 0.059445 | 150 | 0.04904312
200.23 | 0.06 | 150 | 0.04904312
201.83 | 0.060414 | 150 | 0.04904312
204.01 | 0.060969 | 150 | 0.04904312
206.13 | 0.061491 | 150 | 0.04904312
207.77 | 0.061913 | 161.5385 | 0.05232041
210.29 | 0.062541 | 161.5385 | 0.05232041
212.19 | 0.063017 | 161.5385 | 0.05232041
214.11 | 0.063495 | 161.5385 | 0.05232041
215.99 | 0.063973 | 161.5385 | 0.05232041
217.94 | 0.064471 | 161.5385 | 0.05232041
220.11 | 0.065026 | 161.5385 | 0.05232041
221.87 | 0.065475 | 161.5385 | 0.05232041
224.18 | 0.066053 | 161.5385 | 0.05232041
225.94 | 0.066484 | 173.0769 | 0.05554904
227.77 | 0.066926 | 173.0769 | 0.05554904
230.07 | 0.067506 | 173.0769 | 0.05554904
231.78 | 0.067912 | 173.0769 | 0.05554904
233.73 | 0.068401 | 173.0769 | 0.05554904
235.96 | 0.068967 | 173.0769 | 0.05554904
237.78 | 0.069411 | 173.0769 | 0.05554904
239.58 | 0.069859 | 173.0769 | 0.05554904
241.19 | 0.070257 | 173.0769 | 0.05554904
243.2 | 0.07075 | 184.6154 | 0.05873211
245.61 | 0.071348 | 184.6154 | 0.05873211
247.53 | 0.071814 | 184.6154 | 0.05873211
249.33 | 0.07227 | 184.6154 | 0.05873211
251.48 | 0.072801 | 184.6154 | 0.05873211
253.45 | 0.073285 | 184.6154 | 0.05873211
255.48 | 0.073776 | 184.6154 | 0.05873211
257.57 | 0.074282 | 184.6154 | 0.05873211
259.34 | 0.07471 | 184.6154 | 0.05873211
261.54 | 0.075252 | 196.1538 | 0.06187251
264.01 | 0.075866 | 196.1538 | 0.06187251
265.83 | 0.076314 | 196.1538 | 0.06187251
267.86 | 0.076797 | 196.1538 | 0.06187251
269.92 | 0.077314 | 196.1538 | 0.06187251
271.9 | 0.077796 | 196.1538 | 0.06187251
274.09 | 0.07833 | 196.1538 | 0.06187251
276.17 | 0.078839 | 196.1538 | 0.06187251
278.16 | 0.079309 | 196.1538 | 0.06187251
280.38 | 0.079835 | 196.1538 | 0.06187251
282.43 | 0.080351 | 207.6923 | 0.06497295
284.61 | 0.080866 | 207.6923 | 0.06497295
286.35 | 0.081294 | 207.6923 | 0.06497295
288.65 | 0.081844 | 207.6923 | 0.06497295
290.62 | 0.082315 | 207.6923 | 0.06497295
292.36 | 0.082735 | 207.6923 | 0.06497295
294.54 | 0.083267 | 207.6923 | 0.06497295
296.84 | 0.083827 | 207.6923 | 0.06497295
298.9 | 0.084313 | 207.6923 | 0.06497295
300.98 | 0.084812 | 219.2308 | 0.06803597
303 | 0.085295 | 219.2308 | 0.06803597
305.27 | 0.085827 | 219.2308 | 0.06803597
307.1 | 0.086265 | 219.2308 | 0.06803597
309.11 | 0.086741 | 219.2308 | 0.06803597
311.29 | 0.087271 | 219.2308 | 0.06803597
313.33 | 0.087752 | 219.2308 | 0.06803597
315.45 | 0.088265 | 219.2308 | 0.06803597
317.52 | 0.088759 | 219.2308 | 0.06803597
319.4 | 0.089206 | 230.7692 | 0.07106395
321.5 | 0.089708 | 230.7692 | 0.07106395
323.5 | 0.09018 | 230.7692 | 0.07106395
325.47 | 0.090623 | 230.7692 | 0.07106395
327.46 | 0.091113 | 230.7692 | 0.07106395
329.21 | 0.091534 | 230.7692 | 0.07106395
331.05 | 0.091951 | 230.7692 | 0.07106395
332.58 | 0.092341 | 230.7692 | 0.07106395
334.9 | 0.092904 | 230.7692 | 0.07106395
336.9 | 0.093383 | 242.3077 | 0.07405915
338.9 | 0.093823 | 242.3077 | 0.07405915
341.36 | 0.094396 | 242.3077 | 0.07405915
342.27 | 0.094629 | 242.3077 | 0.07405915
344.64 | 0.095192 | 242.3077 | 0.07405915
346.93 | 0.095738 | 242.3077 | 0.07405915
349.35 | 0.096298 | 242.3077 | 0.07405915
351.78 | 0.096837 | 242.3077 | 0.07405915
353.07 | 0.097147 | 242.3077 | 0.07405915
355.07 | 0.097627 | 253.8462 | 0.07702369
356.89 | 0.098057 | 253.8462 | 0.07702369
359.61 | 0.098711 | 253.8462 | 0.07702369
361.39 | 0.099136 | 253.8462 | 0.07702369
363.7 | 0.09967 | 253.8462 | 0.07702369
365.97 | 0.100201 | 253.8462 | 0.07702369
367.38 | 0.100539 | 253.8462 | 0.07702369
369.54 | 0.101041 | 253.8462 | 0.07702369
371.25 | 0.101475 | 253.8462 | 0.07702369
373.06 | 0.101909 | 253.8462 | 0.07702369
375.68 | 0.102523 | 265.3846 | 0.07995958
377.51 | 0.102929 | 265.3846 | 0.07995958
379.43 | 0.103363 | 265.3846 | 0.07995958
381.32 | 0.103814 | 265.3846 | 0.07995958
384.17 | 0.104495 | 265.3846 | 0.07995958
386.5 | 0.105049 | 265.3846 | 0.07995958
388.71 | 0.105583 | 265.3846 | 0.07995958
391.08 | 0.106128 | 265.3846 | 0.07995958
393.08 | 0.106584 | 265.3846 | 0.07995958
394.88 | 0.106997 | 276.9231 | 0.08286873
396.66 | 0.107419 | 276.9231 | 0.08286873
399.07 | 0.107978 | 276.9231 | 0.08286873
401.37 | 0.10848 | 276.9231 | 0.08286873
403.24 | 0.10896 | 276.9231 | 0.08286873
405.37 | 0.109464 | 276.9231 | 0.08286873
407.24 | 0.1099 | 276.9231 | 0.08286873
408.99 | 0.110307 | 276.9231 | 0.08286873
411.53 | 0.110902 | 276.9231 | 0.08286873
413.47 | 0.111345 | 288.4615 | 0.08575297
415.23 | 0.11177 | 288.4615 | 0.08575297
417.62 | 0.112316 | 288.4615 | 0.08575297
419.2 | 0.112682 | 288.4615 | 0.08575297
421.96 | 0.113333 | 288.4615 | 0.08575297
424.26 | 0.113874 | 288.4615 | 0.08575297
426.3 | 0.114348 | 288.4615 | 0.08575297
428.68 | 0.114917 | 288.4615 | 0.08575297
430.68 | 0.115379 | 288.4615 | 0.08575297
432.75 | 0.11586 | 300 | 0.08861403
434.42 | 0.116251 | 300 | 0.08861403
436.57 | 0.116763 | 300 | 0.08861403
438.91 | 0.117312 | 300 | 0.08861403
440.73 | 0.117737 | 300 | 0.08861403
442.95 | 0.118266 | 300 | 0.08861403
445.13 | 0.118762 | 300 | 0.08861403
447 | 0.119195 | 300 | 0.08861403
449.39 | 0.11976 | 300 | 0.08861403
451.49 | 0.120264 | 311.5385 | 0.09145357
454.07 | 0.120871 | 311.5385 | 0.09145357
455.69 | 0.121246 | 311.5385 | 0.09145357
458.16 | 0.121824 | 311.5385 | 0.09145357
459.9 | 0.12224 | 311.5385 | 0.09145357
461.98 | 0.122723 | 311.5385 | 0.09145357
464.22 | 0.123247 | 311.5385 | 0.09145357
466.22 | 0.123715 | 311.5385 | 0.09145357
468.06 | 0.124164 | 311.5385 | 0.09145357
470.64 | 0.124752 | 323.0769 | 0.09427317
472.66 | 0.125212 | 323.0769 | 0.09427317
474.56 | 0.125666 | 323.0769 | 0.09427317
476.53 | 0.126132 | 323.0769 | 0.09427317
478.47 | 0.126586 | 323.0769 | 0.09427317
480.89 | 0.127155 | 323.0769 | 0.09427317
482.97 | 0.127651 | 323.0769 | 0.09427317
484.96 | 0.128131 | 323.0769 | 0.09427317
486.93 | 0.128596 | 323.0769 | 0.09427317
488.94 | 0.129062 | 323.0769 | 0.09427317
491.75 | 0.129718 | 334.6154 | 0.09707438
493.7 | 0.130191 | 334.6154 | 0.09707438
495.87 | 0.130697 | 334.6154 | 0.09707438
497.6 | 0.131105 | 334.6154 | 0.09707438
500.04 | 0.131676 | 334.6154 | 0.09707438
502.36 | 0.132229 | 334.6154 | 0.09707438
504.56 | 0.132749 | 334.6154 | 0.09707438
506.58 | 0.133239 | 334.6154 | 0.09707438
508.78 | 0.13376 | 334.6154 | 0.09707438
510.58 | 0.134178 | 346.1538 | 0.09985865
513.17 | 0.134796 | 346.1538 | 0.09985865
515.11 | 0.135262 | 346.1538 | 0.09985865
517.42 | 0.135814 | 346.1538 | 0.09985865
519.14 | 0.13623 | 346.1538 | 0.09985865
521.34 | 0.136741 | 346.1538 | 0.09985865
523.5 | 0.137253 | 346.1538 | 0.09985865
525.77 | 0.137798 | 346.1538 | 0.09985865
528.27 | 0.138389 | 346.1538 | 0.09985865
530.32 | 0.13888 | 357.6923 | 0.1026274
532.02 | 0.13928 | 357.6923 | 0.1026274
534.17 | 0.139792 | 357.6923 | 0.1026274
536.39 | 0.140326 | 357.6923 | 0.1026274
538.33 | 0.140793 | 357.6923 | 0.1026274
540.28 | 0.14126 | 357.6923 | 0.1026274
542.33 | 0.14175 | 357.6923 | 0.1026274
544.5 | 0.142261 | 357.6923 | 0.1026274
546.72 | 0.14279 | 357.6923 | 0.1026274
549.01 | 0.143346 | 369.2308 | 0.105382
550.59 | 0.143725 | 369.2308 | 0.105382
552.96 | 0.144285 | 369.2308 | 0.105382
555.03 | 0.144778 | 369.2308 | 0.105382
556.87 | 0.145223 | 369.2308 | 0.105382
558.67 | 0.145656 | 369.2308 | 0.105382
560.87 | 0.146194 | 369.2308 | 0.105382
563.39 | 0.146807 | 369.2308 | 0.105382
565.02 | 0.147203 | 369.2308 | 0.105382
566.53 | 0.147564 | 380.7692 | 0.1081238
568.41 | 0.148011 | 380.7692 | 0.1081238
570.75 | 0.148589 | 380.7692 | 0.1081238
572.47 | 0.14899 | 380.7692 | 0.1081238
574.42 | 0.149469 | 380.7692 | 0.1081238
576.37 | 0.149949 | 380.7692 | 0.1081238
578.94 | 0.150576 | 380.7692 | 0.1081238
580.92 | 0.15106 | 380.7692 | 0.1081238
583.01 | 0.151561 | 380.7692 | 0.1081238
584.98 | 0.152027 | 392.3077 | 0.1108542
587.08 | 0.15255 | 392.3077 | 0.1108542
589.68 | 0.153188 | 392.3077 | 0.1108542
591.47 | 0.153634 | 392.3077 | 0.1108542
594.09 | 0.154264 | 392.3077 | 0.1108542
595.81 | 0.15469 | 392.3077 | 0.1108542
597.52 | 0.155109 | 392.3077 | 0.1108542
600.06 | 0.155734 | 392.3077 | 0.1108542
602.1 | 0.156232 | 392.3077 | 0.1108542
603.98 | 0.156702 | 392.3077 | 0.1108542
605.82 | 0.157162 | 403.8462 | 0.1135742
607.92 | 0.157682 | 403.8462 | 0.1135742
610.17 | 0.158234 | 403.8462 | 0.1135742
611.91 | 0.158671 | 403.8462 | 0.1135742
614.24 | 0.159243 | 403.8462 | 0.1135742
616.44 | 0.159786 | 403.8462 | 0.1135742
618.18 | 0.160221 | 403.8462 | 0.1135742
620.42 | 0.160778 | 403.8462 | 0.1135742
622.3 | 0.161255 | 403.8462 | 0.1135742
624.05 | 0.16169 | 415.3846 | 0.1162853
625.84 | 0.162139 | 415.3846 | 0.1162853
627.67 | 0.162605 | 415.3846 | 0.1162853
630.16 | 0.16322 | 415.3846 | 0.1162853
631.98 | 0.163668 | 415.3846 | 0.1162853
634.05 | 0.164201 | 415.3846 | 0.1162853
636.11 | 0.164716 | 415.3846 | 0.1162853
638.35 | 0.165277 | 415.3846 | 0.1162853
640.54 | 0.165823 | 415.3846 | 0.1162853
642.17 | 0.166233 | 426.9231 | 0.1189886
644.22 | 0.166758 | 426.9231 | 0.1189886
646.31 | 0.16728 | 426.9231 | 0.1189886
647.63 | 0.167613 | 426.9231 | 0.1189886
649.41 | 0.168072 | 426.9231 | 0.1189886
651.35 | 0.16856 | 426.9231 | 0.1189886
653.22 | 0.16904 | 426.9231 | 0.1189886
654.83 | 0.169457 | 426.9231 | 0.1189886
656.79 | 0.169944 | 426.9231 | 0.1189886
658.84 | 0.170474 | 438.4615 | 0.1216852
660.87 | 0.170998 | 438.4615 | 0.1216852
662.74 | 0.171466 | 438.4615 | 0.1216852
664.69 | 0.171969 | 438.4615 | 0.1216852
666.61 | 0.172463 | 438.4615 | 0.1216852
668.5 | 0.172949 | 438.4615 | 0.1216852
670.12 | 0.173366 | 438.4615 | 0.1216852
671.95 | 0.173836 | 438.4615 | 0.1216852
674.02 | 0.174369 | 438.4615 | 0.1216852
676.01 | 0.174893 | 450 | 0.1243765
677.93 | 0.175386 | 450 | 0.1243765
679.51 | 0.175794 | 450 | 0.1243765
681.65 | 0.176346 | 450 | 0.1243765
683.81 | 0.176911 | 450 | 0.1243765
685.18 | 0.177261 | 450 | 0.1243765
687.2 | 0.177792 | 450 | 0.1243765
689.34 | 0.178348 | 450 | 0.1243765
691.11 | 0.178808 | 450 | 0.1243765
692.89 | 0.179275 | 461.5385 | 0.1270634
694.81 | 0.179774 | 461.5385 | 0.1270634
696.98 | 0.180344 | 461.5385 | 0.1270634
698.61 | 0.180774 | 461.5385 | 0.1270634
700.75 | 0.181346 | 461.5385 | 0.1270634
702.55 | 0.181833 | 461.5385 | 0.1270634
704.5 | 0.182345 | 461.5385 | 0.1270634
706.52 | 0.182877 | 461.5385 | 0.1270634
707.87 | 0.183239 | 461.5385 | 0.1270634
709.52 | 0.183678 | 461.5385 | 0.1270634
711.03 | 0.18407 | 473.0769 | 0.1297472
712.63 | 0.184494 | 473.0769 | 0.1297472
714.8 | 0.185075 | 473.0769 | 0.1297472
716.6 | 0.185569 | 473.0769 | 0.1297472
718.45 | 0.186063 | 473.0769 | 0.1297472
720.09 | 0.186502 | 473.0769 | 0.1297472
721.87 | 0.18699 | 473.0769 | 0.1297472
723.91 | 0.187526 | 473.0769 | 0.1297472
725.58 | 0.18797 | 473.0769 | 0.1297472
727.23 | 0.188424 | 484.6154 | 0.132429
728.73 | 0.188838 | 484.6154 | 0.132429
730.08 | 0.189192 | 484.6154 | 0.132429
731.58 | 0.189598 | 484.6154 | 0.132429
733.35 | 0.190084 | 484.6154 | 0.132429
734.85 | 0.190495 | 484.6154 | 0.132429
736.79 | 0.191021 | 484.6154 | 0.132429
738.12 | 0.191393 | 484.6154 | 0.132429
740.22 | 0.191961 | 484.6154 | 0.132429
742.29 | 0.192518 | 496.1538 | 0.13511
744.14 | 0.193035 | 496.1538 | 0.13511
745.71 | 0.19346 | 496.1538 | 0.13511
747.33 | 0.193915 | 496.1538 | 0.13511
748.55 | 0.194245 | 496.1538 | 0.13511
749.75 | 0.194584 | 496.1538 | 0.13511
751.79 | 0.195138 | 496.1538 | 0.13511
753.39 | 0.19559 | 496.1538 | 0.13511
755.71 | 0.196236 | 496.1538 | 0.13511
757.32 | 0.196678 | 507.6923 | 0.1377911
759.04 | 0.197153 | 507.6923 | 0.1377911
761.18 | 0.197748 | 507.6923 | 0.1377911
762.43 | 0.198104 | 507.6923 | 0.1377911
764.43 | 0.198651 | 507.6923 | 0.1377911
766.15 | 0.199139 | 507.6923 | 0.1377911
767.5 | 0.199516 | 507.6923 | 0.1377911
769.42 | 0.200064 | 507.6923 | 0.1377911
770.96 | 0.200502 | 507.6923 | 0.1377911
773.04 | 0.201101 | 519.2308 | 0.1404737
774.19 | 0.20143 | 519.2308 | 0.1404737
775.93 | 0.201917 | 519.2308 | 0.1404737
777.85 | 0.202464 | 519.2308 | 0.1404737
779.48 | 0.202927 | 519.2308 | 0.1404737
781.13 | 0.203405 | 519.2308 | 0.1404737
782.62 | 0.203828 | 519.2308 | 0.1404737
784.2 | 0.20429 | 519.2308 | 0.1404737
785.84 | 0.204752 | 519.2308 | 0.1404737
787.54 | 0.205232 | 519.2308 | 0.1404737
789.39 | 0.205767 | 530.7692 | 0.1431588
791.01 | 0.206236 | 530.7692 | 0.1431588
792.7 | 0.206725 | 530.7692 | 0.1431588
794.43 | 0.207226 | 530.7692 | 0.1431588
795.16 | 0.20745 | 530.7692 | 0.1431588
796.62 | 0.207871 | 530.7692 | 0.1431588
798.3 | 0.208371 | 530.7692 | 0.1431588
799.65 | 0.208764 | 530.7692 | 0.1431588
801.07 | 0.20918 | 530.7692 | 0.1431588
802.24 | 0.209524 | 542.3077 | 0.1458475
803.76 | 0.209964 | 542.3077 | 0.1458475
805.29 | 0.210409 | 542.3077 | 0.1458475
806.94 | 0.210889 | 542.3077 | 0.1458475
808.65 | 0.211393 | 542.3077 | 0.1458475
810.01 | 0.211799 | 542.3077 | 0.1458475
811.61 | 0.212289 | 542.3077 | 0.1458475
813.15 | 0.212735 | 542.3077 | 0.1458475
814.72 | 0.213198 | 542.3077 | 0.1458475
816.22 | 0.213656 | 553.8462 | 0.148541
817.75 | 0.214113 | 553.8462 | 0.148541
819.22 | 0.214559 | 553.8462 | 0.148541
820.62 | 0.214986 | 553.8462 | 0.148541
822.26 | 0.215466 | 553.8462 | 0.148541
823.71 | 0.2159 | 553.8462 | 0.148541
825.3 | 0.216387 | 553.8462 | 0.148541
826.66 | 0.216815 | 553.8462 | 0.148541
828.02 | 0.217219 | 553.8462 | 0.148541
829.45 | 0.217663 | 565.3846 | 0.1512404
831.32 | 0.218228 | 565.3846 | 0.1512404
832.85 | 0.218701 | 565.3846 | 0.1512404
834.54 | 0.219224 | 565.3846 | 0.1512404
836.16 | 0.219719 | 565.3846 | 0.1512404
837.61 | 0.220159 | 565.3846 | 0.1512404
839.08 | 0.220612 | 565.3846 | 0.1512404
840.29 | 0.220989 | 565.3846 | 0.1512404
841.9 | 0.221492 | 565.3846 | 0.1512404
843.5 | 0.222005 | 576.9231 | 0.1539469
844.85 | 0.222436 | 576.9231 | 0.1539469
846.47 | 0.222931 | 576.9231 | 0.1539469
847.9 | 0.223391 | 576.9231 | 0.1539469
849.4 | 0.223871 | 576.9231 | 0.1539469
850.91 | 0.22434 | 576.9231 | 0.1539469
852.42 | 0.224812 | 576.9231 | 0.1539469
854.01 | 0.225315 | 576.9231 | 0.1539469
855.39 | 0.225756 | 576.9231 | 0.1539469
857.16 | 0.22631 | 588.4615 | 0.1566617
858.58 | 0.22676 | 588.4615 | 0.1566617
860.18 | 0.227275 | 588.4615 | 0.1566617
861.83 | 0.227802 | 588.4615 | 0.1566617
863.24 | 0.228262 | 588.4615 | 0.1566617
864.9 | 0.2288 | 588.4615 | 0.1566617
866.44 | 0.229295 | 588.4615 | 0.1566617
868.19 | 0.22986 | 588.4615 | 0.1566617
869.96 | 0.230439 | 588.4615 | 0.1566617
871.68 | 0.23099 | 588.4615 | 0.1566617
873.68 | 0.23165 | 600 | 0.159386
875.06 | 0.232112 | 600 | 0.159386
876.62 | 0.232615 | 600 | 0.159386
878.1 | 0.233106 | 600 | 0.159386
879.29 | 0.233507 | 600 | 0.159386
880.87 | 0.234007 | 600 | 0.159386
882.11 | 0.234428 | 600 | 0.159386
883.62 | 0.234931 | 600 | 0.159386
885.38 | 0.235509 | 600 | 0.159386
886.76 | 0.235979 | 611.5385 | 0.1621211
888.21 | 0.236471 | 611.5385 | 0.1621211
889.5 | 0.236901 | 611.5385 | 0.1621211
890.83 | 0.237353 | 611.5385 | 0.1621211
892.5 | 0.23792 | 611.5385 | 0.1621211
893.73 | 0.238336 | 611.5385 | 0.1621211
895.39 | 0.238897 | 611.5385 | 0.1621211
896.79 | 0.239366 | 611.5385 | 0.1621211
898.07 | 0.239807 | 611.5385 | 0.1621211
899.56 | 0.240312 | 623.0769 | 0.1648681
901.03 | 0.240817 | 623.0769 | 0.1648681
902.64 | 0.241374 | 623.0769 | 0.1648681
903.89 | 0.241808 | 623.0769 | 0.1648681
905.3 | 0.242291 | 623.0769 | 0.1648681
906.56 | 0.242734 | 623.0769 | 0.1648681
907.83 | 0.24317 | 623.0769 | 0.1648681
909.25 | 0.24366 | 623.0769 | 0.1648681
910.64 | 0.244154 | 623.0769 | 0.1648681
911.92 | 0.244601 | 634.6154 | 0.1676284
913.1 | 0.245025 | 634.6154 | 0.1676284
914.44 | 0.245497 | 634.6154 | 0.1676284
915.79 | 0.245964 | 634.6154 | 0.1676284
917.04 | 0.246413 | 634.6154 | 0.1676284
918.31 | 0.246852 | 634.6154 | 0.1676284
919.64 | 0.247326 | 634.6154 | 0.1676284
920.75 | 0.247715 | 634.6154 | 0.1676284
922.3 | 0.248279 | 634.6154 | 0.1676284
923.43 | 0.248689 | 646.1538 | 0.1704034
924.67 | 0.249137 | 646.1538 | 0.1704034
926.02 | 0.249626 | 646.1538 | 0.1704034
927.4 | 0.250123 | 646.1538 | 0.1704034
928.87 | 0.250649 | 646.1538 | 0.1704034
930.36 | 0.251186 | 646.1538 | 0.1704034
931.89 | 0.251756 | 646.1538 | 0.1704034
933.26 | 0.252247 | 646.1538 | 0.1704034
934.91 | 0.252855 | 646.1538 | 0.1704034
936.31 | 0.253372 | 657.6923 | 0.1731943
937.53 | 0.25381 | 657.6923 | 0.1731943
938.9 | 0.254328 | 657.6923 | 0.1731943
939.98 | 0.254732 | 657.6923 | 0.1731943
941.42 | 0.255262 | 657.6923 | 0.1731943
942.72 | 0.255771 | 657.6923 | 0.1731943
944.1 | 0.256287 | 657.6923 | 0.1731943
945.57 | 0.25684 | 657.6923 | 0.1731943
946.86 | 0.257321 | 657.6923 | 0.1731943
948.02 | 0.257764 | 657.6923 | 0.1731943
949.43 | 0.258281 | 669.2308 | 0.1760026
950.79 | 0.258809 | 669.2308 | 0.1760026
952.11 | 0.259305 | 669.2308 | 0.1760026
953.08 | 0.259689 | 669.2308 | 0.1760026
954.23 | 0.260124 | 669.2308 | 0.1760026
955.67 | 0.260692 | 669.2308 | 0.1760026
956.97 | 0.261195 | 669.2308 | 0.1760026
958.15 | 0.261655 | 669.2308 | 0.1760026
959.44 | 0.262134 | 669.2308 | 0.1760026
960.5 | 0.262558 | 680.7692 | 0.1788297
961.94 | 0.263123 | 680.7692 | 0.1788297
963.14 | 0.263581 | 680.7692 | 0.1788297
964.77 | 0.264232 | 680.7692 | 0.1788297
965.93 | 0.264691 | 680.7692 | 0.1788297
966.93 | 0.265096 | 680.7692 | 0.1788297
968.2 | 0.265596 | 680.7692 | 0.1788297
969.25 | 0.266008 | 680.7692 | 0.1788297
970.65 | 0.266567 | 680.7692 | 0.1788297
971.95 | 0.267094 | 692.3077 | 0.1816773
973.12 | 0.267565 | 692.3077 | 0.1816773
974.15 | 0.26799 | 692.3077 | 0.1816773
975.44 | 0.268508 | 692.3077 | 0.1816773
976.92 | 0.269117 | 692.3077 | 0.1816773
977.92 | 0.269529 | 692.3077 | 0.1816773
979.11 | 0.270014 | 692.3077 | 0.1816773
980.54 | 0.270594 | 692.3077 | 0.1816773
981.71 | 0.271072 | 692.3077 | 0.1816773
982.99 | 0.2716 | 703.8462 | 0.1845467
984.15 | 0.272084 | 703.8462 | 0.1845467
985.4 | 0.272604 | 703.8462 | 0.1845467
986.71 | 0.273158 | 703.8462 | 0.1845467
987.78 | 0.273605 | 703.8462 | 0.1845467
988.95 | 0.274097 | 703.8462 | 0.1845467
990.17 | 0.274609 | 703.8462 | 0.1845467
991.5 | 0.275176 | 703.8462 | 0.1845467
992.54 | 0.275614 | 703.8462 | 0.1845467
993.76 | 0.27613 | 715.3846 | 0.1874398
994.91 | 0.276629 | 715.3846 | 0.1874398
996.14 | 0.277156 | 715.3846 | 0.1874398
997.59 | 0.277788 | 715.3846 | 0.1874398
998.48 | 0.278162 | 715.3846 | 0.1874398
999.56 | 0.278618 | 715.3846 | 0.1874398
1000.63 | 0.279089 | 715.3846 | 0.1874398
1001.75 | 0.279579 | 715.3846 | 0.1874398
1002.43 | 0.279873 | 715.3846 | 0.1874398
1003.8 | 0.280469 | 726.9231 | 0.1903582
1004.72 | 0.28087 | 726.9231 | 0.1903582
1005.98 | 0.281416 | 726.9231 | 0.1903582
1007.15 | 0.281928 | 726.9231 | 0.1903582
1008.04 | 0.282322 | 726.9231 | 0.1903582
1009.17 | 0.282833 | 726.9231 | 0.1903582
1010.31 | 0.283343 | 726.9231 | 0.1903582
1011.44 | 0.283869 | 726.9231 | 0.1903582
1012.46 | 0.284337 | 726.9231 | 0.1903582
1013.59 | 0.284853 | 726.9231 | 0.1903582
1014.81 | 0.285404 | 738.4615 | 0.1933037
1015.78 | 0.285857 | 738.4615 | 0.1933037
1016.7 | 0.286275 | 738.4615 | 0.1933037
1017.8 | 0.286785 | 738.4615 | 0.1933037
1019 | 0.287352 | 738.4615 | 0.1933037
1020.2 | 0.287903 | 738.4615 | 0.1933037
1021.25 | 0.288394 | 738.4615 | 0.1933037
1022.42 | 0.288944 | 738.4615 | 0.1933037
1023.17 | 0.289294 | 738.4615 | 0.1933037
1024.17 | 0.289764 | 750 | 0.1962781
1025.17 | 0.290249 | 750 | 0.1962781
1026.16 | 0.290707 | 750 | 0.1962781
1027.44 | 0.291324 | 750 | 0.1962781
1028.34 | 0.291755 | 750 | 0.1962781
1029.29 | 0.292222 | 750 | 0.1962781
1030.51 | 0.292805 | 750 | 0.1962781
1031.48 | 0.293263 | 750 | 0.1962781
1032.51 | 0.293769 | 750 | 0.1962781
1033.56 | 0.294282 | 761.5385 | 0.1992836
1034.36 | 0.294683 | 761.5385 | 0.1992836
1035.3 | 0.295143 | 761.5385 | 0.1992836
1036.13 | 0.295544 | 761.5385 | 0.1992836
1037.1 | 0.296033 | 761.5385 | 0.1992836
1038 | 0.296483 | 761.5385 | 0.1992836
1038.94 | 0.296947 | 761.5385 | 0.1992836
1039.97 | 0.297463 | 761.5385 | 0.1992836
1040.97 | 0.297963 | 761.5385 | 0.1992836
1041.92 | 0.298451 | 773.0769 | 0.2023221
1042.66 | 0.298825 | 773.0769 | 0.2023221
1043.57 | 0.299292 | 773.0769 | 0.2023221
1044.47 | 0.299756 | 773.0769 | 0.2023221
1045.33 | 0.300188 | 773.0769 | 0.2023221
1046.39 | 0.300742 | 773.0769 | 0.2023221
1047.49 | 0.30131 | 773.0769 | 0.2023221
1048.63 | 0.301885 | 773.0769 | 0.2023221
1049.48 | 0.302334 | 773.0769 | 0.2023221
1050.5 | 0.302865 | 784.6154 | 0.2053959
1051.68 | 0.303478 | 784.6154 | 0.2053959
1052.53 | 0.303931 | 784.6154 | 0.2053959
1053.53 | 0.30446 | 784.6154 | 0.2053959
1054.59 | 0.305021 | 784.6154 | 0.2053959
1055.37 | 0.305428 | 784.6154 | 0.2053959
1056.24 | 0.305894 | 784.6154 | 0.2053959
1057.02 | 0.30632 | 784.6154 | 0.2053959
1057.91 | 0.306791 | 784.6154 | 0.2053959
1058.71 | 0.30722 | 784.6154 | 0.2053959
1059.44 | 0.307622 | 796.1538 | 0.2085073
1060.44 | 0.308167 | 796.1538 | 0.2085073
1061.14 | 0.308557 | 796.1538 | 0.2085073
1062.01 | 0.309029 | 796.1538 | 0.2085073
1063.04 | 0.309603 | 796.1538 | 0.2085073
1063.83 | 0.310043 | 796.1538 | 0.2085073
1064.85 | 0.310604 | 796.1538 | 0.2085073
1065.8 | 0.311144 | 796.1538 | 0.2085073
1066.73 | 0.311663 | 796.1538 | 0.2085073
1067.52 | 0.312099 | 807.6923 | 0.2116588
1068.23 | 0.312506 | 807.6923 | 0.2116588
1069.25 | 0.313074 | 807.6923 | 0.2116588
1070.13 | 0.313575 | 807.6923 | 0.2116588
1070.84 | 0.313982 | 807.6923 | 0.2116588
1071.57 | 0.314404 | 807.6923 | 0.2116588
1072.34 | 0.314843 | 807.6923 | 0.2116588
1073.19 | 0.315335 | 807.6923 | 0.2116588
1073.96 | 0.315778 | 807.6923 | 0.2116588
1074.69 | 0.316203 | 819.2308 | 0.214853
1075.54 | 0.316702 | 819.2308 | 0.214853
1076.34 | 0.317164 | 819.2308 | 0.214853
1077.08 | 0.317608 | 819.2308 | 0.214853
1077.99 | 0.318145 | 819.2308 | 0.214853
1078.91 | 0.318693 | 819.2308 | 0.214853
1079.66 | 0.319132 | 819.2308 | 0.214853
1080.26 | 0.319494 | 819.2308 | 0.214853
1081.05 | 0.319958 | 819.2308 | 0.214853
1081.73 | 0.320373 | 830.7692 | 0.2180929
1082.55 | 0.320873 | 830.7692 | 0.2180929
1083.17 | 0.321253 | 830.7692 | 0.2180929
1084.08 | 0.321809 | 830.7692 | 0.2180929
1084.77 | 0.322226 | 830.7692 | 0.2180929
1085.58 | 0.322735 | 830.7692 | 0.2180929
1086.39 | 0.32323 | 830.7692 | 0.2180929
1087.2 | 0.323734 | 830.7692 | 0.2180929
1087.9 | 0.324167 | 830.7692 | 0.2180929
1088.74 | 0.324688 | 842.3077 | 0.2213813
1089.39 | 0.325096 | 842.3077 | 0.2213813
1090.09 | 0.325547 | 842.3077 | 0.2213813
1090.77 | 0.325979 | 842.3077 | 0.2213813
1091.57 | 0.326487 | 842.3077 | 0.2213813
1092.36 | 0.326985 | 842.3077 | 0.2213813
1092.99 | 0.32738 | 842.3077 | 0.2213813
1093.86 | 0.327947 | 842.3077 | 0.2213813
1094.69 | 0.328483 | 842.3077 | 0.2213813
1095.24 | 0.328846 | 853.8462 | 0.2247215
1096.03 | 0.329357 | 853.8462 | 0.2247215
1096.63 | 0.329744 | 853.8462 | 0.2247215
1097.46 | 0.330297 | 853.8462 | 0.2247215
1098.23 | 0.330805 | 853.8462 | 0.2247215
1098.96 | 0.331291 | 853.8462 | 0.2247215
1099.72 | 0.331796 | 853.8462 | 0.2247215
1100.37 | 0.332219 | 853.8462 | 0.2247215
1101.15 | 0.332746 | 853.8462 | 0.2247215
1101.95 | 0.333296 | 853.8462 | 0.2247215
1102.52 | 0.33368 | 865.3846 | 0.2281169
1103.22 | 0.334162 | 865.3846 | 0.2281169
1103.92 | 0.334646 | 865.3846 | 0.2281169
1104.6 | 0.335118 | 865.3846 | 0.2281169
1105.25 | 0.335563 | 865.3846 | 0.2281169
1106.01 | 0.336082 | 865.3846 | 0.2281169
1106.89 | 0.336698 | 865.3846 | 0.2281169
1107.54 | 0.337154 | 865.3846 | 0.2281169
1108.29 | 0.337684 | 865.3846 | 0.2281169
1108.94 | 0.338148 | 876.9231 | 0.2315714
1109.51 | 0.338553 | 876.9231 | 0.2315714
1110.33 | 0.339138 | 876.9231 | 0.2315714
1111.04 | 0.339644 | 876.9231 | 0.2315714
1111.69 | 0.340119 | 876.9231 | 0.2315714
1112.31 | 0.340566 | 876.9231 | 0.2315714
1112.95 | 0.341028 | 876.9231 | 0.2315714
1113.48 | 0.341421 | 876.9231 | 0.2315714
1114.08 | 0.341859 | 876.9231 | 0.2315714
1114.88 | 0.342446 | 888.4615 | 0.2350888
1115.67 | 0.343026 | 888.4615 | 0.2350888
1116.37 | 0.343535 | 888.4615 | 0.2350888
1116.9 | 0.343941 | 888.4615 | 0.2350888
1117.6 | 0.344469 | 888.4615 | 0.2350888
1118.25 | 0.344962 | 888.4615 | 0.2350888
1118.97 | 0.345505 | 888.4615 | 0.2350888
1119.7 | 0.346062 | 888.4615 | 0.2350888
1120.2 | 0.346449 | 888.4615 | 0.2350888
1120.74 | 0.34686 | 900 | 0.2386737
1121.29 | 0.347285 | 900 | 0.2386737
1121.87 | 0.347742 | 900 | 0.2386737
1122.62 | 0.348325 | 900 | 0.2386737
1123.22 | 0.34879 | 900 | 0.2386737
1123.74 | 0.349203 | 900 | 0.2386737
1124.32 | 0.349664 | 900 | 0.2386737
1124.79 | 0.350034 | 900 | 0.2386737
1125.44 | 0.350548 | 900 | 0.2386737
1126.01 | 0.351001 | 911.5385 | 0.2423306
1126.53 | 0.351431 | 911.5385 | 0.2423306
1127.19 | 0.351978 | 911.5385 | 0.2423306
1127.75 | 0.352428 | 911.5385 | 0.2423306
1128.38 | 0.352944 | 911.5385 | 0.2423306
1128.95 | 0.353413 | 911.5385 | 0.2423306
1129.43 | 0.353806 | 911.5385 | 0.2423306
1130.05 | 0.354312 | 911.5385 | 0.2423306
1130.63 | 0.354801 | 911.5385 | 0.2423306
1131.23 | 0.355307 | 923.0769 | 0.2460647
1131.7 | 0.355702 | 923.0769 | 0.2460647
1132.22 | 0.35614 | 923.0769 | 0.2460647
1132.82 | 0.356648 | 923.0769 | 0.2460647
1133.35 | 0.357105 | 923.0769 | 0.2460647
1133.85 | 0.357528 | 923.0769 | 0.2460647
1134.4 | 0.358005 | 923.0769 | 0.2460647
1134.92 | 0.358447 | 923.0769 | 0.2460647
1135.39 | 0.358843 | 923.0769 | 0.2460647
1135.9 | 0.359311 | 923.0769 | 0.2460647
1136.42 | 0.359768 | 934.6154 | 0.2498815
1136.94 | 0.360224 | 934.6154 | 0.2498815
1137.47 | 0.360693 | 934.6154 | 0.2498815
1138.09 | 0.361227 | 934.6154 | 0.2498815
1138.52 | 0.361616 | 934.6154 | 0.2498815
1139.12 | 0.362155 | 934.6154 | 0.2498815
1139.56 | 0.362555 | 934.6154 | 0.2498815
1140.06 | 0.363014 | 934.6154 | 0.2498815
1140.66 | 0.363551 | 934.6154 | 0.2498815
1141.18 | 0.364034 | 946.1538 | 0.2537871
1141.64 | 0.364467 | 946.1538 | 0.2537871
1142.13 | 0.364921 | 946.1538 | 0.2537871
1142.61 | 0.365376 | 946.1538 | 0.2537871
1143.19 | 0.365923 | 946.1538 | 0.2537871
1143.65 | 0.366347 | 946.1538 | 0.2537871
1144.11 | 0.366786 | 946.1538 | 0.2537871
1144.61 | 0.367274 | 946.1538 | 0.2537871
1145.11 | 0.36775 | 946.1538 | 0.2537871
1145.58 | 0.368185 | 957.6923 | 0.2577881
1146.01 | 0.368616 | 957.6923 | 0.2577881
1146.45 | 0.369028 | 957.6923 | 0.2577881
1146.93 | 0.36949 | 957.6923 | 0.2577881
1147.3 | 0.369852 | 957.6923 | 0.2577881
1147.83 | 0.370386 | 957.6923 | 0.2577881
1148.28 | 0.370828 | 957.6923 | 0.2577881
1148.77 | 0.371308 | 957.6923 | 0.2577881
1149.23 | 0.371772 | 957.6923 | 0.2577881
1149.62 | 0.372163 | 969.2308 | 0.2618957
1150.12 | 0.372663 | 969.2308 | 0.2618957
1150.54 | 0.373088 | 969.2308 | 0.2618957
1150.95 | 0.373501 | 969.2308 | 0.2618957
1151.3 | 0.373867 | 969.2308 | 0.2618957
1151.74 | 0.374302 | 969.2308 | 0.2618957
1152.32 | 0.374903 | 969.2308 | 0.2618957
1152.79 | 0.375398 | 969.2308 | 0.2618957
1153.22 | 0.375851 | 969.2308 | 0.2618957
1153.64 | 0.376291 | 980.7692 | 0.2661156
1154.07 | 0.376738 | 980.7692 | 0.2661156
1154.52 | 0.377217 | 980.7692 | 0.2661156
1154.96 | 0.377673 | 980.7692 | 0.2661156
1155.46 | 0.378214 | 980.7692 | 0.2661156
1155.84 | 0.378629 | 980.7692 | 0.2661156
1156.28 | 0.379096 | 980.7692 | 0.2661156
1156.79 | 0.379664 | 980.7692 | 0.2661156
1157.18 | 0.380084 | 980.7692 | 0.2661156
1157.61 | 0.380565 | 992.3077 | 0.2704572
1157.94 | 0.380934 | 992.3077 | 0.2704572
1158.31 | 0.381339 | 992.3077 | 0.2704572
1158.81 | 0.381905 | 992.3077 | 0.2704572
1159.18 | 0.382314 | 992.3077 | 0.2704572
1159.58 | 0.382781 | 992.3077 | 0.2704572
1159.98 | 0.383237 | 992.3077 | 0.2704572
1160.41 | 0.383722 | 992.3077 | 0.2704572
1160.83 | 0.384217 | 992.3077 | 0.2704572
1161.25 | 0.38468 | 992.3077 | 0.2704572
1161.66 | 0.385178 | 1003.846 | 0.274931
1162.01 | 0.385593 | 1003.846 | 0.274931
1162.36 | 0.386003 | 1003.846 | 0.274931
1162.75 | 0.386463 | 1003.846 | 0.274931
1163.12 | 0.386898 | 1003.846 | 0.274931
1163.53 | 0.3874 | 1003.846 | 0.274931
1163.88 | 0.387812 | 1003.846 | 0.274931
1164.37 | 0.388391 | 1003.846 | 0.274931
1164.75 | 0.388852 | 1003.846 | 0.274931
1165.13 | 0.389327 | 1015.385 | 0.2795489
1165.57 | 0.38988 | 1015.385 | 0.2795489
1165.95 | 0.390351 | 1015.385 | 0.2795489
1166.29 | 0.390763 | 1015.385 | 0.2795489
1166.59 | 0.391137 | 1015.385 | 0.2795489
1166.95 | 0.391604 | 1015.385 | 0.2795489
1167.34 | 0.392083 | 1015.385 | 0.2795489
1167.69 | 0.392538 | 1015.385 | 0.2795489
1168.05 | 0.393015 | 1015.385 | 0.2795489
1168.45 | 0.393544 | 1026.923 | 0.2843243
1168.8 | 0.394005 | 1026.923 | 0.2843243
1169.19 | 0.394507 | 1026.923 | 0.2843243
1169.49 | 0.394893 | 1026.923 | 0.2843243
1169.86 | 0.395381 | 1026.923 | 0.2843243
1170.22 | 0.395858 | 1026.923 | 0.2843243
1170.51 | 0.396247 | 1026.923 | 0.2843243
1170.86 | 0.396722 | 1026.923 | 0.2843243
1171.22 | 0.397217 | 1026.923 | 0.2843243
1171.59 | 0.397722 | 1038.462 | 0.2892724
1171.94 | 0.398204 | 1038.462 | 0.2892724
1172.26 | 0.398638 | 1038.462 | 0.2892724
1172.66 | 0.399189 | 1038.462 | 0.2892724
1173.03 | 0.399705 | 1038.462 | 0.2892724
1173.41 | 0.400247 | 1038.462 | 0.2892724
1173.71 | 0.400674 | 1038.462 | 0.2892724
1173.98 | 0.401061 | 1038.462 | 0.2892724
1174.34 | 0.401584 | 1038.462 | 0.2892724
1174.71 | 0.402111 | 1050 | 0.2944106
1175.01 | 0.402555 | 1050 | 0.2944106
1175.31 | 0.402988 | 1050 | 0.2944106
1175.66 | 0.403503 | 1050 | 0.2944106
1176.05 | 0.404067 | 1050 | 0.2944106
1176.36 | 0.404547 | 1050 | 0.2944106
1176.68 | 0.405012 | 1050 | 0.2944106
1176.96 | 0.405467 | 1050 | 0.2944106
1177.28 | 0.405943 | 1050 | 0.2944106
1177.65 | 0.406493 | 1050 | 0.2944106
1177.88 | 0.406863 | 1061.538 | 0.299759
1178.16 | 0.4073 | 1061.538 | 0.299759
1178.45 | 0.407744 | 1061.538 | 0.299759
1178.83 | 0.408348 | 1061.538 | 0.299759
1179.18 | 0.408918 | 1061.538 | 0.299759
1179.48 | 0.409378 | 1061.538 | 0.299759
1179.8 | 0.409899 | 1061.538 | 0.299759
1180.05 | 0.410306 | 1061.538 | 0.299759
1180.32 | 0.410737 | 1061.538 | 0.299759
1180.62 | 0.411219 | 1073.077 | 0.3053406
1180.92 | 0.411714 | 1073.077 | 0.3053406
1181.18 | 0.412166 | 1073.077 | 0.3053406
1181.45 | 0.412608 | 1073.077 | 0.3053406
1181.69 | 0.413008 | 1073.077 | 0.3053406
1182.04 | 0.413607 | 1073.077 | 0.3053406
1182.29 | 0.414029 | 1073.077 | 0.3053406
1182.54 | 0.414464 | 1073.077 | 0.3053406
1182.77 | 0.414865 | 1073.077 | 0.3053406
1183.05 | 0.415361 | 1084.615 | 0.3111822
1183.32 | 0.415813 | 1084.615 | 0.3111822
1183.55 | 0.416234 | 1084.615 | 0.3111822
1183.8 | 0.416673 | 1084.615 | 0.3111822
1184.02 | 0.417063 | 1084.615 | 0.3111822
1184.24 | 0.417456 | 1084.615 | 0.3111822
1184.52 | 0.417961 | 1084.615 | 0.3111822
1184.79 | 0.418455 | 1084.615 | 0.3111822
1185.04 | 0.418889 | 1084.615 | 0.3111822
1185.27 | 0.419337 | 1096.154 | 0.3173145
1185.54 | 0.419839 | 1096.154 | 0.3173145
1185.79 | 0.420314 | 1096.154 | 0.3173145
1186.02 | 0.420754 | 1096.154 | 0.3173145
1186.29 | 0.421252 | 1096.154 | 0.3173145
1186.51 | 0.421667 | 1096.154 | 0.3173145
1186.72 | 0.422067 | 1096.154 | 0.3173145
1186.99 | 0.422594 | 1096.154 | 0.3173145
1187.21 | 0.423017 | 1096.154 | 0.3173145
1187.41 | 0.423411 | 1107.692 | 0.3237732
1187.66 | 0.423901 | 1107.692 | 0.3237732
1187.89 | 0.424369 | 1107.692 | 0.3237732
1188.14 | 0.424876 | 1107.692 | 0.3237732
1188.38 | 0.425342 | 1107.692 | 0.3237732
1188.61 | 0.425814 | 1107.692 | 0.3237732
1188.86 | 0.426331 | 1107.692 | 0.3237732
1189.08 | 0.426773 | 1107.692 | 0.3237732
1189.31 | 0.427281 | 1107.692 | 0.3237732
1189.53 | 0.427726 | 1119.231 | 0.3306229
1189.71 | 0.428116 | 1119.231 | 0.3306229
1189.94 | 0.428611 | 1119.231 | 0.3306229
1190.16 | 0.42907 | 1119.231 | 0.3306229
1190.43 | 0.429654 | 1119.231 | 0.3306229
1190.63 | 0.430096 | 1119.231 | 0.3306229
1190.86 | 0.430614 | 1119.231 | 0.3306229
1191.1 | 0.431126 | 1119.231 | 0.3306229
1191.31 | 0.431609 | 1119.231 | 0.3306229
1191.51 | 0.432066 | 1119.231 | 0.3306229
1191.73 | 0.432548 | 1130.769 | 0.3379098
1191.98 | 0.433136 | 1130.769 | 0.3379098
1192.18 | 0.433605 | 1130.769 | 0.3379098
1192.4 | 0.434099 | 1130.769 | 0.3379098
1192.56 | 0.434498 | 1130.769 | 0.3379098
1192.75 | 0.434932 | 1130.769 | 0.3379098
1192.96 | 0.435452 | 1130.769 | 0.3379098
1193.13 | 0.435849 | 1130.769 | 0.3379098
1193.36 | 0.436418 | 1130.769 | 0.3379098
1193.53 | 0.436818 | 1142.308 | 0.3457055
1193.7 | 0.437227 | 1142.308 | 0.3457055
1193.88 | 0.437693 | 1142.308 | 0.3457055
1194.06 | 0.438152 | 1142.308 | 0.3457055
1194.25 | 0.438619 | 1142.308 | 0.3457055
1194.45 | 0.439124 | 1142.308 | 0.3457055
1194.62 | 0.439551 | 1142.308 | 0.3457055
1194.78 | 0.43998 | 1142.308 | 0.3457055
1194.93 | 0.440371 | 1142.308 | 0.3457055
1195.1 | 0.440805 | 1153.846 | 0.3541001
1195.25 | 0.4412 | 1153.846 | 0.3541001
1195.4 | 0.441603 | 1153.846 | 0.3541001
1195.57 | 0.442049 | 1153.846 | 0.3541001
1195.75 | 0.442552 | 1153.846 | 0.3541001
1195.92 | 0.443003 | 1153.846 | 0.3541001
1196.07 | 0.443403 | 1153.846 | 0.3541001
1196.22 | 0.443822 | 1153.846 | 0.3541001
1196.4 | 0.444323 | 1153.846 | 0.3541001
1196.55 | 0.44476 | 1165.385 | 0.3632078
1196.72 | 0.445235 | 1165.385 | 0.3632078
1196.87 | 0.445661 | 1165.385 | 0.3632078
1197.05 | 0.446192 | 1165.385 | 0.3632078
1197.22 | 0.446684 | 1165.385 | 0.3632078
1197.39 | 0.44718 | 1165.385 | 0.3632078
1197.55 | 0.447671 | 1165.385 | 0.3632078
1197.7 | 0.448118 | 1165.385 | 0.3632078
1197.85 | 0.448573 | 1165.385 | 0.3632078
1198.02 | 0.449088 | 1176.923 | 0.3731719
1198.19 | 0.449597 | 1176.923 | 0.3731719
1198.35 | 0.450123 | 1176.923 | 0.3731719
1198.54 | 0.450702 | 1176.923 | 0.3731719
1198.69 | 0.451172 | 1176.923 | 0.3731719
1198.85 | 0.45171 | 1176.923 | 0.3731719
1199 | 0.452192 | 1176.923 | 0.3731719
1199.17 | 0.452742 | 1176.923 | 0.3731719
1199.32 | 0.453241 | 1176.923 | 0.3731719
1199.47 | 0.453738 | 1188.462 | 0.3841638
1199.64 | 0.454312 | 1188.462 | 0.3841638
1199.79 | 0.454826 | 1188.462 | 0.3841638
1199.95 | 0.455401 | 1188.462 | 0.3841638
1200.12 | 0.456001 | 1188.462 | 0.3841638
1200.27 | 0.456526 | 1188.462 | 0.3841638
1200.44 | 0.457132 | 1188.462 | 0.3841638
1200.59 | 0.457677 | 1188.462 | 0.3841638
1200.76 | 0.458278 | 1188.462 | 0.3841638
1200.91 | 0.458834 | 1188.462 | 0.3841638
1201.06 | 0.459397 | 1200 | 0.3966403
1201.22 | 0.460021 | 1200 | 0.3966403
1201.37 | 0.460616 | 1200 | 0.3966403
1201.54 | 0.461274 | 1200 | 0.3966403
1201.69 | 0.461861 | 1200 | 0.3966403
1201.84 | 0.462465 | 1200 | 0.3966403
1202.01 | 0.463147 | 1200 | 0.3966403
1202.16 | 0.463766 | 1200 | 0.3966403
1202.32 | 0.464466 | 1200 | 0.3966403
1202.47 | 0.465122 | 1211.538 | 0.4109691
1202.62 | 0.465775 | 1211.538 | 0.4109691
1202.79 | 0.466516 | 1211.538 | 0.4109691
1202.94 | 0.467189 | 1211.538 | 0.4109691
1203.11 | 0.46794 | 1211.538 | 0.4109691
1203.26 | 0.468641 | 1211.538 | 0.4109691
1203.41 | 0.469363 | 1211.538 | 0.4109691
1203.57 | 0.470164 | 1211.538 | 0.4109691
1203.73 | 0.470891 | 1211.538 | 0.4109691
1203.89 | 0.471724 | 1223.077 | 0.4277746
1204.04 | 0.472496 | 1223.077 | 0.4277746
1204.19 | 0.473278 | 1223.077 | 0.4277746
1204.36 | 0.47415 | 1223.077 | 0.4277746
1204.51 | 0.474987 | 1223.077 | 0.4277746
1204.68 | 0.475907 | 1223.077 | 0.4277746
1204.83 | 0.476759 | 1223.077 | 0.4277746
1204.98 | 0.477637 | 1223.077 | 0.4277746
1205.14 | 0.47864 | 1223.077 | 0.4277746
1205.29 | 0.479566 | 1234.615 | 0.447733
1205.46 | 0.480637 | 1234.615 | 0.447733
1205.61 | 0.481626 | 1234.615 | 0.447733
1205.76 | 0.482628 | 1234.615 | 0.447733
1205.93 | 0.483795 | 1234.615 | 0.447733
1206.08 | 0.484889 | 1234.615 | 0.447733
1206.24 | 0.486156 | 1234.615 | 0.447733
1206.38 | 0.487191 | 1234.615 | 0.447733
1206.53 | 0.48842 | 1234.615 | 0.447733
1206.69 | 0.489851 | 1246.154 | 0.4747837
1206.84 | 0.491222 | 1246.154 | 0.4747837
1207.01 | 0.492829 | 1246.154 | 0.4747837
1207.16 | 0.494372 | 1246.154 | 0.4747837
1207.31 | 0.496078 | 1246.154 | 0.4747837
1207.48 | 0.498154 | 1246.154 | 0.4747837
1207.63 | 0.500291 | 1246.154 | 0.4747837
1207.8 | 0.503168 | 1246.154 | 0.4747837
1208.1 | 0.518036 | 1246.154 | 0.4747837
0 | 0 | 0 | 0
2.84 | 0.000168 | 0 | 0
4.77 | 0.000699 | 0 | 0
6.41 | 0.001167 | 0 | 0
8.51 | 0.001732 | 11.53846 | 0.001906994
10.51 | 0.002236 | 11.53846 | 0.001906994
12.86 | 0.002793 | 11.53846 | 0.001906994
15.65 | 0.003373 | 11.53846 | 0.001906994
18.52 | 0.003951 | 23.07692 | 0.003779966
21.61 | 0.004546 | 23.07692 | 0.003779966
24.86 | 0.005145 | 23.07692 | 0.003779966
28.3 | 0.005748 | 23.07692 | 0.003779966
31.75 | 0.006363 | 34.61538 | 0.005620594
34.29 | 0.006815 | 34.61538 | 0.005620594
37.12 | 0.007291 | 34.61538 | 0.005620594
40.18 | 0.007826 | 34.61538 | 0.005620594
43.78 | 0.008456 | 46.15385 | 0.007430415
46.47 | 0.008904 | 46.15385 | 0.007430415
49.92 | 0.009475 | 46.15385 | 0.007430415
52.99 | 0.00998 | 46.15385 | 0.007430415
55.67 | 0.01039 | 57.69231 | 0.009210842
58.64 | 0.010885 | 57.69231 | 0.009210842
61.6 | 0.011364 | 57.69231 | 0.009210842
64.38 | 0.011825 | 57.69231 | 0.009210842
67.89 | 0.012398 | 69.23077 | 0.01096319
70.94 | 0.01289 | 69.23077 | 0.01096319
73.91 | 0.013377 | 69.23077 | 0.01096319
77.21 | 0.013901 | 69.23077 | 0.01096319
80.53 | 0.014426 | 80.76923 | 0.01268868
83.54 | 0.014906 | 80.76923 | 0.01268868
86.06 | 0.015306 | 80.76923 | 0.01268868
89.53 | 0.015838 | 80.76923 | 0.01268868
92.91 | 0.01637 | 92.30769 | 0.01438844
96.83 | 0.016968 | 92.30769 | 0.01438844
100.51 | 0.017534 | 92.30769 | 0.01438844
103.91 | 0.018057 | 92.30769 | 0.01438844
106.66 | 0.018474 | 103.8462 | 0.01606356
110.02 | 0.018983 | 103.8462 | 0.01606356
113.22 | 0.01947 | 103.8462 | 0.01606356
117.37 | 0.020091 | 103.8462 | 0.01606356
120.04 | 0.020499 | 115.3846 | 0.01771503
123.63 | 0.021026 | 115.3846 | 0.01771503
127.25 | 0.021558 | 115.3846 | 0.01771503
131.14 | 0.022124 | 115.3846 | 0.01771503
134.56 | 0.022611 | 126.9231 | 0.0193438
138.33 | 0.023158 | 126.9231 | 0.0193438
141.82 | 0.023653 | 126.9231 | 0.0193438
145.62 | 0.024197 | 126.9231 | 0.0193438
148.46 | 0.024604 | 138.4615 | 0.02095075
152.41 | 0.025152 | 138.4615 | 0.02095075
155.8 | 0.025641 | 138.4615 | 0.02095075
159.15 | 0.026112 | 138.4615 | 0.02095075
161.95 | 0.026502 | 150 | 0.02253673
165.51 | 0.026994 | 150 | 0.02253673
169.71 | 0.027578 | 150 | 0.02253673
173.18 | 0.028052 | 150 | 0.02253673
176.82 | 0.028556 | 161.5385 | 0.02410253
179.79 | 0.028958 | 161.5385 | 0.02410253
183.44 | 0.029445 | 161.5385 | 0.02410253
186.65 | 0.029883 | 161.5385 | 0.02410253
190.55 | 0.030421 | 173.0769 | 0.0256489
193.92 | 0.030856 | 173.0769 | 0.0256489
196.94 | 0.031262 | 173.0769 | 0.0256489
200.21 | 0.031688 | 173.0769 | 0.0256489
203.95 | 0.032179 | 184.6154 | 0.02717657
207.65 | 0.032667 | 184.6154 | 0.02717657
211.55 | 0.033181 | 184.6154 | 0.02717657
214.71 | 0.033595 | 184.6154 | 0.02717657
217.96 | 0.034011 | 196.1538 | 0.02868619
221.18 | 0.034416 | 196.1538 | 0.02868619
225.12 | 0.034927 | 196.1538 | 0.02868619
229.31 | 0.035451 | 196.1538 | 0.02868619
232.71 | 0.035887 | 207.6923 | 0.03017843
236.61 | 0.036392 | 207.6923 | 0.03017843
239.73 | 0.036787 | 207.6923 | 0.03017843
243.19 | 0.037228 | 207.6923 | 0.03017843
247.33 | 0.037746 | 219.2308 | 0.03165389
250.46 | 0.038134 | 219.2308 | 0.03165389
255.08 | 0.0387 | 219.2308 | 0.03165389
258.49 | 0.039118 | 219.2308 | 0.03165389
261.81 | 0.039531 | 230.7692 | 0.03311316
265.21 | 0.039945 | 230.7692 | 0.03311316
268.76 | 0.040379 | 230.7692 | 0.03311316
272.55 | 0.04084 | 230.7692 | 0.03311316
276.46 | 0.041302 | 242.3077 | 0.03455674
279.99 | 0.041736 | 242.3077 | 0.03455674
283.51 | 0.042154 | 242.3077 | 0.03455674
287.3 | 0.042608 | 242.3077 | 0.03455674
291.32 | 0.043073 | 253.8462 | 0.03598522
294.47 | 0.043453 | 253.8462 | 0.03598522
298.18 | 0.043897 | 253.8462 | 0.03598522
301.92 | 0.044343 | 253.8462 | 0.03598522
305.59 | 0.044774 | 265.3846 | 0.03739912
308.74 | 0.045132 | 265.3846 | 0.03739912
311.99 | 0.045522 | 265.3846 | 0.03739912
315.95 | 0.045972 | 265.3846 | 0.03739912
318.9 | 0.046331 | 276.9231 | 0.03879892
322.6 | 0.046752 | 276.9231 | 0.03879892
325.56 | 0.047083 | 276.9231 | 0.03879892
329.49 | 0.047543 | 276.9231 | 0.03879892
333.32 | 0.047982 | 288.4615 | 0.04018509
336.6 | 0.048366 | 288.4615 | 0.04018509
340.21 | 0.048766 | 288.4615 | 0.04018509
343.51 | 0.049145 | 288.4615 | 0.04018509
347.28 | 0.049575 | 300 | 0.04155807
351.05 | 0.050001 | 300 | 0.04155807
355.17 | 0.050461 | 300 | 0.04155807
359.08 | 0.050898 | 300 | 0.04155807
362.73 | 0.051313 | 311.5385 | 0.04291829
366.93 | 0.051792 | 311.5385 | 0.04291829
369.99 | 0.05212 | 311.5385 | 0.04291829
373.74 | 0.052552 | 311.5385 | 0.04291829
377.51 | 0.052966 | 323.0769 | 0.04426615
380.92 | 0.053343 | 323.0769 | 0.04426615
384.67 | 0.053759 | 323.0769 | 0.04426615
388.01 | 0.054135 | 323.0769 | 0.04426615
392.04 | 0.054581 | 334.6154 | 0.04560206
395.35 | 0.054942 | 334.6154 | 0.04560206
399.37 | 0.055389 | 334.6154 | 0.04560206
402.82 | 0.055774 | 334.6154 | 0.04560206
406.11 | 0.056127 | 346.1538 | 0.04692639
409.41 | 0.056495 | 346.1538 | 0.04692639
413.23 | 0.056922 | 346.1538 | 0.04692639
417.69 | 0.057395 | 346.1538 | 0.04692639
421.64 | 0.057822 | 357.6923 | 0.0482395
425.16 | 0.058191 | 357.6923 | 0.0482395
428.77 | 0.058585 | 357.6923 | 0.0482395
432.6 | 0.059002 | 357.6923 | 0.0482395
436.91 | 0.05945 | 369.2308 | 0.04954175
439.89 | 0.059775 | 369.2308 | 0.04954175
443.73 | 0.060182 | 369.2308 | 0.04954175
447.75 | 0.060604 | 369.2308 | 0.04954175
451.29 | 0.060979 | 380.7692 | 0.05083346
454.64 | 0.06133 | 380.7692 | 0.05083346
458.7 | 0.061767 | 380.7692 | 0.05083346
462.48 | 0.062171 | 380.7692 | 0.05083346
466.29 | 0.062569 | 392.3077 | 0.05211498
469.46 | 0.062895 | 392.3077 | 0.05211498
473.18 | 0.063286 | 392.3077 | 0.05211498
476.75 | 0.063678 | 392.3077 | 0.05211498
480.27 | 0.064033 | 403.8462 | 0.05338661
484.27 | 0.064452 | 403.8462 | 0.05338661
488.18 | 0.064879 | 403.8462 | 0.05338661
492.4 | 0.065323 | 403.8462 | 0.05338661
495.72 | 0.065653 | 415.3846 | 0.05464866
499.01 | 0.065998 | 415.3846 | 0.05464866
502.16 | 0.066322 | 415.3846 | 0.05464866
506.38 | 0.066772 | 415.3846 | 0.05464866
510.15 | 0.067164 | 426.9231 | 0.05590142
514.02 | 0.067559 | 426.9231 | 0.05590142
517.68 | 0.067938 | 426.9231 | 0.05590142
522.15 | 0.068399 | 426.9231 | 0.05590142
525.97 | 0.068789 | 438.4615 | 0.05714516
530.64 | 0.069261 | 438.4615 | 0.05714516
533.86 | 0.069595 | 438.4615 | 0.05714516
537.21 | 0.069934 | 438.4615 | 0.05714516
540.35 | 0.070254 | 450 | 0.05838017
544.19 | 0.07065 | 450 | 0.05838017
548.32 | 0.07106 | 450 | 0.05838017
552.24 | 0.071462 | 450 | 0.05838017
555.7 | 0.071811 | 461.5385 | 0.05960671
560.37 | 0.072285 | 461.5385 | 0.05960671
563.52 | 0.07259 | 461.5385 | 0.05960671
567.66 | 0.073015 | 461.5385 | 0.05960671
570.68 | 0.073315 | 473.0769 | 0.06082504
574.58 | 0.073701 | 473.0769 | 0.06082504
578.22 | 0.074078 | 473.0769 | 0.06082504
582.39 | 0.074504 | 473.0769 | 0.06082504
586.11 | 0.074868 | 484.6154 | 0.06203539
590.32 | 0.075285 | 484.6154 | 0.06203539
594.99 | 0.075757 | 484.6154 | 0.06203539
598.29 | 0.076078 | 484.6154 | 0.06203539
602.8 | 0.076528 | 496.1538 | 0.06323802
606.02 | 0.076845 | 496.1538 | 0.06323802
610.32 | 0.077273 | 496.1538 | 0.06323802
613.58 | 0.077589 | 496.1538 | 0.06323802
617.63 | 0.077996 | 507.6923 | 0.06443316
621.77 | 0.078391 | 507.6923 | 0.06443316
625.72 | 0.078778 | 507.6923 | 0.06443316
629.31 | 0.079138 | 507.6923 | 0.06443316
633.18 | 0.079513 | 519.2308 | 0.06562103
636.77 | 0.079871 | 519.2308 | 0.06562103
640.82 | 0.080276 | 519.2308 | 0.06562103
644.11 | 0.080593 | 519.2308 | 0.06562103
647.66 | 0.080945 | 530.7692 | 0.06680185
651.38 | 0.081303 | 530.7692 | 0.06680185
654.94 | 0.081668 | 530.7692 | 0.06680185
658.71 | 0.082038 | 530.7692 | 0.06680185
663.21 | 0.08248 | 542.3077 | 0.06797584
666.7 | 0.082817 | 542.3077 | 0.06797584
671.55 | 0.083293 | 542.3077 | 0.06797584
676.22 | 0.083739 | 542.3077 | 0.06797584
680.9 | 0.084189 | 553.8462 | 0.0691432
685.73 | 0.084662 | 553.8462 | 0.0691432
689.71 | 0.085036 | 553.8462 | 0.0691432
693.43 | 0.085399 | 553.8462 | 0.0691432
696.45 | 0.085697 | 565.3846 | 0.07030413
701.27 | 0.086157 | 565.3846 | 0.07030413
705.24 | 0.086557 | 565.3846 | 0.07030413
709.44 | 0.086961 | 565.3846 | 0.07030413
713.33 | 0.087332 | 576.9231 | 0.07145883
717.45 | 0.087737 | 576.9231 | 0.07145883
721.17 | 0.088089 | 576.9231 | 0.07145883
725.06 | 0.088456 | 576.9231 | 0.07145883
729.01 | 0.088837 | 588.4615 | 0.07260749
733.32 | 0.089243 | 588.4615 | 0.07260749
736.82 | 0.089574 | 588.4615 | 0.07260749
740.53 | 0.089924 | 588.4615 | 0.07260749
744.93 | 0.090337 | 600 | 0.07375029
748.85 | 0.090713 | 600 | 0.07375029
752.49 | 0.091057 | 600 | 0.07375029
756.39 | 0.09143 | 600 | 0.07375029
760.05 | 0.091778 | 611.5385 | 0.07488742
765.02 | 0.092257 | 611.5385 | 0.07488742
768.75 | 0.092597 | 611.5385 | 0.07488742
773.31 | 0.093026 | 611.5385 | 0.07488742
776.91 | 0.093365 | 623.0769 | 0.07601906
780.98 | 0.093736 | 623.0769 | 0.07601906
783.67 | 0.094003 | 623.0769 | 0.07601906
787.77 | 0.094388 | 623.0769 | 0.07601906
790.99 | 0.094698 | 634.6154 | 0.07714537
795 | 0.095056 | 634.6154 | 0.07714537
799.4 | 0.095469 | 634.6154 | 0.07714537
804.71 | 0.095967 | 634.6154 | 0.07714537
809.1 | 0.096378 | 646.1538 | 0.07826652
812.63 | 0.096695 | 646.1538 | 0.07826652
816.69 | 0.09708 | 646.1538 | 0.07826652
820.73 | 0.097458 | 646.1538 | 0.07826652
825.11 | 0.097879 | 657.6923 | 0.07938267
828.62 | 0.098203 | 657.6923 | 0.07938267
832.69 | 0.098569 | 657.6923 | 0.07938267
836.07 | 0.098908 | 657.6923 | 0.07938267
840.16 | 0.099276 | 669.2308 | 0.080494
842.93 | 0.099528 | 669.2308 | 0.080494
846.99 | 0.099915 | 669.2308 | 0.080494
850.02 | 0.100189 | 669.2308 | 0.080494
854.08 | 0.100565 | 680.7692 | 0.08160064
857.46 | 0.10087 | 680.7692 | 0.08160064
861.7 | 0.101258 | 680.7692 | 0.08160064
865.51 | 0.10162 | 680.7692 | 0.08160064
869.89 | 0.102039 | 692.3077 | 0.08270276
874.11 | 0.10241 | 692.3077 | 0.08270276
878.4 | 0.102806 | 692.3077 | 0.08270276
881.89 | 0.103127 | 692.3077 | 0.08270276
886.09 | 0.103522 | 703.8462 | 0.08380051
889.3 | 0.103819 | 703.8462 | 0.08380051
893.69 | 0.104232 | 703.8462 | 0.08380051
898.09 | 0.10463 | 703.8462 | 0.08380051
901.84 | 0.104983 | 715.3846 | 0.08489403
905.45 | 0.105325 | 715.3846 | 0.08489403
909.35 | 0.105677 | 715.3846 | 0.08489403
913.37 | 0.106053 | 715.3846 | 0.08489403
917.36 | 0.106411 | 726.9231 | 0.08598346
922.32 | 0.10687 | 726.9231 | 0.08598346
926.17 | 0.107232 | 726.9231 | 0.08598346
930.21 | 0.107598 | 726.9231 | 0.08598346
934.09 | 0.107941 | 738.4615 | 0.08706894
938.2 | 0.108327 | 738.4615 | 0.08706894
941.62 | 0.10864 | 738.4615 | 0.08706894
945.84 | 0.10903 | 738.4615 | 0.08706894
949.14 | 0.109324 | 750 | 0.08815062
953.88 | 0.109766 | 750 | 0.08815062
957.15 | 0.110069 | 750 | 0.08815062
961.66 | 0.110477 | 750 | 0.08815062
965.19 | 0.110804 | 761.5385 | 0.08922862
969.06 | 0.111152 | 761.5385 | 0.08922862
972.65 | 0.111472 | 761.5385 | 0.08922862
977.19 | 0.111882 | 761.5385 | 0.08922862
981.58 | 0.112278 | 773.0769 | 0.09030309
986.1 | 0.112693 | 773.0769 | 0.09030309
989.67 | 0.113022 | 773.0769 | 0.09030309
993.76 | 0.113401 | 773.0769 | 0.09030309
996.99 | 0.113681 | 784.6154 | 0.09137414
1000.86 | 0.114032 | 784.6154 | 0.09137414
1004.05 | 0.11433 | 784.6154 | 0.09137414
1008.87 | 0.114756 | 784.6154 | 0.09137414
1012.69 | 0.115113 | 796.1538 | 0.09244191
1016.51 | 0.115459 | 796.1538 | 0.09244191
1020.72 | 0.115844 | 796.1538 | 0.09244191
1024.46 | 0.116164 | 796.1538 | 0.09244191
1028.51 | 0.116541 | 807.6923 | 0.09350652
1032.23 | 0.116875 | 807.6923 | 0.09350652
1036.65 | 0.117278 | 807.6923 | 0.09350652
1040.16 | 0.1176 | 807.6923 | 0.09350652
1043.76 | 0.117936 | 819.2308 | 0.0945681
1047.31 | 0.118255 | 819.2308 | 0.0945681
1051.6 | 0.11864 | 819.2308 | 0.0945681
1054.62 | 0.118923 | 819.2308 | 0.0945681
1057.94 | 0.119221 | 830.7692 | 0.09562676
1060.91 | 0.119488 | 830.7692 | 0.09562676
1064.3 | 0.119794 | 830.7692 | 0.09562676
1067.84 | 0.120127 | 830.7692 | 0.09562676
1071.86 | 0.120481 | 842.3077 | 0.09668263
1075.69 | 0.120825 | 842.3077 | 0.09668263
1080.55 | 0.121273 | 842.3077 | 0.09668263
1084.6 | 0.121646 | 842.3077 | 0.09668263
1088.57 | 0.121999 | 853.8462 | 0.09773582
1091.93 | 0.122298 | 853.8462 | 0.09773582
1096 | 0.122675 | 853.8462 | 0.09773582
1098.65 | 0.122904 | 853.8462 | 0.09773582
1103.09 | 0.123296 | 865.3846 | 0.09878645
1106.86 | 0.123643 | 865.3846 | 0.09878645
1110.86 | 0.124017 | 865.3846 | 0.09878645
1113.92 | 0.124304 | 865.3846 | 0.09878645
1116.94 | 0.124572 | 876.9231 | 0.09983464
1121.04 | 0.124937 | 876.9231 | 0.09983464
1125.4 | 0.125323 | 876.9231 | 0.09983464
1129.38 | 0.125701 | 876.9231 | 0.09983464
1132.97 | 0.126026 | 888.4615 | 0.1008805
1136.87 | 0.126368 | 888.4615 | 0.1008805
1139.98 | 0.126664 | 888.4615 | 0.1008805
1143.45 | 0.126987 | 888.4615 | 0.1008805
1147.39 | 0.127334 | 900 | 0.1019241
1151.56 | 0.127714 | 900 | 0.1019241
1155.66 | 0.12809 | 900 | 0.1019241
1159.7 | 0.128451 | 900 | 0.1019241
1163.04 | 0.128758 | 911.5385 | 0.1029656
1166.92 | 0.129109 | 911.5385 | 0.1029656
1170.59 | 0.129441 | 911.5385 | 0.1029656
1173.98 | 0.12973 | 911.5385 | 0.1029656
1177.98 | 0.130104 | 923.0769 | 0.1040051
1181.2 | 0.130404 | 923.0769 | 0.1040051
1184.51 | 0.130688 | 923.0769 | 0.1040051
1187.93 | 0.131005 | 923.0769 | 0.1040051
1191.37 | 0.131324 | 934.6154 | 0.1050427
1195 | 0.131648 | 934.6154 | 0.1050427
1198.52 | 0.131962 | 934.6154 | 0.1050427
1201.73 | 0.13226 | 934.6154 | 0.1050427
1204.86 | 0.132562 | 946.1538 | 0.1060786
1209.38 | 0.132965 | 946.1538 | 0.1060786
1212.24 | 0.13323 | 946.1538 | 0.1060786
1216.76 | 0.133649 | 946.1538 | 0.1060786
1220.15 | 0.133958 | 957.6923 | 0.1071127
1223.72 | 0.134277 | 957.6923 | 0.1071127
1228.39 | 0.134712 | 957.6923 | 0.1071127
1232.31 | 0.13507 | 957.6923 | 0.1071127
1236.1 | 0.135419 | 969.2308 | 0.1081452
1239.87 | 0.135759 | 969.2308 | 0.1081452
1243.9 | 0.136126 | 969.2308 | 0.1081452
1247.54 | 0.136453 | 969.2308 | 0.1081452
1251.51 | 0.136819 | 980.7692 | 0.1091763
1255.27 | 0.137151 | 980.7692 | 0.1091763
1259.12 | 0.137505 | 980.7692 | 0.1091763
1262.69 | 0.137834 | 980.7692 | 0.1091763
1266.53 | 0.138185 | 992.3077 | 0.110206
1269.5 | 0.138469 | 992.3077 | 0.110206
1273.8 | 0.138855 | 992.3077 | 0.110206
1277.27 | 0.139183 | 992.3077 | 0.110206
1282.33 | 0.139649 | 1003.846 | 0.1112344
1286.06 | 0.13999 | 1003.846 | 0.1112344
1290.02 | 0.140359 | 1003.846 | 0.1112344
1294.32 | 0.140768 | 1003.846 | 0.1112344
1297.93 | 0.141108 | 1015.385 | 0.1122616
1301.05 | 0.141398 | 1015.385 | 0.1122616
1304.87 | 0.141745 | 1015.385 | 0.1122616
1308.44 | 0.142072 | 1015.385 | 0.1122616
1312.04 | 0.142412 | 1026.923 | 0.1132877
1316.3 | 0.142786 | 1026.923 | 0.1132877
1320.4 | 0.143171 | 1026.923 | 0.1132877
1323.77 | 0.143482 | 1026.923 | 0.1132877
1327.46 | 0.143833 | 1038.462 | 0.1143129
1331.46 | 0.144192 | 1038.462 | 0.1143129
1335.58 | 0.144583 | 1038.462 | 0.1143129
1339.37 | 0.14492 | 1038.462 | 0.1143129
1342.56 | 0.145214 | 1050 | 0.1153371
1346.53 | 0.145589 | 1050 | 0.1153371
1350.15 | 0.145934 | 1050 | 0.1153371
1353.94 | 0.14628 | 1050 | 0.1153371
1358.44 | 0.146707 | 1061.538 | 0.1163606
1361.81 | 0.147023 | 1061.538 | 0.1163606
1366 | 0.147426 | 1061.538 | 0.1163606
1369.94 | 0.147788 | 1061.538 | 0.1163606
1373.42 | 0.148119 | 1073.077 | 0.1173834
1377.36 | 0.148494 | 1073.077 | 0.1173834
1380.56 | 0.148793 | 1073.077 | 0.1173834
1384.9 | 0.149198 | 1073.077 | 0.1173834
1387.99 | 0.149469 | 1084.615 | 0.1184056
1392.11 | 0.149862 | 1084.615 | 0.1184056
1395.2 | 0.150142 | 1084.615 | 0.1184056
1399.85 | 0.150579 | 1084.615 | 0.1184056
1402.92 | 0.150865 | 1096.154 | 0.1194273
1406.57 | 0.15121 | 1096.154 | 0.1194273
1410.68 | 0.151597 | 1096.154 | 0.1194273
1414.58 | 0.151967 | 1096.154 | 0.1194273
1417.99 | 0.152286 | 1107.692 | 0.1204486
1421.86 | 0.152649 | 1107.692 | 0.1204486
1425.26 | 0.15297 | 1107.692 | 0.1204486
1428.83 | 0.15331 | 1107.692 | 0.1204486
1431.78 | 0.153601 | 1119.231 | 0.1214695
1435.44 | 0.153944 | 1119.231 | 0.1214695
1438.66 | 0.154258 | 1119.231 | 0.1214695
1441.96 | 0.154574 | 1119.231 | 0.1214695
1445.76 | 0.154936 | 1130.769 | 0.1224903
1449.57 | 0.155289 | 1130.769 | 0.1224903
1453.87 | 0.155705 | 1130.769 | 0.1224903
1457.81 | 0.156075 | 1130.769 | 0.1224903
1461.61 | 0.156449 | 1142.308 | 0.1235109
1465.45 | 0.156801 | 1142.308 | 0.1235109
1468.61 | 0.157097 | 1142.308 | 0.1235109
1472.08 | 0.157443 | 1142.308 | 0.1235109
1476.51 | 0.157872 | 1153.846 | 0.1245315
1480.12 | 0.158213 | 1153.846 | 0.1245315
1483.94 | 0.158574 | 1153.846 | 0.1245315
1487.51 | 0.158905 | 1153.846 | 0.1245315
1490.85 | 0.159241 | 1165.385 | 0.1255522
1493.58 | 0.1595 | 1165.385 | 0.1255522
1497.64 | 0.159895 | 1165.385 | 0.1255522
1501.29 | 0.160234 | 1165.385 | 0.1255522
1504.76 | 0.160588 | 1176.923 | 0.126573
1508.11 | 0.160898 | 1176.923 | 0.126573
1511.75 | 0.161236 | 1176.923 | 0.126573
1515.89 | 0.161645 | 1176.923 | 0.126573
1519.56 | 0.161995 | 1188.462 | 0.1275941
1522.86 | 0.162313 | 1188.462 | 0.1275941
1526.38 | 0.16265 | 1188.462 | 0.1275941
1529.87 | 0.162989 | 1188.462 | 0.1275941
1534.09 | 0.163393 | 1200 | 0.1286156
1538.28 | 0.163806 | 1200 | 0.1286156
1542.22 | 0.16418 | 1200 | 0.1286156
1546.15 | 0.16456 | 1200 | 0.1286156
1549.01 | 0.164849 | 1211.538 | 0.1296374
1552.31 | 0.16517 | 1211.538 | 0.1296374
1555.98 | 0.16552 | 1211.538 | 0.1296374
1559.22 | 0.165836 | 1211.538 | 0.1296374
1562.34 | 0.16614 | 1223.077 | 0.1306599
1566.39 | 0.166542 | 1223.077 | 0.1306599
1569.54 | 0.166836 | 1223.077 | 0.1306599
1573.21 | 0.167187 | 1223.077 | 0.1306599
1576.87 | 0.167554 | 1234.615 | 0.1316829
1580.59 | 0.167918 | 1234.615 | 0.1316829
1583.54 | 0.168211 | 1234.615 | 0.1316829
1587.35 | 0.16857 | 1234.615 | 0.1316829
1590.82 | 0.168926 | 1246.154 | 0.1327067
1594.75 | 0.169307 | 1246.154 | 0.1327067
1598.56 | 0.169686 | 1246.154 | 0.1327067
1602.06 | 0.170028 | 1246.154 | 0.1327067
1605.28 | 0.170348 | 1257.692 | 0.1337313
1609.4 | 0.170749 | 1257.692 | 0.1337313
1612.29 | 0.171037 | 1257.692 | 0.1337313
1616.29 | 0.171441 | 1257.692 | 0.1337313
1620.05 | 0.171812 | 1269.231 | 0.1347568
1624.42 | 0.172254 | 1269.231 | 0.1347568
1628.41 | 0.172659 | 1269.231 | 0.1347568
1632.69 | 0.173089 | 1269.231 | 0.1347568
1636.88 | 0.173524 | 1280.769 | 0.1357833
1640.65 | 0.173901 | 1280.769 | 0.1357833
1644.94 | 0.174334 | 1280.769 | 0.1357833
1648.84 | 0.174725 | 1280.769 | 0.1357833
1653.28 | 0.175174 | 1292.308 | 0.1368109
1656.5 | 0.175509 | 1292.308 | 0.1368109
1660.34 | 0.175895 | 1292.308 | 0.1368109
1663.84 | 0.17625 | 1292.308 | 0.1368109
1667.11 | 0.176592 | 1303.846 | 0.1378398
1670.32 | 0.176913 | 1303.846 | 0.1378398
1673.52 | 0.177245 | 1303.846 | 0.1378398
1676.71 | 0.177563 | 1303.846 | 0.1378398
1681.44 | 0.178056 | 1315.385 | 0.1388699
1685.5 | 0.178457 | 1315.385 | 0.1388699
1689.7 | 0.178904 | 1315.385 | 0.1388699
1693.14 | 0.179251 | 1315.385 | 0.1388699
1697.06 | 0.179657 | 1326.923 | 0.1399015
1700.93 | 0.180051 | 1326.923 | 0.1399015
1705.1 | 0.180426 | 1326.923 | 0.1399015
1709.04 | 0.180822 | 1326.923 | 0.1399015
1713.86 | 0.181322 | 1338.462 | 0.1409345
1717.35 | 0.181681 | 1338.462 | 0.1409345
1720.72 | 0.182081 | 1338.462 | 0.1409345
1725.11 | 0.182555 | 1338.462 | 0.1409345
1729.7 | 0.183028 | 1350 | 0.1419691
1733.17 | 0.183398 | 1350 | 0.1419691
1737.04 | 0.183802 | 1350 | 0.1419691
1740.86 | 0.184226 | 1350 | 0.1419691
1744.16 | 0.184571 | 1361.538 | 0.1430054
1747.95 | 0.184971 | 1361.538 | 0.1430054
1751.62 | 0.185368 | 1361.538 | 0.1430054
1755.26 | 0.18576 | 1361.538 | 0.1430054
1758.96 | 0.186152 | 1373.077 | 0.1440436
1763.26 | 0.186611 | 1373.077 | 0.1440436
1766.43 | 0.186943 | 1373.077 | 0.1440436
1769.89 | 0.187323 | 1373.077 | 0.1440436
1772.92 | 0.187646 | 1384.615 | 0.1450836
1776.88 | 0.188053 | 1384.615 | 0.1450836
1780.36 | 0.188448 | 1384.615 | 0.1450836
1784.14 | 0.188849 | 1384.615 | 0.1450836
1787.76 | 0.189234 | 1396.154 | 0.1461256
1791.98 | 0.189695 | 1396.154 | 0.1461256
1795.18 | 0.190051 | 1396.154 | 0.1461256
1799.5 | 0.190514 | 1396.154 | 0.1461256
1802.84 | 0.190869 | 1407.692 | 0.1471697
1806.83 | 0.191292 | 1407.692 | 0.1471697
1810.46 | 0.191698 | 1407.692 | 0.1471697
1813.72 | 0.192051 | 1407.692 | 0.1471697
1817.94 | 0.192515 | 1419.231 | 0.1482161
1821.22 | 0.192875 | 1419.231 | 0.1482161
1824.06 | 0.193186 | 1419.231 | 0.1482161
1827.85 | 0.193606 | 1419.231 | 0.1482161
1830.35 | 0.193879 | 1430.769 | 0.1492647
1834.45 | 0.194332 | 1430.769 | 0.1492647
1838.41 | 0.194756 | 1430.769 | 0.1492647
1842.11 | 0.195179 | 1430.769 | 0.1492647
1846.22 | 0.195634 | 1442.308 | 0.1503158
1848.97 | 0.195953 | 1442.308 | 0.1503158
1852.76 | 0.196368 | 1442.308 | 0.1503158
1855.78 | 0.196716 | 1442.308 | 0.1503158
1859.33 | 0.197109 | 1453.846 | 0.1513694
1862.72 | 0.197484 | 1453.846 | 0.1513694
1866.25 | 0.197876 | 1453.846 | 0.1513694
1870.01 | 0.1983 | 1453.846 | 0.1513694
1873.31 | 0.198676 | 1465.385 | 0.1524256
1876.82 | 0.199076 | 1465.385 | 0.1524256
1880.27 | 0.199465 | 1465.385 | 0.1524256
1883.94 | 0.199872 | 1465.385 | 0.1524256
1887.56 | 0.200289 | 1476.923 | 0.1534846
1891.05 | 0.200683 | 1476.923 | 0.1534846
1894.82 | 0.201126 | 1476.923 | 0.1534846
1898.32 | 0.201527 | 1476.923 | 0.1534846
1903.51 | 0.202128 | 1488.462 | 0.1545464
1906.91 | 0.202525 | 1488.462 | 0.1545464
1910.99 | 0.202978 | 1488.462 | 0.1545464
1914.07 | 0.203333 | 1488.462 | 0.1545464
1918.49 | 0.203846 | 1500 | 0.1556112
1921.48 | 0.204195 | 1500 | 0.1556112
1925.38 | 0.204644 | 1500 | 0.1556112
1929.09 | 0.205072 | 1500 | 0.1556112
1933.88 | 0.205637 | 1511.538 | 0.1566791
1938.01 | 0.206115 | 1511.538 | 0.1566791
1942.15 | 0.206609 | 1511.538 | 0.1566791
1945.62 | 0.20702 | 1511.538 | 0.1566791
1949.28 | 0.207454 | 1523.077 | 0.1577502
1953 | 0.207905 | 1523.077 | 0.1577502
1956.7 | 0.208346 | 1523.077 | 0.1577502
1960.57 | 0.208804 | 1523.077 | 0.1577502
1963.81 | 0.209197 | 1534.615 | 0.1588247
1967.26 | 0.209603 | 1534.615 | 0.1588247
1970.78 | 0.210037 | 1534.615 | 0.1588247
1974.2 | 0.210462 | 1534.615 | 0.1588247
1977.2 | 0.210819 | 1546.154 | 0.1599026
1980.16 | 0.211188 | 1546.154 | 0.1599026
1982.86 | 0.211516 | 1546.154 | 0.1599026
1986.6 | 0.21198 | 1546.154 | 0.1599026
1989.87 | 0.212374 | 1557.692 | 0.160984
1993.52 | 0.21282 | 1557.692 | 0.160984
1996.84 | 0.213223 | 1557.692 | 0.160984
2001.01 | 0.213735 | 1557.692 | 0.160984
2004.9 | 0.214214 | 1569.231 | 0.1620692
2008.37 | 0.214649 | 1569.231 | 0.1620692
2011.86 | 0.215077 | 1569.231 | 0.1620692
2015.31 | 0.215509 | 1569.231 | 0.1620692
2018.3 | 0.215884 | 1580.769 | 0.1631581
2021.77 | 0.21631 | 1580.769 | 0.1631581
2025.04 | 0.21673 | 1580.769 | 0.1631581
2028.62 | 0.21718 | 1580.769 | 0.1631581
2032.08 | 0.217622 | 1592.308 | 0.164251
2035.83 | 0.218096 | 1592.308 | 0.164251
2038.95 | 0.218494 | 1592.308 | 0.164251
2042.16 | 0.218966 | 1592.308 | 0.164251
2047.42 | 0.219647 | 1603.846 | 0.165348
2051.66 | 0.220198 | 1603.846 | 0.165348
2055.56 | 0.220706 | 1603.846 | 0.165348
2059.61 | 0.221225 | 1603.846 | 0.165348
2063.2 | 0.221694 | 1615.385 | 0.1664492
2066.49 | 0.222112 | 1615.385 | 0.1664492
2070.03 | 0.222583 | 1615.385 | 0.1664492
2073.4 | 0.223012 | 1615.385 | 0.1664492
2076.98 | 0.223484 | 1626.923 | 0.1675548
2080.29 | 0.223923 | 1626.923 | 0.1675548
2083.77 | 0.224389 | 1626.923 | 0.1675548
2087.06 | 0.224829 | 1626.923 | 0.1675548
2090.61 | 0.225311 | 1638.462 | 0.1686648
2094.1 | 0.225789 | 1638.462 | 0.1686648
2097.95 | 0.226298 | 1638.462 | 0.1686648
2100.71 | 0.226673 | 1638.462 | 0.1686648
2103.89 | 0.227095 | 1650 | 0.1697795
2107.6 | 0.227582 | 1650 | 0.1697795
2110.58 | 0.227992 | 1650 | 0.1697795
2114.3 | 0.228505 | 1650 | 0.1697795
2118.49 | 0.229076 | 1661.538 | 0.170899
2121.68 | 0.229511 | 1661.538 | 0.170899
2125.15 | 0.229979 | 1661.538 | 0.170899
2128.15 | 0.230386 | 1661.538 | 0.170899
2131.82 | 0.230895 | 1673.077 | 0.1720233
2135.51 | 0.231418 | 1673.077 | 0.1720233
2138.41 | 0.231815 | 1673.077 | 0.1720233
2141.7 | 0.232269 | 1673.077 | 0.1720233
2145.17 | 0.232748 | 1684.615 | 0.1731528
2148.66 | 0.233244 | 1684.615 | 0.1731528
2151.99 | 0.233709 | 1684.615 | 0.1731528
2156.03 | 0.23427 | 1684.615 | 0.1731528
2158.88 | 0.234677 | 1696.154 | 0.1742875
2163.22 | 0.235295 | 1696.154 | 0.1742875
2166.73 | 0.235783 | 1696.154 | 0.1742875
2170.01 | 0.236256 | 1696.154 | 0.1742875
2172.68 | 0.236634 | 1707.692 | 0.1754275
2175.87 | 0.237108 | 1707.692 | 0.1754275
2178.82 | 0.237532 | 1707.692 | 0.1754275
2182.23 | 0.23803 | 1707.692 | 0.1754275
2185.76 | 0.23855 | 1719.231 | 0.1765732
2189.52 | 0.239102 | 1719.231 | 0.1765732
2192.3 | 0.239519 | 1719.231 | 0.1765732
2195.56 | 0.239991 | 1719.231 | 0.1765732
2198.93 | 0.240492 | 1730.769 | 0.1777245
2202.78 | 0.241068 | 1730.769 | 0.1777245
2205.93 | 0.241536 | 1730.769 | 0.1777245
2210.04 | 0.242158 | 1730.769 | 0.1777245
2213.04 | 0.242603 | 1742.308 | 0.1788817
2216.51 | 0.243128 | 1742.308 | 0.1788817
2219.6 | 0.243592 | 1742.308 | 0.1788817
2223.19 | 0.244143 | 1742.308 | 0.1788817
2226.16 | 0.24459 | 1753.846 | 0.180045
2229.73 | 0.245145 | 1753.846 | 0.180045
2232.95 | 0.245637 | 1753.846 | 0.180045
2235.95 | 0.246102 | 1753.846 | 0.180045
2238.92 | 0.246568 | 1765.385 | 0.1812144
2242.52 | 0.24713 | 1765.385 | 0.1812144
2246.23 | 0.247711 | 1765.385 | 0.1812144
2249.53 | 0.248239 | 1765.385 | 0.1812144
2252.95 | 0.248765 | 1776.923 | 0.1823903
2255.84 | 0.249233 | 1776.923 | 0.1823903
2259.39 | 0.249796 | 1776.923 | 0.1823903
2262.81 | 0.250338 | 1776.923 | 0.1823903
2265.68 | 0.250796 | 1788.462 | 0.1835728
2268.88 | 0.251309 | 1788.462 | 0.1835728
2272.07 | 0.251829 | 1788.462 | 0.1835728
2274.66 | 0.252249 | 1788.462 | 0.1835728
2278.24 | 0.252834 | 1800 | 0.1847621
2281.56 | 0.253372 | 1800 | 0.1847621
2285.27 | 0.253983 | 1800 | 0.1847621
2288.14 | 0.254457 | 1800 | 0.1847621
2291.72 | 0.255052 | 1811.538 | 0.1859584
2294.43 | 0.255503 | 1811.538 | 0.1859584
2297.1 | 0.255961 | 1811.538 | 0.1859584
2300.72 | 0.256575 | 1811.538 | 0.1859584
2304.2 | 0.257167 | 1823.077 | 0.1871619
2307.42 | 0.257711 | 1823.077 | 0.1871619
2310.54 | 0.258243 | 1823.077 | 0.1871619
2313.31 | 0.258717 | 1823.077 | 0.1871619
2316.2 | 0.259214 | 1834.615 | 0.1883728
2318.34 | 0.259589 | 1834.615 | 0.1883728
2321.81 | 0.260189 | 1834.615 | 0.1883728
2325.88 | 0.260894 | 1834.615 | 0.1883728
2329.21 | 0.261482 | 1846.154 | 0.1895912
2332.18 | 0.261994 | 1846.154 | 0.1895912
2334.95 | 0.262492 | 1846.154 | 0.1895912
2338.46 | 0.263119 | 1846.154 | 0.1895912
2341.14 | 0.263587 | 1857.692 | 0.1908175
2344.08 | 0.264124 | 1857.692 | 0.1908175
2346.41 | 0.264536 | 1857.692 | 0.1908175
2349.78 | 0.265155 | 1857.692 | 0.1908175
2353.04 | 0.265755 | 1869.231 | 0.1920519
2355.94 | 0.266286 | 1869.231 | 0.1920519
2358.43 | 0.266749 | 1869.231 | 0.1920519
2361.78 | 0.267371 | 1869.231 | 0.1920519
2364.4 | 0.267869 | 1880.769 | 0.1932945
2367.55 | 0.268461 | 1880.769 | 0.1932945
2370.17 | 0.268951 | 1880.769 | 0.1932945
2373.26 | 0.269538 | 1880.769 | 0.1932945
2375.63 | 0.269966 | 1892.308 | 0.1945457
2378.6 | 0.270536 | 1892.308 | 0.1945457
2381.32 | 0.271059 | 1892.308 | 0.1945457
2383.9 | 0.271574 | 1892.308 | 0.1945457
2386.67 | 0.2721 | 1903.846 | 0.1958056
2389.71 | 0.272698 | 1903.846 | 0.1958056
2392.3 | 0.273189 | 1903.846 | 0.1958056
2394.92 | 0.273718 | 1903.846 | 0.1958056
2397.3 | 0.2742 | 1915.385 | 0.1970745
2399.87 | 0.274721 | 1915.385 | 0.1970745
2402.32 | 0.27519 | 1915.385 | 0.1970745
2404.98 | 0.275742 | 1915.385 | 0.1970745
2408.75 | 0.276503 | 1926.923 | 0.1983528
2411.12 | 0.276991 | 1926.923 | 0.1983528
2413.48 | 0.277471 | 1926.923 | 0.1983528
2416.02 | 0.277991 | 1926.923 | 0.1983528
2418.77 | 0.27855 | 1938.462 | 0.1996405
2420.98 | 0.278999 | 1938.462 | 0.1996405
2423.73 | 0.279599 | 1938.462 | 0.1996405
2426.31 | 0.280143 | 1938.462 | 0.1996405
2429.12 | 0.280731 | 1950 | 0.2009382
2431.29 | 0.281187 | 1950 | 0.2009382
2433.72 | 0.281702 | 1950 | 0.2009382
2435.36 | 0.282056 | 1950 | 0.2009382
2438.46 | 0.282733 | 1961.538 | 0.2022459
2441.23 | 0.28334 | 1961.538 | 0.2022459
2444.17 | 0.283972 | 1961.538 | 0.2022459
2446.39 | 0.284474 | 1961.538 | 0.2022459
2448.82 | 0.285018 | 1973.077 | 0.2035641
2450.89 | 0.285494 | 1973.077 | 0.2035641
2453.31 | 0.286023 | 1973.077 | 0.2035641
2455.93 | 0.286626 | 1973.077 | 0.2035641
2458.33 | 0.287156 | 1984.615 | 0.2048929
2460.67 | 0.287695 | 1984.615 | 0.2048929
2463.49 | 0.28834 | 1984.615 | 0.2048929
2465.51 | 0.288793 | 1984.615 | 0.2048929
2467.79 | 0.28933 | 1996.154 | 0.2062329
2469.93 | 0.289825 | 1996.154 | 0.2062329
2472.81 | 0.290493 | 1996.154 | 0.2062329
2475.13 | 0.291042 | 1996.154 | 0.2062329
2477.55 | 0.291616 | 2007.692 | 0.2075842
2480.24 | 0.292254 | 2007.692 | 0.2075842
2482.49 | 0.292775 | 2007.692 | 0.2075842
2484.99 | 0.293379 | 2007.692 | 0.2075842
2487.11 | 0.293885 | 2019.231 | 0.2089472
2489.36 | 0.294424 | 2019.231 | 0.2089472
2491.48 | 0.294952 | 2019.231 | 0.2089472
2493.72 | 0.295509 | 2019.231 | 0.2089472
2495.54 | 0.295956 | 2030.769 | 0.2103223
2497.81 | 0.296505 | 2030.769 | 0.2103223
2499.76 | 0.296999 | 2030.769 | 0.2103223
2502.29 | 0.297627 | 2030.769 | 0.2103223
2504.46 | 0.298193 | 2042.308 | 0.2117098
2506.42 | 0.29869 | 2042.308 | 0.2117098
2508.45 | 0.29921 | 2042.308 | 0.2117098
2510.24 | 0.299668 | 2042.308 | 0.2117098
2512.17 | 0.300175 | 2053.846 | 0.2131102
2514.46 | 0.300768 | 2053.846 | 0.2131102
2516.43 | 0.301286 | 2053.846 | 0.2131102
2518.29 | 0.301782 | 2053.846 | 0.2131102
2520.05 | 0.302254 | 2065.385 | 0.2145237
2521.78 | 0.302731 | 2065.385 | 0.2145237
2523.67 | 0.303237 | 2065.385 | 0.2145237
2525.85 | 0.303822 | 2065.385 | 0.2145237
2527.77 | 0.304337 | 2076.923 | 0.2159509
2529.72 | 0.304861 | 2076.923 | 0.2159509
2531.46 | 0.305334 | 2076.923 | 0.2159509
2533.63 | 0.305924 | 2076.923 | 0.2159509
2536.05 | 0.306597 | 2088.462 | 0.2173922
2537.73 | 0.307062 | 2088.462 | 0.2173922
2539.57 | 0.30758 | 2088.462 | 0.2173922
2541.22 | 0.308051 | 2088.462 | 0.2173922
2543.07 | 0.308573 | 2100 | 0.218848
2544.89 | 0.309095 | 2100 | 0.218848
2547.39 | 0.309819 | 2100 | 0.218848
2549.19 | 0.310332 | 2100 | 0.218848
2551.46 | 0.310987 | 2111.538 | 0.2203188
2553.41 | 0.31157 | 2111.538 | 0.2203188
2555.08 | 0.312055 | 2111.538 | 0.2203188
2556.65 | 0.312526 | 2111.538 | 0.2203188
2558.67 | 0.313142 | 2123.077 | 0.221805
2560.22 | 0.313601 | 2123.077 | 0.221805
2562.32 | 0.314239 | 2123.077 | 0.221805
2564.06 | 0.314782 | 2123.077 | 0.221805
2565.86 | 0.315333 | 2134.615 | 0.2233072
2567.4 | 0.315823 | 2134.615 | 0.2233072
2568.95 | 0.316317 | 2134.615 | 0.2233072
2570.52 | 0.316823 | 2134.615 | 0.2233072
2572.43 | 0.317404 | 2146.154 | 0.2248258
2573.99 | 0.317911 | 2146.154 | 0.2248258
2575.67 | 0.318459 | 2146.154 | 0.2248258
2577.04 | 0.318895 | 2146.154 | 0.2248258
2578.76 | 0.319477 | 2157.692 | 0.2263615
2580.53 | 0.320045 | 2157.692 | 0.2263615
2582.03 | 0.320532 | 2157.692 | 0.2263615
2583.8 | 0.321116 | 2157.692 | 0.2263615
2585.3 | 0.321626 | 2169.231 | 0.2279148
2586.72 | 0.322101 | 2169.231 | 0.2279148
2588.05 | 0.322557 | 2169.231 | 0.2279148
2589.64 | 0.323086 | 2169.231 | 0.2279148
2591.25 | 0.323631 | 2180.769 | 0.2294863
2592.72 | 0.324142 | 2180.769 | 0.2294863
2594.07 | 0.324615 | 2180.769 | 0.2294863
2595.76 | 0.325205 | 2180.769 | 0.2294863
2597.24 | 0.325713 | 2192.308 | 0.2310766
2598.93 | 0.326311 | 2192.308 | 0.2310766
2600.36 | 0.326824 | 2192.308 | 0.2310766
2602 | 0.327414 | 2192.308 | 0.2310766
2603.12 | 0.327809 | 2203.846 | 0.2326863
2604.63 | 0.328368 | 2203.846 | 0.2326863
2606.22 | 0.328946 | 2203.846 | 0.2326863
2607.62 | 0.32946 | 2203.846 | 0.2326863
2609.11 | 0.330001 | 2215.385 | 0.2343163
2610.57 | 0.330558 | 2215.385 | 0.2343163
2612.19 | 0.331168 | 2215.385 | 0.2343163
2613.56 | 0.331692 | 2215.385 | 0.2343163
2614.71 | 0.332125 | 2226.923 | 0.2359671
2616.3 | 0.332723 | 2226.923 | 0.2359671
2617.51 | 0.333205 | 2226.923 | 0.2359671
2618.98 | 0.33377 | 2226.923 | 0.2359671
2620.08 | 0.334208 | 2238.462 | 0.2376396
2621.4 | 0.334731 | 2238.462 | 0.2376396
2622.57 | 0.335192 | 2238.462 | 0.2376396
2623.64 | 0.335615 | 2238.462 | 0.2376396
2625.06 | 0.336198 | 2250 | 0.2393345
2626.24 | 0.336675 | 2250 | 0.2393345
2627.27 | 0.337097 | 2250 | 0.2393345
2628.58 | 0.337622 | 2250 | 0.2393345
2630.21 | 0.33831 | 2261.538 | 0.2410526
2631.51 | 0.338856 | 2261.538 | 0.2410526
2632.65 | 0.339344 | 2261.538 | 0.2410526
2633.92 | 0.339888 | 2261.538 | 0.2410526
2635.18 | 0.34043 | 2273.077 | 0.242795
2636.32 | 0.340905 | 2273.077 | 0.242795
2637.49 | 0.341417 | 2273.077 | 0.242795
2638.62 | 0.341905 | 2273.077 | 0.242795
2639.97 | 0.342499 | 2284.615 | 0.2445623
2641.21 | 0.343046 | 2284.615 | 0.2445623
2642.59 | 0.343667 | 2284.615 | 0.2445623
2643.63 | 0.344141 | 2284.615 | 0.2445623
2644.84 | 0.344687 | 2296.154 | 0.2463557
2645.93 | 0.34518 | 2296.154 | 0.2463557
2647.18 | 0.345753 | 2296.154 | 0.2463557
2648.25 | 0.346235 | 2296.154 | 0.2463557
2649.53 | 0.346836 | 2307.692 | 0.2481762
2650.57 | 0.347311 | 2307.692 | 0.2481762
2651.77 | 0.347879 | 2307.692 | 0.2481762
2652.68 | 0.348332 | 2307.692 | 0.2481762
2654 | 0.34895 | 2319.231 | 0.2500249
2654.92 | 0.349393 | 2319.231 | 0.2500249
2656.14 | 0.349984 | 2319.231 | 0.2500249
2657.21 | 0.350501 | 2319.231 | 0.2500249
2658.19 | 0.350997 | 2330.769 | 0.2519028
2659.24 | 0.351517 | 2330.769 | 0.2519028
2660.34 | 0.352074 | 2330.769 | 0.2519028
2661.66 | 0.35273 | 2330.769 | 0.2519028
2662.91 | 0.35338 | 2342.308 | 0.2538113
2663.98 | 0.353928 | 2342.308 | 0.2538113
2664.81 | 0.354362 | 2342.308 | 0.2538113
2665.87 | 0.354906 | 2342.308 | 0.2538113
2666.98 | 0.3555 | 2353.846 | 0.2557516
2667.97 | 0.356024 | 2353.846 | 0.2557516
2668.92 | 0.356533 | 2353.846 | 0.2557516
2669.92 | 0.357072 | 2353.846 | 0.2557516
2670.79 | 0.357554 | 2365.385 | 0.2577251
2671.89 | 0.358153 | 2365.385 | 0.2577251
2672.62 | 0.358574 | 2365.385 | 0.2577251
2673.61 | 0.359111 | 2365.385 | 0.2577251
2674.44 | 0.359573 | 2376.923 | 0.2597332
2675.31 | 0.360062 | 2376.923 | 0.2597332
2676.18 | 0.360553 | 2376.923 | 0.2597332
2677.14 | 0.361094 | 2376.923 | 0.2597332
2678.08 | 0.361642 | 2388.462 | 0.2617775
2678.81 | 0.362066 | 2388.462 | 0.2617775
2679.58 | 0.362518 | 2388.462 | 0.2617775
2680.71 | 0.363179 | 2388.462 | 0.2617775
2681.72 | 0.363767 | 2400 | 0.2638596
2682.57 | 0.3643 | 2400 | 0.2638596
2683.48 | 0.364861 | 2400 | 0.2638596
2684.4 | 0.365424 | 2400 | 0.2638596
2685.22 | 0.36593 | 2411.538 | 0.2659814
2685.9 | 0.366361 | 2411.538 | 0.2659814
2686.84 | 0.366947 | 2411.538 | 0.2659814
2687.62 | 0.367438 | 2411.538 | 0.2659814
2688.51 | 0.367996 | 2423.077 | 0.2681446
2689.34 | 0.368544 | 2423.077 | 0.2681446
2690.19 | 0.369091 | 2423.077 | 0.2681446
2690.91 | 0.369562 | 2423.077 | 0.2681446
2691.81 | 0.370151 | 2434.615 | 0.2703513
2692.63 | 0.3707 | 2434.615 | 0.2703513
2693.48 | 0.371272 | 2434.615 | 0.2703513
2694.25 | 0.371792 | 2434.615 | 0.2703513
2694.9 | 0.372255 | 2446.154 | 0.2726036
2695.6 | 0.372738 | 2446.154 | 0.2726036
2696.28 | 0.373197 | 2446.154 | 0.2726036
2696.88 | 0.373628 | 2446.154 | 0.2726036
2697.65 | 0.37417 | 2457.692 | 0.2749039
2698.27 | 0.374612 | 2457.692 | 0.2749039
2699 | 0.375145 | 2457.692 | 0.2749039
2699.57 | 0.375567 | 2457.692 | 0.2749039
2700.33 | 0.376116 | 2469.231 | 0.2772545
2700.9 | 0.376543 | 2469.231 | 0.2772545
2701.54 | 0.377025 | 2469.231 | 0.2772545
2702.14 | 0.377471 | 2469.231 | 0.2772545
2702.82 | 0.377978 | 2480.769 | 0.2796583
2703.49 | 0.378489 | 2480.769 | 0.2796583
2704.12 | 0.378982 | 2480.769 | 0.2796583
2704.77 | 0.37948 | 2480.769 | 0.2796583
2705.44 | 0.380002 | 2492.308 | 0.2821185
2706.11 | 0.380525 | 2492.308 | 0.2821185
2706.79 | 0.381074 | 2492.308 | 0.2821185
2707.49 | 0.381643 | 2492.308 | 0.2821185
2708.16 | 0.382178 | 2503.846 | 0.284638
2708.86 | 0.382748 | 2503.846 | 0.284638
2709.53 | 0.383293 | 2503.846 | 0.284638
2710.3 | 0.38396 | 2503.846 | 0.284638
2711.05 | 0.384597 | 2515.385 | 0.2872203
2711.58 | 0.385049 | 2515.385 | 0.2872203
2712.13 | 0.385525 | 2515.385 | 0.2872203
2712.7 | 0.386002 | 2515.385 | 0.2872203
2713.31 | 0.386549 | 2526.923 | 0.2898689
2713.92 | 0.387088 | 2526.923 | 0.2898689
2714.5 | 0.387611 | 2526.923 | 0.2898689
2715.13 | 0.38819 | 2526.923 | 0.2898689
2715.78 | 0.388785 | 2538.462 | 0.292588
2716.38 | 0.38935 | 2538.462 | 0.292588
2716.82 | 0.389775 | 2538.462 | 0.292588
2717.4 | 0.390317 | 2538.462 | 0.292588
2717.9 | 0.390802 | 2550 | 0.295382
2718.42 | 0.391302 | 2550 | 0.295382
2718.92 | 0.39179 | 2550 | 0.295382
2719.52 | 0.392374 | 2550 | 0.295382
2719.94 | 0.392791 | 2561.538 | 0.2982557
2720.51 | 0.393356 | 2561.538 | 0.2982557
2721.01 | 0.393871 | 2561.538 | 0.2982557
2721.41 | 0.394276 | 2561.538 | 0.2982557
2721.92 | 0.394811 | 2573.077 | 0.3012146
2722.41 | 0.395312 | 2573.077 | 0.3012146
2722.89 | 0.395811 | 2573.077 | 0.3012146
2723.28 | 0.396223 | 2573.077 | 0.3012146
2723.74 | 0.396727 | 2584.615 | 0.3042645
2724.16 | 0.397177 | 2584.615 | 0.3042645
2724.61 | 0.397663 | 2584.615 | 0.3042645
2725.01 | 0.398094 | 2584.615 | 0.3042645
2725.41 | 0.398546 | 2596.154 | 0.307412
2725.81 | 0.399007 | 2596.154 | 0.307412
2726.33 | 0.399582 | 2596.154 | 0.307412
2726.8 | 0.400117 | 2596.154 | 0.307412
2727.25 | 0.400634 | 2607.692 | 0.3106642
2727.66 | 0.401129 | 2607.692 | 0.3106642
2728.08 | 0.401618 | 2607.692 | 0.3106642
2728.41 | 0.402012 | 2607.692 | 0.3106642
2728.85 | 0.402558 | 2619.231 | 0.3140292
2729.2 | 0.402984 | 2619.231 | 0.3140292
2729.52 | 0.403371 | 2619.231 | 0.3140292
2729.82 | 0.403751 | 2619.231 | 0.3140292
2730.18 | 0.404215 | 2630.769 | 0.3175161
2730.52 | 0.404624 | 2630.769 | 0.3175161
2730.93 | 0.405171 | 2630.769 | 0.3175161
2731.23 | 0.405559 | 2630.769 | 0.3175161
2731.58 | 0.406012 | 2642.308 | 0.3211348
2731.97 | 0.40652 | 2642.308 | 0.3211348
2732.28 | 0.40695 | 2642.308 | 0.3211348
2732.65 | 0.40743 | 2642.308 | 0.3211348
2732.99 | 0.407889 | 2653.846 | 0.3248967
2733.34 | 0.408356 | 2653.846 | 0.3248967
2733.65 | 0.408791 | 2653.846 | 0.3248967
2733.95 | 0.409213 | 2653.846 | 0.3248967
2734.27 | 0.40967 | 2665.385 | 0.3288143
2734.59 | 0.410133 | 2665.385 | 0.3288143
2734.89 | 0.410564 | 2665.385 | 0.3288143
2735.24 | 0.41108 | 2665.385 | 0.3288143
2735.55 | 0.41156 | 2676.923 | 0.3329057
2735.87 | 0.41203 | 2676.923 | 0.3329057
2736.16 | 0.412469 | 2676.923 | 0.3329057
2736.52 | 0.413045 | 2676.923 | 0.3329057
2736.81 | 0.413491 | 2688.462 | 0.337186
2737.14 | 0.414013 | 2688.462 | 0.337186
2737.46 | 0.414524 | 2688.462 | 0.337186
2737.86 | 0.415172 | 2688.462 | 0.337186
2738.19 | 0.415711 | 2700 | 0.3416753
2738.56 | 0.416332 | 2700 | 0.3416753
2738.84 | 0.416814 | 2700 | 0.3416753
2739.14 | 0.417333 | 2700 | 0.3416753
2739.39 | 0.417768 | 2711.538 | 0.3463968
2739.71 | 0.418323 | 2711.538 | 0.3463968
2739.96 | 0.418765 | 2711.538 | 0.3463968
2740.21 | 0.419235 | 2711.538 | 0.3463968
2740.46 | 0.419676 | 2723.077 | 0.351378
2740.73 | 0.42018 | 2723.077 | 0.351378
2740.99 | 0.420677 | 2723.077 | 0.351378
2741.24 | 0.421155 | 2723.077 | 0.351378
2741.49 | 0.421655 | 2734.615 | 0.3566514
2741.73 | 0.422104 | 2734.615 | 0.3566514
2742.05 | 0.42273 | 2734.615 | 0.3566514
2742.28 | 0.423203 | 2734.615 | 0.3566514
2742.55 | 0.423756 | 2746.154 | 0.3622557
2742.76 | 0.424215 | 2746.154 | 0.3622557
2743.01 | 0.424765 | 2746.154 | 0.3622557
2743.21 | 0.425188 | 2746.154 | 0.3622557
2743.43 | 0.425659 | 2757.692 | 0.3682373
2743.61 | 0.426062 | 2757.692 | 0.3682373
2743.83 | 0.42655 | 2757.692 | 0.3682373
2744.03 | 0.426999 | 2757.692 | 0.3682373
2744.23 | 0.427465 | 2769.231 | 0.374651
2744.4 | 0.427883 | 2769.231 | 0.374651
2744.61 | 0.428385 | 2769.231 | 0.374651
2744.8 | 0.428826 | 2769.231 | 0.374651
2744.96 | 0.429234 | 2780.769 | 0.3815887
2745.11 | 0.429601 | 2780.769 | 0.3815887
2745.33 | 0.430153 | 2780.769 | 0.3815887
2745.48 | 0.430542 | 2780.769 | 0.3815887
2745.65 | 0.430966 | 2792.308 | 0.3891356
2745.82 | 0.431408 | 2792.308 | 0.3891356
2745.98 | 0.431863 | 2792.308 | 0.3891356
2746.13 | 0.432269 | 2792.308 | 0.3891356
2746.3 | 0.432741 | 2803.846 | 0.3974165
2746.47 | 0.433202 | 2803.846 | 0.3974165
2746.62 | 0.433648 | 2803.846 | 0.3974165
2746.78 | 0.434134 | 2803.846 | 0.3974165
2746.93 | 0.434577 | 2815.385 | 0.4065954
2747.1 | 0.435103 | 2815.385 | 0.4065954
2747.25 | 0.435558 | 2815.385 | 0.4065954
2747.42 | 0.436104 | 2815.385 | 0.4065954
2747.57 | 0.436581 | 2826.923 | 0.4168842
2747.73 | 0.437143 | 2826.923 | 0.4168842
2747.88 | 0.437667 | 2826.923 | 0.4168842
2748.05 | 0.438265 | 2826.923 | 0.4168842
2748.2 | 0.438812 | 2838.462 | 0.4285298
2748.37 | 0.439443 | 2838.462 | 0.4285298
2748.52 | 0.440053 | 2838.462 | 0.4285298
2748.69 | 0.440736 | 2838.462 | 0.4285298
2748.84 | 0.44138 | 2850 | 0.4423494
2749 | 0.442147 | 2850 | 0.4423494
2749.15 | 0.442867 | 2850 | 0.4423494
2749.32 | 0.443712 | 2850 | 0.4423494
2749.47 | 0.444549 | 2861.538 | 0.4589711
2749.64 | 0.445534 | 2861.538 | 0.4589711
2749.79 | 0.446534 | 2861.538 | 0.4589711
2749.95 | 0.447783 | 2861.538 | 0.4589711
2750.1 | 0.449053 | 2873.077 | 0.4792538
2750.27 | 0.45075 | 2873.077 | 0.4792538
2750.42 | 0.452708 | 2873.077 | 0.4792538
2750.74 | 0.468106 | 2873.077 | 0.4792538
0 | 0 | 0 | 0
3.82 | 0.000816 | 0 | 0
8.11 | 0.001662 | 0 | 0
11.66 | 0.002328 | 11.53846 | 0.001132337
15.85 | 0.003053 | 11.53846 | 0.001132337
19.04 | 0.003531 | 11.53846 | 0.001132337
23.06 | 0.004106 | 23.07692 | 0.002250487
26.96 | 0.004621 | 23.07692 | 0.002250487
31.55 | 0.005215 | 34.61538 | 0.003354951
35.17 | 0.005661 | 34.61538 | 0.003354951
40.16 | 0.006256 | 34.61538 | 0.003354951
43.98 | 0.006729 | 46.15385 | 0.004446196
48.42 | 0.007251 | 46.15385 | 0.004446196
52.04 | 0.007659 | 46.15385 | 0.004446196
56.21 | 0.008136 | 57.69231 | 0.005524657
59.42 | 0.008511 | 57.69231 | 0.005524657
62.99 | 0.008912 | 69.23077 | 0.006590749
66.21 | 0.009296 | 69.23077 | 0.006590749
70.74 | 0.009786 | 69.23077 | 0.006590749
74.4 | 0.010198 | 80.76923 | 0.007644861
79.15 | 0.010718 | 80.76923 | 0.007644861
83.66 | 0.011214 | 80.76923 | 0.007644861
88.68 | 0.011777 | 92.30769 | 0.008687362
93.17 | 0.012434 | 92.30769 | 0.008687362
97.49 | 0.012906 | 103.8462 | 0.009718604
101.66 | 0.013361 | 103.8462 | 0.009718604
106.33 | 0.013882 | 103.8462 | 0.009718604
110.55 | 0.014335 | 115.3846 | 0.01073892
115.27 | 0.014827 | 115.3846 | 0.01073892
118.66 | 0.015192 | 115.3846 | 0.01073892
122.56 | 0.015599 | 126.9231 | 0.01174864
126.82 | 0.016065 | 126.9231 | 0.01174864
131.34 | 0.016549 | 138.4615 | 0.01274805
136.13 | 0.017033 | 138.4615 | 0.01274805
141.43 | 0.017585 | 138.4615 | 0.01274805
145.22 | 0.017976 | 150 | 0.01373746
148.96 | 0.018355 | 150 | 0.01373746
152.23 | 0.018683 | 150 | 0.01373746
156.63 | 0.019137 | 161.5385 | 0.01471714
161.34 | 0.019603 | 161.5385 | 0.01471714
165.89 | 0.020036 | 173.0769 | 0.01568737
169.78 | 0.020426 | 173.0769 | 0.01568737
174.03 | 0.020857 | 173.0769 | 0.01568737
178.12 | 0.021245 | 184.6154 | 0.01664839
182.98 | 0.021689 | 184.6154 | 0.01664839
187.03 | 0.022059 | 184.6154 | 0.01664839
191.35 | 0.022478 | 196.1538 | 0.01760046
195.86 | 0.022906 | 196.1538 | 0.01760046
200.01 | 0.023307 | 207.6923 | 0.01854382
204.67 | 0.023755 | 207.6923 | 0.01854382
209.24 | 0.024194 | 207.6923 | 0.01854382
212.76 | 0.02453 | 219.2308 | 0.01947868
218.21 | 0.025041 | 219.2308 | 0.01947868
222.42 | 0.025434 | 219.2308 | 0.01947868
227.61 | 0.025921 | 230.7692 | 0.02040529
232.08 | 0.026327 | 230.7692 | 0.02040529
237.53 | 0.026823 | 242.3077 | 0.02132384
240.82 | 0.027117 | 242.3077 | 0.02132384
246.11 | 0.027592 | 242.3077 | 0.02132384
249.53 | 0.027905 | 253.8462 | 0.02223454
254.67 | 0.028382 | 253.8462 | 0.02223454
258.92 | 0.028747 | 253.8462 | 0.02223454
263.66 | 0.029162 | 265.3846 | 0.02313759
268.03 | 0.029556 | 265.3846 | 0.02313759
272.27 | 0.029917 | 276.9231 | 0.02403318
277.19 | 0.030362 | 276.9231 | 0.02403318
282.35 | 0.030802 | 276.9231 | 0.02403318
285.9 | 0.031103 | 288.4615 | 0.0249215
291.04 | 0.031531 | 288.4615 | 0.0249215
294.41 | 0.031826 | 300 | 0.02580271
298.76 | 0.032206 | 300 | 0.02580271
303.59 | 0.032615 | 300 | 0.02580271
308.86 | 0.033061 | 311.5385 | 0.02667701
312.76 | 0.033379 | 311.5385 | 0.02667701
317.68 | 0.033796 | 311.5385 | 0.02667701
321.65 | 0.034134 | 323.0769 | 0.02754454
326.09 | 0.034519 | 323.0769 | 0.02754454
330.23 | 0.034863 | 334.6154 | 0.02840546
333.98 | 0.03517 | 334.6154 | 0.02840546
338.14 | 0.035505 | 334.6154 | 0.02840546
343.34 | 0.035925 | 346.1538 | 0.02925995
347.48 | 0.036267 | 346.1538 | 0.02925995
352.77 | 0.036697 | 346.1538 | 0.02925995
357.38 | 0.037067 | 357.6923 | 0.03010814
362.2 | 0.037455 | 357.6923 | 0.03010814
366.92 | 0.037846 | 369.2308 | 0.03095019
371.39 | 0.038194 | 369.2308 | 0.03095019
376.36 | 0.038584 | 369.2308 | 0.03095019
380.8 | 0.038942 | 380.7692 | 0.03178624
385.67 | 0.039322 | 380.7692 | 0.03178624
390.26 | 0.039696 | 380.7692 | 0.03178624
395.18 | 0.040086 | 392.3077 | 0.03261643
399.37 | 0.040425 | 392.3077 | 0.03261643
404.64 | 0.040831 | 403.8462 | 0.03344089
410 | 0.041252 | 403.8462 | 0.03344089
414.82 | 0.041624 | 403.8462 | 0.03344089
419.34 | 0.041981 | 415.3846 | 0.03425975
422.94 | 0.042256 | 415.3846 | 0.03425975
426.73 | 0.042546 | 415.3846 | 0.03425975
431.64 | 0.042929 | 426.9231 | 0.03507313
436.63 | 0.043306 | 426.9231 | 0.03507313
441.01 | 0.043652 | 438.4615 | 0.03588117
446.24 | 0.044042 | 438.4615 | 0.03588117
450.82 | 0.044375 | 438.4615 | 0.03588117
455.44 | 0.044718 | 450 | 0.03668397
460.42 | 0.045093 | 450 | 0.03668397
465.21 | 0.045454 | 450 | 0.03668397
469.63 | 0.045811 | 461.5385 | 0.03748166
474.68 | 0.046179 | 461.5385 | 0.03748166
479.9 | 0.046488 | 473.0769 | 0.03827434
484.53 | 0.046907 | 473.0769 | 0.03827434
488.93 | 0.047232 | 473.0769 | 0.03827434
493.92 | 0.047618 | 484.6154 | 0.03906213
498.17 | 0.047926 | 484.6154 | 0.03906213
502.91 | 0.048267 | 484.6154 | 0.03906213
507.87 | 0.04863 | 496.1538 | 0.03984513
512.2 | 0.048941 | 496.1538 | 0.03984513
516.39 | 0.049243 | 507.6923 | 0.04062345
520.35 | 0.049538 | 507.6923 | 0.04062345
525.38 | 0.049883 | 507.6923 | 0.04062345
529.54 | 0.050181 | 519.2308 | 0.04139718
533.93 | 0.050479 | 519.2308 | 0.04139718
537.85 | 0.050774 | 519.2308 | 0.04139718
542.49 | 0.05109 | 530.7692 | 0.04216643
546.26 | 0.05135 | 530.7692 | 0.04216643
550.24 | 0.051659 | 542.3077 | 0.0429313
555.28 | 0.052014 | 542.3077 | 0.0429313
560.67 | 0.052383 | 542.3077 | 0.0429313
565.34 | 0.052716 | 553.8462 | 0.04369187
570.35 | 0.05307 | 553.8462 | 0.04369187
574.97 | 0.053399 | 565.3846 | 0.04444823
579.36 | 0.053703 | 565.3846 | 0.04444823
584.71 | 0.054074 | 565.3846 | 0.04444823
589.45 | 0.054389 | 576.9231 | 0.04520049
593.69 | 0.054696 | 576.9231 | 0.04520049
599.08 | 0.05507 | 576.9231 | 0.04520049
603.2 | 0.055366 | 588.4615 | 0.04594871
608.74 | 0.055748 | 588.4615 | 0.04594871
613.71 | 0.056078 | 600 | 0.046693
619.97 | 0.056496 | 600 | 0.046693
624.25 | 0.056791 | 600 | 0.046693
629.08 | 0.057111 | 611.5385 | 0.04743342
632.93 | 0.057386 | 611.5385 | 0.04743342
638.35 | 0.057748 | 611.5385 | 0.04743342
642.42 | 0.058022 | 623.0769 | 0.04817007
647.48 | 0.058351 | 623.0769 | 0.04817007
653.04 | 0.058717 | 634.6154 | 0.04890302
657.54 | 0.059036 | 634.6154 | 0.04890302
661.99 | 0.059348 | 634.6154 | 0.04890302
667.15 | 0.059677 | 646.1538 | 0.04963234
671.82 | 0.06 | 646.1538 | 0.04963234
676.71 | 0.060324 | 646.1538 | 0.04963234
680.45 | 0.060583 | 657.6923 | 0.05035812
685.7 | 0.060937 | 657.6923 | 0.05035812
690.24 | 0.061244 | 669.2308 | 0.05108043
694.56 | 0.061525 | 669.2308 | 0.05108043
699.38 | 0.061835 | 669.2308 | 0.05108043
704.51 | 0.062189 | 680.7692 | 0.05179934
708.48 | 0.062424 | 680.7692 | 0.05179934
713.48 | 0.062745 | 680.7692 | 0.05179934
718.05 | 0.063037 | 692.3077 | 0.05251491
724.13 | 0.063431 | 692.3077 | 0.05251491
729.25 | 0.063769 | 703.8462 | 0.05322723
735.22 | 0.064141 | 703.8462 | 0.05322723
739.78 | 0.06443 | 703.8462 | 0.05322723
744.6 | 0.064743 | 715.3846 | 0.05393635
750.27 | 0.065121 | 715.3846 | 0.05393635
755.39 | 0.065449 | 715.3846 | 0.05393635
760.65 | 0.06578 | 726.9231 | 0.05464235
764.65 | 0.066038 | 726.9231 | 0.05464235
769.22 | 0.066321 | 738.4615 | 0.05534529
773.61 | 0.066605 | 738.4615 | 0.05534529
779.05 | 0.066957 | 738.4615 | 0.05534529
784.04 | 0.067258 | 750 | 0.05604522
791.01 | 0.067695 | 750 | 0.05604522
796.15 | 0.068027 | 750 | 0.05604522
800.89 | 0.06832 | 761.5385 | 0.05674222
806.2 | 0.06865 | 761.5385 | 0.05674222
811.22 | 0.068949 | 773.0769 | 0.05743635
815.47 | 0.069214 | 773.0769 | 0.05743635
819.59 | 0.069482 | 773.0769 | 0.05743635
824.05 | 0.069749 | 784.6154 | 0.05812766
828.2 | 0.070009 | 784.6154 | 0.05812766
832.67 | 0.070286 | 784.6154 | 0.05812766
838.38 | 0.070636 | 796.1538 | 0.05881621
843.13 | 0.070939 | 796.1538 | 0.05881621
848.56 | 0.071271 | 807.6923 | 0.05950206
854.45 | 0.071631 | 807.6923 | 0.05950206
859.35 | 0.071924 | 807.6923 | 0.05950206
863.84 | 0.072193 | 819.2308 | 0.06018527
869.18 | 0.072532 | 819.2308 | 0.06018527
873.4 | 0.0728 | 830.7692 | 0.0608659
877.92 | 0.073081 | 830.7692 | 0.0608659
882.54 | 0.073356 | 830.7692 | 0.0608659
887.98 | 0.073688 | 842.3077 | 0.06154398
892.67 | 0.073974 | 842.3077 | 0.06154398
898.11 | 0.074308 | 842.3077 | 0.06154398
903.45 | 0.074624 | 853.8462 | 0.06221959
909.6 | 0.074994 | 853.8462 | 0.06221959
914.96 | 0.075313 | 865.3846 | 0.06289277
920.15 | 0.075635 | 865.3846 | 0.06289277
924.49 | 0.075905 | 865.3846 | 0.06289277
929.51 | 0.076191 | 876.9231 | 0.06356358
934.18 | 0.076458 | 876.9231 | 0.06356358
939.12 | 0.076765 | 876.9231 | 0.06356358
942.96 | 0.076975 | 888.4615 | 0.06423205
948.03 | 0.077283 | 888.4615 | 0.06423205
952.05 | 0.077517 | 900 | 0.06489826
957.97 | 0.077873 | 900 | 0.06489826
962.13 | 0.078126 | 900 | 0.06489826
966.95 | 0.078418 | 911.5385 | 0.06556223
971.2 | 0.078663 | 911.5385 | 0.06556223
975.44 | 0.078909 | 911.5385 | 0.06556223
981.06 | 0.079237 | 923.0769 | 0.06622402
985.85 | 0.07951 | 923.0769 | 0.06622402
990.39 | 0.079808 | 934.6154 | 0.06688368
994.71 | 0.080052 | 934.6154 | 0.06688368
998.31 | 0.080255 | 934.6154 | 0.06688368
1003.6 | 0.080561 | 946.1538 | 0.06754126
1008.72 | 0.080866 | 946.1538 | 0.06754126
1013.95 | 0.081168 | 946.1538 | 0.06754126
1019.42 | 0.08149 | 957.6923 | 0.06819679
1025.11 | 0.081813 | 957.6923 | 0.06819679
1029.5 | 0.082066 | 969.2308 | 0.06885033
1033.3 | 0.082289 | 969.2308 | 0.06885033
1038.61 | 0.082601 | 969.2308 | 0.06885033
1042.91 | 0.082842 | 980.7692 | 0.06950191
1047.03 | 0.083082 | 980.7692 | 0.06950191
1053.57 | 0.083457 | 980.7692 | 0.06950191
1058.09 | 0.083721 | 992.3077 | 0.07015159
1063.48 | 0.084042 | 992.3077 | 0.07015159
1067.47 | 0.084265 | 1003.846 | 0.0707994
1071.81 | 0.084514 | 1003.846 | 0.0707994
1076.73 | 0.084782 | 1003.846 | 0.0707994
1082.23 | 0.08511 | 1015.385 | 0.07144539
1087.14 | 0.085388 | 1015.385 | 0.07144539
1092.38 | 0.085681 | 1015.385 | 0.07144539
1097.35 | 0.085965 | 1026.923 | 0.0720896
1102.49 | 0.086244 | 1026.923 | 0.0720896
1106.53 | 0.086485 | 1038.462 | 0.07273206
1112.88 | 0.086848 | 1038.462 | 0.07273206
1117.12 | 0.087085 | 1038.462 | 0.07273206
1123.38 | 0.087444 | 1050 | 0.07337282
1128.57 | 0.087727 | 1050 | 0.07337282
1134.32 | 0.088073 | 1050 | 0.07337282
1139.48 | 0.088384 | 1061.538 | 0.07401193
1143.98 | 0.088614 | 1061.538 | 0.07401193
1148.94 | 0.088872 | 1073.077 | 0.07464941
1153.58 | 0.089145 | 1073.077 | 0.07464941
1158.7 | 0.089431 | 1073.077 | 0.07464941
1163.75 | 0.089721 | 1084.615 | 0.0752853
1168.46 | 0.089966 | 1084.615 | 0.0752853
1173.75 | 0.090254 | 1096.154 | 0.07591966
1180.22 | 0.090626 | 1096.154 | 0.07591966
1184.51 | 0.090859 | 1096.154 | 0.07591966
1189.96 | 0.091169 | 1107.692 | 0.0765525
1194.8 | 0.091424 | 1107.692 | 0.0765525
1200.36 | 0.091795 | 1107.692 | 0.0765525
1204.39 | 0.092026 | 1119.231 | 0.07718388
1210.07 | 0.092351 | 1119.231 | 0.07718388
1214.4 | 0.092594 | 1130.769 | 0.07781381
1219.7 | 0.092886 | 1130.769 | 0.07781381
1223.42 | 0.093082 | 1130.769 | 0.07781381
1228.61 | 0.093373 | 1142.308 | 0.07844236
1232.65 | 0.093604 | 1142.308 | 0.07844236
1238.84 | 0.093942 | 1142.308 | 0.07844236
1242.88 | 0.094175 | 1153.846 | 0.07906954
1247.93 | 0.094453 | 1153.846 | 0.07906954
1252.14 | 0.094671 | 1165.385 | 0.07969539
1258.39 | 0.095018 | 1165.385 | 0.07969539
1262.91 | 0.095265 | 1165.385 | 0.07969539
1267.85 | 0.09552 | 1176.923 | 0.08031995
1272.67 | 0.0958 | 1176.923 | 0.08031995
1278.28 | 0.096115 | 1176.923 | 0.08031995
1282.37 | 0.096335 | 1188.462 | 0.08094325
1287.41 | 0.096604 | 1188.462 | 0.08094325
1292.49 | 0.096874 | 1200 | 0.08156533
1299.02 | 0.097238 | 1200 | 0.08156533
1303.44 | 0.097466 | 1200 | 0.08156533
1309.38 | 0.097792 | 1211.538 | 0.08218622
1314.27 | 0.098069 | 1211.538 | 0.08218622
1318.96 | 0.098316 | 1211.538 | 0.08218622
1323.84 | 0.098579 | 1223.077 | 0.08280596
1330.13 | 0.09892 | 1223.077 | 0.08280596
1335.46 | 0.099197 | 1234.615 | 0.08342456
1340.81 | 0.099502 | 1234.615 | 0.08342456
1346.05 | 0.099765 | 1234.615 | 0.08342456
1351.46 | 0.10007 | 1246.154 | 0.08404208
1356.56 | 0.100342 | 1246.154 | 0.08404208
1362.28 | 0.100655 | 1246.154 | 0.08404208
1366.44 | 0.100869 | 1257.692 | 0.08465854
1371.18 | 0.101135 | 1257.692 | 0.08465854
1374.95 | 0.101334 | 1269.231 | 0.08527397
1380.57 | 0.101629 | 1269.231 | 0.08527397
1384.84 | 0.101852 | 1269.231 | 0.08527397
1389.73 | 0.102117 | 1280.769 | 0.08588841
1393.93 | 0.102335 | 1280.769 | 0.08588841
1400.27 | 0.102673 | 1280.769 | 0.08588841
1405.46 | 0.102946 | 1292.308 | 0.08650188
1412.27 | 0.103305 | 1292.308 | 0.08650188
1416.83 | 0.103542 | 1303.846 | 0.08711442
1421.41 | 0.103795 | 1303.846 | 0.08711442
1426.32 | 0.104052 | 1303.846 | 0.08711442
1430.61 | 0.104288 | 1315.385 | 0.08772605
1436.16 | 0.104581 | 1315.385 | 0.08772605
1441.68 | 0.104888 | 1315.385 | 0.08772605
1446.57 | 0.105144 | 1326.923 | 0.08833682
1452.08 | 0.105449 | 1326.923 | 0.08833682
1455.77 | 0.105627 | 1338.462 | 0.08894674
1460.64 | 0.105888 | 1338.462 | 0.08894674
1465.58 | 0.106141 | 1338.462 | 0.08894674
1471.62 | 0.106454 | 1350 | 0.08955585
1475.9 | 0.106639 | 1350 | 0.08955585
1480.58 | 0.106935 | 1361.538 | 0.09016417
1485.73 | 0.107182 | 1361.538 | 0.09016417
1490.92 | 0.107455 | 1361.538 | 0.09016417
1495.62 | 0.107706 | 1373.077 | 0.09077174
1500.95 | 0.108002 | 1373.077 | 0.09077174
1505.94 | 0.108254 | 1373.077 | 0.09077174
1511.22 | 0.10852 | 1384.615 | 0.09137859
1515.45 | 0.108749 | 1384.615 | 0.09137859
1521.07 | 0.109035 | 1396.154 | 0.09198474
1525.89 | 0.109295 | 1396.154 | 0.09198474
1531.68 | 0.109607 | 1396.154 | 0.09198474
1535.98 | 0.10983 | 1407.692 | 0.09259023
1541.61 | 0.110127 | 1407.692 | 0.09259023
1547.25 | 0.110422 | 1407.692 | 0.09259023
1551.12 | 0.110636 | 1419.231 | 0.09319507
1556.29 | 0.110904 | 1419.231 | 0.09319507
1561.96 | 0.111207 | 1430.769 | 0.09379931
1566.88 | 0.111444 | 1430.769 | 0.09379931
1572.44 | 0.111749 | 1430.769 | 0.09379931
1576.88 | 0.111982 | 1442.308 | 0.09440297
1582.32 | 0.112247 | 1442.308 | 0.09440297
1588.04 | 0.112555 | 1442.308 | 0.09440297
1592.24 | 0.112775 | 1453.846 | 0.09500607
1598.83 | 0.113105 | 1453.846 | 0.09500607
1603.52 | 0.113338 | 1465.385 | 0.09560864
1608.36 | 0.113598 | 1465.385 | 0.09560864
1612.85 | 0.113826 | 1465.385 | 0.09560864
1617.62 | 0.114064 | 1476.923 | 0.09621072
1621.24 | 0.114257 | 1476.923 | 0.09621072
1628.38 | 0.114629 | 1476.923 | 0.09621072
1634.12 | 0.114929 | 1488.462 | 0.09681232
1638.76 | 0.115172 | 1488.462 | 0.09681232
1645 | 0.115432 | 1500 | 0.09741348
1651.32 | 0.115742 | 1500 | 0.09741348
1656.39 | 0.116013 | 1500 | 0.09741348
1661.72 | 0.116285 | 1511.538 | 0.09801422
1666.95 | 0.116571 | 1511.538 | 0.09801422
1672.34 | 0.116852 | 1511.538 | 0.09801422
1677.95 | 0.11713 | 1523.077 | 0.09861458
1682.92 | 0.117392 | 1523.077 | 0.09861458
1687.68 | 0.117631 | 1534.615 | 0.09921457
1693.28 | 0.117916 | 1534.615 | 0.09921457
1697.74 | 0.118151 | 1534.615 | 0.09921457
1703.18 | 0.118436 | 1546.154 | 0.09981422
1707.7 | 0.118668 | 1546.154 | 0.09981422
1712.92 | 0.118928 | 1546.154 | 0.09981422
1717.36 | 0.119166 | 1557.692 | 0.1004136
1722.23 | 0.119424 | 1557.692 | 0.1004136
1727.08 | 0.119676 | 1569.231 | 0.1010126
1733.99 | 0.120028 | 1569.231 | 0.1010126
1738.2 | 0.120258 | 1569.231 | 0.1010126
1743.8 | 0.120537 | 1580.769 | 0.1016114
1748.31 | 0.120759 | 1580.769 | 0.1016114
1752.53 | 0.120985 | 1580.769 | 0.1016114
1757.23 | 0.121228 | 1592.308 | 0.10221
1763.11 | 0.12153 | 1592.308 | 0.10221
1767.59 | 0.121768 | 1603.846 | 0.1028084
1773.9 | 0.122092 | 1603.846 | 0.1028084
1778.54 | 0.122334 | 1603.846 | 0.1028084
1783.31 | 0.122577 | 1615.385 | 0.1034066
1788.43 | 0.122841 | 1615.385 | 0.1034066
1793.35 | 0.123084 | 1615.385 | 0.1034066
1798.28 | 0.12336 | 1626.923 | 0.1040046
1804.53 | 0.123667 | 1626.923 | 0.1040046
1809.8 | 0.123841 | 1638.462 | 0.1046025
1815.16 | 0.124217 | 1638.462 | 0.1046025
1819.65 | 0.124455 | 1638.462 | 0.1046025
1826.27 | 0.124794 | 1650 | 0.1052003
1831.08 | 0.125048 | 1650 | 0.1052003
1836.27 | 0.125296 | 1661.538 | 0.105798
1841.14 | 0.125569 | 1661.538 | 0.105798
1846.13 | 0.125818 | 1661.538 | 0.105798
1849.96 | 0.126028 | 1673.077 | 0.1063957
1854.75 | 0.126261 | 1673.077 | 0.1063957
1859.09 | 0.126484 | 1673.077 | 0.1063957
1864.11 | 0.126733 | 1684.615 | 0.1069934
1868.83 | 0.126978 | 1684.615 | 0.1069934
1874.16 | 0.127248 | 1696.154 | 0.107591
1877.96 | 0.127458 | 1696.154 | 0.107591
1883.53 | 0.127754 | 1696.154 | 0.107591
1887.34 | 0.127934 | 1707.692 | 0.1081887
1892.17 | 0.128191 | 1707.692 | 0.1081887
1897.13 | 0.128467 | 1707.692 | 0.1081887
1902.89 | 0.128757 | 1719.231 | 0.1087865
1907.74 | 0.129003 | 1719.231 | 0.1087865
1912.46 | 0.129251 | 1730.769 | 0.1093843
1917.42 | 0.129489 | 1730.769 | 0.1093843
1923.74 | 0.129807 | 1730.769 | 0.1093843
1928.58 | 0.130058 | 1742.308 | 0.1099822
1933.43 | 0.130295 | 1742.308 | 0.1099822
1938.36 | 0.130552 | 1742.308 | 0.1099822
1943.33 | 0.130811 | 1753.846 | 0.1105803
1946.95 | 0.130999 | 1753.846 | 0.1105803
1952.25 | 0.131282 | 1765.385 | 0.1111785
1957.38 | 0.131537 | 1765.385 | 0.1111785
1963.07 | 0.131816 | 1765.385 | 0.1111785
1967.02 | 0.132041 | 1776.923 | 0.1117769
1972.88 | 0.13232 | 1776.923 | 0.1117769
1978.1 | 0.132578 | 1776.923 | 0.1117769
1984.75 | 0.132894 | 1788.462 | 0.1123755
1988.94 | 0.133115 | 1788.462 | 0.1123755
1994.98 | 0.133422 | 1800 | 0.1129743
2000.22 | 0.133692 | 1800 | 0.1129743
2005.39 | 0.133987 | 1800 | 0.1129743
2009.9 | 0.134209 | 1811.538 | 0.1135734
2015 | 0.134473 | 1811.538 | 0.1135734
2020.76 | 0.134777 | 1811.538 | 0.1135734
2025.18 | 0.135 | 1823.077 | 0.1141728
2030.2 | 0.13526 | 1823.077 | 0.1141728
2035.17 | 0.135514 | 1834.615 | 0.1147725
2040.46 | 0.135777 | 1834.615 | 0.1147725
2045.48 | 0.136028 | 1834.615 | 0.1147725
2050.34 | 0.136285 | 1846.154 | 0.1153725
2054.93 | 0.136517 | 1846.154 | 0.1153725
2060.08 | 0.136776 | 1846.154 | 0.1153725
2065.84 | 0.137069 | 1857.692 | 0.1159729
2071.08 | 0.137343 | 1857.692 | 0.1159729
2076.2 | 0.137615 | 1869.231 | 0.1165736
2082.27 | 0.137915 | 1869.231 | 0.1165736
2087.93 | 0.138197 | 1869.231 | 0.1165736
2093.1 | 0.138467 | 1880.769 | 0.1171748
2097.81 | 0.138711 | 1880.769 | 0.1171748
2102.43 | 0.13895 | 1880.769 | 0.1171748
2107.4 | 0.139219 | 1892.308 | 0.1177764
2112.99 | 0.139502 | 1892.308 | 0.1177764
2117.59 | 0.139747 | 1903.846 | 0.1183785
2123.37 | 0.140039 | 1903.846 | 0.1183785
2128.56 | 0.140297 | 1903.846 | 0.1183785
2134.21 | 0.140591 | 1915.385 | 0.1189811
2138.15 | 0.140797 | 1915.385 | 0.1189811
2144.47 | 0.141122 | 1926.923 | 0.1195842
2149.71 | 0.141396 | 1926.923 | 0.1195842
2155.8 | 0.141684 | 1926.923 | 0.1195842
2160.46 | 0.141942 | 1938.462 | 0.1201878
2165.38 | 0.142182 | 1938.462 | 0.1201878
2169.72 | 0.142417 | 1938.462 | 0.1201878
2174.24 | 0.142654 | 1950 | 0.120792
2178.74 | 0.142898 | 1950 | 0.120792
2184.03 | 0.143148 | 1961.538 | 0.1213968
2188.42 | 0.143385 | 1961.538 | 0.1213968
2193.91 | 0.143668 | 1961.538 | 0.1213968
2199.1 | 0.143935 | 1973.077 | 0.1220022
2204.15 | 0.14419 | 1973.077 | 0.1220022
2208.72 | 0.144431 | 1973.077 | 0.1220022
2213.86 | 0.144684 | 1984.615 | 0.1226082
2218.63 | 0.144938 | 1984.615 | 0.1226082
2224.39 | 0.145223 | 1996.154 | 0.123215
2229.66 | 0.145506 | 1996.154 | 0.123215
2235.08 | 0.145779 | 1996.154 | 0.123215
2239.09 | 0.145991 | 2007.692 | 0.1238224
2244.69 | 0.14629 | 2007.692 | 0.1238224
2250.38 | 0.146583 | 2007.692 | 0.1238224
2255.32 | 0.146855 | 2019.231 | 0.1244306
2260.81 | 0.147146 | 2019.231 | 0.1244306
2266.35 | 0.147418 | 2030.769 | 0.1250395
2271.47 | 0.14769 | 2030.769 | 0.1250395
2276.48 | 0.147963 | 2030.769 | 0.1250395
2281.9 | 0.148217 | 2042.308 | 0.1256492
2287.29 | 0.148495 | 2042.308 | 0.1256492
2291.18 | 0.1487 | 2042.308 | 0.1256492
2296.05 | 0.148971 | 2053.846 | 0.1262597
2300.64 | 0.14921 | 2053.846 | 0.1262597
2305.54 | 0.149466 | 2065.385 | 0.1268711
2309.73 | 0.14969 | 2065.385 | 0.1268711
2314.77 | 0.149946 | 2065.385 | 0.1268711
2319.41 | 0.150164 | 2076.923 | 0.1274833
2324.33 | 0.150435 | 2076.923 | 0.1274833
2328.38 | 0.150657 | 2076.923 | 0.1274833
2334.4 | 0.150955 | 2088.462 | 0.1280964
2340.26 | 0.151261 | 2088.462 | 0.1280964
2344.82 | 0.151518 | 2100 | 0.1287105
2349.92 | 0.151763 | 2100 | 0.1287105
2355.69 | 0.152091 | 2100 | 0.1287105
2360.55 | 0.152344 | 2111.538 | 0.1293255
2366.42 | 0.15266 | 2111.538 | 0.1293255
2372.21 | 0.152953 | 2111.538 | 0.1293255
2378.63 | 0.153282 | 2123.077 | 0.1299414
2383.54 | 0.153547 | 2123.077 | 0.1299414
2389.04 | 0.153837 | 2134.615 | 0.1305584
2394.23 | 0.154106 | 2134.615 | 0.1305584
2400.24 | 0.154416 | 2134.615 | 0.1305584
2405.18 | 0.15468 | 2146.154 | 0.1311764
2410.78 | 0.154979 | 2146.154 | 0.1311764
2415.42 | 0.155227 | 2146.154 | 0.1311764
2421.35 | 0.155528 | 2157.692 | 0.1317955
2425.87 | 0.155766 | 2157.692 | 0.1317955
2430.91 | 0.15604 | 2169.231 | 0.1324157
2435.26 | 0.156262 | 2169.231 | 0.1324157
2440.13 | 0.156523 | 2169.231 | 0.1324157
2445.09 | 0.156791 | 2180.769 | 0.133037
2450.56 | 0.157083 | 2180.769 | 0.133037
2455.98 | 0.157364 | 2192.308 | 0.1336594
2461.02 | 0.157626 | 2192.308 | 0.1336594
2466.91 | 0.157935 | 2192.308 | 0.1336594
2471.65 | 0.158177 | 2203.846 | 0.1342831
2476.12 | 0.158406 | 2203.846 | 0.1342831
2481.36 | 0.158701 | 2203.846 | 0.1342831
2487.33 | 0.159016 | 2215.385 | 0.1349079
2492.34 | 0.15928 | 2215.385 | 0.1349079
2497.61 | 0.15957 | 2226.923 | 0.135534
2502.81 | 0.159846 | 2226.923 | 0.135534
2508.4 | 0.160143 | 2226.923 | 0.135534
2513.09 | 0.160394 | 2238.462 | 0.1361614
2519.11 | 0.16072 | 2238.462 | 0.1361614
2523.74 | 0.160968 | 2238.462 | 0.1361614
2530.36 | 0.16131 | 2250 | 0.1367901
2534.93 | 0.161552 | 2250 | 0.1367901
2540.45 | 0.161848 | 2261.538 | 0.1374201
2546.06 | 0.162148 | 2261.538 | 0.1374201
2551.75 | 0.162442 | 2261.538 | 0.1374201
2557.04 | 0.162725 | 2273.077 | 0.1380515
2562.14 | 0.163003 | 2273.077 | 0.1380515
2566.91 | 0.163271 | 2273.077 | 0.1380515
2571.95 | 0.163539 | 2284.615 | 0.1386843
2578.34 | 0.163881 | 2284.615 | 0.1386843
2584.27 | 0.164192 | 2296.154 | 0.1393186
2589.47 | 0.164479 | 2296.154 | 0.1393186
2595.11 | 0.164785 | 2296.154 | 0.1393186
2600.87 | 0.165099 | 2307.692 | 0.1399543
2605.5 | 0.165364 | 2307.692 | 0.1399543
2609.81 | 0.165598 | 2307.692 | 0.1399543
2614.68 | 0.165849 | 2319.231 | 0.1405915
2619.02 | 0.166102 | 2319.231 | 0.1405915
2624.22 | 0.166379 | 2330.769 | 0.1412302
2630.3 | 0.166701 | 2330.769 | 0.1412302
2634.35 | 0.166925 | 2330.769 | 0.1412302
2638.74 | 0.167169 | 2342.308 | 0.1418705
2643.41 | 0.167426 | 2342.308 | 0.1418705
2647.75 | 0.167666 | 2342.308 | 0.1418705
2652.15 | 0.167885 | 2353.846 | 0.1425125
2657.91 | 0.168201 | 2353.846 | 0.1425125
2661.95 | 0.168429 | 2365.385 | 0.143156
2666.44 | 0.168681 | 2365.385 | 0.143156
2671.17 | 0.16894 | 2365.385 | 0.143156
2676.35 | 0.16921 | 2376.923 | 0.1438012
2682.49 | 0.169554 | 2376.923 | 0.1438012
2688.31 | 0.169884 | 2376.923 | 0.1438012
2694.63 | 0.170223 | 2388.462 | 0.1444482
2699.77 | 0.170497 | 2388.462 | 0.1444482
2704.53 | 0.17077 | 2400 | 0.1450969
2708.93 | 0.171022 | 2400 | 0.1450969
2715.32 | 0.171376 | 2400 | 0.1450969
2720.23 | 0.171645 | 2411.538 | 0.1457474
2725.7 | 0.171955 | 2411.538 | 0.1457474
2730.39 | 0.172213 | 2411.538 | 0.1457474
2735.96 | 0.172526 | 2423.077 | 0.1463996
2740.65 | 0.172781 | 2423.077 | 0.1463996
2746.62 | 0.173115 | 2434.615 | 0.1470538
2751.67 | 0.173401 | 2434.615 | 0.1470538
2757.35 | 0.17372 | 2434.615 | 0.1470538
2762.15 | 0.173982 | 2446.154 | 0.1477098
2767.44 | 0.174278 | 2446.154 | 0.1477098
2772.28 | 0.174546 | 2457.692 | 0.1483678
2776.98 | 0.174811 | 2457.692 | 0.1483678
2781.22 | 0.175046 | 2457.692 | 0.1483678
2786.44 | 0.175344 | 2469.231 | 0.1490277
2791.67 | 0.17563 | 2469.231 | 0.1490277
2796.74 | 0.175912 | 2469.231 | 0.1490277
2802.09 | 0.176223 | 2480.769 | 0.1496897
2807.38 | 0.176517 | 2480.769 | 0.1496897
2811.95 | 0.176784 | 2492.308 | 0.1503537
2817.21 | 0.177083 | 2492.308 | 0.1503537
2821.7 | 0.177319 | 2492.308 | 0.1503537
2827.12 | 0.17762 | 2503.846 | 0.1510198
2831.59 | 0.177885 | 2503.846 | 0.1510198
2837.36 | 0.178213 | 2503.846 | 0.1510198
2841.49 | 0.178444 | 2515.385 | 0.151688
2846.39 | 0.178715 | 2515.385 | 0.151688
2852.11 | 0.17906 | 2526.923 | 0.1523584
2857.62 | 0.179381 | 2526.923 | 0.1523584
2862.34 | 0.179647 | 2526.923 | 0.1523584
2867.25 | 0.179931 | 2538.462 | 0.153031
2872.87 | 0.180256 | 2538.462 | 0.153031
2877.34 | 0.180519 | 2538.462 | 0.153031
2882.48 | 0.180809 | 2550 | 0.1537059
2886.58 | 0.181044 | 2550 | 0.1537059
2892.94 | 0.181417 | 2561.538 | 0.154383
2897.04 | 0.18165 | 2561.538 | 0.154383
2902.73 | 0.181967 | 2561.538 | 0.154383
2907.47 | 0.182242 | 2573.077 | 0.1550626
2912.64 | 0.18254 | 2573.077 | 0.1550626
2917.97 | 0.182858 | 2573.077 | 0.1550626
2923.1 | 0.183168 | 2584.615 | 0.1557445
2927.88 | 0.183439 | 2584.615 | 0.1557445
2933.75 | 0.183784 | 2596.154 | 0.1564288
2938.47 | 0.18405 | 2596.154 | 0.1564288
2943.43 | 0.184353 | 2596.154 | 0.1564288
2948.11 | 0.184635 | 2607.692 | 0.1571156
2953.17 | 0.184937 | 2607.692 | 0.1571156
2957.87 | 0.185196 | 2607.692 | 0.1571156
2963.08 | 0.185503 | 2619.231 | 0.157805
2967.15 | 0.185736 | 2619.231 | 0.157805
2972.92 | 0.186089 | 2630.769 | 0.1584969
2978.13 | 0.186392 | 2630.769 | 0.1584969
2983.12 | 0.186694 | 2630.769 | 0.1584969
2987.42 | 0.18694 | 2642.308 | 0.1591915
2993.49 | 0.1873 | 2642.308 | 0.1591915
2997.3 | 0.18752 | 2642.308 | 0.1591915
3001.84 | 0.187796 | 2653.846 | 0.1598887
3006.61 | 0.188079 | 2653.846 | 0.1598887
3011.81 | 0.188384 | 2665.385 | 0.1605886
3015.42 | 0.188602 | 2665.385 | 0.1605886
3021.34 | 0.18896 | 2665.385 | 0.1605886
3025.83 | 0.189232 | 2676.923 | 0.1612914
3031.67 | 0.189588 | 2676.923 | 0.1612914
3036.66 | 0.189881 | 2676.923 | 0.1612914
3041.88 | 0.190191 | 2688.462 | 0.1619969
3046.73 | 0.190488 | 2688.462 | 0.1619969
3051.42 | 0.190773 | 2700 | 0.1627054
3056.26 | 0.191074 | 2700 | 0.1627054
3062.35 | 0.191437 | 2700 | 0.1627054
3067.32 | 0.191738 | 2711.538 | 0.1634167
3073.93 | 0.192136 | 2711.538 | 0.1634167
3079.2 | 0.192467 | 2723.077 | 0.1641311
3084.81 | 0.192821 | 2723.077 | 0.1641311
3090.63 | 0.193157 | 2723.077 | 0.1641311
3096.3 | 0.193507 | 2734.615 | 0.1648485
3101.42 | 0.193819 | 2734.615 | 0.1648485
3106.25 | 0.194121 | 2734.615 | 0.1648485
3110.62 | 0.194403 | 2746.154 | 0.165569
3117.04 | 0.194817 | 2746.154 | 0.165569
3121.51 | 0.195083 | 2757.692 | 0.1662926
3126.37 | 0.195374 | 2757.692 | 0.1662926
3130.57 | 0.19565 | 2757.692 | 0.1662926
3135.81 | 0.19596 | 2769.231 | 0.1670195
3139.88 | 0.196223 | 2769.231 | 0.1670195
3145.82 | 0.196591 | 2769.231 | 0.1670195
3150.48 | 0.196885 | 2780.769 | 0.1677497
3155.46 | 0.197209 | 2780.769 | 0.1677497
3160.17 | 0.197505 | 2792.308 | 0.1684831
3165.66 | 0.197841 | 2792.308 | 0.1684831
3169.8 | 0.198107 | 2792.308 | 0.1684831
3174.7 | 0.198407 | 2803.846 | 0.16922
3179.22 | 0.198697 | 2803.846 | 0.16922
3184.33 | 0.199026 | 2803.846 | 0.16922
3188.18 | 0.19928 | 2815.385 | 0.1699604
3193.34 | 0.199608 | 2815.385 | 0.1699604
3197.89 | 0.199891 | 2826.923 | 0.1707043
3202.68 | 0.200201 | 2826.923 | 0.1707043
3206.67 | 0.200449 | 2826.923 | 0.1707043
3211.59 | 0.200772 | 2838.462 | 0.1714517
3216.03 | 0.201053 | 2838.462 | 0.1714517
3221.4 | 0.201399 | 2838.462 | 0.1714517
3225.47 | 0.201653 | 2850 | 0.1722028
3230.49 | 0.201988 | 2850 | 0.1722028
3236.11 | 0.202343 | 2861.538 | 0.1729577
3241.42 | 0.202685 | 2861.538 | 0.1729577
3245.84 | 0.202977 | 2861.538 | 0.1729577
3251.13 | 0.203314 | 2873.077 | 0.1737164
3255.72 | 0.20361 | 2873.077 | 0.1737164
3260.72 | 0.203946 | 2873.077 | 0.1737164
3265.68 | 0.20427 | 2884.615 | 0.1744789
3270.62 | 0.204588 | 2884.615 | 0.1744789
3274.72 | 0.204862 | 2896.154 | 0.1752453
3279.64 | 0.205187 | 2896.154 | 0.1752453
3285.37 | 0.205553 | 2896.154 | 0.1752453
3290.05 | 0.205856 | 2907.692 | 0.1760158
3295.51 | 0.206231 | 2907.692 | 0.1760158
3299.45 | 0.206489 | 2907.692 | 0.1760158
3304.49 | 0.206823 | 2919.231 | 0.1767904
3308.41 | 0.207092 | 2919.231 | 0.1767904
3312.54 | 0.207362 | 2930.769 | 0.1775692
3316.93 | 0.207656 | 2930.769 | 0.1775692
3321.5 | 0.207959 | 2930.769 | 0.1775692
3325.33 | 0.208215 | 2942.308 | 0.1783521
3330.2 | 0.208535 | 2942.308 | 0.1783521
3334.92 | 0.208867 | 2942.308 | 0.1783521
3339.76 | 0.209184 | 2953.846 | 0.1791395
3344.76 | 0.209529 | 2953.846 | 0.1791395
3350.15 | 0.209908 | 2965.385 | 0.1799312
3354.64 | 0.210222 | 2965.385 | 0.1799312
3359.49 | 0.210552 | 2965.385 | 0.1799312
3364.68 | 0.210906 | 2976.923 | 0.1807275
3370.39 | 0.211302 | 2976.923 | 0.1807275
3375.03 | 0.211618 | 2976.923 | 0.1807275
3379.72 | 0.211945 | 2988.462 | 0.1815283
3384.05 | 0.21225 | 2988.462 | 0.1815283
3388.26 | 0.212545 | 3000 | 0.1823338
3392.95 | 0.212874 | 3000 | 0.1823338
3398.33 | 0.21324 | 3000 | 0.1823338
3404.01 | 0.213644 | 3011.538 | 0.1831441
3409.2 | 0.214014 | 3011.538 | 0.1831441
3413.92 | 0.214334 | 3023.077 | 0.1839592
3419.61 | 0.21475 | 3023.077 | 0.1839592
3423.44 | 0.215024 | 3023.077 | 0.1839592
3428.88 | 0.215408 | 3034.615 | 0.1847793
3432.94 | 0.215695 | 3034.615 | 0.1847793
3437.73 | 0.216023 | 3034.615 | 0.1847793
3441.26 | 0.216283 | 3046.154 | 0.1856044
3446.18 | 0.216644 | 3046.154 | 0.1856044
3451.76 | 0.217032 | 3057.692 | 0.1864347
3457.3 | 0.217425 | 3057.692 | 0.1864347
3462.84 | 0.217824 | 3057.692 | 0.1864347
3467.26 | 0.21814 | 3069.231 | 0.1872702
3471.33 | 0.218458 | 3069.231 | 0.1872702
3475.95 | 0.218753 | 3069.231 | 0.1872702
3481.24 | 0.219129 | 3080.769 | 0.1881111
3486.59 | 0.219519 | 3080.769 | 0.1881111
3491.65 | 0.219905 | 3092.308 | 0.1889574
3498.07 | 0.220394 | 3092.308 | 0.1889574
3503.21 | 0.22077 | 3092.308 | 0.1889574
3508.48 | 0.22116 | 3103.846 | 0.1898094
3512.35 | 0.221439 | 3103.846 | 0.1898094
3518.51 | 0.221907 | 3103.846 | 0.1898094
3522.73 | 0.222221 | 3115.385 | 0.190667
3526.89 | 0.22254 | 3115.385 | 0.190667
3530.29 | 0.22279 | 3126.923 | 0.1915304
3535.6 | 0.223197 | 3126.923 | 0.1915304
3539.73 | 0.223501 | 3126.923 | 0.1915304
3545.22 | 0.223921 | 3138.462 | 0.1923998
3549.09 | 0.224205 | 3138.462 | 0.1923998
3553.35 | 0.224534 | 3138.462 | 0.1923998
3558.85 | 0.224962 | 3150 | 0.1932752
3563.76 | 0.225339 | 3150 | 0.1932752
3568.31 | 0.225682 | 3161.538 | 0.1941567
3572.82 | 0.226043 | 3161.538 | 0.1941567
3577.52 | 0.226427 | 3161.538 | 0.1941567
3582.28 | 0.226787 | 3173.077 | 0.1950446
3586.31 | 0.227104 | 3173.077 | 0.1950446
3591.34 | 0.227489 | 3173.077 | 0.1950446
3596.11 | 0.227877 | 3184.615 | 0.1959389
3600.35 | 0.228208 | 3184.615 | 0.1959389
3604.13 | 0.228499 | 3196.154 | 0.1968398
3607.85 | 0.228799 | 3196.154 | 0.1968398
3612.46 | 0.229169 | 3196.154 | 0.1968398
3617.23 | 0.229552 | 3207.692 | 0.1977474
3621.03 | 0.22985 | 3207.692 | 0.1977474
3625.01 | 0.230176 | 3207.692 | 0.1977474
3629.63 | 0.230556 | 3219.231 | 0.1986618
3635.45 | 0.231015 | 3219.231 | 0.1986618
3639.69 | 0.231356 | 3230.769 | 0.1995832
3644.24 | 0.231724 | 3230.769 | 0.1995832
3648.48 | 0.232067 | 3230.769 | 0.1995832
3652.47 | 0.232402 | 3242.308 | 0.2005118
3657.32 | 0.2328 | 3242.308 | 0.2005118
3662.21 | 0.233202 | 3242.308 | 0.2005118
3665.8 | 0.2335 | 3253.846 | 0.2014477
3671.39 | 0.233967 | 3253.846 | 0.2014477
3676.01 | 0.234339 | 3265.385 | 0.2023911
3680.1 | 0.234696 | 3265.385 | 0.2023911
3684.37 | 0.235041 | 3265.385 | 0.2023911
3688.36 | 0.23538 | 3276.923 | 0.2033421
3692.99 | 0.235792 | 3276.923 | 0.2033421
3697.61 | 0.236179 | 3288.462 | 0.2043009
3701.3 | 0.236498 | 3288.462 | 0.2043009
3705.07 | 0.236815 | 3288.462 | 0.2043009
3710.13 | 0.237245 | 3300 | 0.2052677
3714.07 | 0.23758 | 3300 | 0.2052677
3718.7 | 0.237984 | 3300 | 0.2052677
3723.78 | 0.238422 | 3311.538 | 0.2062426
3728.28 | 0.238819 | 3311.538 | 0.2062426
3732.63 | 0.239205 | 3323.077 | 0.2072259
3737.01 | 0.239596 | 3323.077 | 0.2072259
3741.78 | 0.240021 | 3323.077 | 0.2072259
3745.4 | 0.240331 | 3334.615 | 0.2082178
3749.44 | 0.240679 | 3334.615 | 0.2082178
3753.97 | 0.241091 | 3334.615 | 0.2082178
3757.54 | 0.241406 | 3346.154 | 0.2092183
3761.97 | 0.241804 | 3346.154 | 0.2092183
3766.15 | 0.24218 | 3357.692 | 0.2102279
3771.03 | 0.242616 | 3357.692 | 0.2102279
3774.96 | 0.242967 | 3357.692 | 0.2102279
3779.65 | 0.24339 | 3369.231 | 0.2112466
3783.64 | 0.243751 | 3369.231 | 0.2112466
3787.86 | 0.24413 | 3369.231 | 0.2112466
3791.71 | 0.244491 | 3380.769 | 0.2122747
3795.27 | 0.244823 | 3380.769 | 0.2122747
3798.79 | 0.245151 | 3392.308 | 0.2133124
3802.99 | 0.245544 | 3392.308 | 0.2133124
3807.3 | 0.245944 | 3392.308 | 0.2133124
3811.8 | 0.246369 | 3403.846 | 0.2143599
3816.07 | 0.246763 | 3403.846 | 0.2143599
3820.54 | 0.247183 | 3403.846 | 0.2143599
3823.66 | 0.247475 | 3415.385 | 0.2154175
3827.7 | 0.247858 | 3415.385 | 0.2154175
3831.99 | 0.248269 | 3426.923 | 0.2164855
3836.68 | 0.248717 | 3426.923 | 0.2164855
3840.53 | 0.24908 | 3426.923 | 0.2164855
3844.67 | 0.249486 | 3438.462 | 0.217564
3848.89 | 0.2499 | 3438.462 | 0.217564
3852.56 | 0.250255 | 3438.462 | 0.217564
3855.68 | 0.250559 | 3450 | 0.2186535
3858.65 | 0.250853 | 3450 | 0.2186535
3861.57 | 0.251146 | 3461.538 | 0.219754
3866.02 | 0.251586 | 3461.538 | 0.219754
3869.48 | 0.251937 | 3461.538 | 0.219754
3873.83 | 0.252355 | 3473.077 | 0.2208661
3878.6 | 0.252831 | 3473.077 | 0.2208661
3883.03 | 0.253259 | 3473.077 | 0.2208661
3886.76 | 0.253645 | 3484.615 | 0.2219898
3891 | 0.254077 | 3484.615 | 0.2219898
3895.47 | 0.254531 | 3496.154 | 0.2231256
3899.13 | 0.254905 | 3496.154 | 0.2231256
3902.31 | 0.255237 | 3496.154 | 0.2231256
3906.75 | 0.255696 | 3507.692 | 0.2242738
3909.94 | 0.256034 | 3507.692 | 0.2242738
3913.16 | 0.256366 | 3507.692 | 0.2242738
3916.34 | 0.2567 | 3519.231 | 0.2254346
3920.33 | 0.257132 | 3519.231 | 0.2254346
3923.94 | 0.257518 | 3530.769 | 0.2266086
3928.77 | 0.258032 | 3530.769 | 0.2266086
3932.54 | 0.258434 | 3530.769 | 0.2266086
3936.87 | 0.258903 | 3542.308 | 0.2277959
3940.22 | 0.259254 | 3542.308 | 0.2277959
3944.71 | 0.259736 | 3553.846 | 0.228997
3948.26 | 0.260128 | 3553.846 | 0.228997
3952.78 | 0.260624 | 3553.846 | 0.228997
3956.12 | 0.26099 | 3565.385 | 0.2302124
3959.77 | 0.261398 | 3565.385 | 0.2302124
3962.88 | 0.261754 | 3565.385 | 0.2302124
3966.3 | 0.262128 | 3576.923 | 0.2314423
3969.43 | 0.262484 | 3576.923 | 0.2314423
3972.64 | 0.262839 | 3588.462 | 0.2326872
3975.57 | 0.263169 | 3588.462 | 0.2326872
3979.79 | 0.263655 | 3588.462 | 0.2326872
3983.93 | 0.264124 | 3600 | 0.2339476
3987.6 | 0.264552 | 3600 | 0.2339476
3990.89 | 0.264939 | 3600 | 0.2339476
3994.69 | 0.265379 | 3611.538 | 0.235224
3999.2 | 0.265915 | 3611.538 | 0.235224
4003.69 | 0.266447 | 3623.077 | 0.2365167
4008.07 | 0.266959 | 3623.077 | 0.2365167
4011.48 | 0.267371 | 3623.077 | 0.2365167
4015 | 0.267795 | 3634.615 | 0.2378264
4018.75 | 0.268246 | 3634.615 | 0.2378264
4021.95 | 0.268641 | 3634.615 | 0.2378264
4025.59 | 0.269081 | 3646.154 | 0.2391535
4028.24 | 0.269401 | 3646.154 | 0.2391535
4030.95 | 0.26974 | 3657.692 | 0.2404986
4033.88 | 0.270099 | 3657.692 | 0.2404986
4037.2 | 0.270518 | 3657.692 | 0.2404986
4041.11 | 0.271004 | 3669.231 | 0.2418623
4044.29 | 0.271417 | 3669.231 | 0.2418623
4047.65 | 0.271835 | 3669.231 | 0.2418623
4050.38 | 0.272176 | 3680.769 | 0.2432451
4054.14 | 0.272655 | 3680.769 | 0.2432451
4058.01 | 0.273159 | 3692.308 | 0.2446478
4061.75 | 0.273644 | 3692.308 | 0.2446478
4065.03 | 0.274065 | 3692.308 | 0.2446478
4069.02 | 0.274597 | 3703.846 | 0.246071
4073.19 | 0.275145 | 3703.846 | 0.246071
4077.55 | 0.27573 | 3703.846 | 0.246071
4080.62 | 0.276139 | 3715.385 | 0.2475153
4084.02 | 0.276605 | 3715.385 | 0.2475153
4086.87 | 0.27699 | 3726.923 | 0.2489816
4089.66 | 0.277369 | 3726.923 | 0.2489816
4092.14 | 0.277718 | 3726.923 | 0.2489816
4095.11 | 0.278132 | 3738.462 | 0.2504706
4098.17 | 0.278546 | 3738.462 | 0.2504706
4102.05 | 0.279085 | 3738.462 | 0.2504706
4105.39 | 0.279559 | 3750 | 0.2519831
4108.59 | 0.280012 | 3750 | 0.2519831
4111.01 | 0.280361 | 3761.538 | 0.25352
4114 | 0.280789 | 3761.538 | 0.25352
4117.15 | 0.281245 | 3761.538 | 0.25352
4120.21 | 0.281689 | 3773.077 | 0.2550821
4123.74 | 0.282212 | 3773.077 | 0.2550821
4128.27 | 0.28287 | 3773.077 | 0.2550821
4132.1 | 0.283444 | 3784.615 | 0.2566705
4135.44 | 0.283941 | 3784.615 | 0.2566705
4139.36 | 0.284528 | 3796.154 | 0.2582861
4142.48 | 0.285005 | 3796.154 | 0.2582861
4145.23 | 0.285449 | 3796.154 | 0.2582861
4148.7 | 0.285988 | 3807.692 | 0.25993
4151.71 | 0.286467 | 3807.692 | 0.25993
4154.36 | 0.28689 | 3819.231 | 0.2616033
4156.85 | 0.287283 | 3819.231 | 0.2616033
4159.52 | 0.287714 | 3819.231 | 0.2616033
4162.07 | 0.288128 | 3830.769 | 0.2633073
4165.19 | 0.288617 | 3830.769 | 0.2633073
4168.47 | 0.289162 | 3830.769 | 0.2633073
4171.3 | 0.289959 | 3842.308 | 0.2650431
4173.74 | 0.290374 | 3842.308 | 0.2650431
4176.39 | 0.290817 | 3853.846 | 0.2668122
4179.31 | 0.291308 | 3853.846 | 0.2668122
4183.11 | 0.292009 | 3853.846 | 0.2668122
4186.43 | 0.292592 | 3865.385 | 0.268616
4190.62 | 0.293317 | 3865.385 | 0.268616
4194.01 | 0.293915 | 3865.385 | 0.268616
4197.85 | 0.294602 | 3876.923 | 0.270456
4201.77 | 0.295288 | 3876.923 | 0.270456
4204.95 | 0.295856 | 3888.462 | 0.2723339
4208.01 | 0.296421 | 3888.462 | 0.2723339
4211.88 | 0.297139 | 3888.462 | 0.2723339
4214.56 | 0.297664 | 3900 | 0.2742513
4217.32 | 0.298164 | 3900 | 0.2742513
4219.7 | 0.298618 | 3900 | 0.2742513
4222.44 | 0.299134 | 3911.538 | 0.2762103
4224.84 | 0.299607 | 3911.538 | 0.2762103
4227.51 | 0.300122 | 3923.077 | 0.2782127
4230.66 | 0.300745 | 3923.077 | 0.2782127
4235.03 | 0.301604 | 3923.077 | 0.2782127
4238.42 | 0.302298 | 3934.615 | 0.2802607
4241.68 | 0.302965 | 3934.615 | 0.2802607
4244.08 | 0.303454 | 3934.615 | 0.2802607
4247.03 | 0.304079 | 3946.154 | 0.2823566
4250.07 | 0.304701 | 3946.154 | 0.2823566
4253.8 | 0.305512 | 3957.692 | 0.2845029
4257.61 | 0.30633 | 3957.692 | 0.2845029
4261.28 | 0.307135 | 3957.692 | 0.2845029
4264.82 | 0.307926 | 3969.231 | 0.2867023
4268.69 | 0.30881 | 3969.231 | 0.2867023
4271.26 | 0.309392 | 3969.231 | 0.2867023
4274.84 | 0.310232 | 3980.769 | 0.2889577
4277.86 | 0.310934 | 3980.769 | 0.2889577
4280.75 | 0.311635 | 3992.308 | 0.2912722
4283.64 | 0.312338 | 3992.308 | 0.2912722
4286.35 | 0.313022 | 3992.308 | 0.2912722
4289.01 | 0.313668 | 4003.846 | 0.2936491
4291.98 | 0.314426 | 4003.846 | 0.2936491
4295.61 | 0.315375 | 4003.846 | 0.2936491
4298.97 | 0.316247 | 4015.385 | 0.2960927
4302.57 | 0.317206 | 4015.385 | 0.2960927
4305.51 | 0.318006 | 4026.923 | 0.2986068
4308.28 | 0.318783 | 4026.923 | 0.2986068
4310.68 | 0.319458 | 4026.923 | 0.2986068
4313.33 | 0.320222 | 4038.462 | 0.3011957
4315.85 | 0.320956 | 4038.462 | 0.3011957
4318.77 | 0.321813 | 4038.462 | 0.3011957
4322.24 | 0.322865 | 4050 | 0.3038644
4326.21 | 0.324116 | 4050 | 0.3038644
4330.43 | 0.32546 | 4061.538 | 0.3066182
4333.97 | 0.326641 | 4061.538 | 0.3066182
4337.08 | 0.327685 | 4061.538 | 0.3066182
4341.35 | 0.329184 | 4073.077 | 0.3094632
4344.38 | 0.330308 | 4073.077 | 0.3094632
4347.74 | 0.331561 | 4084.615 | 0.3124059
4350.86 | 0.332768 | 4084.615 | 0.3124059
4354.69 | 0.334321 | 4084.615 | 0.3124059
4357.55 | 0.335512 | 4096.154 | 0.3154537
4361.17 | 0.337085 | 4096.154 | 0.3154537
4363.75 | 0.338267 | 4096.154 | 0.3154537
4366.52 | 0.339551 | 4107.692 | 0.3186149
4369.31 | 0.340923 | 4107.692 | 0.3186149
4372.4 | 0.342503 | 4119.231 | 0.3218985
4374.8 | 0.343793 | 4119.231 | 0.3218985
4376.73 | 0.344862 | 4119.231 | 0.3218985
4377.93 | 0.345569 | 4130.769 | 0.325315
4379.24 | 0.346344 | 4130.769 | 0.325315
4380.44 | 0.347082 | 4130.769 | 0.325315
4381.64 | 0.347814 | 4142.308 | 0.3288761
4382.51 | 0.348379 | 4142.308 | 0.3288761
4383.64 | 0.349118 | 4153.846 | 0.3325948
4384.74 | 0.34988 | 4153.846 | 0.3325948
4385.64 | 0.350492 | 4153.846 | 0.3325948
4386.51 | 0.351111 | 4165.385 | 0.3364863
4387.28 | 0.351668 | 4165.385 | 0.3364863
4388.08 | 0.352274 | 4165.385 | 0.3364863
4388.96 | 0.352961 | 4176.923 | 0.3405709
4389.7 | 0.35355 | 4176.923 | 0.3405709
4390.73 | 0.354399 | 4188.462 | 0.3448677
4391.48 | 0.355032 | 4188.462 | 0.3448677
4392.25 | 0.355716 | 4188.462 | 0.3448677
4392.8 | 0.356221 | 4200 | 0.3494008
4393.43 | 0.356797 | 4200 | 0.3494008
4393.98 | 0.357344 | 4200 | 0.3494008
4394.58 | 0.357945 | 4211.538 | 0.3541991
4395.1 | 0.358482 | 4211.538 | 0.3541991
4395.74 | 0.359162 | 4223.077 | 0.3592968
4396.24 | 0.359724 | 4223.077 | 0.3592968
4396.82 | 0.360396 | 4223.077 | 0.3592968
4397.34 | 0.361019 | 4234.615 | 0.3647349
4397.84 | 0.36166 | 4234.615 | 0.3647349
4398.22 | 0.362172 | 4234.615 | 0.3647349
4398.62 | 0.362726 | 4246.154 | 0.3705634
4398.92 | 0.363148 | 4246.154 | 0.3705634
4399.26 | 0.363636 | 4257.692 | 0.3768419
4399.56 | 0.364077 | 4257.692 | 0.3768419
4399.89 | 0.364602 | 4257.692 | 0.3768419
4400.19 | 0.365101 | 4269.231 | 0.3836406
4400.52 | 0.365667 | 4269.231 | 0.3836406
4400.83 | 0.366237 | 4269.231 | 0.3836406
4401.16 | 0.366882 | 4280.769 | 0.3911013
4401.41 | 0.367398 | 4280.769 | 0.3911013
4401.74 | 0.368119 | 4292.308 | 0.3993395
4402.01 | 0.368759 | 4292.308 | 0.3993395
4402.28 | 0.369458 | 4292.308 | 0.3993395
4402.48 | 0.370026 | 4303.846 | 0.4085391
4402.66 | 0.370601 | 4303.846 | 0.4085391
4402.81 | 0.371102 | 4303.846 | 0.4085391
4402.98 | 0.371731 | 4315.385 | 0.4189393
4403.13 | 0.372352 | 4315.385 | 0.4189393
4403.29 | 0.373152 | 4326.923 | 0.43103
4403.44 | 0.374012 | 4326.923 | 0.43103
4403.61 | 0.375179 | 4326.923 | 0.43103
4403.76 | 0.376649 | 4338.462 | 0.4454038
4404.08 | 0.389524 | 4338.462 | 0.4454038
0 | 0 | 0 | 0
3.82 | 0.001082 | 0 | 0
9.73 | 0.001933 | 11.53846 | 0.0006098883
17.22 | 0.002833 | 11.53846 | 0.0006098883
24.54 | 0.003522 | 23.07692 | 0.001214849
33.13 | 0.004244 | 23.07692 | 0.001214849
38.02 | 0.004652 | 34.61538 | 0.001815004
46.36 | 0.005295 | 34.61538 | 0.001815004
53.62 | 0.005856 | 46.15385 | 0.002410466
58.78 | 0.006262 | 57.69231 | 0.003001343
65.52 | 0.006777 | 57.69231 | 0.003001343
71.92 | 0.007247 | 69.23077 | 0.003587739
79.32 | 0.007811 | 69.23077 | 0.003587739
85.81 | 0.008319 | 80.76923 | 0.004169751
93.78 | 0.008885 | 80.76923 | 0.004169751
101.96 | 0.009478 | 92.30769 | 0.004747474
108.68 | 0.009972 | 92.30769 | 0.004747474
116.79 | 0.010545 | 103.8462 | 0.005320999
122.23 | 0.010913 | 115.3846 | 0.005890414
129.55 | 0.01144 | 115.3846 | 0.005890414
137.58 | 0.012004 | 126.9231 | 0.006455804
143.83 | 0.012444 | 126.9231 | 0.006455804
151.78 | 0.013012 | 138.4615 | 0.007017249
159 | 0.0135 | 138.4615 | 0.007017249
165.67 | 0.013938 | 150 | 0.007574829
172.78 | 0.014412 | 161.5385 | 0.008128621
180.44 | 0.014924 | 161.5385 | 0.008128621
186.53 | 0.015317 | 173.0769 | 0.008678699
194.14 | 0.01581 | 173.0769 | 0.008678699
200.99 | 0.01627 | 184.6154 | 0.009225135
207.57 | 0.016691 | 184.6154 | 0.009225135
214.39 | 0.017109 | 196.1538 | 0.009767998
221.1 | 0.017526 | 196.1538 | 0.009767998
228.02 | 0.017973 | 207.6923 | 0.01030736
235.08 | 0.018415 | 219.2308 | 0.01084328
241.42 | 0.018806 | 219.2308 | 0.01084328
249.24 | 0.019284 | 230.7692 | 0.01137582
258.1 | 0.019819 | 230.7692 | 0.01137582
263.71 | 0.020155 | 242.3077 | 0.01190505
271.3 | 0.020625 | 242.3077 | 0.01190505
278.91 | 0.021078 | 253.8462 | 0.01243103
286.75 | 0.021564 | 253.8462 | 0.01243103
294.46 | 0.021998 | 265.3846 | 0.01295382
300.48 | 0.022346 | 276.9231 | 0.01347347
309.69 | 0.022896 | 276.9231 | 0.01347347
316.26 | 0.023269 | 288.4615 | 0.01399004
324.06 | 0.023721 | 288.4615 | 0.01399004
331.1 | 0.02411 | 300 | 0.01450358
340.36 | 0.024652 | 300 | 0.01450358
346.3 | 0.024967 | 311.5385 | 0.01501415
353.27 | 0.025328 | 323.0769 | 0.0155218
360.21 | 0.025733 | 323.0769 | 0.0155218
367.92 | 0.026154 | 334.6154 | 0.01602658
373.64 | 0.026476 | 334.6154 | 0.01602658
380.41 | 0.026839 | 346.1538 | 0.01652854
387.42 | 0.02723 | 346.1538 | 0.01652854
393.38 | 0.027574 | 357.6923 | 0.01702772
399.97 | 0.027911 | 357.6923 | 0.01702772
407.78 | 0.02834 | 369.2308 | 0.01752418
415.58 | 0.028766 | 380.7692 | 0.01801796
424.61 | 0.029247 | 380.7692 | 0.01801796
434.35 | 0.029724 | 392.3077 | 0.0185091
441.86 | 0.030088 | 392.3077 | 0.0185091
449.97 | 0.030507 | 403.8462 | 0.01899765
458.03 | 0.030922 | 403.8462 | 0.01899765
465.25 | 0.031299 | 415.3846 | 0.01948365
474.05 | 0.031757 | 415.3846 | 0.01948365
481.35 | 0.03211 | 426.9231 | 0.01996715
489.04 | 0.0325 | 438.4615 | 0.02044818
497.87 | 0.032945 | 438.4615 | 0.02044818
506.56 | 0.033382 | 450 | 0.02092679
514.15 | 0.033753 | 450 | 0.02092679
522.83 | 0.03419 | 461.5385 | 0.02140301
530.12 | 0.034568 | 461.5385 | 0.02140301
538.98 | 0.03501 | 473.0769 | 0.02187688
547.19 | 0.035392 | 484.6154 | 0.02234844
554.2 | 0.03573 | 484.6154 | 0.02234844
563.14 | 0.036156 | 496.1538 | 0.02281773
570.21 | 0.03647 | 496.1538 | 0.02281773
577.75 | 0.036848 | 507.6923 | 0.02328478
586.35 | 0.037238 | 507.6923 | 0.02328478
593.45 | 0.037573 | 519.2308 | 0.02374963
600.38 | 0.037816 | 519.2308 | 0.02374963
607.13 | 0.038137 | 530.7692 | 0.02421231
614.73 | 0.038494 | 542.3077 | 0.02467286
622.23 | 0.038814 | 542.3077 | 0.02467286
628.54 | 0.0391 | 553.8462 | 0.02513131
636.78 | 0.03952 | 553.8462 | 0.02513131
643.09 | 0.03983 | 565.3846 | 0.02558769
650.33 | 0.040165 | 565.3846 | 0.02558769
659.21 | 0.04057 | 576.9231 | 0.02604204
666.95 | 0.040928 | 576.9231 | 0.02604204
675.87 | 0.04131 | 588.4615 | 0.02649438
684.62 | 0.041712 | 600 | 0.02694475
691.87 | 0.042038 | 600 | 0.02694475
700.2 | 0.042371 | 611.5385 | 0.02739317
707.51 | 0.042716 | 611.5385 | 0.02739317
715.56 | 0.043034 | 623.0769 | 0.02783968
722.76 | 0.043326 | 623.0769 | 0.02783968
732.18 | 0.043761 | 634.6154 | 0.02828431
740.11 | 0.04408 | 646.1538 | 0.02872708
748.48 | 0.044471 | 646.1538 | 0.02872708
755.66 | 0.04479 | 657.6923 | 0.02916803
762.46 | 0.045074 | 657.6923 | 0.02916803
770.67 | 0.045397 | 669.2308 | 0.02960717
777.83 | 0.045723 | 669.2308 | 0.02960717
787.26 | 0.046112 | 680.7692 | 0.03004454
793.68 | 0.046382 | 680.7692 | 0.03004454
802.32 | 0.046792 | 692.3077 | 0.03048016
810.45 | 0.047125 | 703.8462 | 0.03091407
819.21 | 0.04746 | 703.8462 | 0.03091407
824.45 | 0.047694 | 715.3846 | 0.03134627
832.79 | 0.048064 | 715.3846 | 0.03134627
842.73 | 0.048447 | 726.9231 | 0.03177681
849.67 | 0.048743 | 726.9231 | 0.03177681
857.21 | 0.049058 | 738.4615 | 0.0322057
865.82 | 0.049391 | 738.4615 | 0.0322057
872.78 | 0.049704 | 750 | 0.03263298
880.57 | 0.049988 | 761.5385 | 0.03305865
887.96 | 0.050299 | 761.5385 | 0.03305865
894.62 | 0.050559 | 773.0769 | 0.03348275
902.29 | 0.050905 | 773.0769 | 0.03348275
909.3 | 0.051198 | 784.6154 | 0.0339053
914.67 | 0.051424 | 784.6154 | 0.0339053
921.31 | 0.051692 | 796.1538 | 0.03432633
928.7 | 0.051994 | 807.6923 | 0.03474585
936.08 | 0.05227 | 807.6923 | 0.03474585
944.65 | 0.052618 | 819.2308 | 0.03516388
953.56 | 0.052967 | 819.2308 | 0.03516388
959.49 | 0.053167 | 830.7692 | 0.03558045
966.83 | 0.05347 | 830.7692 | 0.03558045
974.05 | 0.053758 | 842.3077 | 0.03599559
981.69 | 0.054047 | 842.3077 | 0.03599559
988.48 | 0.05433 | 853.8462 | 0.0364093
995.12 | 0.054605 | 865.3846 | 0.03682162
1002.42 | 0.054877 | 865.3846 | 0.03682162
1012.14 | 0.055241 | 876.9231 | 0.03723256
1019.87 | 0.055547 | 876.9231 | 0.03723256
1027.94 | 0.05585 | 888.4615 | 0.03764214
1036.05 | 0.056146 | 888.4615 | 0.03764214
1042.69 | 0.056403 | 900 | 0.03805038
1050.73 | 0.056737 | 900 | 0.03805038
1058.94 | 0.057023 | 911.5385 | 0.0384573
1067.25 | 0.057352 | 923.0769 | 0.03886293
1075.66 | 0.057637 | 923.0769 | 0.03886293
1083.75 | 0.057957 | 934.6154 | 0.03926727
1090.34 | 0.058218 | 934.6154 | 0.03926727
1098.33 | 0.058504 | 946.1538 | 0.03967035
1105.89 | 0.058777 | 946.1538 | 0.03967035
1114.14 | 0.059166 | 957.6923 | 0.04007218
1123.57 | 0.059526 | 969.2308 | 0.04047279
1131.65 | 0.059813 | 969.2308 | 0.04047279
1139.45 | 0.060129 | 980.7692 | 0.04087219
1147.78 | 0.060447 | 980.7692 | 0.04087219
1156.57 | 0.060754 | 992.3077 | 0.0412704
1164.26 | 0.061054 | 992.3077 | 0.0412704
1173.21 | 0.061375 | 1003.846 | 0.04166744
1181.13 | 0.06169 | 1003.846 | 0.04166744
1188.14 | 0.061944 | 1015.385 | 0.04206332
1196.45 | 0.062246 | 1026.923 | 0.04245806
1205.24 | 0.062574 | 1026.923 | 0.04245806
1213.37 | 0.062855 | 1038.462 | 0.04285168
1222.04 | 0.063156 | 1038.462 | 0.04285168
1228.76 | 0.063409 | 1050 | 0.04324419
1235.87 | 0.063685 | 1050 | 0.04324419
1245.35 | 0.064011 | 1061.538 | 0.04363561
1254.19 | 0.064344 | 1061.538 | 0.04363561
1261.63 | 0.064608 | 1073.077 | 0.04402595
1271.31 | 0.064955 | 1084.615 | 0.04441524
1279.69 | 0.06526 | 1084.615 | 0.04441524
1286.43 | 0.065505 | 1096.154 | 0.04480348
1294.07 | 0.065764 | 1096.154 | 0.04480348
1302.04 | 0.066037 | 1107.692 | 0.0451907
1308.85 | 0.066291 | 1107.692 | 0.0451907
1316.64 | 0.066544 | 1119.231 | 0.0455769
1325.03 | 0.066856 | 1130.769 | 0.0459621
1332.62 | 0.067134 | 1130.769 | 0.0459621
1342 | 0.067465 | 1142.308 | 0.04634632
1350.09 | 0.067746 | 1142.308 | 0.04634632
1359.29 | 0.068071 | 1153.846 | 0.04672957
1367.64 | 0.068346 | 1153.846 | 0.04672957
1374.43 | 0.068575 | 1165.385 | 0.04711186
1382.61 | 0.068859 | 1165.385 | 0.04711186
1389.42 | 0.06909 | 1176.923 | 0.04749322
1397.49 | 0.069367 | 1188.462 | 0.04787365
1405.33 | 0.069653 | 1188.462 | 0.04787365
1412.19 | 0.069882 | 1200 | 0.04825316
1420.32 | 0.070154 | 1200 | 0.04825316
1428.11 | 0.070424 | 1211.538 | 0.04863178
1436 | 0.070682 | 1211.538 | 0.04863178
1441.5 | 0.070903 | 1223.077 | 0.04900951
1451 | 0.071224 | 1223.077 | 0.04900951
1458.82 | 0.071478 | 1234.615 | 0.04938636
1469.32 | 0.071859 | 1246.154 | 0.04976236
1477.96 | 0.07215 | 1246.154 | 0.04976236
1485.07 | 0.072376 | 1257.692 | 0.05013751
1493.74 | 0.072691 | 1257.692 | 0.05013751
1500.77 | 0.072932 | 1269.231 | 0.05051183
1507.56 | 0.073166 | 1269.231 | 0.05051183
1514.18 | 0.073371 | 1280.769 | 0.05088533
1522.41 | 0.073647 | 1292.308 | 0.05125802
1530.21 | 0.073912 | 1292.308 | 0.05125802
1536.65 | 0.074121 | 1303.846 | 0.05162992
1545.4 | 0.074397 | 1303.846 | 0.05162992
1555.29 | 0.074745 | 1315.385 | 0.05200103
1563.88 | 0.075037 | 1315.385 | 0.05200103
1572.42 | 0.075333 | 1326.923 | 0.05237137
1579.9 | 0.075561 | 1326.923 | 0.05237137
1587.94 | 0.075826 | 1338.462 | 0.05274095
1596.47 | 0.076122 | 1350 | 0.05310978
1603.69 | 0.07635 | 1350 | 0.05310978
1611.48 | 0.076612 | 1361.538 | 0.05347788
1619.42 | 0.076869 | 1361.538 | 0.05347788
1628.33 | 0.07717 | 1373.077 | 0.05384525
1637.31 | 0.077459 | 1373.077 | 0.05384525
1644.4 | 0.077687 | 1384.615 | 0.05421192
1651.17 | 0.077929 | 1384.615 | 0.05421192
1658.2 | 0.07815 | 1396.154 | 0.05457788
1667.22 | 0.078454 | 1407.692 | 0.05494315
1676.47 | 0.078766 | 1407.692 | 0.05494315
1685.26 | 0.079018 | 1419.231 | 0.05530774
1694.52 | 0.079333 | 1419.231 | 0.05530774
1700.93 | 0.079555 | 1430.769 | 0.05567167
1709.53 | 0.079832 | 1430.769 | 0.05567167
1717.93 | 0.080013 | 1442.308 | 0.05603494
1724.47 | 0.080335 | 1453.846 | 0.05639756
1732.44 | 0.080562 | 1453.846 | 0.05639756
1741.6 | 0.080851 | 1465.385 | 0.05675955
1749.96 | 0.081131 | 1465.385 | 0.05675955
1757.47 | 0.081373 | 1476.923 | 0.05712091
1766.89 | 0.081674 | 1476.923 | 0.05712091
1772.92 | 0.081864 | 1488.462 | 0.05748167
1781.59 | 0.082144 | 1488.462 | 0.05748167
1789.9 | 0.082409 | 1500 | 0.05784181
1797.88 | 0.082655 | 1511.538 | 0.05820137
1805.1 | 0.082905 | 1511.538 | 0.05820137
1815.03 | 0.083211 | 1523.077 | 0.05856034
1821.84 | 0.083425 | 1523.077 | 0.05856034
1829.14 | 0.083661 | 1534.615 | 0.05891874
1838.09 | 0.083946 | 1534.615 | 0.05891874
1844.69 | 0.08419 | 1546.154 | 0.05927658
1853.6 | 0.084444 | 1546.154 | 0.05927658
1860.33 | 0.084666 | 1557.692 | 0.05963386
1867.35 | 0.084878 | 1569.231 | 0.05999061
1876.53 | 0.085174 | 1569.231 | 0.05999061
1884.3 | 0.085404 | 1580.769 | 0.06034682
1890.01 | 0.085592 | 1580.769 | 0.06034682
1898.3 | 0.085853 | 1592.308 | 0.0607025
1906.29 | 0.086103 | 1592.308 | 0.0607025
1914.5 | 0.086386 | 1603.846 | 0.06105768
1922.26 | 0.086625 | 1615.385 | 0.06141235
1930.52 | 0.0869 | 1615.385 | 0.06141235
1937.49 | 0.087117 | 1626.923 | 0.06176652
1946.23 | 0.087403 | 1626.923 | 0.06176652
1954.96 | 0.087684 | 1638.462 | 0.06212021
1963.32 | 0.087935 | 1638.462 | 0.06212021
1971.51 | 0.088189 | 1650 | 0.06247343
1979.4 | 0.088437 | 1650 | 0.06247343
1988.26 | 0.08871 | 1661.538 | 0.06282618
1998.44 | 0.089032 | 1673.077 | 0.06317847
2005.58 | 0.089251 | 1673.077 | 0.06317847
2013.15 | 0.089484 | 1684.615 | 0.06353031
2020.71 | 0.089721 | 1684.615 | 0.06353031
2027.63 | 0.089919 | 1696.154 | 0.06388171
2035.09 | 0.090163 | 1696.154 | 0.06388171
2043.98 | 0.090448 | 1707.692 | 0.06423269
2051.68 | 0.090658 | 1707.692 | 0.06423269
2060.64 | 0.090927 | 1719.231 | 0.06458324
2067.84 | 0.091152 | 1730.769 | 0.06493338
2074.52 | 0.091371 | 1730.769 | 0.06493338
2082.43 | 0.091609 | 1742.308 | 0.06528312
2090.43 | 0.091864 | 1742.308 | 0.06528312
2096.97 | 0.092072 | 1753.846 | 0.06563246
2105.47 | 0.092339 | 1753.846 | 0.06563246
2112.59 | 0.092549 | 1765.385 | 0.06598142
2120.53 | 0.092793 | 1776.923 | 0.06632999
2130.11 | 0.093081 | 1776.923 | 0.06632999
2135.61 | 0.093243 | 1788.462 | 0.0666782
2144.52 | 0.093521 | 1788.462 | 0.0666782
2152.77 | 0.093773 | 1800 | 0.06702605
2159.54 | 0.093981 | 1800 | 0.06702605
2168.6 | 0.09426 | 1811.538 | 0.06737354
2176.99 | 0.09452 | 1811.538 | 0.06737354
2184 | 0.094759 | 1823.077 | 0.0677207
2193.02 | 0.09502 | 1834.615 | 0.06806751
2202.05 | 0.095283 | 1834.615 | 0.06806751
2210.41 | 0.095557 | 1846.154 | 0.068414
2218.75 | 0.095812 | 1846.154 | 0.068414
2226.66 | 0.096055 | 1857.692 | 0.06876016
2233.93 | 0.096269 | 1857.692 | 0.06876016
2242.41 | 0.096523 | 1869.231 | 0.06910602
2251.17 | 0.096792 | 1869.231 | 0.06910602
2258.38 | 0.097008 | 1880.769 | 0.06945157
2269.27 | 0.097345 | 1892.308 | 0.06979683
2277.58 | 0.097596 | 1892.308 | 0.06979683
2284.94 | 0.097819 | 1903.846 | 0.0701418
2292.96 | 0.098059 | 1903.846 | 0.0701418
2300.34 | 0.098286 | 1915.385 | 0.07048648
2308.6 | 0.098536 | 1915.385 | 0.07048648
2316.17 | 0.098767 | 1926.923 | 0.0708309
2324.01 | 0.098998 | 1938.462 | 0.07117505
2331.17 | 0.099216 | 1938.462 | 0.07117505
2339.76 | 0.099477 | 1950 | 0.07151895
2349.37 | 0.099759 | 1950 | 0.07151895
2357.03 | 0.099988 | 1961.538 | 0.07186259
2364.65 | 0.100231 | 1961.538 | 0.07186259
2372.68 | 0.100457 | 1973.077 | 0.072206
2379.79 | 0.100665 | 1973.077 | 0.072206
2388.09 | 0.100918 | 1984.615 | 0.07254917
2396.35 | 0.10117 | 1996.154 | 0.07289212
2403.71 | 0.10139 | 1996.154 | 0.07289212
2411.47 | 0.101603 | 2007.692 | 0.07323484
2419.58 | 0.101843 | 2007.692 | 0.07323484
2425.67 | 0.102039 | 2019.231 | 0.07357736
2431.81 | 0.102214 | 2019.231 | 0.07357736
2440.38 | 0.102466 | 2030.769 | 0.07391967
2448.31 | 0.102711 | 2030.769 | 0.07391967
2454.96 | 0.102913 | 2042.308 | 0.07426179
2463.06 | 0.103143 | 2053.846 | 0.07460372
2472 | 0.10341 | 2053.846 | 0.07460372
2480.91 | 0.10368 | 2065.385 | 0.07494547
2487.58 | 0.103878 | 2065.385 | 0.07494547
2494.67 | 0.104091 | 2076.923 | 0.07528704
2503.4 | 0.104346 | 2076.923 | 0.07528704
2509.96 | 0.104532 | 2088.462 | 0.07562845
2517.08 | 0.104769 | 2100 | 0.0759697
2526.92 | 0.105046 | 2100 | 0.0759697
2534.85 | 0.105282 | 2111.538 | 0.07631079
2543.57 | 0.105537 | 2111.538 | 0.07631079
2551.85 | 0.105802 | 2123.077 | 0.07665175
2561.09 | 0.106061 | 2123.077 | 0.07665175
2570.15 | 0.106326 | 2134.615 | 0.07699256
2578.66 | 0.10658 | 2134.615 | 0.07699256
2586.52 | 0.106807 | 2146.154 | 0.07733325
2594.68 | 0.10705 | 2157.692 | 0.07767381
2603.52 | 0.107323 | 2157.692 | 0.07767381
2611.03 | 0.107541 | 2169.231 | 0.07801426
2619.84 | 0.107801 | 2169.231 | 0.07801426
2626.63 | 0.108018 | 2180.769 | 0.0783546
2634.34 | 0.108233 | 2180.769 | 0.0783546
2642.28 | 0.108476 | 2192.308 | 0.07869484
2648.9 | 0.108671 | 2192.308 | 0.07869484
2655.56 | 0.108867 | 2203.846 | 0.07903498
2663.08 | 0.109084 | 2215.385 | 0.07937504
2671.88 | 0.109349 | 2215.385 | 0.07937504
2677.95 | 0.109532 | 2226.923 | 0.07971502
2685.81 | 0.109768 | 2226.923 | 0.07971502
2692.28 | 0.109957 | 2238.462 | 0.08005492
2702.54 | 0.110255 | 2238.462 | 0.08005492
2712.25 | 0.110539 | 2250 | 0.08039476
2720.01 | 0.11077 | 2261.538 | 0.08073454
2728.62 | 0.111035 | 2261.538 | 0.08073454
2737.79 | 0.111293 | 2273.077 | 0.08107427
2746.25 | 0.111548 | 2273.077 | 0.08107427
2752.51 | 0.111731 | 2284.615 | 0.08141396
2761.17 | 0.111986 | 2284.615 | 0.08141396
2769.74 | 0.112231 | 2296.154 | 0.0817536
2778.7 | 0.112495 | 2296.154 | 0.0817536
2787.23 | 0.112766 | 2307.692 | 0.08209322
2794.74 | 0.11297 | 2319.231 | 0.08243281
2801.04 | 0.113155 | 2319.231 | 0.08243281
2809.84 | 0.11342 | 2330.769 | 0.08277239
2815.96 | 0.113604 | 2330.769 | 0.08277239
2823.52 | 0.113821 | 2342.308 | 0.08311195
2832.16 | 0.114077 | 2342.308 | 0.08311195
2839.37 | 0.114294 | 2353.846 | 0.08345152
2845.96 | 0.114491 | 2353.846 | 0.08345152
2854.47 | 0.114733 | 2365.385 | 0.08379108
2862.74 | 0.114969 | 2376.923 | 0.08413066
2870.38 | 0.115196 | 2376.923 | 0.08413066
2878.29 | 0.115426 | 2388.462 | 0.08447026
2885 | 0.115637 | 2388.462 | 0.08447026
2892.61 | 0.115854 | 2400 | 0.08480988
2900.75 | 0.116092 | 2400 | 0.08480988
2908.39 | 0.116323 | 2411.538 | 0.08514953
2916.71 | 0.116561 | 2423.077 | 0.08548923
2924.31 | 0.116791 | 2423.077 | 0.08548923
2930.93 | 0.116978 | 2434.615 | 0.08582897
2939.41 | 0.117235 | 2434.615 | 0.08582897
2947.35 | 0.117468 | 2446.154 | 0.08616876
2953.37 | 0.117638 | 2446.154 | 0.08616876
2961.04 | 0.117874 | 2457.692 | 0.08650861
2968.27 | 0.118075 | 2457.692 | 0.08650861
2977.61 | 0.11836 | 2469.231 | 0.08684853
2984.22 | 0.118531 | 2480.769 | 0.08718852
2991.48 | 0.118742 | 2480.769 | 0.08718852
3002.54 | 0.119069 | 2492.308 | 0.08752859
3011.05 | 0.119317 | 2492.308 | 0.08752859
3019.17 | 0.119571 | 2503.846 | 0.08786875
3025.83 | 0.119759 | 2503.846 | 0.08786875
3032.47 | 0.119951 | 2515.385 | 0.088209
3040.38 | 0.120195 | 2515.385 | 0.088209
3047.55 | 0.120402 | 2526.923 | 0.08854936
3056.91 | 0.120686 | 2538.462 | 0.08888982
3065.69 | 0.12094 | 2538.462 | 0.08888982
3072.83 | 0.121159 | 2550 | 0.0892304
3080.92 | 0.121389 | 2550 | 0.0892304
3088.43 | 0.121616 | 2561.538 | 0.0895711
3097.65 | 0.121875 | 2561.538 | 0.0895711
3105.95 | 0.122106 | 2573.077 | 0.08991193
3112.09 | 0.122296 | 2584.615 | 0.09025289
3120.88 | 0.122543 | 2584.615 | 0.09025289
3126.77 | 0.12272 | 2596.154 | 0.090594
3134.06 | 0.122927 | 2596.154 | 0.090594
3141.52 | 0.123143 | 2607.692 | 0.09093526
3150.08 | 0.123389 | 2607.692 | 0.09093526
3157.92 | 0.123618 | 2619.231 | 0.09127667
3165.31 | 0.123846 | 2619.231 | 0.09127667
3174.42 | 0.124096 | 2630.769 | 0.09161825
3180.24 | 0.124253 | 2642.308 | 0.09196
3189.1 | 0.124536 | 2642.308 | 0.09196
3197.68 | 0.124789 | 2653.846 | 0.09230193
3204.87 | 0.124987 | 2653.846 | 0.09230193
3212.41 | 0.12521 | 2665.385 | 0.09264404
3219.68 | 0.125417 | 2665.385 | 0.09264404
3227.92 | 0.12566 | 2676.923 | 0.09298635
3235.88 | 0.125894 | 2676.923 | 0.09298635
3245.21 | 0.126169 | 2688.462 | 0.09332885
3251.77 | 0.126352 | 2700 | 0.09367156
3260.12 | 0.126611 | 2700 | 0.09367156
3267.67 | 0.126824 | 2711.538 | 0.09401448
3275.11 | 0.127037 | 2711.538 | 0.09401448
3283.58 | 0.127275 | 2723.077 | 0.09435763
3291.02 | 0.127505 | 2723.077 | 0.09435763
3301.03 | 0.127787 | 2734.615 | 0.094701
3308.47 | 0.128011 | 2746.154 | 0.0950446
3316.33 | 0.128241 | 2746.154 | 0.0950446
3323.42 | 0.128442 | 2757.692 | 0.09538845
3331.2 | 0.128683 | 2757.692 | 0.09538845
3338.64 | 0.128901 | 2769.231 | 0.09573255
3347.55 | 0.129155 | 2769.231 | 0.09573255
3355.77 | 0.129397 | 2780.769 | 0.0960769
3362.95 | 0.129604 | 2780.769 | 0.0960769
3370.21 | 0.129803 | 2792.308 | 0.09642152
3376.83 | 0.130005 | 2803.846 | 0.09676641
3383.74 | 0.130229 | 2803.846 | 0.09676641
3392.23 | 0.130451 | 2815.385 | 0.09711157
3399.84 | 0.130679 | 2815.385 | 0.09711157
3407.38 | 0.1309 | 2826.923 | 0.09745702
3414.75 | 0.131107 | 2826.923 | 0.09745702
3422.19 | 0.131334 | 2838.462 | 0.09780277
3428.8 | 0.131529 | 2838.462 | 0.09780277
3436.56 | 0.131739 | 2850 | 0.09814881
3444.1 | 0.13198 | 2861.538 | 0.09849516
3451.41 | 0.132199 | 2861.538 | 0.09849516
3459.68 | 0.132436 | 2873.077 | 0.09884183
3467.71 | 0.132671 | 2873.077 | 0.09884183
3475.75 | 0.132902 | 2884.615 | 0.09918882
3482.11 | 0.13309 | 2884.615 | 0.09918882
3489.38 | 0.13331 | 2896.154 | 0.09953614
3495.85 | 0.13349 | 2907.692 | 0.09988379
3502.78 | 0.133704 | 2907.692 | 0.09988379
3509.79 | 0.133909 | 2919.231 | 0.1002318
3517.46 | 0.134136 | 2919.231 | 0.1002318
3525.42 | 0.134381 | 2930.769 | 0.1005801
3531.26 | 0.134548 | 2930.769 | 0.1005801
3537.2 | 0.134727 | 2942.308 | 0.1009289
3545.24 | 0.134958 | 2942.308 | 0.1009289
3550.91 | 0.13512 | 2953.846 | 0.1012779
3560.19 | 0.135387 | 2965.385 | 0.1016274
3567.58 | 0.135594 | 2965.385 | 0.1016274
3575.37 | 0.13584 | 2976.923 | 0.1019772
3583.56 | 0.136075 | 2976.923 | 0.1019772
3591.55 | 0.136317 | 2988.462 | 0.1023275
3598.76 | 0.136536 | 2988.462 | 0.1023275
3606.77 | 0.136772 | 3000 | 0.1026781
3613.06 | 0.136953 | 3000 | 0.1026781
3618.65 | 0.137131 | 3011.538 | 0.1030291
3625.44 | 0.13732 | 3023.077 | 0.1033806
3632.85 | 0.137544 | 3023.077 | 0.1033806
3640.59 | 0.137774 | 3034.615 | 0.1037324
3648.7 | 0.138009 | 3034.615 | 0.1037324
3655.62 | 0.138215 | 3046.154 | 0.1040847
3664.23 | 0.138491 | 3046.154 | 0.1040847
3672.17 | 0.138712 | 3057.692 | 0.1044374
3680.53 | 0.138957 | 3069.231 | 0.1047906
3687.3 | 0.139168 | 3069.231 | 0.1047906
3695.48 | 0.139422 | 3080.769 | 0.1051442
3706.11 | 0.139739 | 3080.769 | 0.1051442
3712.75 | 0.139937 | 3092.308 | 0.1054983
3721.27 | 0.140203 | 3092.308 | 0.1054983
3728.03 | 0.1404 | 3103.846 | 0.1058529
3735.94 | 0.140633 | 3103.846 | 0.1058529
3743.56 | 0.140861 | 3115.385 | 0.1062079
3751.5 | 0.141096 | 3126.923 | 0.1065634
3760.21 | 0.141357 | 3126.923 | 0.1065634
3768.14 | 0.1416 | 3138.462 | 0.1069194
3775.16 | 0.141807 | 3138.462 | 0.1069194
3781.92 | 0.142015 | 3150 | 0.1072759
3788.81 | 0.142226 | 3150 | 0.1072759
3796.74 | 0.142459 | 3161.538 | 0.1076329
3804.84 | 0.142711 | 3161.538 | 0.1076329
3812.85 | 0.142933 | 3173.077 | 0.1079904
3820.59 | 0.143158 | 3184.615 | 0.1083485
3827.43 | 0.143364 | 3184.615 | 0.1083485
3837.04 | 0.143656 | 3196.154 | 0.1087071
3844.39 | 0.143873 | 3196.154 | 0.1087071
3854.35 | 0.144177 | 3207.692 | 0.1090662
3863.14 | 0.144439 | 3207.692 | 0.1090662
3869.85 | 0.144641 | 3219.231 | 0.1094259
3878.69 | 0.1449 | 3230.769 | 0.1097861
3884.59 | 0.14507 | 3230.769 | 0.1097861
3889.87 | 0.145226 | 3242.308 | 0.1101469
3898.29 | 0.14548 | 3242.308 | 0.1101469
3905.87 | 0.145707 | 3253.846 | 0.1105083
3913.52 | 0.145939 | 3253.846 | 0.1105083
3922.4 | 0.146209 | 3265.385 | 0.1108702
3929.37 | 0.146421 | 3265.385 | 0.1108702
3936.93 | 0.146639 | 3276.923 | 0.1112328
3944.66 | 0.14688 | 3288.462 | 0.1115959
3952.72 | 0.147125 | 3288.462 | 0.1115959
3959.19 | 0.147315 | 3300 | 0.1119597
3967.48 | 0.147569 | 3300 | 0.1119597
3975.69 | 0.147822 | 3311.538 | 0.1123241
3983.88 | 0.148067 | 3311.538 | 0.1123241
3992.66 | 0.148331 | 3323.077 | 0.1126891
3999.53 | 0.148546 | 3323.077 | 0.1126891
4007.01 | 0.148769 | 3334.615 | 0.1130547
4013.58 | 0.148967 | 3346.154 | 0.113421
4020.87 | 0.149186 | 3346.154 | 0.113421
4028.68 | 0.149428 | 3357.692 | 0.1137879
4041.34 | 0.149804 | 3357.692 | 0.1137879
4048.08 | 0.150007 | 3369.231 | 0.1141555
4055.19 | 0.150225 | 3369.231 | 0.1141555
4061.4 | 0.150418 | 3380.769 | 0.1145238
4067.82 | 0.150623 | 3392.308 | 0.1148928
4077 | 0.150894 | 3392.308 | 0.1148928
4084.82 | 0.151083 | 3403.846 | 0.1152624
4091.93 | 0.1513 | 3403.846 | 0.1152624
4099.39 | 0.151576 | 3415.385 | 0.1156328
4108.18 | 0.151863 | 3415.385 | 0.1156328
4116.1 | 0.152091 | 3426.923 | 0.1160039
4123.51 | 0.152323 | 3426.923 | 0.1160039
4130.52 | 0.152553 | 3438.462 | 0.1163757
4136.39 | 0.152726 | 3450 | 0.1167482
4142.88 | 0.152922 | 3450 | 0.1167482
4149.42 | 0.15314 | 3461.538 | 0.1171214
4156.73 | 0.153361 | 3461.538 | 0.1171214
4165.35 | 0.153635 | 3473.077 | 0.1174954
4173.33 | 0.153885 | 3473.077 | 0.1174954
4179.99 | 0.154087 | 3484.615 | 0.1178702
4187.48 | 0.154311 | 3484.615 | 0.1178702
4194.5 | 0.154524 | 3496.154 | 0.1182458
4201.34 | 0.154745 | 3507.692 | 0.1186221
4209.57 | 0.154999 | 3507.692 | 0.1186221
4218.13 | 0.155263 | 3519.231 | 0.1189992
4224.45 | 0.155463 | 3519.231 | 0.1189992
4232.14 | 0.155701 | 3530.769 | 0.1193771
4239.97 | 0.155937 | 3530.769 | 0.1193771
4245.69 | 0.156122 | 3542.308 | 0.1197558
4252.55 | 0.156311 | 3553.846 | 0.1201354
4260.54 | 0.156561 | 3553.846 | 0.1201354
4266.16 | 0.156746 | 3565.385 | 0.1205157
4273.3 | 0.156971 | 3565.385 | 0.1205157
4281.46 | 0.157243 | 3576.923 | 0.1208969
4291.19 | 0.157549 | 3576.923 | 0.1208969
4298.81 | 0.157777 | 3588.462 | 0.121279
4305.69 | 0.157999 | 3588.462 | 0.121279
4313.08 | 0.158236 | 3600 | 0.121662
4322 | 0.15852 | 3611.538 | 0.1220458
4328.91 | 0.158737 | 3611.538 | 0.1220458
4337.59 | 0.158995 | 3623.077 | 0.1224305
4344.73 | 0.159239 | 3623.077 | 0.1224305
4352.68 | 0.15949 | 3634.615 | 0.1228161
4362.33 | 0.159784 | 3634.615 | 0.1228161
4369.85 | 0.160018 | 3646.154 | 0.1232026
4376.31 | 0.160225 | 3646.154 | 0.1232026
4383.67 | 0.160469 | 3657.692 | 0.12359
4391.34 | 0.160712 | 3669.231 | 0.1239783
4396.83 | 0.160883 | 3669.231 | 0.1239783
4404.56 | 0.161141 | 3680.769 | 0.1243676
4413.3 | 0.161417 | 3680.769 | 0.1243676
4420.27 | 0.161691 | 3692.308 | 0.1247579
4428.7 | 0.162011 | 3692.308 | 0.1247579
4437.06 | 0.162281 | 3703.846 | 0.1251491
4443.05 | 0.162469 | 3715.385 | 0.1255413
4450.34 | 0.162704 | 3715.385 | 0.1255413
4458.71 | 0.162979 | 3726.923 | 0.1259345
4466.29 | 0.163225 | 3726.923 | 0.1259345
4474.65 | 0.163494 | 3738.462 | 0.1263287
4482.92 | 0.163754 | 3738.462 | 0.1263287
4491.37 | 0.164029 | 3750 | 0.1267239
4497.2 | 0.164218 | 3750 | 0.1267239
4503.94 | 0.16443 | 3761.538 | 0.1271202
4509.92 | 0.164629 | 3773.077 | 0.1275175
4517.11 | 0.164867 | 3773.077 | 0.1275175
4525.08 | 0.165125 | 3784.615 | 0.1279158
4532.31 | 0.165347 | 3784.615 | 0.1279158
4539.1 | 0.165577 | 3796.154 | 0.1283152
4546.64 | 0.165834 | 3796.154 | 0.1283152
4553.56 | 0.166056 | 3807.692 | 0.1287157
4560.02 | 0.166266 | 3807.692 | 0.1287157
4570.35 | 0.166605 | 3819.231 | 0.1291172
4579.61 | 0.166928 | 3830.769 | 0.1295199
4587.93 | 0.16719 | 3830.769 | 0.1295199
4593.91 | 0.167387 | 3842.308 | 0.1299237
4600.53 | 0.167606 | 3842.308 | 0.1299237
4606.6 | 0.167799 | 3853.846 | 0.1303287
4612.51 | 0.167997 | 3853.846 | 0.1303287
4619.55 | 0.168233 | 3865.385 | 0.1307347
4627.76 | 0.1685 | 3876.923 | 0.131142
4634.25 | 0.168716 | 3876.923 | 0.131142
4640.74 | 0.168929 | 3888.462 | 0.1315504
4647.65 | 0.169161 | 3888.462 | 0.1315504
4654.29 | 0.169378 | 3900 | 0.13196
4661.36 | 0.169613 | 3900 | 0.13196
4669.07 | 0.169876 | 3911.538 | 0.1323708
4675.86 | 0.170096 | 3911.538 | 0.1323708
4684.05 | 0.170369 | 3923.077 | 0.1327828
4692.24 | 0.170644 | 3934.615 | 0.1331961
4698.57 | 0.170847 | 3934.615 | 0.1331961
4705.64 | 0.171078 | 3946.154 | 0.1336106
4713.7 | 0.171356 | 3946.154 | 0.1336106
4721.52 | 0.171616 | 3957.692 | 0.1340264
4730.5 | 0.171914 | 3957.692 | 0.1340264
4738.79 | 0.172195 | 3969.231 | 0.1344434
4744.98 | 0.172412 | 3969.231 | 0.1344434
4751.82 | 0.172636 | 3980.769 | 0.1348618
4759.83 | 0.172921 | 3992.308 | 0.1352814
4767.04 | 0.173154 | 3992.308 | 0.1352814
4775.41 | 0.173444 | 4003.846 | 0.1357024
4781.4 | 0.17365 | 4003.846 | 0.1357024
4788.39 | 0.173877 | 4015.385 | 0.1361247
4795.05 | 0.174103 | 4015.385 | 0.1361247
4802.19 | 0.174351 | 4026.923 | 0.1365484
4809.55 | 0.174612 | 4038.462 | 0.1369734
4817.32 | 0.174864 | 4038.462 | 0.1369734
4824.05 | 0.175102 | 4050 | 0.1373999
4832.74 | 0.175392 | 4050 | 0.1373999
4839.83 | 0.175633 | 4061.538 | 0.1378277
4846.94 | 0.175873 | 4061.538 | 0.1378277
4854.73 | 0.176147 | 4073.077 | 0.138257
4862.45 | 0.176419 | 4073.077 | 0.138257
4869.08 | 0.176647 | 4084.615 | 0.1386877
4876.2 | 0.17689 | 4096.154 | 0.1391199
4883.78 | 0.177172 | 4096.154 | 0.1391199
4890.65 | 0.1774 | 4107.692 | 0.1395535
4897.76 | 0.17766 | 4107.692 | 0.1395535
4904.72 | 0.177888 | 4119.231 | 0.1399887
4911.07 | 0.178122 | 4119.231 | 0.1399887
4917.2 | 0.178336 | 4130.769 | 0.1404253
4924.67 | 0.178603 | 4130.769 | 0.1404253
4932.59 | 0.178882 | 4142.308 | 0.1408635
4940.77 | 0.179162 | 4153.846 | 0.1413033
4948.54 | 0.179428 | 4153.846 | 0.1413033
4955.2 | 0.179677 | 4165.385 | 0.1417446
4961.84 | 0.179909 | 4165.385 | 0.1417446
4969.32 | 0.180173 | 4176.923 | 0.1421875
4976.01 | 0.180409 | 4176.923 | 0.1421875
4982.01 | 0.180627 | 4188.462 | 0.142632
4988.27 | 0.180847 | 4200 | 0.1430781
4995.78 | 0.181111 | 4200 | 0.1430781
5005.97 | 0.181469 | 4211.538 | 0.1435259
5012.9 | 0.181724 | 4211.538 | 0.1435259
5018.78 | 0.181944 | 4223.077 | 0.1439754
5025.91 | 0.182196 | 4223.077 | 0.1439754
5032.48 | 0.182425 | 4234.615 | 0.1444266
5040.14 | 0.182708 | 4234.615 | 0.1444266
5046.66 | 0.182934 | 4246.154 | 0.1448794
5053.64 | 0.183188 | 4257.692 | 0.145334
5059.93 | 0.183416 | 4257.692 | 0.145334
5067.22 | 0.183692 | 4269.231 | 0.1457904
5073.16 | 0.183897 | 4269.231 | 0.1457904
5079.3 | 0.184117 | 4280.769 | 0.1462485
5085.84 | 0.184366 | 4280.769 | 0.1462485
5094.65 | 0.184696 | 4292.308 | 0.1467084
5101.5 | 0.184945 | 4292.308 | 0.1467084
5108.9 | 0.185217 | 4303.846 | 0.1471702
5114.87 | 0.185423 | 4315.385 | 0.1476337
5121.19 | 0.185657 | 4315.385 | 0.1476337
5127.5 | 0.185886 | 4326.923 | 0.1480992
5132.97 | 0.186098 | 4326.923 | 0.1480992
5138.89 | 0.186306 | 4338.462 | 0.1485666
5147.5 | 0.186615 | 4338.462 | 0.1485666
5155.01 | 0.186888 | 4350 | 0.1490358
5161.43 | 0.187126 | 4361.538 | 0.149507
5168.52 | 0.187393 | 4361.538 | 0.149507
5174.78 | 0.187624 | 4373.077 | 0.1499802
5180.8 | 0.18785 | 4373.077 | 0.1499802
5186.86 | 0.188078 | 4384.615 | 0.1504553
5193.63 | 0.188332 | 4384.615 | 0.1504553
5201.34 | 0.188625 | 4396.154 | 0.1509325
5209.95 | 0.188958 | 4396.154 | 0.1509325
5216.36 | 0.189202 | 4407.692 | 0.1514117
5222.56 | 0.189443 | 4419.231 | 0.151893
5228.1 | 0.189645 | 4419.231 | 0.151893
5233.88 | 0.189864 | 4430.769 | 0.1523764
5240.33 | 0.19011 | 4430.769 | 0.1523764
5246.96 | 0.190355 | 4442.308 | 0.1528619
5252.73 | 0.190553 | 4442.308 | 0.1528619
5259.59 | 0.19082 | 4453.846 | 0.1533495
5264.94 | 0.191022 | 4453.846 | 0.1533495
5271.15 | 0.191256 | 4465.385 | 0.1538393
5277.47 | 0.191501 | 4476.923 | 0.1543314
5283.36 | 0.191721 | 4476.923 | 0.1543314
5289.23 | 0.191942 | 4488.462 | 0.1548256
5296.46 | 0.192214 | 4488.462 | 0.1548256
5303.4 | 0.192485 | 4500 | 0.1553221
5310.76 | 0.192767 | 4500 | 0.1553221
5315.91 | 0.192975 | 4511.538 | 0.155821
5320.63 | 0.193157 | 4523.077 | 0.1563221
5325.91 | 0.193359 | 4523.077 | 0.1563221
5331.95 | 0.193589 | 4534.615 | 0.1568256
5339.02 | 0.193864 | 4534.615 | 0.1568256
5346.61 | 0.194152 | 4546.154 | 0.1573315
5356.69 | 0.194566 | 4546.154 | 0.1573315
5364.03 | 0.194848 | 4557.692 | 0.1578398
5370.89 | 0.19511 | 4557.692 | 0.1578398
5379.88 | 0.195475 | 4569.231 | 0.1583506
5385.79 | 0.195704 | 4580.769 | 0.1588638
5392.98 | 0.195993 | 4580.769 | 0.1588638
5401.2 | 0.196328 | 4592.308 | 0.1593796
5408.81 | 0.196642 | 4592.308 | 0.1593796
5415.3 | 0.196885 | 4603.846 | 0.1598979
5422.92 | 0.197192 | 4603.846 | 0.1598979
5428.75 | 0.197438 | 4615.385 | 0.1604188
5436.74 | 0.197761 | 4615.385 | 0.1604188
5443.83 | 0.198038 | 4626.923 | 0.1609423
5450.84 | 0.198332 | 4638.462 | 0.1614685
5458.78 | 0.19865 | 4638.462 | 0.1614685
5464.7 | 0.198889 | 4650 | 0.1619974
5469.44 | 0.199077 | 4650 | 0.1619974
5475.7 | 0.199335 | 4661.538 | 0.1625291
5482.85 | 0.199628 | 4661.538 | 0.1625291
5491.08 | 0.199964 | 4673.077 | 0.1630635
5499.71 | 0.200313 | 4684.615 | 0.1636007
5508.83 | 0.200684 | 4684.615 | 0.1636007
5515.82 | 0.200979 | 4696.154 | 0.1641408
5523.46 | 0.201295 | 4696.154 | 0.1641408
5529.39 | 0.201536 | 4707.692 | 0.1646837
5536.83 | 0.201851 | 4707.692 | 0.1646837
5546.25 | 0.202262 | 4719.231 | 0.1652296
5553.86 | 0.202577 | 4719.231 | 0.1652296
5560.57 | 0.202842 | 4730.769 | 0.1657785
5567.56 | 0.203141 | 4742.308 | 0.1663304
5573.92 | 0.203404 | 4742.308 | 0.1663304
5582.86 | 0.203789 | 4753.846 | 0.1668854
5590.2 | 0.204105 | 4753.846 | 0.1668854
5597.22 | 0.204402 | 4765.385 | 0.1674435
5604.1 | 0.2047 | 4765.385 | 0.1674435
5611 | 0.204993 | 4776.923 | 0.1680047
5616.34 | 0.205221 | 4776.923 | 0.1680047
5624.29 | 0.205578 | 4788.462 | 0.1685691
5632.51 | 0.205924 | 4800 | 0.1691368
5639.17 | 0.206205 | 4800 | 0.1691368
5645.79 | 0.206488 | 4811.538 | 0.1697077
5652.85 | 0.206805 | 4811.538 | 0.1697077
5658.29 | 0.207037 | 4823.077 | 0.170282
5665.24 | 0.20735 | 4823.077 | 0.170282
5672.25 | 0.207657 | 4834.615 | 0.1708596
5678.71 | 0.207934 | 4846.154 | 0.1714407
5686.38 | 0.20828 | 4846.154 | 0.1714407
5693.93 | 0.208617 | 4857.692 | 0.1720253
5700.35 | 0.2089 | 4857.692 | 0.1720253
5707.02 | 0.209187 | 4869.231 | 0.1726134
5714.81 | 0.209562 | 4869.231 | 0.1726134
5722.25 | 0.209875 | 4880.769 | 0.1732051
5728.54 | 0.210161 | 4880.769 | 0.1732051
5734.25 | 0.210411 | 4892.308 | 0.1738005
5740.36 | 0.210706 | 4903.846 | 0.1743995
5747.36 | 0.211017 | 4903.846 | 0.1743995
5753.8 | 0.21131 | 4915.385 | 0.1750023
5763.2 | 0.211735 | 4915.385 | 0.1750023
5770.59 | 0.212064 | 4926.923 | 0.175609
5775.71 | 0.212294 | 4926.923 | 0.175609
5781.28 | 0.212557 | 4938.462 | 0.1762195
5787.69 | 0.212871 | 4938.462 | 0.1762195
5793.55 | 0.213122 | 4950 | 0.1768339
5800.34 | 0.213445 | 4961.538 | 0.1774523
5807.84 | 0.213812 | 4961.538 | 0.1774523
5814.13 | 0.214103 | 4973.077 | 0.1780748
5821.04 | 0.214425 | 4973.077 | 0.1780748
5827.75 | 0.214738 | 4984.615 | 0.1787014
5833.27 | 0.215009 | 4984.615 | 0.1787014
5840.63 | 0.215334 | 4996.154 | 0.1793321
5848.52 | 0.215725 | 5007.692 | 0.1799672
5854.68 | 0.216008 | 5007.692 | 0.1799672
5861.93 | 0.216358 | 5019.231 | 0.1806065
5868.74 | 0.216697 | 5019.231 | 0.1806065
5875.41 | 0.217003 | 5030.769 | 0.1812503
5883.56 | 0.217401 | 5030.769 | 0.1812503
5889.81 | 0.217707 | 5042.308 | 0.1818985
5894.9 | 0.21795 | 5042.308 | 0.1818985
5901.18 | 0.218247 | 5053.846 | 0.1825513
5908 | 0.21859 | 5065.385 | 0.1832086
5913.8 | 0.218865 | 5065.385 | 0.1832086
5921.03 | 0.219213 | 5076.923 | 0.1838707
5927.44 | 0.219547 | 5076.923 | 0.1838707
5933.74 | 0.219867 | 5088.462 | 0.1845375
5941.28 | 0.220234 | 5088.462 | 0.1845375
5947.64 | 0.220557 | 5100 | 0.1852092
5955.01 | 0.220925 | 5100 | 0.1852092
5962.17 | 0.221281 | 5111.538 | 0.1858858
5969.03 | 0.221634 | 5123.077 | 0.1865674
5975.24 | 0.221958 | 5123.077 | 0.1865674
5983.11 | 0.222369 | 5134.615 | 0.1872542
5988.53 | 0.222639 | 5134.615 | 0.1872542
5994.81 | 0.222967 | 5146.154 | 0.1879461
6000.11 | 0.223242 | 5146.154 | 0.1879461
6005.4 | 0.223519 | 5157.692 | 0.1886433
6011.72 | 0.223839 | 5169.231 | 0.1893459
6017.28 | 0.22414 | 5169.231 | 0.1893459
6022.37 | 0.22441 | 5180.769 | 0.190054
6028.51 | 0.224725 | 5180.769 | 0.190054
6034.5 | 0.225044 | 5192.308 | 0.1907676
6040.29 | 0.225334 | 5192.308 | 0.1907676
6045.99 | 0.225644 | 5203.846 | 0.1914869
6053.42 | 0.226021 | 5203.846 | 0.1914869
6059.36 | 0.226339 | 5215.385 | 0.192212
6065.88 | 0.226675 | 5226.923 | 0.192943
6072.95 | 0.227052 | 5226.923 | 0.192943
6078.49 | 0.227349 | 5238.462 | 0.19368
6085.82 | 0.22774 | 5238.462 | 0.19368
6093.14 | 0.228159 | 5250 | 0.1944231
6099.28 | 0.228514 | 5250 | 0.1944231
6106.51 | 0.228905 | 5261.538 | 0.1951724
6112.43 | 0.229226 | 5261.538 | 0.1951724
6117.45 | 0.22951 | 5273.077 | 0.1959281
6122.66 | 0.229797 | 5284.615 | 0.1966902
6130.01 | 0.2302 | 5284.615 | 0.1966902
6135.85 | 0.230522 | 5296.154 | 0.1974589
6141.63 | 0.230859 | 5296.154 | 0.1974589
6149.43 | 0.231306 | 5307.692 | 0.1982343
6156.59 | 0.231708 | 5307.692 | 0.1982343
6163.62 | 0.23211 | 5319.231 | 0.1990166
6171.01 | 0.232532 | 5330.769 | 0.1998059
6177.21 | 0.232887 | 5330.769 | 0.1998059
6183.95 | 0.233279 | 5342.308 | 0.2006023
6189.84 | 0.233625 | 5342.308 | 0.2006023
6196.37 | 0.233987 | 5353.846 | 0.201406
6203.49 | 0.234404 | 5353.846 | 0.201406
6209.87 | 0.234765 | 5365.385 | 0.2022171
6215.12 | 0.235099 | 5365.385 | 0.2022171
6221.46 | 0.235477 | 5376.923 | 0.2030358
6226.75 | 0.235795 | 5388.462 | 0.2038622
6232.71 | 0.236149 | 5388.462 | 0.2038622
6238.48 | 0.236495 | 5400 | 0.2046965
6244.25 | 0.236848 | 5400 | 0.2046965
6251.11 | 0.237265 | 5411.538 | 0.2055389
6257.93 | 0.237671 | 5411.538 | 0.2055389
6262.47 | 0.237955 | 5423.077 | 0.2063895
6267.91 | 0.238289 | 5423.077 | 0.2063895
6274.5 | 0.238694 | 5434.615 | 0.2072485
6280.21 | 0.239052 | 5446.154 | 0.2081162
6287.03 | 0.239465 | 5446.154 | 0.2081162
6293.05 | 0.239849 | 5457.692 | 0.2089926
6298.92 | 0.240218 | 5457.692 | 0.2089926
6305.43 | 0.240641 | 5469.231 | 0.2098781
6310.59 | 0.240966 | 5469.231 | 0.2098781
6315.28 | 0.241275 | 5480.769 | 0.2107727
6321.67 | 0.241665 | 5492.308 | 0.2116768
6328.22 | 0.24209 | 5492.308 | 0.2116768
6332.79 | 0.242391 | 5503.846 | 0.2125904
6339.07 | 0.242795 | 5503.846 | 0.2125904
6345.64 | 0.243238 | 5515.385 | 0.213514
6350.83 | 0.243567 | 5515.385 | 0.213514
6356.48 | 0.243968 | 5526.923 | 0.2144476
6362.21 | 0.244325 | 5526.923 | 0.2144476
6367.2 | 0.244665 | 5538.462 | 0.2153915
6372.43 | 0.245012 | 5550 | 0.2163461
6378.21 | 0.245408 | 5550 | 0.2163461
6382.93 | 0.245709 | 5561.538 | 0.2173114
6388.58 | 0.246101 | 5561.538 | 0.2173114
6395.11 | 0.246535 | 5573.077 | 0.2182879
6402.73 | 0.247058 | 5573.077 | 0.2182879
6409.76 | 0.247557 | 5584.615 | 0.2192757
6415.88 | 0.247898 | 5584.615 | 0.2192757
6422.12 | 0.248294 | 5596.154 | 0.2202752
6428.83 | 0.248734 | 5607.692 | 0.2212867
6434.22 | 0.249089 | 5607.692 | 0.2212867
6441.36 | 0.249573 | 5619.231 | 0.2223105
6449.77 | 0.250182 | 5619.231 | 0.2223105
6456.37 | 0.250646 | 5630.769 | 0.2233469
6463.1 | 0.251136 | 5630.769 | 0.2233469
6469.4 | 0.251592 | 5642.308 | 0.2243962
6474.19 | 0.251947 | 5653.846 | 0.2254589
6479.53 | 0.252337 | 5653.846 | 0.2254589
6485.17 | 0.252764 | 5665.385 | 0.2265352
6489.92 | 0.253123 | 5665.385 | 0.2265352
6496.23 | 0.2536 | 5676.923 | 0.2276255
6503.51 | 0.254161 | 5676.923 | 0.2276255
6510.05 | 0.25467 | 5688.462 | 0.2287303
6517.29 | 0.255227 | 5688.462 | 0.2287303
6523.33 | 0.255712 | 5700 | 0.2298499
6528.5 | 0.256111 | 5711.538 | 0.2309848
6534.8 | 0.25662 | 5711.538 | 0.2309848
6540.98 | 0.257116 | 5723.077 | 0.2321354
6546.52 | 0.25757 | 5723.077 | 0.2321354
6551.96 | 0.257996 | 5734.615 | 0.2333022
6557.24 | 0.25844 | 5734.615 | 0.2333022
6563.62 | 0.258957 | 5746.154 | 0.2344857
6570.49 | 0.259549 | 5746.154 | 0.2344857
6576.48 | 0.260042 | 5757.692 | 0.2356864
6581.85 | 0.260495 | 5769.231 | 0.2369048
6587.21 | 0.26097 | 5769.231 | 0.2369048
6593.07 | 0.261462 | 5780.769 | 0.2381415
6599.84 | 0.262052 | 5780.769 | 0.2381415
6606.86 | 0.262683 | 5792.308 | 0.2393971
6612.85 | 0.263217 | 5792.308 | 0.2393971
6619.28 | 0.263785 | 5803.846 | 0.2406721
6625.35 | 0.264335 | 5815.385 | 0.2419674
6631.11 | 0.264857 | 5815.385 | 0.2419674
6637.83 | 0.26548 | 5826.923 | 0.2432834
6645.7 | 0.266206 | 5826.923 | 0.2432834
6651.34 | 0.266743 | 5838.462 | 0.2446209
6657.6 | 0.267333 | 5838.462 | 0.2446209
6663.36 | 0.267893 | 5850 | 0.2459807
6668.14 | 0.268361 | 5850 | 0.2459807
6674.02 | 0.268929 | 5861.538 | 0.2473636
6682.13 | 0.269738 | 5873.077 | 0.2487704
6688.43 | 0.270371 | 5873.077 | 0.2487704
6694.79 | 0.271017 | 5884.615 | 0.2502019
6702.6 | 0.271835 | 5884.615 | 0.2502019
6707.59 | 0.272358 | 5896.154 | 0.2516592
6712.82 | 0.272915 | 5896.154 | 0.2516592
6718.43 | 0.27352 | 5907.692 | 0.2531432
6724.02 | 0.274122 | 5907.692 | 0.2531432
6730.53 | 0.274826 | 5919.231 | 0.2546549
6736.67 | 0.275524 | 5930.769 | 0.2561955
6742.72 | 0.2762 | 5930.769 | 0.2561955
6748.08 | 0.276812 | 5942.308 | 0.257766
6753.3 | 0.277419 | 5942.308 | 0.257766
6759.49 | 0.27815 | 5953.846 | 0.2593677
6766.7 | 0.279009 | 5953.846 | 0.2593677
6772.27 | 0.279694 | 5965.385 | 0.261002
6778.01 | 0.280397 | 5976.923 | 0.2626702
6783.2 | 0.281052 | 5976.923 | 0.2626702
6788.72 | 0.281759 | 5988.462 | 0.2643739
6794.88 | 0.282559 | 5988.462 | 0.2643739
6800.83 | 0.283335 | 6000 | 0.2661145
6807.79 | 0.284265 | 6000 | 0.2661145
6813.58 | 0.285072 | 6011.538 | 0.2678939
6819.8 | 0.285964 | 6011.538 | 0.2678939
6824.88 | 0.286719 | 6023.077 | 0.2697138
6831.9 | 0.287756 | 6034.615 | 0.2715761
6837.84 | 0.288656 | 6034.615 | 0.2715761
6843.34 | 0.289504 | 6046.154 | 0.2734831
6851.64 | 0.29083 | 6046.154 | 0.2734831
6859.88 | 0.292189 | 6057.692 | 0.2754369
6866.6 | 0.293357 | 6057.692 | 0.2754369
6872.41 | 0.294389 | 6069.231 | 0.2774399
6877.93 | 0.295417 | 6069.231 | 0.2774399
6882.64 | 0.296325 | 6080.769 | 0.2794948
6888.18 | 0.297432 | 6092.308 | 0.2816044
6893.78 | 0.298582 | 6092.308 | 0.2816044
6899.59 | 0.299853 | 6103.846 | 0.2837717
6904.26 | 0.300913 | 6103.846 | 0.2837717
6910.03 | 0.302313 | 6115.385 | 0.2860001
6914.79 | 0.303528 | 6115.385 | 0.2860001
6918.42 | 0.304511 | 6126.923 | 0.2882933
6921.14 | 0.305279 | 6138.462 | 0.290655
6923.55 | 0.305981 | 6138.462 | 0.290655
6926.13 | 0.306769 | 6150 | 0.2930901
6928.8 | 0.307632 | 6150 | 0.2930901
6931.12 | 0.308402 | 6161.538 | 0.2956031
6933.59 | 0.309257 | 6161.538 | 0.2956031
6934.91 | 0.309742 | 6173.077 | 0.2981993
6936.08 | 0.310196 | 6173.077 | 0.2981993
6937.41 | 0.310719 | 6184.615 | 0.3008844
6938.23 | 0.311076 | 6196.154 | 0.3036649
6938.81 | 0.31132 | 6196.154 | 0.3036649
6939.48 | 0.311601 | 6207.692 | 0.3065481
6940.15 | 0.311903 | 6207.692 | 0.3065481
6940.75 | 0.312184 | 6219.231 | 0.3095418
6941.4 | 0.31249 | 6219.231 | 0.3095418
6942.01 | 0.3128 | 6230.769 | 0.3126552
6942.32 | 0.312949 | 6230.769 | 0.3126552
6942.65 | 0.313129 | 6242.308 | 0.3158984
6942.93 | 0.313282 | 6253.846 | 0.3192829
6943.27 | 0.313471 | 6253.846 | 0.3192829
6943.6 | 0.313664 | 6265.385 | 0.3228217
6943.9 | 0.313841 | 6265.385 | 0.3228217
6944.23 | 0.31404 | 6276.923 | 0.3265295
6944.57 | 0.314247 | 6276.923 | 0.3265295
6944.87 | 0.314453 | 6288.462 | 0.3304233
6945.2 | 0.31469 | 6300 | 0.3345262
6945.53 | 0.314934 | 6300 | 0.3345262
6945.84 | 0.31517 | 6311.538 | 0.3388601
6946.15 | 0.315428 | 6311.538 | 0.3388601
6946.32 | 0.315577 | 6323.077 | 0.3434531
6946.47 | 0.31572 | 6323.077 | 0.3434531
6946.64 | 0.315877 | 6334.615 | 0.3483389
6946.8 | 0.316043 | 6334.615 | 0.3483389
6946.95 | 0.3162 | 6346.154 | 0.353558
6947.12 | 0.316382 | 6357.692 | 0.3591596
6947.29 | 0.316584 | 6357.692 | 0.3591596
6947.44 | 0.316765 | 6369.231 | 0.3652037
6947.6 | 0.316986 | 6369.231 | 0.3652037
6947.77 | 0.317225 | 6380.769 | 0.3717621
6947.92 | 0.317465 | 6380.769 | 0.3717621
6948.09 | 0.317742 | 6392.308 | 0.3789612
6948.25 | 0.318064 | 6392.308 | 0.3789612
6948.4 | 0.318375 | 6403.846 | 0.3869227
6948.57 | 0.31878 | 6415.385 | 0.3958295
6948.74 | 0.31925 | 6415.385 | 0.3958295
6948.89 | 0.319753 | 6426.923 | 0.405925
6949.06 | 0.320419 | 6426.923 | 0.405925
6949.22 | 0.321277 | 6438.462 | 0.417503
6949.37 | 0.322305 | 6438.462 | 0.417503
6949.69 | 0.327997 | 6450 | 0.4314705