## summary
Progress | Start / End | Model | Params | Bounds | Experimental Data | Objectives | MOGA Summary | Reduction
500/10000 | Monday, 02/05/24, 17:21:08 | evpwdb | evp_s0 (init=7.044) | [0.0, 100.0] | creep/inl_1/AirBase_900_36_G22.csv (Calibration) | area_tensile_strain_stress | num_gens (10000) | Grouping Errors (name, type, labels)
| Tuesday, 02/06/24, 22:06:43 |  | evp_R (init=16.18) | [0.0, 1e+03] | creep/inl_1/AirBase_900_31_G50.csv (Calibration) | end_creep_time | population (100) | Reducing Errors (square_average)
|  |  | evp_d (init=6.795) | [0.0, 100.0] | creep/inl_1/AirBase_900_28_G45.csv (Calibration) | end_tensile_strain | offspring (50) | Reducing Objectives (square_average)
|  |  | evp_n (init=4.121) | [1.0, 100.0] | creep/inl_1/AirBase_900_26_G59.csv (Calibration) | arg_max_tensile_strain_stress | crossover (0.8)
|  |  | evp_eta (init=1.09e+03) | [0.0, 1e+04] | tensile/inl/AirBase_900_D10.csv (Calibration) | yield_tensile | mutation (0.01)
|  |  | c_0 (init=118.8) | [0.0, 1e+03] |  | area_creep_time_strain
|  |  | c_1 (init=540.5) | [0.0, 1e+03] |  | end_creep_strain
|  |  | t_0 (init=572.4) | [0.0, 1e+03]
|  |  | t_1 (init=678.8) | [0.0, 1e+03]
|  |  | c_n (init=2.278) | [1.0, 20.0]
|  |  | t_n (init=16.87) | [1.0, 20.0]

## results
evp_s0 | evp_R | evp_d | evp_n | evp_eta | c_0 | c_1 | t_0 | t_1 | c_n | t_n | area_tensile_strain_stress | end_creep_time | end_tensile_strain | arg_max_tensile_strain_stress | yield_tensile | area_creep_time_strain | end_creep_strain | square_average
7.0445 | 16.062 | 6.7949 | 4.1207 | 1090 | 117.38 | 540.51 | 572.25 | 678.83 | 2.2648 | 17.395 | 0.03355 | 0.045218 | 0.10708 | 0.0047645 | 0.0013608 | 0.082631 | 0.050313 | 0.024021
7.044 | 16.175 | 6.7949 | 4.1207 | 1090 | 118.84 | 540.51 | 572.43 | 678.83 | 2.2784 | 16.872 | 0.033561 | 0.056456 | 0.10708 | 0.0045093 | 0.0013588 | 0.093029 | 0.04027 | 0.026079
7.044 | 16.175 | 6.7949 | 4.1207 | 1090 | 118.84 | 540.51 | 522.22 | 678.83 | 2.2784 | 17.413 | 0.033561 | 0.056456 | 0.10708 | 0.0045093 | 0.0013588 | 0.093029 | 0.04027 | 0.026079
7.044 | 16.175 | 6.7949 | 4.1207 | 1090 | 118.84 | 540.51 | 619.14 | 678.83 | 2.2784 | 18.263 | 0.033561 | 0.056456 | 0.10708 | 0.0045093 | 0.0013588 | 0.093029 | 0.04027 | 0.026079
7.044 | 16.175 | 6.7949 | 4.1207 | 1090 | 118.84 | 540.51 | 572.43 | 775.98 | 2.2784 | 16.872 | 0.033561 | 0.056456 | 0.10708 | 0.0045093 | 0.0013588 | 0.093029 | 0.04027 | 0.026079
7.044 | 16.175 | 6.7949 | 4.1207 | 1090 | 118.84 | 540.51 | 572.43 | 703.26 | 2.2784 | 16.872 | 0.033561 | 0.056456 | 0.10708 | 0.0045093 | 0.0013588 | 0.093029 | 0.04027 | 0.026079
7.044 | 16.175 | 6.7949 | 4.1207 | 1090 | 118.84 | 540.51 | 618.21 | 679.1 | 2.2784 | 16.894 | 0.033561 | 0.056456 | 0.10708 | 0.0045093 | 0.0013588 | 0.093029 | 0.04027 | 0.026079
7.044 | 16.175 | 6.7949 | 4.1207 | 1090 | 118.84 | 540.51 | 573.36 | 702.99 | 2.2784 | 18.241 | 0.033561 | 0.056456 | 0.10708 | 0.0045093 | 0.0013588 | 0.093029 | 0.04027 | 0.026079
7.044 | 16.157 | 6.7949 | 4.1207 | 1090 | 117.64 | 538.87 | 587.06 | 678.83 | 2.2828 | 16.872 | 0.033614 | 0.054822 | 0.10708 | 0.0042611 | 0.0013584 | 0.094823 | 0.077087 | 0.030556
7.044 | 16.183 | 6.7949 | 4.1207 | 1090 | 118.84 | 540.43 | 572.43 | 678.83 | 2.2783 | 16.872 | 0.033559 | 0.05603 | 0.10708 | 0.0045093 | 0.0013588 | 0.10179 | 0.069185 | 0.030902
7.044 | 16.175 | 6.7076 | 4.1207 | 1090 | 118.05 | 540.51 | 572.43 | 678.83 | 2.2784 | 16.872 | 0.033645 | 0.046957 | 0.10708 | 0.0037857 | 0.0013598 | 0.10404 | 0.086373 | 0.033104
7.044 | 15.729 | 6.7949 | 4.1207 | 1090 | 118.79 | 540.51 | 572.43 | 678.83 | 2.2784 | 16.872 | 0.033435 | 0.060635 | 0.10708 | 0.0050268 | 0.0013609 | 0.1223 | 0.065762 | 0.035571
7.0852 | 16.118 | 6.6133 | 4.1207 | 1090 | 118.84 | 540.51 | 572.43 | 678.83 | 2.2847 | 16.872 | 0.033652 | 0.056949 | 0.10708 | 0.0035586 | 0.0013465 | 0.11837 | 0.079012 | 0.036111
7.044 | 16.175 | 6.7949 | 4.1207 | 1090 | 117.3 | 540.51 | 572.3 | 678.83 | 2.2784 | 16.872 | 0.033694 | 0.057889 | 0.10708 | 0.0040199 | 0.0013588 | 0.083844 | 0.11923 | 0.037218
7.0459 | 15.728 | 6.7949 | 4.1207 | 1089.9 | 114.66 | 540.34 | 568.62 | 678.83 | 2.2647 | 16.872 | 0.033671 | 0.071696 | 0.10708 | 0.0042611 | 0.0013643 | 0.073459 | 0.1198 | 0.037509
7.04 | 16.175 | 6.7949 | 4.1207 | 1090 | 118.35 | 534.65 | 572.43 | 678.83 | 2.2784 | 16.872 | 0.033311 | 0.07872 | 0.10708 | 0.0055724 | 0.0013603 | 0.13125 | 0.045786 | 0.038129
7.044 | 15.65 | 6.7949 | 4.1207 | 1094.2 | 117.58 | 540.43 | 572.33 | 678.83 | 2.1741 | 16.872 | 0.032739 | 0.060305 | 0.10708 | 0.011345 | 0.0011662 | 0.13902 | 0.050316 | 0.038164
7.044 | 16.175 | 6.5168 | 4.1207 | 1090 | 118.84 | 540.51 | 572.43 | 679.09 | 2.2784 | 16.872 | 0.033612 | 0.059176 | 0.10708 | 0.0033385 | 0.0013619 | 0.12808 | 0.083075 | 0.039418
7.044 | 15.269 | 6.7949 | 4.1207 | 1090 | 118.45 | 540.29 | 572.43 | 678.83 | 2.2784 | 16.872 | 0.033325 | 0.059893 | 0.10708 | 0.0055724 | 0.0013631 | 0.14457 | 0.051317 | 0.03973
7.044 | 15.928 | 6.7949 | 4.1207 | 1091.7 | 115.95 | 540.49 | 572.24 | 678.83 | 2.1722 | 16.872 | 0.032908 | 0.048057 | 0.10708 | 0.0098038 | 0.0012794 | 0.099792 | 0.12525 | 0.040603
7.044 | 16.175 | 6.7949 | 4.1207 | 1090 | 117.83 | 540.51 | 522.55 | 678.83 | 2.2784 | 16.88 | 0.033648 | 0.045157 | 0.10708 | 0.0042611 | 0.0013588 | 0.1224 | 0.11556 | 0.042993
7.155 | 16.909 | 6.7949 | 4.1207 | 1089.9 | 127.3 | 587.12 | 572.45 | 678.83 | 2.1686 | 16.872 | 0.034346 | 0.069458 | 0.10708 | 0.0031254 | 0.0013213 | 0.12557 | 0.099081 | 0.043067
7.044 | 16.175 | 6.7949 | 4.1207 | 1090 | 115.52 | 540.51 | 574.64 | 678.83 | 2.2784 | 16.872 | 0.033843 | 0.066988 | 0.10708 | 0.0035586 | 0.0013588 | 0.088373 | 0.13911 | 0.044275
7.044 | 15.05 | 6.7949 | 4.1207 | 1089.9 | 118.84 | 540.56 | 587.02 | 678.83 | 2.2827 | 16.872 | 0.033278 | 0.071837 | 0.10708 | 0.0058557 | 0.0013683 | 0.13941 | 0.086863 | 0.04475
4.8336 | 23.229 | 6.8509 | 4.1207 | 1090 | 121.08 | 540.51 | 572.43 | 678.83 | 2.2602 | 16.872 | 0.035252 | 0.097718 | 0.10708 | 0.00033928 | 0.0022181 | 0.14854 | 0.030049 | 0.045229
7.044 | 15.709 | 6.9313 | 4.1207 | 1090 | 118.35 | 540.51 | 572.43 | 678.83 | 2.282 | 16.872 | 0.033471 | 0.047593 | 0.10708 | 0.0052961 | 0.0013596 | 0.14349 | 0.10049 | 0.045569
7.0439 | 16.19 | 6.7948 | 4.1207 | 1089.9 | 118.73 | 541.45 | 572.95 | 678.83 | 2.2784 | 16.872 | 0.03362 | 0.050032 | 0.10708 | 0.0042611 | 0.0013615 | 0.11849 | 0.14221 | 0.049382
7.044 | 23.841 | 6.6205 | 4.1207 | 1090 | 118.61 | 539.56 | 570.7 | 678.98 | 1.847 | 16.831 | 0.031384 | 0.11736 | 0.10708 | 0.023522 | 0.0013258 | 0.13058 | 0.075189 | 0.049485
7.044 | 25.812 | 6.6225 | 4.1207 | 1079.1 | 118.84 | 540.51 | 572.43 | 678.83 | 1.8295 | 16.872 | 0.031526 | 0.079221 | 0.10708 | 0.020199 | 0.0018874 | 0.14823 | 0.09651 | 0.050433
7.044 | 16.175 | 6.7949 | 4.1207 | 1090 | 114.87 | 540.51 | 572.43 | 678.83 | 2.2784 | 16.872 | 0.033897 | 0.099512 | 0.10708 | 0.0033385 | 0.0013588 | 0.11586 | 0.12875 | 0.052532
7.044 | 16.175 | 6.7949 | 4.1207 | 1090 | 114.69 | 540.51 | 533.98 | 678.83 | 2.2784 | 16.872 | 0.033911 | 0.10606 | 0.10708 | 0.0033385 | 0.0013588 | 0.1241 | 0.11593 | 0.052719
7.0425 | 16.175 | 6.7939 | 4.1207 | 1090 | 120.99 | 540.51 | 572.43 | 673 | 2.2784 | 16.872 | 0.033371 | 0.10581 | 0.10708 | 0.0052961 | 0.0013594 | 0.13026 | 0.12058 | 0.055313
7.044 | 16.184 | 6.8023 | 4.1207 | 1090 | 117.99 | 530.37 | 572.43 | 678.83 | 2.2784 | 16.872 | 0.033126 | 0.098769 | 0.10708 | 0.0061461 | 0.0013587 | 0.17265 | 0.071704 | 0.057308
7.044 | 15.956 | 6.7949 | 4.1207 | 1090.1 | 114.69 | 540.51 | 571.85 | 678.83 | 2.2785 | 16.877 | 0.033846 | 0.094666 | 0.10708 | 0.0035586 | 0.0013566 | 0.10542 | 0.15832 | 0.057767
7.044 | 16.629 | 6.5141 | 4.1207 | 1090 | 118.84 | 530.62 | 572.43 | 678.83 | 2.2771 | 16.872 | 0.033229 | 0.12904 | 0.10708 | 0.0045093 | 0.0013599 | 0.14712 | 0.092408 | 0.059428
4.8636 | 34.026 | 6.9584 | 4.1207 | 1104 | 114.84 | 541.38 | 572.45 | 678.83 | 1.4292 | 16.872 | 0.0279 | 0.043129 | 0.10708 | 0.069671 | 0.0013714 | 0.19163 | 0.063846 | 0.059761
7.044 | 16.175 | 6.7949 | 4.1207 | 1090 | 115.02 | 540.32 | 533.79 | 678.83 | 2.2784 | 16.872 | 0.033875 | 0.097605 | 0.10708 | 0.0033385 | 0.0013588 | 0.10684 | 0.1751 | 0.064229
7.0472 | 14.36 | 6.9434 | 4.1207 | 1090 | 117.72 | 540.86 | 572.25 | 679.1 | 2.2848 | 16.872 | 0.033195 | 0.054736 | 0.10708 | 0.0073778 | 0.0013647 | 0.18581 | 0.13098 | 0.067302
7.0411 | 16.175 | 6.7949 | 4.1207 | 1090 | 118.5 | 540.51 | 620.7 | 678.83 | 2.2784 | 16.827 | 0.03359 | 0.050013 | 0.10708 | 0.0042611 | 0.0013599 | 0.12603 | 0.19301 | 0.06825
7.1346 | 31.463 | 6.7949 | 4.1207 | 1102.3 | 112.43 | 538.59 | 584.96 | 678.83 | 1.2871 | 16.879 | 0.025256 | 0.04059 | 0.10708 | 0.11871 | 0.00074886 | 0.20199 | 0.057935 | 0.072003
7.044 | 16.174 | 6.7949 | 4.1207 | 1089.6 | 118.45 | 540.56 | 572.39 | 678.83 | 2.2783 | 16.872 | 0.033589 | 0.050206 | 0.10708 | 0.0042611 | 0.0013764 | 0.12194 | 0.20546 | 0.072219
7.0438 | 16.209 | 6.7949 | 4.1207 | 1090 | 130.56 | 582.23 | 572.43 | 678.83 | 2.2552 | 16.866 | 0.034346 | 0.057279 | 0.10708 | 0.0021654 | 0.0013593 | 0.1299 | 0.19882 | 0.072336
4.7166 | 34.119 | 4.4685 | 4.1207 | 1106.7 | 109.84 | 493.28 | 572.25 | 666.35 | 2.1684 | 15.158 | 0.038115 | 0.16709 | 0.10708 | 0.0034136 | 0.0013526 | 0.16733 | 0.078816 | 0.075062
7.044 | 16.163 | 6.7949 | 4.1207 | 1089.6 | 118.8 | 540.56 | 572.39 | 678.83 | 2.2783 | 16.872 | 0.033555 | 0.052839 | 0.10708 | 0.0045093 | 0.0013765 | 0.15873 | 0.18667 | 0.075446
6.8909 | 14.241 | 6.7949 | 4.1207 | 1103.8 | 111.6 | 527.67 | 573.28 | 678.83 | 2.1787 | 16.851 | 0.032433 | 0.043165 | 0.10708 | 0.016162 | 0.00082263 | 0.18159 | 0.16737 | 0.075632
7.044 | 16.175 | 6.7949 | 4.1207 | 1090 | 118.89 | 524.45 | 574.53 | 678.83 | 2.2784 | 16.872 | 0.032718 | 0.19573 | 0.10708 | 0.0080358 | 0.0013588 | 0.15259 | 0.042099 | 0.075971
7.044 | 16.175 | 6.7949 | 4.1207 | 1090 | 118.84 | 524.26 | 535.89 | 678.83 | 2.2784 | 16.872 | 0.032713 | 0.19573 | 0.10708 | 0.0080358 | 0.0013588 | 0.15287 | 0.04227 | 0.07607
7.0356 | 15.922 | 6.7094 | 4.1207 | 1090 | 118.09 | 540.5 | 572.43 | 678.83 | 2.1683 | 16.872 | 0.032683 | 0.13511 | 0.10708 | 0.01056 | 0.001364 | 0.20798 | 0.049531 | 0.076612
4.7489 | 70.516 | 2.875 | 4.1207 | 1113.5 | 109.39 | 525.55 | 569.93 | 678.86 | 1.341 | 16.873 | 0.03675 | 0.078452 | 0.10708 | 0.0018306 | 0.0010035 | 0.22604 | 0.089748 | 0.078127
7.0858 | 16.408 | 6.9506 | 4.1207 | 1090.4 | 114.12 | 541.33 | 572.43 | 678.83 | 2.1608 | 16.872 | 0.033079 | 0.07756 | 0.10708 | 0.0094362 | 0.0013213 | 0.12032 | 0.21418 | 0.079016
7.044 | 15.049 | 6.7949 | 4.1207 | 1089.9 | 119 | 540.51 | 585.33 | 678.83 | 2.2785 | 16.827 | 0.03323 | 0.076441 | 0.10708 | 0.0061461 | 0.0013699 | 0.19382 | 0.15683 | 0.080616
4.7001 | 33.698 | 2.9577 | 4.1207 | 1231.1 | 136.68 | 551.01 | 572.25 | 678.84 | 2.7701 | 16.837 | 0.060077 | 0.10777 | 0.10708 | 0.082421 | 0.0019495 | 0.16695 | 0.14193 | 0.081503
4.7441 | 30.5 | 2.9714 | 4.1207 | 1251.7 | 131.05 | 546.8 | 572.25 | 678.84 | 2.5858 | 16.871 | 0.058386 | 0.18241 | 0.10708 | 0.0396 | 0.0033369 | 0.17218 | 0.054115 | 0.082303
7.044 | 15.89 | 6.7949 | 4.1207 | 1087.3 | 118.54 | 540.51 | 572.1 | 678.83 | 2.2784 | 16.877 | 0.033457 | 0.058599 | 0.10708 | 0.0045093 | 0.0014944 | 0.13034 | 0.22255 | 0.082561
7.044 | 16.175 | 6.7949 | 4.1207 | 1090 | 115.07 | 540.51 | 572.43 | 678.83 | 2.2784 | 16.872 | 0.03388 | 0.09776 | 0.10708 | 0.0033385 | 0.0013588 | 0.10677 | 0.22138 | 0.082593
4.533 | 32.509 | 7.9331 | 4.1207 | 1061.6 | 140.86 | 643.89 | 572.25 | 678.67 | 1.278 | 16.869 | 0.027762 | 0.081739 | 0.10708 | 0.085303 | 0.0043915 | 0.1825 | 0.1563 | 0.08395
4.712 | 32.221 | 3.1372 | 4.1207 | 1250 | 141.59 | 598.53 | 572.26 | 678.75 | 2.3617 | 16.838 | 0.060488 | 0.15924 | 0.10708 | 0.0396 | 0.0032021 | 0.20242 | 0.031076 | 0.084002
7.044 | 16.986 | 6.7949 | 4.1207 | 1090.2 | 120.62 | 540.51 | 572.04 | 678.83 | 2.2849 | 16.872 | 0.03373 | 0.1858 | 0.10708 | 0.0037857 | 0.0013468 | 0.18245 | 0.062832 | 0.084377
4.6815 | 31.703 | 2.9886 | 4.1207 | 1252.2 | 135.6 | 579.08 | 572.24 | 678.75 | 2.3626 | 16.872 | 0.05868 | 0.17053 | 0.10708 | 0.032492 | 0.0033388 | 0.17329 | 0.098096 | 0.084711
7.0344 | 16.14 | 6.7004 | 4.1207 | 1090.3 | 118.49 | 540.51 | 620.98 | 657.38 | 2.2788 | 16.873 | 0.033606 | 0.049075 | 0.10708 | 0.0040199 | 0.0013493 | 0.12924 | 0.23086 | 0.085023
6.9653 | 33.353 | 6.9542 | 4.1207 | 1119.8 | 116.09 | 542.21 | 572.24 | 679.14 | 1.2463 | 16.856 | 0.024675 | 0.13078 | 0.10708 | 0.13334 | 0.00027437 | 0.17468 | 0.093829 | 0.086277
4.667 | 30.965 | 3.1968 | 4.1207 | 1163.1 | 122.71 | 548.98 | 572.24 | 678.88 | 2.5485 | 16.872 | 0.047651 | 0.1908 | 0.10708 | 0.080282 | 2.1838e-07 | 0.17396 | 0.029958 | 0.087748
7.0441 | 33.446 | 6.7948 | 4.1207 | 1105.9 | 112.03 | 535.74 | 572.32 | 678.83 | 1.2389 | 16.872 | 0.024637 | 0.04375 | 0.10708 | 0.12927 | 0.00064163 | 0.22013 | 0.094202 | 0.08803
7.044 | 16.175 | 6.7949 | 4.1207 | 1090 | 117.61 | 540.51 | 572.31 | 678.83 | 2.2784 | 16.872 | 0.033667 | 0.044252 | 0.10708 | 0.0040199 | 0.0013588 | 0.11167 | 0.24723 | 0.088169
7.1372 | 16.116 | 7.2035 | 4.1207 | 1095.7 | 124.97 | 540.51 | 572.26 | 678.83 | 2.2789 | 16.872 | 0.033044 | 0.1912 | 0.10708 | 0.0094362 | 0.0010635 | 0.19297 | 0.04544 | 0.08851
7.0435 | 16.262 | 6.7949 | 4.1207 | 1108.7 | 119.88 | 531 | 572.46 | 678.83 | 2.206 | 16.872 | 0.032779 | 0.19661 | 0.10708 | 0.012998 | 0.00060442 | 0.18696 | 0.063376 | 0.090337
4.8044 | 15.344 | 6.954 | 4.1207 | 1268.2 | 118.28 | 531.29 | 572.24 | 678.83 | 2.1696 | 16.872 | 0.043697 | 0.13942 | 0.10708 | 0.03787 | 0.0047539 | 0.19349 | 0.13696 | 0.090467
4.6822 | 34.77 | 2.5376 | 4.1207 | 1271.2 | 137.43 | 590.44 | 572.28 | 678.83 | 2.3799 | 16.879 | 0.064378 | 0.18457 | 0.10708 | 0.055042 | 0.0049206 | 0.18429 | 0.064161 | 0.090813
4.8598 | 31.129 | 7.221 | 4.1207 | 1138.7 | 140.98 | 633.42 | 572.44 | 678.86 | 1.3405 | 16.868 | 0.029231 | 0.15824 | 0.10708 | 0.086401 | 0.000207 | 0.18911 | 0.10198 | 0.090986
4.6519 | 36.651 | 7.3792 | 4.1207 | 1039.3 | 137.31 | 637.98 | 572.38 | 678.75 | 1.2386 | 16.867 | 0.02805 | 0.025695 | 0.10708 | 0.070664 | 0.0064422 | 0.22018 | 0.15867 | 0.091603
7.044 | 16.175 | 6.7025 | 4.1207 | 1090 | 118.84 | 540.51 | 572.43 | 673.11 | 2.2784 | 16.872 | 0.033578 | 0.053986 | 0.10708 | 0.0040199 | 0.0013599 | 0.19076 | 0.20099 | 0.092316
4.5266 | 33.776 | 2.9126 | 4.1207 | 1248.5 | 142.57 | 599.44 | 572.26 | 678.83 | 2.4028 | 16.871 | 0.061301 | 0.17189 | 0.10708 | 0.056815 | 0.0029896 | 0.19636 | 0.091308 | 0.094901
5.0052 | 35.566 | 3.2823 | 4.1207 | 1104 | 118.27 | 538.67 | 572.24 | 678.83 | 2.1517 | 16.873 | 0.040568 | 0.1443 | 0.10708 | 0.033857 | 0.0014019 | 0.24247 | 0.043629 | 0.095778
6.9291 | 32.529 | 6.7954 | 4.1207 | 1092.5 | 114.59 | 540.52 | 572.48 | 678.83 | 1.38 | 17.578 | 0.026715 | 0.035167 | 0.10708 | 0.085303 | 0.0012059 | 0.25804 | 0.094573 | 0.096222
4.8488 | 32.462 | 2.8889 | 4.1207 | 1238.6 | 158.91 | 646.75 | 572.25 | 678.84 | 2.3817 | 16.869 | 0.059872 | 0.17976 | 0.10708 | 0.07302 | 0.0024701 | 0.20136 | 0.058762 | 0.096701
4.5238 | 36.69 | 2.8678 | 4.1207 | 1167 | 114.92 | 526.09 | 573.46 | 678.73 | 2.4218 | 16.868 | 0.049091 | 0.22012 | 0.10708 | 0.070012 | 2.0434e-06 | 0.15534 | 0.10195 | 0.10175
4.5567 | 31.302 | 7.3827 | 4.1207 | 1164.4 | 141.93 | 637.67 | 572.25 | 678.84 | 1.3593 | 16.869 | 0.031111 | 0.098967 | 0.10708 | 0.087507 | 1.1069e-06 | 0.18102 | 0.19966 | 0.10252
7.044 | 16.175 | 6.7224 | 4.1207 | 1090 | 113.57 | 540.51 | 572.43 | 678.83 | 2.2784 | 16.872 | 0.034014 | 0.16098 | 0.10708 | 0.0027203 | 0.0013597 | 0.16732 | 0.1933 | 0.10391
7.044 | 16.329 | 6.7949 | 4.1207 | 1090 | 119.3 | 539.81 | 572.44 | 678.83 | 2.2784 | 16.872 | 0.033532 | 0.20224 | 0.10708 | 0.0045093 | 0.0013568 | 0.21253 | 0.072623 | 0.10396
7.1235 | 15.066 | 6.7924 | 4.1207 | 1105.8 | 118.54 | 540.46 | 572.25 | 678.83 | 2.2861 | 16.899 | 0.033679 | 0.2375 | 0.10708 | 0.0067479 | 0.00068404 | 0.17238 | 0.085765 | 0.10612
7.044 | 23.831 | 6.6191 | 4.1207 | 1090 | 118.84 | 540.51 | 572.43 | 678.83 | 1.836 | 16.872 | 0.031252 | 0.11621 | 0.10708 | 0.024686 | 0.0013259 | 0.193 | 0.20629 | 0.10636
4.7748 | 32.427 | 2.8363 | 4.1207 | 1186.7 | 152.35 | 644.58 | 572.25 | 678.76 | 2.3892 | 16.868 | 0.052082 | 0.10882 | 0.10708 | 0.11404 | 0.00023771 | 0.25136 | 0.067022 | 0.1067
7.0225 | 14.899 | 6.7947 | 4.1207 | 1092.3 | 116.3 | 535.03 | 569.29 | 678.83 | 2.1716 | 16.195 | 0.032354 | 0.15198 | 0.10708 | 0.013867 | 0.0012628 | 0.26436 | 0.046508 | 0.10785
4.5503 | 32.865 | 3.0366 | 4.1207 | 1184.7 | 147.03 | 599.39 | 572.26 | 678.66 | 2.6473 | 16.872 | 0.053263 | 0.19302 | 0.10708 | 0.12046 | 0.00017083 | 0.19049 | 0.082491 | 0.10916
4.9553 | 35.737 | 2.8318 | 4.1207 | 1170.4 | 156.99 | 639.47 | 572.25 | 678.82 | 2.4766 | 16.868 | 0.053138 | 0.18744 | 0.10708 | 0.14501 | 3.2843e-05 | 0.18871 | 0.057996 | 0.10943
7.044 | 15.025 | 6.7949 | 4.1207 | 1095.9 | 118.84 | 540.51 | 587.73 | 678.83 | 2.2784 | 17.406 | 0.033333 | 0.23759 | 0.10708 | 0.0067479 | 0.0010934 | 0.18079 | 0.090974 | 0.11003
7.3236 | 32.316 | 2.8521 | 4.1207 | 1115 | 138.68 | 588.41 | 572.25 | 678.84 | 2.3323 | 16.836 | 0.04333 | 0.20491 | 0.10708 | 0.07609 | 0.00037085 | 0.19766 | 0.10408 | 0.11102
4.5222 | 31.701 | 3.493 | 4.1207 | 1225.9 | 137.54 | 594.72 | 572.25 | 678.84 | 2.3533 | 16.835 | 0.056838 | 0.22251 | 0.10708 | 0.0396 | 0.0015982 | 0.20486 | 0.059557 | 0.1113
6.8663 | 16.974 | 6.7007 | 4.1207 | 1090 | 118.55 | 532.01 | 572.45 | 679.98 | 2.1706 | 16.955 | 0.032473 | 0.21536 | 0.10708 | 0.01056 | 0.0014203 | 0.22272 | 0.068763 | 0.11335
4.3257 | 31.862 | 2.8888 | 4.1207 | 1260.3 | 143.72 | 599.76 | 572.26 | 678.88 | 2.3231 | 16.874 | 0.059381 | 0.19539 | 0.10708 | 0.032492 | 0.0037675 | 0.20963 | 0.12462 | 0.11372
6.9952 | 17.962 | 7.2221 | 4.1207 | 1105.9 | 123.07 | 544.33 | 572.68 | 678.83 | 2.2702 | 16.872 | 0.034334 | 0.15436 | 0.10708 | 0.0064435 | 0.0006991 | 0.27432 | 0.045853 | 0.11387
7.1678 | 33.955 | 6.7949 | 4.1207 | 1104 | 113.24 | 540.51 | 572.38 | 678.83 | 1.1165 | 16.872 | 0.023729 | 0.15504 | 0.10708 | 0.17286 | 0.00067209 | 0.20602 | 0.076414 | 0.11423
6.9591 | 33.585 | 3.1119 | 4.1207 | 1120 | 138.64 | 601.33 | 572.58 | 678.74 | 1.9576 | 16.866 | 0.040224 | 0.17939 | 0.10708 | 0.014921 | 0.00031035 | 0.22711 | 0.13239 | 0.1146
4.7864 | 36.883 | 7.2123 | 4.1207 | 1094.3 | 146.96 | 639.88 | 572.25 | 678.63 | 1.311 | 16.874 | 0.028707 | 0.23438 | 0.10708 | 0.069671 | 0.0018895 | 0.19743 | 0.065375 | 0.11534
7.0356 | 16.294 | 6.9517 | 4.1207 | 1096.9 | 115.24 | 535.1 | 572.44 | 678.23 | 2.1691 | 16.867 | 0.032848 | 0.037184 | 0.10708 | 0.011747 | 0.0010455 | 0.12969 | 0.29066 | 0.11537
7.1778 | 15.309 | 6.7874 | 4.1207 | 1106.3 | 122.56 | 539.02 | 573.24 | 678.99 | 2.2525 | 16.872 | 0.033049 | 0.21492 | 0.10708 | 0.01056 | 0.00065292 | 0.20211 | 0.13505 | 0.11795
4.6927 | 39.377 | 2.7864 | 4.1207 | 1176.3 | 108.85 | 517.71 | 572.2 | 678.84 | 2.0434 | 16.867 | 0.045273 | 0.15522 | 0.10708 | 0.014019 | 7.0393e-05 | 0.18102 | 0.21871 | 0.11841
7.1099 | 33.451 | 2.6839 | 4.1207 | 1127.5 | 122.16 | 539.94 | 572.25 | 678.83 | 2.1686 | 16.867 | 0.040696 | 0.2079 | 0.10708 | 0.026086 | 0.00014579 | 0.21154 | 0.14188 | 0.12191
7.3453 | 32.349 | 2.7709 | 4.1207 | 1169 | 143.35 | 594.68 | 572.26 | 678.84 | 2.3227 | 16.873 | 0.048358 | 0.098294 | 0.10708 | 0.052435 | 0.00026255 | 0.2938 | 0.099 | 0.12234
7.044 | 16.257 | 6.7949 | 4.1207 | 1090.3 | 118.37 | 530.47 | 572.43 | 678.83 | 2.1705 | 16.872 | 0.032232 | 0.23706 | 0.10708 | 0.012998 | 0.0013419 | 0.23003 | 0.024821 | 0.12241

## plot_tensile_strain_stress
0 | 1 | 2 | 3
-0.000120887 | 11.4786123 | 0 | 0
-0.000109896 | 12.43863297 | 0.0007692308 | 99.21789
-6.23e-05 | 14.71908337 | 0.001538462 | 141.3365
1.9e-05 | 17.68033656 | 0.002307692 | 153.2498
6.52e-05 | 21.3713936 | 0.003846154 | 157.0992
0.000120873 | 26.49320211 | 0.004615385 | 157.3556
0.000176554 | 32.16567849 | 0.005384615 | 157.4794
0.000254188 | 38.49978493 | 0.006923077 | 157.6543
0.000323848 | 45.68479251 | 0.007692308 | 157.7354
0.000407177 | 54.48217938 | 0.008461538 | 157.8157
0.000504043 | 65.08279626 | 0.01 | 157.9747
0.000608685 | 76.55658464 | 0.01076923 | 158.0536
0.000730313 | 89.00497779 | 0.01153846 | 158.1321
0.000862598 | 101.5875915 | 0.01230769 | 158.2101
0.001025074 | 114.6174312 | 0.01384615 | 158.365
0.00122415 | 127.4559298 | 0.01461538 | 158.4419
0.001498676 | 139.9095221 | 0.01538462 | 158.5183
0.001868653 | 150.5811211 | 0.01692308 | 158.67
0.002399419 | 158.7805243 | 0.01769231 | 158.7453
0.003159005 | 163.01415 | 0.01846154 | 158.8201
0.004075783 | 163.7661167 | 0.02 | 158.9687
0.005123751 | 162.6311504 | 0.02076923 | 159.0424
0.006164759 | 161.2912631 | 0.02153846 | 159.1157
0.00721908 | 160.2527113 | 0.02230769 | 159.1886
0.008223693 | 159.9096554 | 0.02384615 | 159.3334
0.009235818 | 159.8697302 | 0.02461538 | 159.4052
0.010195845 | 160.2253328 | 0.02538462 | 159.4766
0.011145656 | 160.4787096 | 0.02692308 | 159.6183
0.012118276 | 161.3434048 | 0.02769231 | 159.6886
0.013049484 | 161.898973 | 0.02846154 | 159.7586
0.014017297 | 162.765618 | 0.03 | 159.8974
0.014946739 | 163.424499 | 0.03076923 | 159.9663
0.015908782 | 164.089814 | 0.03153846 | 160.0348
0.016851217 | 164.8547274 | 0.03230769 | 160.1029
0.017820272 | 165.625346 | 0.03384615 | 160.2382
0.018769741 | 166.2921504 | 0.03461538 | 160.3052
0.019726154 | 166.8592392 | 0.03538462 | 160.372
0.020706141 | 167.3291158 | 0.03692308 | 160.5044
0.021678318 | 168.1050175 | 0.03769231 | 160.5701
0.022668126 | 168.3737842 | 0.03846154 | 160.6355
0.023637422 | 168.7418512 | 0.04 | 160.7652
0.024631147 | 169.0121113 | 0.04076923 | 160.8295
0.025596594 | 169.3805477 | 0.04153846 | 160.8935
0.026588375 | 169.7540085 | 0.04230769 | 160.9572
0.027550963 | 170.0202836 | 0.04384615 | 161.0836
0.028518455 | 170.1848566 | 0.04461538 | 161.1463
0.029499577 | 170.4549045 | 0.04538462 | 161.2086
0.030478767 | 170.9311784 | 0.04692308 | 161.3324
0.031457969 | 171.0986364 | 0.04769231 | 161.3938
0.032407169 | 171.2611204 | 0.04846154 | 161.4548
0.033412532 | 171.5367843 | 0.05 | 161.576
0.0343879 | 171.6006788 | 0.05076923 | 161.6362
0.03539031 | 171.8763816 | 0.05153846 | 161.696
0.036364716 | 172.0439406 | 0.05230769 | 161.7555
0.03733721 | 172.4189423 | 0.05384615 | 161.8735
0.038337631 | 172.3837038 | 0.05461538 | 161.9321
0.039280327 | 172.4422796 | 0.05538462 | 161.9904
0.040278807 | 172.5104357 | 0.05692308 | 162.106
0.041247504 | 172.573416 | 0.05769231 | 162.1633
0.042243064 | 172.640994 | 0.05846154 | 162.2203
0.043210819 | 172.808149 | 0.06 | 162.3334
0.044204428 | 172.8754184 | 0.06076923 | 162.3895
0.045142567 | 173.0376758 | 0.06153846 | 162.4452
0.046106567 | 173.0998458 | 0.06230769 | 162.5007
0.047098258 | 173.2715925 | 0.06384615 | 162.6107
0.048060374 | 173.2285334 | 0.06461538 | 162.6653
0.04905013 | 173.295045 | 0.06538462 | 162.7195
0.050010372 | 173.3564018 | 0.06692308 | 162.8271
0.050970642 | 173.3124924 | 0.06769231 | 162.8804
0.051929042 | 173.2680145 | 0.06846154 | 162.9335
0.052887473 | 173.4341595 | 0.07 | 163.0387
0.053844038 | 173.494608 | 0.07076923 | 163.0908
0.05479969 | 173.5548547 | 0.07153846 | 163.1427
0.055782801 | 173.6198256 | 0.07230769 | 163.1943
0.056709202 | 173.7807416 | 0.07384615 | 163.2965
0.057690439 | 173.739468 | 0.07461538 | 163.3473
0.058642423 | 173.7989044 | 0.07538462 | 163.3977
0.059594444 | 173.7521622 | 0.07692308 | 163.4976
0.060544619 | 173.811094 | 0.07769231 | 163.5472
0.061522101 | 173.874729 | 0.07846154 | 163.5965
0.062443202 | 173.9285156 | 0.08 | 163.6942
0.063391614 | 174.200094 | 0.08076923 | 163.7426
0.064365381 | 174.0498624 | 0.08153846 | 163.7908
0.065311972 | 174.001196 | 0.08230769 | 163.8387
0.066256732 | 174.0588129 | 0.08384615 | 163.9336
0.067201535 | 174.2233419 | 0.08461538 | 163.9807
0.068144512 | 174.280656 | 0.08538462 | 164.0274
0.069113664 | 174.3424866 | 0.08692308 | 164.1202
0.070082811 | 174.2970125 | 0.08769231 | 164.1662
0.071023076 | 174.3536144 | 0.08846154 | 164.2119
0.071936402 | 174.5129288 | 0.09 | 164.3025
0.072901888 | 174.466375 | 0.09076923 | 164.3474
0.0738135 | 174.410172 | 0.09153846 | 164.392
0.074777177 | 174.4705636 | 0.09230769 | 164.4364
0.075713968 | 174.6340826 | 0.09384615 | 164.5244
0.076675815 | 174.8021348 | 0.09461538 | 164.568
0.077583995 | 174.6367568 | 0.09538462 | 164.6113
0.078544047 | 174.6963265 | 0.09692308 | 164.6973
0.079476394 | 174.751008 | 0.09769231 | 164.7398
0.080382035 | 174.8009713 | 0.09846154 | 164.7821
0.081446338 | 174.878626 | 0.1 | 164.866
0.082349276 | 174.819435 | 0.1007692 | 164.9076
0.083332368 | 174.7740024 | 0.1015385 | 164.9489
0.084286919 | 174.9409128 | 0.1030769 | 165.0308
0.08524056 | 174.9989253 | 0.1038462 | 165.0714
0.086167604 | 175.0522334 | 0.1046154 | 165.1117
0.087092874 | 174.9960792 | 0.1053846 | 165.1518
0.088018203 | 175.0488824 | 0.1069231 | 165.2312
0.088941763 | 175.2106251 | 0.1076923 | 165.2705
0.089865384 | 175.2631254 | 0.1084615 | 165.3097
0.090787239 | 175.3152636 | 0.11 | 165.3872
0.091735617 | 175.2623925 | 0.1107692 | 165.4256
0.092655751 | 175.2043148 | 0.1115385 | 165.4637
0.09357595 | 175.2558024 | 0.1130769 | 165.5393
0.094494393 | 175.1970182 | 0.1138462 | 165.5768
0.095437444 | 175.142288 | 0.1146154 | 165.614
0.096327844 | 175.188192 | 0.1153846 | 165.651
0.097244671 | 175.23867 | 0.1169231 | 165.7242
0.098160659 | 175.509574 | 0.1176923 | 165.7605
0.099075808 | 175.228605 | 0.1184615 | 165.7966
0.100017266 | 175.172615 | 0.12 | 165.8681
0.100903598 | 175.217328 | 0.1207692 | 165.9034
0.101843338 | 175.160622 | 0.1215385 | 165.9386
0.102728054 | 175.09402 | 0.1230769 | 166.0083
0.103639035 | 175.03176 | 0.1238462 | 166.0428
0.104549187 | 174.969096 | 0.1246154 | 166.077
0.105431513 | 175.123544 | 0.1253846 | 166.1111
0.106367009 | 175.287448 | 0.1269231 | 166.1785
0.107247734 | 175.219254 | 0.1276923 | 166.2119
0.108154609 | 175.155384 | 0.1284615 | 166.2451
0.109078595 | 175.09425 | 0.13 | 166.3108
0.109983812 | 175.141194 | 0.1307692 | 166.3433
0.11088821 | 175.187936 | 0.1315385 | 166.3757
0.111791791 | 175.01082 | 0.1330769 | 166.4397
0.112694556 | 175.056956 | 0.1338462 | 166.4713
0.113569728 | 175.322255 | 0.1346154 | 166.5028
0.114497645 | 175.148622 | 0.1353846 | 166.5341
0.115371241 | 175.07724 | 0.1369231 | 166.596
0.116270782 | 175.01014 | 0.1376923 | 166.6266
0.117169514 | 175.055067 | 0.1384615 | 166.6571
0.11806744 | 175.099792 | 0.14 | 166.7173
0.11896456 | 175.031682 | 0.1407692 | 166.7471
0.119860875 | 175.188636 | 0.1415385 | 166.7768
0.120756389 | 175.007085 | 0.1430769 | 166.8354
0.121624537 | 175.04615 | 0.1438462 | 166.8644
0.122545013 | 174.981276 | 0.1446154 | 166.8932
0.12341161 | 175.019845 | 0.1453846 | 166.9219
0.12430395 | 174.94962 | 0.1469231 | 166.9785
0.125195495 | 174.992328 | 0.1476923 | 167.0065
0.126086246 | 175.034834 | 0.1484615 | 167.0344
0.126976204 | 175.190677 | 0.15 | 167.0894
0.127865371 | 175.0056 | 0.1507692 | 167.1167
0.128727372 | 174.929044 | 0.1515385 | 167.1437
0.129614983 | 174.970543 | 0.1530769 | 167.1973
0.130501808 | 175.01184 | 0.1538462 | 167.2237
0.131387847 | 174.938894 | 0.1546154 | 167.25
0.132273101 | 174.865544 | 0.1553846 | 167.2761
0.133131313 | 174.7872 | 0.1569231 | 167.3278
0.134032517 | 174.94479 | 0.1576923 | 167.3533
0.133708877 | 174.773874 | 0.1584615 | 167.3787
0.134783353 | 174.6184786 | 0.16 | 167.4288
0.135677301 | 174.660117 | 0.1607692 | 167.4536
0.13657045 | 174.7015507 | 0.1615385 | 167.4782
0.13751377 | 174.7516861 | 0.1630769 | 167.5269
0.138405281 | 174.9075487 | 0.1638462 | 167.551
0.139346873 | 174.8424131 | 0.1646154 | 167.5749
0.140262165 | 174.6573458 | 0.1653846 | 167.5986
0.141176621 | 174.7019724 | 0.1669231 | 167.6454
0.142090241 | 174.7463886 | 0.1676923 | 167.6686
0.143003028 | 174.6752209 | 0.1684615 | 167.6916
0.143914982 | 174.7191107 | 0.17 | 167.7371
0.144800807 | 174.7583689 | 0.1707692 | 167.7595
0.145736399 | 174.6905697 | 0.1715385 | 167.7818
0.146620613 | 174.8451018 | 0.1730769 | 167.8259
0.147554504 | 174.7766651 | 0.1738462 | 167.8477
0.148462318 | 174.7033921 | 0.1746154 | 167.8693
0.149394492 | 174.8663219 | 0.1753846 | 167.8907
0.150275479 | 175.0204448 | 0.1769231 | 167.933
0.151205965 | 175.067051 | 0.1776923 | 167.9539
0.152085358 | 175.1046455 | 0.1784615 | 167.9747
0.15298907 | 175.3794925 | 0.18 | 168.0157
0.153891967 | 175.887823 | 0.1807692 | 168.0359
0.154794049 | 176.2800433 | 0.1815385 | 168.056
0.155720342 | 176.6771058 | 0.1830769 | 168.0956
0.156595776 | 177.2996517 | 0.1838462 | 168.1152
0.157520402 | 177.4636634 | 0.1846154 | 168.1346
0.158419218 | 177.7404081 | 0.1853846 | 168.1539
0.159317227 | 177.9000923 | 0.1869231 | 168.1919
0.160214431 | 177.9424003 | 0.1876923 | 168.2107
0.161085941 | 177.8625893 | 0.1884615 | 168.2293
0.162006426 | 177.791211 | 0.19 | 168.266
0.162901221 | 177.8326769 | 0.1907692 | 168.2841
0.1638945 | 177.8915931 | 0.1915385 | 168.3021
0.164787608 | 177.6967976 | 0.1930769 | 168.3376
0.165679919 | 177.7374097 | 0.1938462 | 168.3551
0.166546681 | 177.7734106 | 0.1946154 | 168.3724
0.167462156 | 177.8180022 | 0.1953846 | 168.3896
0.168352085 | 177.8579827 | 0.1969231 | 168.4235
0.169216535 | 177.6564855 | 0.1976923 | 168.4402
0.17012957 | 177.5816745 | 0.1984615 | 168.4567
0.170992485 | 177.379034 | 0.2 | 168.4894
0.171928523 | 177.4263858 | 0.2007692 | 168.5055
0.172789888 | 177.1038341 | 0.2015385 | 168.5214
0.173699668 | 176.9081234 | 0.2030769 | 168.5529
0.174559509 | 176.8221575 | 0.2038462 | 168.5684
0.175443147 | 176.8592958 | 0.2046154 | 168.5837
0.176326005 | 176.8962237 | 0.2061538 | 168.614
0.177208083 | 176.813553 | 0.2069231 | 168.6289
0.178089385 | 176.8499546 | 0.2076923 | 168.6436
0.17896991 | 177.005744 | 0.2084615 | 168.6582
0.179874088 | 177.2855677 | 0.21 | 168.687
0.180777448 | 177.2061631 | 0.2107692 | 168.7012
0.181655611 | 177.1220071 | 0.2115385 | 168.7152
0.182508642 | 177.0331172 | 0.2130769 | 168.7428
0.183409627 | 177.0725625 | 0.2138462 | 168.7564
0.184261163 | 177.1031775 | 0.2146154 | 168.7699
0.185136273 | 177.0175537 | 0.2161538 | 168.7963
0.186010618 | 177.0519523 | 0.2169231 | 168.8093
0.1868842 | 177.0861403 | 0.2176923 | 168.8222
0.187781252 | 177.4863811 | 0.2184615 | 168.835
0.188653289 | 177.2789366 | 0.22 | 168.86
0.189524566 | 177.3125954 | 0.2207692 | 168.8723
0.190395084 | 177.225071 | 0.2215385 | 168.8845
0.191288994 | 177.2624842 | 0.2230769 | 168.9085
0.19213385 | 177.2911255 | 0.2238462 | 168.9202
0.193002101 | 177.2025484 | 0.2246154 | 168.9319
0.193869599 | 177.2349441 | 0.2261538 | 168.9547
0.194736344 | 177.2671293 | 0.2269231 | 168.9659
0.195650428 | 177.5508506 | 0.2276923 | 168.977
0.196491609 | 177.4568407 | 0.2284615 | 168.988
0.197380089 | 177.3709362 | 0.23 | 169.0095
0.198267779 | 177.2845989 | 0.2307692 | 169.02
0.199202601 | 177.328363 | 0.2315385 | 169.0304
0.200064739 | 177.237014 | 0.2330769 | 169.0509
0.200950051 | 177.2717371 | 0.2338462 | 169.0609
0.201858475 | 177.5552157 | 0.2346154 | 169.0708
0.202694452 | 177.3363004 | 0.2361538 | 169.0901
0.20357744 | 177.3703774 | 0.2369231 | 169.0996
0.204411982 | 177.3957818 | 0.2376923 | 169.109
0.205293455 | 177.4294319 | 0.2384615 | 169.1182
0.206174153 | 177.3399689 | 0.24 | 169.1363
0.207054075 | 177.373078 | 0.2407692 | 169.1452
0.207909473 | 177.6479776 | 0.2415385 | 169.1539
0.208740409 | 177.549228 | 0.2430769 | 169.171
0.209618076 | 177.3351636 | 0.2438462 | 169.1793
0.210447594 | 177.3589043 | 0.2446154 | 169.1875
0.211323766 | 177.390838 | 0.2461538 | 169.2036
0.21219917 | 177.4225553 | 0.2469231 | 169.2114
0.213073809 | 177.4540563 | 0.2476923 | 169.2191
0.213900467 | 177.6008106 | 0.2484615 | 169.2267
0.21477362 | 177.5080347 | 0.25 | 169.2416
0.215622442 | 177.5347082 | 0.2507692 | 169.2488
0.216446997 | 177.5569898 | 0.2515385 | 169.2559
0.21731793 | 177.4631496 | 0.2530769 | 169.2697
0.218141088 | 177.4849137 | 0.2538462 | 169.2764
0.219010547 | 177.5148123 | 0.2546154 | 169.2831
0.219832314 | 177.5361612 | 0.2561538 | 169.2959
0.220606504 | 177.5489779 | 0.2569231 | 169.3022
0.221544114 | 177.5907274 | 0.2576923 | 169.3083
0.222480845 | 177.5073258 | 0.2584615 | 169.3143
0.223182818 | 177.6319749 | 0.26 | 169.326
0.224118016 | 177.54793 | 0.2607692 | 169.3316
0.224818842 | 177.5471941 | 0.2615385 | 169.3372
0.225752512 | 177.462389 | 0.2630769 | 169.3479
0.226685311 | 177.628003 | 0.2638462 | 169.3531
0.22738434 | 177.6266823 | 0.2646154 | 169.3582
0.228315619 | 177.6665312 | 0.2661538 | 169.368
0.22901351 | 177.7905663 | 0.2669231 | 169.3727
0.229943274 | 177.7042407 | 0.2676923 | 169.3773
0.230872174 | 177.8693869 | 0.2684615 | 169.3818
0.231568284 | 177.9932465 | 0.27 | 169.3904
0.232495676 | 178.1583927 | 0.2707692 | 169.3946
0.233190657 | 178.4085146 | 0.2715385 | 169.3986
0.234116547 | 178.7001569 | 0.2730769 | 169.4064
0.23504158 | 179.3715216 | 0.2738462 | 169.4101
0.235734794 | 179.3693237 | 0.2746154 | 169.4137
0.236658333 | 179.2816531 | 0.2761538 | 169.4205
0.237350427 | 179.4057759 | 0.2769231 | 169.4238
0.238272476 | 179.4443675 | 0.2776923 | 169.4269
0.239193675 | 179.4827251 | 0.2784615 | 169.4299
0.239884017 | 179.3524521 | 0.28 | 169.4357
0.240803734 | 179.2630271 | 0.2807692 | 169.4384
0.241722605 | 179.1731343 | 0.2815385 | 169.441
0.242411204 | 179.5514189 | 0.2830769 | 169.4458
0.2433286 | 179.4611167 | 0.2838462 | 169.4481
0.244016095 | 179.3292648 | 0.2846154 | 169.4503
0.244932021 | 179.3658388 | 0.2861538 | 169.4543
0.245847108 | 179.402179 | 0.2869231 | 169.4561
0.246532875 | 179.397291 | 0.2876923 | 169.4578
0.247446499 | 179.4331925 | 0.2884615 | 169.4594
0.24813117 | 179.2997617 | 0.29 | 169.4624
0.249043335 | 179.7199469 | 0.2907692 | 169.4637
0.24995467 | 179.4986164 | 0.2915385 | 169.4649
0.250637626 | 179.621248 | 0.2930769 | 169.467
0.25154751 | 179.527554 | 0.2938462 | 169.4679
0.252229379 | 179.521321 | 0.2946154 | 169.4686
0.253137816 | 179.4268667 | 0.2961538 | 169.4699
0.254045429 | 179.5897907 | 0.2969231 | 169.4704
0.254725598 | 179.8409944 | 0.2976923 | 169.4707
0.255631771 | 179.6166522 | 0.2984615 | 169.471
0.256537124 | 179.5208529 | 0.3 | 169.4712
0.257215601 | 179.5133626 | 0.3007692 | 169.4712
0.258119521 | 179.6757018 | 0.3015385 | 169.471
0.258796926 | 179.6679191 | 0.3030769 | 169.4705
0.259699419 | 179.7004873 | 0.3038462 | 169.47
0.260601098 | 179.6030506 | 0.3046154 | 169.4695
0.261276824 | 179.5945954 | 0.3061538 | 169.4681
0.262177083 | 179.6263741 | 0.3069231 | 169.4672
0.263076532 | 179.6579189 | 0.3076923 | 169.4663
0.263750588 | 179.6488789 | 0.3092308 | 169.4641
0.264648623 | 179.5496878 | 0.31 | 169.4628
0.265321621 | 179.670565 | 0.3107692 | 169.4615
0.266218247 | 179.7012326 | 0.3115385 | 169.46
0.26711407 | 179.6010474 | 0.3130769 | 169.4569
0.267785411 | 179.5909547 | 0.3138462 | 169.4551
0.268679832 | 179.6208329 | 0.3146154 | 169.4533
0.269350123 | 179.6103601 | 0.3161538 | 169.4493
0.270243146 | 179.6397997 | 0.3169231 | 169.4472
0.271135373 | 179.6690053 | 0.3176923 | 169.445
0.27180402 | 179.7891807 | 0.3192308 | 169.4403
0.272694856 | 179.6867148 | 0.32 | 169.4378
0.273362462 | 179.6752771 | 0.3207692 | 169.4352
0.274251911 | 179.7036055 | 0.3215385 | 169.4325
0.275140569 | 179.6000285 | 0.3230769 | 169.4268
0.275806545 | 179.5879183 | 0.3238462 | 169.4238
0.276693823 | 179.7473335 | 0.3246154 | 169.4207
0.277358766 | 179.7349309 | 0.3261538 | 169.4143
0.278244669 | 179.6300673 | 0.3269231 | 169.4109
0.279129788 | 179.6569337 | 0.3276923 | 169.4075
0.279793113 | 179.6438587 | 0.3292308 | 169.4003
0.280676863 | 179.8026891 | 0.33 | 169.3966
0.281559832 | 179.6964804 | 0.3307692 | 169.3927
0.282221548 | 179.6828205 | 0.3315385 | 169.3888
0.283103155 | 179.5758517 | 0.3330769 | 169.3807
0.283983986 | 179.7340973 | 0.3338462 | 169.3765
0.2846441 | 179.7198526 | 0.3346154 | 169.3722
0.285523575 | 179.6118896 | 0.3361538 | 169.3634
0.286182675 | 179.9965777 | 0.3369231 | 169.3589
0.287060798 | 179.8882053 | 0.3376923 | 169.3542
0.287938151 | 179.9127326 | 0.3392308 | 169.3447
0.288595661 | 179.7641555 | 0.34 | 169.3397
0.289471669 | 179.6545551 | 0.3407692 | 169.3347
0.290128172 | 179.6388777 | 0.3415385 | 169.3296
0.29100284 | 179.7960706 | 0.3430769 | 169.3192
0.291876743 | 179.9532636 | 0.3438462 | 169.3138
0.292531669 | 179.8031953 | 0.3446154 | 169.3084
0.293404237 | 179.6919574 | 0.3461538 | 169.2972
0.294058164 | 179.6753151 | 0.3469231 | 169.2915
0.294929402 | 179.8319233 | 0.3476923 | 169.2857
0.295799882 | 179.8541114 | 0.3492308 | 169.2738
0.296452245 | 179.836972 | 0.35 | 169.2678
0.297321401 | 179.9933462 | 0.3507692 | 169.2616
0.297972772 | 179.8412019 | 0.3515385 | 169.2554
0.298840608 | 179.8625128 | 0.3530769 | 169.2426
0.299707691 | 179.7486433 | 0.3538462 | 169.2361
0.30035751 | 179.7304513 | 0.3546154 | 169.2295
0.30122328 | 179.7509727 | 0.3561538 | 169.2161
0.301872115 | 179.7324005 | 0.3569231 | 169.2093
0.302736575 | 179.8878391 | 0.3576923 | 169.2023
0.303600288 | 179.7723322 | 0.3592308 | 169.1882
0.304247584 | 179.6176148 | 0.36 | 169.1811
0.305109993 | 179.7725856 | 0.3607692 | 169.1738
0.305756313 | 179.7530485 | 0.3615385 | 169.1664
0.306617423 | 179.7720202 | 0.3630769 | 169.1515
0.307477792 | 179.6547589 | 0.3638462 | 169.1439
0.308122583 | 179.6345493 | 0.3646154 | 169.1362
0.308981659 | 179.6527316 | 0.3661538 | 169.1206
0.309625481 | 179.6321419 | 0.3669231 | 169.1126
0.310483267 | 179.5134771 | 0.3676923 | 169.1046
0.311340318 | 179.3943444 | 0.3692308 | 169.0883
0.311982625 | 179.5096076 | 0.37 | 169.0801
0.312838392 | 179.5265618 | 0.3707692 | 169.0717
0.313693428 | 179.543282 | 0.3715385 | 169.0633
0.314334225 | 179.521435 | 0.3730769 | 169.0462
0.315187983 | 179.5377166 | 0.3738462 | 169.0375
0.315827824 | 179.5154895 | 0.3746154 | 169.0287
0.316680308 | 179.6685889 | 0.3761538 | 169.011
0.317532067 | 179.684315 | 0.3769231 | 169.002
0.31817041 | 179.5241297 | 0.3776923 | 168.9929
0.3190209 | 179.5393003 | 0.3792308 | 168.9745
0.319658294 | 179.5161082 | 0.38 | 168.9651
0.320507521 | 179.5308402 | 0.3807692 | 168.9557
0.321356027 | 179.5453382 | 0.3815385 | 168.9463
0.321991934 | 179.7975361 | 0.3830769 | 168.927
0.322839182 | 179.9499337 | 0.3838462 | 168.9173
0.323685713 | 180.2405527 | 0.3846154 | 168.9075
0.324531528 | 180.5314055 | 0.3861538 | 168.8877
0.32516542 | 180.5074532 | 0.3869231 | 168.8776
0.326009984 | 180.6599679 | 0.3876923 | 168.8675
0.32664294 | 180.6357232 | 0.3892308 | 168.847
0.327486258 | 180.6493733 | 0.39 | 168.8367
0.328328866 | 180.6627894 | 0.3907692 | 168.8262
0.328960356 | 180.6379599 | 0.3915385 | 168.8157
0.329801723 | 180.6509375 | 0.3930769 | 168.7945
0.330432284 | 180.4865709 | 0.3938462 | 168.7837
0.331272415 | 180.4989929 | 0.3946154 | 168.7729
0.332111839 | 180.511181 | 0.3961538 | 168.751
0.332740946 | 180.3458203 | 0.3969231 | 168.74
0.333579139 | 180.4970484 | 0.3976923 | 168.7288
0.334416631 | 180.5085639 | 0.3992308 | 168.7064
0.33504429 | 180.3422968 | 0.4 | 168.695
0.335880556 | 180.6330912 | 0.4007692 | 168.6836
0.336716123 | 180.5040171 | 0.4023077 | 168.6605
0.33734234 | 180.4769654 | 0.4030769 | 168.6488
0.338176687 | 180.347131 | 0.4038462 | 168.6371
0.338801991 | 180.3196115 | 0.4046154 | 168.6252
0.339635122 | 180.3294603 | 0.4061538 | 168.6014
0.340467559 | 180.3390753 | 0.4069231 | 168.5893
0.341091432 | 180.310971 | 0.4076923 | 168.5772
0.341922659 | 180.6016777 | 0.4092308 | 168.5528
0.342753195 | 180.4699719 | 0.41 | 168.5404
0.343375644 | 180.3004007 | 0.4107692 | 168.528
0.344204975 | 180.3089046 | 0.4123077 | 168.503
0.344826521 | 180.2798353 | 0.4130769 | 168.4903
0.34565465 | 180.4291921 | 0.4138462 | 168.4776
0.346482093 | 180.1543235 | 0.4146154 | 168.4648
0.347102227 | 180.1245818 | 0.4161538 | 168.439
0.347928474 | 180.2734707 | 0.4169231 | 168.426
0.348547711 | 180.1017357 | 0.4176923 | 168.4129
0.349372765 | 180.1085729 | 0.4192308 | 168.3866
0.350197139 | 180.1151762 | 0.42 | 168.3733
0.350814974 | 180.0844695 | 0.4207692 | 168.3599
0.35163816 | 180.2327736 | 0.4223077 | 168.3329
0.352255106 | 180.0595474 | 0.4230769 | 168.3193
0.353077108 | 179.9229294 | 0.4238462 | 168.3057
0.353898435 | 179.9283046 | 0.4246154 | 168.2919
0.354513987 | 179.8965453 | 0.4261538 | 168.2643
0.355334136 | 179.9014819 | 0.4269231 | 168.2503
0.356153612 | 179.9061846 | 0.4276923 | 168.2363
0.356767778 | 180.016711 | 0.4292308 | 168.208
0.357586081 | 179.8781047 | 0.43 | 168.1938
0.358403714 | 179.8821348 | 0.4307692 | 168.1795
0.359016501 | 179.7060139 | 0.4323077 | 168.1506
0.359832966 | 179.5661795 | 0.4330769 | 168.1361
0.360648765 | 179.5693033 | 0.4338462 | 168.1215
0.3614639 | 179.715736 | 0.4346154 | 168.1069
0.362074814 | 179.8255606 | 0.4361538 | 168.0773
0.362888788 | 179.9719933 | 0.4369231 | 168.0625
0.363498833 | 179.6503119 | 0.4376923 | 168.0475
0.364311648 | 179.6524415 | 0.4392308 | 168.0174
0.365123803 | 179.6543372 | 0.44 | 168.0023
0.365732487 | 179.6195662 | 0.4407692 | 167.987
0.366543489 | 179.4767494 | 0.4423077 | 167.9564
0.36715131 | 179.5858722 | 0.4430769 | 167.9409
0.367961163 | 179.4424121 | 0.4438462 | 167.9254
0.368770361 | 179.4430797 | 0.4446154 | 167.9099
0.369376829 | 179.4072561 | 0.4461538 | 167.8785
0.370184883 | 179.2626849 | 0.4469231 | 167.8627
0.370790495 | 179.2263934 | 0.4476923 | 167.8469
0.371597407 | 179.2260668 | 0.4492308 | 167.815
0.372403669 | 179.660872 | 0.45 | 167.7989
0.373209281 | 179.3699508 | 0.4507692 | 167.7828
0.373813065 | 179.1876311 | 0.4523077 | 167.7504
0.374617543 | 179.1863981 | 0.4530769 | 167.734
0.375421375 | 179.1849312 | 0.4538462 | 167.7176
0.376023824 | 179.0016173 | 0.4546154 | 167.7012
0.376826527 | 179.2911251 | 0.4561538 | 167.6681
0.377428131 | 178.9614613 | 0.4569231 | 167.6514
0.378229707 | 178.9590002 | 0.4576923 | 167.6347
0.379030641 | 178.9563052 | 0.4592308 | 167.601
0.379630921 | 178.9175869 | 0.46 | 167.5841
0.380430735 | 178.7681619 | 0.4607692 | 167.5671
0.381229909 | 179.0574943 | 0.4623077 | 167.5328
0.38182887 | 178.8717827 | 0.4630769 | 167.5156
0.382626928 | 178.8679766 | 0.4638462 | 167.4984
0.383225054 | 178.6815925 | 0.4646154 | 167.481
0.384021999 | 178.5304131 | 0.4661538 | 167.4462
0.384818309 | 178.6726353 | 0.4669231 | 167.4286
0.385415126 | 178.4852571 | 0.4676923 | 167.411
0.386210328 | 178.6272454 | 0.4692308 | 167.3756
0.386806315 | 178.4392824 | 0.47 | 167.3578
0.387600412 | 178.4336927 | 0.4707692 | 167.34
0.388393879 | 178.427869 | 0.4723077 | 167.304
0.388988566 | 178.3864606 | 0.4730769 | 167.286
0.389780933 | 178.2325327 | 0.4738462 | 167.2678
0.390374796 | 178.1906564 | 0.4746154 | 167.2497
0.391166066 | 178.1838387 | 0.4761538 | 167.2131
0.39195671 | 178.3247743 | 0.4769231 | 167.1947
0.392549283 | 178.1343259 | 0.4776923 | 167.1762
0.393338834 | 177.9786436 | 0.4792308 | 167.1391
0.394127763 | 177.9708024 | 0.48 | 167.1205
0.394719051 | 177.9276689 | 0.4807692 | 167.1018
0.395506892 | 177.9193891 | 0.4823077 | 167.0641
0.396097365 | 177.8758754 | 0.4830769 | 167.0452
0.396884121 | 178.0158754 | 0.4838462 | 167.0263
0.397670259 | 177.8582048 | 0.4846154 | 167.0072
0.398259457 | 177.8141063 | 0.4861538 | 166.969
0.399044515 | 177.8047154 | 0.4869231 | 166.9497
0.399828956 | 177.6459337 | 0.4876923 | 166.9304
0.400416884 | 177.6011627 | 0.4892308 | 166.8917
0.401200251 | 177.5909824 | 0.49 | 166.8722
0.401983004 | 177.7300467 | 0.4907692 | 166.8526
0.402569667 | 177.5352123 | 0.4923077 | 166.8134
0.403351349 | 177.3746762 | 0.4930769 | 166.7936
0.40393721 | 177.3288525 | 0.4938462 | 166.7738
0.404717825 | 177.3174441 | 0.4946154 | 166.754
0.405497831 | 177.3058018 | 0.4961538 | 166.714
0.406082436 | 177.2593934 | 0.4969231 | 166.694
0.406861378 | 177.0971028 | 0.4976923 | 166.6739
0.407445187 | 177.0502266 | 0.4992308 | 166.6335
0.408223069 | 177.0375901 | 0.5 | 166.6131
0.409000347 | 177.0247197 | 0.5007692 | 166.5928
0.409582909 | 176.8266397 | 0.5023077 | 166.5519
0.41035913 | 176.8132137 | 0.5030769 | 166.5313
0.410940901 | 176.9161085 | 0.5038462 | 166.5107
0.41171607 | 177.204242 | 0.5053846 | 166.4693
0.412490638 | 176.8883794 | 0.5061538 | 166.4485
0.413071171 | 176.6888082 | 0.5069231 | 166.4276
0.41384469 | 176.6742711 | 0.5076923 | 166.4067
0.414424438 | 176.6253773 | 0.5092308 | 166.3647
0.415196912 | 176.6104016 | 0.51 | 166.3435
0.41596879 | 176.4436082 | 0.5107692 | 166.3224
0.416547307 | 176.3940419 | 0.5123077 | 166.2798
0.417318144 | 176.6818538 | 0.5130769 | 166.2585
0.417895881 | 176.4802065 | 0.5138462 | 166.2371
0.41866568 | 176.3121265 | 0.5153846 | 166.1941
0.419434886 | 176.1435787 | 0.5161538 | 166.1724
0.420011402 | 176.0929598 | 0.5169231 | 166.1508
0.420779574 | 176.0759666 | 0.5176923 | 166.1291
0.421355316 | 176.1773701 | 0.5192308 | 166.0854
0.422122456 | 176.0075357 | 0.52 | 166.0635
0.422889009 | 175.8372335 | 0.5207692 | 166.0416
0.423463538 | 175.7855619 | 0.5223077 | 165.9975
0.424420354 | 175.8009664 | 0.5230769 | 165.9753
0.424994004 | 175.9018435 | 0.5238462 | 165.9531
0.425758359 | 175.5771212 | 0.5253846 | 165.9085
0.426522131 | 175.5580812 | 0.5261538 | 165.8861
0.427094577 | 175.6586075 | 0.5269231 | 165.8637
0.427857329 | 175.6392459 | 0.5276923 | 165.8412
0.428429012 | 175.4327156 | 0.5292308 | 165.796
0.429190747 | 175.5663998 | 0.53 | 165.7733
0.429951903 | 175.700084 | 0.5307692 | 165.7505
0.430522389 | 175.8003472 | 0.5323077 | 165.7049
0.431282532 | 176.0879544 | 0.5330769 | 165.6819
0.432042098 | 176.2217556 | 0.5338462 | 165.659
0.432611394 | 176.3221065 | 0.5353846 | 165.6128
0.433369951 | 176.4559077 | 0.5361538 | 165.5897
0.433938492 | 176.4019261 | 0.5369231 | 165.5664
0.434696044 | 176.5356104 | 0.5376923 | 165.5432
0.435263831 | 176.3267994 | 0.5392308 | 165.4964
0.43602038 | 176.1509416 | 0.54 | 165.473
0.436776357 | 176.129387 | 0.5407692 | 165.4494
0.437342964 | 175.9194941 | 0.5423077 | 165.4022
0.438097942 | 175.897384 | 0.5430769 | 165.3785
0.438663802 | 175.6868186 | 0.5438462 | 165.3548
0.439417784 | 175.6641529 | 0.5453846 | 165.3071
0.440171198 | 175.6412532 | 0.5461538 | 165.2832
0.440735886 | 175.4296937 | 0.5469231 | 165.2592
0.441488307 | 175.4062385 | 0.5476923 | 165.2352
0.442240163 | 175.3825494 | 0.5492308 | 165.1869
0.442803685 | 175.3257024 | 0.55 | 165.1627
0.443554553 | 175.3015746 | 0.5507692 | 165.1384
0.444117334 | 175.2443475 | 0.5523077 | 165.0897
0.444867217 | 175.0637529 | 0.5530769 | 165.0652
0.44542926 | 175.0060579 | 0.5538462 | 165.0407
0.44617816 | 174.9809361 | 0.5553846 | 164.9915
0.446926499 | 174.9555803 | 0.5561538 | 164.9669
0.447487387 | 174.8973005 | 0.5569231 | 164.9421
0.448234747 | 175.0280607 | 0.5576923 | 164.9173
0.44898155 | 174.8454778 | 0.5592308 | 164.8676
0.449541286 | 174.629854 | 0.56 | 164.8426
0.450287114 | 174.6032701 | 0.5607692 | 164.8176
0.45084612 | 174.3869738 | 0.5623077 | 164.7674
0.451590976 | 174.3598343 | 0.5630769 | 164.7422
0.452335277 | 174.332461 | 0.5638462 | 164.7169
0.45289314 | 174.4297417 | 0.5653846 | 164.6662
0.453636473 | 174.0872416 | 0.5661538 | 164.6408
0.454193611 | 174.0267689 | 0.5669231 | 164.6153
0.454935978 | 173.9984014 | 0.5676923 | 164.5898
0.455677795 | 173.9698 | 0.5692308 | 164.5386
0.456233796 | 173.9087424 | 0.57 | 164.5129
0.456974651 | 174.0376313 | 0.5707692 | 164.4871
0.457529932 | 173.8182648 | 0.5723077 | 164.4354
0.458269828 | 173.7887862 | 0.5730769 | 164.4095
0.459009177 | 173.6008232 | 0.5738462 | 164.3835
0.459747979 | 173.5707598 | 0.5753846 | 164.3313
0.460301723 | 173.3499897 | 0.5761538 | 164.3052
0.461039571 | 173.4779429 | 0.5769231 | 164.279
0.461776876 | 173.447207 | 0.5776923 | 164.2527
0.462513637 | 173.2574311 | 0.5792308 | 164.2
0.463065852 | 173.1942391 | 0.58 | 164.1736
0.463801664 | 173.003703 | 0.5807692 | 164.1471
0.464536936 | 172.9718267 | 0.5823077 | 164.0939
0.465088035 | 173.0671776 | 0.5830769 | 164.0673
0.465822361 | 173.0349797 | 0.5838462 | 164.0406
0.466372753 | 172.6519825 | 0.5853846 | 163.987
0.467106137 | 172.300038 | 0.5861538 | 163.9601
0.467838983 | 171.6280836 | 0.5869231 | 163.9332
0.468388266 | 171.0834148 | 0.5876923 | 163.9062
0.469120174 | 170.4093845 | 0.5892308 | 163.852
0.469851547 | 170.0541358 | 0.59 | 163.8249
0.470399726 | 169.8272546 | 0.5907692 | 163.7977
0.471130164 | 169.7911679 | 0.5923077 | 163.7431
0.471677642 | 169.8841503 | 0.5930769 | 163.7157
0.472407147 | 170.168512 | 0.5938462 | 163.6883
0.473136121 | 170.4531075 | 0.5953846 | 163.6333
0.473682502 | 170.5462654 | 0.5961538 | 163.6057
0.474410547 | 170.9918893 | 0.5969231 | 163.578
0.474956233 | 171.0852226 | 0.5976923 | 163.5503
0.475683352 | 171.0487557 | 0.5992308 | 163.4948
0.476409942 | 171.1730832 | 0.6 | 163.4669
0.476954538 | 171.4274448 | 0.6007692 | 163.439
0.477680205 | 171.0681903 | 0.6023077 | 163.383
0.47822411 | 170.8386191 | 0.6030769 | 163.3549
0.478948857 | 170.6396034 | 0.6038462 | 163.3267
0.479673079 | 170.6016745 | 0.6053846 | 163.2703
0.480215902 | 170.3710215 | 0.6061538 | 163.242
0.480939207 | 170.1707777 | 0.6069231 | 163.2137
0.481481343 | 170.2630584 | 0.6084615 | 163.1568
0.482203734 | 169.9002074 | 0.6092308 | 163.1283
0.482925604 | 169.8608166 | 0.61 | 163.0997
0.483466664 | 169.7905777 | 0.6107692 | 163.0711
0.484187623 | 169.5884627 | 0.6123077 | 163.0137
0.484728001 | 169.6801293 | 0.6130769 | 162.9849
0.485448051 | 169.6398613 | 0.6138462 | 162.9561
0.486167584 | 169.436752 | 0.6153846 | 162.8982
0.486706893 | 169.3654606 | 0.6161538 | 162.8692
0.48742552 | 169.324403 | 0.6169231 | 162.8402
0.487964152 | 169.2527315 | 0.6184615 | 162.7819
0.488681877 | 169.0482187 | 0.6192308 | 162.7527
0.489399087 | 169.0063717 | 0.62 | 162.7235
0.489936657 | 168.7708063 | 0.6207692 | 162.6942
0.490652968 | 168.7284038 | 0.6223077 | 162.6354
0.491189864 | 168.4921659 | 0.6230769 | 162.6059
0.491905278 | 168.6127507 | 0.6238462 | 162.5764
0.492620181 | 168.5696756 | 0.6253846 | 162.5172
0.493156023 | 168.3325313 | 0.6261538 | 162.4875
0.493870032 | 168.1250361 | 0.6269231 | 162.4577
0.494405205 | 168.0510838 | 0.6284615 | 162.3981
0.495118323 | 168.1709668 | 0.6292308 | 162.3682
0.495830933 | 167.9624775 | 0.63 | 162.3383
0.496365058 | 167.8879404 | 0.6307692 | 162.3083
0.49707678 | 167.6786908 | 0.6323077 | 162.2481
0.49761024 | 167.4392073 | 0.6330769 | 162.218
0.498321077 | 167.3936761 | 0.6338462 | 162.1877
0.499031409 | 167.1831985 | 0.6353846 | 162.1272
0.499563828 | 167.1074333 | 0.6361538 | 162.0968
0.500273278 | 167.2260298 | 0.6369231 | 162.0664
0.500805036 | 166.9849674 | 0.6384615 | 162.0054
0.501513606 | 166.9382081 | 0.6392308 | 161.9748
0.502221675 | 166.725976 | 0.64 | 161.9442
0.502752398 | 166.6491582 | 0.6407692 | 161.9135
0.503459591 | 166.6016095 | 0.6423077 | 161.852
0.503989657 | 166.5244116 | 0.6430769 | 161.8212
0.504695976 | 166.310776 | 0.6438462 | 161.7903
0.505401796 | 166.0966727 | 0.6453846 | 161.7284
0.505930834 | 166.0187145 | 0.6461538 | 161.6974
0.506635783 | 165.8868358 | 0.6469231 | 161.6663
0.507340236 | 165.7878236 | 0.6484615 | 161.6039
0.50786825 | 165.6593581 | 0.6492308 | 161.5727
0.508571835 | 165.593034 | 0.65 | 161.5414
0.509274925 | 165.4266076 | 0.6507692 | 161.51
0.509801919 | 165.314014 | 0.6523077 | 161.4472
0.510504146 | 165.180223 | 0.6530769 | 161.4157
0.511030492 | 164.9837965 | 0.6538462 | 161.3842
0.511731857 | 164.9160513 | 0.6553846 | 161.3209
0.51243273 | 165.065064 | 0.6561538 | 161.2892
0.512958062 | 164.8678627 | 0.6569231 | 161.2575
0.513658077 | 164.6323202 | 0.6584615 | 161.1938
0.514182766 | 164.4511603 | 0.6592308 | 161.1619
0.514881924 | 164.3820994 | 0.66 | 161.1299
0.515580594 | 164.3127811 | 0.6607692 | 161.0979
0.516104276 | 164.3988513 | 0.6623077 | 161.0338
0.516802092 | 164.1279803 | 0.6630769 | 161.0016
0.517325135 | 163.8951172 | 0.6638462 | 160.9694
0.5180221 | 163.7407936 | 0.6653846 | 160.9048
0.51871858 | 163.6532906 | 0.6661538 | 160.8725
0.519240621 | 163.4698266 | 0.6669231 | 160.8401
0.519936253 | 163.6340386 | 0.6684615 | 160.7751
0.520631402 | 163.2933938 | 0.6692308 | 160.7425
0.521152446 | 163.0922246 | 0.67 | 160.7099
0.52184675 | 163.0201344 | 0.6707692 | 160.6773
0.522367161 | 162.8183717 | 0.6723077 | 160.6118
0.523060622 | 162.7119852 | 0.6730769 | 160.579
0.523753603 | 162.6390616 | 0.6738462 | 160.5461
0.524273023 | 162.4363925 | 0.6753846 | 160.4802
0.524965165 | 162.5826683 | 0.6761538 | 160.4472
0.525483956 | 162.2442175 | 0.6769231 | 160.4142
0.52617526 | 162.0348514 | 0.6784615 | 160.3479
0.526866087 | 162.0113387 | 0.6792308 | 160.3147
0.527383893 | 161.8580219 | 0.68 | 160.2814
0.528073885 | 161.6984351 | 0.6807692 | 160.2481
0.528591067 | 161.8329804 | 0.6823077 | 160.1814
0.529280227 | 161.3843034 | 0.6830769 | 160.1479
0.529968913 | 161.2916192 | 0.6838462 | 160.1144
0.530485115 | 161.1199363 | 0.6853846 | 160.0473
0.531172972 | 161.0437 | 0.6861538 | 160.0136
0.531860355 | 160.8650805 | 0.6869231 | 159.9799
0.532375583 | 160.7436272 | 0.6884615 | 159.9124
0.533062141 | 160.7176935 | 0.6892308 | 159.8785
0.533748227 | 160.4187226 | 0.69 | 159.8446
0.534262484 | 160.1770642 | 0.6907692 | 159.8107
0.534947747 | 160.0819823 | 0.6923077 | 159.7426
0.535461387 | 160.027569 | 0.6930769 | 159.7085
0.53614583 | 159.7952551 | 0.6938462 | 159.6744
0.536829805 | 159.8361654 | 0.6953846 | 159.606
0.53734248 | 159.5416107 | 0.6961538 | 159.5717
0.538025637 | 159.3937467 | 0.6969231 | 159.5373
0.538708328 | 159.2283938 | 0.6984615 | 159.4685
0.53922004 | 159.0184 | 0.6992308 | 159.434
0.539901916 | 158.8008586 | 0.7 | 159.3995
0.540413019 | 158.7103712 | 0.7015385 | 159.3303
0.541094082 | 158.6295325 | 0.7023077 | 159.2956
0.541774682 | 158.5312459 | 0.7030769 | 159.2609
0.542284828 | 158.4401474 | 0.7038462 | 159.2261
0.542964618 | 158.2036697 | 0.7053846 | 159.1565
0.543474158 | 158.0432243 | 0.7061538 | 159.1215
0.544153141 | 157.961023 | 0.7069231 | 159.0866
0.544831662 | 157.7751053 | 0.7084615 | 159.0165
0.545340252 | 157.5448333 | 0.7092308 | 158.9814
0.546017969 | 157.5480584 | 0.71 | 158.9462
0.546525956 | 157.3517523 | 0.7115385 | 158.8758
0.54720287 | 157.2508926 | 0.7123077 | 158.8405
0.547879326 | 157.080569 | 0.7130769 | 158.8051
0.548386368 | 156.8660577 | 0.7138462 | 158.7697
0.549062025 | 156.8854997 | 0.7153846 | 158.6988
0.549568468 | 156.7224226 | 0.7161538 | 158.6633
0.550243326 | 156.5855093 | 0.7169231 | 158.6277
0.55091773 | 156.2747841 | 0.7184615 | 158.5564
0.551423234 | 156.0934434 | 0.7192308 | 158.5207
0.552096843 | 155.9728288 | 0.72 | 158.4849
0.552601751 | 155.7735578 | 0.7215385 | 158.4132
0.553274567 | 155.4958336 | 0.7223077 | 158.3773
0.55394693 | 155.4438087 | 0.7230769 | 158.3413
0.554450905 | 155.1913812 | 0.7238462 | 158.3053
0.555122478 | 155.1040016 | 0.7253846 | 158.2331
0.555625862 | 154.9380736 | 0.7261538 | 158.197
0.556296646 | 154.7455244 | 0.7269231 | 158.1608
0.556966981 | 154.51767 | 0.7284615 | 158.0883
0.557469438 | 154.3683157 | 0.7292308 | 158.0519
0.558138987 | 154.2095949 | 0.73 | 158.0155
0.558640855 | 154.0247629 | 0.7315385 | 157.9426
0.559309621 | 153.9703521 | 0.7323077 | 157.9061
0.559977939 | 153.6881483 | 0.7330769 | 157.8695
0.560478886 | 153.5199455 | 0.7338462 | 157.8329
0.561146424 | 153.3946117 | 0.7353846 | 157.7595
0.561646785 | 153.2083499 | 0.7361538 | 157.7228
0.562313544 | 153.1350643 | 0.7369231 | 157.686
0.562979859 | 152.8508371 | 0.7384615 | 157.6122
0.563479304 | 152.7339516 | 0.7392308 | 157.5753
0.564144843 | 152.6246826 | 0.74 | 157.5383
0.564809939 | 152.3568126 | 0.7415385 | 157.4642
0.565308471 | 152.0983881 | 0.7423077 | 157.427
0.565972794 | 151.9881249 | 0.7430769 | 157.3899
0.566470747 | 151.8171414 | 0.7438462 | 157.3526
0.567134298 | 151.6005361 | 0.7453846 | 157.2781
0.56779741 | 151.4011535 | 0.7461538 | 157.2407
0.568294455 | 151.1763323 | 0.7469231 | 157.2033
0.568956798 | 151.1881748 | 0.7484615 | 157.1284
0.569453267 | 150.8744477 | 0.7492308 | 157.0908
0.570114844 | 150.6736557 | 0.75 | 157.0532
0.570775982 | 150.5786444 | 0.7515385 | 156.9779
0.57127155 | 150.2106556 | 0.7523077 | 156.9402
0.571931924 | 150.0618475 | 0.7530769 | 156.9024
0.572426919 | 149.7993587 | 0.7538462 | 156.8646
0.573086532 | 149.6144034 | 0.7553846 | 156.7888
0.573745709 | 149.4113249 | 0.7561538 | 156.7509
0.574239807 | 149.041222 | 0.7569231 | 156.7129
0.574898225 | 148.9439213 | 0.7584615 | 156.6368
0.575391755 | 148.8396649 | 0.7592308 | 156.5986
0.576049415 | 148.6707336 | 0.76 | 156.5604
0.576706643 | 148.4302447 | 0.7615385 | 156.4839
0.577199281 | 148.254039 | 0.7623077 | 156.4456
0.577855754 | 148.1731745 | 0.7630769 | 156.4073
0.578511796 | 147.985073 | 0.7638462 | 156.3689
0.579003545 | 147.8615939 | 0.7653846 | 156.2919
0.579658835 | 147.5478692 | 0.7661538 | 156.2534
0.580150021 | 147.4238667 | 0.7669231 | 156.2148
0.580804561 | 147.2343969 | 0.7684615 | 156.1375
0.581458672 | 146.937234 | 0.7692308 | 156.0988
0.581948975 | 146.6692861 | 0.77 | 156.06
0.582602338 | 146.4607281 | 0.7715385 | 155.9824
0.583092081 | 146.1741598 | 0.7723077 | 155.9435
0.583744698 | 145.8931115 | 0.7730769 | 155.9045
0.584396889 | 145.5936328 | 0.7738462 | 155.8655
0.584885754 | 145.3597122 | 0.7753846 | 155.7874
0.585537202 | 145.0952462 | 0.7761538 | 155.7483
0.58602551 | 144.6989382 | 0.7769231 | 155.7092
0.586676216 | 144.4335248 | 0.7784615 | 155.6307
0.587326499 | 144.1316602 | 0.7792308 | 155.5914
0.587813934 | 143.8959238 | 0.78 | 155.5521
0.588463478 | 143.7012259 | 0.7815385 | 155.4732
0.588950359 | 143.6270407 | 0.7823077 | 155.4338
0.589599165 | 143.2153427 | 0.7830769 | 155.3943
0.590247551 | 142.9112559 | 0.7838462 | 155.3547
0.590733564 | 142.6918796 | 0.7853846 | 155.2754
0.591381215 | 142.3868981 | 0.7861538 | 155.2358
0.591866678 | 142.0584194 | 0.7869231 | 155.196
0.592513596 | 141.8428994 | 0.7884615 | 155.1164
0.593160095 | 141.9708244 | 0.7892308 | 155.0766
0.593644695 | 141.4964675 | 0.79 | 155.0366
0.594290464 | 141.0986999 | 0.7915385 | 154.9567
0.594935816 | 140.7909464 | 0.7923077 | 154.9166
0.595419557 | 140.4963109 | 0.7930769 | 154.8766
0.596064181 | 140.2420647 | 0.7938462 | 154.8364
0.596547377 | 140.0011528 | 0.7953846 | 154.7561
0.597191274 | 139.8551172 | 0.7961538 | 154.7158
0.597834757 | 139.9815042 | 0.7969231 | 154.6755
0.598317098 | 139.8671338 | 0.7984615 | 154.5948
0.598959858 | 140.0662771 | 0.7992308 | 154.5543
0.599602204 | 140.2473468 | 0.8 | 154.5139
0.600083694 | 140.2237771 | 0.8015385 | 154.4328
0.600725319 | 140.3137771 | 0.8023077 | 154.3922
0.601206268 | 140.3083043 | 0.8030769 | 154.3515
0.601847174 | 140.3617478 | 0.8046154 | 154.2701
0.602487669 | 140.0315464 | 0.8053846 | 154.2293
0.602967771 | 139.5505317 | 0.8061538 | 154.1885
0.603607549 | 139.1460916 | 0.8069231 | 154.1477
0.604087115 | 138.7005544 | 0.8084615 | 154.0658
0.604726177 | 138.3498409 | 0.8092308 | 154.0248
0.605364832 | 137.8703315 | 0.81 | 153.9838
0.605843555 | 137.5881175 | 0.8115385 | 153.9016
0.606481496 | 137.1624079 | 0.8123077 | 153.8604
0.606959686 | 136.8243474 | 0.8130769 | 153.8192
0.607596916 | 136.5260008 | 0.8146154 | 153.7367
0.60823374 | 136.2087912 | 0.8153846 | 153.6954
0.608711092 | 135.8694529 | 0.8161538 | 153.654
0.609347207 | 135.6800245 | 0.8169231 | 153.6126
0.609982918 | 135.8215172 | 0.8184615 | 153.5297
0.610459437 | 135.241807 | 0.8192308 | 153.4881
0.611094441 | 134.8671018 | 0.82 | 153.4465
0.61157043 | 134.5626475 | 0.8215385 | 153.3632
0.61220473 | 134.2975738 | 0.8223077 | 153.3215
0.612838627 | 134.3458185 | 0.8230769 | 153.2798
0.613313787 | 133.7818456 | 0.8246154 | 153.1962
0.613946982 | 133.3122695 | 0.8253846 | 153.1543
0.614421616 | 133.0243274 | 0.8261538 | 153.1124
0.61505411 | 132.7940325 | 0.8269231 | 153.0704
0.615686204 | 132.5263215 | 0.8284615 | 152.9864
0.616160013 | 132.1261776 | 0.8292308 | 152.9443
0.616791409 | 131.7093252 | 0.83 | 152.9022
0.617264695 | 131.512137 | 0.8315385 | 152.8178
0.617895394 | 131.2797544 | 0.8323077 | 152.7756
0.618525696 | 130.9541647 | 0.8330769 | 152.7333
0.618998161 | 130.6260666 | 0.8346154 | 152.6486
0.619627768 | 130.2995237 | 0.8353846 | 152.6062
0.620256979 | 130.0096542 | 0.8361538 | 152.5637
0.620728628 | 129.8663564 | 0.8369231 | 152.5212
0.621357147 | 129.7060167 | 0.8384615 | 152.4361
0.621828277 | 129.1525707 | 0.8392308 | 152.3935
0.622456106 | 128.8796169 | 0.84 | 152.3508
0.62308354 | 128.829979 | 0.8415385 | 152.2654
0.623553858 | 128.7973069 | 0.8423077 | 152.2226
0.624180604 | 128.8780555 | 0.8430769 | 152.1798
0.624650406 | 128.9572928 | 0.8446154 | 152.094
0.625276466 | 129.1688664 | 0.8453846 | 152.051
0.625902134 | 129.1188133 | 0.8461538 | 152.0081
0.626371128 | 128.898762 | 0.8469231 | 151.965
0.626996111 | 128.7172698 | 0.8484615 | 151.8789
0.627464593 | 128.4217429 | 0.8492308 | 151.8357
0.628088894 | 128.2583184 | 0.85 | 151.7925
0.628712805 | 127.6632949 | 0.8515385 | 151.706
0.629336327 | 127.0674293 | 0.8523077 | 151.6627
0.629803714 | 126.5073429 | 0.8530769 | 151.6194
0.630426557 | 126.172911 | 0.8546154 | 151.5325
0.631049012 | 125.6312106 | 0.8553846 | 151.4891
0.631515599 | 125.2761414 | 0.8561538 | 151.4456
0.632137377 | 124.8836525 | 0.8569231 | 151.402
0.632758768 | 124.4529228 | 0.8584615 | 151.3148
0.633224558 | 124.0964968 | 0.8592308 | 151.2711
0.633845274 | 123.815429 | 0.86 | 151.2274
0.634310559 | 123.6090508 | 0.8615385 | 151.1399
0.634930602 | 123.2517325 | 0.8623077 | 151.096
0.63555026 | 122.7617119 | 0.8630769 | 151.0522
0.636014752 | 122.4031807 | 0.8646154 | 150.9643
0.63663374 | 122.0820476 | 0.8653846 | 150.9203
0.637252344 | 121.7225977 | 0.8661538 | 150.8763
0.637716046 | 121.3627799 | 0.8669231 | 150.8322
0.638333982 | 120.9644664 | 0.8684615 | 150.744
0.638797183 | 120.4143659 | 0.8692308 | 150.6998
0.639414451 | 120.1285964 | 0.87 | 150.6555
0.639877152 | 119.7670183 | 0.8715385 | 150.567
0.640493754 | 119.3665353 | 0.8723077 | 150.5226
0.641109976 | 119.0983685 | 0.8730769 | 150.4782
0.641571893 | 118.6595341 | 0.8746154 | 150.3894
0.642187451 | 118.2384337 | 0.8753846 | 150.3449
0.642648872 | 117.7415656 | 0.8761538 | 150.3003
0.643263767 | 117.3192897 | 0.8769231 | 150.2557
0.643878285 | 116.9915981 | 0.8784615 | 150.1665
0.644338926 | 116.5502725 | 0.8792308 | 150.1218
0.644952784 | 116.1263065 | 0.88 | 150.077
0.64541293 | 115.7030603 | 0.8815385 | 149.9875
0.646026129 | 115.4496806 | 0.8823077 | 149.9426
0.646638952 | 115.2531767 | 0.8830769 | 149.8977
0.647098323 | 114.6376361 | 0.8846154 | 149.8078
0.64771049 | 114.2109333 | 0.8853846 | 149.7628
0.648169369 | 113.6897431 | 0.8861538 | 149.7178
0.648780881 | 113.3001173 | 0.8869231 | 149.6727
0.649392019 | 112.8716426 | 0.8884615 | 149.5824
0.649850127 | 112.4062433 | 0.8892308 | 149.5372
0.650460612 | 112.1682589 | 0.89 | 149.492
0.651070725 | 111.6039093 | 0.8915385 | 149.4014
0.651528065 | 111.1753444 | 0.8923077 | 149.356
0.652137527 | 110.6480339 | 0.8930769 | 149.3107
0.652746617 | 110.1584144 | 0.8946154 | 149.2198
0.653203192 | 109.7667335 | 0.8953846 | 149.1743
0.653811634 | 109.5258836 | 0.8961538 | 149.1287
0.654419706 | 108.9960555 | 0.8969231 | 149.0831
0.654875517 | 108.4875266 | 0.8984615 | 148.9919
0.655482943 | 108.1682303 | 0.8992308 | 148.9462
0.65593827 | 107.735756 | 0.9 | 148.9004
0.656545051 | 107.2805556 | 0.9015385 | 148.8089
0.657151464 | 106.8054308 | 0.9023077 | 148.763
0.657757509 | 106.1366051 | 0.9030769 | 148.7172
0.658211802 | 105.4895523 | 0.9046154 | 148.6253
0.658817205 | 105.031659 | 0.9053846 | 148.5793
0.659422242 | 104.5344605 | 0.9061538 | 148.5333
0.65987578 | 104.2336622 | 0.9076923 | 148.4411
0.660480176 | 103.5804628 | 0.9084615 | 148.3949
0.661084208 | 103.0813491 | 0.9092308 | 148.3488
0.661536993 | 102.5273251 | 0.91 | 148.3025
0.662140387 | 102.1238631 | 0.9115385 | 148.21
0.662592693 | 101.4135369 | 0.9123077 | 148.1637
0.663195451 | 101.0864861 | 0.9130769 | 148.1173
0.663797845 | 100.6230168 | 0.9146154 | 148.0245
0.664399877 | 100.1394825 | 0.9153846 | 147.978
0.664851163 | 99.62086597 | 0.9161538 | 147.9315
0.665452561 | 99.07773087 | 0.9176923 | 147.8383
0.665903373 | 98.51906945 | 0.9184615 | 147.7917
0.666504139 | 97.99404888 | 0.9192308 | 147.7451
0.667104544 | 97.50729829 | 0.92 | 147.6984
0.667554611 | 96.92736446 | 0.9215385 | 147.6049
0.668154386 | 96.34180732 | 0.9223077 | 147.5581
0.668603982 | 95.78016345 | 0.9230769 | 147.5112
0.669203128 | 95.27128957 | 0.9246154 | 147.4174
0.669801915 | 94.76173732 | 0.9253846 | 147.3705
0.67025077 | 94.1787684 | 0.9261538 | 147.3235
0.670848931 | 93.62879119 | 0.9276923 | 147.2294
0.671446734 | 93.03894751 | 0.9284615 | 147.1823
0.671894852 | 92.61074275 | 0.9292308 | 147.1352
0.67249203 | 91.86282789 | 0.93 | 147.088
0.67293968 | 91.19836285 | 0.9315385 | 146.9936
0.673536235 | 90.60560104 | 0.9323077 | 146.9463
0.674132434 | 90.05131389 | 0.9330769 | 146.899
0.67457935 | 89.60076653 | 0.9346154 | 146.8042
0.675174928 | 88.80946473 | 0.9353846 | 146.7568
0.675621378 | 88.23989395 | 0.9361538 | 146.7094
0.676216336 | 87.5451677 | 0.9376923 | 146.6143
0.67681094 | 86.77084883 | 0.9384615 | 146.5668
0.677256661 | 86.1993073 | 0.9392308 | 146.5192
0.677850647 | 85.56114978 | 0.94 | 146.4716
0.67844428 | 84.92217353 | 0.9415385 | 146.3762
0.678889274 | 84.19101404 | 0.9423077 | 146.3284
0.679482291 | 83.47154168 | 0.9430769 | 146.2807
0.680074956 | 82.75115704 | 0.9446154 | 146.185
0.680667271 | 82.14837183 | 0.9453846 | 146.1371
0.681111277 | 81.43394675 | 0.9461538 | 146.0892
0.681702978 | 80.8296557 | 0.9476923 | 145.9933
0.68229433 | 80.06631978 | 0.9484615 | 145.9453
0.682737614 | 79.27051847 | 0.9492308 | 145.8972
0.683328354 | 78.60439553 | 0.95 | 145.8491
0.683918745 | 77.85816537 | 0.9515385 | 145.7528
0.68436131 | 77.23840356 | 0.9523077 | 145.7046
0.684951092 | 76.66903162 | 0.9530769 | 145.6564
0.6853932 | 76.00834193 | 0.9546154 | 145.5598
0.685982374 | 75.55670685 | 0.9553846 | 145.5115
0.686571201 | 75.04488024 | 0.9561538 | 145.4631
0.687012594 | 74.26302678 | 0.9576923 | 145.3663
0.687600815 | 73.53103688 | 0.9584615 | 145.3178
0.688041753 | 72.80733694 | 0.9592308 | 145.2693
0.688629369 | 72.0736482 | 0.96 | 145.2208
0.68921664 | 71.27928256 | 0.9615385 | 145.1236
0.689656867 | 70.27429212 | 0.9623077 | 145.0749
0.690243535 | 69.2785473 | 0.9630769 | 145.0263
0.690829859 | 68.32149352 | 0.9646154 | 144.9288
0.691269376 | 67.41329209 | 0.9653846 | 144.88
0.691855099 | 66.43410623 | 0.9661538 | 144.8312
0.692294166 | 65.24432191 | 0.9676923 | 144.7335
0.692879289 | 64.08283047 | 0.9684615 | 144.6845
0.69346407 | 62.93994186 | 0.9692308 | 144.6356
0.693902432 | 61.72660149 | 0.97 | 144.5866
0.694486615 | 60.42087561 | 0.9715385 | 144.4885
0.694924528 | 58.94467214 | 0.9723077 | 144.4395
0.695508115 | 57.49558318 | 0.9730769 | 144.3903
0.696091361 | 55.98458632 | 0.9746154 | 144.292
0.696528573 | 54.42371714 | 0.9753846 | 144.2428
0.697111224 | 52.68844587 | 0.9761538 | 144.1935
0.69754799 | 51.00396555 | 0.9776923 | 144.0949
0.698130048 | 49.30506954 | 0.9784615 | 144.0456
0.698711767 | 47.62427343 | 0.9792308 | 143.9962
0.699147835 | 45.63300797 | 0.98 | 143.9468
0.699728963 | 43.66645938 | 0.9815385 | 143.8478
0.700309753 | 41.37529475 | 0.9823077 | 143.7983
0.700745124 | 39.095923 | 0.9830769 | 143.7488
0.701325325 | 36.29562036 | 0.9846154 | 143.6495
0.701760255 | 32.37767377 | 0.9853846 | 143.5999
0.702339867 | 28.0163655 | 0.9861538 | 143.5502
0.702919143 | 23.89233798 | 0.9876923 | 143.4507
0.70335338 | 20.69009327 | 0.9884615 | 143.401
0.70393207 | 18.28817618 | 0.9892308 | 143.3512
0.704365867 | 16.58097725 | 0.99 | 143.3013
0.704943971 | 15.25490158 | 0.9915385 | 143.2015
0.705521742 | 14.30998869 | 0.9923077 | 143.1516
0.70595485 | 13.61729369 | 0.9930769 | 143.1016
0.706532037 | 13.33732882 | 0.9946154 | 143.0015
0.706964708 | 12.9618693 | 0.9953846 | 142.9515
0.707541313 | 12.52296611 | 0.9961538 | 142.9014
0.708117585 | 12.11603095 | 0.9976923 | 142.801
0.708549571 | 11.73739886 | 0.9984615 | 142.7508
0.709700622 | 10.98433182 | 1 | 142.6503

## plot_creep_time_strain
0 | 1 | 2 | 3
0 | 0 | 0 | 0
0.02 | 0.00098 | 0 | 0
0.04 | 0.001033 | 0 | 0
0.07 | 0.00113 | 0 | 0
0.1 | 0.001194 | 0 | 0
0.14 | 0.001287 | 0 | 0
0.19 | 0.001379 | 0 | 0
0.28 | 0.001523 | 0 | 0
0.45 | 0.001696 | 11.53846 | 0.003804235
0.62 | 0.001822 | 11.53846 | 0.003804235
0.78 | 0.001926 | 11.53846 | 0.003804235
1.03 | 0.002047 | 11.53846 | 0.003804235
1.42 | 0.002213 | 11.53846 | 0.003804235
1.8 | 0.002361 | 11.53846 | 0.003804235
2.35 | 0.002546 | 11.53846 | 0.003804235
2.87 | 0.002718 | 23.07692 | 0.007411657
3.45 | 0.002924 | 23.07692 | 0.007411657
4.32 | 0.003203 | 23.07692 | 0.007411657
5.14 | 0.003463 | 23.07692 | 0.007411657
6.02 | 0.003743 | 23.07692 | 0.007411657
6.74 | 0.003977 | 23.07692 | 0.007411657
7.57 | 0.004253 | 23.07692 | 0.007411657
8.44 | 0.004534 | 34.61538 | 0.01084298
9.33 | 0.004831 | 34.61538 | 0.01084298
10.19 | 0.005126 | 34.61538 | 0.01084298
11.01 | 0.005399 | 34.61538 | 0.01084298
12.06 | 0.005771 | 34.61538 | 0.01084298
12.76 | 0.006018 | 34.61538 | 0.01084298
13.68 | 0.006317 | 34.61538 | 0.01084298
14.48 | 0.006592 | 46.15385 | 0.01411594
15.4 | 0.006905 | 46.15385 | 0.01411594
16.23 | 0.007193 | 46.15385 | 0.01411594
17.04 | 0.007467 | 46.15385 | 0.01411594
17.82 | 0.007728 | 46.15385 | 0.01411594
18.62 | 0.008008 | 46.15385 | 0.01411594
19.5 | 0.008301 | 46.15385 | 0.01411594
20.49 | 0.008639 | 57.69231 | 0.01724574
21.34 | 0.008913 | 57.69231 | 0.01724574
22.01 | 0.009139 | 57.69231 | 0.01724574
23.09 | 0.009519 | 57.69231 | 0.01724574
23.93 | 0.009802 | 57.69231 | 0.01724574
25.06 | 0.010169 | 57.69231 | 0.01724574
25.76 | 0.010397 | 57.69231 | 0.01724574
26.61 | 0.010677 | 69.23077 | 0.02023923
27.65 | 0.011011 | 69.23077 | 0.02023923
28.45 | 0.011279 | 69.23077 | 0.02023923
29.65 | 0.011663 | 69.23077 | 0.02023923
30.38 | 0.011896 | 69.23077 | 0.02023923
31.4 | 0.012217 | 69.23077 | 0.02023923
32.29 | 0.012494 | 69.23077 | 0.02023923
33.02 | 0.012726 | 80.76923 | 0.02311701
33.84 | 0.012987 | 80.76923 | 0.02311701
34.97 | 0.013338 | 80.76923 | 0.02311701
36.01 | 0.013664 | 80.76923 | 0.02311701
36.86 | 0.013933 | 80.76923 | 0.02311701
37.84 | 0.014257 | 80.76923 | 0.02311701
38.58 | 0.014492 | 80.76923 | 0.02311701
39.49 | 0.014781 | 80.76923 | 0.02311701
40.29 | 0.015049 | 92.30769 | 0.02588777
41.15 | 0.015309 | 92.30769 | 0.02588777
42.11 | 0.015608 | 92.30769 | 0.02588777
43.45 | 0.016023 | 92.30769 | 0.02588777
44.37 | 0.016298 | 92.30769 | 0.02588777
45.2 | 0.016538 | 92.30769 | 0.02588777
46.2 | 0.016855 | 92.30769 | 0.02588777
47.12 | 0.017118 | 103.8462 | 0.02855948
48.14 | 0.017424 | 103.8462 | 0.02855948
48.9 | 0.017649 | 103.8462 | 0.02855948
49.86 | 0.017931 | 103.8462 | 0.02855948
50.59 | 0.018152 | 103.8462 | 0.02855948
51.57 | 0.018435 | 103.8462 | 0.02855948
52.56 | 0.018713 | 103.8462 | 0.02855948
53.58 | 0.019007 | 115.3846 | 0.03113944
54.71 | 0.019331 | 115.3846 | 0.03113944
55.58 | 0.019586 | 115.3846 | 0.03113944
56.85 | 0.019947 | 115.3846 | 0.03113944
57.63 | 0.020171 | 115.3846 | 0.03113944
58.6 | 0.020441 | 115.3846 | 0.03113944
59.37 | 0.020648 | 115.3846 | 0.03113944
60.53 | 0.020982 | 126.9231 | 0.03363423
61.53 | 0.021247 | 126.9231 | 0.03363423
62.72 | 0.021587 | 126.9231 | 0.03363423
63.87 | 0.021897 | 126.9231 | 0.03363423
64.97 | 0.022193 | 126.9231 | 0.03363423
66.02 | 0.022476 | 126.9231 | 0.03363423
66.81 | 0.02269 | 126.9231 | 0.03363423
68.09 | 0.023032 | 138.4615 | 0.03604982
69.11 | 0.023302 | 138.4615 | 0.03604982
70.11 | 0.02357 | 138.4615 | 0.03604982
71.05 | 0.023819 | 138.4615 | 0.03604982
72.38 | 0.024171 | 138.4615 | 0.03604982
73.48 | 0.024455 | 138.4615 | 0.03604982
74.77 | 0.024794 | 138.4615 | 0.03604982
75.57 | 0.025006 | 150 | 0.03839158
76.79 | 0.025303 | 150 | 0.03839158
77.92 | 0.025593 | 150 | 0.03839158
79.24 | 0.025928 | 150 | 0.03839158
80.41 | 0.02623 | 150 | 0.03839158
81.71 | 0.026554 | 150 | 0.03839158
83.03 | 0.026878 | 150 | 0.03839158
84.13 | 0.027144 | 161.5385 | 0.04066439
85.36 | 0.027462 | 161.5385 | 0.04066439
86.53 | 0.027745 | 161.5385 | 0.04066439
87.65 | 0.028019 | 161.5385 | 0.04066439
88.75 | 0.028291 | 161.5385 | 0.04066439
89.9 | 0.028561 | 161.5385 | 0.04066439
91.25 | 0.028883 | 161.5385 | 0.04066439
92.34 | 0.029136 | 161.5385 | 0.04066439
93.72 | 0.029473 | 173.0769 | 0.04287264
94.94 | 0.029759 | 173.0769 | 0.04287264
95.99 | 0.030009 | 173.0769 | 0.04287264
97.12 | 0.030279 | 173.0769 | 0.04287264
98.36 | 0.030567 | 173.0769 | 0.04287264
99.73 | 0.030887 | 173.0769 | 0.04287264
101.03 | 0.031187 | 173.0769 | 0.04287264
102.11 | 0.031435 | 184.6154 | 0.04502032
103.4 | 0.031726 | 184.6154 | 0.04502032
104.52 | 0.031985 | 184.6154 | 0.04502032
105.83 | 0.032285 | 184.6154 | 0.04502032
107.37 | 0.032632 | 184.6154 | 0.04502032
108.77 | 0.032932 | 184.6154 | 0.04502032
110.04 | 0.033215 | 184.6154 | 0.04502032
111.39 | 0.033525 | 196.1538 | 0.04711108
112.86 | 0.03384 | 196.1538 | 0.04711108
114.24 | 0.034154 | 196.1538 | 0.04711108
115.66 | 0.034465 | 196.1538 | 0.04711108
117.08 | 0.034777 | 196.1538 | 0.04711108
118.28 | 0.035046 | 196.1538 | 0.04711108
119.93 | 0.035405 | 196.1538 | 0.04711108
121.02 | 0.035645 | 207.6923 | 0.04914823
122.3 | 0.035927 | 207.6923 | 0.04914823
123.79 | 0.036246 | 207.6923 | 0.04914823
125.16 | 0.036535 | 207.6923 | 0.04914823
126.62 | 0.036843 | 207.6923 | 0.04914823
128.11 | 0.037164 | 207.6923 | 0.04914823
129.56 | 0.037461 | 207.6923 | 0.04914823
130.85 | 0.03773 | 219.2308 | 0.05113534
132.23 | 0.038041 | 219.2308 | 0.05113534
133.67 | 0.03832 | 219.2308 | 0.05113534
135.22 | 0.038635 | 219.2308 | 0.05113534
136.57 | 0.038908 | 219.2308 | 0.05113534
137.95 | 0.039197 | 219.2308 | 0.05113534
139.4 | 0.039496 | 219.2308 | 0.05113534
141.21 | 0.039849 | 230.7692 | 0.05307554
142.46 | 0.040101 | 230.7692 | 0.05307554
143.74 | 0.040343 | 230.7692 | 0.05307554
145.19 | 0.04063 | 230.7692 | 0.05307554
146.41 | 0.040871 | 230.7692 | 0.05307554
148.13 | 0.041208 | 230.7692 | 0.05307554
149.28 | 0.041442 | 230.7692 | 0.05307554
150.93 | 0.041758 | 242.3077 | 0.0549717
152.12 | 0.041987 | 242.3077 | 0.0549717
153.85 | 0.042322 | 242.3077 | 0.0549717
155.39 | 0.04263 | 242.3077 | 0.0549717
156.84 | 0.042923 | 242.3077 | 0.0549717
157.93 | 0.043134 | 242.3077 | 0.0549717
159.56 | 0.043438 | 242.3077 | 0.0549717
160.98 | 0.043707 | 242.3077 | 0.0549717
162.2 | 0.043944 | 253.8462 | 0.05682535
163.82 | 0.044254 | 253.8462 | 0.05682535
165.23 | 0.044524 | 253.8462 | 0.05682535
166.79 | 0.044815 | 253.8462 | 0.05682535
168.1 | 0.045055 | 253.8462 | 0.05682535
169.82 | 0.045352 | 253.8462 | 0.05682535
171.34 | 0.045638 | 253.8462 | 0.05682535
172.86 | 0.045915 | 265.3846 | 0.05864038
174.29 | 0.046169 | 265.3846 | 0.05864038
175.96 | 0.046465 | 265.3846 | 0.05864038
177.75 | 0.046789 | 265.3846 | 0.05864038
179.4 | 0.047094 | 265.3846 | 0.05864038
180.95 | 0.047377 | 265.3846 | 0.05864038
182.24 | 0.047615 | 265.3846 | 0.05864038
183.92 | 0.047915 | 276.9231 | 0.06041895
185.49 | 0.048201 | 276.9231 | 0.06041895
187.32 | 0.048522 | 276.9231 | 0.06041895
188.89 | 0.048795 | 276.9231 | 0.06041895
190.54 | 0.049086 | 276.9231 | 0.06041895
192.23 | 0.049376 | 276.9231 | 0.06041895
194.05 | 0.049699 | 276.9231 | 0.06041895
195.92 | 0.050019 | 288.4615 | 0.06216308
197.79 | 0.050342 | 288.4615 | 0.06216308
199.87 | 0.050708 | 288.4615 | 0.06216308
201.59 | 0.051004 | 288.4615 | 0.06216308
203.43 | 0.051334 | 288.4615 | 0.06216308
205.06 | 0.051597 | 288.4615 | 0.06216308
206.56 | 0.05185 | 288.4615 | 0.06216308
208.33 | 0.052146 | 300 | 0.06387466
209.88 | 0.052403 | 300 | 0.06387466
211.47 | 0.052666 | 300 | 0.06387466
213.15 | 0.052955 | 300 | 0.06387466
214.82 | 0.053228 | 300 | 0.06387466
216.49 | 0.053497 | 300 | 0.06387466
217.98 | 0.053751 | 300 | 0.06387466
219.54 | 0.054006 | 311.5385 | 0.06555549
221.56 | 0.054323 | 311.5385 | 0.06555549
223.21 | 0.054593 | 311.5385 | 0.06555549
224.85 | 0.054862 | 311.5385 | 0.06555549
226.5 | 0.055131 | 311.5385 | 0.06555549
228.52 | 0.055455 | 311.5385 | 0.06555549
230.61 | 0.055793 | 311.5385 | 0.06555549
232.31 | 0.056065 | 323.0769 | 0.06720721
233.96 | 0.056321 | 323.0769 | 0.06720721
235.96 | 0.056633 | 323.0769 | 0.06720721
238.05 | 0.056958 | 323.0769 | 0.06720721
240.03 | 0.057276 | 323.0769 | 0.06720721
241.87 | 0.057576 | 323.0769 | 0.06720721
243.59 | 0.057848 | 323.0769 | 0.06720721
245.39 | 0.058122 | 323.0769 | 0.06720721
247.19 | 0.058409 | 334.6154 | 0.0688314
248.89 | 0.058675 | 334.6154 | 0.0688314
251.06 | 0.059001 | 334.6154 | 0.0688314
253.03 | 0.059307 | 334.6154 | 0.0688314
255.18 | 0.059639 | 334.6154 | 0.0688314
257.25 | 0.059968 | 334.6154 | 0.0688314
259.22 | 0.060274 | 334.6154 | 0.0688314
260.76 | 0.060499 | 346.1538 | 0.07042953
263.13 | 0.060846 | 346.1538 | 0.07042953
264.81 | 0.061091 | 346.1538 | 0.07042953
266.6 | 0.061383 | 346.1538 | 0.07042953
268.58 | 0.06168 | 346.1538 | 0.07042953
270.33 | 0.061952 | 346.1538 | 0.07042953
272.4 | 0.062257 | 346.1538 | 0.07042953
274.29 | 0.062542 | 357.6923 | 0.07200298
276.16 | 0.062821 | 357.6923 | 0.07200298
277.77 | 0.063062 | 357.6923 | 0.07200298
279.36 | 0.063319 | 357.6923 | 0.07200298
281.15 | 0.063583 | 357.6923 | 0.07200298
283.13 | 0.06387 | 357.6923 | 0.07200298
284.8 | 0.064126 | 357.6923 | 0.07200298
286.85 | 0.064427 | 369.2308 | 0.07355306
289.27 | 0.064771 | 369.2308 | 0.07355306
291.02 | 0.065039 | 369.2308 | 0.07355306
292.67 | 0.065284 | 369.2308 | 0.07355306
294.61 | 0.065557 | 369.2308 | 0.07355306
296.71 | 0.065873 | 369.2308 | 0.07355306
298.31 | 0.06612 | 369.2308 | 0.07355306
300.38 | 0.066418 | 380.7692 | 0.075081
301.8 | 0.066615 | 380.7692 | 0.075081
304.05 | 0.066932 | 380.7692 | 0.075081
305.96 | 0.067204 | 380.7692 | 0.075081
308.19 | 0.067525 | 380.7692 | 0.075081
310.41 | 0.067828 | 380.7692 | 0.075081
312.8 | 0.068166 | 380.7692 | 0.075081
315.02 | 0.068476 | 392.3077 | 0.07658796
316.73 | 0.06871 | 392.3077 | 0.07658796
318.6 | 0.06898 | 392.3077 | 0.07658796
320.77 | 0.069288 | 392.3077 | 0.07658796
323.01 | 0.069597 | 392.3077 | 0.07658796
325.43 | 0.069927 | 392.3077 | 0.07658796
327.48 | 0.070203 | 392.3077 | 0.07658796
330.12 | 0.070559 | 403.8462 | 0.07807504
332.25 | 0.070845 | 403.8462 | 0.07807504
334.4 | 0.07114 | 403.8462 | 0.07807504
336.19 | 0.071394 | 403.8462 | 0.07807504
338.86 | 0.071744 | 403.8462 | 0.07807504
340.64 | 0.071996 | 403.8462 | 0.07807504
342.6 | 0.072274 | 403.8462 | 0.07807504
344.6 | 0.072555 | 403.8462 | 0.07807504
346.8 | 0.07286 | 415.3846 | 0.07954329
348.62 | 0.073106 | 415.3846 | 0.07954329
350.76 | 0.073393 | 415.3846 | 0.07954329
352.89 | 0.073677 | 415.3846 | 0.07954329
354.34 | 0.073886 | 415.3846 | 0.07954329
356.5 | 0.07417 | 415.3846 | 0.07954329
358.65 | 0.074454 | 415.3846 | 0.07954329
361.13 | 0.074785 | 426.9231 | 0.08099369
362.97 | 0.07504 | 426.9231 | 0.08099369
365.31 | 0.075345 | 426.9231 | 0.08099369
367.16 | 0.07559 | 426.9231 | 0.08099369
369.53 | 0.075914 | 426.9231 | 0.08099369
371.71 | 0.076206 | 426.9231 | 0.08099369
373.65 | 0.076452 | 426.9231 | 0.08099369
375.93 | 0.076753 | 438.4615 | 0.08242719
378.19 | 0.077046 | 438.4615 | 0.08242719
380.81 | 0.077393 | 438.4615 | 0.08242719
382.72 | 0.077648 | 438.4615 | 0.08242719
384.93 | 0.077944 | 438.4615 | 0.08242719
387.2 | 0.078247 | 438.4615 | 0.08242719
389.5 | 0.078553 | 438.4615 | 0.08242719
392.07 | 0.078904 | 450 | 0.08384468
394.35 | 0.079197 | 450 | 0.08384468
396.26 | 0.079433 | 450 | 0.08384468
398.91 | 0.079769 | 450 | 0.08384468
401.2 | 0.08002 | 450 | 0.08384468
403.3 | 0.080306 | 450 | 0.08384468
405.12 | 0.080541 | 450 | 0.08384468
407.19 | 0.080806 | 461.5385 | 0.08524701
409.79 | 0.081151 | 461.5385 | 0.08524701
411.99 | 0.081434 | 461.5385 | 0.08524701
414.18 | 0.081724 | 461.5385 | 0.08524701
416.03 | 0.081969 | 461.5385 | 0.08524701
418.38 | 0.082271 | 461.5385 | 0.08524701
420.92 | 0.082586 | 461.5385 | 0.08524701
423.32 | 0.082897 | 473.0769 | 0.08663501
425.37 | 0.083159 | 473.0769 | 0.08663501
427.19 | 0.08339 | 473.0769 | 0.08663501
429.39 | 0.083661 | 473.0769 | 0.08663501
431.6 | 0.083944 | 473.0769 | 0.08663501
434.05 | 0.084261 | 473.0769 | 0.08663501
436.43 | 0.084565 | 473.0769 | 0.08663501
438.87 | 0.084899 | 484.6154 | 0.08800944
441.54 | 0.085247 | 484.6154 | 0.08800944
444.09 | 0.085574 | 484.6154 | 0.08800944
446.28 | 0.085862 | 484.6154 | 0.08800944
448.55 | 0.086125 | 484.6154 | 0.08800944
450.55 | 0.086386 | 484.6154 | 0.08800944
452.32 | 0.086608 | 484.6154 | 0.08800944
454.75 | 0.086918 | 484.6154 | 0.08800944
457.11 | 0.08723 | 496.1538 | 0.08937107
459.59 | 0.08755 | 496.1538 | 0.08937107
461.86 | 0.087835 | 496.1538 | 0.08937107
464.17 | 0.088134 | 496.1538 | 0.08937107
466.27 | 0.088404 | 496.1538 | 0.08937107
468.6 | 0.088691 | 496.1538 | 0.08937107
471.09 | 0.088997 | 496.1538 | 0.08937107
473.18 | 0.089261 | 507.6923 | 0.0907206
476 | 0.089619 | 507.6923 | 0.0907206
478.48 | 0.089926 | 507.6923 | 0.0907206
480.77 | 0.090212 | 507.6923 | 0.0907206
482.92 | 0.090485 | 507.6923 | 0.0907206
485.12 | 0.090767 | 507.6923 | 0.0907206
487.37 | 0.091051 | 507.6923 | 0.0907206
489.91 | 0.09137 | 519.2308 | 0.09205872
492.65 | 0.091713 | 519.2308 | 0.09205872
494.35 | 0.09191 | 519.2308 | 0.09205872
497.32 | 0.092283 | 519.2308 | 0.09205872
499.59 | 0.092571 | 519.2308 | 0.09205872
502.42 | 0.092921 | 519.2308 | 0.09205872
504.36 | 0.093164 | 519.2308 | 0.09205872
506.48 | 0.093431 | 530.7692 | 0.09338608
509.5 | 0.093816 | 530.7692 | 0.09338608
512.29 | 0.094166 | 530.7692 | 0.09338608
514.72 | 0.094467 | 530.7692 | 0.09338608
517.44 | 0.094798 | 530.7692 | 0.09338608
519.69 | 0.095087 | 530.7692 | 0.09338608
522.1 | 0.095372 | 530.7692 | 0.09338608
525.07 | 0.095736 | 542.3077 | 0.09470332
527.39 | 0.096021 | 542.3077 | 0.09470332
529.75 | 0.096313 | 542.3077 | 0.09470332
531.77 | 0.096552 | 542.3077 | 0.09470332
533.81 | 0.096821 | 542.3077 | 0.09470332
535.69 | 0.097063 | 542.3077 | 0.09470332
537.68 | 0.097314 | 542.3077 | 0.09470332
539.8 | 0.097578 | 553.8462 | 0.09601106
542.42 | 0.097903 | 553.8462 | 0.09601106
544.7 | 0.098187 | 553.8462 | 0.09601106
546.49 | 0.09841 | 553.8462 | 0.09601106
548.89 | 0.098699 | 553.8462 | 0.09601106
551.48 | 0.09902 | 553.8462 | 0.09601106
554.35 | 0.099378 | 553.8462 | 0.09601106
556.12 | 0.099599 | 565.3846 | 0.09730988
558.5 | 0.099897 | 565.3846 | 0.09730988
560.84 | 0.100179 | 565.3846 | 0.09730988
563.84 | 0.100545 | 565.3846 | 0.09730988
566.13 | 0.100822 | 565.3846 | 0.09730988
568.65 | 0.101117 | 565.3846 | 0.09730988
571.17 | 0.101431 | 565.3846 | 0.09730988
573.09 | 0.101676 | 565.3846 | 0.09730988
575.34 | 0.101955 | 576.9231 | 0.09860036
577.46 | 0.102207 | 576.9231 | 0.09860036
580.19 | 0.102553 | 576.9231 | 0.09860036
582.58 | 0.102848 | 576.9231 | 0.09860036
584.83 | 0.10313 | 576.9231 | 0.09860036
586.82 | 0.103372 | 576.9231 | 0.09860036
589.09 | 0.103653 | 576.9231 | 0.09860036
591.44 | 0.103932 | 588.4615 | 0.09988307
593.28 | 0.104162 | 588.4615 | 0.09988307
595.48 | 0.104427 | 588.4615 | 0.09988307
597.76 | 0.104707 | 588.4615 | 0.09988307
600.27 | 0.105023 | 588.4615 | 0.09988307
602.44 | 0.105286 | 588.4615 | 0.09988307
605.31 | 0.105648 | 588.4615 | 0.09988307
607.24 | 0.105881 | 600 | 0.1011585
609.43 | 0.106154 | 600 | 0.1011585
611.58 | 0.106422 | 600 | 0.1011585
613.93 | 0.106704 | 600 | 0.1011585
616.52 | 0.107021 | 600 | 0.1011585
618.6 | 0.107264 | 600 | 0.1011585
620.99 | 0.10756 | 600 | 0.1011585
623.51 | 0.107878 | 611.5385 | 0.1024273
625.98 | 0.108198 | 611.5385 | 0.1024273
628.1 | 0.108449 | 611.5385 | 0.1024273
630.73 | 0.108775 | 611.5385 | 0.1024273
632.72 | 0.109041 | 611.5385 | 0.1024273
635.07 | 0.10932 | 611.5385 | 0.1024273
637.34 | 0.10959 | 611.5385 | 0.1024273
639.94 | 0.109913 | 623.0769 | 0.1036898
642.48 | 0.110229 | 623.0769 | 0.1036898
644.67 | 0.110496 | 623.0769 | 0.1036898
647.49 | 0.110834 | 623.0769 | 0.1036898
649.87 | 0.111115 | 623.0769 | 0.1036898
652.09 | 0.11141 | 623.0769 | 0.1036898
654.33 | 0.111684 | 623.0769 | 0.1036898
656.38 | 0.111935 | 634.6154 | 0.1049467
658.6 | 0.112207 | 634.6154 | 0.1049467
660.85 | 0.112499 | 634.6154 | 0.1049467
663.57 | 0.112841 | 634.6154 | 0.1049467
665.96 | 0.113133 | 634.6154 | 0.1049467
668.29 | 0.11342 | 634.6154 | 0.1049467
669.11 | 0.113561 | 634.6154 | 0.1049467
671.51 | 0.11386 | 646.1538 | 0.1061984
673.42 | 0.114105 | 646.1538 | 0.1061984
675.75 | 0.114401 | 646.1538 | 0.1061984
678.25 | 0.114713 | 646.1538 | 0.1061984
680.37 | 0.114985 | 646.1538 | 0.1061984
682.44 | 0.115253 | 646.1538 | 0.1061984
684.53 | 0.115496 | 646.1538 | 0.1061984
687 | 0.115808 | 646.1538 | 0.1061984
689.55 | 0.116124 | 657.6923 | 0.1074453
692.32 | 0.116465 | 657.6923 | 0.1074453
694.54 | 0.116735 | 657.6923 | 0.1074453
697.02 | 0.117054 | 657.6923 | 0.1074453
699.08 | 0.117311 | 657.6923 | 0.1074453
701.18 | 0.117575 | 657.6923 | 0.1074453
703.16 | 0.117825 | 657.6923 | 0.1074453
705.53 | 0.118132 | 669.2308 | 0.1086881
708.62 | 0.118508 | 669.2308 | 0.1086881
710.55 | 0.118754 | 669.2308 | 0.1086881
713.22 | 0.119094 | 669.2308 | 0.1086881
715.16 | 0.119335 | 669.2308 | 0.1086881
717.81 | 0.119668 | 669.2308 | 0.1086881
719.95 | 0.119955 | 669.2308 | 0.1086881
722.32 | 0.12025 | 680.7692 | 0.109927
724.14 | 0.120488 | 680.7692 | 0.109927
726.72 | 0.120818 | 680.7692 | 0.109927
728.87 | 0.121091 | 680.7692 | 0.109927
731.54 | 0.121406 | 680.7692 | 0.109927
733.58 | 0.121669 | 680.7692 | 0.109927
736.11 | 0.121978 | 680.7692 | 0.109927
738.18 | 0.122237 | 692.3077 | 0.1111627
740.09 | 0.122488 | 692.3077 | 0.1111627
742.17 | 0.122744 | 692.3077 | 0.1111627
743.91 | 0.122958 | 692.3077 | 0.1111627
746.51 | 0.123279 | 692.3077 | 0.1111627
748.46 | 0.123524 | 692.3077 | 0.1111627
750.66 | 0.123816 | 692.3077 | 0.1111627
753.07 | 0.124123 | 703.8462 | 0.1123955
755.27 | 0.124405 | 703.8462 | 0.1123955
757.47 | 0.124692 | 703.8462 | 0.1123955
759.67 | 0.12497 | 703.8462 | 0.1123955
761.67 | 0.125231 | 703.8462 | 0.1123955
763.84 | 0.125512 | 703.8462 | 0.1123955
766.66 | 0.125858 | 703.8462 | 0.1123955
769.27 | 0.126186 | 715.3846 | 0.1136258
771.65 | 0.126496 | 715.3846 | 0.1136258
773.55 | 0.126744 | 715.3846 | 0.1136258
775.97 | 0.127053 | 715.3846 | 0.1136258
778.01 | 0.127327 | 715.3846 | 0.1136258
780.38 | 0.127615 | 715.3846 | 0.1136258
782.78 | 0.127936 | 715.3846 | 0.1136258
783.41 | 0.128145 | 726.9231 | 0.1148543
785.46 | 0.128395 | 726.9231 | 0.1148543
787.14 | 0.128644 | 726.9231 | 0.1148543
789.01 | 0.128914 | 726.9231 | 0.1148543
791.23 | 0.129202 | 726.9231 | 0.1148543
793.48 | 0.129522 | 726.9231 | 0.1148543
795.67 | 0.129817 | 726.9231 | 0.1148543
798.37 | 0.130179 | 726.9231 | 0.1148543
800.51 | 0.130457 | 738.4615 | 0.1160812
802.81 | 0.130748 | 738.4615 | 0.1160812
805.36 | 0.131085 | 738.4615 | 0.1160812
807.47 | 0.131357 | 738.4615 | 0.1160812
810.2 | 0.131719 | 738.4615 | 0.1160812
811.92 | 0.13194 | 738.4615 | 0.1160812
813.87 | 0.13221 | 738.4615 | 0.1160812
815.54 | 0.132434 | 750 | 0.1173071
817.83 | 0.132729 | 750 | 0.1173071
819.91 | 0.133014 | 750 | 0.1173071
822.01 | 0.1333 | 750 | 0.1173071
824.42 | 0.133623 | 750 | 0.1173071
826.62 | 0.13391 | 750 | 0.1173071
829.14 | 0.134231 | 750 | 0.1173071
831.23 | 0.134521 | 761.5385 | 0.1185324
833.58 | 0.13483 | 761.5385 | 0.1185324
835.53 | 0.135086 | 761.5385 | 0.1185324
837.65 | 0.135368 | 761.5385 | 0.1185324
839.48 | 0.135619 | 761.5385 | 0.1185324
841.6 | 0.135914 | 761.5385 | 0.1185324
843.54 | 0.136174 | 761.5385 | 0.1185324
846.31 | 0.136546 | 773.0769 | 0.1197575
848.84 | 0.136888 | 773.0769 | 0.1197575
850.66 | 0.137131 | 773.0769 | 0.1197575
853.1 | 0.137468 | 773.0769 | 0.1197575
855.15 | 0.137745 | 773.0769 | 0.1197575
857.24 | 0.138027 | 773.0769 | 0.1197575
858.99 | 0.138259 | 773.0769 | 0.1197575
861.17 | 0.13856 | 784.6154 | 0.1209829
863.06 | 0.138821 | 784.6154 | 0.1209829
865.18 | 0.139112 | 784.6154 | 0.1209829
867.55 | 0.139443 | 784.6154 | 0.1209829
869.98 | 0.139777 | 784.6154 | 0.1209829
872.1 | 0.140074 | 784.6154 | 0.1209829
874.11 | 0.140346 | 784.6154 | 0.1209829
875.81 | 0.140572 | 796.1538 | 0.122209
878.36 | 0.140923 | 796.1538 | 0.122209
880.4 | 0.141201 | 796.1538 | 0.122209
882.6 | 0.141516 | 796.1538 | 0.122209
884.87 | 0.141822 | 796.1538 | 0.122209
886.95 | 0.142108 | 796.1538 | 0.122209
889.37 | 0.142449 | 796.1538 | 0.122209
891.76 | 0.142779 | 807.6923 | 0.1234363
893.89 | 0.143086 | 807.6923 | 0.1234363
896.03 | 0.143385 | 807.6923 | 0.1234363
897.97 | 0.143651 | 807.6923 | 0.1234363
900.23 | 0.143982 | 807.6923 | 0.1234363
902.24 | 0.14426 | 807.6923 | 0.1234363
904.22 | 0.144555 | 807.6923 | 0.1234363
905.89 | 0.14479 | 807.6923 | 0.1234363
908.01 | 0.145093 | 819.2308 | 0.1246652
910.36 | 0.145434 | 819.2308 | 0.1246652
912.47 | 0.145747 | 819.2308 | 0.1246652
914.28 | 0.146004 | 819.2308 | 0.1246652
916.17 | 0.146276 | 819.2308 | 0.1246652
918.51 | 0.146609 | 819.2308 | 0.1246652
920.29 | 0.146868 | 819.2308 | 0.1246652
922.23 | 0.147147 | 830.7692 | 0.1258962
924.66 | 0.147502 | 830.7692 | 0.1258962
926.9 | 0.147827 | 830.7692 | 0.1258962
928.67 | 0.148078 | 830.7692 | 0.1258962
931 | 0.148415 | 830.7692 | 0.1258962
933 | 0.148699 | 830.7692 | 0.1258962
935.06 | 0.149016 | 830.7692 | 0.1258962
937.14 | 0.149318 | 842.3077 | 0.1271297
938.63 | 0.149543 | 842.3077 | 0.1271297
940.78 | 0.149855 | 842.3077 | 0.1271297
943 | 0.15019 | 842.3077 | 0.1271297
944.93 | 0.150476 | 842.3077 | 0.1271297
946.64 | 0.150743 | 842.3077 | 0.1271297
948.52 | 0.151018 | 842.3077 | 0.1271297
950.31 | 0.151279 | 853.8462 | 0.1283663
952.26 | 0.151565 | 853.8462 | 0.1283663
953.98 | 0.151835 | 853.8462 | 0.1283663
955.85 | 0.152112 | 853.8462 | 0.1283663
957.45 | 0.15235 | 853.8462 | 0.1283663
959.33 | 0.152628 | 853.8462 | 0.1283663
961.1 | 0.152907 | 853.8462 | 0.1283663
962.64 | 0.153129 | 865.3846 | 0.1296063
964.31 | 0.153383 | 865.3846 | 0.1296063
966.26 | 0.153692 | 865.3846 | 0.1296063
968.21 | 0.153989 | 865.3846 | 0.1296063
969.78 | 0.154235 | 865.3846 | 0.1296063
971.61 | 0.154513 | 865.3846 | 0.1296063
973.52 | 0.154797 | 865.3846 | 0.1296063
975.32 | 0.15507 | 876.9231 | 0.1308504
977.34 | 0.155381 | 876.9231 | 0.1308504
979.17 | 0.155655 | 876.9231 | 0.1308504
981.42 | 0.156009 | 876.9231 | 0.1308504
982.98 | 0.156252 | 876.9231 | 0.1308504
984.95 | 0.156566 | 876.9231 | 0.1308504
986.51 | 0.156813 | 876.9231 | 0.1308504
988.7 | 0.157148 | 888.4615 | 0.1320989
990.58 | 0.157438 | 888.4615 | 0.1320989
992.39 | 0.157725 | 888.4615 | 0.1320989
994.14 | 0.157995 | 888.4615 | 0.1320989
996.12 | 0.158303 | 888.4615 | 0.1320989
998.08 | 0.15862 | 888.4615 | 0.1320989
999.78 | 0.15888 | 888.4615 | 0.1320989
1001.7 | 0.159184 | 888.4615 | 0.1320989
1003.27 | 0.159432 | 900 | 0.1333524
1005.08 | 0.159726 | 900 | 0.1333524
1007.04 | 0.160042 | 900 | 0.1333524
1009.27 | 0.160397 | 900 | 0.1333524
1011.17 | 0.1607 | 900 | 0.1333524
1013.26 | 0.161042 | 900 | 0.1333524
1014.88 | 0.161303 | 900 | 0.1333524
1016.23 | 0.161532 | 911.5385 | 0.1346115
1018.33 | 0.161856 | 911.5385 | 0.1346115
1019.8 | 0.162098 | 911.5385 | 0.1346115
1021.84 | 0.162422 | 911.5385 | 0.1346115
1023.57 | 0.162696 | 911.5385 | 0.1346115
1025.39 | 0.162989 | 911.5385 | 0.1346115
1026.96 | 0.163238 | 911.5385 | 0.1346115
1028.73 | 0.163535 | 923.0769 | 0.1358766
1030.5 | 0.163834 | 923.0769 | 0.1358766
1032.05 | 0.164091 | 923.0769 | 0.1358766
1034.18 | 0.164457 | 923.0769 | 0.1358766
1035.87 | 0.164733 | 923.0769 | 0.1358766
1037.34 | 0.164972 | 923.0769 | 0.1358766
1039.49 | 0.165326 | 923.0769 | 0.1358766
1041.17 | 0.165612 | 934.6154 | 0.1371483
1042.66 | 0.165852 | 934.6154 | 0.1371483
1044.46 | 0.166152 | 934.6154 | 0.1371483
1046.31 | 0.166472 | 934.6154 | 0.1371483
1048.23 | 0.166789 | 934.6154 | 0.1371483
1049.77 | 0.16706 | 934.6154 | 0.1371483
1051.42 | 0.167334 | 934.6154 | 0.1371483
1053.05 | 0.167617 | 946.1538 | 0.1384272
1054.51 | 0.167867 | 946.1538 | 0.1384272
1056.54 | 0.168215 | 946.1538 | 0.1384272
1058.29 | 0.168519 | 946.1538 | 0.1384272
1059.78 | 0.168778 | 946.1538 | 0.1384272
1061.35 | 0.169048 | 946.1538 | 0.1384272
1063.27 | 0.169388 | 946.1538 | 0.1384272
1064.75 | 0.169635 | 957.6923 | 0.1397138
1066.19 | 0.169894 | 957.6923 | 0.1397138
1067.82 | 0.170177 | 957.6923 | 0.1397138
1069.49 | 0.170467 | 957.6923 | 0.1397138
1070.87 | 0.170713 | 957.6923 | 0.1397138
1072.46 | 0.170984 | 957.6923 | 0.1397138
1074.11 | 0.171282 | 957.6923 | 0.1397138
1075.51 | 0.171529 | 969.2308 | 0.1410088
1077.28 | 0.171851 | 969.2308 | 0.1410088
1079.15 | 0.172183 | 969.2308 | 0.1410088
1081.14 | 0.172537 | 969.2308 | 0.1410088
1082.59 | 0.172794 | 969.2308 | 0.1410088
1084.12 | 0.173059 | 969.2308 | 0.1410088
1085.51 | 0.173304 | 969.2308 | 0.1410088
1086.89 | 0.173556 | 969.2308 | 0.1410088
1088.56 | 0.173858 | 980.7692 | 0.1423128
1089.96 | 0.174123 | 980.7692 | 0.1423128
1091.63 | 0.174434 | 980.7692 | 0.1423128
1092.93 | 0.174675 | 980.7692 | 0.1423128
1094.42 | 0.174948 | 980.7692 | 0.1423128
1096.05 | 0.175246 | 980.7692 | 0.1423128
1097.44 | 0.175504 | 980.7692 | 0.1423128
1099.16 | 0.175832 | 992.3077 | 0.1436264
1100.87 | 0.176143 | 992.3077 | 0.1436264
1102.51 | 0.176447 | 992.3077 | 0.1436264
1104.21 | 0.176767 | 992.3077 | 0.1436264
1105.65 | 0.177035 | 992.3077 | 0.1436264
1107.23 | 0.177346 | 992.3077 | 0.1436264
1108.75 | 0.177627 | 992.3077 | 0.1436264
1110.13 | 0.177896 | 1003.846 | 0.1449503
1111.57 | 0.178171 | 1003.846 | 0.1449503
1112.77 | 0.178401 | 1003.846 | 0.1449503
1114.14 | 0.178656 | 1003.846 | 0.1449503
1115.56 | 0.178931 | 1003.846 | 0.1449503
1117.04 | 0.179218 | 1003.846 | 0.1449503
1118.86 | 0.179567 | 1003.846 | 0.1449503
1120.23 | 0.179831 | 1015.385 | 0.1462853
1121.6 | 0.180101 | 1015.385 | 0.1462853
1123.05 | 0.180382 | 1015.385 | 0.1462853
1124.43 | 0.180661 | 1015.385 | 0.1462853
1125.82 | 0.180926 | 1015.385 | 0.1462853
1127.25 | 0.181205 | 1015.385 | 0.1462853
1128.55 | 0.181471 | 1015.385 | 0.1462853
1130.12 | 0.181782 | 1026.923 | 0.1476321
1131.37 | 0.18203 | 1026.923 | 0.1476321
1133.23 | 0.182405 | 1026.923 | 0.1476321
1134.59 | 0.182677 | 1026.923 | 0.1476321
1135.6 | 0.182871 | 1026.923 | 0.1476321
1137.38 | 0.183233 | 1026.923 | 0.1476321
1138.73 | 0.183504 | 1026.923 | 0.1476321
1140.13 | 0.183791 | 1038.462 | 0.1489914
1141.44 | 0.184056 | 1038.462 | 0.1489914
1143.05 | 0.184386 | 1038.462 | 0.1489914
1144.67 | 0.184719 | 1038.462 | 0.1489914
1145.84 | 0.184949 | 1038.462 | 0.1489914
1147.38 | 0.185269 | 1038.462 | 0.1489914
1148.88 | 0.185574 | 1038.462 | 0.1489914
1150.21 | 0.185854 | 1050 | 0.150364
1151.45 | 0.186111 | 1050 | 0.150364
1153.05 | 0.186447 | 1050 | 0.150364
1154.32 | 0.186709 | 1050 | 0.150364
1155.85 | 0.187035 | 1050 | 0.150364
1157 | 0.187278 | 1050 | 0.150364
1158.54 | 0.187613 | 1050 | 0.150364
1159.91 | 0.187901 | 1050 | 0.150364
1161.16 | 0.188175 | 1061.538 | 0.1517508
1163.01 | 0.188546 | 1061.538 | 0.1517508
1164.24 | 0.188829 | 1061.538 | 0.1517508
1165.48 | 0.189098 | 1061.538 | 0.1517508
1166.78 | 0.189373 | 1061.538 | 0.1517508
1168.23 | 0.18969 | 1061.538 | 0.1517508
1169.57 | 0.189987 | 1061.538 | 0.1517508
1170.9 | 0.190271 | 1073.077 | 0.1531527
1172.17 | 0.190517 | 1073.077 | 0.1531527
1173.17 | 0.190732 | 1073.077 | 0.1531527
1174.62 | 0.191065 | 1073.077 | 0.1531527
1175.71 | 0.191297 | 1073.077 | 0.1531527
1177.08 | 0.19161 | 1073.077 | 0.1531527
1178.13 | 0.191849 | 1073.077 | 0.1531527
1179.54 | 0.19217 | 1084.615 | 0.1545705
1180.58 | 0.192415 | 1084.615 | 0.1545705
1182.03 | 0.192748 | 1084.615 | 0.1545705
1183.1 | 0.192985 | 1084.615 | 0.1545705
1184.37 | 0.193274 | 1084.615 | 0.1545705
1185.53 | 0.193539 | 1084.615 | 0.1545705
1186.87 | 0.193856 | 1084.615 | 0.1545705
1188.07 | 0.194131 | 1096.154 | 0.1560053
1189.29 | 0.194411 | 1096.154 | 0.1560053
1190.71 | 0.194743 | 1096.154 | 0.1560053
1191.89 | 0.195018 | 1096.154 | 0.1560053
1193.26 | 0.195336 | 1096.154 | 0.1560053
1194.53 | 0.195633 | 1096.154 | 0.1560053
1195.68 | 0.195914 | 1096.154 | 0.1560053
1196.93 | 0.196207 | 1107.692 | 0.1574579
1198.32 | 0.196536 | 1107.692 | 0.1574579
1199.37 | 0.196783 | 1107.692 | 0.1574579
1200.63 | 0.197095 | 1107.692 | 0.1574579
1202.1 | 0.197448 | 1107.692 | 0.1574579
1203.32 | 0.19774 | 1107.692 | 0.1574579
1204.49 | 0.198032 | 1107.692 | 0.1574579
1205.59 | 0.198293 | 1119.231 | 0.1589296
1206.71 | 0.198566 | 1119.231 | 0.1589296
1207.78 | 0.198827 | 1119.231 | 0.1589296
1208.84 | 0.199089 | 1119.231 | 0.1589296
1209.95 | 0.19937 | 1119.231 | 0.1589296
1211.03 | 0.199639 | 1119.231 | 0.1589296
1212.08 | 0.199913 | 1119.231 | 0.1589296
1213.12 | 0.200174 | 1130.769 | 0.1604214
1214.37 | 0.200482 | 1130.769 | 0.1604214
1215.38 | 0.200745 | 1130.769 | 0.1604214
1216.8 | 0.201097 | 1130.769 | 0.1604214
1218.1 | 0.201427 | 1130.769 | 0.1604214
1219.24 | 0.201711 | 1130.769 | 0.1604214
1220.24 | 0.201973 | 1130.769 | 0.1604214
1221.29 | 0.202245 | 1130.769 | 0.1604214
1222.44 | 0.202544 | 1142.308 | 0.1619346
1223.56 | 0.202836 | 1142.308 | 0.1619346
1224.75 | 0.203139 | 1142.308 | 0.1619346
1225.86 | 0.203431 | 1142.308 | 0.1619346
1227.15 | 0.203767 | 1142.308 | 0.1619346
1228.03 | 0.204003 | 1142.308 | 0.1619346
1229.05 | 0.20427 | 1142.308 | 0.1619346
1230.07 | 0.204532 | 1153.846 | 0.1634704
1231.22 | 0.204841 | 1153.846 | 0.1634704
1232.25 | 0.205119 | 1153.846 | 0.1634704
1233.3 | 0.205409 | 1153.846 | 0.1634704
1234.51 | 0.20573 | 1153.846 | 0.1634704
1235.49 | 0.205995 | 1153.846 | 0.1634704
1236.61 | 0.2063 | 1153.846 | 0.1634704
1237.58 | 0.206559 | 1165.385 | 0.1650302
1238.69 | 0.206861 | 1165.385 | 0.1650302
1239.76 | 0.207161 | 1165.385 | 0.1650302
1240.86 | 0.207464 | 1165.385 | 0.1650302
1241.63 | 0.20768 | 1165.385 | 0.1650302
1242.92 | 0.208033 | 1165.385 | 0.1650302
1243.93 | 0.208319 | 1165.385 | 0.1650302
1245.03 | 0.208635 | 1176.923 | 0.1666154
1246.34 | 0.209001 | 1176.923 | 0.1666154
1247.4 | 0.20931 | 1176.923 | 0.1666154
1248.44 | 0.209607 | 1176.923 | 0.1666154
1249.36 | 0.209877 | 1176.923 | 0.1666154
1250.36 | 0.210166 | 1176.923 | 0.1666154
1251.16 | 0.2104 | 1176.923 | 0.1666154
1252.31 | 0.210725 | 1188.462 | 0.1682277
1253.09 | 0.210954 | 1188.462 | 0.1682277
1254.04 | 0.211233 | 1188.462 | 0.1682277
1254.96 | 0.211502 | 1188.462 | 0.1682277
1256.3 | 0.211892 | 1188.462 | 0.1682277
1257.26 | 0.21219 | 1188.462 | 0.1682277
1258.18 | 0.212462 | 1188.462 | 0.1682277
1259.2 | 0.212774 | 1200 | 0.1698687
1260.1 | 0.213038 | 1200 | 0.1698687
1261 | 0.213307 | 1200 | 0.1698687
1261.69 | 0.21352 | 1200 | 0.1698687
1262.7 | 0.213827 | 1200 | 0.1698687
1263.57 | 0.214092 | 1200 | 0.1698687
1264.57 | 0.214399 | 1200 | 0.1698687
1265.39 | 0.214653 | 1211.538 | 0.1715402
1266.29 | 0.214928 | 1211.538 | 0.1715402
1267.13 | 0.215196 | 1211.538 | 0.1715402
1268.03 | 0.215479 | 1211.538 | 0.1715402
1268.89 | 0.215742 | 1211.538 | 0.1715402
1269.71 | 0.216015 | 1211.538 | 0.1715402
1270.66 | 0.216304 | 1211.538 | 0.1715402
1271.31 | 0.216517 | 1211.538 | 0.1715402
1272.13 | 0.216779 | 1223.077 | 0.1732441
1272.88 | 0.217017 | 1223.077 | 0.1732441
1273.77 | 0.217309 | 1223.077 | 0.1732441
1274.5 | 0.217545 | 1223.077 | 0.1732441
1275.2 | 0.217776 | 1223.077 | 0.1732441
1276.04 | 0.218049 | 1223.077 | 0.1732441
1276.79 | 0.218289 | 1223.077 | 0.1732441
1277.84 | 0.218639 | 1234.615 | 0.1749825
1278.72 | 0.218931 | 1234.615 | 0.1749825
1279.64 | 0.21924 | 1234.615 | 0.1749825
1280.49 | 0.219527 | 1234.615 | 0.1749825
1281.31 | 0.219806 | 1234.615 | 0.1749825
1282.06 | 0.220059 | 1234.615 | 0.1749825
1282.89 | 0.220332 | 1234.615 | 0.1749825
1283.88 | 0.220673 | 1246.154 | 0.1767576
1284.71 | 0.220954 | 1246.154 | 0.1767576
1285.35 | 0.221175 | 1246.154 | 0.1767576
1286.2 | 0.221471 | 1246.154 | 0.1767576
1286.93 | 0.221731 | 1246.154 | 0.1767576
1287.61 | 0.221975 | 1246.154 | 0.1767576
1288.4 | 0.222241 | 1246.154 | 0.1767576
1289.1 | 0.222491 | 1257.692 | 0.1785719
1289.98 | 0.222808 | 1257.692 | 0.1785719
1290.6 | 0.223023 | 1257.692 | 0.1785719
1291.52 | 0.223347 | 1257.692 | 0.1785719
1292.15 | 0.223569 | 1257.692 | 0.1785719
1292.89 | 0.223842 | 1257.692 | 0.1785719
1293.62 | 0.224106 | 1257.692 | 0.1785719
1294.19 | 0.224314 | 1269.231 | 0.1804279
1294.82 | 0.224547 | 1269.231 | 0.1804279
1295.52 | 0.224803 | 1269.231 | 0.1804279
1296.31 | 0.225098 | 1269.231 | 0.1804279
1297.04 | 0.225367 | 1269.231 | 0.1804279
1297.84 | 0.225654 | 1269.231 | 0.1804279
1298.56 | 0.225928 | 1269.231 | 0.1804279
1299.21 | 0.226172 | 1280.769 | 0.18233
1299.85 | 0.226415 | 1280.769 | 0.18233
1300.48 | 0.226654 | 1280.769 | 0.18233
1301.28 | 0.226957 | 1280.769 | 0.18233
1302.03 | 0.227247 | 1280.769 | 0.18233
1302.85 | 0.227561 | 1280.769 | 0.18233
1303.52 | 0.227833 | 1280.769 | 0.18233
1304.43 | 0.228177 | 1292.308 | 0.1842805
1305.13 | 0.228451 | 1292.308 | 0.1842805
1305.94 | 0.228772 | 1292.308 | 0.1842805
1306.65 | 0.229049 | 1292.308 | 0.1842805
1307.27 | 0.229295 | 1292.308 | 0.1842805
1307.97 | 0.229574 | 1292.308 | 0.1842805
1308.59 | 0.229822 | 1292.308 | 0.1842805
1309.41 | 0.23016 | 1292.308 | 0.1842805
1310.11 | 0.230445 | 1303.846 | 0.1862828
1310.84 | 0.230736 | 1303.846 | 0.1862828
1311.39 | 0.230965 | 1303.846 | 0.1862828
1312.11 | 0.231253 | 1303.846 | 0.1862828
1312.73 | 0.231508 | 1303.846 | 0.1862828
1313.39 | 0.231786 | 1303.846 | 0.1862828
1314.26 | 0.232155 | 1303.846 | 0.1862828
1314.83 | 0.232397 | 1315.385 | 0.1883409
1315.41 | 0.232639 | 1315.385 | 0.1883409
1315.91 | 0.232853 | 1315.385 | 0.1883409
1316.6 | 0.233145 | 1315.385 | 0.1883409
1317.18 | 0.233389 | 1315.385 | 0.1883409
1317.9 | 0.233698 | 1315.385 | 0.1883409
1318.52 | 0.233966 | 1315.385 | 0.1883409
1319.18 | 0.234259 | 1326.923 | 0.1904592
1319.83 | 0.234545 | 1326.923 | 0.1904592
1320.52 | 0.234848 | 1326.923 | 0.1904592
1321.2 | 0.235144 | 1326.923 | 0.1904592
1321.85 | 0.235437 | 1326.923 | 0.1904592
1322.52 | 0.235741 | 1326.923 | 0.1904592
1323.14 | 0.236017 | 1326.923 | 0.1904592
1323.74 | 0.236292 | 1338.462 | 0.1926423
1324.24 | 0.236521 | 1338.462 | 0.1926423
1324.76 | 0.236764 | 1338.462 | 0.1926423
1325.27 | 0.237001 | 1338.462 | 0.1926423
1325.92 | 0.237311 | 1338.462 | 0.1926423
1326.58 | 0.23762 | 1338.462 | 0.1926423
1327.13 | 0.237877 | 1338.462 | 0.1926423
1327.84 | 0.238217 | 1350 | 0.1948954
1328.48 | 0.23851 | 1350 | 0.1948954
1329.03 | 0.238775 | 1350 | 0.1948954
1329.49 | 0.239002 | 1350 | 0.1948954
1330.03 | 0.239252 | 1350 | 0.1948954
1330.6 | 0.239518 | 1350 | 0.1948954
1331.16 | 0.239789 | 1350 | 0.1948954
1331.73 | 0.240064 | 1361.538 | 0.1972242
1332.3 | 0.240349 | 1361.538 | 0.1972242
1332.83 | 0.240612 | 1361.538 | 0.1972242
1333.32 | 0.240853 | 1361.538 | 0.1972242
1333.9 | 0.241144 | 1361.538 | 0.1972242
1334.4 | 0.241403 | 1361.538 | 0.1972242
1334.93 | 0.24167 | 1361.538 | 0.1972242
1335.43 | 0.241924 | 1373.077 | 0.1996351
1335.87 | 0.242146 | 1373.077 | 0.1996351
1336.32 | 0.242373 | 1373.077 | 0.1996351
1336.87 | 0.242659 | 1373.077 | 0.1996351
1337.35 | 0.242912 | 1373.077 | 0.1996351
1337.89 | 0.243188 | 1373.077 | 0.1996351
1338.42 | 0.243464 | 1373.077 | 0.1996351
1338.89 | 0.24372 | 1373.077 | 0.1996351
1339.42 | 0.244013 | 1384.615 | 0.2021352
1339.96 | 0.2443 | 1384.615 | 0.2021352
1340.44 | 0.244564 | 1384.615 | 0.2021352
1340.94 | 0.244828 | 1384.615 | 0.2021352
1341.49 | 0.245126 | 1384.615 | 0.2021352
1341.98 | 0.245386 | 1384.615 | 0.2021352
1342.44 | 0.245652 | 1384.615 | 0.2021352
1343.01 | 0.245969 | 1396.154 | 0.2047327
1343.46 | 0.246219 | 1396.154 | 0.2047327
1343.94 | 0.246496 | 1396.154 | 0.2047327
1344.41 | 0.246754 | 1396.154 | 0.2047327
1344.86 | 0.247016 | 1396.154 | 0.2047327
1345.36 | 0.247309 | 1396.154 | 0.2047327
1345.88 | 0.247604 | 1396.154 | 0.2047327
1346.31 | 0.247859 | 1407.692 | 0.2074365
1346.75 | 0.248117 | 1407.692 | 0.2074365
1347.16 | 0.248363 | 1407.692 | 0.2074365
1347.63 | 0.248646 | 1407.692 | 0.2074365
1348.08 | 0.248918 | 1407.692 | 0.2074365
1348.53 | 0.249182 | 1407.692 | 0.2074365
1348.98 | 0.249453 | 1407.692 | 0.2074365
1349.38 | 0.249698 | 1419.231 | 0.2102567
1349.78 | 0.249948 | 1419.231 | 0.2102567
1350.23 | 0.25023 | 1419.231 | 0.2102567
1350.69 | 0.250513 | 1419.231 | 0.2102567
1351.19 | 0.250825 | 1419.231 | 0.2102567
1351.52 | 0.251038 | 1419.231 | 0.2102567
1351.85 | 0.25125 | 1419.231 | 0.2102567
1352.32 | 0.251544 | 1430.769 | 0.2132044
1352.75 | 0.251831 | 1430.769 | 0.2132044
1353.15 | 0.252086 | 1430.769 | 0.2132044
1353.56 | 0.252352 | 1430.769 | 0.2132044
1353.91 | 0.252586 | 1430.769 | 0.2132044
1354.24 | 0.252811 | 1430.769 | 0.2132044
1354.61 | 0.253046 | 1430.769 | 0.2132044
1354.99 | 0.25332 | 1442.308 | 0.2163019
1355.29 | 0.253511 | 1442.308 | 0.2163019
1355.62 | 0.253742 | 1442.308 | 0.2163019
1356.01 | 0.254 | 1442.308 | 0.2163019
1356.39 | 0.254264 | 1442.308 | 0.2163019
1356.76 | 0.254526 | 1442.308 | 0.2163019
1357.11 | 0.254769 | 1442.308 | 0.2163019
1357.44 | 0.255023 | 1453.846 | 0.2195608
1357.79 | 0.255273 | 1453.846 | 0.2195608
1358.16 | 0.255537 | 1453.846 | 0.2195608
1358.51 | 0.25579 | 1453.846 | 0.2195608
1358.83 | 0.25603 | 1453.846 | 0.2195608
1359.16 | 0.256271 | 1453.846 | 0.2195608
1359.55 | 0.256562 | 1453.846 | 0.2195608
1359.9 | 0.25682 | 1453.846 | 0.2195608
1360.2 | 0.257053 | 1465.385 | 0.2230004
1360.55 | 0.257324 | 1465.385 | 0.2230004
1360.88 | 0.257583 | 1465.385 | 0.2230004
1361.23 | 0.257859 | 1465.385 | 0.2230004
1361.55 | 0.258107 | 1465.385 | 0.2230004
1361.88 | 0.258363 | 1465.385 | 0.2230004
1362.16 | 0.258578 | 1465.385 | 0.2230004
1362.53 | 0.258865 | 1476.923 | 0.226643
1362.9 | 0.259159 | 1476.923 | 0.226643
1363.23 | 0.259423 | 1476.923 | 0.226643
1363.57 | 0.259694 | 1476.923 | 0.226643
1363.88 | 0.259948 | 1476.923 | 0.226643
1364.23 | 0.260232 | 1476.923 | 0.226643
1364.52 | 0.260468 | 1476.923 | 0.226643
1364.83 | 0.260733 | 1488.462 | 0.2305148
1365.12 | 0.260985 | 1488.462 | 0.2305148
1365.47 | 0.261275 | 1488.462 | 0.2305148
1365.75 | 0.261517 | 1488.462 | 0.2305148
1366.07 | 0.261785 | 1488.462 | 0.2305148
1366.37 | 0.262047 | 1488.462 | 0.2305148
1366.72 | 0.262354 | 1488.462 | 0.2305148
1367.04 | 0.262643 | 1500 | 0.234647
1367.34 | 0.262903 | 1500 | 0.234647
1367.67 | 0.263204 | 1500 | 0.234647
1367.97 | 0.26348 | 1500 | 0.234647
1368.29 | 0.26376 | 1500 | 0.234647
1368.51 | 0.263969 | 1500 | 0.234647
1368.77 | 0.264213 | 1500 | 0.234647
1369.04 | 0.264466 | 1511.538 | 0.239075
1369.31 | 0.264726 | 1511.538 | 0.239075
1369.57 | 0.264981 | 1511.538 | 0.239075
1369.82 | 0.265216 | 1511.538 | 0.239075
1370.07 | 0.265466 | 1511.538 | 0.239075
1370.32 | 0.265718 | 1511.538 | 0.239075
1370.61 | 0.266007 | 1511.538 | 0.239075
1370.84 | 0.266243 | 1523.077 | 0.2438382
1371.09 | 0.266501 | 1523.077 | 0.2438382
1371.31 | 0.266728 | 1523.077 | 0.2438382
1371.56 | 0.266991 | 1523.077 | 0.2438382
1371.76 | 0.267208 | 1523.077 | 0.2438382
1371.99 | 0.267468 | 1523.077 | 0.2438382
1372.21 | 0.267705 | 1523.077 | 0.2438382
1372.43 | 0.26795 | 1534.615 | 0.2489762
1372.69 | 0.268244 | 1534.615 | 0.2489762
1372.86 | 0.268437 | 1534.615 | 0.2489762
1373.03 | 0.268629 | 1534.615 | 0.2489762
1373.18 | 0.268801 | 1534.615 | 0.2489762
1373.34 | 0.268996 | 1534.615 | 0.2489762
1373.49 | 0.269177 | 1534.615 | 0.2489762
1373.66 | 0.26938 | 1534.615 | 0.2489762
1373.81 | 0.269561 | 1546.154 | 0.2546731
1373.98 | 0.269772 | 1546.154 | 0.2546731
1374.14 | 0.269987 | 1546.154 | 0.2546731
1374.29 | 0.270188 | 1546.154 | 0.2546731
1374.46 | 0.27041 | 1546.154 | 0.2546731
1374.61 | 0.270612 | 1546.154 | 0.2546731
1374.78 | 0.27084 | 1546.154 | 0.2546731
1374.91 | 0.271015 | 1557.692 | 0.2609582
1375.08 | 0.271251 | 1557.692 | 0.2609582
1375.23 | 0.271478 | 1557.692 | 0.2609582
1375.4 | 0.271709 | 1557.692 | 0.2609582
1375.56 | 0.271961 | 1557.692 | 0.2609582
1375.71 | 0.272182 | 1557.692 | 0.2609582
1375.88 | 0.272436 | 1557.692 | 0.2609582
1376.03 | 0.27266 | 1569.231 | 0.2679438
1376.2 | 0.272914 | 1569.231 | 0.2679438
1376.33 | 0.273129 | 1569.231 | 0.2679438
1376.5 | 0.273403 | 1569.231 | 0.2679438
1376.65 | 0.273664 | 1569.231 | 0.2679438
1376.8 | 0.273913 | 1569.231 | 0.2679438
1376.95 | 0.274169 | 1569.231 | 0.2679438
1377.11 | 0.27447 | 1580.769 | 0.2757427
1377.28 | 0.274777 | 1580.769 | 0.2757427
1377.43 | 0.275053 | 1580.769 | 0.2757427
1377.6 | 0.275388 | 1580.769 | 0.2757427
1377.75 | 0.275687 | 1580.769 | 0.2757427
1377.9 | 0.275997 | 1580.769 | 0.2757427
1378.05 | 0.276317 | 1580.769 | 0.2757427
1378.22 | 0.276689 | 1592.308 | 0.2844384
1378.37 | 0.277035 | 1592.308 | 0.2844384
1378.53 | 0.277446 | 1592.308 | 0.2844384
1378.68 | 0.277836 | 1592.308 | 0.2844384
1378.85 | 0.278298 | 1592.308 | 0.2844384
1379.02 | 0.278799 | 1592.308 | 0.2844384
1379.17 | 0.279278 | 1592.308 | 0.2844384
1379.32 | 0.279809 | 1603.846 | 0.2950283
1379.47 | 0.280377 | 1603.846 | 0.2950283
1379.63 | 0.281079 | 1603.846 | 0.2950283
1379.78 | 0.281806 | 1603.846 | 0.2950283
1379.95 | 0.282761 | 1603.846 | 0.2950283
1380.1 | 0.283831 | 1603.846 | 0.2950283
1380.42 | 0.29267 | 1603.846 | 0.2950283
0 | 0 | 0 | 0
0.2 | 0.000413 | 0 | 0
0.68 | 0.00054 | 0 | 0
2.04 | 0.000768 | 0 | 0
4.25 | 0.001055 | 0 | 0
7.66 | 0.001443 | 11.53846 | 0.001920049
11.95 | 0.001915 | 11.53846 | 0.001920049
14.72 | 0.002262 | 11.53846 | 0.001920049
18.44 | 0.002718 | 11.53846 | 0.001920049
22.09 | 0.003172 | 11.53846 | 0.001920049
25.48 | 0.003628 | 23.07692 | 0.003774339
28.86 | 0.00408 | 23.07692 | 0.003774339
32.63 | 0.004591 | 23.07692 | 0.003774339
35.77 | 0.00499 | 23.07692 | 0.003774339
39.06 | 0.005394 | 34.61538 | 0.005568894
42.38 | 0.005846 | 34.61538 | 0.005568894
47.1 | 0.00649 | 34.61538 | 0.005568894
50.05 | 0.006857 | 34.61538 | 0.005568894
53.27 | 0.007326 | 34.61538 | 0.005568894
56.58 | 0.00775 | 46.15385 | 0.007307494
59.56 | 0.008138 | 46.15385 | 0.007307494
63.13 | 0.008535 | 46.15385 | 0.007307494
66.55 | 0.008989 | 46.15385 | 0.007307494
69.89 | 0.009422 | 57.69231 | 0.008993615
74.16 | 0.009953 | 57.69231 | 0.008993615
77.93 | 0.010439 | 57.69231 | 0.008993615
82.07 | 0.010961 | 57.69231 | 0.008993615
85.32 | 0.011337 | 57.69231 | 0.008993615
88.86 | 0.011751 | 69.23077 | 0.01063044
92.31 | 0.012138 | 69.23077 | 0.01063044
96.1 | 0.012589 | 69.23077 | 0.01063044
99.95 | 0.013026 | 69.23077 | 0.01063044
103.56 | 0.01342 | 80.76923 | 0.0122209
106.79 | 0.013808 | 80.76923 | 0.0122209
110.95 | 0.014269 | 80.76923 | 0.0122209
114.05 | 0.014606 | 80.76923 | 0.0122209
117.96 | 0.015034 | 80.76923 | 0.0122209
121.06 | 0.015351 | 92.30769 | 0.01376766
123.96 | 0.015701 | 92.30769 | 0.01376766
126.97 | 0.016017 | 92.30769 | 0.01376766
130.54 | 0.016406 | 92.30769 | 0.01376766
133.86 | 0.016751 | 103.8462 | 0.01527318
137.36 | 0.017117 | 103.8462 | 0.01527318
141.43 | 0.017529 | 103.8462 | 0.01527318
145.58 | 0.017947 | 103.8462 | 0.01527318
147.97 | 0.018208 | 103.8462 | 0.01527318
150.89 | 0.018481 | 115.3846 | 0.01673973
154.78 | 0.018875 | 115.3846 | 0.01673973
157.78 | 0.019152 | 115.3846 | 0.01673973
160.9 | 0.019503 | 115.3846 | 0.01673973
164.89 | 0.019898 | 126.9231 | 0.01816937
168.21 | 0.020215 | 126.9231 | 0.01816937
171.06 | 0.02052 | 126.9231 | 0.01816937
173.26 | 0.020713 | 126.9231 | 0.01816937
176.67 | 0.021062 | 126.9231 | 0.01816937
180.24 | 0.021375 | 138.4615 | 0.01956404
182.82 | 0.021662 | 138.4615 | 0.01956404
185.69 | 0.021922 | 138.4615 | 0.01956404
188.96 | 0.022222 | 138.4615 | 0.01956404
192.28 | 0.022541 | 150 | 0.02092549
195.99 | 0.022861 | 150 | 0.02092549
199.21 | 0.023183 | 150 | 0.02092549
202.41 | 0.023467 | 150 | 0.02092549
206.38 | 0.02386 | 150 | 0.02092549
210.19 | 0.024184 | 161.5385 | 0.02225537
214.39 | 0.024565 | 161.5385 | 0.02225537
218.08 | 0.024887 | 161.5385 | 0.02225537
221.76 | 0.025226 | 161.5385 | 0.02225537
225.45 | 0.02556 | 173.0769 | 0.02355519
228.64 | 0.025838 | 173.0769 | 0.02355519
231.27 | 0.026055 | 173.0769 | 0.02355519
235.1 | 0.026416 | 173.0769 | 0.02355519
237.68 | 0.026638 | 173.0769 | 0.02355519
241.75 | 0.026989 | 184.6154 | 0.02482637
245.36 | 0.027289 | 184.6154 | 0.02482637
250.29 | 0.027716 | 184.6154 | 0.02482637
253.3 | 0.027968 | 184.6154 | 0.02482637
256.75 | 0.028246 | 196.1538 | 0.02607023
260.94 | 0.028594 | 196.1538 | 0.02607023
264.84 | 0.028889 | 196.1538 | 0.02607023
267.95 | 0.029166 | 196.1538 | 0.02607023
271.52 | 0.029443 | 196.1538 | 0.02607023
274.57 | 0.029731 | 207.6923 | 0.02728812
278.57 | 0.030042 | 207.6923 | 0.02728812
282.76 | 0.030405 | 207.6923 | 0.02728812
286.5 | 0.030709 | 207.6923 | 0.02728812
289.74 | 0.030951 | 219.2308 | 0.02848129
293.49 | 0.031278 | 219.2308 | 0.02848129
297.63 | 0.031606 | 219.2308 | 0.02848129
301.4 | 0.031891 | 219.2308 | 0.02848129
304.67 | 0.032145 | 219.2308 | 0.02848129
307.92 | 0.032396 | 230.7692 | 0.0296509
311.29 | 0.032643 | 230.7692 | 0.0296509
314.93 | 0.032945 | 230.7692 | 0.0296509
318.88 | 0.033257 | 230.7692 | 0.0296509
322.17 | 0.033494 | 230.7692 | 0.0296509
326.02 | 0.033815 | 242.3077 | 0.03079784
329.58 | 0.034088 | 242.3077 | 0.03079784
332.71 | 0.034323 | 242.3077 | 0.03079784
335.93 | 0.03456 | 242.3077 | 0.03079784
339.77 | 0.034868 | 253.8462 | 0.03192336
343.81 | 0.035215 | 253.8462 | 0.03192336
347.46 | 0.035482 | 253.8462 | 0.03192336
350.22 | 0.035699 | 253.8462 | 0.03192336
353.89 | 0.035964 | 253.8462 | 0.03192336
356.87 | 0.036181 | 265.3846 | 0.03302841
360.18 | 0.036439 | 265.3846 | 0.03302841
364.16 | 0.036734 | 265.3846 | 0.03302841
367.35 | 0.036953 | 265.3846 | 0.03302841
370.57 | 0.037223 | 276.9231 | 0.03411387
375.23 | 0.03743 | 276.9231 | 0.03411387
378.63 | 0.037651 | 276.9231 | 0.03411387
381.85 | 0.037907 | 276.9231 | 0.03411387
385.85 | 0.038212 | 276.9231 | 0.03411387
388.77 | 0.038427 | 288.4615 | 0.03518057
393.38 | 0.03877 | 288.4615 | 0.03518057
396.66 | 0.039 | 288.4615 | 0.03518057
400.15 | 0.039249 | 288.4615 | 0.03518057
403.02 | 0.039445 | 300 | 0.03622931
406.47 | 0.03968 | 300 | 0.03622931
409.86 | 0.039928 | 300 | 0.03622931
413.98 | 0.040246 | 300 | 0.03622931
417.57 | 0.040488 | 300 | 0.03622931
422.26 | 0.040812 | 311.5385 | 0.03726082
426.75 | 0.041099 | 311.5385 | 0.03726082
430.72 | 0.0414 | 311.5385 | 0.03726082
434.49 | 0.041685 | 311.5385 | 0.03726082
437.42 | 0.041853 | 323.0769 | 0.03827583
440.88 | 0.042104 | 323.0769 | 0.03827583
443.8 | 0.042288 | 323.0769 | 0.03827583
446.62 | 0.042523 | 323.0769 | 0.03827583
450.19 | 0.042771 | 323.0769 | 0.03827583
452.69 | 0.042913 | 334.6154 | 0.03927499
455.71 | 0.043124 | 334.6154 | 0.03927499
459.4 | 0.043405 | 334.6154 | 0.03927499
462.22 | 0.0436 | 334.6154 | 0.03927499
466.15 | 0.043873 | 346.1538 | 0.04025894
469.69 | 0.044089 | 346.1538 | 0.04025894
472.79 | 0.044308 | 346.1538 | 0.04025894
476.48 | 0.044571 | 346.1538 | 0.04025894
479.57 | 0.044771 | 346.1538 | 0.04025894
483.3 | 0.045038 | 357.6923 | 0.04122828
487.18 | 0.045258 | 357.6923 | 0.04122828
491.21 | 0.045556 | 357.6923 | 0.04122828
495.23 | 0.045822 | 357.6923 | 0.04122828
498.44 | 0.046017 | 369.2308 | 0.04218358
501.31 | 0.046212 | 369.2308 | 0.04218358
505.83 | 0.046517 | 369.2308 | 0.04218358
508.66 | 0.046716 | 369.2308 | 0.04218358
512.82 | 0.046971 | 369.2308 | 0.04218358
516.59 | 0.047238 | 380.7692 | 0.04312538
519.54 | 0.047431 | 380.7692 | 0.04312538
524 | 0.04771 | 380.7692 | 0.04312538
527.85 | 0.047954 | 380.7692 | 0.04312538
532.04 | 0.048262 | 392.3077 | 0.04405419
535.43 | 0.04845 | 392.3077 | 0.04405419
538.43 | 0.048651 | 392.3077 | 0.04405419
541.4 | 0.04885 | 392.3077 | 0.04405419
544.9 | 0.049065 | 392.3077 | 0.04405419
548.14 | 0.049289 | 403.8462 | 0.04497051
552.11 | 0.049538 | 403.8462 | 0.04497051
555.66 | 0.049784 | 403.8462 | 0.04497051
559.37 | 0.050007 | 403.8462 | 0.04497051
564.22 | 0.050323 | 415.3846 | 0.04587479
566.93 | 0.050486 | 415.3846 | 0.04587479
569.7 | 0.050621 | 415.3846 | 0.04587479
573.07 | 0.050866 | 415.3846 | 0.04587479
576.12 | 0.051057 | 415.3846 | 0.04587479
579.46 | 0.051267 | 426.9231 | 0.04676749
583.73 | 0.051557 | 426.9231 | 0.04676749
587.38 | 0.051798 | 426.9231 | 0.04676749
590.75 | 0.051995 | 426.9231 | 0.04676749
593.29 | 0.052112 | 438.4615 | 0.04764902
598.26 | 0.052447 | 438.4615 | 0.04764902
601.6 | 0.052669 | 438.4615 | 0.04764902
605.83 | 0.052923 | 438.4615 | 0.04764902
608.7 | 0.05312 | 438.4615 | 0.04764902
612.12 | 0.053334 | 450 | 0.0485198
615.24 | 0.053514 | 450 | 0.0485198
618.98 | 0.053728 | 450 | 0.0485198
621.85 | 0.053938 | 450 | 0.0485198
625.22 | 0.054161 | 461.5385 | 0.0493802
629.01 | 0.054397 | 461.5385 | 0.0493802
632.78 | 0.054622 | 461.5385 | 0.0493802
636.38 | 0.054813 | 461.5385 | 0.0493802
639.47 | 0.055031 | 461.5385 | 0.0493802
643.02 | 0.055252 | 473.0769 | 0.0502306
646.83 | 0.055477 | 473.0769 | 0.0502306
650.88 | 0.055705 | 473.0769 | 0.0502306
654.37 | 0.05594 | 473.0769 | 0.0502306
657.84 | 0.056158 | 473.0769 | 0.0502306
661.74 | 0.056389 | 484.6154 | 0.05107135
665.21 | 0.056565 | 484.6154 | 0.05107135
668.67 | 0.056797 | 484.6154 | 0.05107135
672.59 | 0.057028 | 484.6154 | 0.05107135
676.22 | 0.057258 | 496.1538 | 0.0519028
680.59 | 0.057522 | 496.1538 | 0.0519028
683.3 | 0.057685 | 496.1538 | 0.0519028
686.97 | 0.05791 | 496.1538 | 0.0519028
690.77 | 0.058111 | 496.1538 | 0.0519028
693.41 | 0.058259 | 507.6923 | 0.05272525
696.18 | 0.058432 | 507.6923 | 0.05272525
699.83 | 0.05865 | 507.6923 | 0.05272525
702.92 | 0.058814 | 507.6923 | 0.05272525
705.74 | 0.058986 | 519.2308 | 0.05353904
708.44 | 0.059146 | 519.2308 | 0.05353904
711.44 | 0.059296 | 519.2308 | 0.05353904
714.56 | 0.059496 | 519.2308 | 0.05353904
718.25 | 0.059714 | 519.2308 | 0.05353904
723.14 | 0.059983 | 530.7692 | 0.05434445
726.76 | 0.060238 | 530.7692 | 0.05434445
731.55 | 0.060526 | 530.7692 | 0.05434445
735.74 | 0.060762 | 530.7692 | 0.05434445
739.82 | 0.060967 | 542.3077 | 0.05514178
742.69 | 0.061119 | 542.3077 | 0.05514178
745 | 0.061294 | 542.3077 | 0.05514178
749.05 | 0.061546 | 542.3077 | 0.05514178
751.25 | 0.061676 | 542.3077 | 0.05514178
754.37 | 0.061874 | 553.8462 | 0.05593129
757.81 | 0.06205 | 553.8462 | 0.05593129
762.1 | 0.062305 | 553.8462 | 0.05593129
766 | 0.062536 | 553.8462 | 0.05593129
769.04 | 0.062706 | 565.3846 | 0.05671327
772.31 | 0.062878 | 565.3846 | 0.05671327
774.48 | 0.063056 | 565.3846 | 0.05671327
778.1 | 0.063236 | 565.3846 | 0.05671327
781.08 | 0.063435 | 565.3846 | 0.05671327
784.17 | 0.063598 | 576.9231 | 0.05748795
786.71 | 0.063745 | 576.9231 | 0.05748795
790.33 | 0.063952 | 576.9231 | 0.05748795
794.16 | 0.06417 | 576.9231 | 0.05748795
796.95 | 0.06434 | 588.4615 | 0.0582556
799.45 | 0.06447 | 588.4615 | 0.0582556
803.76 | 0.06473 | 588.4615 | 0.0582556
806.09 | 0.064848 | 588.4615 | 0.0582556
809.38 | 0.065009 | 588.4615 | 0.0582556
811.76 | 0.06518 | 600 | 0.05901645
814.98 | 0.065327 | 600 | 0.05901645
818.66 | 0.065556 | 600 | 0.05901645
821.07 | 0.065719 | 600 | 0.05901645
824.81 | 0.065944 | 611.5385 | 0.05977072
827.6 | 0.066085 | 611.5385 | 0.05977072
830.02 | 0.066235 | 611.5385 | 0.05977072
833.95 | 0.066438 | 611.5385 | 0.05977072
837.59 | 0.066662 | 611.5385 | 0.05977072
839.89 | 0.066802 | 623.0769 | 0.06051864
843.56 | 0.067018 | 623.0769 | 0.06051864
846.77 | 0.067195 | 623.0769 | 0.06051864
850.32 | 0.067413 | 623.0769 | 0.06051864
854.13 | 0.067599 | 634.6154 | 0.06126043
857.61 | 0.06781 | 634.6154 | 0.06126043
859.75 | 0.067939 | 634.6154 | 0.06126043
862.08 | 0.068065 | 634.6154 | 0.06126043
865.65 | 0.068263 | 634.6154 | 0.06126043
869.41 | 0.068492 | 646.1538 | 0.06199629
871.71 | 0.068627 | 646.1538 | 0.06199629
874.36 | 0.068744 | 646.1538 | 0.06199629
876.77 | 0.068887 | 646.1538 | 0.06199629
879.39 | 0.069047 | 657.6923 | 0.06272642
883.11 | 0.06925 | 657.6923 | 0.06272642
886.53 | 0.069433 | 657.6923 | 0.06272642
889.1 | 0.069558 | 657.6923 | 0.06272642
892.23 | 0.069745 | 657.6923 | 0.06272642
895.69 | 0.069944 | 669.2308 | 0.06345102
900.27 | 0.0702 | 669.2308 | 0.06345102
902.91 | 0.070377 | 669.2308 | 0.06345102
905.25 | 0.07047 | 669.2308 | 0.06345102
907.05 | 0.070606 | 680.7692 | 0.06417028
909.67 | 0.070749 | 680.7692 | 0.06417028
914.11 | 0.071002 | 680.7692 | 0.06417028
917.64 | 0.071188 | 680.7692 | 0.06417028
920.48 | 0.07137 | 680.7692 | 0.06417028
924.3 | 0.071585 | 692.3077 | 0.06488437
927.4 | 0.071745 | 692.3077 | 0.06488437
930.52 | 0.071924 | 692.3077 | 0.06488437
935.19 | 0.072181 | 692.3077 | 0.06488437
938.15 | 0.072359 | 692.3077 | 0.06488437
942.4 | 0.072598 | 703.8462 | 0.06559347
945.41 | 0.072759 | 703.8462 | 0.06559347
948.31 | 0.072924 | 703.8462 | 0.06559347
951.34 | 0.073074 | 703.8462 | 0.06559347
954.43 | 0.073242 | 715.3846 | 0.06629774
958.05 | 0.073455 | 715.3846 | 0.06629774
961.56 | 0.073647 | 715.3846 | 0.06629774
963.76 | 0.07379 | 715.3846 | 0.06629774
967.38 | 0.073993 | 715.3846 | 0.06629774
970.9 | 0.074159 | 726.9231 | 0.06699736
974.07 | 0.074344 | 726.9231 | 0.06699736
976.62 | 0.074512 | 726.9231 | 0.06699736
978.99 | 0.074635 | 726.9231 | 0.06699736
981.99 | 0.074798 | 738.4615 | 0.0676925
985.48 | 0.074992 | 738.4615 | 0.0676925
987.72 | 0.07511 | 738.4615 | 0.0676925
991.29 | 0.075317 | 738.4615 | 0.0676925
994.97 | 0.075516 | 738.4615 | 0.0676925
997.64 | 0.075654 | 750 | 0.06838332
1000.23 | 0.075783 | 750 | 0.06838332
1003.18 | 0.07597 | 750 | 0.06838332
1007.7 | 0.076212 | 750 | 0.06838332
1010.82 | 0.076396 | 761.5385 | 0.06906996
1013.29 | 0.076522 | 761.5385 | 0.06906996
1017.41 | 0.076762 | 761.5385 | 0.06906996
1019.95 | 0.076904 | 761.5385 | 0.06906996
1023.74 | 0.077107 | 761.5385 | 0.06906996
1027.17 | 0.077276 | 773.0769 | 0.06975259
1030.63 | 0.077491 | 773.0769 | 0.06975259
1034.82 | 0.077696 | 773.0769 | 0.06975259
1037.9 | 0.077872 | 773.0769 | 0.06975259
1041.47 | 0.078059 | 784.6154 | 0.07043134
1045.41 | 0.078302 | 784.6154 | 0.07043134
1048.98 | 0.078472 | 784.6154 | 0.07043134
1053.39 | 0.078751 | 784.6154 | 0.07043134
1056.3 | 0.078916 | 784.6154 | 0.07043134
1059.73 | 0.079113 | 796.1538 | 0.07110636
1063.41 | 0.079311 | 796.1538 | 0.07110636
1066.3 | 0.079466 | 796.1538 | 0.07110636
1070.57 | 0.079692 | 796.1538 | 0.07110636
1073.54 | 0.079843 | 807.6923 | 0.07177779
1077.21 | 0.080039 | 807.6923 | 0.07177779
1080.51 | 0.080234 | 807.6923 | 0.07177779
1084.33 | 0.080462 | 807.6923 | 0.07177779
1087.99 | 0.080626 | 807.6923 | 0.07177779
1091.83 | 0.080845 | 819.2308 | 0.07244575
1095.28 | 0.08104 | 819.2308 | 0.07244575
1098.8 | 0.081205 | 819.2308 | 0.07244575
1101.7 | 0.081386 | 819.2308 | 0.07244575
1105.12 | 0.081573 | 830.7692 | 0.0731104
1108.08 | 0.081736 | 830.7692 | 0.0731104
1111.48 | 0.08193 | 830.7692 | 0.0731104
1113.75 | 0.082052 | 830.7692 | 0.0731104
1117.52 | 0.08225 | 830.7692 | 0.0731104
1121.32 | 0.082461 | 842.3077 | 0.07377184
1124.29 | 0.082621 | 842.3077 | 0.07377184
1127.45 | 0.082799 | 842.3077 | 0.07377184
1130.33 | 0.082954 | 842.3077 | 0.07377184
1134.05 | 0.083177 | 853.8462 | 0.07443022
1136.97 | 0.083335 | 853.8462 | 0.07443022
1140.96 | 0.083531 | 853.8462 | 0.07443022
1144.31 | 0.083695 | 853.8462 | 0.07443022
1146.98 | 0.083826 | 853.8462 | 0.07443022
1150.3 | 0.08404 | 865.3846 | 0.07508565
1153.17 | 0.084205 | 865.3846 | 0.07508565
1156.69 | 0.084408 | 865.3846 | 0.07508565
1160.25 | 0.0846 | 865.3846 | 0.07508565
1163.28 | 0.084751 | 876.9231 | 0.07573826
1168.72 | 0.085085 | 876.9231 | 0.07573826
1171.76 | 0.085237 | 876.9231 | 0.07573826
1173.68 | 0.085325 | 876.9231 | 0.07573826
1177.26 | 0.085536 | 876.9231 | 0.07573826
1180.22 | 0.085692 | 888.4615 | 0.07638816
1184.09 | 0.085899 | 888.4615 | 0.07638816
1186.96 | 0.086061 | 888.4615 | 0.07638816
1191.28 | 0.086263 | 888.4615 | 0.07638816
1194.2 | 0.086453 | 900 | 0.07703548
1196.53 | 0.086547 | 900 | 0.07703548
1199.8 | 0.086765 | 900 | 0.07703548
1202.99 | 0.086931 | 900 | 0.07703548
1207.13 | 0.087161 | 900 | 0.07703548
1210.92 | 0.087345 | 911.5385 | 0.07768032
1214.35 | 0.087531 | 911.5385 | 0.07768032
1216.72 | 0.087684 | 911.5385 | 0.07768032
1219.39 | 0.087815 | 911.5385 | 0.07768032
1221.59 | 0.087907 | 923.0769 | 0.07832281
1225 | 0.088105 | 923.0769 | 0.07832281
1227.5 | 0.088281 | 923.0769 | 0.07832281
1230.65 | 0.088445 | 923.0769 | 0.07832281
1234.71 | 0.088668 | 923.0769 | 0.07832281
1238.25 | 0.088866 | 934.6154 | 0.07896304
1241.23 | 0.089003 | 934.6154 | 0.07896304
1243.92 | 0.089125 | 934.6154 | 0.07896304
1246.19 | 0.089284 | 934.6154 | 0.07896304
1248.96 | 0.089415 | 934.6154 | 0.07896304
1252.06 | 0.089605 | 946.1538 | 0.07960113
1254.88 | 0.08974 | 946.1538 | 0.07960113
1257.43 | 0.089919 | 946.1538 | 0.07960113
1260.33 | 0.090058 | 946.1538 | 0.07960113
1263.69 | 0.090224 | 957.6923 | 0.08023718
1266.27 | 0.090398 | 957.6923 | 0.08023718
1269.78 | 0.090588 | 957.6923 | 0.08023718
1274.93 | 0.090857 | 957.6923 | 0.08023718
1278.25 | 0.091028 | 957.6923 | 0.08023718
1281.99 | 0.091256 | 969.2308 | 0.0808713
1285.43 | 0.091438 | 969.2308 | 0.0808713
1287.75 | 0.091539 | 969.2308 | 0.0808713
1292.42 | 0.091776 | 969.2308 | 0.0808713
1296.06 | 0.09199 | 980.7692 | 0.0815036
1298.99 | 0.092183 | 980.7692 | 0.0815036
1302.18 | 0.092346 | 980.7692 | 0.0815036
1306.12 | 0.092576 | 980.7692 | 0.0815036
1309.19 | 0.09274 | 980.7692 | 0.0815036
1313.31 | 0.092958 | 992.3077 | 0.08213417
1315.29 | 0.093061 | 992.3077 | 0.08213417
1319.16 | 0.093272 | 992.3077 | 0.08213417
1321.45 | 0.093395 | 992.3077 | 0.08213417
1324.39 | 0.093561 | 1003.846 | 0.08276311
1327.61 | 0.093737 | 1003.846 | 0.08276311
1330.74 | 0.093876 | 1003.846 | 0.08276311
1334.35 | 0.094089 | 1003.846 | 0.08276311
1337.08 | 0.094217 | 1003.846 | 0.08276311
1339.95 | 0.094372 | 1015.385 | 0.08339054
1343.27 | 0.094588 | 1015.385 | 0.08339054
1346.32 | 0.094753 | 1015.385 | 0.08339054
1349.9 | 0.094931 | 1015.385 | 0.08339054
1353.02 | 0.095119 | 1026.923 | 0.08401653
1356.22 | 0.095287 | 1026.923 | 0.08401653
1360.54 | 0.095519 | 1026.923 | 0.08401653
1364.48 | 0.09571 | 1026.923 | 0.08401653
1367.05 | 0.095891 | 1026.923 | 0.08401653
1370.22 | 0.096052 | 1038.462 | 0.08464121
1374.44 | 0.096272 | 1038.462 | 0.08464121
1377.46 | 0.09646 | 1038.462 | 0.08464121
1380.66 | 0.096635 | 1038.462 | 0.08464121
1383.41 | 0.096796 | 1050 | 0.08526465
1387 | 0.096983 | 1050 | 0.08526465
1389.07 | 0.097086 | 1050 | 0.08526465
1391.96 | 0.097254 | 1050 | 0.08526465
1395.84 | 0.097447 | 1050 | 0.08526465
1398.4 | 0.097604 | 1061.538 | 0.08588696
1402.37 | 0.097842 | 1061.538 | 0.08588696
1405.79 | 0.098001 | 1061.538 | 0.08588696
1409.51 | 0.098218 | 1061.538 | 0.08588696
1412.41 | 0.098378 | 1073.077 | 0.08650823
1415.51 | 0.098546 | 1073.077 | 0.08650823
1419.32 | 0.098738 | 1073.077 | 0.08650823
1423.07 | 0.098949 | 1073.077 | 0.08650823
1426.24 | 0.099122 | 1073.077 | 0.08650823
1429.29 | 0.099274 | 1084.615 | 0.08712856
1432.61 | 0.099473 | 1084.615 | 0.08712856
1435.4 | 0.099611 | 1084.615 | 0.08712856
1438.85 | 0.099812 | 1084.615 | 0.08712856
1442.12 | 0.099999 | 1096.154 | 0.08774804
1445.86 | 0.100194 | 1096.154 | 0.08774804
1449.78 | 0.100396 | 1096.154 | 0.08774804
1452.94 | 0.100585 | 1096.154 | 0.08774804
1456.52 | 0.100793 | 1096.154 | 0.08774804
1458.88 | 0.100903 | 1107.692 | 0.08836676
1461.4 | 0.101052 | 1107.692 | 0.08836676
1464.38 | 0.101199 | 1107.692 | 0.08836676
1466.98 | 0.101337 | 1107.692 | 0.08836676
1470.1 | 0.101518 | 1119.231 | 0.08898483
1473.39 | 0.101715 | 1119.231 | 0.08898483
1476.84 | 0.101896 | 1119.231 | 0.08898483
1480.15 | 0.10206 | 1119.231 | 0.08898483
1483.1 | 0.102237 | 1119.231 | 0.08898483
1486.64 | 0.102434 | 1130.769 | 0.08960232
1489.17 | 0.102575 | 1130.769 | 0.08960232
1492.61 | 0.102767 | 1130.769 | 0.08960232
1495.65 | 0.102934 | 1130.769 | 0.08960232
1498.4 | 0.10309 | 1142.308 | 0.09021934
1501.77 | 0.103259 | 1142.308 | 0.09021934
1505.02 | 0.103459 | 1142.308 | 0.09021934
1507.64 | 0.103606 | 1142.308 | 0.09021934
1510.36 | 0.103762 | 1142.308 | 0.09021934
1512.75 | 0.103891 | 1153.846 | 0.09083598
1516.12 | 0.104085 | 1153.846 | 0.09083598
1519.52 | 0.104274 | 1153.846 | 0.09083598
1523.41 | 0.10449 | 1153.846 | 0.09083598
1527.58 | 0.104722 | 1153.846 | 0.09083598
1531.49 | 0.104937 | 1165.385 | 0.09145233
1535.62 | 0.105168 | 1165.385 | 0.09145233
1540.28 | 0.105432 | 1165.385 | 0.09145233
1544.06 | 0.105636 | 1165.385 | 0.09145233
1547.52 | 0.105836 | 1176.923 | 0.09206848
1550.57 | 0.106013 | 1176.923 | 0.09206848
1554.23 | 0.106193 | 1176.923 | 0.09206848
1557.78 | 0.106388 | 1176.923 | 0.09206848
1561.08 | 0.106571 | 1176.923 | 0.09206848
1564.14 | 0.106751 | 1188.462 | 0.09268452
1568.11 | 0.106979 | 1188.462 | 0.09268452
1571.99 | 0.107193 | 1188.462 | 0.09268452
1576.28 | 0.107433 | 1188.462 | 0.09268452
1579.82 | 0.107618 | 1200 | 0.09330055
1582.47 | 0.107775 | 1200 | 0.09330055
1586.33 | 0.108001 | 1200 | 0.09330055
1589.88 | 0.108194 | 1200 | 0.09330055
1592.9 | 0.108374 | 1200 | 0.09330055
1596.67 | 0.108556 | 1211.538 | 0.09391666
1600.64 | 0.108789 | 1211.538 | 0.09391666
1603.96 | 0.108971 | 1211.538 | 0.09391666
1607.35 | 0.109173 | 1211.538 | 0.09391666
1610.32 | 0.109332 | 1223.077 | 0.09453294
1615.49 | 0.109641 | 1223.077 | 0.09453294
1618.58 | 0.109821 | 1223.077 | 0.09453294
1621.38 | 0.109979 | 1223.077 | 0.09453294
1624.48 | 0.110142 | 1223.077 | 0.09453294
1629.07 | 0.110418 | 1234.615 | 0.09514949
1632.97 | 0.110639 | 1234.615 | 0.09514949
1636.53 | 0.110851 | 1234.615 | 0.09514949
1640.9 | 0.111104 | 1234.615 | 0.09514949
1644.7 | 0.111328 | 1246.154 | 0.0957664
1648.62 | 0.111538 | 1246.154 | 0.0957664
1652.16 | 0.111736 | 1246.154 | 0.0957664
1655.65 | 0.111931 | 1246.154 | 0.0957664
1658.6 | 0.112112 | 1246.154 | 0.0957664
1662.36 | 0.112327 | 1257.692 | 0.09638376
1665.51 | 0.112504 | 1257.692 | 0.09638376
1669.61 | 0.112737 | 1257.692 | 0.09638376
1672.92 | 0.112933 | 1257.692 | 0.09638376
1675.84 | 0.113074 | 1269.231 | 0.09700167
1679.96 | 0.113329 | 1269.231 | 0.09700167
1682.58 | 0.113484 | 1269.231 | 0.09700167
1686.36 | 0.113705 | 1269.231 | 0.09700167
1690.23 | 0.113917 | 1269.231 | 0.09700167
1692.99 | 0.114084 | 1280.769 | 0.09762023
1696.54 | 0.114292 | 1280.769 | 0.09762023
1699.24 | 0.114449 | 1280.769 | 0.09762023
1702.51 | 0.114642 | 1280.769 | 0.09762023
1706.03 | 0.114851 | 1292.308 | 0.09823953
1709.57 | 0.115025 | 1292.308 | 0.09823953
1712.46 | 0.115218 | 1292.308 | 0.09823953
1715.61 | 0.115406 | 1292.308 | 0.09823953
1718.46 | 0.115561 | 1292.308 | 0.09823953
1721.42 | 0.11573 | 1303.846 | 0.09885967
1723.67 | 0.115862 | 1303.846 | 0.09885967
1727.44 | 0.116089 | 1303.846 | 0.09885967
1730.61 | 0.116277 | 1303.846 | 0.09885967
1734.8 | 0.116526 | 1315.385 | 0.09948075
1738 | 0.116715 | 1315.385 | 0.09948075
1741.05 | 0.11689 | 1315.385 | 0.09948075
1744.09 | 0.117036 | 1315.385 | 0.09948075
1747.79 | 0.117251 | 1315.385 | 0.09948075
1750.76 | 0.117436 | 1326.923 | 0.1001029
1753.47 | 0.117605 | 1326.923 | 0.1001029
1757.6 | 0.117878 | 1326.923 | 0.1001029
1761.11 | 0.118091 | 1326.923 | 0.1001029
1764.5 | 0.118286 | 1338.462 | 0.1007261
1767.82 | 0.118482 | 1338.462 | 0.1007261
1771.12 | 0.118658 | 1338.462 | 0.1007261
1774.06 | 0.118825 | 1338.462 | 0.1007261
1776.39 | 0.118993 | 1338.462 | 0.1007261
1779.39 | 0.119157 | 1350 | 0.1013506
1782.7 | 0.119363 | 1350 | 0.1013506
1784.93 | 0.119494 | 1350 | 0.1013506
1788.37 | 0.119696 | 1350 | 0.1013506
1791.84 | 0.119905 | 1361.538 | 0.1019764
1794.89 | 0.12008 | 1361.538 | 0.1019764
1796.63 | 0.120197 | 1361.538 | 0.1019764
1799.83 | 0.120389 | 1361.538 | 0.1019764
1803.35 | 0.120588 | 1361.538 | 0.1019764
1806.17 | 0.120756 | 1373.077 | 0.1026037
1808.84 | 0.120917 | 1373.077 | 0.1026037
1812.45 | 0.121133 | 1373.077 | 0.1026037
1815.27 | 0.121305 | 1373.077 | 0.1026037
1819.19 | 0.121516 | 1384.615 | 0.1032325
1823.01 | 0.121778 | 1384.615 | 0.1032325
1826.46 | 0.121992 | 1384.615 | 0.1032325
1830.26 | 0.122221 | 1384.615 | 0.1032325
1832.72 | 0.12237 | 1384.615 | 0.1032325
1836.1 | 0.122574 | 1396.154 | 0.103863
1838.91 | 0.122804 | 1396.154 | 0.103863
1842.26 | 0.123122 | 1396.154 | 0.103863
1846.55 | 0.123448 | 1396.154 | 0.103863
1848.99 | 0.123608 | 1396.154 | 0.103863
1851.96 | 0.123783 | 1407.692 | 0.1044953
1854.31 | 0.123952 | 1407.692 | 0.1044953
1855.88 | 0.124074 | 1407.692 | 0.1044953
1857.91 | 0.124172 | 1407.692 | 0.1044953
1860.02 | 0.124391 | 1419.231 | 0.1051294
1863.33 | 0.124612 | 1419.231 | 0.1051294
1866.58 | 0.124824 | 1419.231 | 0.1051294
1870.5 | 0.125059 | 1419.231 | 0.1051294
1873.45 | 0.125242 | 1419.231 | 0.1051294
1876.71 | 0.125446 | 1430.769 | 0.1057655
1879.85 | 0.125639 | 1430.769 | 0.1057655
1883.25 | 0.125841 | 1430.769 | 0.1057655
1886.72 | 0.126073 | 1430.769 | 0.1057655
1889.52 | 0.126243 | 1442.308 | 0.1064038
1892.46 | 0.126448 | 1442.308 | 0.1064038
1895.6 | 0.126641 | 1442.308 | 0.1064038
1900 | 0.126928 | 1442.308 | 0.1064038
1904.34 | 0.127195 | 1442.308 | 0.1064038
1907.03 | 0.127358 | 1453.846 | 0.1070442
1908.79 | 0.127487 | 1453.846 | 0.1070442
1911.78 | 0.127688 | 1453.846 | 0.1070442
1914.28 | 0.127839 | 1453.846 | 0.1070442
1918.54 | 0.128133 | 1465.385 | 0.107687
1921.78 | 0.128333 | 1465.385 | 0.107687
1923.98 | 0.128462 | 1465.385 | 0.107687
1926.96 | 0.128668 | 1465.385 | 0.107687
1929.63 | 0.128822 | 1465.385 | 0.107687
1932.77 | 0.129049 | 1476.923 | 0.1083323
1935.64 | 0.129237 | 1476.923 | 0.1083323
1938.59 | 0.129437 | 1476.923 | 0.1083323
1942.62 | 0.129699 | 1476.923 | 0.1083323
1946.14 | 0.12993 | 1488.462 | 0.1089802
1949.64 | 0.130154 | 1488.462 | 0.1089802
1952.66 | 0.13034 | 1488.462 | 0.1089802
1955.46 | 0.130523 | 1488.462 | 0.1089802
1958.32 | 0.130689 | 1488.462 | 0.1089802
1961.59 | 0.130926 | 1500 | 0.1096307
1966.02 | 0.131223 | 1500 | 0.1096307
1968.76 | 0.131395 | 1500 | 0.1096307
1971.63 | 0.13158 | 1500 | 0.1096307
1973.92 | 0.13172 | 1511.538 | 0.1102842
1977.04 | 0.131923 | 1511.538 | 0.1102842
1980.16 | 0.132144 | 1511.538 | 0.1102842
1983.69 | 0.132376 | 1511.538 | 0.1102842
1987.75 | 0.132645 | 1511.538 | 0.1102842
1991.82 | 0.132909 | 1523.077 | 0.1109406
1995.19 | 0.133135 | 1523.077 | 0.1109406
1998.66 | 0.133377 | 1523.077 | 0.1109406
2002.27 | 0.133606 | 1523.077 | 0.1109406
2003.78 | 0.13371 | 1534.615 | 0.1116001
2007.17 | 0.133929 | 1534.615 | 0.1116001
2010.54 | 0.134168 | 1534.615 | 0.1116001
2014.33 | 0.134416 | 1534.615 | 0.1116001
2018.88 | 0.134727 | 1534.615 | 0.1116001
2021.94 | 0.134902 | 1546.154 | 0.1122629
2025.52 | 0.135167 | 1546.154 | 0.1122629
2028.76 | 0.1354 | 1546.154 | 0.1122629
2031.8 | 0.135596 | 1546.154 | 0.1122629
2034.75 | 0.135803 | 1557.692 | 0.1129291
2037.9 | 0.135999 | 1557.692 | 0.1129291
2041.17 | 0.136235 | 1557.692 | 0.1129291
2044.66 | 0.136462 | 1557.692 | 0.1129291
2047.43 | 0.136682 | 1557.692 | 0.1129291
2049.63 | 0.136815 | 1569.231 | 0.1135988
2052.99 | 0.137041 | 1569.231 | 0.1135988
2055.29 | 0.137212 | 1569.231 | 0.1135988
2057.58 | 0.137389 | 1569.231 | 0.1135988
2059.45 | 0.137482 | 1580.769 | 0.1142722
2061.33 | 0.137644 | 1580.769 | 0.1142722
2063.25 | 0.137755 | 1580.769 | 0.1142722
2065.87 | 0.137951 | 1580.769 | 0.1142722
2068.84 | 0.138157 | 1580.769 | 0.1142722
2072.01 | 0.138394 | 1592.308 | 0.1149494
2075.45 | 0.138601 | 1592.308 | 0.1149494
2078.23 | 0.138817 | 1592.308 | 0.1149494
2080.77 | 0.138977 | 1592.308 | 0.1149494
2082.77 | 0.139107 | 1603.846 | 0.1156306
2085.61 | 0.139344 | 1603.846 | 0.1156306
2089.28 | 0.139563 | 1603.846 | 0.1156306
2091.75 | 0.13978 | 1603.846 | 0.1156306
2093.78 | 0.139927 | 1603.846 | 0.1156306
2097.17 | 0.140173 | 1615.385 | 0.116316
2100.89 | 0.140419 | 1615.385 | 0.116316
2104.14 | 0.140664 | 1615.385 | 0.116316
2106.81 | 0.140832 | 1615.385 | 0.116316
2110.67 | 0.141134 | 1615.385 | 0.116316
2112.97 | 0.141276 | 1626.923 | 0.1170057
2116.29 | 0.141514 | 1626.923 | 0.1170057
2118.86 | 0.141726 | 1626.923 | 0.1170057
2121.81 | 0.141949 | 1626.923 | 0.1170057
2125.37 | 0.142197 | 1638.462 | 0.1176999
2128.04 | 0.142382 | 1638.462 | 0.1176999
2131.79 | 0.142624 | 1638.462 | 0.1176999
2135.23 | 0.142886 | 1638.462 | 0.1176999
2138.18 | 0.143117 | 1638.462 | 0.1176999
2140.62 | 0.143274 | 1650 | 0.1183988
2142.22 | 0.143388 | 1650 | 0.1183988
2145.17 | 0.143631 | 1650 | 0.1183988
2146.31 | 0.143714 | 1650 | 0.1183988
2151.26 | 0.144065 | 1661.538 | 0.1191025
2154.57 | 0.144295 | 1661.538 | 0.1191025
2156.85 | 0.144473 | 1661.538 | 0.1191025
2159.67 | 0.144711 | 1661.538 | 0.1191025
2162.46 | 0.144906 | 1661.538 | 0.1191025
2165.31 | 0.145145 | 1673.077 | 0.1198113
2168.18 | 0.145347 | 1673.077 | 0.1198113
2170.17 | 0.145512 | 1673.077 | 0.1198113
2173.47 | 0.145731 | 1673.077 | 0.1198113
2175.19 | 0.145886 | 1684.615 | 0.1205254
2177.81 | 0.146073 | 1684.615 | 0.1205254
2180.88 | 0.146294 | 1684.615 | 0.1205254
2184.38 | 0.146578 | 1684.615 | 0.1205254
2187.87 | 0.14685 | 1684.615 | 0.1205254
2192.24 | 0.147172 | 1696.154 | 0.1212449
2194.43 | 0.147344 | 1696.154 | 0.1212449
2197.73 | 0.147558 | 1696.154 | 0.1212449
2200.37 | 0.14779 | 1696.154 | 0.1212449
2203.82 | 0.148044 | 1707.692 | 0.12197
2207.49 | 0.148337 | 1707.692 | 0.12197
2211.93 | 0.148694 | 1707.692 | 0.12197
2215.6 | 0.148978 | 1707.692 | 0.12197
2219.27 | 0.14922 | 1707.692 | 0.12197
2221.64 | 0.149442 | 1719.231 | 0.122701
2226.31 | 0.149817 | 1719.231 | 0.122701
2231.45 | 0.150222 | 1719.231 | 0.122701
2234.77 | 0.150486 | 1719.231 | 0.122701
2239.13 | 0.150819 | 1730.769 | 0.1234381
2242.58 | 0.151121 | 1730.769 | 0.1234381
2246.22 | 0.151402 | 1730.769 | 0.1234381
2250.96 | 0.151778 | 1730.769 | 0.1234381
2254.78 | 0.152093 | 1730.769 | 0.1234381
2257.08 | 0.152273 | 1742.308 | 0.1241816
2260.9 | 0.152554 | 1742.308 | 0.1241816
2264.79 | 0.15289 | 1742.308 | 0.1241816
2268.56 | 0.153196 | 1742.308 | 0.1241816
2271.7 | 0.153456 | 1753.846 | 0.1249315
2274.83 | 0.153712 | 1753.846 | 0.1249315
2278.36 | 0.153999 | 1753.846 | 0.1249315
2281.56 | 0.154246 | 1753.846 | 0.1249315
2285.53 | 0.154611 | 1753.846 | 0.1249315
2289.32 | 0.154917 | 1765.385 | 0.1256884
2292.77 | 0.155233 | 1765.385 | 0.1256884
2295.62 | 0.155462 | 1765.385 | 0.1256884
2299.2 | 0.155777 | 1765.385 | 0.1256884
2303.32 | 0.156114 | 1776.923 | 0.1264523
2306.7 | 0.156393 | 1776.923 | 0.1264523
2310.22 | 0.156703 | 1776.923 | 0.1264523
2313.13 | 0.156947 | 1776.923 | 0.1264523
2316.78 | 0.157263 | 1776.923 | 0.1264523
2319.85 | 0.157516 | 1788.462 | 0.1272235
2322.84 | 0.157794 | 1788.462 | 0.1272235
2326.01 | 0.158062 | 1788.462 | 0.1272235
2329.86 | 0.158412 | 1788.462 | 0.1272235
2333 | 0.158675 | 1800 | 0.1280025
2336.89 | 0.159024 | 1800 | 0.1280025
2340.51 | 0.159356 | 1800 | 0.1280025
2343.31 | 0.159597 | 1800 | 0.1280025
2346.03 | 0.159845 | 1800 | 0.1280025
2349.78 | 0.160187 | 1811.538 | 0.1287893
2353.29 | 0.160503 | 1811.538 | 0.1287893
2356.18 | 0.16077 | 1811.538 | 0.1287893
2359.45 | 0.161051 | 1811.538 | 0.1287893
2361.73 | 0.16127 | 1823.077 | 0.1295844
2365.3 | 0.161591 | 1823.077 | 0.1295844
2367.65 | 0.161789 | 1823.077 | 0.1295844
2371.81 | 0.162174 | 1823.077 | 0.1295844
2375.2 | 0.162489 | 1823.077 | 0.1295844
2378.73 | 0.162814 | 1834.615 | 0.1303881
2381.87 | 0.163108 | 1834.615 | 0.1303881
2384.37 | 0.163354 | 1834.615 | 0.1303881
2387.98 | 0.163697 | 1834.615 | 0.1303881
2391.83 | 0.164059 | 1846.154 | 0.1312007
2395.5 | 0.164396 | 1846.154 | 0.1312007
2399.01 | 0.164732 | 1846.154 | 0.1312007
2401.74 | 0.165006 | 1846.154 | 0.1312007
2404.51 | 0.165275 | 1846.154 | 0.1312007
2406.98 | 0.165505 | 1857.692 | 0.1320226
2410.5 | 0.165854 | 1857.692 | 0.1320226
2414.34 | 0.166239 | 1857.692 | 0.1320226
2418.06 | 0.166603 | 1857.692 | 0.1320226
2421.88 | 0.166958 | 1857.692 | 0.1320226
2425.89 | 0.167363 | 1869.231 | 0.1328541
2427.76 | 0.167577 | 1869.231 | 0.1328541
2430.68 | 0.167885 | 1869.231 | 0.1328541
2434.16 | 0.16823 | 1869.231 | 0.1328541
2437.05 | 0.168504 | 1880.769 | 0.1336956
2440.2 | 0.168838 | 1880.769 | 0.1336956
2443.62 | 0.16917 | 1880.769 | 0.1336956
2447.13 | 0.169542 | 1880.769 | 0.1336956
2450.98 | 0.169942 | 1880.769 | 0.1336956
2454.55 | 0.170322 | 1892.308 | 0.1345476
2457.19 | 0.170602 | 1892.308 | 0.1345476
2460.51 | 0.170936 | 1892.308 | 0.1345476
2463.19 | 0.171217 | 1892.308 | 0.1345476
2466.88 | 0.171616 | 1903.846 | 0.1354105
2470.22 | 0.171963 | 1903.846 | 0.1354105
2473.62 | 0.172334 | 1903.846 | 0.1354105
2477.24 | 0.172731 | 1903.846 | 0.1354105
2480.36 | 0.173071 | 1903.846 | 0.1354105
2484.7 | 0.17354 | 1915.385 | 0.1362847
2487.49 | 0.173842 | 1915.385 | 0.1362847
2490.78 | 0.174203 | 1915.385 | 0.1362847
2494.25 | 0.17458 | 1915.385 | 0.1362847
2498.37 | 0.175061 | 1926.923 | 0.1371707
2502.66 | 0.175553 | 1926.923 | 0.1371707
2506.11 | 0.175952 | 1926.923 | 0.1371707
2509.36 | 0.176299 | 1926.923 | 0.1371707
2511.7 | 0.176583 | 1926.923 | 0.1371707
2515.7 | 0.177046 | 1938.462 | 0.138069
2517.76 | 0.177274 | 1938.462 | 0.138069
2521.96 | 0.177779 | 1938.462 | 0.138069
2525.3 | 0.178152 | 1938.462 | 0.138069
2527.67 | 0.17846 | 1950 | 0.1389801
2530.87 | 0.178856 | 1950 | 0.1389801
2534.61 | 0.179268 | 1950 | 0.1389801
2538.16 | 0.179693 | 1950 | 0.1389801
2540.1 | 0.179972 | 1950 | 0.1389801
2543.27 | 0.180372 | 1961.538 | 0.1399047
2547.2 | 0.18086 | 1961.538 | 0.1399047
2549.82 | 0.181192 | 1961.538 | 0.1399047
2553.06 | 0.181591 | 1961.538 | 0.1399047
2555.5 | 0.18187 | 1973.077 | 0.1408433
2556.65 | 0.182042 | 1973.077 | 0.1408433
2559.35 | 0.18238 | 1973.077 | 0.1408433
2562.22 | 0.182772 | 1973.077 | 0.1408433
2564.27 | 0.183038 | 1973.077 | 0.1408433
2567.86 | 0.183509 | 1984.615 | 0.1417965
2570.83 | 0.183889 | 1984.615 | 0.1417965
2572.8 | 0.184165 | 1984.615 | 0.1417965
2574.8 | 0.184417 | 1984.615 | 0.1417965
2577.29 | 0.184764 | 1996.154 | 0.1427651
2579.74 | 0.185091 | 1996.154 | 0.1427651
2582.71 | 0.18549 | 1996.154 | 0.1427651
2585.75 | 0.185909 | 1996.154 | 0.1427651
2588.22 | 0.186246 | 1996.154 | 0.1427651
2590.32 | 0.186513 | 2007.692 | 0.1437497
2592.2 | 0.186798 | 2007.692 | 0.1437497
2595.21 | 0.187223 | 2007.692 | 0.1437497
2598.26 | 0.187607 | 2007.692 | 0.1437497
2601.55 | 0.188079 | 2019.231 | 0.144751
2603.7 | 0.188398 | 2019.231 | 0.144751
2606.77 | 0.188848 | 2019.231 | 0.144751
2609.47 | 0.189234 | 2019.231 | 0.144751
2612.84 | 0.189724 | 2019.231 | 0.144751
2615.05 | 0.190063 | 2030.769 | 0.1457699
2618.55 | 0.190597 | 2030.769 | 0.1457699
2622 | 0.19112 | 2030.769 | 0.1457699
2624.66 | 0.191541 | 2030.769 | 0.1457699
2627.21 | 0.191902 | 2042.308 | 0.1468073
2630.71 | 0.19246 | 2042.308 | 0.1468073
2633.05 | 0.192833 | 2042.308 | 0.1468073
2634.77 | 0.193098 | 2042.308 | 0.1468073
2637.91 | 0.193587 | 2042.308 | 0.1468073
2641.04 | 0.194105 | 2053.846 | 0.1478639
2643.88 | 0.194584 | 2053.846 | 0.1478639
2646.4 | 0.195 | 2053.846 | 0.1478639
2649.05 | 0.19545 | 2053.846 | 0.1478639
2651.14 | 0.195803 | 2065.385 | 0.1489407
2653.69 | 0.196235 | 2065.385 | 0.1489407
2656.23 | 0.196683 | 2065.385 | 0.1489407
2659.16 | 0.197158 | 2065.385 | 0.1489407
2661.22 | 0.197531 | 2065.385 | 0.1489407
2663.6 | 0.197905 | 2076.923 | 0.1500387
2666.02 | 0.198363 | 2076.923 | 0.1500387
2666.99 | 0.198526 | 2076.923 | 0.1500387
2668.94 | 0.198866 | 2076.923 | 0.1500387
2670.74 | 0.199231 | 2076.923 | 0.1500387
2673.61 | 0.199761 | 2088.462 | 0.151159
2675.3 | 0.20005 | 2088.462 | 0.151159
2677.35 | 0.200466 | 2088.462 | 0.151159
2679.02 | 0.200781 | 2088.462 | 0.151159
2680.85 | 0.201128 | 2100 | 0.1523027
2683.39 | 0.201615 | 2100 | 0.1523027
2685.84 | 0.20209 | 2100 | 0.1523027
2687.88 | 0.20248 | 2100 | 0.1523027
2690.43 | 0.202985 | 2100 | 0.1523027
2693.25 | 0.203561 | 2111.538 | 0.1534712
2696.14 | 0.204144 | 2111.538 | 0.1534712
2698.66 | 0.204661 | 2111.538 | 0.1534712
2700.26 | 0.204997 | 2111.538 | 0.1534712
2702.18 | 0.205397 | 2123.077 | 0.1546657
2703.95 | 0.205767 | 2123.077 | 0.1546657
2705.61 | 0.206138 | 2123.077 | 0.1546657
2707.5 | 0.20655 | 2123.077 | 0.1546657
2709.27 | 0.206942 | 2123.077 | 0.1546657
2710.65 | 0.207213 | 2134.615 | 0.1558877
2711.6 | 0.207472 | 2134.615 | 0.1558877
2713.19 | 0.207814 | 2134.615 | 0.1558877
2715.71 | 0.208398 | 2134.615 | 0.1558877
2717.63 | 0.208842 | 2146.154 | 0.1571387
2718.9 | 0.209141 | 2146.154 | 0.1571387
2720.93 | 0.2096 | 2146.154 | 0.1571387
2722.62 | 0.209999 | 2146.154 | 0.1571387
2724 | 0.21034 | 2146.154 | 0.1571387
2725.57 | 0.210718 | 2157.692 | 0.1584204
2727.69 | 0.211242 | 2157.692 | 0.1584204
2729.36 | 0.211682 | 2157.692 | 0.1584204
2731.31 | 0.212141 | 2157.692 | 0.1584204
2732.34 | 0.212429 | 2169.231 | 0.1597346
2734.35 | 0.212949 | 2169.231 | 0.1597346
2735.86 | 0.213342 | 2169.231 | 0.1597346
2737.62 | 0.213813 | 2169.231 | 0.1597346
2739.57 | 0.214336 | 2169.231 | 0.1597346
2741.29 | 0.214813 | 2180.769 | 0.1610833
2743.21 | 0.215337 | 2180.769 | 0.1610833
2744.31 | 0.21563 | 2180.769 | 0.1610833
2745.41 | 0.215923 | 2180.769 | 0.1610833
2746 | 0.216199 | 2192.308 | 0.1624687
2746.18 | 0.216434 | 2192.308 | 0.1624687
2746.6 | 0.216725 | 2192.308 | 0.1624687
2747.26 | 0.217049 | 2192.308 | 0.1624687
2748.32 | 0.217422 | 2192.308 | 0.1624687
2749.78 | 0.217922 | 2203.846 | 0.1638931
2750.94 | 0.218306 | 2203.846 | 0.1638931
2752.57 | 0.218835 | 2203.846 | 0.1638931
2754.09 | 0.219338 | 2203.846 | 0.1638931
2755.46 | 0.219756 | 2215.385 | 0.1653593
2757.01 | 0.220255 | 2215.385 | 0.1653593
2758.38 | 0.220688 | 2215.385 | 0.1653593
2759.96 | 0.221201 | 2215.385 | 0.1653593
2761.96 | 0.221842 | 2215.385 | 0.1653593
2763.18 | 0.222236 | 2226.923 | 0.1668699
2764.67 | 0.222727 | 2226.923 | 0.1668699
2765.79 | 0.223067 | 2226.923 | 0.1668699
2767.3 | 0.223585 | 2226.923 | 0.1668699
2768.86 | 0.224125 | 2238.462 | 0.1684283
2770.06 | 0.224535 | 2238.462 | 0.1684283
2771.21 | 0.224934 | 2238.462 | 0.1684283
2772.18 | 0.225274 | 2238.462 | 0.1684283
2773.38 | 0.225695 | 2238.462 | 0.1684283
2775.03 | 0.226268 | 2250 | 0.1700377
2776.43 | 0.226767 | 2250 | 0.1700377
2777.85 | 0.227278 | 2250 | 0.1700377
2779.08 | 0.227728 | 2250 | 0.1700377
2780.08 | 0.228119 | 2261.538 | 0.171702
2781.45 | 0.228637 | 2261.538 | 0.171702
2782.62 | 0.229095 | 2261.538 | 0.171702
2783.86 | 0.229588 | 2261.538 | 0.171702
2785.06 | 0.230071 | 2261.538 | 0.171702
2786.21 | 0.230548 | 2273.077 | 0.1734251
2787.38 | 0.231048 | 2273.077 | 0.1734251
2788.31 | 0.231435 | 2273.077 | 0.1734251
2788.93 | 0.23169 | 2273.077 | 0.1734251
2790.2 | 0.232261 | 2284.615 | 0.1752115
2791.06 | 0.232627 | 2284.615 | 0.1752115
2792.16 | 0.233127 | 2284.615 | 0.1752115
2793.3 | 0.233653 | 2284.615 | 0.1752115
2794.23 | 0.234082 | 2284.615 | 0.1752115
2795.5 | 0.234691 | 2296.154 | 0.1770661
2796.5 | 0.235184 | 2296.154 | 0.1770661
2797.57 | 0.23567 | 2296.154 | 0.1770661
2798.84 | 0.236252 | 2296.154 | 0.1770661
2799.81 | 0.236696 | 2307.692 | 0.1789964
2800.96 | 0.237218 | 2307.692 | 0.1789964
2802.36 | 0.237839 | 2307.692 | 0.1789964
2803.19 | 0.238223 | 2307.692 | 0.1789964
2804.13 | 0.238652 | 2307.692 | 0.1789964
2805.08 | 0.239092 | 2319.231 | 0.1810078
2806.13 | 0.239579 | 2319.231 | 0.1810078
2807.13 | 0.240053 | 2319.231 | 0.1810078
2808.1 | 0.240513 | 2319.231 | 0.1810078
2809.07 | 0.240985 | 2319.231 | 0.1810078
2810.05 | 0.241441 | 2330.769 | 0.1831077
2811.07 | 0.241928 | 2330.769 | 0.1831077
2812.19 | 0.242467 | 2330.769 | 0.1831077
2812.97 | 0.242862 | 2330.769 | 0.1831077
2813.92 | 0.243349 | 2342.308 | 0.1853048
2814.94 | 0.243879 | 2342.308 | 0.1853048
2815.99 | 0.244391 | 2342.308 | 0.1853048
2817.13 | 0.244982 | 2342.308 | 0.1853048
2817.94 | 0.245402 | 2342.308 | 0.1853048
2818.89 | 0.245897 | 2353.846 | 0.1876089
2819.85 | 0.246381 | 2353.846 | 0.1876089
2820.73 | 0.246855 | 2353.846 | 0.1876089
2821.65 | 0.247347 | 2353.846 | 0.1876089
2822.41 | 0.247757 | 2365.385 | 0.1900312
2823.08 | 0.248124 | 2365.385 | 0.1900312
2823.78 | 0.248522 | 2365.385 | 0.1900312
2824.38 | 0.24885 | 2365.385 | 0.1900312
2825 | 0.249185 | 2365.385 | 0.1900312
2825.67 | 0.249586 | 2376.923 | 0.1925846
2826.29 | 0.24994 | 2376.923 | 0.1925846
2826.94 | 0.250314 | 2376.923 | 0.1925846
2827.49 | 0.250646 | 2376.923 | 0.1925846
2828.05 | 0.25098 | 2388.462 | 0.1952834
2828.5 | 0.251232 | 2388.462 | 0.1952834
2829.07 | 0.251583 | 2388.462 | 0.1952834
2829.64 | 0.251958 | 2388.462 | 0.1952834
2830.21 | 0.252312 | 2388.462 | 0.1952834
2830.72 | 0.252642 | 2400 | 0.1981437
2831.07 | 0.252856 | 2400 | 0.1981437
2831.46 | 0.253103 | 2400 | 0.1981437
2831.86 | 0.253384 | 2400 | 0.1981437
2832.21 | 0.253618 | 2411.538 | 0.2011838
2832.48 | 0.253799 | 2411.538 | 0.2011838
2832.99 | 0.254124 | 2411.538 | 0.2011838
2833.38 | 0.25439 | 2411.538 | 0.2011838
2833.81 | 0.254714 | 2411.538 | 0.2011838
2834.16 | 0.25496 | 2423.077 | 0.2044416
2834.51 | 0.255207 | 2423.077 | 0.2044416
2834.9 | 0.255491 | 2423.077 | 0.2044416
2835.28 | 0.255762 | 2423.077 | 0.2044416
2835.6 | 0.256003 | 2434.615 | 0.2079397
2836.05 | 0.256329 | 2434.615 | 0.2079397
2836.38 | 0.256583 | 2434.615 | 0.2079397
2836.75 | 0.256868 | 2434.615 | 0.2079397
2837.18 | 0.257205 | 2434.615 | 0.2079397
2837.48 | 0.257455 | 2446.154 | 0.211716
2837.87 | 0.257761 | 2446.154 | 0.211716
2838.23 | 0.258082 | 2446.154 | 0.211716
2838.62 | 0.258395 | 2446.154 | 0.211716
2838.88 | 0.258621 | 2457.692 | 0.2158145
2839.12 | 0.258812 | 2457.692 | 0.2158145
2839.37 | 0.259052 | 2457.692 | 0.2158145
2839.65 | 0.259306 | 2457.692 | 0.2158145
2839.9 | 0.259513 | 2457.692 | 0.2158145
2840.18 | 0.259769 | 2469.231 | 0.2202864
2840.43 | 0.260014 | 2469.231 | 0.2202864
2840.69 | 0.260252 | 2469.231 | 0.2202864
2840.97 | 0.260532 | 2469.231 | 0.2202864
2841.22 | 0.260785 | 2480.769 | 0.2251873
2841.5 | 0.261071 | 2480.769 | 0.2251873
2841.74 | 0.261305 | 2480.769 | 0.2251873
2841.97 | 0.261592 | 2480.769 | 0.2251873
2842.25 | 0.261909 | 2480.769 | 0.2251873
2842.5 | 0.262199 | 2492.308 | 0.2306836
2842.74 | 0.262475 | 2492.308 | 0.2306836
2843 | 0.262819 | 2492.308 | 0.2306836
2843.17 | 0.263006 | 2492.308 | 0.2306836
2843.34 | 0.263235 | 2503.846 | 0.2368657
2843.49 | 0.263446 | 2503.846 | 0.2368657
2843.64 | 0.263646 | 2503.846 | 0.2368657
2843.79 | 0.263874 | 2503.846 | 0.2368657
2843.94 | 0.264089 | 2503.846 | 0.2368657
2844.09 | 0.26434 | 2515.385 | 0.243884
2844.24 | 0.264601 | 2515.385 | 0.243884
2844.39 | 0.264862 | 2515.385 | 0.243884
2844.56 | 0.265152 | 2515.385 | 0.243884
2844.71 | 0.265462 | 2526.923 | 0.2518852
2844.86 | 0.265788 | 2526.923 | 0.2518852
2845.01 | 0.266122 | 2526.923 | 0.2518852
2845.16 | 0.266492 | 2526.923 | 0.2518852
2845.32 | 0.266983 | 2526.923 | 0.2518852
2845.47 | 0.267499 | 2538.462 | 0.2609712
2845.62 | 0.268118 | 2538.462 | 0.2609712
2845.79 | 0.269086 | 2538.462 | 0.2609712
2846.09 | 0.277129 | 2538.462 | 0.2609712
0 | 0 | 0 | 0
0 | 0 | 0 | 0
0 | 0 | 0 | 0
0 | 0 | 0 | 0
0 | 1e-06 | 11.53846 | 0.001154155
0 | 1e-06 | 11.53846 | 0.001154155
0.01 | 3e-06 | 11.53846 | 0.001154155
0.01 | 2e-06 | 23.07692 | 0.002280786
0.01 | 1e-06 | 23.07692 | 0.002280786
0.01 | 2e-06 | 23.07692 | 0.002280786
0.01 | 1e-06 | 34.61538 | 0.003381385
0.01 | 3e-06 | 34.61538 | 0.003381385
0.01 | 8e-06 | 34.61538 | 0.003381385
0.01 | 4.7e-05 | 46.15385 | 0.004457151
0.01 | 5.3e-05 | 46.15385 | 0.004457151
0.02 | 6.1e-05 | 46.15385 | 0.004457151
0.02 | 6.4e-05 | 46.15385 | 0.004457151
0.02 | 6.4e-05 | 57.69231 | 0.005509204
0.02 | 6.4e-05 | 57.69231 | 0.005509204
0.02 | 6.6e-05 | 57.69231 | 0.005509204
0.02 | 6.4e-05 | 69.23077 | 0.006538595
0.02 | 6.4e-05 | 69.23077 | 0.006538595
0.02 | 6.4e-05 | 69.23077 | 0.006538595
0.02 | 7.1e-05 | 80.76923 | 0.007546306
0.02 | 7.4e-05 | 80.76923 | 0.007546306
0.03 | 7.3e-05 | 80.76923 | 0.007546306
0.03 | 7.3e-05 | 92.30769 | 0.008533257
0.03 | 7.2e-05 | 92.30769 | 0.008533257
0.03 | 7.1e-05 | 92.30769 | 0.008533257
0.03 | 7.1e-05 | 92.30769 | 0.008533257
0.03 | 7e-05 | 103.8462 | 0.009500314
0.03 | 6.9e-05 | 103.8462 | 0.009500314
0.03 | 6.8e-05 | 103.8462 | 0.009500314
0.03 | 6.8e-05 | 115.3846 | 0.01044829
0.03 | 6.7e-05 | 115.3846 | 0.01044829
0.04 | 7.1e-05 | 115.3846 | 0.01044829
0.04 | 7.1e-05 | 126.9231 | 0.01137794
0.04 | 7.1e-05 | 126.9231 | 0.01137794
0.04 | 8.1e-05 | 126.9231 | 0.01137794
0.04 | 8.2e-05 | 138.4615 | 0.01228999
0.04 | 8.2e-05 | 138.4615 | 0.01228999
0.04 | 8.4e-05 | 138.4615 | 0.01228999
0.04 | 8.4e-05 | 150 | 0.01318511
0.04 | 8.4e-05 | 150 | 0.01318511
0.05 | 8.4e-05 | 150 | 0.01318511
0.05 | 8.3e-05 | 150 | 0.01318511
0.05 | 8.3e-05 | 161.5385 | 0.01406395
0.05 | 8.4e-05 | 161.5385 | 0.01406395
0.05 | 8.3e-05 | 161.5385 | 0.01406395
0.05 | 8.2e-05 | 173.0769 | 0.0149271
0.06 | 8.2e-05 | 173.0769 | 0.0149271
0.06 | 8.2e-05 | 173.0769 | 0.0149271
0.06 | 8.2e-05 | 184.6154 | 0.01577513
0.06 | 8.3e-05 | 184.6154 | 0.01577513
0.06 | 8.3e-05 | 184.6154 | 0.01577513
0.07 | 8.3e-05 | 196.1538 | 0.01660859
0.07 | 8.3e-05 | 196.1538 | 0.01660859
0.07 | 8.3e-05 | 196.1538 | 0.01660859
0.08 | 8.6e-05 | 196.1538 | 0.01660859
0.08 | 8.7e-05 | 207.6923 | 0.01742798
0.08 | 8.8e-05 | 207.6923 | 0.01742798
0.09 | 8.8e-05 | 207.6923 | 0.01742798
0.09 | 8.8e-05 | 219.2308 | 0.01823384
0.1 | 8.8e-05 | 219.2308 | 0.01823384
0.1 | 8.9e-05 | 219.2308 | 0.01823384
0.1 | 9e-05 | 230.7692 | 0.01902665
0.11 | 9e-05 | 230.7692 | 0.01902665
0.11 | 9e-05 | 230.7692 | 0.01902665
0.12 | 9.2e-05 | 242.3077 | 0.0198069
0.12 | 9.2e-05 | 242.3077 | 0.0198069
0.13 | 9.3e-05 | 242.3077 | 0.0198069
0.13 | 9.2e-05 | 253.8462 | 0.02057502
0.13 | 8.9e-05 | 253.8462 | 0.02057502
0.14 | 9.1e-05 | 253.8462 | 0.02057502
0.14 | 9.4e-05 | 253.8462 | 0.02057502
0.15 | 9.3e-05 | 265.3846 | 0.02133143
0.15 | 9.2e-05 | 265.3846 | 0.02133143
0.15 | 9.2e-05 | 265.3846 | 0.02133143
0.16 | 9.2e-05 | 276.9231 | 0.02207654
0.16 | 9.3e-05 | 276.9231 | 0.02207654
0.17 | 9.1e-05 | 276.9231 | 0.02207654
0.17 | 9.1e-05 | 288.4615 | 0.02281074
0.18 | 9.2e-05 | 288.4615 | 0.02281074
0.18 | 9.1e-05 | 288.4615 | 0.02281074
0.19 | 9.5e-05 | 300 | 0.02353438
0.2 | 9.6e-05 | 300 | 0.02353438
0.21 | 9.8e-05 | 300 | 0.02353438
0.23 | 9.9e-05 | 300 | 0.02353438
0.24 | 0.000115 | 311.5385 | 0.02424783
0.25 | 0.000131 | 311.5385 | 0.02424783
0.26 | 0.000129 | 311.5385 | 0.02424783
0.27 | 0.000129 | 323.0769 | 0.02495138
0.28 | 0.000129 | 323.0769 | 0.02495138
0.29 | 0.000131 | 323.0769 | 0.02495138
0.3 | 0.000129 | 334.6154 | 0.02564538
0.31 | 0.00013 | 334.6154 | 0.02564538
0.32 | 0.000129 | 334.6154 | 0.02564538
0.34 | 0.00013 | 346.1538 | 0.02633015
0.35 | 0.000129 | 346.1538 | 0.02633015
0.36 | 0.000128 | 346.1538 | 0.02633015
0.38 | 0.000128 | 357.6923 | 0.02700597
0.41 | 0.000128 | 357.6923 | 0.02700597
0.43 | 0.000128 | 357.6923 | 0.02700597
0.45 | 0.000127 | 357.6923 | 0.02700597
0.48 | 0.000124 | 369.2308 | 0.02767312
0.5 | 0.000124 | 369.2308 | 0.02767312
0.52 | 0.000123 | 369.2308 | 0.02767312
0.54 | 0.000122 | 380.7692 | 0.02833187
0.57 | 0.00012 | 380.7692 | 0.02833187
0.59 | 0.000119 | 380.7692 | 0.02833187
0.61 | 0.000117 | 392.3077 | 0.02898247
0.64 | 0.000116 | 392.3077 | 0.02898247
0.66 | 0.00012 | 392.3077 | 0.02898247
0.69 | 0.000121 | 403.8462 | 0.02962517
0.7 | 0.000121 | 403.8462 | 0.02962517
0.73 | 0.000123 | 403.8462 | 0.02962517
0.75 | 0.000121 | 403.8462 | 0.02962517
0.78 | 0.000123 | 415.3846 | 0.0302602
0.79 | 0.000124 | 415.3846 | 0.0302602
0.82 | 0.000122 | 415.3846 | 0.0302602
0.85 | 0.000127 | 426.9231 | 0.0308878
0.87 | 0.000132 | 426.9231 | 0.0308878
0.89 | 0.000136 | 426.9231 | 0.0308878
0.91 | 0.000138 | 438.4615 | 0.03150817
0.94 | 0.000142 | 438.4615 | 0.03150817
0.96 | 0.000143 | 438.4615 | 0.03150817
0.98 | 0.000143 | 450 | 0.03212153
1 | 0.00015 | 450 | 0.03212153
1.03 | 0.000152 | 450 | 0.03212153
1.05 | 0.000151 | 450 | 0.03212153
1.07 | 0.000153 | 461.5385 | 0.03272808
1.1 | 0.000152 | 461.5385 | 0.03272808
1.12 | 0.000151 | 461.5385 | 0.03272808
1.14 | 0.00015 | 473.0769 | 0.03332801
1.16 | 0.000152 | 473.0769 | 0.03332801
1.19 | 0.000158 | 473.0769 | 0.03332801
1.21 | 0.000162 | 484.6154 | 0.03392151
1.23 | 0.000162 | 484.6154 | 0.03392151
1.26 | 0.000159 | 484.6154 | 0.03392151
1.28 | 0.000162 | 496.1538 | 0.03450876
1.31 | 0.000169 | 496.1538 | 0.03450876
1.32 | 0.00017 | 496.1538 | 0.03450876
1.35 | 0.000168 | 507.6923 | 0.03508994
1.37 | 0.000177 | 507.6923 | 0.03508994
1.4 | 0.000179 | 507.6923 | 0.03508994
1.42 | 0.00018 | 507.6923 | 0.03508994
1.44 | 0.000178 | 519.2308 | 0.0356652
1.47 | 0.000177 | 519.2308 | 0.0356652
1.49 | 0.000176 | 519.2308 | 0.0356652
1.51 | 0.000178 | 530.7692 | 0.03623471
1.53 | 0.000177 | 530.7692 | 0.03623471
1.56 | 0.000185 | 530.7692 | 0.03623471
1.58 | 0.000188 | 542.3077 | 0.03679863
1.6 | 0.000191 | 542.3077 | 0.03679863
1.63 | 0.000191 | 542.3077 | 0.03679863
1.65 | 0.000193 | 553.8462 | 0.0373571
1.68 | 0.00019 | 553.8462 | 0.0373571
1.69 | 0.000192 | 553.8462 | 0.0373571
1.72 | 0.000192 | 553.8462 | 0.0373571
1.74 | 0.000198 | 565.3846 | 0.03791028
1.77 | 0.000205 | 565.3846 | 0.03791028
1.78 | 0.000204 | 565.3846 | 0.03791028
1.8 | 0.000213 | 576.9231 | 0.0384583
1.83 | 0.000218 | 576.9231 | 0.0384583
1.85 | 0.000222 | 576.9231 | 0.0384583
1.87 | 0.000225 | 588.4615 | 0.03900129
1.9 | 0.000226 | 588.4615 | 0.03900129
1.92 | 0.000224 | 588.4615 | 0.03900129
1.94 | 0.000226 | 600 | 0.0395394
1.96 | 0.000226 | 600 | 0.0395394
1.99 | 0.00023 | 600 | 0.0395394
2.01 | 0.000233 | 611.5385 | 0.04007273
2.03 | 0.000234 | 611.5385 | 0.04007273
2.06 | 0.000235 | 611.5385 | 0.04007273
2.08 | 0.000233 | 611.5385 | 0.04007273
2.11 | 0.000237 | 623.0769 | 0.04060143
2.12 | 0.000239 | 623.0769 | 0.04060143
2.15 | 0.000246 | 623.0769 | 0.04060143
2.17 | 0.000252 | 634.6154 | 0.04112561
2.2 | 0.000255 | 634.6154 | 0.04112561
2.22 | 0.000255 | 634.6154 | 0.04112561
2.24 | 0.000259 | 646.1538 | 0.04164538
2.27 | 0.000263 | 646.1538 | 0.04164538
2.29 | 0.000263 | 646.1538 | 0.04164538
2.55 | 0.000281 | 657.6923 | 0.04216085
3.3 | 0.000363 | 657.6923 | 0.04216085
4.05 | 0.000447 | 657.6923 | 0.04216085
4.8 | 0.000511 | 657.6923 | 0.04216085
5.3 | 0.000547 | 669.2308 | 0.04267214
6.05 | 0.000608 | 669.2308 | 0.04267214
6.8 | 0.00067 | 669.2308 | 0.04267214
7.55 | 0.000728 | 680.7692 | 0.04317935
8.05 | 0.00077 | 680.7692 | 0.04317935
8.8 | 0.000837 | 680.7692 | 0.04317935
9.55 | 0.000897 | 692.3077 | 0.04368258
10.3 | 0.000962 | 692.3077 | 0.04368258
10.8 | 0.001002 | 692.3077 | 0.04368258
11.55 | 0.001059 | 703.8462 | 0.04418193
12.3 | 0.001131 | 703.8462 | 0.04418193
13.05 | 0.001199 | 703.8462 | 0.04418193
13.55 | 0.001233 | 715.3846 | 0.0446775
14.3 | 0.001308 | 715.3846 | 0.0446775
15.05 | 0.001376 | 715.3846 | 0.0446775
15.8 | 0.001434 | 715.3846 | 0.0446775
16.3 | 0.001473 | 726.9231 | 0.04516937
17.05 | 0.001547 | 726.9231 | 0.04516937
17.8 | 0.001624 | 726.9231 | 0.04516937
18.8 | 0.001731 | 738.4615 | 0.04565766
19.8 | 0.001803 | 738.4615 | 0.04565766
21.3 | 0.001925 | 738.4615 | 0.04565766
22.8 | 0.002058 | 750 | 0.04614243
23.8 | 0.002142 | 750 | 0.04614243
25.3 | 0.002272 | 750 | 0.04614243
26.8 | 0.002409 | 761.5385 | 0.04662377
28.3 | 0.002574 | 761.5385 | 0.04662377
29.3 | 0.002648 | 761.5385 | 0.04662377
30.8 | 0.002785 | 761.5385 | 0.04662377
32.3 | 0.002927 | 773.0769 | 0.04710178
33.8 | 0.003057 | 773.0769 | 0.04710178
34.8 | 0.003153 | 773.0769 | 0.04710178
36.3 | 0.003293 | 784.6154 | 0.04757653
37.8 | 0.003445 | 784.6154 | 0.04757653
39.3 | 0.003581 | 784.6154 | 0.04757653
40.3 | 0.003667 | 796.1538 | 0.04804811
41.8 | 0.003823 | 796.1538 | 0.04804811
43.3 | 0.003964 | 796.1538 | 0.04804811
44.8 | 0.004106 | 807.6923 | 0.04851658
45.8 | 0.004186 | 807.6923 | 0.04851658
47.3 | 0.004333 | 807.6923 | 0.04851658
48.8 | 0.00447 | 807.6923 | 0.04851658
50.3 | 0.004616 | 819.2308 | 0.04898203
51.3 | 0.004709 | 819.2308 | 0.04898203
52.8 | 0.004861 | 819.2308 | 0.04898203
54.3 | 0.004998 | 830.7692 | 0.04944452
55.8 | 0.005132 | 830.7692 | 0.04944452
56.8 | 0.005223 | 830.7692 | 0.04944452
58.3 | 0.005356 | 842.3077 | 0.04990414
59.81 | 0.005496 | 842.3077 | 0.04990414
61.31 | 0.00564 | 842.3077 | 0.04990414
62.31 | 0.005733 | 853.8462 | 0.05036095
63.81 | 0.005878 | 853.8462 | 0.05036095
65.31 | 0.006015 | 853.8462 | 0.05036095
66.81 | 0.006165 | 865.3846 | 0.05081501
67.81 | 0.00626 | 865.3846 | 0.05081501
69.31 | 0.006389 | 865.3846 | 0.05081501
70.81 | 0.006539 | 865.3846 | 0.05081501
72.31 | 0.006679 | 876.9231 | 0.0512664
73.31 | 0.006771 | 876.9231 | 0.0512664
74.81 | 0.006915 | 876.9231 | 0.0512664
76.31 | 0.007068 | 888.4615 | 0.05171517
77.81 | 0.007194 | 888.4615 | 0.05171517
78.81 | 0.007286 | 888.4615 | 0.05171517
80.31 | 0.007416 | 900 | 0.0521614
81.81 | 0.007548 | 900 | 0.0521614
82.81 | 0.00764 | 900 | 0.0521614
84.31 | 0.007765 | 911.5385 | 0.05260514
85.81 | 0.007915 | 911.5385 | 0.05260514
87.31 | 0.008058 | 911.5385 | 0.05260514
88.31 | 0.008155 | 911.5385 | 0.05260514
89.81 | 0.008276 | 923.0769 | 0.05304645
91.31 | 0.008422 | 923.0769 | 0.05304645
92.81 | 0.008557 | 923.0769 | 0.05304645
93.81 | 0.008635 | 934.6154 | 0.05348539
95.31 | 0.008776 | 934.6154 | 0.05348539
96.81 | 0.008916 | 934.6154 | 0.05348539
98.31 | 0.00905 | 946.1538 | 0.05392202
99.31 | 0.009134 | 946.1538 | 0.05392202
100.81 | 0.009267 | 946.1538 | 0.05392202
102.31 | 0.009407 | 957.6923 | 0.0543564
103.81 | 0.009541 | 957.6923 | 0.0543564
104.81 | 0.009623 | 957.6923 | 0.0543564
106.31 | 0.009761 | 969.2308 | 0.05478858
107.81 | 0.009888 | 969.2308 | 0.05478858
109.31 | 0.010034 | 969.2308 | 0.05478858
110.31 | 0.010114 | 969.2308 | 0.05478858
111.81 | 0.010229 | 980.7692 | 0.05521861
113.31 | 0.010374 | 980.7692 | 0.05521861
114.81 | 0.010499 | 980.7692 | 0.05521861
115.81 | 0.010564 | 992.3077 | 0.05564655
117.31 | 0.010689 | 992.3077 | 0.05564655
118.81 | 0.010814 | 992.3077 | 0.05564655
120.31 | 0.010939 | 1003.846 | 0.05607244
121.31 | 0.011019 | 1003.846 | 0.05607244
122.81 | 0.011139 | 1003.846 | 0.05607244
124.31 | 0.011279 | 1015.385 | 0.05649635
125.81 | 0.011394 | 1015.385 | 0.05649635
126.81 | 0.011484 | 1015.385 | 0.05649635
128.31 | 0.011609 | 1015.385 | 0.05649635
129.81 | 0.011724 | 1026.923 | 0.05691832
131.31 | 0.011844 | 1026.923 | 0.05691832
132.31 | 0.011929 | 1026.923 | 0.05691832
133.81 | 0.012049 | 1038.462 | 0.05733839
135.31 | 0.012164 | 1038.462 | 0.05733839
136.31 | 0.012244 | 1038.462 | 0.05733839
138.26 | 0.012389 | 1050 | 0.05775663
141.26 | 0.012624 | 1050 | 0.05775663
144.26 | 0.012859 | 1050 | 0.05775663
146.26 | 0.012999 | 1061.538 | 0.05817306
149.26 | 0.013224 | 1061.538 | 0.05817306
152.26 | 0.013459 | 1061.538 | 0.05817306
155.26 | 0.013674 | 1073.077 | 0.05858775
157.26 | 0.013829 | 1073.077 | 0.05858775
160.26 | 0.014069 | 1073.077 | 0.05858775
163.26 | 0.014294 | 1073.077 | 0.05858775
166.26 | 0.014514 | 1084.615 | 0.05900073
168.26 | 0.014664 | 1084.615 | 0.05900073
171.26 | 0.014879 | 1084.615 | 0.05900073
174.26 | 0.015104 | 1096.154 | 0.05941205
177.26 | 0.015319 | 1096.154 | 0.05941205
179.26 | 0.015459 | 1096.154 | 0.05941205
182.26 | 0.015674 | 1107.692 | 0.05982175
185.26 | 0.015909 | 1107.692 | 0.05982175
185.75 | 0.015944 | 1107.692 | 0.05982175
186.75 | 0.016004 | 1119.231 | 0.06022987
189.75 | 0.016229 | 1119.231 | 0.06022987
192.75 | 0.016419 | 1119.231 | 0.06022987
195.75 | 0.016619 | 1119.231 | 0.06022987
197.75 | 0.016754 | 1130.769 | 0.06063647
200.75 | 0.016964 | 1130.769 | 0.06063647
203.75 | 0.017169 | 1130.769 | 0.06063647
206.75 | 0.017369 | 1142.308 | 0.06104157
208.75 | 0.017504 | 1142.308 | 0.06104157
211.75 | 0.017689 | 1142.308 | 0.06104157
214.75 | 0.017884 | 1153.846 | 0.06144523
217.75 | 0.018064 | 1153.846 | 0.06144523
219.75 | 0.018194 | 1153.846 | 0.06144523
222.75 | 0.018374 | 1165.385 | 0.06184747
225.75 | 0.018559 | 1165.385 | 0.06184747
228.75 | 0.018774 | 1165.385 | 0.06184747
230.75 | 0.018894 | 1165.385 | 0.06184747
233.75 | 0.019094 | 1176.923 | 0.06224834
236.75 | 0.019269 | 1176.923 | 0.06224834
239.75 | 0.019459 | 1176.923 | 0.06224834
241.75 | 0.019584 | 1188.462 | 0.06264789
244.75 | 0.019774 | 1188.462 | 0.06264789
247.75 | 0.019944 | 1188.462 | 0.06264789
249.75 | 0.020074 | 1200 | 0.06304613
252.75 | 0.020259 | 1200 | 0.06304613
255.75 | 0.020434 | 1200 | 0.06304613
258.75 | 0.020604 | 1211.538 | 0.06344313
260.75 | 0.020724 | 1211.538 | 0.06344313
263.75 | 0.020914 | 1211.538 | 0.06344313
266.75 | 0.021114 | 1223.077 | 0.0638389
269.75 | 0.021309 | 1223.077 | 0.0638389
271.75 | 0.021414 | 1223.077 | 0.0638389
274.75 | 0.021584 | 1223.077 | 0.0638389
277.75 | 0.021774 | 1234.615 | 0.0642335
280.76 | 0.021939 | 1234.615 | 0.0642335
284.76 | 0.022184 | 1234.615 | 0.0642335
290.76 | 0.022509 | 1246.154 | 0.06462695
296.76 | 0.022854 | 1246.154 | 0.06462695
302.76 | 0.023204 | 1246.154 | 0.06462695
306.76 | 0.023469 | 1257.692 | 0.06501929
312.76 | 0.023784 | 1257.692 | 0.06501929
318.76 | 0.024119 | 1257.692 | 0.06501929
324.76 | 0.024439 | 1269.231 | 0.06541056
328.58 | 0.024664 | 1269.231 | 0.06541056
334.58 | 0.024979 | 1269.231 | 0.06541056
340.58 | 0.025304 | 1269.231 | 0.06541056
346.58 | 0.025629 | 1280.769 | 0.06580079
350.58 | 0.025859 | 1280.769 | 0.06580079
356.58 | 0.026169 | 1280.769 | 0.06580079
362.58 | 0.026489 | 1292.308 | 0.06619001
368.58 | 0.026799 | 1292.308 | 0.06619001
372.58 | 0.027009 | 1292.308 | 0.06619001
378.58 | 0.027319 | 1303.846 | 0.06657827
384.58 | 0.027614 | 1303.846 | 0.06657827
390.58 | 0.027929 | 1303.846 | 0.06657827
394.58 | 0.028114 | 1315.385 | 0.06696559
400.58 | 0.028439 | 1315.385 | 0.06696559
406.58 | 0.028739 | 1315.385 | 0.06696559
412.58 | 0.029049 | 1326.923 | 0.06735201
416.58 | 0.029249 | 1326.923 | 0.06735201
422.58 | 0.029549 | 1326.923 | 0.06735201
426.89 | 0.029799 | 1326.923 | 0.06735201
432.89 | 0.030069 | 1338.462 | 0.06773755
435.74 | 0.030224 | 1338.462 | 0.06773755
441.74 | 0.030509 | 1338.462 | 0.06773755
447.74 | 0.030799 | 1350 | 0.06812226
450.41 | 0.030939 | 1350 | 0.06812226
456.41 | 0.031204 | 1350 | 0.06812226
462.41 | 0.031514 | 1361.538 | 0.06850617
468.41 | 0.031809 | 1361.538 | 0.06850617
472.41 | 0.031994 | 1361.538 | 0.06850617
478.41 | 0.032284 | 1373.077 | 0.0688893
484.41 | 0.032564 | 1373.077 | 0.0688893
490.41 | 0.032824 | 1373.077 | 0.0688893
494.41 | 0.033029 | 1373.077 | 0.0688893
500.41 | 0.033279 | 1384.615 | 0.0692717
506.41 | 0.033564 | 1384.615 | 0.0692717
512.41 | 0.033849 | 1384.615 | 0.0692717
516.41 | 0.034059 | 1396.154 | 0.06965338
522.41 | 0.034354 | 1396.154 | 0.06965338
528.41 | 0.034604 | 1396.154 | 0.06965338
534.41 | 0.034899 | 1407.692 | 0.07003439
538.41 | 0.035069 | 1407.692 | 0.07003439
544.41 | 0.035354 | 1407.692 | 0.07003439
550.41 | 0.035629 | 1419.231 | 0.07041475
556.41 | 0.035894 | 1419.231 | 0.07041475
560.41 | 0.036079 | 1419.231 | 0.07041475
566.41 | 0.036354 | 1430.769 | 0.07079449
572.41 | 0.036639 | 1430.769 | 0.07079449
578.41 | 0.036904 | 1430.769 | 0.07079449
582.41 | 0.037094 | 1430.769 | 0.07079449
588.41 | 0.037369 | 1442.308 | 0.07117365
594.41 | 0.037649 | 1442.308 | 0.07117365
600.41 | 0.037899 | 1442.308 | 0.07117365
604.41 | 0.038069 | 1453.846 | 0.07155226
610.41 | 0.038349 | 1453.846 | 0.07155226
616.42 | 0.038624 | 1453.846 | 0.07155226
622.42 | 0.038899 | 1465.385 | 0.07193034
626.42 | 0.039054 | 1465.385 | 0.07193034
630.73 | 0.039319 | 1465.385 | 0.07193034
636.73 | 0.039534 | 1476.923 | 0.07230792
641.29 | 0.039729 | 1476.923 | 0.07230792
645.29 | 0.039904 | 1476.923 | 0.07230792
651.29 | 0.040164 | 1476.923 | 0.07230792
657.29 | 0.040424 | 1488.462 | 0.07268504
661.29 | 0.040584 | 1488.462 | 0.07268504
667.29 | 0.040834 | 1488.462 | 0.07268504
673.29 | 0.041094 | 1500 | 0.07306173
679.29 | 0.041329 | 1500 | 0.07306173
683.29 | 0.041504 | 1500 | 0.07306173
689.29 | 0.041774 | 1511.538 | 0.07343801
695.29 | 0.042019 | 1511.538 | 0.07343801
701.29 | 0.042304 | 1511.538 | 0.07343801
705.29 | 0.042454 | 1523.077 | 0.07381391
711.29 | 0.042719 | 1523.077 | 0.07381391
717.29 | 0.042959 | 1523.077 | 0.07381391
723.29 | 0.043199 | 1523.077 | 0.07381391
727.29 | 0.043354 | 1534.615 | 0.07418947
733.29 | 0.043639 | 1534.615 | 0.07418947
739.29 | 0.043909 | 1534.615 | 0.07418947
745.29 | 0.044144 | 1546.154 | 0.07456471
749.29 | 0.044334 | 1546.154 | 0.07456471
755.29 | 0.044559 | 1546.154 | 0.07456471
761.29 | 0.044834 | 1557.692 | 0.07493967
767.29 | 0.045054 | 1557.692 | 0.07493967
771.29 | 0.045244 | 1557.692 | 0.07493967
777.29 | 0.045474 | 1569.231 | 0.07531436
783.29 | 0.045744 | 1569.231 | 0.07531436
789.29 | 0.045984 | 1569.231 | 0.07531436
793.29 | 0.046144 | 1580.769 | 0.07568883
799.29 | 0.046349 | 1580.769 | 0.07568883
805.29 | 0.046584 | 1580.769 | 0.07568883
811.29 | 0.046804 | 1580.769 | 0.07568883
815.29 | 0.046979 | 1592.308 | 0.07606309
821.29 | 0.047234 | 1592.308 | 0.07606309
827.29 | 0.047489 | 1592.308 | 0.07606309
833.29 | 0.047724 | 1603.846 | 0.07643719
837.29 | 0.047899 | 1603.846 | 0.07643719
843.29 | 0.048159 | 1603.846 | 0.07643719
849.29 | 0.048399 | 1615.385 | 0.07681113
855.29 | 0.048664 | 1615.385 | 0.07681113
859.29 | 0.048834 | 1615.385 | 0.07681113
865.29 | 0.049054 | 1626.923 | 0.07718497
871.29 | 0.049304 | 1626.923 | 0.07718497
877.29 | 0.049539 | 1626.923 | 0.07718497
881.29 | 0.049699 | 1626.923 | 0.07718497
887.29 | 0.049934 | 1638.462 | 0.07755872
893.29 | 0.050184 | 1638.462 | 0.07755872
897.29 | 0.050344 | 1638.462 | 0.07755872
903.29 | 0.050594 | 1650 | 0.07793242
909.29 | 0.050819 | 1650 | 0.07793242
913.87 | 0.051004 | 1650 | 0.07793242
917.87 | 0.051154 | 1661.538 | 0.07830608
923.87 | 0.051384 | 1661.538 | 0.07830608
929.87 | 0.051639 | 1661.538 | 0.07830608
935.87 | 0.051864 | 1673.077 | 0.07867975
939.87 | 0.052034 | 1673.077 | 0.07867975
945.87 | 0.052269 | 1673.077 | 0.07867975
951.87 | 0.052509 | 1684.615 | 0.07905345
957.87 | 0.052739 | 1684.615 | 0.07905345
961.19 | 0.052879 | 1684.615 | 0.07905345
967.19 | 0.053134 | 1684.615 | 0.07905345
973.19 | 0.053364 | 1696.154 | 0.07942721
979.19 | 0.053609 | 1696.154 | 0.07942721
982.81 | 0.053734 | 1696.154 | 0.07942721
988.81 | 0.054004 | 1707.692 | 0.07980106
994.81 | 0.054224 | 1707.692 | 0.07980106
1000.81 | 0.054449 | 1707.692 | 0.07980106
1004.81 | 0.054609 | 1719.231 | 0.08017503
1010.81 | 0.054844 | 1719.231 | 0.08017503
1016.81 | 0.055064 | 1719.231 | 0.08017503
1022.81 | 0.055309 | 1730.769 | 0.08054915
1026.81 | 0.055474 | 1730.769 | 0.08054915
1032.82 | 0.055699 | 1730.769 | 0.08054915
1038.82 | 0.055934 | 1730.769 | 0.08054915
1044.82 | 0.056174 | 1742.308 | 0.08092344
1048.82 | 0.056334 | 1742.308 | 0.08092344
1054.82 | 0.056559 | 1742.308 | 0.08092344
1060.82 | 0.056814 | 1753.846 | 0.08129794
1066.82 | 0.057034 | 1753.846 | 0.08129794
1070.82 | 0.057189 | 1753.846 | 0.08129794
1076.82 | 0.057419 | 1765.385 | 0.08167268
1082.82 | 0.057654 | 1765.385 | 0.08167268
1088.82 | 0.057869 | 1765.385 | 0.08167268
1092.82 | 0.058034 | 1776.923 | 0.08204768
1098.82 | 0.058269 | 1776.923 | 0.08204768
1104.82 | 0.058454 | 1776.923 | 0.08204768
1108.92 | 0.058654 | 1788.462 | 0.08242298
1112.92 | 0.058794 | 1788.462 | 0.08242298
1118.92 | 0.059049 | 1788.462 | 0.08242298
1123.68 | 0.059214 | 1788.462 | 0.08242298
1127.68 | 0.059374 | 1800 | 0.0827986
1133.68 | 0.059614 | 1800 | 0.0827986
1139.68 | 0.059844 | 1800 | 0.0827986
1145.68 | 0.060094 | 1811.538 | 0.08317458
1149.68 | 0.060224 | 1811.538 | 0.08317458
1155.68 | 0.060444 | 1811.538 | 0.08317458
1161.68 | 0.060689 | 1823.077 | 0.08355095
1167.68 | 0.060909 | 1823.077 | 0.08355095
1169.83 | 0.061019 | 1823.077 | 0.08355095
1175.1 | 0.061199 | 1834.615 | 0.08392774
1181.1 | 0.061434 | 1834.615 | 0.08392774
1187.1 | 0.061659 | 1834.615 | 0.08392774
1191.1 | 0.061834 | 1834.615 | 0.08392774
1197.1 | 0.062034 | 1846.154 | 0.08430498
1203.1 | 0.062274 | 1846.154 | 0.08430498
1209.1 | 0.062504 | 1846.154 | 0.08430498
1213.1 | 0.062654 | 1857.692 | 0.0846827
1219.1 | 0.062904 | 1857.692 | 0.0846827
1225.1 | 0.063099 | 1857.692 | 0.0846827
1231.1 | 0.063344 | 1869.231 | 0.08506093
1235.1 | 0.063499 | 1869.231 | 0.08506093
1241.1 | 0.063729 | 1869.231 | 0.08506093
1247.1 | 0.063949 | 1880.769 | 0.0854397
1253.1 | 0.064189 | 1880.769 | 0.0854397
1257.1 | 0.064329 | 1880.769 | 0.0854397
1263.1 | 0.064574 | 1880.769 | 0.0854397
1267.1 | 0.064664 | 1892.308 | 0.08581905
1273.1 | 0.064864 | 1892.308 | 0.08581905
1277.1 | 0.065029 | 1892.308 | 0.08581905
1283.1 | 0.065279 | 1903.846 | 0.08619901
1289.1 | 0.065514 | 1903.846 | 0.08619901
1295.02 | 0.065709 | 1903.846 | 0.08619901
1299.02 | 0.065834 | 1915.385 | 0.08657961
1305.02 | 0.066079 | 1915.385 | 0.08657961
1311.02 | 0.066349 | 1915.385 | 0.08657961
1317.02 | 0.066559 | 1926.923 | 0.08696089
1321.02 | 0.066689 | 1926.923 | 0.08696089
1327.02 | 0.066934 | 1926.923 | 0.08696089
1333.02 | 0.067159 | 1938.462 | 0.08734287
1336.26 | 0.067264 | 1938.462 | 0.08734287
1336.26 | 0.067264 | 1938.462 | 0.08734287
1340.26 | 0.067374 | 1938.462 | 0.08734287
1345.9 | 0.067525 | 1950 | 0.08772559
1347.9 | 0.067612 | 1950 | 0.08772559
1353.9 | 0.067818 | 1950 | 0.08772559
1359.9 | 0.068044 | 1961.538 | 0.08810909
1365.9 | 0.068266 | 1961.538 | 0.08810909
1369.9 | 0.068424 | 1961.538 | 0.08810909
1375.9 | 0.068662 | 1973.077 | 0.0884934
1381.9 | 0.068879 | 1973.077 | 0.0884934
1387.9 | 0.069106 | 1973.077 | 0.0884934
1391.9 | 0.069252 | 1984.615 | 0.08887856
1397.91 | 0.069472 | 1984.615 | 0.08887856
1403.91 | 0.069693 | 1984.615 | 0.08887856
1409.91 | 0.069931 | 1984.615 | 0.08887856
1413.91 | 0.070077 | 1996.154 | 0.0892646
1419.91 | 0.070297 | 1996.154 | 0.0892646
1425.91 | 0.070528 | 1996.154 | 0.0892646
1431.91 | 0.070761 | 2007.692 | 0.08965155
1435.91 | 0.070901 | 2007.692 | 0.08965155
1441.91 | 0.071115 | 2007.692 | 0.08965155
1447.91 | 0.071358 | 2019.231 | 0.09003946
1453.91 | 0.071593 | 2019.231 | 0.09003946
1457.91 | 0.071765 | 2019.231 | 0.09003946
1463.91 | 0.071963 | 2030.769 | 0.09042836
1469.91 | 0.072195 | 2030.769 | 0.09042836
1475.91 | 0.072434 | 2030.769 | 0.09042836
1479.91 | 0.072595 | 2042.308 | 0.09081828
1485.91 | 0.072796 | 2042.308 | 0.09081828
1491.91 | 0.073057 | 2042.308 | 0.09081828
1497.91 | 0.073263 | 2042.308 | 0.09081828
1501.91 | 0.073422 | 2053.846 | 0.09120928
1506.59 | 0.073591 | 2053.846 | 0.09120928
1512.59 | 0.073812 | 2053.846 | 0.09120928
1518.59 | 0.074091 | 2065.385 | 0.09160138
1522.59 | 0.074218 | 2065.385 | 0.09160138
1528.59 | 0.074472 | 2065.385 | 0.09160138
1534.59 | 0.074701 | 2076.923 | 0.09199462
1540.59 | 0.074944 | 2076.923 | 0.09199462
1544.59 | 0.075089 | 2076.923 | 0.09199462
1550.59 | 0.075337 | 2088.462 | 0.09238905
1556.59 | 0.075561 | 2088.462 | 0.09238905
1560.59 | 0.07571 | 2088.462 | 0.09238905
1566.59 | 0.075935 | 2088.462 | 0.09238905
1572.59 | 0.076148 | 2100 | 0.0927847
1578.59 | 0.076405 | 2100 | 0.0927847
1582.59 | 0.076569 | 2100 | 0.0927847
1588.59 | 0.076792 | 2111.538 | 0.09318162
1594.59 | 0.077019 | 2111.538 | 0.09318162
1600.59 | 0.077268 | 2111.538 | 0.09318162
1604.59 | 0.077413 | 2123.077 | 0.09357985
1610.59 | 0.077638 | 2123.077 | 0.09357985
1616.59 | 0.077893 | 2123.077 | 0.09357985
1622.59 | 0.078143 | 2134.615 | 0.09397943
1626.59 | 0.078308 | 2134.615 | 0.09397943
1632.59 | 0.078533 | 2134.615 | 0.09397943
1638.59 | 0.078793 | 2146.154 | 0.0943804
1644.59 | 0.079008 | 2146.154 | 0.0943804
1648.59 | 0.079178 | 2146.154 | 0.0943804
1654.59 | 0.079398 | 2146.154 | 0.0943804
1660.59 | 0.079633 | 2157.692 | 0.09478281
1666.59 | 0.079868 | 2157.692 | 0.09478281
1670.59 | 0.080023 | 2157.692 | 0.09478281
1676.59 | 0.080253 | 2169.231 | 0.09518671
1682.59 | 0.080478 | 2169.231 | 0.09518671
1688.59 | 0.080723 | 2169.231 | 0.09518671
1692.6 | 0.080873 | 2180.769 | 0.09559214
1698.6 | 0.081128 | 2180.769 | 0.09559214
1704.6 | 0.081348 | 2180.769 | 0.09559214
1710.6 | 0.081588 | 2192.308 | 0.09599915
1714.6 | 0.081723 | 2192.308 | 0.09599915
1720.6 | 0.081973 | 2192.308 | 0.09599915
1726.6 | 0.082193 | 2192.308 | 0.09599915
1732.6 | 0.082453 | 2203.846 | 0.09640778
1736.6 | 0.082608 | 2203.846 | 0.09640778
1742.6 | 0.082838 | 2203.846 | 0.09640778
1748.6 | 0.083073 | 2215.385 | 0.09681809
1754.6 | 0.083303 | 2215.385 | 0.09681809
1758.6 | 0.083468 | 2215.385 | 0.09681809
1764.6 | 0.083698 | 2226.923 | 0.09723013
1770.6 | 0.083928 | 2226.923 | 0.09723013
1776.6 | 0.084168 | 2226.923 | 0.09723013
1780.6 | 0.084313 | 2238.462 | 0.09764393
1786.6 | 0.084543 | 2238.462 | 0.09764393
1792.6 | 0.084793 | 2238.462 | 0.09764393
1796.6 | 0.084928 | 2238.462 | 0.09764393
1802.6 | 0.085178 | 2250 | 0.09805957
1808.6 | 0.085428 | 2250 | 0.09805957
1814.6 | 0.085673 | 2250 | 0.09805957
1818.6 | 0.085833 | 2261.538 | 0.09847709
1824.6 | 0.086058 | 2261.538 | 0.09847709
1830.6 | 0.086293 | 2261.538 | 0.09847709
1836.6 | 0.086543 | 2273.077 | 0.09889655
1840.6 | 0.086703 | 2273.077 | 0.09889655
1846.6 | 0.086948 | 2273.077 | 0.09889655
1852.6 | 0.087158 | 2284.615 | 0.099318
1858.6 | 0.087413 | 2284.615 | 0.099318
1862.6 | 0.087573 | 2284.615 | 0.099318
1868.6 | 0.087818 | 2296.154 | 0.0997415
1872.76 | 0.087973 | 2296.154 | 0.0997415
1878.76 | 0.088228 | 2296.154 | 0.0997415
1882.76 | 0.088353 | 2296.154 | 0.0997415
1888.76 | 0.088633 | 2307.692 | 0.1001671
1894.76 | 0.088858 | 2307.692 | 0.1001671
1900.76 | 0.089108 | 2307.692 | 0.1001671
1904.76 | 0.089268 | 2319.231 | 0.1005949
1910.76 | 0.089533 | 2319.231 | 0.1005949
1916.76 | 0.089763 | 2319.231 | 0.1005949
1922.76 | 0.090003 | 2330.769 | 0.1010249
1926.76 | 0.090178 | 2330.769 | 0.1010249
1932.76 | 0.090408 | 2330.769 | 0.1010249
1938.06 | 0.090658 | 2342.308 | 0.1014572
1944.06 | 0.090883 | 2342.308 | 0.1014572
1947.84 | 0.091028 | 2342.308 | 0.1014572
1953.84 | 0.091278 | 2342.308 | 0.1014572
1959.84 | 0.091508 | 2353.846 | 0.1018919
1965.84 | 0.091768 | 2353.846 | 0.1018919
1969.84 | 0.091918 | 2353.846 | 0.1018919
1975.84 | 0.092158 | 2365.385 | 0.1023289
1981.84 | 0.092418 | 2365.385 | 0.1023289
1986.65 | 0.092608 | 2365.385 | 0.1023289
1990.65 | 0.092778 | 2376.923 | 0.1027685
1995.92 | 0.092983 | 2376.923 | 0.1027685
2001.92 | 0.093238 | 2376.923 | 0.1027685
2005.92 | 0.093413 | 2388.462 | 0.1032107
2011.92 | 0.093618 | 2388.462 | 0.1032107
2017.92 | 0.093863 | 2388.462 | 0.1032107
2023.92 | 0.094128 | 2400 | 0.1036555
2027.92 | 0.094273 | 2400 | 0.1036555
2033.92 | 0.094523 | 2400 | 0.1036555
2039.92 | 0.094778 | 2400 | 0.1036555
2045.92 | 0.095023 | 2411.538 | 0.104103
2049.92 | 0.095188 | 2411.538 | 0.104103
2055.92 | 0.095428 | 2411.538 | 0.104103
2061.92 | 0.095663 | 2423.077 | 0.1045532
2067.92 | 0.095913 | 2423.077 | 0.1045532
2071.92 | 0.096068 | 2423.077 | 0.1045532
2077.92 | 0.096308 | 2434.615 | 0.1050064
2083.92 | 0.096563 | 2434.615 | 0.1050064
2089.92 | 0.096798 | 2434.615 | 0.1050064
2093.92 | 0.096983 | 2446.154 | 0.1054625
2099.92 | 0.097218 | 2446.154 | 0.1054625
2105.92 | 0.097483 | 2446.154 | 0.1054625
2111.22 | 0.097728 | 2446.154 | 0.1054625
2114.23 | 0.097848 | 2457.692 | 0.1059216
2120.23 | 0.098078 | 2457.692 | 0.1059216
2126.23 | 0.098333 | 2457.692 | 0.1059216
2130.42 | 0.098503 | 2469.231 | 0.1063838
2134.42 | 0.098683 | 2469.231 | 0.1063838
2139.19 | 0.098873 | 2469.231 | 0.1063838
2145.19 | 0.099118 | 2480.769 | 0.1068492
2151.19 | 0.099378 | 2480.769 | 0.1068492
2155.09 | 0.099553 | 2480.769 | 0.1068492
2160.61 | 0.099793 | 2492.308 | 0.1073179
2165.98 | 0.100018 | 2492.308 | 0.1073179
2171.98 | 0.100253 | 2492.308 | 0.1073179
2175.98 | 0.100433 | 2503.846 | 0.10779
2178.71 | 0.100538 | 2503.846 | 0.10779
2183.87 | 0.100783 | 2503.846 | 0.10779
2189.87 | 0.101013 | 2503.846 | 0.10779
2193.87 | 0.101173 | 2515.385 | 0.1082656
2199.87 | 0.101443 | 2515.385 | 0.1082656
2205.88 | 0.101693 | 2515.385 | 0.1082656
2211.88 | 0.101943 | 2526.923 | 0.1087447
2215.88 | 0.102113 | 2526.923 | 0.1087447
2221.88 | 0.102363 | 2526.923 | 0.1087447
2227.88 | 0.102623 | 2538.462 | 0.1092275
2231.88 | 0.102793 | 2538.462 | 0.1092275
2237.88 | 0.103033 | 2538.462 | 0.1092275
2243.88 | 0.103283 | 2550 | 0.109714
2249.88 | 0.103533 | 2550 | 0.109714
2253.88 | 0.103698 | 2550 | 0.109714
2259.88 | 0.103948 | 2550 | 0.109714
2265.88 | 0.104208 | 2561.538 | 0.1102044
2271.88 | 0.104493 | 2561.538 | 0.1102044
2275.88 | 0.104693 | 2561.538 | 0.1102044
2281.88 | 0.104898 | 2573.077 | 0.1106988
2287.88 | 0.105173 | 2573.077 | 0.1106988
2293.88 | 0.105438 | 2573.077 | 0.1106988
2297.88 | 0.105603 | 2584.615 | 0.1111973
2303.88 | 0.105873 | 2584.615 | 0.1111973
2309.88 | 0.106138 | 2584.615 | 0.1111973
2315.88 | 0.106378 | 2596.154 | 0.1117
2319.88 | 0.106573 | 2596.154 | 0.1117
2323.39 | 0.106743 | 2596.154 | 0.1117
2329.39 | 0.106978 | 2596.154 | 0.1117
2335.39 | 0.107248 | 2607.692 | 0.112207
2339.39 | 0.107428 | 2607.692 | 0.112207
2344.76 | 0.107683 | 2607.692 | 0.112207
2350.76 | 0.107928 | 2619.231 | 0.1127184
2356.76 | 0.108208 | 2619.231 | 0.1127184
2360.76 | 0.108383 | 2619.231 | 0.1127184
2366.76 | 0.108658 | 2630.769 | 0.1132344
2372.76 | 0.108933 | 2630.769 | 0.1132344
2378.76 | 0.109178 | 2630.769 | 0.1132344
2382.76 | 0.109378 | 2642.308 | 0.1137552
2388.76 | 0.109633 | 2642.308 | 0.1137552
2394.76 | 0.109908 | 2642.308 | 0.1137552
2400.76 | 0.110188 | 2653.846 | 0.1142808
2404.76 | 0.110368 | 2653.846 | 0.1142808
2410.76 | 0.110623 | 2653.846 | 0.1142808
2416.76 | 0.110903 | 2653.846 | 0.1142808
2422.76 | 0.111173 | 2665.385 | 0.1148113
2426.76 | 0.111348 | 2665.385 | 0.1148113
2432.76 | 0.111623 | 2665.385 | 0.1148113
2438.76 | 0.111893 | 2676.923 | 0.115347
2444.76 | 0.112138 | 2676.923 | 0.115347
2448.76 | 0.112333 | 2676.923 | 0.115347
2454.76 | 0.112588 | 2688.462 | 0.1158881
2460.76 | 0.112883 | 2688.462 | 0.1158881
2464.76 | 0.113073 | 2688.462 | 0.1158881
2470.76 | 0.113343 | 2700 | 0.1164345
2476.76 | 0.113613 | 2700 | 0.1164345
2482.76 | 0.113898 | 2700 | 0.1164345
2486.76 | 0.114093 | 2700 | 0.1164345
2489.15 | 0.114193 | 2711.538 | 0.1169866
2495.15 | 0.114533 | 2711.538 | 0.1169866
2501.15 | 0.114793 | 2711.538 | 0.1169866
2505.15 | 0.114978 | 2723.077 | 0.1175445
2511.15 | 0.115268 | 2723.077 | 0.1175445
2517.15 | 0.115528 | 2723.077 | 0.1175445
2523.15 | 0.115813 | 2734.615 | 0.1181084
2527.15 | 0.115998 | 2734.615 | 0.1181084
2533.15 | 0.116268 | 2734.615 | 0.1181084
2539.15 | 0.116573 | 2746.154 | 0.1186784
2545.15 | 0.116823 | 2746.154 | 0.1186784
2549.15 | 0.117018 | 2746.154 | 0.1186784
2555.15 | 0.117288 | 2757.692 | 0.1192548
2561.15 | 0.117578 | 2757.692 | 0.1192548
2567.15 | 0.117853 | 2757.692 | 0.1192548
2571.15 | 0.118053 | 2757.692 | 0.1192548
2577.16 | 0.118303 | 2769.231 | 0.1198377
2583.16 | 0.118603 | 2769.231 | 0.1198377
2589.16 | 0.118888 | 2769.231 | 0.1198377
2593.16 | 0.119068 | 2780.769 | 0.1204275
2599.16 | 0.119358 | 2780.769 | 0.1204275
2605.16 | 0.119653 | 2780.769 | 0.1204275
2611.16 | 0.119923 | 2792.308 | 0.1210242
2615.16 | 0.120128 | 2792.308 | 0.1210242
2621.16 | 0.120418 | 2792.308 | 0.1210242
2627.16 | 0.120683 | 2803.846 | 0.1216281
2632.65 | 0.120973 | 2803.846 | 0.1216281
2636.65 | 0.121153 | 2803.846 | 0.1216281
2642.65 | 0.121473 | 2803.846 | 0.1216281
2648.65 | 0.121748 | 2815.385 | 0.1222396
2654.65 | 0.122043 | 2815.385 | 0.1222396
2658.65 | 0.122233 | 2815.385 | 0.1222396
2664.65 | 0.122518 | 2826.923 | 0.1228588
2670.04 | 0.122778 | 2826.923 | 0.1228588
2674.04 | 0.122953 | 2826.923 | 0.1228588
2680.04 | 0.123268 | 2838.462 | 0.1234859
2684.08 | 0.123468 | 2838.462 | 0.1234859
2688.54 | 0.123688 | 2838.462 | 0.1234859
2691.65 | 0.123838 | 2850 | 0.1241214
2697.65 | 0.124163 | 2850 | 0.1241214
2703.65 | 0.124478 | 2850 | 0.1241214
2709.02 | 0.124733 | 2861.538 | 0.1247654
2713.02 | 0.124933 | 2861.538 | 0.1247654
2719.02 | 0.125203 | 2861.538 | 0.1247654
2725.02 | 0.125503 | 2861.538 | 0.1247654
2731.02 | 0.125813 | 2873.077 | 0.1254183
2735.02 | 0.126008 | 2873.077 | 0.1254183
2741.02 | 0.126308 | 2873.077 | 0.1254183
2747.02 | 0.126578 | 2884.615 | 0.1260804
2753.02 | 0.126898 | 2884.615 | 0.1260804
2757.02 | 0.127098 | 2884.615 | 0.1260804
2763.02 | 0.127403 | 2896.154 | 0.1267521
2769.02 | 0.127688 | 2896.154 | 0.1267521
2775.02 | 0.128008 | 2896.154 | 0.1267521
2777.05 | 0.128118 | 2907.692 | 0.1274337
2783.05 | 0.128418 | 2907.692 | 0.1274337
2789.05 | 0.128693 | 2907.692 | 0.1274337
2795.05 | 0.129008 | 2907.692 | 0.1274337
2799.05 | 0.129218 | 2919.231 | 0.1281255
2805.05 | 0.129523 | 2919.231 | 0.1281255
2811.05 | 0.129843 | 2919.231 | 0.1281255
2817.05 | 0.130168 | 2930.769 | 0.128828
2821.05 | 0.130388 | 2930.769 | 0.128828
2827.05 | 0.130713 | 2930.769 | 0.128828
2833.05 | 0.131008 | 2942.308 | 0.1295417
2839.05 | 0.131328 | 2942.308 | 0.1295417
2843.05 | 0.131538 | 2942.308 | 0.1295417
2849.05 | 0.131878 | 2953.846 | 0.1302669
2855.05 | 0.132188 | 2953.846 | 0.1302669
2861.05 | 0.132498 | 2953.846 | 0.1302669
2865.05 | 0.132723 | 2953.846 | 0.1302669
2871.05 | 0.133038 | 2965.385 | 0.1310041
2877.05 | 0.133383 | 2965.385 | 0.1310041
2881.28 | 0.133618 | 2965.385 | 0.1310041
2881.28 | 0.133618 | 2976.923 | 0.1317538
2881.39 | 0.133618 | 2976.923 | 0.1317538
2887.28 | 0.133903 | 2976.923 | 0.1317538
2891.28 | 0.134092 | 2988.462 | 0.1325164
2897.28 | 0.134406 | 2988.462 | 0.1325164
2903.28 | 0.134734 | 2988.462 | 0.1325164
2909.28 | 0.135051 | 3000 | 0.1332925
2913.28 | 0.135234 | 3000 | 0.1332925
2919.28 | 0.13557 | 3000 | 0.1332925
2925.28 | 0.135885 | 3011.538 | 0.1340827
2931.28 | 0.136232 | 3011.538 | 0.1340827
2935.28 | 0.136458 | 3011.538 | 0.1340827
2941.28 | 0.13675 | 3011.538 | 0.1340827
2947.28 | 0.1371 | 3023.077 | 0.1348876
2953.28 | 0.137414 | 3023.077 | 0.1348876
2957.28 | 0.137629 | 3023.077 | 0.1348876
2963.28 | 0.137959 | 3034.615 | 0.1357077
2969.28 | 0.138297 | 3034.615 | 0.1357077
2974.05 | 0.13857 | 3034.615 | 0.1357077
2978.05 | 0.138787 | 3046.154 | 0.1365438
2984.05 | 0.13914 | 3046.154 | 0.1365438
2990.05 | 0.139467 | 3046.154 | 0.1365438
2994.49 | 0.139741 | 3057.692 | 0.1373966
2998.5 | 0.139977 | 3057.692 | 0.1373966
3004.5 | 0.140297 | 3057.692 | 0.1373966
3010.5 | 0.140678 | 3057.692 | 0.1373966
3016.5 | 0.14104 | 3069.231 | 0.1382668
3020.5 | 0.141286 | 3069.231 | 0.1382668
3026.5 | 0.141657 | 3069.231 | 0.1382668
3032.5 | 0.142039 | 3080.769 | 0.1391553
3038.5 | 0.14241 | 3080.769 | 0.1391553
3042.5 | 0.142667 | 3080.769 | 0.1391553
3048.5 | 0.143031 | 3092.308 | 0.140063
3054.5 | 0.143405 | 3092.308 | 0.140063
3060.5 | 0.14376 | 3092.308 | 0.140063
3064.5 | 0.144023 | 3103.846 | 0.1409907
3070.5 | 0.144403 | 3103.846 | 0.1409907
3076.5 | 0.144768 | 3103.846 | 0.1409907
3082.5 | 0.145128 | 3115.385 | 0.1419396
3086.5 | 0.145388 | 3115.385 | 0.1419396
3092.5 | 0.145773 | 3115.385 | 0.1419396
3098.5 | 0.146158 | 3115.385 | 0.1419396
3104.5 | 0.146533 | 3126.923 | 0.1429106
3108.5 | 0.146778 | 3126.923 | 0.1429106
3114.5 | 0.147168 | 3126.923 | 0.1429106
3120.5 | 0.147548 | 3138.462 | 0.1439051
3124.5 | 0.147803 | 3138.462 | 0.1439051
3130.5 | 0.148183 | 3138.462 | 0.1439051
3136.5 | 0.148563 | 3150 | 0.1449242
3142.5 | 0.148998 | 3150 | 0.1449242
3146.5 | 0.149273 | 3150 | 0.1449242
3152.5 | 0.149653 | 3161.538 | 0.1459692
3158.5 | 0.150043 | 3161.538 | 0.1459692
3164.5 | 0.150428 | 3161.538 | 0.1459692
3168.5 | 0.150683 | 3161.538 | 0.1459692
3174.5 | 0.151058 | 3173.077 | 0.1470418
3180.5 | 0.151463 | 3173.077 | 0.1470418
3186.5 | 0.151883 | 3173.077 | 0.1470418
3190.5 | 0.152158 | 3184.615 | 0.1481435
3196.5 | 0.152583 | 3184.615 | 0.1481435
3202.5 | 0.152993 | 3184.615 | 0.1481435
3208.5 | 0.153403 | 3196.154 | 0.1492761
3212.5 | 0.153688 | 3196.154 | 0.1492761
3218.5 | 0.154123 | 3196.154 | 0.1492761
3224.5 | 0.154558 | 3207.692 | 0.1504414
3230.5 | 0.154983 | 3207.692 | 0.1504414
3234.5 | 0.155278 | 3207.692 | 0.1504414
3240.5 | 0.155703 | 3219.231 | 0.1516415
3246.5 | 0.156138 | 3219.231 | 0.1516415
3252.5 | 0.156588 | 3219.231 | 0.1516415
3256.5 | 0.156868 | 3219.231 | 0.1516415
3262.5 | 0.157323 | 3230.769 | 0.1528785
3268.5 | 0.157768 | 3230.769 | 0.1528785
3274.5 | 0.158218 | 3230.769 | 0.1528785
3278.5 | 0.158533 | 3242.308 | 0.1541548
3283.8 | 0.158943 | 3242.308 | 0.1541548
3289.8 | 0.159383 | 3242.308 | 0.1541548
3295.8 | 0.159853 | 3253.846 | 0.1554729
3299.8 | 0.160158 | 3253.846 | 0.1554729
3305.8 | 0.160638 | 3253.846 | 0.1554729
3311.8 | 0.161133 | 3265.385 | 0.1568359
3317.8 | 0.161603 | 3265.385 | 0.1568359
3321.8 | 0.161923 | 3265.385 | 0.1568359
3327.8 | 0.162388 | 3265.385 | 0.1568359
3333.8 | 0.162878 | 3276.923 | 0.158247
3337.8 | 0.163203 | 3276.923 | 0.158247
3343.8 | 0.163703 | 3276.923 | 0.158247
3349.8 | 0.164223 | 3288.462 | 0.1597097
3355.8 | 0.164738 | 3288.462 | 0.1597097
3359.8 | 0.165103 | 3288.462 | 0.1597097
3365.8 | 0.165618 | 3300 | 0.161228
3371.8 | 0.166153 | 3300 | 0.161228
3377.8 | 0.166693 | 3300 | 0.161228
3381.8 | 0.167058 | 3311.538 | 0.1628064
3387.8 | 0.167588 | 3311.538 | 0.1628064
3393.8 | 0.168153 | 3311.538 | 0.1628064
3399.8 | 0.168733 | 3311.538 | 0.1628064
3403.8 | 0.169108 | 3323.077 | 0.16445
3409.8 | 0.169693 | 3323.077 | 0.16445
3415.8 | 0.170278 | 3323.077 | 0.16445
3421.8 | 0.170868 | 3334.615 | 0.1661643
3425.8 | 0.171273 | 3334.615 | 0.1661643
3431.8 | 0.171903 | 3334.615 | 0.1661643
3437.8 | 0.172538 | 3346.154 | 0.1679555
3443.8 | 0.173173 | 3346.154 | 0.1679555
3447.8 | 0.173618 | 3346.154 | 0.1679555
3453.8 | 0.174308 | 3357.692 | 0.1698317
3459.8 | 0.175008 | 3357.692 | 0.1698317
3465.8 | 0.175658 | 3357.692 | 0.1698317
3469.8 | 0.176108 | 3369.231 | 0.1718002
3475.8 | 0.176833 | 3369.231 | 0.1718002
3481.8 | 0.177538 | 3369.231 | 0.1718002
3487.8 | 0.178268 | 3369.231 | 0.1718002
3491.8 | 0.178773 | 3380.769 | 0.1738703
3497.8 | 0.179538 | 3380.769 | 0.1738703
3503.8 | 0.180353 | 3380.769 | 0.1738703
3509.8 | 0.181173 | 3392.308 | 0.1760527
3513.8 | 0.181738 | 3392.308 | 0.1760527
3517.8 | 0.182343 | 3392.308 | 0.1760527
3521.8 | 0.182937 | 3403.846 | 0.1783599
3527.8 | 0.183731 | 3403.846 | 0.1783599
3531.8 | 0.184235 | 3403.846 | 0.1783599
3537.8 | 0.185017 | 3415.385 | 0.1808067
3543.8 | 0.185752 | 3415.385 | 0.1808067
3549.8 | 0.186494 | 3415.385 | 0.1808067
3553.8 | 0.187008 | 3415.385 | 0.1808067
3559.8 | 0.18783 | 3426.923 | 0.1834102
3565.8 | 0.188604 | 3426.923 | 0.1834102
3569.81 | 0.189147 | 3426.923 | 0.1834102
3575.81 | 0.189967 | 3438.462 | 0.1861906
3581.81 | 0.190803 | 3438.462 | 0.1861906
3587.81 | 0.191681 | 3438.462 | 0.1861906
3591.81 | 0.192273 | 3450 | 0.1891695
3597.81 | 0.193147 | 3450 | 0.1891695
3603.81 | 0.194052 | 3450 | 0.1891695
3609.81 | 0.194952 | 3461.538 | 0.1923867
3611.97 | 0.195282 | 3461.538 | 0.1923867
3617.97 | 0.196207 | 3461.538 | 0.1923867
3623.97 | 0.197152 | 3473.077 | 0.195873
3629.97 | 0.198092 | 3473.077 | 0.195873
3633.97 | 0.198742 | 3473.077 | 0.195873
3639.97 | 0.199717 | 3473.077 | 0.195873
3645.97 | 0.200702 | 3484.615 | 0.1996745
3651.97 | 0.201702 | 3484.615 | 0.1996745
3655.97 | 0.202382 | 3484.615 | 0.1996745
3661.97 | 0.203407 | 3496.154 | 0.2038485
3667.97 | 0.204447 | 3496.154 | 0.2038485
3673.97 | 0.205532 | 3496.154 | 0.2038485
3677.97 | 0.206272 | 3507.692 | 0.2084596
3683.76 | 0.207347 | 3507.692 | 0.2084596
3689.76 | 0.208487 | 3507.692 | 0.2084596
3695.76 | 0.209662 | 3519.231 | 0.2135743
3699.76 | 0.210462 | 3519.231 | 0.2135743
3705.76 | 0.211702 | 3519.231 | 0.2135743
3711.76 | 0.212997 | 3519.231 | 0.2135743
3717.76 | 0.214332 | 3530.769 | 0.2194384
3721.76 | 0.215267 | 3530.769 | 0.2194384
3727.76 | 0.216687 | 3530.769 | 0.2194384
3733.76 | 0.218142 | 3542.308 | 0.2261663
3739.76 | 0.219547 | 3542.308 | 0.2261663
3743.76 | 0.220462 | 3542.308 | 0.2261663
3749.76 | 0.221857 | 3553.846 | 0.2339371
3755.76 | 0.223322 | 3553.846 | 0.2339371
3761.76 | 0.224842 | 3553.846 | 0.2339371
3765.76 | 0.225912 | 3565.385 | 0.2428795
3771.76 | 0.227592 | 3565.385 | 0.2428795
3781.76 | 0.231287 | 3565.385 | 0.2428795
0 | 0 | 0 | 0
0 | 0 | 0 | 0
7.77 | 0.001231 | 0 | 0
7.77 | 0.001231 | 11.53846 | 0.0007803022
15.18 | 0.001682 | 11.53846 | 0.0007803022
22.83 | 0.00208 | 23.07692 | 0.001546586
22.83 | 0.00208 | 23.07692 | 0.001546586
30.08 | 0.002486 | 34.61538 | 0.002299356
38.96 | 0.002961 | 34.61538 | 0.002299356
38.96 | 0.002961 | 46.15385 | 0.003039087
47.64 | 0.003422 | 46.15385 | 0.003039087
55.61 | 0.003863 | 57.69231 | 0.003766232
55.61 | 0.003863 | 57.69231 | 0.003766232
65.14 | 0.004406 | 69.23077 | 0.004481219
72.4 | 0.00481 | 69.23077 | 0.004481219
72.4 | 0.00481 | 69.23077 | 0.004481219
80.89 | 0.005299 | 80.76923 | 0.005184428
89.53 | 0.00575 | 80.76923 | 0.005184428
89.53 | 0.00575 | 92.30769 | 0.005876281
99.31 | 0.006275 | 92.30769 | 0.005876281
106.02 | 0.006631 | 103.8462 | 0.006557144
106.02 | 0.006631 | 103.8462 | 0.006557144
114.89 | 0.007306 | 115.3846 | 0.007227365
114.89 | 0.007306 | 115.3846 | 0.007227365
125.89 | 0.007881 | 126.9231 | 0.007887278
134.28 | 0.008303 | 126.9231 | 0.007887278
134.28 | 0.008303 | 138.4615 | 0.008537199
144.79 | 0.008828 | 138.4615 | 0.008537199
152.78 | 0.009203 | 138.4615 | 0.008537199
152.78 | 0.009203 | 150 | 0.009177432
161.27 | 0.009606 | 150 | 0.009177432
168.9 | 0.009957 | 161.5385 | 0.009808267
168.9 | 0.009957 | 161.5385 | 0.009808267
177.06 | 0.01034 | 173.0769 | 0.01042998
184.33 | 0.010668 | 173.0769 | 0.01042998
184.33 | 0.010668 | 184.6154 | 0.01104284
192.66 | 0.011029 | 184.6154 | 0.01104284
201.87 | 0.011433 | 196.1538 | 0.01164709
201.87 | 0.011433 | 196.1538 | 0.01164709
209.79 | 0.01177 | 207.6923 | 0.01224298
220.14 | 0.0122 | 207.6923 | 0.01224298
220.14 | 0.0122 | 219.2308 | 0.01283075
228.73 | 0.012552 | 219.2308 | 0.01283075
228.73 | 0.012552 | 219.2308 | 0.01283075
238.21 | 0.012965 | 230.7692 | 0.01341061
247.28 | 0.013325 | 230.7692 | 0.01341061
247.28 | 0.013325 | 242.3077 | 0.01398278
255.47 | 0.013667 | 242.3077 | 0.01398278
263.93 | 0.014004 | 253.8462 | 0.01454747
263.93 | 0.014004 | 253.8462 | 0.01454747
273.68 | 0.014368 | 265.3846 | 0.01510486
281.73 | 0.014691 | 265.3846 | 0.01510486
281.73 | 0.014691 | 276.9231 | 0.01565516
289.73 | 0.015003 | 276.9231 | 0.01565516
297.47 | 0.015288 | 288.4615 | 0.01619854
297.47 | 0.015288 | 288.4615 | 0.01619854
307.51 | 0.015669 | 288.4615 | 0.01619854
315.59 | 0.015964 | 300 | 0.01673518
315.59 | 0.015964 | 300 | 0.01673518
327.3 | 0.016398 | 311.5385 | 0.01726525
338.26 | 0.016797 | 311.5385 | 0.01726525
338.26 | 0.016797 | 323.0769 | 0.01778891
345.13 | 0.017035 | 323.0769 | 0.01778891
353.98 | 0.01737 | 334.6154 | 0.01830632
353.98 | 0.01737 | 334.6154 | 0.01830632
365.86 | 0.017778 | 346.1538 | 0.01881762
365.86 | 0.017778 | 346.1538 | 0.01881762
374 | 0.018057 | 357.6923 | 0.01932297
383.01 | 0.018357 | 357.6923 | 0.01932297
383.01 | 0.018357 | 369.2308 | 0.01982249
392.37 | 0.018679 | 369.2308 | 0.01982249
402.68 | 0.019027 | 369.2308 | 0.01982249
402.68 | 0.019027 | 380.7692 | 0.02031634
411.62 | 0.019324 | 380.7692 | 0.02031634
419.93 | 0.019595 | 392.3077 | 0.02080464
419.93 | 0.019595 | 392.3077 | 0.02080464
427.72 | 0.01986 | 403.8462 | 0.02128751
435.46 | 0.020119 | 403.8462 | 0.02128751
435.46 | 0.020119 | 415.3846 | 0.02176507
445.26 | 0.020435 | 415.3846 | 0.02176507
453.88 | 0.020715 | 426.9231 | 0.02223745
453.88 | 0.020715 | 426.9231 | 0.02223745
463.86 | 0.021045 | 438.4615 | 0.02270476
473.82 | 0.021363 | 438.4615 | 0.02270476
473.82 | 0.021363 | 438.4615 | 0.02270476
483.63 | 0.021683 | 450 | 0.02316711
483.63 | 0.021683 | 450 | 0.02316711
493.06 | 0.021972 | 461.5385 | 0.0236246
501.71 | 0.022244 | 461.5385 | 0.0236246
501.71 | 0.022244 | 473.0769 | 0.02407734
509.57 | 0.022487 | 473.0769 | 0.02407734
518.72 | 0.022772 | 484.6154 | 0.02452543
518.72 | 0.022772 | 484.6154 | 0.02452543
527.39 | 0.023044 | 496.1538 | 0.02496897
535.58 | 0.023281 | 496.1538 | 0.02496897
535.58 | 0.023281 | 507.6923 | 0.02540804
545.54 | 0.023595 | 507.6923 | 0.02540804
554.72 | 0.023871 | 519.2308 | 0.02584275
554.72 | 0.023871 | 519.2308 | 0.02584275
563.51 | 0.024121 | 519.2308 | 0.02584275
573.12 | 0.024415 | 530.7692 | 0.02627316
573.12 | 0.024415 | 530.7692 | 0.02627316
582.88 | 0.024705 | 542.3077 | 0.02669938
593.53 | 0.025017 | 542.3077 | 0.02669938
593.53 | 0.025017 | 553.8462 | 0.02712149
600.97 | 0.025232 | 553.8462 | 0.02712149
609.91 | 0.025505 | 565.3846 | 0.02753958
609.91 | 0.025505 | 565.3846 | 0.02753958
621.17 | 0.025826 | 576.9231 | 0.02795373
621.17 | 0.025826 | 576.9231 | 0.02795373
630.98 | 0.026109 | 588.4615 | 0.02836403
641.34 | 0.026406 | 588.4615 | 0.02836403
641.34 | 0.026406 | 588.4615 | 0.02836403
649.84 | 0.026653 | 600 | 0.02877055
658.43 | 0.026904 | 600 | 0.02877055
658.43 | 0.026904 | 611.5385 | 0.02917339
666.8 | 0.027142 | 611.5385 | 0.02917339
675.68 | 0.0274 | 623.0769 | 0.02957261
675.68 | 0.0274 | 623.0769 | 0.02957261
684.01 | 0.027636 | 634.6154 | 0.02996829
693.12 | 0.027877 | 634.6154 | 0.02996829
693.12 | 0.027877 | 646.1538 | 0.0303605
701.24 | 0.028092 | 646.1538 | 0.0303605
708.46 | 0.028302 | 657.6923 | 0.03074932
708.46 | 0.028302 | 657.6923 | 0.03074932
716.31 | 0.028531 | 669.2308 | 0.0311348
724.55 | 0.028747 | 669.2308 | 0.0311348
724.55 | 0.028747 | 669.2308 | 0.0311348
732.47 | 0.028977 | 680.7692 | 0.03151703
732.47 | 0.028977 | 680.7692 | 0.03151703
740.36 | 0.029204 | 692.3077 | 0.03189606
749.79 | 0.029451 | 692.3077 | 0.03189606
749.79 | 0.029451 | 703.8462 | 0.03227195
758.4 | 0.029693 | 703.8462 | 0.03227195
767.38 | 0.029937 | 715.3846 | 0.03264478
767.38 | 0.029937 | 715.3846 | 0.03264478
776.24 | 0.030173 | 726.9231 | 0.03301459
783.93 | 0.030388 | 726.9231 | 0.03301459
783.93 | 0.030388 | 738.4615 | 0.03338146
793.74 | 0.030652 | 738.4615 | 0.03338146
803.2 | 0.030905 | 738.4615 | 0.03338146
803.2 | 0.030905 | 750 | 0.03374543
812.32 | 0.031152 | 750 | 0.03374543
822.92 | 0.031439 | 761.5385 | 0.03410656
822.92 | 0.031439 | 761.5385 | 0.03410656
832.74 | 0.031696 | 773.0769 | 0.03446491
841.65 | 0.031922 | 773.0769 | 0.03446491
841.65 | 0.031922 | 784.6154 | 0.03482053
851.28 | 0.032176 | 784.6154 | 0.03482053
851.28 | 0.032176 | 796.1538 | 0.03517347
859.69 | 0.032392 | 796.1538 | 0.03517347
868.26 | 0.032626 | 807.6923 | 0.03552378
868.26 | 0.032626 | 807.6923 | 0.03552378
877.79 | 0.032883 | 807.6923 | 0.03552378
888.49 | 0.03316 | 819.2308 | 0.03587152
888.49 | 0.03316 | 819.2308 | 0.03587152
897.33 | 0.033395 | 830.7692 | 0.03621672
905.27 | 0.033595 | 830.7692 | 0.03621672
905.27 | 0.033595 | 842.3077 | 0.03655944
913.15 | 0.033797 | 842.3077 | 0.03655944
920.85 | 0.033992 | 853.8462 | 0.03689973
920.85 | 0.033992 | 853.8462 | 0.03689973
932.42 | 0.034287 | 865.3846 | 0.03723762
941.66 | 0.034528 | 865.3846 | 0.03723762
941.66 | 0.034528 | 876.9231 | 0.03757317
951.02 | 0.034763 | 876.9231 | 0.03757317
960.16 | 0.03499 | 888.4615 | 0.03790641
960.16 | 0.03499 | 888.4615 | 0.03790641
971.46 | 0.035277 | 888.4615 | 0.03790641
979.16 | 0.035476 | 900 | 0.03823739
979.16 | 0.035476 | 900 | 0.03823739
988.56 | 0.035708 | 911.5385 | 0.03856614
988.56 | 0.035708 | 911.5385 | 0.03856614
997.75 | 0.035954 | 923.0769 | 0.03889272
1005.11 | 0.036128 | 923.0769 | 0.03889272
1005.11 | 0.036128 | 934.6154 | 0.03921715
1013.8 | 0.036356 | 934.6154 | 0.03921715
1021.83 | 0.036557 | 946.1538 | 0.03953947
1021.83 | 0.036557 | 946.1538 | 0.03953947
1029.65 | 0.036753 | 957.6923 | 0.03985973
1038.61 | 0.036965 | 957.6923 | 0.03985973
1038.61 | 0.036965 | 957.6923 | 0.03985973
1046.92 | 0.037188 | 969.2308 | 0.04017796
1057.3 | 0.037441 | 969.2308 | 0.04017796
1057.3 | 0.037441 | 980.7692 | 0.04049419
1065.91 | 0.037659 | 980.7692 | 0.04049419
1075.65 | 0.037903 | 992.3077 | 0.04080846
1075.65 | 0.037903 | 992.3077 | 0.04080846
1085.19 | 0.038136 | 1003.846 | 0.04112081
1098.34 | 0.038459 | 1003.846 | 0.04112081
1098.34 | 0.038459 | 1015.385 | 0.04143126
1109.67 | 0.038739 | 1015.385 | 0.04143126
1109.67 | 0.038739 | 1026.923 | 0.04173985
1119.48 | 0.038983 | 1026.923 | 0.04173985
1128.87 | 0.039203 | 1038.462 | 0.04204662
1128.87 | 0.039203 | 1038.462 | 0.04204662
1139.27 | 0.03946 | 1038.462 | 0.04204662
1150.24 | 0.039724 | 1050 | 0.04235159
1150.24 | 0.039724 | 1050 | 0.04235159
1158.8 | 0.03993 | 1061.538 | 0.0426548
1168.91 | 0.040167 | 1061.538 | 0.0426548
1168.91 | 0.040167 | 1073.077 | 0.04295626
1179.11 | 0.040417 | 1073.077 | 0.04295626
1186.88 | 0.040595 | 1084.615 | 0.04325603
1186.88 | 0.040595 | 1084.615 | 0.04325603
1196.26 | 0.040846 | 1096.154 | 0.04355411
1205.12 | 0.041051 | 1096.154 | 0.04355411
1205.12 | 0.041051 | 1107.692 | 0.04385055
1212.89 | 0.041242 | 1107.692 | 0.04385055
1222.15 | 0.041481 | 1107.692 | 0.04385055
1222.15 | 0.041481 | 1119.231 | 0.04414537
1231.53 | 0.0417 | 1119.231 | 0.04414537
1239.94 | 0.041897 | 1130.769 | 0.04443859
1239.94 | 0.041897 | 1130.769 | 0.04443859
1249.43 | 0.042125 | 1142.308 | 0.04473025
1249.43 | 0.042125 | 1142.308 | 0.04473025
1258.22 | 0.042333 | 1153.846 | 0.04502037
1267.15 | 0.042556 | 1153.846 | 0.04502037
1267.15 | 0.042556 | 1165.385 | 0.04530897
1276.53 | 0.042756 | 1165.385 | 0.04530897
1287.09 | 0.043012 | 1176.923 | 0.04559608
1287.09 | 0.043012 | 1176.923 | 0.04559608
1295.7 | 0.043214 | 1188.462 | 0.04588173
1305.19 | 0.043451 | 1188.462 | 0.04588173
1305.19 | 0.043451 | 1188.462 | 0.04588173
1313.96 | 0.043658 | 1200 | 0.04616593
1322.06 | 0.043856 | 1200 | 0.04616593
1322.06 | 0.043856 | 1211.538 | 0.04644872
1331.68 | 0.044071 | 1211.538 | 0.04644872
1341.21 | 0.044304 | 1223.077 | 0.04673012
1341.21 | 0.044304 | 1223.077 | 0.04673012
1352.1 | 0.04456 | 1234.615 | 0.04701014
1359.38 | 0.044718 | 1234.615 | 0.04701014
1359.38 | 0.044718 | 1246.154 | 0.04728882
1368.66 | 0.044934 | 1246.154 | 0.04728882
1368.66 | 0.044934 | 1257.692 | 0.04756617
1377.56 | 0.045145 | 1257.692 | 0.04756617
1388.34 | 0.045394 | 1257.692 | 0.04756617
1388.34 | 0.045394 | 1269.231 | 0.04784222
1396.92 | 0.045592 | 1269.231 | 0.04784222
1404.83 | 0.045775 | 1280.769 | 0.04811698
1404.83 | 0.045775 | 1280.769 | 0.04811698
1414.4 | 0.045988 | 1292.308 | 0.04839048
1424.3 | 0.046204 | 1292.308 | 0.04839048
1424.3 | 0.046204 | 1303.846 | 0.04866274
1432.12 | 0.046395 | 1303.846 | 0.04866274
1441.8 | 0.046605 | 1315.385 | 0.04893378
1441.8 | 0.046605 | 1315.385 | 0.04893378
1451.44 | 0.046827 | 1326.923 | 0.04920362
1459.15 | 0.047002 | 1326.923 | 0.04920362
1459.15 | 0.047002 | 1338.462 | 0.04947228
1470.16 | 0.047267 | 1338.462 | 0.04947228
1479.1 | 0.047472 | 1338.462 | 0.04947228
1479.1 | 0.047472 | 1350 | 0.04973978
1488.41 | 0.047678 | 1350 | 0.04973978
1497.52 | 0.047877 | 1361.538 | 0.05000613
1497.52 | 0.047877 | 1361.538 | 0.05000613
1507.45 | 0.048103 | 1373.077 | 0.05027136
1507.45 | 0.048103 | 1373.077 | 0.05027136
1514.56 | 0.048279 | 1384.615 | 0.05053548
1523.2 | 0.048458 | 1384.615 | 0.05053548
1523.2 | 0.048458 | 1396.154 | 0.05079852
1532.41 | 0.04869 | 1396.154 | 0.05079852
1540.3 | 0.048861 | 1407.692 | 0.05106048
1540.3 | 0.048861 | 1407.692 | 0.05106048
1550.31 | 0.049097 | 1407.692 | 0.05106048
1561.51 | 0.049341 | 1419.231 | 0.05132139
1561.51 | 0.049341 | 1419.231 | 0.05132139
1570.18 | 0.049553 | 1430.769 | 0.05158127
1579.49 | 0.049754 | 1430.769 | 0.05158127
1579.49 | 0.049754 | 1442.308 | 0.05184013
1589.69 | 0.049993 | 1442.308 | 0.05184013
1597.29 | 0.050163 | 1453.846 | 0.05209799
1597.29 | 0.050163 | 1453.846 | 0.05209799
1606.85 | 0.050376 | 1465.385 | 0.05235486
1615.9 | 0.050588 | 1465.385 | 0.05235486
1615.9 | 0.050588 | 1476.923 | 0.05261076
1625.81 | 0.050806 | 1476.923 | 0.05261076
1625.81 | 0.050806 | 1476.923 | 0.05261076
1635.03 | 0.051003 | 1488.462 | 0.0528657
1644.48 | 0.051213 | 1488.462 | 0.0528657
1644.48 | 0.051213 | 1500 | 0.05311971
1653.05 | 0.05142 | 1500 | 0.05311971
1662.7 | 0.05165 | 1511.538 | 0.0533728
1662.7 | 0.05165 | 1511.538 | 0.0533728
1671.46 | 0.051841 | 1523.077 | 0.05362498
1680.03 | 0.052038 | 1523.077 | 0.05362498
1680.03 | 0.052038 | 1534.615 | 0.05387627
1688.94 | 0.052246 | 1534.615 | 0.05387627
1698 | 0.052458 | 1546.154 | 0.05412669
1698 | 0.052458 | 1546.154 | 0.05412669
1706.86 | 0.052651 | 1557.692 | 0.05437624
1717.25 | 0.052888 | 1557.692 | 0.05437624
1717.25 | 0.052888 | 1557.692 | 0.05437624
1725.19 | 0.053068 | 1569.231 | 0.05462494
1733.24 | 0.053244 | 1569.231 | 0.05462494
1733.24 | 0.053244 | 1580.769 | 0.05487281
1741.81 | 0.053446 | 1580.769 | 0.05487281
1741.81 | 0.053446 | 1592.308 | 0.05511986
1750.9 | 0.053655 | 1592.308 | 0.05511986
1760.38 | 0.053878 | 1603.846 | 0.05536611
1760.38 | 0.053878 | 1603.846 | 0.05536611
1767.92 | 0.054035 | 1615.385 | 0.05561156
1777.62 | 0.054257 | 1615.385 | 0.05561156
1777.62 | 0.054257 | 1626.923 | 0.05585623
1786.49 | 0.054455 | 1626.923 | 0.05585623
1795.07 | 0.054648 | 1626.923 | 0.05585623
1795.07 | 0.054648 | 1638.462 | 0.05610014
1805.45 | 0.054881 | 1638.462 | 0.05610014
1815.64 | 0.055099 | 1650 | 0.0563433
1815.64 | 0.055099 | 1650 | 0.0563433
1824.63 | 0.055306 | 1661.538 | 0.05658571
1834.86 | 0.055555 | 1661.538 | 0.05658571
1834.86 | 0.055555 | 1673.077 | 0.05682741
1842.63 | 0.055737 | 1673.077 | 0.05682741
1851.98 | 0.056012 | 1684.615 | 0.05706838
1851.98 | 0.056012 | 1684.615 | 0.05706838
1859.74 | 0.056145 | 1696.154 | 0.05730866
1868.93 | 0.056445 | 1696.154 | 0.05730866
1868.93 | 0.056445 | 1707.692 | 0.05754825
1879.09 | 0.056644 | 1707.692 | 0.05754825
1879.09 | 0.056644 | 1707.692 | 0.05754825
1887.95 | 0.056853 | 1719.231 | 0.05778716
1896.09 | 0.057039 | 1719.231 | 0.05778716
1896.09 | 0.057039 | 1730.769 | 0.0580254
1905.85 | 0.057256 | 1730.769 | 0.0580254
1915.93 | 0.057474 | 1742.308 | 0.058263
1915.93 | 0.057474 | 1742.308 | 0.058263
1923.47 | 0.057638 | 1753.846 | 0.05849995
1932.93 | 0.057837 | 1753.846 | 0.05849995
1932.93 | 0.057837 | 1765.385 | 0.05873628
1942.76 | 0.058049 | 1765.385 | 0.05873628
1951.98 | 0.058263 | 1776.923 | 0.05897198
1951.98 | 0.058263 | 1776.923 | 0.05897198
1958.82 | 0.058407 | 1776.923 | 0.05897198
1968.02 | 0.058605 | 1788.462 | 0.05920708
1968.02 | 0.058605 | 1788.462 | 0.05920708
1977.66 | 0.058834 | 1800 | 0.05944159
1986.74 | 0.059025 | 1800 | 0.05944159
1986.74 | 0.059025 | 1811.538 | 0.05967551
1998.47 | 0.05929 | 1811.538 | 0.05967551
1998.47 | 0.05929 | 1823.077 | 0.05990886
2008.36 | 0.059521 | 1823.077 | 0.05990886
2018.07 | 0.059745 | 1834.615 | 0.06014165
2018.07 | 0.059745 | 1834.615 | 0.06014165
2026.71 | 0.059935 | 1846.154 | 0.06037389
2036.06 | 0.060141 | 1846.154 | 0.06037389
2036.06 | 0.060141 | 1857.692 | 0.06060558
2044.05 | 0.060313 | 1857.692 | 0.06060558
2054.66 | 0.060553 | 1857.692 | 0.06060558
2054.66 | 0.060553 | 1869.231 | 0.06083675
2063.13 | 0.060765 | 1869.231 | 0.06083675
2071.16 | 0.060942 | 1880.769 | 0.0610674
2071.16 | 0.060942 | 1880.769 | 0.0610674
2080.82 | 0.061132 | 1892.308 | 0.06129754
2089.04 | 0.061321 | 1892.308 | 0.06129754
2089.04 | 0.061321 | 1903.846 | 0.06152718
2096.67 | 0.061485 | 1903.846 | 0.06152718
2104.64 | 0.06168 | 1915.385 | 0.06175633
2104.64 | 0.06168 | 1915.385 | 0.06175633
2115.2 | 0.061901 | 1926.923 | 0.061985
2125.05 | 0.062132 | 1926.923 | 0.061985
2125.05 | 0.062132 | 1926.923 | 0.061985
2133.91 | 0.062307 | 1938.462 | 0.06221321
2133.91 | 0.062307 | 1938.462 | 0.06221321
2143.37 | 0.062528 | 1950 | 0.06244096
2151.31 | 0.062721 | 1950 | 0.06244096
2151.31 | 0.062721 | 1961.538 | 0.06266826
2159.33 | 0.0629 | 1961.538 | 0.06266826
2169.38 | 0.063123 | 1973.077 | 0.06289512
2169.38 | 0.063123 | 1973.077 | 0.06289512
2176.75 | 0.063254 | 1984.615 | 0.06312155
2185.4 | 0.063474 | 1984.615 | 0.06312155
2185.4 | 0.063474 | 1996.154 | 0.06334756
2193.82 | 0.063655 | 1996.154 | 0.06334756
2201.19 | 0.063823 | 2007.692 | 0.06357317
2201.19 | 0.063823 | 2007.692 | 0.06357317
2210.14 | 0.064028 | 2007.692 | 0.06357317
2219 | 0.064211 | 2019.231 | 0.06379837
2219 | 0.064211 | 2019.231 | 0.06379837
2228.26 | 0.064404 | 2030.769 | 0.06402319
2237.02 | 0.064619 | 2030.769 | 0.06402319
2237.02 | 0.064619 | 2042.308 | 0.06424762
2246.19 | 0.064833 | 2042.308 | 0.06424762
2246.19 | 0.064833 | 2053.846 | 0.06447168
2254.22 | 0.065013 | 2053.846 | 0.06447168
2261.98 | 0.065181 | 2065.385 | 0.06469537
2261.98 | 0.065181 | 2065.385 | 0.06469537
2271.45 | 0.065399 | 2076.923 | 0.06491871
2280.78 | 0.065614 | 2076.923 | 0.06491871
2280.78 | 0.065614 | 2076.923 | 0.06491871
2290.22 | 0.065808 | 2088.462 | 0.06514171
2299.48 | 0.066028 | 2088.462 | 0.06514171
2299.48 | 0.066028 | 2100 | 0.06536437
2307.84 | 0.066204 | 2100 | 0.06536437
2316.06 | 0.066391 | 2111.538 | 0.06558671
2316.06 | 0.066391 | 2111.538 | 0.06558671
2326.24 | 0.066607 | 2123.077 | 0.06580873
2335.03 | 0.066805 | 2123.077 | 0.06580873
2335.03 | 0.066805 | 2134.615 | 0.06603043
2342.34 | 0.066973 | 2134.615 | 0.06603043
2352.99 | 0.06722 | 2146.154 | 0.06625184
2352.99 | 0.06722 | 2146.154 | 0.06625184
2362.86 | 0.067414 | 2146.154 | 0.06625184
2371.59 | 0.067624 | 2157.692 | 0.06647296
2371.59 | 0.067624 | 2157.692 | 0.06647296
2380.45 | 0.067826 | 2169.231 | 0.06669379
2380.45 | 0.067826 | 2169.231 | 0.06669379
2389.53 | 0.068025 | 2180.769 | 0.06691435
2397.18 | 0.068218 | 2180.769 | 0.06691435
2397.18 | 0.068218 | 2192.308 | 0.06713465
2408.46 | 0.068471 | 2192.308 | 0.06713465
2417.7 | 0.06867 | 2203.846 | 0.06735468
2417.7 | 0.06867 | 2203.846 | 0.06735468
2425.4 | 0.068849 | 2215.385 | 0.06757447
2434.91 | 0.069076 | 2215.385 | 0.06757447
2434.91 | 0.069076 | 2226.923 | 0.06779402
2444.95 | 0.069293 | 2226.923 | 0.06779402
2453.06 | 0.069454 | 2226.923 | 0.06779402
2453.06 | 0.069454 | 2238.462 | 0.06801333
2461.85 | 0.069674 | 2238.462 | 0.06801333
2471.61 | 0.069883 | 2250 | 0.06823243
2471.61 | 0.069883 | 2250 | 0.06823243
2478.85 | 0.07004 | 2261.538 | 0.06845131
2486.33 | 0.070223 | 2261.538 | 0.06845131
2486.33 | 0.070223 | 2273.077 | 0.06866998
2494.63 | 0.070386 | 2273.077 | 0.06866998
2494.63 | 0.070386 | 2284.615 | 0.06888845
2504.91 | 0.070619 | 2284.615 | 0.06888845
2512.72 | 0.070803 | 2296.154 | 0.06910674
2512.72 | 0.070803 | 2296.154 | 0.06910674
2522.43 | 0.071041 | 2296.154 | 0.06910674
2530.89 | 0.071238 | 2307.692 | 0.06932484
2530.89 | 0.071238 | 2307.692 | 0.06932484
2540.57 | 0.071453 | 2319.231 | 0.06954277
2548.54 | 0.071626 | 2319.231 | 0.06954277
2548.54 | 0.071626 | 2330.769 | 0.06976053
2556.25 | 0.071803 | 2330.769 | 0.06976053
2565.63 | 0.072095 | 2342.308 | 0.06997814
2565.63 | 0.072095 | 2342.308 | 0.06997814
2573.69 | 0.072288 | 2353.846 | 0.07019559
2581.23 | 0.072454 | 2353.846 | 0.07019559
2581.23 | 0.072454 | 2365.385 | 0.07041291
2590.56 | 0.072656 | 2365.385 | 0.07041291
2600.23 | 0.072883 | 2376.923 | 0.07063009
2600.23 | 0.072883 | 2376.923 | 0.07063009
2609.28 | 0.073095 | 2376.923 | 0.07063009
2609.28 | 0.073095 | 2388.462 | 0.07084715
2617.9 | 0.0733 | 2388.462 | 0.07084715
2625.76 | 0.073476 | 2400 | 0.0710641
2625.76 | 0.073476 | 2400 | 0.0710641
2634.1 | 0.073665 | 2411.538 | 0.07128093
2644.53 | 0.073896 | 2411.538 | 0.07128093
2644.53 | 0.073896 | 2423.077 | 0.07149767
2652.85 | 0.0741 | 2423.077 | 0.07149767
2661.01 | 0.074278 | 2434.615 | 0.07171431
2661.01 | 0.074278 | 2434.615 | 0.07171431
2672.04 | 0.074546 | 2446.154 | 0.07193087
2681.45 | 0.074753 | 2446.154 | 0.07193087
2681.45 | 0.074753 | 2446.154 | 0.07193087
2690.69 | 0.07496 | 2457.692 | 0.07214735
2699.3 | 0.075162 | 2457.692 | 0.07214735
2699.3 | 0.075162 | 2469.231 | 0.07236376
2709.63 | 0.075399 | 2469.231 | 0.07236376
2718.14 | 0.075599 | 2480.769 | 0.07258012
2718.14 | 0.075599 | 2480.769 | 0.07258012
2726.62 | 0.075789 | 2492.308 | 0.07279642
2735.99 | 0.076006 | 2492.308 | 0.07279642
2735.99 | 0.076006 | 2503.846 | 0.07301268
2743.27 | 0.076185 | 2503.846 | 0.07301268
2743.27 | 0.076185 | 2515.385 | 0.0732289
2753.58 | 0.076431 | 2515.385 | 0.0732289
2762.14 | 0.076613 | 2526.923 | 0.07344509
2762.14 | 0.076613 | 2526.923 | 0.07344509
2771 | 0.07683 | 2526.923 | 0.07344509
2780.14 | 0.077036 | 2538.462 | 0.07366127
2780.14 | 0.077036 | 2538.462 | 0.07366127
2789.13 | 0.077265 | 2550 | 0.07387743
2796.82 | 0.077439 | 2550 | 0.07387743
2796.82 | 0.077439 | 2561.538 | 0.07409359
2806.85 | 0.077666 | 2561.538 | 0.07409359
2815.81 | 0.077883 | 2573.077 | 0.07430975
2815.81 | 0.077883 | 2573.077 | 0.07430975
2824.1 | 0.078067 | 2584.615 | 0.07452593
2831.86 | 0.078259 | 2584.615 | 0.07452593
2831.86 | 0.078259 | 2596.154 | 0.07474212
2842.07 | 0.078484 | 2596.154 | 0.07474212
2852.31 | 0.078725 | 2596.154 | 0.07474212
2852.31 | 0.078725 | 2607.692 | 0.07495835
2859.27 | 0.078908 | 2607.692 | 0.07495835
2859.27 | 0.078908 | 2619.231 | 0.07517461
2867.83 | 0.079105 | 2619.231 | 0.07517461
2875.37 | 0.079289 | 2630.769 | 0.07539091
2875.37 | 0.079289 | 2630.769 | 0.07539091
2883.01 | 0.079455 | 2642.308 | 0.07560727
2892.72 | 0.079686 | 2642.308 | 0.07560727
2892.72 | 0.079686 | 2653.846 | 0.07582369
2901.87 | 0.079904 | 2653.846 | 0.07582369
2910.86 | 0.080125 | 2665.385 | 0.07604018
2910.86 | 0.080125 | 2665.385 | 0.07604018
2919.8 | 0.080339 | 2676.923 | 0.07625674
2928.98 | 0.080578 | 2676.923 | 0.07625674
2928.98 | 0.080578 | 2676.923 | 0.07625674
2937.39 | 0.080768 | 2688.462 | 0.07647339
2948.3 | 0.081018 | 2688.462 | 0.07647339
2948.3 | 0.081018 | 2700 | 0.07669014
2956.57 | 0.081207 | 2700 | 0.07669014
2965.05 | 0.081409 | 2711.538 | 0.07690698
2965.05 | 0.081409 | 2711.538 | 0.07690698
2975.53 | 0.081657 | 2723.077 | 0.07712394
2984.77 | 0.081865 | 2723.077 | 0.07712394
2984.77 | 0.081865 | 2734.615 | 0.07734102
2993.53 | 0.082071 | 2734.615 | 0.07734102
2993.53 | 0.082071 | 2746.154 | 0.07755822
3002.89 | 0.082307 | 2746.154 | 0.07755822
3010.88 | 0.082485 | 2746.154 | 0.07755822
3010.88 | 0.082485 | 2757.692 | 0.07777556
3020.79 | 0.082736 | 2757.692 | 0.07777556
3030.28 | 0.082969 | 2769.231 | 0.07799304
3030.28 | 0.082969 | 2769.231 | 0.07799304
3041.53 | 0.083334 | 2780.769 | 0.07821068
3050.57 | 0.083563 | 2780.769 | 0.07821068
3050.57 | 0.083563 | 2792.308 | 0.07842847
3059.73 | 0.083801 | 2792.308 | 0.07842847
3068.85 | 0.08401 | 2803.846 | 0.07864644
3068.85 | 0.08401 | 2803.846 | 0.07864644
3075.93 | 0.084196 | 2815.385 | 0.07886459
3082.95 | 0.084367 | 2815.385 | 0.07886459
3082.95 | 0.084367 | 2815.385 | 0.07886459
3092.03 | 0.084572 | 2826.923 | 0.07908292
3099.49 | 0.084758 | 2826.923 | 0.07908292
3099.49 | 0.084758 | 2838.462 | 0.07930144
3109.2 | 0.084992 | 2838.462 | 0.07930144
3109.2 | 0.084992 | 2850 | 0.07952018
3117.91 | 0.085213 | 2850 | 0.07952018
3125.41 | 0.085383 | 2861.538 | 0.07973912
3125.41 | 0.085383 | 2861.538 | 0.07973912
3134.64 | 0.085608 | 2873.077 | 0.07995829
3144.58 | 0.085845 | 2873.077 | 0.07995829
3144.58 | 0.085845 | 2884.615 | 0.08017768
3154.68 | 0.086071 | 2884.615 | 0.08017768
3162.09 | 0.086274 | 2896.154 | 0.08039732
3162.09 | 0.086274 | 2896.154 | 0.08039732
3170.66 | 0.086497 | 2896.154 | 0.08039732
3178.95 | 0.086671 | 2907.692 | 0.08061721
3178.95 | 0.086671 | 2907.692 | 0.08061721
3186.56 | 0.086828 | 2919.231 | 0.08083735
3197.44 | 0.087119 | 2919.231 | 0.08083735
3197.44 | 0.087119 | 2930.769 | 0.08105777
3205.01 | 0.087296 | 2930.769 | 0.08105777
3213.42 | 0.087547 | 2942.308 | 0.08127846
3213.42 | 0.087547 | 2942.308 | 0.08127846
3222.82 | 0.087771 | 2953.846 | 0.08149943
3229.76 | 0.087941 | 2953.846 | 0.08149943
3229.76 | 0.087941 | 2965.385 | 0.0817207
3238.58 | 0.088167 | 2965.385 | 0.0817207
3238.58 | 0.088167 | 2965.385 | 0.0817207
3246.79 | 0.088352 | 2976.923 | 0.08194228
3255.7 | 0.088594 | 2976.923 | 0.08194228
3255.7 | 0.088594 | 2988.462 | 0.08216416
3265.56 | 0.088845 | 2988.462 | 0.08216416
3275.29 | 0.089078 | 3000 | 0.08238638
3275.29 | 0.089078 | 3000 | 0.08238638
3285.25 | 0.089326 | 3011.538 | 0.08260892
3293.44 | 0.089502 | 3011.538 | 0.08260892
3293.44 | 0.089502 | 3023.077 | 0.08283181
3301.53 | 0.08974 | 3023.077 | 0.08283181
3310.27 | 0.089952 | 3034.615 | 0.08305506
3310.27 | 0.089952 | 3034.615 | 0.08305506
3318.73 | 0.090172 | 3046.154 | 0.08327866
3327.11 | 0.090381 | 3046.154 | 0.08327866
3327.11 | 0.090381 | 3046.154 | 0.08327866
3335 | 0.090573 | 3057.692 | 0.08350264
3345.23 | 0.090838 | 3057.692 | 0.08350264
3345.23 | 0.090838 | 3069.231 | 0.083727
3355.32 | 0.091068 | 3069.231 | 0.083727
3355.32 | 0.091068 | 3080.769 | 0.08395176
3362.68 | 0.091282 | 3080.769 | 0.08395176
3373.16 | 0.091526 | 3092.308 | 0.08417692
3373.16 | 0.091526 | 3092.308 | 0.08417692
3382.15 | 0.091745 | 3103.846 | 0.08440249
3393.69 | 0.092047 | 3103.846 | 0.08440249
3393.69 | 0.092047 | 3115.385 | 0.08462849
3402.82 | 0.092289 | 3115.385 | 0.08462849
3411.88 | 0.092495 | 3115.385 | 0.08462849
3411.88 | 0.092495 | 3126.923 | 0.08485493
3421.96 | 0.09277 | 3126.923 | 0.08485493
3429.77 | 0.092961 | 3138.462 | 0.08508181
3429.77 | 0.092961 | 3138.462 | 0.08508181
3438.51 | 0.093201 | 3150 | 0.08530914
3447.05 | 0.093411 | 3150 | 0.08530914
3447.05 | 0.093411 | 3161.538 | 0.08553695
3454.02 | 0.093607 | 3161.538 | 0.08553695
3463.85 | 0.093861 | 3173.077 | 0.08576524
3463.85 | 0.093861 | 3173.077 | 0.08576524
3471.59 | 0.094061 | 3184.615 | 0.08599401
3471.59 | 0.094061 | 3184.615 | 0.08599401
3479.95 | 0.094281 | 3196.154 | 0.08622329
3490.38 | 0.094547 | 3196.154 | 0.08622329
3490.38 | 0.094547 | 3196.154 | 0.08622329
3498.34 | 0.094752 | 3207.692 | 0.08645308
3506.65 | 0.094966 | 3207.692 | 0.08645308
3506.65 | 0.094966 | 3219.231 | 0.0866834
3516.57 | 0.095228 | 3219.231 | 0.0866834
3528.77 | 0.095553 | 3230.769 | 0.08691425
3528.77 | 0.095553 | 3230.769 | 0.08691425
3537.61 | 0.095791 | 3242.308 | 0.08714565
3546.91 | 0.096015 | 3242.308 | 0.08714565
3546.91 | 0.096015 | 3253.846 | 0.08737762
3554.63 | 0.096211 | 3253.846 | 0.08737762
3563.91 | 0.096457 | 3265.385 | 0.08761015
3563.91 | 0.096457 | 3265.385 | 0.08761015
3573.42 | 0.096711 | 3265.385 | 0.08761015
3583.56 | 0.096961 | 3276.923 | 0.08784327
3583.56 | 0.096961 | 3276.923 | 0.08784327
3591.95 | 0.097163 | 3288.462 | 0.08807699
3600.11 | 0.097422 | 3288.462 | 0.08807699
3600.11 | 0.097422 | 3300 | 0.08831133
3609.07 | 0.097619 | 3300 | 0.08831133
3609.07 | 0.097619 | 3311.538 | 0.08854628
3619.45 | 0.097907 | 3311.538 | 0.08854628
3627.69 | 0.098104 | 3323.077 | 0.08878187
3627.69 | 0.098104 | 3323.077 | 0.08878187
3635.9 | 0.09832 | 3334.615 | 0.08901811
3646.06 | 0.098597 | 3334.615 | 0.08901811
3646.06 | 0.098597 | 3346.154 | 0.08925502
3654.38 | 0.098801 | 3346.154 | 0.08925502
3664.33 | 0.099078 | 3346.154 | 0.08925502
3664.33 | 0.099078 | 3357.692 | 0.0894926
3673.32 | 0.099326 | 3357.692 | 0.0894926
3683.01 | 0.099572 | 3369.231 | 0.08973088
3683.01 | 0.099572 | 3369.231 | 0.08973088
3693.14 | 0.099848 | 3380.769 | 0.08996985
3702.93 | 0.100126 | 3380.769 | 0.08996985
3702.93 | 0.100126 | 3392.308 | 0.09020955
3712.73 | 0.100391 | 3392.308 | 0.09020955
3721.24 | 0.100619 | 3403.846 | 0.09044999
3721.24 | 0.100619 | 3403.846 | 0.09044999
3728.56 | 0.100823 | 3415.385 | 0.09069117
3728.56 | 0.100823 | 3415.385 | 0.09069117
3738.79 | 0.101118 | 3415.385 | 0.09069117
3749.15 | 0.101393 | 3426.923 | 0.09093311
3749.15 | 0.101393 | 3426.923 | 0.09093311
3758.01 | 0.101623 | 3438.462 | 0.09117583
3767.19 | 0.101862 | 3438.462 | 0.09117583
3767.19 | 0.101862 | 3450 | 0.09141935
3778.5 | 0.102174 | 3450 | 0.09141935
3787.06 | 0.102416 | 3461.538 | 0.09166367
3787.06 | 0.102416 | 3461.538 | 0.09166367
3796.98 | 0.102651 | 3473.077 | 0.09190882
3807.78 | 0.102965 | 3473.077 | 0.09190882
3807.78 | 0.102965 | 3484.615 | 0.09215482
3817.45 | 0.103228 | 3484.615 | 0.09215482
3828.12 | 0.103528 | 3484.615 | 0.09215482
3828.12 | 0.103528 | 3496.154 | 0.09240167
3837.73 | 0.103773 | 3496.154 | 0.09240167
3844.48 | 0.103962 | 3507.692 | 0.09264939
3844.48 | 0.103962 | 3507.692 | 0.09264939
3854.58 | 0.104268 | 3519.231 | 0.09289801
3864.82 | 0.104558 | 3519.231 | 0.09289801
3864.82 | 0.104558 | 3530.769 | 0.09314753
3873.7 | 0.104805 | 3530.769 | 0.09314753
3873.7 | 0.104805 | 3542.308 | 0.09339799
3882.31 | 0.105046 | 3542.308 | 0.09339799
3892.18 | 0.105308 | 3553.846 | 0.09364938
3892.18 | 0.105308 | 3553.846 | 0.09364938
3899.64 | 0.105518 | 3565.385 | 0.09390174
3911.35 | 0.10586 | 3565.385 | 0.09390174
3911.35 | 0.10586 | 3565.385 | 0.09390174
3920 | 0.106099 | 3576.923 | 0.09415508
3927.77 | 0.106318 | 3576.923 | 0.09415508
3927.77 | 0.106318 | 3588.462 | 0.09440942
3936.76 | 0.106569 | 3588.462 | 0.09440942
3944.67 | 0.106802 | 3600 | 0.09466477
3944.67 | 0.106802 | 3600 | 0.09466477
3954.9 | 0.107063 | 3611.538 | 0.09492117
3962.49 | 0.107298 | 3611.538 | 0.09492117
3962.49 | 0.107298 | 3623.077 | 0.09517862
3971.4 | 0.107533 | 3623.077 | 0.09517862
3980.17 | 0.1078 | 3634.615 | 0.09543715
3980.17 | 0.1078 | 3634.615 | 0.09543715
3989.02 | 0.108061 | 3634.615 | 0.09543715
3989.02 | 0.108061 | 3646.154 | 0.09569679
3997.63 | 0.10832 | 3646.154 | 0.09569679
4006.89 | 0.108579 | 3657.692 | 0.09595754
4006.89 | 0.108579 | 3657.692 | 0.09595754
4016 | 0.108844 | 3669.231 | 0.09621943
4025.62 | 0.109116 | 3669.231 | 0.09621943
4025.62 | 0.109116 | 3680.769 | 0.09648249
4033.18 | 0.109332 | 3680.769 | 0.09648249
4044.26 | 0.109655 | 3692.308 | 0.09674673
4044.26 | 0.109655 | 3692.308 | 0.09674673
4055.29 | 0.109973 | 3703.846 | 0.09701218
4066.16 | 0.110287 | 3703.846 | 0.09701218
4066.16 | 0.110287 | 3715.385 | 0.09727887
4074.04 | 0.110527 | 3715.385 | 0.09727887
4083.27 | 0.110799 | 3715.385 | 0.09727887
4083.27 | 0.110799 | 3726.923 | 0.09754681
4093.01 | 0.111082 | 3726.923 | 0.09754681
4102.7 | 0.111363 | 3738.462 | 0.09781603
4102.7 | 0.111363 | 3738.462 | 0.09781603
4112.63 | 0.111647 | 3750 | 0.09808655
4121.82 | 0.111928 | 3750 | 0.09808655
4121.82 | 0.111928 | 3761.538 | 0.09835841
4130.36 | 0.112165 | 3761.538 | 0.09835841
4130.36 | 0.112165 | 3773.077 | 0.09863162
4140.08 | 0.112475 | 3773.077 | 0.09863162
4147.8 | 0.112715 | 3784.615 | 0.09890621
4147.8 | 0.112715 | 3784.615 | 0.09890621
4156.81 | 0.112972 | 3784.615 | 0.09890621
4166.25 | 0.113264 | 3796.154 | 0.09918221
4166.25 | 0.113264 | 3796.154 | 0.09918221
4176.63 | 0.113571 | 3807.692 | 0.09945965
4185.41 | 0.11383 | 3807.692 | 0.09945965
4185.41 | 0.11383 | 3819.231 | 0.09973855
4194.67 | 0.114114 | 3819.231 | 0.09973855
4204.28 | 0.114418 | 3830.769 | 0.1000189
4204.28 | 0.114418 | 3830.769 | 0.1000189
4211.83 | 0.114637 | 3842.308 | 0.1003009
4221.54 | 0.114912 | 3842.308 | 0.1003009
4221.54 | 0.114912 | 3853.846 | 0.1005843
4229.15 | 0.115161 | 3853.846 | 0.1005843
4238.66 | 0.115449 | 3865.385 | 0.1008694
4238.66 | 0.115449 | 3865.385 | 0.1008694
4249.27 | 0.115768 | 3865.385 | 0.1008694
4249.27 | 0.115768 | 3876.923 | 0.1011561
4259.82 | 0.116102 | 3876.923 | 0.1011561
4268.19 | 0.116346 | 3888.462 | 0.1014444
4268.19 | 0.116346 | 3888.462 | 0.1014444
4277.57 | 0.11665 | 3900 | 0.1017344
4288.4 | 0.116976 | 3900 | 0.1017344
4288.4 | 0.116976 | 3911.538 | 0.1020261
4296.22 | 0.117243 | 3911.538 | 0.1020261
4304.76 | 0.117498 | 3923.077 | 0.1023196
4304.76 | 0.117498 | 3923.077 | 0.1023196
4312.32 | 0.117719 | 3934.615 | 0.1026148
4318.96 | 0.117956 | 3934.615 | 0.1026148
4318.96 | 0.117956 | 3934.615 | 0.1026148
4329.34 | 0.118273 | 3946.154 | 0.1029119
4341.42 | 0.118676 | 3946.154 | 0.1029119
4341.42 | 0.118676 | 3957.692 | 0.1032108
4350.55 | 0.11895 | 3957.692 | 0.1032108
4359.1 | 0.11922 | 3969.231 | 0.1035117
4359.1 | 0.11922 | 3969.231 | 0.1035117
4368.35 | 0.119532 | 3980.769 | 0.1038144
4368.35 | 0.119532 | 3980.769 | 0.1038144
4376.02 | 0.119757 | 3992.308 | 0.1041192
4385.32 | 0.120063 | 3992.308 | 0.1041192
4385.32 | 0.120063 | 4003.846 | 0.1044259
4394.11 | 0.12037 | 4003.846 | 0.1044259
4401.53 | 0.120596 | 4015.385 | 0.1047348
4401.53 | 0.120596 | 4015.385 | 0.1047348
4408.26 | 0.120838 | 4015.385 | 0.1047348
4417.92 | 0.12115 | 4026.923 | 0.1050457
4417.92 | 0.12115 | 4026.923 | 0.1050457
4424.51 | 0.121366 | 4038.462 | 0.1053588
4433.77 | 0.12167 | 4038.462 | 0.1053588
4433.77 | 0.12167 | 4050 | 0.1056741
4443.06 | 0.121979 | 4050 | 0.1056741
4451.83 | 0.122283 | 4061.538 | 0.1059916
4451.83 | 0.122283 | 4061.538 | 0.1059916
4459.13 | 0.122514 | 4073.077 | 0.1063114
4468.85 | 0.122843 | 4073.077 | 0.1063114
4468.85 | 0.122843 | 4084.615 | 0.1066336
4478.61 | 0.123176 | 4084.615 | 0.1066336
4486.92 | 0.123453 | 4084.615 | 0.1066336
4486.92 | 0.123453 | 4096.154 | 0.1069582
4495.41 | 0.123741 | 4096.154 | 0.1069582
4495.41 | 0.123741 | 4107.692 | 0.1072851
4504.17 | 0.124042 | 4107.692 | 0.1072851
4513.02 | 0.124346 | 4119.231 | 0.1076146
4513.02 | 0.124346 | 4119.231 | 0.1076146
4523.51 | 0.124723 | 4130.769 | 0.1079467
4531.8 | 0.125006 | 4130.769 | 0.1079467
4531.8 | 0.125006 | 4142.308 | 0.1082813
4541.5 | 0.125334 | 4142.308 | 0.1082813
4550.24 | 0.125638 | 4153.846 | 0.1086186
4550.24 | 0.125638 | 4153.846 | 0.1086186
4561.4 | 0.126017 | 4153.846 | 0.1086186
4567.39 | 0.126239 | 4165.385 | 0.1089586
4567.39 | 0.126239 | 4165.385 | 0.1089586
4577.7 | 0.126581 | 4176.923 | 0.1093014
4586.23 | 0.126883 | 4176.923 | 0.1093014
4586.23 | 0.126883 | 4188.462 | 0.109647
4594.03 | 0.127153 | 4188.462 | 0.109647
4602.44 | 0.127444 | 4200 | 0.1099955
4602.44 | 0.127444 | 4200 | 0.1099955
4611.67 | 0.127759 | 4211.538 | 0.110347
4611.67 | 0.127759 | 4211.538 | 0.110347
4620.28 | 0.128073 | 4223.077 | 0.1107015
4631.14 | 0.128458 | 4223.077 | 0.1107015
4631.14 | 0.128458 | 4234.615 | 0.1110591
4639.8 | 0.128769 | 4234.615 | 0.1110591
4648.52 | 0.129075 | 4234.615 | 0.1110591
4648.52 | 0.129075 | 4246.154 | 0.11142
4659.17 | 0.129454 | 4246.154 | 0.11142
4668.98 | 0.129821 | 4257.692 | 0.111784
4668.98 | 0.129821 | 4257.692 | 0.111784
4677.05 | 0.130107 | 4269.231 | 0.1121514
4686.65 | 0.130472 | 4269.231 | 0.1121514
4686.65 | 0.130472 | 4280.769 | 0.1125222
4694.57 | 0.13076 | 4280.769 | 0.1125222
4702.9 | 0.131069 | 4292.308 | 0.1128965
4702.9 | 0.131069 | 4292.308 | 0.1128965
4712.46 | 0.13144 | 4303.846 | 0.1132744
4723.74 | 0.131856 | 4303.846 | 0.1132744
4723.74 | 0.131856 | 4303.846 | 0.1132744
4731.73 | 0.132166 | 4315.385 | 0.1136559
4742.07 | 0.132553 | 4315.385 | 0.1136559
4742.07 | 0.132553 | 4326.923 | 0.1140412
4752.02 | 0.132928 | 4326.923 | 0.1140412
4752.02 | 0.132928 | 4338.462 | 0.1144303
4760.86 | 0.133265 | 4338.462 | 0.1144303
4769.33 | 0.133577 | 4350 | 0.1148234
4769.33 | 0.133577 | 4350 | 0.1148234
4779.23 | 0.133958 | 4361.538 | 0.1152206
4787.2 | 0.134284 | 4361.538 | 0.1152206
4787.2 | 0.134284 | 4373.077 | 0.1156219
4796.14 | 0.134633 | 4373.077 | 0.1156219
4806.02 | 0.135 | 4384.615 | 0.1160274
4806.02 | 0.135 | 4384.615 | 0.1160274
4813.86 | 0.135317 | 4384.615 | 0.1160274
4821.6 | 0.135615 | 4396.154 | 0.1164374
4821.6 | 0.135615 | 4396.154 | 0.1164374
4830.35 | 0.135952 | 4407.692 | 0.1168518
4837.3 | 0.13624 | 4407.692 | 0.1168518
4837.3 | 0.13624 | 4419.231 | 0.1172708
4845.91 | 0.13658 | 4419.231 | 0.1172708
4854.22 | 0.136903 | 4430.769 | 0.1176946
4854.22 | 0.136903 | 4430.769 | 0.1176946
4860.76 | 0.137157 | 4442.308 | 0.1181233
4860.76 | 0.137157 | 4442.308 | 0.1181233
4869.62 | 0.137531 | 4453.846 | 0.1185569
4876.68 | 0.137818 | 4453.846 | 0.1185569
4876.68 | 0.137818 | 4453.846 | 0.1185569
4886.44 | 0.138197 | 4465.385 | 0.1189958
4896.1 | 0.138608 | 4465.385 | 0.1189958
4896.1 | 0.138608 | 4476.923 | 0.1194399
4905.51 | 0.13901 | 4476.923 | 0.1194399
4912.57 | 0.1393 | 4488.462 | 0.1198895
4912.57 | 0.1393 | 4488.462 | 0.1198895
4920.48 | 0.139633 | 4500 | 0.1203447
4931.07 | 0.140094 | 4500 | 0.1203447
4931.07 | 0.140094 | 4511.538 | 0.1208057
4939.18 | 0.140432 | 4511.538 | 0.1208057
4947.25 | 0.140768 | 4523.077 | 0.1212726
4947.25 | 0.140768 | 4523.077 | 0.1212726
4954.99 | 0.141091 | 4534.615 | 0.1217457
4963.19 | 0.141463 | 4534.615 | 0.1217457
4963.19 | 0.141463 | 4534.615 | 0.1217457
4971.7 | 0.141816 | 4546.154 | 0.1222251
4980.17 | 0.142201 | 4546.154 | 0.1222251
4980.17 | 0.142201 | 4557.692 | 0.1227111
4987.59 | 0.142524 | 4557.692 | 0.1227111
4987.59 | 0.142524 | 4569.231 | 0.1232038
4994.92 | 0.142847 | 4569.231 | 0.1232038
5002.84 | 0.143202 | 4580.769 | 0.1237035
5002.84 | 0.143202 | 4580.769 | 0.1237035
5010.4 | 0.143545 | 4592.308 | 0.1242104
5017.84 | 0.143852 | 4592.308 | 0.1242104
5017.84 | 0.143852 | 4603.846 | 0.1247246
5026.35 | 0.144266 | 4603.846 | 0.1247246
5033.69 | 0.14459 | 4603.846 | 0.1247246
5033.69 | 0.14459 | 4615.385 | 0.1252465
5042.04 | 0.144962 | 4615.385 | 0.1252465
5050.28 | 0.145356 | 4626.923 | 0.1257763
5050.28 | 0.145356 | 4626.923 | 0.1257763
5060.48 | 0.145913 | 4638.462 | 0.1263143
5067.57 | 0.14625 | 4638.462 | 0.1263143
5067.57 | 0.14625 | 4650 | 0.1268607
5076.53 | 0.14667 | 4650 | 0.1268607
5086.17 | 0.147124 | 4661.538 | 0.1274159
5086.17 | 0.147124 | 4661.538 | 0.1274159
5095.92 | 0.147572 | 4673.077 | 0.12798
5095.92 | 0.147572 | 4673.077 | 0.12798
5105.76 | 0.148064 | 4684.615 | 0.1285536
5113.32 | 0.148415 | 4684.615 | 0.1285536
5113.32 | 0.148415 | 4684.615 | 0.1285536
5119.56 | 0.14874 | 4696.154 | 0.1291368
5128.12 | 0.149149 | 4696.154 | 0.1291368
5128.12 | 0.149149 | 4707.692 | 0.1297301
5137.96 | 0.149641 | 4707.692 | 0.1297301
5145.44 | 0.150025 | 4719.231 | 0.1303338
5145.44 | 0.150025 | 4719.231 | 0.1303338
5153.14 | 0.150404 | 4730.769 | 0.1309483
5161.07 | 0.150892 | 4730.769 | 0.1309483
5161.07 | 0.150892 | 4742.308 | 0.1315741
5167.33 | 0.151218 | 4742.308 | 0.1315741
5176.15 | 0.151689 | 4753.846 | 0.1322115
5176.15 | 0.151689 | 4753.846 | 0.1322115
5184.46 | 0.152131 | 4753.846 | 0.1322115
5191.33 | 0.152497 | 4765.385 | 0.1328612
5191.33 | 0.152497 | 4765.385 | 0.1328612
5197.66 | 0.152816 | 4776.923 | 0.1335235
5197.66 | 0.152816 | 4776.923 | 0.1335235
5204.43 | 0.153191 | 4788.462 | 0.134199
5210.55 | 0.153514 | 4788.462 | 0.134199
5210.55 | 0.153514 | 4800 | 0.1348883
5218.6 | 0.153952 | 4800 | 0.1348883
5225.42 | 0.154327 | 4811.538 | 0.1355919
5225.42 | 0.154327 | 4811.538 | 0.1355919
5233.31 | 0.15476 | 4823.077 | 0.1363106
5241.5 | 0.155211 | 4823.077 | 0.1363106
5241.5 | 0.155211 | 4823.077 | 0.1363106
5250.46 | 0.155719 | 4834.615 | 0.137045
5257.67 | 0.156124 | 4834.615 | 0.137045
5257.67 | 0.156124 | 4846.154 | 0.1377959
5265.61 | 0.156581 | 4846.154 | 0.1377959
5272.65 | 0.15698 | 4857.692 | 0.138564
5272.65 | 0.15698 | 4857.692 | 0.138564
5278.29 | 0.157315 | 4869.231 | 0.1393502
5284.18 | 0.157651 | 4869.231 | 0.1393502
5284.18 | 0.157651 | 4880.769 | 0.1401553
5290.19 | 0.158019 | 4880.769 | 0.1401553
5296.56 | 0.158411 | 4892.308 | 0.1409802
5296.56 | 0.158411 | 4892.308 | 0.1409802
5304.03 | 0.158851 | 4903.846 | 0.141826
5304.03 | 0.158851 | 4903.846 | 0.141826
5312.18 | 0.159354 | 4903.846 | 0.141826
5318.48 | 0.159747 | 4915.385 | 0.1426937
5318.48 | 0.159747 | 4915.385 | 0.1426937
5324.32 | 0.16009 | 4926.923 | 0.1435845
5331.5 | 0.160535 | 4926.923 | 0.1435845
5331.5 | 0.160535 | 4938.462 | 0.1444996
5337.25 | 0.160923 | 4938.462 | 0.1444996
5344.93 | 0.161401 | 4950 | 0.1454404
5344.93 | 0.161401 | 4950 | 0.1454404
5352.7 | 0.161908 | 4961.538 | 0.1464084
5360.03 | 0.162396 | 4961.538 | 0.1464084
5360.03 | 0.162396 | 4973.077 | 0.1474051
5369.47 | 0.16301 | 4973.077 | 0.1474051
5378.16 | 0.163598 | 4973.077 | 0.1474051
5378.16 | 0.163598 | 4984.615 | 0.1484324
5385.09 | 0.164073 | 4984.615 | 0.1484324
5395.25 | 0.164769 | 4996.154 | 0.149492
5395.25 | 0.164769 | 4996.154 | 0.149492
5403.37 | 0.165359 | 5007.692 | 0.1505861
5403.37 | 0.165359 | 5007.692 | 0.1505861
5410.58 | 0.165874 | 5019.231 | 0.1517171
5418.22 | 0.166423 | 5019.231 | 0.1517171
5418.22 | 0.166423 | 5030.769 | 0.1528876
5425.06 | 0.16694 | 5030.769 | 0.1528876
5433.82 | 0.167598 | 5042.308 | 0.1541004
5433.82 | 0.167598 | 5042.308 | 0.1541004
5443.85 | 0.168357 | 5053.846 | 0.1553584
5451.64 | 0.168946 | 5053.846 | 0.1553584
5451.64 | 0.168946 | 5053.846 | 0.1553584
5459.53 | 0.169515 | 5065.385 | 0.1566649
5466.35 | 0.170052 | 5065.385 | 0.1566649
5466.35 | 0.170052 | 5076.923 | 0.1580236
5471.84 | 0.170493 | 5076.923 | 0.1580236
5478.17 | 0.171001 | 5088.462 | 0.1594388
5478.17 | 0.171001 | 5088.462 | 0.1594388
5483.94 | 0.17148 | 5100 | 0.1609149
5491.03 | 0.17208 | 5100 | 0.1609149
5491.03 | 0.17208 | 5111.538 | 0.1624572
5498.97 | 0.172739 | 5111.538 | 0.1624572
5507.08 | 0.173443 | 5123.077 | 0.1640717
5507.08 | 0.173443 | 5123.077 | 0.1640717
5517.27 | 0.174339 | 5123.077 | 0.1640717
5517.27 | 0.174339 | 5134.615 | 0.1657652
5526.98 | 0.175196 | 5134.615 | 0.1657652
5534.43 | 0.175887 | 5146.154 | 0.1675452
5534.43 | 0.175887 | 5146.154 | 0.1675452
5542.52 | 0.176621 | 5157.692 | 0.1694217
5550.26 | 0.17735 | 5157.692 | 0.1694217
5550.26 | 0.17735 | 5169.231 | 0.1714043
5555.87 | 0.177866 | 5169.231 | 0.1714043
5563.37 | 0.178586 | 5180.769 | 0.1735047
5563.37 | 0.178586 | 5180.769 | 0.1735047
5570.31 | 0.179235 | 5192.308 | 0.1757365
5576.87 | 0.179852 | 5192.308 | 0.1757365
5576.87 | 0.179852 | 5203.846 | 0.1781159
5584.04 | 0.180508 | 5203.846 | 0.1781159
5592.12 | 0.181269 | 5203.846 | 0.1781159
5592.12 | 0.181269 | 5215.385 | 0.1806625
5598.14 | 0.181856 | 5215.385 | 0.1806625
5603.46 | 0.182384 | 5226.923 | 0.1833991
5603.46 | 0.182384 | 5226.923 | 0.1833991
5611.49 | 0.183161 | 5238.462 | 0.1863525
5611.49 | 0.183161 | 5238.462 | 0.1863525
5620.67 | 0.184055 | 5250 | 0.1895666
5627.61 | 0.184747 | 5250 | 0.1895666
5627.61 | 0.184747 | 5261.538 | 0.1930794
5634.7 | 0.185483 | 5261.538 | 0.1930794
5642.29 | 0.186282 | 5273.077 | 0.1969462
5642.29 | 0.186282 | 5273.077 | 0.1969462
5649.61 | 0.187052 | 5273.077 | 0.1969462
5656.39 | 0.187776 | 5284.615 | 0.2012365
5656.39 | 0.187776 | 5284.615 | 0.2012365
5662.53 | 0.188438 | 5296.154 | 0.206029
5669.43 | 0.189197 | 5296.154 | 0.206029
5669.43 | 0.189197 | 5307.692 | 0.2115079
5676.51 | 0.18998 | 5307.692 | 0.2115079
5684.5 | 0.190852 | 5319.231 | 0.2178219
5684.5 | 0.190852 | 5319.231 | 0.2178219
5692.52 | 0.191699 | 5330.769 | 0.2251875
5699.98 | 0.192488 | 5330.769 | 0.2251875
5699.98 | 0.192488 | 5342.308 | 0.2337751
5706.09 | 0.193113 | 5342.308 | 0.2337751