## summary
Progress | Start / End | Model | Params | Bounds | Experimental Data | Objectives | MOGA Summary | Reduction
560/10000 | Thursday, 01/25/24, 16:36:04 | evpcd | evp_s0 (init=3.746) | [0.0, 100.0] | creep/inl_1/AirBase_1000_16_G18.csv (calibration) | yield_tensile | num_gens (10000) | Grouping Errors (name, type, labels)
| Friday, 01/26/24, 13:29:17 |  | evp_R (init=8.654) | [0.0, 1e+03] | creep/inl_1/AirBase_1000_13_G30.csv (calibration) | area_creep_time_strain | population (100) | Reducing Errors (square_average)
|  |  | evp_d (init=4.244) | [0.0, 100.0] | creep/inl_1/AirBase_1000_12_G48.csv (calibration) | end_creep_strain | offspring (50) | Reducing Objectives (square_average)
|  |  | evp_n (init=3.932) | [1.0, 100.0] | creep/inl_1/AirBase_1000_11_G39.csv (calibration) | area_tensile_strain_stress | crossover (0.8)
|  |  | evp_eta (init=749.1) | [0.0, 1e+04] | tensile/inl/AirBase_1000_D12.csv (calibration) | arg_max_tensile_strain_stress | mutation (0.01)
|  |  | cd_A (init=9.41e+03) | [0.0, 1e+04] |  | end_creep_time
|  |  | cd_xi (init=2.762) | [0.0, 100.0] |  | end_tensile_strain
|  |  | cd_phi (init=5.293) | [0.0, 100.0]

## results
evp_s0 | evp_R | evp_d | evp_n | evp_eta | cd_A | cd_xi | cd_phi | yield_tensile | area_creep_time_strain | end_creep_strain | area_tensile_strain_stress | arg_max_tensile_strain_stress | end_creep_time | end_tensile_strain | square_average
3.5037 | 7.0574 | 10.161 | 3.9248 | 698.65 | 9414.5 | 2.7528 | 4.5492 | 1.7993e-05 | 0.17385 | 0.086216 | 0.060817 | 0.00032033 | 0.072276 | 0.20816 | 0.089907
3.7702 | 5.2819 | 11.022 | 3.9289 | 724.04 | 9407.6 | 2.7552 | 5.0545 | 0.0019466 | 0.14488 | 0.06093 | 0.063716 | 0.030463 | 0.13037 | 0.20816 | 0.090018
3.7571 | 5.0214 | 10.169 | 3.9263 | 737.47 | 9412.8 | 2.7759 | 5.2724 | 0.0036903 | 0.19256 | 0.038005 | 0.066926 | 0.017495 | 0.059401 | 0.20816 | 0.09018
3.7572 | 5.5718 | 9.837 | 3.9337 | 723.17 | 9415.7 | 2.754 | 5.1423 | 0.0020658 | 0.14617 | 0.041359 | 0.064604 | 0.0099894 | 0.14158 | 0.20816 | 0.090725
3.7724 | 5.0225 | 9.3541 | 3.9183 | 751.57 | 9409.9 | 2.7617 | 5.2976 | 0.0056804 | 0.16802 | 0.043931 | 0.069762 | 0.015578 | 0.11399 | 0.20816 | 0.091624
3.8428 | 5.0541 | 9.3399 | 3.9729 | 723.17 | 9410 | 2.7537 | 5.0331 | 0.0047658 | 0.16451 | 0.046837 | 0.06818 | 0.016204 | 0.1223 | 0.20816 | 0.092477
3.7559 | 5.0123 | 9.3138 | 3.9764 | 708.01 | 9410.4 | 2.7694 | 5.294 | 0.0023679 | 0.19369 | 0.051808 | 0.064419 | 0.006409 | 0.076232 | 0.20816 | 0.093537
3.7632 | 6.1245 | 9.9686 | 3.9229 | 705.04 | 9410 | 2.7528 | 4.5158 | 0.00021298 | 0.19275 | 0.077352 | 0.060702 | 0.0025221 | 0.072335 | 0.20816 | 0.095389
3.7584 | 5.0173 | 10.059 | 3.9271 | 723.13 | 9410 | 2.7611 | 5.2937 | 0.0017206 | 0.18377 | 0.025049 | 0.062935 | 0.016204 | 0.1226 | 0.20816 | 0.096986
3.7291 | 5.0404 | 8.8866 | 3.9655 | 721.91 | 9387 | 2.7828 | 5.2574 | 0.0037993 | 0.21161 | 0.039149 | 0.067336 | 0.0022785 | 0.054075 | 0.20816 | 0.097118
3.8632 | 7.1778 | 10.045 | 3.9713 | 681.97 | 9421.2 | 2.7422 | 4.4686 | 0.00011689 | 0.16061 | 0.10951 | 0.061717 | 0.00077524 | 0.11104 | 0.20816 | 0.097255
3.7588 | 5.3426 | 9.8993 | 3.9195 | 722.27 | 9410.2 | 2.762 | 4.9306 | 0.0012947 | 0.19805 | 0.071057 | 0.0627 | 0.008554 | 0.077098 | 0.20816 | 0.097553
3.7314 | 4.8276 | 9.8926 | 3.9428 | 722.68 | 9408.6 | 2.7606 | 5.1039 | 0.002465 | 0.19796 | 0.03338 | 0.063982 | 0.018835 | 0.10056 | 0.20816 | 0.098199
3.7598 | 5.1266 | 10.18 | 3.918 | 723.08 | 9410 | 2.7617 | 5.2872 | 0.001312 | 0.18757 | 0.038489 | 0.062285 | 0.014361 | 0.11968 | 0.20816 | 0.098404
3.7408 | 5.1386 | 9.5493 | 3.9263 | 722.32 | 9410.3 | 2.7656 | 5.2338 | 0.0015762 | 0.20309 | 0.042644 | 0.063016 | 0.0068133 | 0.09002 | 0.20816 | 0.098517
3.7586 | 4.6912 | 10.078 | 3.9271 | 775.28 | 9352.7 | 2.7612 | 5.2968 | 0.012786 | 0.13366 | 0.10004 | 0.078604 | 0.051416 | 0.13582 | 0.20816 | 0.098636
3.4831 | 5.7276 | 9.673 | 3.9325 | 723.46 | 9412.3 | 2.7583 | 5.3561 | 0.0017753 | 0.16829 | 0.042738 | 0.064427 | 0.0056375 | 0.14541 | 0.20816 | 0.098808
3.9683 | 5.0903 | 9.8058 | 3.9165 | 724.74 | 9413.2 | 2.7809 | 5.2454 | 0.0015915 | 0.21378 | 0.064756 | 0.063277 | 0.0056375 | 0.055454 | 0.20816 | 0.10034
3.7334 | 4.8253 | 4.3924 | 3.9402 | 837.93 | 9409.7 | 2.7581 | 5.1965 | 0.042871 | 0.15917 | 0.058868 | 0.11256 | 0.00091988 | 0.12016 | 0.20816 | 0.10108
3.8 | 4.9627 | 9.5775 | 3.9267 | 715.8 | 9423.1 | 2.7696 | 5.279 | 0.00099644 | 0.21823 | 0.045575 | 0.061503 | 0.0056375 | 0.076648 | 0.20816 | 0.10272
3.7738 | 6.9378 | 10.179 | 3.9273 | 666.67 | 9412.4 | 2.7553 | 4.6046 | 0.0012514 | 0.18773 | 0.12771 | 0.056992 | 0.00072126 | 0.074335 | 0.20816 | 0.10366
3.7625 | 4.8279 | 9.8623 | 3.9659 | 721.71 | 9388.3 | 2.7536 | 5.2671 | 0.0038443 | 0.15033 | 0.064066 | 0.066104 | 0.026278 | 0.17078 | 0.20816 | 0.10427
3.7576 | 5.0638 | 9.8053 | 3.9256 | 722.24 | 9410.1 | 2.769 | 5.2642 | 0.0015519 | 0.21082 | 0.085412 | 0.062876 | 0.0090201 | 0.077393 | 0.20816 | 0.10509
3.7556 | 6.111 | 10.091 | 3.9338 | 722.46 | 9406.8 | 2.7739 | 5.2238 | 0.0019992 | 0.22755 | 0.052947 | 0.06609 | 0.0039253 | 0.060506 | 0.20816 | 0.10596
3.7586 | 5.0212 | 10.105 | 3.9181 | 722.54 | 9410 | 2.7617 | 5.2936 | 0.0012607 | 0.21193 | 0.029606 | 0.061983 | 0.014963 | 0.11833 | 0.20816 | 0.10719
3.8021 | 5.0416 | 10.041 | 3.9262 | 709.26 | 9407.7 | 2.7684 | 5.2621 | 0.00050241 | 0.22353 | 0.060735 | 0.060258 | 0.008554 | 0.082556 | 0.20816 | 0.1075
3.8165 | 4.8173 | 10.049 | 3.9734 | 693.89 | 9424.4 | 2.754 | 5.0211 | 0.00076686 | 0.20782 | 0.048035 | 0.060344 | 0.016844 | 0.12192 | 0.20816 | 0.10761
3.7543 | 5.0048 | 11.132 | 3.926 | 723.25 | 9410 | 2.7536 | 5.2819 | 0.0016913 | 0.17005 | 0.041219 | 0.0626 | 0.036841 | 0.1711 | 0.20816 | 0.1085
1.8021 | 8.654 | 9.9767 | 3.9026 | 749.11 | 9410 | 2.7617 | 4.9184 | 0.0017403 | 0.22178 | 0.073808 | 0.071244 | 0.00014252 | 0.074442 | 0.20816 | 0.10859
3.7582 | 4.3154 | 10.391 | 3.9287 | 756.09 | 9410 | 2.7621 | 4.8596 | 0.007679 | 0.21366 | 0.08528 | 0.070876 | 0.052549 | 0.067694 | 0.20816 | 0.10868
1.8653 | 8.6378 | 10.196 | 3.8975 | 749.09 | 9410 | 2.7617 | 5.2871 | 0.0015469 | 0.21007 | 0.068635 | 0.070611 | 8.8792e-06 | 0.11402 | 0.20816 | 0.11016
3.7914 | 4.9935 | 9.9496 | 3.9262 | 708.84 | 9410.4 | 2.7815 | 5.2706 | 0.00047166 | 0.20963 | 0.1293 | 0.060343 | 0.0045731 | 0.054981 | 0.20816 | 0.11068
3.7876 | 4.7721 | 9.8851 | 3.9798 | 722.78 | 9410.3 | 2.7529 | 5.269 | 0.0051603 | 0.11885 | 0.13379 | 0.068055 | 0.031337 | 0.17619 | 0.20816 | 0.11204
3.8444 | 5.1981 | 10.092 | 3.969 | 722.54 | 9410.4 | 2.7523 | 5.2529 | 0.0043597 | 0.11728 | 0.14052 | 0.067789 | 0.025478 | 0.17464 | 0.20816 | 0.11259
3.7548 | 4.8955 | 9.9356 | 3.9258 | 721.44 | 9392.5 | 2.7578 | 4.7948 | 0.0014702 | 0.23275 | 0.073904 | 0.062125 | 0.016204 | 0.088809 | 0.20816 | 0.11498
3.7189 | 6.1617 | 9.6464 | 3.9261 | 695.17 | 9410.2 | 2.7551 | 5.3989 | 5.2733e-06 | 0.18993 | 0.070633 | 0.059284 | 0.00016706 | 0.17523 | 0.20816 | 0.11861
3.7375 | 5.055 | 9.9429 | 3.9271 | 720.09 | 9410.5 | 2.7534 | 5.2099 | 0.001377 | 0.21638 | 0.024702 | 0.062126 | 0.015578 | 0.16111 | 0.20816 | 0.12082
1.7855 | 8.654 | 9.9795 | 3.897 | 749.09 | 9410 | 2.7617 | 5.0126 | 0.0014556 | 0.24756 | 0.072758 | 0.070421 | 0.00020807 | 0.081348 | 0.20816 | 0.12149
3.7577 | 4.9953 | 9.9444 | 3.9264 | 722.36 | 9410.3 | 2.7537 | 5.2708 | 0.0016006 | 0.21361 | 0.022158 | 0.062484 | 0.016844 | 0.1685 | 0.20816 | 0.12203
3.7598 | 5.0034 | 9.2451 | 3.9262 | 721.68 | 9414.2 | 2.7581 | 5.2727 | 0.0015147 | 0.23407 | 0.039871 | 0.062484 | 0.0068133 | 0.13816 | 0.20816 | 0.12275
3.4932 | 5.004 | 10.381 | 3.9259 | 723.83 | 9410.4 | 2.7603 | 5.2927 | 0.0015114 | 0.2389 | 0.037415 | 0.062439 | 0.020225 | 0.1298 | 0.20816 | 0.12296
3.7811 | 8.5721 | 8.9376 | 3.8636 | 718.75 | 9410 | 2.7551 | 5.2886 | 1.5228e-08 | 0.11038 | 0.19769 | 0.063003 | 0.015954 | 0.15722 | 0.20816 | 0.12354
3.6835 | 5.0237 | 10.207 | 3.9264 | 724.62 | 9413.7 | 2.751 | 4.9114 | 0.001791 | 0.23816 | 0.054945 | 0.062864 | 0.021664 | 0.12908 | 0.20816 | 0.12415
3.7377 | 4.993 | 10.073 | 3.9264 | 722.18 | 9413.7 | 2.7531 | 5.2696 | 0.0015661 | 0.21695 | 0.026815 | 0.062391 | 0.018835 | 0.1711 | 0.20816 | 0.12464
1.6555 | 11.221 | 10.138 | 3.9329 | 705.9 | 9389.6 | 2.7636 | 5.1093 | 4.5929e-07 | 0.18632 | 0.18614 | 0.068323 | 0.0097931 | 0.085173 | 0.20816 | 0.12471
3.4937 | 5.0482 | 10.039 | 3.9331 | 723.73 | 9413.9 | 2.7613 | 5.342 | 0.0018406 | 0.24023 | 0.073713 | 0.063245 | 0.015578 | 0.12367 | 0.20816 | 0.12602
3.7553 | 5.2103 | 1.8718 | 3.9285 | 874.65 | 9403.5 | 2.7598 | 4.9986 | 0.062346 | 0.22764 | 0.051211 | 0.12811 | 0.032224 | 0.086336 | 0.20816 | 0.12656
3.8929 | 4.9593 | 9.5013 | 3.9264 | 720.92 | 9413.9 | 2.7538 | 5.2709 | 0.0015582 | 0.22882 | 0.054675 | 0.062369 | 0.011536 | 0.16081 | 0.20816 | 0.12856
3.7328 | 8.8012 | 8.7527 | 3.9276 | 663.69 | 9409.5 | 2.775 | 5.341 | 0.0015669 | 0.23428 | 0.13998 | 0.05927 | 0.054392 | 0.065861 | 0.20816 | 0.12862
1.7743 | 8.6725 | 10.078 | 3.8929 | 749.09 | 9410 | 2.7617 | 5.2828 | 0.0012654 | 0.25985 | 0.04744 | 0.069864 | 8.9338e-05 | 0.11135 | 0.20816 | 0.13038
3.746 | 4.7951 | 7.6736 | 3.9322 | 749.05 | 9406.1 | 2.7617 | 4.7684 | 0.0063597 | 0.22861 | 0.16521 | 0.070243 | 0.001428 | 0.06522 | 0.20816 | 0.13211
3.7761 | 4.963 | 9.555 | 3.9284 | 722.81 | 9409.2 | 2.7547 | 5.295 | 0.0017594 | 0.23465 | 0.071454 | 0.062789 | 0.012629 | 0.16216 | 0.20816 | 0.1339
1.8297 | 8.6385 | 9.6096 | 3.8974 | 749.09 | 9410 | 2.7617 | 5.2931 | 0.001504 | 0.26678 | 0.048304 | 0.070526 | 0.0015435 | 0.11399 | 0.20816 | 0.13481
3.7292 | 4.8541 | 9.9334 | 3.9313 | 724.88 | 9412.7 | 2.7533 | 5.2449 | 0.0021139 | 0.23952 | 0.074467 | 0.063206 | 0.020938 | 0.16216 | 0.20816 | 0.13698
3.7005 | 4.9396 | 9.7765 | 3.9219 | 723.78 | 9409.9 | 2.7541 | 5.272 | 0.0014983 | 0.24668 | 0.035731 | 0.062191 | 0.014963 | 0.16984 | 0.20816 | 0.1384
3.8051 | 5.2264 | 9.1246 | 3.9182 | 702.41 | 9410 | 2.7627 | 5.3241 | 7.1405e-05 | 0.27733 | 0.053779 | 0.058852 | 0.00032033 | 0.12563 | 0.20816 | 0.14238
1.7941 | 12.035 | 10.126 | 3.9279 | 713.58 | 9420.8 | 2.7549 | 4.5258 | 7.7139e-05 | 0.26744 | 0.13926 | 0.072159 | 0.0088336 | 0.059836 | 0.20816 | 0.14311
3.7812 | 4.8254 | 10.438 | 3.9206 | 721.73 | 9412.7 | 2.7529 | 4.9132 | 0.001303 | 0.27461 | 0.090276 | 0.061521 | 0.026278 | 0.11505 | 0.20816 | 0.1446
3.9441 | 5.0307 | 9.8773 | 3.9777 | 709.29 | 9410.3 | 2.7766 | 4.886 | 0.0028442 | 0.30079 | 0.056467 | 0.065494 | 0.011008 | 0.058754 | 0.20816 | 0.14486
3.5047 | 5.0108 | 10.135 | 3.9387 | 712.92 | 9413.3 | 2.7767 | 5.099 | 0.00097872 | 0.21406 | 0.22761 | 0.061639 | 0.0090201 | 0.056305 | 0.20816 | 0.14801
1.768 | 7.9711 | 10.045 | 3.962 | 724.12 | 9410.3 | 2.7533 | 5.2649 | 0.0017454 | 0.25789 | 0.06993 | 0.069242 | 0.00064297 | 0.16895 | 0.20816 | 0.14807
3.7263 | 4.9942 | 9.4111 | 3.9276 | 723.83 | 9391.8 | 2.7509 | 5.28 | 0.0017918 | 0.2432 | 0.047385 | 0.062805 | 0.012076 | 0.20204 | 0.20816 | 0.14963
3.678 | 8.6541 | 7.6425 | 3.9264 | 749.25 | 9412.2 | 2.7604 | 4.9245 | 0.0058462 | 0.25916 | 0.16478 | 0.080215 | 0.024381 | 0.075416 | 0.20816 | 0.1504
3.7675 | 4.8816 | 9.9963 | 3.9169 | 722.48 | 9412.5 | 2.7516 | 5.2956 | 0.0012095 | 0.26177 | 0.020456 | 0.061403 | 0.018835 | 0.19069 | 0.20816 | 0.15276
3.7577 | 4.7903 | 9.4686 | 3.9266 | 723.32 | 9413.9 | 2.752 | 5.1693 | 0.0017117 | 0.27889 | 0.045619 | 0.062325 | 0.014361 | 0.16428 | 0.20816 | 0.15427
3.753 | 5.0655 | 10.303 | 3.9218 | 721.7 | 9426.7 | 2.752 | 5.6316 | 0.0013278 | 0.19896 | 0.10133 | 0.061978 | 0.020938 | 0.24107 | 0.20816 | 0.15558
1.9155 | 8.0305 | 9.6183 | 3.9236 | 711.13 | 9414.2 | 2.7809 | 5.3588 | 1.0486e-05 | 0.30477 | 0.1178 | 0.062976 | 0.0083724 | 0.053619 | 0.20816 | 0.157
3.7224 | 4.5135 | 9.5817 | 3.9324 | 722.33 | 9410.4 | 2.7576 | 5.2331 | 0.0018381 | 0.29667 | 0.055885 | 0.062162 | 0.018159 | 0.13598 | 0.20816 | 0.15715
3.7518 | 8.7583 | 4.2234 | 3.8921 | 798.27 | 9419.5 | 2.7605 | 5.0371 | 0.014888 | 0.13373 | 0.048032 | 0.093047 | 0.27994 | 0.087207 | 0.20816 | 0.15837
1.4738 | 7.4236 | 10.019 | 3.9258 | 755.69 | 9403.6 | 2.7809 | 5.2736 | 0.0036877 | 0.30197 | 0.12666 | 0.073123 | 0.00041551 | 0.055045 | 0.20816 | 0.15895
3.7516 | 9.6574 | 9.4653 | 3.857 | 692.71 | 9410.9 | 2.7593 | 5.3387 | 0.0014627 | 0.147 | 0.26749 | 0.060021 | 0.025959 | 0.13491 | 0.20816 | 0.15897
3.7684 | 8.6788 | 9.5816 | 3.872 | 723.27 | 9412.4 | 2.7615 | 5.2917 | 0.0001154 | 0.18246 | 0.25739 | 0.065011 | 0.0054903 | 0.11468 | 0.20816 | 0.16028
1.6632 | 13.926 | 1.0566 | 3.9258 | 1023 | 9407.5 | 2.7703 | 5.1452 | 0.18215 | 0.081053 | 0.061076 | 0.26642 | 0.0017451 | 0.063237 | 0.20816 | 0.16179
3.6956 | 4.9884 | 10.015 | 3.9263 | 710.64 | 9410.8 | 2.754 | 5.2846 | 0.00053742 | 0.28777 | 0.051994 | 0.059994 | 0.013194 | 0.17138 | 0.20816 | 0.16199
3.7076 | 4.8008 | 10.111 | 3.9174 | 722.09 | 9412.5 | 2.7547 | 5.2427 | 0.0011454 | 0.30078 | 0.037548 | 0.061185 | 0.020225 | 0.15574 | 0.20816 | 0.16361
3.7305 | 7.1916 | 10.334 | 3.9267 | 625.4 | 9410.3 | 2.7755 | 4.519 | 0.0086218 | 0.24148 | 0.22948 | 0.057121 | 0.014125 | 0.079873 | 0.20816 | 0.16422
3.7573 | 4.2883 | 10.793 | 3.9252 | 724.45 | 9410.2 | 2.7533 | 5.2619 | 0.0017741 | 0.29272 | 0.031248 | 0.061451 | 0.045932 | 0.17383 | 0.20816 | 0.1661
3.746 | 8.654 | 4.6762 | 3.9324 | 749.09 | 9410 | 2.7617 | 5.2934 | 0.0063982 | 0.12149 | 0.076517 | 0.080034 | 0.28789 | 0.11399 | 0.20816 | 0.16626
3.7602 | 8.654 | 4.6666 | 3.932 | 749.09 | 9410 | 2.7617 | 5.2934 | 0.0063868 | 0.12185 | 0.077103 | 0.080006 | 0.28789 | 0.11399 | 0.20816 | 0.16644
3.8257 | 4.9334 | 9.9264 | 3.9207 | 709.6 | 9407.6 | 2.768 | 4.9239 | 0.00039837 | 0.25531 | 0.22756 | 0.059786 | 0.0076589 | 0.061134 | 0.20816 | 0.16767
3.7958 | 8.6533 | 4.8209 | 3.909 | 749.09 | 9410 | 2.7617 | 5.2874 | 0.0044301 | 0.13048 | 0.064342 | 0.076582 | 0.29057 | 0.11402 | 0.20816 | 0.16781
3.7577 | 4.9955 | 10.054 | 3.9267 | 722.27 | 9393.1 | 2.7442 | 5.2717 | 0.0016038 | 0.22878 | 0.055143 | 0.062222 | 0.023153 | 0.25734 | 0.20816 | 0.16934
1.4208 | 10.573 | 10.274 | 3.9264 | 656.72 | 9410.1 | 2.7577 | 4.8485 | 0.0055756 | 0.33556 | 0.054803 | 0.058189 | 0.023611 | 0.083576 | 0.20816 | 0.16989
3.6797 | 4.9907 | 9.8955 | 3.9264 | 708.25 | 9410.5 | 2.7547 | 5.3768 | 0.0003908 | 0.29972 | 0.023829 | 0.059581 | 0.011008 | 0.18257 | 0.20816 | 0.17073
3.6681 | 8.0509 | 4.2405 | 3.9537 | 751.88 | 9401.7 | 2.7614 | 5.3739 | 0.0091531 | 0.12191 | 0.069572 | 0.082274 | 0.29057 | 0.13036 | 0.20816 | 0.17131
3.755 | 5.1147 | 9.8571 | 3.9268 | 691.93 | 9410.2 | 2.7608 | 5.2881 | 2.6446e-06 | 0.32128 | 0.074105 | 0.057599 | 0.0036199 | 0.12697 | 0.20816 | 0.17149
3.7362 | 4.9947 | 9.9659 | 3.9267 | 692.47 | 9385.2 | 2.7712 | 5.2657 | 1.3157e-06 | 0.32161 | 0.1296 | 0.057621 | 0.0036199 | 0.076416 | 0.20816 | 0.17273
3.7473 | 5.017 | 10.407 | 3.9264 | 690.8 | 9384.4 | 2.7626 | 5.281 | 1.1713e-05 | 0.32524 | 0.079547 | 0.057266 | 0.0090201 | 0.11993 | 0.20816 | 0.17318
3.7318 | 9.4428 | 9.9394 | 3.9266 | 632.39 | 9410.3 | 2.7755 | 5.2246 | 0.0068526 | 0.32438 | 0.13333 | 0.05752 | 0.038387 | 0.057111 | 0.20816 | 0.17442
1.8676 | 8.6341 | 10.352 | 3.8575 | 749.09 | 9412.8 | 2.7617 | 5.2908 | 0.00023978 | 0.33174 | 0.052856 | 0.065694 | 0.00014252 | 0.11993 | 0.20816 | 0.17487
3.7492 | 8.3875 | 10.809 | 3.8702 | 722.71 | 9410 | 2.7617 | 4.5007 | 7.897e-05 | 0.35251 | 0.030367 | 0.064004 | 0.00016706 | 0.05239 | 0.20816 | 0.17535
3.746 | 7.2745 | 4.2439 | 3.932 | 751.91 | 9410 | 2.7617 | 5.5059 | 0.0069588 | 0.18065 | 0.042487 | 0.07674 | 0.26438 | 0.14872 | 0.20816 | 0.17572
3.8119 | 4.9311 | 9.2519 | 3.9263 | 721.44 | 9410.3 | 2.7537 | 4.7464 | 0.0015382 | 0.2854 | 0.19633 | 0.062317 | 0.008554 | 0.093143 | 0.20816 | 0.17596
3.8191 | 4.5328 | 9.8794 | 3.9695 | 681.53 | 9407.1 | 2.7556 | 5.2217 | 6.454e-05 | 0.32227 | 0.058191 | 0.057674 | 0.012629 | 0.14987 | 0.20816 | 0.17652
3.7177 | 7.7044 | 9.7622 | 3.9692 | 690.29 | 9390 | 2.7627 | 5.2372 | 0.00039336 | 0.22497 | 0.26171 | 0.064575 | 0.00047889 | 0.10758 | 0.20816 | 0.17818
3.7602 | 4.6759 | 10.371 | 3.9277 | 785.06 | 9418.1 | 2.7863 | 5.533 | 0.016129 | 0.34318 | 0.074577 | 0.084035 | 0.045932 | 0.053725 | 0.20816 | 0.17898
3.7833 | 5.0141 | 9.3748 | 3.9258 | 707.05 | 9410.1 | 2.7531 | 5.272 | 0.00035592 | 0.31954 | 0.042611 | 0.059531 | 0.0052703 | 0.17556 | 0.20816 | 0.18164
3.4117 | 8.537 | 4.6926 | 3.9447 | 753.98 | 9410 | 2.7677 | 4.5626 | 0.0081892 | 0.1528 | 0.1621 | 0.08303 | 0.28258 | 0.05597 | 0.20816 | 0.1829
3.7148 | 7.0512 | 4.0579 | 3.9272 | 763.4 | 9412.7 | 2.7755 | 5.2301 | 0.0091998 | 0.17601 | 0.087898 | 0.079865 | 0.30412 | 0.058252 | 0.20816 | 0.18438
3.7678 | 5.1353 | 4.0182 | 3.9261 | 776.14 | 9412.5 | 2.7765 | 5.2967 | 0.012805 | 0.26298 | 0.22713 | 0.079391 | 0.10415 | 0.059401 | 0.20816 | 0.18492

## plot_creep_time_strain
0 | 1 | 2 | 3
0 | 0 | 0 | 0
0 | 0 | 0 | 0
0.5 | 0.000537 | 0 | 0
0.5 | 0.000537 | 0 | 0
3.05 | 0.000945 | 0 | 0
6.71 | 0.001415 | 0 | 0
6.71 | 0.001415 | 11.53846 | 0.001915914
10.26 | 0.001863 | 11.53846 | 0.001915914
10.26 | 0.001863 | 11.53846 | 0.001915914
15.53 | 0.002542 | 11.53846 | 0.001915914
19.55 | 0.003079 | 11.53846 | 0.001915914
19.55 | 0.003079 | 11.53846 | 0.001915914
23.94 | 0.003607 | 23.07692 | 0.003760674
23.94 | 0.003607 | 23.07692 | 0.003760674
28.06 | 0.004077 | 23.07692 | 0.003760674
32.37 | 0.004561 | 23.07692 | 0.003760674
32.37 | 0.004561 | 23.07692 | 0.003760674
36.59 | 0.005004 | 23.07692 | 0.003760674
40.01 | 0.005372 | 34.61538 | 0.00554678
40.01 | 0.005372 | 34.61538 | 0.00554678
44.05 | 0.005805 | 34.61538 | 0.00554678
44.05 | 0.005805 | 34.61538 | 0.00554678
48.6 | 0.00627 | 34.61538 | 0.00554678
52.24 | 0.006627 | 46.15385 | 0.00727839
52.24 | 0.006627 | 46.15385 | 0.00727839
56.31 | 0.007025 | 46.15385 | 0.00727839
56.31 | 0.007025 | 46.15385 | 0.00727839
59.2 | 0.00731 | 46.15385 | 0.00727839
63.55 | 0.007731 | 46.15385 | 0.00727839
63.55 | 0.007731 | 57.69231 | 0.00895935
66.87 | 0.008056 | 57.69231 | 0.00895935
66.87 | 0.008056 | 57.69231 | 0.00895935
72.36 | 0.008566 | 57.69231 | 0.00895935
75.85 | 0.00889 | 57.69231 | 0.00895935
75.85 | 0.00889 | 57.69231 | 0.00895935
80.49 | 0.009316 | 69.23077 | 0.0105932
84.09 | 0.009655 | 69.23077 | 0.0105932
84.09 | 0.009655 | 69.23077 | 0.0105932
88.25 | 0.010033 | 69.23077 | 0.0105932
88.25 | 0.010033 | 69.23077 | 0.0105932
92.12 | 0.010363 | 69.23077 | 0.0105932
96.76 | 0.010781 | 80.76923 | 0.01218318
96.76 | 0.010781 | 80.76923 | 0.01218318
99.91 | 0.011064 | 80.76923 | 0.01218318
99.91 | 0.011064 | 80.76923 | 0.01218318
103.78 | 0.011391 | 80.76923 | 0.01218318
107.59 | 0.011725 | 92.30769 | 0.01373226
107.59 | 0.011725 | 92.30769 | 0.01373226
111.69 | 0.012093 | 92.30769 | 0.01373226
111.69 | 0.012093 | 92.30769 | 0.01373226
116.15 | 0.012473 | 92.30769 | 0.01373226
120.57 | 0.01285 | 92.30769 | 0.01373226
120.57 | 0.01285 | 103.8462 | 0.01524315
125.11 | 0.01323 | 103.8462 | 0.01524315
129.26 | 0.013591 | 103.8462 | 0.01524315
129.26 | 0.013591 | 103.8462 | 0.01524315
132.71 | 0.013882 | 103.8462 | 0.01524315
132.71 | 0.013882 | 103.8462 | 0.01524315
136.7 | 0.014217 | 115.3846 | 0.01671834
139.42 | 0.014441 | 115.3846 | 0.01671834
139.42 | 0.014441 | 115.3846 | 0.01671834
143.23 | 0.01476 | 115.3846 | 0.01671834
143.23 | 0.01476 | 115.3846 | 0.01671834
147.33 | 0.015112 | 115.3846 | 0.01671834
151.6 | 0.015468 | 126.9231 | 0.0181601
151.6 | 0.015468 | 126.9231 | 0.0181601
155.42 | 0.015784 | 126.9231 | 0.0181601
159.38 | 0.016116 | 126.9231 | 0.0181601
159.38 | 0.016116 | 126.9231 | 0.0181601
163.4 | 0.016444 | 138.4615 | 0.0195705
163.4 | 0.016444 | 138.4615 | 0.0195705
167.2 | 0.016744 | 138.4615 | 0.0195705
171.07 | 0.017061 | 138.4615 | 0.0195705
171.07 | 0.017061 | 138.4615 | 0.0195705
175.23 | 0.017396 | 138.4615 | 0.0195705
175.23 | 0.017396 | 150 | 0.02095145
179.25 | 0.017731 | 150 | 0.02095145
183.89 | 0.018109 | 150 | 0.02095145
183.89 | 0.018109 | 150 | 0.02095145
187.78 | 0.018414 | 150 | 0.02095145
187.78 | 0.018414 | 150 | 0.02095145
191.86 | 0.018745 | 161.5385 | 0.02230472
195.93 | 0.019072 | 161.5385 | 0.02230472
195.93 | 0.019072 | 161.5385 | 0.02230472
200.32 | 0.019428 | 161.5385 | 0.02230472
204.54 | 0.019767 | 161.5385 | 0.02230472
204.54 | 0.019767 | 161.5385 | 0.02230472
208.05 | 0.020058 | 173.0769 | 0.02363192
208.05 | 0.020058 | 173.0769 | 0.02363192
211.37 | 0.020307 | 173.0769 | 0.02363192
215.62 | 0.020642 | 173.0769 | 0.02363192
215.62 | 0.020642 | 173.0769 | 0.02363192
219.83 | 0.020983 | 184.6154 | 0.02493455
219.83 | 0.020983 | 184.6154 | 0.02493455
223.95 | 0.021317 | 184.6154 | 0.02493455
228.02 | 0.021632 | 184.6154 | 0.02493455
228.02 | 0.021632 | 184.6154 | 0.02493455
232.47 | 0.021988 | 184.6154 | 0.02493455
232.47 | 0.021988 | 196.1538 | 0.02621399
236.18 | 0.022285 | 196.1538 | 0.02621399
240.42 | 0.022616 | 196.1538 | 0.02621399
240.42 | 0.022616 | 196.1538 | 0.02621399
244.52 | 0.02294 | 196.1538 | 0.02621399
248.63 | 0.023263 | 196.1538 | 0.02621399
248.63 | 0.023263 | 207.6923 | 0.02747152
252.48 | 0.023574 | 207.6923 | 0.02747152
252.48 | 0.023574 | 207.6923 | 0.02747152
257.82 | 0.023971 | 207.6923 | 0.02747152
261.39 | 0.024233 | 207.6923 | 0.02747152
261.39 | 0.024233 | 207.6923 | 0.02747152
265.93 | 0.024599 | 219.2308 | 0.02870833
265.93 | 0.024599 | 219.2308 | 0.02870833
269.62 | 0.024878 | 219.2308 | 0.02870833
274.34 | 0.025228 | 219.2308 | 0.02870833
274.34 | 0.025228 | 219.2308 | 0.02870833
278.31 | 0.025544 | 230.7692 | 0.02992554
278.31 | 0.025544 | 230.7692 | 0.02992554
282 | 0.025839 | 230.7692 | 0.02992554
285.32 | 0.026091 | 230.7692 | 0.02992554
285.32 | 0.026091 | 230.7692 | 0.02992554
289.47 | 0.026415 | 230.7692 | 0.02992554
293.46 | 0.026721 | 242.3077 | 0.03112418
293.46 | 0.026721 | 242.3077 | 0.03112418
297.8 | 0.027064 | 242.3077 | 0.03112418
297.8 | 0.027064 | 242.3077 | 0.03112418
301.52 | 0.027354 | 242.3077 | 0.03112418
305.77 | 0.027666 | 242.3077 | 0.03112418
305.77 | 0.027666 | 253.8462 | 0.03230522
309.73 | 0.027954 | 253.8462 | 0.03230522
309.73 | 0.027954 | 253.8462 | 0.03230522
313.25 | 0.028229 | 253.8462 | 0.03230522
317.03 | 0.028524 | 253.8462 | 0.03230522
317.03 | 0.028524 | 253.8462 | 0.03230522
320.66 | 0.028805 | 265.3846 | 0.03346955
325.19 | 0.029149 | 265.3846 | 0.03346955
325.19 | 0.029149 | 265.3846 | 0.03346955
329.52 | 0.029477 | 265.3846 | 0.03346955
329.52 | 0.029477 | 265.3846 | 0.03346955
333.4 | 0.029778 | 276.9231 | 0.03461804
336.99 | 0.030051 | 276.9231 | 0.03461804
336.99 | 0.030051 | 276.9231 | 0.03461804
341.65 | 0.030414 | 276.9231 | 0.03461804
341.65 | 0.030414 | 276.9231 | 0.03461804
345.13 | 0.030676 | 276.9231 | 0.03461804
348.74 | 0.030949 | 288.4615 | 0.03575147
348.74 | 0.030949 | 288.4615 | 0.03575147
351.91 | 0.031183 | 288.4615 | 0.03575147
351.91 | 0.031183 | 288.4615 | 0.03575147
356.65 | 0.031544 | 288.4615 | 0.03575147
359.72 | 0.031766 | 288.4615 | 0.03575147
359.72 | 0.031766 | 300 | 0.03687059
363.54 | 0.032051 | 300 | 0.03687059
366.94 | 0.032302 | 300 | 0.03687059
366.94 | 0.032302 | 300 | 0.03687059
372.28 | 0.032719 | 300 | 0.03687059
372.28 | 0.032719 | 300 | 0.03687059
375.77 | 0.032979 | 311.5385 | 0.03797612
379.42 | 0.03326 | 311.5385 | 0.03797612
379.42 | 0.03326 | 311.5385 | 0.03797612
383.91 | 0.033594 | 311.5385 | 0.03797612
383.91 | 0.033594 | 311.5385 | 0.03797612
388.46 | 0.033937 | 323.0769 | 0.03906797
392.32 | 0.03422 | 323.0769 | 0.03906797
392.32 | 0.03422 | 323.0769 | 0.03906797
395.97 | 0.034492 | 323.0769 | 0.03906797
395.97 | 0.034492 | 323.0769 | 0.03906797
400.34 | 0.034818 | 323.0769 | 0.03906797
404.93 | 0.035132 | 334.6154 | 0.04014765
404.93 | 0.035132 | 334.6154 | 0.04014765
408.5 | 0.035379 | 334.6154 | 0.04014765
413.68 | 0.035776 | 334.6154 | 0.04014765
413.68 | 0.035776 | 334.6154 | 0.04014765
417.6 | 0.036058 | 334.6154 | 0.04014765
417.6 | 0.036058 | 346.1538 | 0.04121574
421.08 | 0.036318 | 346.1538 | 0.04121574
424.35 | 0.036562 | 346.1538 | 0.04121574
424.35 | 0.036562 | 346.1538 | 0.04121574
427.84 | 0.036807 | 346.1538 | 0.04121574
427.84 | 0.036807 | 346.1538 | 0.04121574
431.66 | 0.037095 | 357.6923 | 0.04227278
435.68 | 0.037404 | 357.6923 | 0.04227278
435.68 | 0.037404 | 357.6923 | 0.04227278
439.47 | 0.037682 | 357.6923 | 0.04227278
439.47 | 0.037682 | 357.6923 | 0.04227278
443.51 | 0.037982 | 369.2308 | 0.04331929
446.66 | 0.038216 | 369.2308 | 0.04331929
446.66 | 0.038216 | 369.2308 | 0.04331929
451.27 | 0.03855 | 369.2308 | 0.04331929
454.8 | 0.038818 | 369.2308 | 0.04331929
454.8 | 0.038818 | 369.2308 | 0.04331929
458.43 | 0.03909 | 380.7692 | 0.04435577
458.43 | 0.03909 | 380.7692 | 0.04435577
461.98 | 0.039352 | 380.7692 | 0.04435577
466.38 | 0.039667 | 380.7692 | 0.04435577
466.38 | 0.039667 | 380.7692 | 0.04435577
469.74 | 0.039927 | 380.7692 | 0.04435577
469.74 | 0.039927 | 392.3077 | 0.0453827
473.66 | 0.040212 | 392.3077 | 0.0453827
477.76 | 0.040519 | 392.3077 | 0.0453827
477.76 | 0.040519 | 392.3077 | 0.0453827
481.72 | 0.040798 | 392.3077 | 0.0453827
485.52 | 0.041085 | 392.3077 | 0.0453827
485.52 | 0.041085 | 403.8462 | 0.04640053
489.74 | 0.041378 | 403.8462 | 0.04640053
489.74 | 0.041378 | 403.8462 | 0.04640053
493.23 | 0.041645 | 403.8462 | 0.04640053
497.69 | 0.041963 | 403.8462 | 0.04640053
497.69 | 0.041963 | 415.3846 | 0.04740971
501.29 | 0.042229 | 415.3846 | 0.04740971
501.29 | 0.042229 | 415.3846 | 0.04740971
505.06 | 0.042505 | 415.3846 | 0.04740971
508.98 | 0.042795 | 415.3846 | 0.04740971
508.98 | 0.042795 | 415.3846 | 0.04740971
514.14 | 0.043167 | 426.9231 | 0.04841064
514.14 | 0.043167 | 426.9231 | 0.04841064
518.19 | 0.043453 | 426.9231 | 0.04841064
522.43 | 0.043762 | 426.9231 | 0.04841064
522.43 | 0.043762 | 426.9231 | 0.04841064
526.43 | 0.044061 | 426.9231 | 0.04841064
529.8 | 0.044298 | 438.4615 | 0.04940373
529.8 | 0.044298 | 438.4615 | 0.04940373
534.06 | 0.044617 | 438.4615 | 0.04940373
534.06 | 0.044617 | 438.4615 | 0.04940373
538.55 | 0.04494 | 438.4615 | 0.04940373
542.77 | 0.045247 | 438.4615 | 0.04940373
542.77 | 0.045247 | 450 | 0.05038936
547.56 | 0.045579 | 450 | 0.05038936
547.56 | 0.045579 | 450 | 0.05038936
551.85 | 0.045895 | 450 | 0.05038936
555.62 | 0.046163 | 450 | 0.05038936
555.62 | 0.046163 | 461.5385 | 0.0513679
559.12 | 0.046413 | 461.5385 | 0.0513679
559.12 | 0.046413 | 461.5385 | 0.0513679
563.39 | 0.046713 | 461.5385 | 0.0513679
567.86 | 0.047026 | 461.5385 | 0.0513679
567.86 | 0.047026 | 461.5385 | 0.0513679
571.65 | 0.047299 | 473.0769 | 0.05233971
575.56 | 0.047569 | 473.0769 | 0.05233971
575.56 | 0.047569 | 473.0769 | 0.05233971
579.56 | 0.047853 | 473.0769 | 0.05233971
579.56 | 0.047853 | 473.0769 | 0.05233971
583.33 | 0.048124 | 473.0769 | 0.05233971
587.65 | 0.048431 | 484.6154 | 0.05330512
587.65 | 0.048431 | 484.6154 | 0.05330512
591.89 | 0.048727 | 484.6154 | 0.05330512
591.89 | 0.048727 | 484.6154 | 0.05330512
595.91 | 0.049004 | 484.6154 | 0.05330512
600.58 | 0.049333 | 484.6154 | 0.05330512
600.58 | 0.049333 | 496.1538 | 0.05426446
604.54 | 0.049603 | 496.1538 | 0.05426446
608.26 | 0.04987 | 496.1538 | 0.05426446
608.26 | 0.04987 | 496.1538 | 0.05426446
612.63 | 0.050172 | 496.1538 | 0.05426446
612.63 | 0.050172 | 507.6923 | 0.05521806
616.05 | 0.050411 | 507.6923 | 0.05521806
620.16 | 0.050685 | 507.6923 | 0.05521806
620.16 | 0.050685 | 507.6923 | 0.05521806
623.51 | 0.050909 | 507.6923 | 0.05521806
623.51 | 0.050909 | 507.6923 | 0.05521806
627.46 | 0.0512 | 519.2308 | 0.05616622
631 | 0.051439 | 519.2308 | 0.05616622
631 | 0.051439 | 519.2308 | 0.05616622
634.79 | 0.051715 | 519.2308 | 0.05616622
634.79 | 0.051715 | 519.2308 | 0.05616622
638.86 | 0.051995 | 519.2308 | 0.05616622
642.56 | 0.052238 | 530.7692 | 0.05710923
642.56 | 0.052238 | 530.7692 | 0.05710923
645.87 | 0.052448 | 530.7692 | 0.05710923
650.21 | 0.052781 | 530.7692 | 0.05710923
650.21 | 0.052781 | 530.7692 | 0.05710923
653.68 | 0.053013 | 530.7692 | 0.05710923
653.68 | 0.053013 | 542.3077 | 0.05804739
658.15 | 0.05334 | 542.3077 | 0.05804739
661.67 | 0.05357 | 542.3077 | 0.05804739
661.67 | 0.05357 | 542.3077 | 0.05804739
665.82 | 0.053871 | 542.3077 | 0.05804739
665.82 | 0.053871 | 553.8462 | 0.05898097
670.38 | 0.054176 | 553.8462 | 0.05898097
674.93 | 0.054482 | 553.8462 | 0.05898097
674.93 | 0.054482 | 553.8462 | 0.05898097
678.74 | 0.054756 | 553.8462 | 0.05898097
678.74 | 0.054756 | 553.8462 | 0.05898097
682.41 | 0.055017 | 565.3846 | 0.05991024
686.01 | 0.055272 | 565.3846 | 0.05991024
686.01 | 0.055272 | 565.3846 | 0.05991024
690.03 | 0.055547 | 565.3846 | 0.05991024
693.99 | 0.055815 | 565.3846 | 0.05991024
693.99 | 0.055815 | 565.3846 | 0.05991024
696.84 | 0.056012 | 576.9231 | 0.06083547
696.84 | 0.056012 | 576.9231 | 0.06083547
701.85 | 0.056354 | 576.9231 | 0.06083547
705.57 | 0.056611 | 576.9231 | 0.06083547
705.57 | 0.056611 | 576.9231 | 0.06083547
709.87 | 0.056887 | 576.9231 | 0.06083547
709.87 | 0.056887 | 588.4615 | 0.06175691
713.53 | 0.057134 | 588.4615 | 0.06175691
718.56 | 0.057472 | 588.4615 | 0.06175691
718.56 | 0.057472 | 588.4615 | 0.06175691
722.13 | 0.057719 | 588.4615 | 0.06175691
722.13 | 0.057719 | 600 | 0.06267481
726.86 | 0.058066 | 600 | 0.06267481
730.74 | 0.058334 | 600 | 0.06267481
730.74 | 0.058334 | 600 | 0.06267481
735.07 | 0.058624 | 600 | 0.06267481
739.14 | 0.058892 | 600 | 0.06267481
739.14 | 0.058892 | 611.5385 | 0.06358942
743.48 | 0.059178 | 611.5385 | 0.06358942
743.48 | 0.059178 | 611.5385 | 0.06358942
747.03 | 0.059429 | 611.5385 | 0.06358942
751 | 0.059714 | 611.5385 | 0.06358942
751 | 0.059714 | 611.5385 | 0.06358942
754.9 | 0.060008 | 623.0769 | 0.06450096
754.9 | 0.060008 | 623.0769 | 0.06450096
758.46 | 0.060255 | 623.0769 | 0.06450096
762.01 | 0.060492 | 623.0769 | 0.06450096
762.01 | 0.060492 | 623.0769 | 0.06450096
766.05 | 0.060763 | 623.0769 | 0.06450096
770.12 | 0.061064 | 634.6154 | 0.06540968
770.12 | 0.061064 | 634.6154 | 0.06540968
773.79 | 0.061321 | 634.6154 | 0.06540968
773.79 | 0.061321 | 634.6154 | 0.06540968
777.73 | 0.061601 | 634.6154 | 0.06540968
781.87 | 0.061895 | 646.1538 | 0.0663158
781.87 | 0.061895 | 646.1538 | 0.0663158
785.76 | 0.062163 | 646.1538 | 0.0663158
785.76 | 0.062163 | 646.1538 | 0.0663158
789.53 | 0.062415 | 646.1538 | 0.0663158
793.3 | 0.062665 | 646.1538 | 0.0663158
793.3 | 0.062665 | 657.6923 | 0.06721955
797.8 | 0.063 | 657.6923 | 0.06721955
797.8 | 0.063 | 657.6923 | 0.06721955
800.64 | 0.063204 | 657.6923 | 0.06721955
803.98 | 0.063443 | 657.6923 | 0.06721955
803.98 | 0.063443 | 657.6923 | 0.06721955
808.33 | 0.06374 | 669.2308 | 0.06812113
812.97 | 0.064064 | 669.2308 | 0.06812113
812.97 | 0.064064 | 669.2308 | 0.06812113
816.41 | 0.0643 | 669.2308 | 0.06812113
816.41 | 0.0643 | 669.2308 | 0.06812113
820.76 | 0.064621 | 669.2308 | 0.06812113
824.57 | 0.064901 | 680.7692 | 0.06902077
824.57 | 0.064901 | 680.7692 | 0.06902077
828.97 | 0.065211 | 680.7692 | 0.06902077
828.97 | 0.065211 | 680.7692 | 0.06902077
832.16 | 0.06545 | 680.7692 | 0.06902077
835.98 | 0.065711 | 692.3077 | 0.06991868
835.98 | 0.065711 | 692.3077 | 0.06991868
839.57 | 0.065967 | 692.3077 | 0.06991868
839.57 | 0.065967 | 692.3077 | 0.06991868
842.74 | 0.066197 | 692.3077 | 0.06991868
846.49 | 0.06646 | 692.3077 | 0.06991868
846.49 | 0.06646 | 703.8462 | 0.07081506
850.36 | 0.066747 | 703.8462 | 0.07081506
853.98 | 0.067006 | 703.8462 | 0.07081506
853.98 | 0.067006 | 703.8462 | 0.07081506
858.3 | 0.067316 | 703.8462 | 0.07081506
858.3 | 0.067316 | 703.8462 | 0.07081506
862.02 | 0.067583 | 715.3846 | 0.07171012
865.84 | 0.067856 | 715.3846 | 0.07171012
865.84 | 0.067856 | 715.3846 | 0.07171012
870.08 | 0.068159 | 715.3846 | 0.07171012
870.08 | 0.068159 | 715.3846 | 0.07171012
873.72 | 0.068439 | 715.3846 | 0.07171012
877.37 | 0.068698 | 726.9231 | 0.07260406
877.37 | 0.068698 | 726.9231 | 0.07260406
881.6 | 0.06899 | 726.9231 | 0.07260406
881.6 | 0.06899 | 726.9231 | 0.07260406
885.45 | 0.069259 | 726.9231 | 0.07260406
889.9 | 0.069577 | 738.4615 | 0.07349708
889.9 | 0.069577 | 738.4615 | 0.07349708
894.19 | 0.069897 | 738.4615 | 0.07349708
898.16 | 0.07019 | 738.4615 | 0.07349708
898.16 | 0.07019 | 738.4615 | 0.07349708
900.93 | 0.070407 | 738.4615 | 0.07349708
900.93 | 0.070407 | 750 | 0.07438938
905.66 | 0.070718 | 750 | 0.07438938
910.01 | 0.071033 | 750 | 0.07438938
910.01 | 0.071033 | 750 | 0.07438938
913.78 | 0.071318 | 750 | 0.07438938
913.78 | 0.071318 | 750 | 0.07438938
917.8 | 0.071622 | 761.5385 | 0.07528116
921.62 | 0.071911 | 761.5385 | 0.07528116
921.62 | 0.071911 | 761.5385 | 0.07528116
925.39 | 0.072189 | 761.5385 | 0.07528116
929.43 | 0.072459 | 761.5385 | 0.07528116
929.43 | 0.072459 | 761.5385 | 0.07528116
932.7 | 0.072699 | 773.0769 | 0.07617261
932.7 | 0.072699 | 773.0769 | 0.07617261
937.07 | 0.07302 | 773.0769 | 0.07617261
940.51 | 0.07328 | 773.0769 | 0.07617261
940.51 | 0.07328 | 773.0769 | 0.07617261
944.53 | 0.073588 | 784.6154 | 0.07706392
944.53 | 0.073588 | 784.6154 | 0.07706392
948.1 | 0.073856 | 784.6154 | 0.07706392
952.06 | 0.074136 | 784.6154 | 0.07706392
952.06 | 0.074136 | 784.6154 | 0.07706392
956.13 | 0.074429 | 784.6154 | 0.07706392
956.13 | 0.074429 | 796.1538 | 0.07795529
960.43 | 0.074745 | 796.1538 | 0.07795529
963.8 | 0.075006 | 796.1538 | 0.07795529
963.8 | 0.075006 | 796.1538 | 0.07795529
967.86 | 0.075329 | 796.1538 | 0.07795529
971.26 | 0.07558 | 796.1538 | 0.07795529
971.26 | 0.07558 | 807.6923 | 0.0788469
975.9 | 0.075916 | 807.6923 | 0.0788469
975.9 | 0.075916 | 807.6923 | 0.0788469
980.04 | 0.076217 | 807.6923 | 0.0788469
982.99 | 0.076512 | 807.6923 | 0.0788469
982.99 | 0.076512 | 807.6923 | 0.0788469
986.07 | 0.076775 | 819.2308 | 0.07973896
986.07 | 0.076775 | 819.2308 | 0.07973896
989.13 | 0.077025 | 819.2308 | 0.07973896
992.68 | 0.077309 | 819.2308 | 0.07973896
992.68 | 0.077309 | 819.2308 | 0.07973896
996.35 | 0.077607 | 830.7692 | 0.08063164
996.35 | 0.077607 | 830.7692 | 0.08063164
999.95 | 0.077855 | 830.7692 | 0.08063164
1004.21 | 0.07817 | 830.7692 | 0.08063164
1004.21 | 0.07817 | 830.7692 | 0.08063164
1008.55 | 0.078504 | 830.7692 | 0.08063164
1011.5 | 0.078739 | 842.3077 | 0.08152515
1011.5 | 0.078739 | 842.3077 | 0.08152515
1015.05 | 0.079003 | 842.3077 | 0.08152515
1015.05 | 0.079003 | 842.3077 | 0.08152515
1019.16 | 0.079324 | 842.3077 | 0.08152515
1023.09 | 0.079625 | 842.3077 | 0.08152515
1023.09 | 0.079625 | 853.8462 | 0.08241966
1026.96 | 0.079924 | 853.8462 | 0.08241966
1026.96 | 0.079924 | 853.8462 | 0.08241966
1030.95 | 0.080229 | 853.8462 | 0.08241966
1034.97 | 0.080537 | 853.8462 | 0.08241966
1034.97 | 0.080537 | 853.8462 | 0.08241966
1039.58 | 0.080908 | 865.3846 | 0.08331538
1039.58 | 0.080908 | 865.3846 | 0.08331538
1042.85 | 0.081167 | 865.3846 | 0.08331538
1046.64 | 0.081464 | 865.3846 | 0.08331538
1046.64 | 0.081464 | 865.3846 | 0.08331538
1049.86 | 0.081713 | 876.9231 | 0.08421249
1054.84 | 0.082096 | 876.9231 | 0.08421249
1054.84 | 0.082096 | 876.9231 | 0.08421249
1058.2 | 0.082361 | 876.9231 | 0.08421249
1058.2 | 0.082361 | 876.9231 | 0.08421249
1061.72 | 0.08263 | 876.9231 | 0.08421249
1065.54 | 0.082942 | 888.4615 | 0.08511118
1065.54 | 0.082942 | 888.4615 | 0.08511118
1069.36 | 0.083238 | 888.4615 | 0.08511118
1069.36 | 0.083238 | 888.4615 | 0.08511118
1072.95 | 0.083527 | 888.4615 | 0.08511118
1077.13 | 0.083849 | 888.4615 | 0.08511118
1077.13 | 0.083849 | 900 | 0.08601166
1081.69 | 0.084204 | 900 | 0.08601166
1086.33 | 0.084568 | 900 | 0.08601166
1086.33 | 0.084568 | 900 | 0.08601166
1089.3 | 0.084811 | 900 | 0.08601166
1089.3 | 0.084811 | 900 | 0.08601166
1093.38 | 0.085157 | 911.5385 | 0.08691411
1097 | 0.085441 | 911.5385 | 0.08691411
1097 | 0.085441 | 911.5385 | 0.08691411
1098.36 | 0.085851 | 911.5385 | 0.08691411
1098.36 | 0.085851 | 911.5385 | 0.08691411
1101.35 | 0.086215 | 923.0769 | 0.08781874
1104.99 | 0.08658 | 923.0769 | 0.08781874
1104.99 | 0.08658 | 923.0769 | 0.08781874
1109.38 | 0.087001 | 923.0769 | 0.08781874
1109.38 | 0.087001 | 923.0769 | 0.08781874
1113.13 | 0.087347 | 923.0769 | 0.08781874
1116.92 | 0.087678 | 934.6154 | 0.08872573
1116.92 | 0.087678 | 934.6154 | 0.08872573
1121.02 | 0.088054 | 934.6154 | 0.08872573
1124.11 | 0.088314 | 934.6154 | 0.08872573
1124.11 | 0.088314 | 934.6154 | 0.08872573
1127.73 | 0.088607 | 934.6154 | 0.08872573
1127.73 | 0.088607 | 946.1538 | 0.0896353
1130.72 | 0.088856 | 946.1538 | 0.0896353
1134.67 | 0.089186 | 946.1538 | 0.0896353
1134.67 | 0.089186 | 946.1538 | 0.0896353
1138.69 | 0.089529 | 946.1538 | 0.0896353
1138.69 | 0.089529 | 946.1538 | 0.0896353
1142.95 | 0.089884 | 957.6923 | 0.09054764
1146.37 | 0.090155 | 957.6923 | 0.09054764
1146.37 | 0.090155 | 957.6923 | 0.09054764
1150.04 | 0.090466 | 957.6923 | 0.09054764
1150.04 | 0.090466 | 957.6923 | 0.09054764
1154.03 | 0.090801 | 969.2308 | 0.09146295
1158.01 | 0.091153 | 969.2308 | 0.09146295
1158.01 | 0.091153 | 969.2308 | 0.09146295
1161.15 | 0.09142 | 969.2308 | 0.09146295
1165.36 | 0.09178 | 969.2308 | 0.09146295
1165.36 | 0.09178 | 969.2308 | 0.09146295
1169.24 | 0.092114 | 980.7692 | 0.09238146
1169.24 | 0.092114 | 980.7692 | 0.09238146
1174.06 | 0.092507 | 980.7692 | 0.09238146
1177.82 | 0.092823 | 980.7692 | 0.09238146
1177.82 | 0.092823 | 980.7692 | 0.09238146
1181.74 | 0.093163 | 980.7692 | 0.09238146
1181.74 | 0.093163 | 992.3077 | 0.09330336
1186.33 | 0.093565 | 992.3077 | 0.09330336
1190.85 | 0.093971 | 992.3077 | 0.09330336
1190.85 | 0.093971 | 992.3077 | 0.09330336
1194.05 | 0.094236 | 992.3077 | 0.09330336
1198.44 | 0.094606 | 1003.846 | 0.09422888
1198.44 | 0.094606 | 1003.846 | 0.09422888
1202.46 | 0.094956 | 1003.846 | 0.09422888
1202.46 | 0.094956 | 1003.846 | 0.09422888
1206.83 | 0.095354 | 1003.846 | 0.09422888
1209.8 | 0.095618 | 1003.846 | 0.09422888
1209.8 | 0.095618 | 1015.385 | 0.09515822
1213.69 | 0.095979 | 1015.385 | 0.09515822
1213.69 | 0.095979 | 1015.385 | 0.09515822
1217.2 | 0.096286 | 1015.385 | 0.09515822
1220.83 | 0.096613 | 1015.385 | 0.09515822
1220.83 | 0.096613 | 1015.385 | 0.09515822
1224.62 | 0.096939 | 1026.923 | 0.09609162
1224.62 | 0.096939 | 1026.923 | 0.09609162
1229.33 | 0.097372 | 1026.923 | 0.09609162
1233.61 | 0.097765 | 1026.923 | 0.09609162
1233.61 | 0.097765 | 1026.923 | 0.09609162
1237.8 | 0.098148 | 1026.923 | 0.09609162
1241.47 | 0.098471 | 1038.462 | 0.0970293
1241.47 | 0.098471 | 1038.462 | 0.0970293
1245.93 | 0.098875 | 1038.462 | 0.0970293
1245.93 | 0.098875 | 1038.462 | 0.0970293
1249.02 | 0.099177 | 1038.462 | 0.0970293
1252.77 | 0.099512 | 1050 | 0.09797149
1252.77 | 0.099512 | 1050 | 0.09797149
1256.02 | 0.099818 | 1050 | 0.09797149
1256.02 | 0.099818 | 1050 | 0.09797149
1260.16 | 0.100204 | 1050 | 0.09797149
1263.98 | 0.10056 | 1050 | 0.09797149
1263.98 | 0.10056 | 1061.538 | 0.09891843
1267.67 | 0.100906 | 1061.538 | 0.09891843
1267.67 | 0.100906 | 1061.538 | 0.09891843
1270.79 | 0.10119 | 1061.538 | 0.09891843
1273.98 | 0.101486 | 1061.538 | 0.09891843
1273.98 | 0.101486 | 1061.538 | 0.09891843
1278.25 | 0.101902 | 1073.077 | 0.09987035
1282.02 | 0.102257 | 1073.077 | 0.09987035
1282.02 | 0.102257 | 1073.077 | 0.09987035
1285.27 | 0.102564 | 1073.077 | 0.09987035
1285.27 | 0.102564 | 1073.077 | 0.09987035
1289.19 | 0.102943 | 1073.077 | 0.09987035
1292.35 | 0.103231 | 1084.615 | 0.1008275
1292.35 | 0.103231 | 1084.615 | 0.1008275
1296.52 | 0.103632 | 1084.615 | 0.1008275
1296.52 | 0.103632 | 1084.615 | 0.1008275
1300.12 | 0.103987 | 1084.615 | 0.1008275
1303.44 | 0.104304 | 1096.154 | 0.1017901
1303.44 | 0.104304 | 1096.154 | 0.1017901
1307.28 | 0.104689 | 1096.154 | 0.1017901
1307.28 | 0.104689 | 1096.154 | 0.1017901
1310.72 | 0.10503 | 1096.154 | 0.1017901
1314.24 | 0.105371 | 1096.154 | 0.1017901
1314.24 | 0.105371 | 1107.692 | 0.1027585
1317.41 | 0.105664 | 1107.692 | 0.1027585
1321.71 | 0.106093 | 1107.692 | 0.1027585
1321.71 | 0.106093 | 1107.692 | 0.1027585
1324.83 | 0.106404 | 1107.692 | 0.1027585
1324.83 | 0.106404 | 1107.692 | 0.1027585
1329.55 | 0.106882 | 1119.231 | 0.1037329
1333.58 | 0.107284 | 1119.231 | 0.1037329
1333.58 | 0.107284 | 1119.231 | 0.1037329
1338.01 | 0.107731 | 1119.231 | 0.1037329
1338.01 | 0.107731 | 1119.231 | 0.1037329
1341.89 | 0.108137 | 1119.231 | 0.1037329
1345.17 | 0.108479 | 1130.769 | 0.1047136
1345.17 | 0.108479 | 1130.769 | 0.1047136
1349.28 | 0.108902 | 1130.769 | 0.1047136
1353.13 | 0.10931 | 1130.769 | 0.1047136
1353.13 | 0.10931 | 1130.769 | 0.1047136
1356.82 | 0.109691 | 1142.308 | 0.1057008
1356.82 | 0.109691 | 1142.308 | 0.1057008
1360.74 | 0.110101 | 1142.308 | 0.1057008
1364.98 | 0.110533 | 1142.308 | 0.1057008
1364.98 | 0.110533 | 1142.308 | 0.1057008
1368.85 | 0.110938 | 1142.308 | 0.1057008
1368.85 | 0.110938 | 1153.846 | 0.1066949
1373.25 | 0.111395 | 1153.846 | 0.1066949
1377.94 | 0.111877 | 1153.846 | 0.1066949
1377.94 | 0.111877 | 1153.846 | 0.1066949
1381.7 | 0.112292 | 1153.846 | 0.1066949
1381.7 | 0.112292 | 1153.846 | 0.1066949
1385.78 | 0.112729 | 1165.385 | 0.1076962
1388.79 | 0.113054 | 1165.385 | 0.1076962
1388.79 | 0.113054 | 1165.385 | 0.1076962
1392.74 | 0.113483 | 1165.385 | 0.1076962
1396.33 | 0.113871 | 1165.385 | 0.1076962
1396.33 | 0.113871 | 1165.385 | 0.1076962
1400.35 | 0.114295 | 1176.923 | 0.1087048
1400.35 | 0.114295 | 1176.923 | 0.1087048
1404.69 | 0.114764 | 1176.923 | 0.1087048
1409.74 | 0.115323 | 1176.923 | 0.1087048
1409.74 | 0.115323 | 1176.923 | 0.1087048
1413.56 | 0.115728 | 1188.462 | 0.1097213
1413.56 | 0.115728 | 1188.462 | 0.1097213
1417.19 | 0.116125 | 1188.462 | 0.1097213
1420.87 | 0.116523 | 1188.462 | 0.1097213
1420.87 | 0.116523 | 1188.462 | 0.1097213
1425.59 | 0.117044 | 1188.462 | 0.1097213
1425.59 | 0.117044 | 1200 | 0.1107458
1428.78 | 0.117417 | 1200 | 0.1107458
1433.19 | 0.11793 | 1200 | 0.1107458
1433.19 | 0.11793 | 1200 | 0.1107458
1436.51 | 0.118297 | 1200 | 0.1107458
1439.96 | 0.118683 | 1200 | 0.1107458
1439.96 | 0.118683 | 1211.538 | 0.1117787
1443.55 | 0.11909 | 1211.538 | 0.1117787
1443.55 | 0.11909 | 1211.538 | 0.1117787
1447.92 | 0.119578 | 1211.538 | 0.1117787
1451.21 | 0.11996 | 1211.538 | 0.1117787
1451.21 | 0.11996 | 1211.538 | 0.1117787
1454.84 | 0.120384 | 1223.077 | 0.1128205
1454.84 | 0.120384 | 1223.077 | 0.1128205
1458.87 | 0.12084 | 1223.077 | 0.1128205
1463.2 | 0.121335 | 1223.077 | 0.1128205
1463.2 | 0.121335 | 1223.077 | 0.1128205
1466.06 | 0.121655 | 1234.615 | 0.1138713
1466.06 | 0.121655 | 1234.615 | 0.1138713
1470.36 | 0.122158 | 1234.615 | 0.1138713
1473.53 | 0.122531 | 1234.615 | 0.1138713
1473.53 | 0.122531 | 1234.615 | 0.1138713
1477.67 | 0.123021 | 1234.615 | 0.1138713
1480.91 | 0.123398 | 1246.154 | 0.1149316
1480.91 | 0.123398 | 1246.154 | 0.1149316
1485.46 | 0.123927 | 1246.154 | 0.1149316
1485.46 | 0.123927 | 1246.154 | 0.1149316
1488.93 | 0.124347 | 1246.154 | 0.1149316
1492.74 | 0.124806 | 1246.154 | 0.1149316
1492.74 | 0.124806 | 1257.692 | 0.1160018
1496.01 | 0.125204 | 1257.692 | 0.1160018
1496.01 | 0.125204 | 1257.692 | 0.1160018
1500.43 | 0.125742 | 1257.692 | 0.1160018
1504.73 | 0.126261 | 1257.692 | 0.1160018
1504.73 | 0.126261 | 1257.692 | 0.1160018
1508.99 | 0.126766 | 1269.231 | 0.1170823
1513.39 | 0.127298 | 1269.231 | 0.1170823
1513.39 | 0.127298 | 1269.231 | 0.1170823
1517.7 | 0.12783 | 1269.231 | 0.1170823
1517.7 | 0.12783 | 1269.231 | 0.1170823
1521.59 | 0.128316 | 1280.769 | 0.1181735
1526.04 | 0.128867 | 1280.769 | 0.1181735
1526.04 | 0.128867 | 1280.769 | 0.1181735
1529.76 | 0.129329 | 1280.769 | 0.1181735
1529.76 | 0.129329 | 1280.769 | 0.1181735
1534.4 | 0.129915 | 1280.769 | 0.1181735
1537.95 | 0.130351 | 1292.308 | 0.1192766
1537.95 | 0.130351 | 1292.308 | 0.1192766
1542.07 | 0.13088 | 1292.308 | 0.1192766
1542.07 | 0.13088 | 1292.308 | 0.1192766
1545.14 | 0.131271 | 1292.308 | 0.1192766
1549.97 | 0.131885 | 1292.308 | 0.1192766
1549.97 | 0.131885 | 1303.846 | 0.1203914
1553.92 | 0.132368 | 1303.846 | 0.1203914
1557.66 | 0.132846 | 1303.846 | 0.1203914
1557.66 | 0.132846 | 1303.846 | 0.1203914
1561.46 | 0.133344 | 1303.846 | 0.1203914
1561.46 | 0.133344 | 1303.846 | 0.1203914
1566.02 | 0.133945 | 1315.385 | 0.1215184
1569.56 | 0.134402 | 1315.385 | 0.1215184
1569.56 | 0.134402 | 1315.385 | 0.1215184
1573.79 | 0.134965 | 1315.385 | 0.1215184
1573.79 | 0.134965 | 1315.385 | 0.1215184
1577.83 | 0.135496 | 1326.923 | 0.122658
1581.74 | 0.136004 | 1326.923 | 0.122658
1581.74 | 0.136004 | 1326.923 | 0.122658
1585.32 | 0.136483 | 1326.923 | 0.122658
1585.32 | 0.136483 | 1326.923 | 0.122658
1589.66 | 0.137079 | 1326.923 | 0.122658
1593.88 | 0.137659 | 1338.462 | 0.1238108
1593.88 | 0.137659 | 1338.462 | 0.1238108
1598.32 | 0.138253 | 1338.462 | 0.1238108
1601.96 | 0.138753 | 1338.462 | 0.1238108
1601.96 | 0.138753 | 1338.462 | 0.1238108
1605.6 | 0.139252 | 1338.462 | 0.1238108
1605.6 | 0.139252 | 1350 | 0.1249773
1608.5 | 0.139648 | 1350 | 0.1249773
1612.32 | 0.140169 | 1350 | 0.1249773
1612.32 | 0.140169 | 1350 | 0.1249773
1615.59 | 0.140631 | 1350 | 0.1249773
1615.59 | 0.140631 | 1350 | 0.1249773
1619.46 | 0.141188 | 1361.538 | 0.1261581
1623.3 | 0.141729 | 1361.538 | 0.1261581
1623.3 | 0.141729 | 1361.538 | 0.1261581
1627.15 | 0.142282 | 1361.538 | 0.1261581
1627.15 | 0.142282 | 1361.538 | 0.1261581
1631.24 | 0.142862 | 1373.077 | 0.1273538
1634.91 | 0.14339 | 1373.077 | 0.1273538
1634.91 | 0.14339 | 1373.077 | 0.1273538
1638.08 | 0.143853 | 1373.077 | 0.1273538
1641.45 | 0.144339 | 1373.077 | 0.1273538
1641.45 | 0.144339 | 1373.077 | 0.1273538
1644.66 | 0.144804 | 1384.615 | 0.1285651
1644.66 | 0.144804 | 1384.615 | 0.1285651
1647.61 | 0.145228 | 1384.615 | 0.1285651
1652.08 | 0.145878 | 1384.615 | 0.1285651
1652.08 | 0.145878 | 1384.615 | 0.1285651
1655.5 | 0.146394 | 1384.615 | 0.1285651
1655.5 | 0.146394 | 1396.154 | 0.1297925
1658.89 | 0.146906 | 1396.154 | 0.1297925
1662.61 | 0.147452 | 1396.154 | 0.1297925
1662.61 | 0.147452 | 1396.154 | 0.1297925
1666.01 | 0.147962 | 1396.154 | 0.1297925
1668.93 | 0.148397 | 1396.154 | 0.1297925
1668.93 | 0.148397 | 1407.692 | 0.1310368
1672.99 | 0.148954 | 1407.692 | 0.1310368
1672.99 | 0.148954 | 1407.692 | 0.1310368
1676.57 | 0.149477 | 1407.692 | 0.1310368
1679.79 | 0.149965 | 1407.692 | 0.1310368
1679.79 | 0.149965 | 1419.231 | 0.1322987
1683.28 | 0.150498 | 1419.231 | 0.1322987
1683.28 | 0.150498 | 1419.231 | 0.1322987
1686.4 | 0.150986 | 1419.231 | 0.1322987
1689.89 | 0.151527 | 1419.231 | 0.1322987
1689.89 | 0.151527 | 1419.231 | 0.1322987
1693.79 | 0.152138 | 1430.769 | 0.1335791
1693.79 | 0.152138 | 1430.769 | 0.1335791
1697.4 | 0.152683 | 1430.769 | 0.1335791
1702.07 | 0.153409 | 1430.769 | 0.1335791
1702.07 | 0.153409 | 1430.769 | 0.1335791
1705.54 | 0.153972 | 1430.769 | 0.1335791
1709.64 | 0.15461 | 1442.308 | 0.1348786
1709.64 | 0.15461 | 1442.308 | 0.1348786
1712.98 | 0.155128 | 1442.308 | 0.1348786
1712.98 | 0.155128 | 1442.308 | 0.1348786
1716.57 | 0.155726 | 1442.308 | 0.1348786
1719.77 | 0.156219 | 1442.308 | 0.1348786
1719.77 | 0.156219 | 1453.846 | 0.1361981
1724.16 | 0.156921 | 1453.846 | 0.1361981
1724.16 | 0.156921 | 1453.846 | 0.1361981
1727.83 | 0.157519 | 1453.846 | 0.1361981
1731.44 | 0.158101 | 1453.846 | 0.1361981
1731.44 | 0.158101 | 1465.385 | 0.1375386
1734.37 | 0.158576 | 1465.385 | 0.1375386
1734.37 | 0.158576 | 1465.385 | 0.1375386
1737.96 | 0.159155 | 1465.385 | 0.1375386
1741 | 0.159655 | 1465.385 | 0.1375386
1741 | 0.159655 | 1465.385 | 0.1375386
1743.95 | 0.160148 | 1476.923 | 0.138901
1746.95 | 0.160642 | 1476.923 | 0.138901
1746.95 | 0.160642 | 1476.923 | 0.138901
1750.81 | 0.161281 | 1476.923 | 0.138901
1750.81 | 0.161281 | 1476.923 | 0.138901
1753.43 | 0.161708 | 1476.923 | 0.138901
1757.35 | 0.162359 | 1488.462 | 0.1402863
1757.35 | 0.162359 | 1488.462 | 0.1402863
1760.33 | 0.162873 | 1488.462 | 0.1402863
1760.33 | 0.162873 | 1488.462 | 0.1402863
1763.59 | 0.16343 | 1488.462 | 0.1402863
1767.14 | 0.164037 | 1488.462 | 0.1402863
1767.14 | 0.164037 | 1500 | 0.1416957
1770.38 | 0.164583 | 1500 | 0.1416957
1773.31 | 0.165092 | 1500 | 0.1416957
1773.31 | 0.165092 | 1500 | 0.1416957
1777.34 | 0.165779 | 1500 | 0.1416957
1777.34 | 0.165779 | 1511.538 | 0.1431301
1781.07 | 0.16644 | 1511.538 | 0.1431301
1784.68 | 0.167063 | 1511.538 | 0.1431301
1784.68 | 0.167063 | 1511.538 | 0.1431301
1787.93 | 0.167642 | 1511.538 | 0.1431301
1787.93 | 0.167642 | 1511.538 | 0.1431301
1790.87 | 0.168162 | 1523.077 | 0.1445909
1793.32 | 0.168587 | 1523.077 | 0.1445909
1793.32 | 0.168587 | 1523.077 | 0.1445909
1796.99 | 0.169257 | 1523.077 | 0.1445909
1796.99 | 0.169257 | 1523.077 | 0.1445909
1800.53 | 0.169874 | 1523.077 | 0.1445909
1803.97 | 0.17049 | 1534.615 | 0.1460794
1803.97 | 0.17049 | 1534.615 | 0.1460794
1806.75 | 0.171007 | 1534.615 | 0.1460794
1809.59 | 0.171535 | 1534.615 | 0.1460794
1809.59 | 0.171535 | 1534.615 | 0.1460794
1813.09 | 0.17217 | 1534.615 | 0.1460794
1813.09 | 0.17217 | 1546.154 | 0.1475968
1815.63 | 0.172639 | 1546.154 | 0.1475968
1818.63 | 0.173194 | 1546.154 | 0.1475968
1818.63 | 0.173194 | 1546.154 | 0.1475968
1822.07 | 0.17383 | 1546.154 | 0.1475968
1822.07 | 0.17383 | 1557.692 | 0.1491446
1825.37 | 0.174456 | 1557.692 | 0.1491446
1828.99 | 0.175123 | 1557.692 | 0.1491446
1828.99 | 0.175123 | 1557.692 | 0.1491446
1832.1 | 0.175709 | 1557.692 | 0.1491446
1832.1 | 0.175709 | 1557.692 | 0.1491446
1835.97 | 0.176458 | 1569.231 | 0.1507244
1838.57 | 0.176952 | 1569.231 | 0.1507244
1838.57 | 0.176952 | 1569.231 | 0.1507244
1841.52 | 0.177514 | 1569.231 | 0.1507244
1844.04 | 0.177995 | 1569.231 | 0.1507244
1844.04 | 0.177995 | 1569.231 | 0.1507244
1847.18 | 0.178592 | 1580.769 | 0.1523378
1847.18 | 0.178592 | 1580.769 | 0.1523378
1850.3 | 0.179212 | 1580.769 | 0.1523378
1853.02 | 0.179732 | 1580.769 | 0.1523378
1853.02 | 0.179732 | 1580.769 | 0.1523378
1856.01 | 0.180315 | 1580.769 | 0.1523378
1856.01 | 0.180315 | 1592.308 | 0.1539866
1858.96 | 0.180917 | 1592.308 | 0.1539866
1861.18 | 0.181349 | 1592.308 | 0.1539866
1861.18 | 0.181349 | 1592.308 | 0.1539866
1863.96 | 0.1819 | 1592.308 | 0.1539866
1863.96 | 0.1819 | 1603.846 | 0.1556725
1866.9 | 0.182487 | 1603.846 | 0.1556725
1869.69 | 0.183056 | 1603.846 | 0.1556725
1869.69 | 0.183056 | 1603.846 | 0.1556725
1873.63 | 0.183844 | 1603.846 | 0.1556725
1876.73 | 0.184489 | 1603.846 | 0.1556725
1876.73 | 0.184489 | 1615.385 | 0.1573977
1879.48 | 0.18505 | 1615.385 | 0.1573977
1879.48 | 0.18505 | 1615.385 | 0.1573977
1882.22 | 0.185619 | 1615.385 | 0.1573977
1884.9 | 0.186165 | 1615.385 | 0.1573977
1884.9 | 0.186165 | 1615.385 | 0.1573977
1887.99 | 0.186798 | 1626.923 | 0.159164
1887.99 | 0.186798 | 1626.923 | 0.159164
1889.84 | 0.187181 | 1626.923 | 0.159164
1892.61 | 0.187779 | 1626.923 | 0.159164
1892.61 | 0.187779 | 1626.923 | 0.159164
1894.97 | 0.18826 | 1626.923 | 0.159164
1897.64 | 0.188829 | 1638.462 | 0.1609737
1897.64 | 0.188829 | 1638.462 | 0.1609737
1900.64 | 0.189467 | 1638.462 | 0.1609737
1900.64 | 0.189467 | 1638.462 | 0.1609737
1903.51 | 0.190088 | 1638.462 | 0.1609737
1906.21 | 0.190675 | 1650 | 0.1628291
1906.21 | 0.190675 | 1650 | 0.1628291
1908.48 | 0.191158 | 1650 | 0.1628291
1908.48 | 0.191158 | 1650 | 0.1628291
1911.37 | 0.191795 | 1650 | 0.1628291
1914.25 | 0.192407 | 1650 | 0.1628291
1914.25 | 0.192407 | 1661.538 | 0.1647402
1916.81 | 0.192978 | 1661.538 | 0.1647402
1916.81 | 0.192978 | 1661.538 | 0.1647402
1919.09 | 0.193473 | 1661.538 | 0.1647402
1921.56 | 0.194031 | 1661.538 | 0.1647402
1921.56 | 0.194031 | 1661.538 | 0.1647402
1924.35 | 0.194661 | 1673.077 | 0.1667046
1927.07 | 0.195265 | 1673.077 | 0.1667046
1927.07 | 0.195265 | 1673.077 | 0.1667046
1929.5 | 0.195814 | 1673.077 | 0.1667046
1929.5 | 0.195814 | 1673.077 | 0.1667046
1931.69 | 0.196311 | 1673.077 | 0.1667046
1933.91 | 0.196813 | 1684.615 | 0.1687258
1933.91 | 0.196813 | 1684.615 | 0.1687258
1936.46 | 0.197402 | 1684.615 | 0.1687258
1936.46 | 0.197402 | 1684.615 | 0.1687258
1938.7 | 0.197925 | 1684.615 | 0.1687258
1941.2 | 0.198507 | 1696.154 | 0.1708074
1941.2 | 0.198507 | 1696.154 | 0.1708074
1943.82 | 0.199103 | 1696.154 | 0.1708074
1943.82 | 0.199103 | 1696.154 | 0.1708074
1946.25 | 0.199683 | 1696.154 | 0.1708074
1948.67 | 0.20026 | 1696.154 | 0.1708074
1948.67 | 0.20026 | 1707.692 | 0.1729537
1951.46 | 0.20093 | 1707.692 | 0.1729537
1953.91 | 0.201503 | 1707.692 | 0.1729537
1953.91 | 0.201503 | 1707.692 | 0.1729537
1956.62 | 0.202164 | 1707.692 | 0.1729537
1956.62 | 0.202164 | 1707.692 | 0.1729537
1958.65 | 0.202649 | 1719.231 | 0.1751691
1961.61 | 0.203368 | 1719.231 | 0.1751691
1961.61 | 0.203368 | 1719.231 | 0.1751691
1963.97 | 0.203955 | 1719.231 | 0.1751691
1963.97 | 0.203955 | 1719.231 | 0.1751691
1966.26 | 0.204517 | 1719.231 | 0.1751691
1968.9 | 0.205163 | 1730.769 | 0.1774588
1968.9 | 0.205163 | 1730.769 | 0.1774588
1971.07 | 0.205685 | 1730.769 | 0.1774588
1971.07 | 0.205685 | 1730.769 | 0.1774588
1973.48 | 0.206288 | 1730.769 | 0.1774588
1976.35 | 0.206991 | 1742.308 | 0.1798281
1976.35 | 0.206991 | 1742.308 | 0.1798281
1978.51 | 0.207529 | 1742.308 | 0.1798281
1980.88 | 0.208121 | 1742.308 | 0.1798281
1980.88 | 0.208121 | 1742.308 | 0.1798281
1983.38 | 0.208732 | 1742.308 | 0.1798281
1983.38 | 0.208732 | 1753.846 | 0.1822832
1986.22 | 0.209426 | 1753.846 | 0.1822832
1988.52 | 0.209998 | 1753.846 | 0.1822832
1988.52 | 0.209998 | 1753.846 | 0.1822832
1991.47 | 0.210726 | 1753.846 | 0.1822832
1991.47 | 0.210726 | 1753.846 | 0.1822832
1993.91 | 0.211331 | 1765.385 | 0.1848305
1996.21 | 0.2119 | 1765.385 | 0.1848305
1996.21 | 0.2119 | 1765.385 | 0.1848305
1998.15 | 0.212386 | 1765.385 | 0.1848305
2000.93 | 0.213086 | 1765.385 | 0.1848305
2000.93 | 0.213086 | 1765.385 | 0.1848305
2003.28 | 0.213664 | 1776.923 | 0.1874772
2003.28 | 0.213664 | 1776.923 | 0.1874772
2005.75 | 0.214287 | 1776.923 | 0.1874772
2008.22 | 0.214914 | 1776.923 | 0.1874772
2008.22 | 0.214914 | 1776.923 | 0.1874772
2010.44 | 0.215464 | 1788.462 | 0.1902311
2010.44 | 0.215464 | 1788.462 | 0.1902311
2012.81 | 0.216064 | 1788.462 | 0.1902311
2015.43 | 0.216714 | 1788.462 | 0.1902311
2015.43 | 0.216714 | 1788.462 | 0.1902311
2017.57 | 0.217263 | 1788.462 | 0.1902311
2017.57 | 0.217263 | 1800 | 0.1931003
2020.27 | 0.217955 | 1800 | 0.1931003
2022.46 | 0.218509 | 1800 | 0.1931003
2022.46 | 0.218509 | 1800 | 0.1931003
2024.41 | 0.219014 | 1800 | 0.1931003
2026.49 | 0.219567 | 1800 | 0.1931003
2026.49 | 0.219567 | 1811.538 | 0.1960934
2028.9 | 0.220187 | 1811.538 | 0.1960934
2028.9 | 0.220187 | 1811.538 | 0.1960934
2030.76 | 0.220669 | 1811.538 | 0.1960934
2032.98 | 0.22124 | 1811.538 | 0.1960934
2032.98 | 0.22124 | 1811.538 | 0.1960934
2035.12 | 0.221798 | 1823.077 | 0.1992192
2035.12 | 0.221798 | 1823.077 | 0.1992192
2037.32 | 0.222364 | 1823.077 | 0.1992192
2039.61 | 0.222971 | 1823.077 | 0.1992192
2039.61 | 0.222971 | 1823.077 | 0.1992192
2042.01 | 0.223593 | 1834.615 | 0.2024867
2042.01 | 0.223593 | 1834.615 | 0.2024867
2044.3 | 0.224195 | 1834.615 | 0.2024867
2047.02 | 0.224921 | 1834.615 | 0.2024867
2047.02 | 0.224921 | 1834.615 | 0.2024867
2049.14 | 0.22548 | 1834.615 | 0.2024867
2050.97 | 0.225965 | 1846.154 | 0.2059809
2050.97 | 0.225965 | 1846.154 | 0.2059809
2053.49 | 0.226624 | 1846.154 | 0.2059809
2053.49 | 0.226624 | 1846.154 | 0.2059809
2055.94 | 0.227281 | 1846.154 | 0.2059809
2058.2 | 0.227873 | 1846.154 | 0.2059809
2058.2 | 0.227873 | 1857.692 | 0.2096716
2060.91 | 0.228599 | 1857.692 | 0.2096716
2060.91 | 0.228599 | 1857.692 | 0.2096716
2063.08 | 0.229177 | 1857.692 | 0.2096716
2064.97 | 0.229677 | 1857.692 | 0.2096716
2064.97 | 0.229677 | 1857.692 | 0.2096716
2066.95 | 0.230205 | 1869.231 | 0.2135812
2066.95 | 0.230205 | 1869.231 | 0.2135812
2069.07 | 0.230773 | 1869.231 | 0.2135812
2070.91 | 0.231265 | 1869.231 | 0.2135812
2070.91 | 0.231265 | 1869.231 | 0.2135812
2073.25 | 0.231893 | 1880.769 | 0.217735
2075.53 | 0.232506 | 1880.769 | 0.217735
2075.53 | 0.232506 | 1880.769 | 0.217735
2078.15 | 0.23321 | 1880.769 | 0.217735
2078.15 | 0.23321 | 1880.769 | 0.217735
2079.97 | 0.233698 | 1880.769 | 0.217735
2082.37 | 0.234339 | 1892.308 | 0.2221606
2082.37 | 0.234339 | 1892.308 | 0.2221606
2084.76 | 0.234986 | 1892.308 | 0.2221606
2084.76 | 0.234986 | 1892.308 | 0.2221606
2087.14 | 0.235623 | 1892.308 | 0.2221606
2089 | 0.236122 | 1892.308 | 0.2221606
2089 | 0.236122 | 1903.846 | 0.2268869
2091.2 | 0.236713 | 1903.846 | 0.2268869
2093.78 | 0.237409 | 1903.846 | 0.2268869
2093.78 | 0.237409 | 1903.846 | 0.2268869
2096.25 | 0.238081 | 1903.846 | 0.2268869
2096.25 | 0.238081 | 1903.846 | 0.2268869
2098.06 | 0.238585 | 1915.385 | 0.2319427
2100.04 | 0.239127 | 1915.385 | 0.2319427
2100.04 | 0.239127 | 1915.385 | 0.2319427
2102.39 | 0.239774 | 1915.385 | 0.2319427
2102.39 | 0.239774 | 1915.385 | 0.2319427
2104.41 | 0.240338 | 1926.923 | 0.237356
2106.73 | 0.240989 | 1926.923 | 0.237356
2106.73 | 0.240989 | 1926.923 | 0.237356
2108.82 | 0.241561 | 1926.923 | 0.237356
2108.82 | 0.241561 | 1926.923 | 0.237356
2110.72 | 0.242092 | 1926.923 | 0.237356
2112.92 | 0.242712 | 1938.462 | 0.2431536
2112.92 | 0.242712 | 1938.462 | 0.2431536
2114.94 | 0.243285 | 1938.462 | 0.2431536
2116.61 | 0.243765 | 1938.462 | 0.2431536
2116.61 | 0.243765 | 1938.462 | 0.2431536
2118.8 | 0.244384 | 1938.462 | 0.2431536
2118.8 | 0.244384 | 1950 | 0.2498878
2120.81 | 0.244964 | 1950 | 0.2498878
2123.55 | 0.245742 | 1950 | 0.2498878
2123.55 | 0.245742 | 1950 | 0.2498878
2125.4 | 0.24629 | 1950 | 0.2498878
2125.4 | 0.24629 | 1950 | 0.2498878
2127.49 | 0.246888 | 1961.538 | 0.2573247
2129.04 | 0.247343 | 1961.538 | 0.2573247
2129.04 | 0.247343 | 1961.538 | 0.2573247
2131.23 | 0.247971 | 1961.538 | 0.2573247
2131.23 | 0.247971 | 1961.538 | 0.2573247
2133.26 | 0.248555 | 1973.077 | 0.2655561
2135.65 | 0.24924 | 1973.077 | 0.2655561
2135.65 | 0.24924 | 1973.077 | 0.2655561
2137.35 | 0.249745 | 1973.077 | 0.2655561
2139.87 | 0.250479 | 1973.077 | 0.2655561
2139.87 | 0.250479 | 1973.077 | 0.2655561
2141.55 | 0.250972 | 1984.615 | 0.2746707
2141.55 | 0.250972 | 1984.615 | 0.2746707
2143.22 | 0.251463 | 1984.615 | 0.2746707
2145.34 | 0.252094 | 1984.615 | 0.2746707
2145.34 | 0.252094 | 1984.615 | 0.2746707
2148.08 | 0.252891 | 1984.615 | 0.2746707
2148.08 | 0.252891 | 1996.154 | 0.2847691
2150.38 | 0.253549 | 1996.154 | 0.2847691
2152.58 | 0.254163 | 1996.154 | 0.2847691
2152.58 | 0.254163 | 1996.154 | 0.2847691
2154.59 | 0.254718 | 1996.154 | 0.2847691
0 | 0 | 0 | 0
0 | 0 | 0 | 0
5.94 | 0.000739 | 0 | 0
5.94 | 0.000739 | 0 | 0
15.67 | 0.001154 | 11.53846 | 0.0006914451
15.67 | 0.001154 | 11.53846 | 0.0006914451
27.56 | 0.00153 | 11.53846 | 0.0006914451
27.56 | 0.00153 | 23.07692 | 0.001371297
36.39 | 0.00181 | 23.07692 | 0.001371297
36.39 | 0.00181 | 23.07692 | 0.001371297
49.24 | 0.002212 | 34.61538 | 0.002040018
49.24 | 0.002212 | 34.61538 | 0.002040018
58.06 | 0.002476 | 34.61538 | 0.002040018
58.06 | 0.002476 | 46.15385 | 0.002698048
67.67 | 0.002758 | 46.15385 | 0.002698048
67.67 | 0.002758 | 46.15385 | 0.002698048
77.72 | 0.003071 | 57.69231 | 0.003345699
77.72 | 0.003071 | 57.69231 | 0.003345699
87.16 | 0.003362 | 57.69231 | 0.003345699
87.16 | 0.003362 | 57.69231 | 0.003345699
96.76 | 0.003627 | 69.23077 | 0.003983486
96.76 | 0.003627 | 69.23077 | 0.003983486
107.67 | 0.003943 | 69.23077 | 0.003983486
107.67 | 0.003943 | 80.76923 | 0.004611773
118.82 | 0.004253 | 80.76923 | 0.004611773
118.82 | 0.004253 | 80.76923 | 0.004611773
127.76 | 0.004488 | 92.30769 | 0.005230905
127.76 | 0.004488 | 92.30769 | 0.005230905
136.18 | 0.004745 | 92.30769 | 0.005230905
136.18 | 0.004745 | 103.8462 | 0.005841211
146.33 | 0.005005 | 103.8462 | 0.005841211
146.33 | 0.005005 | 103.8462 | 0.005841211
155.14 | 0.005233 | 115.3846 | 0.006443003
155.14 | 0.005233 | 115.3846 | 0.006443003
164.55 | 0.005487 | 115.3846 | 0.006443003
164.55 | 0.005487 | 126.9231 | 0.00703658
174.19 | 0.005761 | 126.9231 | 0.00703658
174.19 | 0.005761 | 126.9231 | 0.00703658
184.42 | 0.00604 | 126.9231 | 0.00703658
184.42 | 0.00604 | 138.4615 | 0.007622224
192.46 | 0.006265 | 138.4615 | 0.007622224
192.46 | 0.006265 | 138.4615 | 0.007622224
200.92 | 0.006489 | 150 | 0.008200204
210.92 | 0.006766 | 150 | 0.008200204
210.92 | 0.006766 | 150 | 0.008200204
220.78 | 0.007005 | 161.5385 | 0.008770779
220.78 | 0.007005 | 161.5385 | 0.008770779
231.24 | 0.007288 | 161.5385 | 0.008770779
231.24 | 0.007288 | 173.0769 | 0.009334194
240 | 0.00751 | 173.0769 | 0.009334194
240 | 0.00751 | 173.0769 | 0.009334194
250.21 | 0.007776 | 184.6154 | 0.009890683
250.21 | 0.007776 | 184.6154 | 0.009890683
258.95 | 0.008017 | 184.6154 | 0.009890683
258.95 | 0.008017 | 196.1538 | 0.01044047
267.33 | 0.008232 | 196.1538 | 0.01044047
267.33 | 0.008232 | 196.1538 | 0.01044047
277.02 | 0.00849 | 196.1538 | 0.01044047
277.02 | 0.00849 | 207.6923 | 0.01098377
285.27 | 0.008722 | 207.6923 | 0.01098377
285.27 | 0.008722 | 207.6923 | 0.01098377
296.78 | 0.009048 | 219.2308 | 0.01152079
296.78 | 0.009048 | 219.2308 | 0.01152079
306.71 | 0.009323 | 219.2308 | 0.01152079
306.71 | 0.009323 | 230.7692 | 0.01205171
318.34 | 0.009671 | 230.7692 | 0.01205171
318.34 | 0.009671 | 230.7692 | 0.01205171
327.45 | 0.00992 | 242.3077 | 0.01257674
327.45 | 0.00992 | 242.3077 | 0.01257674
336.71 | 0.010191 | 242.3077 | 0.01257674
336.71 | 0.010191 | 253.8462 | 0.01309605
345.7 | 0.010451 | 253.8462 | 0.01309605
345.7 | 0.010451 | 253.8462 | 0.01309605
354.08 | 0.010686 | 253.8462 | 0.01309605
354.08 | 0.010686 | 265.3846 | 0.01360982
363.1 | 0.010929 | 265.3846 | 0.01360982
363.1 | 0.010929 | 265.3846 | 0.01360982
374.32 | 0.011248 | 276.9231 | 0.0141182
374.32 | 0.011248 | 276.9231 | 0.0141182
384.54 | 0.011533 | 276.9231 | 0.0141182
384.54 | 0.011533 | 288.4615 | 0.01462135
393.62 | 0.011798 | 288.4615 | 0.01462135
393.62 | 0.011798 | 288.4615 | 0.01462135
404.12 | 0.012114 | 300 | 0.01511944
416.21 | 0.01247 | 300 | 0.01511944
416.21 | 0.01247 | 300 | 0.01511944
425.86 | 0.012755 | 311.5385 | 0.01561261
425.86 | 0.012755 | 311.5385 | 0.01561261
438.9 | 0.013132 | 311.5385 | 0.01561261
438.9 | 0.013132 | 323.0769 | 0.01610099
448.28 | 0.013409 | 323.0769 | 0.01610099
448.28 | 0.013409 | 323.0769 | 0.01610099
456.71 | 0.013649 | 323.0769 | 0.01610099
456.71 | 0.013649 | 334.6154 | 0.01658472
464.72 | 0.013889 | 334.6154 | 0.01658472
464.72 | 0.013889 | 334.6154 | 0.01658472
472.16 | 0.014103 | 346.1538 | 0.01706395
472.16 | 0.014103 | 346.1538 | 0.01706395
481.34 | 0.014368 | 346.1538 | 0.01706395
481.34 | 0.014368 | 357.6923 | 0.01753878
490.75 | 0.014629 | 357.6923 | 0.01753878
490.75 | 0.014629 | 357.6923 | 0.01753878
501.51 | 0.014935 | 369.2308 | 0.01800934
501.51 | 0.014935 | 369.2308 | 0.01800934
511.4 | 0.01523 | 369.2308 | 0.01800934
511.4 | 0.01523 | 380.7692 | 0.01847575
521.96 | 0.015526 | 380.7692 | 0.01847575
521.96 | 0.015526 | 380.7692 | 0.01847575
530.97 | 0.015772 | 392.3077 | 0.01893813
530.97 | 0.015772 | 392.3077 | 0.01893813
541.64 | 0.016074 | 392.3077 | 0.01893813
541.64 | 0.016074 | 392.3077 | 0.01893813
550.18 | 0.016309 | 403.8462 | 0.01939657
550.18 | 0.016309 | 403.8462 | 0.01939657
558.5 | 0.016552 | 403.8462 | 0.01939657
558.5 | 0.016552 | 415.3846 | 0.0198512
567.83 | 0.016829 | 415.3846 | 0.0198512
567.83 | 0.016829 | 415.3846 | 0.0198512
576.31 | 0.017076 | 426.9231 | 0.0203021
576.31 | 0.017076 | 426.9231 | 0.0203021
587.8 | 0.017404 | 426.9231 | 0.0203021
587.8 | 0.017404 | 438.4615 | 0.02074938
595.98 | 0.017646 | 438.4615 | 0.02074938
595.98 | 0.017646 | 438.4615 | 0.02074938
606.51 | 0.017944 | 450 | 0.02119313
614.4 | 0.018172 | 450 | 0.02119313
614.4 | 0.018172 | 450 | 0.02119313
622.28 | 0.018401 | 461.5385 | 0.02163344
622.28 | 0.018401 | 461.5385 | 0.02163344
633.57 | 0.018731 | 461.5385 | 0.02163344
633.57 | 0.018731 | 461.5385 | 0.02163344
641.41 | 0.018959 | 473.0769 | 0.02207041
641.41 | 0.018959 | 473.0769 | 0.02207041
651.88 | 0.019299 | 473.0769 | 0.02207041
651.88 | 0.019299 | 484.6154 | 0.02250412
662.22 | 0.019593 | 484.6154 | 0.02250412
662.22 | 0.019593 | 484.6154 | 0.02250412
672.2 | 0.019893 | 496.1538 | 0.02293465
672.2 | 0.019893 | 496.1538 | 0.02293465
682.16 | 0.020194 | 496.1538 | 0.02293465
682.16 | 0.020194 | 507.6923 | 0.02336209
691.75 | 0.020465 | 507.6923 | 0.02336209
691.75 | 0.020465 | 507.6923 | 0.02336209
701.56 | 0.020753 | 519.2308 | 0.02378651
701.56 | 0.020753 | 519.2308 | 0.02378651
710.46 | 0.021005 | 519.2308 | 0.02378651
710.46 | 0.021005 | 519.2308 | 0.02378651
720.87 | 0.021292 | 530.7692 | 0.02420799
720.87 | 0.021292 | 530.7692 | 0.02420799
730.83 | 0.021608 | 530.7692 | 0.02420799
730.83 | 0.021608 | 542.3077 | 0.0246266
740.97 | 0.021877 | 542.3077 | 0.0246266
740.97 | 0.021877 | 542.3077 | 0.0246266
750.57 | 0.022179 | 553.8462 | 0.02504242
750.57 | 0.022179 | 553.8462 | 0.02504242
758.79 | 0.022414 | 553.8462 | 0.02504242
758.79 | 0.022414 | 565.3846 | 0.02545551
768.29 | 0.02269 | 565.3846 | 0.02545551
768.29 | 0.02269 | 565.3846 | 0.02545551
778.53 | 0.022988 | 576.9231 | 0.02586595
778.53 | 0.022988 | 576.9231 | 0.02586595
789.38 | 0.023301 | 576.9231 | 0.02586595
789.38 | 0.023301 | 588.4615 | 0.0262738
797 | 0.023529 | 588.4615 | 0.0262738
797 | 0.023529 | 588.4615 | 0.0262738
806.86 | 0.023824 | 588.4615 | 0.0262738
806.86 | 0.023824 | 600 | 0.02667912
817.98 | 0.024161 | 600 | 0.02667912
828.96 | 0.024501 | 600 | 0.02667912
828.96 | 0.024501 | 611.5385 | 0.02708197
838.82 | 0.024795 | 611.5385 | 0.02708197
838.82 | 0.024795 | 611.5385 | 0.02708197
848.66 | 0.025094 | 623.0769 | 0.02748243
848.66 | 0.025094 | 623.0769 | 0.02748243
857.97 | 0.025363 | 623.0769 | 0.02748243
857.97 | 0.025363 | 634.6154 | 0.02788053
865.58 | 0.025591 | 634.6154 | 0.02788053
865.58 | 0.025591 | 634.6154 | 0.02788053
874.67 | 0.025866 | 646.1538 | 0.02827636
874.67 | 0.025866 | 646.1538 | 0.02827636
884.58 | 0.026157 | 646.1538 | 0.02827636
884.58 | 0.026157 | 657.6923 | 0.02866995
893.73 | 0.026446 | 657.6923 | 0.02866995
893.73 | 0.026446 | 657.6923 | 0.02866995
904.42 | 0.026757 | 657.6923 | 0.02866995
904.42 | 0.026757 | 669.2308 | 0.02906136
912.8 | 0.027017 | 669.2308 | 0.02906136
912.8 | 0.027017 | 669.2308 | 0.02906136
923.23 | 0.027331 | 680.7692 | 0.02945064
923.23 | 0.027331 | 680.7692 | 0.02945064
932.75 | 0.027609 | 680.7692 | 0.02945064
932.75 | 0.027609 | 692.3077 | 0.02983785
941.8 | 0.02789 | 692.3077 | 0.02983785
941.8 | 0.02789 | 692.3077 | 0.02983785
950.91 | 0.028143 | 703.8462 | 0.03022303
950.91 | 0.028143 | 703.8462 | 0.03022303
959.48 | 0.028411 | 703.8462 | 0.03022303
959.48 | 0.028411 | 715.3846 | 0.03060625
970.41 | 0.028739 | 715.3846 | 0.03060625
970.41 | 0.028739 | 715.3846 | 0.03060625
979.17 | 0.029005 | 726.9231 | 0.03098755
979.17 | 0.029005 | 726.9231 | 0.03098755
987.35 | 0.029238 | 726.9231 | 0.03098755
987.35 | 0.029238 | 726.9231 | 0.03098755
997.21 | 0.029541 | 738.4615 | 0.03136698
997.21 | 0.029541 | 738.4615 | 0.03136698
1006.52 | 0.02981 | 738.4615 | 0.03136698
1006.52 | 0.02981 | 750 | 0.03174457
1016.03 | 0.030099 | 750 | 0.03174457
1024.14 | 0.030362 | 750 | 0.03174457
1024.14 | 0.030362 | 761.5385 | 0.03212039
1033.32 | 0.030636 | 761.5385 | 0.03212039
1033.32 | 0.030636 | 761.5385 | 0.03212039
1043.93 | 0.030981 | 773.0769 | 0.03249446
1043.93 | 0.030981 | 773.0769 | 0.03249446
1052.22 | 0.03126 | 773.0769 | 0.03249446
1052.22 | 0.03126 | 784.6154 | 0.03286684
1063.45 | 0.031601 | 784.6154 | 0.03286684
1063.45 | 0.031601 | 784.6154 | 0.03286684
1072.13 | 0.031858 | 784.6154 | 0.03286684
1072.13 | 0.031858 | 796.1538 | 0.03323757
1082.65 | 0.032168 | 796.1538 | 0.03323757
1082.65 | 0.032168 | 796.1538 | 0.03323757
1091.68 | 0.032472 | 807.6923 | 0.03360668
1091.68 | 0.032472 | 807.6923 | 0.03360668
1100.66 | 0.032784 | 807.6923 | 0.03360668
1100.66 | 0.032784 | 819.2308 | 0.03397422
1110.25 | 0.033087 | 819.2308 | 0.03397422
1110.25 | 0.033087 | 819.2308 | 0.03397422
1119.95 | 0.033391 | 830.7692 | 0.03434023
1119.95 | 0.033391 | 830.7692 | 0.03434023
1129.56 | 0.033664 | 830.7692 | 0.03434023
1129.56 | 0.033664 | 842.3077 | 0.03470474
1138.12 | 0.033937 | 842.3077 | 0.03470474
1138.12 | 0.033937 | 842.3077 | 0.03470474
1148.08 | 0.034206 | 853.8462 | 0.0350678
1148.08 | 0.034206 | 853.8462 | 0.0350678
1156.17 | 0.034439 | 853.8462 | 0.0350678
1156.17 | 0.034439 | 853.8462 | 0.0350678
1165.91 | 0.034747 | 865.3846 | 0.03542943
1165.91 | 0.034747 | 865.3846 | 0.03542943
1175.84 | 0.035049 | 865.3846 | 0.03542943
1175.84 | 0.035049 | 876.9231 | 0.03578969
1183.55 | 0.035292 | 876.9231 | 0.03578969
1183.55 | 0.035292 | 876.9231 | 0.03578969
1194.43 | 0.035614 | 888.4615 | 0.0361486
1194.43 | 0.035614 | 888.4615 | 0.0361486
1202.74 | 0.035888 | 888.4615 | 0.0361486
1202.74 | 0.035888 | 900 | 0.03650619
1211.13 | 0.03616 | 900 | 0.03650619
1219.82 | 0.036427 | 900 | 0.03650619
1219.82 | 0.036427 | 911.5385 | 0.03686251
1229.05 | 0.036714 | 911.5385 | 0.03686251
1229.05 | 0.036714 | 911.5385 | 0.03686251
1240.63 | 0.037068 | 923.0769 | 0.03721758
1240.63 | 0.037068 | 923.0769 | 0.03721758
1249.26 | 0.037189 | 923.0769 | 0.03721758
1249.26 | 0.037189 | 923.0769 | 0.03721758
1256.7 | 0.037491 | 934.6154 | 0.03757145
1256.7 | 0.037491 | 934.6154 | 0.03757145
1265.62 | 0.037766 | 934.6154 | 0.03757145
1265.62 | 0.037766 | 946.1538 | 0.03792414
1276.99 | 0.038113 | 946.1538 | 0.03792414
1276.99 | 0.038113 | 946.1538 | 0.03792414
1286.35 | 0.038413 | 957.6923 | 0.03827568
1286.35 | 0.038413 | 957.6923 | 0.03827568
1294.94 | 0.038671 | 957.6923 | 0.03827568
1294.94 | 0.038671 | 969.2308 | 0.03862611
1304.13 | 0.03896 | 969.2308 | 0.03862611
1304.13 | 0.03896 | 969.2308 | 0.03862611
1312.93 | 0.039252 | 980.7692 | 0.03897545
1312.93 | 0.039252 | 980.7692 | 0.03897545
1321.47 | 0.039518 | 980.7692 | 0.03897545
1321.47 | 0.039518 | 980.7692 | 0.03897545
1329.39 | 0.039795 | 992.3077 | 0.03932374
1329.39 | 0.039795 | 992.3077 | 0.03932374
1340.72 | 0.040141 | 992.3077 | 0.03932374
1340.72 | 0.040141 | 1003.846 | 0.03967101
1350.25 | 0.040445 | 1003.846 | 0.03967101
1350.25 | 0.040445 | 1003.846 | 0.03967101
1360.13 | 0.040759 | 1015.385 | 0.04001729
1360.13 | 0.040759 | 1015.385 | 0.04001729
1367.89 | 0.04101 | 1015.385 | 0.04001729
1367.89 | 0.04101 | 1026.923 | 0.0403626
1375.31 | 0.041237 | 1026.923 | 0.0403626
1375.31 | 0.041237 | 1026.923 | 0.0403626
1387.31 | 0.041599 | 1038.462 | 0.04070698
1387.31 | 0.041599 | 1038.462 | 0.04070698
1395.1 | 0.041855 | 1038.462 | 0.04070698
1395.1 | 0.041855 | 1050 | 0.04105045
1406.23 | 0.042215 | 1050 | 0.04105045
1406.23 | 0.042215 | 1050 | 0.04105045
1417.46 | 0.042572 | 1050 | 0.04105045
1427.44 | 0.04289 | 1061.538 | 0.04139304
1427.44 | 0.04289 | 1061.538 | 0.04139304
1435.53 | 0.043155 | 1061.538 | 0.04139304
1435.53 | 0.043155 | 1073.077 | 0.04173478
1443.17 | 0.043391 | 1073.077 | 0.04173478
1443.17 | 0.043391 | 1073.077 | 0.04173478
1453.08 | 0.043704 | 1084.615 | 0.0420757
1453.08 | 0.043704 | 1084.615 | 0.0420757
1462.11 | 0.044008 | 1084.615 | 0.0420757
1462.11 | 0.044008 | 1096.154 | 0.04241582
1470.65 | 0.044292 | 1096.154 | 0.04241582
1470.65 | 0.044292 | 1096.154 | 0.04241582
1480.75 | 0.044632 | 1107.692 | 0.04275517
1480.75 | 0.044632 | 1107.692 | 0.04275517
1491.42 | 0.044958 | 1107.692 | 0.04275517
1491.42 | 0.044958 | 1119.231 | 0.04309378
1500.65 | 0.045244 | 1119.231 | 0.04309378
1500.65 | 0.045244 | 1119.231 | 0.04309378
1511 | 0.045565 | 1119.231 | 0.04309378
1511 | 0.045565 | 1130.769 | 0.04343166
1520.59 | 0.045893 | 1130.769 | 0.04343166
1520.59 | 0.045893 | 1130.769 | 0.04343166
1529.17 | 0.046174 | 1142.308 | 0.04376885
1529.17 | 0.046174 | 1142.308 | 0.04376885
1539.71 | 0.046531 | 1142.308 | 0.04376885
1539.71 | 0.046531 | 1153.846 | 0.04410538
1548.52 | 0.046839 | 1153.846 | 0.04410538
1548.52 | 0.046839 | 1153.846 | 0.04410538
1561.35 | 0.047246 | 1165.385 | 0.04444126
1561.35 | 0.047246 | 1165.385 | 0.04444126
1570.35 | 0.047561 | 1165.385 | 0.04444126
1570.35 | 0.047561 | 1176.923 | 0.04477652
1580.19 | 0.047896 | 1176.923 | 0.04477652
1580.19 | 0.047896 | 1176.923 | 0.04477652
1588.25 | 0.048129 | 1188.462 | 0.04511119
1588.25 | 0.048129 | 1188.462 | 0.04511119
1598.31 | 0.048454 | 1188.462 | 0.04511119
1598.31 | 0.048454 | 1188.462 | 0.04511119
1606.82 | 0.04872 | 1200 | 0.04544529
1606.82 | 0.04872 | 1200 | 0.04544529
1614.21 | 0.048949 | 1200 | 0.04544529
1623.6 | 0.049238 | 1211.538 | 0.04577884
1623.6 | 0.049238 | 1211.538 | 0.04577884
1634.33 | 0.049605 | 1211.538 | 0.04577884
1634.33 | 0.049605 | 1223.077 | 0.04611187
1642.39 | 0.049904 | 1223.077 | 0.04611187
1642.39 | 0.049904 | 1223.077 | 0.04611187
1654.74 | 0.050311 | 1234.615 | 0.0464444
1654.74 | 0.050311 | 1234.615 | 0.0464444
1663.95 | 0.050643 | 1234.615 | 0.0464444
1663.95 | 0.050643 | 1246.154 | 0.04677645
1673.23 | 0.050963 | 1246.154 | 0.04677645
1673.23 | 0.050963 | 1246.154 | 0.04677645
1681.17 | 0.051251 | 1246.154 | 0.04677645
1681.17 | 0.051251 | 1257.692 | 0.04710805
1692.86 | 0.051655 | 1257.692 | 0.04710805
1692.86 | 0.051655 | 1257.692 | 0.04710805
1702.99 | 0.051987 | 1269.231 | 0.04743922
1702.99 | 0.051987 | 1269.231 | 0.04743922
1712.17 | 0.052305 | 1269.231 | 0.04743922
1712.17 | 0.052305 | 1280.769 | 0.04776999
1720.7 | 0.052587 | 1280.769 | 0.04776999
1720.7 | 0.052587 | 1280.769 | 0.04776999
1730.12 | 0.052907 | 1292.308 | 0.04810037
1730.12 | 0.052907 | 1292.308 | 0.04810037
1741.65 | 0.053276 | 1292.308 | 0.04810037
1741.65 | 0.053276 | 1303.846 | 0.04843039
1750.93 | 0.053503 | 1303.846 | 0.04843039
1750.93 | 0.053503 | 1303.846 | 0.04843039
1762.07 | 0.053877 | 1315.385 | 0.04876007
1762.07 | 0.053877 | 1315.385 | 0.04876007
1773.2 | 0.054259 | 1315.385 | 0.04876007
1773.2 | 0.054259 | 1315.385 | 0.04876007
1781.73 | 0.054516 | 1326.923 | 0.04908943
1781.73 | 0.054516 | 1326.923 | 0.04908943
1790.59 | 0.054845 | 1326.923 | 0.04908943
1790.59 | 0.054845 | 1338.462 | 0.04941849
1799.05 | 0.055129 | 1338.462 | 0.04941849
1799.05 | 0.055129 | 1338.462 | 0.04941849
1812.01 | 0.055535 | 1350 | 0.04974728
1812.01 | 0.055535 | 1350 | 0.04974728
1819.32 | 0.055805 | 1350 | 0.04974728
1827.88 | 0.056064 | 1361.538 | 0.05007582
1827.88 | 0.056064 | 1361.538 | 0.05007582
1837.71 | 0.056394 | 1361.538 | 0.05007582
1837.71 | 0.056394 | 1373.077 | 0.05040413
1844.67 | 0.056626 | 1373.077 | 0.05040413
1844.67 | 0.056626 | 1373.077 | 0.05040413
1854.79 | 0.056974 | 1384.615 | 0.05073223
1854.79 | 0.056974 | 1384.615 | 0.05073223
1864.17 | 0.057292 | 1384.615 | 0.05073223
1864.17 | 0.057292 | 1384.615 | 0.05073223
1875.08 | 0.05766 | 1396.154 | 0.05106014
1875.08 | 0.05766 | 1396.154 | 0.05106014
1883.13 | 0.057931 | 1396.154 | 0.05106014
1883.13 | 0.057931 | 1407.692 | 0.05138789
1892.59 | 0.058266 | 1407.692 | 0.05138789
1892.59 | 0.058266 | 1407.692 | 0.05138789
1903.9 | 0.058643 | 1419.231 | 0.05171549
1903.9 | 0.058643 | 1419.231 | 0.05171549
1912.99 | 0.058928 | 1419.231 | 0.05171549
1912.99 | 0.058928 | 1430.769 | 0.05204296
1922.15 | 0.059261 | 1430.769 | 0.05204296
1922.15 | 0.059261 | 1430.769 | 0.05204296
1930.51 | 0.059555 | 1442.308 | 0.05237034
1930.51 | 0.059555 | 1442.308 | 0.05237034
1940.72 | 0.059913 | 1442.308 | 0.05237034
1940.72 | 0.059913 | 1453.846 | 0.05269763
1949.33 | 0.060201 | 1453.846 | 0.05269763
1949.33 | 0.060201 | 1453.846 | 0.05269763
1958.01 | 0.060515 | 1453.846 | 0.05269763
1958.01 | 0.060515 | 1465.385 | 0.05302487
1969.16 | 0.060895 | 1465.385 | 0.05302487
1969.16 | 0.060895 | 1465.385 | 0.05302487
1976.93 | 0.061162 | 1476.923 | 0.05335206
1976.93 | 0.061162 | 1476.923 | 0.05335206
1986.04 | 0.061485 | 1476.923 | 0.05335206
1986.04 | 0.061485 | 1488.462 | 0.05367924
1996.32 | 0.061854 | 1488.462 | 0.05367924
1996.32 | 0.061854 | 1488.462 | 0.05367924
2006.13 | 0.06222 | 1500 | 0.05400642
2006.13 | 0.06222 | 1500 | 0.05400642
2015.32 | 0.062545 | 1500 | 0.05400642
2015.32 | 0.062545 | 1511.538 | 0.05433362
2023.45 | 0.062834 | 1511.538 | 0.05433362
2035.35 | 0.06325 | 1511.538 | 0.05433362
2035.35 | 0.06325 | 1511.538 | 0.05433362
2043.62 | 0.063537 | 1523.077 | 0.05466087
2043.62 | 0.063537 | 1523.077 | 0.05466087
2053.78 | 0.063882 | 1523.077 | 0.05466087
2053.78 | 0.063882 | 1534.615 | 0.05498819
2063.83 | 0.064239 | 1534.615 | 0.05498819
2063.83 | 0.064239 | 1534.615 | 0.05498819
2072.95 | 0.064552 | 1546.154 | 0.05531559
2072.95 | 0.064552 | 1546.154 | 0.05531559
2080.8 | 0.064832 | 1546.154 | 0.05531559
2080.8 | 0.064832 | 1557.692 | 0.0556431
2089.61 | 0.065156 | 1557.692 | 0.0556431
2089.61 | 0.065156 | 1557.692 | 0.0556431
2098.57 | 0.065475 | 1569.231 | 0.05597075
2098.57 | 0.065475 | 1569.231 | 0.05597075
2106.69 | 0.06576 | 1569.231 | 0.05597075
2106.69 | 0.06576 | 1580.769 | 0.05629854
2116.75 | 0.066119 | 1580.769 | 0.05629854
2116.75 | 0.066119 | 1580.769 | 0.05629854
2124.46 | 0.066403 | 1580.769 | 0.05629854
2124.46 | 0.066403 | 1592.308 | 0.0566265
2135.37 | 0.066792 | 1592.308 | 0.0566265
2135.37 | 0.066792 | 1592.308 | 0.0566265
2143.85 | 0.067107 | 1603.846 | 0.05695466
2143.85 | 0.067107 | 1603.846 | 0.05695466
2153.49 | 0.067436 | 1603.846 | 0.05695466
2153.49 | 0.067436 | 1615.385 | 0.05728303
2163.6 | 0.067829 | 1615.385 | 0.05728303
2163.6 | 0.067829 | 1615.385 | 0.05728303
2174.48 | 0.06822 | 1626.923 | 0.05761163
2174.48 | 0.06822 | 1626.923 | 0.05761163
2183.81 | 0.068571 | 1626.923 | 0.05761163
2183.81 | 0.068571 | 1638.462 | 0.05794049
2194.14 | 0.068956 | 1638.462 | 0.05794049
2194.14 | 0.068956 | 1638.462 | 0.05794049
2205.33 | 0.069373 | 1650 | 0.05826963
2205.33 | 0.069373 | 1650 | 0.05826963
2214.06 | 0.069688 | 1650 | 0.05826963
2214.06 | 0.069688 | 1650 | 0.05826963
2222.34 | 0.070006 | 1661.538 | 0.05859908
2233.93 | 0.070448 | 1661.538 | 0.05859908
2233.93 | 0.070448 | 1661.538 | 0.05859908
2242.66 | 0.070768 | 1673.077 | 0.05892884
2242.66 | 0.070768 | 1673.077 | 0.05892884
2253.25 | 0.071135 | 1673.077 | 0.05892884
2253.25 | 0.071135 | 1684.615 | 0.05925895
2264.9 | 0.07158 | 1684.615 | 0.05925895
2264.9 | 0.07158 | 1684.615 | 0.05925895
2276.65 | 0.072015 | 1696.154 | 0.05958942
2276.65 | 0.072015 | 1696.154 | 0.05958942
2287.64 | 0.072427 | 1696.154 | 0.05958942
2287.64 | 0.072427 | 1707.692 | 0.05992028
2296.74 | 0.072766 | 1707.692 | 0.05992028
2296.74 | 0.072766 | 1707.692 | 0.05992028
2307.21 | 0.073172 | 1707.692 | 0.05992028
2307.21 | 0.073172 | 1719.231 | 0.06025155
2316.74 | 0.07355 | 1719.231 | 0.06025155
2316.74 | 0.07355 | 1719.231 | 0.06025155
2327.45 | 0.073952 | 1730.769 | 0.06058325
2327.45 | 0.073952 | 1730.769 | 0.06058325
2337.2 | 0.074332 | 1730.769 | 0.06058325
2337.2 | 0.074332 | 1742.308 | 0.06091541
2349.11 | 0.074799 | 1742.308 | 0.06091541
2349.11 | 0.074799 | 1742.308 | 0.06091541
2358.1 | 0.075143 | 1753.846 | 0.06124804
2358.1 | 0.075143 | 1753.846 | 0.06124804
2367.63 | 0.075521 | 1753.846 | 0.06124804
2367.63 | 0.075521 | 1765.385 | 0.06158117
2377.34 | 0.075905 | 1765.385 | 0.06158117
2377.34 | 0.075905 | 1765.385 | 0.06158117
2386 | 0.076246 | 1776.923 | 0.06191483
2386 | 0.076246 | 1776.923 | 0.06191483
2396.41 | 0.076668 | 1776.923 | 0.06191483
2396.41 | 0.076668 | 1776.923 | 0.06191483
2404.97 | 0.077028 | 1788.462 | 0.06224903
2404.97 | 0.077028 | 1788.462 | 0.06224903
2417.29 | 0.077531 | 1788.462 | 0.06224903
2417.29 | 0.077531 | 1800 | 0.06258381
2425.71 | 0.077882 | 1800 | 0.06258381
2425.71 | 0.077882 | 1800 | 0.06258381
2434.97 | 0.078238 | 1811.538 | 0.06291917
2444.63 | 0.0786 | 1811.538 | 0.06291917
2444.63 | 0.0786 | 1811.538 | 0.06291917
2453.98 | 0.078966 | 1823.077 | 0.06325515
2453.98 | 0.078966 | 1823.077 | 0.06325515
2463.17 | 0.079337 | 1823.077 | 0.06325515
2463.17 | 0.079337 | 1834.615 | 0.06359178
2474.3 | 0.079797 | 1834.615 | 0.06359178
2474.3 | 0.079797 | 1834.615 | 0.06359178
2485.18 | 0.080254 | 1846.154 | 0.06392907
2485.18 | 0.080254 | 1846.154 | 0.06392907
2496.99 | 0.080739 | 1846.154 | 0.06392907
2496.99 | 0.080739 | 1846.154 | 0.06392907
2505.88 | 0.081115 | 1857.692 | 0.06426705
2505.88 | 0.081115 | 1857.692 | 0.06426705
2517.55 | 0.081617 | 1857.692 | 0.06426705
2517.55 | 0.081617 | 1869.231 | 0.06460574
2526.57 | 0.081998 | 1869.231 | 0.06460574
2526.57 | 0.081998 | 1869.231 | 0.06460574
2537.27 | 0.082442 | 1880.769 | 0.06494517
2537.27 | 0.082442 | 1880.769 | 0.06494517
2546.36 | 0.082827 | 1880.769 | 0.06494517
2546.36 | 0.082827 | 1892.308 | 0.06528537
2555.87 | 0.083232 | 1892.308 | 0.06528537
2555.87 | 0.083232 | 1892.308 | 0.06528537
2563.75 | 0.08357 | 1903.846 | 0.06562636
2563.75 | 0.08357 | 1903.846 | 0.06562636
2576.15 | 0.084082 | 1903.846 | 0.06562636
2576.15 | 0.084082 | 1915.385 | 0.06596816
2588.79 | 0.084638 | 1915.385 | 0.06596816
2588.79 | 0.084638 | 1915.385 | 0.06596816
2599.72 | 0.085113 | 1915.385 | 0.06596816
2599.72 | 0.085113 | 1926.923 | 0.06631081
2610.55 | 0.085561 | 1926.923 | 0.06631081
2610.55 | 0.085561 | 1926.923 | 0.06631081
2620.36 | 0.085986 | 1938.462 | 0.06665432
2620.36 | 0.085986 | 1938.462 | 0.06665432
2629.31 | 0.086393 | 1938.462 | 0.06665432
2629.31 | 0.086393 | 1950 | 0.06699873
2642.6 | 0.086987 | 1950 | 0.06699873
2642.6 | 0.086987 | 1950 | 0.06699873
2649.83 | 0.087322 | 1961.538 | 0.06734407
2649.83 | 0.087322 | 1961.538 | 0.06734407
2662.43 | 0.087866 | 1961.538 | 0.06734407
2672.59 | 0.088338 | 1973.077 | 0.06769035
2672.59 | 0.088338 | 1973.077 | 0.06769035
2684.5 | 0.08889 | 1973.077 | 0.06769035
2684.5 | 0.08889 | 1973.077 | 0.06769035
2695.3 | 0.0894 | 1984.615 | 0.06803761
2695.3 | 0.0894 | 1984.615 | 0.06803761
2703.97 | 0.089798 | 1984.615 | 0.06803761
2703.97 | 0.089798 | 1996.154 | 0.06838588
2716.57 | 0.090387 | 1996.154 | 0.06838588
2716.57 | 0.090387 | 1996.154 | 0.06838588
2723.73 | 0.09071 | 2007.692 | 0.06873519
2723.73 | 0.09071 | 2007.692 | 0.06873519
2732.54 | 0.091119 | 2007.692 | 0.06873519
2732.54 | 0.091119 | 2019.231 | 0.06908556
2742.25 | 0.091587 | 2019.231 | 0.06908556
2742.25 | 0.091587 | 2019.231 | 0.06908556
2752.58 | 0.092073 | 2030.769 | 0.06943702
2752.58 | 0.092073 | 2030.769 | 0.06943702
2761.97 | 0.092524 | 2030.769 | 0.06943702
2761.97 | 0.092524 | 2042.308 | 0.06978961
2770.8 | 0.092953 | 2042.308 | 0.06978961
2770.8 | 0.092953 | 2042.308 | 0.06978961
2780.81 | 0.093427 | 2042.308 | 0.06978961
2780.81 | 0.093427 | 2053.846 | 0.07014335
2789.6 | 0.09386 | 2053.846 | 0.07014335
2789.6 | 0.09386 | 2053.846 | 0.07014335
2800.08 | 0.09438 | 2065.385 | 0.07049828
2800.08 | 0.09438 | 2065.385 | 0.07049828
2810.41 | 0.094894 | 2065.385 | 0.07049828
2810.41 | 0.094894 | 2076.923 | 0.07085443
2821.85 | 0.095458 | 2076.923 | 0.07085443
2821.85 | 0.095458 | 2076.923 | 0.07085443
2830.68 | 0.0959 | 2088.462 | 0.07121183
2830.68 | 0.0959 | 2088.462 | 0.07121183
2838.67 | 0.096296 | 2088.462 | 0.07121183
2838.67 | 0.096296 | 2100 | 0.0715705
2848.28 | 0.096787 | 2100 | 0.0715705
2848.28 | 0.096787 | 2100 | 0.0715705
2857.64 | 0.097257 | 2111.538 | 0.0719305
2857.64 | 0.097257 | 2111.538 | 0.0719305
2867.47 | 0.09775 | 2111.538 | 0.0719305
2876.8 | 0.098228 | 2111.538 | 0.0719305
2876.8 | 0.098228 | 2123.077 | 0.07229184
2886.39 | 0.09872 | 2123.077 | 0.07229184
2886.39 | 0.09872 | 2123.077 | 0.07229184
2897.99 | 0.099316 | 2134.615 | 0.07265457
2897.99 | 0.099316 | 2134.615 | 0.07265457
2906 | 0.099732 | 2134.615 | 0.07265457
2906 | 0.099732 | 2146.154 | 0.07301871
2914.61 | 0.100183 | 2146.154 | 0.07301871
2914.61 | 0.100183 | 2146.154 | 0.07301871
2923.82 | 0.100669 | 2157.692 | 0.07338431
2923.82 | 0.100669 | 2157.692 | 0.07338431
2934.68 | 0.10124 | 2157.692 | 0.07338431
2934.68 | 0.10124 | 2169.231 | 0.07375139
2944.24 | 0.101729 | 2169.231 | 0.07375139
2944.24 | 0.101729 | 2169.231 | 0.07375139
2954.85 | 0.102305 | 2180.769 | 0.07412001
2954.85 | 0.102305 | 2180.769 | 0.07412001
2965.45 | 0.102887 | 2180.769 | 0.07412001
2965.45 | 0.102887 | 2180.769 | 0.07412001
2973.85 | 0.10335 | 2192.308 | 0.07449019
2973.85 | 0.10335 | 2192.308 | 0.07449019
2984.78 | 0.10394 | 2192.308 | 0.07449019
2984.78 | 0.10394 | 2203.846 | 0.07486197
2993.34 | 0.104426 | 2203.846 | 0.07486197
2993.34 | 0.104426 | 2203.846 | 0.07486197
3004.51 | 0.105015 | 2215.385 | 0.07523539
3004.51 | 0.105015 | 2215.385 | 0.07523539
3012.96 | 0.105494 | 2215.385 | 0.07523539
3012.96 | 0.105494 | 2226.923 | 0.07561049
3024.46 | 0.106158 | 2226.923 | 0.07561049
3024.46 | 0.106158 | 2226.923 | 0.07561049
3031.89 | 0.106589 | 2238.462 | 0.07598732
3031.89 | 0.106589 | 2238.462 | 0.07598732
3039.66 | 0.10703 | 2238.462 | 0.07598732
3039.66 | 0.10703 | 2238.462 | 0.07598732
3049.26 | 0.107577 | 2250 | 0.07636591
3049.26 | 0.107577 | 2250 | 0.07636591
3058.6 | 0.1081 | 2250 | 0.07636591
3058.6 | 0.1081 | 2261.538 | 0.07674631
3070.96 | 0.108803 | 2261.538 | 0.07674631
3078.57 | 0.109226 | 2261.538 | 0.07674631
3078.57 | 0.109226 | 2273.077 | 0.07712856
3089.7 | 0.109874 | 2273.077 | 0.07712856
3089.7 | 0.109874 | 2273.077 | 0.07712856
3099.43 | 0.110435 | 2284.615 | 0.0775127
3099.43 | 0.110435 | 2284.615 | 0.0775127
3106.87 | 0.110865 | 2284.615 | 0.0775127
3106.87 | 0.110865 | 2296.154 | 0.07789878
3116.16 | 0.111396 | 2296.154 | 0.07789878
3116.16 | 0.111396 | 2296.154 | 0.07789878
3127.81 | 0.112077 | 2307.692 | 0.07828685
3127.81 | 0.112077 | 2307.692 | 0.07828685
3136.9 | 0.112623 | 2307.692 | 0.07828685
3136.9 | 0.112623 | 2307.692 | 0.07828685
3143.91 | 0.113034 | 2319.231 | 0.07867694
3143.91 | 0.113034 | 2319.231 | 0.07867694
3155.49 | 0.113731 | 2319.231 | 0.07867694
3155.49 | 0.113731 | 2330.769 | 0.07906914
3164.12 | 0.114262 | 2330.769 | 0.07906914
3164.12 | 0.114262 | 2330.769 | 0.07906914
3173.66 | 0.114852 | 2342.308 | 0.07946347
3173.66 | 0.114852 | 2342.308 | 0.07946347
3183.25 | 0.115448 | 2342.308 | 0.07946347
3183.25 | 0.115448 | 2353.846 | 0.07985999
3193.38 | 0.116083 | 2353.846 | 0.07985999
3193.38 | 0.116083 | 2353.846 | 0.07985999
3204.56 | 0.116753 | 2365.385 | 0.08025874
3204.56 | 0.116753 | 2365.385 | 0.08025874
3215.26 | 0.117433 | 2365.385 | 0.08025874
3215.26 | 0.117433 | 2376.923 | 0.08065978
3225.23 | 0.118067 | 2376.923 | 0.08065978
3225.23 | 0.118067 | 2376.923 | 0.08065978
3234.49 | 0.11865 | 2376.923 | 0.08065978
3234.49 | 0.11865 | 2388.462 | 0.08106316
3244.04 | 0.119264 | 2388.462 | 0.08106316
3244.04 | 0.119264 | 2388.462 | 0.08106316
3254.35 | 0.11994 | 2400 | 0.08146894
3254.35 | 0.11994 | 2400 | 0.08146894
3262.46 | 0.120482 | 2400 | 0.08146894
3262.46 | 0.120482 | 2411.538 | 0.08187718
3273.49 | 0.121196 | 2411.538 | 0.08187718
3273.49 | 0.121196 | 2411.538 | 0.08187718
3281.71 | 0.121725 | 2423.077 | 0.08228793
3290.89 | 0.122314 | 2423.077 | 0.08228793
3290.89 | 0.122314 | 2423.077 | 0.08228793
3297.5 | 0.122751 | 2434.615 | 0.08270126
3297.5 | 0.122751 | 2434.615 | 0.08270126
3307.36 | 0.123423 | 2434.615 | 0.08270126
3307.36 | 0.123423 | 2434.615 | 0.08270126
3316.72 | 0.124061 | 2446.154 | 0.08311722
3316.72 | 0.124061 | 2446.154 | 0.08311722
3324.31 | 0.124564 | 2446.154 | 0.08311722
3324.31 | 0.124564 | 2457.692 | 0.08353589
3333 | 0.125142 | 2457.692 | 0.08353589
3333 | 0.125142 | 2457.692 | 0.08353589
3343.4 | 0.125881 | 2469.231 | 0.08395732
3343.4 | 0.125881 | 2469.231 | 0.08395732
3352.74 | 0.126502 | 2469.231 | 0.08395732
3352.74 | 0.126502 | 2480.769 | 0.08438159
3361.39 | 0.127076 | 2480.769 | 0.08438159
3361.39 | 0.127076 | 2480.769 | 0.08438159
3369.76 | 0.12767 | 2492.308 | 0.08480876
3369.76 | 0.12767 | 2492.308 | 0.08480876
3378.37 | 0.128275 | 2492.308 | 0.08480876
3378.37 | 0.128275 | 2503.846 | 0.0852389
3386.63 | 0.128848 | 2503.846 | 0.0852389
3386.63 | 0.128848 | 2503.846 | 0.0852389
3395.89 | 0.129486 | 2503.846 | 0.0852389
3395.89 | 0.129486 | 2515.385 | 0.08567209
3406.8 | 0.130243 | 2515.385 | 0.08567209
3406.8 | 0.130243 | 2515.385 | 0.08567209
3415.8 | 0.13089 | 2526.923 | 0.08610841
3415.8 | 0.13089 | 2526.923 | 0.08610841
3424.04 | 0.131479 | 2526.923 | 0.08610841
3424.04 | 0.131479 | 2538.462 | 0.08654792
3431.71 | 0.132044 | 2538.462 | 0.08654792
3431.71 | 0.132044 | 2538.462 | 0.08654792
3442.16 | 0.132775 | 2550 | 0.0869907
3442.16 | 0.132775 | 2550 | 0.0869907
3450.3 | 0.133359 | 2550 | 0.0869907
3450.3 | 0.133359 | 2561.538 | 0.08743685
3459.73 | 0.134047 | 2561.538 | 0.08743685
3459.73 | 0.134047 | 2561.538 | 0.08743685
3468.42 | 0.134701 | 2573.077 | 0.08788645
3478.38 | 0.135428 | 2573.077 | 0.08788645
3478.38 | 0.135428 | 2573.077 | 0.08788645
3486.63 | 0.13606 | 2573.077 | 0.08788645
3486.63 | 0.13606 | 2584.615 | 0.08833957
3496.54 | 0.136797 | 2584.615 | 0.08833957
3496.54 | 0.136797 | 2584.615 | 0.08833957
3506.11 | 0.137501 | 2596.154 | 0.08879631
3506.11 | 0.137501 | 2596.154 | 0.08879631
3515.06 | 0.138135 | 2596.154 | 0.08879631
3515.06 | 0.138135 | 2607.692 | 0.08925677
3526.09 | 0.13898 | 2607.692 | 0.08925677
3526.09 | 0.13898 | 2607.692 | 0.08925677
3534.06 | 0.139587 | 2619.231 | 0.08972104
3534.06 | 0.139587 | 2619.231 | 0.08972104
3540.4 | 0.140067 | 2619.231 | 0.08972104
3540.4 | 0.140067 | 2630.769 | 0.09018921
3549.4 | 0.14075 | 2630.769 | 0.09018921
3549.4 | 0.14075 | 2630.769 | 0.09018921
3556.52 | 0.141285 | 2642.308 | 0.09066139
3556.52 | 0.141285 | 2642.308 | 0.09066139
3566.76 | 0.14208 | 2642.308 | 0.09066139
3566.76 | 0.14208 | 2642.308 | 0.09066139
3573.69 | 0.142604 | 2653.846 | 0.09113769
3573.69 | 0.142604 | 2653.846 | 0.09113769
3582.48 | 0.14329 | 2653.846 | 0.09113769
3582.48 | 0.14329 | 2665.385 | 0.0916182
3588.87 | 0.143795 | 2665.385 | 0.0916182
3588.87 | 0.143795 | 2665.385 | 0.0916182
3595.23 | 0.144271 | 2676.923 | 0.09210305
3595.23 | 0.144271 | 2676.923 | 0.09210305
3604.54 | 0.144992 | 2676.923 | 0.09210305
3604.54 | 0.144992 | 2688.462 | 0.09259235
3614.73 | 0.145781 | 2688.462 | 0.09259235
3614.73 | 0.145781 | 2688.462 | 0.09259235
3624.55 | 0.146537 | 2700 | 0.09308622
3624.55 | 0.146537 | 2700 | 0.09308622
3632.89 | 0.147197 | 2700 | 0.09308622
3632.89 | 0.147197 | 2700 | 0.09308622
3641.51 | 0.147888 | 2711.538 | 0.09358478
3641.51 | 0.147888 | 2711.538 | 0.09358478
3651.44 | 0.148671 | 2711.538 | 0.09358478
3658.17 | 0.149204 | 2723.077 | 0.09408816
3658.17 | 0.149204 | 2723.077 | 0.09408816
3667.76 | 0.149977 | 2723.077 | 0.09408816
3667.76 | 0.149977 | 2734.615 | 0.0945965
3675.94 | 0.150642 | 2734.615 | 0.0945965
3675.94 | 0.150642 | 2734.615 | 0.0945965
3684.31 | 0.151312 | 2746.154 | 0.09510994
3684.31 | 0.151312 | 2746.154 | 0.09510994
3692.27 | 0.151932 | 2746.154 | 0.09510994
3692.27 | 0.151932 | 2757.692 | 0.09562861
3700.9 | 0.152633 | 2757.692 | 0.09562861
3700.9 | 0.152633 | 2757.692 | 0.09562861
3710.06 | 0.153368 | 2769.231 | 0.09615266
3710.06 | 0.153368 | 2769.231 | 0.09615266
3719.9 | 0.15417 | 2769.231 | 0.09615266
3719.9 | 0.15417 | 2769.231 | 0.09615266
3728.24 | 0.154863 | 2780.769 | 0.09668226
3728.24 | 0.154863 | 2780.769 | 0.09668226
3735.5 | 0.15545 | 2780.769 | 0.09668226
3735.5 | 0.15545 | 2792.308 | 0.09721755
3744.31 | 0.156156 | 2792.308 | 0.09721755
3744.31 | 0.156156 | 2792.308 | 0.09721755
3754.11 | 0.156963 | 2803.846 | 0.09775871
3754.11 | 0.156963 | 2803.846 | 0.09775871
3762.63 | 0.157694 | 2803.846 | 0.09775871
3762.63 | 0.157694 | 2815.385 | 0.09830591
3770.41 | 0.158339 | 2815.385 | 0.09830591
3770.41 | 0.158339 | 2815.385 | 0.09830591
3776.97 | 0.158885 | 2826.923 | 0.09885933
3776.97 | 0.158885 | 2826.923 | 0.09885933
3786.86 | 0.159717 | 2826.923 | 0.09885933
3786.86 | 0.159717 | 2838.462 | 0.09941915
3795.24 | 0.160429 | 2838.462 | 0.09941915
3795.24 | 0.160429 | 2838.462 | 0.09941915
3806.13 | 0.161348 | 2838.462 | 0.09941915
3806.13 | 0.161348 | 2850 | 0.09998558
3814.57 | 0.162057 | 2850 | 0.09998558
3814.57 | 0.162057 | 2850 | 0.09998558
3823.72 | 0.162843 | 2861.538 | 0.1005588
3823.72 | 0.162843 | 2861.538 | 0.1005588
3833.09 | 0.163646 | 2861.538 | 0.1005588
3833.09 | 0.163646 | 2873.077 | 0.1011391
3839.84 | 0.164219 | 2873.077 | 0.1011391
3847.76 | 0.164883 | 2873.077 | 0.1011391
3847.76 | 0.164883 | 2884.615 | 0.1017265
3854 | 0.165434 | 2884.615 | 0.1017265
3854 | 0.165434 | 2884.615 | 0.1017265
3861.96 | 0.166111 | 2896.154 | 0.1023215
3861.96 | 0.166111 | 2896.154 | 0.1023215
3869.85 | 0.166806 | 2896.154 | 0.1023215
3869.85 | 0.166806 | 2907.692 | 0.1029241
3879.55 | 0.167631 | 2907.692 | 0.1029241
3879.55 | 0.167631 | 2907.692 | 0.1029241
3886.69 | 0.168226 | 2907.692 | 0.1029241
3886.69 | 0.168226 | 2919.231 | 0.1035347
3893.88 | 0.168854 | 2919.231 | 0.1035347
3893.88 | 0.168854 | 2919.231 | 0.1035347
3901.99 | 0.169562 | 2930.769 | 0.1041536
3901.99 | 0.169562 | 2930.769 | 0.1041536
3909.88 | 0.170249 | 2930.769 | 0.1041536
3909.88 | 0.170249 | 2942.308 | 0.1047809
3916.44 | 0.170817 | 2942.308 | 0.1047809
3916.44 | 0.170817 | 2942.308 | 0.1047809
3923.49 | 0.17144 | 2953.846 | 0.105417
3923.49 | 0.17144 | 2953.846 | 0.105417
3932.79 | 0.172242 | 2953.846 | 0.105417
3932.79 | 0.172242 | 2965.385 | 0.1060622
3941.46 | 0.172981 | 2965.385 | 0.1060622
3941.46 | 0.172981 | 2965.385 | 0.1060622
3948.46 | 0.173581 | 2965.385 | 0.1060622
3948.46 | 0.173581 | 2976.923 | 0.1067168
3956.63 | 0.174307 | 2976.923 | 0.1067168
3956.63 | 0.174307 | 2976.923 | 0.1067168
3964.71 | 0.175023 | 2988.462 | 0.1073812
3964.71 | 0.175023 | 2988.462 | 0.1073812
3973.4 | 0.175748 | 2988.462 | 0.1073812
3973.4 | 0.175748 | 3000 | 0.1080558
3980.69 | 0.17637 | 3000 | 0.1080558
3980.69 | 0.17637 | 3000 | 0.1080558
3990.49 | 0.177156 | 3011.538 | 0.1087408
3990.49 | 0.177156 | 3011.538 | 0.1087408
3996.64 | 0.177699 | 3011.538 | 0.1087408
3996.64 | 0.177699 | 3023.077 | 0.1094367
4003.68 | 0.178351 | 3023.077 | 0.1094367
4011.78 | 0.179041 | 3023.077 | 0.1094367
4011.78 | 0.179041 | 3034.615 | 0.1101438
4018.65 | 0.179634 | 3034.615 | 0.1101438
4018.65 | 0.179634 | 3034.615 | 0.1101438
4027.23 | 0.180368 | 3034.615 | 0.1101438
4027.23 | 0.180368 | 3046.154 | 0.1108627
4034.38 | 0.180971 | 3046.154 | 0.1108627
4034.38 | 0.180971 | 3046.154 | 0.1108627
4043.81 | 0.181818 | 3057.692 | 0.1115937
4043.81 | 0.181818 | 3057.692 | 0.1115937
4051.39 | 0.182467 | 3057.692 | 0.1115937
4051.39 | 0.182467 | 3069.231 | 0.1123374
4059.38 | 0.183151 | 3069.231 | 0.1123374
4059.38 | 0.183151 | 3069.231 | 0.1123374
4068.77 | 0.183954 | 3080.769 | 0.1130942
4068.77 | 0.183954 | 3080.769 | 0.1130942
4075.75 | 0.184566 | 3080.769 | 0.1130942
4075.75 | 0.184566 | 3092.308 | 0.1138647
4085.59 | 0.185426 | 3092.308 | 0.1138647
4085.59 | 0.185426 | 3092.308 | 0.1138647
4093.1 | 0.186048 | 3103.846 | 0.1146494
4093.1 | 0.186048 | 3103.846 | 0.1146494
4101.56 | 0.186879 | 3103.846 | 0.1146494
4101.56 | 0.186879 | 3103.846 | 0.1146494
4109.27 | 0.187536 | 3115.385 | 0.115449
4109.27 | 0.187536 | 3115.385 | 0.115449
4117.71 | 0.188258 | 3115.385 | 0.115449
4117.71 | 0.188258 | 3126.923 | 0.1162642
4127.65 | 0.189077 | 3126.923 | 0.1162642
4127.65 | 0.189077 | 3126.923 | 0.1162642
4136.01 | 0.189785 | 3138.462 | 0.1170955
4136.01 | 0.189785 | 3138.462 | 0.1170955
4144.5 | 0.190508 | 3138.462 | 0.1170955
4144.5 | 0.190508 | 3150 | 0.1179438
4151.46 | 0.191089 | 3150 | 0.1179438
4151.46 | 0.191089 | 3150 | 0.1179438
4163.02 | 0.192061 | 3161.538 | 0.1188097
4163.02 | 0.192061 | 3161.538 | 0.1188097
4171.7 | 0.1928 | 3161.538 | 0.1188097
4171.7 | 0.1928 | 3161.538 | 0.1188097
4178.69 | 0.193385 | 3173.077 | 0.1196942
4188.33 | 0.194177 | 3173.077 | 0.1196942
4188.33 | 0.194177 | 3173.077 | 0.1196942
4195.99 | 0.19484 | 3184.615 | 0.1205982
4195.99 | 0.19484 | 3184.615 | 0.1205982
4206.95 | 0.195761 | 3184.615 | 0.1205982
4206.95 | 0.195761 | 3196.154 | 0.1215225
4213.88 | 0.196343 | 3196.154 | 0.1215225
4213.88 | 0.196343 | 3196.154 | 0.1215225
4221.85 | 0.197022 | 3207.692 | 0.1224681
4221.85 | 0.197022 | 3207.692 | 0.1224681
4228.32 | 0.19758 | 3207.692 | 0.1224681
4228.32 | 0.19758 | 3219.231 | 0.1234363
4236.13 | 0.198236 | 3219.231 | 0.1234363
4236.13 | 0.198236 | 3219.231 | 0.1234363
4243.32 | 0.198841 | 3230.769 | 0.1244281
4243.32 | 0.198841 | 3230.769 | 0.1244281
4251.53 | 0.199547 | 3230.769 | 0.1244281
4251.53 | 0.199547 | 3230.769 | 0.1244281
4261.01 | 0.200349 | 3242.308 | 0.1254447
4261.01 | 0.200349 | 3242.308 | 0.1254447
4269.42 | 0.201086 | 3242.308 | 0.1254447
4269.42 | 0.201086 | 3253.846 | 0.1264876
4275.52 | 0.201589 | 3253.846 | 0.1264876
4275.52 | 0.201589 | 3253.846 | 0.1264876
4285.03 | 0.202401 | 3265.385 | 0.1275581
4285.03 | 0.202401 | 3265.385 | 0.1275581
4292.46 | 0.203025 | 3265.385 | 0.1275581
4292.46 | 0.203025 | 3276.923 | 0.1286579
4299.43 | 0.203623 | 3276.923 | 0.1286579
4299.43 | 0.203623 | 3276.923 | 0.1286579
4306.56 | 0.20423 | 3288.462 | 0.1297896
4306.56 | 0.20423 | 3288.462 | 0.1297896
4316 | 0.205009 | 3288.462 | 0.1297896
4316 | 0.205009 | 3300 | 0.1309545
4324.22 | 0.205936 | 3300 | 0.1309545
4324.22 | 0.205936 | 3300 | 0.1309545
4330.89 | 0.206577 | 3300 | 0.1309545
4330.89 | 0.206577 | 3311.538 | 0.1321547
4338.63 | 0.207337 | 3311.538 | 0.1321547
4338.63 | 0.207337 | 3311.538 | 0.1321547
4347.06 | 0.208144 | 3323.077 | 0.1333923
4347.06 | 0.208144 | 3323.077 | 0.1333923
4355.4 | 0.208873 | 3323.077 | 0.1333923
4362.16 | 0.209575 | 3334.615 | 0.1346701
4362.16 | 0.209575 | 3334.615 | 0.1346701
4371.49 | 0.210418 | 3334.615 | 0.1346701
4371.49 | 0.210418 | 3346.154 | 0.1359906
4380.83 | 0.211243 | 3346.154 | 0.1359906
4380.83 | 0.211243 | 3346.154 | 0.1359906
4389.16 | 0.211961 | 3357.692 | 0.1373571
4389.16 | 0.211961 | 3357.692 | 0.1373571
4396.98 | 0.212645 | 3357.692 | 0.1373571
4396.98 | 0.212645 | 3369.231 | 0.1387728
4405.61 | 0.213371 | 3369.231 | 0.1387728
4405.61 | 0.213371 | 3369.231 | 0.1387728
4414.17 | 0.214105 | 3369.231 | 0.1387728
4414.17 | 0.214105 | 3380.769 | 0.1402416
4420.41 | 0.214643 | 3380.769 | 0.1402416
4420.41 | 0.214643 | 3380.769 | 0.1402416
4427.21 | 0.215216 | 3392.308 | 0.1417676
4427.21 | 0.215216 | 3392.308 | 0.1417676
4433.32 | 0.215745 | 3392.308 | 0.1417676
4433.32 | 0.215745 | 3403.846 | 0.1433555
4440.78 | 0.216385 | 3403.846 | 0.1433555
4440.78 | 0.216385 | 3403.846 | 0.1433555
4450.29 | 0.217205 | 3415.385 | 0.1450104
4450.29 | 0.217205 | 3415.385 | 0.1450104
4457.56 | 0.217822 | 3415.385 | 0.1450104
4457.56 | 0.217822 | 3426.923 | 0.1467379
4466.46 | 0.218592 | 3426.923 | 0.1467379
4466.46 | 0.218592 | 3426.923 | 0.1467379
4473.08 | 0.219167 | 3426.923 | 0.1467379
4473.08 | 0.219167 | 3438.462 | 0.1485443
4482.64 | 0.219997 | 3438.462 | 0.1485443
4482.64 | 0.219997 | 3438.462 | 0.1485443
4490.03 | 0.22064 | 3450 | 0.1504432
4490.03 | 0.22064 | 3450 | 0.1504432
4499.36 | 0.221447 | 3450 | 0.1504432
4499.36 | 0.221447 | 3461.538 | 0.1524399
4507.68 | 0.222188 | 3461.538 | 0.1524399
4507.68 | 0.222188 | 3461.538 | 0.1524399
4514.26 | 0.22277 | 3473.077 | 0.154545
4514.26 | 0.22277 | 3473.077 | 0.154545
4523.21 | 0.22355 | 3473.077 | 0.154545
4530.91 | 0.224242 | 3484.615 | 0.1567708
4530.91 | 0.224242 | 3484.615 | 0.1567708
4539.58 | 0.225037 | 3484.615 | 0.1567708
4539.58 | 0.225037 | 3496.154 | 0.159132
4547.61 | 0.225763 | 3496.154 | 0.159132
4547.61 | 0.225763 | 3496.154 | 0.159132
4554.4 | 0.226366 | 3496.154 | 0.159132
4554.4 | 0.226366 | 3507.692 | 0.1616454
4561.79 | 0.227039 | 3507.692 | 0.1616454
4561.79 | 0.227039 | 3507.692 | 0.1616454
4569.53 | 0.22776 | 3519.231 | 0.1643305
4569.53 | 0.22776 | 3519.231 | 0.1643305
4577.8 | 0.22848 | 3519.231 | 0.1643305
4577.8 | 0.22848 | 3530.769 | 0.1672092
4585.76 | 0.229236 | 3530.769 | 0.1672092
4585.76 | 0.229236 | 3530.769 | 0.1672092
4594.54 | 0.230052 | 3542.308 | 0.1703052
4594.54 | 0.230052 | 3542.308 | 0.1703052
4602.88 | 0.230804 | 3542.308 | 0.1703052
4602.88 | 0.230804 | 3553.846 | 0.1737033
4612.41 | 0.231709 | 3553.846 | 0.1737033
4612.41 | 0.231709 | 3553.846 | 0.1737033
4618.9 | 0.232313 | 3565.385 | 0.177426
4618.9 | 0.232313 | 3565.385 | 0.177426
4625.29 | 0.232833 | 3565.385 | 0.177426
4625.29 | 0.232833 | 3565.385 | 0.177426
4634.26 | 0.233694 | 3576.923 | 0.1815367
4634.26 | 0.233694 | 3576.923 | 0.1815367
4640.95 | 0.234307 | 3576.923 | 0.1815367
4640.95 | 0.234307 | 3588.462 | 0.1861105
4649.18 | 0.23507 | 3588.462 | 0.1861105
4649.18 | 0.23507 | 3588.462 | 0.1861105
4655.79 | 0.235671 | 3600 | 0.1912278
4655.79 | 0.235671 | 3600 | 0.1912278
4663.99 | 0.236433 | 3600 | 0.1912278
4663.99 | 0.236433 | 3611.538 | 0.1969671
4672.95 | 0.237281 | 3611.538 | 0.1969671
4672.95 | 0.237281 | 3611.538 | 0.1969671
4680.61 | 0.237984 | 3623.077 | 0.2040621
4680.61 | 0.237984 | 3623.077 | 0.2040621
4688.29 | 0.238668 | 3623.077 | 0.2040621
0 | 0 | 0 | 0
0 | 0 | 0 | 0
0 | 0 | 0 | 0
0 | 0 | 11.53846 | 0.0004526703
17.12 | 0.000757 | 11.53846 | 0.0004526703
17.12 | 0.000757 | 11.53846 | 0.0004526703
17.12 | 0.000757 | 23.07692 | 0.0008998435
33.82 | 0.001002 | 23.07692 | 0.0008998435
33.82 | 0.001002 | 34.61538 | 0.00134168
33.82 | 0.001002 | 34.61538 | 0.00134168
33.82 | 0.001002 | 34.61538 | 0.00134168
48.47 | 0.001146 | 46.15385 | 0.001778334
48.47 | 0.001146 | 46.15385 | 0.001778334
48.47 | 0.001146 | 57.69231 | 0.002209953
64.93 | 0.00126 | 57.69231 | 0.002209953
64.93 | 0.00126 | 57.69231 | 0.002209953
64.93 | 0.00126 | 69.23077 | 0.002636679
64.93 | 0.00126 | 69.23077 | 0.002636679
82.85 | 0.001463 | 80.76923 | 0.003058647
82.85 | 0.001463 | 80.76923 | 0.003058647
82.85 | 0.001463 | 80.76923 | 0.003058647
99.6 | 0.001602 | 92.30769 | 0.003475988
99.6 | 0.001602 | 92.30769 | 0.003475988
99.6 | 0.001602 | 103.8462 | 0.003888829
99.6 | 0.001602 | 103.8462 | 0.003888829
118.11 | 0.001799 | 103.8462 | 0.003888829
118.11 | 0.001799 | 115.3846 | 0.00429729
118.11 | 0.001799 | 115.3846 | 0.00429729
133.96 | 0.001921 | 126.9231 | 0.004701488
133.96 | 0.001921 | 126.9231 | 0.004701488
133.96 | 0.001921 | 126.9231 | 0.004701488
150.07 | 0.002084 | 138.4615 | 0.005101534
150.07 | 0.002084 | 138.4615 | 0.005101534
150.07 | 0.002084 | 150 | 0.005497537
150.07 | 0.002084 | 150 | 0.005497537
168.39 | 0.002303 | 150 | 0.005497537
168.39 | 0.002303 | 161.5385 | 0.0058896
168.39 | 0.002303 | 161.5385 | 0.0058896
185.18 | 0.002481 | 173.0769 | 0.006277809
185.18 | 0.002481 | 173.0769 | 0.006277809
185.18 | 0.002481 | 173.0769 | 0.006277809
185.18 | 0.002481 | 184.6154 | 0.006662278
204.28 | 0.002683 | 184.6154 | 0.006662278
204.28 | 0.002683 | 184.6154 | 0.006662278
204.28 | 0.002683 | 196.1538 | 0.007043102
218.85 | 0.002889 | 196.1538 | 0.007043102
218.85 | 0.002889 | 207.6923 | 0.007420369
218.85 | 0.002889 | 207.6923 | 0.007420369
218.85 | 0.002889 | 207.6923 | 0.007420369
241.9 | 0.00318 | 219.2308 | 0.007794167
241.9 | 0.00318 | 219.2308 | 0.007794167
241.9 | 0.00318 | 230.7692 | 0.00816458
259.3 | 0.003364 | 230.7692 | 0.00816458
259.3 | 0.003364 | 230.7692 | 0.00816458
259.3 | 0.003364 | 242.3077 | 0.008531689
275 | 0.003606 | 242.3077 | 0.008531689
275 | 0.003606 | 253.8462 | 0.008895572
275 | 0.003606 | 253.8462 | 0.008895572
275 | 0.003606 | 253.8462 | 0.008895572
293.64 | 0.003815 | 265.3846 | 0.009256306
293.64 | 0.003815 | 265.3846 | 0.009256306
293.64 | 0.003815 | 276.9231 | 0.009613965
314.98 | 0.004111 | 276.9231 | 0.009613965
314.98 | 0.004111 | 276.9231 | 0.009613965
314.98 | 0.004111 | 288.4615 | 0.009968619
314.98 | 0.004111 | 288.4615 | 0.009968619
332.31 | 0.004329 | 300 | 0.01032034
332.31 | 0.004329 | 300 | 0.01032034
332.31 | 0.004329 | 300 | 0.01032034
354.49 | 0.004723 | 311.5385 | 0.01066919
354.49 | 0.004723 | 311.5385 | 0.01066919
354.49 | 0.004723 | 323.0769 | 0.01101524
354.49 | 0.004723 | 323.0769 | 0.01101524
370.89 | 0.004985 | 323.0769 | 0.01101524
370.89 | 0.004985 | 334.6154 | 0.01135855
370.89 | 0.004985 | 334.6154 | 0.01135855
386.29 | 0.005215 | 346.1538 | 0.01169918
386.29 | 0.005215 | 346.1538 | 0.01169918
386.29 | 0.005215 | 346.1538 | 0.01169918
386.29 | 0.005215 | 357.6923 | 0.01203719
405.66 | 0.005477 | 357.6923 | 0.01203719
405.66 | 0.005477 | 357.6923 | 0.01203719
405.66 | 0.005477 | 369.2308 | 0.01237264
424.09 | 0.005787 | 369.2308 | 0.01237264
424.09 | 0.005787 | 380.7692 | 0.01270558
424.09 | 0.005787 | 380.7692 | 0.01270558
440.21 | 0.006032 | 380.7692 | 0.01270558
440.21 | 0.006032 | 392.3077 | 0.01303607
440.21 | 0.006032 | 392.3077 | 0.01303607
440.21 | 0.006032 | 403.8462 | 0.01336417
455.13 | 0.006236 | 403.8462 | 0.01336417
455.13 | 0.006236 | 403.8462 | 0.01336417
455.13 | 0.006236 | 415.3846 | 0.01368992
475.21 | 0.00654 | 415.3846 | 0.01368992
475.21 | 0.00654 | 426.9231 | 0.01401337
475.21 | 0.00654 | 426.9231 | 0.01401337
475.21 | 0.00654 | 426.9231 | 0.01401337
493.57 | 0.006827 | 438.4615 | 0.01433457
493.57 | 0.006827 | 438.4615 | 0.01433457
493.57 | 0.006827 | 450 | 0.01465357
507.25 | 0.007019 | 450 | 0.01465357
507.25 | 0.007019 | 450 | 0.01465357
507.25 | 0.007019 | 461.5385 | 0.01497041
507.25 | 0.007019 | 461.5385 | 0.01497041
524.1 | 0.007328 | 473.0769 | 0.01528515
524.1 | 0.007328 | 473.0769 | 0.01528515
524.1 | 0.007328 | 473.0769 | 0.01528515
538.75 | 0.007574 | 484.6154 | 0.01559782
538.75 | 0.007574 | 484.6154 | 0.01559782
538.75 | 0.007574 | 496.1538 | 0.01590846
559.49 | 0.007945 | 496.1538 | 0.01590846
559.49 | 0.007945 | 496.1538 | 0.01590846
559.49 | 0.007945 | 507.6923 | 0.01621712
559.49 | 0.007945 | 507.6923 | 0.01621712
581.03 | 0.008308 | 519.2308 | 0.01652384
581.03 | 0.008308 | 519.2308 | 0.01652384
581.03 | 0.008308 | 519.2308 | 0.01652384
601.1 | 0.008631 | 530.7692 | 0.01682866
601.1 | 0.008631 | 530.7692 | 0.01682866
601.1 | 0.008631 | 542.3077 | 0.01713161
601.1 | 0.008631 | 542.3077 | 0.01713161
622.75 | 0.008998 | 542.3077 | 0.01713161
622.75 | 0.008998 | 553.8462 | 0.01743273
622.75 | 0.008998 | 553.8462 | 0.01743273
639.29 | 0.00925 | 553.8462 | 0.01743273
639.29 | 0.00925 | 565.3846 | 0.01773206
639.29 | 0.00925 | 565.3846 | 0.01773206
639.29 | 0.00925 | 576.9231 | 0.01802964
657.82 | 0.009557 | 576.9231 | 0.01802964
657.82 | 0.009557 | 576.9231 | 0.01802964
657.82 | 0.009557 | 588.4615 | 0.01832549
678.56 | 0.009969 | 588.4615 | 0.01832549
678.56 | 0.009969 | 600 | 0.01861966
678.56 | 0.009969 | 600 | 0.01861966
678.56 | 0.009969 | 600 | 0.01861966
695.39 | 0.010288 | 611.5385 | 0.01891218
695.39 | 0.010288 | 611.5385 | 0.01891218
695.39 | 0.010288 | 623.0769 | 0.01920307
714.6 | 0.010624 | 623.0769 | 0.01920307
714.6 | 0.010624 | 623.0769 | 0.01920307
714.6 | 0.010624 | 634.6154 | 0.01949238
730.46 | 0.010913 | 634.6154 | 0.01949238
730.46 | 0.010913 | 646.1538 | 0.01978012
730.46 | 0.010913 | 646.1538 | 0.01978012
730.46 | 0.010913 | 646.1538 | 0.01978012
747.9 | 0.01124 | 657.6923 | 0.02006634
747.9 | 0.01124 | 657.6923 | 0.02006634
747.9 | 0.01124 | 669.2308 | 0.02035106
767.64 | 0.011579 | 669.2308 | 0.02035106
767.64 | 0.011579 | 669.2308 | 0.02035106
767.64 | 0.011579 | 680.7692 | 0.02063431
767.64 | 0.011579 | 680.7692 | 0.02063431
783.44 | 0.011838 | 692.3077 | 0.02091612
783.44 | 0.011838 | 692.3077 | 0.02091612
783.44 | 0.011838 | 692.3077 | 0.02091612
801.59 | 0.0122 | 703.8462 | 0.02119651
801.59 | 0.0122 | 703.8462 | 0.02119651
801.59 | 0.0122 | 715.3846 | 0.02147551
801.59 | 0.0122 | 715.3846 | 0.02147551
824.5 | 0.012632 | 715.3846 | 0.02147551
824.5 | 0.012632 | 726.9231 | 0.02175316
824.5 | 0.012632 | 726.9231 | 0.02175316
836.89 | 0.012834 | 726.9231 | 0.02175316
836.89 | 0.012834 | 738.4615 | 0.02202947
836.89 | 0.012834 | 738.4615 | 0.02202947
852.99 | 0.013133 | 750 | 0.02230447
852.99 | 0.013133 | 750 | 0.02230447
852.99 | 0.013133 | 750 | 0.02230447
852.99 | 0.013133 | 761.5385 | 0.02257819
869.91 | 0.013391 | 761.5385 | 0.02257819
869.91 | 0.013391 | 773.0769 | 0.02285064
869.91 | 0.013391 | 773.0769 | 0.02285064
888.38 | 0.013757 | 773.0769 | 0.02285064
888.38 | 0.013757 | 784.6154 | 0.02312186
888.38 | 0.013757 | 784.6154 | 0.02312186
888.38 | 0.013757 | 796.1538 | 0.02339187
905.21 | 0.014092 | 796.1538 | 0.02339187
905.21 | 0.014092 | 796.1538 | 0.02339187
905.21 | 0.014092 | 807.6923 | 0.02366069
920.26 | 0.014401 | 807.6923 | 0.02366069
920.26 | 0.014401 | 819.2308 | 0.02392834
920.26 | 0.014401 | 819.2308 | 0.02392834
920.26 | 0.014401 | 819.2308 | 0.02392834
936.66 | 0.014751 | 830.7692 | 0.02419484
936.66 | 0.014751 | 830.7692 | 0.02419484
936.66 | 0.014751 | 842.3077 | 0.02446022
954.93 | 0.015069 | 842.3077 | 0.02446022
954.93 | 0.015069 | 842.3077 | 0.02446022
954.93 | 0.015069 | 853.8462 | 0.0247245
954.93 | 0.015069 | 853.8462 | 0.0247245
972.43 | 0.015435 | 865.3846 | 0.0249877
972.43 | 0.015435 | 865.3846 | 0.0249877
972.43 | 0.015435 | 865.3846 | 0.0249877
989.32 | 0.01575 | 876.9231 | 0.02524983
989.32 | 0.01575 | 876.9231 | 0.02524983
989.32 | 0.01575 | 888.4615 | 0.02551093
1004.74 | 0.016083 | 888.4615 | 0.02551093
1004.74 | 0.016083 | 888.4615 | 0.02551093
1004.74 | 0.016083 | 900 | 0.025771
1004.74 | 0.016083 | 900 | 0.025771
1023.22 | 0.01648 | 911.5385 | 0.02603007
1023.22 | 0.01648 | 911.5385 | 0.02603007
1023.22 | 0.01648 | 911.5385 | 0.02603007
1038.15 | 0.016746 | 923.0769 | 0.02628816
1038.15 | 0.016746 | 923.0769 | 0.02628816
1038.15 | 0.016746 | 923.0769 | 0.02628816
1038.15 | 0.016746 | 934.6154 | 0.02654529
1055.42 | 0.017103 | 934.6154 | 0.02654529
1055.42 | 0.017103 | 946.1538 | 0.02680146
1055.42 | 0.017103 | 946.1538 | 0.02680146
1073.71 | 0.017485 | 946.1538 | 0.02680146
1073.71 | 0.017485 | 957.6923 | 0.02705672
1073.71 | 0.017485 | 957.6923 | 0.02705672
1073.71 | 0.017485 | 969.2308 | 0.02731106
1088.17 | 0.017754 | 969.2308 | 0.02731106
1088.17 | 0.017754 | 969.2308 | 0.02731106
1088.17 | 0.017754 | 980.7692 | 0.02756451
1109.95 | 0.018194 | 980.7692 | 0.02756451
1109.95 | 0.018194 | 992.3077 | 0.02781708
1109.95 | 0.018194 | 992.3077 | 0.02781708
1127.06 | 0.018553 | 992.3077 | 0.02781708
1127.06 | 0.018553 | 1003.846 | 0.02806879
1127.06 | 0.018553 | 1003.846 | 0.02806879
1127.06 | 0.018553 | 1015.385 | 0.02831967
1149.09 | 0.019008 | 1015.385 | 0.02831967
1149.09 | 0.019008 | 1015.385 | 0.02831967
1149.09 | 0.019008 | 1026.923 | 0.02856972
1165.29 | 0.019356 | 1026.923 | 0.02856972
1165.29 | 0.019356 | 1038.462 | 0.02881895
1165.29 | 0.019356 | 1038.462 | 0.02881895
1165.29 | 0.019356 | 1038.462 | 0.02881895
1184.01 | 0.019779 | 1050 | 0.0290674
1184.01 | 0.019779 | 1050 | 0.0290674
1184.01 | 0.019779 | 1061.538 | 0.02931507
1204.18 | 0.020193 | 1061.538 | 0.02931507
1204.18 | 0.020193 | 1061.538 | 0.02931507
1204.18 | 0.020193 | 1073.077 | 0.02956197
1204.18 | 0.020193 | 1073.077 | 0.02956197
1222.78 | 0.020551 | 1084.615 | 0.02980813
1222.78 | 0.020551 | 1084.615 | 0.02980813
1222.78 | 0.020551 | 1084.615 | 0.02980813
1240.35 | 0.020926 | 1096.154 | 0.03005356
1240.35 | 0.020926 | 1096.154 | 0.03005356
1240.35 | 0.020926 | 1096.154 | 0.03005356
1254.05 | 0.021243 | 1107.692 | 0.03029827
1254.05 | 0.021243 | 1107.692 | 0.03029827
1254.05 | 0.021243 | 1119.231 | 0.03054227
1254.05 | 0.021243 | 1119.231 | 0.03054227
1271.15 | 0.021617 | 1119.231 | 0.03054227
1271.15 | 0.021617 | 1130.769 | 0.03078559
1271.15 | 0.021617 | 1130.769 | 0.03078559
1288.73 | 0.021987 | 1142.308 | 0.03102823
1288.73 | 0.021987 | 1142.308 | 0.03102823
1288.73 | 0.021987 | 1142.308 | 0.03102823
1288.73 | 0.021987 | 1153.846 | 0.03127021
1308.89 | 0.022398 | 1153.846 | 0.03127021
1308.89 | 0.022398 | 1165.385 | 0.03151155
1308.89 | 0.022398 | 1165.385 | 0.03151155
1324.12 | 0.022716 | 1165.385 | 0.03151155
1324.12 | 0.022716 | 1176.923 | 0.03175225
1324.12 | 0.022716 | 1176.923 | 0.03175225
1324.12 | 0.022716 | 1188.462 | 0.03199233
1342 | 0.023061 | 1188.462 | 0.03199233
1342 | 0.023061 | 1188.462 | 0.03199233
1342 | 0.023061 | 1200 | 0.03223181
1358.22 | 0.023464 | 1200 | 0.03223181
1358.22 | 0.023464 | 1211.538 | 0.03247069
1358.22 | 0.023464 | 1211.538 | 0.03247069
1358.22 | 0.023464 | 1211.538 | 0.03247069
1378.49 | 0.023887 | 1223.077 | 0.03270899
1378.49 | 0.023887 | 1223.077 | 0.03270899
1378.49 | 0.023887 | 1234.615 | 0.03294672
1394.18 | 0.024235 | 1234.615 | 0.03294672
1394.18 | 0.024235 | 1234.615 | 0.03294672
1394.18 | 0.024235 | 1246.154 | 0.0331839
1407.87 | 0.024515 | 1246.154 | 0.0331839
1407.87 | 0.024515 | 1257.692 | 0.03342053
1407.87 | 0.024515 | 1257.692 | 0.03342053
1407.87 | 0.024515 | 1257.692 | 0.03342053
1427.29 | 0.02494 | 1269.231 | 0.03365664
1427.29 | 0.02494 | 1269.231 | 0.03365664
1427.29 | 0.02494 | 1269.231 | 0.03365664
1443.86 | 0.025288 | 1280.769 | 0.03389222
1443.86 | 0.025288 | 1280.769 | 0.03389222
1443.86 | 0.025288 | 1292.308 | 0.0341273
1443.86 | 0.025288 | 1292.308 | 0.0341273
1467.55 | 0.025773 | 1292.308 | 0.0341273
1467.55 | 0.025773 | 1303.846 | 0.03436189
1467.55 | 0.025773 | 1303.846 | 0.03436189
1484.57 | 0.026167 | 1315.385 | 0.03459599
1484.57 | 0.026167 | 1315.385 | 0.03459599
1484.57 | 0.026167 | 1315.385 | 0.03459599
1484.57 | 0.026167 | 1326.923 | 0.03482962
1501.69 | 0.026558 | 1326.923 | 0.03482962
1501.69 | 0.026558 | 1338.462 | 0.03506279
1501.69 | 0.026558 | 1338.462 | 0.03506279
1520.68 | 0.026954 | 1338.462 | 0.03506279
1520.68 | 0.026954 | 1350 | 0.03529551
1520.68 | 0.026954 | 1350 | 0.03529551
1534.87 | 0.027248 | 1361.538 | 0.03552779
1534.87 | 0.027248 | 1361.538 | 0.03552779
1534.87 | 0.027248 | 1361.538 | 0.03552779
1534.87 | 0.027248 | 1373.077 | 0.03575965
1553.69 | 0.027666 | 1373.077 | 0.03575965
1553.69 | 0.027666 | 1384.615 | 0.03599109
1553.69 | 0.027666 | 1384.615 | 0.03599109
1572.61 | 0.028058 | 1384.615 | 0.03599109
1572.61 | 0.028058 | 1396.154 | 0.03622212
1572.61 | 0.028058 | 1396.154 | 0.03622212
1572.61 | 0.028058 | 1407.692 | 0.03645277
1586.29 | 0.028365 | 1407.692 | 0.03645277
1586.29 | 0.028365 | 1407.692 | 0.03645277
1586.29 | 0.028365 | 1419.231 | 0.03668303
1606.7 | 0.028835 | 1419.231 | 0.03668303
1606.7 | 0.028835 | 1430.769 | 0.03691291
1606.7 | 0.028835 | 1430.769 | 0.03691291
1606.7 | 0.028835 | 1430.769 | 0.03691291
1622.82 | 0.029192 | 1442.308 | 0.03714244
1622.82 | 0.029192 | 1442.308 | 0.03714244
1622.82 | 0.029192 | 1453.846 | 0.03737162
1640.88 | 0.02959 | 1453.846 | 0.03737162
1640.88 | 0.02959 | 1453.846 | 0.03737162
1640.88 | 0.02959 | 1465.385 | 0.03760045
1640.88 | 0.02959 | 1465.385 | 0.03760045
1661.81 | 0.030101 | 1465.385 | 0.03760045
1661.81 | 0.030101 | 1476.923 | 0.03782896
1661.81 | 0.030101 | 1476.923 | 0.03782896
1675.85 | 0.030449 | 1488.462 | 0.03805715
1675.85 | 0.030449 | 1488.462 | 0.03805715
1675.85 | 0.030449 | 1488.462 | 0.03805715
1692.17 | 0.030845 | 1500 | 0.03828502
1692.17 | 0.030845 | 1500 | 0.03828502
1692.17 | 0.030845 | 1511.538 | 0.0385126
1692.17 | 0.030845 | 1511.538 | 0.0385126
1710.51 | 0.03126 | 1511.538 | 0.0385126
1710.51 | 0.03126 | 1523.077 | 0.03873989
1710.51 | 0.03126 | 1523.077 | 0.03873989
1727.27 | 0.031612 | 1534.615 | 0.0389669
1727.27 | 0.031612 | 1534.615 | 0.0389669
1727.27 | 0.031612 | 1534.615 | 0.0389669
1727.27 | 0.031612 | 1546.154 | 0.03919363
1745.59 | 0.032032 | 1546.154 | 0.03919363
1745.59 | 0.032032 | 1557.692 | 0.03942011
1745.59 | 0.032032 | 1557.692 | 0.03942011
1762.53 | 0.032433 | 1557.692 | 0.03942011
1762.53 | 0.032433 | 1569.231 | 0.03964634
1762.53 | 0.032433 | 1569.231 | 0.03964634
1762.53 | 0.032433 | 1580.769 | 0.03987233
1780.8 | 0.032854 | 1580.769 | 0.03987233
1780.8 | 0.032854 | 1580.769 | 0.03987233
1780.8 | 0.032854 | 1592.308 | 0.04009808
1801.1 | 0.033307 | 1592.308 | 0.04009808
1801.1 | 0.033307 | 1603.846 | 0.04032362
1801.1 | 0.033307 | 1603.846 | 0.04032362
1816.02 | 0.033654 | 1603.846 | 0.04032362
1816.02 | 0.033654 | 1615.385 | 0.04054894
1816.02 | 0.033654 | 1615.385 | 0.04054894
1816.02 | 0.033654 | 1626.923 | 0.04077406
1837.07 | 0.034153 | 1626.923 | 0.04077406
1837.07 | 0.034153 | 1626.923 | 0.04077406
1837.07 | 0.034153 | 1638.462 | 0.04099899
1853.61 | 0.034558 | 1638.462 | 0.04099899
1853.61 | 0.034558 | 1638.462 | 0.04099899
1853.61 | 0.034558 | 1650 | 0.04122373
1853.61 | 0.034558 | 1650 | 0.04122373
1875.9 | 0.035049 | 1661.538 | 0.0414483
1875.9 | 0.035049 | 1661.538 | 0.0414483
1875.9 | 0.035049 | 1661.538 | 0.0414483
1896.02 | 0.035553 | 1673.077 | 0.04167271
1896.02 | 0.035553 | 1673.077 | 0.04167271
1896.02 | 0.035553 | 1684.615 | 0.04189696
1896.02 | 0.035553 | 1684.615 | 0.04189696
1910.33 | 0.035905 | 1684.615 | 0.04189696
1910.33 | 0.035905 | 1696.154 | 0.04212106
1910.33 | 0.035905 | 1696.154 | 0.04212106
1925.57 | 0.036265 | 1707.692 | 0.04234503
1925.57 | 0.036265 | 1707.692 | 0.04234503
1925.57 | 0.036265 | 1707.692 | 0.04234503
1925.57 | 0.036265 | 1719.231 | 0.04256886
1944.17 | 0.036706 | 1719.231 | 0.04256886
1944.17 | 0.036706 | 1730.769 | 0.04279258
1944.17 | 0.036706 | 1730.769 | 0.04279258
1962.6 | 0.037126 | 1730.769 | 0.04279258
1962.6 | 0.037126 | 1742.308 | 0.04301619
1962.6 | 0.037126 | 1742.308 | 0.04301619
1982.53 | 0.037618 | 1753.846 | 0.0432397
1982.53 | 0.037618 | 1753.846 | 0.0432397
1982.53 | 0.037618 | 1753.846 | 0.0432397
1982.53 | 0.037618 | 1765.385 | 0.04346311
1998.89 | 0.038023 | 1765.385 | 0.04346311
1998.89 | 0.038023 | 1776.923 | 0.04368645
1998.89 | 0.038023 | 1776.923 | 0.04368645
2018.7 | 0.038459 | 1776.923 | 0.04368645
2018.7 | 0.038459 | 1788.462 | 0.04390971
2018.7 | 0.038459 | 1788.462 | 0.04390971
2018.7 | 0.038459 | 1800 | 0.0441329
2034.09 | 0.039011 | 1800 | 0.0441329
2034.09 | 0.039011 | 1800 | 0.0441329
2034.09 | 0.039011 | 1811.538 | 0.04435604
2050.69 | 0.039618 | 1811.538 | 0.04435604
2050.69 | 0.039618 | 1823.077 | 0.04457914
2050.69 | 0.039618 | 1823.077 | 0.04457914
2050.69 | 0.039618 | 1823.077 | 0.04457914
2066.23 | 0.040061 | 1834.615 | 0.04480219
2066.23 | 0.040061 | 1834.615 | 0.04480219
2066.23 | 0.040061 | 1834.615 | 0.04480219
2086.47 | 0.040585 | 1846.154 | 0.04502522
2086.47 | 0.040585 | 1846.154 | 0.04502522
2086.47 | 0.040585 | 1857.692 | 0.04524823
2100.83 | 0.04095 | 1857.692 | 0.04524823
2100.83 | 0.04095 | 1857.692 | 0.04524823
2100.83 | 0.04095 | 1869.231 | 0.04547122
2100.83 | 0.04095 | 1869.231 | 0.04547122
2116.15 | 0.041344 | 1880.769 | 0.04569422
2116.15 | 0.041344 | 1880.769 | 0.04569422
2116.15 | 0.041344 | 1880.769 | 0.04569422
2132.5 | 0.041775 | 1892.308 | 0.04591722
2132.5 | 0.041775 | 1892.308 | 0.04591722
2132.5 | 0.041775 | 1903.846 | 0.04614024
2132.5 | 0.041775 | 1903.846 | 0.04614024
2145.17 | 0.042118 | 1903.846 | 0.04614024
2145.17 | 0.042118 | 1915.385 | 0.04636328
2145.17 | 0.042118 | 1915.385 | 0.04636328
2160.8 | 0.042534 | 1926.923 | 0.04658636
2160.8 | 0.042534 | 1926.923 | 0.04658636
2160.8 | 0.042534 | 1926.923 | 0.04658636
2160.8 | 0.042534 | 1938.462 | 0.04680948
2179.1 | 0.043002 | 1938.462 | 0.04680948
2179.1 | 0.043002 | 1950 | 0.04703265
2179.1 | 0.043002 | 1950 | 0.04703265
2196.27 | 0.043458 | 1950 | 0.04703265
2196.27 | 0.043458 | 1961.538 | 0.04725588
2196.27 | 0.043458 | 1961.538 | 0.04725588
2212.57 | 0.043882 | 1973.077 | 0.04747918
2212.57 | 0.043882 | 1973.077 | 0.04747918
2212.57 | 0.043882 | 1973.077 | 0.04747918
2212.57 | 0.043882 | 1984.615 | 0.04770257
2231.3 | 0.044369 | 1984.615 | 0.04770257
2231.3 | 0.044369 | 1996.154 | 0.04792604
2231.3 | 0.044369 | 1996.154 | 0.04792604
2246.36 | 0.044775 | 1996.154 | 0.04792604
2246.36 | 0.044775 | 2007.692 | 0.0481496
2246.36 | 0.044775 | 2007.692 | 0.0481496
2246.36 | 0.044775 | 2007.692 | 0.0481496
2265.97 | 0.045272 | 2019.231 | 0.04837328
2265.97 | 0.045272 | 2019.231 | 0.04837328
2265.97 | 0.045272 | 2030.769 | 0.04859707
2283.02 | 0.045744 | 2030.769 | 0.04859707
2283.02 | 0.045744 | 2030.769 | 0.04859707
2283.02 | 0.045744 | 2042.308 | 0.04882098
2283.02 | 0.045744 | 2042.308 | 0.04882098
2299.72 | 0.046174 | 2053.846 | 0.04904503
2299.72 | 0.046174 | 2053.846 | 0.04904503
2299.72 | 0.046174 | 2053.846 | 0.04904503
2319.27 | 0.046711 | 2065.385 | 0.04926922
2319.27 | 0.046711 | 2065.385 | 0.04926922
2319.27 | 0.046711 | 2076.923 | 0.04949356
2319.27 | 0.046711 | 2076.923 | 0.04949356
2336.11 | 0.047167 | 2076.923 | 0.04949356
2336.11 | 0.047167 | 2088.462 | 0.04971806
2336.11 | 0.047167 | 2088.462 | 0.04971806
2350.58 | 0.047529 | 2100 | 0.04994273
2350.58 | 0.047529 | 2100 | 0.04994273
2350.58 | 0.047529 | 2100 | 0.04994273
2365.83 | 0.04796 | 2111.538 | 0.05016759
2365.83 | 0.04796 | 2111.538 | 0.05016759
2365.83 | 0.04796 | 2123.077 | 0.05039263
2365.83 | 0.04796 | 2123.077 | 0.05039263
2387.05 | 0.048552 | 2123.077 | 0.05039263
2387.05 | 0.048552 | 2134.615 | 0.05061787
2387.05 | 0.048552 | 2134.615 | 0.05061787
2405.68 | 0.049073 | 2146.154 | 0.05084332
2405.68 | 0.049073 | 2146.154 | 0.05084332
2405.68 | 0.049073 | 2146.154 | 0.05084332
2405.68 | 0.049073 | 2157.692 | 0.05106899
2423.54 | 0.049507 | 2157.692 | 0.05106899
2423.54 | 0.049507 | 2169.231 | 0.05129489
2423.54 | 0.049507 | 2169.231 | 0.05129489
2437.17 | 0.04992 | 2169.231 | 0.05129489
2437.17 | 0.04992 | 2180.769 | 0.05152102
2437.17 | 0.04992 | 2180.769 | 0.05152102
2437.17 | 0.04992 | 2180.769 | 0.05152102
2454.44 | 0.050365 | 2192.308 | 0.0517474
2454.44 | 0.050365 | 2192.308 | 0.0517474
2454.44 | 0.050365 | 2203.846 | 0.05197403
2475.03 | 0.050959 | 2203.846 | 0.05197403
2475.03 | 0.050959 | 2203.846 | 0.05197403
2475.03 | 0.050959 | 2215.385 | 0.05220094
2492.75 | 0.051438 | 2215.385 | 0.05220094
2492.75 | 0.051438 | 2226.923 | 0.05242811
2492.75 | 0.051438 | 2226.923 | 0.05242811
2492.75 | 0.051438 | 2226.923 | 0.05242811
2512.35 | 0.051975 | 2238.462 | 0.05265558
2512.35 | 0.051975 | 2238.462 | 0.05265558
2512.35 | 0.051975 | 2250 | 0.05288334
2527.7 | 0.052438 | 2250 | 0.05288334
2527.7 | 0.052438 | 2250 | 0.05288334
2527.7 | 0.052438 | 2261.538 | 0.05311141
2527.7 | 0.052438 | 2261.538 | 0.05311141
2551.04 | 0.053058 | 2273.077 | 0.05333979
2551.04 | 0.053058 | 2273.077 | 0.05333979
2551.04 | 0.053058 | 2273.077 | 0.05333979
2567.39 | 0.053532 | 2284.615 | 0.0535685
2567.39 | 0.053532 | 2284.615 | 0.0535685
2567.39 | 0.053532 | 2296.154 | 0.05379754
2567.39 | 0.053532 | 2296.154 | 0.05379754
2584.38 | 0.054012 | 2296.154 | 0.05379754
2584.38 | 0.054012 | 2307.692 | 0.05402694
2584.38 | 0.054012 | 2307.692 | 0.05402694
2602.82 | 0.054527 | 2319.231 | 0.05425669
2602.82 | 0.054527 | 2319.231 | 0.05425669
2602.82 | 0.054527 | 2319.231 | 0.05425669
2602.82 | 0.054527 | 2330.769 | 0.05448681
2620.42 | 0.05506 | 2330.769 | 0.05448681
2620.42 | 0.05506 | 2342.308 | 0.0547173
2620.42 | 0.05506 | 2342.308 | 0.0547173
2641.84 | 0.055665 | 2342.308 | 0.0547173
2641.84 | 0.055665 | 2353.846 | 0.05494819
2641.84 | 0.055665 | 2353.846 | 0.05494819
2659.56 | 0.056179 | 2365.385 | 0.05517948
2659.56 | 0.056179 | 2365.385 | 0.05517948
2659.56 | 0.056179 | 2365.385 | 0.05517948
2659.56 | 0.056179 | 2376.923 | 0.05541118
2678.43 | 0.05671 | 2376.923 | 0.05541118
2678.43 | 0.05671 | 2376.923 | 0.05541118
2678.43 | 0.05671 | 2388.462 | 0.0556433
2696.92 | 0.057236 | 2388.462 | 0.0556433
2696.92 | 0.057236 | 2400 | 0.05587586
2696.92 | 0.057236 | 2400 | 0.05587586
2696.92 | 0.057236 | 2400 | 0.05587586
2717.39 | 0.057848 | 2411.538 | 0.05610886
2717.39 | 0.057848 | 2411.538 | 0.05610886
2717.39 | 0.057848 | 2423.077 | 0.05634232
2736.01 | 0.058377 | 2423.077 | 0.05634232
2736.01 | 0.058377 | 2423.077 | 0.05634232
2736.01 | 0.058377 | 2434.615 | 0.05657625
2736.01 | 0.058377 | 2434.615 | 0.05657625
2754.13 | 0.058935 | 2446.154 | 0.05681066
2754.13 | 0.058935 | 2446.154 | 0.05681066
2754.13 | 0.058935 | 2446.154 | 0.05681066
2771.33 | 0.059439 | 2457.692 | 0.05704555
2771.33 | 0.059439 | 2457.692 | 0.05704555
2771.33 | 0.059439 | 2469.231 | 0.05728095
2790.15 | 0.059994 | 2469.231 | 0.05728095
2790.15 | 0.059994 | 2469.231 | 0.05728095
2790.15 | 0.059994 | 2480.769 | 0.05751687
2790.15 | 0.059994 | 2480.769 | 0.05751687
2807.3 | 0.060521 | 2492.308 | 0.05775331
2807.3 | 0.060521 | 2492.308 | 0.05775331
2807.3 | 0.060521 | 2492.308 | 0.05775331
2825.91 | 0.061071 | 2503.846 | 0.05799029
2825.91 | 0.061071 | 2503.846 | 0.05799029
2825.91 | 0.061071 | 2515.385 | 0.05822783
2825.91 | 0.061071 | 2515.385 | 0.05822783
2841.99 | 0.061559 | 2515.385 | 0.05822783
2841.99 | 0.061559 | 2526.923 | 0.05846593
2841.99 | 0.061559 | 2526.923 | 0.05846593
2859 | 0.062047 | 2538.462 | 0.0587046
2859 | 0.062047 | 2538.462 | 0.0587046
2859 | 0.062047 | 2538.462 | 0.0587046
2859 | 0.062047 | 2550 | 0.05894386
2875.1 | 0.062555 | 2550 | 0.05894386
2875.1 | 0.062555 | 2550 | 0.05894386
2875.1 | 0.062555 | 2561.538 | 0.05918373
2888.63 | 0.062977 | 2561.538 | 0.05918373
2888.63 | 0.062977 | 2573.077 | 0.05942421
2888.63 | 0.062977 | 2573.077 | 0.05942421
2888.63 | 0.062977 | 2573.077 | 0.05942421
2908.92 | 0.063594 | 2584.615 | 0.05966533
2908.92 | 0.063594 | 2584.615 | 0.05966533
2908.92 | 0.063594 | 2596.154 | 0.05990708
2928.57 | 0.064216 | 2596.154 | 0.05990708
2928.57 | 0.064216 | 2596.154 | 0.05990708
2928.57 | 0.064216 | 2607.692 | 0.06014949
2946.24 | 0.065081 | 2607.692 | 0.06014949
2946.24 | 0.065081 | 2619.231 | 0.06039258
2946.24 | 0.065081 | 2619.231 | 0.06039258
2946.24 | 0.065081 | 2619.231 | 0.06039258
2965.16 | 0.065709 | 2630.769 | 0.06063634
2965.16 | 0.065709 | 2630.769 | 0.06063634
2965.16 | 0.065709 | 2642.308 | 0.06088081
2979.62 | 0.066203 | 2642.308 | 0.06088081
2979.62 | 0.066203 | 2642.308 | 0.06088081
2979.62 | 0.066203 | 2653.846 | 0.06112599
2979.62 | 0.066203 | 2653.846 | 0.06112599
3000.73 | 0.06686 | 2665.385 | 0.0613719
3000.73 | 0.06686 | 2665.385 | 0.0613719
3000.73 | 0.06686 | 2665.385 | 0.0613719
3019.8 | 0.067503 | 2676.923 | 0.06161854
3019.8 | 0.067503 | 2676.923 | 0.06161854
3019.8 | 0.067503 | 2688.462 | 0.06186595
3019.8 | 0.067503 | 2688.462 | 0.06186595
3033.23 | 0.067917 | 2688.462 | 0.06186595
3033.23 | 0.067917 | 2700 | 0.06211413
3033.23 | 0.067917 | 2700 | 0.06211413
3053.83 | 0.068619 | 2711.538 | 0.0623631
3053.83 | 0.068619 | 2711.538 | 0.0623631
3053.83 | 0.068619 | 2711.538 | 0.0623631
3068.95 | 0.069115 | 2723.077 | 0.06261288
3068.95 | 0.069115 | 2723.077 | 0.06261288
3068.95 | 0.069115 | 2734.615 | 0.06286347
3068.95 | 0.069115 | 2734.615 | 0.06286347
3090.46 | 0.069838 | 2734.615 | 0.06286347
3090.46 | 0.069838 | 2746.154 | 0.0631149
3090.46 | 0.069838 | 2746.154 | 0.0631149
3108.36 | 0.070435 | 2746.154 | 0.0631149
3108.36 | 0.070435 | 2757.692 | 0.06336719
3108.36 | 0.070435 | 2757.692 | 0.06336719
3108.36 | 0.070435 | 2769.231 | 0.06362035
3122.47 | 0.07091 | 2769.231 | 0.06362035
3122.47 | 0.07091 | 2769.231 | 0.06362035
3122.47 | 0.07091 | 2780.769 | 0.06387439
3137.85 | 0.071404 | 2780.769 | 0.06387439
3137.85 | 0.071404 | 2792.308 | 0.06412934
3137.85 | 0.071404 | 2792.308 | 0.06412934
3137.85 | 0.071404 | 2792.308 | 0.06412934
3156.06 | 0.072049 | 2803.846 | 0.06438521
3156.06 | 0.072049 | 2803.846 | 0.06438521
3156.06 | 0.072049 | 2815.385 | 0.06464202
3170.52 | 0.07253 | 2815.385 | 0.06464202
3170.52 | 0.07253 | 2815.385 | 0.06464202
3170.52 | 0.07253 | 2826.923 | 0.06489979
3190.58 | 0.073214 | 2826.923 | 0.06489979
3190.58 | 0.073214 | 2838.462 | 0.06515853
3190.58 | 0.073214 | 2838.462 | 0.06515853
3190.58 | 0.073214 | 2838.462 | 0.06515853
3205.48 | 0.073717 | 2850 | 0.06541827
3205.48 | 0.073717 | 2850 | 0.06541827
3205.48 | 0.073717 | 2861.538 | 0.06567903
3227.38 | 0.074472 | 2861.538 | 0.06567903
3227.38 | 0.074472 | 2861.538 | 0.06567903
3227.38 | 0.074472 | 2873.077 | 0.06594082
3227.38 | 0.074472 | 2873.077 | 0.06594082
3247.84 | 0.075232 | 2884.615 | 0.06620367
3247.84 | 0.075232 | 2884.615 | 0.06620367
3247.84 | 0.075232 | 2884.615 | 0.06620367
3264.72 | 0.075835 | 2896.154 | 0.06646759
3264.72 | 0.075835 | 2896.154 | 0.06646759
3264.72 | 0.075835 | 2907.692 | 0.06673261
3264.72 | 0.075835 | 2907.692 | 0.06673261
3283.42 | 0.076498 | 2907.692 | 0.06673261
3283.42 | 0.076498 | 2919.231 | 0.06699874
3283.42 | 0.076498 | 2919.231 | 0.06699874
3297.47 | 0.077008 | 2919.231 | 0.06699874
3297.47 | 0.077008 | 2930.769 | 0.06726601
3297.47 | 0.077008 | 2930.769 | 0.06726601
3297.47 | 0.077008 | 2942.308 | 0.06753444
3313.46 | 0.077594 | 2942.308 | 0.06753444
3313.46 | 0.077594 | 2942.308 | 0.06753444
3313.46 | 0.077594 | 2953.846 | 0.06780405
3332.76 | 0.078318 | 2953.846 | 0.06780405
3332.76 | 0.078318 | 2965.385 | 0.06807487
3332.76 | 0.078318 | 2965.385 | 0.06807487
3351.11 | 0.079018 | 2965.385 | 0.06807487
3351.11 | 0.079018 | 2976.923 | 0.06834692
3351.11 | 0.079018 | 2976.923 | 0.06834692
3351.11 | 0.079018 | 2988.462 | 0.06862021
3368.93 | 0.079669 | 2988.462 | 0.06862021
3368.93 | 0.079669 | 2988.462 | 0.06862021
3368.93 | 0.079669 | 3000 | 0.06889478
3384.46 | 0.080246 | 3000 | 0.06889478
3384.46 | 0.080246 | 3011.538 | 0.06917065
3384.46 | 0.080246 | 3011.538 | 0.06917065
3384.46 | 0.080246 | 3011.538 | 0.06917065
3399.68 | 0.080826 | 3023.077 | 0.06944785
3399.68 | 0.080826 | 3023.077 | 0.06944785
3399.68 | 0.080826 | 3034.615 | 0.0697264
3417.21 | 0.081508 | 3034.615 | 0.0697264
3417.21 | 0.081508 | 3034.615 | 0.0697264
3417.21 | 0.081508 | 3046.154 | 0.07000632
3417.21 | 0.081508 | 3046.154 | 0.07000632
3432.6 | 0.082082 | 3057.692 | 0.07028764
3432.6 | 0.082082 | 3057.692 | 0.07028764
3432.6 | 0.082082 | 3057.692 | 0.07028764
3455.49 | 0.08296 | 3069.231 | 0.0705704
3455.49 | 0.08296 | 3069.231 | 0.0705704
3455.49 | 0.08296 | 3080.769 | 0.07085461
3468.57 | 0.083492 | 3080.769 | 0.07085461
3468.57 | 0.083492 | 3080.769 | 0.07085461
3468.57 | 0.083492 | 3092.308 | 0.07114031
3468.57 | 0.083492 | 3092.308 | 0.07114031
3485.02 | 0.08413 | 3092.308 | 0.07114031
3485.02 | 0.08413 | 3103.846 | 0.07142753
3485.02 | 0.08413 | 3103.846 | 0.07142753
3501.85 | 0.084814 | 3115.385 | 0.07171629
3501.85 | 0.084814 | 3115.385 | 0.07171629
3501.85 | 0.084814 | 3115.385 | 0.07171629
3501.85 | 0.084814 | 3126.923 | 0.07200662
3514.55 | 0.085291 | 3126.923 | 0.07200662
3514.55 | 0.085291 | 3138.462 | 0.07229856
3514.55 | 0.085291 | 3138.462 | 0.07229856
3532.25 | 0.086013 | 3138.462 | 0.07229856
3532.25 | 0.086013 | 3150 | 0.07259214
3532.25 | 0.086013 | 3150 | 0.07259214
3532.25 | 0.086013 | 3161.538 | 0.07288739
3550.72 | 0.086768 | 3161.538 | 0.07288739
3550.72 | 0.086768 | 3161.538 | 0.07288739
3550.72 | 0.086768 | 3173.077 | 0.07318434
3568.04 | 0.087461 | 3173.077 | 0.07318434
3568.04 | 0.087461 | 3184.615 | 0.07348303
3568.04 | 0.087461 | 3184.615 | 0.07348303
3568.04 | 0.087461 | 3184.615 | 0.07348303
3586.54 | 0.088211 | 3196.154 | 0.07378349
3586.54 | 0.088211 | 3196.154 | 0.07378349
3586.54 | 0.088211 | 3207.692 | 0.07408576
3606.3 | 0.089029 | 3207.692 | 0.07408576
3606.3 | 0.089029 | 3207.692 | 0.07408576
3606.3 | 0.089029 | 3219.231 | 0.07438987
3621.39 | 0.089649 | 3219.231 | 0.07438987
3621.39 | 0.089649 | 3230.769 | 0.07469586
3621.39 | 0.089649 | 3230.769 | 0.07469586
3621.39 | 0.089649 | 3230.769 | 0.07469586
3638.35 | 0.09036 | 3242.308 | 0.07500377
3638.35 | 0.09036 | 3242.308 | 0.07500377
3638.35 | 0.09036 | 3253.846 | 0.07531365
3652.58 | 0.090946 | 3253.846 | 0.07531365
3652.58 | 0.090946 | 3253.846 | 0.07531365
3652.58 | 0.090946 | 3265.385 | 0.07562552
3652.58 | 0.090946 | 3265.385 | 0.07562552
3671.58 | 0.091767 | 3276.923 | 0.07593943
3671.58 | 0.091767 | 3276.923 | 0.07593943
3671.58 | 0.091767 | 3276.923 | 0.07593943
3689.03 | 0.092523 | 3288.462 | 0.07625542
3689.03 | 0.092523 | 3288.462 | 0.07625542
3689.03 | 0.092523 | 3288.462 | 0.07625542
3689.03 | 0.092523 | 3300 | 0.07657354
3705 | 0.093208 | 3300 | 0.07657354
3705 | 0.093208 | 3311.538 | 0.07689382
3705 | 0.093208 | 3311.538 | 0.07689382
3722.37 | 0.093949 | 3311.538 | 0.07689382
3722.37 | 0.093949 | 3323.077 | 0.07721633
3722.37 | 0.093949 | 3323.077 | 0.07721633
3743.69 | 0.094899 | 3334.615 | 0.07754109
3743.69 | 0.094899 | 3334.615 | 0.07754109
3743.69 | 0.094899 | 3334.615 | 0.07754109
3743.69 | 0.094899 | 3346.154 | 0.07786817
3762.96 | 0.095759 | 3346.154 | 0.07786817
3762.96 | 0.095759 | 3357.692 | 0.07819761
3762.96 | 0.095759 | 3357.692 | 0.07819761
3781.26 | 0.096595 | 3357.692 | 0.07819761
3781.26 | 0.096595 | 3369.231 | 0.07852946
3781.26 | 0.096595 | 3369.231 | 0.07852946
3781.26 | 0.096595 | 3380.769 | 0.07886377
3794.64 | 0.097192 | 3380.769 | 0.07886377
3794.64 | 0.097192 | 3380.769 | 0.07886377
3794.64 | 0.097192 | 3392.308 | 0.0792006
3811.61 | 0.097958 | 3392.308 | 0.0792006
3811.61 | 0.097958 | 3403.846 | 0.07954
3811.61 | 0.097958 | 3403.846 | 0.07954
3811.61 | 0.097958 | 3403.846 | 0.07954
3826.39 | 0.098649 | 3415.385 | 0.07988203
3826.39 | 0.098649 | 3415.385 | 0.07988203
3826.39 | 0.098649 | 3426.923 | 0.08022675
3843.76 | 0.099452 | 3426.923 | 0.08022675
3843.76 | 0.099452 | 3426.923 | 0.08022675
3843.76 | 0.099452 | 3438.462 | 0.08057422
3843.76 | 0.099452 | 3438.462 | 0.08057422
3856.81 | 0.100059 | 3450 | 0.08092449
3856.81 | 0.100059 | 3450 | 0.08092449
3856.81 | 0.100059 | 3450 | 0.08092449
3876.74 | 0.101003 | 3461.538 | 0.08127764
3876.74 | 0.101003 | 3461.538 | 0.08127764
3876.74 | 0.101003 | 3461.538 | 0.08127764
3896.23 | 0.101929 | 3473.077 | 0.08163373
3896.23 | 0.101929 | 3473.077 | 0.08163373
3896.23 | 0.101929 | 3484.615 | 0.08199283
3896.23 | 0.101929 | 3484.615 | 0.08199283
3911.05 | 0.102655 | 3484.615 | 0.08199283
3911.05 | 0.102655 | 3496.154 | 0.08235501
3911.05 | 0.102655 | 3496.154 | 0.08235501
3929.8 | 0.103587 | 3507.692 | 0.08272033
3929.8 | 0.103587 | 3507.692 | 0.08272033
3929.8 | 0.103587 | 3507.692 | 0.08272033
3929.8 | 0.103587 | 3519.231 | 0.08308888
3946.22 | 0.104383 | 3519.231 | 0.08308888
3946.22 | 0.104383 | 3530.769 | 0.08346073
3946.22 | 0.104383 | 3530.769 | 0.08346073
3961.58 | 0.105137 | 3530.769 | 0.08346073
3961.58 | 0.105137 | 3542.308 | 0.08383596
3961.58 | 0.105137 | 3542.308 | 0.08383596
3961.58 | 0.105137 | 3553.846 | 0.08421465
3980.45 | 0.106087 | 3553.846 | 0.08421465
3980.45 | 0.106087 | 3553.846 | 0.08421465
3980.45 | 0.106087 | 3565.385 | 0.08459689
3994.7 | 0.106809 | 3565.385 | 0.08459689
3994.7 | 0.106809 | 3576.923 | 0.08498276
3994.7 | 0.106809 | 3576.923 | 0.08498276
4009.65 | 0.107577 | 3576.923 | 0.08498276
4009.65 | 0.107577 | 3588.462 | 0.08537236
4009.65 | 0.107577 | 3588.462 | 0.08537236
4009.65 | 0.107577 | 3600 | 0.08576579
4027.62 | 0.108497 | 3600 | 0.08576579
4027.62 | 0.108497 | 3600 | 0.08576579
4027.62 | 0.108497 | 3611.538 | 0.08616314
4041 | 0.109185 | 3611.538 | 0.08616314
4041 | 0.109185 | 3623.077 | 0.08656451
4041 | 0.109185 | 3623.077 | 0.08656451
4041 | 0.109185 | 3623.077 | 0.08656451
4055.78 | 0.109969 | 3634.615 | 0.08697
4055.78 | 0.109969 | 3634.615 | 0.08697
4055.78 | 0.109969 | 3646.154 | 0.08737972
4071.72 | 0.110782 | 3646.154 | 0.08737972
4071.72 | 0.110782 | 3646.154 | 0.08737972
4071.72 | 0.110782 | 3657.692 | 0.08779378
4071.72 | 0.110782 | 3657.692 | 0.08779378
4088.53 | 0.111675 | 3657.692 | 0.08779378
4088.53 | 0.111675 | 3669.231 | 0.0882123
4088.53 | 0.111675 | 3669.231 | 0.0882123
4109.17 | 0.112769 | 3680.769 | 0.08863539
4109.17 | 0.112769 | 3680.769 | 0.08863539
4109.17 | 0.112769 | 3680.769 | 0.08863539
4130.13 | 0.113921 | 3692.308 | 0.08906319
4130.13 | 0.113921 | 3692.308 | 0.08906319
4130.13 | 0.113921 | 3703.846 | 0.08949582
4130.13 | 0.113921 | 3703.846 | 0.08949582
4147.75 | 0.114884 | 3703.846 | 0.08949582
4147.75 | 0.114884 | 3715.385 | 0.08993342
4147.75 | 0.114884 | 3715.385 | 0.08993342
4162.76 | 0.115695 | 3726.923 | 0.09037612
4162.76 | 0.115695 | 3726.923 | 0.09037612
4162.76 | 0.115695 | 3726.923 | 0.09037612
4162.76 | 0.115695 | 3738.462 | 0.09082408
4178.31 | 0.116578 | 3738.462 | 0.09082408
4178.31 | 0.116578 | 3750 | 0.09127744
4178.31 | 0.116578 | 3750 | 0.09127744
4196.21 | 0.117585 | 3750 | 0.09127744
4196.21 | 0.117585 | 3761.538 | 0.09173637
4196.21 | 0.117585 | 3761.538 | 0.09173637
4196.21 | 0.117585 | 3773.077 | 0.09220102
4211.13 | 0.118452 | 3773.077 | 0.09220102
4211.13 | 0.118452 | 3773.077 | 0.09220102
4211.13 | 0.118452 | 3784.615 | 0.09267157
4228.4 | 0.119447 | 3784.615 | 0.09267157
4228.4 | 0.119447 | 3796.154 | 0.0931482
4228.4 | 0.119447 | 3796.154 | 0.0931482
4228.4 | 0.119447 | 3796.154 | 0.0931482
4242.11 | 0.120259 | 3807.692 | 0.0936311
4242.11 | 0.120259 | 3807.692 | 0.0936311
4242.11 | 0.120259 | 3819.231 | 0.09412045
4257.93 | 0.121196 | 3819.231 | 0.09412045
4257.93 | 0.121196 | 3819.231 | 0.09412045
4257.93 | 0.121196 | 3830.769 | 0.09461647
4276.65 | 0.122308 | 3830.769 | 0.09461647
4276.65 | 0.122308 | 3830.769 | 0.09461647
4276.65 | 0.122308 | 3842.308 | 0.09511936
4276.65 | 0.122308 | 3842.308 | 0.09511936
4289.64 | 0.123076 | 3853.846 | 0.09562936
4289.64 | 0.123076 | 3853.846 | 0.09562936
4289.64 | 0.123076 | 3853.846 | 0.09562936
4306.51 | 0.124111 | 3865.385 | 0.09614668
4306.51 | 0.124111 | 3865.385 | 0.09614668
4306.51 | 0.124111 | 3876.923 | 0.09667159
4306.51 | 0.124111 | 3876.923 | 0.09667159
4326.98 | 0.125375 | 3876.923 | 0.09667159
4326.98 | 0.125375 | 3888.462 | 0.09720433
4326.98 | 0.125375 | 3888.462 | 0.09720433
4343.8 | 0.126407 | 3900 | 0.09774517
4343.8 | 0.126407 | 3900 | 0.09774517
4343.8 | 0.126407 | 3900 | 0.09774517
4343.8 | 0.126407 | 3911.538 | 0.0982944
4362.22 | 0.127568 | 3911.538 | 0.0982944
4362.22 | 0.127568 | 3923.077 | 0.09885231
4362.22 | 0.127568 | 3923.077 | 0.09885231
4378.62 | 0.128609 | 3923.077 | 0.09885231
4378.62 | 0.128609 | 3934.615 | 0.09941922
4378.62 | 0.128609 | 3934.615 | 0.09941922
4399.26 | 0.129952 | 3946.154 | 0.09999545
4399.26 | 0.129952 | 3946.154 | 0.09999545
4399.26 | 0.129952 | 3946.154 | 0.09999545
4399.26 | 0.129952 | 3957.692 | 0.1005813
4416.94 | 0.131092 | 3957.692 | 0.1005813
4416.94 | 0.131092 | 3969.231 | 0.1011773
4416.94 | 0.131092 | 3969.231 | 0.1011773
4435.15 | 0.132296 | 3969.231 | 0.1011773
4435.15 | 0.132296 | 3980.769 | 0.1017836
4435.15 | 0.132296 | 3980.769 | 0.1017836
4435.15 | 0.132296 | 3992.308 | 0.1024008
4456.87 | 0.13372 | 3992.308 | 0.1024008
4456.87 | 0.13372 | 3992.308 | 0.1024008
4456.87 | 0.13372 | 4003.846 | 0.1030292
4475.07 | 0.134957 | 4003.846 | 0.1030292
4475.07 | 0.134957 | 4003.846 | 0.1030292
4475.07 | 0.134957 | 4015.385 | 0.1036694
4475.07 | 0.134957 | 4015.385 | 0.1036694
4493.14 | 0.136191 | 4026.923 | 0.1043217
4493.14 | 0.136191 | 4026.923 | 0.1043217
4493.14 | 0.136191 | 4026.923 | 0.1043217
4512.38 | 0.137506 | 4038.462 | 0.1049868
4512.38 | 0.137506 | 4038.462 | 0.1049868
4512.38 | 0.137506 | 4050 | 0.1056653
4512.38 | 0.137506 | 4050 | 0.1056653
4527.16 | 0.138539 | 4050 | 0.1056653
4527.16 | 0.138539 | 4061.538 | 0.1063575
4527.16 | 0.138539 | 4061.538 | 0.1063575
4540.82 | 0.139481 | 4073.077 | 0.1070643
4540.82 | 0.139481 | 4073.077 | 0.1070643
4540.82 | 0.139481 | 4073.077 | 0.1070643
4559.08 | 0.140731 | 4084.615 | 0.1077862
4559.08 | 0.140731 | 4084.615 | 0.1077862
4559.08 | 0.140731 | 4096.154 | 0.1085239
4559.08 | 0.140731 | 4096.154 | 0.1085239
4576.68 | 0.142003 | 4096.154 | 0.1085239
4576.68 | 0.142003 | 4107.692 | 0.1092782
4576.68 | 0.142003 | 4107.692 | 0.1092782
4593.01 | 0.143136 | 4119.231 | 0.11005
4593.01 | 0.143136 | 4119.231 | 0.11005
4593.01 | 0.143136 | 4119.231 | 0.11005
4593.01 | 0.143136 | 4130.769 | 0.11084
4608.39 | 0.144262 | 4130.769 | 0.11084
4608.39 | 0.144262 | 4142.308 | 0.1116492
4608.39 | 0.144262 | 4142.308 | 0.1116492
4626.28 | 0.145538 | 4142.308 | 0.1116492
4626.28 | 0.145538 | 4153.846 | 0.1124787
4626.28 | 0.145538 | 4153.846 | 0.1124787
4626.28 | 0.145538 | 4165.385 | 0.1133295
4640.43 | 0.146564 | 4165.385 | 0.1133295
4640.43 | 0.146564 | 4165.385 | 0.1133295
4640.43 | 0.146564 | 4176.923 | 0.1142027
4657.65 | 0.147811 | 4176.923 | 0.1142027
4657.65 | 0.147811 | 4188.462 | 0.1150997
4657.65 | 0.147811 | 4188.462 | 0.1150997
4673.66 | 0.148982 | 4188.462 | 0.1150997
4673.66 | 0.148982 | 4200 | 0.1160218
4673.66 | 0.148982 | 4200 | 0.1160218
4673.66 | 0.148982 | 4200 | 0.1160218
4686.36 | 0.149922 | 4211.538 | 0.1169705
4686.36 | 0.149922 | 4211.538 | 0.1169705
4686.36 | 0.149922 | 4223.077 | 0.1179475
4702.57 | 0.151217 | 4223.077 | 0.1179475
4702.57 | 0.151217 | 4223.077 | 0.1179475
4702.57 | 0.151217 | 4234.615 | 0.1189544
4702.57 | 0.151217 | 4234.615 | 0.1189544
4718.89 | 0.15244 | 4246.154 | 0.1199933
4718.89 | 0.15244 | 4246.154 | 0.1199933
4718.89 | 0.15244 | 4246.154 | 0.1199933
4738.97 | 0.153958 | 4257.692 | 0.1210661
4738.97 | 0.153958 | 4257.692 | 0.1210661
4738.97 | 0.153958 | 4269.231 | 0.1221761
4738.97 | 0.153958 | 4269.231 | 0.1221761
4756.98 | 0.15534 | 4269.231 | 0.1221761
4756.98 | 0.15534 | 4280.769 | 0.1233252
4756.98 | 0.15534 | 4280.769 | 0.1233252
4769.66 | 0.156308 | 4292.308 | 0.1245165
4769.66 | 0.156308 | 4292.308 | 0.1245165
4769.66 | 0.156308 | 4292.308 | 0.1245165
4769.66 | 0.156308 | 4303.846 | 0.1257533
4786.01 | 0.157576 | 4303.846 | 0.1257533
4786.01 | 0.157576 | 4315.385 | 0.127039
4786.01 | 0.157576 | 4315.385 | 0.127039
4805.23 | 0.159062 | 4315.385 | 0.127039
4805.23 | 0.159062 | 4326.923 | 0.1283779
4805.23 | 0.159062 | 4326.923 | 0.1283779
4820.64 | 0.160277 | 4338.462 | 0.1297746
4820.64 | 0.160277 | 4338.462 | 0.1297746
4820.64 | 0.160277 | 4338.462 | 0.1297746
4820.64 | 0.160277 | 4350 | 0.1312342
4837.31 | 0.161608 | 4350 | 0.1312342
4837.31 | 0.161608 | 4361.538 | 0.1327627
4837.31 | 0.161608 | 4361.538 | 0.1327627
4851.78 | 0.16273 | 4361.538 | 0.1327627
4851.78 | 0.16273 | 4373.077 | 0.1343667
4851.78 | 0.16273 | 4373.077 | 0.1343667
4851.78 | 0.16273 | 4373.077 | 0.1343667
4870.85 | 0.164291 | 4384.615 | 0.1360539
4870.85 | 0.164291 | 4384.615 | 0.1360539
4870.85 | 0.164291 | 4396.154 | 0.1378325
4889.9 | 0.165811 | 4396.154 | 0.1378325
4889.9 | 0.165811 | 4396.154 | 0.1378325
4889.9 | 0.165811 | 4407.692 | 0.1397185
4889.9 | 0.165811 | 4407.692 | 0.1397185
4904.7 | 0.167014 | 4419.231 | 0.1417214
4904.7 | 0.167014 | 4419.231 | 0.1417214
4904.7 | 0.167014 | 4419.231 | 0.1417214
4920.22 | 0.16829 | 4430.769 | 0.1438567
4920.22 | 0.16829 | 4430.769 | 0.1438567
4920.22 | 0.16829 | 4442.308 | 0.1461428
4934.63 | 0.169465 | 4442.308 | 0.1461428
4934.63 | 0.169465 | 4442.308 | 0.1461428
4934.63 | 0.169465 | 4453.846 | 0.1486019
4934.63 | 0.169465 | 4453.846 | 0.1486019
4952.15 | 0.170916 | 4465.385 | 0.1512607
4952.15 | 0.170916 | 4465.385 | 0.1512607
4952.15 | 0.170916 | 4465.385 | 0.1512607
4967.76 | 0.172209 | 4476.923 | 0.15415
4967.76 | 0.172209 | 4476.923 | 0.15415
4967.76 | 0.172209 | 4488.462 | 0.1573037
4967.76 | 0.172209 | 4488.462 | 0.1573037
4981.16 | 0.173324 | 4488.462 | 0.1573037
4981.16 | 0.173324 | 4500 | 0.1608395
4981.16 | 0.173324 | 4500 | 0.1608395
5000.15 | 0.174921 | 4511.538 | 0.1648039
5000.15 | 0.174921 | 4511.538 | 0.1648039
5000.15 | 0.174921 | 4511.538 | 0.1648039
5000.15 | 0.174921 | 4523.077 | 0.1692997
5013.85 | 0.176076 | 4523.077 | 0.1692997
5013.85 | 0.176076 | 4534.615 | 0.1744432
5013.85 | 0.176076 | 4534.615 | 0.1744432
5026.94 | 0.177161 | 4534.615 | 0.1744432
5026.94 | 0.177161 | 4546.154 | 0.1803504
5026.94 | 0.177161 | 4546.154 | 0.1803504
0 | 0 | 0 | 0
0 | 0 | 0 | 0
0 | 0 | 11.53846 | 0.0002797697
0 | 0 | 11.53846 | 0.0002797697
19.87 | 0.000587 | 23.07692 | 0.0005572166
19.87 | 0.000587 | 23.07692 | 0.0005572166
19.87 | 0.000587 | 34.61538 | 0.000832388
37.66 | 0.000814 | 34.61538 | 0.000832388
37.66 | 0.000814 | 46.15385 | 0.00110533
37.66 | 0.000814 | 46.15385 | 0.00110533
56.96 | 0.00107 | 57.69231 | 0.001376086
56.96 | 0.00107 | 57.69231 | 0.001376086
56.96 | 0.00107 | 69.23077 | 0.001644701
56.96 | 0.00107 | 69.23077 | 0.001644701
73.4 | 0.001246 | 80.76923 | 0.001911216
73.4 | 0.001246 | 80.76923 | 0.001911216
73.4 | 0.001246 | 92.30769 | 0.002175673
89.82 | 0.001464 | 92.30769 | 0.002175673
89.82 | 0.001464 | 103.8462 | 0.002438111
89.82 | 0.001464 | 103.8462 | 0.002438111
105.6 | 0.001658 | 115.3846 | 0.002698569
105.6 | 0.001658 | 115.3846 | 0.002698569
105.6 | 0.001658 | 126.9231 | 0.002957085
105.6 | 0.001658 | 126.9231 | 0.002957085
125.62 | 0.001936 | 138.4615 | 0.003213696
125.62 | 0.001936 | 138.4615 | 0.003213696
125.62 | 0.001936 | 150 | 0.003468437
145.98 | 0.002204 | 150 | 0.003468437
145.98 | 0.002204 | 161.5385 | 0.003721344
145.98 | 0.002204 | 161.5385 | 0.003721344
164.93 | 0.002452 | 173.0769 | 0.00397245
164.93 | 0.002452 | 173.0769 | 0.00397245
164.93 | 0.002452 | 184.6154 | 0.004221789
164.93 | 0.002452 | 184.6154 | 0.004221789
181.12 | 0.002648 | 196.1538 | 0.004469392
181.12 | 0.002648 | 196.1538 | 0.004469392
181.12 | 0.002648 | 207.6923 | 0.004715292
195.9 | 0.002865 | 207.6923 | 0.004715292
195.9 | 0.002865 | 219.2308 | 0.00495952
195.9 | 0.002865 | 219.2308 | 0.00495952
214.56 | 0.003121 | 230.7692 | 0.005202104
214.56 | 0.003121 | 230.7692 | 0.005202104
214.56 | 0.003121 | 242.3077 | 0.005443075
214.56 | 0.003121 | 242.3077 | 0.005443075
231.04 | 0.003336 | 253.8462 | 0.00568246
231.04 | 0.003336 | 253.8462 | 0.00568246
231.04 | 0.003336 | 265.3846 | 0.005920288
252.73 | 0.003628 | 265.3846 | 0.005920288
252.73 | 0.003628 | 276.9231 | 0.006156587
252.73 | 0.003628 | 276.9231 | 0.006156587
269.52 | 0.003845 | 288.4615 | 0.006391381
269.52 | 0.003845 | 288.4615 | 0.006391381
269.52 | 0.003845 | 300 | 0.006624698
269.52 | 0.003845 | 300 | 0.006624698
288.29 | 0.004129 | 311.5385 | 0.006856563
288.29 | 0.004129 | 311.5385 | 0.006856563
288.29 | 0.004129 | 323.0769 | 0.007086998
302.9 | 0.00434 | 323.0769 | 0.007086998
302.9 | 0.00434 | 334.6154 | 0.00731603
302.9 | 0.00434 | 334.6154 | 0.00731603
324.98 | 0.004623 | 346.1538 | 0.007543682
324.98 | 0.004623 | 346.1538 | 0.007543682
324.98 | 0.004623 | 357.6923 | 0.007769979
324.98 | 0.004623 | 357.6923 | 0.007769979
340.41 | 0.004848 | 369.2308 | 0.007994941
340.41 | 0.004848 | 369.2308 | 0.007994941
340.41 | 0.004848 | 380.7692 | 0.008218592
360.45 | 0.005123 | 380.7692 | 0.008218592
360.45 | 0.005123 | 392.3077 | 0.008440953
360.45 | 0.005123 | 392.3077 | 0.008440953
376.22 | 0.005352 | 403.8462 | 0.008662045
376.22 | 0.005352 | 403.8462 | 0.008662045
376.22 | 0.005352 | 415.3846 | 0.00888189
376.22 | 0.005352 | 415.3846 | 0.00888189
393.5 | 0.005563 | 426.9231 | 0.009100506
393.5 | 0.005563 | 426.9231 | 0.009100506
393.5 | 0.005563 | 438.4615 | 0.009317914
411.59 | 0.005836 | 438.4615 | 0.009317914
411.59 | 0.005836 | 450 | 0.009534134
411.59 | 0.005836 | 450 | 0.009534134
434.85 | 0.006142 | 461.5385 | 0.009749184
434.85 | 0.006142 | 461.5385 | 0.009749184
434.85 | 0.006142 | 473.0769 | 0.009963083
434.85 | 0.006142 | 473.0769 | 0.009963083
456.63 | 0.006453 | 484.6154 | 0.01017585
456.63 | 0.006453 | 496.1538 | 0.0103875
456.63 | 0.006453 | 496.1538 | 0.0103875
474.04 | 0.006697 | 507.6923 | 0.01059806
474.04 | 0.006697 | 507.6923 | 0.01059806
474.04 | 0.006697 | 519.2308 | 0.01080753
492.98 | 0.006965 | 519.2308 | 0.01080753
492.98 | 0.006965 | 530.7692 | 0.01101594
492.98 | 0.006965 | 530.7692 | 0.01101594
492.98 | 0.006965 | 542.3077 | 0.0112233
506.71 | 0.007172 | 542.3077 | 0.0112233
506.71 | 0.007172 | 553.8462 | 0.01142964
506.71 | 0.007172 | 553.8462 | 0.01142964
525.05 | 0.007423 | 565.3846 | 0.01163496
525.05 | 0.007423 | 565.3846 | 0.01163496
525.05 | 0.007423 | 576.9231 | 0.01183928
541.57 | 0.00767 | 576.9231 | 0.01183928
541.57 | 0.00767 | 588.4615 | 0.01204261
541.57 | 0.00767 | 588.4615 | 0.01204261
541.57 | 0.00767 | 600 | 0.01224498
560.87 | 0.00794 | 600 | 0.01224498
560.87 | 0.00794 | 611.5385 | 0.01244639
560.87 | 0.00794 | 611.5385 | 0.01244639
575.87 | 0.008156 | 623.0769 | 0.01264686
575.87 | 0.008156 | 623.0769 | 0.01264686
575.87 | 0.008156 | 634.6154 | 0.01284641
594.19 | 0.008421 | 634.6154 | 0.01284641
594.19 | 0.008421 | 646.1538 | 0.01304504
594.19 | 0.008421 | 646.1538 | 0.01304504
594.19 | 0.008421 | 657.6923 | 0.01324278
611.75 | 0.008679 | 657.6923 | 0.01324278
611.75 | 0.008679 | 669.2308 | 0.01343963
611.75 | 0.008679 | 669.2308 | 0.01343963
627.77 | 0.008906 | 680.7692 | 0.01363561
627.77 | 0.008906 | 680.7692 | 0.01363561
627.77 | 0.008906 | 692.3077 | 0.01383073
648.59 | 0.009219 | 692.3077 | 0.01383073
648.59 | 0.009219 | 703.8462 | 0.01402501
648.59 | 0.009219 | 703.8462 | 0.01402501
648.59 | 0.009219 | 715.3846 | 0.01421845
666.02 | 0.009478 | 715.3846 | 0.01421845
666.02 | 0.009478 | 726.9231 | 0.01441108
666.02 | 0.009478 | 726.9231 | 0.01441108
685.06 | 0.009761 | 738.4615 | 0.01460289
685.06 | 0.009761 | 738.4615 | 0.01460289
685.06 | 0.009761 | 750 | 0.0147939
703.65 | 0.010052 | 750 | 0.0147939
703.65 | 0.010052 | 761.5385 | 0.01498413
703.65 | 0.010052 | 761.5385 | 0.01498413
703.65 | 0.010052 | 773.0769 | 0.01517359
720.2 | 0.010299 | 773.0769 | 0.01517359
720.2 | 0.010299 | 784.6154 | 0.01536228
720.2 | 0.010299 | 784.6154 | 0.01536228
739.27 | 0.01059 | 796.1538 | 0.01555022
739.27 | 0.01059 | 796.1538 | 0.01555022
739.27 | 0.01059 | 807.6923 | 0.01573742
760.63 | 0.010881 | 807.6923 | 0.01573742
760.63 | 0.010881 | 819.2308 | 0.01592389
760.63 | 0.010881 | 819.2308 | 0.01592389
760.63 | 0.010881 | 830.7692 | 0.01610964
777.58 | 0.011155 | 830.7692 | 0.01610964
777.58 | 0.011155 | 842.3077 | 0.01629468
777.58 | 0.011155 | 842.3077 | 0.01629468
792.8 | 0.011369 | 853.8462 | 0.01647902
792.8 | 0.011369 | 853.8462 | 0.01647902
792.8 | 0.011369 | 865.3846 | 0.01666267
810.45 | 0.011651 | 865.3846 | 0.01666267
810.45 | 0.011651 | 876.9231 | 0.01684565
810.45 | 0.011651 | 876.9231 | 0.01684565
810.45 | 0.011651 | 888.4615 | 0.01702795
827.39 | 0.011908 | 888.4615 | 0.01702795
827.39 | 0.011908 | 900 | 0.01720959
827.39 | 0.011908 | 900 | 0.01720959
849.23 | 0.012254 | 911.5385 | 0.01739059
849.23 | 0.012254 | 911.5385 | 0.01739059
849.23 | 0.012254 | 923.0769 | 0.01757094
866.76 | 0.012514 | 923.0769 | 0.01757094
866.76 | 0.012514 | 934.6154 | 0.01775066
866.76 | 0.012514 | 934.6154 | 0.01775066
866.76 | 0.012514 | 946.1538 | 0.01792976
888.3 | 0.012825 | 946.1538 | 0.01792976
888.3 | 0.012825 | 957.6923 | 0.01810824
888.3 | 0.012825 | 957.6923 | 0.01810824
910.38 | 0.013179 | 969.2308 | 0.01828612
910.38 | 0.013179 | 980.7692 | 0.0184634
910.38 | 0.013179 | 980.7692 | 0.0184634
927.13 | 0.013447 | 992.3077 | 0.0186401
927.13 | 0.013447 | 992.3077 | 0.0186401
927.13 | 0.013447 | 1003.846 | 0.01881621
927.13 | 0.013447 | 1003.846 | 0.01881621
943.03 | 0.013704 | 1015.385 | 0.01899175
943.03 | 0.013704 | 1015.385 | 0.01899175
943.03 | 0.013704 | 1026.923 | 0.01916673
961.55 | 0.013994 | 1026.923 | 0.01916673
961.55 | 0.013994 | 1038.462 | 0.01934115
961.55 | 0.013994 | 1038.462 | 0.01934115
980.86 | 0.014286 | 1050 | 0.01951503
980.86 | 0.014286 | 1050 | 0.01951503
980.86 | 0.014286 | 1061.538 | 0.01968837
980.86 | 0.014286 | 1061.538 | 0.01968837
997.84 | 0.014572 | 1073.077 | 0.01986117
997.84 | 0.014572 | 1073.077 | 0.01986117
997.84 | 0.014572 | 1084.615 | 0.02003345
1017.2 | 0.01486 | 1084.615 | 0.02003345
1017.2 | 0.01486 | 1096.154 | 0.02020521
1017.2 | 0.01486 | 1096.154 | 0.02020521
1032.28 | 0.015105 | 1107.692 | 0.02037647
1032.28 | 0.015105 | 1107.692 | 0.02037647
1032.28 | 0.015105 | 1119.231 | 0.02054722
1032.28 | 0.015105 | 1119.231 | 0.02054722
1049.28 | 0.015372 | 1130.769 | 0.02071748
1049.28 | 0.015372 | 1130.769 | 0.02071748
1049.28 | 0.015372 | 1142.308 | 0.02088725
1065 | 0.015623 | 1142.308 | 0.02088725
1065 | 0.015623 | 1153.846 | 0.02105653
1065 | 0.015623 | 1153.846 | 0.02105653
1087.14 | 0.015979 | 1165.385 | 0.02122535
1087.14 | 0.015979 | 1165.385 | 0.02122535
1087.14 | 0.015979 | 1176.923 | 0.0213937
1087.14 | 0.015979 | 1176.923 | 0.0213937
1103.24 | 0.016245 | 1188.462 | 0.02156158
1103.24 | 0.016245 | 1188.462 | 0.02156158
1103.24 | 0.016245 | 1200 | 0.02172902
1121.2 | 0.016537 | 1200 | 0.02172902
1121.2 | 0.016537 | 1211.538 | 0.02189601
1121.2 | 0.016537 | 1211.538 | 0.02189601
1137.75 | 0.016786 | 1223.077 | 0.02206255
1137.75 | 0.016786 | 1223.077 | 0.02206255
1137.75 | 0.016786 | 1234.615 | 0.02222867
1137.75 | 0.016786 | 1234.615 | 0.02222867
1156.44 | 0.017101 | 1246.154 | 0.02239435
1156.44 | 0.017101 | 1246.154 | 0.02239435
1156.44 | 0.017101 | 1257.692 | 0.02255961
1175.14 | 0.017404 | 1257.692 | 0.02255961
1175.14 | 0.017404 | 1269.231 | 0.02272446
1175.14 | 0.017404 | 1269.231 | 0.02272446
1193.06 | 0.017695 | 1280.769 | 0.0228889
1193.06 | 0.017695 | 1280.769 | 0.0228889
1193.06 | 0.017695 | 1292.308 | 0.02305294
1193.06 | 0.017695 | 1292.308 | 0.02305294
1210.01 | 0.01797 | 1303.846 | 0.02321658
1210.01 | 0.01797 | 1303.846 | 0.02321658
1210.01 | 0.01797 | 1315.385 | 0.02337983
1227.63 | 0.018251 | 1315.385 | 0.02337983
1227.63 | 0.018251 | 1326.923 | 0.02354269
1227.63 | 0.018251 | 1326.923 | 0.02354269
1247.52 | 0.018575 | 1338.462 | 0.02370517
1247.52 | 0.018575 | 1338.462 | 0.02370517
1247.52 | 0.018575 | 1350 | 0.02386728
1247.52 | 0.018575 | 1350 | 0.02386728
1264.86 | 0.018859 | 1361.538 | 0.02402903
1264.86 | 0.018859 | 1361.538 | 0.02402903
1264.86 | 0.018859 | 1373.077 | 0.02419041
1280.47 | 0.019094 | 1373.077 | 0.02419041
1280.47 | 0.019094 | 1384.615 | 0.02435143
1280.47 | 0.019094 | 1384.615 | 0.02435143
1298.83 | 0.019414 | 1396.154 | 0.0245121
1298.83 | 0.019414 | 1396.154 | 0.0245121
1298.83 | 0.019414 | 1407.692 | 0.02467243
1298.83 | 0.019414 | 1407.692 | 0.02467243
1318.45 | 0.01973 | 1419.231 | 0.02483241
1318.45 | 0.01973 | 1419.231 | 0.02483241
1318.45 | 0.01973 | 1430.769 | 0.02499206
1337.7 | 0.02005 | 1430.769 | 0.02499206
1337.7 | 0.02005 | 1442.308 | 0.02515139
1337.7 | 0.02005 | 1442.308 | 0.02515139
1354.11 | 0.020318 | 1453.846 | 0.02531038
1354.11 | 0.020318 | 1465.385 | 0.02546906
1354.11 | 0.020318 | 1465.385 | 0.02546906
1354.11 | 0.020318 | 1476.923 | 0.02562742
1369.44 | 0.020577 | 1476.923 | 0.02562742
1369.44 | 0.020577 | 1488.462 | 0.02578547
1369.44 | 0.020577 | 1488.462 | 0.02578547
1386.91 | 0.020872 | 1500 | 0.02594322
1386.91 | 0.020872 | 1500 | 0.02594322
1386.91 | 0.020872 | 1511.538 | 0.02610067
1402.86 | 0.021136 | 1511.538 | 0.02610067
1402.86 | 0.021136 | 1523.077 | 0.02625783
1402.86 | 0.021136 | 1523.077 | 0.02625783
1402.86 | 0.021136 | 1534.615 | 0.0264147
1424.87 | 0.021485 | 1534.615 | 0.0264147
1424.87 | 0.021485 | 1546.154 | 0.02657128
1424.87 | 0.021485 | 1546.154 | 0.02657128
1440.87 | 0.021765 | 1557.692 | 0.02672758
1440.87 | 0.021765 | 1557.692 | 0.02672758
1440.87 | 0.021765 | 1569.231 | 0.02688361
1453.03 | 0.02197 | 1569.231 | 0.02688361
1453.03 | 0.02197 | 1580.769 | 0.02703936
1453.03 | 0.02197 | 1580.769 | 0.02703936
1453.03 | 0.02197 | 1592.308 | 0.02719485
1472.22 | 0.022283 | 1592.308 | 0.02719485
1472.22 | 0.022283 | 1603.846 | 0.02735008
1472.22 | 0.022283 | 1603.846 | 0.02735008
1487.35 | 0.022524 | 1615.385 | 0.02750506
1487.35 | 0.022524 | 1615.385 | 0.02750506
1487.35 | 0.022524 | 1626.923 | 0.02765978
1505.76 | 0.022846 | 1626.923 | 0.02765978
1505.76 | 0.022846 | 1638.462 | 0.02781425
1505.76 | 0.022846 | 1638.462 | 0.02781425
1505.76 | 0.022846 | 1650 | 0.02796849
1520.27 | 0.023103 | 1650 | 0.02796849
1520.27 | 0.023103 | 1661.538 | 0.02812248
1520.27 | 0.023103 | 1661.538 | 0.02812248
1538.99 | 0.023429 | 1673.077 | 0.02827624
1538.99 | 0.023429 | 1673.077 | 0.02827624
1538.99 | 0.023429 | 1684.615 | 0.02842977
1556.46 | 0.023712 | 1684.615 | 0.02842977
1556.46 | 0.023712 | 1696.154 | 0.02858307
1556.46 | 0.023712 | 1696.154 | 0.02858307
1556.46 | 0.023712 | 1707.692 | 0.02873616
1575.5 | 0.024042 | 1707.692 | 0.02873616
1575.5 | 0.024042 | 1719.231 | 0.02888903
1575.5 | 0.024042 | 1719.231 | 0.02888903
1594.27 | 0.024351 | 1730.769 | 0.02904168
1594.27 | 0.024351 | 1730.769 | 0.02904168
1594.27 | 0.024351 | 1742.308 | 0.02919413
1610.82 | 0.02464 | 1742.308 | 0.02919413
1610.82 | 0.02464 | 1753.846 | 0.02934637
1610.82 | 0.02464 | 1753.846 | 0.02934637
1610.82 | 0.02464 | 1765.385 | 0.02949842
1634.13 | 0.025042 | 1765.385 | 0.02949842
1634.13 | 0.025042 | 1776.923 | 0.02965027
1634.13 | 0.025042 | 1776.923 | 0.02965027
1648.57 | 0.025286 | 1788.462 | 0.02980193
1648.57 | 0.025286 | 1788.462 | 0.02980193
1648.57 | 0.025286 | 1800 | 0.0299534
1666.6 | 0.025602 | 1800 | 0.0299534
1666.6 | 0.025602 | 1811.538 | 0.03010468
1666.6 | 0.025602 | 1811.538 | 0.03010468
1666.6 | 0.025602 | 1823.077 | 0.03025579
1683.2 | 0.025884 | 1823.077 | 0.03025579
1683.2 | 0.025884 | 1834.615 | 0.03040672
1683.2 | 0.025884 | 1834.615 | 0.03040672
1701.37 | 0.026197 | 1846.154 | 0.03055749
1701.37 | 0.026197 | 1846.154 | 0.03055749
1701.37 | 0.026197 | 1857.692 | 0.03070808
1718.21 | 0.026492 | 1857.692 | 0.03070808
1718.21 | 0.026492 | 1869.231 | 0.03085851
1718.21 | 0.026492 | 1869.231 | 0.03085851
1718.21 | 0.026492 | 1880.769 | 0.03100878
1739.5 | 0.026863 | 1880.769 | 0.03100878
1739.5 | 0.026863 | 1892.308 | 0.0311589
1739.5 | 0.026863 | 1892.308 | 0.0311589
1758.19 | 0.027179 | 1903.846 | 0.03130887
1758.19 | 0.027179 | 1903.846 | 0.03130887
1758.19 | 0.027179 | 1915.385 | 0.03145869
1777.03 | 0.027518 | 1915.385 | 0.03145869
1777.03 | 0.027518 | 1926.923 | 0.03160836
1777.03 | 0.027518 | 1926.923 | 0.03160836
1777.03 | 0.027518 | 1938.462 | 0.03175789
1795.23 | 0.027823 | 1950 | 0.03190729
1795.23 | 0.027823 | 1950 | 0.03190729
1795.23 | 0.027823 | 1961.538 | 0.03205656
1811.28 | 0.028117 | 1961.538 | 0.03205656
1811.28 | 0.028117 | 1973.077 | 0.0322057
1811.28 | 0.028117 | 1973.077 | 0.0322057
1831.69 | 0.028461 | 1984.615 | 0.03235471
1831.69 | 0.028461 | 1984.615 | 0.03235471
1831.69 | 0.028461 | 1996.154 | 0.0325036
1831.69 | 0.028461 | 1996.154 | 0.0325036
1846.64 | 0.028728 | 2007.692 | 0.03265238
1846.64 | 0.028728 | 2007.692 | 0.03265238
1846.64 | 0.028728 | 2019.231 | 0.03280104
1864.74 | 0.029053 | 2019.231 | 0.03280104
1864.74 | 0.029053 | 2030.769 | 0.03294959
1864.74 | 0.029053 | 2030.769 | 0.03294959
1878.6 | 0.029299 | 2042.308 | 0.03309803
1878.6 | 0.029299 | 2042.308 | 0.03309803
1878.6 | 0.029299 | 2053.846 | 0.03324638
1878.6 | 0.029299 | 2053.846 | 0.03324638
1899.04 | 0.029667 | 2065.385 | 0.03339462
1899.04 | 0.029667 | 2065.385 | 0.03339462
1899.04 | 0.029667 | 2076.923 | 0.03354277
1917.05 | 0.029999 | 2076.923 | 0.03354277
1917.05 | 0.029999 | 2088.462 | 0.03369083
1917.05 | 0.029999 | 2088.462 | 0.03369083
1937.27 | 0.03034 | 2100 | 0.0338388
1937.27 | 0.03034 | 2100 | 0.0338388
1937.27 | 0.03034 | 2111.538 | 0.03398668
1937.27 | 0.03034 | 2111.538 | 0.03398668
1955.17 | 0.030674 | 2123.077 | 0.03413449
1955.17 | 0.030674 | 2123.077 | 0.03413449
1955.17 | 0.030674 | 2134.615 | 0.03428222
1975.58 | 0.031037 | 2134.615 | 0.03428222
1975.58 | 0.031037 | 2146.154 | 0.03442987
1975.58 | 0.031037 | 2146.154 | 0.03442987
1994.77 | 0.031393 | 2157.692 | 0.03457746
1994.77 | 0.031393 | 2157.692 | 0.03457746
1994.77 | 0.031393 | 2169.231 | 0.03472498
1994.77 | 0.031393 | 2169.231 | 0.03472498
2015.39 | 0.031746 | 2180.769 | 0.03487243
2015.39 | 0.031746 | 2180.769 | 0.03487243
2015.39 | 0.031746 | 2192.308 | 0.03501983
2037.21 | 0.032157 | 2192.308 | 0.03501983
2037.21 | 0.032157 | 2203.846 | 0.03516717
2037.21 | 0.032157 | 2203.846 | 0.03516717
2058.69 | 0.03254 | 2215.385 | 0.03531446
2058.69 | 0.03254 | 2215.385 | 0.03531446
2058.69 | 0.03254 | 2226.923 | 0.0354617
2058.69 | 0.03254 | 2226.923 | 0.0354617
2078.68 | 0.032907 | 2238.462 | 0.0356089
2078.68 | 0.032907 | 2238.462 | 0.0356089
2078.68 | 0.032907 | 2250 | 0.03575605
2099.23 | 0.033281 | 2250 | 0.03575605
2099.23 | 0.033281 | 2261.538 | 0.03590317
2099.23 | 0.033281 | 2261.538 | 0.03590317
2119.34 | 0.033644 | 2273.077 | 0.03605025
2119.34 | 0.033644 | 2273.077 | 0.03605025
2119.34 | 0.033644 | 2284.615 | 0.0361973
2119.34 | 0.033644 | 2284.615 | 0.0361973
2136.56 | 0.033973 | 2296.154 | 0.03634432
2136.56 | 0.033973 | 2296.154 | 0.03634432
2136.56 | 0.033973 | 2307.692 | 0.03649132
2156.46 | 0.03431 | 2307.692 | 0.03649132
2156.46 | 0.03431 | 2319.231 | 0.0366383
2156.46 | 0.03431 | 2319.231 | 0.0366383
2171.7 | 0.034615 | 2330.769 | 0.03678527
2171.7 | 0.034615 | 2330.769 | 0.03678527
2171.7 | 0.034615 | 2342.308 | 0.03693222
2171.7 | 0.034615 | 2342.308 | 0.03693222
2189.03 | 0.034946 | 2353.846 | 0.03707916
2189.03 | 0.034946 | 2353.846 | 0.03707916
2189.03 | 0.034946 | 2365.385 | 0.03722609
2209.57 | 0.035319 | 2365.385 | 0.03722609
2209.57 | 0.035319 | 2376.923 | 0.03737302
2209.57 | 0.035319 | 2376.923 | 0.03737302
2225.22 | 0.035599 | 2388.462 | 0.03751995
2225.22 | 0.035599 | 2388.462 | 0.03751995
2225.22 | 0.035599 | 2400 | 0.03766689
2225.22 | 0.035599 | 2400 | 0.03766689
2242.56 | 0.035934 | 2411.538 | 0.03781383
2242.56 | 0.035934 | 2411.538 | 0.03781383
2242.56 | 0.035934 | 2423.077 | 0.03796079
2261.46 | 0.036293 | 2434.615 | 0.03810776
2261.46 | 0.036293 | 2434.615 | 0.03810776
2261.46 | 0.036293 | 2446.154 | 0.03825474
2283.12 | 0.0367 | 2446.154 | 0.03825474
2283.12 | 0.0367 | 2457.692 | 0.03840175
2283.12 | 0.0367 | 2457.692 | 0.03840175
2283.12 | 0.0367 | 2469.231 | 0.03854879
2300.69 | 0.037039 | 2469.231 | 0.03854879
2300.69 | 0.037039 | 2480.769 | 0.03869585
2300.69 | 0.037039 | 2480.769 | 0.03869585
2319.91 | 0.037388 | 2492.308 | 0.03884295
2319.91 | 0.037388 | 2492.308 | 0.03884295
2319.91 | 0.037388 | 2503.846 | 0.03899008
2336.41 | 0.037718 | 2503.846 | 0.03899008
2336.41 | 0.037718 | 2515.385 | 0.03913726
2336.41 | 0.037718 | 2515.385 | 0.03913726
2336.41 | 0.037718 | 2526.923 | 0.03928447
2355.45 | 0.038091 | 2526.923 | 0.03928447
2355.45 | 0.038091 | 2538.462 | 0.03943173
2355.45 | 0.038091 | 2538.462 | 0.03943173
2370.25 | 0.03837 | 2550 | 0.03957905
2370.25 | 0.03837 | 2550 | 0.03957905
2370.25 | 0.03837 | 2561.538 | 0.03972641
2385.27 | 0.038657 | 2561.538 | 0.03972641
2385.27 | 0.038657 | 2573.077 | 0.03987384
2385.27 | 0.038657 | 2573.077 | 0.03987384
2385.27 | 0.038657 | 2584.615 | 0.04002132
2401.65 | 0.038972 | 2584.615 | 0.04002132
2401.65 | 0.038972 | 2596.154 | 0.04016887
2401.65 | 0.038972 | 2596.154 | 0.04016887
2416.6 | 0.039256 | 2607.692 | 0.04031649
2416.6 | 0.039256 | 2607.692 | 0.04031649
2416.6 | 0.039256 | 2619.231 | 0.04046418
2438.58 | 0.039685 | 2619.231 | 0.04046418
2438.58 | 0.039685 | 2630.769 | 0.04061194
2438.58 | 0.039685 | 2630.769 | 0.04061194
2438.58 | 0.039685 | 2642.308 | 0.04075979
2453.19 | 0.03999 | 2642.308 | 0.04075979
2453.19 | 0.03999 | 2653.846 | 0.04090771
2453.19 | 0.03999 | 2653.846 | 0.04090771
2472.57 | 0.040372 | 2665.385 | 0.04105573
2472.57 | 0.040372 | 2665.385 | 0.04105573
2472.57 | 0.040372 | 2676.923 | 0.04120383
2491.35 | 0.040716 | 2676.923 | 0.04120383
2491.35 | 0.040716 | 2688.462 | 0.04135203
2491.35 | 0.040716 | 2688.462 | 0.04135203
2491.35 | 0.040716 | 2700 | 0.04150032
2510.11 | 0.041107 | 2700 | 0.04150032
2510.11 | 0.041107 | 2711.538 | 0.04164872
2510.11 | 0.041107 | 2711.538 | 0.04164872
2525.81 | 0.041416 | 2723.077 | 0.04179722
2525.81 | 0.041416 | 2723.077 | 0.04179722
2525.81 | 0.041416 | 2734.615 | 0.04194583
2546.15 | 0.041814 | 2734.615 | 0.04194583
2546.15 | 0.041814 | 2746.154 | 0.04209456
2546.15 | 0.041814 | 2746.154 | 0.04209456
2546.15 | 0.041814 | 2757.692 | 0.0422434
2560.33 | 0.04211 | 2757.692 | 0.0422434
2560.33 | 0.04211 | 2769.231 | 0.04239236
2560.33 | 0.04211 | 2769.231 | 0.04239236
2575.96 | 0.042416 | 2780.769 | 0.04254144
2575.96 | 0.042416 | 2780.769 | 0.04254144
2575.96 | 0.042416 | 2792.308 | 0.04269065
2592.7 | 0.042736 | 2792.308 | 0.04269065
2592.7 | 0.042736 | 2803.846 | 0.04284
2592.7 | 0.042736 | 2803.846 | 0.04284
2592.7 | 0.042736 | 2815.385 | 0.04298948
2612.39 | 0.04315 | 2815.385 | 0.04298948
2612.39 | 0.04315 | 2826.923 | 0.0431391
2612.39 | 0.04315 | 2826.923 | 0.0431391
2635.23 | 0.043614 | 2838.462 | 0.04328886
2635.23 | 0.043614 | 2838.462 | 0.04328886
2635.23 | 0.043614 | 2850 | 0.04343877
2651.83 | 0.043932 | 2850 | 0.04343877
2651.83 | 0.043932 | 2861.538 | 0.04358883
2651.83 | 0.043932 | 2861.538 | 0.04358883
2651.83 | 0.043932 | 2873.077 | 0.04373905
2667.07 | 0.044276 | 2873.077 | 0.04373905
2667.07 | 0.044276 | 2884.615 | 0.04388942
2667.07 | 0.044276 | 2884.615 | 0.04388942
2687.91 | 0.044701 | 2896.154 | 0.04403996
2687.91 | 0.044701 | 2896.154 | 0.04403996
2687.91 | 0.044701 | 2907.692 | 0.04419067
2709.41 | 0.045137 | 2919.231 | 0.04434155
2709.41 | 0.045137 | 2919.231 | 0.04434155
2709.41 | 0.045137 | 2930.769 | 0.0444926
2709.41 | 0.045137 | 2930.769 | 0.0444926
2722.53 | 0.045416 | 2942.308 | 0.04464384
2722.53 | 0.045416 | 2942.308 | 0.04464384
2722.53 | 0.045416 | 2953.846 | 0.04479526
2741.32 | 0.045792 | 2953.846 | 0.04479526
2741.32 | 0.045792 | 2965.385 | 0.04494687
2741.32 | 0.045792 | 2965.385 | 0.04494687
2757.68 | 0.046242 | 2976.923 | 0.04509867
2757.68 | 0.046242 | 2976.923 | 0.04509867
2757.68 | 0.046242 | 2988.462 | 0.04525066
2757.68 | 0.046242 | 2988.462 | 0.04525066
2774.31 | 0.046615 | 3000 | 0.04540286
2774.31 | 0.046615 | 3000 | 0.04540286
2774.31 | 0.046615 | 3011.538 | 0.04555526
2791 | 0.046953 | 3011.538 | 0.04555526
2791 | 0.046953 | 3023.077 | 0.04570788
2791 | 0.046953 | 3023.077 | 0.04570788
2809.82 | 0.047366 | 3034.615 | 0.0458607
2809.82 | 0.047366 | 3034.615 | 0.0458607
2809.82 | 0.047366 | 3046.154 | 0.04601375
2809.82 | 0.047366 | 3046.154 | 0.04601375
2829.32 | 0.047779 | 3057.692 | 0.04616702
2829.32 | 0.047779 | 3057.692 | 0.04616702
2829.32 | 0.047779 | 3069.231 | 0.04632051
2848.82 | 0.048185 | 3069.231 | 0.04632051
2848.82 | 0.048185 | 3080.769 | 0.04647424
2848.82 | 0.048185 | 3080.769 | 0.04647424
2865.37 | 0.048538 | 3092.308 | 0.04662821
2865.37 | 0.048538 | 3092.308 | 0.04662821
2865.37 | 0.048538 | 3103.846 | 0.04678241
2865.37 | 0.048538 | 3103.846 | 0.04678241
2880.56 | 0.048857 | 3115.385 | 0.04693687
2880.56 | 0.048857 | 3115.385 | 0.04693687
2880.56 | 0.048857 | 3126.923 | 0.04709157
2900.04 | 0.049282 | 3126.923 | 0.04709157
2900.04 | 0.049282 | 3138.462 | 0.04724653
2900.04 | 0.049282 | 3138.462 | 0.04724653
2920.41 | 0.049716 | 3150 | 0.04740175
2920.41 | 0.049716 | 3150 | 0.04740175
2920.41 | 0.049716 | 3161.538 | 0.04755723
2920.41 | 0.049716 | 3161.538 | 0.04755723
2937.72 | 0.050096 | 3173.077 | 0.04771298
2937.72 | 0.050096 | 3173.077 | 0.04771298
2937.72 | 0.050096 | 3184.615 | 0.04786901
2956.45 | 0.050512 | 3184.615 | 0.04786901
2956.45 | 0.050512 | 3196.154 | 0.04802532
2956.45 | 0.050512 | 3196.154 | 0.04802532
2972.04 | 0.050853 | 3207.692 | 0.04818191
2972.04 | 0.050853 | 3207.692 | 0.04818191
2972.04 | 0.050853 | 3219.231 | 0.04833879
2972.04 | 0.050853 | 3219.231 | 0.04833879
2990.65 | 0.051407 | 3230.769 | 0.04849596
2990.65 | 0.051407 | 3230.769 | 0.04849596
2990.65 | 0.051407 | 3242.308 | 0.04865344
3002.7 | 0.051672 | 3242.308 | 0.04865344
3002.7 | 0.051672 | 3253.846 | 0.04881122
3002.7 | 0.051672 | 3253.846 | 0.04881122
3023.8 | 0.052196 | 3265.385 | 0.04896931
3023.8 | 0.052196 | 3265.385 | 0.04896931
3023.8 | 0.052196 | 3276.923 | 0.04912772
3023.8 | 0.052196 | 3276.923 | 0.04912772
3043.66 | 0.052621 | 3288.462 | 0.04928644
3043.66 | 0.052621 | 3288.462 | 0.04928644
3043.66 | 0.052621 | 3300 | 0.0494455
3063.96 | 0.05318 | 3300 | 0.0494455
3063.96 | 0.05318 | 3311.538 | 0.04960488
3063.96 | 0.05318 | 3311.538 | 0.04960488
3081.98 | 0.053594 | 3323.077 | 0.0497646
3081.98 | 0.053594 | 3323.077 | 0.0497646
3081.98 | 0.053594 | 3334.615 | 0.04992467
3081.98 | 0.053594 | 3334.615 | 0.04992467
3104.35 | 0.054111 | 3346.154 | 0.05008508
3104.35 | 0.054111 | 3346.154 | 0.05008508
3104.35 | 0.054111 | 3357.692 | 0.05024584
3121.62 | 0.054501 | 3357.692 | 0.05024584
3121.62 | 0.054501 | 3369.231 | 0.05040697
3121.62 | 0.054501 | 3369.231 | 0.05040697
3136.22 | 0.054829 | 3380.769 | 0.05056846
3136.22 | 0.054829 | 3380.769 | 0.05056846
3136.22 | 0.054829 | 3392.308 | 0.05073033
3136.22 | 0.054829 | 3392.308 | 0.05073033
3154.77 | 0.055254 | 3403.846 | 0.05089257
3154.77 | 0.055254 | 3415.385 | 0.05105519
3154.77 | 0.055254 | 3415.385 | 0.05105519
3172.95 | 0.055664 | 3426.923 | 0.0512182
3172.95 | 0.055664 | 3426.923 | 0.0512182
3172.95 | 0.055664 | 3438.462 | 0.05138161
3192.59 | 0.056123 | 3438.462 | 0.05138161
3192.59 | 0.056123 | 3450 | 0.05154542
3192.59 | 0.056123 | 3450 | 0.05154542
3192.59 | 0.056123 | 3461.538 | 0.05170964
3206.97 | 0.056454 | 3461.538 | 0.05170964
3206.97 | 0.056454 | 3473.077 | 0.05187427
3206.97 | 0.056454 | 3473.077 | 0.05187427
3228.21 | 0.056935 | 3484.615 | 0.05203933
3228.21 | 0.056935 | 3484.615 | 0.05203933
3228.21 | 0.056935 | 3496.154 | 0.05220481
3245.61 | 0.057356 | 3496.154 | 0.05220481
3245.61 | 0.057356 | 3507.692 | 0.05237072
3245.61 | 0.057356 | 3507.692 | 0.05237072
3245.61 | 0.057356 | 3519.231 | 0.05253708
3263.16 | 0.057776 | 3519.231 | 0.05253708
3263.16 | 0.057776 | 3530.769 | 0.05270388
3263.16 | 0.057776 | 3530.769 | 0.05270388
3282.44 | 0.058246 | 3542.308 | 0.05287114
3282.44 | 0.058246 | 3542.308 | 0.05287114
3282.44 | 0.058246 | 3553.846 | 0.05303886
3301.57 | 0.058689 | 3553.846 | 0.05303886
3301.57 | 0.058689 | 3565.385 | 0.05320705
3301.57 | 0.058689 | 3565.385 | 0.05320705
3301.57 | 0.058689 | 3576.923 | 0.05337571
3322.16 | 0.059169 | 3576.923 | 0.05337571
3322.16 | 0.059169 | 3588.462 | 0.05354486
3322.16 | 0.059169 | 3588.462 | 0.05354486
3342.78 | 0.059675 | 3600 | 0.05371449
3342.78 | 0.059675 | 3600 | 0.05371449
3342.78 | 0.059675 | 3611.538 | 0.05388463
3361.8 | 0.060124 | 3611.538 | 0.05388463
3361.8 | 0.060124 | 3623.077 | 0.05405527
3361.8 | 0.060124 | 3623.077 | 0.05405527
3361.8 | 0.060124 | 3634.615 | 0.05422642
3378.37 | 0.06053 | 3634.615 | 0.05422642
3378.37 | 0.06053 | 3646.154 | 0.05439809
3378.37 | 0.06053 | 3646.154 | 0.05439809
3403.7 | 0.061142 | 3657.692 | 0.05457029
3403.7 | 0.061142 | 3657.692 | 0.05457029
3403.7 | 0.061142 | 3669.231 | 0.05474303
3423 | 0.061618 | 3669.231 | 0.05474303
3423 | 0.061618 | 3680.769 | 0.05491631
3423 | 0.061618 | 3680.769 | 0.05491631
3423 | 0.061618 | 3692.308 | 0.05509014
3442.65 | 0.062114 | 3692.308 | 0.05509014
3442.65 | 0.062114 | 3703.846 | 0.05526453
3442.65 | 0.062114 | 3703.846 | 0.05526453
3461.06 | 0.062558 | 3715.385 | 0.0554395
3461.06 | 0.062558 | 3715.385 | 0.0554395
3461.06 | 0.062558 | 3726.923 | 0.05561504
3480.76 | 0.063058 | 3726.923 | 0.05561504
3480.76 | 0.063058 | 3738.462 | 0.05579117
3480.76 | 0.063058 | 3738.462 | 0.05579117
3480.76 | 0.063058 | 3750 | 0.05596789
3500 | 0.063553 | 3750 | 0.05596789
3500 | 0.063553 | 3761.538 | 0.05614521
3500 | 0.063553 | 3761.538 | 0.05614521
3519.58 | 0.064057 | 3773.077 | 0.05632315
3519.58 | 0.064057 | 3773.077 | 0.05632315
3519.58 | 0.064057 | 3784.615 | 0.05650172
3541.71 | 0.06463 | 3784.615 | 0.05650172
3541.71 | 0.06463 | 3796.154 | 0.05668091
3541.71 | 0.06463 | 3796.154 | 0.05668091
3541.71 | 0.06463 | 3807.692 | 0.05686074
3560.51 | 0.065098 | 3807.692 | 0.05686074
3560.51 | 0.065098 | 3819.231 | 0.05704123
3560.51 | 0.065098 | 3819.231 | 0.05704123
3579.53 | 0.0656 | 3830.769 | 0.05722238
3579.53 | 0.0656 | 3830.769 | 0.05722238
3579.53 | 0.0656 | 3842.308 | 0.0574042
3597.56 | 0.066078 | 3842.308 | 0.0574042
3597.56 | 0.066078 | 3853.846 | 0.05758669
3597.56 | 0.066078 | 3853.846 | 0.05758669
3597.56 | 0.066078 | 3865.385 | 0.05776988
3617.1 | 0.066595 | 3865.385 | 0.05776988
3617.1 | 0.066595 | 3876.923 | 0.05795377
3617.1 | 0.066595 | 3876.923 | 0.05795377
3630.45 | 0.066943 | 3888.462 | 0.05813838
3630.45 | 0.066943 | 3900 | 0.0583237
3630.45 | 0.066943 | 3900 | 0.0583237
3652.69 | 0.067523 | 3911.538 | 0.05850976
3652.69 | 0.067523 | 3911.538 | 0.05850976
3652.69 | 0.067523 | 3923.077 | 0.05869657
3652.69 | 0.067523 | 3923.077 | 0.05869657
3667.62 | 0.067927 | 3934.615 | 0.05888413
3667.62 | 0.067927 | 3934.615 | 0.05888413
3667.62 | 0.067927 | 3946.154 | 0.05907246
3686.51 | 0.068429 | 3946.154 | 0.05907246
3686.51 | 0.068429 | 3957.692 | 0.05926157
3686.51 | 0.068429 | 3957.692 | 0.05926157
3702.02 | 0.06886 | 3969.231 | 0.05945147
3702.02 | 0.06886 | 3969.231 | 0.05945147
3702.02 | 0.06886 | 3980.769 | 0.05964217
3702.02 | 0.06886 | 3980.769 | 0.05964217
3717.12 | 0.069265 | 3992.308 | 0.0598337
3717.12 | 0.069265 | 3992.308 | 0.0598337
3717.12 | 0.069265 | 4003.846 | 0.06002605
3737.01 | 0.069784 | 4003.846 | 0.06002605
3737.01 | 0.069784 | 4015.385 | 0.06021924
3737.01 | 0.069784 | 4015.385 | 0.06021924
3754.76 | 0.070268 | 4026.923 | 0.06041328
3754.76 | 0.070268 | 4026.923 | 0.06041328
3754.76 | 0.070268 | 4038.462 | 0.0606082
3754.76 | 0.070268 | 4038.462 | 0.0606082
3776.05 | 0.07088 | 4050 | 0.06080399
3776.05 | 0.07088 | 4050 | 0.06080399
3776.05 | 0.07088 | 4061.538 | 0.06100069
3795.2 | 0.071416 | 4061.538 | 0.06100069
3795.2 | 0.071416 | 4073.077 | 0.06119829
3795.2 | 0.071416 | 4073.077 | 0.06119829
3811.59 | 0.071897 | 4084.615 | 0.06139681
3811.59 | 0.071897 | 4084.615 | 0.06139681
3811.59 | 0.071897 | 4096.154 | 0.06159627
3811.59 | 0.071897 | 4096.154 | 0.06159627
3829.04 | 0.07239 | 4107.692 | 0.06179669
3829.04 | 0.07239 | 4107.692 | 0.06179669
3829.04 | 0.07239 | 4119.231 | 0.06199807
3847.59 | 0.072948 | 4119.231 | 0.06199807
3847.59 | 0.072948 | 4130.769 | 0.06220044
3847.59 | 0.072948 | 4130.769 | 0.06220044
3869.92 | 0.073591 | 4142.308 | 0.06240381
3869.92 | 0.073591 | 4142.308 | 0.06240381
3869.92 | 0.073591 | 4153.846 | 0.06260819
3869.92 | 0.073591 | 4153.846 | 0.06260819
3886.9 | 0.074072 | 4165.385 | 0.06281361
3886.9 | 0.074072 | 4165.385 | 0.06281361
3886.9 | 0.074072 | 4176.923 | 0.06302007
3905.34 | 0.07461 | 4176.923 | 0.06302007
3905.34 | 0.07461 | 4188.462 | 0.0632276
3905.34 | 0.07461 | 4188.462 | 0.0632276
3927.98 | 0.075281 | 4200 | 0.06343621
3927.98 | 0.075281 | 4200 | 0.06343621
3927.98 | 0.075281 | 4211.538 | 0.06364593
3927.98 | 0.075281 | 4211.538 | 0.06364593
3944.06 | 0.075737 | 4223.077 | 0.06385676
3944.06 | 0.075737 | 4223.077 | 0.06385676
3944.06 | 0.075737 | 4234.615 | 0.06406873
3959.19 | 0.076182 | 4234.615 | 0.06406873
3959.19 | 0.076182 | 4246.154 | 0.06428186
3959.19 | 0.076182 | 4246.154 | 0.06428186
3980.73 | 0.076824 | 4257.692 | 0.06449616
3980.73 | 0.076824 | 4257.692 | 0.06449616
3980.73 | 0.076824 | 4269.231 | 0.06471165
3980.73 | 0.076824 | 4269.231 | 0.06471165
3997.33 | 0.077341 | 4280.769 | 0.06492837
3997.33 | 0.077341 | 4280.769 | 0.06492837
3997.33 | 0.077341 | 4292.308 | 0.06514631
4019.44 | 0.078009 | 4292.308 | 0.06514631
4019.44 | 0.078009 | 4303.846 | 0.06536552
4019.44 | 0.078009 | 4303.846 | 0.06536552
4038.18 | 0.078585 | 4315.385 | 0.065586
4038.18 | 0.078585 | 4315.385 | 0.065586
4038.18 | 0.078585 | 4326.923 | 0.06580779
4038.18 | 0.078585 | 4326.923 | 0.06580779
4057.85 | 0.079203 | 4338.462 | 0.06603089
4057.85 | 0.079203 | 4338.462 | 0.06603089
4057.85 | 0.079203 | 4350 | 0.06625535
4074.08 | 0.079711 | 4350 | 0.06625535
4074.08 | 0.079711 | 4361.538 | 0.06648117
4074.08 | 0.079711 | 4361.538 | 0.06648117
4093.95 | 0.08034 | 4373.077 | 0.06670838
4093.95 | 0.08034 | 4384.615 | 0.06693702
4093.95 | 0.08034 | 4384.615 | 0.06693702
4093.95 | 0.08034 | 4396.154 | 0.06716709
4110.42 | 0.080868 | 4396.154 | 0.06716709
4110.42 | 0.080868 | 4407.692 | 0.06739864
4110.42 | 0.080868 | 4407.692 | 0.06739864
4128.59 | 0.081449 | 4419.231 | 0.06763168
4128.59 | 0.081449 | 4419.231 | 0.06763168
4128.59 | 0.081449 | 4430.769 | 0.06786624
4143 | 0.081905 | 4430.769 | 0.06786624
4143 | 0.081905 | 4442.308 | 0.06810236
4143 | 0.081905 | 4442.308 | 0.06810236
4143 | 0.081905 | 4453.846 | 0.06834005
4158.62 | 0.082416 | 4453.846 | 0.06834005
4158.62 | 0.082416 | 4465.385 | 0.06857935
4158.62 | 0.082416 | 4465.385 | 0.06857935
4180.06 | 0.08313 | 4476.923 | 0.06882029
4180.06 | 0.08313 | 4476.923 | 0.06882029
4180.06 | 0.08313 | 4488.462 | 0.0690629
4196.83 | 0.083678 | 4488.462 | 0.0690629
4196.83 | 0.083678 | 4500 | 0.0693072
4196.83 | 0.083678 | 4500 | 0.0693072
4196.83 | 0.083678 | 4511.538 | 0.06955324
4215.98 | 0.084321 | 4511.538 | 0.06955324
4215.98 | 0.084321 | 4523.077 | 0.06980104
4215.98 | 0.084321 | 4523.077 | 0.06980104
4231.48 | 0.084844 | 4534.615 | 0.07005064
4231.48 | 0.084844 | 4534.615 | 0.07005064
4231.48 | 0.084844 | 4546.154 | 0.07030207
4249.46 | 0.085444 | 4546.154 | 0.07030207
4249.46 | 0.085444 | 4557.692 | 0.07055536
4249.46 | 0.085444 | 4557.692 | 0.07055536
4249.46 | 0.085444 | 4569.231 | 0.07081057
4266.42 | 0.086045 | 4569.231 | 0.07081057
4266.42 | 0.086045 | 4580.769 | 0.07106771
4266.42 | 0.086045 | 4580.769 | 0.07106771
4285.1 | 0.086681 | 4592.308 | 0.07132684
4285.1 | 0.086681 | 4592.308 | 0.07132684
4285.1 | 0.086681 | 4603.846 | 0.07158798
4302.34 | 0.087281 | 4603.846 | 0.07158798
4302.34 | 0.087281 | 4615.385 | 0.07185119
4302.34 | 0.087281 | 4615.385 | 0.07185119
4302.34 | 0.087281 | 4626.923 | 0.0721165
4319.49 | 0.08787 | 4626.923 | 0.0721165
4319.49 | 0.08787 | 4638.462 | 0.07238395
4319.49 | 0.08787 | 4638.462 | 0.07238395
4339.41 | 0.088588 | 4650 | 0.0726536
4339.41 | 0.088588 | 4650 | 0.0726536
4339.41 | 0.088588 | 4661.538 | 0.07292548
4358.24 | 0.089257 | 4661.538 | 0.07292548
4358.24 | 0.089257 | 4673.077 | 0.07319964
4358.24 | 0.089257 | 4673.077 | 0.07319964
4358.24 | 0.089257 | 4684.615 | 0.07347614
4376.21 | 0.089913 | 4684.615 | 0.07347614
4376.21 | 0.089913 | 4696.154 | 0.07375501
4376.21 | 0.089913 | 4696.154 | 0.07375501
4390.83 | 0.090434 | 4707.692 | 0.07403632
4390.83 | 0.090434 | 4707.692 | 0.07403632
4390.83 | 0.090434 | 4719.231 | 0.07432011
4407.85 | 0.091063 | 4719.231 | 0.07432011
4407.85 | 0.091063 | 4730.769 | 0.07460644
4407.85 | 0.091063 | 4730.769 | 0.07460644
4407.85 | 0.091063 | 4742.308 | 0.07489537
4426.78 | 0.091774 | 4742.308 | 0.07489537
4426.78 | 0.091774 | 4753.846 | 0.07518694
4426.78 | 0.091774 | 4753.846 | 0.07518694
4445.47 | 0.09247 | 4765.385 | 0.07548124
4445.47 | 0.09247 | 4765.385 | 0.07548124
4445.47 | 0.09247 | 4776.923 | 0.0757783
4461.15 | 0.093064 | 4776.923 | 0.0757783
4461.15 | 0.093064 | 4788.462 | 0.0760782
4461.15 | 0.093064 | 4788.462 | 0.0760782
4461.15 | 0.093064 | 4800 | 0.07638101
4480.31 | 0.0938 | 4800 | 0.07638101
4480.31 | 0.0938 | 4811.538 | 0.07668678
4480.31 | 0.0938 | 4811.538 | 0.07668678
4497.09 | 0.094445 | 4823.077 | 0.0769956
4497.09 | 0.094445 | 4823.077 | 0.0769956
4497.09 | 0.094445 | 4834.615 | 0.07730753
4517.76 | 0.095237 | 4834.615 | 0.07730753
4517.76 | 0.095237 | 4846.154 | 0.07762266
4517.76 | 0.095237 | 4846.154 | 0.07762266
4517.76 | 0.095237 | 4857.692 | 0.07794104
4536.05 | 0.095969 | 4869.231 | 0.07826278
4536.05 | 0.095969 | 4869.231 | 0.07826278
4536.05 | 0.095969 | 4880.769 | 0.07858794
4554.05 | 0.096676 | 4880.769 | 0.07858794
4554.05 | 0.096676 | 4892.308 | 0.07891662
4554.05 | 0.096676 | 4892.308 | 0.07891662
4572.05 | 0.097404 | 4903.846 | 0.0792489
4572.05 | 0.097404 | 4903.846 | 0.0792489
4572.05 | 0.097404 | 4915.385 | 0.07958488
4572.05 | 0.097404 | 4915.385 | 0.07958488
4588.84 | 0.098176 | 4926.923 | 0.07992465
4588.84 | 0.098176 | 4926.923 | 0.07992465
4588.84 | 0.098176 | 4938.462 | 0.08026832
4609.49 | 0.099037 | 4938.462 | 0.08026832
4609.49 | 0.099037 | 4950 | 0.08061598
4609.49 | 0.099037 | 4950 | 0.08061598
4626.83 | 0.09975 | 4961.538 | 0.08096775
4626.83 | 0.09975 | 4961.538 | 0.08096775
4626.83 | 0.09975 | 4973.077 | 0.08132373
4626.83 | 0.09975 | 4973.077 | 0.08132373
4644.45 | 0.10048 | 4984.615 | 0.08168404
4644.45 | 0.10048 | 4984.615 | 0.08168404
4644.45 | 0.10048 | 4996.154 | 0.08204881
4660.46 | 0.101154 | 4996.154 | 0.08204881
4660.46 | 0.101154 | 5007.692 | 0.08241815
4660.46 | 0.101154 | 5007.692 | 0.08241815
4682.64 | 0.102105 | 5019.231 | 0.08279219
4682.64 | 0.102105 | 5019.231 | 0.08279219
4682.64 | 0.102105 | 5030.769 | 0.08317108
4682.64 | 0.102105 | 5030.769 | 0.08317108
4696.67 | 0.102714 | 5042.308 | 0.08355495
4696.67 | 0.102714 | 5042.308 | 0.08355495
4696.67 | 0.102714 | 5053.846 | 0.08394395
4716.44 | 0.103569 | 5053.846 | 0.08394395
4716.44 | 0.103569 | 5065.385 | 0.08433826
4716.44 | 0.103569 | 5065.385 | 0.08433826
4731.94 | 0.104245 | 5076.923 | 0.08473802
4731.94 | 0.104245 | 5076.923 | 0.08473802
4731.94 | 0.104245 | 5088.462 | 0.0851434
4731.94 | 0.104245 | 5088.462 | 0.0851434
4749.61 | 0.105036 | 5100 | 0.08555458
4749.61 | 0.105036 | 5100 | 0.08555458
4749.61 | 0.105036 | 5111.538 | 0.08597174
4769.58 | 0.105932 | 5111.538 | 0.08597174
4769.58 | 0.105932 | 5123.077 | 0.08639507
4769.58 | 0.105932 | 5123.077 | 0.08639507
4786.56 | 0.106697 | 5134.615 | 0.08682477
4786.56 | 0.106697 | 5134.615 | 0.08682477
4786.56 | 0.106697 | 5146.154 | 0.08726107
4786.56 | 0.106697 | 5146.154 | 0.08726107
4807.55 | 0.107646 | 5157.692 | 0.08770417
4807.55 | 0.107646 | 5157.692 | 0.08770417
4807.55 | 0.107646 | 5169.231 | 0.08815432
4823.92 | 0.108384 | 5169.231 | 0.08815432
4823.92 | 0.108384 | 5180.769 | 0.08861176
4823.92 | 0.108384 | 5180.769 | 0.08861176
4842.57 | 0.109275 | 5192.308 | 0.08907675
4842.57 | 0.109275 | 5192.308 | 0.08907675
4842.57 | 0.109275 | 5203.846 | 0.08954957
4842.57 | 0.109275 | 5203.846 | 0.08954957
4857.27 | 0.109944 | 5215.385 | 0.09003049
4857.27 | 0.109944 | 5215.385 | 0.09003049
4857.27 | 0.109944 | 5226.923 | 0.09051982
4877.89 | 0.110939 | 5226.923 | 0.09051982
4877.89 | 0.110939 | 5238.462 | 0.09101788
4877.89 | 0.110939 | 5238.462 | 0.09101788
4895.04 | 0.111747 | 5250 | 0.09152501
4895.04 | 0.111747 | 5250 | 0.09152501
4895.04 | 0.111747 | 5261.538 | 0.09204156
4895.04 | 0.111747 | 5261.538 | 0.09204156
4917.18 | 0.112798 | 5273.077 | 0.09256792
4917.18 | 0.112798 | 5273.077 | 0.09256792
4917.18 | 0.112798 | 5284.615 | 0.09310447
4934.95 | 0.113659 | 5284.615 | 0.09310447
4934.95 | 0.113659 | 5296.154 | 0.09365166
4934.95 | 0.113659 | 5296.154 | 0.09365166
4950 | 0.114396 | 5307.692 | 0.09420992
4950 | 0.114396 | 5307.692 | 0.09420992
4950 | 0.114396 | 5319.231 | 0.09477974
4950 | 0.114396 | 5319.231 | 0.09477974
4968.47 | 0.11529 | 5330.769 | 0.09536162
4968.47 | 0.11529 | 5330.769 | 0.09536162
4968.47 | 0.11529 | 5342.308 | 0.09595611
4984.62 | 0.116101 | 5353.846 | 0.09656379
4984.62 | 0.116101 | 5353.846 | 0.09656379
4984.62 | 0.116101 | 5365.385 | 0.09718528
5001.09 | 0.116904 | 5365.385 | 0.09718528
5001.09 | 0.116904 | 5376.923 | 0.09782124
5001.09 | 0.116904 | 5376.923 | 0.09782124
5001.09 | 0.116904 | 5388.462 | 0.09847237
5015.85 | 0.117637 | 5388.462 | 0.09847237
5015.85 | 0.117637 | 5400 | 0.09913958
5015.85 | 0.117637 | 5400 | 0.09913958
5035.25 | 0.118631 | 5411.538 | 0.09982359
5035.25 | 0.118631 | 5411.538 | 0.09982359
5035.25 | 0.118631 | 5423.077 | 0.1005253
5053.59 | 0.11956 | 5423.077 | 0.1005253
5053.59 | 0.11956 | 5434.615 | 0.1012457
5053.59 | 0.11956 | 5434.615 | 0.1012457
5053.59 | 0.11956 | 5446.154 | 0.1019858
5070.99 | 0.120446 | 5446.154 | 0.1019858
5070.99 | 0.120446 | 5457.692 | 0.1027467
5070.99 | 0.120446 | 5457.692 | 0.1027467
5085.56 | 0.121208 | 5469.231 | 0.1035297
5085.56 | 0.121208 | 5469.231 | 0.1035297
5085.56 | 0.121208 | 5480.769 | 0.1043361
5104.61 | 0.122186 | 5480.769 | 0.1043361
5104.61 | 0.122186 | 5492.308 | 0.1051675
5104.61 | 0.122186 | 5492.308 | 0.1051675
5104.61 | 0.122186 | 5503.846 | 0.1060253
5125.52 | 0.123286 | 5503.846 | 0.1060253
5125.52 | 0.123286 | 5515.385 | 0.1069114
5125.52 | 0.123286 | 5515.385 | 0.1069114
5139.86 | 0.124044 | 5526.923 | 0.1078276
5139.86 | 0.124044 | 5526.923 | 0.1078276
5139.86 | 0.124044 | 5538.462 | 0.1087763
5158.78 | 0.125057 | 5538.462 | 0.1087763
5158.78 | 0.125057 | 5550 | 0.1097596
5158.78 | 0.125057 | 5550 | 0.1097596
5158.78 | 0.125057 | 5561.538 | 0.1107803
5176.08 | 0.12599 | 5561.538 | 0.1107803
5176.08 | 0.12599 | 5573.077 | 0.1118412
5176.08 | 0.12599 | 5573.077 | 0.1118412
5195.56 | 0.127023 | 5584.615 | 0.1129464
5195.56 | 0.127023 | 5584.615 | 0.1129464
5195.56 | 0.127023 | 5596.154 | 0.1140991
5215.11 | 0.128103 | 5596.154 | 0.1140991
5215.11 | 0.128103 | 5607.692 | 0.1153037
5215.11 | 0.128103 | 5607.692 | 0.1153037
5215.11 | 0.128103 | 5619.231 | 0.116565
5233.38 | 0.129101 | 5619.231 | 0.116565
5233.38 | 0.129101 | 5630.769 | 0.1178886
5233.38 | 0.129101 | 5630.769 | 0.1178886
5250.56 | 0.130034 | 5642.308 | 0.1192811
5250.56 | 0.130034 | 5642.308 | 0.1192811
5250.56 | 0.130034 | 5653.846 | 0.1207498
5268.05 | 0.131006 | 5653.846 | 0.1207498
5268.05 | 0.131006 | 5665.385 | 0.1223035
5268.05 | 0.131006 | 5665.385 | 0.1223035
5268.05 | 0.131006 | 5676.923 | 0.1239521
5282.25 | 0.131792 | 5676.923 | 0.1239521
5282.25 | 0.131792 | 5688.462 | 0.1257074
5282.25 | 0.131792 | 5688.462 | 0.1257074
5298.73 | 0.132697 | 5700 | 0.1275887
5298.73 | 0.132697 | 5700 | 0.1275887
5298.73 | 0.132697 | 5711.538 | 0.1296118
5315.81 | 0.133642 | 5711.538 | 0.1296118
5315.81 | 0.133642 | 5723.077 | 0.1317996
5315.81 | 0.133642 | 5723.077 | 0.1317996
5315.81 | 0.133642 | 5734.615 | 0.1341807
5332.17 | 0.134562 | 5734.615 | 0.1341807
5332.17 | 0.134562 | 5746.154 | 0.136791
5332.17 | 0.134562 | 5746.154 | 0.136791
5352.59 | 0.135689 | 5757.692 | 0.1396738
5352.59 | 0.135689 | 5757.692 | 0.1396738
5352.59 | 0.135689 | 5769.231 | 0.1428785
5371.27 | 0.136732 | 5769.231 | 0.1428785
5371.27 | 0.136732 | 5780.769 | 0.1465686
5371.27 | 0.136732 | 5780.769 | 0.1465686
5371.27 | 0.136732 | 5792.308 | 0.1508351
5386.77 | 0.137582 | 5792.308 | 0.1508351
5386.77 | 0.137582 | 5803.846 | 0.1558445
5386.77 | 0.137582 | 5803.846 | 0.1558445
5404.84 | 0.138587 | 5815.385 | 0.1617733
5404.84 | 0.138587 | 5815.385 | 0.1617733
5404.84 | 0.138587 | 5826.923 | 0.1698689

## plot_tensile_strain_stress
0 | 1 | 2 | 3
0 | 16.59 | 0 | 0
7.22e-05 | 23.921728 | 0.0007692308 | 69.86008
0.000171435 | 32.46556527 | 0.001538462 | 86.74011
0.000298395 | 41.75245689 | 0.002307692 | 89.85996
0.000457465 | 51.91374331 | 0.003846154 | 90.58692
0.00067766 | 62.29219865 | 0.004615385 | 90.65394
0.000946012 | 72.58863728 | 0.005384615 | 90.70756
0.001324123 | 81.507855 | 0.006923077 | 90.8087
0.001871348 | 87.50359655 | 0.007692308 | 90.8584
0.002599917 | 90.02375031 | 0.008461538 | 90.90769
0.003458114 | 90.33183828 | 0.01 | 91.00504
0.004362271 | 90.2829811 | 0.01076923 | 91.05312
0.005234178 | 90.50246844 | 0.01153846 | 91.10081
0.006128184 | 90.98587321 | 0.01230769 | 91.1481
0.007021293 | 91.57069278 | 0.01384615 | 91.24153
0.007947832 | 92.08900712 | 0.01461538 | 91.28767
0.008876487 | 92.4671514 | 0.01538462 | 91.33343
0.009784277 | 92.80358837 | 0.01692308 | 91.42382
0.010682736 | 92.9678652 | 0.01769231 | 91.46846
0.011585627 | 93.18335783 | 0.01846154 | 91.51273
0.012491653 | 93.3285769 | 0.02 | 91.60019
0.013427447 | 93.4463596 | 0.02076923 | 91.64338
0.014330821 | 93.50038178 | 0.02153846 | 91.68621
0.015204819 | 93.55167694 | 0.02230769 | 91.72868
0.016112494 | 93.65695488 | 0.02384615 | 91.81259
0.01701738 | 93.69088393 | 0.02461538 | 91.85403
0.017923412 | 93.8063519 | 0.02538462 | 91.89512
0.018831568 | 93.7591101 | 0.02692308 | 91.97628
0.01978596 | 93.86903549 | 0.02769231 | 92.01637
0.020692427 | 93.89290876 | 0.02846154 | 92.05611
0.021601009 | 93.9578202 | 0.03 | 92.13462
0.0225117 | 94.01274264 | 0.03076923 | 92.17339
0.023528032 | 93.97524453 | 0.03153846 | 92.21184
0.024467221 | 93.98156499 | 0.03230769 | 92.24996
0.025405529 | 94.09030463 | 0.03384615 | 92.32527
0.026284516 | 94.17304509 | 0.03461538 | 92.36245
0.027195818 | 94.1253204 | 0.03538462 | 92.39933
0.028095596 | 94.06606124 | 0.03692308 | 92.47216
0.028988737 | 94.15011298 | 0.03769231 | 92.50812
0.029909226 | 94.20590623 | 0.03846154 | 92.54378
0.030801719 | 94.30033464 | 0.04 | 92.61421
0.031692447 | 94.270826 | 0.04076923 | 92.64898
0.032610452 | 94.3780698 | 0.04153846 | 92.68347
0.033499571 | 94.54474581 | 0.04230769 | 92.71766
0.034415919 | 94.807374 | 0.04384615 | 92.7852
0.035386449 | 95.0444748 | 0.04461538 | 92.81854
0.036301071 | 95.23514112 | 0.04538462 | 92.8516
0.037214857 | 95.3844804 | 0.04692308 | 92.9169
0.038154761 | 95.54689724 | 0.04769231 | 92.94914
0.039094744 | 95.63675193 | 0.04846154 | 92.9811
0.040060745 | 95.67713808 | 0.05 | 93.04423
0.040971103 | 95.59758672 | 0.05076923 | 93.0754
0.041908444 | 95.88536805 | 0.05153846 | 93.1063
0.042843949 | 95.66197875 | 0.05230769 | 93.13695
0.043751779 | 95.64439065 | 0.05384615 | 93.19746
0.044658785 | 95.60569953 | 0.05461538 | 93.22733
0.045564969 | 95.61911184 | 0.05538462 | 93.25696
0.046498015 | 95.6455148 | 0.05692308 | 93.31545
0.047347219 | 95.74774152 | 0.05769231 | 93.34432
0.048250971 | 95.8133242 | 0.05846154 | 93.37295
0.049153908 | 95.98390716 | 0.06 | 93.42949
0.050056029 | 95.8497561 | 0.06076923 | 93.45739
0.050957338 | 95.87304858 | 0.06153846 | 93.48506
0.051857835 | 95.93835634 | 0.06230769 | 93.5125
0.052757522 | 95.99308444 | 0.06384615 | 93.56667
0.0536564 | 96.02665322 | 0.06461538 | 93.59341
0.054553524 | 96.02835417 | 0.06538462 | 93.61992
0.05545079 | 96.0828453 | 0.06692308 | 93.67226
0.056347252 | 96.3382929 | 0.06769231 | 93.6981
0.057215523 | 96.16784488 | 0.06846154 | 93.72372
0.058110405 | 96.10556576 | 0.07 | 93.77429
0.058977148 | 96.07221807 | 0.07076923 | 93.79925
0.059870455 | 96.12622746 | 0.07153846 | 93.824
0.060735674 | 96.20943372 | 0.07230769 | 93.84854
0.061627413 | 96.29526564 | 0.07384615 | 93.89698
0.062492054 | 96.24017926 | 0.07461538 | 93.92089
0.063355009 | 96.2273796 | 0.07538462 | 93.94459
0.064162826 | 96.42243438 | 0.07692308 | 93.99138
0.064943752 | 96.42306564 | 0.07769231 | 94.01447
0.065831747 | 96.41260269 | 0.07846154 | 94.03736
0.066692762 | 96.32461637 | 0.08 | 94.08255
0.067524995 | 96.42621141 | 0.08076923 | 94.10486
0.068410702 | 96.49023855 | 0.08153846 | 94.12697
0.069295626 | 96.48992259 | 0.08230769 | 94.14888
0.070179767 | 96.51090897 | 0.08384615 | 94.19215
0.071063127 | 96.89682225 | 0.08461538 | 94.2135
0.071944777 | 96.7673698 | 0.08538462 | 94.23466
0.07282658 | 96.79896 | 0.08692308 | 94.27643
0.073707606 | 96.90580984 | 0.08769231 | 94.29704
0.074587857 | 97.0342464 | 0.08846154 | 94.31748
0.075467334 | 97.11962328 | 0.09 | 94.35781
0.076372905 | 97.2291992 | 0.09076923 | 94.37771
0.077250814 | 97.37941382 | 0.09153846 | 94.39743
0.078127028 | 97.5512772 | 0.09230769 | 94.41698
0.079030195 | 97.63942214 | 0.09384615 | 94.45557
0.079932548 | 97.79255992 | 0.09461538 | 94.47461
0.080859912 | 97.76402723 | 0.09538462 | 94.49348
0.081760616 | 97.90638312 | 0.09692308 | 94.53072
0.082659588 | 98.05960816 | 0.09769231 | 94.54909
0.083611103 | 98.08772532 | 0.09846154 | 94.5673
0.084509333 | 98.17587026 | 0.1 | 94.60324
0.085432464 | 98.58240588 | 0.1007692 | 94.62097
0.086329061 | 98.550916 | 0.1015385 | 94.63854
0.087250515 | 98.6526797 | 0.1030769 | 94.67321
0.08811893 | 98.6728613 | 0.1038462 | 94.69031
0.089013122 | 98.815788 | 0.1046154 | 94.70726
0.089905601 | 98.96966266 | 0.1053846 | 94.72406
0.09082468 | 99.02781311 | 0.1069231 | 94.75721
0.091715545 | 99.09415173 | 0.1076923 | 94.77356
0.092606528 | 99.1276308 | 0.1084615 | 94.78976
0.093522219 | 99.55883345 | 0.11 | 94.82173
0.094411594 | 99.50454648 | 0.1107692 | 94.8375
0.09530018 | 99.45000549 | 0.1115385 | 94.85312
0.096191609 | 99.4726395 | 0.1130769 | 94.88395
0.097072263 | 99.2737746 | 0.1138462 | 94.89915
0.097934007 | 99.2601 | 0.1146154 | 94.91422
0.098822187 | 99.2931065 | 0.1153846 | 94.92915
0.099673374 | 99.2229861 | 0.1169231 | 94.95859
0.100560012 | 99.2778262 | 0.1176923 | 94.97312
0.101418757 | 99.7062066 | 0.1184615 | 94.98751
0.102303849 | 99.5397192 | 0.12 | 95.01589
0.103179138 | 99.5714489 | 0.1207692 | 95.02989
0.104062674 | 99.8037198 | 0.1215385 | 95.04375
0.10494543 | 99.891861 | 0.1230769 | 95.07111
0.105818411 | 99.934638 | 0.1238462 | 95.08459
0.106672654 | 100.020043 | 0.1246154 | 95.09795
0.10755311 | 100.486752 | 0.1253846 | 95.11119
0.108396901 | 100.3598245 | 0.1269231 | 95.1373
0.109248946 | 100.3896 | 0.1276923 | 95.15017
0.107580051 | 100.0662988 | 0.1284615 | 95.16292
0.108423819 | 99.9835892 | 0.13 | 95.18807
0.109275841 | 99.8122556 | 0.1307692 | 95.20046
0.110154008 | 99.698985 | 0.1315385 | 95.21274
0.11097771 | 99.5129722 | 0.1330769 | 95.23696
0.111818617 | 99.6190548 | 0.1338462 | 95.24889
0.112774961 | 99.4793006 | 0.1346154 | 95.26071
0.113623285 | 99.5637271 | 0.1353846 | 95.27243
0.114461971 | 99.6921157 | 0.1369231 | 95.29551
0.115308866 | 99.7765802 | 0.1376923 | 95.30689
0.116155045 | 99.9284349 | 0.1384615 | 95.31817
0.117027195 | 100.0830745 | 0.14 | 95.34039
0.117889697 | 100.2256896 | 0.1407692 | 95.35134
0.118733695 | 100.2765335 | 0.1415385 | 95.36218
0.119630217 | 100.4566404 | 0.1430769 | 95.38356
0.120463883 | 100.39378 | 0.1438462 | 95.3941
0.121358857 | 100.48367 | 0.1446154 | 95.40453
0.122226482 | 100.5482898 | 0.1453846 | 95.41486
0.123084514 | 100.6232906 | 0.1469231 | 95.43522
0.12392414 | 100.5832998 | 0.1476923 | 95.44526
0.124789544 | 100.6477244 | 0.1484615 | 95.45519
0.125618921 | 100.731234 | 0.15 | 95.47477
0.12648286 | 101.0566115 | 0.1507692 | 95.48441
0.127346053 | 100.9394347 | 0.1515385 | 95.49396
0.128182111 | 100.9897584 | 0.1530769 | 95.51278
0.129035049 | 101.0190467 | 0.1538462 | 95.52205
0.129889553 | 101.1965009 | 0.1546154 | 95.53123
0.127389717 | 100.9097664 | 0.1553846 | 95.54031
0.128264576 | 100.9071386 | 0.1569231 | 95.55821
0.129164368 | 100.9865961 | 0.1576923 | 95.56703
0.130037676 | 100.9837174 | 0.1584615 | 95.57576
0.130935875 | 101.0516636 | 0.16 | 95.59295
0.131807638 | 101.1968397 | 0.1607692 | 95.60142
0.132678643 | 101.1708327 | 0.1615385 | 95.60979
0.133548889 | 101.2817721 | 0.1630769 | 95.6263
0.134443941 | 101.303831 | 0.1638462 | 95.63443
0.135389268 | 101.3996415 | 0.1646154 | 95.64247
0.136257159 | 101.4418446 | 0.1653846 | 95.65043
0.137149791 | 101.6471352 | 0.1669231 | 95.6661
0.138041627 | 101.5771049 | 0.1676923 | 95.67382
0.138907221 | 101.4812247 | 0.1684615 | 95.68146
0.139772066 | 101.350526 | 0.17 | 95.69649
0.140661567 | 101.0378553 | 0.1707692 | 95.70389
0.141601037 | 100.5798058 | 0.1715385 | 95.71122
0.142438199 | 100.260464 | 0.1730769 | 95.72563
0.143325333 | 100.0609216 | 0.1738462 | 95.73273
0.144211681 | 100.1149959 | 0.1746154 | 95.73974
0.145097243 | 99.94933979 | 0.1753846 | 95.74669
0.145956754 | 99.94271254 | 0.1769231 | 95.76035
0.146840773 | 100.1005931 | 0.1776923 | 95.76708
0.147698787 | 100.2212925 | 0.1784615 | 95.77373
0.148581268 | 100.3445806 | 0.18 | 95.78682
0.149437791 | 100.418953 | 0.1807692 | 95.79325
0.15031874 | 100.4144796 | 0.1815385 | 95.79962
0.151198913 | 100.561062 | 0.1830769 | 95.81215
0.152028082 | 100.5629852 | 0.1838462 | 95.81831
0.152906753 | 100.523212 | 0.1846154 | 95.8244
0.15375958 | 100.445708 | 0.1853846 | 95.83043
0.15461168 | 100.3329095 | 0.1869231 | 95.84228
0.155488085 | 100.4325626 | 0.1876923 | 95.84811
0.156338714 | 100.5063376 | 0.1884615 | 95.85387
0.157213607 | 100.5006887 | 0.19 | 95.8652
0.158062771 | 100.5275045 | 0.1907692 | 95.87076
0.158936157 | 100.5215612 | 0.1915385 | 95.87627
0.15978386 | 100.489484 | 0.1930769 | 95.88709
0.160655746 | 100.5771375 | 0.1938462 | 95.89241
0.161501993 | 100.5917701 | 0.1946154 | 95.89767
0.162322666 | 100.5096834 | 0.1953846 | 95.90286
0.163192341 | 100.4676333 | 0.1969231 | 95.91307
0.164036445 | 100.4699962 | 0.1976923 | 95.91809
0.164879837 | 100.4840125 | 0.1984615 | 95.92305
0.165747293 | 100.41778 | 0.2 | 95.93279
0.166613996 | 100.5284761 | 0.2007692 | 95.93757
0.167455218 | 100.3884429 | 0.2015385 | 95.9423
0.168295733 | 100.4018592 | 0.2030769 | 95.95158
0.169160232 | 100.370263 | 0.2038462 | 95.95614
0.169999315 | 100.359693 | 0.2046154 | 95.96064
0.170837695 | 100.3133751 | 0.2061538 | 95.96948
0.171675373 | 100.3262031 | 0.2069231 | 95.97381
0.17251235 | 100.3270288 | 0.2076923 | 95.9781
0.173373213 | 100.6394027 | 0.2084615 | 95.98233
0.174233335 | 100.3569988 | 0.21 | 95.99063
0.175068174 | 100.2263768 | 0.2107692 | 95.99471
0.175902317 | 100.2503987 | 0.2115385 | 95.99873
0.176735765 | 100.2981876 | 0.2130769 | 96.00662
0.177593001 | 100.3125433 | 0.2138462 | 96.01049
0.178449503 | 100.2311472 | 0.2146154 | 96.01431
0.179280831 | 100.2905798 | 0.2161538 | 96.0218
0.180135889 | 100.3165017 | 0.2169231 | 96.02547
0.180990217 | 100.4981137 | 0.2176923 | 96.02909
0.181843815 | 100.6798895 | 0.2184615 | 96.03267
0.182672328 | 100.8353639 | 0.22 | 96.03968
0.183524492 | 101.0414732 | 0.2207692 | 96.04311
0.184351614 | 101.2212765 | 0.2215385 | 96.0465
0.185178052 | 101.3410672 | 0.2230769 | 96.05313
0.186028085 | 101.3670242 | 0.2238462 | 96.05638
0.186877395 | 101.3084954 | 0.2246154 | 96.05958
0.187701749 | 101.1628139 | 0.2261538 | 96.06585
0.188525425 | 101.1254268 | 0.2269231 | 96.06892
0.189372618 | 101.054032 | 0.2276923 | 96.07195
0.190219094 | 101.0912274 | 0.2284615 | 96.07493
0.191016544 | 100.9418837 | 0.23 | 96.08077
0.191837495 | 100.9399829 | 0.2307692 | 96.08362
0.192681888 | 101.0616268 | 0.2315385 | 96.08643
0.193525568 | 101.1105209 | 0.2330769 | 96.09193
0.194344463 | 100.9868862 | 0.2338462 | 96.09462
0.195186742 | 100.9868935 | 0.2346154 | 96.09726
0.196100415 | 101.0305387 | 0.2361538 | 96.10243
0.196941218 | 101.078991 | 0.2369231 | 96.10496
0.197781314 | 101.1639427 | 0.2376923 | 96.10745
0.198596732 | 101.3562394 | 0.2384615 | 96.10989
0.199435439 | 101.1727263 | 0.24 | 96.11467
0.20024951 | 101.1329509 | 0.2407692 | 96.117
0.201039005 | 101.2005996 | 0.2415385 | 96.11929
0.201875667 | 101.1874101 | 0.2430769 | 96.12377
0.202711629 | 101.1373152 | 0.2438462 | 96.12595
0.203523039 | 100.9987839 | 0.2446154 | 96.12809
0.204333791 | 101.0439008 | 0.2461538 | 96.13227
0.205167702 | 101.0545337 | 0.2469231 | 96.1343
0.205977122 | 101.1363623 | 0.2476923 | 96.1363
0.206809664 | 101.0853254 | 0.2484615 | 96.13826
0.207617756 | 101.2162744 | 0.25 | 96.14208
0.208425196 | 101.384255 | 0.2507692 | 96.14394
0.209255704 | 101.5671112 | 0.2515385 | 96.14577
0.210038123 | 101.6219359 | 0.2530769 | 96.14931
0.210867293 | 101.7679701 | 0.2538462 | 96.15103
0.211672114 | 101.7510487 | 0.2546154 | 96.15272
0.212499931 | 101.7363735 | 0.2561538 | 96.156
0.21330344 | 101.706754 | 0.2569231 | 96.15759
0.214106304 | 101.664568 | 0.2576923 | 96.15915
0.214932109 | 101.5377956 | 0.2584615 | 96.16068
0.215733667 | 101.5199549 | 0.26 | 96.16363
0.216534583 | 101.5764611 | 0.2607692 | 96.16507
0.217358385 | 101.6974582 | 0.2615385 | 96.16647
0.21818151 | 101.644383 | 0.2630769 | 96.16917
0.218980469 | 101.6509367 | 0.2638462 | 96.17048
0.219755319 | 101.8418509 | 0.2646154 | 96.17176
0.220553021 | 102.1101377 | 0.2661538 | 96.17423
0.221373522 | 102.480945 | 0.2669231 | 96.17542
0.222169935 | 102.6250339 | 0.2676923 | 96.17658
0.22298911 | 102.7341324 | 0.2684615 | 96.17771
0.223784239 | 103.0284879 | 0.27 | 96.17989
0.224602093 | 103.0126387 | 0.2707692 | 96.18093
0.22539594 | 102.9816938 | 0.2715385 | 96.18195
0.226212478 | 102.8401251 | 0.2730769 | 96.1839
0.227005049 | 102.6706982 | 0.2738462 | 96.18484
0.227796992 | 102.7269231 | 0.2746154 | 96.18574
0.228588308 | 102.7076988 | 0.2761538 | 96.18748
0.229378998 | 102.6757372 | 0.2769231 | 96.18831
0.230169064 | 102.6310085 | 0.2776923 | 96.18911
0.231074548 | 102.9255738 | 0.2784615 | 96.18988
0.231770516 | 102.6820242 | 0.28 | 96.19135
0.232697721 | 102.6763156 | 0.2807692 | 96.19205
0.233392562 | 102.6213963 | 0.2815385 | 96.19272
0.234086919 | 102.5915767 | 0.2830769 | 96.19399
0.23501198 | 102.6106286 | 0.2838462 | 96.19459
0.235705215 | 102.5931804 | 0.2846154 | 96.19516
0.236628781 | 102.6119575 | 0.2861538 | 96.19623
0.237320896 | 102.6703229 | 0.2869231 | 96.19673
0.238242971 | 103.0188398 | 0.2876923 | 96.19721
0.23893397 | 102.709082 | 0.2884615 | 96.19766
0.239624492 | 102.6021213 | 0.29 | 96.19849
0.240544447 | 102.6329569 | 0.2907692 | 96.19888
0.241233858 | 102.6400967 | 0.2915385 | 96.19924
0.242152334 | 102.4923547 | 0.2930769 | 96.19989
0.242840638 | 102.4609357 | 0.2938462 | 96.20018
0.243757641 | 102.5421753 | 0.2946154 | 96.20045
0.244444841 | 102.8297416 | 0.2961538 | 96.20092
0.245360374 | 102.5788467 | 0.2969231 | 96.20113
0.246046474 | 102.4957751 | 0.2976923 | 96.20131
0.246732104 | 102.4380897 | 0.2984615 | 96.20147
0.247645546 | 102.5573239 | 0.3 | 96.20173
0.248558155 | 102.5483873 | 0.3007692 | 96.20183
0.249242065 | 102.4774094 | 0.3015385 | 96.2019
0.249925508 | 102.3805599 | 0.3030769 | 96.202
0.250836039 | 102.7950979 | 0.3038462 | 96.20201
0.251518394 | 102.5051911 | 0.3046154 | 96.20201
0.252427477 | 102.4697046 | 0.3061538 | 96.20194
0.253108747 | 102.3720949 | 0.3069231 | 96.20188
0.254016386 | 102.3748105 | 0.3076923 | 96.20179
0.254696575 | 102.3541634 | 0.3092308 | 96.20157
0.255602774 | 102.4469588 | 0.31 | 96.20143
0.256281885 | 102.4131859 | 0.3107692 | 96.20127
0.256960535 | 102.6766613 | 0.3115385 | 96.20109
0.257864686 | 102.6401222 | 0.3130769 | 96.20068
0.258542264 | 102.7873948 | 0.3138462 | 96.20045
0.259444986 | 103.0876189 | 0.3146154 | 96.2002
0.260121494 | 103.3000617 | 0.3161538 | 96.19964
0.261022793 | 103.5230336 | 0.3169231 | 96.19934
0.261698234 | 103.670929 | 0.3176923 | 96.19901
0.26237322 | 103.84493 | 0.3192308 | 96.19832
0.263272492 | 104.0814868 | 0.32 | 96.19794
0.263946417 | 103.9954065 | 0.3207692 | 96.19755
0.264844276 | 103.9584989 | 0.3215385 | 96.19714
0.265517142 | 103.9241441 | 0.3230769 | 96.19628
0.266413593 | 103.8998741 | 0.3238462 | 96.19582
0.267085405 | 103.8129604 | 0.3246154 | 96.19534
0.267756765 | 103.5951333 | 0.3261538 | 96.19434
0.268651211 | 103.5439332 | 0.3269231 | 96.19382
0.269321522 | 103.3515478 | 0.3276923 | 96.19328
0.27021457 | 103.3521698 | 0.3292308 | 96.19216
0.270883834 | 103.4082515 | 0.33 | 96.19157
0.271775489 | 103.4742513 | 0.3307692 | 96.19097
0.272443709 | 103.5171546 | 0.3315385 | 96.19035
0.273333975 | 103.6093534 | 0.3330769 | 96.18907
0.274001154 | 103.8363285 | 0.3338462 | 96.18841
0.274667889 | 103.8002954 | 0.3346154 | 96.18773
0.275556178 | 103.8398505 | 0.3361538 | 96.18634
0.276221877 | 103.8958182 | 0.3369231 | 96.18562
0.277108788 | 103.9880053 | 0.3376923 | 96.18488
0.277773454 | 104.0175401 | 0.3392308 | 96.18337
0.27865899 | 104.0039836 | 0.34 | 96.18259
0.279322628 | 104.0333604 | 0.3407692 | 96.1818
0.280206793 | 104.3106603 | 0.3415385 | 96.181
0.280869405 | 104.1944014 | 0.3430769 | 96.17934
0.281531578 | 104.1706579 | 0.3438462 | 96.1785
0.282413793 | 104.1830197 | 0.3446154 | 96.17764
0.283074944 | 104.185563 | 0.3461538 | 96.17588
0.2839558 | 104.2109572 | 0.3469231 | 96.17498
0.284615933 | 104.306358 | 0.3476923 | 96.17407
0.285495433 | 104.3715274 | 0.3492308 | 96.17221
0.28615455 | 104.3604652 | 0.35 | 96.17126
0.286813234 | 104.3226544 | 0.3507692 | 96.17029
0.287690804 | 104.560913 | 0.3515385 | 96.16932
0.288348477 | 104.5229647 | 0.3530769 | 96.16733
0.289224701 | 104.4676973 | 0.3538462 | 96.16632
0.289881366 | 104.3492425 | 0.3546154 | 96.16529
0.290756249 | 104.1597137 | 0.3561538 | 96.16321
0.29141191 | 104.0674316 | 0.3569231 | 96.16215
0.29206714 | 103.9883309 | 0.3576923 | 96.16108
0.292940114 | 103.9049025 | 0.3592308 | 96.1589
0.293594345 | 103.9863149 | 0.36 | 96.15779
0.294465987 | 103.8085114 | 0.3607692 | 96.15668
0.29511922 | 103.849479 | 0.3615385 | 96.15555
0.295989535 | 103.9399 | 0.3630769 | 96.15325
0.296641774 | 104.0077158 | 0.3638462 | 96.15209
0.297510765 | 104.0981369 | 0.3646154 | 96.15092
0.298162013 | 104.0851099 | 0.3661538 | 96.14854
0.299029684 | 104.2968302 | 0.3669231 | 96.14733
0.299679944 | 104.2027411 | 0.3676923 | 96.14612
0.300329782 | 104.2704779 | 0.3692308 | 96.14365
0.301195575 | 104.2661906 | 0.37 | 96.1424
0.301844429 | 104.279772 | 0.3707692 | 96.14115
0.302708912 | 104.2752127 | 0.3715385 | 96.13988
0.303356785 | 104.3292477 | 0.3730769 | 96.13731
0.304219963 | 104.5006753 | 0.3738462 | 96.13601
0.304866858 | 104.2834447 | 0.3746154 | 96.1347
0.305728733 | 104.2104492 | 0.3761538 | 96.13206
0.306374653 | 104.3321222 | 0.3769231 | 96.13072
0.307235231 | 104.3811569 | 0.3776923 | 96.12937
0.307880179 | 104.4076829 | 0.3792308 | 96.12665
0.308524711 | 104.3933138 | 0.38 | 96.12527
0.309383441 | 104.5647531 | 0.3807692 | 96.12389
0.310027005 | 104.5229919 | 0.3815385 | 96.1225
0.310884447 | 104.4625432 | 0.3830769 | 96.11968
0.311527046 | 104.2975559 | 0.3838462 | 96.11826
0.312383204 | 104.0588864 | 0.3846154 | 96.11683
0.313024841 | 103.8795159 | 0.3861538 | 96.11394
0.313879717 | 103.7767365 | 0.3869231 | 96.11248
0.314520395 | 103.7336771 | 0.3876923 | 96.11102
0.315160663 | 103.6356581 | 0.3892308 | 96.10806
0.316013716 | 103.5869377 | 0.39 | 96.10657
0.316653029 | 103.8041612 | 0.3907692 | 96.10507
0.31750481 | 103.8926173 | 0.3915385 | 96.10356
0.318143171 | 103.9177222 | 0.3930769 | 96.10052
0.318993684 | 103.9235987 | 0.3938462 | 96.09899
0.319631095 | 103.8934985 | 0.3946154 | 96.09745
0.320480345 | 103.9404338 | 0.3961538 | 96.09434
0.321116809 | 103.9652493 | 0.3969231 | 96.09278
0.321964799 | 104.0534481 | 0.3976923 | 96.09121
0.32260032 | 104.2714757 | 0.3992308 | 96.08804
0.323447053 | 104.0281513 | 0.4 | 96.08644
0.324081632 | 103.9697379 | 0.4007692 | 96.08484
0.324715809 | 103.9665122 | 0.4023077 | 96.08161
0.325560754 | 104.012851 | 0.4030769 | 96.07999
0.326193994 | 103.8847412 | 0.4038462 | 96.07835
0.32703769 | 103.9169513 | 0.4046154 | 96.07671
0.327669996 | 103.968802 | 0.4061538 | 96.07341
0.328512449 | 104.3203189 | 0.4069231 | 96.07175
0.329143823 | 104.0109649 | 0.4076923 | 96.07008
0.329985036 | 103.9176739 | 0.4092308 | 96.06672
0.330825542 | 103.7266306 | 0.41 | 96.06503
0.331455458 | 103.3044423 | 0.4107692 | 96.06333
0.332084978 | 102.9234561 | 0.4123077 | 96.05992
0.332923721 | 102.6610585 | 0.4130769 | 96.0582
0.333552317 | 102.5022642 | 0.4138462 | 96.05648
0.334389831 | 102.3227006 | 0.4146154 | 96.05475
0.335226644 | 102.4642917 | 0.4161538 | 96.05127
0.336062758 | 102.5499993 | 0.4169231 | 96.04952
0.336689384 | 102.5302618 | 0.4176923 | 96.04776
0.337524276 | 102.6439287 | 0.4192308 | 96.04423
0.338149988 | 102.6380568 | 0.42 | 96.04245
0.338983662 | 102.7657647 | 0.4207692 | 96.04067
0.339608461 | 102.717641 | 0.4223077 | 96.03709
0.340440921 | 102.7188508 | 0.4230769 | 96.03529
0.341064811 | 102.6282472 | 0.4238462 | 96.03348
0.341896059 | 102.6854399 | 0.4246154 | 96.03167
0.342519042 | 102.6790066 | 0.4261538 | 96.02803
0.343141637 | 102.6865792 | 0.4269231 | 96.0262
0.343971162 | 102.4473719 | 0.4276923 | 96.02436
0.344592854 | 102.4687399 | 0.4292308 | 96.02067
0.345421176 | 102.483023 | 0.43 | 96.01882
0.346041968 | 102.4194518 | 0.4307692 | 96.01696
0.346869091 | 102.3061519 | 0.4323077 | 96.01322
0.347488985 | 102.2563498 | 0.4330769 | 96.01135
0.348108494 | 102.2488989 | 0.4338462 | 96.00947
0.34893391 | 102.3049806 | 0.4346154 | 96.00758
0.349552526 | 102.2406286 | 0.4361538 | 96.00379
0.350376752 | 102.2823447 | 0.4369231 | 96.00189
0.350994475 | 102.1892937 | 0.4376923 | 95.99998
0.351817514 | 102.1739186 | 0.4392308 | 95.99615
0.352434349 | 102.2369624 | 0.44 | 95.99423
0.353256204 | 102.1928883 | 0.4407692 | 95.9923
0.353872152 | 102.1846246 | 0.4423077 | 95.98843
0.354487721 | 102.0194736 | 0.4430769 | 95.98649
0.35530789 | 102.017584 | 0.4438462 | 95.98454
0.355922577 | 102.0517621 | 0.4446154 | 95.98259
0.356741571 | 102.0496562 | 0.4461538 | 95.97867
0.357355376 | 102.1552004 | 0.4469231 | 95.9767
0.358173198 | 101.9383295 | 0.4476923 | 95.97473
0.358786126 | 101.9578818 | 0.4492308 | 95.97077
0.35960278 | 102.0268524 | 0.45 | 95.96878
0.360214832 | 101.9316172 | 0.4507692 | 95.96679
0.36082651 | 101.8505342 | 0.4523077 | 95.96279
0.3616415 | 101.7038657 | 0.4530769 | 95.96079
0.362252306 | 101.7229092 | 0.4538462 | 95.95878
0.363066135 | 101.762596 | 0.4546154 | 95.95677
0.363676072 | 101.7527533 | 0.4561538 | 95.95272
0.364488743 | 101.6483073 | 0.4569231 | 95.9507
0.365097814 | 101.7102371 | 0.4576923 | 95.94867
0.365909331 | 101.6774643 | 0.4592308 | 95.94459
0.366517537 | 101.6527618 | 0.46 | 95.94255
0.367327903 | 101.5763453 | 0.4607692 | 95.9405
0.367935247 | 101.4502386 | 0.4623077 | 95.93639
0.368744466 | 101.5612856 | 0.4630769 | 95.93433
0.36935095 | 101.507156 | 0.4638462 | 95.93227
0.369957067 | 101.4239326 | 0.4646154 | 95.9302
0.370764652 | 101.4479204 | 0.4661538 | 95.92605
0.371571585 | 101.4138142 | 0.4669231 | 95.92397
0.372176358 | 101.359094 | 0.4676923 | 95.92188
0.372780766 | 101.3768217 | 0.4692308 | 95.9177
0.373586074 | 101.3132007 | 0.47 | 95.91561
0.374189631 | 101.2144479 | 0.4707692 | 95.91351
0.374993806 | 101.4995724 | 0.4723077 | 95.9093
0.375596513 | 101.2695934 | 0.4730769 | 95.90719
0.376399559 | 101.1615364 | 0.4738462 | 95.90507
0.37700142 | 101.1349655 | 0.4746154 | 95.90295
0.377602919 | 101.0353502 | 0.4761538 | 95.89871
0.378404355 | 100.9703607 | 0.4769231 | 95.89658
0.379005011 | 100.9579859 | 0.4776923 | 95.89444
0.379805324 | 101.0826763 | 0.4792308 | 95.89017
0.38040514 | 100.8653787 | 0.48 | 95.88803
0.381204334 | 100.8581792 | 0.4807692 | 95.88588
0.381803311 | 100.7867659 | 0.4823077 | 95.88158
0.38240193 | 100.7445107 | 0.4830769 | 95.87942
0.383199531 | 100.8248967 | 0.4838462 | 95.87726
0.383797314 | 100.7237229 | 0.4846154 | 95.8751
0.384593803 | 100.7158391 | 0.4861538 | 95.87076
0.385190754 | 100.4673016 | 0.4869231 | 95.86859
0.385986134 | 100.5472431 | 0.4876923 | 95.86641
0.386582255 | 100.5188828 | 0.4892308 | 95.86205
0.38737653 | 100.4367119 | 0.49 | 95.85986
0.387971822 | 100.3491201 | 0.4907692 | 95.85767
0.388764995 | 100.3844911 | 0.4923077 | 95.85329
0.389359462 | 100.3703823 | 0.4930769 | 95.85109
0.389953575 | 100.3857241 | 0.4938462 | 95.84889
0.390745178 | 100.228728 | 0.4946154 | 95.84668
0.391338469 | 100.199473 | 0.4961538 | 95.84227
0.392128977 | 100.1603024 | 0.4969231 | 95.84005
0.392721448 | 100.190042 | 0.4976923 | 95.83784
0.393510863 | 100.1061255 | 0.4992308 | 95.8334
0.394102516 | 100.2395237 | 0.5 | 95.83117
0.394693819 | 99.97234865 | 0.5007692 | 95.82894
0.39548168 | 99.90263403 | 0.5023077 | 95.82448
0.396072168 | 99.91706351 | 0.5030769 | 95.82225
0.396858944 | 99.66853464 | 0.5038462 | 95.82001
0.39744862 | 99.65292294 | 0.5053846 | 95.81552
0.398037949 | 99.57766751 | 0.5061538 | 95.81328
0.39882318 | 99.58138623 | 0.5069231 | 95.81103
0.3994117 | 99.7145564 | 0.5076923 | 95.80878
0.400195853 | 99.56896108 | 0.5092308 | 95.80426
0.400783566 | 99.44833688 | 0.51 | 95.802
0.401566645 | 99.37682694 | 0.5107692 | 95.79974
0.402153552 | 99.360417 | 0.5123077 | 95.79521
0.40293556 | 99.37829958 | 0.5130769 | 95.79294
0.403521664 | 99.28685397 | 0.5138462 | 95.79067
0.404302603 | 99.19961293 | 0.5153846 | 95.78612
0.404887908 | 99.42259666 | 0.5161538 | 95.78384
0.405667781 | 99.17009702 | 0.5169231 | 95.78155
0.406252287 | 99.18304404 | 0.5176923 | 95.77927
0.406836451 | 99.12083551 | 0.5192308 | 95.77469
0.407614807 | 98.98756487 | 0.52 | 95.7724
0.408198176 | 98.97012277 | 0.5207692 | 95.77011
0.408975473 | 98.97181809 | 0.5223077 | 95.76551
0.409558049 | 99.01443201 | 0.5230769 | 95.76321
0.41033429 | 98.82000302 | 0.5238462 | 95.76091
0.410916076 | 98.71160992 | 0.5253846 | 95.7563
0.411691263 | 98.6372228 | 0.5261538 | 95.75399
0.41227226 | 98.60393263 | 0.5269231 | 95.75168
0.41285292 | 98.52520351 | 0.5276923 | 95.74936
0.413626608 | 98.7829359 | 0.5292308 | 95.74473
0.414206482 | 98.46194176 | 0.53 | 95.74241
0.414979124 | 98.34118293 | 0.5307692 | 95.74008
0.415558215 | 98.32238703 | 0.5323077 | 95.73543
0.41613697 | 98.33382528 | 0.5330769 | 95.7331
0.416908122 | 98.22761335 | 0.5338462 | 95.73077
0.417486097 | 98.1325888 | 0.5353846 | 95.7261
0.418256211 | 98.29934973 | 0.5361538 | 95.72377
0.418833407 | 98.17368167 | 0.5369231 | 95.72143
0.419602484 | 98.00579677 | 0.5376923 | 95.71909
0.420178904 | 97.94052683 | 0.5392308 | 95.7144
0.420946947 | 97.81773584 | 0.54 | 95.71205
0.421522592 | 97.8588176 | 0.5407692 | 95.7097
0.422289605 | 97.8271238 | 0.5423077 | 95.705
0.422864478 | 97.86811491 | 0.5430769 | 95.70265
0.423439022 | 97.64946369 | 0.5438462 | 95.70029
0.424204566 | 97.60197738 | 0.5453846 | 95.69557
0.42477834 | 97.53565481 | 0.5461538 | 95.69321
0.42554286 | 97.54903446 | 0.5469231 | 95.69085
0.426115867 | 97.45181692 | 0.5476923 | 95.68848
0.426879366 | 97.38832757 | 0.5492308 | 95.68374
0.427451607 | 97.50540699 | 0.55 | 95.68137
0.428214087 | 97.31891378 | 0.5507692 | 95.679
0.428785566 | 97.15959051 | 0.5523077 | 95.67425
0.429356718 | 97.13828583 | 0.5530769 | 95.67187
0.430117748 | 97.01237204 | 0.5538462 | 95.66949
0.43068814 | 97.05233976 | 0.5553846 | 95.66473
0.431448157 | 96.92599614 | 0.5561538 | 95.66235
0.432017791 | 96.98122421 | 0.5569231 | 95.65996
0.432776798 | 96.85446247 | 0.5576923 | 95.65757
0.433345676 | 96.86330422 | 0.5592308 | 95.65279
0.433914231 | 96.70233183 | 0.56 | 95.6504
0.434671801 | 96.65206189 | 0.5607692 | 95.64801
0.435239602 | 96.5524233 | 0.5623077 | 95.64321
0.435996169 | 96.48631407 | 0.5630769 | 95.64081
0.436563219 | 96.37083033 | 0.5638462 | 95.63841
0.437318786 | 96.52109992 | 0.5653846 | 95.63361
0.437885086 | 96.32786706 | 0.5661538 | 95.6312
0.438639655 | 96.24552087 | 0.5669231 | 95.6288
0.439205209 | 96.09827666 | 0.5676923 | 95.62639
0.439958782 | 96.07756252 | 0.5692308 | 95.62157
0.44052359 | 96.00756159 | 0.57 | 95.61916
0.44108808 | 95.9374203 | 0.5707692 | 95.61674
0.441840236 | 95.88516206 | 0.5723077 | 95.61191
0.442403983 | 95.76802335 | 0.5730769 | 95.60949
0.443155151 | 95.88671668 | 0.5738462 | 95.60707
0.443718157 | 95.72252792 | 0.5753846 | 95.60223
0.444468339 | 95.66959131 | 0.5761538 | 95.59981
0.445030607 | 95.67658219 | 0.5769231 | 95.59738
0.445779805 | 95.62335319 | 0.5776923 | 95.59495
0.446341336 | 95.5364311 | 0.5792308 | 95.5901
0.446902551 | 95.59006267 | 0.58 | 95.58767
0.447650349 | 95.42687672 | 0.5807692 | 95.58524
0.448210831 | 95.35513602 | 0.5823077 | 95.58037
0.448957651 | 95.28537474 | 0.5830769 | 95.57793
0.449517401 | 95.16629451 | 0.5838462 | 95.5755
0.450263246 | 95.1274896 | 0.5853846 | 95.57062
0.450822266 | 95.30625076 | 0.5861538 | 95.56818
0.451380973 | 95.06112282 | 0.5869231 | 95.56574
0.45212543 | 94.91188727 | 0.5876923 | 95.56329
0.45268341 | 94.76043254 | 0.5892308 | 95.5584
0.453612685 | 94.70687301 | 0.59 | 95.55596
0.454169836 | 94.60216717 | 0.5907692 | 95.55351
0.454912221 | 94.45177958 | 0.5923077 | 95.54861
0.455468648 | 94.33088941 | 0.5930769 | 95.54616
0.456024766 | 94.11513889 | 0.5938462 | 95.5437
0.456765776 | 94.02700908 | 0.5953846 | 95.53879
0.457506237 | 93.89124148 | 0.5961538 | 95.53634
0.458061223 | 93.69040336 | 0.5969231 | 95.53388
0.458615901 | 93.5209222 | 0.5976923 | 95.53142
0.459354994 | 93.46342419 | 0.5992308 | 95.5265
0.459908956 | 93.49937436 | 0.6 | 95.52404
0.460647094 | 93.36235238 | 0.6007692 | 95.52158
0.46120034 | 93.1126835 | 0.6023077 | 95.51665
0.461937526 | 93.05437848 | 0.6030769 | 95.51418
0.462490059 | 92.97876643 | 0.6038462 | 95.51171
0.463226295 | 92.92011054 | 0.6053846 | 95.50678
0.463778117 | 92.76469089 | 0.6061538 | 95.50431
0.464329634 | 92.76813791 | 0.6069231 | 95.50183
0.465064518 | 92.86817908 | 0.6084615 | 95.49689
0.465615326 | 92.91934575 | 0.6092308 | 95.49441
0.466349266 | 92.8281516 | 0.61 | 95.49194
0.466899367 | 92.81542891 | 0.6107692 | 95.48946
0.467632365 | 92.67598003 | 0.6123077 | 95.4845
0.468181762 | 92.55123021 | 0.6130769 | 95.48203
0.468913821 | 92.49114741 | 0.6138462 | 95.47954
0.469462514 | 92.28604906 | 0.6153846 | 95.47458
0.470193636 | 92.14550661 | 0.6161538 | 95.4721
0.470741627 | 92.01988544 | 0.6169231 | 95.46961
0.471471815 | 91.81470218 | 0.6184615 | 95.46464
0.472019107 | 91.65654569 | 0.6192308 | 95.46215
0.472748363 | 91.54692746 | 0.62 | 95.45967
0.473294957 | 91.38829436 | 0.6207692 | 95.45718
0.474023284 | 91.32636361 | 0.6223077 | 95.4522
0.474569181 | 91.23157309 | 0.6230769 | 95.4497
0.475296581 | 91.31404396 | 0.6238462 | 95.44721
0.475841784 | 91.36384221 | 0.6253846 | 95.44222
0.476568258 | 91.51076676 | 0.6261538 | 95.43973
0.477112769 | 91.54449472 | 0.6269231 | 95.43723
0.477838321 | 91.61093916 | 0.6284615 | 95.43224
0.47838214 | 91.67690711 | 0.6292308 | 95.42974
0.478925664 | 91.53302852 | 0.63 | 95.42724
0.479649903 | 91.35701801 | 0.6307692 | 95.42474
0.480192738 | 91.39045941 | 0.6323077 | 95.41973
0.48091606 | 91.0845503 | 0.6330769 | 95.41723
0.481458209 | 90.95591744 | 0.6338462 | 95.41473
0.482180616 | 90.77870809 | 0.6353846 | 95.40972
0.48272208 | 90.56859804 | 0.6361538 | 95.40721
0.48326325 | 90.45548869 | 0.6369231 | 95.4047
0.483984356 | 90.37471279 | 0.6384615 | 95.39969
0.484524844 | 90.18006192 | 0.6392308 | 95.39718
0.48524504 | 90.19629549 | 0.64 | 95.39467
0.485784847 | 89.91990719 | 0.6407692 | 95.39216
0.486504137 | 89.82194697 | 0.6423077 | 95.38713
0.487043265 | 89.77273574 | 0.6430769 | 95.38462
0.487761651 | 89.5766637 | 0.6438462 | 95.3821
0.488300102 | 89.4456595 | 0.6453846 | 95.37707
0.488838263 | 89.41228757 | 0.6461538 | 95.37456
0.489555361 | 89.24800524 | 0.6469231 | 95.37204
0.490092847 | 89.34496173 | 0.6484615 | 95.367
0.490809046 | 89.45798255 | 0.6492308 | 95.36448
0.491524732 | 89.55472547 | 0.65 | 95.36196
0.492061161 | 89.88084441 | 0.6507692 | 95.35944
0.492775952 | 89.8960078 | 0.6523077 | 95.3544
0.493311711 | 90.07520172 | 0.6530769 | 95.35188
0.494025609 | 90.09036218 | 0.6538462 | 95.34935
0.494560698 | 90.10578593 | 0.6553846 | 95.34431
0.495273706 | 90.03877915 | 0.6561538 | 95.34178
0.495808128 | 89.98840126 | 0.6569231 | 95.33925
0.496342265 | 89.87221003 | 0.6584615 | 95.3342
0.497054004 | 89.67317893 | 0.6592308 | 95.33167
0.497587475 | 89.17826281 | 0.66 | 95.32914
0.498298329 | 88.78082095 | 0.6607692 | 95.32661
0.498831137 | 88.43290588 | 0.6623077 | 95.32155
0.499541107 | 88.14964028 | 0.6630769 | 95.31902
0.500073255 | 87.91625818 | 0.6638462 | 95.31649
0.500782344 | 87.66511854 | 0.6653846 | 95.31142
0.501313831 | 87.62917936 | 0.6661538 | 95.30889
0.501845036 | 87.5766348 | 0.6669231 | 95.30635
0.50255287 | 87.55599972 | 0.6684615 | 95.30128
0.503083417 | 87.50323586 | 0.6692308 | 95.29875
0.503790376 | 87.61476838 | 0.67 | 95.29621
0.504320267 | 87.39626944 | 0.6707692 | 95.29367
0.505026352 | 87.35857868 | 0.6723077 | 95.28859
0.505555589 | 87.15613834 | 0.6730769 | 95.28605
0.506084546 | 87.05296185 | 0.6738462 | 95.28351
0.506789387 | 86.86534899 | 0.6753846 | 95.27843
0.507317691 | 86.86142759 | 0.6761538 | 95.27589
0.508021664 | 86.68991719 | 0.6769231 | 95.27335
0.508549318 | 86.55275509 | 0.6784615 | 95.26826
0.509252425 | 86.38066574 | 0.6792308 | 95.26572
0.50977943 | 86.29300691 | 0.68 | 95.26317
0.510306158 | 86.1552337 | 0.6807692 | 95.26063
0.511008031 | 86.1323764 | 0.6823077 | 95.25554
0.511534112 | 86.04427313 | 0.6830769 | 95.25299
0.512235124 | 85.92102039 | 0.6838462 | 95.25044
0.51276056 | 85.69899513 | 0.6853846 | 95.24534
0.513460713 | 85.65875466 | 0.6861538 | 95.2428
0.513985506 | 85.58668368 | 0.6869231 | 95.24025
0.514684802 | 85.4625128 | 0.6884615 | 95.23515
0.515208953 | 85.45710017 | 0.6892308 | 95.23259
0.51573283 | 85.50188088 | 0.69 | 95.23004
0.516430905 | 85.59510918 | 0.6907692 | 95.22749
0.516954142 | 85.57283093 | 0.6923077 | 95.22238
0.517651366 | 85.69963842 | 0.6930769 | 95.21983
0.518173965 | 85.52617199 | 0.6938462 | 95.21728
0.518870339 | 85.45134065 | 0.6953846 | 95.21217
0.519392301 | 85.26061388 | 0.6961538 | 95.20961
0.520087828 | 85.10125271 | 0.6969231 | 95.20705
0.520609155 | 84.82584992 | 0.6984615 | 95.20194
0.521303836 | 84.64900618 | 0.6992308 | 95.19938
0.52182453 | 84.50773297 | 0.7 | 95.19682
0.522518368 | 84.3134476 | 0.7015385 | 95.19171
0.52303843 | 84.25607848 | 0.7023077 | 95.18915
0.523731426 | 84.07812363 | 0.7030769 | 95.18659
0.524250858 | 84.0373482 | 0.7038462 | 95.18403
0.52477002 | 83.91198154 | 0.7053846 | 95.1789
0.525461818 | 83.81784014 | 0.7061538 | 95.17634
0.525980352 | 83.81055031 | 0.7069231 | 95.17378
0.526671313 | 83.61448716 | 0.7084615 | 95.16865
0.52718922 | 83.69168623 | 0.7092308 | 95.16609
0.527879347 | 83.56297735 | 0.71 | 95.16353
0.528396629 | 83.55532788 | 0.7115385 | 95.1584
0.529085923 | 83.4432039 | 0.7123077 | 95.15583
0.529602582 | 83.41839642 | 0.7130769 | 95.15327
0.530118974 | 83.29157069 | 0.7138462 | 95.1507
0.530807082 | 83.2978949 | 0.7153846 | 95.14556
0.531494717 | 83.37220788 | 0.7161538 | 95.143
0.532010133 | 83.1257907 | 0.7169231 | 95.14043
0.532525284 | 83.06643035 | 0.7184615 | 95.13529
0.533211739 | 82.93598756 | 0.7192308 | 95.13272
0.533726271 | 82.26245635 | 0.72 | 95.13015
0.534411902 | 82.30181296 | 0.7215385 | 95.12501
0.534925817 | 82.39533962 | 0.7223077 | 95.12244
0.535610627 | 82.07591601 | 0.7230769 | 95.11987
0.536123926 | 82.03258794 | 0.7238462 | 95.1173
0.536807916 | 81.95187356 | 0.7253846 | 95.11215
0.537320602 | 81.90832912 | 0.7261538 | 95.10958
0.537833025 | 81.60785311 | 0.7269231 | 95.10701
0.538515847 | 81.71499965 | 0.7284615 | 95.10186
0.539027658 | 81.7225462 | 0.7292308 | 95.09928
0.539709665 | 81.77830059 | 0.73 | 95.09671
0.540220866 | 81.57982235 | 0.7315385 | 95.09156
0.54090206 | 81.53235967 | 0.7323077 | 95.08898
0.541412651 | 81.40215675 | 0.7330769 | 95.0864
0.542093035 | 81.45756025 | 0.7338462 | 95.08383
0.542603018 | 81.27545055 | 0.7353846 | 95.07867
0.543112742 | 81.21360775 | 0.7361538 | 95.07609
0.54379197 | 81.04486062 | 0.7369231 | 95.07352
0.544301089 | 80.94826028 | 0.7384615 | 95.06836
0.54497951 | 80.81349291 | 0.7392308 | 95.06578
0.545488024 | 80.9926342 | 0.74 | 95.0632
0.546165641 | 80.66767842 | 0.7415385 | 95.05804
0.546673553 | 80.5186362 | 0.7423077 | 95.05546
0.547350367 | 80.43485749 | 0.7430769 | 95.05287
0.547857678 | 80.33730978 | 0.7438462 | 95.05029
0.548533691 | 80.33971586 | 0.7453846 | 95.04513
0.549040402 | 80.2072761 | 0.7461538 | 95.04255
0.549546856 | 80.17860897 | 0.7469231 | 95.03996
0.550221729 | 80.00736476 | 0.7484615 | 95.0348
0.550727585 | 79.85705062 | 0.7492308 | 95.03221
0.551401662 | 79.82411437 | 0.75 | 95.02963
0.551906922 | 79.67343472 | 0.7515385 | 95.02446
0.552580205 | 79.69234092 | 0.7523077 | 95.02187
0.55308487 | 79.52393602 | 0.7530769 | 95.01929
0.55375736 | 79.38605754 | 0.7538462 | 95.0167
0.554261431 | 79.25201837 | 0.7553846 | 95.01153
0.554933131 | 79.07883264 | 0.7561538 | 95.00894
0.55543661 | 78.92696002 | 0.7569231 | 95.00635
0.555939836 | 78.82720178 | 0.7584615 | 95.00117
0.55661041 | 79.05455381 | 0.7592308 | 94.99859
0.557113046 | 78.71026178 | 0.76 | 94.996
0.557782834 | 78.5883191 | 0.7615385 | 94.99082
0.55828488 | 78.40058659 | 0.7623077 | 94.98823
0.558953884 | 78.43556601 | 0.7630769 | 94.98564
0.559455343 | 78.33493057 | 0.7638462 | 94.98305
0.560123565 | 78.28223981 | 0.7653846 | 94.97787
0.560624438 | 78.32145911 | 0.7661538 | 94.97528
0.56112506 | 78.0276762 | 0.7669231 | 94.97268
0.561792167 | 77.86928884 | 0.7684615 | 94.9675
0.562292206 | 77.8029548 | 0.7692308 | 94.96491
0.562958535 | 77.50364254 | 0.77 | 94.96231
0.56345799 | 77.27885131 | 0.7715385 | 94.95713
0.564123544 | 76.5568228 | 0.7723077 | 94.95453
0.564622418 | 76.13774083 | 0.7730769 | 94.95194
0.565121043 | 75.78858914 | 0.7738462 | 94.94935
0.565785491 | 75.55723055 | 0.7753846 | 94.94416
0.566283537 | 75.43631723 | 0.7761538 | 94.94156
0.566947212 | 75.43351278 | 0.7769231 | 94.93897
0.56744468 | 75.43577278 | 0.7784615 | 94.93377
0.568107586 | 75.37990074 | 0.7792308 | 94.93118
0.568604477 | 75.43502366 | 0.78 | 94.92858
0.569266615 | 75.2906218 | 0.7815385 | 94.92339
0.569762931 | 75.27496356 | 0.7823077 | 94.92079
0.570259 | 75.11775467 | 0.7830769 | 94.91819
0.570920044 | 75.07893245 | 0.7838462 | 94.91559
0.57141554 | 74.92135807 | 0.7853846 | 94.9104
0.57191079 | 74.72815773 | 0.7861538 | 94.9078
0.572570743 | 74.58248101 | 0.7869231 | 94.9052
0.573065422 | 74.61938452 | 0.7884615 | 94.9
0.573724613 | 74.36686207 | 0.7892308 | 94.8974
0.574218722 | 74.20828477 | 0.79 | 94.8948
0.574877154 | 74.06170161 | 0.7915385 | 94.8896
0.575370694 | 73.92048408 | 0.7923077 | 94.887
0.576028368 | 74.05806361 | 0.7930769 | 94.8844
0.57652134 | 73.72081554 | 0.7938462 | 94.88179
0.577014069 | 73.61469181 | 0.7953846 | 94.87659
0.577670663 | 73.50267322 | 0.7961538 | 94.87399
0.578162826 | 73.36058141 | 0.7969231 | 94.87138
0.578818667 | 73.30167428 | 0.7984615 | 94.86618
0.579310266 | 73.23062972 | 0.7992308 | 94.86357
0.579801623 | 73.03448201 | 0.8 | 94.86097
0.58045639 | 72.88576435 | 0.8015385 | 94.85576
0.580947185 | 72.67126272 | 0.8023077 | 94.85316
0.581601203 | 72.59358354 | 0.8030769 | 94.85055
0.582091436 | 72.32491782 | 0.8046154 | 94.84534
0.582744706 | 72.13935783 | 0.8053846 | 94.84274
0.583234379 | 71.97759047 | 0.8061538 | 94.84013
0.583723812 | 71.85148416 | 0.8069231 | 94.83753
0.584376017 | 71.80866779 | 0.8084615 | 94.83231
0.584864892 | 71.55662206 | 0.8092308 | 94.82971
0.585516353 | 71.51345774 | 0.81 | 94.8271
0.586004671 | 71.20699646 | 0.8115385 | 94.82189
0.586655391 | 70.96567296 | 0.8123077 | 94.81928
0.587143153 | 70.55058526 | 0.8130769 | 94.81667
0.587793133 | 70.14645369 | 0.8146154 | 94.81145
0.58828034 | 69.76643347 | 0.8153846 | 94.80884
0.588929581 | 69.79372283 | 0.8161538 | 94.80624
0.589416236 | 69.48513874 | 0.8169231 | 94.80363
0.589902653 | 69.32052635 | 0.8184615 | 94.79841
0.590550842 | 69.22107513 | 0.8192308 | 94.7958
0.591036709 | 69.05607092 | 0.82 | 94.79319
0.591684163 | 68.86588227 | 0.8215385 | 94.78797
0.592169479 | 68.84507491 | 0.8223077 | 94.78536
0.592816201 | 68.69061456 | 0.8230769 | 94.78274
0.593300968 | 68.54292626 | 0.8246154 | 94.77752
0.5937855 | 68.2320878 | 0.8253846 | 94.77491
0.594431178 | 68.07683797 | 0.8261538 | 94.7723
0.594915163 | 67.9285064 | 0.8269231 | 94.76969
0.595560112 | 67.77278583 | 0.8284615 | 94.76446
0.596043551 | 67.44257297 | 0.8292308 | 94.76185
0.596687773 | 67.34074748 | 0.83 | 94.75923
0.597170667 | 67.17340702 | 0.8315385 | 94.75401
0.597814164 | 67.01665135 | 0.8323077 | 94.75139
0.598296515 | 66.77613206 | 0.8330769 | 94.74878
0.598939287 | 66.47323218 | 0.8346154 | 94.74355
0.599581647 | 66.3702371 | 0.8353846 | 94.74094
0.600063146 | 66.23820097 | 0.8361538 | 94.73832
0.600704785 | 66.18954541 | 0.8369231 | 94.73571
0.601185744 | 65.78356016 | 0.8384615 | 94.73048
0.601826663 | 65.60668157 | 0.8392308 | 94.72786
0.602307082 | 65.49210169 | 0.84 | 94.72524
0.602787271 | 65.32256533 | 0.8415385 | 94.72001
0.603427165 | 65.14497328 | 0.8423077 | 94.7174
0.603906817 | 65.10305761 | 0.8430769 | 94.71478
0.604545994 | 64.76029494 | 0.8446154 | 94.70954
0.60502511 | 64.62651319 | 0.8453846 | 94.70693
0.605503996 | 64.36432126 | 0.8461538 | 94.70431
0.606142154 | 64.11207379 | 0.8469231 | 94.70169
0.606620505 | 63.95932701 | 0.8484615 | 94.69646
0.607257951 | 63.74315579 | 0.8492308 | 94.69384
0.607735769 | 63.6083565 | 0.85 | 94.69122
0.608372505 | 63.37325533 | 0.8515385 | 94.68598
0.608849791 | 63.44027604 | 0.8523077 | 94.68336
0.60932685 | 63.06592552 | 0.8530769 | 94.68074
0.609962574 | 62.90359091 | 0.8546154 | 94.6755
0.610439101 | 62.65738741 | 0.8553846 | 94.67288
0.611074119 | 62.53137174 | 0.8561538 | 94.67026
0.611550117 | 62.32151642 | 0.8569231 | 94.66764
0.61218443 | 62.3057266 | 0.8584615 | 94.6624
0.6126599 | 61.89247819 | 0.8592308 | 94.65978
0.61329351 | 61.78398603 | 0.86 | 94.65716
0.613768453 | 61.5916513 | 0.8615385 | 94.65191
0.614243171 | 61.43607119 | 0.8623077 | 94.64929
0.614875778 | 61.17904009 | 0.8630769 | 94.64667
0.615349971 | 61.06003331 | 0.8646154 | 94.64142
0.615981879 | 60.80239402 | 0.8653846 | 94.6388
0.616455548 | 60.757107 | 0.8661538 | 94.63618
0.617086757 | 60.4618359 | 0.8669231 | 94.63356
0.617559903 | 60.24937825 | 0.8684615 | 94.62831
0.618032825 | 60.11090352 | 0.8692308 | 94.62569
0.61866304 | 59.94458937 | 0.87 | 94.62306
0.619135441 | 59.67574248 | 0.8715385 | 94.61781
0.619764962 | 59.52747231 | 0.8723077 | 94.61519
0.620236843 | 59.4440067 | 0.8730769 | 94.61256
0.620865671 | 59.46279313 | 0.8746154 | 94.60731
0.621337032 | 59.36052916 | 0.8753846 | 94.60469
0.621808172 | 59.2767653 | 0.8761538 | 94.60206
0.622436013 | 59.10901256 | 0.8769231 | 94.59944
0.622906635 | 58.98768999 | 0.8784615 | 94.59419
0.623533787 | 58.81948988 | 0.8792308 | 94.59156
0.624003893 | 58.49253445 | 0.88 | 94.58893
0.624630357 | 58.28640721 | 0.8815385 | 94.58368
0.625099948 | 58.01483517 | 0.8823077 | 94.58105
0.625725727 | 57.75201459 | 0.8830769 | 94.57843
0.626194804 | 57.47983437 | 0.8846154 | 94.57317
0.626819897 | 57.30989449 | 0.8853846 | 94.57054
0.627288461 | 57.31802888 | 0.8861538 | 94.56792
0.627912872 | 56.94161696 | 0.8869231 | 94.56529
0.628380924 | 56.6870889 | 0.8884615 | 94.56003
0.629004654 | 56.4973682 | 0.8892308 | 94.5574
0.629472195 | 56.31736107 | 0.89 | 94.55477
0.630095244 | 56.16468155 | 0.8915385 | 94.54952
0.630562277 | 55.89033173 | 0.8923077 | 94.54689
0.631184647 | 55.75594179 | 0.8930769 | 94.54426
0.631651171 | 55.57508086 | 0.8946154 | 94.539
0.632117477 | 55.31876333 | 0.8953846 | 94.53637
0.632738881 | 55.14604568 | 0.8961538 | 94.53374
0.63320468 | 54.9268658 | 0.8969231 | 94.53111
0.633825409 | 54.67825002 | 0.8984615 | 94.52585
0.634290703 | 54.51512897 | 0.8992308 | 94.52321
0.634910758 | 54.30365085 | 0.9 | 94.52058
0.635375547 | 54.04573682 | 0.9015385 | 94.51532
0.63584012 | 53.97642045 | 0.9023077 | 94.51269
0.636459216 | 53.66968736 | 0.9030769 | 94.51006
0.636923286 | 53.4866276 | 0.9046154 | 94.50479
0.637541711 | 53.25485989 | 0.9053846 | 94.50216
0.63800528 | 53.07135568 | 0.9061538 | 94.49953
0.638623036 | 52.83900902 | 0.9076923 | 94.49426
0.639086104 | 52.57927043 | 0.9084615 | 94.49163
0.639548957 | 52.39509372 | 0.9092308 | 94.489
0.640165761 | 52.25670963 | 0.91 | 94.48636
0.640628115 | 51.93929525 | 0.9115385 | 94.48109
0.641244254 | 51.76243432 | 0.9123077 | 94.47846
0.641706109 | 51.52038591 | 0.9130769 | 94.47583
0.642321585 | 51.4000341 | 0.9146154 | 94.47056
0.642782943 | 51.11947083 | 0.9153846 | 94.46792
0.643244088 | 50.87667973 | 0.9161538 | 94.46529
0.643858618 | 50.66045892 | 0.9176923 | 94.46002
0.644319268 | 50.43619132 | 0.9184615 | 94.45738
0.644933138 | 50.18128314 | 0.9192308 | 94.45475
0.645393293 | 50.01370595 | 0.92 | 94.45211
0.646006504 | 49.92990994 | 0.9215385 | 94.44684
0.646466166 | 49.76198772 | 0.9223077 | 94.4442
0.64707872 | 49.69698129 | 0.9230769 | 94.44157
0.647537889 | 49.71980585 | 0.9246154 | 94.43629
0.647996847 | 49.62792796 | 0.9253846 | 94.43366
0.648608464 | 49.5435179 | 0.9261538 | 94.43102
0.649066932 | 49.26003651 | 0.9276923 | 94.42575
0.649677895 | 48.6199184 | 0.9284615 | 94.42311
0.650135872 | 48.27818812 | 0.9292308 | 94.42047
0.650746183 | 47.94343737 | 0.93 | 94.41783
0.651203672 | 47.63934182 | 0.9315385 | 94.41256
0.651660951 | 47.35413528 | 0.9323077 | 94.40992
0.652270332 | 47.09501657 | 0.9330769 | 94.40728
0.652727124 | 46.90524921 | 0.9346154 | 94.402
0.653335856 | 46.47254466 | 0.9353846 | 94.39936
0.653792161 | 46.22456058 | 0.9361538 | 94.39672
0.654400245 | 45.98331918 | 0.9376923 | 94.39145
0.654856066 | 45.69630562 | 0.9384615 | 94.38881
0.655463503 | 45.4544268 | 0.9392308 | 94.38617
0.655918839 | 45.20536084 | 0.94 | 94.38353
0.656373968 | 45.03316085 | 0.9415385 | 94.37825
0.656980485 | 44.6361115 | 0.9423077 | 94.37561
0.657435131 | 44.38623268 | 0.9430769 | 94.37296
0.658041004 | 44.2586528 | 0.9446154 | 94.36768
0.658495168 | 43.9117003 | 0.9453846 | 94.36504
0.6591004 | 43.59033563 | 0.9461538 | 94.3624
0.659554083 | 43.35870546 | 0.9476923 | 94.35712
0.660158675 | 43.09466278 | 0.9484615 | 94.35448
0.660611878 | 42.95931974 | 0.9492308 | 94.35183
0.661064877 | 42.57204537 | 0.95 | 94.34919
0.661668556 | 42.34580993 | 0.9515385 | 94.34391
0.662121076 | 42.05475252 | 0.9523077 | 94.34126
0.662724118 | 41.84731252 | 0.9530769 | 94.33862
0.66317616 | 41.55568201 | 0.9546154 | 94.33334
0.663778566 | 41.25056307 | 0.9553846 | 94.33069
0.664230133 | 40.95831559 | 0.9561538 | 94.32805
0.664681496 | 40.68522612 | 0.9576923 | 94.32276
0.665282996 | 40.37904871 | 0.9584615 | 94.32012
0.665733884 | 40.0275348 | 0.9592308 | 94.31747
0.666334751 | 39.7011175 | 0.96 | 94.31483
0.666785165 | 39.50472733 | 0.9615385 | 94.30954
0.667385402 | 39.15811108 | 0.9623077 | 94.3069
0.667835343 | 38.84423191 | 0.9630769 | 94.30425
0.66843495 | 38.49680572 | 0.9646154 | 94.29896
0.668884419 | 38.16274222 | 0.9653846 | 94.29632
0.669333686 | 37.78930422 | 0.9661538 | 94.29367
0.669932395 | 37.46019686 | 0.9676923 | 94.28838
0.670381192 | 37.105566 | 0.9684615 | 94.28573
0.670979275 | 36.81478051 | 0.9692308 | 94.28309
0.671427602 | 36.3028914 | 0.97 | 94.28044
0.671875728 | 35.82968673 | 0.9715385 | 94.27515
0.672472918 | 35.42009353 | 0.9723077 | 94.2725
0.672920576 | 34.86756676 | 0.9730769 | 94.26985
0.673517143 | 34.35887064 | 0.9746154 | 94.26456
0.673964334 | 33.84449907 | 0.9753846 | 94.26191
0.674560278 | 33.53093569 | 0.9761538 | 94.25927
0.675007003 | 32.79958039 | 0.9776923 | 94.25397
0.675453528 | 32.32299853 | 0.9784615 | 94.25132
0.676048586 | 31.83105398 | 0.9792308 | 94.24867
0.676494647 | 31.37318277 | 0.98 | 94.24603
0.677089085 | 30.84075845 | 0.9815385 | 94.24073
0.677534682 | 30.283489 | 0.9823077 | 94.23808
0.678128503 | 29.6907193 | 0.9830769 | 94.23543
0.678573637 | 28.97464482 | 0.9846154 | 94.23013
0.679166842 | 28.20294426 | 0.9853846 | 94.22748
0.679611514 | 27.22893259 | 0.9861538 | 94.22483
0.680055989 | 26.19482408 | 0.9876923 | 94.21954
0.680648315 | 25.18326247 | 0.9884615 | 94.21689
0.681092329 | 24.12738776 | 0.9892308 | 94.21424
0.681684041 | 22.89602955 | 0.99 | 94.21158
0.682127596 | 21.52153017 | 0.9915385 | 94.20628
0.682570954 | 20.26454027 | 0.9923077 | 94.20363
0.683161793 | 18.8726057 | 0.9930769 | 94.20098
0.683604693 | 16.99702971 | 0.9946154 | 94.19568
0.684194921 | 15.15174864 | 0.9953846 | 94.19303
0.684637363 | 13.68107973 | 0.9961538 | 94.19038
0.685226983 | 12.208919 | 0.9976923 | 94.18507
0.685668969 | 10.98752496 | 0.9984615 | 94.18242
0.686699511 | 9.611825903 | 1 | 94.17712