## summary
Progress | Start / End | Model | Params | Bounds | Experimental Data | Objectives | MOGA Summary | Reduction
610/10000 | Thursday, 01/25/24, 16:36:07 | evpcd | evp_s0 (init=3.746) | [0.0, 100.0] | creep/inl_1/AirBase_1000_16_G18.csv (calibration) | area_creep_time_strain | num_gens (10000) | Grouping Errors (name, type, labels)
| Friday, 01/26/24, 13:17:18 |  | evp_R (init=8.654) | [0.0, 1e+03] | creep/inl_1/AirBase_1000_13_G30.csv (calibration) | area_tensile_strain_stress | population (100) | Reducing Errors (square_average)
|  |  | evp_d (init=4.244) | [0.0, 100.0] | creep/inl_1/AirBase_1000_12_G48.csv (calibration) | end_tensile_strain | offspring (50) | Reducing Objectives (square_average)
|  |  | evp_n (init=3.932) | [1.0, 100.0] | creep/inl_1/AirBase_1000_11_G39.csv (calibration) | end_creep_time | crossover (0.8)
|  |  | evp_eta (init=749.1) | [0.0, 1e+04] | tensile/inl/AirBase_1000_D12.csv (calibration) | arg_max_tensile_strain_stress | mutation (0.01)
|  |  | cd_A (init=9.41e+03) | [0.0, 1e+04] |  | end_creep_strain
|  |  | cd_xi (init=2.762) | [0.0, 100.0] |  | yield_tensile
|  |  | cd_phi (init=5.293) | [0.0, 100.0]

## results
evp_s0 | evp_R | evp_d | evp_n | evp_eta | cd_A | cd_xi | cd_phi | area_creep_time_strain | area_tensile_strain_stress | end_tensile_strain | end_creep_time | arg_max_tensile_strain_stress | end_creep_strain | yield_tensile | square_average
0.74818 | 5.4523 | 4.0584 | 4.1998 | 775.61 | 9691.2 | 2.7685 | 5.0259 | 0.074614 | 0.1385 | 0.20816 | 0.05913 | 0.0047781 | 0.13207 | 0.062764 | 0.092979
1.7655 | 7.0846 | 3.6342 | 3.9303 | 919.15 | 9527.4 | 2.8006 | 6.3052 | 0.088494 | 0.17086 | 0.20816 | 0.055716 | 0.05913 | 0.051161 | 0.084216 | 0.096665
0.55181 | 7.1111 | 1.8699 | 4.1629 | 831.26 | 9548.8 | 2.771 | 5.3771 | 0.091366 | 0.17194 | 0.20816 | 0.059474 | 0.0083724 | 0.084158 | 0.097127 | 0.10136
0.41512 | 6.0836 | 7.8469 | 4.1466 | 750.66 | 9526 | 2.7612 | 5.1197 | 0.20439 | 0.10661 | 0.20816 | 0.071825 | 0.0068133 | 0.087742 | 0.030684 | 0.11031
0.92933 | 9.2335 | 4.1749 | 3.9324 | 927.41 | 9749.8 | 2.77 | 5.4647 | 0.11496 | 0.18582 | 0.20816 | 0.052535 | 0.081473 | 0.055355 | 0.086482 | 0.11102
1.4686 | 8.6514 | 4.2439 | 4.0611 | 782.83 | 9506.7 | 2.7617 | 5.11 | 0.13107 | 0.11752 | 0.20816 | 0.073855 | 0.16385 | 0.060852 | 0.033247 | 0.11143
1.3498 | 3.9604 | 3.3677 | 4.1786 | 760.48 | 9588.1 | 2.8226 | 6.6001 | 0.13887 | 0.11781 | 0.20816 | 0.14335 | 0.015954 | 0.11911 | 0.048287 | 0.11382
3.5786 | 7.2705 | 4.2439 | 3.9298 | 782.8 | 9517.8 | 2.7617 | 5.1054 | 0.15095 | 0.088774 | 0.20816 | 0.072444 | 0.20208 | 0.052867 | 0.015076 | 0.1231
1.5195 | 6.9942 | 3.5825 | 3.9257 | 980.86 | 9651.9 | 2.7703 | 5.6871 | 0.068526 | 0.22256 | 0.20816 | 0.068084 | 0.00023751 | 0.078414 | 0.13555 | 0.12672
3.7239 | 4.5595 | 3.3251 | 3.9319 | 888.12 | 9409.4 | 2.7406 | 4.6383 | 0.18598 | 0.13986 | 0.20816 | 0.14067 | 0.065836 | 0.034013 | 0.073042 | 0.12809
0.92656 | 5.0647 | 7.8059 | 4.1666 | 716.11 | 9700.3 | 2.7659 | 5.2377 | 0.20306 | 0.089074 | 0.20816 | 0.053566 | 0.004243 | 0.18609 | 0.019239 | 0.13038
1.7222 | 12.003 | 3.3777 | 3.9297 | 931.82 | 9522.9 | 2.7487 | 4.2358 | 0.10666 | 0.20173 | 0.20816 | 0.051367 | 0.1679 | 0.081063 | 0.09418 | 0.14167
3.7964 | 3.1333 | 2.0155 | 4.056 | 749.41 | 9380.1 | 2.7682 | 5.811 | 0.21561 | 0.083668 | 0.20816 | 0.15858 | 0.11978 | 0.071344 | 0.023954 | 0.14197
4.2615 | 3.7731 | 8.2165 | 3.932 | 750.42 | 9647.2 | 2.7764 | 5.2249 | 0.27196 | 0.07018 | 0.20816 | 0.062276 | 0.012076 | 0.13578 | 0.007584 | 0.14473
0.82543 | 7.3248 | 5.2496 | 3.932 | 992.83 | 9403.8 | 2.7669 | 5.2671 | 0.064483 | 0.2378 | 0.20816 | 0.086162 | 0.022402 | 0.11626 | 0.14594 | 0.14678
0.49955 | 10.984 | 4.0848 | 3.889 | 1018.5 | 9386.1 | 2.7617 | 4.6906 | 0.10142 | 0.25516 | 0.20816 | 0.057343 | 0.015954 | 0.068628 | 0.14353 | 0.14758
1.831 | 7.6003 | 2.3402 | 3.932 | 1001.5 | 9598.6 | 2.7617 | 4.9179 | 0.10854 | 0.24522 | 0.20816 | 0.053556 | 0.013194 | 0.055212 | 0.16366 | 0.14812
0.62753 | 8.5554 | 4.2433 | 3.9178 | 1014.5 | 9682.5 | 2.7587 | 5.1902 | 0.073387 | 0.2579 | 0.20816 | 0.063488 | 0.00010897 | 0.069569 | 0.15828 | 0.14915
0.6343 | 10.631 | 3.3811 | 3.9288 | 982.03 | 9395.5 | 2.7628 | 5.2453 | 0.1189 | 0.23517 | 0.20816 | 0.10498 | 0.040361 | 0.09263 | 0.13148 | 0.15129
3.6989 | 8.5304 | 4.2439 | 3.932 | 749.09 | 7979.9 | 2.8313 | 5.3018 | 0.15146 | 0.077692 | 0.20816 | 0.12543 | 0.24678 | 0.051489 | 0.0062611 | 0.15163
1.4118 | 9.3663 | 3.4948 | 3.9338 | 1000.6 | 9657.9 | 2.7453 | 4.5693 | 0.10144 | 0.25892 | 0.20816 | 0.059869 | 0.0015435 | 0.074993 | 0.16038 | 0.15559
1.3563 | 10.268 | 1.6377 | 3.9331 | 994.82 | 9653.4 | 2.7713 | 5.1483 | 0.069638 | 0.24035 | 0.20816 | 0.056288 | 0.050969 | 0.14487 | 0.15289 | 0.15607
1.3705 | 10.528 | 3.4053 | 3.932 | 992.31 | 9821.2 | 2.7439 | 4.5618 | 0.13382 | 0.25662 | 0.20816 | 0.051875 | 0.034589 | 0.06344 | 0.14999 | 0.1575
0.68236 | 9.3666 | 4.2142 | 3.9452 | 1005.2 | 9707.8 | 2.7453 | 4.562 | 0.081095 | 0.26995 | 0.20816 | 0.055305 | 2.9879e-05 | 0.075814 | 0.16638 | 0.15927
3.796 | 7.0008 | 4.2421 | 3.932 | 753.09 | 9409.8 | 2.761 | 5.2581 | 0.19388 | 0.076569 | 0.20816 | 0.11686 | 0.23943 | 0.043459 | 0.0073236 | 0.15971
0.71785 | 8.7029 | 4.1843 | 3.932 | 1012 | 9547.1 | 2.7703 | 5.2132 | 0.08745 | 0.26672 | 0.20816 | 0.054331 | 6.3242e-05 | 0.085354 | 0.16563 | 0.15979
0.43773 | 9.2854 | 3.3676 | 3.9318 | 959.34 | 9659.5 | 2.8095 | 6.7395 | 0.15617 | 0.21233 | 0.20816 | 0.067373 | 0.16994 | 0.065177 | 0.11003 | 0.16258
1.6763 | 7.7733 | 1.4416 | 4.1641 | 769.71 | 9527.5 | 2.7485 | 4.7682 | 0.23255 | 0.12187 | 0.20816 | 0.088311 | 0.10902 | 0.1687 | 0.052353 | 0.16315
3.8605 | 7.5589 | 4.2435 | 3.932 | 754.94 | 9408.4 | 2.7617 | 5.3143 | 0.14732 | 0.078992 | 0.20816 | 0.11946 | 0.27471 | 0.0531 | 0.007903 | 0.16389
4.2965 | 5.4361 | 3.8849 | 3.932 | 751.61 | 9387.9 | 2.7622 | 5.1937 | 0.27317 | 0.073089 | 0.20816 | 0.10311 | 0.14814 | 0.089772 | 0.0078981 | 0.16399
3.8447 | 7.5616 | 4.2436 | 3.932 | 754.94 | 9408.4 | 2.7617 | 5.3147 | 0.149 | 0.07895 | 0.20816 | 0.11946 | 0.27471 | 0.051893 | 0.0078705 | 0.16425
1.0318 | 11 | 1.8954 | 3.9319 | 1022.9 | 9635.9 | 2.7637 | 5.0354 | 0.063798 | 0.27452 | 0.20816 | 0.05301 | 0.029263 | 0.078024 | 0.18049 | 0.16509
0.85155 | 11.045 | 1.9851 | 3.932 | 1018.7 | 9684.8 | 2.762 | 5.0855 | 0.07141 | 0.27002 | 0.20816 | 0.053556 | 0.048748 | 0.093795 | 0.17411 | 0.1657
1.8479 | 11.278 | 1.3536 | 3.932 | 1016.7 | 9410.4 | 2.7618 | 4.6866 | 0.11413 | 0.26249 | 0.20816 | 0.055345 | 0.0094986 | 0.070045 | 0.1809 | 0.16604
0.50883 | 10.927 | 4.1351 | 3.9319 | 1012.4 | 9420 | 2.7617 | 4.6845 | 0.096019 | 0.27753 | 0.20816 | 0.054649 | 0.0058649 | 0.084828 | 0.16429 | 0.16678
0.64281 | 6.5382 | 4.2386 | 3.9301 | 1016.4 | 9422.1 | 2.8178 | 6.8962 | 0.10877 | 0.26055 | 0.20816 | 0.057049 | 0.006409 | 0.11071 | 0.16847 | 0.16698
3.9598 | 7.6665 | 4.324 | 3.932 | 749.11 | 9416.7 | 2.7617 | 5.2915 | 0.14656 | 0.077521 | 0.20816 | 0.11268 | 0.28789 | 0.042744 | 0.0067203 | 0.16827
0.78832 | 7.4897 | 1.8584 | 4.1939 | 767.13 | 9544.4 | 2.7692 | 5.7113 | 0.21925 | 0.1282 | 0.20816 | 0.093995 | 0.21803 | 0.073579 | 0.054558 | 0.1726
0.48194 | 10.877 | 3.3249 | 3.93 | 1017.5 | 9672.5 | 2.7613 | 4.6718 | 0.10127 | 0.27907 | 0.20816 | 0.061839 | 0.036464 | 0.093042 | 0.16829 | 0.1736
1.3681 | 8.7806 | 3.4986 | 3.9349 | 944.43 | 9658.9 | 2.734 | 5.1127 | 0.1777 | 0.19525 | 0.20816 | 0.20146 | 0.013541 | 0.095787 | 0.10491 | 0.17398
0.80705 | 8.4821 | 4.2938 | 3.932 | 1016.8 | 9676.9 | 2.7617 | 5.3017 | 0.084029 | 0.27199 | 0.20816 | 0.063481 | 0.0018285 | 0.12974 | 0.17181 | 0.17475
3.9091 | 7.7414 | 4.4224 | 3.932 | 759 | 9315.6 | 2.7684 | 5.7749 | 0.10762 | 0.081406 | 0.20816 | 0.17232 | 0.237 | 0.16945 | 0.0090392 | 0.1762
0.64351 | 11.114 | 4.6761 | 3.932 | 990.13 | 9565.9 | 2.7622 | 4.677 | 0.18681 | 0.25969 | 0.20816 | 0.054448 | 0.014125 | 0.087126 | 0.14185 | 0.17654
3.9158 | 7.5897 | 4.2527 | 3.9298 | 749.13 | 9410 | 2.7616 | 5.2941 | 0.15439 | 0.076765 | 0.20816 | 0.11818 | 0.29866 | 0.047338 | 0.00643 | 0.1785
1.6849 | 7.5238 | 2.024 | 3.932 | 1005.6 | 9655.9 | 2.7665 | 4.8316 | 0.10064 | 0.24658 | 0.20816 | 0.0637 | 0.022402 | 0.19485 | 0.16686 | 0.18463
3.7753 | 7.568 | 4.2439 | 3.932 | 749.09 | 9410 | 2.7617 | 5.2709 | 0.17411 | 0.076627 | 0.20816 | 0.11343 | 0.30139 | 0.037614 | 0.0063819 | 0.18467
1.5681 | 8.1928 | 1.4404 | 3.9301 | 1026.3 | 9687.3 | 2.7678 | 5.3119 | 0.081908 | 0.26333 | 0.20816 | 0.053034 | 0.15865 | 0.053637 | 0.1881 | 0.18562
0.67841 | 9.665 | 1.639 | 3.9319 | 1023.9 | 9746.6 | 2.7631 | 5.7811 | 0.17314 | 0.26259 | 0.20816 | 0.088118 | 0.00041551 | 0.066833 | 0.17829 | 0.18628
1.8269 | 7.1618 | 3.2386 | 3.932 | 1011.8 | 9590.3 | 2.7617 | 5.1255 | 0.16339 | 0.26037 | 0.20816 | 0.062835 | 0.022402 | 0.11975 | 0.17527 | 0.18733
4.2691 | 4.765 | 3.8275 | 3.932 | 749.33 | 9396 | 2.7594 | 5.3757 | 0.32333 | 0.070532 | 0.20816 | 0.15123 | 0.093224 | 0.055997 | 0.0072861 | 0.18759
1.4799 | 4.8689 | 4.235 | 3.923 | 1015.1 | 9421.8 | 2.7615 | 4.6784 | 0.090516 | 0.2422 | 0.20816 | 0.054394 | 0.17075 | 0.12887 | 0.16965 | 0.18769
0.97884 | 14.083 | 3.4211 | 3.9328 | 960.18 | 9800 | 2.7454 | 4.5834 | 0.1281 | 0.24087 | 0.20816 | 0.051889 | 0.21803 | 0.0865 | 0.11557 | 0.18883
3.746 | 6.6989 | 4.2439 | 3.932 | 749.09 | 9355.3 | 2.7617 | 5.4734 | 0.25694 | 0.074125 | 0.20816 | 0.16086 | 0.21803 | 0.030695 | 0.0063159 | 0.18924
1.1254 | 7.2945 | 4.2585 | 3.932 | 1012.6 | 9800.9 | 2.7623 | 4.7345 | 0.17876 | 0.26364 | 0.20816 | 0.080308 | 0.0076589 | 0.096497 | 0.1699 | 0.18948
1.4238 | 12.606 | 3.2863 | 3.932 | 928.69 | 9534.4 | 2.7683 | 5.1906 | 0.098659 | 0.20261 | 0.20816 | 0.057008 | 0.27471 | 0.10024 | 0.090661 | 0.19109
3.7008 | 7.6563 | 4.2439 | 3.932 | 749.09 | 9410 | 2.7617 | 5.3019 | 0.18267 | 0.076649 | 0.20816 | 0.11749 | 0.30963 | 0.026923 | 0.0062521 | 0.19301
3.7766 | 7.6064 | 4.2406 | 3.932 | 747.37 | 9448.7 | 2.7617 | 5.3022 | 0.17589 | 0.076208 | 0.20816 | 0.10759 | 0.31799 | 0.035802 | 0.0060119 | 0.19409
1.5949 | 8.654 | 4.2439 | 4.0634 | 749.09 | 9504.8 | 2.7617 | 5.2934 | 0.25238 | 0.097745 | 0.20816 | 0.09121 | 0.25929 | 0.062373 | 0.018253 | 0.19635
2.0334 | 9.7056 | 2.1477 | 3.932 | 1018.8 | 9427.8 | 2.734 | 3.8887 | 0.1515 | 0.26817 | 0.20816 | 0.0633 | 0.024691 | 0.14415 | 0.18522 | 0.1979
0.73906 | 5.9116 | 3.3299 | 3.9364 | 1010.2 | 9670.4 | 2.7741 | 5.2267 | 0.089913 | 0.24743 | 0.20816 | 0.059849 | 0.040758 | 0.2329 | 0.1664 | 0.19981
1.5744 | 8.6709 | 4.2408 | 4.0628 | 750.11 | 9504.1 | 2.7617 | 5.242 | 0.25702 | 0.098149 | 0.20816 | 0.086162 | 0.25929 | 0.078997 | 0.018501 | 0.20026
3.8789 | 4.5527 | 3.3065 | 4.158 | 694.21 | 9804.7 | 2.7457 | 5.2675 | 0.34276 | 0.082261 | 0.20816 | 0.10628 | 0.060346 | 0.1349 | 0.017345 | 0.20102
4.4848 | 3.9416 | 8.0039 | 3.9313 | 748.37 | 9385.4 | 2.7395 | 5.3282 | 0.16875 | 0.068806 | 0.20816 | 0.31267 | 0.032224 | 0.16028 | 0.0074518 | 0.20109
1.4833 | 7.3178 | 1.9283 | 3.932 | 956.65 | 9699.4 | 2.7661 | 6.7085 | 0.22595 | 0.19208 | 0.20816 | 0.21272 | 0.00047889 | 0.10894 | 0.11517 | 0.20166
0.43424 | 11.789 | 1.4367 | 3.9321 | 1044.1 | 9557.9 | 2.7702 | 5.35 | 0.14246 | 0.2884 | 0.20816 | 0.0586 | 0.0010131 | 0.11035 | 0.19989 | 0.20237
0.79113 | 11.528 | 1.9569 | 3.932 | 1014.7 | 9395.7 | 2.7687 | 4.6785 | 0.090578 | 0.26465 | 0.20816 | 0.053741 | 0.049852 | 0.21652 | 0.16905 | 0.2024
3.7457 | 7.8312 | 4.2439 | 3.932 | 749.09 | 9429.3 | 2.7617 | 4.8546 | 0.17909 | 0.077335 | 0.20816 | 0.066477 | 0.33216 | 0.089706 | 0.0063339 | 0.20422
1.8084 | 11.255 | 3.6506 | 3.932 | 923.05 | 9652.4 | 2.769 | 4.7959 | 0.25501 | 0.19653 | 0.20816 | 0.075236 | 0.20208 | 0.054326 | 0.088587 | 0.20428
0.83895 | 7.8443 | 4.2244 | 3.932 | 1026 | 9716.7 | 2.7616 | 5.6159 | 0.069767 | 0.27836 | 0.20816 | 0.084165 | 0.010493 | 0.19549 | 0.18253 | 0.20441
4.2465 | 4.4015 | 8.0209 | 3.93 | 749.44 | 9402.7 | 2.7831 | 4.8098 | 0.32478 | 0.070956 | 0.20816 | 0.08396 | 0.0033269 | 0.2093 | 0.0071312 | 0.20476
0.76376 | 6.717 | 3.4317 | 3.9321 | 1013.2 | 9409.3 | 2.7672 | 4.7409 | 0.1179 | 0.24966 | 0.20816 | 0.053165 | 0.036841 | 0.23314 | 0.16712 | 0.20603
3.9047 | 7.6467 | 4.2503 | 3.932 | 750.52 | 9655.1 | 2.7617 | 5.3414 | 0.15847 | 0.078282 | 0.20816 | 0.071189 | 0.35549 | 0.052995 | 0.0069408 | 0.20886
0.75638 | 9.9505 | 1.937 | 3.9322 | 1034.8 | 9418.2 | 2.7618 | 4.6759 | 0.11046 | 0.27839 | 0.20816 | 0.054914 | 0.0049155 | 0.19256 | 0.19201 | 0.21002
0.25427 | 11.24 | 4.6703 | 3.9321 | 1005.1 | 9385.5 | 2.7618 | 5.171 | 0.07042 | 0.27107 | 0.20816 | 0.10199 | 0.0029383 | 0.23497 | 0.15434 | 0.21121
1.1947 | 13.606 | 3.401 | 3.932 | 964.17 | 9528.4 | 2.7625 | 4.4809 | 0.22413 | 0.24338 | 0.20816 | 0.062723 | 0.18889 | 0.077618 | 0.12054 | 0.21296
1.5195 | 12.854 | 1.8925 | 3.9298 | 1013.6 | 9729.1 | 2.7635 | 5.3502 | 0.13378 | 0.27671 | 0.20816 | 0.057809 | 0.15786 | 0.13282 | 0.17296 | 0.21361
0.75485 | 11.121 | 4.2598 | 3.9355 | 998.77 | 9686.3 | 2.7618 | 4.6777 | 0.25001 | 0.2722 | 0.20816 | 0.065647 | 0.024381 | 0.077519 | 0.15393 | 0.21454
1.1851 | 8.979 | 4.0292 | 3.9298 | 1016.6 | 9656.9 | 2.7682 | 5.2224 | 0.20686 | 0.27705 | 0.20816 | 0.052535 | 0.00037625 | 0.13818 | 0.17351 | 0.21483
0.60434 | 11.061 | 4.2293 | 3.932 | 1013.5 | 9684.9 | 2.7617 | 4.6919 | 0.23016 | 0.28513 | 0.20816 | 0.063633 | 0.015954 | 0.080329 | 0.16644 | 0.21606
3.8918 | 8.0891 | 4.1734 | 3.9056 | 758.95 | 9372.9 | 2.7607 | 5.204 | 0.17928 | 0.077549 | 0.20816 | 0.11738 | 0.34665 | 0.035426 | 0.0062037 | 0.21672
3.7705 | 8.5675 | 4.2439 | 3.932 | 749.09 | 9328 | 2.7642 | 5.2935 | 0.13102 | 0.079242 | 0.20816 | 0.12312 | 0.36444 | 0.050299 | 0.0063894 | 0.21732
0.82039 | 4.6842 | 4.2667 | 3.933 | 1001.9 | 9655.2 | 2.7677 | 5.183 | 0.16109 | 0.23088 | 0.20816 | 0.052169 | 0.11636 | 0.23468 | 0.15582 | 0.2182
0.5003 | 11.384 | 1.5246 | 3.932 | 1026.3 | 9436.3 | 2.7721 | 5.2317 | 0.21032 | 0.26717 | 0.20816 | 0.060852 | 0.007063 | 0.15472 | 0.17944 | 0.21883
1.7545 | 7.0941 | 3.4663 | 4.163 | 833.97 | 9543.8 | 2.7354 | 3.858 | 0.34822 | 0.18926 | 0.20816 | 0.05091 | 0.0016221 | 0.063773 | 0.10854 | 0.21885
3.6849 | 7.6789 | 4.3193 | 3.932 | 749.09 | 9440.1 | 2.7615 | 5.922 | 0.15039 | 0.076743 | 0.20816 | 0.21188 | 0.29325 | 0.12807 | 0.0062274 | 0.21916
1.5675 | 11.578 | 2.0936 | 3.932 | 947.54 | 9415.7 | 2.7698 | 4.8038 | 0.088564 | 0.20312 | 0.20816 | 0.053446 | 0.29057 | 0.16929 | 0.10763 | 0.21996
3.7269 | 8.6834 | 4.2873 | 3.932 | 750.34 | 9410.3 | 2.7617 | 5.2917 | 0.13017 | 0.08007 | 0.20816 | 0.11399 | 0.37047 | 0.056399 | 0.0065923 | 0.22015
3.746 | 8.654 | 4.2885 | 3.932 | 749.09 | 9410 | 2.7617 | 5.2328 | 0.13436 | 0.079578 | 0.20816 | 0.10759 | 0.3735 | 0.048163 | 0.0063492 | 0.22115
3.77 | 8.6529 | 4.2439 | 3.932 | 749.09 | 9354.7 | 2.7617 | 5.271 | 0.13172 | 0.079456 | 0.20816 | 0.12588 | 0.36744 | 0.059628 | 0.00639 | 0.22145
3.7456 | 8.6353 | 4.2346 | 3.932 | 753.7 | 9410 | 2.7617 | 4.8498 | 0.15516 | 0.081267 | 0.20816 | 0.066174 | 0.3735 | 0.071734 | 0.0073988 | 0.22309
0.7324 | 11.2 | 4.4415 | 3.932 | 1001.8 | 9412.2 | 2.7672 | 5.1402 | 0.12665 | 0.27163 | 0.20816 | 0.070869 | 0.0083724 | 0.24736 | 0.15479 | 0.22339
3.709 | 8.5737 | 4.2672 | 3.932 | 749.09 | 9410 | 2.7617 | 5.0228 | 0.15776 | 0.079238 | 0.20816 | 0.080627 | 0.37654 | 0.032763 | 0.006282 | 0.22389
0.5346 | 5.1792 | 4.2732 | 3.932 | 1037.2 | 9400.3 | 2.7629 | 5.2719 | 0.15727 | 0.26603 | 0.20816 | 0.10556 | 0.18331 | 0.05963 | 0.19264 | 0.22425
3.7457 | 8.6355 | 4.26 | 3.932 | 749.09 | 9410 | 2.7617 | 5.3072 | 0.12967 | 0.079485 | 0.20816 | 0.11749 | 0.37654 | 0.048472 | 0.0063474 | 0.22444
0.81395 | 8.523 | 1.9134 | 3.9319 | 1048.5 | 9555.7 | 2.7722 | 4.9414 | 0.062462 | 0.29158 | 0.20816 | 0.060062 | 0.045932 | 0.20695 | 0.20901 | 0.22448
0.66704 | 4.7796 | 4.2639 | 3.9273 | 1003.2 | 9599.4 | 2.7752 | 6.6843 | 0.24097 | 0.22764 | 0.20816 | 0.16967 | 0.10479 | 0.095683 | 0.15231 | 0.22534
0.78083 | 11.123 | 1.377 | 3.932 | 1025 | 9443.3 | 2.7618 | 5.7502 | 0.20822 | 0.26156 | 0.20816 | 0.17558 | 0.014963 | 0.081285 | 0.18054 | 0.22535
0.96517 | 7.1846 | 3.4626 | 3.932 | 968.52 | 9814.1 | 2.7445 | 5.9353 | 0.25621 | 0.20729 | 0.20816 | 0.21755 | 0.00016706 | 0.10588 | 0.12256 | 0.2255
3.7427 | 8.6439 | 4.2511 | 3.932 | 749.09 | 9405.3 | 2.7617 | 5.0327 | 0.15099 | 0.079505 | 0.20816 | 0.084145 | 0.38267 | 0.033276 | 0.006342 | 0.22711
3.746 | 8.654 | 4.2439 | 3.932 | 749.09 | 9410 | 2.7617 | 5.0356 | 0.14194 | 0.079546 | 0.20816 | 0.085871 | 0.38575 | 0.042292 | 0.0063477 | 0.22781

## plot_tensile_strain_stress
0 | 1 | 2 | 3
0 | 16.59 | 0 | 0
7.22e-05 | 23.921728 | 0.0007692308 | 80.83639
0.000171435 | 32.46556527 | 0.001538462 | 105.9078
0.000298395 | 41.75245689 | 0.002307692 | 111.423
0.000457465 | 51.91374331 | 0.003846154 | 112.7938
0.00067766 | 62.29219865 | 0.004615385 | 112.8517
0.000946012 | 72.58863728 | 0.005384615 | 112.8737
0.001324123 | 81.507855 | 0.006923077 | 112.9017
0.001871348 | 87.50359655 | 0.007692308 | 112.9146
0.002599917 | 90.02375031 | 0.008461538 | 112.9274
0.003458114 | 90.33183828 | 0.01 | 112.9528
0.004362271 | 90.2829811 | 0.01076923 | 112.9654
0.005234178 | 90.50246844 | 0.01153846 | 112.978
0.006128184 | 90.98587321 | 0.01230769 | 112.9905
0.007021293 | 91.57069278 | 0.01384615 | 113.0154
0.007947832 | 92.08900712 | 0.01461538 | 113.0278
0.008876487 | 92.4671514 | 0.01538462 | 113.0401
0.009784277 | 92.80358837 | 0.01692308 | 113.0645
0.010682736 | 92.9678652 | 0.01769231 | 113.0767
0.011585627 | 93.18335783 | 0.01846154 | 113.0888
0.012491653 | 93.3285769 | 0.02 | 113.1128
0.013427447 | 93.4463596 | 0.02076923 | 113.1247
0.014330821 | 93.50038178 | 0.02153846 | 113.1366
0.015204819 | 93.55167694 | 0.02230769 | 113.1485
0.016112494 | 93.65695488 | 0.02384615 | 113.172
0.01701738 | 93.69088393 | 0.02461538 | 113.1837
0.017923412 | 93.8063519 | 0.02538462 | 113.1953
0.018831568 | 93.7591101 | 0.02692308 | 113.2184
0.01978596 | 93.86903549 | 0.02769231 | 113.2299
0.020692427 | 93.89290876 | 0.02846154 | 113.2413
0.021601009 | 93.9578202 | 0.03 | 113.264
0.0225117 | 94.01274264 | 0.03076923 | 113.2753
0.023528032 | 93.97524453 | 0.03153846 | 113.2865
0.024467221 | 93.98156499 | 0.03230769 | 113.2977
0.025405529 | 94.09030463 | 0.03384615 | 113.3199
0.026284516 | 94.17304509 | 0.03461538 | 113.3309
0.027195818 | 94.1253204 | 0.03538462 | 113.3419
0.028095596 | 94.06606124 | 0.03692308 | 113.3637
0.028988737 | 94.15011298 | 0.03769231 | 113.3746
0.029909226 | 94.20590623 | 0.03846154 | 113.3854
0.030801719 | 94.30033464 | 0.04 | 113.4068
0.031692447 | 94.270826 | 0.04076923 | 113.4174
0.032610452 | 94.3780698 | 0.04153846 | 113.428
0.033499571 | 94.54474581 | 0.04230769 | 113.4386
0.034415919 | 94.807374 | 0.04384615 | 113.4595
0.035386449 | 95.0444748 | 0.04461538 | 113.4699
0.036301071 | 95.23514112 | 0.04538462 | 113.4803
0.037214857 | 95.3844804 | 0.04692308 | 113.5009
0.038154761 | 95.54689724 | 0.04769231 | 113.5111
0.039094744 | 95.63675193 | 0.04846154 | 113.5213
0.040060745 | 95.67713808 | 0.05 | 113.5415
0.040971103 | 95.59758672 | 0.05076923 | 113.5515
0.041908444 | 95.88536805 | 0.05153846 | 113.5615
0.042843949 | 95.66197875 | 0.05230769 | 113.5715
0.043751779 | 95.64439065 | 0.05384615 | 113.5912
0.044658785 | 95.60569953 | 0.05461538 | 113.601
0.045564969 | 95.61911184 | 0.05538462 | 113.6108
0.046498015 | 95.6455148 | 0.05692308 | 113.6302
0.047347219 | 95.74774152 | 0.05769231 | 113.6398
0.048250971 | 95.8133242 | 0.05846154 | 113.6494
0.049153908 | 95.98390716 | 0.06 | 113.6684
0.050056029 | 95.8497561 | 0.06076923 | 113.6779
0.050957338 | 95.87304858 | 0.06153846 | 113.6873
0.051857835 | 95.93835634 | 0.06230769 | 113.6966
0.052757522 | 95.99308444 | 0.06384615 | 113.7152
0.0536564 | 96.02665322 | 0.06461538 | 113.7244
0.054553524 | 96.02835417 | 0.06538462 | 113.7336
0.05545079 | 96.0828453 | 0.06692308 | 113.7519
0.056347252 | 96.3382929 | 0.06769231 | 113.7609
0.057215523 | 96.16784488 | 0.06846154 | 113.77
0.058110405 | 96.10556576 | 0.07 | 113.7879
0.058977148 | 96.07221807 | 0.07076923 | 113.7967
0.059870455 | 96.12622746 | 0.07153846 | 113.8056
0.060735674 | 96.20943372 | 0.07230769 | 113.8144
0.061627413 | 96.29526564 | 0.07384615 | 113.8319
0.062492054 | 96.24017926 | 0.07461538 | 113.8406
0.063355009 | 96.2273796 | 0.07538462 | 113.8492
0.064162826 | 96.42243438 | 0.07692308 | 113.8663
0.064943752 | 96.42306564 | 0.07769231 | 113.8748
0.065831747 | 96.41260269 | 0.07846154 | 113.8833
0.066692762 | 96.32461637 | 0.08 | 113.9001
0.067524995 | 96.42621141 | 0.08076923 | 113.9085
0.068410702 | 96.49023855 | 0.08153846 | 113.9168
0.069295626 | 96.48992259 | 0.08230769 | 113.9251
0.070179767 | 96.51090897 | 0.08384615 | 113.9415
0.071063127 | 96.89682225 | 0.08461538 | 113.9496
0.071944777 | 96.7673698 | 0.08538462 | 113.9577
0.07282658 | 96.79896 | 0.08692308 | 113.9738
0.073707606 | 96.90580984 | 0.08769231 | 113.9818
0.074587857 | 97.0342464 | 0.08846154 | 113.9898
0.075467334 | 97.11962328 | 0.09 | 114.0055
0.076372905 | 97.2291992 | 0.09076923 | 114.0134
0.077250814 | 97.37941382 | 0.09153846 | 114.0211
0.078127028 | 97.5512772 | 0.09230769 | 114.0289
0.079030195 | 97.63942214 | 0.09384615 | 114.0443
0.079932548 | 97.79255992 | 0.09461538 | 114.0519
0.080859912 | 97.76402723 | 0.09538462 | 114.0595
0.081760616 | 97.90638312 | 0.09692308 | 114.0746
0.082659588 | 98.05960816 | 0.09769231 | 114.0821
0.083611103 | 98.08772532 | 0.09846154 | 114.0895
0.084509333 | 98.17587026 | 0.1 | 114.1043
0.085432464 | 98.58240588 | 0.1007692 | 114.1116
0.086329061 | 98.550916 | 0.1015385 | 114.1189
0.087250515 | 98.6526797 | 0.1030769 | 114.1334
0.08811893 | 98.6728613 | 0.1038462 | 114.1406
0.089013122 | 98.815788 | 0.1046154 | 114.1477
0.089905601 | 98.96966266 | 0.1053846 | 114.1548
0.09082468 | 99.02781311 | 0.1069231 | 114.1689
0.091715545 | 99.09415173 | 0.1076923 | 114.1759
0.092606528 | 99.1276308 | 0.1084615 | 114.1829
0.093522219 | 99.55883345 | 0.11 | 114.1967
0.094411594 | 99.50454648 | 0.1107692 | 114.2036
0.09530018 | 99.45000549 | 0.1115385 | 114.2104
0.096191609 | 99.4726395 | 0.1130769 | 114.2239
0.097072263 | 99.2737746 | 0.1138462 | 114.2306
0.097934007 | 99.2601 | 0.1146154 | 114.2373
0.098822187 | 99.2931065 | 0.1153846 | 114.2439
0.099673374 | 99.2229861 | 0.1169231 | 114.2571
0.100560012 | 99.2778262 | 0.1176923 | 114.2637
0.101418757 | 99.7062066 | 0.1184615 | 114.2701
0.102303849 | 99.5397192 | 0.12 | 114.283
0.103179138 | 99.5714489 | 0.1207692 | 114.2894
0.104062674 | 99.8037198 | 0.1215385 | 114.2958
0.10494543 | 99.891861 | 0.1230769 | 114.3084
0.105818411 | 99.934638 | 0.1238462 | 114.3147
0.106672654 | 100.020043 | 0.1246154 | 114.3209
0.10755311 | 100.486752 | 0.1253846 | 114.3271
0.108396901 | 100.3598245 | 0.1269231 | 114.3394
0.109248946 | 100.3896 | 0.1276923 | 114.3454
0.107580051 | 100.0662988 | 0.1284615 | 114.3515
0.108423819 | 99.9835892 | 0.13 | 114.3635
0.109275841 | 99.8122556 | 0.1307692 | 114.3694
0.110154008 | 99.698985 | 0.1315385 | 114.3754
0.11097771 | 99.5129722 | 0.1330769 | 114.3871
0.111818617 | 99.6190548 | 0.1338462 | 114.3929
0.112774961 | 99.4793006 | 0.1346154 | 114.3987
0.113623285 | 99.5637271 | 0.1353846 | 114.4045
0.114461971 | 99.6921157 | 0.1369231 | 114.4159
0.115308866 | 99.7765802 | 0.1376923 | 114.4215
0.116155045 | 99.9284349 | 0.1384615 | 114.4272
0.117027195 | 100.0830745 | 0.14 | 114.4383
0.117889697 | 100.2256896 | 0.1407692 | 114.4439
0.118733695 | 100.2765335 | 0.1415385 | 114.4493
0.119630217 | 100.4566404 | 0.1430769 | 114.4602
0.120463883 | 100.39378 | 0.1438462 | 114.4656
0.121358857 | 100.48367 | 0.1446154 | 114.471
0.122226482 | 100.5482898 | 0.1453846 | 114.4764
0.123084514 | 100.6232906 | 0.1469231 | 114.4869
0.12392414 | 100.5832998 | 0.1476923 | 114.4922
0.124789544 | 100.6477244 | 0.1484615 | 114.4974
0.125618921 | 100.731234 | 0.15 | 114.5077
0.12648286 | 101.0566115 | 0.1507692 | 114.5129
0.127346053 | 100.9394347 | 0.1515385 | 114.518
0.128182111 | 100.9897584 | 0.1530769 | 114.528
0.129035049 | 101.0190467 | 0.1538462 | 114.533
0.129889553 | 101.1965009 | 0.1546154 | 114.538
0.127389717 | 100.9097664 | 0.1553846 | 114.543
0.128264576 | 100.9071386 | 0.1569231 | 114.5527
0.129164368 | 100.9865961 | 0.1576923 | 114.5576
0.130037676 | 100.9837174 | 0.1584615 | 114.5624
0.130935875 | 101.0516636 | 0.16 | 114.572
0.131807638 | 101.1968397 | 0.1607692 | 114.5767
0.132678643 | 101.1708327 | 0.1615385 | 114.5814
0.133548889 | 101.2817721 | 0.1630769 | 114.5907
0.134443941 | 101.303831 | 0.1638462 | 114.5953
0.135389268 | 101.3996415 | 0.1646154 | 114.5999
0.136257159 | 101.4418446 | 0.1653846 | 114.6045
0.137149791 | 101.6471352 | 0.1669231 | 114.6135
0.138041627 | 101.5771049 | 0.1676923 | 114.618
0.138907221 | 101.4812247 | 0.1684615 | 114.6224
0.139772066 | 101.350526 | 0.17 | 114.6312
0.140661567 | 101.0378553 | 0.1707692 | 114.6355
0.141601037 | 100.5798058 | 0.1715385 | 114.6399
0.142438199 | 100.260464 | 0.1730769 | 114.6484
0.143325333 | 100.0609216 | 0.1738462 | 114.6527
0.144211681 | 100.1149959 | 0.1746154 | 114.6569
0.145097243 | 99.94933979 | 0.1753846 | 114.6611
0.145956754 | 99.94271254 | 0.1769231 | 114.6694
0.146840773 | 100.1005931 | 0.1776923 | 114.6735
0.147698787 | 100.2212925 | 0.1784615 | 114.6776
0.148581268 | 100.3445806 | 0.18 | 114.6856
0.149437791 | 100.418953 | 0.1807692 | 114.6896
0.15031874 | 100.4144796 | 0.1815385 | 114.6936
0.151198913 | 100.561062 | 0.1830769 | 114.7015
0.152028082 | 100.5629852 | 0.1838462 | 114.7053
0.152906753 | 100.523212 | 0.1846154 | 114.7092
0.15375958 | 100.445708 | 0.1853846 | 114.713
0.15461168 | 100.3329095 | 0.1869231 | 114.7206
0.155488085 | 100.4325626 | 0.1876923 | 114.7244
0.156338714 | 100.5063376 | 0.1884615 | 114.7281
0.157213607 | 100.5006887 | 0.19 | 114.7355
0.158062771 | 100.5275045 | 0.1907692 | 114.7391
0.158936157 | 100.5215612 | 0.1915385 | 114.7427
0.15978386 | 100.489484 | 0.1930769 | 114.7499
0.160655746 | 100.5771375 | 0.1938462 | 114.7535
0.161501993 | 100.5917701 | 0.1946154 | 114.757
0.162322666 | 100.5096834 | 0.1953846 | 114.7605
0.163192341 | 100.4676333 | 0.1969231 | 114.7674
0.164036445 | 100.4699962 | 0.1976923 | 114.7708
0.164879837 | 100.4840125 | 0.1984615 | 114.7742
0.165747293 | 100.41778 | 0.2 | 114.7809
0.166613996 | 100.5284761 | 0.2007692 | 114.7842
0.167455218 | 100.3884429 | 0.2015385 | 114.7875
0.168295733 | 100.4018592 | 0.2030769 | 114.794
0.169160232 | 100.370263 | 0.2038462 | 114.7972
0.169999315 | 100.359693 | 0.2046154 | 114.8004
0.170837695 | 100.3133751 | 0.2061538 | 114.8067
0.171675373 | 100.3262031 | 0.2069231 | 114.8098
0.17251235 | 100.3270288 | 0.2076923 | 114.8129
0.173373213 | 100.6394027 | 0.2084615 | 114.816
0.174233335 | 100.3569988 | 0.21 | 114.822
0.175068174 | 100.2263768 | 0.2107692 | 114.825
0.175902317 | 100.2503987 | 0.2115385 | 114.828
0.176735765 | 100.2981876 | 0.2130769 | 114.8339
0.177593001 | 100.3125433 | 0.2138462 | 114.8368
0.178449503 | 100.2311472 | 0.2146154 | 114.8397
0.179280831 | 100.2905798 | 0.2161538 | 114.8453
0.180135889 | 100.3165017 | 0.2169231 | 114.8481
0.180990217 | 100.4981137 | 0.2176923 | 114.8509
0.181843815 | 100.6798895 | 0.2184615 | 114.8537
0.182672328 | 100.8353639 | 0.22 | 114.8591
0.183524492 | 101.0414732 | 0.2207692 | 114.8618
0.184351614 | 101.2212765 | 0.2215385 | 114.8645
0.185178052 | 101.3410672 | 0.2230769 | 114.8697
0.186028085 | 101.3670242 | 0.2238462 | 114.8723
0.186877395 | 101.3084954 | 0.2246154 | 114.8749
0.187701749 | 101.1628139 | 0.2261538 | 114.88
0.188525425 | 101.1254268 | 0.2269231 | 114.8825
0.189372618 | 101.054032 | 0.2276923 | 114.885
0.190219094 | 101.0912274 | 0.2284615 | 114.8874
0.191016544 | 100.9418837 | 0.23 | 114.8923
0.191837495 | 100.9399829 | 0.2307692 | 114.8947
0.192681888 | 101.0616268 | 0.2315385 | 114.8971
0.193525568 | 101.1105209 | 0.2330769 | 114.9017
0.194344463 | 100.9868862 | 0.2338462 | 114.904
0.195186742 | 100.9868935 | 0.2346154 | 114.9063
0.196100415 | 101.0305387 | 0.2361538 | 114.9108
0.196941218 | 101.078991 | 0.2369231 | 114.913
0.197781314 | 101.1639427 | 0.2376923 | 114.9152
0.198596732 | 101.3562394 | 0.2384615 | 114.9174
0.199435439 | 101.1727263 | 0.24 | 114.9217
0.20024951 | 101.1329509 | 0.2407692 | 114.9238
0.201039005 | 101.2005996 | 0.2415385 | 114.9259
0.201875667 | 101.1874101 | 0.2430769 | 114.93
0.202711629 | 101.1373152 | 0.2438462 | 114.932
0.203523039 | 100.9987839 | 0.2446154 | 114.934
0.204333791 | 101.0439008 | 0.2461538 | 114.938
0.205167702 | 101.0545337 | 0.2469231 | 114.9399
0.205977122 | 101.1363623 | 0.2476923 | 114.9418
0.206809664 | 101.0853254 | 0.2484615 | 114.9437
0.207617756 | 101.2162744 | 0.25 | 114.9475
0.208425196 | 101.384255 | 0.2507692 | 114.9493
0.209255704 | 101.5671112 | 0.2515385 | 114.9511
0.210038123 | 101.6219359 | 0.2530769 | 114.9547
0.210867293 | 101.7679701 | 0.2538462 | 114.9565
0.211672114 | 101.7510487 | 0.2546154 | 114.9582
0.212499931 | 101.7363735 | 0.2561538 | 114.9616
0.21330344 | 101.706754 | 0.2569231 | 114.9633
0.214106304 | 101.664568 | 0.2576923 | 114.9649
0.214932109 | 101.5377956 | 0.2584615 | 114.9666
0.215733667 | 101.5199549 | 0.26 | 114.9698
0.216534583 | 101.5764611 | 0.2607692 | 114.9714
0.217358385 | 101.6974582 | 0.2615385 | 114.9729
0.21818151 | 101.644383 | 0.2630769 | 114.976
0.218980469 | 101.6509367 | 0.2638462 | 114.9775
0.219755319 | 101.8418509 | 0.2646154 | 114.9789
0.220553021 | 102.1101377 | 0.2661538 | 114.9818
0.221373522 | 102.480945 | 0.2669231 | 114.9833
0.222169935 | 102.6250339 | 0.2676923 | 114.9847
0.22298911 | 102.7341324 | 0.2684615 | 114.986
0.223784239 | 103.0284879 | 0.27 | 114.9887
0.224602093 | 103.0126387 | 0.2707692 | 114.9901
0.22539594 | 102.9816938 | 0.2715385 | 114.9914
0.226212478 | 102.8401251 | 0.2730769 | 114.9939
0.227005049 | 102.6706982 | 0.2738462 | 114.9952
0.227796992 | 102.7269231 | 0.2746154 | 114.9964
0.228588308 | 102.7076988 | 0.2761538 | 114.9988
0.229378998 | 102.6757372 | 0.2769231 | 115
0.230169064 | 102.6310085 | 0.2776923 | 115.0011
0.231074548 | 102.9255738 | 0.2784615 | 115.0023
0.231770516 | 102.6820242 | 0.28 | 115.0045
0.232697721 | 102.6763156 | 0.2807692 | 115.0056
0.233392562 | 102.6213963 | 0.2815385 | 115.0066
0.234086919 | 102.5915767 | 0.2830769 | 115.0087
0.23501198 | 102.6106286 | 0.2838462 | 115.0097
0.235705215 | 102.5931804 | 0.2846154 | 115.0107
0.236628781 | 102.6119575 | 0.2861538 | 115.0126
0.237320896 | 102.6703229 | 0.2869231 | 115.0136
0.238242971 | 103.0188398 | 0.2876923 | 115.0145
0.23893397 | 102.709082 | 0.2884615 | 115.0154
0.239624492 | 102.6021213 | 0.29 | 115.0172
0.240544447 | 102.6329569 | 0.2907692 | 115.018
0.241233858 | 102.6400967 | 0.2915385 | 115.0188
0.242152334 | 102.4923547 | 0.2930769 | 115.0205
0.242840638 | 102.4609357 | 0.2938462 | 115.0212
0.243757641 | 102.5421753 | 0.2946154 | 115.022
0.244444841 | 102.8297416 | 0.2961538 | 115.0235
0.245360374 | 102.5788467 | 0.2969231 | 115.0242
0.246046474 | 102.4957751 | 0.2976923 | 115.0249
0.246732104 | 102.4380897 | 0.2984615 | 115.0256
0.247645546 | 102.5573239 | 0.3 | 115.0269
0.248558155 | 102.5483873 | 0.3007692 | 115.0275
0.249242065 | 102.4774094 | 0.3015385 | 115.0281
0.249925508 | 102.3805599 | 0.3030769 | 115.0293
0.250836039 | 102.7950979 | 0.3038462 | 115.0298
0.251518394 | 102.5051911 | 0.3046154 | 115.0304
0.252427477 | 102.4697046 | 0.3061538 | 115.0314
0.253108747 | 102.3720949 | 0.3069231 | 115.0319
0.254016386 | 102.3748105 | 0.3076923 | 115.0324
0.254696575 | 102.3541634 | 0.3092308 | 115.0333
0.255602774 | 102.4469588 | 0.31 | 115.0337
0.256281885 | 102.4131859 | 0.3107692 | 115.0341
0.256960535 | 102.6766613 | 0.3115385 | 115.0345
0.257864686 | 102.6401222 | 0.3130769 | 115.0353
0.258542264 | 102.7873948 | 0.3138462 | 115.0356
0.259444986 | 103.0876189 | 0.3146154 | 115.036
0.260121494 | 103.3000617 | 0.3161538 | 115.0366
0.261022793 | 103.5230336 | 0.3169231 | 115.0369
0.261698234 | 103.670929 | 0.3176923 | 115.0371
0.26237322 | 103.84493 | 0.3192308 | 115.0376
0.263272492 | 104.0814868 | 0.32 | 115.0378
0.263946417 | 103.9954065 | 0.3207692 | 115.0381
0.264844276 | 103.9584989 | 0.3215385 | 115.0382
0.265517142 | 103.9241441 | 0.3230769 | 115.0386
0.266413593 | 103.8998741 | 0.3238462 | 115.0387
0.267085405 | 103.8129604 | 0.3246154 | 115.0389
0.267756765 | 103.5951333 | 0.3261538 | 115.0391
0.268651211 | 103.5439332 | 0.3269231 | 115.0392
0.269321522 | 103.3515478 | 0.3276923 | 115.0392
0.27021457 | 103.3521698 | 0.3292308 | 115.0393
0.270883834 | 103.4082515 | 0.33 | 115.0393
0.271775489 | 103.4742513 | 0.3307692 | 115.0394
0.272443709 | 103.5171546 | 0.3315385 | 115.0393
0.273333975 | 103.6093534 | 0.3330769 | 115.0393
0.274001154 | 103.8363285 | 0.3338462 | 115.0392
0.274667889 | 103.8002954 | 0.3346154 | 115.0392
0.275556178 | 103.8398505 | 0.3361538 | 115.039
0.276221877 | 103.8958182 | 0.3369231 | 115.0389
0.277108788 | 103.9880053 | 0.3376923 | 115.0388
0.277773454 | 104.0175401 | 0.3392308 | 115.0385
0.27865899 | 104.0039836 | 0.34 | 115.0383
0.279322628 | 104.0333604 | 0.3407692 | 115.0381
0.280206793 | 104.3106603 | 0.3415385 | 115.0379
0.280869405 | 104.1944014 | 0.3430769 | 115.0375
0.281531578 | 104.1706579 | 0.3438462 | 115.0373
0.282413793 | 104.1830197 | 0.3446154 | 115.037
0.283074944 | 104.185563 | 0.3461538 | 115.0365
0.2839558 | 104.2109572 | 0.3469231 | 115.0362
0.284615933 | 104.306358 | 0.3476923 | 115.0359
0.285495433 | 104.3715274 | 0.3492308 | 115.0352
0.28615455 | 104.3604652 | 0.35 | 115.0349
0.286813234 | 104.3226544 | 0.3507692 | 115.0345
0.287690804 | 104.560913 | 0.3515385 | 115.0341
0.288348477 | 104.5229647 | 0.3530769 | 115.0333
0.289224701 | 104.4676973 | 0.3538462 | 115.0329
0.289881366 | 104.3492425 | 0.3546154 | 115.0325
0.290756249 | 104.1597137 | 0.3561538 | 115.0316
0.29141191 | 104.0674316 | 0.3569231 | 115.0311
0.29206714 | 103.9883309 | 0.3576923 | 115.0306
0.292940114 | 103.9049025 | 0.3592308 | 115.0296
0.293594345 | 103.9863149 | 0.36 | 115.0291
0.294465987 | 103.8085114 | 0.3607692 | 115.0285
0.29511922 | 103.849479 | 0.3615385 | 115.028
0.295989535 | 103.9399 | 0.3630769 | 115.0268
0.296641774 | 104.0077158 | 0.3638462 | 115.0262
0.297510765 | 104.0981369 | 0.3646154 | 115.0256
0.298162013 | 104.0851099 | 0.3661538 | 115.0244
0.299029684 | 104.2968302 | 0.3669231 | 115.0237
0.299679944 | 104.2027411 | 0.3676923 | 115.0231
0.300329782 | 104.2704779 | 0.3692308 | 115.0217
0.301195575 | 104.2661906 | 0.37 | 115.021
0.301844429 | 104.279772 | 0.3707692 | 115.0203
0.302708912 | 104.2752127 | 0.3715385 | 115.0196
0.303356785 | 104.3292477 | 0.3730769 | 115.0181
0.304219963 | 104.5006753 | 0.3738462 | 115.0173
0.304866858 | 104.2834447 | 0.3746154 | 115.0166
0.305728733 | 104.2104492 | 0.3761538 | 115.015
0.306374653 | 104.3321222 | 0.3769231 | 115.0142
0.307235231 | 104.3811569 | 0.3776923 | 115.0134
0.307880179 | 104.4076829 | 0.3792308 | 115.0117
0.308524711 | 104.3933138 | 0.38 | 115.0108
0.309383441 | 104.5647531 | 0.3807692 | 115.01
0.310027005 | 104.5229919 | 0.3815385 | 115.0091
0.310884447 | 104.4625432 | 0.3830769 | 115.0073
0.311527046 | 104.2975559 | 0.3838462 | 115.0063
0.312383204 | 104.0588864 | 0.3846154 | 115.0054
0.313024841 | 103.8795159 | 0.3861538 | 115.0035
0.313879717 | 103.7767365 | 0.3869231 | 115.0025
0.314520395 | 103.7336771 | 0.3876923 | 115.0016
0.315160663 | 103.6356581 | 0.3892308 | 114.9996
0.316013716 | 103.5869377 | 0.39 | 114.9986
0.316653029 | 103.8041612 | 0.3907692 | 114.9975
0.31750481 | 103.8926173 | 0.3915385 | 114.9965
0.318143171 | 103.9177222 | 0.3930769 | 114.9944
0.318993684 | 103.9235987 | 0.3938462 | 114.9933
0.319631095 | 103.8934985 | 0.3946154 | 114.9922
0.320480345 | 103.9404338 | 0.3961538 | 114.99
0.321116809 | 103.9652493 | 0.3969231 | 114.9889
0.321964799 | 104.0534481 | 0.3976923 | 114.9878
0.32260032 | 104.2714757 | 0.3992308 | 114.9855
0.323447053 | 104.0281513 | 0.4 | 114.9843
0.324081632 | 103.9697379 | 0.4007692 | 114.9831
0.324715809 | 103.9665122 | 0.4023077 | 114.9807
0.325560754 | 104.012851 | 0.4030769 | 114.9795
0.326193994 | 103.8847412 | 0.4038462 | 114.9783
0.32703769 | 103.9169513 | 0.4046154 | 114.9771
0.327669996 | 103.968802 | 0.4061538 | 114.9746
0.328512449 | 104.3203189 | 0.4069231 | 114.9733
0.329143823 | 104.0109649 | 0.4076923 | 114.972
0.329985036 | 103.9176739 | 0.4092308 | 114.9694
0.330825542 | 103.7266306 | 0.41 | 114.9681
0.331455458 | 103.3044423 | 0.4107692 | 114.9668
0.332084978 | 102.9234561 | 0.4123077 | 114.9641
0.332923721 | 102.6610585 | 0.4130769 | 114.9628
0.333552317 | 102.5022642 | 0.4138462 | 114.9614
0.334389831 | 102.3227006 | 0.4146154 | 114.96
0.335226644 | 102.4642917 | 0.4161538 | 114.9572
0.336062758 | 102.5499993 | 0.4169231 | 114.9558
0.336689384 | 102.5302618 | 0.4176923 | 114.9544
0.337524276 | 102.6439287 | 0.4192308 | 114.9515
0.338149988 | 102.6380568 | 0.42 | 114.9501
0.338983662 | 102.7657647 | 0.4207692 | 114.9486
0.339608461 | 102.717641 | 0.4223077 | 114.9457
0.340440921 | 102.7188508 | 0.4230769 | 114.9442
0.341064811 | 102.6282472 | 0.4238462 | 114.9427
0.341896059 | 102.6854399 | 0.4246154 | 114.9412
0.342519042 | 102.6790066 | 0.4261538 | 114.9381
0.343141637 | 102.6865792 | 0.4269231 | 114.9366
0.343971162 | 102.4473719 | 0.4276923 | 114.935
0.344592854 | 102.4687399 | 0.4292308 | 114.9319
0.345421176 | 102.483023 | 0.43 | 114.9303
0.346041968 | 102.4194518 | 0.4307692 | 114.9287
0.346869091 | 102.3061519 | 0.4323077 | 114.9255
0.347488985 | 102.2563498 | 0.4330769 | 114.9239
0.348108494 | 102.2488989 | 0.4338462 | 114.9222
0.34893391 | 102.3049806 | 0.4346154 | 114.9206
0.349552526 | 102.2406286 | 0.4361538 | 114.9173
0.350376752 | 102.2823447 | 0.4369231 | 114.9156
0.350994475 | 102.1892937 | 0.4376923 | 114.9139
0.351817514 | 102.1739186 | 0.4392308 | 114.9105
0.352434349 | 102.2369624 | 0.44 | 114.9088
0.353256204 | 102.1928883 | 0.4407692 | 114.9071
0.353872152 | 102.1846246 | 0.4423077 | 114.9036
0.354487721 | 102.0194736 | 0.4430769 | 114.9019
0.35530789 | 102.017584 | 0.4438462 | 114.9001
0.355922577 | 102.0517621 | 0.4446154 | 114.8983
0.356741571 | 102.0496562 | 0.4461538 | 114.8948
0.357355376 | 102.1552004 | 0.4469231 | 114.893
0.358173198 | 101.9383295 | 0.4476923 | 114.8912
0.358786126 | 101.9578818 | 0.4492308 | 114.8875
0.35960278 | 102.0268524 | 0.45 | 114.8857
0.360214832 | 101.9316172 | 0.4507692 | 114.8838
0.36082651 | 101.8505342 | 0.4523077 | 114.8801
0.3616415 | 101.7038657 | 0.4530769 | 114.8783
0.362252306 | 101.7229092 | 0.4538462 | 114.8764
0.363066135 | 101.762596 | 0.4546154 | 114.8745
0.363676072 | 101.7527533 | 0.4561538 | 114.8707
0.364488743 | 101.6483073 | 0.4569231 | 114.8687
0.365097814 | 101.7102371 | 0.4576923 | 114.8668
0.365909331 | 101.6774643 | 0.4592308 | 114.8629
0.366517537 | 101.6527618 | 0.46 | 114.861
0.367327903 | 101.5763453 | 0.4607692 | 114.859
0.367935247 | 101.4502386 | 0.4623077 | 114.8551
0.368744466 | 101.5612856 | 0.4630769 | 114.8531
0.36935095 | 101.507156 | 0.4638462 | 114.8511
0.369957067 | 101.4239326 | 0.4646154 | 114.8491
0.370764652 | 101.4479204 | 0.4661538 | 114.845
0.371571585 | 101.4138142 | 0.4669231 | 114.843
0.372176358 | 101.359094 | 0.4676923 | 114.8409
0.372780766 | 101.3768217 | 0.4692308 | 114.8368
0.373586074 | 101.3132007 | 0.47 | 114.8348
0.374189631 | 101.2144479 | 0.4707692 | 114.8327
0.374993806 | 101.4995724 | 0.4723077 | 114.8285
0.375596513 | 101.2695934 | 0.4730769 | 114.8264
0.376399559 | 101.1615364 | 0.4738462 | 114.8243
0.37700142 | 101.1349655 | 0.4746154 | 114.8222
0.377602919 | 101.0353502 | 0.4761538 | 114.8179
0.378404355 | 100.9703607 | 0.4769231 | 114.8158
0.379005011 | 100.9579859 | 0.4776923 | 114.8136
0.379805324 | 101.0826763 | 0.4792308 | 114.8093
0.38040514 | 100.8653787 | 0.48 | 114.8071
0.381204334 | 100.8581792 | 0.4807692 | 114.8049
0.381803311 | 100.7867659 | 0.4823077 | 114.8005
0.38240193 | 100.7445107 | 0.4830769 | 114.7983
0.383199531 | 100.8248967 | 0.4838462 | 114.7961
0.383797314 | 100.7237229 | 0.4846154 | 114.7938
0.384593803 | 100.7158391 | 0.4861538 | 114.7893
0.385190754 | 100.4673016 | 0.4869231 | 114.7871
0.385986134 | 100.5472431 | 0.4876923 | 114.7848
0.386582255 | 100.5188828 | 0.4892308 | 114.7803
0.38737653 | 100.4367119 | 0.49 | 114.778
0.387971822 | 100.3491201 | 0.4907692 | 114.7757
0.388764995 | 100.3844911 | 0.4923077 | 114.7711
0.389359462 | 100.3703823 | 0.4930769 | 114.7688
0.389953575 | 100.3857241 | 0.4938462 | 114.7665
0.390745178 | 100.228728 | 0.4946154 | 114.7641
0.391338469 | 100.199473 | 0.4961538 | 114.7594
0.392128977 | 100.1603024 | 0.4969231 | 114.7571
0.392721448 | 100.190042 | 0.4976923 | 114.7547
0.393510863 | 100.1061255 | 0.4992308 | 114.75
0.394102516 | 100.2395237 | 0.5 | 114.7476
0.394693819 | 99.97234865 | 0.5007692 | 114.7452
0.39548168 | 99.90263403 | 0.5023077 | 114.7404
0.396072168 | 99.91706351 | 0.5030769 | 114.7379
0.396858944 | 99.66853464 | 0.5038462 | 114.7355
0.39744862 | 99.65292294 | 0.5053846 | 114.7306
0.398037949 | 99.57766751 | 0.5061538 | 114.7282
0.39882318 | 99.58138623 | 0.5069231 | 114.7257
0.3994117 | 99.7145564 | 0.5076923 | 114.7233
0.400195853 | 99.56896108 | 0.5092308 | 114.7183
0.400783566 | 99.44833688 | 0.51 | 114.7158
0.401566645 | 99.37682694 | 0.5107692 | 114.7134
0.402153552 | 99.360417 | 0.5123077 | 114.7083
0.40293556 | 99.37829958 | 0.5130769 | 114.7058
0.403521664 | 99.28685397 | 0.5138462 | 114.7033
0.404302603 | 99.19961293 | 0.5153846 | 114.6982
0.404887908 | 99.42259666 | 0.5161538 | 114.6957
0.405667781 | 99.17009702 | 0.5169231 | 114.6931
0.406252287 | 99.18304404 | 0.5176923 | 114.6906
0.406836451 | 99.12083551 | 0.5192308 | 114.6854
0.407614807 | 98.98756487 | 0.52 | 114.6829
0.408198176 | 98.97012277 | 0.5207692 | 114.6803
0.408975473 | 98.97181809 | 0.5223077 | 114.6751
0.409558049 | 99.01443201 | 0.5230769 | 114.6725
0.41033429 | 98.82000302 | 0.5238462 | 114.6699
0.410916076 | 98.71160992 | 0.5253846 | 114.6646
0.411691263 | 98.6372228 | 0.5261538 | 114.662
0.41227226 | 98.60393263 | 0.5269231 | 114.6593
0.41285292 | 98.52520351 | 0.5276923 | 114.6567
0.413626608 | 98.7829359 | 0.5292308 | 114.6514
0.414206482 | 98.46194176 | 0.53 | 114.6487
0.414979124 | 98.34118293 | 0.5307692 | 114.646
0.415558215 | 98.32238703 | 0.5323077 | 114.6406
0.41613697 | 98.33382528 | 0.5330769 | 114.6379
0.416908122 | 98.22761335 | 0.5338462 | 114.6352
0.417486097 | 98.1325888 | 0.5353846 | 114.6298
0.418256211 | 98.29934973 | 0.5361538 | 114.6271
0.418833407 | 98.17368167 | 0.5369231 | 114.6244
0.419602484 | 98.00579677 | 0.5376923 | 114.6216
0.420178904 | 97.94052683 | 0.5392308 | 114.6161
0.420946947 | 97.81773584 | 0.54 | 114.6134
0.421522592 | 97.8588176 | 0.5407692 | 114.6106
0.422289605 | 97.8271238 | 0.5423077 | 114.605
0.422864478 | 97.86811491 | 0.5430769 | 114.6023
0.423439022 | 97.64946369 | 0.5438462 | 114.5995
0.424204566 | 97.60197738 | 0.5453846 | 114.5939
0.42477834 | 97.53565481 | 0.5461538 | 114.5911
0.42554286 | 97.54903446 | 0.5469231 | 114.5882
0.426115867 | 97.45181692 | 0.5476923 | 114.5854
0.426879366 | 97.38832757 | 0.5492308 | 114.5798
0.427451607 | 97.50540699 | 0.55 | 114.5769
0.428214087 | 97.31891378 | 0.5507692 | 114.5741
0.428785566 | 97.15959051 | 0.5523077 | 114.5683
0.429356718 | 97.13828583 | 0.5530769 | 114.5655
0.430117748 | 97.01237204 | 0.5538462 | 114.5626
0.43068814 | 97.05233976 | 0.5553846 | 114.5568
0.431448157 | 96.92599614 | 0.5561538 | 114.5539
0.432017791 | 96.98122421 | 0.5569231 | 114.551
0.432776798 | 96.85446247 | 0.5576923 | 114.5481
0.433345676 | 96.86330422 | 0.5592308 | 114.5423
0.433914231 | 96.70233183 | 0.56 | 114.5394
0.434671801 | 96.65206189 | 0.5607692 | 114.5365
0.435239602 | 96.5524233 | 0.5623077 | 114.5306
0.435996169 | 96.48631407 | 0.5630769 | 114.5276
0.436563219 | 96.37083033 | 0.5638462 | 114.5247
0.437318786 | 96.52109992 | 0.5653846 | 114.5188
0.437885086 | 96.32786706 | 0.5661538 | 114.5158
0.438639655 | 96.24552087 | 0.5669231 | 114.5128
0.439205209 | 96.09827666 | 0.5676923 | 114.5098
0.439958782 | 96.07756252 | 0.5692308 | 114.5038
0.44052359 | 96.00756159 | 0.57 | 114.5008
0.44108808 | 95.9374203 | 0.5707692 | 114.4978
0.441840236 | 95.88516206 | 0.5723077 | 114.4918
0.442403983 | 95.76802335 | 0.5730769 | 114.4888
0.443155151 | 95.88671668 | 0.5738462 | 114.4857
0.443718157 | 95.72252792 | 0.5753846 | 114.4797
0.444468339 | 95.66959131 | 0.5761538 | 114.4766
0.445030607 | 95.67658219 | 0.5769231 | 114.4736
0.445779805 | 95.62335319 | 0.5776923 | 114.4705
0.446341336 | 95.5364311 | 0.5792308 | 114.4644
0.446902551 | 95.59006267 | 0.58 | 114.4613
0.447650349 | 95.42687672 | 0.5807692 | 114.4582
0.448210831 | 95.35513602 | 0.5823077 | 114.452
0.448957651 | 95.28537474 | 0.5830769 | 114.4489
0.449517401 | 95.16629451 | 0.5838462 | 114.4458
0.450263246 | 95.1274896 | 0.5853846 | 114.4396
0.450822266 | 95.30625076 | 0.5861538 | 114.4365
0.451380973 | 95.06112282 | 0.5869231 | 114.4334
0.45212543 | 94.91188727 | 0.5876923 | 114.4302
0.45268341 | 94.76043254 | 0.5892308 | 114.4239
0.453612685 | 94.70687301 | 0.59 | 114.4208
0.454169836 | 94.60216717 | 0.5907692 | 114.4176
0.454912221 | 94.45177958 | 0.5923077 | 114.4113
0.455468648 | 94.33088941 | 0.5930769 | 114.4081
0.456024766 | 94.11513889 | 0.5938462 | 114.405
0.456765776 | 94.02700908 | 0.5953846 | 114.3986
0.457506237 | 93.89124148 | 0.5961538 | 114.3954
0.458061223 | 93.69040336 | 0.5969231 | 114.3922
0.458615901 | 93.5209222 | 0.5976923 | 114.389
0.459354994 | 93.46342419 | 0.5992308 | 114.3826
0.459908956 | 93.49937436 | 0.6 | 114.3794
0.460647094 | 93.36235238 | 0.6007692 | 114.3761
0.46120034 | 93.1126835 | 0.6023077 | 114.3697
0.461937526 | 93.05437848 | 0.6030769 | 114.3664
0.462490059 | 92.97876643 | 0.6038462 | 114.3632
0.463226295 | 92.92011054 | 0.6053846 | 114.3567
0.463778117 | 92.76469089 | 0.6061538 | 114.3534
0.464329634 | 92.76813791 | 0.6069231 | 114.3502
0.465064518 | 92.86817908 | 0.6084615 | 114.3436
0.465615326 | 92.91934575 | 0.6092308 | 114.3403
0.466349266 | 92.8281516 | 0.61 | 114.3371
0.466899367 | 92.81542891 | 0.6107692 | 114.3338
0.467632365 | 92.67598003 | 0.6123077 | 114.3272
0.468181762 | 92.55123021 | 0.6130769 | 114.3239
0.468913821 | 92.49114741 | 0.6138462 | 114.3205
0.469462514 | 92.28604906 | 0.6153846 | 114.3139
0.470193636 | 92.14550661 | 0.6161538 | 114.3106
0.470741627 | 92.01988544 | 0.6169231 | 114.3073
0.471471815 | 91.81470218 | 0.6184615 | 114.3006
0.472019107 | 91.65654569 | 0.6192308 | 114.2972
0.472748363 | 91.54692746 | 0.62 | 114.2939
0.473294957 | 91.38829436 | 0.6207692 | 114.2905
0.474023284 | 91.32636361 | 0.6223077 | 114.2838
0.474569181 | 91.23157309 | 0.6230769 | 114.2804
0.475296581 | 91.31404396 | 0.6238462 | 114.2771
0.475841784 | 91.36384221 | 0.6253846 | 114.2703
0.476568258 | 91.51076676 | 0.6261538 | 114.2669
0.477112769 | 91.54449472 | 0.6269231 | 114.2635
0.477838321 | 91.61093916 | 0.6284615 | 114.2567
0.47838214 | 91.67690711 | 0.6292308 | 114.2533
0.478925664 | 91.53302852 | 0.63 | 114.2499
0.479649903 | 91.35701801 | 0.6307692 | 114.2465
0.480192738 | 91.39045941 | 0.6323077 | 114.2396
0.48091606 | 91.0845503 | 0.6330769 | 114.2362
0.481458209 | 90.95591744 | 0.6338462 | 114.2328
0.482180616 | 90.77870809 | 0.6353846 | 114.2259
0.48272208 | 90.56859804 | 0.6361538 | 114.2224
0.48326325 | 90.45548869 | 0.6369231 | 114.219
0.483984356 | 90.37471279 | 0.6384615 | 114.212
0.484524844 | 90.18006192 | 0.6392308 | 114.2086
0.48524504 | 90.19629549 | 0.64 | 114.2051
0.485784847 | 89.91990719 | 0.6407692 | 114.2016
0.486504137 | 89.82194697 | 0.6423077 | 114.1947
0.487043265 | 89.77273574 | 0.6430769 | 114.1912
0.487761651 | 89.5766637 | 0.6438462 | 114.1877
0.488300102 | 89.4456595 | 0.6453846 | 114.1807
0.488838263 | 89.41228757 | 0.6461538 | 114.1772
0.489555361 | 89.24800524 | 0.6469231 | 114.1736
0.490092847 | 89.34496173 | 0.6484615 | 114.1666
0.490809046 | 89.45798255 | 0.6492308 | 114.1631
0.491524732 | 89.55472547 | 0.65 | 114.1596
0.492061161 | 89.88084441 | 0.6507692 | 114.156
0.492775952 | 89.8960078 | 0.6523077 | 114.1489
0.493311711 | 90.07520172 | 0.6530769 | 114.1454
0.494025609 | 90.09036218 | 0.6538462 | 114.1418
0.494560698 | 90.10578593 | 0.6553846 | 114.1347
0.495273706 | 90.03877915 | 0.6561538 | 114.1312
0.495808128 | 89.98840126 | 0.6569231 | 114.1276
0.496342265 | 89.87221003 | 0.6584615 | 114.1204
0.497054004 | 89.67317893 | 0.6592308 | 114.1168
0.497587475 | 89.17826281 | 0.66 | 114.1133
0.498298329 | 88.78082095 | 0.6607692 | 114.1097
0.498831137 | 88.43290588 | 0.6623077 | 114.1025
0.499541107 | 88.14964028 | 0.6630769 | 114.0989
0.500073255 | 87.91625818 | 0.6638462 | 114.0953
0.500782344 | 87.66511854 | 0.6653846 | 114.088
0.501313831 | 87.62917936 | 0.6661538 | 114.0844
0.501845036 | 87.5766348 | 0.6669231 | 114.0808
0.50255287 | 87.55599972 | 0.6684615 | 114.0735
0.503083417 | 87.50323586 | 0.6692308 | 114.0699
0.503790376 | 87.61476838 | 0.67 | 114.0663
0.504320267 | 87.39626944 | 0.6707692 | 114.0626
0.505026352 | 87.35857868 | 0.6723077 | 114.0553
0.505555589 | 87.15613834 | 0.6730769 | 114.0517
0.506084546 | 87.05296185 | 0.6738462 | 114.048
0.506789387 | 86.86534899 | 0.6753846 | 114.0407
0.507317691 | 86.86142759 | 0.6761538 | 114.037
0.508021664 | 86.68991719 | 0.6769231 | 114.0333
0.508549318 | 86.55275509 | 0.6784615 | 114.0259
0.509252425 | 86.38066574 | 0.6792308 | 114.0223
0.50977943 | 86.29300691 | 0.68 | 114.0186
0.510306158 | 86.1552337 | 0.6807692 | 114.0149
0.511008031 | 86.1323764 | 0.6823077 | 114.0075
0.511534112 | 86.04427313 | 0.6830769 | 114.0038
0.512235124 | 85.92102039 | 0.6838462 | 114
0.51276056 | 85.69899513 | 0.6853846 | 113.9926
0.513460713 | 85.65875466 | 0.6861538 | 113.9889
0.513985506 | 85.58668368 | 0.6869231 | 113.9852
0.514684802 | 85.4625128 | 0.6884615 | 113.9777
0.515208953 | 85.45710017 | 0.6892308 | 113.974
0.51573283 | 85.50188088 | 0.69 | 113.9702
0.516430905 | 85.59510918 | 0.6907692 | 113.9665
0.516954142 | 85.57283093 | 0.6923077 | 113.959
0.517651366 | 85.69963842 | 0.6930769 | 113.9552
0.518173965 | 85.52617199 | 0.6938462 | 113.9514
0.518870339 | 85.45134065 | 0.6953846 | 113.9439
0.519392301 | 85.26061388 | 0.6961538 | 113.9401
0.520087828 | 85.10125271 | 0.6969231 | 113.9364
0.520609155 | 84.82584992 | 0.6984615 | 113.9288
0.521303836 | 84.64900618 | 0.6992308 | 113.925
0.52182453 | 84.50773297 | 0.7 | 113.9212
0.522518368 | 84.3134476 | 0.7015385 | 113.9136
0.52303843 | 84.25607848 | 0.7023077 | 113.9098
0.523731426 | 84.07812363 | 0.7030769 | 113.906
0.524250858 | 84.0373482 | 0.7038462 | 113.9022
0.52477002 | 83.91198154 | 0.7053846 | 113.8946
0.525461818 | 83.81784014 | 0.7061538 | 113.8908
0.525980352 | 83.81055031 | 0.7069231 | 113.8869
0.526671313 | 83.61448716 | 0.7084615 | 113.8793
0.52718922 | 83.69168623 | 0.7092308 | 113.8755
0.527879347 | 83.56297735 | 0.71 | 113.8716
0.528396629 | 83.55532788 | 0.7115385 | 113.8639
0.529085923 | 83.4432039 | 0.7123077 | 113.8601
0.529602582 | 83.41839642 | 0.7130769 | 113.8562
0.530118974 | 83.29157069 | 0.7138462 | 113.8524
0.530807082 | 83.2978949 | 0.7153846 | 113.8447
0.531494717 | 83.37220788 | 0.7161538 | 113.8408
0.532010133 | 83.1257907 | 0.7169231 | 113.8369
0.532525284 | 83.06643035 | 0.7184615 | 113.8292
0.533211739 | 82.93598756 | 0.7192308 | 113.8253
0.533726271 | 82.26245635 | 0.72 | 113.8214
0.534411902 | 82.30181296 | 0.7215385 | 113.8136
0.534925817 | 82.39533962 | 0.7223077 | 113.8097
0.535610627 | 82.07591601 | 0.7230769 | 113.8058
0.536123926 | 82.03258794 | 0.7238462 | 113.8019
0.536807916 | 81.95187356 | 0.7253846 | 113.7941
0.537320602 | 81.90832912 | 0.7261538 | 113.7902
0.537833025 | 81.60785311 | 0.7269231 | 113.7863
0.538515847 | 81.71499965 | 0.7284615 | 113.7785
0.539027658 | 81.7225462 | 0.7292308 | 113.7746
0.539709665 | 81.77830059 | 0.73 | 113.7706
0.540220866 | 81.57982235 | 0.7315385 | 113.7628
0.54090206 | 81.53235967 | 0.7323077 | 113.7588
0.541412651 | 81.40215675 | 0.7330769 | 113.7549
0.542093035 | 81.45756025 | 0.7338462 | 113.751
0.542603018 | 81.27545055 | 0.7353846 | 113.7431
0.543112742 | 81.21360775 | 0.7361538 | 113.7391
0.54379197 | 81.04486062 | 0.7369231 | 113.7352
0.544301089 | 80.94826028 | 0.7384615 | 113.7272
0.54497951 | 80.81349291 | 0.7392308 | 113.7233
0.545488024 | 80.9926342 | 0.74 | 113.7193
0.546165641 | 80.66767842 | 0.7415385 | 113.7114
0.546673553 | 80.5186362 | 0.7423077 | 113.7074
0.547350367 | 80.43485749 | 0.7430769 | 113.7034
0.547857678 | 80.33730978 | 0.7438462 | 113.6994
0.548533691 | 80.33971586 | 0.7453846 | 113.6914
0.549040402 | 80.2072761 | 0.7461538 | 113.6874
0.549546856 | 80.17860897 | 0.7469231 | 113.6834
0.550221729 | 80.00736476 | 0.7484615 | 113.6754
0.550727585 | 79.85705062 | 0.7492308 | 113.6714
0.551401662 | 79.82411437 | 0.75 | 113.6674
0.551906922 | 79.67343472 | 0.7515385 | 113.6594
0.552580205 | 79.69234092 | 0.7523077 | 113.6554
0.55308487 | 79.52393602 | 0.7530769 | 113.6514
0.55375736 | 79.38605754 | 0.7538462 | 113.6473
0.554261431 | 79.25201837 | 0.7553846 | 113.6393
0.554933131 | 79.07883264 | 0.7561538 | 113.6353
0.55543661 | 78.92696002 | 0.7569231 | 113.6312
0.555939836 | 78.82720178 | 0.7584615 | 113.6231
0.55661041 | 79.05455381 | 0.7592308 | 113.6191
0.557113046 | 78.71026178 | 0.76 | 113.615
0.557782834 | 78.5883191 | 0.7615385 | 113.6069
0.55828488 | 78.40058659 | 0.7623077 | 113.6029
0.558953884 | 78.43556601 | 0.7630769 | 113.5988
0.559455343 | 78.33493057 | 0.7638462 | 113.5948
0.560123565 | 78.28223981 | 0.7653846 | 113.5866
0.560624438 | 78.32145911 | 0.7661538 | 113.5826
0.56112506 | 78.0276762 | 0.7669231 | 113.5785
0.561792167 | 77.86928884 | 0.7684615 | 113.5703
0.562292206 | 77.8029548 | 0.7692308 | 113.5662
0.562958535 | 77.50364254 | 0.77 | 113.5622
0.56345799 | 77.27885131 | 0.7715385 | 113.554
0.564123544 | 76.5568228 | 0.7723077 | 113.5499
0.564622418 | 76.13774083 | 0.7730769 | 113.5458
0.565121043 | 75.78858914 | 0.7738462 | 113.5417
0.565785491 | 75.55723055 | 0.7753846 | 113.5335
0.566283537 | 75.43631723 | 0.7761538 | 113.5294
0.566947212 | 75.43351278 | 0.7769231 | 113.5253
0.56744468 | 75.43577278 | 0.7784615 | 113.517
0.568107586 | 75.37990074 | 0.7792308 | 113.5129
0.568604477 | 75.43502366 | 0.78 | 113.5088
0.569266615 | 75.2906218 | 0.7815385 | 113.5005
0.569762931 | 75.27496356 | 0.7823077 | 113.4964
0.570259 | 75.11775467 | 0.7830769 | 113.4923
0.570920044 | 75.07893245 | 0.7838462 | 113.4881
0.57141554 | 74.92135807 | 0.7853846 | 113.4799
0.57191079 | 74.72815773 | 0.7861538 | 113.4757
0.572570743 | 74.58248101 | 0.7869231 | 113.4716
0.573065422 | 74.61938452 | 0.7884615 | 113.4633
0.573724613 | 74.36686207 | 0.7892308 | 113.4591
0.574218722 | 74.20828477 | 0.79 | 113.4549
0.574877154 | 74.06170161 | 0.7915385 | 113.4466
0.575370694 | 73.92048408 | 0.7923077 | 113.4425
0.576028368 | 74.05806361 | 0.7930769 | 113.4383
0.57652134 | 73.72081554 | 0.7938462 | 113.4341
0.577014069 | 73.61469181 | 0.7953846 | 113.4258
0.577670663 | 73.50267322 | 0.7961538 | 113.4216
0.578162826 | 73.36058141 | 0.7969231 | 113.4174
0.578818667 | 73.30167428 | 0.7984615 | 113.409
0.579310266 | 73.23062972 | 0.7992308 | 113.4048
0.579801623 | 73.03448201 | 0.8 | 113.4007
0.58045639 | 72.88576435 | 0.8015385 | 113.3923
0.580947185 | 72.67126272 | 0.8023077 | 113.3881
0.581601203 | 72.59358354 | 0.8030769 | 113.3839
0.582091436 | 72.32491782 | 0.8046154 | 113.3754
0.582744706 | 72.13935783 | 0.8053846 | 113.3712
0.583234379 | 71.97759047 | 0.8061538 | 113.367
0.583723812 | 71.85148416 | 0.8069231 | 113.3628
0.584376017 | 71.80866779 | 0.8084615 | 113.3544
0.584864892 | 71.55662206 | 0.8092308 | 113.3501
0.585516353 | 71.51345774 | 0.81 | 113.3459
0.586004671 | 71.20699646 | 0.8115385 | 113.3375
0.586655391 | 70.96567296 | 0.8123077 | 113.3332
0.587143153 | 70.55058526 | 0.8130769 | 113.329
0.587793133 | 70.14645369 | 0.8146154 | 113.3205
0.58828034 | 69.76643347 | 0.8153846 | 113.3163
0.588929581 | 69.79372283 | 0.8161538 | 113.312
0.589416236 | 69.48513874 | 0.8169231 | 113.3078
0.589902653 | 69.32052635 | 0.8184615 | 113.2993
0.590550842 | 69.22107513 | 0.8192308 | 113.295
0.591036709 | 69.05607092 | 0.82 | 113.2908
0.591684163 | 68.86588227 | 0.8215385 | 113.2822
0.592169479 | 68.84507491 | 0.8223077 | 113.278
0.592816201 | 68.69061456 | 0.8230769 | 113.2737
0.593300968 | 68.54292626 | 0.8246154 | 113.2652
0.5937855 | 68.2320878 | 0.8253846 | 113.2609
0.594431178 | 68.07683797 | 0.8261538 | 113.2566
0.594915163 | 67.9285064 | 0.8269231 | 113.2523
0.595560112 | 67.77278583 | 0.8284615 | 113.2438
0.596043551 | 67.44257297 | 0.8292308 | 113.2395
0.596687773 | 67.34074748 | 0.83 | 113.2352
0.597170667 | 67.17340702 | 0.8315385 | 113.2266
0.597814164 | 67.01665135 | 0.8323077 | 113.2223
0.598296515 | 66.77613206 | 0.8330769 | 113.218
0.598939287 | 66.47323218 | 0.8346154 | 113.2094
0.599581647 | 66.3702371 | 0.8353846 | 113.2051
0.600063146 | 66.23820097 | 0.8361538 | 113.2008
0.600704785 | 66.18954541 | 0.8369231 | 113.1965
0.601185744 | 65.78356016 | 0.8384615 | 113.1879
0.601826663 | 65.60668157 | 0.8392308 | 113.1836
0.602307082 | 65.49210169 | 0.84 | 113.1792
0.602787271 | 65.32256533 | 0.8415385 | 113.1706
0.603427165 | 65.14497328 | 0.8423077 | 113.1663
0.603906817 | 65.10305761 | 0.8430769 | 113.162
0.604545994 | 64.76029494 | 0.8446154 | 113.1533
0.60502511 | 64.62651319 | 0.8453846 | 113.149
0.605503996 | 64.36432126 | 0.8461538 | 113.1446
0.606142154 | 64.11207379 | 0.8469231 | 113.1403
0.606620505 | 63.95932701 | 0.8484615 | 113.1316
0.607257951 | 63.74315579 | 0.8492308 | 113.1273
0.607735769 | 63.6083565 | 0.85 | 113.1229
0.608372505 | 63.37325533 | 0.8515385 | 113.1142
0.608849791 | 63.44027604 | 0.8523077 | 113.1099
0.60932685 | 63.06592552 | 0.8530769 | 113.1055
0.609962574 | 62.90359091 | 0.8546154 | 113.0968
0.610439101 | 62.65738741 | 0.8553846 | 113.0924
0.611074119 | 62.53137174 | 0.8561538 | 113.088
0.611550117 | 62.32151642 | 0.8569231 | 113.0837
0.61218443 | 62.3057266 | 0.8584615 | 113.0749
0.6126599 | 61.89247819 | 0.8592308 | 113.0706
0.61329351 | 61.78398603 | 0.86 | 113.0662
0.613768453 | 61.5916513 | 0.8615385 | 113.0574
0.614243171 | 61.43607119 | 0.8623077 | 113.0531
0.614875778 | 61.17904009 | 0.8630769 | 113.0487
0.615349971 | 61.06003331 | 0.8646154 | 113.0399
0.615981879 | 60.80239402 | 0.8653846 | 113.0355
0.616455548 | 60.757107 | 0.8661538 | 113.0311
0.617086757 | 60.4618359 | 0.8669231 | 113.0267
0.617559903 | 60.24937825 | 0.8684615 | 113.0179
0.618032825 | 60.11090352 | 0.8692308 | 113.0135
0.61866304 | 59.94458937 | 0.87 | 113.0091
0.619135441 | 59.67574248 | 0.8715385 | 113.0003
0.619764962 | 59.52747231 | 0.8723077 | 112.9959
0.620236843 | 59.4440067 | 0.8730769 | 112.9915
0.620865671 | 59.46279313 | 0.8746154 | 112.9827
0.621337032 | 59.36052916 | 0.8753846 | 112.9782
0.621808172 | 59.2767653 | 0.8761538 | 112.9738
0.622436013 | 59.10901256 | 0.8769231 | 112.9694
0.622906635 | 58.98768999 | 0.8784615 | 112.9605
0.623533787 | 58.81948988 | 0.8792308 | 112.9561
0.624003893 | 58.49253445 | 0.88 | 112.9517
0.624630357 | 58.28640721 | 0.8815385 | 112.9428
0.625099948 | 58.01483517 | 0.8823077 | 112.9384
0.625725727 | 57.75201459 | 0.8830769 | 112.9339
0.626194804 | 57.47983437 | 0.8846154 | 112.9251
0.626819897 | 57.30989449 | 0.8853846 | 112.9206
0.627288461 | 57.31802888 | 0.8861538 | 112.9162
0.627912872 | 56.94161696 | 0.8869231 | 112.9117
0.628380924 | 56.6870889 | 0.8884615 | 112.9028
0.629004654 | 56.4973682 | 0.8892308 | 112.8984
0.629472195 | 56.31736107 | 0.89 | 112.8939
0.630095244 | 56.16468155 | 0.8915385 | 112.885
0.630562277 | 55.89033173 | 0.8923077 | 112.8805
0.631184647 | 55.75594179 | 0.8930769 | 112.8761
0.631651171 | 55.57508086 | 0.8946154 | 112.8671
0.632117477 | 55.31876333 | 0.8953846 | 112.8627
0.632738881 | 55.14604568 | 0.8961538 | 112.8582
0.63320468 | 54.9268658 | 0.8969231 | 112.8537
0.633825409 | 54.67825002 | 0.8984615 | 112.8448
0.634290703 | 54.51512897 | 0.8992308 | 112.8403
0.634910758 | 54.30365085 | 0.9 | 112.8358
0.635375547 | 54.04573682 | 0.9015385 | 112.8269
0.63584012 | 53.97642045 | 0.9023077 | 112.8224
0.636459216 | 53.66968736 | 0.9030769 | 112.8179
0.636923286 | 53.4866276 | 0.9046154 | 112.8089
0.637541711 | 53.25485989 | 0.9053846 | 112.8044
0.63800528 | 53.07135568 | 0.9061538 | 112.7999
0.638623036 | 52.83900902 | 0.9076923 | 112.7909
0.639086104 | 52.57927043 | 0.9084615 | 112.7864
0.639548957 | 52.39509372 | 0.9092308 | 112.7819
0.640165761 | 52.25670963 | 0.91 | 112.7774
0.640628115 | 51.93929525 | 0.9115385 | 112.7684
0.641244254 | 51.76243432 | 0.9123077 | 112.7639
0.641706109 | 51.52038591 | 0.9130769 | 112.7594
0.642321585 | 51.4000341 | 0.9146154 | 112.7503
0.642782943 | 51.11947083 | 0.9153846 | 112.7458
0.643244088 | 50.87667973 | 0.9161538 | 112.7413
0.643858618 | 50.66045892 | 0.9176923 | 112.7323
0.644319268 | 50.43619132 | 0.9184615 | 112.7277
0.644933138 | 50.18128314 | 0.9192308 | 112.7232
0.645393293 | 50.01370595 | 0.92 | 112.7187
0.646006504 | 49.92990994 | 0.9215385 | 112.7096
0.646466166 | 49.76198772 | 0.9223077 | 112.7051
0.64707872 | 49.69698129 | 0.9230769 | 112.7006
0.647537889 | 49.71980585 | 0.9246154 | 112.6915
0.647996847 | 49.62792796 | 0.9253846 | 112.6869
0.648608464 | 49.5435179 | 0.9261538 | 112.6824
0.649066932 | 49.26003651 | 0.9276923 | 112.6733
0.649677895 | 48.6199184 | 0.9284615 | 112.6688
0.650135872 | 48.27818812 | 0.9292308 | 112.6642
0.650746183 | 47.94343737 | 0.93 | 112.6597
0.651203672 | 47.63934182 | 0.9315385 | 112.6506
0.651660951 | 47.35413528 | 0.9323077 | 112.646
0.652270332 | 47.09501657 | 0.9330769 | 112.6414
0.652727124 | 46.90524921 | 0.9346154 | 112.6323
0.653335856 | 46.47254466 | 0.9353846 | 112.6278
0.653792161 | 46.22456058 | 0.9361538 | 112.6232
0.654400245 | 45.98331918 | 0.9376923 | 112.6141
0.654856066 | 45.69630562 | 0.9384615 | 112.6095
0.655463503 | 45.4544268 | 0.9392308 | 112.6049
0.655918839 | 45.20536084 | 0.94 | 112.6003
0.656373968 | 45.03316085 | 0.9415385 | 112.5912
0.656980485 | 44.6361115 | 0.9423077 | 112.5866
0.657435131 | 44.38623268 | 0.9430769 | 112.582
0.658041004 | 44.2586528 | 0.9446154 | 112.5729
0.658495168 | 43.9117003 | 0.9453846 | 112.5683
0.6591004 | 43.59033563 | 0.9461538 | 112.5637
0.659554083 | 43.35870546 | 0.9476923 | 112.5545
0.660158675 | 43.09466278 | 0.9484615 | 112.5499
0.660611878 | 42.95931974 | 0.9492308 | 112.5453
0.661064877 | 42.57204537 | 0.95 | 112.5407
0.661668556 | 42.34580993 | 0.9515385 | 112.5315
0.662121076 | 42.05475252 | 0.9523077 | 112.5269
0.662724118 | 41.84731252 | 0.9530769 | 112.5223
0.66317616 | 41.55568201 | 0.9546154 | 112.5131
0.663778566 | 41.25056307 | 0.9553846 | 112.5085
0.664230133 | 40.95831559 | 0.9561538 | 112.5039
0.664681496 | 40.68522612 | 0.9576923 | 112.4947
0.665282996 | 40.37904871 | 0.9584615 | 112.4901
0.665733884 | 40.0275348 | 0.9592308 | 112.4855
0.666334751 | 39.7011175 | 0.96 | 112.4809
0.666785165 | 39.50472733 | 0.9615385 | 112.4716
0.667385402 | 39.15811108 | 0.9623077 | 112.467
0.667835343 | 38.84423191 | 0.9630769 | 112.4624
0.66843495 | 38.49680572 | 0.9646154 | 112.4531
0.668884419 | 38.16274222 | 0.9653846 | 112.4485
0.669333686 | 37.78930422 | 0.9661538 | 112.4439
0.669932395 | 37.46019686 | 0.9676923 | 112.4346
0.670381192 | 37.105566 | 0.9684615 | 112.43
0.670979275 | 36.81478051 | 0.9692308 | 112.4253
0.671427602 | 36.3028914 | 0.97 | 112.4207
0.671875728 | 35.82968673 | 0.9715385 | 112.4114
0.672472918 | 35.42009353 | 0.9723077 | 112.4068
0.672920576 | 34.86756676 | 0.9730769 | 112.4021
0.673517143 | 34.35887064 | 0.9746154 | 112.3929
0.673964334 | 33.84449907 | 0.9753846 | 112.3882
0.674560278 | 33.53093569 | 0.9761538 | 112.3836
0.675007003 | 32.79958039 | 0.9776923 | 112.3743
0.675453528 | 32.32299853 | 0.9784615 | 112.3696
0.676048586 | 31.83105398 | 0.9792308 | 112.365
0.676494647 | 31.37318277 | 0.98 | 112.3603
0.677089085 | 30.84075845 | 0.9815385 | 112.351
0.677534682 | 30.283489 | 0.9823077 | 112.3463
0.678128503 | 29.6907193 | 0.9830769 | 112.3417
0.678573637 | 28.97464482 | 0.9846154 | 112.3323
0.679166842 | 28.20294426 | 0.9853846 | 112.3277
0.679611514 | 27.22893259 | 0.9861538 | 112.323
0.680055989 | 26.19482408 | 0.9876923 | 112.3136
0.680648315 | 25.18326247 | 0.9884615 | 112.309
0.681092329 | 24.12738776 | 0.9892308 | 112.3043
0.681684041 | 22.89602955 | 0.99 | 112.2996
0.682127596 | 21.52153017 | 0.9915385 | 112.2903
0.682570954 | 20.26454027 | 0.9923077 | 112.2856
0.683161793 | 18.8726057 | 0.9930769 | 112.2809
0.683604693 | 16.99702971 | 0.9946154 | 112.2715
0.684194921 | 15.15174864 | 0.9953846 | 112.2669
0.684637363 | 13.68107973 | 0.9961538 | 112.2622
0.685226983 | 12.208919 | 0.9976923 | 112.2528
0.685668969 | 10.98752496 | 0.9984615 | 112.2481
0.686699511 | 9.611825903 | 1 | 112.2387

## plot_creep_time_strain
0 | 1 | 2 | 3
0 | 0 | 0 | 0
0 | 0 | 0 | 0
0.5 | 0.000537 | 0 | 0
0.5 | 0.000537 | 0 | 0
3.05 | 0.000945 | 0 | 0
6.71 | 0.001415 | 0 | 0
6.71 | 0.001415 | 11.53846 | 0.0009822682
10.26 | 0.001863 | 11.53846 | 0.0009822682
10.26 | 0.001863 | 11.53846 | 0.0009822682
15.53 | 0.002542 | 11.53846 | 0.0009822682
19.55 | 0.003079 | 11.53846 | 0.0009822682
19.55 | 0.003079 | 23.07692 | 0.001962394
23.94 | 0.003607 | 23.07692 | 0.001962394
23.94 | 0.003607 | 23.07692 | 0.001962394
28.06 | 0.004077 | 23.07692 | 0.001962394
32.37 | 0.004561 | 23.07692 | 0.001962394
32.37 | 0.004561 | 34.61538 | 0.002940437
36.59 | 0.005004 | 34.61538 | 0.002940437
40.01 | 0.005372 | 34.61538 | 0.002940437
40.01 | 0.005372 | 34.61538 | 0.002940437
44.05 | 0.005805 | 34.61538 | 0.002940437
44.05 | 0.005805 | 46.15385 | 0.003916458
48.6 | 0.00627 | 46.15385 | 0.003916458
52.24 | 0.006627 | 46.15385 | 0.003916458
52.24 | 0.006627 | 46.15385 | 0.003916458
56.31 | 0.007025 | 46.15385 | 0.003916458
56.31 | 0.007025 | 57.69231 | 0.004890516
59.2 | 0.00731 | 57.69231 | 0.004890516
63.55 | 0.007731 | 57.69231 | 0.004890516
63.55 | 0.007731 | 57.69231 | 0.004890516
66.87 | 0.008056 | 57.69231 | 0.004890516
66.87 | 0.008056 | 57.69231 | 0.004890516
72.36 | 0.008566 | 69.23077 | 0.005862668
75.85 | 0.00889 | 69.23077 | 0.005862668
75.85 | 0.00889 | 69.23077 | 0.005862668
80.49 | 0.009316 | 69.23077 | 0.005862668
84.09 | 0.009655 | 69.23077 | 0.005862668
84.09 | 0.009655 | 80.76923 | 0.006832974033
88.25 | 0.010033 | 80.76923 | 0.006832974033
88.25 | 0.010033 | 80.76923 | 0.006832974033
92.12 | 0.010363 | 80.76923 | 0.006832974033
96.76 | 0.010781 | 80.76923 | 0.006832974033
96.76 | 0.010781 | 92.30769 | 0.007801491
99.91 | 0.011064 | 92.30769 | 0.007801491
99.91 | 0.011064 | 92.30769 | 0.007801491
103.78 | 0.011391 | 92.30769 | 0.007801491
107.59 | 0.011725 | 92.30769 | 0.007801491
107.59 | 0.011725 | 103.8462 | 0.008768275
111.69 | 0.012093 | 103.8462 | 0.008768275
111.69 | 0.012093 | 103.8462 | 0.008768275
116.15 | 0.012473 | 103.8462 | 0.008768275
120.57 | 0.01285 | 103.8462 | 0.008768275
120.57 | 0.01285 | 115.3846 | 0.009733383
125.11 | 0.01323 | 115.3846 | 0.009733383
129.26 | 0.013591 | 115.3846 | 0.009733383
129.26 | 0.013591 | 115.3846 | 0.009733383
132.71 | 0.013882 | 115.3846 | 0.009733383
132.71 | 0.013882 | 126.9231 | 0.01069687
136.7 | 0.014217 | 126.9231 | 0.01069687
139.42 | 0.014441 | 126.9231 | 0.01069687
139.42 | 0.014441 | 126.9231 | 0.01069687
143.23 | 0.01476 | 126.9231 | 0.01069687
143.23 | 0.01476 | 126.9231 | 0.01069687
147.33 | 0.015112 | 138.4615 | 0.0116588
151.6 | 0.015468 | 138.4615 | 0.0116588
151.6 | 0.015468 | 138.4615 | 0.0116588
155.42 | 0.015784 | 138.4615 | 0.0116588
159.38 | 0.016116 | 138.4615 | 0.0116588
159.38 | 0.016116 | 150 | 0.01261921
163.4 | 0.016444 | 150 | 0.01261921
163.4 | 0.016444 | 150 | 0.01261921
167.2 | 0.016744 | 150 | 0.01261921
171.07 | 0.017061 | 150 | 0.01261921
171.07 | 0.017061 | 161.5385 | 0.01357817
175.23 | 0.017396 | 161.5385 | 0.01357817
175.23 | 0.017396 | 161.5385 | 0.01357817
179.25 | 0.017731 | 161.5385 | 0.01357817
183.89 | 0.018109 | 161.5385 | 0.01357817
183.89 | 0.018109 | 173.0769 | 0.01453573
187.78 | 0.018414 | 173.0769 | 0.01453573
187.78 | 0.018414 | 173.0769 | 0.01453573
191.86 | 0.018745 | 173.0769 | 0.01453573
195.93 | 0.019072 | 173.0769 | 0.01453573
195.93 | 0.019072 | 184.6154 | 0.01549195
200.32 | 0.019428 | 184.6154 | 0.01549195
204.54 | 0.019767 | 184.6154 | 0.01549195
204.54 | 0.019767 | 184.6154 | 0.01549195
208.05 | 0.020058 | 184.6154 | 0.01549195
208.05 | 0.020058 | 184.6154 | 0.01549195
211.37 | 0.020307 | 196.1538 | 0.01644687
215.62 | 0.020642 | 196.1538 | 0.01644687
215.62 | 0.020642 | 196.1538 | 0.01644687
219.83 | 0.020983 | 196.1538 | 0.01644687
219.83 | 0.020983 | 196.1538 | 0.01644687
223.95 | 0.021317 | 207.6923 | 0.01740055
228.02 | 0.021632 | 207.6923 | 0.01740055
228.02 | 0.021632 | 207.6923 | 0.01740055
232.47 | 0.021988 | 207.6923 | 0.01740055
232.47 | 0.021988 | 207.6923 | 0.01740055
236.18 | 0.022285 | 219.2308 | 0.01835305
240.42 | 0.022616 | 219.2308 | 0.01835305
240.42 | 0.022616 | 219.2308 | 0.01835305
244.52 | 0.02294 | 219.2308 | 0.01835305
248.63 | 0.023263 | 219.2308 | 0.01835305
248.63 | 0.023263 | 230.7692 | 0.01930442
252.48 | 0.023574 | 230.7692 | 0.01930442
252.48 | 0.023574 | 230.7692 | 0.01930442
257.82 | 0.023971 | 230.7692 | 0.01930442
261.39 | 0.024233 | 230.7692 | 0.01930442
261.39 | 0.024233 | 242.3077 | 0.02025471
265.93 | 0.024599 | 242.3077 | 0.02025471
265.93 | 0.024599 | 242.3077 | 0.02025471
269.62 | 0.024878 | 242.3077 | 0.02025471
274.34 | 0.025228 | 242.3077 | 0.02025471
274.34 | 0.025228 | 253.8462 | 0.02120396
278.31 | 0.025544 | 253.8462 | 0.02120396
278.31 | 0.025544 | 253.8462 | 0.02120396
282 | 0.025839 | 253.8462 | 0.02120396
285.32 | 0.026091 | 253.8462 | 0.02120396
285.32 | 0.026091 | 253.8462 | 0.02120396
289.47 | 0.026415 | 265.3846 | 0.02215225
293.46 | 0.026721 | 265.3846 | 0.02215225
293.46 | 0.026721 | 265.3846 | 0.02215225
297.8 | 0.027064 | 265.3846 | 0.02215225
297.8 | 0.027064 | 265.3846 | 0.02215225
301.52 | 0.027354 | 276.9231 | 0.0230996
305.77 | 0.027666 | 276.9231 | 0.0230996
305.77 | 0.027666 | 276.9231 | 0.0230996
309.73 | 0.027954 | 276.9231 | 0.0230996
309.73 | 0.027954 | 276.9231 | 0.0230996
313.25 | 0.028229 | 288.4615 | 0.02404609
317.03 | 0.028524 | 288.4615 | 0.02404609
317.03 | 0.028524 | 288.4615 | 0.02404609
320.66 | 0.028805 | 288.4615 | 0.02404609
325.19 | 0.029149 | 288.4615 | 0.02404609
325.19 | 0.029149 | 300 | 0.02499176
329.52 | 0.029477 | 300 | 0.02499176
329.52 | 0.029477 | 300 | 0.02499176
333.4 | 0.029778 | 300 | 0.02499176
336.99 | 0.030051 | 300 | 0.02499176
336.99 | 0.030051 | 311.5385 | 0.02593666
341.65 | 0.030414 | 311.5385 | 0.02593666
341.65 | 0.030414 | 311.5385 | 0.02593666
345.13 | 0.030676 | 311.5385 | 0.02593666
348.74 | 0.030949 | 311.5385 | 0.02593666
348.74 | 0.030949 | 311.5385 | 0.02593666
351.91 | 0.031183 | 323.0769 | 0.02688084
351.91 | 0.031183 | 323.0769 | 0.02688084
356.65 | 0.031544 | 323.0769 | 0.02688084
359.72 | 0.031766 | 323.0769 | 0.02688084
359.72 | 0.031766 | 323.0769 | 0.02688084
363.54 | 0.032051 | 334.6154 | 0.02782435
366.94 | 0.032302 | 334.6154 | 0.02782435
366.94 | 0.032302 | 334.6154 | 0.02782435
372.28 | 0.032719 | 334.6154 | 0.02782435
372.28 | 0.032719 | 334.6154 | 0.02782435
375.77 | 0.032979 | 346.1538 | 0.02876725
379.42 | 0.03326 | 346.1538 | 0.02876725
379.42 | 0.03326 | 346.1538 | 0.02876725
383.91 | 0.033594 | 346.1538 | 0.02876725
383.91 | 0.033594 | 346.1538 | 0.02876725
388.46 | 0.033937 | 357.6923 | 0.02970958
392.32 | 0.03422 | 357.6923 | 0.02970958
392.32 | 0.03422 | 357.6923 | 0.02970958
395.97 | 0.034492 | 357.6923 | 0.02970958
395.97 | 0.034492 | 357.6923 | 0.02970958
400.34 | 0.034818 | 369.2308 | 0.0306514
404.93 | 0.035132 | 369.2308 | 0.0306514
404.93 | 0.035132 | 369.2308 | 0.0306514
408.5 | 0.035379 | 369.2308 | 0.0306514
413.68 | 0.035776 | 369.2308 | 0.0306514
413.68 | 0.035776 | 380.7692 | 0.03159276
417.6 | 0.036058 | 380.7692 | 0.03159276
417.6 | 0.036058 | 380.7692 | 0.03159276
421.08 | 0.036318 | 380.7692 | 0.03159276
424.35 | 0.036562 | 380.7692 | 0.03159276
424.35 | 0.036562 | 380.7692 | 0.03159276
427.84 | 0.036807 | 392.3077 | 0.03253371
427.84 | 0.036807 | 392.3077 | 0.03253371
431.66 | 0.037095 | 392.3077 | 0.03253371
435.68 | 0.037404 | 392.3077 | 0.03253371
435.68 | 0.037404 | 392.3077 | 0.03253371
439.47 | 0.037682 | 403.8462 | 0.0334743
439.47 | 0.037682 | 403.8462 | 0.0334743
443.51 | 0.037982 | 403.8462 | 0.0334743
446.66 | 0.038216 | 403.8462 | 0.0334743
446.66 | 0.038216 | 403.8462 | 0.0334743
451.27 | 0.03855 | 415.3846 | 0.03441458
454.8 | 0.038818 | 415.3846 | 0.03441458
454.8 | 0.038818 | 415.3846 | 0.03441458
458.43 | 0.03909 | 415.3846 | 0.03441458
458.43 | 0.03909 | 415.3846 | 0.03441458
461.98 | 0.039352 | 426.9231 | 0.0353546
466.38 | 0.039667 | 426.9231 | 0.0353546
466.38 | 0.039667 | 426.9231 | 0.0353546
469.74 | 0.039927 | 426.9231 | 0.0353546
469.74 | 0.039927 | 426.9231 | 0.0353546
473.66 | 0.040212 | 438.4615 | 0.03629441
477.76 | 0.040519 | 438.4615 | 0.03629441
477.76 | 0.040519 | 438.4615 | 0.03629441
481.72 | 0.040798 | 438.4615 | 0.03629441
485.52 | 0.041085 | 438.4615 | 0.03629441
485.52 | 0.041085 | 438.4615 | 0.03629441
489.74 | 0.041378 | 450 | 0.03723407
489.74 | 0.041378 | 450 | 0.03723407
493.23 | 0.041645 | 450 | 0.03723407
497.69 | 0.041963 | 450 | 0.03723407
497.69 | 0.041963 | 450 | 0.03723407
501.29 | 0.042229 | 461.5385 | 0.03817362
501.29 | 0.042229 | 461.5385 | 0.03817362
505.06 | 0.042505 | 461.5385 | 0.03817362
508.98 | 0.042795 | 461.5385 | 0.03817362
508.98 | 0.042795 | 461.5385 | 0.03817362
514.14 | 0.043167 | 473.0769 | 0.03911312
514.14 | 0.043167 | 473.0769 | 0.03911312
518.19 | 0.043453 | 473.0769 | 0.03911312
522.43 | 0.043762 | 473.0769 | 0.03911312
522.43 | 0.043762 | 473.0769 | 0.03911312
526.43 | 0.044061 | 484.6154 | 0.04005261
529.8 | 0.044298 | 484.6154 | 0.04005261
529.8 | 0.044298 | 484.6154 | 0.04005261
534.06 | 0.044617 | 484.6154 | 0.04005261
534.06 | 0.044617 | 484.6154 | 0.04005261
538.55 | 0.04494 | 496.1538 | 0.04099216
542.77 | 0.045247 | 496.1538 | 0.04099216
542.77 | 0.045247 | 496.1538 | 0.04099216
547.56 | 0.045579 | 496.1538 | 0.04099216
547.56 | 0.045579 | 496.1538 | 0.04099216
551.85 | 0.045895 | 507.6923 | 0.04193181
555.62 | 0.046163 | 507.6923 | 0.04193181
555.62 | 0.046163 | 507.6923 | 0.04193181
559.12 | 0.046413 | 507.6923 | 0.04193181
559.12 | 0.046413 | 507.6923 | 0.04193181
563.39 | 0.046713 | 507.6923 | 0.04193181
567.86 | 0.047026 | 519.2308 | 0.04287161
567.86 | 0.047026 | 519.2308 | 0.04287161
571.65 | 0.047299 | 519.2308 | 0.04287161
575.56 | 0.047569 | 519.2308 | 0.04287161
575.56 | 0.047569 | 519.2308 | 0.04287161
579.56 | 0.047853 | 530.7692 | 0.04381162
579.56 | 0.047853 | 530.7692 | 0.04381162
583.33 | 0.048124 | 530.7692 | 0.04381162
587.65 | 0.048431 | 530.7692 | 0.04381162
587.65 | 0.048431 | 530.7692 | 0.04381162
591.89 | 0.048727 | 542.3077 | 0.04475189
591.89 | 0.048727 | 542.3077 | 0.04475189
595.91 | 0.049004 | 542.3077 | 0.04475189
600.58 | 0.049333 | 542.3077 | 0.04475189
600.58 | 0.049333 | 542.3077 | 0.04475189
604.54 | 0.049603 | 553.8462 | 0.04569247
608.26 | 0.04987 | 553.8462 | 0.04569247
608.26 | 0.04987 | 553.8462 | 0.04569247
612.63 | 0.050172 | 553.8462 | 0.04569247
612.63 | 0.050172 | 553.8462 | 0.04569247
616.05 | 0.050411 | 565.3846 | 0.04663341
620.16 | 0.050685 | 565.3846 | 0.04663341
620.16 | 0.050685 | 565.3846 | 0.04663341
623.51 | 0.050909 | 565.3846 | 0.04663341
623.51 | 0.050909 | 565.3846 | 0.04663341
627.46 | 0.0512 | 565.3846 | 0.04663341
631 | 0.051439 | 576.9231 | 0.04757477
631 | 0.051439 | 576.9231 | 0.04757477
634.79 | 0.051715 | 576.9231 | 0.04757477
634.79 | 0.051715 | 576.9231 | 0.04757477
638.86 | 0.051995 | 576.9231 | 0.04757477
642.56 | 0.052238 | 588.4615 | 0.0485166
642.56 | 0.052238 | 588.4615 | 0.0485166
645.87 | 0.052448 | 588.4615 | 0.0485166
650.21 | 0.052781 | 588.4615 | 0.0485166
650.21 | 0.052781 | 588.4615 | 0.0485166
653.68 | 0.053013 | 600 | 0.04945896
653.68 | 0.053013 | 600 | 0.04945896
658.15 | 0.05334 | 600 | 0.04945896
661.67 | 0.05357 | 600 | 0.04945896
661.67 | 0.05357 | 600 | 0.04945896
665.82 | 0.053871 | 611.5385 | 0.05040189
665.82 | 0.053871 | 611.5385 | 0.05040189
670.38 | 0.054176 | 611.5385 | 0.05040189
674.93 | 0.054482 | 611.5385 | 0.05040189
674.93 | 0.054482 | 611.5385 | 0.05040189
678.74 | 0.054756 | 623.0769 | 0.05134546
678.74 | 0.054756 | 623.0769 | 0.05134546
682.41 | 0.055017 | 623.0769 | 0.05134546
686.01 | 0.055272 | 623.0769 | 0.05134546
686.01 | 0.055272 | 623.0769 | 0.05134546
690.03 | 0.055547 | 634.6154 | 0.05228972
693.99 | 0.055815 | 634.6154 | 0.05228972
693.99 | 0.055815 | 634.6154 | 0.05228972
696.84 | 0.056012 | 634.6154 | 0.05228972
696.84 | 0.056012 | 634.6154 | 0.05228972
701.85 | 0.056354 | 634.6154 | 0.05228972
705.57 | 0.056611 | 646.1538 | 0.05323473
705.57 | 0.056611 | 646.1538 | 0.05323473
709.87 | 0.056887 | 646.1538 | 0.05323473
709.87 | 0.056887 | 646.1538 | 0.05323473
713.53 | 0.057134 | 646.1538 | 0.05323473
718.56 | 0.057472 | 657.6923 | 0.05418053
718.56 | 0.057472 | 657.6923 | 0.05418053
722.13 | 0.057719 | 657.6923 | 0.05418053
722.13 | 0.057719 | 657.6923 | 0.05418053
726.86 | 0.058066 | 657.6923 | 0.05418053
730.74 | 0.058334 | 669.2308 | 0.05512719
730.74 | 0.058334 | 669.2308 | 0.05512719
735.07 | 0.058624 | 669.2308 | 0.05512719
739.14 | 0.058892 | 669.2308 | 0.05512719
739.14 | 0.058892 | 669.2308 | 0.05512719
743.48 | 0.059178 | 680.7692 | 0.05607477
743.48 | 0.059178 | 680.7692 | 0.05607477
747.03 | 0.059429 | 680.7692 | 0.05607477
751 | 0.059714 | 680.7692 | 0.05607477
751 | 0.059714 | 680.7692 | 0.05607477
754.9 | 0.060008 | 692.3077 | 0.05702331
754.9 | 0.060008 | 692.3077 | 0.05702331
758.46 | 0.060255 | 692.3077 | 0.05702331
762.01 | 0.060492 | 692.3077 | 0.05702331
762.01 | 0.060492 | 692.3077 | 0.05702331
766.05 | 0.060763 | 692.3077 | 0.05702331
770.12 | 0.061064 | 703.8462 | 0.05797289
770.12 | 0.061064 | 703.8462 | 0.05797289
773.79 | 0.061321 | 703.8462 | 0.05797289
773.79 | 0.061321 | 703.8462 | 0.05797289
777.73 | 0.061601 | 703.8462 | 0.05797289
781.87 | 0.061895 | 715.3846 | 0.05892355
781.87 | 0.061895 | 715.3846 | 0.05892355
785.76 | 0.062163 | 715.3846 | 0.05892355
785.76 | 0.062163 | 715.3846 | 0.05892355
789.53 | 0.062415 | 715.3846 | 0.05892355
793.3 | 0.062665 | 726.9231 | 0.05987537
793.3 | 0.062665 | 726.9231 | 0.05987537
797.8 | 0.063 | 726.9231 | 0.05987537
797.8 | 0.063 | 726.9231 | 0.05987537
800.64 | 0.063204 | 726.9231 | 0.05987537
803.98 | 0.063443 | 738.4615 | 0.06082839
803.98 | 0.063443 | 738.4615 | 0.06082839
808.33 | 0.06374 | 738.4615 | 0.06082839
812.97 | 0.064064 | 738.4615 | 0.06082839
812.97 | 0.064064 | 738.4615 | 0.06082839
816.41 | 0.0643 | 750 | 0.06178267
816.41 | 0.0643 | 750 | 0.06178267
820.76 | 0.064621 | 750 | 0.06178267
824.57 | 0.064901 | 750 | 0.06178267
824.57 | 0.064901 | 750 | 0.06178267
828.97 | 0.065211 | 761.5385 | 0.06273829
828.97 | 0.065211 | 761.5385 | 0.06273829
832.16 | 0.06545 | 761.5385 | 0.06273829
835.98 | 0.065711 | 761.5385 | 0.06273829
835.98 | 0.065711 | 761.5385 | 0.06273829
839.57 | 0.065967 | 761.5385 | 0.06273829
839.57 | 0.065967 | 773.0769 | 0.06369529
842.74 | 0.066197 | 773.0769 | 0.06369529
846.49 | 0.06646 | 773.0769 | 0.06369529
846.49 | 0.06646 | 773.0769 | 0.06369529
850.36 | 0.066747 | 773.0769 | 0.06369529
853.98 | 0.067006 | 784.6154 | 0.06465375
853.98 | 0.067006 | 784.6154 | 0.06465375
858.3 | 0.067316 | 784.6154 | 0.06465375
858.3 | 0.067316 | 784.6154 | 0.06465375
862.02 | 0.067583 | 784.6154 | 0.06465375
865.84 | 0.067856 | 796.1538 | 0.06561373
865.84 | 0.067856 | 796.1538 | 0.06561373
870.08 | 0.068159 | 796.1538 | 0.06561373
870.08 | 0.068159 | 796.1538 | 0.06561373
873.72 | 0.068439 | 796.1538 | 0.06561373
877.37 | 0.068698 | 807.6923 | 0.06657529
877.37 | 0.068698 | 807.6923 | 0.06657529
881.6 | 0.06899 | 807.6923 | 0.06657529
881.6 | 0.06899 | 807.6923 | 0.06657529
885.45 | 0.069259 | 807.6923 | 0.06657529
889.9 | 0.069577 | 819.2308 | 0.0675385
889.9 | 0.069577 | 819.2308 | 0.0675385
894.19 | 0.069897 | 819.2308 | 0.0675385
898.16 | 0.07019 | 819.2308 | 0.0675385
898.16 | 0.07019 | 819.2308 | 0.0675385
900.93 | 0.070407 | 819.2308 | 0.0675385
900.93 | 0.070407 | 830.7692 | 0.06850342
905.66 | 0.070718 | 830.7692 | 0.06850342
910.01 | 0.071033 | 830.7692 | 0.06850342
910.01 | 0.071033 | 830.7692 | 0.06850342
913.78 | 0.071318 | 830.7692 | 0.06850342
913.78 | 0.071318 | 842.3077 | 0.06947011
917.8 | 0.071622 | 842.3077 | 0.06947011
921.62 | 0.071911 | 842.3077 | 0.06947011
921.62 | 0.071911 | 842.3077 | 0.06947011
925.39 | 0.072189 | 842.3077 | 0.06947011
929.43 | 0.072459 | 853.8462 | 0.07043866
929.43 | 0.072459 | 853.8462 | 0.07043866
932.7 | 0.072699 | 853.8462 | 0.07043866
932.7 | 0.072699 | 853.8462 | 0.07043866
937.07 | 0.07302 | 853.8462 | 0.07043866
940.51 | 0.07328 | 865.3846 | 0.07140912
940.51 | 0.07328 | 865.3846 | 0.07140912
944.53 | 0.073588 | 865.3846 | 0.07140912
944.53 | 0.073588 | 865.3846 | 0.07140912
948.1 | 0.073856 | 865.3846 | 0.07140912
952.06 | 0.074136 | 876.9231 | 0.07238157
952.06 | 0.074136 | 876.9231 | 0.07238157
956.13 | 0.074429 | 876.9231 | 0.07238157
956.13 | 0.074429 | 876.9231 | 0.07238157
960.43 | 0.074745 | 876.9231 | 0.07238157
963.8 | 0.075006 | 888.4615 | 0.07335608
963.8 | 0.075006 | 888.4615 | 0.07335608
967.86 | 0.075329 | 888.4615 | 0.07335608
971.26 | 0.07558 | 888.4615 | 0.07335608
971.26 | 0.07558 | 888.4615 | 0.07335608
975.9 | 0.075916 | 888.4615 | 0.07335608
975.9 | 0.075916 | 900 | 0.07433272
980.04 | 0.076217 | 900 | 0.07433272
982.99 | 0.076512 | 900 | 0.07433272
982.99 | 0.076512 | 900 | 0.07433272
986.07 | 0.076775 | 900 | 0.07433272
986.07 | 0.076775 | 911.5385 | 0.07531156
989.13 | 0.077025 | 911.5385 | 0.07531156
992.68 | 0.077309 | 911.5385 | 0.07531156
992.68 | 0.077309 | 911.5385 | 0.07531156
996.35 | 0.077607 | 911.5385 | 0.07531156
996.35 | 0.077607 | 923.0769 | 0.07629268
999.95 | 0.077855 | 923.0769 | 0.07629268
1004.21 | 0.07817 | 923.0769 | 0.07629268
1004.21 | 0.07817 | 923.0769 | 0.07629268
1008.55 | 0.078504 | 923.0769 | 0.07629268
1011.5 | 0.078739 | 934.6154 | 0.07727615
1011.5 | 0.078739 | 934.6154 | 0.07727615
1015.05 | 0.079003 | 934.6154 | 0.07727615
1015.05 | 0.079003 | 934.6154 | 0.07727615
1019.16 | 0.079324 | 934.6154 | 0.07727615
1023.09 | 0.079625 | 946.1538 | 0.07826206
1023.09 | 0.079625 | 946.1538 | 0.07826206
1026.96 | 0.079924 | 946.1538 | 0.07826206
1026.96 | 0.079924 | 946.1538 | 0.07826206
1030.95 | 0.080229 | 946.1538 | 0.07826206
1034.97 | 0.080537 | 946.1538 | 0.07826206
1034.97 | 0.080537 | 957.6923 | 0.07925047
1039.58 | 0.080908 | 957.6923 | 0.07925047
1039.58 | 0.080908 | 957.6923 | 0.07925047
1042.85 | 0.081167 | 957.6923 | 0.07925047
1046.64 | 0.081464 | 957.6923 | 0.07925047
1046.64 | 0.081464 | 969.2308 | 0.08024148
1049.86 | 0.081713 | 969.2308 | 0.08024148
1054.84 | 0.082096 | 969.2308 | 0.08024148
1054.84 | 0.082096 | 969.2308 | 0.08024148
1058.2 | 0.082361 | 969.2308 | 0.08024148
1058.2 | 0.082361 | 980.7692 | 0.08123516
1061.72 | 0.08263 | 980.7692 | 0.08123516
1065.54 | 0.082942 | 980.7692 | 0.08123516
1065.54 | 0.082942 | 980.7692 | 0.08123516
1069.36 | 0.083238 | 980.7692 | 0.08123516
1069.36 | 0.083238 | 992.3077 | 0.08223159
1072.95 | 0.083527 | 992.3077 | 0.08223159
1077.13 | 0.083849 | 992.3077 | 0.08223159
1077.13 | 0.083849 | 992.3077 | 0.08223159
1081.69 | 0.084204 | 992.3077 | 0.08223159
1086.33 | 0.084568 | 1003.846 | 0.08323086
1086.33 | 0.084568 | 1003.846 | 0.08323086
1089.3 | 0.084811 | 1003.846 | 0.08323086
1089.3 | 0.084811 | 1003.846 | 0.08323086
1093.38 | 0.085157 | 1003.846 | 0.08323086
1097 | 0.085441 | 1015.385 | 0.08423306
1097 | 0.085441 | 1015.385 | 0.08423306
1098.36 | 0.085851 | 1015.385 | 0.08423306
1098.36 | 0.085851 | 1015.385 | 0.08423306
1101.35 | 0.086215 | 1015.385 | 0.08423306
1104.99 | 0.08658 | 1015.385 | 0.08423306
1104.99 | 0.08658 | 1026.923 | 0.08523828
1109.38 | 0.087001 | 1026.923 | 0.08523828
1109.38 | 0.087001 | 1026.923 | 0.08523828
1113.13 | 0.087347 | 1026.923 | 0.08523828
1116.92 | 0.087678 | 1026.923 | 0.08523828
1116.92 | 0.087678 | 1038.462 | 0.0862466
1121.02 | 0.088054 | 1038.462 | 0.0862466
1124.11 | 0.088314 | 1038.462 | 0.0862466
1124.11 | 0.088314 | 1038.462 | 0.0862466
1127.73 | 0.088607 | 1038.462 | 0.0862466
1127.73 | 0.088607 | 1050 | 0.08725811
1130.72 | 0.088856 | 1050 | 0.08725811
1134.67 | 0.089186 | 1050 | 0.08725811
1134.67 | 0.089186 | 1050 | 0.08725811
1138.69 | 0.089529 | 1050 | 0.08725811
1138.69 | 0.089529 | 1061.538 | 0.08827292
1142.95 | 0.089884 | 1061.538 | 0.08827292
1146.37 | 0.090155 | 1061.538 | 0.08827292
1146.37 | 0.090155 | 1061.538 | 0.08827292
1150.04 | 0.090466 | 1061.538 | 0.08827292
1150.04 | 0.090466 | 1073.077 | 0.08929111
1154.03 | 0.090801 | 1073.077 | 0.08929111
1158.01 | 0.091153 | 1073.077 | 0.08929111
1158.01 | 0.091153 | 1073.077 | 0.08929111
1161.15 | 0.09142 | 1073.077 | 0.08929111
1165.36 | 0.09178 | 1073.077 | 0.08929111
1165.36 | 0.09178 | 1084.615 | 0.09031279
1169.24 | 0.092114 | 1084.615 | 0.09031279
1169.24 | 0.092114 | 1084.615 | 0.09031279
1174.06 | 0.092507 | 1084.615 | 0.09031279
1177.82 | 0.092823 | 1084.615 | 0.09031279
1177.82 | 0.092823 | 1096.154 | 0.09133805
1181.74 | 0.093163 | 1096.154 | 0.09133805
1181.74 | 0.093163 | 1096.154 | 0.09133805
1186.33 | 0.093565 | 1096.154 | 0.09133805
1190.85 | 0.093971 | 1096.154 | 0.09133805
1190.85 | 0.093971 | 1107.692 | 0.092367
1194.05 | 0.094236 | 1107.692 | 0.092367
1198.44 | 0.094606 | 1107.692 | 0.092367
1198.44 | 0.094606 | 1107.692 | 0.092367
1202.46 | 0.094956 | 1107.692 | 0.092367
1202.46 | 0.094956 | 1119.231 | 0.09339974
1206.83 | 0.095354 | 1119.231 | 0.09339974
1209.8 | 0.095618 | 1119.231 | 0.09339974
1209.8 | 0.095618 | 1119.231 | 0.09339974
1213.69 | 0.095979 | 1119.231 | 0.09339974
1213.69 | 0.095979 | 1130.769 | 0.09443638
1217.2 | 0.096286 | 1130.769 | 0.09443638
1220.83 | 0.096613 | 1130.769 | 0.09443638
1220.83 | 0.096613 | 1130.769 | 0.09443638
1224.62 | 0.096939 | 1130.769 | 0.09443638
1224.62 | 0.096939 | 1142.308 | 0.09547703
1229.33 | 0.097372 | 1142.308 | 0.09547703
1233.61 | 0.097765 | 1142.308 | 0.09547703
1233.61 | 0.097765 | 1142.308 | 0.09547703
1237.8 | 0.098148 | 1142.308 | 0.09547703
1241.47 | 0.098471 | 1142.308 | 0.09547703
1241.47 | 0.098471 | 1153.846 | 0.0965218
1245.93 | 0.098875 | 1153.846 | 0.0965218
1245.93 | 0.098875 | 1153.846 | 0.0965218
1249.02 | 0.099177 | 1153.846 | 0.0965218
1252.77 | 0.099512 | 1153.846 | 0.0965218
1252.77 | 0.099512 | 1165.385 | 0.09757081
1256.02 | 0.099818 | 1165.385 | 0.09757081
1256.02 | 0.099818 | 1165.385 | 0.09757081
1260.16 | 0.100204 | 1165.385 | 0.09757081
1263.98 | 0.10056 | 1165.385 | 0.09757081
1263.98 | 0.10056 | 1176.923 | 0.09862417
1267.67 | 0.100906 | 1176.923 | 0.09862417
1267.67 | 0.100906 | 1176.923 | 0.09862417
1270.79 | 0.10119 | 1176.923 | 0.09862417
1273.98 | 0.101486 | 1176.923 | 0.09862417
1273.98 | 0.101486 | 1188.462 | 0.09968201
1278.25 | 0.101902 | 1188.462 | 0.09968201
1282.02 | 0.102257 | 1188.462 | 0.09968201
1282.02 | 0.102257 | 1188.462 | 0.09968201
1285.27 | 0.102564 | 1188.462 | 0.09968201
1285.27 | 0.102564 | 1200 | 0.1007445
1289.19 | 0.102943 | 1200 | 0.1007445
1292.35 | 0.103231 | 1200 | 0.1007445
1292.35 | 0.103231 | 1200 | 0.1007445
1296.52 | 0.103632 | 1200 | 0.1007445
1296.52 | 0.103632 | 1200 | 0.1007445
1300.12 | 0.103987 | 1211.538 | 0.1018116
1303.44 | 0.104304 | 1211.538 | 0.1018116
1303.44 | 0.104304 | 1211.538 | 0.1018116
1307.28 | 0.104689 | 1211.538 | 0.1018116
1307.28 | 0.104689 | 1211.538 | 0.1018116
1310.72 | 0.10503 | 1223.077 | 0.1028837
1314.24 | 0.105371 | 1223.077 | 0.1028837
1314.24 | 0.105371 | 1223.077 | 0.1028837
1317.41 | 0.105664 | 1223.077 | 0.1028837
1321.71 | 0.106093 | 1223.077 | 0.1028837
1321.71 | 0.106093 | 1234.615 | 0.1039607
1324.83 | 0.106404 | 1234.615 | 0.1039607
1324.83 | 0.106404 | 1234.615 | 0.1039607
1329.55 | 0.106882 | 1234.615 | 0.1039607
1333.58 | 0.107284 | 1234.615 | 0.1039607
1333.58 | 0.107284 | 1246.154 | 0.1050428
1338.01 | 0.107731 | 1246.154 | 0.1050428
1338.01 | 0.107731 | 1246.154 | 0.1050428
1341.89 | 0.108137 | 1246.154 | 0.1050428
1345.17 | 0.108479 | 1246.154 | 0.1050428
1345.17 | 0.108479 | 1257.692 | 0.1061303
1349.28 | 0.108902 | 1257.692 | 0.1061303
1353.13 | 0.10931 | 1257.692 | 0.1061303
1353.13 | 0.10931 | 1257.692 | 0.1061303
1356.82 | 0.109691 | 1257.692 | 0.1061303
1356.82 | 0.109691 | 1269.231 | 0.1072232
1360.74 | 0.110101 | 1269.231 | 0.1072232
1364.98 | 0.110533 | 1269.231 | 0.1072232
1364.98 | 0.110533 | 1269.231 | 0.1072232
1368.85 | 0.110938 | 1269.231 | 0.1072232
1368.85 | 0.110938 | 1269.231 | 0.1072232
1373.25 | 0.111395 | 1280.769 | 0.1083216
1377.94 | 0.111877 | 1280.769 | 0.1083216
1377.94 | 0.111877 | 1280.769 | 0.1083216
1381.7 | 0.112292 | 1280.769 | 0.1083216
1381.7 | 0.112292 | 1280.769 | 0.1083216
1385.78 | 0.112729 | 1292.308 | 0.1094258
1388.79 | 0.113054 | 1292.308 | 0.1094258
1388.79 | 0.113054 | 1292.308 | 0.1094258
1392.74 | 0.113483 | 1292.308 | 0.1094258
1396.33 | 0.113871 | 1292.308 | 0.1094258
1396.33 | 0.113871 | 1303.846 | 0.1105358
1400.35 | 0.114295 | 1303.846 | 0.1105358
1400.35 | 0.114295 | 1303.846 | 0.1105358
1404.69 | 0.114764 | 1303.846 | 0.1105358
1409.74 | 0.115323 | 1303.846 | 0.1105358
1409.74 | 0.115323 | 1315.385 | 0.1116519
1413.56 | 0.115728 | 1315.385 | 0.1116519
1413.56 | 0.115728 | 1315.385 | 0.1116519
1417.19 | 0.116125 | 1315.385 | 0.1116519
1420.87 | 0.116523 | 1315.385 | 0.1116519
1420.87 | 0.116523 | 1326.923 | 0.1127743
1425.59 | 0.117044 | 1326.923 | 0.1127743
1425.59 | 0.117044 | 1326.923 | 0.1127743
1428.78 | 0.117417 | 1326.923 | 0.1127743
1433.19 | 0.11793 | 1326.923 | 0.1127743
1433.19 | 0.11793 | 1326.923 | 0.1127743
1436.51 | 0.118297 | 1338.462 | 0.113903
1439.96 | 0.118683 | 1338.462 | 0.113903
1439.96 | 0.118683 | 1338.462 | 0.113903
1443.55 | 0.11909 | 1338.462 | 0.113903
1443.55 | 0.11909 | 1338.462 | 0.113903
1447.92 | 0.119578 | 1350 | 0.1150384
1451.21 | 0.11996 | 1350 | 0.1150384
1451.21 | 0.11996 | 1350 | 0.1150384
1454.84 | 0.120384 | 1350 | 0.1150384
1454.84 | 0.120384 | 1350 | 0.1150384
1458.87 | 0.12084 | 1361.538 | 0.1161805
1463.2 | 0.121335 | 1361.538 | 0.1161805
1463.2 | 0.121335 | 1361.538 | 0.1161805
1466.06 | 0.121655 | 1361.538 | 0.1161805
1466.06 | 0.121655 | 1361.538 | 0.1161805
1470.36 | 0.122158 | 1373.077 | 0.1173295
1473.53 | 0.122531 | 1373.077 | 0.1173295
1473.53 | 0.122531 | 1373.077 | 0.1173295
1477.67 | 0.123021 | 1373.077 | 0.1173295
1480.91 | 0.123398 | 1373.077 | 0.1173295
1480.91 | 0.123398 | 1384.615 | 0.1184857
1485.46 | 0.123927 | 1384.615 | 0.1184857
1485.46 | 0.123927 | 1384.615 | 0.1184857
1488.93 | 0.124347 | 1384.615 | 0.1184857
1492.74 | 0.124806 | 1384.615 | 0.1184857
1492.74 | 0.124806 | 1396.154 | 0.1196493
1496.01 | 0.125204 | 1396.154 | 0.1196493
1496.01 | 0.125204 | 1396.154 | 0.1196493
1500.43 | 0.125742 | 1396.154 | 0.1196493
1504.73 | 0.126261 | 1396.154 | 0.1196493
1504.73 | 0.126261 | 1396.154 | 0.1196493
1508.99 | 0.126766 | 1407.692 | 0.1208205
1513.39 | 0.127298 | 1407.692 | 0.1208205
1513.39 | 0.127298 | 1407.692 | 0.1208205
1517.7 | 0.12783 | 1407.692 | 0.1208205
1517.7 | 0.12783 | 1407.692 | 0.1208205
1521.59 | 0.128316 | 1419.231 | 0.1219995
1526.04 | 0.128867 | 1419.231 | 0.1219995
1526.04 | 0.128867 | 1419.231 | 0.1219995
1529.76 | 0.129329 | 1419.231 | 0.1219995
1529.76 | 0.129329 | 1419.231 | 0.1219995
1534.4 | 0.129915 | 1430.769 | 0.1231865
1537.95 | 0.130351 | 1430.769 | 0.1231865
1537.95 | 0.130351 | 1430.769 | 0.1231865
1542.07 | 0.13088 | 1430.769 | 0.1231865
1542.07 | 0.13088 | 1430.769 | 0.1231865
1545.14 | 0.131271 | 1442.308 | 0.1243818
1549.97 | 0.131885 | 1442.308 | 0.1243818
1549.97 | 0.131885 | 1442.308 | 0.1243818
1553.92 | 0.132368 | 1442.308 | 0.1243818
1557.66 | 0.132846 | 1442.308 | 0.1243818
1557.66 | 0.132846 | 1453.846 | 0.1255856
1561.46 | 0.133344 | 1453.846 | 0.1255856
1561.46 | 0.133344 | 1453.846 | 0.1255856
1566.02 | 0.133945 | 1453.846 | 0.1255856
1569.56 | 0.134402 | 1453.846 | 0.1255856
1569.56 | 0.134402 | 1453.846 | 0.1255856
1573.79 | 0.134965 | 1465.385 | 0.1267981
1573.79 | 0.134965 | 1465.385 | 0.1267981
1577.83 | 0.135496 | 1465.385 | 0.1267981
1581.74 | 0.136004 | 1465.385 | 0.1267981
1581.74 | 0.136004 | 1465.385 | 0.1267981
1585.32 | 0.136483 | 1476.923 | 0.1280197
1585.32 | 0.136483 | 1476.923 | 0.1280197
1589.66 | 0.137079 | 1476.923 | 0.1280197
1593.88 | 0.137659 | 1476.923 | 0.1280197
1593.88 | 0.137659 | 1476.923 | 0.1280197
1598.32 | 0.138253 | 1488.462 | 0.1292506
1601.96 | 0.138753 | 1488.462 | 0.1292506
1601.96 | 0.138753 | 1488.462 | 0.1292506
1605.6 | 0.139252 | 1488.462 | 0.1292506
1605.6 | 0.139252 | 1488.462 | 0.1292506
1608.5 | 0.139648 | 1500 | 0.1304911
1612.32 | 0.140169 | 1500 | 0.1304911
1612.32 | 0.140169 | 1500 | 0.1304911
1615.59 | 0.140631 | 1500 | 0.1304911
1615.59 | 0.140631 | 1500 | 0.1304911
1619.46 | 0.141188 | 1511.538 | 0.1317415
1623.3 | 0.141729 | 1511.538 | 0.1317415
1623.3 | 0.141729 | 1511.538 | 0.1317415
1627.15 | 0.142282 | 1511.538 | 0.1317415
1627.15 | 0.142282 | 1511.538 | 0.1317415
1631.24 | 0.142862 | 1523.077 | 0.133002
1634.91 | 0.14339 | 1523.077 | 0.133002
1634.91 | 0.14339 | 1523.077 | 0.133002
1638.08 | 0.143853 | 1523.077 | 0.133002
1641.45 | 0.144339 | 1523.077 | 0.133002
1641.45 | 0.144339 | 1523.077 | 0.133002
1644.66 | 0.144804 | 1534.615 | 0.1342731
1644.66 | 0.144804 | 1534.615 | 0.1342731
1647.61 | 0.145228 | 1534.615 | 0.1342731
1652.08 | 0.145878 | 1534.615 | 0.1342731
1652.08 | 0.145878 | 1534.615 | 0.1342731
1655.5 | 0.146394 | 1546.154 | 0.135555
1655.5 | 0.146394 | 1546.154 | 0.135555
1658.89 | 0.146906 | 1546.154 | 0.135555
1662.61 | 0.147452 | 1546.154 | 0.135555
1662.61 | 0.147452 | 1546.154 | 0.135555
1666.01 | 0.147962 | 1557.692 | 0.1368481
1668.93 | 0.148397 | 1557.692 | 0.1368481
1668.93 | 0.148397 | 1557.692 | 0.1368481
1672.99 | 0.148954 | 1557.692 | 0.1368481
1672.99 | 0.148954 | 1557.692 | 0.1368481
1676.57 | 0.149477 | 1569.231 | 0.1381527
1679.79 | 0.149965 | 1569.231 | 0.1381527
1679.79 | 0.149965 | 1569.231 | 0.1381527
1683.28 | 0.150498 | 1569.231 | 0.1381527
1683.28 | 0.150498 | 1569.231 | 0.1381527
1686.4 | 0.150986 | 1580.769 | 0.1394692
1689.89 | 0.151527 | 1580.769 | 0.1394692
1689.89 | 0.151527 | 1580.769 | 0.1394692
1693.79 | 0.152138 | 1580.769 | 0.1394692
1693.79 | 0.152138 | 1580.769 | 0.1394692
1697.4 | 0.152683 | 1580.769 | 0.1394692
1702.07 | 0.153409 | 1592.308 | 0.1407981
1702.07 | 0.153409 | 1592.308 | 0.1407981
1705.54 | 0.153972 | 1592.308 | 0.1407981
1709.64 | 0.15461 | 1592.308 | 0.1407981
1709.64 | 0.15461 | 1592.308 | 0.1407981
1712.98 | 0.155128 | 1603.846 | 0.1421396
1712.98 | 0.155128 | 1603.846 | 0.1421396
1716.57 | 0.155726 | 1603.846 | 0.1421396
1719.77 | 0.156219 | 1603.846 | 0.1421396
1719.77 | 0.156219 | 1603.846 | 0.1421396
1724.16 | 0.156921 | 1615.385 | 0.1434953
1724.16 | 0.156921 | 1615.385 | 0.1434953
1727.83 | 0.157519 | 1615.385 | 0.1434953
1731.44 | 0.158101 | 1615.385 | 0.1434953
1731.44 | 0.158101 | 1615.385 | 0.1434953
1734.37 | 0.158576 | 1626.923 | 0.1448647
1734.37 | 0.158576 | 1626.923 | 0.1448647
1737.96 | 0.159155 | 1626.923 | 0.1448647
1741 | 0.159655 | 1626.923 | 0.1448647
1741 | 0.159655 | 1626.923 | 0.1448647
1743.95 | 0.160148 | 1638.462 | 0.1462483
1746.95 | 0.160642 | 1638.462 | 0.1462483
1746.95 | 0.160642 | 1638.462 | 0.1462483
1750.81 | 0.161281 | 1638.462 | 0.1462483
1750.81 | 0.161281 | 1638.462 | 0.1462483
1753.43 | 0.161708 | 1650 | 0.1476466
1757.35 | 0.162359 | 1650 | 0.1476466
1757.35 | 0.162359 | 1650 | 0.1476466
1760.33 | 0.162873 | 1650 | 0.1476466
1760.33 | 0.162873 | 1650 | 0.1476466
1763.59 | 0.16343 | 1650 | 0.1476466
1767.14 | 0.164037 | 1661.538 | 0.1490602
1767.14 | 0.164037 | 1661.538 | 0.1490602
1770.38 | 0.164583 | 1661.538 | 0.1490602
1773.31 | 0.165092 | 1661.538 | 0.1490602
1773.31 | 0.165092 | 1661.538 | 0.1490602
1777.34 | 0.165779 | 1673.077 | 0.1504897
1777.34 | 0.165779 | 1673.077 | 0.1504897
1781.07 | 0.16644 | 1673.077 | 0.1504897
1784.68 | 0.167063 | 1673.077 | 0.1504897
1784.68 | 0.167063 | 1673.077 | 0.1504897
1787.93 | 0.167642 | 1684.615 | 0.1519355
1787.93 | 0.167642 | 1684.615 | 0.1519355
1790.87 | 0.168162 | 1684.615 | 0.1519355
1793.32 | 0.168587 | 1684.615 | 0.1519355
1793.32 | 0.168587 | 1684.615 | 0.1519355
1796.99 | 0.169257 | 1696.154 | 0.1533984
1796.99 | 0.169257 | 1696.154 | 0.1533984
1800.53 | 0.169874 | 1696.154 | 0.1533984
1803.97 | 0.17049 | 1696.154 | 0.1533984
1803.97 | 0.17049 | 1696.154 | 0.1533984
1806.75 | 0.171007 | 1707.692 | 0.154879
1809.59 | 0.171535 | 1707.692 | 0.154879
1809.59 | 0.171535 | 1707.692 | 0.154879
1813.09 | 0.17217 | 1707.692 | 0.154879
1813.09 | 0.17217 | 1707.692 | 0.154879
1815.63 | 0.172639 | 1707.692 | 0.154879
1818.63 | 0.173194 | 1719.231 | 0.156378
1818.63 | 0.173194 | 1719.231 | 0.156378
1822.07 | 0.17383 | 1719.231 | 0.156378
1822.07 | 0.17383 | 1719.231 | 0.156378
1825.37 | 0.174456 | 1719.231 | 0.156378
1828.99 | 0.175123 | 1730.769 | 0.1578961
1828.99 | 0.175123 | 1730.769 | 0.1578961
1832.1 | 0.175709 | 1730.769 | 0.1578961
1832.1 | 0.175709 | 1730.769 | 0.1578961
1835.97 | 0.176458 | 1730.769 | 0.1578961
1838.57 | 0.176952 | 1742.308 | 0.1594342
1838.57 | 0.176952 | 1742.308 | 0.1594342
1841.52 | 0.177514 | 1742.308 | 0.1594342
1844.04 | 0.177995 | 1742.308 | 0.1594342
1844.04 | 0.177995 | 1742.308 | 0.1594342
1847.18 | 0.178592 | 1753.846 | 0.160993
1847.18 | 0.178592 | 1753.846 | 0.160993
1850.3 | 0.179212 | 1753.846 | 0.160993
1853.02 | 0.179732 | 1753.846 | 0.160993
1853.02 | 0.179732 | 1753.846 | 0.160993
1856.01 | 0.180315 | 1765.385 | 0.1625734
1856.01 | 0.180315 | 1765.385 | 0.1625734
1858.96 | 0.180917 | 1765.385 | 0.1625734
1861.18 | 0.181349 | 1765.385 | 0.1625734
1861.18 | 0.181349 | 1765.385 | 0.1625734
1863.96 | 0.1819 | 1776.923 | 0.1641764
1863.96 | 0.1819 | 1776.923 | 0.1641764
1866.9 | 0.182487 | 1776.923 | 0.1641764
1869.69 | 0.183056 | 1776.923 | 0.1641764
1869.69 | 0.183056 | 1776.923 | 0.1641764
1873.63 | 0.183844 | 1776.923 | 0.1641764
1876.73 | 0.184489 | 1788.462 | 0.165803
1876.73 | 0.184489 | 1788.462 | 0.165803
1879.48 | 0.18505 | 1788.462 | 0.165803
1879.48 | 0.18505 | 1788.462 | 0.165803
1882.22 | 0.185619 | 1788.462 | 0.165803
1884.9 | 0.186165 | 1800 | 0.1674542
1884.9 | 0.186165 | 1800 | 0.1674542
1887.99 | 0.186798 | 1800 | 0.1674542
1887.99 | 0.186798 | 1800 | 0.1674542
1889.84 | 0.187181 | 1800 | 0.1674542
1892.61 | 0.187779 | 1811.538 | 0.1691311
1892.61 | 0.187779 | 1811.538 | 0.1691311
1894.97 | 0.18826 | 1811.538 | 0.1691311
1897.64 | 0.188829 | 1811.538 | 0.1691311
1897.64 | 0.188829 | 1811.538 | 0.1691311
1900.64 | 0.189467 | 1823.077 | 0.170835
1900.64 | 0.189467 | 1823.077 | 0.170835
1903.51 | 0.190088 | 1823.077 | 0.170835
1906.21 | 0.190675 | 1823.077 | 0.170835
1906.21 | 0.190675 | 1823.077 | 0.170835
1908.48 | 0.191158 | 1834.615 | 0.1725671
1908.48 | 0.191158 | 1834.615 | 0.1725671
1911.37 | 0.191795 | 1834.615 | 0.1725671
1914.25 | 0.192407 | 1834.615 | 0.1725671
1914.25 | 0.192407 | 1834.615 | 0.1725671
1916.81 | 0.192978 | 1834.615 | 0.1725671
1916.81 | 0.192978 | 1846.154 | 0.1743288
1919.09 | 0.193473 | 1846.154 | 0.1743288
1921.56 | 0.194031 | 1846.154 | 0.1743288
1921.56 | 0.194031 | 1846.154 | 0.1743288
1924.35 | 0.194661 | 1846.154 | 0.1743288
1927.07 | 0.195265 | 1857.692 | 0.1761217
1927.07 | 0.195265 | 1857.692 | 0.1761217
1929.5 | 0.195814 | 1857.692 | 0.1761217
1929.5 | 0.195814 | 1857.692 | 0.1761217
1931.69 | 0.196311 | 1857.692 | 0.1761217
1933.91 | 0.196813 | 1869.231 | 0.1779472
1933.91 | 0.196813 | 1869.231 | 0.1779472
1936.46 | 0.197402 | 1869.231 | 0.1779472
1936.46 | 0.197402 | 1869.231 | 0.1779472
1938.7 | 0.197925 | 1869.231 | 0.1779472
1941.2 | 0.198507 | 1880.769 | 0.1798071
1941.2 | 0.198507 | 1880.769 | 0.1798071
1943.82 | 0.199103 | 1880.769 | 0.1798071
1943.82 | 0.199103 | 1880.769 | 0.1798071
1946.25 | 0.199683 | 1880.769 | 0.1798071
1948.67 | 0.20026 | 1892.308 | 0.1817033
1948.67 | 0.20026 | 1892.308 | 0.1817033
1951.46 | 0.20093 | 1892.308 | 0.1817033
1953.91 | 0.201503 | 1892.308 | 0.1817033
1953.91 | 0.201503 | 1892.308 | 0.1817033
1956.62 | 0.202164 | 1903.846 | 0.1836376
1956.62 | 0.202164 | 1903.846 | 0.1836376
1958.65 | 0.202649 | 1903.846 | 0.1836376
1961.61 | 0.203368 | 1903.846 | 0.1836376
1961.61 | 0.203368 | 1903.846 | 0.1836376
1963.97 | 0.203955 | 1903.846 | 0.1836376
1963.97 | 0.203955 | 1915.385 | 0.1856123
1966.26 | 0.204517 | 1915.385 | 0.1856123
1968.9 | 0.205163 | 1915.385 | 0.1856123
1968.9 | 0.205163 | 1915.385 | 0.1856123
1971.07 | 0.205685 | 1915.385 | 0.1856123
1971.07 | 0.205685 | 1926.923 | 0.1876295
1973.48 | 0.206288 | 1926.923 | 0.1876295
1976.35 | 0.206991 | 1926.923 | 0.1876295
1976.35 | 0.206991 | 1926.923 | 0.1876295
1978.51 | 0.207529 | 1926.923 | 0.1876295
1980.88 | 0.208121 | 1938.462 | 0.1896917
1980.88 | 0.208121 | 1938.462 | 0.1896917
1983.38 | 0.208732 | 1938.462 | 0.1896917
1983.38 | 0.208732 | 1938.462 | 0.1896917
1986.22 | 0.209426 | 1938.462 | 0.1896917
1988.52 | 0.209998 | 1950 | 0.1918016
1988.52 | 0.209998 | 1950 | 0.1918016
1991.47 | 0.210726 | 1950 | 0.1918016
1991.47 | 0.210726 | 1950 | 0.1918016
1993.91 | 0.211331 | 1950 | 0.1918016
1996.21 | 0.2119 | 1961.538 | 0.1939618
1996.21 | 0.2119 | 1961.538 | 0.1939618
1998.15 | 0.212386 | 1961.538 | 0.1939618
2000.93 | 0.213086 | 1961.538 | 0.1939618
2000.93 | 0.213086 | 1961.538 | 0.1939618
2003.28 | 0.213664 | 1961.538 | 0.1939618
2003.28 | 0.213664 | 1973.077 | 0.196183
2005.75 | 0.214287 | 1973.077 | 0.196183
2008.22 | 0.214914 | 1973.077 | 0.196183
2008.22 | 0.214914 | 1973.077 | 0.196183
2010.44 | 0.215464 | 1973.077 | 0.196183
2010.44 | 0.215464 | 1984.615 | 0.1984636
2012.81 | 0.216064 | 1984.615 | 0.1984636
2015.43 | 0.216714 | 1984.615 | 0.1984636
2015.43 | 0.216714 | 1984.615 | 0.1984636
2017.57 | 0.217263 | 1984.615 | 0.1984636
2017.57 | 0.217263 | 1996.154 | 0.200808
2020.27 | 0.217955 | 1996.154 | 0.200808
2022.46 | 0.218509 | 1996.154 | 0.200808
2022.46 | 0.218509 | 1996.154 | 0.200808
2024.41 | 0.219014 | 1996.154 | 0.200808
2026.49 | 0.219567 | 2007.692 | 0.2032209
2026.49 | 0.219567 | 2007.692 | 0.2032209
2028.9 | 0.220187 | 2007.692 | 0.2032209
2028.9 | 0.220187 | 2007.692 | 0.2032209
2030.76 | 0.220669 | 2007.692 | 0.2032209
2032.98 | 0.22124 | 2019.231 | 0.2057079
2032.98 | 0.22124 | 2019.231 | 0.2057079
2035.12 | 0.221798 | 2019.231 | 0.2057079
2035.12 | 0.221798 | 2019.231 | 0.2057079
2037.32 | 0.222364 | 2019.231 | 0.2057079
2039.61 | 0.222971 | 2030.769 | 0.2082751
2039.61 | 0.222971 | 2030.769 | 0.2082751
2042.01 | 0.223593 | 2030.769 | 0.2082751
2042.01 | 0.223593 | 2030.769 | 0.2082751
2044.3 | 0.224195 | 2030.769 | 0.2082751
2047.02 | 0.224921 | 2030.769 | 0.2082751
2047.02 | 0.224921 | 2042.308 | 0.2109294
2049.14 | 0.22548 | 2042.308 | 0.2109294
2050.97 | 0.225965 | 2042.308 | 0.2109294
2050.97 | 0.225965 | 2042.308 | 0.2109294
2053.49 | 0.226624 | 2042.308 | 0.2109294
2053.49 | 0.226624 | 2053.846 | 0.2136785
2055.94 | 0.227281 | 2053.846 | 0.2136785
2058.2 | 0.227873 | 2053.846 | 0.2136785
2058.2 | 0.227873 | 2053.846 | 0.2136785
2060.91 | 0.228599 | 2053.846 | 0.2136785
2060.91 | 0.228599 | 2065.385 | 0.2165313
2063.08 | 0.229177 | 2065.385 | 0.2165313
2064.97 | 0.229677 | 2065.385 | 0.2165313
2064.97 | 0.229677 | 2065.385 | 0.2165313
2066.95 | 0.230205 | 2065.385 | 0.2165313
2066.95 | 0.230205 | 2076.923 | 0.2194976
2069.07 | 0.230773 | 2076.923 | 0.2194976
2070.91 | 0.231265 | 2076.923 | 0.2194976
2070.91 | 0.231265 | 2076.923 | 0.2194976
2073.25 | 0.231893 | 2076.923 | 0.2194976
2075.53 | 0.232506 | 2088.462 | 0.2225886
2075.53 | 0.232506 | 2088.462 | 0.2225886
2078.15 | 0.23321 | 2088.462 | 0.2225886
2078.15 | 0.23321 | 2088.462 | 0.2225886
2079.97 | 0.233698 | 2088.462 | 0.2225886
2082.37 | 0.234339 | 2088.462 | 0.2225886
2082.37 | 0.234339 | 2100 | 0.2258164
2084.76 | 0.234986 | 2100 | 0.2258164
2084.76 | 0.234986 | 2100 | 0.2258164
2087.14 | 0.235623 | 2100 | 0.2258164
2089 | 0.236122 | 2100 | 0.2258164
2089 | 0.236122 | 2111.538 | 0.2291946
2091.2 | 0.236713 | 2111.538 | 0.2291946
2093.78 | 0.237409 | 2111.538 | 0.2291946
2093.78 | 0.237409 | 2111.538 | 0.2291946
2096.25 | 0.238081 | 2111.538 | 0.2291946
2096.25 | 0.238081 | 2123.077 | 0.2327375
2098.06 | 0.238585 | 2123.077 | 0.2327375
2100.04 | 0.239127 | 2123.077 | 0.2327375
2100.04 | 0.239127 | 2123.077 | 0.2327375
2102.39 | 0.239774 | 2123.077 | 0.2327375
2102.39 | 0.239774 | 2134.615 | 0.2365241
2104.41 | 0.240338 | 2134.615 | 0.2365241
2106.73 | 0.240989 | 2134.615 | 0.2365241
2106.73 | 0.240989 | 2134.615 | 0.2365241
2108.82 | 0.241561 | 2134.615 | 0.2365241
2108.82 | 0.241561 | 2146.154 | 0.2405478
2110.72 | 0.242092 | 2146.154 | 0.2405478
2112.92 | 0.242712 | 2146.154 | 0.2405478
2112.92 | 0.242712 | 2146.154 | 0.2405478
2114.94 | 0.243285 | 2146.154 | 0.2405478
2116.61 | 0.243765 | 2157.692 | 0.2448469
2116.61 | 0.243765 | 2157.692 | 0.2448469
2118.8 | 0.244384 | 2157.692 | 0.2448469
2118.8 | 0.244384 | 2157.692 | 0.2448469
2120.81 | 0.244964 | 2157.692 | 0.2448469
2123.55 | 0.245742 | 2157.692 | 0.2448469
2123.55 | 0.245742 | 2169.231 | 0.2494673
2125.4 | 0.24629 | 2169.231 | 0.2494673
2125.4 | 0.24629 | 2169.231 | 0.2494673
2127.49 | 0.246888 | 2169.231 | 0.2494673
2129.04 | 0.247343 | 2169.231 | 0.2494673
2129.04 | 0.247343 | 2180.769 | 0.2544626
2131.23 | 0.247971 | 2180.769 | 0.2544626
2131.23 | 0.247971 | 2180.769 | 0.2544626
2133.26 | 0.248555 | 2180.769 | 0.2544626
2135.65 | 0.24924 | 2180.769 | 0.2544626
2135.65 | 0.24924 | 2192.308 | 0.2598916
2137.35 | 0.249745 | 2192.308 | 0.2598916
2139.87 | 0.250479 | 2192.308 | 0.2598916
2139.87 | 0.250479 | 2192.308 | 0.2598916
2141.55 | 0.250972 | 2192.308 | 0.2598916
2141.55 | 0.250972 | 2203.846 | 0.2658161
2143.22 | 0.251463 | 2203.846 | 0.2658161
2145.34 | 0.252094 | 2203.846 | 0.2658161
2145.34 | 0.252094 | 2203.846 | 0.2658161
2148.08 | 0.252891 | 2203.846 | 0.2658161
2148.08 | 0.252891 | 2215.385 | 0.2727924
2150.38 | 0.253549 | 2215.385 | 0.2727924
2152.58 | 0.254163 | 2215.385 | 0.2727924
2152.58 | 0.254163 | 2215.385 | 0.2727924
2154.59 | 0.254718 | 2215.385 | 0.2727924
0 | 0 | 0 | 0
0 | 0 | 0 | 0
5.94 | 0.000739 | 0 | 0
5.94 | 0.000739 | 11.53846 | 0.0003928357
15.67 | 0.001154 | 11.53846 | 0.0003928357
15.67 | 0.001154 | 11.53846 | 0.0003928357
27.56 | 0.00153 | 23.07692 | 0.0007853295
27.56 | 0.00153 | 23.07692 | 0.0007853295
36.39 | 0.00181 | 23.07692 | 0.0007853295
36.39 | 0.00181 | 34.61538 | 0.001177487
49.24 | 0.002212 | 34.61538 | 0.001177487
49.24 | 0.002212 | 34.61538 | 0.001177487
58.06 | 0.002476 | 46.15385 | 0.001569314
58.06 | 0.002476 | 46.15385 | 0.001569314
67.67 | 0.002758 | 46.15385 | 0.001569314
67.67 | 0.002758 | 57.69231 | 0.001960817
77.72 | 0.003071 | 57.69231 | 0.001960817
77.72 | 0.003071 | 57.69231 | 0.001960817
87.16 | 0.003362 | 69.23077 | 0.002352
87.16 | 0.003362 | 69.23077 | 0.002352
96.76 | 0.003627 | 80.76923 | 0.00274287
96.76 | 0.003627 | 80.76923 | 0.00274287
107.67 | 0.003943 | 80.76923 | 0.00274287
107.67 | 0.003943 | 92.30769 | 0.003133433
118.82 | 0.004253 | 92.30769 | 0.003133433
118.82 | 0.004253 | 92.30769 | 0.003133433
127.76 | 0.004488 | 103.8462 | 0.003523694
127.76 | 0.004488 | 103.8462 | 0.003523694
136.18 | 0.004745 | 103.8462 | 0.003523694
136.18 | 0.004745 | 115.3846 | 0.003913659
146.33 | 0.005005 | 115.3846 | 0.003913659
146.33 | 0.005005 | 115.3846 | 0.003913659
155.14 | 0.005233 | 126.9231 | 0.004303333
155.14 | 0.005233 | 126.9231 | 0.004303333
164.55 | 0.005487 | 126.9231 | 0.004303333
164.55 | 0.005487 | 138.4615 | 0.004692722
174.19 | 0.005761 | 138.4615 | 0.004692722
174.19 | 0.005761 | 138.4615 | 0.004692722
184.42 | 0.00604 | 150 | 0.005081832
184.42 | 0.00604 | 150 | 0.005081832
192.46 | 0.006265 | 161.5385 | 0.005470668
192.46 | 0.006265 | 161.5385 | 0.005470668
200.92 | 0.006489 | 161.5385 | 0.005470668
210.92 | 0.006766 | 173.0769 | 0.005859237
210.92 | 0.006766 | 173.0769 | 0.005859237
220.78 | 0.007005 | 173.0769 | 0.005859237
220.78 | 0.007005 | 184.6154 | 0.006247542
231.24 | 0.007288 | 184.6154 | 0.006247542
231.24 | 0.007288 | 184.6154 | 0.006247542
240 | 0.00751 | 196.1538 | 0.006635591
240 | 0.00751 | 196.1538 | 0.006635591
250.21 | 0.007776 | 196.1538 | 0.006635591
250.21 | 0.007776 | 207.6923 | 0.007023388
258.95 | 0.008017 | 207.6923 | 0.007023388
258.95 | 0.008017 | 207.6923 | 0.007023388
267.33 | 0.008232 | 219.2308 | 0.00741094
267.33 | 0.008232 | 219.2308 | 0.00741094
277.02 | 0.00849 | 230.7692 | 0.007798251
277.02 | 0.00849 | 230.7692 | 0.007798251
285.27 | 0.008722 | 230.7692 | 0.007798251
285.27 | 0.008722 | 242.3077 | 0.008185327
296.78 | 0.009048 | 242.3077 | 0.008185327
296.78 | 0.009048 | 242.3077 | 0.008185327
306.71 | 0.009323 | 253.8462 | 0.008572174
306.71 | 0.009323 | 253.8462 | 0.008572174
318.34 | 0.009671 | 253.8462 | 0.008572174
318.34 | 0.009671 | 265.3846 | 0.008958797
327.45 | 0.00992 | 265.3846 | 0.008958797
327.45 | 0.00992 | 265.3846 | 0.008958797
336.71 | 0.010191 | 276.9231 | 0.009345202
336.71 | 0.010191 | 276.9231 | 0.009345202
345.7 | 0.010451 | 276.9231 | 0.009345202
345.7 | 0.010451 | 288.4615 | 0.009731394
354.08 | 0.010686 | 288.4615 | 0.009731394
354.08 | 0.010686 | 288.4615 | 0.009731394
363.1 | 0.010929 | 300 | 0.01011738
363.1 | 0.010929 | 300 | 0.01011738
374.32 | 0.011248 | 311.5385 | 0.01050316
374.32 | 0.011248 | 311.5385 | 0.01050316
384.54 | 0.011533 | 311.5385 | 0.01050316
384.54 | 0.011533 | 323.0769 | 0.01088875
393.62 | 0.011798 | 323.0769 | 0.01088875
393.62 | 0.011798 | 323.0769 | 0.01088875
404.12 | 0.012114 | 334.6154 | 0.01127414
416.21 | 0.01247 | 334.6154 | 0.01127414
416.21 | 0.01247 | 334.6154 | 0.01127414
425.86 | 0.012755 | 346.1538 | 0.01165936
425.86 | 0.012755 | 346.1538 | 0.01165936
438.9 | 0.013132 | 346.1538 | 0.01165936
438.9 | 0.013132 | 357.6923 | 0.01204439
448.28 | 0.013409 | 357.6923 | 0.01204439
448.28 | 0.013409 | 357.6923 | 0.01204439
456.71 | 0.013649 | 369.2308 | 0.01242924
456.71 | 0.013649 | 369.2308 | 0.01242924
464.72 | 0.013889 | 369.2308 | 0.01242924
464.72 | 0.013889 | 380.7692 | 0.01281393
472.16 | 0.014103 | 380.7692 | 0.01281393
472.16 | 0.014103 | 392.3077 | 0.01319845
481.34 | 0.014368 | 392.3077 | 0.01319845
481.34 | 0.014368 | 392.3077 | 0.01319845
490.75 | 0.014629 | 403.8462 | 0.01358282
490.75 | 0.014629 | 403.8462 | 0.01358282
501.51 | 0.014935 | 403.8462 | 0.01358282
501.51 | 0.014935 | 415.3846 | 0.01396703
511.4 | 0.01523 | 415.3846 | 0.01396703
511.4 | 0.01523 | 415.3846 | 0.01396703
521.96 | 0.015526 | 426.9231 | 0.01435109
521.96 | 0.015526 | 426.9231 | 0.01435109
530.97 | 0.015772 | 426.9231 | 0.01435109
530.97 | 0.015772 | 438.4615 | 0.01473502
541.64 | 0.016074 | 438.4615 | 0.01473502
541.64 | 0.016074 | 438.4615 | 0.01473502
550.18 | 0.016309 | 450 | 0.0151188
550.18 | 0.016309 | 450 | 0.0151188
558.5 | 0.016552 | 461.5385 | 0.01550246
558.5 | 0.016552 | 461.5385 | 0.01550246
567.83 | 0.016829 | 461.5385 | 0.01550246
567.83 | 0.016829 | 473.0769 | 0.01588599
576.31 | 0.017076 | 473.0769 | 0.01588599
576.31 | 0.017076 | 473.0769 | 0.01588599
587.8 | 0.017404 | 484.6154 | 0.0162694
587.8 | 0.017404 | 484.6154 | 0.0162694
595.98 | 0.017646 | 484.6154 | 0.0162694
595.98 | 0.017646 | 496.1538 | 0.01665269
606.51 | 0.017944 | 496.1538 | 0.01665269
614.4 | 0.018172 | 496.1538 | 0.01665269
614.4 | 0.018172 | 507.6923 | 0.01703588
622.28 | 0.018401 | 507.6923 | 0.01703588
622.28 | 0.018401 | 507.6923 | 0.01703588
633.57 | 0.018731 | 519.2308 | 0.01741896
633.57 | 0.018731 | 519.2308 | 0.01741896
641.41 | 0.018959 | 519.2308 | 0.01741896
641.41 | 0.018959 | 530.7692 | 0.01780194
651.88 | 0.019299 | 530.7692 | 0.01780194
651.88 | 0.019299 | 542.3077 | 0.01818483
662.22 | 0.019593 | 542.3077 | 0.01818483
662.22 | 0.019593 | 542.3077 | 0.01818483
672.2 | 0.019893 | 553.8462 | 0.01856763
672.2 | 0.019893 | 553.8462 | 0.01856763
682.16 | 0.020194 | 553.8462 | 0.01856763
682.16 | 0.020194 | 565.3846 | 0.01895035
691.75 | 0.020465 | 565.3846 | 0.01895035
691.75 | 0.020465 | 565.3846 | 0.01895035
701.56 | 0.020753 | 576.9231 | 0.019333
701.56 | 0.020753 | 576.9231 | 0.019333
710.46 | 0.021005 | 576.9231 | 0.019333
710.46 | 0.021005 | 588.4615 | 0.01971557
720.87 | 0.021292 | 588.4615 | 0.01971557
720.87 | 0.021292 | 588.4615 | 0.01971557
730.83 | 0.021608 | 600 | 0.02009807
730.83 | 0.021608 | 600 | 0.02009807
740.97 | 0.021877 | 611.5385 | 0.02048052
740.97 | 0.021877 | 611.5385 | 0.02048052
750.57 | 0.022179 | 611.5385 | 0.02048052
750.57 | 0.022179 | 623.0769 | 0.02086291
758.79 | 0.022414 | 623.0769 | 0.02086291
758.79 | 0.022414 | 623.0769 | 0.02086291
768.29 | 0.02269 | 634.6154 | 0.02124525
768.29 | 0.02269 | 634.6154 | 0.02124525
778.53 | 0.022988 | 634.6154 | 0.02124525
778.53 | 0.022988 | 646.1538 | 0.02162755
789.38 | 0.023301 | 646.1538 | 0.02162755
789.38 | 0.023301 | 646.1538 | 0.02162755
797 | 0.023529 | 657.6923 | 0.02200981
797 | 0.023529 | 657.6923 | 0.02200981
806.86 | 0.023824 | 657.6923 | 0.02200981
806.86 | 0.023824 | 669.2308 | 0.02239204
817.98 | 0.024161 | 669.2308 | 0.02239204
828.96 | 0.024501 | 669.2308 | 0.02239204
828.96 | 0.024501 | 680.7692 | 0.02277424
838.82 | 0.024795 | 680.7692 | 0.02277424
838.82 | 0.024795 | 692.3077 | 0.02315642
848.66 | 0.025094 | 692.3077 | 0.02315642
848.66 | 0.025094 | 692.3077 | 0.02315642
857.97 | 0.025363 | 703.8462 | 0.02353858
857.97 | 0.025363 | 703.8462 | 0.02353858
865.58 | 0.025591 | 703.8462 | 0.02353858
865.58 | 0.025591 | 715.3846 | 0.02392073
874.67 | 0.025866 | 715.3846 | 0.02392073
874.67 | 0.025866 | 715.3846 | 0.02392073
884.58 | 0.026157 | 726.9231 | 0.02430287
884.58 | 0.026157 | 726.9231 | 0.02430287
893.73 | 0.026446 | 726.9231 | 0.02430287
893.73 | 0.026446 | 738.4615 | 0.02468502
904.42 | 0.026757 | 738.4615 | 0.02468502
904.42 | 0.026757 | 738.4615 | 0.02468502
912.8 | 0.027017 | 750 | 0.02506717
912.8 | 0.027017 | 750 | 0.02506717
923.23 | 0.027331 | 750 | 0.02506717
923.23 | 0.027331 | 761.5385 | 0.02544934
932.75 | 0.027609 | 761.5385 | 0.02544934
932.75 | 0.027609 | 773.0769 | 0.02583152
941.8 | 0.02789 | 773.0769 | 0.02583152
941.8 | 0.02789 | 773.0769 | 0.02583152
950.91 | 0.028143 | 784.6154 | 0.02621372
950.91 | 0.028143 | 784.6154 | 0.02621372
959.48 | 0.028411 | 784.6154 | 0.02621372
959.48 | 0.028411 | 796.1538 | 0.02659595
970.41 | 0.028739 | 796.1538 | 0.02659595
970.41 | 0.028739 | 796.1538 | 0.02659595
979.17 | 0.029005 | 807.6923 | 0.02697822
979.17 | 0.029005 | 807.6923 | 0.02697822
987.35 | 0.029238 | 807.6923 | 0.02697822
987.35 | 0.029238 | 819.2308 | 0.02736053
997.21 | 0.029541 | 819.2308 | 0.02736053
997.21 | 0.029541 | 819.2308 | 0.02736053
1006.52 | 0.02981 | 830.7692 | 0.02774288
1006.52 | 0.02981 | 830.7692 | 0.02774288
1016.03 | 0.030099 | 842.3077 | 0.02812528
1024.14 | 0.030362 | 842.3077 | 0.02812528
1024.14 | 0.030362 | 842.3077 | 0.02812528
1033.32 | 0.030636 | 853.8462 | 0.02850774
1033.32 | 0.030636 | 853.8462 | 0.02850774
1043.93 | 0.030981 | 853.8462 | 0.02850774
1043.93 | 0.030981 | 865.3846 | 0.02889027
1052.22 | 0.03126 | 865.3846 | 0.02889027
1052.22 | 0.03126 | 865.3846 | 0.02889027
1063.45 | 0.031601 | 876.9231 | 0.02927286
1063.45 | 0.031601 | 876.9231 | 0.02927286
1072.13 | 0.031858 | 876.9231 | 0.02927286
1072.13 | 0.031858 | 888.4615 | 0.02965552
1082.65 | 0.032168 | 888.4615 | 0.02965552
1082.65 | 0.032168 | 888.4615 | 0.02965552
1091.68 | 0.032472 | 900 | 0.03003827
1091.68 | 0.032472 | 900 | 0.03003827
1100.66 | 0.032784 | 900 | 0.03003827
1100.66 | 0.032784 | 911.5385 | 0.0304211
1110.25 | 0.033087 | 911.5385 | 0.0304211
1110.25 | 0.033087 | 923.0769 | 0.03080403
1119.95 | 0.033391 | 923.0769 | 0.03080403
1119.95 | 0.033391 | 923.0769 | 0.03080403
1129.56 | 0.033664 | 934.6154 | 0.03118705
1129.56 | 0.033664 | 934.6154 | 0.03118705
1138.12 | 0.033937 | 934.6154 | 0.03118705
1138.12 | 0.033937 | 946.1538 | 0.03157017
1148.08 | 0.034206 | 946.1538 | 0.03157017
1148.08 | 0.034206 | 946.1538 | 0.03157017
1156.17 | 0.034439 | 957.6923 | 0.03195341
1156.17 | 0.034439 | 957.6923 | 0.03195341
1165.91 | 0.034747 | 957.6923 | 0.03195341
1165.91 | 0.034747 | 969.2308 | 0.03233676
1175.84 | 0.035049 | 969.2308 | 0.03233676
1175.84 | 0.035049 | 969.2308 | 0.03233676
1183.55 | 0.035292 | 980.7692 | 0.03272023
1183.55 | 0.035292 | 980.7692 | 0.03272023
1194.43 | 0.035614 | 980.7692 | 0.03272023
1194.43 | 0.035614 | 992.3077 | 0.03310383
1202.74 | 0.035888 | 992.3077 | 0.03310383
1202.74 | 0.035888 | 1003.846 | 0.03348756
1211.13 | 0.03616 | 1003.846 | 0.03348756
1219.82 | 0.036427 | 1003.846 | 0.03348756
1219.82 | 0.036427 | 1015.385 | 0.03387143
1229.05 | 0.036714 | 1015.385 | 0.03387143
1229.05 | 0.036714 | 1015.385 | 0.03387143
1240.63 | 0.037068 | 1026.923 | 0.03425545
1240.63 | 0.037068 | 1026.923 | 0.03425545
1249.26 | 0.037189 | 1026.923 | 0.03425545
1249.26 | 0.037189 | 1038.462 | 0.03463961
1256.7 | 0.037491 | 1038.462 | 0.03463961
1256.7 | 0.037491 | 1038.462 | 0.03463961
1265.62 | 0.037766 | 1050 | 0.03502394
1265.62 | 0.037766 | 1050 | 0.03502394
1276.99 | 0.038113 | 1050 | 0.03502394
1276.99 | 0.038113 | 1061.538 | 0.03540843
1286.35 | 0.038413 | 1061.538 | 0.03540843
1286.35 | 0.038413 | 1073.077 | 0.03579309
1294.94 | 0.038671 | 1073.077 | 0.03579309
1294.94 | 0.038671 | 1073.077 | 0.03579309
1304.13 | 0.03896 | 1084.615 | 0.03617793
1304.13 | 0.03896 | 1084.615 | 0.03617793
1312.93 | 0.039252 | 1084.615 | 0.03617793
1312.93 | 0.039252 | 1096.154 | 0.03656295
1321.47 | 0.039518 | 1096.154 | 0.03656295
1321.47 | 0.039518 | 1096.154 | 0.03656295
1329.39 | 0.039795 | 1107.692 | 0.03694816
1329.39 | 0.039795 | 1107.692 | 0.03694816
1340.72 | 0.040141 | 1107.692 | 0.03694816
1340.72 | 0.040141 | 1119.231 | 0.03733356
1350.25 | 0.040445 | 1119.231 | 0.03733356
1350.25 | 0.040445 | 1119.231 | 0.03733356
1360.13 | 0.040759 | 1130.769 | 0.03771917
1360.13 | 0.040759 | 1130.769 | 0.03771917
1367.89 | 0.04101 | 1130.769 | 0.03771917
1367.89 | 0.04101 | 1142.308 | 0.03810498
1375.31 | 0.041237 | 1142.308 | 0.03810498
1375.31 | 0.041237 | 1153.846 | 0.03849101
1387.31 | 0.041599 | 1153.846 | 0.03849101
1387.31 | 0.041599 | 1153.846 | 0.03849101
1395.1 | 0.041855 | 1165.385 | 0.03887726
1395.1 | 0.041855 | 1165.385 | 0.03887726
1406.23 | 0.042215 | 1165.385 | 0.03887726
1406.23 | 0.042215 | 1176.923 | 0.03926373
1417.46 | 0.042572 | 1176.923 | 0.03926373
1427.44 | 0.04289 | 1176.923 | 0.03926373
1427.44 | 0.04289 | 1188.462 | 0.03965044
1435.53 | 0.043155 | 1188.462 | 0.03965044
1435.53 | 0.043155 | 1188.462 | 0.03965044
1443.17 | 0.043391 | 1200 | 0.0400374
1443.17 | 0.043391 | 1200 | 0.0400374
1453.08 | 0.043704 | 1200 | 0.0400374
1453.08 | 0.043704 | 1211.538 | 0.04042459
1462.11 | 0.044008 | 1211.538 | 0.04042459
1462.11 | 0.044008 | 1223.077 | 0.04081205
1470.65 | 0.044292 | 1223.077 | 0.04081205
1470.65 | 0.044292 | 1223.077 | 0.04081205
1480.75 | 0.044632 | 1234.615 | 0.04119976
1480.75 | 0.044632 | 1234.615 | 0.04119976
1491.42 | 0.044958 | 1234.615 | 0.04119976
1491.42 | 0.044958 | 1246.154 | 0.04158774
1500.65 | 0.045244 | 1246.154 | 0.04158774
1500.65 | 0.045244 | 1246.154 | 0.04158774
1511 | 0.045565 | 1257.692 | 0.041976
1511 | 0.045565 | 1257.692 | 0.041976
1520.59 | 0.045893 | 1257.692 | 0.041976
1520.59 | 0.045893 | 1269.231 | 0.04236453
1529.17 | 0.046174 | 1269.231 | 0.04236453
1529.17 | 0.046174 | 1269.231 | 0.04236453
1539.71 | 0.046531 | 1280.769 | 0.04275336
1539.71 | 0.046531 | 1280.769 | 0.04275336
1548.52 | 0.046839 | 1280.769 | 0.04275336
1548.52 | 0.046839 | 1292.308 | 0.04314247
1561.35 | 0.047246 | 1292.308 | 0.04314247
1561.35 | 0.047246 | 1303.846 | 0.0435319
1570.35 | 0.047561 | 1303.846 | 0.0435319
1570.35 | 0.047561 | 1303.846 | 0.0435319
1580.19 | 0.047896 | 1315.385 | 0.04392163
1580.19 | 0.047896 | 1315.385 | 0.04392163
1588.25 | 0.048129 | 1315.385 | 0.04392163
1588.25 | 0.048129 | 1326.923 | 0.04431167
1598.31 | 0.048454 | 1326.923 | 0.04431167
1598.31 | 0.048454 | 1326.923 | 0.04431167
1606.82 | 0.04872 | 1338.462 | 0.04470204
1606.82 | 0.04872 | 1338.462 | 0.04470204
1614.21 | 0.048949 | 1338.462 | 0.04470204
1623.6 | 0.049238 | 1350 | 0.04509274
1623.6 | 0.049238 | 1350 | 0.04509274
1634.33 | 0.049605 | 1350 | 0.04509274
1634.33 | 0.049605 | 1361.538 | 0.04548378
1642.39 | 0.049904 | 1361.538 | 0.04548378
1642.39 | 0.049904 | 1361.538 | 0.04548378
1654.74 | 0.050311 | 1373.077 | 0.04587516
1654.74 | 0.050311 | 1373.077 | 0.04587516
1663.95 | 0.050643 | 1384.615 | 0.0462669
1663.95 | 0.050643 | 1384.615 | 0.0462669
1673.23 | 0.050963 | 1384.615 | 0.0462669
1673.23 | 0.050963 | 1396.154 | 0.046659
1681.17 | 0.051251 | 1396.154 | 0.046659
1681.17 | 0.051251 | 1396.154 | 0.046659
1692.86 | 0.051655 | 1407.692 | 0.04705146
1692.86 | 0.051655 | 1407.692 | 0.04705146
1702.99 | 0.051987 | 1407.692 | 0.04705146
1702.99 | 0.051987 | 1419.231 | 0.0474443
1712.17 | 0.052305 | 1419.231 | 0.0474443
1712.17 | 0.052305 | 1419.231 | 0.0474443
1720.7 | 0.052587 | 1430.769 | 0.04783752
1720.7 | 0.052587 | 1430.769 | 0.04783752
1730.12 | 0.052907 | 1430.769 | 0.04783752
1730.12 | 0.052907 | 1442.308 | 0.04823113
1741.65 | 0.053276 | 1442.308 | 0.04823113
1741.65 | 0.053276 | 1453.846 | 0.04862514
1750.93 | 0.053503 | 1453.846 | 0.04862514
1750.93 | 0.053503 | 1453.846 | 0.04862514
1762.07 | 0.053877 | 1465.385 | 0.04901955
1762.07 | 0.053877 | 1465.385 | 0.04901955
1773.2 | 0.054259 | 1465.385 | 0.04901955
1773.2 | 0.054259 | 1476.923 | 0.04941438
1781.73 | 0.054516 | 1476.923 | 0.04941438
1781.73 | 0.054516 | 1476.923 | 0.04941438
1790.59 | 0.054845 | 1488.462 | 0.04980963
1790.59 | 0.054845 | 1488.462 | 0.04980963
1799.05 | 0.055129 | 1488.462 | 0.04980963
1799.05 | 0.055129 | 1500 | 0.05020532
1812.01 | 0.055535 | 1500 | 0.05020532
1812.01 | 0.055535 | 1500 | 0.05020532
1819.32 | 0.055805 | 1511.538 | 0.05060143
1827.88 | 0.056064 | 1511.538 | 0.05060143
1827.88 | 0.056064 | 1511.538 | 0.05060143
1837.71 | 0.056394 | 1523.077 | 0.050998
1837.71 | 0.056394 | 1523.077 | 0.050998
1844.67 | 0.056626 | 1534.615 | 0.05139502
1844.67 | 0.056626 | 1534.615 | 0.05139502
1854.79 | 0.056974 | 1534.615 | 0.05139502
1854.79 | 0.056974 | 1546.154 | 0.0517925
1864.17 | 0.057292 | 1546.154 | 0.0517925
1864.17 | 0.057292 | 1546.154 | 0.0517925
1875.08 | 0.05766 | 1557.692 | 0.05219045
1875.08 | 0.05766 | 1557.692 | 0.05219045
1883.13 | 0.057931 | 1557.692 | 0.05219045
1883.13 | 0.057931 | 1569.231 | 0.05258888
1892.59 | 0.058266 | 1569.231 | 0.05258888
1892.59 | 0.058266 | 1569.231 | 0.05258888
1903.9 | 0.058643 | 1580.769 | 0.0529878
1903.9 | 0.058643 | 1580.769 | 0.0529878
1912.99 | 0.058928 | 1580.769 | 0.0529878
1912.99 | 0.058928 | 1592.308 | 0.05338722
1922.15 | 0.059261 | 1592.308 | 0.05338722
1922.15 | 0.059261 | 1592.308 | 0.05338722
1930.51 | 0.059555 | 1603.846 | 0.05378714
1930.51 | 0.059555 | 1603.846 | 0.05378714
1940.72 | 0.059913 | 1615.385 | 0.05418757
1940.72 | 0.059913 | 1615.385 | 0.05418757
1949.33 | 0.060201 | 1615.385 | 0.05418757
1949.33 | 0.060201 | 1626.923 | 0.05458853
1958.01 | 0.060515 | 1626.923 | 0.05458853
1958.01 | 0.060515 | 1626.923 | 0.05458853
1969.16 | 0.060895 | 1638.462 | 0.05499002
1969.16 | 0.060895 | 1638.462 | 0.05499002
1976.93 | 0.061162 | 1638.462 | 0.05499002
1976.93 | 0.061162 | 1650 | 0.05539205
1986.04 | 0.061485 | 1650 | 0.05539205
1986.04 | 0.061485 | 1650 | 0.05539205
1996.32 | 0.061854 | 1661.538 | 0.05579464
1996.32 | 0.061854 | 1661.538 | 0.05579464
2006.13 | 0.06222 | 1661.538 | 0.05579464
2006.13 | 0.06222 | 1673.077 | 0.05619778
2015.32 | 0.062545 | 1673.077 | 0.05619778
2015.32 | 0.062545 | 1684.615 | 0.05660149
2023.45 | 0.062834 | 1684.615 | 0.05660149
2035.35 | 0.06325 | 1684.615 | 0.05660149
2035.35 | 0.06325 | 1696.154 | 0.05700578
2043.62 | 0.063537 | 1696.154 | 0.05700578
2043.62 | 0.063537 | 1696.154 | 0.05700578
2053.78 | 0.063882 | 1707.692 | 0.05741065
2053.78 | 0.063882 | 1707.692 | 0.05741065
2063.83 | 0.064239 | 1707.692 | 0.05741065
2063.83 | 0.064239 | 1719.231 | 0.05781613
2072.95 | 0.064552 | 1719.231 | 0.05781613
2072.95 | 0.064552 | 1719.231 | 0.05781613
2080.8 | 0.064832 | 1730.769 | 0.05822221
2080.8 | 0.064832 | 1730.769 | 0.05822221
2089.61 | 0.065156 | 1730.769 | 0.05822221
2089.61 | 0.065156 | 1742.308 | 0.0586289
2098.57 | 0.065475 | 1742.308 | 0.0586289
2098.57 | 0.065475 | 1742.308 | 0.0586289
2106.69 | 0.06576 | 1753.846 | 0.05903623
2106.69 | 0.06576 | 1753.846 | 0.05903623
2116.75 | 0.066119 | 1765.385 | 0.05944419
2116.75 | 0.066119 | 1765.385 | 0.05944419
2124.46 | 0.066403 | 1765.385 | 0.05944419
2124.46 | 0.066403 | 1776.923 | 0.0598528
2135.37 | 0.066792 | 1776.923 | 0.0598528
2135.37 | 0.066792 | 1776.923 | 0.0598528
2143.85 | 0.067107 | 1788.462 | 0.06026207
2143.85 | 0.067107 | 1788.462 | 0.06026207
2153.49 | 0.067436 | 1788.462 | 0.06026207
2153.49 | 0.067436 | 1800 | 0.06067201
2163.6 | 0.067829 | 1800 | 0.06067201
2163.6 | 0.067829 | 1800 | 0.06067201
2174.48 | 0.06822 | 1811.538 | 0.06108262
2174.48 | 0.06822 | 1811.538 | 0.06108262
2183.81 | 0.068571 | 1811.538 | 0.06108262
2183.81 | 0.068571 | 1823.077 | 0.06149393
2194.14 | 0.068956 | 1823.077 | 0.06149393
2194.14 | 0.068956 | 1834.615 | 0.06190593
2205.33 | 0.069373 | 1834.615 | 0.06190593
2205.33 | 0.069373 | 1834.615 | 0.06190593
2214.06 | 0.069688 | 1846.154 | 0.06231865
2214.06 | 0.069688 | 1846.154 | 0.06231865
2222.34 | 0.070006 | 1846.154 | 0.06231865
2233.93 | 0.070448 | 1857.692 | 0.06273208
2233.93 | 0.070448 | 1857.692 | 0.06273208
2242.66 | 0.070768 | 1857.692 | 0.06273208
2242.66 | 0.070768 | 1869.231 | 0.06314626
2253.25 | 0.071135 | 1869.231 | 0.06314626
2253.25 | 0.071135 | 1869.231 | 0.06314626
2264.9 | 0.07158 | 1880.769 | 0.06356117
2264.9 | 0.07158 | 1880.769 | 0.06356117
2276.65 | 0.072015 | 1880.769 | 0.06356117
2276.65 | 0.072015 | 1892.308 | 0.06397685
2287.64 | 0.072427 | 1892.308 | 0.06397685
2287.64 | 0.072427 | 1892.308 | 0.06397685
2296.74 | 0.072766 | 1903.846 | 0.06439329
2296.74 | 0.072766 | 1903.846 | 0.06439329
2307.21 | 0.073172 | 1915.385 | 0.06481051
2307.21 | 0.073172 | 1915.385 | 0.06481051
2316.74 | 0.07355 | 1915.385 | 0.06481051
2316.74 | 0.07355 | 1926.923 | 0.06522852
2327.45 | 0.073952 | 1926.923 | 0.06522852
2327.45 | 0.073952 | 1926.923 | 0.06522852
2337.2 | 0.074332 | 1938.462 | 0.06564734
2337.2 | 0.074332 | 1938.462 | 0.06564734
2349.11 | 0.074799 | 1938.462 | 0.06564734
2349.11 | 0.074799 | 1950 | 0.06606697
2358.1 | 0.075143 | 1950 | 0.06606697
2358.1 | 0.075143 | 1950 | 0.06606697
2367.63 | 0.075521 | 1961.538 | 0.06648743
2367.63 | 0.075521 | 1961.538 | 0.06648743
2377.34 | 0.075905 | 1961.538 | 0.06648743
2377.34 | 0.075905 | 1973.077 | 0.06690873
2386 | 0.076246 | 1973.077 | 0.06690873
2386 | 0.076246 | 1973.077 | 0.06690873
2396.41 | 0.076668 | 1984.615 | 0.06733089
2396.41 | 0.076668 | 1984.615 | 0.06733089
2404.97 | 0.077028 | 1996.154 | 0.06775391
2404.97 | 0.077028 | 1996.154 | 0.06775391
2417.29 | 0.077531 | 1996.154 | 0.06775391
2417.29 | 0.077531 | 2007.692 | 0.06817781
2425.71 | 0.077882 | 2007.692 | 0.06817781
2425.71 | 0.077882 | 2007.692 | 0.06817781
2434.97 | 0.078238 | 2019.231 | 0.06860261
2444.63 | 0.0786 | 2019.231 | 0.06860261
2444.63 | 0.0786 | 2019.231 | 0.06860261
2453.98 | 0.078966 | 2030.769 | 0.06902831
2453.98 | 0.078966 | 2030.769 | 0.06902831
2463.17 | 0.079337 | 2030.769 | 0.06902831
2463.17 | 0.079337 | 2042.308 | 0.06945493
2474.3 | 0.079797 | 2042.308 | 0.06945493
2474.3 | 0.079797 | 2042.308 | 0.06945493
2485.18 | 0.080254 | 2053.846 | 0.06988248
2485.18 | 0.080254 | 2053.846 | 0.06988248
2496.99 | 0.080739 | 2065.385 | 0.07031099
2496.99 | 0.080739 | 2065.385 | 0.07031099
2505.88 | 0.081115 | 2065.385 | 0.07031099
2505.88 | 0.081115 | 2076.923 | 0.07074045
2517.55 | 0.081617 | 2076.923 | 0.07074045
2517.55 | 0.081617 | 2076.923 | 0.07074045
2526.57 | 0.081998 | 2088.462 | 0.0711709
2526.57 | 0.081998 | 2088.462 | 0.0711709
2537.27 | 0.082442 | 2088.462 | 0.0711709
2537.27 | 0.082442 | 2100 | 0.07160233
2546.36 | 0.082827 | 2100 | 0.07160233
2546.36 | 0.082827 | 2100 | 0.07160233
2555.87 | 0.083232 | 2111.538 | 0.07203477
2555.87 | 0.083232 | 2111.538 | 0.07203477
2563.75 | 0.08357 | 2111.538 | 0.07203477
2563.75 | 0.08357 | 2123.077 | 0.07246823
2576.15 | 0.084082 | 2123.077 | 0.07246823
2576.15 | 0.084082 | 2123.077 | 0.07246823
2588.79 | 0.084638 | 2134.615 | 0.07290273
2588.79 | 0.084638 | 2134.615 | 0.07290273
2599.72 | 0.085113 | 2146.154 | 0.07333827
2599.72 | 0.085113 | 2146.154 | 0.07333827
2610.55 | 0.085561 | 2146.154 | 0.07333827
2610.55 | 0.085561 | 2157.692 | 0.07377489
2620.36 | 0.085986 | 2157.692 | 0.07377489
2620.36 | 0.085986 | 2157.692 | 0.07377489
2629.31 | 0.086393 | 2169.231 | 0.07421259
2629.31 | 0.086393 | 2169.231 | 0.07421259
2642.6 | 0.086987 | 2169.231 | 0.07421259
2642.6 | 0.086987 | 2180.769 | 0.07465139
2649.83 | 0.087322 | 2180.769 | 0.07465139
2649.83 | 0.087322 | 2180.769 | 0.07465139
2662.43 | 0.087866 | 2192.308 | 0.07509131
2672.59 | 0.088338 | 2192.308 | 0.07509131
2672.59 | 0.088338 | 2192.308 | 0.07509131
2684.5 | 0.08889 | 2203.846 | 0.07553236
2684.5 | 0.08889 | 2203.846 | 0.07553236
2695.3 | 0.0894 | 2203.846 | 0.07553236
2695.3 | 0.0894 | 2215.385 | 0.07597456
2703.97 | 0.089798 | 2215.385 | 0.07597456
2703.97 | 0.089798 | 2226.923 | 0.07641792
2716.57 | 0.090387 | 2226.923 | 0.07641792
2716.57 | 0.090387 | 2226.923 | 0.07641792
2723.73 | 0.09071 | 2238.462 | 0.07686248
2723.73 | 0.09071 | 2238.462 | 0.07686248
2732.54 | 0.091119 | 2238.462 | 0.07686248
2732.54 | 0.091119 | 2250 | 0.07730823
2742.25 | 0.091587 | 2250 | 0.07730823
2742.25 | 0.091587 | 2250 | 0.07730823
2752.58 | 0.092073 | 2261.538 | 0.07775521
2752.58 | 0.092073 | 2261.538 | 0.07775521
2761.97 | 0.092524 | 2261.538 | 0.07775521
2761.97 | 0.092524 | 2273.077 | 0.07820342
2770.8 | 0.092953 | 2273.077 | 0.07820342
2770.8 | 0.092953 | 2273.077 | 0.07820342
2780.81 | 0.093427 | 2284.615 | 0.0786529
2780.81 | 0.093427 | 2284.615 | 0.0786529
2789.6 | 0.09386 | 2296.154 | 0.07910365
2789.6 | 0.09386 | 2296.154 | 0.07910365
2800.08 | 0.09438 | 2296.154 | 0.07910365
2800.08 | 0.09438 | 2307.692 | 0.07955569
2810.41 | 0.094894 | 2307.692 | 0.07955569
2810.41 | 0.094894 | 2307.692 | 0.07955569
2821.85 | 0.095458 | 2319.231 | 0.08000906
2821.85 | 0.095458 | 2319.231 | 0.08000906
2830.68 | 0.0959 | 2319.231 | 0.08000906
2830.68 | 0.0959 | 2330.769 | 0.08046376
2838.67 | 0.096296 | 2330.769 | 0.08046376
2838.67 | 0.096296 | 2330.769 | 0.08046376
2848.28 | 0.096787 | 2342.308 | 0.08091981
2848.28 | 0.096787 | 2342.308 | 0.08091981
2857.64 | 0.097257 | 2342.308 | 0.08091981
2857.64 | 0.097257 | 2353.846 | 0.08137725
2867.47 | 0.09775 | 2353.846 | 0.08137725
2876.8 | 0.098228 | 2353.846 | 0.08137725
2876.8 | 0.098228 | 2365.385 | 0.08183608
2886.39 | 0.09872 | 2365.385 | 0.08183608
2886.39 | 0.09872 | 2376.923 | 0.08229633
2897.99 | 0.099316 | 2376.923 | 0.08229633
2897.99 | 0.099316 | 2376.923 | 0.08229633
2906 | 0.099732 | 2388.462 | 0.08275803
2906 | 0.099732 | 2388.462 | 0.08275803
2914.61 | 0.100183 | 2388.462 | 0.08275803
2914.61 | 0.100183 | 2400 | 0.08322119
2923.82 | 0.100669 | 2400 | 0.08322119
2923.82 | 0.100669 | 2400 | 0.08322119
2934.68 | 0.10124 | 2411.538 | 0.08368583
2934.68 | 0.10124 | 2411.538 | 0.08368583
2944.24 | 0.101729 | 2411.538 | 0.08368583
2944.24 | 0.101729 | 2423.077 | 0.08415199
2954.85 | 0.102305 | 2423.077 | 0.08415199
2954.85 | 0.102305 | 2423.077 | 0.08415199
2965.45 | 0.102887 | 2434.615 | 0.08461967
2965.45 | 0.102887 | 2434.615 | 0.08461967
2973.85 | 0.10335 | 2446.154 | 0.08508892
2973.85 | 0.10335 | 2446.154 | 0.08508892
2984.78 | 0.10394 | 2446.154 | 0.08508892
2984.78 | 0.10394 | 2457.692 | 0.08555975
2993.34 | 0.104426 | 2457.692 | 0.08555975
2993.34 | 0.104426 | 2457.692 | 0.08555975
3004.51 | 0.105015 | 2469.231 | 0.08603218
3004.51 | 0.105015 | 2469.231 | 0.08603218
3012.96 | 0.105494 | 2469.231 | 0.08603218
3012.96 | 0.105494 | 2480.769 | 0.08650625
3024.46 | 0.106158 | 2480.769 | 0.08650625
3024.46 | 0.106158 | 2480.769 | 0.08650625
3031.89 | 0.106589 | 2492.308 | 0.08698197
3031.89 | 0.106589 | 2492.308 | 0.08698197
3039.66 | 0.10703 | 2492.308 | 0.08698197
3039.66 | 0.10703 | 2503.846 | 0.08745938
3049.26 | 0.107577 | 2503.846 | 0.08745938
3049.26 | 0.107577 | 2503.846 | 0.08745938
3058.6 | 0.1081 | 2515.385 | 0.08793849
3058.6 | 0.1081 | 2515.385 | 0.08793849
3070.96 | 0.108803 | 2526.923 | 0.08841935
3078.57 | 0.109226 | 2526.923 | 0.08841935
3078.57 | 0.109226 | 2526.923 | 0.08841935
3089.7 | 0.109874 | 2538.462 | 0.08890197
3089.7 | 0.109874 | 2538.462 | 0.08890197
3099.43 | 0.110435 | 2538.462 | 0.08890197
3099.43 | 0.110435 | 2550 | 0.08938639
3106.87 | 0.110865 | 2550 | 0.08938639
3106.87 | 0.110865 | 2550 | 0.08938639
3116.16 | 0.111396 | 2561.538 | 0.08987263
3116.16 | 0.111396 | 2561.538 | 0.08987263
3127.81 | 0.112077 | 2561.538 | 0.08987263
3127.81 | 0.112077 | 2573.077 | 0.09036072
3136.9 | 0.112623 | 2573.077 | 0.09036072
3136.9 | 0.112623 | 2573.077 | 0.09036072
3143.91 | 0.113034 | 2584.615 | 0.09085069
3143.91 | 0.113034 | 2584.615 | 0.09085069
3155.49 | 0.113731 | 2584.615 | 0.09085069
3155.49 | 0.113731 | 2596.154 | 0.09134258
3164.12 | 0.114262 | 2596.154 | 0.09134258
3164.12 | 0.114262 | 2607.692 | 0.09183642
3173.66 | 0.114852 | 2607.692 | 0.09183642
3173.66 | 0.114852 | 2607.692 | 0.09183642
3183.25 | 0.115448 | 2619.231 | 0.09233223
3183.25 | 0.115448 | 2619.231 | 0.09233223
3193.38 | 0.116083 | 2619.231 | 0.09233223
3193.38 | 0.116083 | 2630.769 | 0.09283005
3204.56 | 0.116753 | 2630.769 | 0.09283005
3204.56 | 0.116753 | 2630.769 | 0.09283005
3215.26 | 0.117433 | 2642.308 | 0.09332992
3215.26 | 0.117433 | 2642.308 | 0.09332992
3225.23 | 0.118067 | 2642.308 | 0.09332992
3225.23 | 0.118067 | 2653.846 | 0.09383186
3234.49 | 0.11865 | 2653.846 | 0.09383186
3234.49 | 0.11865 | 2653.846 | 0.09383186
3244.04 | 0.119264 | 2665.385 | 0.09433592
3244.04 | 0.119264 | 2665.385 | 0.09433592
3254.35 | 0.11994 | 2676.923 | 0.09484213
3254.35 | 0.11994 | 2676.923 | 0.09484213
3262.46 | 0.120482 | 2676.923 | 0.09484213
3262.46 | 0.120482 | 2688.462 | 0.09535052
3273.49 | 0.121196 | 2688.462 | 0.09535052
3273.49 | 0.121196 | 2688.462 | 0.09535052
3281.71 | 0.121725 | 2700 | 0.09586113
3290.89 | 0.122314 | 2700 | 0.09586113
3290.89 | 0.122314 | 2700 | 0.09586113
3297.5 | 0.122751 | 2711.538 | 0.09637401
3297.5 | 0.122751 | 2711.538 | 0.09637401
3307.36 | 0.123423 | 2711.538 | 0.09637401
3307.36 | 0.123423 | 2723.077 | 0.09688919
3316.72 | 0.124061 | 2723.077 | 0.09688919
3316.72 | 0.124061 | 2723.077 | 0.09688919
3324.31 | 0.124564 | 2734.615 | 0.0974067
3324.31 | 0.124564 | 2734.615 | 0.0974067
3333 | 0.125142 | 2734.615 | 0.0974067
3333 | 0.125142 | 2746.154 | 0.0979266
3343.4 | 0.125881 | 2746.154 | 0.0979266
3343.4 | 0.125881 | 2757.692 | 0.09844895
3352.74 | 0.126502 | 2757.692 | 0.09844895
3352.74 | 0.126502 | 2757.692 | 0.09844895
3361.39 | 0.127076 | 2769.231 | 0.09897376
3361.39 | 0.127076 | 2769.231 | 0.09897376
3369.76 | 0.12767 | 2769.231 | 0.09897376
3369.76 | 0.12767 | 2780.769 | 0.09950108
3378.37 | 0.128275 | 2780.769 | 0.09950108
3378.37 | 0.128275 | 2780.769 | 0.09950108
3386.63 | 0.128848 | 2792.308 | 0.100031
3386.63 | 0.128848 | 2792.308 | 0.100031
3395.89 | 0.129486 | 2792.308 | 0.100031
3395.89 | 0.129486 | 2803.846 | 0.1005634
3406.8 | 0.130243 | 2803.846 | 0.1005634
3406.8 | 0.130243 | 2803.846 | 0.1005634
3415.8 | 0.13089 | 2815.385 | 0.1010986
3415.8 | 0.13089 | 2815.385 | 0.1010986
3424.04 | 0.131479 | 2815.385 | 0.1010986
3424.04 | 0.131479 | 2826.923 | 0.1016364
3431.71 | 0.132044 | 2826.923 | 0.1016364
3431.71 | 0.132044 | 2838.462 | 0.102177
3442.16 | 0.132775 | 2838.462 | 0.102177
3442.16 | 0.132775 | 2838.462 | 0.102177
3450.3 | 0.133359 | 2850 | 0.1027204
3450.3 | 0.133359 | 2850 | 0.1027204
3459.73 | 0.134047 | 2850 | 0.1027204
3459.73 | 0.134047 | 2861.538 | 0.1032666
3468.42 | 0.134701 | 2861.538 | 0.1032666
3478.38 | 0.135428 | 2861.538 | 0.1032666
3478.38 | 0.135428 | 2873.077 | 0.1038158
3486.63 | 0.13606 | 2873.077 | 0.1038158
3486.63 | 0.13606 | 2873.077 | 0.1038158
3496.54 | 0.136797 | 2884.615 | 0.1043679
3496.54 | 0.136797 | 2884.615 | 0.1043679
3506.11 | 0.137501 | 2884.615 | 0.1043679
3506.11 | 0.137501 | 2896.154 | 0.104923
3515.06 | 0.138135 | 2896.154 | 0.104923
3515.06 | 0.138135 | 2907.692 | 0.1054812
3526.09 | 0.13898 | 2907.692 | 0.1054812
3526.09 | 0.13898 | 2907.692 | 0.1054812
3534.06 | 0.139587 | 2919.231 | 0.1060425
3534.06 | 0.139587 | 2919.231 | 0.1060425
3540.4 | 0.140067 | 2919.231 | 0.1060425
3540.4 | 0.140067 | 2930.769 | 0.1066071
3549.4 | 0.14075 | 2930.769 | 0.1066071
3549.4 | 0.14075 | 2930.769 | 0.1066071
3556.52 | 0.141285 | 2942.308 | 0.1071749
3556.52 | 0.141285 | 2942.308 | 0.1071749
3566.76 | 0.14208 | 2942.308 | 0.1071749
3566.76 | 0.14208 | 2953.846 | 0.107746
3573.69 | 0.142604 | 2953.846 | 0.107746
3573.69 | 0.142604 | 2953.846 | 0.107746
3582.48 | 0.14329 | 2965.385 | 0.1083205
3582.48 | 0.14329 | 2965.385 | 0.1083205
3588.87 | 0.143795 | 2965.385 | 0.1083205
3588.87 | 0.143795 | 2976.923 | 0.1088985
3595.23 | 0.144271 | 2976.923 | 0.1088985
3595.23 | 0.144271 | 2988.462 | 0.10948
3604.54 | 0.144992 | 2988.462 | 0.10948
3604.54 | 0.144992 | 2988.462 | 0.10948
3614.73 | 0.145781 | 3000 | 0.1100651
3614.73 | 0.145781 | 3000 | 0.1100651
3624.55 | 0.146537 | 3000 | 0.1100651
3624.55 | 0.146537 | 3011.538 | 0.1106539
3632.89 | 0.147197 | 3011.538 | 0.1106539
3632.89 | 0.147197 | 3011.538 | 0.1106539
3641.51 | 0.147888 | 3023.077 | 0.1112464
3641.51 | 0.147888 | 3023.077 | 0.1112464
3651.44 | 0.148671 | 3023.077 | 0.1112464
3658.17 | 0.149204 | 3034.615 | 0.1118428
3658.17 | 0.149204 | 3034.615 | 0.1118428
3667.76 | 0.149977 | 3034.615 | 0.1118428
3667.76 | 0.149977 | 3046.154 | 0.1124431
3675.94 | 0.150642 | 3046.154 | 0.1124431
3675.94 | 0.150642 | 3057.692 | 0.1130474
3684.31 | 0.151312 | 3057.692 | 0.1130474
3684.31 | 0.151312 | 3057.692 | 0.1130474
3692.27 | 0.151932 | 3069.231 | 0.1136558
3692.27 | 0.151932 | 3069.231 | 0.1136558
3700.9 | 0.152633 | 3069.231 | 0.1136558
3700.9 | 0.152633 | 3080.769 | 0.1142684
3710.06 | 0.153368 | 3080.769 | 0.1142684
3710.06 | 0.153368 | 3080.769 | 0.1142684
3719.9 | 0.15417 | 3092.308 | 0.1148852
3719.9 | 0.15417 | 3092.308 | 0.1148852
3728.24 | 0.154863 | 3092.308 | 0.1148852
3728.24 | 0.154863 | 3103.846 | 0.1155064
3735.5 | 0.15545 | 3103.846 | 0.1155064
3735.5 | 0.15545 | 3103.846 | 0.1155064
3744.31 | 0.156156 | 3115.385 | 0.1161321
3744.31 | 0.156156 | 3115.385 | 0.1161321
3754.11 | 0.156963 | 3115.385 | 0.1161321
3754.11 | 0.156963 | 3126.923 | 0.1167623
3762.63 | 0.157694 | 3126.923 | 0.1167623
3762.63 | 0.157694 | 3138.462 | 0.1173972
3770.41 | 0.158339 | 3138.462 | 0.1173972
3770.41 | 0.158339 | 3138.462 | 0.1173972
3776.97 | 0.158885 | 3150 | 0.1180369
3776.97 | 0.158885 | 3150 | 0.1180369
3786.86 | 0.159717 | 3150 | 0.1180369
3786.86 | 0.159717 | 3161.538 | 0.1186815
3795.24 | 0.160429 | 3161.538 | 0.1186815
3795.24 | 0.160429 | 3161.538 | 0.1186815
3806.13 | 0.161348 | 3173.077 | 0.1193311
3806.13 | 0.161348 | 3173.077 | 0.1193311
3814.57 | 0.162057 | 3173.077 | 0.1193311
3814.57 | 0.162057 | 3184.615 | 0.1199858
3823.72 | 0.162843 | 3184.615 | 0.1199858
3823.72 | 0.162843 | 3184.615 | 0.1199858
3833.09 | 0.163646 | 3196.154 | 0.1206458
3833.09 | 0.163646 | 3196.154 | 0.1206458
3839.84 | 0.164219 | 3196.154 | 0.1206458
3847.76 | 0.164883 | 3207.692 | 0.1213111
3847.76 | 0.164883 | 3207.692 | 0.1213111
3854 | 0.165434 | 3219.231 | 0.121982
3854 | 0.165434 | 3219.231 | 0.121982
3861.96 | 0.166111 | 3219.231 | 0.121982
3861.96 | 0.166111 | 3230.769 | 0.1226586
3869.85 | 0.166806 | 3230.769 | 0.1226586
3869.85 | 0.166806 | 3230.769 | 0.1226586
3879.55 | 0.167631 | 3242.308 | 0.1233409
3879.55 | 0.167631 | 3242.308 | 0.1233409
3886.69 | 0.168226 | 3242.308 | 0.1233409
3886.69 | 0.168226 | 3253.846 | 0.1240292
3893.88 | 0.168854 | 3253.846 | 0.1240292
3893.88 | 0.168854 | 3253.846 | 0.1240292
3901.99 | 0.169562 | 3265.385 | 0.1247237
3901.99 | 0.169562 | 3265.385 | 0.1247237
3909.88 | 0.170249 | 3265.385 | 0.1247237
3909.88 | 0.170249 | 3276.923 | 0.1254243
3916.44 | 0.170817 | 3276.923 | 0.1254243
3916.44 | 0.170817 | 3288.462 | 0.1261315
3923.49 | 0.17144 | 3288.462 | 0.1261315
3923.49 | 0.17144 | 3288.462 | 0.1261315
3932.79 | 0.172242 | 3300 | 0.1268452
3932.79 | 0.172242 | 3300 | 0.1268452
3941.46 | 0.172981 | 3300 | 0.1268452
3941.46 | 0.172981 | 3311.538 | 0.1275658
3948.46 | 0.173581 | 3311.538 | 0.1275658
3948.46 | 0.173581 | 3311.538 | 0.1275658
3956.63 | 0.174307 | 3323.077 | 0.1282933
3956.63 | 0.174307 | 3323.077 | 0.1282933
3964.71 | 0.175023 | 3323.077 | 0.1282933
3964.71 | 0.175023 | 3334.615 | 0.1290281
3973.4 | 0.175748 | 3334.615 | 0.1290281
3973.4 | 0.175748 | 3334.615 | 0.1290281
3980.69 | 0.17637 | 3346.154 | 0.1297702
3980.69 | 0.17637 | 3346.154 | 0.1297702
3990.49 | 0.177156 | 3346.154 | 0.1297702
3990.49 | 0.177156 | 3357.692 | 0.1305199
3996.64 | 0.177699 | 3357.692 | 0.1305199
3996.64 | 0.177699 | 3369.231 | 0.1312775
4003.68 | 0.178351 | 3369.231 | 0.1312775
4011.78 | 0.179041 | 3369.231 | 0.1312775
4011.78 | 0.179041 | 3380.769 | 0.1320431
4018.65 | 0.179634 | 3380.769 | 0.1320431
4018.65 | 0.179634 | 3380.769 | 0.1320431
4027.23 | 0.180368 | 3392.308 | 0.1328171
4027.23 | 0.180368 | 3392.308 | 0.1328171
4034.38 | 0.180971 | 3392.308 | 0.1328171
4034.38 | 0.180971 | 3403.846 | 0.1335996
4043.81 | 0.181818 | 3403.846 | 0.1335996
4043.81 | 0.181818 | 3403.846 | 0.1335996
4051.39 | 0.182467 | 3415.385 | 0.134391
4051.39 | 0.182467 | 3415.385 | 0.134391
4059.38 | 0.183151 | 3415.385 | 0.134391
4059.38 | 0.183151 | 3426.923 | 0.1351915
4068.77 | 0.183954 | 3426.923 | 0.1351915
4068.77 | 0.183954 | 3426.923 | 0.1351915
4075.75 | 0.184566 | 3438.462 | 0.1360015
4075.75 | 0.184566 | 3438.462 | 0.1360015
4085.59 | 0.185426 | 3450 | 0.1368211
4085.59 | 0.185426 | 3450 | 0.1368211
4093.1 | 0.186048 | 3450 | 0.1368211
4093.1 | 0.186048 | 3461.538 | 0.1376508
4101.56 | 0.186879 | 3461.538 | 0.1376508
4101.56 | 0.186879 | 3461.538 | 0.1376508
4109.27 | 0.187536 | 3473.077 | 0.1384911
4109.27 | 0.187536 | 3473.077 | 0.1384911
4117.71 | 0.188258 | 3473.077 | 0.1384911
4117.71 | 0.188258 | 3484.615 | 0.1393421
4127.65 | 0.189077 | 3484.615 | 0.1393421
4127.65 | 0.189077 | 3484.615 | 0.1393421
4136.01 | 0.189785 | 3496.154 | 0.1402044
4136.01 | 0.189785 | 3496.154 | 0.1402044
4144.5 | 0.190508 | 3496.154 | 0.1402044
4144.5 | 0.190508 | 3507.692 | 0.1410782
4151.46 | 0.191089 | 3507.692 | 0.1410782
4151.46 | 0.191089 | 3519.231 | 0.141964
4163.02 | 0.192061 | 3519.231 | 0.141964
4163.02 | 0.192061 | 3519.231 | 0.141964
4171.7 | 0.1928 | 3530.769 | 0.1428622
4171.7 | 0.1928 | 3530.769 | 0.1428622
4178.69 | 0.193385 | 3530.769 | 0.1428622
4188.33 | 0.194177 | 3542.308 | 0.1437735
4188.33 | 0.194177 | 3542.308 | 0.1437735
4195.99 | 0.19484 | 3542.308 | 0.1437735
4195.99 | 0.19484 | 3553.846 | 0.1446981
4206.95 | 0.195761 | 3553.846 | 0.1446981
4206.95 | 0.195761 | 3553.846 | 0.1446981
4213.88 | 0.196343 | 3565.385 | 0.1456368
4213.88 | 0.196343 | 3565.385 | 0.1456368
4221.85 | 0.197022 | 3565.385 | 0.1456368
4221.85 | 0.197022 | 3576.923 | 0.14659
4228.32 | 0.19758 | 3576.923 | 0.14659
4228.32 | 0.19758 | 3576.923 | 0.14659
4236.13 | 0.198236 | 3588.462 | 0.1475584
4236.13 | 0.198236 | 3588.462 | 0.1475584
4243.32 | 0.198841 | 3600 | 0.1485426
4243.32 | 0.198841 | 3600 | 0.1485426
4251.53 | 0.199547 | 3600 | 0.1485426
4251.53 | 0.199547 | 3611.538 | 0.1495434
4261.01 | 0.200349 | 3611.538 | 0.1495434
4261.01 | 0.200349 | 3611.538 | 0.1495434
4269.42 | 0.201086 | 3623.077 | 0.1505614
4269.42 | 0.201086 | 3623.077 | 0.1505614
4275.52 | 0.201589 | 3623.077 | 0.1505614
4275.52 | 0.201589 | 3634.615 | 0.1515974
4285.03 | 0.202401 | 3634.615 | 0.1515974
4285.03 | 0.202401 | 3634.615 | 0.1515974
4292.46 | 0.203025 | 3646.154 | 0.1526524
4292.46 | 0.203025 | 3646.154 | 0.1526524
4299.43 | 0.203623 | 3646.154 | 0.1526524
4299.43 | 0.203623 | 3657.692 | 0.1537272
4306.56 | 0.20423 | 3657.692 | 0.1537272
4306.56 | 0.20423 | 3669.231 | 0.1548229
4316 | 0.205009 | 3669.231 | 0.1548229
4316 | 0.205009 | 3669.231 | 0.1548229
4324.22 | 0.205936 | 3680.769 | 0.1559404
4324.22 | 0.205936 | 3680.769 | 0.1559404
4330.89 | 0.206577 | 3680.769 | 0.1559404
4330.89 | 0.206577 | 3692.308 | 0.1570809
4338.63 | 0.207337 | 3692.308 | 0.1570809
4338.63 | 0.207337 | 3692.308 | 0.1570809
4347.06 | 0.208144 | 3703.846 | 0.1582457
4347.06 | 0.208144 | 3703.846 | 0.1582457
4355.4 | 0.208873 | 3703.846 | 0.1582457
4362.16 | 0.209575 | 3715.385 | 0.159436
4362.16 | 0.209575 | 3715.385 | 0.159436
4371.49 | 0.210418 | 3715.385 | 0.159436
4371.49 | 0.210418 | 3726.923 | 0.1606535
4380.83 | 0.211243 | 3726.923 | 0.1606535
4380.83 | 0.211243 | 3726.923 | 0.1606535
4389.16 | 0.211961 | 3738.462 | 0.1618996
4389.16 | 0.211961 | 3738.462 | 0.1618996
4396.98 | 0.212645 | 3750 | 0.1631761
4396.98 | 0.212645 | 3750 | 0.1631761
4405.61 | 0.213371 | 3750 | 0.1631761
4405.61 | 0.213371 | 3761.538 | 0.1644848
4414.17 | 0.214105 | 3761.538 | 0.1644848
4414.17 | 0.214105 | 3761.538 | 0.1644848
4420.41 | 0.214643 | 3773.077 | 0.1658286
4420.41 | 0.214643 | 3773.077 | 0.1658286
4427.21 | 0.215216 | 3773.077 | 0.1658286
4427.21 | 0.215216 | 3784.615 | 0.1672094
4433.32 | 0.215745 | 3784.615 | 0.1672094
4433.32 | 0.215745 | 3784.615 | 0.1672094
4440.78 | 0.216385 | 3796.154 | 0.1686298
4440.78 | 0.216385 | 3796.154 | 0.1686298
4450.29 | 0.217205 | 3796.154 | 0.1686298
4450.29 | 0.217205 | 3807.692 | 0.1700926
4457.56 | 0.217822 | 3807.692 | 0.1700926
4457.56 | 0.217822 | 3807.692 | 0.1700926
4466.46 | 0.218592 | 3819.231 | 0.1716012
4466.46 | 0.218592 | 3819.231 | 0.1716012
4473.08 | 0.219167 | 3830.769 | 0.1731593
4473.08 | 0.219167 | 3830.769 | 0.1731593
4482.64 | 0.219997 | 3830.769 | 0.1731593
4482.64 | 0.219997 | 3842.308 | 0.174771
4490.03 | 0.22064 | 3842.308 | 0.174771
4490.03 | 0.22064 | 3842.308 | 0.174771
4499.36 | 0.221447 | 3853.846 | 0.1764411
4499.36 | 0.221447 | 3853.846 | 0.1764411
4507.68 | 0.222188 | 3853.846 | 0.1764411
4507.68 | 0.222188 | 3865.385 | 0.1781749
4514.26 | 0.22277 | 3865.385 | 0.1781749
4514.26 | 0.22277 | 3865.385 | 0.1781749
4523.21 | 0.22355 | 3876.923 | 0.1799787
4530.91 | 0.224242 | 3876.923 | 0.1799787
4530.91 | 0.224242 | 3876.923 | 0.1799787
4539.58 | 0.225037 | 3888.462 | 0.1818595
4539.58 | 0.225037 | 3888.462 | 0.1818595
4547.61 | 0.225763 | 3900 | 0.1838257
4547.61 | 0.225763 | 3900 | 0.1838257
4554.4 | 0.226366 | 3900 | 0.1838257
4554.4 | 0.226366 | 3911.538 | 0.1858865
4561.79 | 0.227039 | 3911.538 | 0.1858865
4561.79 | 0.227039 | 3911.538 | 0.1858865
4569.53 | 0.22776 | 3923.077 | 0.1880526
4569.53 | 0.22776 | 3923.077 | 0.1880526
4577.8 | 0.22848 | 3923.077 | 0.1880526
4577.8 | 0.22848 | 3934.615 | 0.1903475
4585.76 | 0.229236 | 3934.615 | 0.1903475
4585.76 | 0.229236 | 3934.615 | 0.1903475
4594.54 | 0.230052 | 3946.154 | 0.1927835
4594.54 | 0.230052 | 3946.154 | 0.1927835
4602.88 | 0.230804 | 3946.154 | 0.1927835
4602.88 | 0.230804 | 3957.692 | 0.1953831
4612.41 | 0.231709 | 3957.692 | 0.1953831
4612.41 | 0.231709 | 3957.692 | 0.1953831
4618.9 | 0.232313 | 3969.231 | 0.1981749
4618.9 | 0.232313 | 3969.231 | 0.1981749
4625.29 | 0.232833 | 3980.769 | 0.2011946
4625.29 | 0.232833 | 3980.769 | 0.2011946
4634.26 | 0.233694 | 3980.769 | 0.2011946
4634.26 | 0.233694 | 3992.308 | 0.2044866
4640.95 | 0.234307 | 3992.308 | 0.2044866
4640.95 | 0.234307 | 3992.308 | 0.2044866
4649.18 | 0.23507 | 4003.846 | 0.2081497
4649.18 | 0.23507 | 4003.846 | 0.2081497
4655.79 | 0.235671 | 4003.846 | 0.2081497
4655.79 | 0.235671 | 4015.385 | 0.2122743
4663.99 | 0.236433 | 4015.385 | 0.2122743
4663.99 | 0.236433 | 4015.385 | 0.2122743
4672.95 | 0.237281 | 4026.923 | 0.2170166
4672.95 | 0.237281 | 4026.923 | 0.2170166
4680.61 | 0.237984 | 4026.923 | 0.2170166
4680.61 | 0.237984 | 4038.462 | 0.2225872
4688.29 | 0.238668 | 4038.462 | 0.2225872
0 | 0 | 0 | 0
0 | 0 | 0 | 0
0 | 0 | 0 | 0
0 | 0 | 11.53846 | 0.0002749214
17.12 | 0.000757 | 11.53846 | 0.0002749214
17.12 | 0.000757 | 23.07692 | 0.000549683
17.12 | 0.000757 | 23.07692 | 0.000549683
33.82 | 0.001002 | 34.61538 | 0.0008242871
33.82 | 0.001002 | 34.61538 | 0.0008242871
33.82 | 0.001002 | 34.61538 | 0.0008242871
33.82 | 0.001002 | 46.15385 | 0.001098736
48.47 | 0.001146 | 46.15385 | 0.001098736
48.47 | 0.001146 | 57.69231 | 0.001373032
48.47 | 0.001146 | 57.69231 | 0.001373032
64.93 | 0.00126 | 69.23077 | 0.001647178
64.93 | 0.00126 | 69.23077 | 0.001647178
64.93 | 0.00126 | 80.76923 | 0.001921176
64.93 | 0.00126 | 80.76923 | 0.001921176
82.85 | 0.001463 | 80.76923 | 0.001921176
82.85 | 0.001463 | 92.30769 | 0.002195027
82.85 | 0.001463 | 92.30769 | 0.002195027
99.6 | 0.001602 | 103.8462 | 0.002468736
99.6 | 0.001602 | 103.8462 | 0.002468736
99.6 | 0.001602 | 115.3846 | 0.002742303
99.6 | 0.001602 | 115.3846 | 0.002742303
118.11 | 0.001799 | 126.9231 | 0.003015731
118.11 | 0.001799 | 126.9231 | 0.003015731
118.11 | 0.001799 | 126.9231 | 0.003015731
133.96 | 0.001921 | 138.4615 | 0.003289022
133.96 | 0.001921 | 138.4615 | 0.003289022
133.96 | 0.001921 | 150 | 0.003562179
150.07 | 0.002084 | 150 | 0.003562179
150.07 | 0.002084 | 161.5385 | 0.003835205
150.07 | 0.002084 | 161.5385 | 0.003835205
150.07 | 0.002084 | 161.5385 | 0.003835205
168.39 | 0.002303 | 173.0769 | 0.0041081
168.39 | 0.002303 | 173.0769 | 0.0041081
168.39 | 0.002303 | 184.6154 | 0.004380868
185.18 | 0.002481 | 184.6154 | 0.004380868
185.18 | 0.002481 | 196.1538 | 0.004653511
185.18 | 0.002481 | 196.1538 | 0.004653511
185.18 | 0.002481 | 207.6923 | 0.004926031
204.28 | 0.002683 | 207.6923 | 0.004926031
204.28 | 0.002683 | 207.6923 | 0.004926031
204.28 | 0.002683 | 219.2308 | 0.005198431
218.85 | 0.002889 | 219.2308 | 0.005198431
218.85 | 0.002889 | 230.7692 | 0.005470712
218.85 | 0.002889 | 230.7692 | 0.005470712
218.85 | 0.002889 | 242.3077 | 0.005742877
241.9 | 0.00318 | 242.3077 | 0.005742877
241.9 | 0.00318 | 253.8462 | 0.006014929
241.9 | 0.00318 | 253.8462 | 0.006014929
259.3 | 0.003364 | 253.8462 | 0.006014929
259.3 | 0.003364 | 265.3846 | 0.006286869
259.3 | 0.003364 | 265.3846 | 0.006286869
275 | 0.003606 | 276.9231 | 0.0065587
275 | 0.003606 | 276.9231 | 0.0065587
275 | 0.003606 | 288.4615 | 0.006830424
275 | 0.003606 | 288.4615 | 0.006830424
293.64 | 0.003815 | 288.4615 | 0.006830424
293.64 | 0.003815 | 300 | 0.007102044
293.64 | 0.003815 | 300 | 0.007102044
314.98 | 0.004111 | 311.5385 | 0.007373561
314.98 | 0.004111 | 311.5385 | 0.007373561
314.98 | 0.004111 | 323.0769 | 0.007644978
314.98 | 0.004111 | 323.0769 | 0.007644978
332.31 | 0.004329 | 334.6154 | 0.007916298
332.31 | 0.004329 | 334.6154 | 0.007916298
332.31 | 0.004329 | 334.6154 | 0.007916298
354.49 | 0.004723 | 346.1538 | 0.008187521
354.49 | 0.004723 | 346.1538 | 0.008187521
354.49 | 0.004723 | 357.6923 | 0.008458652
354.49 | 0.004723 | 357.6923 | 0.008458652
370.89 | 0.004985 | 369.2308 | 0.008729691
370.89 | 0.004985 | 369.2308 | 0.008729691
370.89 | 0.004985 | 380.7692 | 0.009000642
386.29 | 0.005215 | 380.7692 | 0.009000642
386.29 | 0.005215 | 380.7692 | 0.009000642
386.29 | 0.005215 | 392.3077 | 0.009271507
386.29 | 0.005215 | 392.3077 | 0.009271507
405.66 | 0.005477 | 403.8462 | 0.009542287
405.66 | 0.005477 | 403.8462 | 0.009542287
405.66 | 0.005477 | 415.3846 | 0.009812985
424.09 | 0.005787 | 415.3846 | 0.009812985
424.09 | 0.005787 | 415.3846 | 0.009812985
424.09 | 0.005787 | 426.9231 | 0.0100836
440.21 | 0.006032 | 426.9231 | 0.0100836
440.21 | 0.006032 | 438.4615 | 0.01035414
440.21 | 0.006032 | 438.4615 | 0.01035414
440.21 | 0.006032 | 450 | 0.01062461
455.13 | 0.006236 | 450 | 0.01062461
455.13 | 0.006236 | 461.5385 | 0.010895
455.13 | 0.006236 | 461.5385 | 0.010895
475.21 | 0.00654 | 461.5385 | 0.010895
475.21 | 0.00654 | 473.0769 | 0.01116533
475.21 | 0.00654 | 473.0769 | 0.01116533
475.21 | 0.00654 | 484.6154 | 0.01143558
493.57 | 0.006827 | 484.6154 | 0.01143558
493.57 | 0.006827 | 496.1538 | 0.01170577
493.57 | 0.006827 | 496.1538 | 0.01170577
507.25 | 0.007019 | 507.6923 | 0.01197589
507.25 | 0.007019 | 507.6923 | 0.01197589
507.25 | 0.007019 | 507.6923 | 0.01197589
507.25 | 0.007019 | 519.2308 | 0.01224595
524.1 | 0.007328 | 519.2308 | 0.01224595
524.1 | 0.007328 | 530.7692 | 0.01251596
524.1 | 0.007328 | 530.7692 | 0.01251596
538.75 | 0.007574 | 542.3077 | 0.0127859
538.75 | 0.007574 | 542.3077 | 0.0127859
538.75 | 0.007574 | 542.3077 | 0.0127859
559.49 | 0.007945 | 553.8462 | 0.0130558
559.49 | 0.007945 | 553.8462 | 0.0130558
559.49 | 0.007945 | 565.3846 | 0.01332563
559.49 | 0.007945 | 565.3846 | 0.01332563
581.03 | 0.008308 | 576.9231 | 0.01359542
581.03 | 0.008308 | 576.9231 | 0.01359542
581.03 | 0.008308 | 588.4615 | 0.01386516
601.1 | 0.008631 | 588.4615 | 0.01386516
601.1 | 0.008631 | 588.4615 | 0.01386516
601.1 | 0.008631 | 600 | 0.01413486
601.1 | 0.008631 | 600 | 0.01413486
622.75 | 0.008998 | 611.5385 | 0.01440451
622.75 | 0.008998 | 611.5385 | 0.01440451
622.75 | 0.008998 | 623.0769 | 0.01467412
639.29 | 0.00925 | 623.0769 | 0.01467412
639.29 | 0.00925 | 634.6154 | 0.01494369
639.29 | 0.00925 | 634.6154 | 0.01494369
639.29 | 0.00925 | 634.6154 | 0.01494369
657.82 | 0.009557 | 646.1538 | 0.01521323
657.82 | 0.009557 | 646.1538 | 0.01521323
657.82 | 0.009557 | 657.6923 | 0.01548273
678.56 | 0.009969 | 657.6923 | 0.01548273
678.56 | 0.009969 | 669.2308 | 0.0157522
678.56 | 0.009969 | 669.2308 | 0.0157522
678.56 | 0.009969 | 669.2308 | 0.0157522
695.39 | 0.010288 | 680.7692 | 0.01602164
695.39 | 0.010288 | 680.7692 | 0.01602164
695.39 | 0.010288 | 692.3077 | 0.01629105
714.6 | 0.010624 | 692.3077 | 0.01629105
714.6 | 0.010624 | 703.8462 | 0.01656044
714.6 | 0.010624 | 703.8462 | 0.01656044
730.46 | 0.010913 | 715.3846 | 0.0168298
730.46 | 0.010913 | 715.3846 | 0.0168298
730.46 | 0.010913 | 715.3846 | 0.0168298
730.46 | 0.010913 | 726.9231 | 0.01709915
747.9 | 0.01124 | 726.9231 | 0.01709915
747.9 | 0.01124 | 738.4615 | 0.01736847
747.9 | 0.01124 | 738.4615 | 0.01736847
767.64 | 0.011579 | 750 | 0.01763778
767.64 | 0.011579 | 750 | 0.01763778
767.64 | 0.011579 | 761.5385 | 0.01790708
767.64 | 0.011579 | 761.5385 | 0.01790708
783.44 | 0.011838 | 761.5385 | 0.01790708
783.44 | 0.011838 | 773.0769 | 0.01817636
783.44 | 0.011838 | 773.0769 | 0.01817636
801.59 | 0.0122 | 784.6154 | 0.01844564
801.59 | 0.0122 | 784.6154 | 0.01844564
801.59 | 0.0122 | 796.1538 | 0.01871491
801.59 | 0.0122 | 796.1538 | 0.01871491
824.5 | 0.012632 | 796.1538 | 0.01871491
824.5 | 0.012632 | 807.6923 | 0.01898418
824.5 | 0.012632 | 807.6923 | 0.01898418
836.89 | 0.012834 | 819.2308 | 0.01925344
836.89 | 0.012834 | 819.2308 | 0.01925344
836.89 | 0.012834 | 830.7692 | 0.0195227
852.99 | 0.013133 | 830.7692 | 0.0195227
852.99 | 0.013133 | 842.3077 | 0.01979197
852.99 | 0.013133 | 842.3077 | 0.01979197
852.99 | 0.013133 | 842.3077 | 0.01979197
869.91 | 0.013391 | 853.8462 | 0.02006124
869.91 | 0.013391 | 853.8462 | 0.02006124
869.91 | 0.013391 | 865.3846 | 0.02033052
888.38 | 0.013757 | 865.3846 | 0.02033052
888.38 | 0.013757 | 876.9231 | 0.02059981
888.38 | 0.013757 | 876.9231 | 0.02059981
888.38 | 0.013757 | 888.4615 | 0.02086911
905.21 | 0.014092 | 888.4615 | 0.02086911
905.21 | 0.014092 | 888.4615 | 0.02086911
905.21 | 0.014092 | 900 | 0.02113843
920.26 | 0.014401 | 900 | 0.02113843
920.26 | 0.014401 | 911.5385 | 0.02140776
920.26 | 0.014401 | 911.5385 | 0.02140776
920.26 | 0.014401 | 923.0769 | 0.02167712
936.66 | 0.014751 | 923.0769 | 0.02167712
936.66 | 0.014751 | 923.0769 | 0.02167712
936.66 | 0.014751 | 934.6154 | 0.02194649
954.93 | 0.015069 | 934.6154 | 0.02194649
954.93 | 0.015069 | 946.1538 | 0.02221589
954.93 | 0.015069 | 946.1538 | 0.02221589
954.93 | 0.015069 | 957.6923 | 0.02248531
972.43 | 0.015435 | 957.6923 | 0.02248531
972.43 | 0.015435 | 969.2308 | 0.02275477
972.43 | 0.015435 | 969.2308 | 0.02275477
989.32 | 0.01575 | 969.2308 | 0.02275477
989.32 | 0.01575 | 980.7692 | 0.02302425
989.32 | 0.01575 | 980.7692 | 0.02302425
1004.74 | 0.016083 | 992.3077 | 0.02329377
1004.74 | 0.016083 | 992.3077 | 0.02329377
1004.74 | 0.016083 | 1003.846 | 0.02356333
1004.74 | 0.016083 | 1003.846 | 0.02356333
1023.22 | 0.01648 | 1015.385 | 0.02383292
1023.22 | 0.01648 | 1015.385 | 0.02383292
1023.22 | 0.01648 | 1015.385 | 0.02383292
1038.15 | 0.016746 | 1026.923 | 0.02410256
1038.15 | 0.016746 | 1026.923 | 0.02410256
1038.15 | 0.016746 | 1038.462 | 0.02437224
1038.15 | 0.016746 | 1038.462 | 0.02437224
1055.42 | 0.017103 | 1050 | 0.02464196
1055.42 | 0.017103 | 1050 | 0.02464196
1055.42 | 0.017103 | 1050 | 0.02464196
1073.71 | 0.017485 | 1061.538 | 0.02491173
1073.71 | 0.017485 | 1061.538 | 0.02491173
1073.71 | 0.017485 | 1073.077 | 0.02518156
1073.71 | 0.017485 | 1073.077 | 0.02518156
1088.17 | 0.017754 | 1084.615 | 0.02545143
1088.17 | 0.017754 | 1084.615 | 0.02545143
1088.17 | 0.017754 | 1096.154 | 0.02572137
1109.95 | 0.018194 | 1096.154 | 0.02572137
1109.95 | 0.018194 | 1096.154 | 0.02572137
1109.95 | 0.018194 | 1107.692 | 0.02599136
1127.06 | 0.018553 | 1107.692 | 0.02599136
1127.06 | 0.018553 | 1119.231 | 0.02626141
1127.06 | 0.018553 | 1119.231 | 0.02626141
1127.06 | 0.018553 | 1130.769 | 0.02653153
1149.09 | 0.019008 | 1130.769 | 0.02653153
1149.09 | 0.019008 | 1142.308 | 0.02680171
1149.09 | 0.019008 | 1142.308 | 0.02680171
1165.29 | 0.019356 | 1142.308 | 0.02680171
1165.29 | 0.019356 | 1153.846 | 0.02707196
1165.29 | 0.019356 | 1153.846 | 0.02707196
1165.29 | 0.019356 | 1165.385 | 0.02734228
1184.01 | 0.019779 | 1165.385 | 0.02734228
1184.01 | 0.019779 | 1176.923 | 0.02761268
1184.01 | 0.019779 | 1176.923 | 0.02761268
1204.18 | 0.020193 | 1176.923 | 0.02761268
1204.18 | 0.020193 | 1188.462 | 0.02788315
1204.18 | 0.020193 | 1188.462 | 0.02788315
1204.18 | 0.020193 | 1200 | 0.0281537
1222.78 | 0.020551 | 1200 | 0.0281537
1222.78 | 0.020551 | 1211.538 | 0.02842433
1222.78 | 0.020551 | 1211.538 | 0.02842433
1240.35 | 0.020926 | 1223.077 | 0.02869504
1240.35 | 0.020926 | 1223.077 | 0.02869504
1240.35 | 0.020926 | 1223.077 | 0.02869504
1254.05 | 0.021243 | 1234.615 | 0.02896584
1254.05 | 0.021243 | 1234.615 | 0.02896584
1254.05 | 0.021243 | 1246.154 | 0.02923673
1254.05 | 0.021243 | 1246.154 | 0.02923673
1271.15 | 0.021617 | 1257.692 | 0.02950771
1271.15 | 0.021617 | 1257.692 | 0.02950771
1271.15 | 0.021617 | 1269.231 | 0.02977879
1288.73 | 0.021987 | 1269.231 | 0.02977879
1288.73 | 0.021987 | 1269.231 | 0.02977879
1288.73 | 0.021987 | 1280.769 | 0.03004996
1288.73 | 0.021987 | 1280.769 | 0.03004996
1308.89 | 0.022398 | 1292.308 | 0.03032123
1308.89 | 0.022398 | 1292.308 | 0.03032123
1308.89 | 0.022398 | 1303.846 | 0.03059261
1324.12 | 0.022716 | 1303.846 | 0.03059261
1324.12 | 0.022716 | 1303.846 | 0.03059261
1324.12 | 0.022716 | 1315.385 | 0.03086409
1324.12 | 0.022716 | 1315.385 | 0.03086409
1342 | 0.023061 | 1326.923 | 0.03113568
1342 | 0.023061 | 1326.923 | 0.03113568
1342 | 0.023061 | 1338.462 | 0.03140737
1358.22 | 0.023464 | 1338.462 | 0.03140737
1358.22 | 0.023464 | 1350 | 0.03167918
1358.22 | 0.023464 | 1350 | 0.03167918
1358.22 | 0.023464 | 1350 | 0.03167918
1378.49 | 0.023887 | 1361.538 | 0.03195111
1378.49 | 0.023887 | 1361.538 | 0.03195111
1378.49 | 0.023887 | 1373.077 | 0.03222315
1394.18 | 0.024235 | 1373.077 | 0.03222315
1394.18 | 0.024235 | 1384.615 | 0.03249532
1394.18 | 0.024235 | 1384.615 | 0.03249532
1407.87 | 0.024515 | 1396.154 | 0.03276761
1407.87 | 0.024515 | 1396.154 | 0.03276761
1407.87 | 0.024515 | 1396.154 | 0.03276761
1407.87 | 0.024515 | 1407.692 | 0.03304002
1427.29 | 0.02494 | 1407.692 | 0.03304002
1427.29 | 0.02494 | 1419.231 | 0.03331257
1427.29 | 0.02494 | 1419.231 | 0.03331257
1443.86 | 0.025288 | 1430.769 | 0.03358525
1443.86 | 0.025288 | 1430.769 | 0.03358525
1443.86 | 0.025288 | 1430.769 | 0.03358525
1443.86 | 0.025288 | 1442.308 | 0.03385806
1467.55 | 0.025773 | 1442.308 | 0.03385806
1467.55 | 0.025773 | 1453.846 | 0.03413101
1467.55 | 0.025773 | 1453.846 | 0.03413101
1484.57 | 0.026167 | 1465.385 | 0.0344041
1484.57 | 0.026167 | 1465.385 | 0.0344041
1484.57 | 0.026167 | 1476.923 | 0.03467734
1484.57 | 0.026167 | 1476.923 | 0.03467734
1501.69 | 0.026558 | 1476.923 | 0.03467734
1501.69 | 0.026558 | 1488.462 | 0.03495072
1501.69 | 0.026558 | 1488.462 | 0.03495072
1520.68 | 0.026954 | 1500 | 0.03522425
1520.68 | 0.026954 | 1500 | 0.03522425
1520.68 | 0.026954 | 1511.538 | 0.03549794
1534.87 | 0.027248 | 1511.538 | 0.03549794
1534.87 | 0.027248 | 1523.077 | 0.03577178
1534.87 | 0.027248 | 1523.077 | 0.03577178
1534.87 | 0.027248 | 1523.077 | 0.03577178
1553.69 | 0.027666 | 1534.615 | 0.03604578
1553.69 | 0.027666 | 1534.615 | 0.03604578
1553.69 | 0.027666 | 1546.154 | 0.03631993
1572.61 | 0.028058 | 1546.154 | 0.03631993
1572.61 | 0.028058 | 1557.692 | 0.03659426
1572.61 | 0.028058 | 1557.692 | 0.03659426
1572.61 | 0.028058 | 1557.692 | 0.03659426
1586.29 | 0.028365 | 1569.231 | 0.03686875
1586.29 | 0.028365 | 1569.231 | 0.03686875
1586.29 | 0.028365 | 1580.769 | 0.03714341
1606.7 | 0.028835 | 1580.769 | 0.03714341
1606.7 | 0.028835 | 1592.308 | 0.03741824
1606.7 | 0.028835 | 1592.308 | 0.03741824
1606.7 | 0.028835 | 1603.846 | 0.03769325
1622.82 | 0.029192 | 1603.846 | 0.03769325
1622.82 | 0.029192 | 1603.846 | 0.03769325
1622.82 | 0.029192 | 1615.385 | 0.03796844
1640.88 | 0.02959 | 1615.385 | 0.03796844
1640.88 | 0.02959 | 1626.923 | 0.03824381
1640.88 | 0.02959 | 1626.923 | 0.03824381
1640.88 | 0.02959 | 1638.462 | 0.03851937
1661.81 | 0.030101 | 1638.462 | 0.03851937
1661.81 | 0.030101 | 1650 | 0.03879511
1661.81 | 0.030101 | 1650 | 0.03879511
1675.85 | 0.030449 | 1650 | 0.03879511
1675.85 | 0.030449 | 1661.538 | 0.03907105
1675.85 | 0.030449 | 1661.538 | 0.03907105
1692.17 | 0.030845 | 1673.077 | 0.03934718
1692.17 | 0.030845 | 1673.077 | 0.03934718
1692.17 | 0.030845 | 1684.615 | 0.03962351
1692.17 | 0.030845 | 1684.615 | 0.03962351
1710.51 | 0.03126 | 1684.615 | 0.03962351
1710.51 | 0.03126 | 1696.154 | 0.03990004
1710.51 | 0.03126 | 1696.154 | 0.03990004
1727.27 | 0.031612 | 1707.692 | 0.04017678
1727.27 | 0.031612 | 1707.692 | 0.04017678
1727.27 | 0.031612 | 1719.231 | 0.04045372
1727.27 | 0.031612 | 1719.231 | 0.04045372
1745.59 | 0.032032 | 1730.769 | 0.04073088
1745.59 | 0.032032 | 1730.769 | 0.04073088
1745.59 | 0.032032 | 1730.769 | 0.04073088
1762.53 | 0.032433 | 1742.308 | 0.04100825
1762.53 | 0.032433 | 1742.308 | 0.04100825
1762.53 | 0.032433 | 1753.846 | 0.04128583
1762.53 | 0.032433 | 1753.846 | 0.04128583
1780.8 | 0.032854 | 1765.385 | 0.04156364
1780.8 | 0.032854 | 1765.385 | 0.04156364
1780.8 | 0.032854 | 1776.923 | 0.04184167
1801.1 | 0.033307 | 1776.923 | 0.04184167
1801.1 | 0.033307 | 1776.923 | 0.04184167
1801.1 | 0.033307 | 1788.462 | 0.04211993
1816.02 | 0.033654 | 1788.462 | 0.04211993
1816.02 | 0.033654 | 1800 | 0.04239842
1816.02 | 0.033654 | 1800 | 0.04239842
1816.02 | 0.033654 | 1811.538 | 0.04267715
1837.07 | 0.034153 | 1811.538 | 0.04267715
1837.07 | 0.034153 | 1811.538 | 0.04267715
1837.07 | 0.034153 | 1823.077 | 0.04295611
1853.61 | 0.034558 | 1823.077 | 0.04295611
1853.61 | 0.034558 | 1834.615 | 0.04323531
1853.61 | 0.034558 | 1834.615 | 0.04323531
1853.61 | 0.034558 | 1846.154 | 0.04351476
1875.9 | 0.035049 | 1846.154 | 0.04351476
1875.9 | 0.035049 | 1857.692 | 0.04379446
1875.9 | 0.035049 | 1857.692 | 0.04379446
1896.02 | 0.035553 | 1857.692 | 0.04379446
1896.02 | 0.035553 | 1869.231 | 0.04407441
1896.02 | 0.035553 | 1869.231 | 0.04407441
1896.02 | 0.035553 | 1880.769 | 0.04435461
1910.33 | 0.035905 | 1880.769 | 0.04435461
1910.33 | 0.035905 | 1892.308 | 0.04463508
1910.33 | 0.035905 | 1892.308 | 0.04463508
1925.57 | 0.036265 | 1903.846 | 0.0449158
1925.57 | 0.036265 | 1903.846 | 0.0449158
1925.57 | 0.036265 | 1903.846 | 0.0449158
1925.57 | 0.036265 | 1915.385 | 0.04519679
1944.17 | 0.036706 | 1915.385 | 0.04519679
1944.17 | 0.036706 | 1926.923 | 0.04547806
1944.17 | 0.036706 | 1926.923 | 0.04547806
1962.6 | 0.037126 | 1938.462 | 0.04575959
1962.6 | 0.037126 | 1938.462 | 0.04575959
1962.6 | 0.037126 | 1938.462 | 0.04575959
1982.53 | 0.037618 | 1950 | 0.04604141
1982.53 | 0.037618 | 1950 | 0.04604141
1982.53 | 0.037618 | 1961.538 | 0.0463235
1982.53 | 0.037618 | 1961.538 | 0.0463235
1998.89 | 0.038023 | 1973.077 | 0.04660588
1998.89 | 0.038023 | 1973.077 | 0.04660588
1998.89 | 0.038023 | 1984.615 | 0.04688855
2018.7 | 0.038459 | 1984.615 | 0.04688855
2018.7 | 0.038459 | 1984.615 | 0.04688855
2018.7 | 0.038459 | 1996.154 | 0.04717151
2018.7 | 0.038459 | 1996.154 | 0.04717151
2034.09 | 0.039011 | 2007.692 | 0.04745477
2034.09 | 0.039011 | 2007.692 | 0.04745477
2034.09 | 0.039011 | 2019.231 | 0.04773833
2050.69 | 0.039618 | 2019.231 | 0.04773833
2050.69 | 0.039618 | 2030.769 | 0.04802219
2050.69 | 0.039618 | 2030.769 | 0.04802219
2050.69 | 0.039618 | 2030.769 | 0.04802219
2066.23 | 0.040061 | 2042.308 | 0.04830636
2066.23 | 0.040061 | 2042.308 | 0.04830636
2066.23 | 0.040061 | 2053.846 | 0.04859085
2086.47 | 0.040585 | 2053.846 | 0.04859085
2086.47 | 0.040585 | 2065.385 | 0.04887565
2086.47 | 0.040585 | 2065.385 | 0.04887565
2100.83 | 0.04095 | 2065.385 | 0.04887565
2100.83 | 0.04095 | 2076.923 | 0.04916077
2100.83 | 0.04095 | 2076.923 | 0.04916077
2100.83 | 0.04095 | 2088.462 | 0.04944622
2116.15 | 0.041344 | 2088.462 | 0.04944622
2116.15 | 0.041344 | 2100 | 0.04973199
2116.15 | 0.041344 | 2100 | 0.04973199
2132.5 | 0.041775 | 2111.538 | 0.0500181
2132.5 | 0.041775 | 2111.538 | 0.0500181
2132.5 | 0.041775 | 2111.538 | 0.0500181
2132.5 | 0.041775 | 2123.077 | 0.05030454
2145.17 | 0.042118 | 2123.077 | 0.05030454
2145.17 | 0.042118 | 2134.615 | 0.05059133
2145.17 | 0.042118 | 2134.615 | 0.05059133
2160.8 | 0.042534 | 2146.154 | 0.05087846
2160.8 | 0.042534 | 2146.154 | 0.05087846
2160.8 | 0.042534 | 2157.692 | 0.05116595
2160.8 | 0.042534 | 2157.692 | 0.05116595
2179.1 | 0.043002 | 2157.692 | 0.05116595
2179.1 | 0.043002 | 2169.231 | 0.05145378
2179.1 | 0.043002 | 2169.231 | 0.05145378
2196.27 | 0.043458 | 2180.769 | 0.05174198
2196.27 | 0.043458 | 2180.769 | 0.05174198
2196.27 | 0.043458 | 2192.308 | 0.05203054
2212.57 | 0.043882 | 2192.308 | 0.05203054
2212.57 | 0.043882 | 2192.308 | 0.05203054
2212.57 | 0.043882 | 2203.846 | 0.05231947
2212.57 | 0.043882 | 2203.846 | 0.05231947
2231.3 | 0.044369 | 2215.385 | 0.05260877
2231.3 | 0.044369 | 2215.385 | 0.05260877
2231.3 | 0.044369 | 2226.923 | 0.05289844
2246.36 | 0.044775 | 2226.923 | 0.05289844
2246.36 | 0.044775 | 2238.462 | 0.0531885
2246.36 | 0.044775 | 2238.462 | 0.0531885
2246.36 | 0.044775 | 2238.462 | 0.0531885
2265.97 | 0.045272 | 2250 | 0.05347895
2265.97 | 0.045272 | 2250 | 0.05347895
2265.97 | 0.045272 | 2261.538 | 0.05376978
2283.02 | 0.045744 | 2261.538 | 0.05376978
2283.02 | 0.045744 | 2273.077 | 0.05406102
2283.02 | 0.045744 | 2273.077 | 0.05406102
2283.02 | 0.045744 | 2284.615 | 0.05435265
2299.72 | 0.046174 | 2284.615 | 0.05435265
2299.72 | 0.046174 | 2284.615 | 0.05435265
2299.72 | 0.046174 | 2296.154 | 0.05464469
2319.27 | 0.046711 | 2296.154 | 0.05464469
2319.27 | 0.046711 | 2307.692 | 0.05493714
2319.27 | 0.046711 | 2307.692 | 0.05493714
2319.27 | 0.046711 | 2319.231 | 0.05523
2336.11 | 0.047167 | 2319.231 | 0.05523
2336.11 | 0.047167 | 2319.231 | 0.05523
2336.11 | 0.047167 | 2330.769 | 0.05552329
2350.58 | 0.047529 | 2330.769 | 0.05552329
2350.58 | 0.047529 | 2342.308 | 0.055817
2350.58 | 0.047529 | 2342.308 | 0.055817
2365.83 | 0.04796 | 2353.846 | 0.05611114
2365.83 | 0.04796 | 2353.846 | 0.05611114
2365.83 | 0.04796 | 2365.385 | 0.05640571
2365.83 | 0.04796 | 2365.385 | 0.05640571
2387.05 | 0.048552 | 2365.385 | 0.05640571
2387.05 | 0.048552 | 2376.923 | 0.05670073
2387.05 | 0.048552 | 2376.923 | 0.05670073
2405.68 | 0.049073 | 2388.462 | 0.05699619
2405.68 | 0.049073 | 2388.462 | 0.05699619
2405.68 | 0.049073 | 2400 | 0.05729211
2405.68 | 0.049073 | 2400 | 0.05729211
2423.54 | 0.049507 | 2411.538 | 0.05758848
2423.54 | 0.049507 | 2411.538 | 0.05758848
2423.54 | 0.049507 | 2411.538 | 0.05758848
2437.17 | 0.04992 | 2423.077 | 0.05788531
2437.17 | 0.04992 | 2423.077 | 0.05788531
2437.17 | 0.04992 | 2434.615 | 0.05818261
2437.17 | 0.04992 | 2434.615 | 0.05818261
2454.44 | 0.050365 | 2446.154 | 0.05848039
2454.44 | 0.050365 | 2446.154 | 0.05848039
2454.44 | 0.050365 | 2446.154 | 0.05848039
2475.03 | 0.050959 | 2457.692 | 0.05877864
2475.03 | 0.050959 | 2457.692 | 0.05877864
2475.03 | 0.050959 | 2469.231 | 0.05907738
2492.75 | 0.051438 | 2469.231 | 0.05907738
2492.75 | 0.051438 | 2480.769 | 0.05937661
2492.75 | 0.051438 | 2480.769 | 0.05937661
2492.75 | 0.051438 | 2492.308 | 0.05967633
2512.35 | 0.051975 | 2492.308 | 0.05967633
2512.35 | 0.051975 | 2492.308 | 0.05967633
2512.35 | 0.051975 | 2503.846 | 0.05997656
2527.7 | 0.052438 | 2503.846 | 0.05997656
2527.7 | 0.052438 | 2515.385 | 0.06027729
2527.7 | 0.052438 | 2515.385 | 0.06027729
2527.7 | 0.052438 | 2526.923 | 0.06057854
2551.04 | 0.053058 | 2526.923 | 0.06057854
2551.04 | 0.053058 | 2538.462 | 0.0608803
2551.04 | 0.053058 | 2538.462 | 0.0608803
2567.39 | 0.053532 | 2538.462 | 0.0608803
2567.39 | 0.053532 | 2550 | 0.06118259
2567.39 | 0.053532 | 2550 | 0.06118259
2567.39 | 0.053532 | 2561.538 | 0.06148542
2584.38 | 0.054012 | 2561.538 | 0.06148542
2584.38 | 0.054012 | 2573.077 | 0.06178878
2584.38 | 0.054012 | 2573.077 | 0.06178878
2602.82 | 0.054527 | 2573.077 | 0.06178878
2602.82 | 0.054527 | 2584.615 | 0.06209269
2602.82 | 0.054527 | 2584.615 | 0.06209269
2602.82 | 0.054527 | 2596.154 | 0.06239715
2620.42 | 0.05506 | 2596.154 | 0.06239715
2620.42 | 0.05506 | 2607.692 | 0.06270216
2620.42 | 0.05506 | 2607.692 | 0.06270216
2641.84 | 0.055665 | 2619.231 | 0.06300774
2641.84 | 0.055665 | 2619.231 | 0.06300774
2641.84 | 0.055665 | 2619.231 | 0.06300774
2659.56 | 0.056179 | 2630.769 | 0.06331389
2659.56 | 0.056179 | 2630.769 | 0.06331389
2659.56 | 0.056179 | 2642.308 | 0.06362062
2659.56 | 0.056179 | 2642.308 | 0.06362062
2678.43 | 0.05671 | 2653.846 | 0.06392793
2678.43 | 0.05671 | 2653.846 | 0.06392793
2678.43 | 0.05671 | 2665.385 | 0.06423583
2696.92 | 0.057236 | 2665.385 | 0.06423583
2696.92 | 0.057236 | 2665.385 | 0.06423583
2696.92 | 0.057236 | 2676.923 | 0.06454433
2696.92 | 0.057236 | 2676.923 | 0.06454433
2717.39 | 0.057848 | 2688.462 | 0.06485343
2717.39 | 0.057848 | 2688.462 | 0.06485343
2717.39 | 0.057848 | 2700 | 0.06516315
2736.01 | 0.058377 | 2700 | 0.06516315
2736.01 | 0.058377 | 2700 | 0.06516315
2736.01 | 0.058377 | 2711.538 | 0.06547349
2736.01 | 0.058377 | 2711.538 | 0.06547349
2754.13 | 0.058935 | 2723.077 | 0.06578445
2754.13 | 0.058935 | 2723.077 | 0.06578445
2754.13 | 0.058935 | 2734.615 | 0.06609604
2771.33 | 0.059439 | 2734.615 | 0.06609604
2771.33 | 0.059439 | 2746.154 | 0.06640828
2771.33 | 0.059439 | 2746.154 | 0.06640828
2790.15 | 0.059994 | 2746.154 | 0.06640828
2790.15 | 0.059994 | 2757.692 | 0.06672117
2790.15 | 0.059994 | 2757.692 | 0.06672117
2790.15 | 0.059994 | 2769.231 | 0.06703471
2807.3 | 0.060521 | 2769.231 | 0.06703471
2807.3 | 0.060521 | 2780.769 | 0.06734892
2807.3 | 0.060521 | 2780.769 | 0.06734892
2825.91 | 0.061071 | 2792.308 | 0.06766379
2825.91 | 0.061071 | 2792.308 | 0.06766379
2825.91 | 0.061071 | 2792.308 | 0.06766379
2825.91 | 0.061071 | 2803.846 | 0.06797935
2841.99 | 0.061559 | 2803.846 | 0.06797935
2841.99 | 0.061559 | 2815.385 | 0.0682956
2841.99 | 0.061559 | 2815.385 | 0.0682956
2859 | 0.062047 | 2826.923 | 0.06861254
2859 | 0.062047 | 2826.923 | 0.06861254
2859 | 0.062047 | 2826.923 | 0.06861254
2859 | 0.062047 | 2838.462 | 0.06893019
2875.1 | 0.062555 | 2838.462 | 0.06893019
2875.1 | 0.062555 | 2850 | 0.06924855
2875.1 | 0.062555 | 2850 | 0.06924855
2888.63 | 0.062977 | 2861.538 | 0.06956763
2888.63 | 0.062977 | 2861.538 | 0.06956763
2888.63 | 0.062977 | 2873.077 | 0.06988744
2888.63 | 0.062977 | 2873.077 | 0.06988744
2908.92 | 0.063594 | 2873.077 | 0.06988744
2908.92 | 0.063594 | 2884.615 | 0.070208
2908.92 | 0.063594 | 2884.615 | 0.070208
2928.57 | 0.064216 | 2896.154 | 0.0705293
2928.57 | 0.064216 | 2896.154 | 0.0705293
2928.57 | 0.064216 | 2907.692 | 0.07085136
2946.24 | 0.065081 | 2907.692 | 0.07085136
2946.24 | 0.065081 | 2919.231 | 0.07117418
2946.24 | 0.065081 | 2919.231 | 0.07117418
2946.24 | 0.065081 | 2919.231 | 0.07117418
2965.16 | 0.065709 | 2930.769 | 0.07149778
2965.16 | 0.065709 | 2930.769 | 0.07149778
2965.16 | 0.065709 | 2942.308 | 0.07182216
2979.62 | 0.066203 | 2942.308 | 0.07182216
2979.62 | 0.066203 | 2953.846 | 0.07214734
2979.62 | 0.066203 | 2953.846 | 0.07214734
2979.62 | 0.066203 | 2953.846 | 0.07214734
3000.73 | 0.06686 | 2965.385 | 0.07247332
3000.73 | 0.06686 | 2965.385 | 0.07247332
3000.73 | 0.06686 | 2976.923 | 0.07280011
3019.8 | 0.067503 | 2976.923 | 0.07280011
3019.8 | 0.067503 | 2988.462 | 0.07312773
3019.8 | 0.067503 | 2988.462 | 0.07312773
3019.8 | 0.067503 | 3000 | 0.07345618
3033.23 | 0.067917 | 3000 | 0.07345618
3033.23 | 0.067917 | 3000 | 0.07345618
3033.23 | 0.067917 | 3011.538 | 0.07378547
3053.83 | 0.068619 | 3011.538 | 0.07378547
3053.83 | 0.068619 | 3023.077 | 0.07411562
3053.83 | 0.068619 | 3023.077 | 0.07411562
3068.95 | 0.069115 | 3034.615 | 0.07444663
3068.95 | 0.069115 | 3034.615 | 0.07444663
3068.95 | 0.069115 | 3046.154 | 0.07477852
3068.95 | 0.069115 | 3046.154 | 0.07477852
3090.46 | 0.069838 | 3046.154 | 0.07477852
3090.46 | 0.069838 | 3057.692 | 0.07511129
3090.46 | 0.069838 | 3057.692 | 0.07511129
3108.36 | 0.070435 | 3069.231 | 0.07544496
3108.36 | 0.070435 | 3069.231 | 0.07544496
3108.36 | 0.070435 | 3080.769 | 0.07577954
3108.36 | 0.070435 | 3080.769 | 0.07577954
3122.47 | 0.07091 | 3080.769 | 0.07577954
3122.47 | 0.07091 | 3092.308 | 0.07611503
3122.47 | 0.07091 | 3092.308 | 0.07611503
3137.85 | 0.071404 | 3103.846 | 0.07645146
3137.85 | 0.071404 | 3103.846 | 0.07645146
3137.85 | 0.071404 | 3115.385 | 0.07678883
3137.85 | 0.071404 | 3115.385 | 0.07678883
3156.06 | 0.072049 | 3126.923 | 0.07712715
3156.06 | 0.072049 | 3126.923 | 0.07712715
3156.06 | 0.072049 | 3126.923 | 0.07712715
3170.52 | 0.07253 | 3138.462 | 0.07746644
3170.52 | 0.07253 | 3138.462 | 0.07746644
3170.52 | 0.07253 | 3150 | 0.0778067
3190.58 | 0.073214 | 3150 | 0.0778067
3190.58 | 0.073214 | 3161.538 | 0.07814796
3190.58 | 0.073214 | 3161.538 | 0.07814796
3190.58 | 0.073214 | 3173.077 | 0.07849022
3205.48 | 0.073717 | 3173.077 | 0.07849022
3205.48 | 0.073717 | 3173.077 | 0.07849022
3205.48 | 0.073717 | 3184.615 | 0.07883349
3227.38 | 0.074472 | 3184.615 | 0.07883349
3227.38 | 0.074472 | 3196.154 | 0.0791778
3227.38 | 0.074472 | 3196.154 | 0.0791778
3227.38 | 0.074472 | 3207.692 | 0.07952315
3247.84 | 0.075232 | 3207.692 | 0.07952315
3247.84 | 0.075232 | 3207.692 | 0.07952315
3247.84 | 0.075232 | 3219.231 | 0.07986955
3264.72 | 0.075835 | 3219.231 | 0.07986955
3264.72 | 0.075835 | 3230.769 | 0.08021702
3264.72 | 0.075835 | 3230.769 | 0.08021702
3264.72 | 0.075835 | 3242.308 | 0.08056558
3283.42 | 0.076498 | 3242.308 | 0.08056558
3283.42 | 0.076498 | 3253.846 | 0.08091523
3283.42 | 0.076498 | 3253.846 | 0.08091523
3297.47 | 0.077008 | 3253.846 | 0.08091523
3297.47 | 0.077008 | 3265.385 | 0.081266
3297.47 | 0.077008 | 3265.385 | 0.081266
3297.47 | 0.077008 | 3276.923 | 0.08161789
3313.46 | 0.077594 | 3276.923 | 0.08161789
3313.46 | 0.077594 | 3288.462 | 0.08197092
3313.46 | 0.077594 | 3288.462 | 0.08197092
3332.76 | 0.078318 | 3300 | 0.08232511
3332.76 | 0.078318 | 3300 | 0.08232511
3332.76 | 0.078318 | 3300 | 0.08232511
3351.11 | 0.079018 | 3311.538 | 0.08268047
3351.11 | 0.079018 | 3311.538 | 0.08268047
3351.11 | 0.079018 | 3323.077 | 0.08303702
3351.11 | 0.079018 | 3323.077 | 0.08303702
3368.93 | 0.079669 | 3334.615 | 0.08339477
3368.93 | 0.079669 | 3334.615 | 0.08339477
3368.93 | 0.079669 | 3334.615 | 0.08339477
3384.46 | 0.080246 | 3346.154 | 0.08375374
3384.46 | 0.080246 | 3346.154 | 0.08375374
3384.46 | 0.080246 | 3357.692 | 0.08411395
3384.46 | 0.080246 | 3357.692 | 0.08411395
3399.68 | 0.080826 | 3369.231 | 0.08447541
3399.68 | 0.080826 | 3369.231 | 0.08447541
3399.68 | 0.080826 | 3380.769 | 0.08483814
3417.21 | 0.081508 | 3380.769 | 0.08483814
3417.21 | 0.081508 | 3380.769 | 0.08483814
3417.21 | 0.081508 | 3392.308 | 0.08520216
3417.21 | 0.081508 | 3392.308 | 0.08520216
3432.6 | 0.082082 | 3403.846 | 0.08556748
3432.6 | 0.082082 | 3403.846 | 0.08556748
3432.6 | 0.082082 | 3415.385 | 0.08593412
3455.49 | 0.08296 | 3415.385 | 0.08593412
3455.49 | 0.08296 | 3426.923 | 0.08630211
3455.49 | 0.08296 | 3426.923 | 0.08630211
3468.57 | 0.083492 | 3426.923 | 0.08630211
3468.57 | 0.083492 | 3438.462 | 0.08667146
3468.57 | 0.083492 | 3438.462 | 0.08667146
3468.57 | 0.083492 | 3450 | 0.08704218
3485.02 | 0.08413 | 3450 | 0.08704218
3485.02 | 0.08413 | 3461.538 | 0.08741431
3485.02 | 0.08413 | 3461.538 | 0.08741431
3501.85 | 0.084814 | 3461.538 | 0.08741431
3501.85 | 0.084814 | 3473.077 | 0.08778785
3501.85 | 0.084814 | 3473.077 | 0.08778785
3501.85 | 0.084814 | 3484.615 | 0.08816283
3514.55 | 0.085291 | 3484.615 | 0.08816283
3514.55 | 0.085291 | 3496.154 | 0.08853928
3514.55 | 0.085291 | 3496.154 | 0.08853928
3532.25 | 0.086013 | 3507.692 | 0.0889172
3532.25 | 0.086013 | 3507.692 | 0.0889172
3532.25 | 0.086013 | 3507.692 | 0.0889172
3532.25 | 0.086013 | 3519.231 | 0.08929662
3550.72 | 0.086768 | 3519.231 | 0.08929662
3550.72 | 0.086768 | 3530.769 | 0.08967757
3550.72 | 0.086768 | 3530.769 | 0.08967757
3568.04 | 0.087461 | 3542.308 | 0.09006007
3568.04 | 0.087461 | 3542.308 | 0.09006007
3568.04 | 0.087461 | 3553.846 | 0.09044413
3568.04 | 0.087461 | 3553.846 | 0.09044413
3586.54 | 0.088211 | 3553.846 | 0.09044413
3586.54 | 0.088211 | 3565.385 | 0.09082978
3586.54 | 0.088211 | 3565.385 | 0.09082978
3606.3 | 0.089029 | 3576.923 | 0.09121706
3606.3 | 0.089029 | 3576.923 | 0.09121706
3606.3 | 0.089029 | 3588.462 | 0.09160597
3621.39 | 0.089649 | 3588.462 | 0.09160597
3621.39 | 0.089649 | 3588.462 | 0.09160597
3621.39 | 0.089649 | 3600 | 0.09199654
3621.39 | 0.089649 | 3600 | 0.09199654
3638.35 | 0.09036 | 3611.538 | 0.09238881
3638.35 | 0.09036 | 3611.538 | 0.09238881
3638.35 | 0.09036 | 3623.077 | 0.09278279
3652.58 | 0.090946 | 3623.077 | 0.09278279
3652.58 | 0.090946 | 3634.615 | 0.09317851
3652.58 | 0.090946 | 3634.615 | 0.09317851
3652.58 | 0.090946 | 3634.615 | 0.09317851
3671.58 | 0.091767 | 3646.154 | 0.09357601
3671.58 | 0.091767 | 3646.154 | 0.09357601
3671.58 | 0.091767 | 3657.692 | 0.09397529
3689.03 | 0.092523 | 3657.692 | 0.09397529
3689.03 | 0.092523 | 3669.231 | 0.09437641
3689.03 | 0.092523 | 3669.231 | 0.09437641
3689.03 | 0.092523 | 3680.769 | 0.09477937
3705 | 0.093208 | 3680.769 | 0.09477937
3705 | 0.093208 | 3680.769 | 0.09477937
3705 | 0.093208 | 3692.308 | 0.09518422
3722.37 | 0.093949 | 3692.308 | 0.09518422
3722.37 | 0.093949 | 3703.846 | 0.09559098
3722.37 | 0.093949 | 3703.846 | 0.09559098
3743.69 | 0.094899 | 3715.385 | 0.09599969
3743.69 | 0.094899 | 3715.385 | 0.09599969
3743.69 | 0.094899 | 3715.385 | 0.09599969
3743.69 | 0.094899 | 3726.923 | 0.09641037
3762.96 | 0.095759 | 3726.923 | 0.09641037
3762.96 | 0.095759 | 3738.462 | 0.09682305
3762.96 | 0.095759 | 3738.462 | 0.09682305
3781.26 | 0.096595 | 3750 | 0.09723778
3781.26 | 0.096595 | 3750 | 0.09723778
3781.26 | 0.096595 | 3761.538 | 0.09765458
3781.26 | 0.096595 | 3761.538 | 0.09765458
3794.64 | 0.097192 | 3761.538 | 0.09765458
3794.64 | 0.097192 | 3773.077 | 0.09807348
3794.64 | 0.097192 | 3773.077 | 0.09807348
3811.61 | 0.097958 | 3784.615 | 0.09849453
3811.61 | 0.097958 | 3784.615 | 0.09849453
3811.61 | 0.097958 | 3796.154 | 0.09891776
3811.61 | 0.097958 | 3796.154 | 0.09891776
3826.39 | 0.098649 | 3807.692 | 0.0993432
3826.39 | 0.098649 | 3807.692 | 0.0993432
3826.39 | 0.098649 | 3807.692 | 0.0993432
3843.76 | 0.099452 | 3819.231 | 0.0997709
3843.76 | 0.099452 | 3819.231 | 0.0997709
3843.76 | 0.099452 | 3830.769 | 0.1002009
3843.76 | 0.099452 | 3830.769 | 0.1002009
3856.81 | 0.100059 | 3842.308 | 0.1006332
3856.81 | 0.100059 | 3842.308 | 0.1006332
3856.81 | 0.100059 | 3842.308 | 0.1006332
3876.74 | 0.101003 | 3853.846 | 0.1010679
3876.74 | 0.101003 | 3853.846 | 0.1010679
3876.74 | 0.101003 | 3865.385 | 0.101505
3896.23 | 0.101929 | 3865.385 | 0.101505
3896.23 | 0.101929 | 3876.923 | 0.1019446
3896.23 | 0.101929 | 3876.923 | 0.1019446
3896.23 | 0.101929 | 3888.462 | 0.1023867
3911.05 | 0.102655 | 3888.462 | 0.1023867
3911.05 | 0.102655 | 3888.462 | 0.1023867
3911.05 | 0.102655 | 3900 | 0.1028313
3929.8 | 0.103587 | 3900 | 0.1028313
3929.8 | 0.103587 | 3911.538 | 0.1032785
3929.8 | 0.103587 | 3911.538 | 0.1032785
3929.8 | 0.103587 | 3923.077 | 0.1037284
3946.22 | 0.104383 | 3923.077 | 0.1037284
3946.22 | 0.104383 | 3934.615 | 0.1041809
3946.22 | 0.104383 | 3934.615 | 0.1041809
3961.58 | 0.105137 | 3934.615 | 0.1041809
3961.58 | 0.105137 | 3946.154 | 0.1046362
3961.58 | 0.105137 | 3946.154 | 0.1046362
3961.58 | 0.105137 | 3957.692 | 0.1050943
3980.45 | 0.106087 | 3957.692 | 0.1050943
3980.45 | 0.106087 | 3969.231 | 0.1055552
3980.45 | 0.106087 | 3969.231 | 0.1055552
3994.7 | 0.106809 | 3969.231 | 0.1055552
3994.7 | 0.106809 | 3980.769 | 0.1060191
3994.7 | 0.106809 | 3980.769 | 0.1060191
4009.65 | 0.107577 | 3992.308 | 0.1064858
4009.65 | 0.107577 | 3992.308 | 0.1064858
4009.65 | 0.107577 | 4003.846 | 0.1069556
4009.65 | 0.107577 | 4003.846 | 0.1069556
4027.62 | 0.108497 | 4015.385 | 0.1074285
4027.62 | 0.108497 | 4015.385 | 0.1074285
4027.62 | 0.108497 | 4015.385 | 0.1074285
4041 | 0.109185 | 4026.923 | 0.1079045
4041 | 0.109185 | 4026.923 | 0.1079045
4041 | 0.109185 | 4038.462 | 0.1083837
4041 | 0.109185 | 4038.462 | 0.1083837
4055.78 | 0.109969 | 4050 | 0.1088662
4055.78 | 0.109969 | 4050 | 0.1088662
4055.78 | 0.109969 | 4061.538 | 0.109352
4071.72 | 0.110782 | 4061.538 | 0.109352
4071.72 | 0.110782 | 4061.538 | 0.109352
4071.72 | 0.110782 | 4073.077 | 0.1098412
4071.72 | 0.110782 | 4073.077 | 0.1098412
4088.53 | 0.111675 | 4084.615 | 0.1103339
4088.53 | 0.111675 | 4084.615 | 0.1103339
4088.53 | 0.111675 | 4096.154 | 0.1108301
4109.17 | 0.112769 | 4096.154 | 0.1108301
4109.17 | 0.112769 | 4096.154 | 0.1108301
4109.17 | 0.112769 | 4107.692 | 0.11133
4130.13 | 0.113921 | 4107.692 | 0.11133
4130.13 | 0.113921 | 4119.231 | 0.1118335
4130.13 | 0.113921 | 4119.231 | 0.1118335
4130.13 | 0.113921 | 4130.769 | 0.1123408
4147.75 | 0.114884 | 4130.769 | 0.1123408
4147.75 | 0.114884 | 4142.308 | 0.112852
4147.75 | 0.114884 | 4142.308 | 0.112852
4162.76 | 0.115695 | 4142.308 | 0.112852
4162.76 | 0.115695 | 4153.846 | 0.1133671
4162.76 | 0.115695 | 4153.846 | 0.1133671
4162.76 | 0.115695 | 4165.385 | 0.1138863
4178.31 | 0.116578 | 4165.385 | 0.1138863
4178.31 | 0.116578 | 4176.923 | 0.1144096
4178.31 | 0.116578 | 4176.923 | 0.1144096
4196.21 | 0.117585 | 4188.462 | 0.1149371
4196.21 | 0.117585 | 4188.462 | 0.1149371
4196.21 | 0.117585 | 4188.462 | 0.1149371
4196.21 | 0.117585 | 4200 | 0.115469
4211.13 | 0.118452 | 4200 | 0.115469
4211.13 | 0.118452 | 4211.538 | 0.1160053
4211.13 | 0.118452 | 4211.538 | 0.1160053
4228.4 | 0.119447 | 4223.077 | 0.1165461
4228.4 | 0.119447 | 4223.077 | 0.1165461
4228.4 | 0.119447 | 4223.077 | 0.1165461
4228.4 | 0.119447 | 4234.615 | 0.1170916
4242.11 | 0.120259 | 4234.615 | 0.1170916
4242.11 | 0.120259 | 4246.154 | 0.1176418
4242.11 | 0.120259 | 4246.154 | 0.1176418
4257.93 | 0.121196 | 4257.692 | 0.1181969
4257.93 | 0.121196 | 4257.692 | 0.1181969
4257.93 | 0.121196 | 4269.231 | 0.118757
4276.65 | 0.122308 | 4269.231 | 0.118757
4276.65 | 0.122308 | 4269.231 | 0.118757
4276.65 | 0.122308 | 4280.769 | 0.1193223
4276.65 | 0.122308 | 4280.769 | 0.1193223
4289.64 | 0.123076 | 4292.308 | 0.1198928
4289.64 | 0.123076 | 4292.308 | 0.1198928
4289.64 | 0.123076 | 4303.846 | 0.1204687
4306.51 | 0.124111 | 4303.846 | 0.1204687
4306.51 | 0.124111 | 4315.385 | 0.1210501
4306.51 | 0.124111 | 4315.385 | 0.1210501
4306.51 | 0.124111 | 4315.385 | 0.1210501
4326.98 | 0.125375 | 4326.923 | 0.1216372
4326.98 | 0.125375 | 4326.923 | 0.1216372
4326.98 | 0.125375 | 4338.462 | 0.1222302
4343.8 | 0.126407 | 4338.462 | 0.1222302
4343.8 | 0.126407 | 4350 | 0.1228292
4343.8 | 0.126407 | 4350 | 0.1228292
4343.8 | 0.126407 | 4350 | 0.1228292
4362.22 | 0.127568 | 4361.538 | 0.1234343
4362.22 | 0.127568 | 4361.538 | 0.1234343
4362.22 | 0.127568 | 4373.077 | 0.1240458
4378.62 | 0.128609 | 4373.077 | 0.1240458
4378.62 | 0.128609 | 4384.615 | 0.1246638
4378.62 | 0.128609 | 4384.615 | 0.1246638
4399.26 | 0.129952 | 4396.154 | 0.1252886
4399.26 | 0.129952 | 4396.154 | 0.1252886
4399.26 | 0.129952 | 4396.154 | 0.1252886
4399.26 | 0.129952 | 4407.692 | 0.1259203
4416.94 | 0.131092 | 4407.692 | 0.1259203
4416.94 | 0.131092 | 4419.231 | 0.1265591
4416.94 | 0.131092 | 4419.231 | 0.1265591
4435.15 | 0.132296 | 4430.769 | 0.1272053
4435.15 | 0.132296 | 4430.769 | 0.1272053
4435.15 | 0.132296 | 4442.308 | 0.1278591
4435.15 | 0.132296 | 4442.308 | 0.1278591
4456.87 | 0.13372 | 4442.308 | 0.1278591
4456.87 | 0.13372 | 4453.846 | 0.1285207
4456.87 | 0.13372 | 4453.846 | 0.1285207
4475.07 | 0.134957 | 4465.385 | 0.1291904
4475.07 | 0.134957 | 4465.385 | 0.1291904
4475.07 | 0.134957 | 4476.923 | 0.1298684
4475.07 | 0.134957 | 4476.923 | 0.1298684
4493.14 | 0.136191 | 4476.923 | 0.1298684
4493.14 | 0.136191 | 4488.462 | 0.1305551
4493.14 | 0.136191 | 4488.462 | 0.1305551
4512.38 | 0.137506 | 4500 | 0.1312507
4512.38 | 0.137506 | 4500 | 0.1312507
4512.38 | 0.137506 | 4511.538 | 0.1319555
4512.38 | 0.137506 | 4511.538 | 0.1319555
4527.16 | 0.138539 | 4523.077 | 0.1326699
4527.16 | 0.138539 | 4523.077 | 0.1326699
4527.16 | 0.138539 | 4523.077 | 0.1326699
4540.82 | 0.139481 | 4534.615 | 0.1333942
4540.82 | 0.139481 | 4534.615 | 0.1333942
4540.82 | 0.139481 | 4546.154 | 0.1341287
4559.08 | 0.140731 | 4546.154 | 0.1341287
4559.08 | 0.140731 | 4557.692 | 0.134874
4559.08 | 0.140731 | 4557.692 | 0.134874
4559.08 | 0.140731 | 4569.231 | 0.1356303
4576.68 | 0.142003 | 4569.231 | 0.1356303
4576.68 | 0.142003 | 4569.231 | 0.1356303
4576.68 | 0.142003 | 4580.769 | 0.1363981
4593.01 | 0.143136 | 4580.769 | 0.1363981
4593.01 | 0.143136 | 4592.308 | 0.1371778
4593.01 | 0.143136 | 4592.308 | 0.1371778
4593.01 | 0.143136 | 4603.846 | 0.13797
4608.39 | 0.144262 | 4603.846 | 0.13797
4608.39 | 0.144262 | 4603.846 | 0.13797
4608.39 | 0.144262 | 4615.385 | 0.1387751
4626.28 | 0.145538 | 4615.385 | 0.1387751
4626.28 | 0.145538 | 4626.923 | 0.1395938
4626.28 | 0.145538 | 4626.923 | 0.1395938
4626.28 | 0.145538 | 4638.462 | 0.1404266
4640.43 | 0.146564 | 4638.462 | 0.1404266
4640.43 | 0.146564 | 4650 | 0.1412742
4640.43 | 0.146564 | 4650 | 0.1412742
4657.65 | 0.147811 | 4650 | 0.1412742
4657.65 | 0.147811 | 4661.538 | 0.1421373
4657.65 | 0.147811 | 4661.538 | 0.1421373
4673.66 | 0.148982 | 4673.077 | 0.1430165
4673.66 | 0.148982 | 4673.077 | 0.1430165
4673.66 | 0.148982 | 4684.615 | 0.1439128
4673.66 | 0.148982 | 4684.615 | 0.1439128
4686.36 | 0.149922 | 4696.154 | 0.1448268
4686.36 | 0.149922 | 4696.154 | 0.1448268
4686.36 | 0.149922 | 4696.154 | 0.1448268
4702.57 | 0.151217 | 4707.692 | 0.1457595
4702.57 | 0.151217 | 4707.692 | 0.1457595
4702.57 | 0.151217 | 4719.231 | 0.1467119
4702.57 | 0.151217 | 4719.231 | 0.1467119
4718.89 | 0.15244 | 4730.769 | 0.1476851
4718.89 | 0.15244 | 4730.769 | 0.1476851
4718.89 | 0.15244 | 4730.769 | 0.1476851
4738.97 | 0.153958 | 4742.308 | 0.1486802
4738.97 | 0.153958 | 4742.308 | 0.1486802
4738.97 | 0.153958 | 4753.846 | 0.1496986
4738.97 | 0.153958 | 4753.846 | 0.1496986
4756.98 | 0.15534 | 4765.385 | 0.1507415
4756.98 | 0.15534 | 4765.385 | 0.1507415
4756.98 | 0.15534 | 4776.923 | 0.1518105
4769.66 | 0.156308 | 4776.923 | 0.1518105
4769.66 | 0.156308 | 4776.923 | 0.1518105
4769.66 | 0.156308 | 4788.462 | 0.1529072
4769.66 | 0.156308 | 4788.462 | 0.1529072
4786.01 | 0.157576 | 4800 | 0.1540336
4786.01 | 0.157576 | 4800 | 0.1540336
4786.01 | 0.157576 | 4811.538 | 0.1551916
4805.23 | 0.159062 | 4811.538 | 0.1551916
4805.23 | 0.159062 | 4823.077 | 0.1563834
4805.23 | 0.159062 | 4823.077 | 0.1563834
4820.64 | 0.160277 | 4823.077 | 0.1563834
4820.64 | 0.160277 | 4834.615 | 0.1576116
4820.64 | 0.160277 | 4834.615 | 0.1576116
4820.64 | 0.160277 | 4846.154 | 0.1588789
4837.31 | 0.161608 | 4846.154 | 0.1588789
4837.31 | 0.161608 | 4857.692 | 0.1601884
4837.31 | 0.161608 | 4857.692 | 0.1601884
4851.78 | 0.16273 | 4857.692 | 0.1601884
4851.78 | 0.16273 | 4869.231 | 0.1615446
4851.78 | 0.16273 | 4869.231 | 0.1615446
4851.78 | 0.16273 | 4880.769 | 0.1629509
4870.85 | 0.164291 | 4880.769 | 0.1629509
4870.85 | 0.164291 | 4892.308 | 0.1644122
4870.85 | 0.164291 | 4892.308 | 0.1644122
4889.9 | 0.165811 | 4903.846 | 0.1659337
4889.9 | 0.165811 | 4903.846 | 0.1659337
4889.9 | 0.165811 | 4903.846 | 0.1659337
4889.9 | 0.165811 | 4915.385 | 0.167522
4904.7 | 0.167014 | 4915.385 | 0.167522
4904.7 | 0.167014 | 4926.923 | 0.1691845
4904.7 | 0.167014 | 4926.923 | 0.1691845
4920.22 | 0.16829 | 4938.462 | 0.1709299
4920.22 | 0.16829 | 4938.462 | 0.1709299
4920.22 | 0.16829 | 4950 | 0.1727687
4934.63 | 0.169465 | 4950 | 0.1727687
4934.63 | 0.169465 | 4950 | 0.1727687
4934.63 | 0.169465 | 4961.538 | 0.1747135
4934.63 | 0.169465 | 4961.538 | 0.1747135
4952.15 | 0.170916 | 4973.077 | 0.1767793
4952.15 | 0.170916 | 4973.077 | 0.1767793
4952.15 | 0.170916 | 4984.615 | 0.1789908
4967.76 | 0.172209 | 4984.615 | 0.1789908
4967.76 | 0.172209 | 4984.615 | 0.1789908
4967.76 | 0.172209 | 4996.154 | 0.181371
4967.76 | 0.172209 | 4996.154 | 0.181371
4981.16 | 0.173324 | 5007.692 | 0.1839541
4981.16 | 0.173324 | 5007.692 | 0.1839541
4981.16 | 0.173324 | 5019.231 | 0.1867856
5000.15 | 0.174921 | 5019.231 | 0.1867856
5000.15 | 0.174921 | 5030.769 | 0.1899269
5000.15 | 0.174921 | 5030.769 | 0.1899269
5000.15 | 0.174921 | 5030.769 | 0.1899269
5013.85 | 0.176076 | 5042.308 | 0.193457
5013.85 | 0.176076 | 5042.308 | 0.193457
5013.85 | 0.176076 | 5053.846 | 0.197599
5026.94 | 0.177161 | 5053.846 | 0.197599
5026.94 | 0.177161 | 5065.385 | 0.2025808
5026.94 | 0.177161 | 5065.385 | 0.2025808
0 | 0 | 0 | 0
0 | 0 | 0 | 0
0 | 0 | 11.53846 | 0.0001860654
0 | 0 | 11.53846 | 0.0001860654
19.87 | 0.000587 | 23.07692 | 0.0003720645
19.87 | 0.000587 | 23.07692 | 0.0003720645
19.87 | 0.000587 | 34.61538 | 0.0005579981
37.66 | 0.000814 | 34.61538 | 0.0005579981
37.66 | 0.000814 | 46.15385 | 0.0007438672
37.66 | 0.000814 | 57.69231 | 0.0009296726
56.96 | 0.00107 | 57.69231 | 0.0009296726
56.96 | 0.00107 | 69.23077 | 0.001115415
56.96 | 0.00107 | 69.23077 | 0.001115415
56.96 | 0.00107 | 80.76923 | 0.001301096
73.4 | 0.001246 | 80.76923 | 0.001301096
73.4 | 0.001246 | 92.30769 | 0.001486715
73.4 | 0.001246 | 92.30769 | 0.001486715
89.82 | 0.001464 | 103.8462 | 0.001672274
89.82 | 0.001464 | 115.3846 | 0.001857774
89.82 | 0.001464 | 115.3846 | 0.001857774
105.6 | 0.001658 | 126.9231 | 0.002043216
105.6 | 0.001658 | 126.9231 | 0.002043216
105.6 | 0.001658 | 138.4615 | 0.0022286
105.6 | 0.001658 | 138.4615 | 0.0022286
125.62 | 0.001936 | 150 | 0.002413927
125.62 | 0.001936 | 161.5385 | 0.002599198
125.62 | 0.001936 | 161.5385 | 0.002599198
145.98 | 0.002204 | 173.0769 | 0.002784414
145.98 | 0.002204 | 173.0769 | 0.002784414
145.98 | 0.002204 | 184.6154 | 0.002969576
164.93 | 0.002452 | 184.6154 | 0.002969576
164.93 | 0.002452 | 196.1538 | 0.003154685
164.93 | 0.002452 | 196.1538 | 0.003154685
164.93 | 0.002452 | 207.6923 | 0.003339742
181.12 | 0.002648 | 219.2308 | 0.003524747
181.12 | 0.002648 | 219.2308 | 0.003524747
181.12 | 0.002648 | 230.7692 | 0.003709701
195.9 | 0.002865 | 230.7692 | 0.003709701
195.9 | 0.002865 | 242.3077 | 0.003894605
195.9 | 0.002865 | 242.3077 | 0.003894605
214.56 | 0.003121 | 253.8462 | 0.004079461
214.56 | 0.003121 | 265.3846 | 0.004264268
214.56 | 0.003121 | 265.3846 | 0.004264268
214.56 | 0.003121 | 276.9231 | 0.004449029
231.04 | 0.003336 | 276.9231 | 0.004449029
231.04 | 0.003336 | 288.4615 | 0.004633743
231.04 | 0.003336 | 288.4615 | 0.004633743
252.73 | 0.003628 | 300 | 0.004818411
252.73 | 0.003628 | 300 | 0.004818411
252.73 | 0.003628 | 311.5385 | 0.005003035
269.52 | 0.003845 | 323.0769 | 0.005187615
269.52 | 0.003845 | 323.0769 | 0.005187615
269.52 | 0.003845 | 334.6154 | 0.005372153
269.52 | 0.003845 | 334.6154 | 0.005372153
288.29 | 0.004129 | 346.1538 | 0.005556648
288.29 | 0.004129 | 346.1538 | 0.005556648
288.29 | 0.004129 | 357.6923 | 0.005741102
302.9 | 0.00434 | 369.2308 | 0.005925516
302.9 | 0.00434 | 369.2308 | 0.005925516
302.9 | 0.00434 | 380.7692 | 0.006109891
324.98 | 0.004623 | 380.7692 | 0.006109891
324.98 | 0.004623 | 392.3077 | 0.006294227
324.98 | 0.004623 | 392.3077 | 0.006294227
324.98 | 0.004623 | 403.8462 | 0.006478525
340.41 | 0.004848 | 403.8462 | 0.006478525
340.41 | 0.004848 | 415.3846 | 0.006662787
340.41 | 0.004848 | 426.9231 | 0.006847012
360.45 | 0.005123 | 426.9231 | 0.006847012
360.45 | 0.005123 | 438.4615 | 0.007031203
360.45 | 0.005123 | 438.4615 | 0.007031203
376.22 | 0.005352 | 450 | 0.007215359
376.22 | 0.005352 | 450 | 0.007215359
376.22 | 0.005352 | 461.5385 | 0.007399483
376.22 | 0.005352 | 473.0769 | 0.007583573
393.5 | 0.005563 | 473.0769 | 0.007583573
393.5 | 0.005563 | 484.6154 | 0.007767632
393.5 | 0.005563 | 484.6154 | 0.007767632
411.59 | 0.005836 | 496.1538 | 0.007951661
411.59 | 0.005836 | 496.1538 | 0.007951661
411.59 | 0.005836 | 507.6923 | 0.008135659
434.85 | 0.006142 | 507.6923 | 0.008135659
434.85 | 0.006142 | 519.2308 | 0.008319629
434.85 | 0.006142 | 530.7692 | 0.00850357
434.85 | 0.006142 | 530.7692 | 0.00850357
456.63 | 0.006453 | 542.3077 | 0.008687485
456.63 | 0.006453 | 542.3077 | 0.008687485
456.63 | 0.006453 | 553.8462 | 0.008871373
474.04 | 0.006697 | 553.8462 | 0.008871373
474.04 | 0.006697 | 565.3846 | 0.009055235
474.04 | 0.006697 | 576.9231 | 0.009239073
492.98 | 0.006965 | 576.9231 | 0.009239073
492.98 | 0.006965 | 588.4615 | 0.009422887
492.98 | 0.006965 | 588.4615 | 0.009422887
492.98 | 0.006965 | 600 | 0.009606678
506.71 | 0.007172 | 600 | 0.009606678
506.71 | 0.007172 | 611.5385 | 0.009790448
506.71 | 0.007172 | 611.5385 | 0.009790448
525.05 | 0.007423 | 623.0769 | 0.009974196
525.05 | 0.007423 | 634.6154 | 0.01015792
525.05 | 0.007423 | 634.6154 | 0.01015792
541.57 | 0.00767 | 646.1538 | 0.01034163
541.57 | 0.00767 | 646.1538 | 0.01034163
541.57 | 0.00767 | 657.6923 | 0.01052532
541.57 | 0.00767 | 657.6923 | 0.01052532
560.87 | 0.00794 | 669.2308 | 0.010709
560.87 | 0.00794 | 680.7692 | 0.01089265
560.87 | 0.00794 | 680.7692 | 0.01089265
575.87 | 0.008156 | 692.3077 | 0.01107629
575.87 | 0.008156 | 692.3077 | 0.01107629
575.87 | 0.008156 | 703.8462 | 0.01125992
594.19 | 0.008421 | 703.8462 | 0.01125992
594.19 | 0.008421 | 715.3846 | 0.01144353
594.19 | 0.008421 | 715.3846 | 0.01144353
594.19 | 0.008421 | 726.9231 | 0.01162713
611.75 | 0.008679 | 738.4615 | 0.01181071
611.75 | 0.008679 | 738.4615 | 0.01181071
611.75 | 0.008679 | 750 | 0.01199429
627.77 | 0.008906 | 750 | 0.01199429
627.77 | 0.008906 | 761.5385 | 0.01217785
627.77 | 0.008906 | 761.5385 | 0.01217785
648.59 | 0.009219 | 773.0769 | 0.0123614
648.59 | 0.009219 | 784.6154 | 0.01254495
648.59 | 0.009219 | 784.6154 | 0.01254495
648.59 | 0.009219 | 796.1538 | 0.01272849
666.02 | 0.009478 | 796.1538 | 0.01272849
666.02 | 0.009478 | 807.6923 | 0.01291202
666.02 | 0.009478 | 807.6923 | 0.01291202
685.06 | 0.009761 | 819.2308 | 0.01309554
685.06 | 0.009761 | 819.2308 | 0.01309554
685.06 | 0.009761 | 830.7692 | 0.01327906
703.65 | 0.010052 | 842.3077 | 0.01346258
703.65 | 0.010052 | 842.3077 | 0.01346258
703.65 | 0.010052 | 853.8462 | 0.01364609
703.65 | 0.010052 | 853.8462 | 0.01364609
720.2 | 0.010299 | 865.3846 | 0.0138296
720.2 | 0.010299 | 865.3846 | 0.0138296
720.2 | 0.010299 | 876.9231 | 0.0140131
739.27 | 0.01059 | 876.9231 | 0.0140131
739.27 | 0.01059 | 888.4615 | 0.01419661
739.27 | 0.01059 | 900 | 0.01438012
760.63 | 0.010881 | 900 | 0.01438012
760.63 | 0.010881 | 911.5385 | 0.01456363
760.63 | 0.010881 | 911.5385 | 0.01456363
760.63 | 0.010881 | 923.0769 | 0.01474714
777.58 | 0.011155 | 923.0769 | 0.01474714
777.58 | 0.011155 | 934.6154 | 0.01493065
777.58 | 0.011155 | 946.1538 | 0.01511417
792.8 | 0.011369 | 946.1538 | 0.01511417
792.8 | 0.011369 | 957.6923 | 0.01529769
792.8 | 0.011369 | 957.6923 | 0.01529769
810.45 | 0.011651 | 969.2308 | 0.01548122
810.45 | 0.011651 | 969.2308 | 0.01548122
810.45 | 0.011651 | 980.7692 | 0.01566475
810.45 | 0.011651 | 980.7692 | 0.01566475
827.39 | 0.011908 | 992.3077 | 0.01584829
827.39 | 0.011908 | 1003.846 | 0.01603184
827.39 | 0.011908 | 1003.846 | 0.01603184
849.23 | 0.012254 | 1015.385 | 0.0162154
849.23 | 0.012254 | 1015.385 | 0.0162154
849.23 | 0.012254 | 1026.923 | 0.01639897
866.76 | 0.012514 | 1026.923 | 0.01639897
866.76 | 0.012514 | 1038.462 | 0.01658255
866.76 | 0.012514 | 1050 | 0.01676615
866.76 | 0.012514 | 1050 | 0.01676615
888.3 | 0.012825 | 1061.538 | 0.01694975
888.3 | 0.012825 | 1061.538 | 0.01694975
888.3 | 0.012825 | 1073.077 | 0.01713337
910.38 | 0.013179 | 1073.077 | 0.01713337
910.38 | 0.013179 | 1084.615 | 0.01731701
910.38 | 0.013179 | 1084.615 | 0.01731701
927.13 | 0.013447 | 1096.154 | 0.01750066
927.13 | 0.013447 | 1107.692 | 0.01768433
927.13 | 0.013447 | 1107.692 | 0.01768433
927.13 | 0.013447 | 1119.231 | 0.01786801
943.03 | 0.013704 | 1119.231 | 0.01786801
943.03 | 0.013704 | 1130.769 | 0.01805172
943.03 | 0.013704 | 1130.769 | 0.01805172
961.55 | 0.013994 | 1142.308 | 0.01823544
961.55 | 0.013994 | 1153.846 | 0.01841918
961.55 | 0.013994 | 1153.846 | 0.01841918
980.86 | 0.014286 | 1165.385 | 0.01860295
980.86 | 0.014286 | 1165.385 | 0.01860295
980.86 | 0.014286 | 1176.923 | 0.01878674
980.86 | 0.014286 | 1176.923 | 0.01878674
997.84 | 0.014572 | 1188.462 | 0.01897055
997.84 | 0.014572 | 1188.462 | 0.01897055
997.84 | 0.014572 | 1200 | 0.01915439
1017.2 | 0.01486 | 1211.538 | 0.01933825
1017.2 | 0.01486 | 1211.538 | 0.01933825
1017.2 | 0.01486 | 1223.077 | 0.01952213
1032.28 | 0.015105 | 1223.077 | 0.01952213
1032.28 | 0.015105 | 1234.615 | 0.01970605
1032.28 | 0.015105 | 1234.615 | 0.01970605
1032.28 | 0.015105 | 1246.154 | 0.01988999
1049.28 | 0.015372 | 1257.692 | 0.02007396
1049.28 | 0.015372 | 1257.692 | 0.02007396
1049.28 | 0.015372 | 1269.231 | 0.02025797
1065 | 0.015623 | 1269.231 | 0.02025797
1065 | 0.015623 | 1280.769 | 0.020442
1065 | 0.015623 | 1280.769 | 0.020442
1087.14 | 0.015979 | 1292.308 | 0.02062606
1087.14 | 0.015979 | 1292.308 | 0.02062606
1087.14 | 0.015979 | 1303.846 | 0.02081016
1087.14 | 0.015979 | 1315.385 | 0.02099429
1103.24 | 0.016245 | 1315.385 | 0.02099429
1103.24 | 0.016245 | 1326.923 | 0.02117846
1103.24 | 0.016245 | 1326.923 | 0.02117846
1121.2 | 0.016537 | 1338.462 | 0.02136266
1121.2 | 0.016537 | 1338.462 | 0.02136266
1121.2 | 0.016537 | 1350 | 0.0215469
1137.75 | 0.016786 | 1361.538 | 0.02173118
1137.75 | 0.016786 | 1361.538 | 0.02173118
1137.75 | 0.016786 | 1373.077 | 0.0219155
1137.75 | 0.016786 | 1373.077 | 0.0219155
1156.44 | 0.017101 | 1384.615 | 0.02209985
1156.44 | 0.017101 | 1384.615 | 0.02209985
1156.44 | 0.017101 | 1396.154 | 0.02228425
1175.14 | 0.017404 | 1396.154 | 0.02228425
1175.14 | 0.017404 | 1407.692 | 0.02246869
1175.14 | 0.017404 | 1419.231 | 0.02265317
1193.06 | 0.017695 | 1419.231 | 0.02265317
1193.06 | 0.017695 | 1430.769 | 0.0228377
1193.06 | 0.017695 | 1430.769 | 0.0228377
1193.06 | 0.017695 | 1442.308 | 0.02302227
1210.01 | 0.01797 | 1442.308 | 0.02302227
1210.01 | 0.01797 | 1453.846 | 0.02320689
1210.01 | 0.01797 | 1465.385 | 0.02339155
1227.63 | 0.018251 | 1465.385 | 0.02339155
1227.63 | 0.018251 | 1476.923 | 0.02357626
1227.63 | 0.018251 | 1476.923 | 0.02357626
1247.52 | 0.018575 | 1488.462 | 0.02376103
1247.52 | 0.018575 | 1488.462 | 0.02376103
1247.52 | 0.018575 | 1500 | 0.02394584
1247.52 | 0.018575 | 1500 | 0.02394584
1264.86 | 0.018859 | 1511.538 | 0.0241307
1264.86 | 0.018859 | 1523.077 | 0.02431561
1264.86 | 0.018859 | 1523.077 | 0.02431561
1280.47 | 0.019094 | 1534.615 | 0.02450058
1280.47 | 0.019094 | 1534.615 | 0.02450058
1280.47 | 0.019094 | 1546.154 | 0.0246856
1298.83 | 0.019414 | 1546.154 | 0.0246856
1298.83 | 0.019414 | 1557.692 | 0.02487068
1298.83 | 0.019414 | 1569.231 | 0.02505581
1298.83 | 0.019414 | 1569.231 | 0.02505581
1318.45 | 0.01973 | 1580.769 | 0.025241
1318.45 | 0.01973 | 1580.769 | 0.025241
1318.45 | 0.01973 | 1592.308 | 0.02542625
1337.7 | 0.02005 | 1592.308 | 0.02542625
1337.7 | 0.02005 | 1603.846 | 0.02561156
1337.7 | 0.02005 | 1603.846 | 0.02561156
1354.11 | 0.020318 | 1615.385 | 0.02579693
1354.11 | 0.020318 | 1626.923 | 0.02598236
1354.11 | 0.020318 | 1626.923 | 0.02598236
1354.11 | 0.020318 | 1638.462 | 0.02616785
1369.44 | 0.020577 | 1638.462 | 0.02616785
1369.44 | 0.020577 | 1650 | 0.02635341
1369.44 | 0.020577 | 1650 | 0.02635341
1386.91 | 0.020872 | 1661.538 | 0.02653903
1386.91 | 0.020872 | 1661.538 | 0.02653903
1386.91 | 0.020872 | 1673.077 | 0.02672472
1402.86 | 0.021136 | 1684.615 | 0.02691048
1402.86 | 0.021136 | 1684.615 | 0.02691048
1402.86 | 0.021136 | 1696.154 | 0.0270963
1402.86 | 0.021136 | 1696.154 | 0.0270963
1424.87 | 0.021485 | 1707.692 | 0.02728219
1424.87 | 0.021485 | 1707.692 | 0.02728219
1424.87 | 0.021485 | 1719.231 | 0.02746815
1440.87 | 0.021765 | 1730.769 | 0.02765419
1440.87 | 0.021765 | 1730.769 | 0.02765419
1440.87 | 0.021765 | 1742.308 | 0.02784029
1453.03 | 0.02197 | 1742.308 | 0.02784029
1453.03 | 0.02197 | 1753.846 | 0.02802647
1453.03 | 0.02197 | 1753.846 | 0.02802647
1453.03 | 0.02197 | 1765.385 | 0.02821273
1472.22 | 0.022283 | 1765.385 | 0.02821273
1472.22 | 0.022283 | 1776.923 | 0.02839906
1472.22 | 0.022283 | 1788.462 | 0.02858546
1487.35 | 0.022524 | 1788.462 | 0.02858546
1487.35 | 0.022524 | 1800 | 0.02877195
1487.35 | 0.022524 | 1800 | 0.02877195
1505.76 | 0.022846 | 1811.538 | 0.02895851
1505.76 | 0.022846 | 1811.538 | 0.02895851
1505.76 | 0.022846 | 1823.077 | 0.02914516
1505.76 | 0.022846 | 1834.615 | 0.02933189
1520.27 | 0.023103 | 1834.615 | 0.02933189
1520.27 | 0.023103 | 1846.154 | 0.0295187
1520.27 | 0.023103 | 1846.154 | 0.0295187
1538.99 | 0.023429 | 1857.692 | 0.02970559
1538.99 | 0.023429 | 1857.692 | 0.02970559
1538.99 | 0.023429 | 1869.231 | 0.02989257
1556.46 | 0.023712 | 1869.231 | 0.02989257
1556.46 | 0.023712 | 1880.769 | 0.03007963
1556.46 | 0.023712 | 1892.308 | 0.03026678
1556.46 | 0.023712 | 1892.308 | 0.03026678
1575.5 | 0.024042 | 1903.846 | 0.03045402
1575.5 | 0.024042 | 1903.846 | 0.03045402
1575.5 | 0.024042 | 1915.385 | 0.03064135
1594.27 | 0.024351 | 1915.385 | 0.03064135
1594.27 | 0.024351 | 1926.923 | 0.03082878
1594.27 | 0.024351 | 1938.462 | 0.03101629
1610.82 | 0.02464 | 1938.462 | 0.03101629
1610.82 | 0.02464 | 1950 | 0.0312039
1610.82 | 0.02464 | 1950 | 0.0312039
1610.82 | 0.02464 | 1961.538 | 0.0313916
1634.13 | 0.025042 | 1961.538 | 0.0313916
1634.13 | 0.025042 | 1973.077 | 0.03157939
1634.13 | 0.025042 | 1973.077 | 0.03157939
1648.57 | 0.025286 | 1984.615 | 0.03176729
1648.57 | 0.025286 | 1996.154 | 0.03195528
1648.57 | 0.025286 | 1996.154 | 0.03195528
1666.6 | 0.025602 | 2007.692 | 0.03214337
1666.6 | 0.025602 | 2007.692 | 0.03214337
1666.6 | 0.025602 | 2019.231 | 0.03233156
1666.6 | 0.025602 | 2019.231 | 0.03233156
1683.2 | 0.025884 | 2030.769 | 0.03251986
1683.2 | 0.025884 | 2042.308 | 0.03270825
1683.2 | 0.025884 | 2042.308 | 0.03270825
1701.37 | 0.026197 | 2053.846 | 0.03289676
1701.37 | 0.026197 | 2053.846 | 0.03289676
1701.37 | 0.026197 | 2065.385 | 0.03308536
1718.21 | 0.026492 | 2065.385 | 0.03308536
1718.21 | 0.026492 | 2076.923 | 0.03327408
1718.21 | 0.026492 | 2076.923 | 0.03327408
1718.21 | 0.026492 | 2088.462 | 0.0334629
1739.5 | 0.026863 | 2100 | 0.03365183
1739.5 | 0.026863 | 2100 | 0.03365183
1739.5 | 0.026863 | 2111.538 | 0.03384087
1758.19 | 0.027179 | 2111.538 | 0.03384087
1758.19 | 0.027179 | 2123.077 | 0.03403003
1758.19 | 0.027179 | 2123.077 | 0.03403003
1777.03 | 0.027518 | 2134.615 | 0.0342193
1777.03 | 0.027518 | 2146.154 | 0.03440868
1777.03 | 0.027518 | 2146.154 | 0.03440868
1777.03 | 0.027518 | 2157.692 | 0.03459818
1795.23 | 0.027823 | 2157.692 | 0.03459818
1795.23 | 0.027823 | 2169.231 | 0.0347878
1795.23 | 0.027823 | 2169.231 | 0.0347878
1811.28 | 0.028117 | 2180.769 | 0.03497753
1811.28 | 0.028117 | 2180.769 | 0.03497753
1811.28 | 0.028117 | 2192.308 | 0.03516739
1831.69 | 0.028461 | 2203.846 | 0.03535736
1831.69 | 0.028461 | 2203.846 | 0.03535736
1831.69 | 0.028461 | 2215.385 | 0.03554746
1831.69 | 0.028461 | 2215.385 | 0.03554746
1846.64 | 0.028728 | 2226.923 | 0.03573768
1846.64 | 0.028728 | 2226.923 | 0.03573768
1846.64 | 0.028728 | 2238.462 | 0.03592803
1864.74 | 0.029053 | 2250 | 0.03611851
1864.74 | 0.029053 | 2250 | 0.03611851
1864.74 | 0.029053 | 2261.538 | 0.03630911
1878.6 | 0.029299 | 2261.538 | 0.03630911
1878.6 | 0.029299 | 2273.077 | 0.03649984
1878.6 | 0.029299 | 2273.077 | 0.03649984
1878.6 | 0.029299 | 2284.615 | 0.03669071
1899.04 | 0.029667 | 2284.615 | 0.03669071
1899.04 | 0.029667 | 2296.154 | 0.0368817
1899.04 | 0.029667 | 2307.692 | 0.03707283
1917.05 | 0.029999 | 2307.692 | 0.03707283
1917.05 | 0.029999 | 2319.231 | 0.0372641
1917.05 | 0.029999 | 2319.231 | 0.0372641
1937.27 | 0.03034 | 2330.769 | 0.0374555
1937.27 | 0.03034 | 2330.769 | 0.0374555
1937.27 | 0.03034 | 2342.308 | 0.03764704
1937.27 | 0.03034 | 2353.846 | 0.03783872
1955.17 | 0.030674 | 2353.846 | 0.03783872
1955.17 | 0.030674 | 2365.385 | 0.03803054
1955.17 | 0.030674 | 2365.385 | 0.03803054
1975.58 | 0.031037 | 2376.923 | 0.0382225
1975.58 | 0.031037 | 2376.923 | 0.0382225
1975.58 | 0.031037 | 2388.462 | 0.03841461
1994.77 | 0.031393 | 2388.462 | 0.03841461
1994.77 | 0.031393 | 2400 | 0.03860686
1994.77 | 0.031393 | 2411.538 | 0.03879926
1994.77 | 0.031393 | 2411.538 | 0.03879926
2015.39 | 0.031746 | 2423.077 | 0.03899181
2015.39 | 0.031746 | 2423.077 | 0.03899181
2015.39 | 0.031746 | 2434.615 | 0.03918451
2037.21 | 0.032157 | 2434.615 | 0.03918451
2037.21 | 0.032157 | 2446.154 | 0.03937735
2037.21 | 0.032157 | 2446.154 | 0.03937735
2058.69 | 0.03254 | 2457.692 | 0.03957036
2058.69 | 0.03254 | 2469.231 | 0.03976351
2058.69 | 0.03254 | 2469.231 | 0.03976351
2058.69 | 0.03254 | 2480.769 | 0.03995683
2078.68 | 0.032907 | 2480.769 | 0.03995683
2078.68 | 0.032907 | 2492.308 | 0.0401503
2078.68 | 0.032907 | 2492.308 | 0.0401503
2099.23 | 0.033281 | 2503.846 | 0.04034393
2099.23 | 0.033281 | 2515.385 | 0.04053772
2099.23 | 0.033281 | 2515.385 | 0.04053772
2119.34 | 0.033644 | 2526.923 | 0.04073167
2119.34 | 0.033644 | 2526.923 | 0.04073167
2119.34 | 0.033644 | 2538.462 | 0.04092579
2119.34 | 0.033644 | 2538.462 | 0.04092579
2136.56 | 0.033973 | 2550 | 0.04112007
2136.56 | 0.033973 | 2550 | 0.04112007
2136.56 | 0.033973 | 2561.538 | 0.04131452
2156.46 | 0.03431 | 2573.077 | 0.04150914
2156.46 | 0.03431 | 2573.077 | 0.04150914
2156.46 | 0.03431 | 2584.615 | 0.04170392
2171.7 | 0.034615 | 2584.615 | 0.04170392
2171.7 | 0.034615 | 2596.154 | 0.04189888
2171.7 | 0.034615 | 2596.154 | 0.04189888
2171.7 | 0.034615 | 2607.692 | 0.04209402
2189.03 | 0.034946 | 2619.231 | 0.04228933
2189.03 | 0.034946 | 2619.231 | 0.04228933
2189.03 | 0.034946 | 2630.769 | 0.04248482
2209.57 | 0.035319 | 2630.769 | 0.04248482
2209.57 | 0.035319 | 2642.308 | 0.04268048
2209.57 | 0.035319 | 2642.308 | 0.04268048
2225.22 | 0.035599 | 2653.846 | 0.04287633
2225.22 | 0.035599 | 2653.846 | 0.04287633
2225.22 | 0.035599 | 2665.385 | 0.04307236
2225.22 | 0.035599 | 2676.923 | 0.04326857
2242.56 | 0.035934 | 2676.923 | 0.04326857
2242.56 | 0.035934 | 2688.462 | 0.04346497
2242.56 | 0.035934 | 2688.462 | 0.04346497
2261.46 | 0.036293 | 2700 | 0.04366155
2261.46 | 0.036293 | 2700 | 0.04366155
2261.46 | 0.036293 | 2711.538 | 0.04385833
2283.12 | 0.0367 | 2723.077 | 0.04405529
2283.12 | 0.0367 | 2723.077 | 0.04405529
2283.12 | 0.0367 | 2734.615 | 0.04425245
2283.12 | 0.0367 | 2734.615 | 0.04425245
2300.69 | 0.037039 | 2746.154 | 0.0444498
2300.69 | 0.037039 | 2746.154 | 0.0444498
2300.69 | 0.037039 | 2757.692 | 0.04464735
2319.91 | 0.037388 | 2757.692 | 0.04464735
2319.91 | 0.037388 | 2769.231 | 0.0448451
2319.91 | 0.037388 | 2780.769 | 0.04504305
2336.41 | 0.037718 | 2780.769 | 0.04504305
2336.41 | 0.037718 | 2792.308 | 0.0452412
2336.41 | 0.037718 | 2792.308 | 0.0452412
2336.41 | 0.037718 | 2803.846 | 0.04543955
2355.45 | 0.038091 | 2803.846 | 0.04543955
2355.45 | 0.038091 | 2815.385 | 0.04563811
2355.45 | 0.038091 | 2826.923 | 0.04583688
2370.25 | 0.03837 | 2826.923 | 0.04583688
2370.25 | 0.03837 | 2838.462 | 0.04603586
2370.25 | 0.03837 | 2838.462 | 0.04603586
2385.27 | 0.038657 | 2850 | 0.04623504
2385.27 | 0.038657 | 2850 | 0.04623504
2385.27 | 0.038657 | 2861.538 | 0.04643444
2385.27 | 0.038657 | 2861.538 | 0.04643444
2401.65 | 0.038972 | 2873.077 | 0.04663406
2401.65 | 0.038972 | 2884.615 | 0.0468339
2401.65 | 0.038972 | 2884.615 | 0.0468339
2416.6 | 0.039256 | 2896.154 | 0.04703395
2416.6 | 0.039256 | 2896.154 | 0.04703395
2416.6 | 0.039256 | 2907.692 | 0.04723422
2438.58 | 0.039685 | 2907.692 | 0.04723422
2438.58 | 0.039685 | 2919.231 | 0.04743472
2438.58 | 0.039685 | 2930.769 | 0.04763545
2438.58 | 0.039685 | 2930.769 | 0.04763545
2453.19 | 0.03999 | 2942.308 | 0.0478364
2453.19 | 0.03999 | 2942.308 | 0.0478364
2453.19 | 0.03999 | 2953.846 | 0.04803758
2472.57 | 0.040372 | 2953.846 | 0.04803758
2472.57 | 0.040372 | 2965.385 | 0.04823899
2472.57 | 0.040372 | 2965.385 | 0.04823899
2491.35 | 0.040716 | 2976.923 | 0.04844064
2491.35 | 0.040716 | 2988.462 | 0.04864252
2491.35 | 0.040716 | 2988.462 | 0.04864252
2491.35 | 0.040716 | 3000 | 0.04884464
2510.11 | 0.041107 | 3000 | 0.04884464
2510.11 | 0.041107 | 3011.538 | 0.049047
2510.11 | 0.041107 | 3011.538 | 0.049047
2525.81 | 0.041416 | 3023.077 | 0.0492496
2525.81 | 0.041416 | 3034.615 | 0.04945245
2525.81 | 0.041416 | 3034.615 | 0.04945245
2546.15 | 0.041814 | 3046.154 | 0.04965554
2546.15 | 0.041814 | 3046.154 | 0.04965554
2546.15 | 0.041814 | 3057.692 | 0.04985889
2546.15 | 0.041814 | 3057.692 | 0.04985889
2560.33 | 0.04211 | 3069.231 | 0.05006248
2560.33 | 0.04211 | 3069.231 | 0.05006248
2560.33 | 0.04211 | 3080.769 | 0.05026633
2575.96 | 0.042416 | 3092.308 | 0.05047043
2575.96 | 0.042416 | 3092.308 | 0.05047043
2575.96 | 0.042416 | 3103.846 | 0.05067479
2592.7 | 0.042736 | 3103.846 | 0.05067479
2592.7 | 0.042736 | 3115.385 | 0.05087941
2592.7 | 0.042736 | 3115.385 | 0.05087941
2592.7 | 0.042736 | 3126.923 | 0.0510843
2612.39 | 0.04315 | 3138.462 | 0.05128945
2612.39 | 0.04315 | 3138.462 | 0.05128945
2612.39 | 0.04315 | 3150 | 0.05149486
2635.23 | 0.043614 | 3150 | 0.05149486
2635.23 | 0.043614 | 3161.538 | 0.05170055
2635.23 | 0.043614 | 3161.538 | 0.05170055
2651.83 | 0.043932 | 3173.077 | 0.05190651
2651.83 | 0.043932 | 3173.077 | 0.05190651
2651.83 | 0.043932 | 3184.615 | 0.05211274
2651.83 | 0.043932 | 3196.154 | 0.05231925
2667.07 | 0.044276 | 3196.154 | 0.05231925
2667.07 | 0.044276 | 3207.692 | 0.05252604
2667.07 | 0.044276 | 3207.692 | 0.05252604
2687.91 | 0.044701 | 3219.231 | 0.05273311
2687.91 | 0.044701 | 3219.231 | 0.05273311
2687.91 | 0.044701 | 3230.769 | 0.05294047
2709.41 | 0.045137 | 3242.308 | 0.05314811
2709.41 | 0.045137 | 3242.308 | 0.05314811
2709.41 | 0.045137 | 3253.846 | 0.05335605
2709.41 | 0.045137 | 3253.846 | 0.05335605
2722.53 | 0.045416 | 3265.385 | 0.05356428
2722.53 | 0.045416 | 3265.385 | 0.05356428
2722.53 | 0.045416 | 3276.923 | 0.0537728
2741.32 | 0.045792 | 3276.923 | 0.0537728
2741.32 | 0.045792 | 3288.462 | 0.05398162
2741.32 | 0.045792 | 3300 | 0.05419073
2757.68 | 0.046242 | 3300 | 0.05419073
2757.68 | 0.046242 | 3311.538 | 0.05440016
2757.68 | 0.046242 | 3311.538 | 0.05440016
2757.68 | 0.046242 | 3323.077 | 0.05460988
2774.31 | 0.046615 | 3323.077 | 0.05460988
2774.31 | 0.046615 | 3334.615 | 0.05481992
2774.31 | 0.046615 | 3334.615 | 0.05481992
2791 | 0.046953 | 3346.154 | 0.05503027
2791 | 0.046953 | 3357.692 | 0.05524093
2791 | 0.046953 | 3357.692 | 0.05524093
2809.82 | 0.047366 | 3369.231 | 0.05545191
2809.82 | 0.047366 | 3369.231 | 0.05545191
2809.82 | 0.047366 | 3380.769 | 0.05566321
2809.82 | 0.047366 | 3380.769 | 0.05566321
2829.32 | 0.047779 | 3392.308 | 0.05587483
2829.32 | 0.047779 | 3403.846 | 0.05608677
2829.32 | 0.047779 | 3403.846 | 0.05608677
2848.82 | 0.048185 | 3415.385 | 0.05629905
2848.82 | 0.048185 | 3415.385 | 0.05629905
2848.82 | 0.048185 | 3426.923 | 0.05651165
2865.37 | 0.048538 | 3426.923 | 0.05651165
2865.37 | 0.048538 | 3438.462 | 0.0567246
2865.37 | 0.048538 | 3438.462 | 0.0567246
2865.37 | 0.048538 | 3450 | 0.05693787
2880.56 | 0.048857 | 3461.538 | 0.05715149
2880.56 | 0.048857 | 3461.538 | 0.05715149
2880.56 | 0.048857 | 3473.077 | 0.05736545
2900.04 | 0.049282 | 3473.077 | 0.05736545
2900.04 | 0.049282 | 3484.615 | 0.05757976
2900.04 | 0.049282 | 3484.615 | 0.05757976
2920.41 | 0.049716 | 3496.154 | 0.05779442
2920.41 | 0.049716 | 3507.692 | 0.05800943
2920.41 | 0.049716 | 3507.692 | 0.05800943
2920.41 | 0.049716 | 3519.231 | 0.0582248
2937.72 | 0.050096 | 3519.231 | 0.0582248
2937.72 | 0.050096 | 3530.769 | 0.05844052
2937.72 | 0.050096 | 3530.769 | 0.05844052
2956.45 | 0.050512 | 3542.308 | 0.05865661
2956.45 | 0.050512 | 3542.308 | 0.05865661
2956.45 | 0.050512 | 3553.846 | 0.05887307
2972.04 | 0.050853 | 3565.385 | 0.05908989
2972.04 | 0.050853 | 3565.385 | 0.05908989
2972.04 | 0.050853 | 3576.923 | 0.05930709
2972.04 | 0.050853 | 3576.923 | 0.05930709
2990.65 | 0.051407 | 3588.462 | 0.05952466
2990.65 | 0.051407 | 3588.462 | 0.05952466
2990.65 | 0.051407 | 3600 | 0.05974262
3002.7 | 0.051672 | 3611.538 | 0.05996095
3002.7 | 0.051672 | 3611.538 | 0.05996095
3002.7 | 0.051672 | 3623.077 | 0.06017967
3023.8 | 0.052196 | 3623.077 | 0.06017967
3023.8 | 0.052196 | 3634.615 | 0.06039878
3023.8 | 0.052196 | 3634.615 | 0.06039878
3023.8 | 0.052196 | 3646.154 | 0.06061829
3043.66 | 0.052621 | 3646.154 | 0.06061829
3043.66 | 0.052621 | 3657.692 | 0.06083819
3043.66 | 0.052621 | 3669.231 | 0.0610585
3063.96 | 0.05318 | 3669.231 | 0.0610585
3063.96 | 0.05318 | 3680.769 | 0.0612792
3063.96 | 0.05318 | 3680.769 | 0.0612792
3081.98 | 0.053594 | 3692.308 | 0.06150032
3081.98 | 0.053594 | 3692.308 | 0.06150032
3081.98 | 0.053594 | 3703.846 | 0.06172185
3081.98 | 0.053594 | 3715.385 | 0.06194379
3104.35 | 0.054111 | 3715.385 | 0.06194379
3104.35 | 0.054111 | 3726.923 | 0.06216616
3104.35 | 0.054111 | 3726.923 | 0.06216616
3121.62 | 0.054501 | 3738.462 | 0.06238894
3121.62 | 0.054501 | 3738.462 | 0.06238894
3121.62 | 0.054501 | 3750 | 0.06261216
3136.22 | 0.054829 | 3750 | 0.06261216
3136.22 | 0.054829 | 3761.538 | 0.06283581
3136.22 | 0.054829 | 3773.077 | 0.06305989
3136.22 | 0.054829 | 3773.077 | 0.06305989
3154.77 | 0.055254 | 3784.615 | 0.06328441
3154.77 | 0.055254 | 3784.615 | 0.06328441
3154.77 | 0.055254 | 3796.154 | 0.06350938
3172.95 | 0.055664 | 3796.154 | 0.06350938
3172.95 | 0.055664 | 3807.692 | 0.06373479
3172.95 | 0.055664 | 3819.231 | 0.06396066
3192.59 | 0.056123 | 3819.231 | 0.06396066
3192.59 | 0.056123 | 3830.769 | 0.06418698
3192.59 | 0.056123 | 3830.769 | 0.06418698
3192.59 | 0.056123 | 3842.308 | 0.06441376
3206.97 | 0.056454 | 3842.308 | 0.06441376
3206.97 | 0.056454 | 3853.846 | 0.06464101
3206.97 | 0.056454 | 3853.846 | 0.06464101
3228.21 | 0.056935 | 3865.385 | 0.06486873
3228.21 | 0.056935 | 3876.923 | 0.06509692
3228.21 | 0.056935 | 3876.923 | 0.06509692
3245.61 | 0.057356 | 3888.462 | 0.0653256
3245.61 | 0.057356 | 3888.462 | 0.0653256
3245.61 | 0.057356 | 3900 | 0.06555475
3245.61 | 0.057356 | 3900 | 0.06555475
3263.16 | 0.057776 | 3911.538 | 0.06578439
3263.16 | 0.057776 | 3923.077 | 0.06601453
3263.16 | 0.057776 | 3923.077 | 0.06601453
3282.44 | 0.058246 | 3934.615 | 0.06624516
3282.44 | 0.058246 | 3934.615 | 0.06624516
3282.44 | 0.058246 | 3946.154 | 0.06647629
3301.57 | 0.058689 | 3946.154 | 0.06647629
3301.57 | 0.058689 | 3957.692 | 0.06670794
3301.57 | 0.058689 | 3957.692 | 0.06670794
3301.57 | 0.058689 | 3969.231 | 0.06694009
3322.16 | 0.059169 | 3980.769 | 0.06717276
3322.16 | 0.059169 | 3980.769 | 0.06717276
3322.16 | 0.059169 | 3992.308 | 0.06740595
3342.78 | 0.059675 | 3992.308 | 0.06740595
3342.78 | 0.059675 | 4003.846 | 0.06763967
3342.78 | 0.059675 | 4003.846 | 0.06763967
3361.8 | 0.060124 | 4015.385 | 0.06787392
3361.8 | 0.060124 | 4026.923 | 0.06810871
3361.8 | 0.060124 | 4026.923 | 0.06810871
3361.8 | 0.060124 | 4038.462 | 0.06834404
3378.37 | 0.06053 | 4038.462 | 0.06834404
3378.37 | 0.06053 | 4050 | 0.06857992
3378.37 | 0.06053 | 4050 | 0.06857992
3403.7 | 0.061142 | 4061.538 | 0.06881635
3403.7 | 0.061142 | 4061.538 | 0.06881635
3403.7 | 0.061142 | 4073.077 | 0.06905335
3423 | 0.061618 | 4084.615 | 0.0692909
3423 | 0.061618 | 4084.615 | 0.0692909
3423 | 0.061618 | 4096.154 | 0.06952903
3423 | 0.061618 | 4096.154 | 0.06952903
3442.65 | 0.062114 | 4107.692 | 0.06976773
3442.65 | 0.062114 | 4107.692 | 0.06976773
3442.65 | 0.062114 | 4119.231 | 0.07000702
3461.06 | 0.062558 | 4119.231 | 0.07000702
3461.06 | 0.062558 | 4130.769 | 0.07024689
3461.06 | 0.062558 | 4142.308 | 0.07048735
3480.76 | 0.063058 | 4142.308 | 0.07048735
3480.76 | 0.063058 | 4153.846 | 0.07072842
3480.76 | 0.063058 | 4153.846 | 0.07072842
3480.76 | 0.063058 | 4165.385 | 0.07097009
3500 | 0.063553 | 4165.385 | 0.07097009
3500 | 0.063553 | 4176.923 | 0.07121237
3500 | 0.063553 | 4188.462 | 0.07145527
3519.58 | 0.064057 | 4188.462 | 0.07145527
3519.58 | 0.064057 | 4200 | 0.0716988
3519.58 | 0.064057 | 4200 | 0.0716988
3541.71 | 0.06463 | 4211.538 | 0.07194296
3541.71 | 0.06463 | 4211.538 | 0.07194296
3541.71 | 0.06463 | 4223.077 | 0.07218775
3541.71 | 0.06463 | 4223.077 | 0.07218775
3560.51 | 0.065098 | 4234.615 | 0.07243319
3560.51 | 0.065098 | 4246.154 | 0.07267928
3560.51 | 0.065098 | 4246.154 | 0.07267928
3579.53 | 0.0656 | 4257.692 | 0.07292603
3579.53 | 0.0656 | 4257.692 | 0.07292603
3579.53 | 0.0656 | 4269.231 | 0.07317344
3597.56 | 0.066078 | 4269.231 | 0.07317344
3597.56 | 0.066078 | 4280.769 | 0.07342152
3597.56 | 0.066078 | 4292.308 | 0.07367028
3597.56 | 0.066078 | 4292.308 | 0.07367028
3617.1 | 0.066595 | 4303.846 | 0.07391973
3617.1 | 0.066595 | 4303.846 | 0.07391973
3617.1 | 0.066595 | 4315.385 | 0.07416987
3630.45 | 0.066943 | 4315.385 | 0.07416987
3630.45 | 0.066943 | 4326.923 | 0.07442071
3630.45 | 0.066943 | 4326.923 | 0.07442071
3652.69 | 0.067523 | 4338.462 | 0.07467226
3652.69 | 0.067523 | 4350 | 0.07492452
3652.69 | 0.067523 | 4350 | 0.07492452
3652.69 | 0.067523 | 4361.538 | 0.07517751
3667.62 | 0.067927 | 4361.538 | 0.07517751
3667.62 | 0.067927 | 4373.077 | 0.07543123
3667.62 | 0.067927 | 4373.077 | 0.07543123
3686.51 | 0.068429 | 4384.615 | 0.07568569
3686.51 | 0.068429 | 4396.154 | 0.0759409
3686.51 | 0.068429 | 4396.154 | 0.0759409
3702.02 | 0.06886 | 4407.692 | 0.07619686
3702.02 | 0.06886 | 4407.692 | 0.07619686
3702.02 | 0.06886 | 4419.231 | 0.07645358
3702.02 | 0.06886 | 4419.231 | 0.07645358
3717.12 | 0.069265 | 4430.769 | 0.07671108
3717.12 | 0.069265 | 4430.769 | 0.07671108
3717.12 | 0.069265 | 4442.308 | 0.07696936
3737.01 | 0.069784 | 4453.846 | 0.07722843
3737.01 | 0.069784 | 4453.846 | 0.07722843
3737.01 | 0.069784 | 4465.385 | 0.07748829
3754.76 | 0.070268 | 4465.385 | 0.07748829
3754.76 | 0.070268 | 4476.923 | 0.07774897
3754.76 | 0.070268 | 4476.923 | 0.07774897
3754.76 | 0.070268 | 4488.462 | 0.07801046
3776.05 | 0.07088 | 4500 | 0.07827277
3776.05 | 0.07088 | 4500 | 0.07827277
3776.05 | 0.07088 | 4511.538 | 0.07853593
3795.2 | 0.071416 | 4511.538 | 0.07853593
3795.2 | 0.071416 | 4523.077 | 0.07879992
3795.2 | 0.071416 | 4523.077 | 0.07879992
3811.59 | 0.071897 | 4534.615 | 0.07906477
3811.59 | 0.071897 | 4534.615 | 0.07906477
3811.59 | 0.071897 | 4546.154 | 0.07933049
3811.59 | 0.071897 | 4557.692 | 0.07959708
3829.04 | 0.07239 | 4557.692 | 0.07959708
3829.04 | 0.07239 | 4569.231 | 0.07986455
3829.04 | 0.07239 | 4569.231 | 0.07986455
3847.59 | 0.072948 | 4580.769 | 0.08013292
3847.59 | 0.072948 | 4580.769 | 0.08013292
3847.59 | 0.072948 | 4592.308 | 0.0804022
3869.92 | 0.073591 | 4603.846 | 0.08067239
3869.92 | 0.073591 | 4603.846 | 0.08067239
3869.92 | 0.073591 | 4615.385 | 0.08094351
3869.92 | 0.073591 | 4615.385 | 0.08094351
3886.9 | 0.074072 | 4626.923 | 0.08121557
3886.9 | 0.074072 | 4626.923 | 0.08121557
3886.9 | 0.074072 | 4638.462 | 0.08148858
3905.34 | 0.07461 | 4638.462 | 0.08148858
3905.34 | 0.07461 | 4650 | 0.08176254
3905.34 | 0.07461 | 4661.538 | 0.08203748
3927.98 | 0.075281 | 4661.538 | 0.08203748
3927.98 | 0.075281 | 4673.077 | 0.08231341
3927.98 | 0.075281 | 4673.077 | 0.08231341
3927.98 | 0.075281 | 4684.615 | 0.08259033
3944.06 | 0.075737 | 4684.615 | 0.08259033
3944.06 | 0.075737 | 4696.154 | 0.08286826
3944.06 | 0.075737 | 4707.692 | 0.08314722
3959.19 | 0.076182 | 4707.692 | 0.08314722
3959.19 | 0.076182 | 4719.231 | 0.0834272
3959.19 | 0.076182 | 4719.231 | 0.0834272
3980.73 | 0.076824 | 4730.769 | 0.08370823
3980.73 | 0.076824 | 4730.769 | 0.08370823
3980.73 | 0.076824 | 4742.308 | 0.08399033
3980.73 | 0.076824 | 4742.308 | 0.08399033
3997.33 | 0.077341 | 4753.846 | 0.08427349
3997.33 | 0.077341 | 4765.385 | 0.08455775
3997.33 | 0.077341 | 4765.385 | 0.08455775
4019.44 | 0.078009 | 4776.923 | 0.0848431
4019.44 | 0.078009 | 4776.923 | 0.0848431
4019.44 | 0.078009 | 4788.462 | 0.08512957
4038.18 | 0.078585 | 4788.462 | 0.08512957
4038.18 | 0.078585 | 4800 | 0.08541718
4038.18 | 0.078585 | 4811.538 | 0.08570592
4038.18 | 0.078585 | 4811.538 | 0.08570592
4057.85 | 0.079203 | 4823.077 | 0.08599582
4057.85 | 0.079203 | 4823.077 | 0.08599582
4057.85 | 0.079203 | 4834.615 | 0.0862869
4074.08 | 0.079711 | 4834.615 | 0.0862869
4074.08 | 0.079711 | 4846.154 | 0.08657917
4074.08 | 0.079711 | 4846.154 | 0.08657917
4093.95 | 0.08034 | 4857.692 | 0.08687265
4093.95 | 0.08034 | 4869.231 | 0.08716734
4093.95 | 0.08034 | 4869.231 | 0.08716734
4093.95 | 0.08034 | 4880.769 | 0.08746328
4110.42 | 0.080868 | 4880.769 | 0.08746328
4110.42 | 0.080868 | 4892.308 | 0.08776047
4110.42 | 0.080868 | 4892.308 | 0.08776047
4128.59 | 0.081449 | 4903.846 | 0.08805893
4128.59 | 0.081449 | 4903.846 | 0.08805893
4128.59 | 0.081449 | 4915.385 | 0.08835869
4143 | 0.081905 | 4926.923 | 0.08865975
4143 | 0.081905 | 4926.923 | 0.08865975
4143 | 0.081905 | 4938.462 | 0.08896214
4143 | 0.081905 | 4938.462 | 0.08896214
4158.62 | 0.082416 | 4950 | 0.08926587
4158.62 | 0.082416 | 4950 | 0.08926587
4158.62 | 0.082416 | 4961.538 | 0.08957096
4180.06 | 0.08313 | 4973.077 | 0.08987744
4180.06 | 0.08313 | 4973.077 | 0.08987744
4180.06 | 0.08313 | 4984.615 | 0.09018532
4196.83 | 0.083678 | 4984.615 | 0.09018532
4196.83 | 0.083678 | 4996.154 | 0.09049462
4196.83 | 0.083678 | 4996.154 | 0.09049462
4196.83 | 0.083678 | 5007.692 | 0.09080537
4215.98 | 0.084321 | 5007.692 | 0.09080537
4215.98 | 0.084321 | 5019.231 | 0.09111758
4215.98 | 0.084321 | 5030.769 | 0.09143127
4231.48 | 0.084844 | 5030.769 | 0.09143127
4231.48 | 0.084844 | 5042.308 | 0.09174647
4231.48 | 0.084844 | 5042.308 | 0.09174647
4249.46 | 0.085444 | 5053.846 | 0.09206321
4249.46 | 0.085444 | 5053.846 | 0.09206321
4249.46 | 0.085444 | 5065.385 | 0.09238149
4249.46 | 0.085444 | 5076.923 | 0.09270135
4266.42 | 0.086045 | 5076.923 | 0.09270135
4266.42 | 0.086045 | 5088.462 | 0.09302282
4266.42 | 0.086045 | 5088.462 | 0.09302282
4285.1 | 0.086681 | 5100 | 0.09334591
4285.1 | 0.086681 | 5100 | 0.09334591
4285.1 | 0.086681 | 5111.538 | 0.09367065
4302.34 | 0.087281 | 5111.538 | 0.09367065
4302.34 | 0.087281 | 5123.077 | 0.09399706
4302.34 | 0.087281 | 5134.615 | 0.09432518
4302.34 | 0.087281 | 5134.615 | 0.09432518
4319.49 | 0.08787 | 5146.154 | 0.09465502
4319.49 | 0.08787 | 5146.154 | 0.09465502
4319.49 | 0.08787 | 5157.692 | 0.09498662
4339.41 | 0.088588 | 5157.692 | 0.09498662
4339.41 | 0.088588 | 5169.231 | 0.09532001
4339.41 | 0.088588 | 5180.769 | 0.0956552
4358.24 | 0.089257 | 5180.769 | 0.0956552
4358.24 | 0.089257 | 5192.308 | 0.09599224
4358.24 | 0.089257 | 5192.308 | 0.09599224
4358.24 | 0.089257 | 5203.846 | 0.09633115
4376.21 | 0.089913 | 5203.846 | 0.09633115
4376.21 | 0.089913 | 5215.385 | 0.09667197
4376.21 | 0.089913 | 5215.385 | 0.09667197
4390.83 | 0.090434 | 5226.923 | 0.09701472
4390.83 | 0.090434 | 5238.462 | 0.09735944
4390.83 | 0.090434 | 5238.462 | 0.09735944
4407.85 | 0.091063 | 5250 | 0.09770615
4407.85 | 0.091063 | 5250 | 0.09770615
4407.85 | 0.091063 | 5261.538 | 0.09805491
4407.85 | 0.091063 | 5261.538 | 0.09805491
4426.78 | 0.091774 | 5273.077 | 0.09840573
4426.78 | 0.091774 | 5284.615 | 0.09875866
4426.78 | 0.091774 | 5284.615 | 0.09875866
4445.47 | 0.09247 | 5296.154 | 0.09911373
4445.47 | 0.09247 | 5296.154 | 0.09911373
4445.47 | 0.09247 | 5307.692 | 0.09947098
4461.15 | 0.093064 | 5307.692 | 0.09947098
4461.15 | 0.093064 | 5319.231 | 0.09983046
4461.15 | 0.093064 | 5319.231 | 0.09983046
4461.15 | 0.093064 | 5330.769 | 0.1001922
4480.31 | 0.0938 | 5342.308 | 0.1005562
4480.31 | 0.0938 | 5342.308 | 0.1005562
4480.31 | 0.0938 | 5353.846 | 0.1009226
4497.09 | 0.094445 | 5353.846 | 0.1009226
4497.09 | 0.094445 | 5365.385 | 0.1012914
4497.09 | 0.094445 | 5365.385 | 0.1012914
4517.76 | 0.095237 | 5376.923 | 0.1016625
4517.76 | 0.095237 | 5388.462 | 0.1020362
4517.76 | 0.095237 | 5388.462 | 0.1020362
4517.76 | 0.095237 | 5400 | 0.1024124
4536.05 | 0.095969 | 5400 | 0.1024124
4536.05 | 0.095969 | 5411.538 | 0.1027912
4536.05 | 0.095969 | 5411.538 | 0.1027912
4554.05 | 0.096676 | 5423.077 | 0.1031726
4554.05 | 0.096676 | 5423.077 | 0.1031726
4554.05 | 0.096676 | 5434.615 | 0.1035566
4572.05 | 0.097404 | 5446.154 | 0.1039434
4572.05 | 0.097404 | 5446.154 | 0.1039434
4572.05 | 0.097404 | 5457.692 | 0.104333
4572.05 | 0.097404 | 5457.692 | 0.104333
4588.84 | 0.098176 | 5469.231 | 0.1047254
4588.84 | 0.098176 | 5469.231 | 0.1047254
4588.84 | 0.098176 | 5480.769 | 0.1051207
4609.49 | 0.099037 | 5492.308 | 0.1055189
4609.49 | 0.099037 | 5492.308 | 0.1055189
4609.49 | 0.099037 | 5503.846 | 0.1059202
4626.83 | 0.09975 | 5503.846 | 0.1059202
4626.83 | 0.09975 | 5515.385 | 0.1063246
4626.83 | 0.09975 | 5515.385 | 0.1063246
4626.83 | 0.09975 | 5526.923 | 0.1067321
4644.45 | 0.10048 | 5526.923 | 0.1067321
4644.45 | 0.10048 | 5538.462 | 0.1071428
4644.45 | 0.10048 | 5550 | 0.1075568
4660.46 | 0.101154 | 5550 | 0.1075568
4660.46 | 0.101154 | 5561.538 | 0.1079741
4660.46 | 0.101154 | 5561.538 | 0.1079741
4682.64 | 0.102105 | 5573.077 | 0.1083949
4682.64 | 0.102105 | 5573.077 | 0.1083949
4682.64 | 0.102105 | 5584.615 | 0.1088192
4682.64 | 0.102105 | 5596.154 | 0.1092471
4696.67 | 0.102714 | 5596.154 | 0.1092471
4696.67 | 0.102714 | 5607.692 | 0.1096786
4696.67 | 0.102714 | 5607.692 | 0.1096786
4716.44 | 0.103569 | 5619.231 | 0.110114
4716.44 | 0.103569 | 5619.231 | 0.110114
4716.44 | 0.103569 | 5630.769 | 0.1105531
4731.94 | 0.104245 | 5630.769 | 0.1105531
4731.94 | 0.104245 | 5642.308 | 0.1109962
4731.94 | 0.104245 | 5653.846 | 0.1114434
4731.94 | 0.104245 | 5653.846 | 0.1114434
4749.61 | 0.105036 | 5665.385 | 0.1118946
4749.61 | 0.105036 | 5665.385 | 0.1118946
4749.61 | 0.105036 | 5676.923 | 0.1123501
4769.58 | 0.105932 | 5676.923 | 0.1123501
4769.58 | 0.105932 | 5688.462 | 0.11281
4769.58 | 0.105932 | 5688.462 | 0.11281
4786.56 | 0.106697 | 5700 | 0.1132743
4786.56 | 0.106697 | 5711.538 | 0.1137432
4786.56 | 0.106697 | 5711.538 | 0.1137432
4786.56 | 0.106697 | 5723.077 | 0.1142168
4807.55 | 0.107646 | 5723.077 | 0.1142168
4807.55 | 0.107646 | 5734.615 | 0.1146952
4807.55 | 0.107646 | 5734.615 | 0.1146952
4823.92 | 0.108384 | 5746.154 | 0.1151786
4823.92 | 0.108384 | 5757.692 | 0.115667
4823.92 | 0.108384 | 5757.692 | 0.115667
4842.57 | 0.109275 | 5769.231 | 0.1161607
4842.57 | 0.109275 | 5769.231 | 0.1161607
4842.57 | 0.109275 | 5780.769 | 0.1166597
4842.57 | 0.109275 | 5780.769 | 0.1166597
4857.27 | 0.109944 | 5792.308 | 0.1171643
4857.27 | 0.109944 | 5792.308 | 0.1171643
4857.27 | 0.109944 | 5803.846 | 0.1176746
4877.89 | 0.110939 | 5815.385 | 0.1181907
4877.89 | 0.110939 | 5815.385 | 0.1181907
4877.89 | 0.110939 | 5826.923 | 0.1187129
4895.04 | 0.111747 | 5826.923 | 0.1187129
4895.04 | 0.111747 | 5838.462 | 0.1192413
4895.04 | 0.111747 | 5838.462 | 0.1192413
4895.04 | 0.111747 | 5850 | 0.1197761
4917.18 | 0.112798 | 5861.538 | 0.1203176
4917.18 | 0.112798 | 5861.538 | 0.1203176
4917.18 | 0.112798 | 5873.077 | 0.1208659
4934.95 | 0.113659 | 5873.077 | 0.1208659
4934.95 | 0.113659 | 5884.615 | 0.1214213
4934.95 | 0.113659 | 5884.615 | 0.1214213
4950 | 0.114396 | 5896.154 | 0.1219839
4950 | 0.114396 | 5896.154 | 0.1219839
4950 | 0.114396 | 5907.692 | 0.1225542
4950 | 0.114396 | 5919.231 | 0.1231322
4968.47 | 0.11529 | 5919.231 | 0.1231322
4968.47 | 0.11529 | 5930.769 | 0.1237183
4968.47 | 0.11529 | 5930.769 | 0.1237183
4984.62 | 0.116101 | 5942.308 | 0.1243129
4984.62 | 0.116101 | 5942.308 | 0.1243129
4984.62 | 0.116101 | 5953.846 | 0.1249161
5001.09 | 0.116904 | 5965.385 | 0.1255283
5001.09 | 0.116904 | 5965.385 | 0.1255283
5001.09 | 0.116904 | 5976.923 | 0.1261499
5001.09 | 0.116904 | 5976.923 | 0.1261499
5015.85 | 0.117637 | 5988.462 | 0.1267812
5015.85 | 0.117637 | 5988.462 | 0.1267812
5015.85 | 0.117637 | 6000 | 0.1274227
5035.25 | 0.118631 | 6000 | 0.1274227
5035.25 | 0.118631 | 6011.538 | 0.1280747
5035.25 | 0.118631 | 6023.077 | 0.1287377
5053.59 | 0.11956 | 6023.077 | 0.1287377
5053.59 | 0.11956 | 6034.615 | 0.1294122
5053.59 | 0.11956 | 6034.615 | 0.1294122
5053.59 | 0.11956 | 6046.154 | 0.1300986
5070.99 | 0.120446 | 6046.154 | 0.1300986
5070.99 | 0.120446 | 6057.692 | 0.1307975
5070.99 | 0.120446 | 6069.231 | 0.1315095
5085.56 | 0.121208 | 6069.231 | 0.1315095
5085.56 | 0.121208 | 6080.769 | 0.1322352
5085.56 | 0.121208 | 6080.769 | 0.1322352
5104.61 | 0.122186 | 6092.308 | 0.1329753
5104.61 | 0.122186 | 6092.308 | 0.1329753
5104.61 | 0.122186 | 6103.846 | 0.1337304
5104.61 | 0.122186 | 6103.846 | 0.1337304
5125.52 | 0.123286 | 6115.385 | 0.1345014
5125.52 | 0.123286 | 6126.923 | 0.1352891
5125.52 | 0.123286 | 6126.923 | 0.1352891
5139.86 | 0.124044 | 6138.462 | 0.1360944
5139.86 | 0.124044 | 6138.462 | 0.1360944
5139.86 | 0.124044 | 6150 | 0.1369183
5158.78 | 0.125057 | 6150 | 0.1369183
5158.78 | 0.125057 | 6161.538 | 0.137762
5158.78 | 0.125057 | 6173.077 | 0.1386266
5158.78 | 0.125057 | 6173.077 | 0.1386266
5176.08 | 0.12599 | 6184.615 | 0.1395133
5176.08 | 0.12599 | 6184.615 | 0.1395133
5176.08 | 0.12599 | 6196.154 | 0.1404237
5195.56 | 0.127023 | 6196.154 | 0.1404237
5195.56 | 0.127023 | 6207.692 | 0.1413593
5195.56 | 0.127023 | 6207.692 | 0.1413593
5215.11 | 0.128103 | 6219.231 | 0.1423218
5215.11 | 0.128103 | 6230.769 | 0.1433132
5215.11 | 0.128103 | 6230.769 | 0.1433132
5215.11 | 0.128103 | 6242.308 | 0.1443357
5233.38 | 0.129101 | 6242.308 | 0.1443357
5233.38 | 0.129101 | 6253.846 | 0.1453918
5233.38 | 0.129101 | 6253.846 | 0.1453918
5250.56 | 0.130034 | 6265.385 | 0.1464841
5250.56 | 0.130034 | 6276.923 | 0.1476157
5250.56 | 0.130034 | 6276.923 | 0.1476157
5268.05 | 0.131006 | 6288.462 | 0.1487904
5268.05 | 0.131006 | 6288.462 | 0.1487904
5268.05 | 0.131006 | 6300 | 0.150012
5268.05 | 0.131006 | 6300 | 0.150012
5282.25 | 0.131792 | 6311.538 | 0.1512854
5282.25 | 0.131792 | 6311.538 | 0.1512854
5282.25 | 0.131792 | 6323.077 | 0.1526157
5298.73 | 0.132697 | 6334.615 | 0.1540108
5298.73 | 0.132697 | 6334.615 | 0.1540108
5298.73 | 0.132697 | 6346.154 | 0.1554777
5315.81 | 0.133642 | 6346.154 | 0.1554777
5315.81 | 0.133642 | 6357.692 | 0.1570259
5315.81 | 0.133642 | 6357.692 | 0.1570259
5315.81 | 0.133642 | 6369.231 | 0.1586668
5332.17 | 0.134562 | 6380.769 | 0.1604146
5332.17 | 0.134562 | 6380.769 | 0.1604146
5332.17 | 0.134562 | 6392.308 | 0.1622874
5352.59 | 0.135689 | 6392.308 | 0.1622874
5352.59 | 0.135689 | 6403.846 | 0.1643075
5352.59 | 0.135689 | 6403.846 | 0.1643075
5371.27 | 0.136732 | 6415.385 | 0.1665099
5371.27 | 0.136732 | 6415.385 | 0.1665099
5371.27 | 0.136732 | 6426.923 | 0.168936
5371.27 | 0.136732 | 6438.462 | 0.171648
5386.77 | 0.137582 | 6438.462 | 0.171648
5386.77 | 0.137582 | 6450 | 0.1747376
5386.77 | 0.137582 | 6450 | 0.1747376
5404.84 | 0.138587 | 6461.538 | 0.1783353
5404.84 | 0.138587 | 6461.538 | 0.1783353
5404.84 | 0.138587 | 6473.077 | 0.1828282