## summary
Progress | Start / End | Model | Params | Bounds | Experimental Data | Objectives | MOGA Summary | Reduction
630/10000 | Thursday, 01/25/24, 16:36:12 | evpcd | evp_s0 (init=3.746) | [0.0, 100.0] | creep/inl_1/AirBase_1000_16_G18.csv (calibration) | area_tensile_strain_stress | num_gens (10000) | Grouping Errors (name, type, labels)
| Friday, 01/26/24, 13:34:21 |  | evp_R (init=8.654) | [0.0, 1e+03] | creep/inl_1/AirBase_1000_13_G30.csv (calibration) | end_creep_time | population (100) | Reducing Errors (square_average)
|  |  | evp_d (init=4.244) | [0.0, 100.0] | creep/inl_1/AirBase_1000_12_G48.csv (calibration) | area_creep_time_strain | offspring (50) | Reducing Objectives (square_average)
|  |  | evp_n (init=3.932) | [1.0, 100.0] | creep/inl_1/AirBase_1000_11_G39.csv (calibration) | arg_max_tensile_strain_stress | crossover (0.8)
|  |  | evp_eta (init=749.1) | [0.0, 1e+04] | tensile/inl/AirBase_1000_D12.csv (calibration) | yield_tensile | mutation (0.01)
|  |  | cd_A (init=9.41e+03) | [0.0, 1e+04] |  | end_creep_strain
|  |  | cd_xi (init=2.762) | [0.0, 100.0] |  | end_tensile_strain
|  |  | cd_phi (init=5.293) | [0.0, 100.0]

## results
evp_s0 | evp_R | evp_d | evp_n | evp_eta | cd_A | cd_xi | cd_phi | area_tensile_strain_stress | end_creep_time | area_creep_time_strain | arg_max_tensile_strain_stress | yield_tensile | end_creep_strain | end_tensile_strain | square_average
3.7166 | 5.7112 | 4.2435 | 3.7854 | 926.02 | 9503.3 | 2.7899 | 5.7261 | 0.12222 | 0.055536 | 0.1425 | 0.033671 | 0.046079 | 0.06431 | 0.20816 | 0.089048
2.941 | 8.5478 | 4.246 | 3.7917 | 955.98 | 9668.8 | 2.7608 | 5.007 | 0.15261 | 0.05299 | 0.10706 | 0.082899 | 0.061856 | 0.056082 | 0.20816 | 0.09473
3.7597 | 5.6403 | 4.2446 | 3.8064 | 938.07 | 9380.3 | 2.7748 | 5.3284 | 0.13623 | 0.066174 | 0.15421 | 0.0013544 | 0.060423 | 0.033845 | 0.20816 | 0.094847
3.7792 | 5.737 | 4.2467 | 3.7977 | 941.81 | 9644.6 | 2.7534 | 5.2182 | 0.13559 | 0.093848 | 0.14102 | 0.0013544 | 0.059689 | 0.036592 | 0.20816 | 0.095311
3.7403 | 5.8004 | 4.2545 | 3.7545 | 977.96 | 9439.9 | 2.7848 | 6.0597 | 0.14387 | 0.081089 | 0.12822 | 0.0044406 | 0.065713 | 0.072844 | 0.20816 | 0.096687
3.7754 | 8.6104 | 4.257 | 3.7403 | 952.54 | 9360.4 | 2.7605 | 4.868 | 0.13272 | 0.077608 | 0.13471 | 0.08725 | 0.046265 | 0.043727 | 0.20816 | 0.096779
2.7173 | 8.3919 | 4.2464 | 4.0128 | 791.92 | 9411.3 | 2.7571 | 4.7262 | 0.11415 | 0.070401 | 0.11885 | 0.13322 | 0.031941 | 0.053639 | 0.20816 | 0.097088
3.7209 | 6.0079 | 4.2582 | 3.7826 | 962.75 | 9447.3 | 2.7693 | 5.4991 | 0.14504 | 0.090794 | 0.12941 | 0.0015435 | 0.066946 | 0.057437 | 0.20816 | 0.097137
3.673 | 7.3652 | 4.2447 | 3.7922 | 955.74 | 9349.9 | 2.7606 | 4.8813 | 0.14929 | 0.081399 | 0.1363 | 0.014723 | 0.065939 | 0.048322 | 0.20816 | 0.097721
3.7591 | 5.5272 | 4.2565 | 3.7976 | 951.06 | 9504.4 | 2.7601 | 5.2133 | 0.14059 | 0.089583 | 0.1466 | 0.00032033 | 0.06539 | 0.04423 | 0.20816 | 0.098843
3.7779 | 5.63 | 4.2567 | 3.7594 | 983.43 | 9507.5 | 2.7603 | 5.2108 | 0.14763 | 0.090266 | 0.14015 | 0.00091988 | 0.07139 | 0.036977 | 0.20816 | 0.09938
3.817 | 5.7455 | 3.9681 | 3.8038 | 941.62 | 9477.9 | 2.7702 | 5.2182 | 0.13812 | 0.059802 | 0.16442 | 0.0044406 | 0.061999 | 0.053384 | 0.20816 | 0.099727
2.6826 | 4.6043 | 4.1797 | 3.8684 | 941.65 | 9251.4 | 2.8326 | 7.1193 | 0.15685 | 0.062117 | 0.13787 | 0.00077524 | 0.081021 | 0.048948 | 0.20816 | 0.099761
3.7759 | 5.8225 | 4.2608 | 3.7872 | 946.67 | 9519.8 | 2.7604 | 5.029 | 0.13508 | 0.068448 | 0.15984 | 0.0021853 | 0.058864 | 0.067236 | 0.20816 | 0.099802
3.8059 | 5.8372 | 4.2281 | 3.7744 | 976.43 | 9663.8 | 2.7543 | 5.2625 | 0.15084 | 0.090629 | 0.1353 | 2.4351e-07 | 0.073132 | 0.045487 | 0.20816 | 0.10002
2.7644 | 8.349 | 4.2564 | 3.8054 | 955.98 | 9659.6 | 2.7612 | 4.8815 | 0.15655 | 0.05277 | 0.10418 | 0.066608 | 0.066075 | 0.10119 | 0.20816 | 0.10052
3.7926 | 5.6601 | 4.2434 | 3.7973 | 947.26 | 9506.5 | 2.7634 | 4.9534 | 0.13905 | 0.058224 | 0.16139 | 0.00047889 | 0.063048 | 0.072387 | 0.20816 | 0.10132
3.7247 | 5.754 | 4.257 | 3.7864 | 955.28 | 9505.8 | 2.7618 | 5.5608 | 0.13984 | 0.12588 | 0.11794 | 0.00020807 | 0.063626 | 0.068252 | 0.20816 | 0.10134
3.777 | 6.15 | 4.2574 | 3.7969 | 960.82 | 9507.5 | 2.7516 | 5.0489 | 0.14965 | 0.11265 | 0.12545 | 2.9879e-05 | 0.071681 | 0.046187 | 0.20816 | 0.10142
3.7229 | 5.6182 | 4.2447 | 3.7923 | 954.35 | 9453.5 | 2.7615 | 4.895 | 0.14081 | 0.065413 | 0.15787 | 0.00010897 | 0.065268 | 0.071076 | 0.20816 | 0.10167
3.8415 | 4.9524 | 4.2437 | 3.8061 | 951.28 | 9637 | 2.7522 | 5.2657 | 0.14203 | 0.10876 | 0.13846 | 0.0094986 | 0.069301 | 0.0482 | 0.20816 | 0.10172
3.8292 | 5.7042 | 4.2392 | 3.831 | 932.49 | 9670.5 | 2.7425 | 4.9351 | 0.14189 | 0.1087 | 0.14187 | 0.00041551 | 0.066382 | 0.047258 | 0.20816 | 0.10205
3.8362 | 5.9097 | 4.1834 | 3.7973 | 949.27 | 9300.4 | 2.7583 | 4.9296 | 0.14006 | 0.1087 | 0.15006 | 0.00023751 | 0.06458 | 0.032485 | 0.20816 | 0.10251
3.8202 | 5.9543 | 4.2431 | 3.7974 | 955.59 | 9300.7 | 2.7609 | 4.9374 | 0.14499 | 0.096712 | 0.14913 | 0.00052306 | 0.068643 | 0.045527 | 0.20816 | 0.10273
2.8325 | 8.0359 | 3.9364 | 3.8315 | 943.97 | 9413.1 | 2.7534 | 4.7577 | 0.15447 | 0.085348 | 0.13917 | 0.032764 | 0.068633 | 0.058594 | 0.20816 | 0.10306
2.6903 | 8.4736 | 4.243 | 4.0171 | 804.98 | 9466.5 | 2.7568 | 4.7399 | 0.12467 | 0.063862 | 0.15148 | 0.11233 | 0.04001 | 0.057516 | 0.20816 | 0.10342
3.7156 | 4.2672 | 4.2546 | 3.8126 | 955.68 | 9656.2 | 2.7606 | 5.2625 | 0.14464 | 0.068044 | 0.16363 | 0.032224 | 0.074107 | 0.035292 | 0.20816 | 0.10343
3.7756 | 5.7353 | 4.2565 | 3.7976 | 955.37 | 9507.5 | 2.7606 | 4.8815 | 0.14491 | 0.059508 | 0.16544 | 2.4351e-07 | 0.068314 | 0.061107 | 0.20816 | 0.10364
3.6565 | 8.8468 | 4.2441 | 3.7069 | 993.58 | 9483 | 2.7659 | 5.5065 | 0.14716 | 0.10016 | 0.1068 | 0.088725 | 0.056584 | 0.080715 | 0.20816 | 0.10401
3.8099 | 6.291 | 4.1875 | 3.7946 | 949.67 | 9476 | 2.7711 | 5.0725 | 0.1431 | 0.054114 | 0.17784 | 0.010802 | 0.06367 | 0.045103 | 0.20816 | 0.10457
2.7396 | 8.3547 | 4.2244 | 3.7964 | 987.41 | 9418.1 | 2.7707 | 5.4661 | 0.17582 | 0.086711 | 0.087355 | 0.027586 | 0.083901 | 0.0861 | 0.20816 | 0.10461
3.833 | 5.886 | 4.2448 | 3.7888 | 949.86 | 9413 | 2.7521 | 4.9208 | 0.13713 | 0.11464 | 0.1569 | 2.9879e-05 | 0.061719 | 0.031309 | 0.20816 | 0.10468
3.7407 | 5.6575 | 4.253 | 3.7954 | 955.64 | 9511.9 | 2.7584 | 4.9103 | 0.14339 | 0.067375 | 0.15698 | 0.00016706 | 0.067415 | 0.084926 | 0.20816 | 0.10483
3.6938 | 7.8096 | 4.2565 | 3.7809 | 959.82 | 9514.4 | 2.7604 | 4.7649 | 0.15083 | 0.054807 | 0.16537 | 0.038387 | 0.064318 | 0.053232 | 0.20816 | 0.10487
2.7744 | 10.073 | 4.194 | 3.8164 | 965.68 | 9651.3 | 2.7416 | 4.4069 | 0.17645 | 0.05852 | 0.10873 | 0.070514 | 0.077295 | 0.064986 | 0.20816 | 0.10488
2.7548 | 5.3381 | 4.2313 | 3.8211 | 987.27 | 9682.6 | 2.7623 | 5.5711 | 0.17248 | 0.083836 | 0.11715 | 0.011536 | 0.095214 | 0.048382 | 0.20816 | 0.10537
2.9189 | 9.8495 | 4.2587 | 3.7819 | 963.49 | 9502.2 | 2.7404 | 4.5005 | 0.15736 | 0.094833 | 0.12666 | 0.0692 | 0.062793 | 0.060184 | 0.20816 | 0.10548
3.7757 | 5.7037 | 4.258 | 3.7977 | 955.37 | 9502.4 | 2.7571 | 4.7711 | 0.14447 | 0.061837 | 0.16456 | 0.00023751 | 0.068339 | 0.077603 | 0.20816 | 0.1058
3.769 | 5.7497 | 4.2427 | 3.7952 | 954.94 | 9450.7 | 2.7598 | 4.8905 | 0.14318 | 0.06927 | 0.16001 | 6.3242e-05 | 0.067052 | 0.087607 | 0.20816 | 0.1064
3.7342 | 4.4575 | 4.2566 | 3.7868 | 963.93 | 9503 | 2.7661 | 5.2826 | 0.14023 | 0.074274 | 0.17156 | 0.022402 | 0.069356 | 0.057866 | 0.20816 | 0.1066
3.8935 | 5.4184 | 4.2566 | 3.789 | 957.45 | 9610.4 | 2.76 | 4.9956 | 0.14243 | 0.057809 | 0.17291 | 0.00016706 | 0.06695 | 0.072857 | 0.20816 | 0.10664
2.7932 | 6.6433 | 4.2294 | 3.7915 | 986.8 | 9654.8 | 2.7588 | 5.251 | 0.16446 | 0.073039 | 0.14162 | 0.0035021 | 0.081491 | 0.065901 | 0.20816 | 0.10676
2.9083 | 5.7088 | 3.9788 | 3.8419 | 928.14 | 9506 | 2.7864 | 5.5228 | 0.13981 | 0.056523 | 0.11831 | 0.014125 | 0.062417 | 0.15038 | 0.20816 | 0.10678
3.8333 | 5.5826 | 4.2436 | 3.8115 | 949.05 | 9352.1 | 2.7599 | 5.1811 | 0.14467 | 0.12367 | 0.13156 | 0.0039253 | 0.069902 | 0.074313 | 0.20816 | 0.10729
3.7743 | 5.7142 | 4.2549 | 3.7795 | 955.73 | 9413.5 | 2.7608 | 4.8855 | 0.13703 | 0.07096 | 0.17003 | 2.0063e-05 | 0.061596 | 0.08865 | 0.20816 | 0.1077
3.8111 | 8.996 | 4.2398 | 3.6966 | 972.81 | 9493 | 2.7623 | 4.9279 | 0.13114 | 0.059836 | 0.13795 | 0.13872 | 0.042811 | 0.059164 | 0.20816 | 0.10771
3.836 | 5.7469 | 4.2025 | 3.8002 | 955.18 | 9522.4 | 2.7594 | 4.9043 | 0.14618 | 0.061307 | 0.17633 | 8.8792e-06 | 0.069557 | 0.064237 | 0.20816 | 0.10851
3.7755 | 5.1325 | 4.2599 | 3.7978 | 955.06 | 9520.3 | 2.7535 | 4.9001 | 0.14126 | 0.081708 | 0.17079 | 0.0081003 | 0.06816 | 0.072135 | 0.20816 | 0.10904
2.6931 | 5.7395 | 4.2443 | 3.8965 | 952.52 | 9507.5 | 2.7606 | 4.8727 | 0.18106 | 0.058153 | 0.13247 | 0.014361 | 0.10264 | 0.039126 | 0.20816 | 0.10932
3.7733 | 4.9197 | 4.2439 | 3.823 | 953.11 | 9518.6 | 2.7589 | 5.2265 | 0.14987 | 0.093866 | 0.1599 | 0.018159 | 0.077017 | 0.054666 | 0.20816 | 0.10942
3.8195 | 5.6757 | 3.8899 | 3.7857 | 955.62 | 9512 | 2.7507 | 4.9082 | 0.13849 | 0.099648 | 0.17108 | 8.8792e-06 | 0.064089 | 0.068562 | 0.20816 | 0.11051
2.812 | 5.3342 | 4.1914 | 3.8532 | 978.84 | 9624.9 | 2.7514 | 5.19 | 0.18033 | 0.10246 | 0.1031 | 0.032224 | 0.10449 | 0.042396 | 0.20816 | 0.11073
3.8588 | 5.5639 | 3.8919 | 3.9954 | 785.16 | 9592.3 | 2.7396 | 4.5139 | 0.098926 | 0.086548 | 0.21214 | 0.027586 | 0.028986 | 0.060238 | 0.20816 | 0.11084
3.8094 | 4.6149 | 4.2356 | 3.7823 | 959.67 | 9504.8 | 2.7857 | 5.4959 | 0.1382 | 0.056714 | 0.16279 | 0.0022785 | 0.065288 | 0.12207 | 0.20816 | 0.11131
3.9146 | 5.8932 | 4.2441 | 3.8137 | 954.41 | 9669.6 | 2.7392 | 4.9095 | 0.15168 | 0.12602 | 0.1355 | 0.0020473 | 0.074966 | 0.07236 | 0.20816 | 0.11144
2.7718 | 5.5268 | 4.2425 | 3.9054 | 933.14 | 9509.2 | 2.7699 | 5.5539 | 0.1687 | 0.082559 | 0.12032 | 0.0072299 | 0.091159 | 0.10143 | 0.20816 | 0.11173
3.7802 | 5.7956 | 4.2571 | 3.8042 | 964.1 | 9708.7 | 2.7501 | 4.8669 | 0.15477 | 0.061913 | 0.1795 | 0.00041551 | 0.076978 | 0.051754 | 0.20816 | 0.11194
3.7857 | 7.6175 | 4.1978 | 3.7432 | 966.37 | 9198.8 | 2.7649 | 5.3351 | 0.13726 | 0.16243 | 0.11692 | 0.027586 | 0.054849 | 0.080975 | 0.20816 | 0.11255
3.8223 | 5.7517 | 3.8888 | 3.8114 | 966.16 | 9331 | 2.7606 | 4.8929 | 0.1573 | 0.085531 | 0.17163 | 0.0056375 | 0.08178 | 0.042588 | 0.20816 | 0.11338
3.6444 | 4.9316 | 4.2404 | 3.8176 | 950.97 | 9487.9 | 2.7643 | 5.7223 | 0.14538 | 0.13878 | 0.11076 | 0.012076 | 0.072525 | 0.10951 | 0.20816 | 0.11339
3.7039 | 6.8732 | 4.2395 | 3.7985 | 972.48 | 9608.4 | 2.7527 | 4.8892 | 0.16323 | 0.069323 | 0.17511 | 0.003214 | 0.08006 | 0.047787 | 0.20816 | 0.11415
3.7743 | 9.3274 | 4.2564 | 3.7905 | 969.65 | 9509.3 | 2.7239 | 4.1898 | 0.16701 | 0.1384 | 0.12382 | 0.019945 | 0.075236 | 0.051329 | 0.20816 | 0.1144
3.7461 | 10.263 | 4.2162 | 3.788 | 918.84 | 9474.6 | 2.7463 | 4.5238 | 0.13614 | 0.078244 | 0.1378 | 0.15394 | 0.043367 | 0.045762 | 0.20816 | 0.11465
3.6394 | 4.6898 | 3.8511 | 3.7858 | 1004.8 | 9409.4 | 2.7749 | 5.4211 | 0.17032 | 0.068084 | 0.15702 | 0.043826 | 0.097777 | 0.041084 | 0.20816 | 0.1148
3.7461 | 5.8359 | 4.2439 | 4.0231 | 750.76 | 9644.9 | 2.757 | 5.1481 | 0.088942 | 0.070701 | 0.22076 | 0.090212 | 0.018688 | 0.041334 | 0.20816 | 0.11517
2.9182 | 4.3435 | 3.9381 | 3.8807 | 964.03 | 9652.5 | 2.764 | 5.2954 | 0.17782 | 0.060761 | 0.13494 | 0.073714 | 0.10629 | 0.040675 | 0.20816 | 0.11524
3.7753 | 5.7418 | 4.258 | 3.7978 | 966.24 | 9501.9 | 2.7414 | 4.8861 | 0.15089 | 0.15298 | 0.13354 | 0.008554 | 0.075738 | 0.049804 | 0.20816 | 0.11562
3.7688 | 5.7633 | 4.255 | 3.7825 | 955.39 | 9503.7 | 2.7608 | 4.8645 | 0.13873 | 0.058503 | 0.16629 | 0.00059389 | 0.062468 | 0.1347 | 0.20816 | 0.1157
2.919 | 8.5133 | 4.2438 | 4.0243 | 786.88 | 9480.4 | 2.7552 | 4.8985 | 0.11578 | 0.08118 | 0.15632 | 0.14058 | 0.032745 | 0.089896 | 0.20816 | 0.11668
3.7754 | 5.7633 | 4.2542 | 3.8351 | 953.74 | 9447.5 | 2.7497 | 4.894 | 0.15874 | 0.11464 | 0.15642 | 0.0099894 | 0.082694 | 0.062358 | 0.20816 | 0.11696
3.7884 | 5.1856 | 4.2215 | 3.8152 | 959.48 | 9333.9 | 2.775 | 5.1381 | 0.15299 | 0.059072 | 0.20037 | 0.0090201 | 0.078367 | 0.027736 | 0.20816 | 0.11736
2.808 | 8.0507 | 3.925 | 3.8207 | 998.35 | 9494.8 | 2.7406 | 4.4334 | 0.19256 | 0.086955 | 0.1095 | 0.0010131 | 0.10444 | 0.08098 | 0.20816 | 0.11743
3.7457 | 8.7564 | 4.2469 | 3.7522 | 946.2 | 9639.3 | 2.7617 | 4.8192 | 0.13539 | 0.053816 | 0.15476 | 0.13688 | 0.046606 | 0.091244 | 0.20816 | 0.11774
2.8875 | 8.2203 | 4.2569 | 3.7616 | 981.88 | 9651.8 | 2.7511 | 4.9128 | 0.15509 | 0.069857 | 0.16956 | 0.04551 | 0.066245 | 0.10576 | 0.20816 | 0.11866
3.775 | 5.7434 | 4.2405 | 3.7888 | 965.59 | 9506.1 | 2.7668 | 4.9054 | 0.14901 | 0.053553 | 0.17445 | 4.8519e-05 | 0.071565 | 0.12131 | 0.20816 | 0.11867
2.8158 | 4.329 | 4.1903 | 3.8353 | 998.24 | 9677.1 | 2.7642 | 5.2877 | 0.18416 | 0.057809 | 0.11565 | 0.080619 | 0.11184 | 0.075887 | 0.20816 | 0.11873
3.6615 | 8.2624 | 4.2448 | 3.7671 | 957.82 | 9423.4 | 2.7634 | 4.4885 | 0.14535 | 0.054016 | 0.15909 | 0.062814 | 0.057788 | 0.13823 | 0.20816 | 0.11908
3.775 | 5.7456 | 4.1891 | 3.7984 | 957.9 | 9508.9 | 2.7699 | 4.8858 | 0.14783 | 0.054118 | 0.19144 | 0.00072126 | 0.070297 | 0.099018 | 0.20816 | 0.11951
3.7738 | 5.7153 | 4.2406 | 3.7824 | 952.34 | 9605.7 | 2.7466 | 4.8647 | 0.13574 | 0.090601 | 0.18628 | 2.0063e-05 | 0.060553 | 0.10599 | 0.20816 | 0.11956
3.8365 | 5.0734 | 4.2387 | 3.8061 | 962.57 | 9470.8 | 2.7717 | 5.1624 | 0.15162 | 0.055857 | 0.20375 | 0.0072299 | 0.07703 | 0.052814 | 0.20816 | 0.11973
3.7693 | 5.7298 | 4.2565 | 3.7839 | 955.23 | 9684.9 | 2.7529 | 4.8635 | 0.13936 | 0.058185 | 0.16686 | 0.0010131 | 0.06288 | 0.14818 | 0.20816 | 0.11989
2.8519 | 5.5496 | 4.2513 | 3.8745 | 968 | 9676.6 | 2.7586 | 4.8524 | 0.1849 | 0.052169 | 0.15991 | 0.015578 | 0.10623 | 0.053693 | 0.20816 | 0.12022
3.7691 | 5.7401 | 4.221 | 3.8272 | 966.53 | 9244.6 | 2.7472 | 4.3565 | 0.16316 | 0.10128 | 0.17183 | 0.027915 | 0.088748 | 0.050311 | 0.20816 | 0.12092
3.7946 | 7.9352 | 4.2407 | 3.7785 | 956.42 | 9657.5 | 2.7605 | 4.8883 | 0.14946 | 0.053015 | 0.20816 | 0.060346 | 0.061875 | 0.045496 | 0.20816 | 0.12135
3.7604 | 8.3364 | 4.2419 | 3.753 | 998.74 | 9401.2 | 2.7287 | 4.1444 | 0.16574 | 0.13413 | 0.13905 | 0.0038026 | 0.079033 | 0.083709 | 0.20816 | 0.12139
3.7631 | 5.8944 | 4.2365 | 3.7926 | 986.71 | 9687.1 | 2.7521 | 4.8761 | 0.16723 | 0.059869 | 0.19224 | 0.0022785 | 0.088159 | 0.04477 | 0.20816 | 0.12162
3.746 | 4.9622 | 4.2439 | 4.0176 | 798.07 | 9404.7 | 2.7437 | 4.4772 | 0.10964 | 0.10137 | 0.23103 | 0.0010769 | 0.040678 | 0.037483 | 0.20816 | 0.12206
3.7728 | 5.7205 | 4.2603 | 3.8024 | 977.28 | 9508.2 | 2.7604 | 4.925 | 0.16329 | 0.062305 | 0.19653 | 0.0049155 | 0.08565 | 0.047692 | 0.20816 | 0.12213
3.5881 | 5.0744 | 4.2193 | 3.8054 | 999.62 | 9647.6 | 2.7363 | 4.7021 | 0.17613 | 0.11331 | 0.14016 | 0.059611 | 0.10313 | 0.040259 | 0.20816 | 0.12264
3.7466 | 5.8906 | 3.8547 | 3.7973 | 981.49 | 9513.7 | 2.7405 | 4.897 | 0.1617 | 0.15803 | 0.12743 | 0.010493 | 0.086268 | 0.068539 | 0.20816 | 0.12294
4.0641 | 4.12 | 4.2439 | 3.9823 | 749.09 | 9406.5 | 2.7559 | 5.2116 | 0.075915 | 0.14614 | 0.22605 | 0.0079236 | 0.012765 | 0.037366 | 0.20816 | 0.12317
3.7589 | 7.279 | 4.1954 | 3.8172 | 973.62 | 9314 | 2.7396 | 4.4075 | 0.1717 | 0.13578 | 0.13349 | 0.001428 | 0.089608 | 0.081071 | 0.20816 | 0.12367
3.936 | 3.9651 | 4.2013 | 3.7962 | 966.85 | 9355.9 | 2.7605 | 4.9473 | 0.1437 | 0.091427 | 0.18769 | 0.087834 | 0.076369 | 0.056542 | 0.20816 | 0.12431
3.7494 | 4.9099 | 4.1967 | 3.7962 | 966.42 | 9216.1 | 2.763 | 5.3863 | 0.14598 | 0.17829 | 0.13446 | 0.033123 | 0.074987 | 0.062826 | 0.20816 | 0.12517
3.7601 | 5.5268 | 4.2438 | 3.7899 | 946.76 | 9415.4 | 2.7484 | 5.0157 | 0.13304 | 0.15557 | 0.18709 | 0.0022785 | 0.059789 | 0.037229 | 0.20816 | 0.1252
3.7739 | 5.7725 | 4.1841 | 3.8249 | 953.63 | 9517.1 | 2.764 | 5.0618 | 0.15589 | 0.061458 | 0.21597 | 0.00041551 | 0.078234 | 0.037502 | 0.20816 | 0.12558
2.7705 | 5.64 | 4.1756 | 3.9099 | 946.65 | 9384.3 | 2.7467 | 4.875 | 0.17944 | 0.14882 | 0.094061 | 0.042791 | 0.1046 | 0.081188 | 0.20816 | 0.12589
2.7548 | 5.3509 | 4.2456 | 4.1821 | 716.09 | 9691.8 | 2.7547 | 5.299 | 0.098548 | 0.085348 | 0.22388 | 0.03187 | 0.028077 | 0.1181 | 0.20816 | 0.1262
2.6855 | 5.6359 | 4.2211 | 3.9293 | 933.25 | 9420.8 | 2.7714 | 5.2625 | 0.17977 | 0.06553 | 0.17281 | 0.013771 | 0.10166 | 0.077046 | 0.20816 | 0.12626
3.8401 | 3.8391 | 4.2365 | 3.8395 | 952.02 | 9643.9 | 2.7474 | 5.2193 | 0.15091 | 0.12669 | 0.15366 | 0.10641 | 0.083627 | 0.056859 | 0.20816 | 0.12731

## plot_tensile_strain_stress
0 | 1 | 2 | 3
0 | 16.59 | 0 | 0
7.22e-05 | 23.921728 | 0.0007692308 | 78.39832
0.000171435 | 32.46556527 | 0.001538462 | 102.6496
0.000298395 | 41.75245689 | 0.002307692 | 108.1519
0.000457465 | 51.91374331 | 0.003846154 | 109.5824
0.00067766 | 62.29219865 | 0.004615385 | 109.6476
0.000946012 | 72.58863728 | 0.005384615 | 109.6731
0.001324123 | 81.507855 | 0.006923077 | 109.7057
0.001871348 | 87.50359655 | 0.007692308 | 109.7207
0.002599917 | 90.02375031 | 0.008461538 | 109.7356
0.003458114 | 90.33183828 | 0.01 | 109.7651
0.004362271 | 90.2829811 | 0.01076923 | 109.7798
0.005234178 | 90.50246844 | 0.01153846 | 109.7944
0.006128184 | 90.98587321 | 0.01230769 | 109.809
0.007021293 | 91.57069278 | 0.01384615 | 109.8379
0.007947832 | 92.08900712 | 0.01461538 | 109.8523
0.008876487 | 92.4671514 | 0.01538462 | 109.8666
0.009784277 | 92.80358837 | 0.01692308 | 109.895
0.010682736 | 92.9678652 | 0.01769231 | 109.9092
0.011585627 | 93.18335783 | 0.01846154 | 109.9232
0.012491653 | 93.3285769 | 0.02 | 109.9512
0.013427447 | 93.4463596 | 0.02076923 | 109.9651
0.014330821 | 93.50038178 | 0.02153846 | 109.979
0.015204819 | 93.55167694 | 0.02230769 | 109.9927
0.016112494 | 93.65695488 | 0.02384615 | 110.0201
0.01701738 | 93.69088393 | 0.02461538 | 110.0337
0.017923412 | 93.8063519 | 0.02538462 | 110.0473
0.018831568 | 93.7591101 | 0.02692308 | 110.0742
0.01978596 | 93.86903549 | 0.02769231 | 110.0876
0.020692427 | 93.89290876 | 0.02846154 | 110.1009
0.021601009 | 93.9578202 | 0.03 | 110.1274
0.0225117 | 94.01274264 | 0.03076923 | 110.1405
0.023528032 | 93.97524453 | 0.03153846 | 110.1536
0.024467221 | 93.98156499 | 0.03230769 | 110.1666
0.025405529 | 94.09030463 | 0.03384615 | 110.1925
0.026284516 | 94.17304509 | 0.03461538 | 110.2054
0.027195818 | 94.1253204 | 0.03538462 | 110.2182
0.028095596 | 94.06606124 | 0.03692308 | 110.2437
0.028988737 | 94.15011298 | 0.03769231 | 110.2563
0.029909226 | 94.20590623 | 0.03846154 | 110.2689
0.030801719 | 94.30033464 | 0.04 | 110.294
0.031692447 | 94.270826 | 0.04076923 | 110.3064
0.032610452 | 94.3780698 | 0.04153846 | 110.3188
0.033499571 | 94.54474581 | 0.04230769 | 110.3311
0.034415919 | 94.807374 | 0.04384615 | 110.3556
0.035386449 | 95.0444748 | 0.04461538 | 110.3678
0.036301071 | 95.23514112 | 0.04538462 | 110.3799
0.037214857 | 95.3844804 | 0.04692308 | 110.4039
0.038154761 | 95.54689724 | 0.04769231 | 110.4159
0.039094744 | 95.63675193 | 0.04846154 | 110.4278
0.040060745 | 95.67713808 | 0.05 | 110.4514
0.040971103 | 95.59758672 | 0.05076923 | 110.4632
0.041908444 | 95.88536805 | 0.05153846 | 110.4749
0.042843949 | 95.66197875 | 0.05230769 | 110.4865
0.043751779 | 95.64439065 | 0.05384615 | 110.5096
0.044658785 | 95.60569953 | 0.05461538 | 110.5211
0.045564969 | 95.61911184 | 0.05538462 | 110.5326
0.046498015 | 95.6455148 | 0.05692308 | 110.5553
0.047347219 | 95.74774152 | 0.05769231 | 110.5666
0.048250971 | 95.8133242 | 0.05846154 | 110.5778
0.049153908 | 95.98390716 | 0.06 | 110.6002
0.050056029 | 95.8497561 | 0.06076923 | 110.6112
0.050957338 | 95.87304858 | 0.06153846 | 110.6223
0.051857835 | 95.93835634 | 0.06230769 | 110.6333
0.052757522 | 95.99308444 | 0.06384615 | 110.6551
0.0536564 | 96.02665322 | 0.06461538 | 110.6659
0.054553524 | 96.02835417 | 0.06538462 | 110.6767
0.05545079 | 96.0828453 | 0.06692308 | 110.6982
0.056347252 | 96.3382929 | 0.06769231 | 110.7088
0.057215523 | 96.16784488 | 0.06846154 | 110.7194
0.058110405 | 96.10556576 | 0.07 | 110.7405
0.058977148 | 96.07221807 | 0.07076923 | 110.7509
0.059870455 | 96.12622746 | 0.07153846 | 110.7613
0.060735674 | 96.20943372 | 0.07230769 | 110.7717
0.061627413 | 96.29526564 | 0.07384615 | 110.7923
0.062492054 | 96.24017926 | 0.07461538 | 110.8025
0.063355009 | 96.2273796 | 0.07538462 | 110.8127
0.064162826 | 96.42243438 | 0.07692308 | 110.8329
0.064943752 | 96.42306564 | 0.07769231 | 110.8429
0.065831747 | 96.41260269 | 0.07846154 | 110.8529
0.066692762 | 96.32461637 | 0.08 | 110.8728
0.067524995 | 96.42621141 | 0.08076923 | 110.8826
0.068410702 | 96.49023855 | 0.08153846 | 110.8924
0.069295626 | 96.48992259 | 0.08230769 | 110.9022
0.070179767 | 96.51090897 | 0.08384615 | 110.9216
0.071063127 | 96.89682225 | 0.08461538 | 110.9312
0.071944777 | 96.7673698 | 0.08538462 | 110.9408
0.07282658 | 96.79896 | 0.08692308 | 110.9598
0.073707606 | 96.90580984 | 0.08769231 | 110.9692
0.074587857 | 97.0342464 | 0.08846154 | 110.9786
0.075467334 | 97.11962328 | 0.09 | 110.9973
0.076372905 | 97.2291992 | 0.09076923 | 111.0066
0.077250814 | 97.37941382 | 0.09153846 | 111.0158
0.078127028 | 97.5512772 | 0.09230769 | 111.025
0.079030195 | 97.63942214 | 0.09384615 | 111.0432
0.079932548 | 97.79255992 | 0.09461538 | 111.0523
0.080859912 | 97.76402723 | 0.09538462 | 111.0613
0.081760616 | 97.90638312 | 0.09692308 | 111.0792
0.082659588 | 98.05960816 | 0.09769231 | 111.0881
0.083611103 | 98.08772532 | 0.09846154 | 111.0969
0.084509333 | 98.17587026 | 0.1 | 111.1145
0.085432464 | 98.58240588 | 0.1007692 | 111.1232
0.086329061 | 98.550916 | 0.1015385 | 111.1319
0.087250515 | 98.6526797 | 0.1030769 | 111.1491
0.08811893 | 98.6728613 | 0.1038462 | 111.1577
0.089013122 | 98.815788 | 0.1046154 | 111.1662
0.089905601 | 98.96966266 | 0.1053846 | 111.1746
0.09082468 | 99.02781311 | 0.1069231 | 111.1914
0.091715545 | 99.09415173 | 0.1076923 | 111.1998
0.092606528 | 99.1276308 | 0.1084615 | 111.2081
0.093522219 | 99.55883345 | 0.11 | 111.2246
0.094411594 | 99.50454648 | 0.1107692 | 111.2328
0.09530018 | 99.45000549 | 0.1115385 | 111.2409
0.096191609 | 99.4726395 | 0.1130769 | 111.2571
0.097072263 | 99.2737746 | 0.1138462 | 111.2651
0.097934007 | 99.2601 | 0.1146154 | 111.2731
0.098822187 | 99.2931065 | 0.1153846 | 111.281
0.099673374 | 99.2229861 | 0.1169231 | 111.2968
0.100560012 | 99.2778262 | 0.1176923 | 111.3046
0.101418757 | 99.7062066 | 0.1184615 | 111.3124
0.102303849 | 99.5397192 | 0.12 | 111.3278
0.103179138 | 99.5714489 | 0.1207692 | 111.3355
0.104062674 | 99.8037198 | 0.1215385 | 111.3432
0.10494543 | 99.891861 | 0.1230769 | 111.3583
0.105818411 | 99.934638 | 0.1238462 | 111.3658
0.106672654 | 100.020043 | 0.1246154 | 111.3733
0.10755311 | 100.486752 | 0.1253846 | 111.3807
0.108396901 | 100.3598245 | 0.1269231 | 111.3955
0.109248946 | 100.3896 | 0.1276923 | 111.4028
0.107580051 | 100.0662988 | 0.1284615 | 111.4101
0.108423819 | 99.9835892 | 0.13 | 111.4246
0.109275841 | 99.8122556 | 0.1307692 | 111.4318
0.110154008 | 99.698985 | 0.1315385 | 111.4389
0.11097771 | 99.5129722 | 0.1330769 | 111.4531
0.111818617 | 99.6190548 | 0.1338462 | 111.4602
0.112774961 | 99.4793006 | 0.1346154 | 111.4672
0.113623285 | 99.5637271 | 0.1353846 | 111.4741
0.114461971 | 99.6921157 | 0.1369231 | 111.4879
0.115308866 | 99.7765802 | 0.1376923 | 111.4948
0.116155045 | 99.9284349 | 0.1384615 | 111.5016
0.117027195 | 100.0830745 | 0.14 | 111.5151
0.117889697 | 100.2256896 | 0.1407692 | 111.5218
0.118733695 | 100.2765335 | 0.1415385 | 111.5285
0.119630217 | 100.4566404 | 0.1430769 | 111.5418
0.120463883 | 100.39378 | 0.1438462 | 111.5483
0.121358857 | 100.48367 | 0.1446154 | 111.5549
0.122226482 | 100.5482898 | 0.1453846 | 111.5614
0.123084514 | 100.6232906 | 0.1469231 | 111.5743
0.12392414 | 100.5832998 | 0.1476923 | 111.5807
0.124789544 | 100.6477244 | 0.1484615 | 111.587
0.125618921 | 100.731234 | 0.15 | 111.5997
0.12648286 | 101.0566115 | 0.1507692 | 111.6059
0.127346053 | 100.9394347 | 0.1515385 | 111.6121
0.128182111 | 100.9897584 | 0.1530769 | 111.6245
0.129035049 | 101.0190467 | 0.1538462 | 111.6306
0.129889553 | 101.1965009 | 0.1546154 | 111.6367
0.127389717 | 100.9097664 | 0.1553846 | 111.6428
0.128264576 | 100.9071386 | 0.1569231 | 111.6548
0.129164368 | 100.9865961 | 0.1576923 | 111.6608
0.130037676 | 100.9837174 | 0.1584615 | 111.6667
0.130935875 | 101.0516636 | 0.16 | 111.6784
0.131807638 | 101.1968397 | 0.1607692 | 111.6843
0.132678643 | 101.1708327 | 0.1615385 | 111.6901
0.133548889 | 101.2817721 | 0.1630769 | 111.7016
0.134443941 | 101.303831 | 0.1638462 | 111.7073
0.135389268 | 101.3996415 | 0.1646154 | 111.7129
0.136257159 | 101.4418446 | 0.1653846 | 111.7186
0.137149791 | 101.6471352 | 0.1669231 | 111.7297
0.138041627 | 101.5771049 | 0.1676923 | 111.7353
0.138907221 | 101.4812247 | 0.1684615 | 111.7408
0.139772066 | 101.350526 | 0.17 | 111.7517
0.140661567 | 101.0378553 | 0.1707692 | 111.7571
0.141601037 | 100.5798058 | 0.1715385 | 111.7625
0.142438199 | 100.260464 | 0.1730769 | 111.7732
0.143325333 | 100.0609216 | 0.1738462 | 111.7785
0.144211681 | 100.1149959 | 0.1746154 | 111.7837
0.145097243 | 99.94933979 | 0.1753846 | 111.789
0.145956754 | 99.94271254 | 0.1769231 | 111.7993
0.146840773 | 100.1005931 | 0.1776923 | 111.8045
0.147698787 | 100.2212925 | 0.1784615 | 111.8096
0.148581268 | 100.3445806 | 0.18 | 111.8197
0.149437791 | 100.418953 | 0.1807692 | 111.8247
0.15031874 | 100.4144796 | 0.1815385 | 111.8297
0.151198913 | 100.561062 | 0.1830769 | 111.8396
0.152028082 | 100.5629852 | 0.1838462 | 111.8445
0.152906753 | 100.523212 | 0.1846154 | 111.8494
0.15375958 | 100.445708 | 0.1853846 | 111.8542
0.15461168 | 100.3329095 | 0.1869231 | 111.8638
0.155488085 | 100.4325626 | 0.1876923 | 111.8686
0.156338714 | 100.5063376 | 0.1884615 | 111.8733
0.157213607 | 100.5006887 | 0.19 | 111.8826
0.158062771 | 100.5275045 | 0.1907692 | 111.8873
0.158936157 | 100.5215612 | 0.1915385 | 111.8919
0.15978386 | 100.489484 | 0.1930769 | 111.901
0.160655746 | 100.5771375 | 0.1938462 | 111.9055
0.161501993 | 100.5917701 | 0.1946154 | 111.91
0.162322666 | 100.5096834 | 0.1953846 | 111.9145
0.163192341 | 100.4676333 | 0.1969231 | 111.9234
0.164036445 | 100.4699962 | 0.1976923 | 111.9277
0.164879837 | 100.4840125 | 0.1984615 | 111.9321
0.165747293 | 100.41778 | 0.2 | 111.9407
0.166613996 | 100.5284761 | 0.2007692 | 111.945
0.167455218 | 100.3884429 | 0.2015385 | 111.9492
0.168295733 | 100.4018592 | 0.2030769 | 111.9576
0.169160232 | 100.370263 | 0.2038462 | 111.9618
0.169999315 | 100.359693 | 0.2046154 | 111.9659
0.170837695 | 100.3133751 | 0.2061538 | 111.9741
0.171675373 | 100.3262031 | 0.2069231 | 111.9782
0.17251235 | 100.3270288 | 0.2076923 | 111.9822
0.173373213 | 100.6394027 | 0.2084615 | 111.9862
0.174233335 | 100.3569988 | 0.21 | 111.9941
0.175068174 | 100.2263768 | 0.2107692 | 111.9981
0.175902317 | 100.2503987 | 0.2115385 | 112.002
0.176735765 | 100.2981876 | 0.2130769 | 112.0097
0.177593001 | 100.3125433 | 0.2138462 | 112.0135
0.178449503 | 100.2311472 | 0.2146154 | 112.0173
0.179280831 | 100.2905798 | 0.2161538 | 112.0248
0.180135889 | 100.3165017 | 0.2169231 | 112.0285
0.180990217 | 100.4981137 | 0.2176923 | 112.0322
0.181843815 | 100.6798895 | 0.2184615 | 112.0359
0.182672328 | 100.8353639 | 0.22 | 112.0431
0.183524492 | 101.0414732 | 0.2207692 | 112.0467
0.184351614 | 101.2212765 | 0.2215385 | 112.0503
0.185178052 | 101.3410672 | 0.2230769 | 112.0573
0.186028085 | 101.3670242 | 0.2238462 | 112.0608
0.186877395 | 101.3084954 | 0.2246154 | 112.0642
0.187701749 | 101.1628139 | 0.2261538 | 112.0711
0.188525425 | 101.1254268 | 0.2269231 | 112.0745
0.189372618 | 101.054032 | 0.2276923 | 112.0778
0.190219094 | 101.0912274 | 0.2284615 | 112.0812
0.191016544 | 100.9418837 | 0.23 | 112.0878
0.191837495 | 100.9399829 | 0.2307692 | 112.091
0.192681888 | 101.0616268 | 0.2315385 | 112.0943
0.193525568 | 101.1105209 | 0.2330769 | 112.1007
0.194344463 | 100.9868862 | 0.2338462 | 112.1039
0.195186742 | 100.9868935 | 0.2346154 | 112.107
0.196100415 | 101.0305387 | 0.2361538 | 112.1132
0.196941218 | 101.078991 | 0.2369231 | 112.1163
0.197781314 | 101.1639427 | 0.2376923 | 112.1194
0.198596732 | 101.3562394 | 0.2384615 | 112.1224
0.199435439 | 101.1727263 | 0.24 | 112.1284
0.20024951 | 101.1329509 | 0.2407692 | 112.1313
0.201039005 | 101.2005996 | 0.2415385 | 112.1343
0.201875667 | 101.1874101 | 0.2430769 | 112.14
0.202711629 | 101.1373152 | 0.2438462 | 112.1429
0.203523039 | 100.9987839 | 0.2446154 | 112.1458
0.204333791 | 101.0439008 | 0.2461538 | 112.1514
0.205167702 | 101.0545337 | 0.2469231 | 112.1541
0.205977122 | 101.1363623 | 0.2476923 | 112.1569
0.206809664 | 101.0853254 | 0.2484615 | 112.1596
0.207617756 | 101.2162744 | 0.25 | 112.165
0.208425196 | 101.384255 | 0.2507692 | 112.1677
0.209255704 | 101.5671112 | 0.2515385 | 112.1703
0.210038123 | 101.6219359 | 0.2530769 | 112.1755
0.210867293 | 101.7679701 | 0.2538462 | 112.1781
0.211672114 | 101.7510487 | 0.2546154 | 112.1806
0.212499931 | 101.7363735 | 0.2561538 | 112.1857
0.21330344 | 101.706754 | 0.2569231 | 112.1882
0.214106304 | 101.664568 | 0.2576923 | 112.1906
0.214932109 | 101.5377956 | 0.2584615 | 112.1931
0.215733667 | 101.5199549 | 0.26 | 112.1979
0.216534583 | 101.5764611 | 0.2607692 | 112.2002
0.217358385 | 101.6974582 | 0.2615385 | 112.2026
0.21818151 | 101.644383 | 0.2630769 | 112.2072
0.218980469 | 101.6509367 | 0.2638462 | 112.2095
0.219755319 | 101.8418509 | 0.2646154 | 112.2118
0.220553021 | 102.1101377 | 0.2661538 | 112.2163
0.221373522 | 102.480945 | 0.2669231 | 112.2185
0.222169935 | 102.6250339 | 0.2676923 | 112.2207
0.22298911 | 102.7341324 | 0.2684615 | 112.2228
0.223784239 | 103.0284879 | 0.27 | 112.2271
0.224602093 | 103.0126387 | 0.2707692 | 112.2292
0.22539594 | 102.9816938 | 0.2715385 | 112.2313
0.226212478 | 102.8401251 | 0.2730769 | 112.2354
0.227005049 | 102.6706982 | 0.2738462 | 112.2374
0.227796992 | 102.7269231 | 0.2746154 | 112.2394
0.228588308 | 102.7076988 | 0.2761538 | 112.2434
0.229378998 | 102.6757372 | 0.2769231 | 112.2453
0.230169064 | 102.6310085 | 0.2776923 | 112.2472
0.231074548 | 102.9255738 | 0.2784615 | 112.2491
0.231770516 | 102.6820242 | 0.28 | 112.2529
0.232697721 | 102.6763156 | 0.2807692 | 112.2547
0.233392562 | 102.6213963 | 0.2815385 | 112.2566
0.234086919 | 102.5915767 | 0.2830769 | 112.2602
0.23501198 | 102.6106286 | 0.2838462 | 112.2619
0.235705215 | 102.5931804 | 0.2846154 | 112.2637
0.236628781 | 102.6119575 | 0.2861538 | 112.2671
0.237320896 | 102.6703229 | 0.2869231 | 112.2688
0.238242971 | 103.0188398 | 0.2876923 | 112.2705
0.23893397 | 102.709082 | 0.2884615 | 112.2721
0.239624492 | 102.6021213 | 0.29 | 112.2753
0.240544447 | 102.6329569 | 0.2907692 | 112.2769
0.241233858 | 102.6400967 | 0.2915385 | 112.2785
0.242152334 | 102.4923547 | 0.2930769 | 112.2816
0.242840638 | 102.4609357 | 0.2938462 | 112.2831
0.243757641 | 102.5421753 | 0.2946154 | 112.2846
0.244444841 | 102.8297416 | 0.2961538 | 112.2876
0.245360374 | 102.5788467 | 0.2969231 | 112.289
0.246046474 | 102.4957751 | 0.2976923 | 112.2904
0.246732104 | 102.4380897 | 0.2984615 | 112.2918
0.247645546 | 102.5573239 | 0.3 | 112.2946
0.248558155 | 102.5483873 | 0.3007692 | 112.2959
0.249242065 | 102.4774094 | 0.3015385 | 112.2973
0.249925508 | 102.3805599 | 0.3030769 | 112.2999
0.250836039 | 102.7950979 | 0.3038462 | 112.3012
0.251518394 | 102.5051911 | 0.3046154 | 112.3024
0.252427477 | 102.4697046 | 0.3061538 | 112.3049
0.253108747 | 102.3720949 | 0.3069231 | 112.3061
0.254016386 | 102.3748105 | 0.3076923 | 112.3073
0.254696575 | 102.3541634 | 0.3092308 | 112.3096
0.255602774 | 102.4469588 | 0.31 | 112.3108
0.256281885 | 102.4131859 | 0.3107692 | 112.3119
0.256960535 | 102.6766613 | 0.3115385 | 112.313
0.257864686 | 102.6401222 | 0.3130769 | 112.3152
0.258542264 | 102.7873948 | 0.3138462 | 112.3162
0.259444986 | 103.0876189 | 0.3146154 | 112.3173
0.260121494 | 103.3000617 | 0.3161538 | 112.3193
0.261022793 | 103.5230336 | 0.3169231 | 112.3203
0.261698234 | 103.670929 | 0.3176923 | 112.3212
0.26237322 | 103.84493 | 0.3192308 | 112.3231
0.263272492 | 104.0814868 | 0.32 | 112.324
0.263946417 | 103.9954065 | 0.3207692 | 112.3249
0.264844276 | 103.9584989 | 0.3215385 | 112.3258
0.265517142 | 103.9241441 | 0.3230769 | 112.3275
0.266413593 | 103.8998741 | 0.3238462 | 112.3284
0.267085405 | 103.8129604 | 0.3246154 | 112.3292
0.267756765 | 103.5951333 | 0.3261538 | 112.3308
0.268651211 | 103.5439332 | 0.3269231 | 112.3316
0.269321522 | 103.3515478 | 0.3276923 | 112.3323
0.27021457 | 103.3521698 | 0.3292308 | 112.3338
0.270883834 | 103.4082515 | 0.33 | 112.3345
0.271775489 | 103.4742513 | 0.3307692 | 112.3352
0.272443709 | 103.5171546 | 0.3315385 | 112.3358
0.273333975 | 103.6093534 | 0.3330769 | 112.3371
0.274001154 | 103.8363285 | 0.3338462 | 112.3378
0.274667889 | 103.8002954 | 0.3346154 | 112.3384
0.275556178 | 103.8398505 | 0.3361538 | 112.3395
0.276221877 | 103.8958182 | 0.3369231 | 112.3401
0.277108788 | 103.9880053 | 0.3376923 | 112.3407
0.277773454 | 104.0175401 | 0.3392308 | 112.3417
0.27865899 | 104.0039836 | 0.34 | 112.3422
0.279322628 | 104.0333604 | 0.3407692 | 112.3427
0.280206793 | 104.3106603 | 0.3415385 | 112.3432
0.280869405 | 104.1944014 | 0.3430769 | 112.3441
0.281531578 | 104.1706579 | 0.3438462 | 112.3445
0.282413793 | 104.1830197 | 0.3446154 | 112.3449
0.283074944 | 104.185563 | 0.3461538 | 112.3457
0.2839558 | 104.2109572 | 0.3469231 | 112.346
0.284615933 | 104.306358 | 0.3476923 | 112.3464
0.285495433 | 104.3715274 | 0.3492308 | 112.347
0.28615455 | 104.3604652 | 0.35 | 112.3473
0.286813234 | 104.3226544 | 0.3507692 | 112.3476
0.287690804 | 104.560913 | 0.3515385 | 112.3479
0.288348477 | 104.5229647 | 0.3530769 | 112.3484
0.289224701 | 104.4676973 | 0.3538462 | 112.3487
0.289881366 | 104.3492425 | 0.3546154 | 112.3489
0.290756249 | 104.1597137 | 0.3561538 | 112.3493
0.29141191 | 104.0674316 | 0.3569231 | 112.3494
0.29206714 | 103.9883309 | 0.3576923 | 112.3496
0.292940114 | 103.9049025 | 0.3592308 | 112.3499
0.293594345 | 103.9863149 | 0.36 | 112.35
0.294465987 | 103.8085114 | 0.3607692 | 112.3501
0.29511922 | 103.849479 | 0.3615385 | 112.3502
0.295989535 | 103.9399 | 0.3630769 | 112.3503
0.296641774 | 104.0077158 | 0.3638462 | 112.3504
0.297510765 | 104.0981369 | 0.3646154 | 112.3504
0.298162013 | 104.0851099 | 0.3661538 | 112.3504
0.299029684 | 104.2968302 | 0.3669231 | 112.3504
0.299679944 | 104.2027411 | 0.3676923 | 112.3504
0.300329782 | 104.2704779 | 0.3692308 | 112.3503
0.301195575 | 104.2661906 | 0.37 | 112.3503
0.301844429 | 104.279772 | 0.3707692 | 112.3502
0.302708912 | 104.2752127 | 0.3715385 | 112.3501
0.303356785 | 104.3292477 | 0.3730769 | 112.3499
0.304219963 | 104.5006753 | 0.3738462 | 112.3497
0.304866858 | 104.2834447 | 0.3746154 | 112.3496
0.305728733 | 104.2104492 | 0.3761538 | 112.3493
0.306374653 | 104.3321222 | 0.3769231 | 112.3491
0.307235231 | 104.3811569 | 0.3776923 | 112.3489
0.307880179 | 104.4076829 | 0.3792308 | 112.3485
0.308524711 | 104.3933138 | 0.38 | 112.3482
0.309383441 | 104.5647531 | 0.3807692 | 112.348
0.310027005 | 104.5229919 | 0.3815385 | 112.3477
0.310884447 | 104.4625432 | 0.3830769 | 112.3472
0.311527046 | 104.2975559 | 0.3838462 | 112.3469
0.312383204 | 104.0588864 | 0.3846154 | 112.3465
0.313024841 | 103.8795159 | 0.3861538 | 112.3459
0.313879717 | 103.7767365 | 0.3869231 | 112.3455
0.314520395 | 103.7336771 | 0.3876923 | 112.3452
0.315160663 | 103.6356581 | 0.3892308 | 112.3444
0.316013716 | 103.5869377 | 0.39 | 112.344
0.316653029 | 103.8041612 | 0.3907692 | 112.3436
0.31750481 | 103.8926173 | 0.3915385 | 112.3432
0.318143171 | 103.9177222 | 0.3930769 | 112.3423
0.318993684 | 103.9235987 | 0.3938462 | 112.3418
0.319631095 | 103.8934985 | 0.3946154 | 112.3413
0.320480345 | 103.9404338 | 0.3961538 | 112.3403
0.321116809 | 103.9652493 | 0.3969231 | 112.3398
0.321964799 | 104.0534481 | 0.3976923 | 112.3393
0.32260032 | 104.2714757 | 0.3992308 | 112.3382
0.323447053 | 104.0281513 | 0.4 | 112.3377
0.324081632 | 103.9697379 | 0.4007692 | 112.3371
0.324715809 | 103.9665122 | 0.4023077 | 112.3359
0.325560754 | 104.012851 | 0.4030769 | 112.3353
0.326193994 | 103.8847412 | 0.4038462 | 112.3347
0.32703769 | 103.9169513 | 0.4046154 | 112.334
0.327669996 | 103.968802 | 0.4061538 | 112.3327
0.328512449 | 104.3203189 | 0.4069231 | 112.3321
0.329143823 | 104.0109649 | 0.4076923 | 112.3314
0.329985036 | 103.9176739 | 0.4092308 | 112.33
0.330825542 | 103.7266306 | 0.41 | 112.3293
0.331455458 | 103.3044423 | 0.4107692 | 112.3286
0.332084978 | 102.9234561 | 0.4123077 | 112.3271
0.332923721 | 102.6610585 | 0.4130769 | 112.3263
0.333552317 | 102.5022642 | 0.4138462 | 112.3256
0.334389831 | 102.3227006 | 0.4146154 | 112.3248
0.335226644 | 102.4642917 | 0.4161538 | 112.3232
0.336062758 | 102.5499993 | 0.4169231 | 112.3224
0.336689384 | 102.5302618 | 0.4176923 | 112.3215
0.337524276 | 102.6439287 | 0.4192308 | 112.3199
0.338149988 | 102.6380568 | 0.42 | 112.319
0.338983662 | 102.7657647 | 0.4207692 | 112.3181
0.339608461 | 102.717641 | 0.4223077 | 112.3163
0.340440921 | 102.7188508 | 0.4230769 | 112.3154
0.341064811 | 102.6282472 | 0.4238462 | 112.3145
0.341896059 | 102.6854399 | 0.4246154 | 112.3136
0.342519042 | 102.6790066 | 0.4261538 | 112.3117
0.343141637 | 102.6865792 | 0.4269231 | 112.3108
0.343971162 | 102.4473719 | 0.4276923 | 112.3098
0.344592854 | 102.4687399 | 0.4292308 | 112.3078
0.345421176 | 102.483023 | 0.43 | 112.3068
0.346041968 | 102.4194518 | 0.4307692 | 112.3058
0.346869091 | 102.3061519 | 0.4323077 | 112.3038
0.347488985 | 102.2563498 | 0.4330769 | 112.3027
0.348108494 | 102.2488989 | 0.4338462 | 112.3017
0.34893391 | 102.3049806 | 0.4346154 | 112.3006
0.349552526 | 102.2406286 | 0.4361538 | 112.2984
0.350376752 | 102.2823447 | 0.4369231 | 112.2973
0.350994475 | 102.1892937 | 0.4376923 | 112.2962
0.351817514 | 102.1739186 | 0.4392308 | 112.294
0.352434349 | 102.2369624 | 0.44 | 112.2929
0.353256204 | 102.1928883 | 0.4407692 | 112.2917
0.353872152 | 102.1846246 | 0.4423077 | 112.2894
0.354487721 | 102.0194736 | 0.4430769 | 112.2882
0.35530789 | 102.017584 | 0.4438462 | 112.287
0.355922577 | 102.0517621 | 0.4446154 | 112.2858
0.356741571 | 102.0496562 | 0.4461538 | 112.2834
0.357355376 | 102.1552004 | 0.4469231 | 112.2822
0.358173198 | 101.9383295 | 0.4476923 | 112.281
0.358786126 | 101.9578818 | 0.4492308 | 112.2784
0.35960278 | 102.0268524 | 0.45 | 112.2772
0.360214832 | 101.9316172 | 0.4507692 | 112.2759
0.36082651 | 101.8505342 | 0.4523077 | 112.2733
0.3616415 | 101.7038657 | 0.4530769 | 112.272
0.362252306 | 101.7229092 | 0.4538462 | 112.2707
0.363066135 | 101.762596 | 0.4546154 | 112.2694
0.363676072 | 101.7527533 | 0.4561538 | 112.2667
0.364488743 | 101.6483073 | 0.4569231 | 112.2654
0.365097814 | 101.7102371 | 0.4576923 | 112.264
0.365909331 | 101.6774643 | 0.4592308 | 112.2612
0.366517537 | 101.6527618 | 0.46 | 112.2599
0.367327903 | 101.5763453 | 0.4607692 | 112.2585
0.367935247 | 101.4502386 | 0.4623077 | 112.2556
0.368744466 | 101.5612856 | 0.4630769 | 112.2542
0.36935095 | 101.507156 | 0.4638462 | 112.2528
0.369957067 | 101.4239326 | 0.4646154 | 112.2513
0.370764652 | 101.4479204 | 0.4661538 | 112.2484
0.371571585 | 101.4138142 | 0.4669231 | 112.2469
0.372176358 | 101.359094 | 0.4676923 | 112.2454
0.372780766 | 101.3768217 | 0.4692308 | 112.2425
0.373586074 | 101.3132007 | 0.47 | 112.2409
0.374189631 | 101.2144479 | 0.4707692 | 112.2394
0.374993806 | 101.4995724 | 0.4723077 | 112.2364
0.375596513 | 101.2695934 | 0.4730769 | 112.2348
0.376399559 | 101.1615364 | 0.4738462 | 112.2333
0.37700142 | 101.1349655 | 0.4746154 | 112.2317
0.377602919 | 101.0353502 | 0.4761538 | 112.2285
0.378404355 | 100.9703607 | 0.4769231 | 112.227
0.379005011 | 100.9579859 | 0.4776923 | 112.2254
0.379805324 | 101.0826763 | 0.4792308 | 112.2221
0.38040514 | 100.8653787 | 0.48 | 112.2205
0.381204334 | 100.8581792 | 0.4807692 | 112.2189
0.381803311 | 100.7867659 | 0.4823077 | 112.2156
0.38240193 | 100.7445107 | 0.4830769 | 112.2139
0.383199531 | 100.8248967 | 0.4838462 | 112.2123
0.383797314 | 100.7237229 | 0.4846154 | 112.2106
0.384593803 | 100.7158391 | 0.4861538 | 112.2072
0.385190754 | 100.4673016 | 0.4869231 | 112.2055
0.385986134 | 100.5472431 | 0.4876923 | 112.2038
0.386582255 | 100.5188828 | 0.4892308 | 112.2003
0.38737653 | 100.4367119 | 0.49 | 112.1986
0.387971822 | 100.3491201 | 0.4907692 | 112.1969
0.388764995 | 100.3844911 | 0.4923077 | 112.1934
0.389359462 | 100.3703823 | 0.4930769 | 112.1916
0.389953575 | 100.3857241 | 0.4938462 | 112.1898
0.390745178 | 100.228728 | 0.4946154 | 112.188
0.391338469 | 100.199473 | 0.4961538 | 112.1844
0.392128977 | 100.1603024 | 0.4969231 | 112.1826
0.392721448 | 100.190042 | 0.4976923 | 112.1808
0.393510863 | 100.1061255 | 0.4992308 | 112.1772
0.394102516 | 100.2395237 | 0.5 | 112.1753
0.394693819 | 99.97234865 | 0.5007692 | 112.1735
0.39548168 | 99.90263403 | 0.5023077 | 112.1697
0.396072168 | 99.91706351 | 0.5030769 | 112.1679
0.396858944 | 99.66853464 | 0.5038462 | 112.166
0.39744862 | 99.65292294 | 0.5053846 | 112.1622
0.398037949 | 99.57766751 | 0.5061538 | 112.1603
0.39882318 | 99.58138623 | 0.5069231 | 112.1584
0.3994117 | 99.7145564 | 0.5076923 | 112.1565
0.400195853 | 99.56896108 | 0.5092308 | 112.1526
0.400783566 | 99.44833688 | 0.51 | 112.1507
0.401566645 | 99.37682694 | 0.5107692 | 112.1487
0.402153552 | 99.360417 | 0.5123077 | 112.1448
0.40293556 | 99.37829958 | 0.5130769 | 112.1428
0.403521664 | 99.28685397 | 0.5138462 | 112.1408
0.404302603 | 99.19961293 | 0.5153846 | 112.1369
0.404887908 | 99.42259666 | 0.5161538 | 112.1349
0.405667781 | 99.17009702 | 0.5169231 | 112.1328
0.406252287 | 99.18304404 | 0.5176923 | 112.1308
0.406836451 | 99.12083551 | 0.5192308 | 112.1268
0.407614807 | 98.98756487 | 0.52 | 112.1247
0.408198176 | 98.97012277 | 0.5207692 | 112.1227
0.408975473 | 98.97181809 | 0.5223077 | 112.1186
0.409558049 | 99.01443201 | 0.5230769 | 112.1165
0.41033429 | 98.82000302 | 0.5238462 | 112.1144
0.410916076 | 98.71160992 | 0.5253846 | 112.1102
0.411691263 | 98.6372228 | 0.5261538 | 112.1081
0.41227226 | 98.60393263 | 0.5269231 | 112.106
0.41285292 | 98.52520351 | 0.5276923 | 112.1039
0.413626608 | 98.7829359 | 0.5292308 | 112.0997
0.414206482 | 98.46194176 | 0.53 | 112.0975
0.414979124 | 98.34118293 | 0.5307692 | 112.0954
0.415558215 | 98.32238703 | 0.5323077 | 112.0911
0.41613697 | 98.33382528 | 0.5330769 | 112.0889
0.416908122 | 98.22761335 | 0.5338462 | 112.0868
0.417486097 | 98.1325888 | 0.5353846 | 112.0824
0.418256211 | 98.29934973 | 0.5361538 | 112.0802
0.418833407 | 98.17368167 | 0.5369231 | 112.078
0.419602484 | 98.00579677 | 0.5376923 | 112.0758
0.420178904 | 97.94052683 | 0.5392308 | 112.0714
0.420946947 | 97.81773584 | 0.54 | 112.0692
0.421522592 | 97.8588176 | 0.5407692 | 112.0669
0.422289605 | 97.8271238 | 0.5423077 | 112.0625
0.422864478 | 97.86811491 | 0.5430769 | 112.0602
0.423439022 | 97.64946369 | 0.5438462 | 112.0579
0.424204566 | 97.60197738 | 0.5453846 | 112.0534
0.42477834 | 97.53565481 | 0.5461538 | 112.0511
0.42554286 | 97.54903446 | 0.5469231 | 112.0488
0.426115867 | 97.45181692 | 0.5476923 | 112.0466
0.426879366 | 97.38832757 | 0.5492308 | 112.042
0.427451607 | 97.50540699 | 0.55 | 112.0396
0.428214087 | 97.31891378 | 0.5507692 | 112.0373
0.428785566 | 97.15959051 | 0.5523077 | 112.0327
0.429356718 | 97.13828583 | 0.5530769 | 112.0303
0.430117748 | 97.01237204 | 0.5538462 | 112.028
0.43068814 | 97.05233976 | 0.5553846 | 112.0233
0.431448157 | 96.92599614 | 0.5561538 | 112.0209
0.432017791 | 96.98122421 | 0.5569231 | 112.0186
0.432776798 | 96.85446247 | 0.5576923 | 112.0162
0.433345676 | 96.86330422 | 0.5592308 | 112.0114
0.433914231 | 96.70233183 | 0.56 | 112.009
0.434671801 | 96.65206189 | 0.5607692 | 112.0066
0.435239602 | 96.5524233 | 0.5623077 | 112.0018
0.435996169 | 96.48631407 | 0.5630769 | 111.9994
0.436563219 | 96.37083033 | 0.5638462 | 111.9969
0.437318786 | 96.52109992 | 0.5653846 | 111.9921
0.437885086 | 96.32786706 | 0.5661538 | 111.9896
0.438639655 | 96.24552087 | 0.5669231 | 111.9872
0.439205209 | 96.09827666 | 0.5676923 | 111.9847
0.439958782 | 96.07756252 | 0.5692308 | 111.9798
0.44052359 | 96.00756159 | 0.57 | 111.9773
0.44108808 | 95.9374203 | 0.5707692 | 111.9748
0.441840236 | 95.88516206 | 0.5723077 | 111.9699
0.442403983 | 95.76802335 | 0.5730769 | 111.9674
0.443155151 | 95.88671668 | 0.5738462 | 111.9649
0.443718157 | 95.72252792 | 0.5753846 | 111.9598
0.444468339 | 95.66959131 | 0.5761538 | 111.9573
0.445030607 | 95.67658219 | 0.5769231 | 111.9548
0.445779805 | 95.62335319 | 0.5776923 | 111.9522
0.446341336 | 95.5364311 | 0.5792308 | 111.9472
0.446902551 | 95.59006267 | 0.58 | 111.9446
0.447650349 | 95.42687672 | 0.5807692 | 111.942
0.448210831 | 95.35513602 | 0.5823077 | 111.9369
0.448957651 | 95.28537474 | 0.5830769 | 111.9343
0.449517401 | 95.16629451 | 0.5838462 | 111.9318
0.450263246 | 95.1274896 | 0.5853846 | 111.9266
0.450822266 | 95.30625076 | 0.5861538 | 111.924
0.451380973 | 95.06112282 | 0.5869231 | 111.9214
0.45212543 | 94.91188727 | 0.5876923 | 111.9188
0.45268341 | 94.76043254 | 0.5892308 | 111.9135
0.453612685 | 94.70687301 | 0.59 | 111.9109
0.454169836 | 94.60216717 | 0.5907692 | 111.9083
0.454912221 | 94.45177958 | 0.5923077 | 111.903
0.455468648 | 94.33088941 | 0.5930769 | 111.9004
0.456024766 | 94.11513889 | 0.5938462 | 111.8977
0.456765776 | 94.02700908 | 0.5953846 | 111.8924
0.457506237 | 93.89124148 | 0.5961538 | 111.8897
0.458061223 | 93.69040336 | 0.5969231 | 111.887
0.458615901 | 93.5209222 | 0.5976923 | 111.8844
0.459354994 | 93.46342419 | 0.5992308 | 111.879
0.459908956 | 93.49937436 | 0.6 | 111.8763
0.460647094 | 93.36235238 | 0.6007692 | 111.8736
0.46120034 | 93.1126835 | 0.6023077 | 111.8682
0.461937526 | 93.05437848 | 0.6030769 | 111.8654
0.462490059 | 92.97876643 | 0.6038462 | 111.8627
0.463226295 | 92.92011054 | 0.6053846 | 111.8572
0.463778117 | 92.76469089 | 0.6061538 | 111.8545
0.464329634 | 92.76813791 | 0.6069231 | 111.8518
0.465064518 | 92.86817908 | 0.6084615 | 111.8463
0.465615326 | 92.91934575 | 0.6092308 | 111.8435
0.466349266 | 92.8281516 | 0.61 | 111.8407
0.466899367 | 92.81542891 | 0.6107692 | 111.838
0.467632365 | 92.67598003 | 0.6123077 | 111.8324
0.468181762 | 92.55123021 | 0.6130769 | 111.8296
0.468913821 | 92.49114741 | 0.6138462 | 111.8268
0.469462514 | 92.28604906 | 0.6153846 | 111.8212
0.470193636 | 92.14550661 | 0.6161538 | 111.8184
0.470741627 | 92.01988544 | 0.6169231 | 111.8156
0.471471815 | 91.81470218 | 0.6184615 | 111.81
0.472019107 | 91.65654569 | 0.6192308 | 111.8072
0.472748363 | 91.54692746 | 0.62 | 111.8043
0.473294957 | 91.38829436 | 0.6207692 | 111.8015
0.474023284 | 91.32636361 | 0.6223077 | 111.7958
0.474569181 | 91.23157309 | 0.6230769 | 111.7929
0.475296581 | 91.31404396 | 0.6238462 | 111.7901
0.475841784 | 91.36384221 | 0.6253846 | 111.7844
0.476568258 | 91.51076676 | 0.6261538 | 111.7815
0.477112769 | 91.54449472 | 0.6269231 | 111.7786
0.477838321 | 91.61093916 | 0.6284615 | 111.7728
0.47838214 | 91.67690711 | 0.6292308 | 111.77
0.478925664 | 91.53302852 | 0.63 | 111.7671
0.479649903 | 91.35701801 | 0.6307692 | 111.7642
0.480192738 | 91.39045941 | 0.6323077 | 111.7584
0.48091606 | 91.0845503 | 0.6330769 | 111.7554
0.481458209 | 90.95591744 | 0.6338462 | 111.7525
0.482180616 | 90.77870809 | 0.6353846 | 111.7467
0.48272208 | 90.56859804 | 0.6361538 | 111.7437
0.48326325 | 90.45548869 | 0.6369231 | 111.7408
0.483984356 | 90.37471279 | 0.6384615 | 111.7349
0.484524844 | 90.18006192 | 0.6392308 | 111.732
0.48524504 | 90.19629549 | 0.64 | 111.729
0.485784847 | 89.91990719 | 0.6407692 | 111.726
0.486504137 | 89.82194697 | 0.6423077 | 111.7201
0.487043265 | 89.77273574 | 0.6430769 | 111.7171
0.487761651 | 89.5766637 | 0.6438462 | 111.7142
0.488300102 | 89.4456595 | 0.6453846 | 111.7082
0.488838263 | 89.41228757 | 0.6461538 | 111.7052
0.489555361 | 89.24800524 | 0.6469231 | 111.7022
0.490092847 | 89.34496173 | 0.6484615 | 111.6962
0.490809046 | 89.45798255 | 0.6492308 | 111.6932
0.491524732 | 89.55472547 | 0.65 | 111.6902
0.492061161 | 89.88084441 | 0.6507692 | 111.6871
0.492775952 | 89.8960078 | 0.6523077 | 111.6811
0.493311711 | 90.07520172 | 0.6530769 | 111.6781
0.494025609 | 90.09036218 | 0.6538462 | 111.675
0.494560698 | 90.10578593 | 0.6553846 | 111.6689
0.495273706 | 90.03877915 | 0.6561538 | 111.6659
0.495808128 | 89.98840126 | 0.6569231 | 111.6628
0.496342265 | 89.87221003 | 0.6584615 | 111.6567
0.497054004 | 89.67317893 | 0.6592308 | 111.6536
0.497587475 | 89.17826281 | 0.66 | 111.6506
0.498298329 | 88.78082095 | 0.6607692 | 111.6475
0.498831137 | 88.43290588 | 0.6623077 | 111.6413
0.499541107 | 88.14964028 | 0.6630769 | 111.6382
0.500073255 | 87.91625818 | 0.6638462 | 111.6352
0.500782344 | 87.66511854 | 0.6653846 | 111.629
0.501313831 | 87.62917936 | 0.6661538 | 111.6258
0.501845036 | 87.5766348 | 0.6669231 | 111.6227
0.50255287 | 87.55599972 | 0.6684615 | 111.6165
0.503083417 | 87.50323586 | 0.6692308 | 111.6134
0.503790376 | 87.61476838 | 0.67 | 111.6103
0.504320267 | 87.39626944 | 0.6707692 | 111.6071
0.505026352 | 87.35857868 | 0.6723077 | 111.6009
0.505555589 | 87.15613834 | 0.6730769 | 111.5977
0.506084546 | 87.05296185 | 0.6738462 | 111.5946
0.506789387 | 86.86534899 | 0.6753846 | 111.5883
0.507317691 | 86.86142759 | 0.6761538 | 111.5851
0.508021664 | 86.68991719 | 0.6769231 | 111.5819
0.508549318 | 86.55275509 | 0.6784615 | 111.5756
0.509252425 | 86.38066574 | 0.6792308 | 111.5724
0.50977943 | 86.29300691 | 0.68 | 111.5693
0.510306158 | 86.1552337 | 0.6807692 | 111.5661
0.511008031 | 86.1323764 | 0.6823077 | 111.5597
0.511534112 | 86.04427313 | 0.6830769 | 111.5565
0.512235124 | 85.92102039 | 0.6838462 | 111.5533
0.51276056 | 85.69899513 | 0.6853846 | 111.5469
0.513460713 | 85.65875466 | 0.6861538 | 111.5437
0.513985506 | 85.58668368 | 0.6869231 | 111.5405
0.514684802 | 85.4625128 | 0.6884615 | 111.534
0.515208953 | 85.45710017 | 0.6892308 | 111.5308
0.51573283 | 85.50188088 | 0.69 | 111.5276
0.516430905 | 85.59510918 | 0.6907692 | 111.5243
0.516954142 | 85.57283093 | 0.6923077 | 111.5179
0.517651366 | 85.69963842 | 0.6930769 | 111.5146
0.518173965 | 85.52617199 | 0.6938462 | 111.5114
0.518870339 | 85.45134065 | 0.6953846 | 111.5049
0.519392301 | 85.26061388 | 0.6961538 | 111.5016
0.520087828 | 85.10125271 | 0.6969231 | 111.4984
0.520609155 | 84.82584992 | 0.6984615 | 111.4918
0.521303836 | 84.64900618 | 0.6992308 | 111.4885
0.52182453 | 84.50773297 | 0.7 | 111.4853
0.522518368 | 84.3134476 | 0.7015385 | 111.4787
0.52303843 | 84.25607848 | 0.7023077 | 111.4754
0.523731426 | 84.07812363 | 0.7030769 | 111.4721
0.524250858 | 84.0373482 | 0.7038462 | 111.4688
0.52477002 | 83.91198154 | 0.7053846 | 111.4622
0.525461818 | 83.81784014 | 0.7061538 | 111.4589
0.525980352 | 83.81055031 | 0.7069231 | 111.4556
0.526671313 | 83.61448716 | 0.7084615 | 111.449
0.52718922 | 83.69168623 | 0.7092308 | 111.4457
0.527879347 | 83.56297735 | 0.71 | 111.4423
0.528396629 | 83.55532788 | 0.7115385 | 111.4357
0.529085923 | 83.4432039 | 0.7123077 | 111.4323
0.529602582 | 83.41839642 | 0.7130769 | 111.429
0.530118974 | 83.29157069 | 0.7138462 | 111.4257
0.530807082 | 83.2978949 | 0.7153846 | 111.419
0.531494717 | 83.37220788 | 0.7161538 | 111.4156
0.532010133 | 83.1257907 | 0.7169231 | 111.4122
0.532525284 | 83.06643035 | 0.7184615 | 111.4055
0.533211739 | 82.93598756 | 0.7192308 | 111.4022
0.533726271 | 82.26245635 | 0.72 | 111.3988
0.534411902 | 82.30181296 | 0.7215385 | 111.392
0.534925817 | 82.39533962 | 0.7223077 | 111.3887
0.535610627 | 82.07591601 | 0.7230769 | 111.3853
0.536123926 | 82.03258794 | 0.7238462 | 111.3819
0.536807916 | 81.95187356 | 0.7253846 | 111.3751
0.537320602 | 81.90832912 | 0.7261538 | 111.3717
0.537833025 | 81.60785311 | 0.7269231 | 111.3683
0.538515847 | 81.71499965 | 0.7284615 | 111.3615
0.539027658 | 81.7225462 | 0.7292308 | 111.3581
0.539709665 | 81.77830059 | 0.73 | 111.3547
0.540220866 | 81.57982235 | 0.7315385 | 111.3478
0.54090206 | 81.53235967 | 0.7323077 | 111.3444
0.541412651 | 81.40215675 | 0.7330769 | 111.341
0.542093035 | 81.45756025 | 0.7338462 | 111.3376
0.542603018 | 81.27545055 | 0.7353846 | 111.3307
0.543112742 | 81.21360775 | 0.7361538 | 111.3273
0.54379197 | 81.04486062 | 0.7369231 | 111.3238
0.544301089 | 80.94826028 | 0.7384615 | 111.3169
0.54497951 | 80.81349291 | 0.7392308 | 111.3135
0.545488024 | 80.9926342 | 0.74 | 111.31
0.546165641 | 80.66767842 | 0.7415385 | 111.3031
0.546673553 | 80.5186362 | 0.7423077 | 111.2996
0.547350367 | 80.43485749 | 0.7430769 | 111.2962
0.547857678 | 80.33730978 | 0.7438462 | 111.2927
0.548533691 | 80.33971586 | 0.7453846 | 111.2857
0.549040402 | 80.2072761 | 0.7461538 | 111.2822
0.549546856 | 80.17860897 | 0.7469231 | 111.2788
0.550221729 | 80.00736476 | 0.7484615 | 111.2718
0.550727585 | 79.85705062 | 0.7492308 | 111.2683
0.551401662 | 79.82411437 | 0.75 | 111.2648
0.551906922 | 79.67343472 | 0.7515385 | 111.2578
0.552580205 | 79.69234092 | 0.7523077 | 111.2543
0.55308487 | 79.52393602 | 0.7530769 | 111.2508
0.55375736 | 79.38605754 | 0.7538462 | 111.2473
0.554261431 | 79.25201837 | 0.7553846 | 111.2402
0.554933131 | 79.07883264 | 0.7561538 | 111.2367
0.55543661 | 78.92696002 | 0.7569231 | 111.2332
0.555939836 | 78.82720178 | 0.7584615 | 111.2261
0.55661041 | 79.05455381 | 0.7592308 | 111.2226
0.557113046 | 78.71026178 | 0.76 | 111.2191
0.557782834 | 78.5883191 | 0.7615385 | 111.212
0.55828488 | 78.40058659 | 0.7623077 | 111.2085
0.558953884 | 78.43556601 | 0.7630769 | 111.2049
0.559455343 | 78.33493057 | 0.7638462 | 111.2014
0.560123565 | 78.28223981 | 0.7653846 | 111.1942
0.560624438 | 78.32145911 | 0.7661538 | 111.1907
0.56112506 | 78.0276762 | 0.7669231 | 111.1871
0.561792167 | 77.86928884 | 0.7684615 | 111.18
0.562292206 | 77.8029548 | 0.7692308 | 111.1764
0.562958535 | 77.50364254 | 0.77 | 111.1728
0.56345799 | 77.27885131 | 0.7715385 | 111.1657
0.564123544 | 76.5568228 | 0.7723077 | 111.1621
0.564622418 | 76.13774083 | 0.7730769 | 111.1585
0.565121043 | 75.78858914 | 0.7738462 | 111.1549
0.565785491 | 75.55723055 | 0.7753846 | 111.1478
0.566283537 | 75.43631723 | 0.7761538 | 111.1442
0.566947212 | 75.43351278 | 0.7769231 | 111.1406
0.56744468 | 75.43577278 | 0.7784615 | 111.1334
0.568107586 | 75.37990074 | 0.7792308 | 111.1298
0.568604477 | 75.43502366 | 0.78 | 111.1261
0.569266615 | 75.2906218 | 0.7815385 | 111.1189
0.569762931 | 75.27496356 | 0.7823077 | 111.1153
0.570259 | 75.11775467 | 0.7830769 | 111.1117
0.570920044 | 75.07893245 | 0.7838462 | 111.1081
0.57141554 | 74.92135807 | 0.7853846 | 111.1008
0.57191079 | 74.72815773 | 0.7861538 | 111.0972
0.572570743 | 74.58248101 | 0.7869231 | 111.0935
0.573065422 | 74.61938452 | 0.7884615 | 111.0863
0.573724613 | 74.36686207 | 0.7892308 | 111.0826
0.574218722 | 74.20828477 | 0.79 | 111.079
0.574877154 | 74.06170161 | 0.7915385 | 111.0717
0.575370694 | 73.92048408 | 0.7923077 | 111.068
0.576028368 | 74.05806361 | 0.7930769 | 111.0644
0.57652134 | 73.72081554 | 0.7938462 | 111.0607
0.577014069 | 73.61469181 | 0.7953846 | 111.0534
0.577670663 | 73.50267322 | 0.7961538 | 111.0497
0.578162826 | 73.36058141 | 0.7969231 | 111.046
0.578818667 | 73.30167428 | 0.7984615 | 111.0387
0.579310266 | 73.23062972 | 0.7992308 | 111.035
0.579801623 | 73.03448201 | 0.8 | 111.0313
0.58045639 | 72.88576435 | 0.8015385 | 111.024
0.580947185 | 72.67126272 | 0.8023077 | 111.0203
0.581601203 | 72.59358354 | 0.8030769 | 111.0166
0.582091436 | 72.32491782 | 0.8046154 | 111.0092
0.582744706 | 72.13935783 | 0.8053846 | 111.0055
0.583234379 | 71.97759047 | 0.8061538 | 111.0018
0.583723812 | 71.85148416 | 0.8069231 | 110.9981
0.584376017 | 71.80866779 | 0.8084615 | 110.9907
0.584864892 | 71.55662206 | 0.8092308 | 110.987
0.585516353 | 71.51345774 | 0.81 | 110.9833
0.586004671 | 71.20699646 | 0.8115385 | 110.9759
0.586655391 | 70.96567296 | 0.8123077 | 110.9721
0.587143153 | 70.55058526 | 0.8130769 | 110.9684
0.587793133 | 70.14645369 | 0.8146154 | 110.961
0.58828034 | 69.76643347 | 0.8153846 | 110.9572
0.588929581 | 69.79372283 | 0.8161538 | 110.9535
0.589416236 | 69.48513874 | 0.8169231 | 110.9498
0.589902653 | 69.32052635 | 0.8184615 | 110.9423
0.590550842 | 69.22107513 | 0.8192308 | 110.9385
0.591036709 | 69.05607092 | 0.82 | 110.9348
0.591684163 | 68.86588227 | 0.8215385 | 110.9273
0.592169479 | 68.84507491 | 0.8223077 | 110.9236
0.592816201 | 68.69061456 | 0.8230769 | 110.9198
0.593300968 | 68.54292626 | 0.8246154 | 110.9123
0.5937855 | 68.2320878 | 0.8253846 | 110.9085
0.594431178 | 68.07683797 | 0.8261538 | 110.9048
0.594915163 | 67.9285064 | 0.8269231 | 110.901
0.595560112 | 67.77278583 | 0.8284615 | 110.8935
0.596043551 | 67.44257297 | 0.8292308 | 110.8897
0.596687773 | 67.34074748 | 0.83 | 110.8859
0.597170667 | 67.17340702 | 0.8315385 | 110.8784
0.597814164 | 67.01665135 | 0.8323077 | 110.8746
0.598296515 | 66.77613206 | 0.8330769 | 110.8708
0.598939287 | 66.47323218 | 0.8346154 | 110.8632
0.599581647 | 66.3702371 | 0.8353846 | 110.8594
0.600063146 | 66.23820097 | 0.8361538 | 110.8556
0.600704785 | 66.18954541 | 0.8369231 | 110.8518
0.601185744 | 65.78356016 | 0.8384615 | 110.8442
0.601826663 | 65.60668157 | 0.8392308 | 110.8404
0.602307082 | 65.49210169 | 0.84 | 110.8366
0.602787271 | 65.32256533 | 0.8415385 | 110.829
0.603427165 | 65.14497328 | 0.8423077 | 110.8252
0.603906817 | 65.10305761 | 0.8430769 | 110.8214
0.604545994 | 64.76029494 | 0.8446154 | 110.8138
0.60502511 | 64.62651319 | 0.8453846 | 110.8099
0.605503996 | 64.36432126 | 0.8461538 | 110.8061
0.606142154 | 64.11207379 | 0.8469231 | 110.8023
0.606620505 | 63.95932701 | 0.8484615 | 110.7946
0.607257951 | 63.74315579 | 0.8492308 | 110.7908
0.607735769 | 63.6083565 | 0.85 | 110.787
0.608372505 | 63.37325533 | 0.8515385 | 110.7793
0.608849791 | 63.44027604 | 0.8523077 | 110.7755
0.60932685 | 63.06592552 | 0.8530769 | 110.7716
0.609962574 | 62.90359091 | 0.8546154 | 110.7639
0.610439101 | 62.65738741 | 0.8553846 | 110.7601
0.611074119 | 62.53137174 | 0.8561538 | 110.7562
0.611550117 | 62.32151642 | 0.8569231 | 110.7524
0.61218443 | 62.3057266 | 0.8584615 | 110.7447
0.6126599 | 61.89247819 | 0.8592308 | 110.7408
0.61329351 | 61.78398603 | 0.86 | 110.7369
0.613768453 | 61.5916513 | 0.8615385 | 110.7292
0.614243171 | 61.43607119 | 0.8623077 | 110.7253
0.614875778 | 61.17904009 | 0.8630769 | 110.7215
0.615349971 | 61.06003331 | 0.8646154 | 110.7137
0.615981879 | 60.80239402 | 0.8653846 | 110.7098
0.616455548 | 60.757107 | 0.8661538 | 110.706
0.617086757 | 60.4618359 | 0.8669231 | 110.7021
0.617559903 | 60.24937825 | 0.8684615 | 110.6943
0.618032825 | 60.11090352 | 0.8692308 | 110.6904
0.61866304 | 59.94458937 | 0.87 | 110.6865
0.619135441 | 59.67574248 | 0.8715385 | 110.6788
0.619764962 | 59.52747231 | 0.8723077 | 110.6749
0.620236843 | 59.4440067 | 0.8730769 | 110.671
0.620865671 | 59.46279313 | 0.8746154 | 110.6632
0.621337032 | 59.36052916 | 0.8753846 | 110.6593
0.621808172 | 59.2767653 | 0.8761538 | 110.6554
0.622436013 | 59.10901256 | 0.8769231 | 110.6515
0.622906635 | 58.98768999 | 0.8784615 | 110.6436
0.623533787 | 58.81948988 | 0.8792308 | 110.6397
0.624003893 | 58.49253445 | 0.88 | 110.6358
0.624630357 | 58.28640721 | 0.8815385 | 110.628
0.625099948 | 58.01483517 | 0.8823077 | 110.6241
0.625725727 | 57.75201459 | 0.8830769 | 110.6201
0.626194804 | 57.47983437 | 0.8846154 | 110.6123
0.626819897 | 57.30989449 | 0.8853846 | 110.6084
0.627288461 | 57.31802888 | 0.8861538 | 110.6044
0.627912872 | 56.94161696 | 0.8869231 | 110.6005
0.628380924 | 56.6870889 | 0.8884615 | 110.5926
0.629004654 | 56.4973682 | 0.8892308 | 110.5887
0.629472195 | 56.31736107 | 0.89 | 110.5847
0.630095244 | 56.16468155 | 0.8915385 | 110.5769
0.630562277 | 55.89033173 | 0.8923077 | 110.5729
0.631184647 | 55.75594179 | 0.8930769 | 110.569
0.631651171 | 55.57508086 | 0.8946154 | 110.5611
0.632117477 | 55.31876333 | 0.8953846 | 110.5571
0.632738881 | 55.14604568 | 0.8961538 | 110.5532
0.63320468 | 54.9268658 | 0.8969231 | 110.5492
0.633825409 | 54.67825002 | 0.8984615 | 110.5413
0.634290703 | 54.51512897 | 0.8992308 | 110.5373
0.634910758 | 54.30365085 | 0.9 | 110.5333
0.635375547 | 54.04573682 | 0.9015385 | 110.5254
0.63584012 | 53.97642045 | 0.9023077 | 110.5214
0.636459216 | 53.66968736 | 0.9030769 | 110.5175
0.636923286 | 53.4866276 | 0.9046154 | 110.5095
0.637541711 | 53.25485989 | 0.9053846 | 110.5055
0.63800528 | 53.07135568 | 0.9061538 | 110.5016
0.638623036 | 52.83900902 | 0.9076923 | 110.4936
0.639086104 | 52.57927043 | 0.9084615 | 110.4896
0.639548957 | 52.39509372 | 0.9092308 | 110.4856
0.640165761 | 52.25670963 | 0.91 | 110.4816
0.640628115 | 51.93929525 | 0.9115385 | 110.4737
0.641244254 | 51.76243432 | 0.9123077 | 110.4697
0.641706109 | 51.52038591 | 0.9130769 | 110.4657
0.642321585 | 51.4000341 | 0.9146154 | 110.4577
0.642782943 | 51.11947083 | 0.9153846 | 110.4537
0.643244088 | 50.87667973 | 0.9161538 | 110.4497
0.643858618 | 50.66045892 | 0.9176923 | 110.4417
0.644319268 | 50.43619132 | 0.9184615 | 110.4376
0.644933138 | 50.18128314 | 0.9192308 | 110.4336
0.645393293 | 50.01370595 | 0.92 | 110.4296
0.646006504 | 49.92990994 | 0.9215385 | 110.4216
0.646466166 | 49.76198772 | 0.9223077 | 110.4176
0.64707872 | 49.69698129 | 0.9230769 | 110.4136
0.647537889 | 49.71980585 | 0.9246154 | 110.4055
0.647996847 | 49.62792796 | 0.9253846 | 110.4015
0.648608464 | 49.5435179 | 0.9261538 | 110.3975
0.649066932 | 49.26003651 | 0.9276923 | 110.3894
0.649677895 | 48.6199184 | 0.9284615 | 110.3854
0.650135872 | 48.27818812 | 0.9292308 | 110.3813
0.650746183 | 47.94343737 | 0.93 | 110.3773
0.651203672 | 47.63934182 | 0.9315385 | 110.3692
0.651660951 | 47.35413528 | 0.9323077 | 110.3652
0.652270332 | 47.09501657 | 0.9330769 | 110.3611
0.652727124 | 46.90524921 | 0.9346154 | 110.3531
0.653335856 | 46.47254466 | 0.9353846 | 110.349
0.653792161 | 46.22456058 | 0.9361538 | 110.345
0.654400245 | 45.98331918 | 0.9376923 | 110.3369
0.654856066 | 45.69630562 | 0.9384615 | 110.3328
0.655463503 | 45.4544268 | 0.9392308 | 110.3288
0.655918839 | 45.20536084 | 0.94 | 110.3247
0.656373968 | 45.03316085 | 0.9415385 | 110.3166
0.656980485 | 44.6361115 | 0.9423077 | 110.3125
0.657435131 | 44.38623268 | 0.9430769 | 110.3085
0.658041004 | 44.2586528 | 0.9446154 | 110.3003
0.658495168 | 43.9117003 | 0.9453846 | 110.2963
0.6591004 | 43.59033563 | 0.9461538 | 110.2922
0.659554083 | 43.35870546 | 0.9476923 | 110.284
0.660158675 | 43.09466278 | 0.9484615 | 110.28
0.660611878 | 42.95931974 | 0.9492308 | 110.2759
0.661064877 | 42.57204537 | 0.95 | 110.2718
0.661668556 | 42.34580993 | 0.9515385 | 110.2637
0.662121076 | 42.05475252 | 0.9523077 | 110.2596
0.662724118 | 41.84731252 | 0.9530769 | 110.2555
0.66317616 | 41.55568201 | 0.9546154 | 110.2473
0.663778566 | 41.25056307 | 0.9553846 | 110.2432
0.664230133 | 40.95831559 | 0.9561538 | 110.2391
0.664681496 | 40.68522612 | 0.9576923 | 110.231
0.665282996 | 40.37904871 | 0.9584615 | 110.2269
0.665733884 | 40.0275348 | 0.9592308 | 110.2228
0.666334751 | 39.7011175 | 0.96 | 110.2187
0.666785165 | 39.50472733 | 0.9615385 | 110.2105
0.667385402 | 39.15811108 | 0.9623077 | 110.2064
0.667835343 | 38.84423191 | 0.9630769 | 110.2023
0.66843495 | 38.49680572 | 0.9646154 | 110.194
0.668884419 | 38.16274222 | 0.9653846 | 110.1899
0.669333686 | 37.78930422 | 0.9661538 | 110.1858
0.669932395 | 37.46019686 | 0.9676923 | 110.1776
0.670381192 | 37.105566 | 0.9684615 | 110.1735
0.670979275 | 36.81478051 | 0.9692308 | 110.1694
0.671427602 | 36.3028914 | 0.97 | 110.1652
0.671875728 | 35.82968673 | 0.9715385 | 110.157
0.672472918 | 35.42009353 | 0.9723077 | 110.1529
0.672920576 | 34.86756676 | 0.9730769 | 110.1487
0.673517143 | 34.35887064 | 0.9746154 | 110.1405
0.673964334 | 33.84449907 | 0.9753846 | 110.1364
0.674560278 | 33.53093569 | 0.9761538 | 110.1322
0.675007003 | 32.79958039 | 0.9776923 | 110.124
0.675453528 | 32.32299853 | 0.9784615 | 110.1198
0.676048586 | 31.83105398 | 0.9792308 | 110.1157
0.676494647 | 31.37318277 | 0.98 | 110.1116
0.677089085 | 30.84075845 | 0.9815385 | 110.1033
0.677534682 | 30.283489 | 0.9823077 | 110.0991
0.678128503 | 29.6907193 | 0.9830769 | 110.095
0.678573637 | 28.97464482 | 0.9846154 | 110.0867
0.679166842 | 28.20294426 | 0.9853846 | 110.0825
0.679611514 | 27.22893259 | 0.9861538 | 110.0784
0.680055989 | 26.19482408 | 0.9876923 | 110.0701
0.680648315 | 25.18326247 | 0.9884615 | 110.0659
0.681092329 | 24.12738776 | 0.9892308 | 110.0618
0.681684041 | 22.89602955 | 0.99 | 110.0576
0.682127596 | 21.52153017 | 0.9915385 | 110.0493
0.682570954 | 20.26454027 | 0.9923077 | 110.0451
0.683161793 | 18.8726057 | 0.9930769 | 110.041
0.683604693 | 16.99702971 | 0.9946154 | 110.0327
0.684194921 | 15.15174864 | 0.9953846 | 110.0285
0.684637363 | 13.68107973 | 0.9961538 | 110.0243
0.685226983 | 12.208919 | 0.9976923 | 110.016
0.685668969 | 10.98752496 | 0.9984615 | 110.0118
0.686699511 | 9.611825903 | 1 | 110.0035

## plot_creep_time_strain
0 | 1 | 2 | 3
0 | 0 | 0 | 0
0 | 0 | 0 | 0
0.5 | 0.000537 | 0 | 0
0.5 | 0.000537 | 0 | 0
3.05 | 0.000945 | 0 | 0
6.71 | 0.001415 | 0 | 0
6.71 | 0.001415 | 11.53846 | 0.001217114
10.26 | 0.001863 | 11.53846 | 0.001217114
10.26 | 0.001863 | 11.53846 | 0.001217114
15.53 | 0.002542 | 11.53846 | 0.001217114
19.55 | 0.003079 | 11.53846 | 0.001217114
19.55 | 0.003079 | 23.07692 | 0.002428051
23.94 | 0.003607 | 23.07692 | 0.002428051
23.94 | 0.003607 | 23.07692 | 0.002428051
28.06 | 0.004077 | 23.07692 | 0.002428051
32.37 | 0.004561 | 23.07692 | 0.002428051
32.37 | 0.004561 | 34.61538 | 0.003632971
36.59 | 0.005004 | 34.61538 | 0.003632971
40.01 | 0.005372 | 34.61538 | 0.003632971
40.01 | 0.005372 | 34.61538 | 0.003632971
44.05 | 0.005805 | 34.61538 | 0.003632971
44.05 | 0.005805 | 34.61538 | 0.003632971
48.6 | 0.00627 | 46.15385 | 0.00483203
52.24 | 0.006627 | 46.15385 | 0.00483203
52.24 | 0.006627 | 46.15385 | 0.00483203
56.31 | 0.007025 | 46.15385 | 0.00483203
56.31 | 0.007025 | 46.15385 | 0.00483203
59.2 | 0.00731 | 57.69231 | 0.00602538
63.55 | 0.007731 | 57.69231 | 0.00602538
63.55 | 0.007731 | 57.69231 | 0.00602538
66.87 | 0.008056 | 57.69231 | 0.00602538
66.87 | 0.008056 | 57.69231 | 0.00602538
72.36 | 0.008566 | 69.23077 | 0.007213168
75.85 | 0.00889 | 69.23077 | 0.007213168
75.85 | 0.00889 | 69.23077 | 0.007213168
80.49 | 0.009316 | 69.23077 | 0.007213168
84.09 | 0.009655 | 69.23077 | 0.007213168
84.09 | 0.009655 | 69.23077 | 0.007213168
88.25 | 0.010033 | 80.76923 | 0.008395542
88.25 | 0.010033 | 80.76923 | 0.008395542
92.12 | 0.010363 | 80.76923 | 0.008395542
96.76 | 0.010781 | 80.76923 | 0.008395542
96.76 | 0.010781 | 80.76923 | 0.008395542
99.91 | 0.011064 | 92.30769 | 0.009572643
99.91 | 0.011064 | 92.30769 | 0.009572643
103.78 | 0.011391 | 92.30769 | 0.009572643
107.59 | 0.011725 | 92.30769 | 0.009572643
107.59 | 0.011725 | 92.30769 | 0.009572643
111.69 | 0.012093 | 103.8462 | 0.01074461
111.69 | 0.012093 | 103.8462 | 0.01074461
116.15 | 0.012473 | 103.8462 | 0.01074461
120.57 | 0.01285 | 103.8462 | 0.01074461
120.57 | 0.01285 | 103.8462 | 0.01074461
125.11 | 0.01323 | 103.8462 | 0.01074461
129.26 | 0.013591 | 115.3846 | 0.01191158
129.26 | 0.013591 | 115.3846 | 0.01191158
132.71 | 0.013882 | 115.3846 | 0.01191158
132.71 | 0.013882 | 115.3846 | 0.01191158
136.7 | 0.014217 | 115.3846 | 0.01191158
139.42 | 0.014441 | 126.9231 | 0.01307369
139.42 | 0.014441 | 126.9231 | 0.01307369
143.23 | 0.01476 | 126.9231 | 0.01307369
143.23 | 0.01476 | 126.9231 | 0.01307369
147.33 | 0.015112 | 126.9231 | 0.01307369
151.6 | 0.015468 | 138.4615 | 0.01423106
151.6 | 0.015468 | 138.4615 | 0.01423106
155.42 | 0.015784 | 138.4615 | 0.01423106
159.38 | 0.016116 | 138.4615 | 0.01423106
159.38 | 0.016116 | 138.4615 | 0.01423106
163.4 | 0.016444 | 138.4615 | 0.01423106
163.4 | 0.016444 | 150 | 0.01538383
167.2 | 0.016744 | 150 | 0.01538383
171.07 | 0.017061 | 150 | 0.01538383
171.07 | 0.017061 | 150 | 0.01538383
175.23 | 0.017396 | 150 | 0.01538383
175.23 | 0.017396 | 161.5385 | 0.01653212
179.25 | 0.017731 | 161.5385 | 0.01653212
183.89 | 0.018109 | 161.5385 | 0.01653212
183.89 | 0.018109 | 161.5385 | 0.01653212
187.78 | 0.018414 | 161.5385 | 0.01653212
187.78 | 0.018414 | 173.0769 | 0.01767606
191.86 | 0.018745 | 173.0769 | 0.01767606
195.93 | 0.019072 | 173.0769 | 0.01767606
195.93 | 0.019072 | 173.0769 | 0.01767606
200.32 | 0.019428 | 173.0769 | 0.01767606
204.54 | 0.019767 | 173.0769 | 0.01767606
204.54 | 0.019767 | 184.6154 | 0.01881577
208.05 | 0.020058 | 184.6154 | 0.01881577
208.05 | 0.020058 | 184.6154 | 0.01881577
211.37 | 0.020307 | 184.6154 | 0.01881577
215.62 | 0.020642 | 184.6154 | 0.01881577
215.62 | 0.020642 | 196.1538 | 0.01995136
219.83 | 0.020983 | 196.1538 | 0.01995136
219.83 | 0.020983 | 196.1538 | 0.01995136
223.95 | 0.021317 | 196.1538 | 0.01995136
228.02 | 0.021632 | 196.1538 | 0.01995136
228.02 | 0.021632 | 207.6923 | 0.02108295
232.47 | 0.021988 | 207.6923 | 0.02108295
232.47 | 0.021988 | 207.6923 | 0.02108295
236.18 | 0.022285 | 207.6923 | 0.02108295
240.42 | 0.022616 | 207.6923 | 0.02108295
240.42 | 0.022616 | 207.6923 | 0.02108295
244.52 | 0.02294 | 219.2308 | 0.02221067
248.63 | 0.023263 | 219.2308 | 0.02221067
248.63 | 0.023263 | 219.2308 | 0.02221067
252.48 | 0.023574 | 219.2308 | 0.02221067
252.48 | 0.023574 | 219.2308 | 0.02221067
257.82 | 0.023971 | 230.7692 | 0.02333461
261.39 | 0.024233 | 230.7692 | 0.02333461
261.39 | 0.024233 | 230.7692 | 0.02333461
265.93 | 0.024599 | 230.7692 | 0.02333461
265.93 | 0.024599 | 230.7692 | 0.02333461
269.62 | 0.024878 | 242.3077 | 0.0244549
274.34 | 0.025228 | 242.3077 | 0.0244549
274.34 | 0.025228 | 242.3077 | 0.0244549
278.31 | 0.025544 | 242.3077 | 0.0244549
278.31 | 0.025544 | 242.3077 | 0.0244549
282 | 0.025839 | 242.3077 | 0.0244549
285.32 | 0.026091 | 253.8462 | 0.02557164
285.32 | 0.026091 | 253.8462 | 0.02557164
289.47 | 0.026415 | 253.8462 | 0.02557164
293.46 | 0.026721 | 253.8462 | 0.02557164
293.46 | 0.026721 | 253.8462 | 0.02557164
297.8 | 0.027064 | 265.3846 | 0.02668494
297.8 | 0.027064 | 265.3846 | 0.02668494
301.52 | 0.027354 | 265.3846 | 0.02668494
305.77 | 0.027666 | 265.3846 | 0.02668494
305.77 | 0.027666 | 265.3846 | 0.02668494
309.73 | 0.027954 | 276.9231 | 0.02779491
309.73 | 0.027954 | 276.9231 | 0.02779491
313.25 | 0.028229 | 276.9231 | 0.02779491
317.03 | 0.028524 | 276.9231 | 0.02779491
317.03 | 0.028524 | 276.9231 | 0.02779491
320.66 | 0.028805 | 288.4615 | 0.02890165
325.19 | 0.029149 | 288.4615 | 0.02890165
325.19 | 0.029149 | 288.4615 | 0.02890165
329.52 | 0.029477 | 288.4615 | 0.02890165
329.52 | 0.029477 | 288.4615 | 0.02890165
333.4 | 0.029778 | 288.4615 | 0.02890165
336.99 | 0.030051 | 300 | 0.03000527
336.99 | 0.030051 | 300 | 0.03000527
341.65 | 0.030414 | 300 | 0.03000527
341.65 | 0.030414 | 300 | 0.03000527
345.13 | 0.030676 | 300 | 0.03000527
348.74 | 0.030949 | 311.5385 | 0.03110586
348.74 | 0.030949 | 311.5385 | 0.03110586
351.91 | 0.031183 | 311.5385 | 0.03110586
351.91 | 0.031183 | 311.5385 | 0.03110586
356.65 | 0.031544 | 311.5385 | 0.03110586
359.72 | 0.031766 | 323.0769 | 0.03220353
359.72 | 0.031766 | 323.0769 | 0.03220353
363.54 | 0.032051 | 323.0769 | 0.03220353
366.94 | 0.032302 | 323.0769 | 0.03220353
366.94 | 0.032302 | 323.0769 | 0.03220353
372.28 | 0.032719 | 323.0769 | 0.03220353
372.28 | 0.032719 | 334.6154 | 0.03329837
375.77 | 0.032979 | 334.6154 | 0.03329837
379.42 | 0.03326 | 334.6154 | 0.03329837
379.42 | 0.03326 | 334.6154 | 0.03329837
383.91 | 0.033594 | 334.6154 | 0.03329837
383.91 | 0.033594 | 346.1538 | 0.03439049
388.46 | 0.033937 | 346.1538 | 0.03439049
392.32 | 0.03422 | 346.1538 | 0.03439049
392.32 | 0.03422 | 346.1538 | 0.03439049
395.97 | 0.034492 | 346.1538 | 0.03439049
395.97 | 0.034492 | 357.6923 | 0.03547999
400.34 | 0.034818 | 357.6923 | 0.03547999
404.93 | 0.035132 | 357.6923 | 0.03547999
404.93 | 0.035132 | 357.6923 | 0.03547999
408.5 | 0.035379 | 357.6923 | 0.03547999
413.68 | 0.035776 | 357.6923 | 0.03547999
413.68 | 0.035776 | 369.2308 | 0.03656694
417.6 | 0.036058 | 369.2308 | 0.03656694
417.6 | 0.036058 | 369.2308 | 0.03656694
421.08 | 0.036318 | 369.2308 | 0.03656694
424.35 | 0.036562 | 369.2308 | 0.03656694
424.35 | 0.036562 | 380.7692 | 0.03765146
427.84 | 0.036807 | 380.7692 | 0.03765146
427.84 | 0.036807 | 380.7692 | 0.03765146
431.66 | 0.037095 | 380.7692 | 0.03765146
435.68 | 0.037404 | 380.7692 | 0.03765146
435.68 | 0.037404 | 392.3077 | 0.03873364
439.47 | 0.037682 | 392.3077 | 0.03873364
439.47 | 0.037682 | 392.3077 | 0.03873364
443.51 | 0.037982 | 392.3077 | 0.03873364
446.66 | 0.038216 | 392.3077 | 0.03873364
446.66 | 0.038216 | 392.3077 | 0.03873364
451.27 | 0.03855 | 403.8462 | 0.03981356
454.8 | 0.038818 | 403.8462 | 0.03981356
454.8 | 0.038818 | 403.8462 | 0.03981356
458.43 | 0.03909 | 403.8462 | 0.03981356
458.43 | 0.03909 | 403.8462 | 0.03981356
461.98 | 0.039352 | 415.3846 | 0.04089132
466.38 | 0.039667 | 415.3846 | 0.04089132
466.38 | 0.039667 | 415.3846 | 0.04089132
469.74 | 0.039927 | 415.3846 | 0.04089132
469.74 | 0.039927 | 415.3846 | 0.04089132
473.66 | 0.040212 | 426.9231 | 0.04196702
477.76 | 0.040519 | 426.9231 | 0.04196702
477.76 | 0.040519 | 426.9231 | 0.04196702
481.72 | 0.040798 | 426.9231 | 0.04196702
485.52 | 0.041085 | 426.9231 | 0.04196702
485.52 | 0.041085 | 426.9231 | 0.04196702
489.74 | 0.041378 | 438.4615 | 0.04304073
489.74 | 0.041378 | 438.4615 | 0.04304073
493.23 | 0.041645 | 438.4615 | 0.04304073
497.69 | 0.041963 | 438.4615 | 0.04304073
497.69 | 0.041963 | 438.4615 | 0.04304073
501.29 | 0.042229 | 450 | 0.04411255
501.29 | 0.042229 | 450 | 0.04411255
505.06 | 0.042505 | 450 | 0.04411255
508.98 | 0.042795 | 450 | 0.04411255
508.98 | 0.042795 | 450 | 0.04411255
514.14 | 0.043167 | 461.5385 | 0.04518257
514.14 | 0.043167 | 461.5385 | 0.04518257
518.19 | 0.043453 | 461.5385 | 0.04518257
522.43 | 0.043762 | 461.5385 | 0.04518257
522.43 | 0.043762 | 461.5385 | 0.04518257
526.43 | 0.044061 | 461.5385 | 0.04518257
529.8 | 0.044298 | 473.0769 | 0.04625088
529.8 | 0.044298 | 473.0769 | 0.04625088
534.06 | 0.044617 | 473.0769 | 0.04625088
534.06 | 0.044617 | 473.0769 | 0.04625088
538.55 | 0.04494 | 473.0769 | 0.04625088
542.77 | 0.045247 | 484.6154 | 0.04731756
542.77 | 0.045247 | 484.6154 | 0.04731756
547.56 | 0.045579 | 484.6154 | 0.04731756
547.56 | 0.045579 | 484.6154 | 0.04731756
551.85 | 0.045895 | 484.6154 | 0.04731756
555.62 | 0.046163 | 496.1538 | 0.04838271
555.62 | 0.046163 | 496.1538 | 0.04838271
559.12 | 0.046413 | 496.1538 | 0.04838271
559.12 | 0.046413 | 496.1538 | 0.04838271
563.39 | 0.046713 | 496.1538 | 0.04838271
567.86 | 0.047026 | 496.1538 | 0.04838271
567.86 | 0.047026 | 507.6923 | 0.0494464
571.65 | 0.047299 | 507.6923 | 0.0494464
575.56 | 0.047569 | 507.6923 | 0.0494464
575.56 | 0.047569 | 507.6923 | 0.0494464
579.56 | 0.047853 | 507.6923 | 0.0494464
579.56 | 0.047853 | 519.2308 | 0.05050872
583.33 | 0.048124 | 519.2308 | 0.05050872
587.65 | 0.048431 | 519.2308 | 0.05050872
587.65 | 0.048431 | 519.2308 | 0.05050872
591.89 | 0.048727 | 519.2308 | 0.05050872
591.89 | 0.048727 | 530.7692 | 0.05156976
595.91 | 0.049004 | 530.7692 | 0.05156976
600.58 | 0.049333 | 530.7692 | 0.05156976
600.58 | 0.049333 | 530.7692 | 0.05156976
604.54 | 0.049603 | 530.7692 | 0.05156976
608.26 | 0.04987 | 542.3077 | 0.0526296
608.26 | 0.04987 | 542.3077 | 0.0526296
612.63 | 0.050172 | 542.3077 | 0.0526296
612.63 | 0.050172 | 542.3077 | 0.0526296
616.05 | 0.050411 | 542.3077 | 0.0526296
620.16 | 0.050685 | 542.3077 | 0.0526296
620.16 | 0.050685 | 553.8462 | 0.05368833
623.51 | 0.050909 | 553.8462 | 0.05368833
623.51 | 0.050909 | 553.8462 | 0.05368833
627.46 | 0.0512 | 553.8462 | 0.05368833
631 | 0.051439 | 553.8462 | 0.05368833
631 | 0.051439 | 565.3846 | 0.05474603
634.79 | 0.051715 | 565.3846 | 0.05474603
634.79 | 0.051715 | 565.3846 | 0.05474603
638.86 | 0.051995 | 565.3846 | 0.05474603
642.56 | 0.052238 | 565.3846 | 0.05474603
642.56 | 0.052238 | 576.9231 | 0.05580279
645.87 | 0.052448 | 576.9231 | 0.05580279
650.21 | 0.052781 | 576.9231 | 0.05580279
650.21 | 0.052781 | 576.9231 | 0.05580279
653.68 | 0.053013 | 576.9231 | 0.05580279
653.68 | 0.053013 | 576.9231 | 0.05580279
658.15 | 0.05334 | 588.4615 | 0.05685869
661.67 | 0.05357 | 588.4615 | 0.05685869
661.67 | 0.05357 | 588.4615 | 0.05685869
665.82 | 0.053871 | 588.4615 | 0.05685869
665.82 | 0.053871 | 588.4615 | 0.05685869
670.38 | 0.054176 | 600 | 0.05791381
674.93 | 0.054482 | 600 | 0.05791381
674.93 | 0.054482 | 600 | 0.05791381
678.74 | 0.054756 | 600 | 0.05791381
678.74 | 0.054756 | 600 | 0.05791381
682.41 | 0.055017 | 611.5385 | 0.05896824
686.01 | 0.055272 | 611.5385 | 0.05896824
686.01 | 0.055272 | 611.5385 | 0.05896824
690.03 | 0.055547 | 611.5385 | 0.05896824
693.99 | 0.055815 | 611.5385 | 0.05896824
693.99 | 0.055815 | 611.5385 | 0.05896824
696.84 | 0.056012 | 623.0769 | 0.06002206
696.84 | 0.056012 | 623.0769 | 0.06002206
701.85 | 0.056354 | 623.0769 | 0.06002206
705.57 | 0.056611 | 623.0769 | 0.06002206
705.57 | 0.056611 | 623.0769 | 0.06002206
709.87 | 0.056887 | 634.6154 | 0.06107535
709.87 | 0.056887 | 634.6154 | 0.06107535
713.53 | 0.057134 | 634.6154 | 0.06107535
718.56 | 0.057472 | 634.6154 | 0.06107535
718.56 | 0.057472 | 634.6154 | 0.06107535
722.13 | 0.057719 | 646.1538 | 0.0621282
722.13 | 0.057719 | 646.1538 | 0.0621282
726.86 | 0.058066 | 646.1538 | 0.0621282
730.74 | 0.058334 | 646.1538 | 0.0621282
730.74 | 0.058334 | 646.1538 | 0.0621282
735.07 | 0.058624 | 646.1538 | 0.0621282
739.14 | 0.058892 | 657.6923 | 0.06318069
739.14 | 0.058892 | 657.6923 | 0.06318069
743.48 | 0.059178 | 657.6923 | 0.06318069
743.48 | 0.059178 | 657.6923 | 0.06318069
747.03 | 0.059429 | 657.6923 | 0.06318069
751 | 0.059714 | 669.2308 | 0.06423291
751 | 0.059714 | 669.2308 | 0.06423291
754.9 | 0.060008 | 669.2308 | 0.06423291
754.9 | 0.060008 | 669.2308 | 0.06423291
758.46 | 0.060255 | 669.2308 | 0.06423291
762.01 | 0.060492 | 680.7692 | 0.06528493
762.01 | 0.060492 | 680.7692 | 0.06528493
766.05 | 0.060763 | 680.7692 | 0.06528493
770.12 | 0.061064 | 680.7692 | 0.06528493
770.12 | 0.061064 | 680.7692 | 0.06528493
773.79 | 0.061321 | 680.7692 | 0.06528493
773.79 | 0.061321 | 692.3077 | 0.06633685
777.73 | 0.061601 | 692.3077 | 0.06633685
781.87 | 0.061895 | 692.3077 | 0.06633685
781.87 | 0.061895 | 692.3077 | 0.06633685
785.76 | 0.062163 | 692.3077 | 0.06633685
785.76 | 0.062163 | 703.8462 | 0.06738874
789.53 | 0.062415 | 703.8462 | 0.06738874
793.3 | 0.062665 | 703.8462 | 0.06738874
793.3 | 0.062665 | 703.8462 | 0.06738874
797.8 | 0.063 | 703.8462 | 0.06738874
797.8 | 0.063 | 715.3846 | 0.06844069
800.64 | 0.063204 | 715.3846 | 0.06844069
803.98 | 0.063443 | 715.3846 | 0.06844069
803.98 | 0.063443 | 715.3846 | 0.06844069
808.33 | 0.06374 | 715.3846 | 0.06844069
812.97 | 0.064064 | 715.3846 | 0.06844069
812.97 | 0.064064 | 726.9231 | 0.06949278
816.41 | 0.0643 | 726.9231 | 0.06949278
816.41 | 0.0643 | 726.9231 | 0.06949278
820.76 | 0.064621 | 726.9231 | 0.06949278
824.57 | 0.064901 | 726.9231 | 0.06949278
824.57 | 0.064901 | 738.4615 | 0.07054511
828.97 | 0.065211 | 738.4615 | 0.07054511
828.97 | 0.065211 | 738.4615 | 0.07054511
832.16 | 0.06545 | 738.4615 | 0.07054511
835.98 | 0.065711 | 738.4615 | 0.07054511
835.98 | 0.065711 | 750 | 0.07159774
839.57 | 0.065967 | 750 | 0.07159774
839.57 | 0.065967 | 750 | 0.07159774
842.74 | 0.066197 | 750 | 0.07159774
846.49 | 0.06646 | 750 | 0.07159774
846.49 | 0.06646 | 750 | 0.07159774
850.36 | 0.066747 | 761.5385 | 0.07265078
853.98 | 0.067006 | 761.5385 | 0.07265078
853.98 | 0.067006 | 761.5385 | 0.07265078
858.3 | 0.067316 | 761.5385 | 0.07265078
858.3 | 0.067316 | 761.5385 | 0.07265078
862.02 | 0.067583 | 773.0769 | 0.07370431
865.84 | 0.067856 | 773.0769 | 0.07370431
865.84 | 0.067856 | 773.0769 | 0.07370431
870.08 | 0.068159 | 773.0769 | 0.07370431
870.08 | 0.068159 | 773.0769 | 0.07370431
873.72 | 0.068439 | 784.6154 | 0.07475841
877.37 | 0.068698 | 784.6154 | 0.07475841
877.37 | 0.068698 | 784.6154 | 0.07475841
881.6 | 0.06899 | 784.6154 | 0.07475841
881.6 | 0.06899 | 784.6154 | 0.07475841
885.45 | 0.069259 | 784.6154 | 0.07475841
889.9 | 0.069577 | 796.1538 | 0.07581317
889.9 | 0.069577 | 796.1538 | 0.07581317
894.19 | 0.069897 | 796.1538 | 0.07581317
898.16 | 0.07019 | 796.1538 | 0.07581317
898.16 | 0.07019 | 796.1538 | 0.07581317
900.93 | 0.070407 | 807.6923 | 0.07686868
900.93 | 0.070407 | 807.6923 | 0.07686868
905.66 | 0.070718 | 807.6923 | 0.07686868
910.01 | 0.071033 | 807.6923 | 0.07686868
910.01 | 0.071033 | 807.6923 | 0.07686868
913.78 | 0.071318 | 819.2308 | 0.07792503
913.78 | 0.071318 | 819.2308 | 0.07792503
917.8 | 0.071622 | 819.2308 | 0.07792503
921.62 | 0.071911 | 819.2308 | 0.07792503
921.62 | 0.071911 | 819.2308 | 0.07792503
925.39 | 0.072189 | 830.7692 | 0.0789823
929.43 | 0.072459 | 830.7692 | 0.0789823
929.43 | 0.072459 | 830.7692 | 0.0789823
932.7 | 0.072699 | 830.7692 | 0.0789823
932.7 | 0.072699 | 830.7692 | 0.0789823
937.07 | 0.07302 | 830.7692 | 0.0789823
940.51 | 0.07328 | 842.3077 | 0.08004059
940.51 | 0.07328 | 842.3077 | 0.08004059
944.53 | 0.073588 | 842.3077 | 0.08004059
944.53 | 0.073588 | 842.3077 | 0.08004059
948.1 | 0.073856 | 842.3077 | 0.08004059
952.06 | 0.074136 | 853.8462 | 0.08109999
952.06 | 0.074136 | 853.8462 | 0.08109999
956.13 | 0.074429 | 853.8462 | 0.08109999
956.13 | 0.074429 | 853.8462 | 0.08109999
960.43 | 0.074745 | 853.8462 | 0.08109999
963.8 | 0.075006 | 865.3846 | 0.08216059
963.8 | 0.075006 | 865.3846 | 0.08216059
967.86 | 0.075329 | 865.3846 | 0.08216059
971.26 | 0.07558 | 865.3846 | 0.08216059
971.26 | 0.07558 | 865.3846 | 0.08216059
975.9 | 0.075916 | 865.3846 | 0.08216059
975.9 | 0.075916 | 876.9231 | 0.08322249
980.04 | 0.076217 | 876.9231 | 0.08322249
982.99 | 0.076512 | 876.9231 | 0.08322249
982.99 | 0.076512 | 876.9231 | 0.08322249
986.07 | 0.076775 | 876.9231 | 0.08322249
986.07 | 0.076775 | 888.4615 | 0.08428577
989.13 | 0.077025 | 888.4615 | 0.08428577
992.68 | 0.077309 | 888.4615 | 0.08428577
992.68 | 0.077309 | 888.4615 | 0.08428577
996.35 | 0.077607 | 888.4615 | 0.08428577
996.35 | 0.077607 | 900 | 0.08535053
999.95 | 0.077855 | 900 | 0.08535053
1004.21 | 0.07817 | 900 | 0.08535053
1004.21 | 0.07817 | 900 | 0.08535053
1008.55 | 0.078504 | 900 | 0.08535053
1011.5 | 0.078739 | 900 | 0.08535053
1011.5 | 0.078739 | 911.5385 | 0.08641687
1015.05 | 0.079003 | 911.5385 | 0.08641687
1015.05 | 0.079003 | 911.5385 | 0.08641687
1019.16 | 0.079324 | 911.5385 | 0.08641687
1023.09 | 0.079625 | 911.5385 | 0.08641687
1023.09 | 0.079625 | 923.0769 | 0.08748488
1026.96 | 0.079924 | 923.0769 | 0.08748488
1026.96 | 0.079924 | 923.0769 | 0.08748488
1030.95 | 0.080229 | 923.0769 | 0.08748488
1034.97 | 0.080537 | 923.0769 | 0.08748488
1034.97 | 0.080537 | 934.6154 | 0.08855467
1039.58 | 0.080908 | 934.6154 | 0.08855467
1039.58 | 0.080908 | 934.6154 | 0.08855467
1042.85 | 0.081167 | 934.6154 | 0.08855467
1046.64 | 0.081464 | 934.6154 | 0.08855467
1046.64 | 0.081464 | 934.6154 | 0.08855467
1049.86 | 0.081713 | 946.1538 | 0.08962633
1054.84 | 0.082096 | 946.1538 | 0.08962633
1054.84 | 0.082096 | 946.1538 | 0.08962633
1058.2 | 0.082361 | 946.1538 | 0.08962633
1058.2 | 0.082361 | 946.1538 | 0.08962633
1061.72 | 0.08263 | 957.6923 | 0.09069997
1065.54 | 0.082942 | 957.6923 | 0.09069997
1065.54 | 0.082942 | 957.6923 | 0.09069997
1069.36 | 0.083238 | 957.6923 | 0.09069997
1069.36 | 0.083238 | 957.6923 | 0.09069997
1072.95 | 0.083527 | 969.2308 | 0.09177569
1077.13 | 0.083849 | 969.2308 | 0.09177569
1077.13 | 0.083849 | 969.2308 | 0.09177569
1081.69 | 0.084204 | 969.2308 | 0.09177569
1086.33 | 0.084568 | 969.2308 | 0.09177569
1086.33 | 0.084568 | 969.2308 | 0.09177569
1089.3 | 0.084811 | 980.7692 | 0.09285358
1089.3 | 0.084811 | 980.7692 | 0.09285358
1093.38 | 0.085157 | 980.7692 | 0.09285358
1097 | 0.085441 | 980.7692 | 0.09285358
1097 | 0.085441 | 980.7692 | 0.09285358
1098.36 | 0.085851 | 992.3077 | 0.09393377
1098.36 | 0.085851 | 992.3077 | 0.09393377
1101.35 | 0.086215 | 992.3077 | 0.09393377
1104.99 | 0.08658 | 992.3077 | 0.09393377
1104.99 | 0.08658 | 992.3077 | 0.09393377
1109.38 | 0.087001 | 1003.846 | 0.09501635
1109.38 | 0.087001 | 1003.846 | 0.09501635
1113.13 | 0.087347 | 1003.846 | 0.09501635
1116.92 | 0.087678 | 1003.846 | 0.09501635
1116.92 | 0.087678 | 1003.846 | 0.09501635
1121.02 | 0.088054 | 1003.846 | 0.09501635
1124.11 | 0.088314 | 1015.385 | 0.09610144
1124.11 | 0.088314 | 1015.385 | 0.09610144
1127.73 | 0.088607 | 1015.385 | 0.09610144
1127.73 | 0.088607 | 1015.385 | 0.09610144
1130.72 | 0.088856 | 1015.385 | 0.09610144
1134.67 | 0.089186 | 1026.923 | 0.09718914
1134.67 | 0.089186 | 1026.923 | 0.09718914
1138.69 | 0.089529 | 1026.923 | 0.09718914
1138.69 | 0.089529 | 1026.923 | 0.09718914
1142.95 | 0.089884 | 1026.923 | 0.09718914
1146.37 | 0.090155 | 1038.462 | 0.09827958
1146.37 | 0.090155 | 1038.462 | 0.09827958
1150.04 | 0.090466 | 1038.462 | 0.09827958
1150.04 | 0.090466 | 1038.462 | 0.09827958
1154.03 | 0.090801 | 1038.462 | 0.09827958
1158.01 | 0.091153 | 1038.462 | 0.09827958
1158.01 | 0.091153 | 1050 | 0.09937286
1161.15 | 0.09142 | 1050 | 0.09937286
1165.36 | 0.09178 | 1050 | 0.09937286
1165.36 | 0.09178 | 1050 | 0.09937286
1169.24 | 0.092114 | 1050 | 0.09937286
1169.24 | 0.092114 | 1061.538 | 0.1004691
1174.06 | 0.092507 | 1061.538 | 0.1004691
1177.82 | 0.092823 | 1061.538 | 0.1004691
1177.82 | 0.092823 | 1061.538 | 0.1004691
1181.74 | 0.093163 | 1061.538 | 0.1004691
1181.74 | 0.093163 | 1073.077 | 0.1015684
1186.33 | 0.093565 | 1073.077 | 0.1015684
1190.85 | 0.093971 | 1073.077 | 0.1015684
1190.85 | 0.093971 | 1073.077 | 0.1015684
1194.05 | 0.094236 | 1073.077 | 0.1015684
1198.44 | 0.094606 | 1084.615 | 0.102671
1198.44 | 0.094606 | 1084.615 | 0.102671
1202.46 | 0.094956 | 1084.615 | 0.102671
1202.46 | 0.094956 | 1084.615 | 0.102671
1206.83 | 0.095354 | 1084.615 | 0.102671
1209.8 | 0.095618 | 1084.615 | 0.102671
1209.8 | 0.095618 | 1096.154 | 0.1037768
1213.69 | 0.095979 | 1096.154 | 0.1037768
1213.69 | 0.095979 | 1096.154 | 0.1037768
1217.2 | 0.096286 | 1096.154 | 0.1037768
1220.83 | 0.096613 | 1096.154 | 0.1037768
1220.83 | 0.096613 | 1107.692 | 0.1048861
1224.62 | 0.096939 | 1107.692 | 0.1048861
1224.62 | 0.096939 | 1107.692 | 0.1048861
1229.33 | 0.097372 | 1107.692 | 0.1048861
1233.61 | 0.097765 | 1107.692 | 0.1048861
1233.61 | 0.097765 | 1119.231 | 0.1059991
1237.8 | 0.098148 | 1119.231 | 0.1059991
1241.47 | 0.098471 | 1119.231 | 0.1059991
1241.47 | 0.098471 | 1119.231 | 0.1059991
1245.93 | 0.098875 | 1119.231 | 0.1059991
1245.93 | 0.098875 | 1119.231 | 0.1059991
1249.02 | 0.099177 | 1130.769 | 0.1071157
1252.77 | 0.099512 | 1130.769 | 0.1071157
1252.77 | 0.099512 | 1130.769 | 0.1071157
1256.02 | 0.099818 | 1130.769 | 0.1071157
1256.02 | 0.099818 | 1130.769 | 0.1071157
1260.16 | 0.100204 | 1142.308 | 0.1082362
1263.98 | 0.10056 | 1142.308 | 0.1082362
1263.98 | 0.10056 | 1142.308 | 0.1082362
1267.67 | 0.100906 | 1142.308 | 0.1082362
1267.67 | 0.100906 | 1142.308 | 0.1082362
1270.79 | 0.10119 | 1153.846 | 0.1093607
1273.98 | 0.101486 | 1153.846 | 0.1093607
1273.98 | 0.101486 | 1153.846 | 0.1093607
1278.25 | 0.101902 | 1153.846 | 0.1093607
1282.02 | 0.102257 | 1153.846 | 0.1093607
1282.02 | 0.102257 | 1153.846 | 0.1093607
1285.27 | 0.102564 | 1165.385 | 0.1104893
1285.27 | 0.102564 | 1165.385 | 0.1104893
1289.19 | 0.102943 | 1165.385 | 0.1104893
1292.35 | 0.103231 | 1165.385 | 0.1104893
1292.35 | 0.103231 | 1165.385 | 0.1104893
1296.52 | 0.103632 | 1176.923 | 0.1116222
1296.52 | 0.103632 | 1176.923 | 0.1116222
1300.12 | 0.103987 | 1176.923 | 0.1116222
1303.44 | 0.104304 | 1176.923 | 0.1116222
1303.44 | 0.104304 | 1176.923 | 0.1116222
1307.28 | 0.104689 | 1188.462 | 0.1127595
1307.28 | 0.104689 | 1188.462 | 0.1127595
1310.72 | 0.10503 | 1188.462 | 0.1127595
1314.24 | 0.105371 | 1188.462 | 0.1127595
1314.24 | 0.105371 | 1188.462 | 0.1127595
1317.41 | 0.105664 | 1188.462 | 0.1127595
1321.71 | 0.106093 | 1200 | 0.1139015
1321.71 | 0.106093 | 1200 | 0.1139015
1324.83 | 0.106404 | 1200 | 0.1139015
1324.83 | 0.106404 | 1200 | 0.1139015
1329.55 | 0.106882 | 1200 | 0.1139015
1333.58 | 0.107284 | 1211.538 | 0.1150481
1333.58 | 0.107284 | 1211.538 | 0.1150481
1338.01 | 0.107731 | 1211.538 | 0.1150481
1338.01 | 0.107731 | 1211.538 | 0.1150481
1341.89 | 0.108137 | 1211.538 | 0.1150481
1345.17 | 0.108479 | 1223.077 | 0.1161997
1345.17 | 0.108479 | 1223.077 | 0.1161997
1349.28 | 0.108902 | 1223.077 | 0.1161997
1353.13 | 0.10931 | 1223.077 | 0.1161997
1353.13 | 0.10931 | 1223.077 | 0.1161997
1356.82 | 0.109691 | 1223.077 | 0.1161997
1356.82 | 0.109691 | 1234.615 | 0.1173564
1360.74 | 0.110101 | 1234.615 | 0.1173564
1364.98 | 0.110533 | 1234.615 | 0.1173564
1364.98 | 0.110533 | 1234.615 | 0.1173564
1368.85 | 0.110938 | 1234.615 | 0.1173564
1368.85 | 0.110938 | 1246.154 | 0.1185183
1373.25 | 0.111395 | 1246.154 | 0.1185183
1377.94 | 0.111877 | 1246.154 | 0.1185183
1377.94 | 0.111877 | 1246.154 | 0.1185183
1381.7 | 0.112292 | 1246.154 | 0.1185183
1381.7 | 0.112292 | 1257.692 | 0.1196856
1385.78 | 0.112729 | 1257.692 | 0.1196856
1388.79 | 0.113054 | 1257.692 | 0.1196856
1388.79 | 0.113054 | 1257.692 | 0.1196856
1392.74 | 0.113483 | 1257.692 | 0.1196856
1396.33 | 0.113871 | 1257.692 | 0.1196856
1396.33 | 0.113871 | 1269.231 | 0.1208585
1400.35 | 0.114295 | 1269.231 | 0.1208585
1400.35 | 0.114295 | 1269.231 | 0.1208585
1404.69 | 0.114764 | 1269.231 | 0.1208585
1409.74 | 0.115323 | 1269.231 | 0.1208585
1409.74 | 0.115323 | 1280.769 | 0.1220372
1413.56 | 0.115728 | 1280.769 | 0.1220372
1413.56 | 0.115728 | 1280.769 | 0.1220372
1417.19 | 0.116125 | 1280.769 | 0.1220372
1420.87 | 0.116523 | 1280.769 | 0.1220372
1420.87 | 0.116523 | 1292.308 | 0.1232219
1425.59 | 0.117044 | 1292.308 | 0.1232219
1425.59 | 0.117044 | 1292.308 | 0.1232219
1428.78 | 0.117417 | 1292.308 | 0.1232219
1433.19 | 0.11793 | 1292.308 | 0.1232219
1433.19 | 0.11793 | 1292.308 | 0.1232219
1436.51 | 0.118297 | 1303.846 | 0.1244127
1439.96 | 0.118683 | 1303.846 | 0.1244127
1439.96 | 0.118683 | 1303.846 | 0.1244127
1443.55 | 0.11909 | 1303.846 | 0.1244127
1443.55 | 0.11909 | 1303.846 | 0.1244127
1447.92 | 0.119578 | 1315.385 | 0.12561
1451.21 | 0.11996 | 1315.385 | 0.12561
1451.21 | 0.11996 | 1315.385 | 0.12561
1454.84 | 0.120384 | 1315.385 | 0.12561
1454.84 | 0.120384 | 1315.385 | 0.12561
1458.87 | 0.12084 | 1326.923 | 0.1268138
1463.2 | 0.121335 | 1326.923 | 0.1268138
1463.2 | 0.121335 | 1326.923 | 0.1268138
1466.06 | 0.121655 | 1326.923 | 0.1268138
1466.06 | 0.121655 | 1326.923 | 0.1268138
1470.36 | 0.122158 | 1326.923 | 0.1268138
1473.53 | 0.122531 | 1338.462 | 0.1280244
1473.53 | 0.122531 | 1338.462 | 0.1280244
1477.67 | 0.123021 | 1338.462 | 0.1280244
1480.91 | 0.123398 | 1338.462 | 0.1280244
1480.91 | 0.123398 | 1338.462 | 0.1280244
1485.46 | 0.123927 | 1350 | 0.129242
1485.46 | 0.123927 | 1350 | 0.129242
1488.93 | 0.124347 | 1350 | 0.129242
1492.74 | 0.124806 | 1350 | 0.129242
1492.74 | 0.124806 | 1350 | 0.129242
1496.01 | 0.125204 | 1361.538 | 0.1304669
1496.01 | 0.125204 | 1361.538 | 0.1304669
1500.43 | 0.125742 | 1361.538 | 0.1304669
1504.73 | 0.126261 | 1361.538 | 0.1304669
1504.73 | 0.126261 | 1361.538 | 0.1304669
1508.99 | 0.126766 | 1373.077 | 0.1316993
1513.39 | 0.127298 | 1373.077 | 0.1316993
1513.39 | 0.127298 | 1373.077 | 0.1316993
1517.7 | 0.12783 | 1373.077 | 0.1316993
1517.7 | 0.12783 | 1373.077 | 0.1316993
1521.59 | 0.128316 | 1373.077 | 0.1316993
1526.04 | 0.128867 | 1384.615 | 0.1329394
1526.04 | 0.128867 | 1384.615 | 0.1329394
1529.76 | 0.129329 | 1384.615 | 0.1329394
1529.76 | 0.129329 | 1384.615 | 0.1329394
1534.4 | 0.129915 | 1384.615 | 0.1329394
1537.95 | 0.130351 | 1396.154 | 0.1341875
1537.95 | 0.130351 | 1396.154 | 0.1341875
1542.07 | 0.13088 | 1396.154 | 0.1341875
1542.07 | 0.13088 | 1396.154 | 0.1341875
1545.14 | 0.131271 | 1396.154 | 0.1341875
1549.97 | 0.131885 | 1407.692 | 0.1354439
1549.97 | 0.131885 | 1407.692 | 0.1354439
1553.92 | 0.132368 | 1407.692 | 0.1354439
1557.66 | 0.132846 | 1407.692 | 0.1354439
1557.66 | 0.132846 | 1407.692 | 0.1354439
1561.46 | 0.133344 | 1407.692 | 0.1354439
1561.46 | 0.133344 | 1419.231 | 0.1367088
1566.02 | 0.133945 | 1419.231 | 0.1367088
1569.56 | 0.134402 | 1419.231 | 0.1367088
1569.56 | 0.134402 | 1419.231 | 0.1367088
1573.79 | 0.134965 | 1419.231 | 0.1367088
1573.79 | 0.134965 | 1430.769 | 0.1379825
1577.83 | 0.135496 | 1430.769 | 0.1379825
1581.74 | 0.136004 | 1430.769 | 0.1379825
1581.74 | 0.136004 | 1430.769 | 0.1379825
1585.32 | 0.136483 | 1430.769 | 0.1379825
1585.32 | 0.136483 | 1442.308 | 0.1392653
1589.66 | 0.137079 | 1442.308 | 0.1392653
1593.88 | 0.137659 | 1442.308 | 0.1392653
1593.88 | 0.137659 | 1442.308 | 0.1392653
1598.32 | 0.138253 | 1442.308 | 0.1392653
1601.96 | 0.138753 | 1442.308 | 0.1392653
1601.96 | 0.138753 | 1453.846 | 0.1405576
1605.6 | 0.139252 | 1453.846 | 0.1405576
1605.6 | 0.139252 | 1453.846 | 0.1405576
1608.5 | 0.139648 | 1453.846 | 0.1405576
1612.32 | 0.140169 | 1453.846 | 0.1405576
1612.32 | 0.140169 | 1465.385 | 0.1418596
1615.59 | 0.140631 | 1465.385 | 0.1418596
1615.59 | 0.140631 | 1465.385 | 0.1418596
1619.46 | 0.141188 | 1465.385 | 0.1418596
1623.3 | 0.141729 | 1465.385 | 0.1418596
1623.3 | 0.141729 | 1476.923 | 0.1431716
1627.15 | 0.142282 | 1476.923 | 0.1431716
1627.15 | 0.142282 | 1476.923 | 0.1431716
1631.24 | 0.142862 | 1476.923 | 0.1431716
1634.91 | 0.14339 | 1476.923 | 0.1431716
1634.91 | 0.14339 | 1476.923 | 0.1431716
1638.08 | 0.143853 | 1488.462 | 0.1444941
1641.45 | 0.144339 | 1488.462 | 0.1444941
1641.45 | 0.144339 | 1488.462 | 0.1444941
1644.66 | 0.144804 | 1488.462 | 0.1444941
1644.66 | 0.144804 | 1488.462 | 0.1444941
1647.61 | 0.145228 | 1500 | 0.1458274
1652.08 | 0.145878 | 1500 | 0.1458274
1652.08 | 0.145878 | 1500 | 0.1458274
1655.5 | 0.146394 | 1500 | 0.1458274
1655.5 | 0.146394 | 1500 | 0.1458274
1658.89 | 0.146906 | 1511.538 | 0.1471718
1662.61 | 0.147452 | 1511.538 | 0.1471718
1662.61 | 0.147452 | 1511.538 | 0.1471718
1666.01 | 0.147962 | 1511.538 | 0.1471718
1668.93 | 0.148397 | 1511.538 | 0.1471718
1668.93 | 0.148397 | 1511.538 | 0.1471718
1672.99 | 0.148954 | 1523.077 | 0.1485277
1672.99 | 0.148954 | 1523.077 | 0.1485277
1676.57 | 0.149477 | 1523.077 | 0.1485277
1679.79 | 0.149965 | 1523.077 | 0.1485277
1679.79 | 0.149965 | 1523.077 | 0.1485277
1683.28 | 0.150498 | 1534.615 | 0.1498956
1683.28 | 0.150498 | 1534.615 | 0.1498956
1686.4 | 0.150986 | 1534.615 | 0.1498956
1689.89 | 0.151527 | 1534.615 | 0.1498956
1689.89 | 0.151527 | 1534.615 | 0.1498956
1693.79 | 0.152138 | 1546.154 | 0.1512759
1693.79 | 0.152138 | 1546.154 | 0.1512759
1697.4 | 0.152683 | 1546.154 | 0.1512759
1702.07 | 0.153409 | 1546.154 | 0.1512759
1702.07 | 0.153409 | 1546.154 | 0.1512759
1705.54 | 0.153972 | 1546.154 | 0.1512759
1709.64 | 0.15461 | 1557.692 | 0.152669
1709.64 | 0.15461 | 1557.692 | 0.152669
1712.98 | 0.155128 | 1557.692 | 0.152669
1712.98 | 0.155128 | 1557.692 | 0.152669
1716.57 | 0.155726 | 1557.692 | 0.152669
1719.77 | 0.156219 | 1569.231 | 0.1540753
1719.77 | 0.156219 | 1569.231 | 0.1540753
1724.16 | 0.156921 | 1569.231 | 0.1540753
1724.16 | 0.156921 | 1569.231 | 0.1540753
1727.83 | 0.157519 | 1569.231 | 0.1540753
1731.44 | 0.158101 | 1580.769 | 0.1554955
1731.44 | 0.158101 | 1580.769 | 0.1554955
1734.37 | 0.158576 | 1580.769 | 0.1554955
1734.37 | 0.158576 | 1580.769 | 0.1554955
1737.96 | 0.159155 | 1580.769 | 0.1554955
1741 | 0.159655 | 1580.769 | 0.1554955
1741 | 0.159655 | 1592.308 | 0.1569299
1743.95 | 0.160148 | 1592.308 | 0.1569299
1746.95 | 0.160642 | 1592.308 | 0.1569299
1746.95 | 0.160642 | 1592.308 | 0.1569299
1750.81 | 0.161281 | 1592.308 | 0.1569299
1750.81 | 0.161281 | 1603.846 | 0.1583791
1753.43 | 0.161708 | 1603.846 | 0.1583791
1757.35 | 0.162359 | 1603.846 | 0.1583791
1757.35 | 0.162359 | 1603.846 | 0.1583791
1760.33 | 0.162873 | 1603.846 | 0.1583791
1760.33 | 0.162873 | 1615.385 | 0.1598437
1763.59 | 0.16343 | 1615.385 | 0.1598437
1767.14 | 0.164037 | 1615.385 | 0.1598437
1767.14 | 0.164037 | 1615.385 | 0.1598437
1770.38 | 0.164583 | 1615.385 | 0.1598437
1773.31 | 0.165092 | 1626.923 | 0.1613242
1773.31 | 0.165092 | 1626.923 | 0.1613242
1777.34 | 0.165779 | 1626.923 | 0.1613242
1777.34 | 0.165779 | 1626.923 | 0.1613242
1781.07 | 0.16644 | 1626.923 | 0.1613242
1784.68 | 0.167063 | 1626.923 | 0.1613242
1784.68 | 0.167063 | 1638.462 | 0.1628213
1787.93 | 0.167642 | 1638.462 | 0.1628213
1787.93 | 0.167642 | 1638.462 | 0.1628213
1790.87 | 0.168162 | 1638.462 | 0.1628213
1793.32 | 0.168587 | 1638.462 | 0.1628213
1793.32 | 0.168587 | 1650 | 0.1643356
1796.99 | 0.169257 | 1650 | 0.1643356
1796.99 | 0.169257 | 1650 | 0.1643356
1800.53 | 0.169874 | 1650 | 0.1643356
1803.97 | 0.17049 | 1650 | 0.1643356
1803.97 | 0.17049 | 1661.538 | 0.1658679
1806.75 | 0.171007 | 1661.538 | 0.1658679
1809.59 | 0.171535 | 1661.538 | 0.1658679
1809.59 | 0.171535 | 1661.538 | 0.1658679
1813.09 | 0.17217 | 1661.538 | 0.1658679
1813.09 | 0.17217 | 1661.538 | 0.1658679
1815.63 | 0.172639 | 1673.077 | 0.1674187
1818.63 | 0.173194 | 1673.077 | 0.1674187
1818.63 | 0.173194 | 1673.077 | 0.1674187
1822.07 | 0.17383 | 1673.077 | 0.1674187
1822.07 | 0.17383 | 1673.077 | 0.1674187
1825.37 | 0.174456 | 1684.615 | 0.1689903
1828.99 | 0.175123 | 1684.615 | 0.1689903
1828.99 | 0.175123 | 1684.615 | 0.1689903
1832.1 | 0.175709 | 1684.615 | 0.1689903
1832.1 | 0.175709 | 1684.615 | 0.1689903
1835.97 | 0.176458 | 1696.154 | 0.1705824
1838.57 | 0.176952 | 1696.154 | 0.1705824
1838.57 | 0.176952 | 1696.154 | 0.1705824
1841.52 | 0.177514 | 1696.154 | 0.1705824
1844.04 | 0.177995 | 1696.154 | 0.1705824
1844.04 | 0.177995 | 1696.154 | 0.1705824
1847.18 | 0.178592 | 1707.692 | 0.1721957
1847.18 | 0.178592 | 1707.692 | 0.1721957
1850.3 | 0.179212 | 1707.692 | 0.1721957
1853.02 | 0.179732 | 1707.692 | 0.1721957
1853.02 | 0.179732 | 1707.692 | 0.1721957
1856.01 | 0.180315 | 1719.231 | 0.1738313
1856.01 | 0.180315 | 1719.231 | 0.1738313
1858.96 | 0.180917 | 1719.231 | 0.1738313
1861.18 | 0.181349 | 1719.231 | 0.1738313
1861.18 | 0.181349 | 1719.231 | 0.1738313
1863.96 | 0.1819 | 1730.769 | 0.1754902
1863.96 | 0.1819 | 1730.769 | 0.1754902
1866.9 | 0.182487 | 1730.769 | 0.1754902
1869.69 | 0.183056 | 1730.769 | 0.1754902
1869.69 | 0.183056 | 1730.769 | 0.1754902
1873.63 | 0.183844 | 1730.769 | 0.1754902
1876.73 | 0.184489 | 1742.308 | 0.1771733
1876.73 | 0.184489 | 1742.308 | 0.1771733
1879.48 | 0.18505 | 1742.308 | 0.1771733
1879.48 | 0.18505 | 1742.308 | 0.1771733
1882.22 | 0.185619 | 1742.308 | 0.1771733
1884.9 | 0.186165 | 1753.846 | 0.178882
1884.9 | 0.186165 | 1753.846 | 0.178882
1887.99 | 0.186798 | 1753.846 | 0.178882
1887.99 | 0.186798 | 1753.846 | 0.178882
1889.84 | 0.187181 | 1753.846 | 0.178882
1892.61 | 0.187779 | 1765.385 | 0.1806173
1892.61 | 0.187779 | 1765.385 | 0.1806173
1894.97 | 0.18826 | 1765.385 | 0.1806173
1897.64 | 0.188829 | 1765.385 | 0.1806173
1897.64 | 0.188829 | 1765.385 | 0.1806173
1900.64 | 0.189467 | 1765.385 | 0.1806173
1900.64 | 0.189467 | 1776.923 | 0.1823806
1903.51 | 0.190088 | 1776.923 | 0.1823806
1906.21 | 0.190675 | 1776.923 | 0.1823806
1906.21 | 0.190675 | 1776.923 | 0.1823806
1908.48 | 0.191158 | 1776.923 | 0.1823806
1908.48 | 0.191158 | 1788.462 | 0.1841733
1911.37 | 0.191795 | 1788.462 | 0.1841733
1914.25 | 0.192407 | 1788.462 | 0.1841733
1914.25 | 0.192407 | 1788.462 | 0.1841733
1916.81 | 0.192978 | 1788.462 | 0.1841733
1916.81 | 0.192978 | 1800 | 0.1859969
1919.09 | 0.193473 | 1800 | 0.1859969
1921.56 | 0.194031 | 1800 | 0.1859969
1921.56 | 0.194031 | 1800 | 0.1859969
1924.35 | 0.194661 | 1800 | 0.1859969
1927.07 | 0.195265 | 1800 | 0.1859969
1927.07 | 0.195265 | 1811.538 | 0.187853
1929.5 | 0.195814 | 1811.538 | 0.187853
1929.5 | 0.195814 | 1811.538 | 0.187853
1931.69 | 0.196311 | 1811.538 | 0.187853
1933.91 | 0.196813 | 1811.538 | 0.187853
1933.91 | 0.196813 | 1823.077 | 0.1897434
1936.46 | 0.197402 | 1823.077 | 0.1897434
1936.46 | 0.197402 | 1823.077 | 0.1897434
1938.7 | 0.197925 | 1823.077 | 0.1897434
1941.2 | 0.198507 | 1823.077 | 0.1897434
1941.2 | 0.198507 | 1834.615 | 0.1916699
1943.82 | 0.199103 | 1834.615 | 0.1916699
1943.82 | 0.199103 | 1834.615 | 0.1916699
1946.25 | 0.199683 | 1834.615 | 0.1916699
1948.67 | 0.20026 | 1834.615 | 0.1916699
1948.67 | 0.20026 | 1834.615 | 0.1916699
1951.46 | 0.20093 | 1846.154 | 0.1936346
1953.91 | 0.201503 | 1846.154 | 0.1936346
1953.91 | 0.201503 | 1846.154 | 0.1936346
1956.62 | 0.202164 | 1846.154 | 0.1936346
1956.62 | 0.202164 | 1846.154 | 0.1936346
1958.65 | 0.202649 | 1857.692 | 0.1956398
1961.61 | 0.203368 | 1857.692 | 0.1956398
1961.61 | 0.203368 | 1857.692 | 0.1956398
1963.97 | 0.203955 | 1857.692 | 0.1956398
1963.97 | 0.203955 | 1857.692 | 0.1956398
1966.26 | 0.204517 | 1869.231 | 0.1976878
1968.9 | 0.205163 | 1869.231 | 0.1976878
1968.9 | 0.205163 | 1869.231 | 0.1976878
1971.07 | 0.205685 | 1869.231 | 0.1976878
1971.07 | 0.205685 | 1869.231 | 0.1976878
1973.48 | 0.206288 | 1869.231 | 0.1976878
1976.35 | 0.206991 | 1880.769 | 0.1997814
1976.35 | 0.206991 | 1880.769 | 0.1997814
1978.51 | 0.207529 | 1880.769 | 0.1997814
1980.88 | 0.208121 | 1880.769 | 0.1997814
1980.88 | 0.208121 | 1880.769 | 0.1997814
1983.38 | 0.208732 | 1892.308 | 0.2019233
1983.38 | 0.208732 | 1892.308 | 0.2019233
1986.22 | 0.209426 | 1892.308 | 0.2019233
1988.52 | 0.209998 | 1892.308 | 0.2019233
1988.52 | 0.209998 | 1892.308 | 0.2019233
1991.47 | 0.210726 | 1903.846 | 0.2041168
1991.47 | 0.210726 | 1903.846 | 0.2041168
1993.91 | 0.211331 | 1903.846 | 0.2041168
1996.21 | 0.2119 | 1903.846 | 0.2041168
1996.21 | 0.2119 | 1903.846 | 0.2041168
1998.15 | 0.212386 | 1915.385 | 0.2063653
2000.93 | 0.213086 | 1915.385 | 0.2063653
2000.93 | 0.213086 | 1915.385 | 0.2063653
2003.28 | 0.213664 | 1915.385 | 0.2063653
2003.28 | 0.213664 | 1915.385 | 0.2063653
2005.75 | 0.214287 | 1915.385 | 0.2063653
2008.22 | 0.214914 | 1926.923 | 0.2086726
2008.22 | 0.214914 | 1926.923 | 0.2086726
2010.44 | 0.215464 | 1926.923 | 0.2086726
2010.44 | 0.215464 | 1926.923 | 0.2086726
2012.81 | 0.216064 | 1926.923 | 0.2086726
2015.43 | 0.216714 | 1938.462 | 0.211043
2015.43 | 0.216714 | 1938.462 | 0.211043
2017.57 | 0.217263 | 1938.462 | 0.211043
2017.57 | 0.217263 | 1938.462 | 0.211043
2020.27 | 0.217955 | 1938.462 | 0.211043
2022.46 | 0.218509 | 1950 | 0.2134811
2022.46 | 0.218509 | 1950 | 0.2134811
2024.41 | 0.219014 | 1950 | 0.2134811
2026.49 | 0.219567 | 1950 | 0.2134811
2026.49 | 0.219567 | 1950 | 0.2134811
2028.9 | 0.220187 | 1950 | 0.2134811
2028.9 | 0.220187 | 1961.538 | 0.215992
2030.76 | 0.220669 | 1961.538 | 0.215992
2032.98 | 0.22124 | 1961.538 | 0.215992
2032.98 | 0.22124 | 1961.538 | 0.215992
2035.12 | 0.221798 | 1961.538 | 0.215992
2035.12 | 0.221798 | 1973.077 | 0.2185813
2037.32 | 0.222364 | 1973.077 | 0.2185813
2039.61 | 0.222971 | 1973.077 | 0.2185813
2039.61 | 0.222971 | 1973.077 | 0.2185813
2042.01 | 0.223593 | 1973.077 | 0.2185813
2042.01 | 0.223593 | 1984.615 | 0.2212553
2044.3 | 0.224195 | 1984.615 | 0.2212553
2047.02 | 0.224921 | 1984.615 | 0.2212553
2047.02 | 0.224921 | 1984.615 | 0.2212553
2049.14 | 0.22548 | 1984.615 | 0.2212553
2050.97 | 0.225965 | 1984.615 | 0.2212553
2050.97 | 0.225965 | 1996.154 | 0.2240323
2053.49 | 0.226624 | 1996.154 | 0.2240323
2053.49 | 0.226624 | 1996.154 | 0.2240323
2055.94 | 0.227281 | 1996.154 | 0.2240323
2058.2 | 0.227873 | 1996.154 | 0.2240323
2058.2 | 0.227873 | 2007.692 | 0.2269139
2060.91 | 0.228599 | 2007.692 | 0.2269139
2060.91 | 0.228599 | 2007.692 | 0.2269139
2063.08 | 0.229177 | 2007.692 | 0.2269139
2064.97 | 0.229677 | 2007.692 | 0.2269139
2064.97 | 0.229677 | 2019.231 | 0.2299105
2066.95 | 0.230205 | 2019.231 | 0.2299105
2066.95 | 0.230205 | 2019.231 | 0.2299105
2069.07 | 0.230773 | 2019.231 | 0.2299105
2070.91 | 0.231265 | 2019.231 | 0.2299105
2070.91 | 0.231265 | 2019.231 | 0.2299105
2073.25 | 0.231893 | 2030.769 | 0.2330347
2075.53 | 0.232506 | 2030.769 | 0.2330347
2075.53 | 0.232506 | 2030.769 | 0.2330347
2078.15 | 0.23321 | 2030.769 | 0.2330347
2078.15 | 0.23321 | 2030.769 | 0.2330347
2079.97 | 0.233698 | 2042.308 | 0.2363011
2082.37 | 0.234339 | 2042.308 | 0.2363011
2082.37 | 0.234339 | 2042.308 | 0.2363011
2084.76 | 0.234986 | 2042.308 | 0.2363011
2084.76 | 0.234986 | 2042.308 | 0.2363011
2087.14 | 0.235623 | 2053.846 | 0.239727
2089 | 0.236122 | 2053.846 | 0.239727
2089 | 0.236122 | 2053.846 | 0.239727
2091.2 | 0.236713 | 2053.846 | 0.239727
2093.78 | 0.237409 | 2053.846 | 0.239727
2093.78 | 0.237409 | 2053.846 | 0.239727
2096.25 | 0.238081 | 2065.385 | 0.2433331
2096.25 | 0.238081 | 2065.385 | 0.2433331
2098.06 | 0.238585 | 2065.385 | 0.2433331
2100.04 | 0.239127 | 2065.385 | 0.2433331
2100.04 | 0.239127 | 2065.385 | 0.2433331
2102.39 | 0.239774 | 2076.923 | 0.247144
2102.39 | 0.239774 | 2076.923 | 0.247144
2104.41 | 0.240338 | 2076.923 | 0.247144
2106.73 | 0.240989 | 2076.923 | 0.247144
2106.73 | 0.240989 | 2076.923 | 0.247144
2108.82 | 0.241561 | 2088.462 | 0.2511895
2108.82 | 0.241561 | 2088.462 | 0.2511895
2110.72 | 0.242092 | 2088.462 | 0.2511895
2112.92 | 0.242712 | 2088.462 | 0.2511895
2112.92 | 0.242712 | 2088.462 | 0.2511895
2114.94 | 0.243285 | 2088.462 | 0.2511895
2116.61 | 0.243765 | 2100 | 0.2555047
2116.61 | 0.243765 | 2100 | 0.2555047
2118.8 | 0.244384 | 2100 | 0.2555047
2118.8 | 0.244384 | 2100 | 0.2555047
2120.81 | 0.244964 | 2100 | 0.2555047
2123.55 | 0.245742 | 2111.538 | 0.2601309
2123.55 | 0.245742 | 2111.538 | 0.2601309
2125.4 | 0.24629 | 2111.538 | 0.2601309
2125.4 | 0.24629 | 2111.538 | 0.2601309
2127.49 | 0.246888 | 2111.538 | 0.2601309
2129.04 | 0.247343 | 2123.077 | 0.2652094
2129.04 | 0.247343 | 2123.077 | 0.2652094
2131.23 | 0.247971 | 2123.077 | 0.2652094
2131.23 | 0.247971 | 2123.077 | 0.2652094
2133.26 | 0.248555 | 2123.077 | 0.2652094
2135.65 | 0.24924 | 2123.077 | 0.2652094
2135.65 | 0.24924 | 2134.615 | 0.2707924
2137.35 | 0.249745 | 2134.615 | 0.2707924
2139.87 | 0.250479 | 2134.615 | 0.2707924
2139.87 | 0.250479 | 2134.615 | 0.2707924
2141.55 | 0.250972 | 2134.615 | 0.2707924
2141.55 | 0.250972 | 2146.154 | 0.2770175
2143.22 | 0.251463 | 2146.154 | 0.2770175
2145.34 | 0.252094 | 2146.154 | 0.2770175
2145.34 | 0.252094 | 2146.154 | 0.2770175
2148.08 | 0.252891 | 2146.154 | 0.2770175
2148.08 | 0.252891 | 2157.692 | 0.2840761
2150.38 | 0.253549 | 2157.692 | 0.2840761
2152.58 | 0.254163 | 2157.692 | 0.2840761
2152.58 | 0.254163 | 2157.692 | 0.2840761
2154.59 | 0.254718 | 2157.692 | 0.2840761
0 | 0 | 0 | 0
0 | 0 | 0 | 0
5.94 | 0.000739 | 0 | 0
5.94 | 0.000739 | 11.53846 | 0.0004253201
15.67 | 0.001154 | 11.53846 | 0.0004253201
15.67 | 0.001154 | 11.53846 | 0.0004253201
27.56 | 0.00153 | 23.07692 | 0.0008498355
27.56 | 0.00153 | 23.07692 | 0.0008498355
36.39 | 0.00181 | 23.07692 | 0.0008498355
36.39 | 0.00181 | 34.61538 | 0.001273557
49.24 | 0.002212 | 34.61538 | 0.001273557
49.24 | 0.002212 | 34.61538 | 0.001273557
58.06 | 0.002476 | 46.15385 | 0.001696495
58.06 | 0.002476 | 46.15385 | 0.001696495
67.67 | 0.002758 | 46.15385 | 0.001696495
67.67 | 0.002758 | 57.69231 | 0.002118661
77.72 | 0.003071 | 57.69231 | 0.002118661
77.72 | 0.003071 | 57.69231 | 0.002118661
87.16 | 0.003362 | 69.23077 | 0.002540065
87.16 | 0.003362 | 69.23077 | 0.002540065
96.76 | 0.003627 | 69.23077 | 0.002540065
96.76 | 0.003627 | 80.76923 | 0.002960717
107.67 | 0.003943 | 80.76923 | 0.002960717
107.67 | 0.003943 | 80.76923 | 0.002960717
118.82 | 0.004253 | 92.30769 | 0.003380629
118.82 | 0.004253 | 92.30769 | 0.003380629
127.76 | 0.004488 | 92.30769 | 0.003380629
127.76 | 0.004488 | 103.8462 | 0.00379981
136.18 | 0.004745 | 103.8462 | 0.00379981
136.18 | 0.004745 | 103.8462 | 0.00379981
146.33 | 0.005005 | 115.3846 | 0.00421827
146.33 | 0.005005 | 115.3846 | 0.00421827
155.14 | 0.005233 | 126.9231 | 0.00463602
155.14 | 0.005233 | 126.9231 | 0.00463602
164.55 | 0.005487 | 126.9231 | 0.00463602
164.55 | 0.005487 | 138.4615 | 0.00505307
174.19 | 0.005761 | 138.4615 | 0.00505307
174.19 | 0.005761 | 138.4615 | 0.00505307
184.42 | 0.00604 | 150 | 0.00546943
184.42 | 0.00604 | 150 | 0.00546943
192.46 | 0.006265 | 150 | 0.00546943
192.46 | 0.006265 | 161.5385 | 0.005885109
200.92 | 0.006489 | 161.5385 | 0.005885109
210.92 | 0.006766 | 161.5385 | 0.005885109
210.92 | 0.006766 | 173.0769 | 0.006300119
220.78 | 0.007005 | 173.0769 | 0.006300119
220.78 | 0.007005 | 173.0769 | 0.006300119
231.24 | 0.007288 | 184.6154 | 0.006714468
231.24 | 0.007288 | 184.6154 | 0.006714468
240 | 0.00751 | 184.6154 | 0.006714468
240 | 0.00751 | 196.1538 | 0.007128166
250.21 | 0.007776 | 196.1538 | 0.007128166
250.21 | 0.007776 | 196.1538 | 0.007128166
258.95 | 0.008017 | 207.6923 | 0.007541223
258.95 | 0.008017 | 207.6923 | 0.007541223
267.33 | 0.008232 | 207.6923 | 0.007541223
267.33 | 0.008232 | 219.2308 | 0.007953649
277.02 | 0.00849 | 219.2308 | 0.007953649
277.02 | 0.00849 | 219.2308 | 0.007953649
285.27 | 0.008722 | 230.7692 | 0.008365452
285.27 | 0.008722 | 230.7692 | 0.008365452
296.78 | 0.009048 | 230.7692 | 0.008365452
296.78 | 0.009048 | 242.3077 | 0.008776644
306.71 | 0.009323 | 242.3077 | 0.008776644
306.71 | 0.009323 | 253.8462 | 0.009187232
318.34 | 0.009671 | 253.8462 | 0.009187232
318.34 | 0.009671 | 253.8462 | 0.009187232
327.45 | 0.00992 | 265.3846 | 0.009597227
327.45 | 0.00992 | 265.3846 | 0.009597227
336.71 | 0.010191 | 265.3846 | 0.009597227
336.71 | 0.010191 | 276.9231 | 0.01000664
345.7 | 0.010451 | 276.9231 | 0.01000664
345.7 | 0.010451 | 276.9231 | 0.01000664
354.08 | 0.010686 | 288.4615 | 0.01041547
354.08 | 0.010686 | 288.4615 | 0.01041547
363.1 | 0.010929 | 288.4615 | 0.01041547
363.1 | 0.010929 | 300 | 0.01082374
374.32 | 0.011248 | 300 | 0.01082374
374.32 | 0.011248 | 300 | 0.01082374
384.54 | 0.011533 | 311.5385 | 0.01123146
384.54 | 0.011533 | 311.5385 | 0.01123146
393.62 | 0.011798 | 311.5385 | 0.01123146
393.62 | 0.011798 | 323.0769 | 0.01163862
404.12 | 0.012114 | 323.0769 | 0.01163862
416.21 | 0.01247 | 323.0769 | 0.01163862
416.21 | 0.01247 | 334.6154 | 0.01204525
425.86 | 0.012755 | 334.6154 | 0.01204525
425.86 | 0.012755 | 334.6154 | 0.01204525
438.9 | 0.013132 | 346.1538 | 0.01245135
438.9 | 0.013132 | 346.1538 | 0.01245135
448.28 | 0.013409 | 346.1538 | 0.01245135
448.28 | 0.013409 | 357.6923 | 0.01285692
456.71 | 0.013649 | 357.6923 | 0.01285692
456.71 | 0.013649 | 357.6923 | 0.01285692
464.72 | 0.013889 | 369.2308 | 0.01326199
464.72 | 0.013889 | 369.2308 | 0.01326199
472.16 | 0.014103 | 380.7692 | 0.01366655
472.16 | 0.014103 | 380.7692 | 0.01366655
481.34 | 0.014368 | 380.7692 | 0.01366655
481.34 | 0.014368 | 392.3077 | 0.01407062
490.75 | 0.014629 | 392.3077 | 0.01407062
490.75 | 0.014629 | 392.3077 | 0.01407062
501.51 | 0.014935 | 403.8462 | 0.0144742
501.51 | 0.014935 | 403.8462 | 0.0144742
511.4 | 0.01523 | 403.8462 | 0.0144742
511.4 | 0.01523 | 415.3846 | 0.01487731
521.96 | 0.015526 | 415.3846 | 0.01487731
521.96 | 0.015526 | 415.3846 | 0.01487731
530.97 | 0.015772 | 426.9231 | 0.01527995
530.97 | 0.015772 | 426.9231 | 0.01527995
541.64 | 0.016074 | 426.9231 | 0.01527995
541.64 | 0.016074 | 438.4615 | 0.01568212
550.18 | 0.016309 | 438.4615 | 0.01568212
550.18 | 0.016309 | 438.4615 | 0.01568212
558.5 | 0.016552 | 450 | 0.01608385
558.5 | 0.016552 | 450 | 0.01608385
567.83 | 0.016829 | 450 | 0.01608385
567.83 | 0.016829 | 461.5385 | 0.01648514
576.31 | 0.017076 | 461.5385 | 0.01648514
576.31 | 0.017076 | 461.5385 | 0.01648514
587.8 | 0.017404 | 473.0769 | 0.01688599
587.8 | 0.017404 | 473.0769 | 0.01688599
595.98 | 0.017646 | 473.0769 | 0.01688599
595.98 | 0.017646 | 484.6154 | 0.01728642
606.51 | 0.017944 | 484.6154 | 0.01728642
614.4 | 0.018172 | 496.1538 | 0.01768643
614.4 | 0.018172 | 496.1538 | 0.01768643
622.28 | 0.018401 | 496.1538 | 0.01768643
622.28 | 0.018401 | 507.6923 | 0.01808603
633.57 | 0.018731 | 507.6923 | 0.01808603
633.57 | 0.018731 | 507.6923 | 0.01808603
641.41 | 0.018959 | 519.2308 | 0.01848523
641.41 | 0.018959 | 519.2308 | 0.01848523
651.88 | 0.019299 | 519.2308 | 0.01848523
651.88 | 0.019299 | 530.7692 | 0.01888405
662.22 | 0.019593 | 530.7692 | 0.01888405
662.22 | 0.019593 | 530.7692 | 0.01888405
672.2 | 0.019893 | 542.3077 | 0.01928247
672.2 | 0.019893 | 542.3077 | 0.01928247
682.16 | 0.020194 | 542.3077 | 0.01928247
682.16 | 0.020194 | 553.8462 | 0.01968053
691.75 | 0.020465 | 553.8462 | 0.01968053
691.75 | 0.020465 | 553.8462 | 0.01968053
701.56 | 0.020753 | 565.3846 | 0.02007821
701.56 | 0.020753 | 565.3846 | 0.02007821
710.46 | 0.021005 | 565.3846 | 0.02007821
710.46 | 0.021005 | 576.9231 | 0.02047554
720.87 | 0.021292 | 576.9231 | 0.02047554
720.87 | 0.021292 | 576.9231 | 0.02047554
730.83 | 0.021608 | 588.4615 | 0.02087252
730.83 | 0.021608 | 588.4615 | 0.02087252
740.97 | 0.021877 | 588.4615 | 0.02087252
740.97 | 0.021877 | 600 | 0.02126915
750.57 | 0.022179 | 600 | 0.02126915
750.57 | 0.022179 | 600 | 0.02126915
758.79 | 0.022414 | 611.5385 | 0.02166546
758.79 | 0.022414 | 611.5385 | 0.02166546
768.29 | 0.02269 | 623.0769 | 0.02206143
768.29 | 0.02269 | 623.0769 | 0.02206143
778.53 | 0.022988 | 623.0769 | 0.02206143
778.53 | 0.022988 | 634.6154 | 0.02245709
789.38 | 0.023301 | 634.6154 | 0.02245709
789.38 | 0.023301 | 634.6154 | 0.02245709
797 | 0.023529 | 646.1538 | 0.02285244
797 | 0.023529 | 646.1538 | 0.02285244
806.86 | 0.023824 | 646.1538 | 0.02285244
806.86 | 0.023824 | 657.6923 | 0.02324749
817.98 | 0.024161 | 657.6923 | 0.02324749
828.96 | 0.024501 | 657.6923 | 0.02324749
828.96 | 0.024501 | 669.2308 | 0.02364224
838.82 | 0.024795 | 669.2308 | 0.02364224
838.82 | 0.024795 | 669.2308 | 0.02364224
848.66 | 0.025094 | 680.7692 | 0.02403671
848.66 | 0.025094 | 680.7692 | 0.02403671
857.97 | 0.025363 | 680.7692 | 0.02403671
857.97 | 0.025363 | 692.3077 | 0.0244309
865.58 | 0.025591 | 692.3077 | 0.0244309
865.58 | 0.025591 | 692.3077 | 0.0244309
874.67 | 0.025866 | 703.8462 | 0.02482483
874.67 | 0.025866 | 703.8462 | 0.02482483
884.58 | 0.026157 | 703.8462 | 0.02482483
884.58 | 0.026157 | 715.3846 | 0.02521849
893.73 | 0.026446 | 715.3846 | 0.02521849
893.73 | 0.026446 | 715.3846 | 0.02521849
904.42 | 0.026757 | 726.9231 | 0.02561189
904.42 | 0.026757 | 726.9231 | 0.02561189
912.8 | 0.027017 | 726.9231 | 0.02561189
912.8 | 0.027017 | 738.4615 | 0.02600506
923.23 | 0.027331 | 738.4615 | 0.02600506
923.23 | 0.027331 | 750 | 0.02639798
932.75 | 0.027609 | 750 | 0.02639798
932.75 | 0.027609 | 750 | 0.02639798
941.8 | 0.02789 | 761.5385 | 0.02679068
941.8 | 0.02789 | 761.5385 | 0.02679068
950.91 | 0.028143 | 761.5385 | 0.02679068
950.91 | 0.028143 | 773.0769 | 0.02718315
959.48 | 0.028411 | 773.0769 | 0.02718315
959.48 | 0.028411 | 773.0769 | 0.02718315
970.41 | 0.028739 | 784.6154 | 0.02757541
970.41 | 0.028739 | 784.6154 | 0.02757541
979.17 | 0.029005 | 784.6154 | 0.02757541
979.17 | 0.029005 | 796.1538 | 0.02796746
987.35 | 0.029238 | 796.1538 | 0.02796746
987.35 | 0.029238 | 796.1538 | 0.02796746
997.21 | 0.029541 | 807.6923 | 0.02835932
997.21 | 0.029541 | 807.6923 | 0.02835932
1006.52 | 0.02981 | 807.6923 | 0.02835932
1006.52 | 0.02981 | 819.2308 | 0.02875099
1016.03 | 0.030099 | 819.2308 | 0.02875099
1024.14 | 0.030362 | 819.2308 | 0.02875099
1024.14 | 0.030362 | 830.7692 | 0.02914247
1033.32 | 0.030636 | 830.7692 | 0.02914247
1033.32 | 0.030636 | 830.7692 | 0.02914247
1043.93 | 0.030981 | 842.3077 | 0.02953378
1043.93 | 0.030981 | 842.3077 | 0.02953378
1052.22 | 0.03126 | 842.3077 | 0.02953378
1052.22 | 0.03126 | 853.8462 | 0.02992493
1063.45 | 0.031601 | 853.8462 | 0.02992493
1063.45 | 0.031601 | 853.8462 | 0.02992493
1072.13 | 0.031858 | 865.3846 | 0.03031591
1072.13 | 0.031858 | 865.3846 | 0.03031591
1082.65 | 0.032168 | 876.9231 | 0.03070675
1082.65 | 0.032168 | 876.9231 | 0.03070675
1091.68 | 0.032472 | 876.9231 | 0.03070675
1091.68 | 0.032472 | 888.4615 | 0.03109744
1100.66 | 0.032784 | 888.4615 | 0.03109744
1100.66 | 0.032784 | 888.4615 | 0.03109744
1110.25 | 0.033087 | 900 | 0.031488
1110.25 | 0.033087 | 900 | 0.031488
1119.95 | 0.033391 | 900 | 0.031488
1119.95 | 0.033391 | 911.5385 | 0.03187843
1129.56 | 0.033664 | 911.5385 | 0.03187843
1129.56 | 0.033664 | 911.5385 | 0.03187843
1138.12 | 0.033937 | 923.0769 | 0.03226874
1138.12 | 0.033937 | 923.0769 | 0.03226874
1148.08 | 0.034206 | 923.0769 | 0.03226874
1148.08 | 0.034206 | 934.6154 | 0.03265894
1156.17 | 0.034439 | 934.6154 | 0.03265894
1156.17 | 0.034439 | 934.6154 | 0.03265894
1165.91 | 0.034747 | 946.1538 | 0.03304904
1165.91 | 0.034747 | 946.1538 | 0.03304904
1175.84 | 0.035049 | 946.1538 | 0.03304904
1175.84 | 0.035049 | 957.6923 | 0.03343904
1183.55 | 0.035292 | 957.6923 | 0.03343904
1183.55 | 0.035292 | 957.6923 | 0.03343904
1194.43 | 0.035614 | 969.2308 | 0.03382896
1194.43 | 0.035614 | 969.2308 | 0.03382896
1202.74 | 0.035888 | 969.2308 | 0.03382896
1202.74 | 0.035888 | 980.7692 | 0.03421879
1211.13 | 0.03616 | 980.7692 | 0.03421879
1219.82 | 0.036427 | 992.3077 | 0.03460856
1219.82 | 0.036427 | 992.3077 | 0.03460856
1229.05 | 0.036714 | 992.3077 | 0.03460856
1229.05 | 0.036714 | 1003.846 | 0.03499826
1240.63 | 0.037068 | 1003.846 | 0.03499826
1240.63 | 0.037068 | 1003.846 | 0.03499826
1249.26 | 0.037189 | 1015.385 | 0.03538791
1249.26 | 0.037189 | 1015.385 | 0.03538791
1256.7 | 0.037491 | 1015.385 | 0.03538791
1256.7 | 0.037491 | 1026.923 | 0.0357775
1265.62 | 0.037766 | 1026.923 | 0.0357775
1265.62 | 0.037766 | 1026.923 | 0.0357775
1276.99 | 0.038113 | 1038.462 | 0.03616706
1276.99 | 0.038113 | 1038.462 | 0.03616706
1286.35 | 0.038413 | 1038.462 | 0.03616706
1286.35 | 0.038413 | 1050 | 0.03655659
1294.94 | 0.038671 | 1050 | 0.03655659
1294.94 | 0.038671 | 1050 | 0.03655659
1304.13 | 0.03896 | 1061.538 | 0.03694609
1304.13 | 0.03896 | 1061.538 | 0.03694609
1312.93 | 0.039252 | 1061.538 | 0.03694609
1312.93 | 0.039252 | 1073.077 | 0.03733558
1321.47 | 0.039518 | 1073.077 | 0.03733558
1321.47 | 0.039518 | 1073.077 | 0.03733558
1329.39 | 0.039795 | 1084.615 | 0.03772506
1329.39 | 0.039795 | 1084.615 | 0.03772506
1340.72 | 0.040141 | 1084.615 | 0.03772506
1340.72 | 0.040141 | 1096.154 | 0.03811454
1350.25 | 0.040445 | 1096.154 | 0.03811454
1350.25 | 0.040445 | 1096.154 | 0.03811454
1360.13 | 0.040759 | 1107.692 | 0.03850403
1360.13 | 0.040759 | 1107.692 | 0.03850403
1367.89 | 0.04101 | 1119.231 | 0.03889353
1367.89 | 0.04101 | 1119.231 | 0.03889353
1375.31 | 0.041237 | 1119.231 | 0.03889353
1375.31 | 0.041237 | 1130.769 | 0.03928306
1387.31 | 0.041599 | 1130.769 | 0.03928306
1387.31 | 0.041599 | 1130.769 | 0.03928306
1395.1 | 0.041855 | 1142.308 | 0.03967263
1395.1 | 0.041855 | 1142.308 | 0.03967263
1406.23 | 0.042215 | 1142.308 | 0.03967263
1406.23 | 0.042215 | 1153.846 | 0.04006223
1417.46 | 0.042572 | 1153.846 | 0.04006223
1427.44 | 0.04289 | 1153.846 | 0.04006223
1427.44 | 0.04289 | 1165.385 | 0.04045189
1435.53 | 0.043155 | 1165.385 | 0.04045189
1435.53 | 0.043155 | 1165.385 | 0.04045189
1443.17 | 0.043391 | 1176.923 | 0.0408416
1443.17 | 0.043391 | 1176.923 | 0.0408416
1453.08 | 0.043704 | 1176.923 | 0.0408416
1453.08 | 0.043704 | 1188.462 | 0.04123138
1462.11 | 0.044008 | 1188.462 | 0.04123138
1462.11 | 0.044008 | 1188.462 | 0.04123138
1470.65 | 0.044292 | 1200 | 0.04162123
1470.65 | 0.044292 | 1200 | 0.04162123
1480.75 | 0.044632 | 1200 | 0.04162123
1480.75 | 0.044632 | 1211.538 | 0.04201116
1491.42 | 0.044958 | 1211.538 | 0.04201116
1491.42 | 0.044958 | 1211.538 | 0.04201116
1500.65 | 0.045244 | 1223.077 | 0.04240119
1500.65 | 0.045244 | 1223.077 | 0.04240119
1511 | 0.045565 | 1223.077 | 0.04240119
1511 | 0.045565 | 1234.615 | 0.04279131
1520.59 | 0.045893 | 1234.615 | 0.04279131
1520.59 | 0.045893 | 1246.154 | 0.04318154
1529.17 | 0.046174 | 1246.154 | 0.04318154
1529.17 | 0.046174 | 1246.154 | 0.04318154
1539.71 | 0.046531 | 1257.692 | 0.04357189
1539.71 | 0.046531 | 1257.692 | 0.04357189
1548.52 | 0.046839 | 1257.692 | 0.04357189
1548.52 | 0.046839 | 1269.231 | 0.04396236
1561.35 | 0.047246 | 1269.231 | 0.04396236
1561.35 | 0.047246 | 1269.231 | 0.04396236
1570.35 | 0.047561 | 1280.769 | 0.04435297
1570.35 | 0.047561 | 1280.769 | 0.04435297
1580.19 | 0.047896 | 1280.769 | 0.04435297
1580.19 | 0.047896 | 1292.308 | 0.04474371
1588.25 | 0.048129 | 1292.308 | 0.04474371
1588.25 | 0.048129 | 1292.308 | 0.04474371
1598.31 | 0.048454 | 1303.846 | 0.04513461
1598.31 | 0.048454 | 1303.846 | 0.04513461
1606.82 | 0.04872 | 1303.846 | 0.04513461
1606.82 | 0.04872 | 1315.385 | 0.04552566
1614.21 | 0.048949 | 1315.385 | 0.04552566
1623.6 | 0.049238 | 1315.385 | 0.04552566
1623.6 | 0.049238 | 1326.923 | 0.04591689
1634.33 | 0.049605 | 1326.923 | 0.04591689
1634.33 | 0.049605 | 1326.923 | 0.04591689
1642.39 | 0.049904 | 1338.462 | 0.04630829
1642.39 | 0.049904 | 1338.462 | 0.04630829
1654.74 | 0.050311 | 1338.462 | 0.04630829
1654.74 | 0.050311 | 1350 | 0.04669987
1663.95 | 0.050643 | 1350 | 0.04669987
1663.95 | 0.050643 | 1350 | 0.04669987
1673.23 | 0.050963 | 1361.538 | 0.04709165
1673.23 | 0.050963 | 1361.538 | 0.04709165
1681.17 | 0.051251 | 1373.077 | 0.04748363
1681.17 | 0.051251 | 1373.077 | 0.04748363
1692.86 | 0.051655 | 1373.077 | 0.04748363
1692.86 | 0.051655 | 1384.615 | 0.04787582
1702.99 | 0.051987 | 1384.615 | 0.04787582
1702.99 | 0.051987 | 1384.615 | 0.04787582
1712.17 | 0.052305 | 1396.154 | 0.04826824
1712.17 | 0.052305 | 1396.154 | 0.04826824
1720.7 | 0.052587 | 1396.154 | 0.04826824
1720.7 | 0.052587 | 1407.692 | 0.04866088
1730.12 | 0.052907 | 1407.692 | 0.04866088
1730.12 | 0.052907 | 1407.692 | 0.04866088
1741.65 | 0.053276 | 1419.231 | 0.04905376
1741.65 | 0.053276 | 1419.231 | 0.04905376
1750.93 | 0.053503 | 1419.231 | 0.04905376
1750.93 | 0.053503 | 1430.769 | 0.04944689
1762.07 | 0.053877 | 1430.769 | 0.04944689
1762.07 | 0.053877 | 1430.769 | 0.04944689
1773.2 | 0.054259 | 1442.308 | 0.04984028
1773.2 | 0.054259 | 1442.308 | 0.04984028
1781.73 | 0.054516 | 1442.308 | 0.04984028
1781.73 | 0.054516 | 1453.846 | 0.05023393
1790.59 | 0.054845 | 1453.846 | 0.05023393
1790.59 | 0.054845 | 1453.846 | 0.05023393
1799.05 | 0.055129 | 1465.385 | 0.05062786
1799.05 | 0.055129 | 1465.385 | 0.05062786
1812.01 | 0.055535 | 1465.385 | 0.05062786
1812.01 | 0.055535 | 1476.923 | 0.05102207
1819.32 | 0.055805 | 1476.923 | 0.05102207
1827.88 | 0.056064 | 1488.462 | 0.05141658
1827.88 | 0.056064 | 1488.462 | 0.05141658
1837.71 | 0.056394 | 1488.462 | 0.05141658
1837.71 | 0.056394 | 1500 | 0.05181139
1844.67 | 0.056626 | 1500 | 0.05181139
1844.67 | 0.056626 | 1500 | 0.05181139
1854.79 | 0.056974 | 1511.538 | 0.05220652
1854.79 | 0.056974 | 1511.538 | 0.05220652
1864.17 | 0.057292 | 1511.538 | 0.05220652
1864.17 | 0.057292 | 1523.077 | 0.05260197
1875.08 | 0.05766 | 1523.077 | 0.05260197
1875.08 | 0.05766 | 1523.077 | 0.05260197
1883.13 | 0.057931 | 1534.615 | 0.05299775
1883.13 | 0.057931 | 1534.615 | 0.05299775
1892.59 | 0.058266 | 1534.615 | 0.05299775
1892.59 | 0.058266 | 1546.154 | 0.05339387
1903.9 | 0.058643 | 1546.154 | 0.05339387
1903.9 | 0.058643 | 1546.154 | 0.05339387
1912.99 | 0.058928 | 1557.692 | 0.05379035
1912.99 | 0.058928 | 1557.692 | 0.05379035
1922.15 | 0.059261 | 1557.692 | 0.05379035
1922.15 | 0.059261 | 1569.231 | 0.05418719
1930.51 | 0.059555 | 1569.231 | 0.05418719
1930.51 | 0.059555 | 1569.231 | 0.05418719
1940.72 | 0.059913 | 1580.769 | 0.0545844
1940.72 | 0.059913 | 1580.769 | 0.0545844
1949.33 | 0.060201 | 1580.769 | 0.0545844
1949.33 | 0.060201 | 1592.308 | 0.054982
1958.01 | 0.060515 | 1592.308 | 0.054982
1958.01 | 0.060515 | 1592.308 | 0.054982
1969.16 | 0.060895 | 1603.846 | 0.05537999
1969.16 | 0.060895 | 1603.846 | 0.05537999
1976.93 | 0.061162 | 1615.385 | 0.05577838
1976.93 | 0.061162 | 1615.385 | 0.05577838
1986.04 | 0.061485 | 1615.385 | 0.05577838
1986.04 | 0.061485 | 1626.923 | 0.05617719
1996.32 | 0.061854 | 1626.923 | 0.05617719
1996.32 | 0.061854 | 1626.923 | 0.05617719
2006.13 | 0.06222 | 1638.462 | 0.05657642
2006.13 | 0.06222 | 1638.462 | 0.05657642
2015.32 | 0.062545 | 1638.462 | 0.05657642
2015.32 | 0.062545 | 1650 | 0.05697608
2023.45 | 0.062834 | 1650 | 0.05697608
2035.35 | 0.06325 | 1650 | 0.05697608
2035.35 | 0.06325 | 1661.538 | 0.05737619
2043.62 | 0.063537 | 1661.538 | 0.05737619
2043.62 | 0.063537 | 1661.538 | 0.05737619
2053.78 | 0.063882 | 1673.077 | 0.05777676
2053.78 | 0.063882 | 1673.077 | 0.05777676
2063.83 | 0.064239 | 1673.077 | 0.05777676
2063.83 | 0.064239 | 1684.615 | 0.05817779
2072.95 | 0.064552 | 1684.615 | 0.05817779
2072.95 | 0.064552 | 1684.615 | 0.05817779
2080.8 | 0.064832 | 1696.154 | 0.0585793
2080.8 | 0.064832 | 1696.154 | 0.0585793
2089.61 | 0.065156 | 1696.154 | 0.0585793
2089.61 | 0.065156 | 1707.692 | 0.0589813
2098.57 | 0.065475 | 1707.692 | 0.0589813
2098.57 | 0.065475 | 1707.692 | 0.0589813
2106.69 | 0.06576 | 1719.231 | 0.0593838
2106.69 | 0.06576 | 1719.231 | 0.0593838
2116.75 | 0.066119 | 1719.231 | 0.0593838
2116.75 | 0.066119 | 1730.769 | 0.05978681
2124.46 | 0.066403 | 1730.769 | 0.05978681
2124.46 | 0.066403 | 1742.308 | 0.06019035
2135.37 | 0.066792 | 1742.308 | 0.06019035
2135.37 | 0.066792 | 1742.308 | 0.06019035
2143.85 | 0.067107 | 1753.846 | 0.06059442
2143.85 | 0.067107 | 1753.846 | 0.06059442
2153.49 | 0.067436 | 1753.846 | 0.06059442
2153.49 | 0.067436 | 1765.385 | 0.06099903
2163.6 | 0.067829 | 1765.385 | 0.06099903
2163.6 | 0.067829 | 1765.385 | 0.06099903
2174.48 | 0.06822 | 1776.923 | 0.0614042
2174.48 | 0.06822 | 1776.923 | 0.0614042
2183.81 | 0.068571 | 1776.923 | 0.0614042
2183.81 | 0.068571 | 1788.462 | 0.06180994
2194.14 | 0.068956 | 1788.462 | 0.06180994
2194.14 | 0.068956 | 1788.462 | 0.06180994
2205.33 | 0.069373 | 1800 | 0.06221627
2205.33 | 0.069373 | 1800 | 0.06221627
2214.06 | 0.069688 | 1800 | 0.06221627
2214.06 | 0.069688 | 1811.538 | 0.06262318
2222.34 | 0.070006 | 1811.538 | 0.06262318
2233.93 | 0.070448 | 1811.538 | 0.06262318
2233.93 | 0.070448 | 1823.077 | 0.06303071
2242.66 | 0.070768 | 1823.077 | 0.06303071
2242.66 | 0.070768 | 1823.077 | 0.06303071
2253.25 | 0.071135 | 1834.615 | 0.06343885
2253.25 | 0.071135 | 1834.615 | 0.06343885
2264.9 | 0.07158 | 1834.615 | 0.06343885
2264.9 | 0.07158 | 1846.154 | 0.06384762
2276.65 | 0.072015 | 1846.154 | 0.06384762
2276.65 | 0.072015 | 1846.154 | 0.06384762
2287.64 | 0.072427 | 1857.692 | 0.06425703
2287.64 | 0.072427 | 1857.692 | 0.06425703
2296.74 | 0.072766 | 1869.231 | 0.0646671
2296.74 | 0.072766 | 1869.231 | 0.0646671
2307.21 | 0.073172 | 1869.231 | 0.0646671
2307.21 | 0.073172 | 1880.769 | 0.06507784
2316.74 | 0.07355 | 1880.769 | 0.06507784
2316.74 | 0.07355 | 1880.769 | 0.06507784
2327.45 | 0.073952 | 1892.308 | 0.06548927
2327.45 | 0.073952 | 1892.308 | 0.06548927
2337.2 | 0.074332 | 1892.308 | 0.06548927
2337.2 | 0.074332 | 1903.846 | 0.06590138
2349.11 | 0.074799 | 1903.846 | 0.06590138
2349.11 | 0.074799 | 1903.846 | 0.06590138
2358.1 | 0.075143 | 1915.385 | 0.06631421
2358.1 | 0.075143 | 1915.385 | 0.06631421
2367.63 | 0.075521 | 1915.385 | 0.06631421
2367.63 | 0.075521 | 1926.923 | 0.06672776
2377.34 | 0.075905 | 1926.923 | 0.06672776
2377.34 | 0.075905 | 1926.923 | 0.06672776
2386 | 0.076246 | 1938.462 | 0.06714205
2386 | 0.076246 | 1938.462 | 0.06714205
2396.41 | 0.076668 | 1938.462 | 0.06714205
2396.41 | 0.076668 | 1950 | 0.06755708
2404.97 | 0.077028 | 1950 | 0.06755708
2404.97 | 0.077028 | 1950 | 0.06755708
2417.29 | 0.077531 | 1961.538 | 0.06797288
2417.29 | 0.077531 | 1961.538 | 0.06797288
2425.71 | 0.077882 | 1961.538 | 0.06797288
2425.71 | 0.077882 | 1973.077 | 0.06838946
2434.97 | 0.078238 | 1973.077 | 0.06838946
2444.63 | 0.0786 | 1984.615 | 0.06880683
2444.63 | 0.0786 | 1984.615 | 0.06880683
2453.98 | 0.078966 | 1984.615 | 0.06880683
2453.98 | 0.078966 | 1996.154 | 0.06922501
2463.17 | 0.079337 | 1996.154 | 0.06922501
2463.17 | 0.079337 | 1996.154 | 0.06922501
2474.3 | 0.079797 | 2007.692 | 0.06964401
2474.3 | 0.079797 | 2007.692 | 0.06964401
2485.18 | 0.080254 | 2007.692 | 0.06964401
2485.18 | 0.080254 | 2019.231 | 0.07006385
2496.99 | 0.080739 | 2019.231 | 0.07006385
2496.99 | 0.080739 | 2019.231 | 0.07006385
2505.88 | 0.081115 | 2030.769 | 0.07048455
2505.88 | 0.081115 | 2030.769 | 0.07048455
2517.55 | 0.081617 | 2030.769 | 0.07048455
2517.55 | 0.081617 | 2042.308 | 0.07090611
2526.57 | 0.081998 | 2042.308 | 0.07090611
2526.57 | 0.081998 | 2042.308 | 0.07090611
2537.27 | 0.082442 | 2053.846 | 0.07132855
2537.27 | 0.082442 | 2053.846 | 0.07132855
2546.36 | 0.082827 | 2053.846 | 0.07132855
2546.36 | 0.082827 | 2065.385 | 0.0717519
2555.87 | 0.083232 | 2065.385 | 0.0717519
2555.87 | 0.083232 | 2065.385 | 0.0717519
2563.75 | 0.08357 | 2076.923 | 0.07217616
2563.75 | 0.08357 | 2076.923 | 0.07217616
2576.15 | 0.084082 | 2076.923 | 0.07217616
2576.15 | 0.084082 | 2088.462 | 0.07260135
2588.79 | 0.084638 | 2088.462 | 0.07260135
2588.79 | 0.084638 | 2088.462 | 0.07260135
2599.72 | 0.085113 | 2100 | 0.07302749
2599.72 | 0.085113 | 2100 | 0.07302749
2610.55 | 0.085561 | 2111.538 | 0.0734546
2610.55 | 0.085561 | 2111.538 | 0.0734546
2620.36 | 0.085986 | 2111.538 | 0.0734546
2620.36 | 0.085986 | 2123.077 | 0.07388269
2629.31 | 0.086393 | 2123.077 | 0.07388269
2629.31 | 0.086393 | 2123.077 | 0.07388269
2642.6 | 0.086987 | 2134.615 | 0.07431178
2642.6 | 0.086987 | 2134.615 | 0.07431178
2649.83 | 0.087322 | 2134.615 | 0.07431178
2649.83 | 0.087322 | 2146.154 | 0.07474189
2662.43 | 0.087866 | 2146.154 | 0.07474189
2672.59 | 0.088338 | 2146.154 | 0.07474189
2672.59 | 0.088338 | 2157.692 | 0.07517304
2684.5 | 0.08889 | 2157.692 | 0.07517304
2684.5 | 0.08889 | 2157.692 | 0.07517304
2695.3 | 0.0894 | 2169.231 | 0.07560523
2695.3 | 0.0894 | 2169.231 | 0.07560523
2703.97 | 0.089798 | 2169.231 | 0.07560523
2703.97 | 0.089798 | 2180.769 | 0.0760385
2716.57 | 0.090387 | 2180.769 | 0.0760385
2716.57 | 0.090387 | 2180.769 | 0.0760385
2723.73 | 0.09071 | 2192.308 | 0.07647286
2723.73 | 0.09071 | 2192.308 | 0.07647286
2732.54 | 0.091119 | 2192.308 | 0.07647286
2732.54 | 0.091119 | 2203.846 | 0.07690833
2742.25 | 0.091587 | 2203.846 | 0.07690833
2742.25 | 0.091587 | 2203.846 | 0.07690833
2752.58 | 0.092073 | 2215.385 | 0.07734493
2752.58 | 0.092073 | 2215.385 | 0.07734493
2761.97 | 0.092524 | 2215.385 | 0.07734493
2761.97 | 0.092524 | 2226.923 | 0.07778268
2770.8 | 0.092953 | 2226.923 | 0.07778268
2770.8 | 0.092953 | 2238.462 | 0.07822159
2780.81 | 0.093427 | 2238.462 | 0.07822159
2780.81 | 0.093427 | 2238.462 | 0.07822159
2789.6 | 0.09386 | 2250 | 0.0786617
2789.6 | 0.09386 | 2250 | 0.0786617
2800.08 | 0.09438 | 2250 | 0.0786617
2800.08 | 0.09438 | 2261.538 | 0.07910301
2810.41 | 0.094894 | 2261.538 | 0.07910301
2810.41 | 0.094894 | 2261.538 | 0.07910301
2821.85 | 0.095458 | 2273.077 | 0.07954555
2821.85 | 0.095458 | 2273.077 | 0.07954555
2830.68 | 0.0959 | 2273.077 | 0.07954555
2830.68 | 0.0959 | 2284.615 | 0.07998935
2838.67 | 0.096296 | 2284.615 | 0.07998935
2838.67 | 0.096296 | 2284.615 | 0.07998935
2848.28 | 0.096787 | 2296.154 | 0.08043441
2848.28 | 0.096787 | 2296.154 | 0.08043441
2857.64 | 0.097257 | 2296.154 | 0.08043441
2857.64 | 0.097257 | 2307.692 | 0.08088077
2867.47 | 0.09775 | 2307.692 | 0.08088077
2876.8 | 0.098228 | 2307.692 | 0.08088077
2876.8 | 0.098228 | 2319.231 | 0.08132845
2886.39 | 0.09872 | 2319.231 | 0.08132845
2886.39 | 0.09872 | 2319.231 | 0.08132845
2897.99 | 0.099316 | 2330.769 | 0.08177747
2897.99 | 0.099316 | 2330.769 | 0.08177747
2906 | 0.099732 | 2330.769 | 0.08177747
2906 | 0.099732 | 2342.308 | 0.08222785
2914.61 | 0.100183 | 2342.308 | 0.08222785
2914.61 | 0.100183 | 2342.308 | 0.08222785
2923.82 | 0.100669 | 2353.846 | 0.08267962
2923.82 | 0.100669 | 2353.846 | 0.08267962
2934.68 | 0.10124 | 2365.385 | 0.0831328
2934.68 | 0.10124 | 2365.385 | 0.0831328
2944.24 | 0.101729 | 2365.385 | 0.0831328
2944.24 | 0.101729 | 2376.923 | 0.08358742
2954.85 | 0.102305 | 2376.923 | 0.08358742
2954.85 | 0.102305 | 2376.923 | 0.08358742
2965.45 | 0.102887 | 2388.462 | 0.08404349
2965.45 | 0.102887 | 2388.462 | 0.08404349
2973.85 | 0.10335 | 2388.462 | 0.08404349
2973.85 | 0.10335 | 2400 | 0.08450105
2984.78 | 0.10394 | 2400 | 0.08450105
2984.78 | 0.10394 | 2400 | 0.08450105
2993.34 | 0.104426 | 2411.538 | 0.08496012
2993.34 | 0.104426 | 2411.538 | 0.08496012
3004.51 | 0.105015 | 2411.538 | 0.08496012
3004.51 | 0.105015 | 2423.077 | 0.08542073
3012.96 | 0.105494 | 2423.077 | 0.08542073
3012.96 | 0.105494 | 2423.077 | 0.08542073
3024.46 | 0.106158 | 2434.615 | 0.0858829
3024.46 | 0.106158 | 2434.615 | 0.0858829
3031.89 | 0.106589 | 2434.615 | 0.0858829
3031.89 | 0.106589 | 2446.154 | 0.08634666
3039.66 | 0.10703 | 2446.154 | 0.08634666
3039.66 | 0.10703 | 2446.154 | 0.08634666
3049.26 | 0.107577 | 2457.692 | 0.08681205
3049.26 | 0.107577 | 2457.692 | 0.08681205
3058.6 | 0.1081 | 2457.692 | 0.08681205
3058.6 | 0.1081 | 2469.231 | 0.08727908
3070.96 | 0.108803 | 2469.231 | 0.08727908
3078.57 | 0.109226 | 2469.231 | 0.08727908
3078.57 | 0.109226 | 2480.769 | 0.08774778
3089.7 | 0.109874 | 2480.769 | 0.08774778
3089.7 | 0.109874 | 2492.308 | 0.0882182
3099.43 | 0.110435 | 2492.308 | 0.0882182
3099.43 | 0.110435 | 2492.308 | 0.0882182
3106.87 | 0.110865 | 2503.846 | 0.08869034
3106.87 | 0.110865 | 2503.846 | 0.08869034
3116.16 | 0.111396 | 2503.846 | 0.08869034
3116.16 | 0.111396 | 2515.385 | 0.08916426
3127.81 | 0.112077 | 2515.385 | 0.08916426
3127.81 | 0.112077 | 2515.385 | 0.08916426
3136.9 | 0.112623 | 2526.923 | 0.08963998
3136.9 | 0.112623 | 2526.923 | 0.08963998
3143.91 | 0.113034 | 2526.923 | 0.08963998
3143.91 | 0.113034 | 2538.462 | 0.09011752
3155.49 | 0.113731 | 2538.462 | 0.09011752
3155.49 | 0.113731 | 2538.462 | 0.09011752
3164.12 | 0.114262 | 2550 | 0.09059693
3164.12 | 0.114262 | 2550 | 0.09059693
3173.66 | 0.114852 | 2550 | 0.09059693
3173.66 | 0.114852 | 2561.538 | 0.09107823
3183.25 | 0.115448 | 2561.538 | 0.09107823
3183.25 | 0.115448 | 2561.538 | 0.09107823
3193.38 | 0.116083 | 2573.077 | 0.09156147
3193.38 | 0.116083 | 2573.077 | 0.09156147
3204.56 | 0.116753 | 2573.077 | 0.09156147
3204.56 | 0.116753 | 2584.615 | 0.09204667
3215.26 | 0.117433 | 2584.615 | 0.09204667
3215.26 | 0.117433 | 2584.615 | 0.09204667
3225.23 | 0.118067 | 2596.154 | 0.09253387
3225.23 | 0.118067 | 2596.154 | 0.09253387
3234.49 | 0.11865 | 2607.692 | 0.09302311
3234.49 | 0.11865 | 2607.692 | 0.09302311
3244.04 | 0.119264 | 2607.692 | 0.09302311
3244.04 | 0.119264 | 2619.231 | 0.09351442
3254.35 | 0.11994 | 2619.231 | 0.09351442
3254.35 | 0.11994 | 2619.231 | 0.09351442
3262.46 | 0.120482 | 2630.769 | 0.09400785
3262.46 | 0.120482 | 2630.769 | 0.09400785
3273.49 | 0.121196 | 2630.769 | 0.09400785
3273.49 | 0.121196 | 2642.308 | 0.09450343
3281.71 | 0.121725 | 2642.308 | 0.09450343
3290.89 | 0.122314 | 2642.308 | 0.09450343
3290.89 | 0.122314 | 2653.846 | 0.0950012
3297.5 | 0.122751 | 2653.846 | 0.0950012
3297.5 | 0.122751 | 2653.846 | 0.0950012
3307.36 | 0.123423 | 2665.385 | 0.0955012
3307.36 | 0.123423 | 2665.385 | 0.0955012
3316.72 | 0.124061 | 2665.385 | 0.0955012
3316.72 | 0.124061 | 2676.923 | 0.09600347
3324.31 | 0.124564 | 2676.923 | 0.09600347
3324.31 | 0.124564 | 2676.923 | 0.09600347
3333 | 0.125142 | 2688.462 | 0.09650806
3333 | 0.125142 | 2688.462 | 0.09650806
3343.4 | 0.125881 | 2688.462 | 0.09650806
3343.4 | 0.125881 | 2700 | 0.09701501
3352.74 | 0.126502 | 2700 | 0.09701501
3352.74 | 0.126502 | 2700 | 0.09701501
3361.39 | 0.127076 | 2711.538 | 0.09752436
3361.39 | 0.127076 | 2711.538 | 0.09752436
3369.76 | 0.12767 | 2711.538 | 0.09752436
3369.76 | 0.12767 | 2723.077 | 0.09803617
3378.37 | 0.128275 | 2723.077 | 0.09803617
3378.37 | 0.128275 | 2734.615 | 0.09855047
3386.63 | 0.128848 | 2734.615 | 0.09855047
3386.63 | 0.128848 | 2734.615 | 0.09855047
3395.89 | 0.129486 | 2746.154 | 0.09906731
3395.89 | 0.129486 | 2746.154 | 0.09906731
3406.8 | 0.130243 | 2746.154 | 0.09906731
3406.8 | 0.130243 | 2757.692 | 0.09958675
3415.8 | 0.13089 | 2757.692 | 0.09958675
3415.8 | 0.13089 | 2757.692 | 0.09958675
3424.04 | 0.131479 | 2769.231 | 0.1001088
3424.04 | 0.131479 | 2769.231 | 0.1001088
3431.71 | 0.132044 | 2769.231 | 0.1001088
3431.71 | 0.132044 | 2780.769 | 0.1006336
3442.16 | 0.132775 | 2780.769 | 0.1006336
3442.16 | 0.132775 | 2780.769 | 0.1006336
3450.3 | 0.133359 | 2792.308 | 0.1011612
3450.3 | 0.133359 | 2792.308 | 0.1011612
3459.73 | 0.134047 | 2792.308 | 0.1011612
3459.73 | 0.134047 | 2803.846 | 0.1016915
3468.42 | 0.134701 | 2803.846 | 0.1016915
3478.38 | 0.135428 | 2803.846 | 0.1016915
3478.38 | 0.135428 | 2815.385 | 0.1022248
3486.63 | 0.13606 | 2815.385 | 0.1022248
3486.63 | 0.13606 | 2815.385 | 0.1022248
3496.54 | 0.136797 | 2826.923 | 0.1027609
3496.54 | 0.136797 | 2826.923 | 0.1027609
3506.11 | 0.137501 | 2826.923 | 0.1027609
3506.11 | 0.137501 | 2838.462 | 0.1033
3515.06 | 0.138135 | 2838.462 | 0.1033
3515.06 | 0.138135 | 2838.462 | 0.1033
3526.09 | 0.13898 | 2850 | 0.1038422
3526.09 | 0.13898 | 2850 | 0.1038422
3534.06 | 0.139587 | 2861.538 | 0.1043875
3534.06 | 0.139587 | 2861.538 | 0.1043875
3540.4 | 0.140067 | 2861.538 | 0.1043875
3540.4 | 0.140067 | 2873.077 | 0.1049359
3549.4 | 0.14075 | 2873.077 | 0.1049359
3549.4 | 0.14075 | 2873.077 | 0.1049359
3556.52 | 0.141285 | 2884.615 | 0.1054875
3556.52 | 0.141285 | 2884.615 | 0.1054875
3566.76 | 0.14208 | 2884.615 | 0.1054875
3566.76 | 0.14208 | 2896.154 | 0.1060425
3573.69 | 0.142604 | 2896.154 | 0.1060425
3573.69 | 0.142604 | 2896.154 | 0.1060425
3582.48 | 0.14329 | 2907.692 | 0.1066008
3582.48 | 0.14329 | 2907.692 | 0.1066008
3588.87 | 0.143795 | 2907.692 | 0.1066008
3588.87 | 0.143795 | 2919.231 | 0.1071626
3595.23 | 0.144271 | 2919.231 | 0.1071626
3595.23 | 0.144271 | 2919.231 | 0.1071626
3604.54 | 0.144992 | 2930.769 | 0.1077279
3604.54 | 0.144992 | 2930.769 | 0.1077279
3614.73 | 0.145781 | 2930.769 | 0.1077279
3614.73 | 0.145781 | 2942.308 | 0.1082968
3624.55 | 0.146537 | 2942.308 | 0.1082968
3624.55 | 0.146537 | 2942.308 | 0.1082968
3632.89 | 0.147197 | 2953.846 | 0.1088693
3632.89 | 0.147197 | 2953.846 | 0.1088693
3641.51 | 0.147888 | 2953.846 | 0.1088693
3641.51 | 0.147888 | 2965.385 | 0.1094456
3651.44 | 0.148671 | 2965.385 | 0.1094456
3658.17 | 0.149204 | 2976.923 | 0.1100258
3658.17 | 0.149204 | 2976.923 | 0.1100258
3667.76 | 0.149977 | 2976.923 | 0.1100258
3667.76 | 0.149977 | 2988.462 | 0.1106098
3675.94 | 0.150642 | 2988.462 | 0.1106098
3675.94 | 0.150642 | 2988.462 | 0.1106098
3684.31 | 0.151312 | 3000 | 0.1111979
3684.31 | 0.151312 | 3000 | 0.1111979
3692.27 | 0.151932 | 3000 | 0.1111979
3692.27 | 0.151932 | 3011.538 | 0.1117901
3700.9 | 0.152633 | 3011.538 | 0.1117901
3700.9 | 0.152633 | 3011.538 | 0.1117901
3710.06 | 0.153368 | 3023.077 | 0.1123864
3710.06 | 0.153368 | 3023.077 | 0.1123864
3719.9 | 0.15417 | 3023.077 | 0.1123864
3719.9 | 0.15417 | 3034.615 | 0.1129871
3728.24 | 0.154863 | 3034.615 | 0.1129871
3728.24 | 0.154863 | 3034.615 | 0.1129871
3735.5 | 0.15545 | 3046.154 | 0.1135922
3735.5 | 0.15545 | 3046.154 | 0.1135922
3744.31 | 0.156156 | 3046.154 | 0.1135922
3744.31 | 0.156156 | 3057.692 | 0.1142017
3754.11 | 0.156963 | 3057.692 | 0.1142017
3754.11 | 0.156963 | 3057.692 | 0.1142017
3762.63 | 0.157694 | 3069.231 | 0.1148159
3762.63 | 0.157694 | 3069.231 | 0.1148159
3770.41 | 0.158339 | 3069.231 | 0.1148159
3770.41 | 0.158339 | 3080.769 | 0.1154347
3776.97 | 0.158885 | 3080.769 | 0.1154347
3776.97 | 0.158885 | 3080.769 | 0.1154347
3786.86 | 0.159717 | 3092.308 | 0.1160584
3786.86 | 0.159717 | 3092.308 | 0.1160584
3795.24 | 0.160429 | 3103.846 | 0.1166871
3795.24 | 0.160429 | 3103.846 | 0.1166871
3806.13 | 0.161348 | 3103.846 | 0.1166871
3806.13 | 0.161348 | 3115.385 | 0.1173209
3814.57 | 0.162057 | 3115.385 | 0.1173209
3814.57 | 0.162057 | 3115.385 | 0.1173209
3823.72 | 0.162843 | 3126.923 | 0.1179598
3823.72 | 0.162843 | 3126.923 | 0.1179598
3833.09 | 0.163646 | 3126.923 | 0.1179598
3833.09 | 0.163646 | 3138.462 | 0.1186041
3839.84 | 0.164219 | 3138.462 | 0.1186041
3847.76 | 0.164883 | 3138.462 | 0.1186041
3847.76 | 0.164883 | 3150 | 0.1192538
3854 | 0.165434 | 3150 | 0.1192538
3854 | 0.165434 | 3150 | 0.1192538
3861.96 | 0.166111 | 3161.538 | 0.1199092
3861.96 | 0.166111 | 3161.538 | 0.1199092
3869.85 | 0.166806 | 3161.538 | 0.1199092
3869.85 | 0.166806 | 3173.077 | 0.1205704
3879.55 | 0.167631 | 3173.077 | 0.1205704
3879.55 | 0.167631 | 3173.077 | 0.1205704
3886.69 | 0.168226 | 3184.615 | 0.1212375
3886.69 | 0.168226 | 3184.615 | 0.1212375
3893.88 | 0.168854 | 3184.615 | 0.1212375
3893.88 | 0.168854 | 3196.154 | 0.1219106
3901.99 | 0.169562 | 3196.154 | 0.1219106
3901.99 | 0.169562 | 3196.154 | 0.1219106
3909.88 | 0.170249 | 3207.692 | 0.12259
3909.88 | 0.170249 | 3207.692 | 0.12259
3916.44 | 0.170817 | 3207.692 | 0.12259
3916.44 | 0.170817 | 3219.231 | 0.1232759
3923.49 | 0.17144 | 3219.231 | 0.1232759
3923.49 | 0.17144 | 3230.769 | 0.1239683
3932.79 | 0.172242 | 3230.769 | 0.1239683
3932.79 | 0.172242 | 3230.769 | 0.1239683
3941.46 | 0.172981 | 3242.308 | 0.1246676
3941.46 | 0.172981 | 3242.308 | 0.1246676
3948.46 | 0.173581 | 3242.308 | 0.1246676
3948.46 | 0.173581 | 3253.846 | 0.1253738
3956.63 | 0.174307 | 3253.846 | 0.1253738
3956.63 | 0.174307 | 3253.846 | 0.1253738
3964.71 | 0.175023 | 3265.385 | 0.1260873
3964.71 | 0.175023 | 3265.385 | 0.1260873
3973.4 | 0.175748 | 3265.385 | 0.1260873
3973.4 | 0.175748 | 3276.923 | 0.1268082
3980.69 | 0.17637 | 3276.923 | 0.1268082
3980.69 | 0.17637 | 3276.923 | 0.1268082
3990.49 | 0.177156 | 3288.462 | 0.1275367
3990.49 | 0.177156 | 3288.462 | 0.1275367
3996.64 | 0.177699 | 3288.462 | 0.1275367
3996.64 | 0.177699 | 3300 | 0.128273
4003.68 | 0.178351 | 3300 | 0.128273
4011.78 | 0.179041 | 3300 | 0.128273
4011.78 | 0.179041 | 3311.538 | 0.1290176
4018.65 | 0.179634 | 3311.538 | 0.1290176
4018.65 | 0.179634 | 3311.538 | 0.1290176
4027.23 | 0.180368 | 3323.077 | 0.1297704
4027.23 | 0.180368 | 3323.077 | 0.1297704
4034.38 | 0.180971 | 3323.077 | 0.1297704
4034.38 | 0.180971 | 3334.615 | 0.130532
4043.81 | 0.181818 | 3334.615 | 0.130532
4043.81 | 0.181818 | 3334.615 | 0.130532
4051.39 | 0.182467 | 3346.154 | 0.1313024
4051.39 | 0.182467 | 3346.154 | 0.1313024
4059.38 | 0.183151 | 3357.692 | 0.1320821
4059.38 | 0.183151 | 3357.692 | 0.1320821
4068.77 | 0.183954 | 3357.692 | 0.1320821
4068.77 | 0.183954 | 3369.231 | 0.1328714
4075.75 | 0.184566 | 3369.231 | 0.1328714
4075.75 | 0.184566 | 3369.231 | 0.1328714
4085.59 | 0.185426 | 3380.769 | 0.1336705
4085.59 | 0.185426 | 3380.769 | 0.1336705
4093.1 | 0.186048 | 3380.769 | 0.1336705
4093.1 | 0.186048 | 3392.308 | 0.1344798
4101.56 | 0.186879 | 3392.308 | 0.1344798
4101.56 | 0.186879 | 3392.308 | 0.1344798
4109.27 | 0.187536 | 3403.846 | 0.1352997
4109.27 | 0.187536 | 3403.846 | 0.1352997
4117.71 | 0.188258 | 3403.846 | 0.1352997
4117.71 | 0.188258 | 3415.385 | 0.1361305
4127.65 | 0.189077 | 3415.385 | 0.1361305
4127.65 | 0.189077 | 3415.385 | 0.1361305
4136.01 | 0.189785 | 3426.923 | 0.1369727
4136.01 | 0.189785 | 3426.923 | 0.1369727
4144.5 | 0.190508 | 3426.923 | 0.1369727
4144.5 | 0.190508 | 3438.462 | 0.1378267
4151.46 | 0.191089 | 3438.462 | 0.1378267
4151.46 | 0.191089 | 3438.462 | 0.1378267
4163.02 | 0.192061 | 3450 | 0.1386929
4163.02 | 0.192061 | 3450 | 0.1386929
4171.7 | 0.1928 | 3450 | 0.1386929
4171.7 | 0.1928 | 3461.538 | 0.1395719
4178.69 | 0.193385 | 3461.538 | 0.1395719
4188.33 | 0.194177 | 3473.077 | 0.140464
4188.33 | 0.194177 | 3473.077 | 0.140464
4195.99 | 0.19484 | 3473.077 | 0.140464
4195.99 | 0.19484 | 3484.615 | 0.1413701
4206.95 | 0.195761 | 3484.615 | 0.1413701
4206.95 | 0.195761 | 3484.615 | 0.1413701
4213.88 | 0.196343 | 3496.154 | 0.1422906
4213.88 | 0.196343 | 3496.154 | 0.1422906
4221.85 | 0.197022 | 3496.154 | 0.1422906
4221.85 | 0.197022 | 3507.692 | 0.143226
4228.32 | 0.19758 | 3507.692 | 0.143226
4228.32 | 0.19758 | 3507.692 | 0.143226
4236.13 | 0.198236 | 3519.231 | 0.1441771
4236.13 | 0.198236 | 3519.231 | 0.1441771
4243.32 | 0.198841 | 3519.231 | 0.1441771
4243.32 | 0.198841 | 3530.769 | 0.1451445
4251.53 | 0.199547 | 3530.769 | 0.1451445
4251.53 | 0.199547 | 3530.769 | 0.1451445
4261.01 | 0.200349 | 3542.308 | 0.146129
4261.01 | 0.200349 | 3542.308 | 0.146129
4269.42 | 0.201086 | 3542.308 | 0.146129
4269.42 | 0.201086 | 3553.846 | 0.1471314
4275.52 | 0.201589 | 3553.846 | 0.1471314
4275.52 | 0.201589 | 3553.846 | 0.1471314
4285.03 | 0.202401 | 3565.385 | 0.1481525
4285.03 | 0.202401 | 3565.385 | 0.1481525
4292.46 | 0.203025 | 3565.385 | 0.1481525
4292.46 | 0.203025 | 3576.923 | 0.1491933
4299.43 | 0.203623 | 3576.923 | 0.1491933
4299.43 | 0.203623 | 3576.923 | 0.1491933
4306.56 | 0.20423 | 3588.462 | 0.1502548
4306.56 | 0.20423 | 3588.462 | 0.1502548
4316 | 0.205009 | 3600 | 0.1513381
4316 | 0.205009 | 3600 | 0.1513381
4324.22 | 0.205936 | 3600 | 0.1513381
4324.22 | 0.205936 | 3611.538 | 0.1524443
4330.89 | 0.206577 | 3611.538 | 0.1524443
4330.89 | 0.206577 | 3611.538 | 0.1524443
4338.63 | 0.207337 | 3623.077 | 0.1535747
4338.63 | 0.207337 | 3623.077 | 0.1535747
4347.06 | 0.208144 | 3623.077 | 0.1535747
4347.06 | 0.208144 | 3634.615 | 0.1547307
4355.4 | 0.208873 | 3634.615 | 0.1547307
4362.16 | 0.209575 | 3634.615 | 0.1547307
4362.16 | 0.209575 | 3646.154 | 0.1559138
4371.49 | 0.210418 | 3646.154 | 0.1559138
4371.49 | 0.210418 | 3646.154 | 0.1559138
4380.83 | 0.211243 | 3657.692 | 0.1571256
4380.83 | 0.211243 | 3657.692 | 0.1571256
4389.16 | 0.211961 | 3657.692 | 0.1571256
4389.16 | 0.211961 | 3669.231 | 0.158368
4396.98 | 0.212645 | 3669.231 | 0.158368
4396.98 | 0.212645 | 3669.231 | 0.158368
4405.61 | 0.213371 | 3680.769 | 0.1596429
4405.61 | 0.213371 | 3680.769 | 0.1596429
4414.17 | 0.214105 | 3680.769 | 0.1596429
4414.17 | 0.214105 | 3692.308 | 0.1609525
4420.41 | 0.214643 | 3692.308 | 0.1609525
4420.41 | 0.214643 | 3692.308 | 0.1609525
4427.21 | 0.215216 | 3703.846 | 0.1622993
4427.21 | 0.215216 | 3703.846 | 0.1622993
4433.32 | 0.215745 | 3703.846 | 0.1622993
4433.32 | 0.215745 | 3715.385 | 0.163686
4440.78 | 0.216385 | 3715.385 | 0.163686
4440.78 | 0.216385 | 3726.923 | 0.1651155
4450.29 | 0.217205 | 3726.923 | 0.1651155
4450.29 | 0.217205 | 3726.923 | 0.1651155
4457.56 | 0.217822 | 3738.462 | 0.1665912
4457.56 | 0.217822 | 3738.462 | 0.1665912
4466.46 | 0.218592 | 3738.462 | 0.1665912
4466.46 | 0.218592 | 3750 | 0.1681168
4473.08 | 0.219167 | 3750 | 0.1681168
4473.08 | 0.219167 | 3750 | 0.1681168
4482.64 | 0.219997 | 3761.538 | 0.169698
4482.64 | 0.219997 | 3761.538 | 0.169698
4490.03 | 0.22064 | 3761.538 | 0.169698
4490.03 | 0.22064 | 3773.077 | 0.171339
4499.36 | 0.221447 | 3773.077 | 0.171339
4499.36 | 0.221447 | 3773.077 | 0.171339
4507.68 | 0.222188 | 3784.615 | 0.1730455
4507.68 | 0.222188 | 3784.615 | 0.1730455
4514.26 | 0.22277 | 3784.615 | 0.1730455
4514.26 | 0.22277 | 3796.154 | 0.1748242
4523.21 | 0.22355 | 3796.154 | 0.1748242
4530.91 | 0.224242 | 3796.154 | 0.1748242
4530.91 | 0.224242 | 3807.692 | 0.1766831
4539.58 | 0.225037 | 3807.692 | 0.1766831
4539.58 | 0.225037 | 3807.692 | 0.1766831
4547.61 | 0.225763 | 3819.231 | 0.1786313
4547.61 | 0.225763 | 3819.231 | 0.1786313
4554.4 | 0.226366 | 3819.231 | 0.1786313
4554.4 | 0.226366 | 3830.769 | 0.1806801
4561.79 | 0.227039 | 3830.769 | 0.1806801
4561.79 | 0.227039 | 3830.769 | 0.1806801
4569.53 | 0.22776 | 3842.308 | 0.1828427
4569.53 | 0.22776 | 3842.308 | 0.1828427
4577.8 | 0.22848 | 3853.846 | 0.1851354
4577.8 | 0.22848 | 3853.846 | 0.1851354
4585.76 | 0.229236 | 3853.846 | 0.1851354
4585.76 | 0.229236 | 3865.385 | 0.1875781
4594.54 | 0.230052 | 3865.385 | 0.1875781
4594.54 | 0.230052 | 3865.385 | 0.1875781
4602.88 | 0.230804 | 3876.923 | 0.1901953
4602.88 | 0.230804 | 3876.923 | 0.1901953
4612.41 | 0.231709 | 3876.923 | 0.1901953
4612.41 | 0.231709 | 3888.462 | 0.1930311
4618.9 | 0.232313 | 3888.462 | 0.1930311
4618.9 | 0.232313 | 3888.462 | 0.1930311
4625.29 | 0.232833 | 3900 | 0.1961263
4625.29 | 0.232833 | 3900 | 0.1961263
4634.26 | 0.233694 | 3900 | 0.1961263
4634.26 | 0.233694 | 3911.538 | 0.1995463
4640.95 | 0.234307 | 3911.538 | 0.1995463
4640.95 | 0.234307 | 3911.538 | 0.1995463
4649.18 | 0.23507 | 3923.077 | 0.2033851
4649.18 | 0.23507 | 3923.077 | 0.2033851
4655.79 | 0.235671 | 3923.077 | 0.2033851
4655.79 | 0.235671 | 3934.615 | 0.207781
4663.99 | 0.236433 | 3934.615 | 0.207781
4663.99 | 0.236433 | 3934.615 | 0.207781
4672.95 | 0.237281 | 3946.154 | 0.2130565
4672.95 | 0.237281 | 3946.154 | 0.2130565
4680.61 | 0.237984 | 3946.154 | 0.2130565
4680.61 | 0.237984 | 3957.692 | 0.2197438
4688.29 | 0.238668 | 3957.692 | 0.2197438
0 | 0 | 0 | 0
0 | 0 | 0 | 0
0 | 0 | 0 | 0
0 | 0 | 11.53846 | 0.0002767663
17.12 | 0.000757 | 11.53846 | 0.0002767663
17.12 | 0.000757 | 23.07692 | 0.000553209
17.12 | 0.000757 | 23.07692 | 0.000553209
33.82 | 0.001002 | 34.61538 | 0.000829332
33.82 | 0.001002 | 34.61538 | 0.000829332
33.82 | 0.001002 | 34.61538 | 0.000829332
33.82 | 0.001002 | 46.15385 | 0.001105139
48.47 | 0.001146 | 46.15385 | 0.001105139
48.47 | 0.001146 | 57.69231 | 0.001380633
48.47 | 0.001146 | 57.69231 | 0.001380633
64.93 | 0.00126 | 69.23077 | 0.001655818
64.93 | 0.00126 | 69.23077 | 0.001655818
64.93 | 0.00126 | 69.23077 | 0.001655818
64.93 | 0.00126 | 80.76923 | 0.001930697
82.85 | 0.001463 | 80.76923 | 0.001930697
82.85 | 0.001463 | 92.30769 | 0.002205275
82.85 | 0.001463 | 92.30769 | 0.002205275
99.6 | 0.001602 | 103.8462 | 0.002479554
99.6 | 0.001602 | 103.8462 | 0.002479554
99.6 | 0.001602 | 103.8462 | 0.002479554
99.6 | 0.001602 | 115.3846 | 0.002753538
118.11 | 0.001799 | 115.3846 | 0.002753538
118.11 | 0.001799 | 126.9231 | 0.003027231
118.11 | 0.001799 | 126.9231 | 0.003027231
133.96 | 0.001921 | 138.4615 | 0.003300635
133.96 | 0.001921 | 138.4615 | 0.003300635
133.96 | 0.001921 | 138.4615 | 0.003300635
150.07 | 0.002084 | 150 | 0.003573756
150.07 | 0.002084 | 150 | 0.003573756
150.07 | 0.002084 | 161.5385 | 0.003846595
150.07 | 0.002084 | 161.5385 | 0.003846595
168.39 | 0.002303 | 173.0769 | 0.004119156
168.39 | 0.002303 | 173.0769 | 0.004119156
168.39 | 0.002303 | 173.0769 | 0.004119156
185.18 | 0.002481 | 184.6154 | 0.004391443
185.18 | 0.002481 | 184.6154 | 0.004391443
185.18 | 0.002481 | 196.1538 | 0.00466346
185.18 | 0.002481 | 196.1538 | 0.00466346
204.28 | 0.002683 | 207.6923 | 0.004935209
204.28 | 0.002683 | 207.6923 | 0.004935209
204.28 | 0.002683 | 207.6923 | 0.004935209
218.85 | 0.002889 | 219.2308 | 0.005206694
218.85 | 0.002889 | 219.2308 | 0.005206694
218.85 | 0.002889 | 230.7692 | 0.005477918
218.85 | 0.002889 | 230.7692 | 0.005477918
241.9 | 0.00318 | 242.3077 | 0.005748886
241.9 | 0.00318 | 242.3077 | 0.005748886
241.9 | 0.00318 | 242.3077 | 0.005748886
259.3 | 0.003364 | 253.8462 | 0.006019599
259.3 | 0.003364 | 253.8462 | 0.006019599
259.3 | 0.003364 | 265.3846 | 0.006290061
275 | 0.003606 | 265.3846 | 0.006290061
275 | 0.003606 | 276.9231 | 0.006560276
275 | 0.003606 | 276.9231 | 0.006560276
275 | 0.003606 | 276.9231 | 0.006560276
293.64 | 0.003815 | 288.4615 | 0.006830248
293.64 | 0.003815 | 288.4615 | 0.006830248
293.64 | 0.003815 | 300 | 0.007099978
314.98 | 0.004111 | 300 | 0.007099978
314.98 | 0.004111 | 311.5385 | 0.007369471
314.98 | 0.004111 | 311.5385 | 0.007369471
314.98 | 0.004111 | 323.0769 | 0.00763873
332.31 | 0.004329 | 323.0769 | 0.00763873
332.31 | 0.004329 | 323.0769 | 0.00763873
332.31 | 0.004329 | 334.6154 | 0.007907758
354.49 | 0.004723 | 334.6154 | 0.007907758
354.49 | 0.004723 | 346.1538 | 0.008176558
354.49 | 0.004723 | 346.1538 | 0.008176558
354.49 | 0.004723 | 357.6923 | 0.008445134
370.89 | 0.004985 | 357.6923 | 0.008445134
370.89 | 0.004985 | 357.6923 | 0.008445134
370.89 | 0.004985 | 369.2308 | 0.008713489
386.29 | 0.005215 | 369.2308 | 0.008713489
386.29 | 0.005215 | 380.7692 | 0.008981626
386.29 | 0.005215 | 380.7692 | 0.008981626
386.29 | 0.005215 | 392.3077 | 0.009249548
405.66 | 0.005477 | 392.3077 | 0.009249548
405.66 | 0.005477 | 392.3077 | 0.009249548
405.66 | 0.005477 | 403.8462 | 0.009517258
424.09 | 0.005787 | 403.8462 | 0.009517258
424.09 | 0.005787 | 415.3846 | 0.00978476
424.09 | 0.005787 | 415.3846 | 0.00978476
440.21 | 0.006032 | 426.9231 | 0.01005206
440.21 | 0.006032 | 426.9231 | 0.01005206
440.21 | 0.006032 | 426.9231 | 0.01005206
440.21 | 0.006032 | 438.4615 | 0.01031915
455.13 | 0.006236 | 438.4615 | 0.01031915
455.13 | 0.006236 | 450 | 0.01058605
455.13 | 0.006236 | 450 | 0.01058605
475.21 | 0.00654 | 461.5385 | 0.01085275
475.21 | 0.00654 | 461.5385 | 0.01085275
475.21 | 0.00654 | 461.5385 | 0.01085275
475.21 | 0.00654 | 473.0769 | 0.01111926
493.57 | 0.006827 | 473.0769 | 0.01111926
493.57 | 0.006827 | 484.6154 | 0.01138558
493.57 | 0.006827 | 484.6154 | 0.01138558
507.25 | 0.007019 | 496.1538 | 0.01165171
507.25 | 0.007019 | 496.1538 | 0.01165171
507.25 | 0.007019 | 496.1538 | 0.01165171
507.25 | 0.007019 | 507.6923 | 0.01191766
524.1 | 0.007328 | 507.6923 | 0.01191766
524.1 | 0.007328 | 519.2308 | 0.01218343
524.1 | 0.007328 | 519.2308 | 0.01218343
538.75 | 0.007574 | 530.7692 | 0.01244902
538.75 | 0.007574 | 530.7692 | 0.01244902
538.75 | 0.007574 | 530.7692 | 0.01244902
559.49 | 0.007945 | 542.3077 | 0.01271444
559.49 | 0.007945 | 542.3077 | 0.01271444
559.49 | 0.007945 | 553.8462 | 0.01297969
559.49 | 0.007945 | 553.8462 | 0.01297969
581.03 | 0.008308 | 565.3846 | 0.01324477
581.03 | 0.008308 | 565.3846 | 0.01324477
581.03 | 0.008308 | 565.3846 | 0.01324477
601.1 | 0.008631 | 576.9231 | 0.01350968
601.1 | 0.008631 | 576.9231 | 0.01350968
601.1 | 0.008631 | 588.4615 | 0.01377444
601.1 | 0.008631 | 588.4615 | 0.01377444
622.75 | 0.008998 | 600 | 0.01403903
622.75 | 0.008998 | 600 | 0.01403903
622.75 | 0.008998 | 611.5385 | 0.01430348
639.29 | 0.00925 | 611.5385 | 0.01430348
639.29 | 0.00925 | 611.5385 | 0.01430348
639.29 | 0.00925 | 623.0769 | 0.01456777
639.29 | 0.00925 | 623.0769 | 0.01456777
657.82 | 0.009557 | 634.6154 | 0.01483191
657.82 | 0.009557 | 634.6154 | 0.01483191
657.82 | 0.009557 | 646.1538 | 0.0150959
678.56 | 0.009969 | 646.1538 | 0.0150959
678.56 | 0.009969 | 646.1538 | 0.0150959
678.56 | 0.009969 | 657.6923 | 0.01535975
678.56 | 0.009969 | 657.6923 | 0.01535975
695.39 | 0.010288 | 669.2308 | 0.01562346
695.39 | 0.010288 | 669.2308 | 0.01562346
695.39 | 0.010288 | 680.7692 | 0.01588704
714.6 | 0.010624 | 680.7692 | 0.01588704
714.6 | 0.010624 | 680.7692 | 0.01588704
714.6 | 0.010624 | 692.3077 | 0.01615048
730.46 | 0.010913 | 692.3077 | 0.01615048
730.46 | 0.010913 | 703.8462 | 0.01641379
730.46 | 0.010913 | 703.8462 | 0.01641379
730.46 | 0.010913 | 715.3846 | 0.01667697
747.9 | 0.01124 | 715.3846 | 0.01667697
747.9 | 0.01124 | 715.3846 | 0.01667697
747.9 | 0.01124 | 726.9231 | 0.01694003
767.64 | 0.011579 | 726.9231 | 0.01694003
767.64 | 0.011579 | 738.4615 | 0.01720296
767.64 | 0.011579 | 738.4615 | 0.01720296
767.64 | 0.011579 | 750 | 0.01746578
783.44 | 0.011838 | 750 | 0.01746578
783.44 | 0.011838 | 750 | 0.01746578
783.44 | 0.011838 | 761.5385 | 0.01772848
801.59 | 0.0122 | 761.5385 | 0.01772848
801.59 | 0.0122 | 773.0769 | 0.01799107
801.59 | 0.0122 | 773.0769 | 0.01799107
801.59 | 0.0122 | 784.6154 | 0.01825355
824.5 | 0.012632 | 784.6154 | 0.01825355
824.5 | 0.012632 | 784.6154 | 0.01825355
824.5 | 0.012632 | 796.1538 | 0.01851592
836.89 | 0.012834 | 796.1538 | 0.01851592
836.89 | 0.012834 | 807.6923 | 0.01877819
836.89 | 0.012834 | 807.6923 | 0.01877819
852.99 | 0.013133 | 819.2308 | 0.01904036
852.99 | 0.013133 | 819.2308 | 0.01904036
852.99 | 0.013133 | 819.2308 | 0.01904036
852.99 | 0.013133 | 830.7692 | 0.01930243
869.91 | 0.013391 | 830.7692 | 0.01930243
869.91 | 0.013391 | 842.3077 | 0.01956441
869.91 | 0.013391 | 842.3077 | 0.01956441
888.38 | 0.013757 | 853.8462 | 0.01982629
888.38 | 0.013757 | 853.8462 | 0.01982629
888.38 | 0.013757 | 853.8462 | 0.01982629
888.38 | 0.013757 | 865.3846 | 0.02008809
905.21 | 0.014092 | 865.3846 | 0.02008809
905.21 | 0.014092 | 876.9231 | 0.0203498
905.21 | 0.014092 | 876.9231 | 0.0203498
920.26 | 0.014401 | 888.4615 | 0.02061143
920.26 | 0.014401 | 888.4615 | 0.02061143
920.26 | 0.014401 | 900 | 0.02087298
920.26 | 0.014401 | 900 | 0.02087298
936.66 | 0.014751 | 900 | 0.02087298
936.66 | 0.014751 | 911.5385 | 0.02113445
936.66 | 0.014751 | 911.5385 | 0.02113445
954.93 | 0.015069 | 923.0769 | 0.02139585
954.93 | 0.015069 | 923.0769 | 0.02139585
954.93 | 0.015069 | 934.6154 | 0.02165718
954.93 | 0.015069 | 934.6154 | 0.02165718
972.43 | 0.015435 | 934.6154 | 0.02165718
972.43 | 0.015435 | 946.1538 | 0.02191844
972.43 | 0.015435 | 946.1538 | 0.02191844
989.32 | 0.01575 | 957.6923 | 0.02217964
989.32 | 0.01575 | 957.6923 | 0.02217964
989.32 | 0.01575 | 969.2308 | 0.02244077
1004.74 | 0.016083 | 969.2308 | 0.02244077
1004.74 | 0.016083 | 969.2308 | 0.02244077
1004.74 | 0.016083 | 980.7692 | 0.02270185
1004.74 | 0.016083 | 980.7692 | 0.02270185
1023.22 | 0.01648 | 992.3077 | 0.02296287
1023.22 | 0.01648 | 992.3077 | 0.02296287
1023.22 | 0.01648 | 1003.846 | 0.02322385
1038.15 | 0.016746 | 1003.846 | 0.02322385
1038.15 | 0.016746 | 1003.846 | 0.02322385
1038.15 | 0.016746 | 1015.385 | 0.02348477
1038.15 | 0.016746 | 1015.385 | 0.02348477
1055.42 | 0.017103 | 1026.923 | 0.02374564
1055.42 | 0.017103 | 1026.923 | 0.02374564
1055.42 | 0.017103 | 1038.462 | 0.02400647
1073.71 | 0.017485 | 1038.462 | 0.02400647
1073.71 | 0.017485 | 1038.462 | 0.02400647
1073.71 | 0.017485 | 1050 | 0.02426727
1073.71 | 0.017485 | 1050 | 0.02426727
1088.17 | 0.017754 | 1061.538 | 0.02452802
1088.17 | 0.017754 | 1061.538 | 0.02452802
1088.17 | 0.017754 | 1073.077 | 0.02478874
1109.95 | 0.018194 | 1073.077 | 0.02478874
1109.95 | 0.018194 | 1073.077 | 0.02478874
1109.95 | 0.018194 | 1084.615 | 0.02504943
1127.06 | 0.018553 | 1084.615 | 0.02504943
1127.06 | 0.018553 | 1096.154 | 0.02531009
1127.06 | 0.018553 | 1096.154 | 0.02531009
1127.06 | 0.018553 | 1107.692 | 0.02557073
1149.09 | 0.019008 | 1107.692 | 0.02557073
1149.09 | 0.019008 | 1107.692 | 0.02557073
1149.09 | 0.019008 | 1119.231 | 0.02583134
1165.29 | 0.019356 | 1119.231 | 0.02583134
1165.29 | 0.019356 | 1130.769 | 0.02609194
1165.29 | 0.019356 | 1130.769 | 0.02609194
1165.29 | 0.019356 | 1142.308 | 0.02635252
1184.01 | 0.019779 | 1142.308 | 0.02635252
1184.01 | 0.019779 | 1142.308 | 0.02635252
1184.01 | 0.019779 | 1153.846 | 0.02661309
1204.18 | 0.020193 | 1153.846 | 0.02661309
1204.18 | 0.020193 | 1165.385 | 0.02687365
1204.18 | 0.020193 | 1165.385 | 0.02687365
1204.18 | 0.020193 | 1176.923 | 0.0271342
1222.78 | 0.020551 | 1176.923 | 0.0271342
1222.78 | 0.020551 | 1188.462 | 0.02739475
1222.78 | 0.020551 | 1188.462 | 0.02739475
1240.35 | 0.020926 | 1188.462 | 0.02739475
1240.35 | 0.020926 | 1200 | 0.0276553
1240.35 | 0.020926 | 1200 | 0.0276553
1254.05 | 0.021243 | 1211.538 | 0.02791585
1254.05 | 0.021243 | 1211.538 | 0.02791585
1254.05 | 0.021243 | 1223.077 | 0.02817641
1254.05 | 0.021243 | 1223.077 | 0.02817641
1271.15 | 0.021617 | 1223.077 | 0.02817641
1271.15 | 0.021617 | 1234.615 | 0.02843697
1271.15 | 0.021617 | 1234.615 | 0.02843697
1288.73 | 0.021987 | 1246.154 | 0.02869755
1288.73 | 0.021987 | 1246.154 | 0.02869755
1288.73 | 0.021987 | 1257.692 | 0.02895815
1288.73 | 0.021987 | 1257.692 | 0.02895815
1308.89 | 0.022398 | 1257.692 | 0.02895815
1308.89 | 0.022398 | 1269.231 | 0.02921876
1308.89 | 0.022398 | 1269.231 | 0.02921876
1324.12 | 0.022716 | 1280.769 | 0.02947939
1324.12 | 0.022716 | 1280.769 | 0.02947939
1324.12 | 0.022716 | 1292.308 | 0.02974005
1324.12 | 0.022716 | 1292.308 | 0.02974005
1342 | 0.023061 | 1292.308 | 0.02974005
1342 | 0.023061 | 1303.846 | 0.03000074
1342 | 0.023061 | 1303.846 | 0.03000074
1358.22 | 0.023464 | 1315.385 | 0.03026146
1358.22 | 0.023464 | 1315.385 | 0.03026146
1358.22 | 0.023464 | 1326.923 | 0.03052221
1358.22 | 0.023464 | 1326.923 | 0.03052221
1378.49 | 0.023887 | 1326.923 | 0.03052221
1378.49 | 0.023887 | 1338.462 | 0.030783
1378.49 | 0.023887 | 1338.462 | 0.030783
1394.18 | 0.024235 | 1350 | 0.03104383
1394.18 | 0.024235 | 1350 | 0.03104383
1394.18 | 0.024235 | 1361.538 | 0.0313047
1407.87 | 0.024515 | 1361.538 | 0.0313047
1407.87 | 0.024515 | 1361.538 | 0.0313047
1407.87 | 0.024515 | 1373.077 | 0.03156562
1407.87 | 0.024515 | 1373.077 | 0.03156562
1427.29 | 0.02494 | 1384.615 | 0.0318266
1427.29 | 0.02494 | 1384.615 | 0.0318266
1427.29 | 0.02494 | 1396.154 | 0.03208762
1443.86 | 0.025288 | 1396.154 | 0.03208762
1443.86 | 0.025288 | 1396.154 | 0.03208762
1443.86 | 0.025288 | 1407.692 | 0.0323487
1443.86 | 0.025288 | 1407.692 | 0.0323487
1467.55 | 0.025773 | 1419.231 | 0.03260985
1467.55 | 0.025773 | 1419.231 | 0.03260985
1467.55 | 0.025773 | 1430.769 | 0.03287105
1484.57 | 0.026167 | 1430.769 | 0.03287105
1484.57 | 0.026167 | 1430.769 | 0.03287105
1484.57 | 0.026167 | 1442.308 | 0.03313232
1484.57 | 0.026167 | 1442.308 | 0.03313232
1501.69 | 0.026558 | 1453.846 | 0.03339367
1501.69 | 0.026558 | 1453.846 | 0.03339367
1501.69 | 0.026558 | 1465.385 | 0.03365508
1520.68 | 0.026954 | 1465.385 | 0.03365508
1520.68 | 0.026954 | 1476.923 | 0.03391657
1520.68 | 0.026954 | 1476.923 | 0.03391657
1534.87 | 0.027248 | 1476.923 | 0.03391657
1534.87 | 0.027248 | 1488.462 | 0.03417815
1534.87 | 0.027248 | 1488.462 | 0.03417815
1534.87 | 0.027248 | 1500 | 0.0344398
1553.69 | 0.027666 | 1500 | 0.0344398
1553.69 | 0.027666 | 1511.538 | 0.03470154
1553.69 | 0.027666 | 1511.538 | 0.03470154
1572.61 | 0.028058 | 1511.538 | 0.03470154
1572.61 | 0.028058 | 1523.077 | 0.03496338
1572.61 | 0.028058 | 1523.077 | 0.03496338
1572.61 | 0.028058 | 1534.615 | 0.0352253
1586.29 | 0.028365 | 1534.615 | 0.0352253
1586.29 | 0.028365 | 1546.154 | 0.03548732
1586.29 | 0.028365 | 1546.154 | 0.03548732
1606.7 | 0.028835 | 1546.154 | 0.03548732
1606.7 | 0.028835 | 1557.692 | 0.03574945
1606.7 | 0.028835 | 1557.692 | 0.03574945
1606.7 | 0.028835 | 1569.231 | 0.03601167
1622.82 | 0.029192 | 1569.231 | 0.03601167
1622.82 | 0.029192 | 1580.769 | 0.03627401
1622.82 | 0.029192 | 1580.769 | 0.03627401
1640.88 | 0.02959 | 1580.769 | 0.03627401
1640.88 | 0.02959 | 1592.308 | 0.03653645
1640.88 | 0.02959 | 1592.308 | 0.03653645
1640.88 | 0.02959 | 1603.846 | 0.03679901
1661.81 | 0.030101 | 1603.846 | 0.03679901
1661.81 | 0.030101 | 1615.385 | 0.03706168
1661.81 | 0.030101 | 1615.385 | 0.03706168
1675.85 | 0.030449 | 1615.385 | 0.03706168
1675.85 | 0.030449 | 1626.923 | 0.03732448
1675.85 | 0.030449 | 1626.923 | 0.03732448
1692.17 | 0.030845 | 1638.462 | 0.0375874
1692.17 | 0.030845 | 1638.462 | 0.0375874
1692.17 | 0.030845 | 1650 | 0.03785045
1692.17 | 0.030845 | 1650 | 0.03785045
1710.51 | 0.03126 | 1650 | 0.03785045
1710.51 | 0.03126 | 1661.538 | 0.03811363
1710.51 | 0.03126 | 1661.538 | 0.03811363
1727.27 | 0.031612 | 1673.077 | 0.03837695
1727.27 | 0.031612 | 1673.077 | 0.03837695
1727.27 | 0.031612 | 1684.615 | 0.0386404
1727.27 | 0.031612 | 1684.615 | 0.0386404
1745.59 | 0.032032 | 1684.615 | 0.0386404
1745.59 | 0.032032 | 1696.154 | 0.038904
1745.59 | 0.032032 | 1696.154 | 0.038904
1762.53 | 0.032433 | 1707.692 | 0.03916775
1762.53 | 0.032433 | 1707.692 | 0.03916775
1762.53 | 0.032433 | 1719.231 | 0.03943164
1762.53 | 0.032433 | 1719.231 | 0.03943164
1780.8 | 0.032854 | 1719.231 | 0.03943164
1780.8 | 0.032854 | 1730.769 | 0.03969569
1780.8 | 0.032854 | 1730.769 | 0.03969569
1801.1 | 0.033307 | 1742.308 | 0.03995989
1801.1 | 0.033307 | 1742.308 | 0.03995989
1801.1 | 0.033307 | 1753.846 | 0.04022426
1816.02 | 0.033654 | 1753.846 | 0.04022426
1816.02 | 0.033654 | 1765.385 | 0.04048879
1816.02 | 0.033654 | 1765.385 | 0.04048879
1816.02 | 0.033654 | 1765.385 | 0.04048879
1837.07 | 0.034153 | 1776.923 | 0.04075349
1837.07 | 0.034153 | 1776.923 | 0.04075349
1837.07 | 0.034153 | 1788.462 | 0.04101836
1853.61 | 0.034558 | 1788.462 | 0.04101836
1853.61 | 0.034558 | 1800 | 0.04128341
1853.61 | 0.034558 | 1800 | 0.04128341
1853.61 | 0.034558 | 1800 | 0.04128341
1875.9 | 0.035049 | 1811.538 | 0.04154863
1875.9 | 0.035049 | 1811.538 | 0.04154863
1875.9 | 0.035049 | 1823.077 | 0.04181404
1896.02 | 0.035553 | 1823.077 | 0.04181404
1896.02 | 0.035553 | 1834.615 | 0.04207964
1896.02 | 0.035553 | 1834.615 | 0.04207964
1896.02 | 0.035553 | 1834.615 | 0.04207964
1910.33 | 0.035905 | 1846.154 | 0.04234543
1910.33 | 0.035905 | 1846.154 | 0.04234543
1910.33 | 0.035905 | 1857.692 | 0.04261142
1925.57 | 0.036265 | 1857.692 | 0.04261142
1925.57 | 0.036265 | 1869.231 | 0.0428776
1925.57 | 0.036265 | 1869.231 | 0.0428776
1925.57 | 0.036265 | 1869.231 | 0.0428776
1944.17 | 0.036706 | 1880.769 | 0.04314399
1944.17 | 0.036706 | 1880.769 | 0.04314399
1944.17 | 0.036706 | 1892.308 | 0.04341059
1962.6 | 0.037126 | 1892.308 | 0.04341059
1962.6 | 0.037126 | 1903.846 | 0.0436774
1962.6 | 0.037126 | 1903.846 | 0.0436774
1982.53 | 0.037618 | 1903.846 | 0.0436774
1982.53 | 0.037618 | 1915.385 | 0.04394442
1982.53 | 0.037618 | 1915.385 | 0.04394442
1982.53 | 0.037618 | 1926.923 | 0.04421166
1998.89 | 0.038023 | 1926.923 | 0.04421166
1998.89 | 0.038023 | 1938.462 | 0.04447913
1998.89 | 0.038023 | 1938.462 | 0.04447913
2018.7 | 0.038459 | 1938.462 | 0.04447913
2018.7 | 0.038459 | 1950 | 0.04474682
2018.7 | 0.038459 | 1950 | 0.04474682
2018.7 | 0.038459 | 1961.538 | 0.04501475
2034.09 | 0.039011 | 1961.538 | 0.04501475
2034.09 | 0.039011 | 1973.077 | 0.04528291
2034.09 | 0.039011 | 1973.077 | 0.04528291
2050.69 | 0.039618 | 1973.077 | 0.04528291
2050.69 | 0.039618 | 1984.615 | 0.04555132
2050.69 | 0.039618 | 1984.615 | 0.04555132
2050.69 | 0.039618 | 1996.154 | 0.04581996
2066.23 | 0.040061 | 1996.154 | 0.04581996
2066.23 | 0.040061 | 2007.692 | 0.04608886
2066.23 | 0.040061 | 2007.692 | 0.04608886
2086.47 | 0.040585 | 2007.692 | 0.04608886
2086.47 | 0.040585 | 2019.231 | 0.04635801
2086.47 | 0.040585 | 2019.231 | 0.04635801
2100.83 | 0.04095 | 2030.769 | 0.04662742
2100.83 | 0.04095 | 2030.769 | 0.04662742
2100.83 | 0.04095 | 2042.308 | 0.04689709
2100.83 | 0.04095 | 2042.308 | 0.04689709
2116.15 | 0.041344 | 2053.846 | 0.04716703
2116.15 | 0.041344 | 2053.846 | 0.04716703
2116.15 | 0.041344 | 2053.846 | 0.04716703
2132.5 | 0.041775 | 2065.385 | 0.04743724
2132.5 | 0.041775 | 2065.385 | 0.04743724
2132.5 | 0.041775 | 2076.923 | 0.04770772
2132.5 | 0.041775 | 2076.923 | 0.04770772
2145.17 | 0.042118 | 2088.462 | 0.04797849
2145.17 | 0.042118 | 2088.462 | 0.04797849
2145.17 | 0.042118 | 2088.462 | 0.04797849
2160.8 | 0.042534 | 2100 | 0.04824954
2160.8 | 0.042534 | 2100 | 0.04824954
2160.8 | 0.042534 | 2111.538 | 0.04852088
2160.8 | 0.042534 | 2111.538 | 0.04852088
2179.1 | 0.043002 | 2123.077 | 0.04879251
2179.1 | 0.043002 | 2123.077 | 0.04879251
2179.1 | 0.043002 | 2123.077 | 0.04879251
2196.27 | 0.043458 | 2134.615 | 0.04906444
2196.27 | 0.043458 | 2134.615 | 0.04906444
2196.27 | 0.043458 | 2146.154 | 0.04933668
2212.57 | 0.043882 | 2146.154 | 0.04933668
2212.57 | 0.043882 | 2157.692 | 0.04960922
2212.57 | 0.043882 | 2157.692 | 0.04960922
2212.57 | 0.043882 | 2157.692 | 0.04960922
2231.3 | 0.044369 | 2169.231 | 0.04988208
2231.3 | 0.044369 | 2169.231 | 0.04988208
2231.3 | 0.044369 | 2180.769 | 0.05015525
2246.36 | 0.044775 | 2180.769 | 0.05015525
2246.36 | 0.044775 | 2192.308 | 0.05042875
2246.36 | 0.044775 | 2192.308 | 0.05042875
2246.36 | 0.044775 | 2192.308 | 0.05042875
2265.97 | 0.045272 | 2203.846 | 0.05070257
2265.97 | 0.045272 | 2203.846 | 0.05070257
2265.97 | 0.045272 | 2215.385 | 0.05097673
2283.02 | 0.045744 | 2215.385 | 0.05097673
2283.02 | 0.045744 | 2226.923 | 0.05125122
2283.02 | 0.045744 | 2226.923 | 0.05125122
2283.02 | 0.045744 | 2226.923 | 0.05125122
2299.72 | 0.046174 | 2238.462 | 0.05152606
2299.72 | 0.046174 | 2238.462 | 0.05152606
2299.72 | 0.046174 | 2250 | 0.05180125
2319.27 | 0.046711 | 2250 | 0.05180125
2319.27 | 0.046711 | 2261.538 | 0.05207679
2319.27 | 0.046711 | 2261.538 | 0.05207679
2319.27 | 0.046711 | 2261.538 | 0.05207679
2336.11 | 0.047167 | 2273.077 | 0.05235268
2336.11 | 0.047167 | 2273.077 | 0.05235268
2336.11 | 0.047167 | 2284.615 | 0.05262894
2350.58 | 0.047529 | 2284.615 | 0.05262894
2350.58 | 0.047529 | 2296.154 | 0.05290557
2350.58 | 0.047529 | 2296.154 | 0.05290557
2365.83 | 0.04796 | 2296.154 | 0.05290557
2365.83 | 0.04796 | 2307.692 | 0.05318258
2365.83 | 0.04796 | 2307.692 | 0.05318258
2365.83 | 0.04796 | 2319.231 | 0.05345996
2387.05 | 0.048552 | 2319.231 | 0.05345996
2387.05 | 0.048552 | 2330.769 | 0.05373773
2387.05 | 0.048552 | 2330.769 | 0.05373773
2405.68 | 0.049073 | 2342.308 | 0.05401589
2405.68 | 0.049073 | 2342.308 | 0.05401589
2405.68 | 0.049073 | 2342.308 | 0.05401589
2405.68 | 0.049073 | 2353.846 | 0.05429444
2423.54 | 0.049507 | 2353.846 | 0.05429444
2423.54 | 0.049507 | 2365.385 | 0.0545734
2423.54 | 0.049507 | 2365.385 | 0.0545734
2437.17 | 0.04992 | 2376.923 | 0.05485276
2437.17 | 0.04992 | 2376.923 | 0.05485276
2437.17 | 0.04992 | 2376.923 | 0.05485276
2437.17 | 0.04992 | 2388.462 | 0.05513254
2454.44 | 0.050365 | 2388.462 | 0.05513254
2454.44 | 0.050365 | 2400 | 0.05541274
2454.44 | 0.050365 | 2400 | 0.05541274
2475.03 | 0.050959 | 2411.538 | 0.05569336
2475.03 | 0.050959 | 2411.538 | 0.05569336
2475.03 | 0.050959 | 2411.538 | 0.05569336
2492.75 | 0.051438 | 2423.077 | 0.05597441
2492.75 | 0.051438 | 2423.077 | 0.05597441
2492.75 | 0.051438 | 2434.615 | 0.0562559
2492.75 | 0.051438 | 2434.615 | 0.0562559
2512.35 | 0.051975 | 2446.154 | 0.05653783
2512.35 | 0.051975 | 2446.154 | 0.05653783
2512.35 | 0.051975 | 2446.154 | 0.05653783
2527.7 | 0.052438 | 2457.692 | 0.05682021
2527.7 | 0.052438 | 2457.692 | 0.05682021
2527.7 | 0.052438 | 2469.231 | 0.05710305
2527.7 | 0.052438 | 2469.231 | 0.05710305
2551.04 | 0.053058 | 2480.769 | 0.05738634
2551.04 | 0.053058 | 2480.769 | 0.05738634
2551.04 | 0.053058 | 2480.769 | 0.05738634
2567.39 | 0.053532 | 2492.308 | 0.05767011
2567.39 | 0.053532 | 2492.308 | 0.05767011
2567.39 | 0.053532 | 2503.846 | 0.05795435
2567.39 | 0.053532 | 2503.846 | 0.05795435
2584.38 | 0.054012 | 2515.385 | 0.05823906
2584.38 | 0.054012 | 2515.385 | 0.05823906
2584.38 | 0.054012 | 2515.385 | 0.05823906
2602.82 | 0.054527 | 2526.923 | 0.05852427
2602.82 | 0.054527 | 2526.923 | 0.05852427
2602.82 | 0.054527 | 2538.462 | 0.05880997
2602.82 | 0.054527 | 2538.462 | 0.05880997
2620.42 | 0.05506 | 2550 | 0.05909617
2620.42 | 0.05506 | 2550 | 0.05909617
2620.42 | 0.05506 | 2550 | 0.05909617
2641.84 | 0.055665 | 2561.538 | 0.05938287
2641.84 | 0.055665 | 2561.538 | 0.05938287
2641.84 | 0.055665 | 2573.077 | 0.05967009
2659.56 | 0.056179 | 2573.077 | 0.05967009
2659.56 | 0.056179 | 2584.615 | 0.05995783
2659.56 | 0.056179 | 2584.615 | 0.05995783
2659.56 | 0.056179 | 2584.615 | 0.05995783
2678.43 | 0.05671 | 2596.154 | 0.0602461
2678.43 | 0.05671 | 2596.154 | 0.0602461
2678.43 | 0.05671 | 2607.692 | 0.0605349
2696.92 | 0.057236 | 2607.692 | 0.0605349
2696.92 | 0.057236 | 2619.231 | 0.06082425
2696.92 | 0.057236 | 2619.231 | 0.06082425
2696.92 | 0.057236 | 2619.231 | 0.06082425
2717.39 | 0.057848 | 2630.769 | 0.06111414
2717.39 | 0.057848 | 2630.769 | 0.06111414
2717.39 | 0.057848 | 2642.308 | 0.06140459
2736.01 | 0.058377 | 2642.308 | 0.06140459
2736.01 | 0.058377 | 2653.846 | 0.0616956
2736.01 | 0.058377 | 2653.846 | 0.0616956
2736.01 | 0.058377 | 2665.385 | 0.06198718
2754.13 | 0.058935 | 2665.385 | 0.06198718
2754.13 | 0.058935 | 2665.385 | 0.06198718
2754.13 | 0.058935 | 2676.923 | 0.06227935
2771.33 | 0.059439 | 2676.923 | 0.06227935
2771.33 | 0.059439 | 2688.462 | 0.0625721
2771.33 | 0.059439 | 2688.462 | 0.0625721
2790.15 | 0.059994 | 2700 | 0.06286544
2790.15 | 0.059994 | 2700 | 0.06286544
2790.15 | 0.059994 | 2700 | 0.06286544
2790.15 | 0.059994 | 2711.538 | 0.06315938
2807.3 | 0.060521 | 2711.538 | 0.06315938
2807.3 | 0.060521 | 2723.077 | 0.06345394
2807.3 | 0.060521 | 2723.077 | 0.06345394
2825.91 | 0.061071 | 2734.615 | 0.06374911
2825.91 | 0.061071 | 2734.615 | 0.06374911
2825.91 | 0.061071 | 2734.615 | 0.06374911
2825.91 | 0.061071 | 2746.154 | 0.06404491
2841.99 | 0.061559 | 2746.154 | 0.06404491
2841.99 | 0.061559 | 2757.692 | 0.06434134
2841.99 | 0.061559 | 2757.692 | 0.06434134
2859 | 0.062047 | 2769.231 | 0.06463842
2859 | 0.062047 | 2769.231 | 0.06463842
2859 | 0.062047 | 2769.231 | 0.06463842
2859 | 0.062047 | 2780.769 | 0.06493615
2875.1 | 0.062555 | 2780.769 | 0.06493615
2875.1 | 0.062555 | 2792.308 | 0.06523453
2875.1 | 0.062555 | 2792.308 | 0.06523453
2888.63 | 0.062977 | 2803.846 | 0.06553359
2888.63 | 0.062977 | 2803.846 | 0.06553359
2888.63 | 0.062977 | 2803.846 | 0.06553359
2888.63 | 0.062977 | 2815.385 | 0.06583332
2908.92 | 0.063594 | 2815.385 | 0.06583332
2908.92 | 0.063594 | 2826.923 | 0.06613374
2908.92 | 0.063594 | 2826.923 | 0.06613374
2928.57 | 0.064216 | 2838.462 | 0.06643486
2928.57 | 0.064216 | 2838.462 | 0.06643486
2928.57 | 0.064216 | 2838.462 | 0.06643486
2946.24 | 0.065081 | 2850 | 0.06673668
2946.24 | 0.065081 | 2850 | 0.06673668
2946.24 | 0.065081 | 2861.538 | 0.06703921
2946.24 | 0.065081 | 2861.538 | 0.06703921
2965.16 | 0.065709 | 2873.077 | 0.06734247
2965.16 | 0.065709 | 2873.077 | 0.06734247
2965.16 | 0.065709 | 2873.077 | 0.06734247
2979.62 | 0.066203 | 2884.615 | 0.06764646
2979.62 | 0.066203 | 2884.615 | 0.06764646
2979.62 | 0.066203 | 2896.154 | 0.06795119
2979.62 | 0.066203 | 2896.154 | 0.06795119
3000.73 | 0.06686 | 2907.692 | 0.06825668
3000.73 | 0.06686 | 2907.692 | 0.06825668
3000.73 | 0.06686 | 2907.692 | 0.06825668
3019.8 | 0.067503 | 2919.231 | 0.06856293
3019.8 | 0.067503 | 2919.231 | 0.06856293
3019.8 | 0.067503 | 2930.769 | 0.06886995
3019.8 | 0.067503 | 2930.769 | 0.06886995
3033.23 | 0.067917 | 2942.308 | 0.06917776
3033.23 | 0.067917 | 2942.308 | 0.06917776
3033.23 | 0.067917 | 2953.846 | 0.06948636
3053.83 | 0.068619 | 2953.846 | 0.06948636
3053.83 | 0.068619 | 2953.846 | 0.06948636
3053.83 | 0.068619 | 2965.385 | 0.06979577
3068.95 | 0.069115 | 2965.385 | 0.06979577
3068.95 | 0.069115 | 2976.923 | 0.07010599
3068.95 | 0.069115 | 2976.923 | 0.07010599
3068.95 | 0.069115 | 2988.462 | 0.07041703
3090.46 | 0.069838 | 2988.462 | 0.07041703
3090.46 | 0.069838 | 2988.462 | 0.07041703
3090.46 | 0.069838 | 3000 | 0.07072892
3108.36 | 0.070435 | 3000 | 0.07072892
3108.36 | 0.070435 | 3011.538 | 0.07104165
3108.36 | 0.070435 | 3011.538 | 0.07104165
3108.36 | 0.070435 | 3023.077 | 0.07135524
3122.47 | 0.07091 | 3023.077 | 0.07135524
3122.47 | 0.07091 | 3023.077 | 0.07135524
3122.47 | 0.07091 | 3034.615 | 0.0716697
3137.85 | 0.071404 | 3034.615 | 0.0716697
3137.85 | 0.071404 | 3046.154 | 0.07198504
3137.85 | 0.071404 | 3046.154 | 0.07198504
3137.85 | 0.071404 | 3057.692 | 0.07230128
3156.06 | 0.072049 | 3057.692 | 0.07230128
3156.06 | 0.072049 | 3057.692 | 0.07230128
3156.06 | 0.072049 | 3069.231 | 0.07261842
3170.52 | 0.07253 | 3069.231 | 0.07261842
3170.52 | 0.07253 | 3080.769 | 0.07293649
3170.52 | 0.07253 | 3080.769 | 0.07293649
3190.58 | 0.073214 | 3092.308 | 0.07325548
3190.58 | 0.073214 | 3092.308 | 0.07325548
3190.58 | 0.073214 | 3092.308 | 0.07325548
3190.58 | 0.073214 | 3103.846 | 0.07357543
3205.48 | 0.073717 | 3103.846 | 0.07357543
3205.48 | 0.073717 | 3115.385 | 0.07389632
3205.48 | 0.073717 | 3115.385 | 0.07389632
3227.38 | 0.074472 | 3126.923 | 0.07421819
3227.38 | 0.074472 | 3126.923 | 0.07421819
3227.38 | 0.074472 | 3126.923 | 0.07421819
3227.38 | 0.074472 | 3138.462 | 0.07454105
3247.84 | 0.075232 | 3138.462 | 0.07454105
3247.84 | 0.075232 | 3150 | 0.0748649
3247.84 | 0.075232 | 3150 | 0.0748649
3264.72 | 0.075835 | 3161.538 | 0.07518976
3264.72 | 0.075835 | 3161.538 | 0.07518976
3264.72 | 0.075835 | 3161.538 | 0.07518976
3264.72 | 0.075835 | 3173.077 | 0.07551564
3283.42 | 0.076498 | 3173.077 | 0.07551564
3283.42 | 0.076498 | 3184.615 | 0.07584257
3283.42 | 0.076498 | 3184.615 | 0.07584257
3297.47 | 0.077008 | 3196.154 | 0.07617055
3297.47 | 0.077008 | 3196.154 | 0.07617055
3297.47 | 0.077008 | 3196.154 | 0.07617055
3297.47 | 0.077008 | 3207.692 | 0.0764996
3313.46 | 0.077594 | 3207.692 | 0.0764996
3313.46 | 0.077594 | 3219.231 | 0.07682973
3313.46 | 0.077594 | 3219.231 | 0.07682973
3332.76 | 0.078318 | 3230.769 | 0.07716096
3332.76 | 0.078318 | 3230.769 | 0.07716096
3332.76 | 0.078318 | 3242.308 | 0.07749331
3351.11 | 0.079018 | 3242.308 | 0.07749331
3351.11 | 0.079018 | 3242.308 | 0.07749331
3351.11 | 0.079018 | 3253.846 | 0.07782679
3351.11 | 0.079018 | 3253.846 | 0.07782679
3368.93 | 0.079669 | 3265.385 | 0.07816141
3368.93 | 0.079669 | 3265.385 | 0.07816141
3368.93 | 0.079669 | 3276.923 | 0.0784972
3384.46 | 0.080246 | 3276.923 | 0.0784972
3384.46 | 0.080246 | 3276.923 | 0.0784972
3384.46 | 0.080246 | 3288.462 | 0.07883416
3384.46 | 0.080246 | 3288.462 | 0.07883416
3399.68 | 0.080826 | 3300 | 0.07917232
3399.68 | 0.080826 | 3300 | 0.07917232
3399.68 | 0.080826 | 3311.538 | 0.0795117
3417.21 | 0.081508 | 3311.538 | 0.0795117
3417.21 | 0.081508 | 3311.538 | 0.0795117
3417.21 | 0.081508 | 3323.077 | 0.07985231
3417.21 | 0.081508 | 3323.077 | 0.07985231
3432.6 | 0.082082 | 3334.615 | 0.08019417
3432.6 | 0.082082 | 3334.615 | 0.08019417
3432.6 | 0.082082 | 3346.154 | 0.08053729
3455.49 | 0.08296 | 3346.154 | 0.08053729
3455.49 | 0.08296 | 3346.154 | 0.08053729
3455.49 | 0.08296 | 3357.692 | 0.0808817
3468.57 | 0.083492 | 3357.692 | 0.0808817
3468.57 | 0.083492 | 3369.231 | 0.08122742
3468.57 | 0.083492 | 3369.231 | 0.08122742
3468.57 | 0.083492 | 3380.769 | 0.08157446
3485.02 | 0.08413 | 3380.769 | 0.08157446
3485.02 | 0.08413 | 3380.769 | 0.08157446
3485.02 | 0.08413 | 3392.308 | 0.08192285
3501.85 | 0.084814 | 3392.308 | 0.08192285
3501.85 | 0.084814 | 3403.846 | 0.0822726
3501.85 | 0.084814 | 3403.846 | 0.0822726
3501.85 | 0.084814 | 3415.385 | 0.08262373
3514.55 | 0.085291 | 3415.385 | 0.08262373
3514.55 | 0.085291 | 3415.385 | 0.08262373
3514.55 | 0.085291 | 3426.923 | 0.08297627
3532.25 | 0.086013 | 3426.923 | 0.08297627
3532.25 | 0.086013 | 3438.462 | 0.08333024
3532.25 | 0.086013 | 3438.462 | 0.08333024
3532.25 | 0.086013 | 3450 | 0.08368566
3550.72 | 0.086768 | 3450 | 0.08368566
3550.72 | 0.086768 | 3450 | 0.08368566
3550.72 | 0.086768 | 3461.538 | 0.08404255
3568.04 | 0.087461 | 3461.538 | 0.08404255
3568.04 | 0.087461 | 3473.077 | 0.08440093
3568.04 | 0.087461 | 3473.077 | 0.08440093
3568.04 | 0.087461 | 3484.615 | 0.08476083
3586.54 | 0.088211 | 3484.615 | 0.08476083
3586.54 | 0.088211 | 3484.615 | 0.08476083
3586.54 | 0.088211 | 3496.154 | 0.08512227
3606.3 | 0.089029 | 3496.154 | 0.08512227
3606.3 | 0.089029 | 3507.692 | 0.08548527
3606.3 | 0.089029 | 3507.692 | 0.08548527
3621.39 | 0.089649 | 3519.231 | 0.08584986
3621.39 | 0.089649 | 3519.231 | 0.08584986
3621.39 | 0.089649 | 3530.769 | 0.08621607
3621.39 | 0.089649 | 3530.769 | 0.08621607
3638.35 | 0.09036 | 3530.769 | 0.08621607
3638.35 | 0.09036 | 3542.308 | 0.08658392
3638.35 | 0.09036 | 3542.308 | 0.08658392
3652.58 | 0.090946 | 3553.846 | 0.08695343
3652.58 | 0.090946 | 3553.846 | 0.08695343
3652.58 | 0.090946 | 3565.385 | 0.08732464
3652.58 | 0.090946 | 3565.385 | 0.08732464
3671.58 | 0.091767 | 3565.385 | 0.08732464
3671.58 | 0.091767 | 3576.923 | 0.08769757
3671.58 | 0.091767 | 3576.923 | 0.08769757
3689.03 | 0.092523 | 3588.462 | 0.08807224
3689.03 | 0.092523 | 3588.462 | 0.08807224
3689.03 | 0.092523 | 3600 | 0.0884487
3689.03 | 0.092523 | 3600 | 0.0884487
3705 | 0.093208 | 3600 | 0.0884487
3705 | 0.093208 | 3611.538 | 0.08882696
3705 | 0.093208 | 3611.538 | 0.08882696
3722.37 | 0.093949 | 3623.077 | 0.08920705
3722.37 | 0.093949 | 3623.077 | 0.08920705
3722.37 | 0.093949 | 3634.615 | 0.08958901
3743.69 | 0.094899 | 3634.615 | 0.08958901
3743.69 | 0.094899 | 3634.615 | 0.08958901
3743.69 | 0.094899 | 3646.154 | 0.08997287
3743.69 | 0.094899 | 3646.154 | 0.08997287
3762.96 | 0.095759 | 3657.692 | 0.09035866
3762.96 | 0.095759 | 3657.692 | 0.09035866
3762.96 | 0.095759 | 3669.231 | 0.09074642
3781.26 | 0.096595 | 3669.231 | 0.09074642
3781.26 | 0.096595 | 3669.231 | 0.09074642
3781.26 | 0.096595 | 3680.769 | 0.09113617
3781.26 | 0.096595 | 3680.769 | 0.09113617
3794.64 | 0.097192 | 3692.308 | 0.09152795
3794.64 | 0.097192 | 3692.308 | 0.09152795
3794.64 | 0.097192 | 3703.846 | 0.0919218
3811.61 | 0.097958 | 3703.846 | 0.0919218
3811.61 | 0.097958 | 3703.846 | 0.0919218
3811.61 | 0.097958 | 3715.385 | 0.09231775
3811.61 | 0.097958 | 3715.385 | 0.09231775
3826.39 | 0.098649 | 3726.923 | 0.09271584
3826.39 | 0.098649 | 3726.923 | 0.09271584
3826.39 | 0.098649 | 3738.462 | 0.09311611
3843.76 | 0.099452 | 3738.462 | 0.09311611
3843.76 | 0.099452 | 3738.462 | 0.09311611
3843.76 | 0.099452 | 3750 | 0.09351859
3843.76 | 0.099452 | 3750 | 0.09351859
3856.81 | 0.100059 | 3761.538 | 0.09392334
3856.81 | 0.100059 | 3761.538 | 0.09392334
3856.81 | 0.100059 | 3773.077 | 0.09433038
3876.74 | 0.101003 | 3773.077 | 0.09433038
3876.74 | 0.101003 | 3773.077 | 0.09433038
3876.74 | 0.101003 | 3784.615 | 0.09473975
3896.23 | 0.101929 | 3784.615 | 0.09473975
3896.23 | 0.101929 | 3796.154 | 0.09515151
3896.23 | 0.101929 | 3796.154 | 0.09515151
3896.23 | 0.101929 | 3807.692 | 0.0955657
3911.05 | 0.102655 | 3807.692 | 0.0955657
3911.05 | 0.102655 | 3819.231 | 0.09598236
3911.05 | 0.102655 | 3819.231 | 0.09598236
3929.8 | 0.103587 | 3819.231 | 0.09598236
3929.8 | 0.103587 | 3830.769 | 0.09640154
3929.8 | 0.103587 | 3830.769 | 0.09640154
3929.8 | 0.103587 | 3842.308 | 0.09682328
3946.22 | 0.104383 | 3842.308 | 0.09682328
3946.22 | 0.104383 | 3853.846 | 0.09724765
3946.22 | 0.104383 | 3853.846 | 0.09724765
3961.58 | 0.105137 | 3853.846 | 0.09724765
3961.58 | 0.105137 | 3865.385 | 0.09767467
3961.58 | 0.105137 | 3865.385 | 0.09767467
3961.58 | 0.105137 | 3876.923 | 0.09810442
3980.45 | 0.106087 | 3876.923 | 0.09810442
3980.45 | 0.106087 | 3888.462 | 0.09853694
3980.45 | 0.106087 | 3888.462 | 0.09853694
3994.7 | 0.106809 | 3888.462 | 0.09853694
3994.7 | 0.106809 | 3900 | 0.09897229
3994.7 | 0.106809 | 3900 | 0.09897229
4009.65 | 0.107577 | 3911.538 | 0.09941052
4009.65 | 0.107577 | 3911.538 | 0.09941052
4009.65 | 0.107577 | 3923.077 | 0.09985169
4009.65 | 0.107577 | 3923.077 | 0.09985169
4027.62 | 0.108497 | 3923.077 | 0.09985169
4027.62 | 0.108497 | 3934.615 | 0.1002959
4027.62 | 0.108497 | 3934.615 | 0.1002959
4041 | 0.109185 | 3946.154 | 0.1007431
4041 | 0.109185 | 3946.154 | 0.1007431
4041 | 0.109185 | 3957.692 | 0.1011935
4041 | 0.109185 | 3957.692 | 0.1011935
4055.78 | 0.109969 | 3957.692 | 0.1011935
4055.78 | 0.109969 | 3969.231 | 0.101647
4055.78 | 0.109969 | 3969.231 | 0.101647
4071.72 | 0.110782 | 3980.769 | 0.1021039
4071.72 | 0.110782 | 3980.769 | 0.1021039
4071.72 | 0.110782 | 3992.308 | 0.102564
4071.72 | 0.110782 | 3992.308 | 0.102564
4088.53 | 0.111675 | 3992.308 | 0.102564
4088.53 | 0.111675 | 4003.846 | 0.1030276
4088.53 | 0.111675 | 4003.846 | 0.1030276
4109.17 | 0.112769 | 4015.385 | 0.1034946
4109.17 | 0.112769 | 4015.385 | 0.1034946
4109.17 | 0.112769 | 4026.923 | 0.1039652
4130.13 | 0.113921 | 4026.923 | 0.1039652
4130.13 | 0.113921 | 4026.923 | 0.1039652
4130.13 | 0.113921 | 4038.462 | 0.1044394
4130.13 | 0.113921 | 4038.462 | 0.1044394
4147.75 | 0.114884 | 4050 | 0.1049174
4147.75 | 0.114884 | 4050 | 0.1049174
4147.75 | 0.114884 | 4061.538 | 0.1053991
4162.76 | 0.115695 | 4061.538 | 0.1053991
4162.76 | 0.115695 | 4061.538 | 0.1053991
4162.76 | 0.115695 | 4073.077 | 0.1058847
4162.76 | 0.115695 | 4073.077 | 0.1058847
4178.31 | 0.116578 | 4084.615 | 0.1063743
4178.31 | 0.116578 | 4084.615 | 0.1063743
4178.31 | 0.116578 | 4096.154 | 0.106868
4196.21 | 0.117585 | 4096.154 | 0.106868
4196.21 | 0.117585 | 4107.692 | 0.1073659
4196.21 | 0.117585 | 4107.692 | 0.1073659
4196.21 | 0.117585 | 4107.692 | 0.1073659
4211.13 | 0.118452 | 4119.231 | 0.107868
4211.13 | 0.118452 | 4119.231 | 0.107868
4211.13 | 0.118452 | 4130.769 | 0.1083745
4228.4 | 0.119447 | 4130.769 | 0.1083745
4228.4 | 0.119447 | 4142.308 | 0.1088855
4228.4 | 0.119447 | 4142.308 | 0.1088855
4228.4 | 0.119447 | 4142.308 | 0.1088855
4242.11 | 0.120259 | 4153.846 | 0.109401
4242.11 | 0.120259 | 4153.846 | 0.109401
4242.11 | 0.120259 | 4165.385 | 0.1099213
4257.93 | 0.121196 | 4165.385 | 0.1099213
4257.93 | 0.121196 | 4176.923 | 0.1104464
4257.93 | 0.121196 | 4176.923 | 0.1104464
4276.65 | 0.122308 | 4176.923 | 0.1104464
4276.65 | 0.122308 | 4188.462 | 0.1109765
4276.65 | 0.122308 | 4188.462 | 0.1109765
4276.65 | 0.122308 | 4200 | 0.1115117
4289.64 | 0.123076 | 4200 | 0.1115117
4289.64 | 0.123076 | 4211.538 | 0.1120521
4289.64 | 0.123076 | 4211.538 | 0.1120521
4306.51 | 0.124111 | 4211.538 | 0.1120521
4306.51 | 0.124111 | 4223.077 | 0.1125979
4306.51 | 0.124111 | 4223.077 | 0.1125979
4306.51 | 0.124111 | 4234.615 | 0.1131492
4326.98 | 0.125375 | 4234.615 | 0.1131492
4326.98 | 0.125375 | 4246.154 | 0.1137062
4326.98 | 0.125375 | 4246.154 | 0.1137062
4343.8 | 0.126407 | 4246.154 | 0.1137062
4343.8 | 0.126407 | 4257.692 | 0.114269
4343.8 | 0.126407 | 4257.692 | 0.114269
4343.8 | 0.126407 | 4269.231 | 0.1148378
4362.22 | 0.127568 | 4269.231 | 0.1148378
4362.22 | 0.127568 | 4280.769 | 0.1154128
4362.22 | 0.127568 | 4280.769 | 0.1154128
4378.62 | 0.128609 | 4280.769 | 0.1154128
4378.62 | 0.128609 | 4292.308 | 0.1159941
4378.62 | 0.128609 | 4292.308 | 0.1159941
4399.26 | 0.129952 | 4303.846 | 0.116582
4399.26 | 0.129952 | 4303.846 | 0.116582
4399.26 | 0.129952 | 4315.385 | 0.1171766
4399.26 | 0.129952 | 4315.385 | 0.1171766
4416.94 | 0.131092 | 4315.385 | 0.1171766
4416.94 | 0.131092 | 4326.923 | 0.1177782
4416.94 | 0.131092 | 4326.923 | 0.1177782
4435.15 | 0.132296 | 4338.462 | 0.1183869
4435.15 | 0.132296 | 4338.462 | 0.1183869
4435.15 | 0.132296 | 4350 | 0.1190031
4435.15 | 0.132296 | 4350 | 0.1190031
4456.87 | 0.13372 | 4350 | 0.1190031
4456.87 | 0.13372 | 4361.538 | 0.1196269
4456.87 | 0.13372 | 4361.538 | 0.1196269
4475.07 | 0.134957 | 4373.077 | 0.1202585
4475.07 | 0.134957 | 4373.077 | 0.1202585
4475.07 | 0.134957 | 4384.615 | 0.1208984
4475.07 | 0.134957 | 4384.615 | 0.1208984
4493.14 | 0.136191 | 4396.154 | 0.1215467
4493.14 | 0.136191 | 4396.154 | 0.1215467
4493.14 | 0.136191 | 4396.154 | 0.1215467
4512.38 | 0.137506 | 4407.692 | 0.1222037
4512.38 | 0.137506 | 4407.692 | 0.1222037
4512.38 | 0.137506 | 4419.231 | 0.1228697
4512.38 | 0.137506 | 4419.231 | 0.1228697
4527.16 | 0.138539 | 4430.769 | 0.1235452
4527.16 | 0.138539 | 4430.769 | 0.1235452
4527.16 | 0.138539 | 4430.769 | 0.1235452
4540.82 | 0.139481 | 4442.308 | 0.1242303
4540.82 | 0.139481 | 4442.308 | 0.1242303
4540.82 | 0.139481 | 4453.846 | 0.1249256
4559.08 | 0.140731 | 4453.846 | 0.1249256
4559.08 | 0.140731 | 4465.385 | 0.1256313
4559.08 | 0.140731 | 4465.385 | 0.1256313
4559.08 | 0.140731 | 4465.385 | 0.1256313
4576.68 | 0.142003 | 4476.923 | 0.1263479
4576.68 | 0.142003 | 4476.923 | 0.1263479
4576.68 | 0.142003 | 4488.462 | 0.1270758
4593.01 | 0.143136 | 4488.462 | 0.1270758
4593.01 | 0.143136 | 4500 | 0.1278155
4593.01 | 0.143136 | 4500 | 0.1278155
4593.01 | 0.143136 | 4500 | 0.1278155
4608.39 | 0.144262 | 4511.538 | 0.1285675
4608.39 | 0.144262 | 4511.538 | 0.1285675
4608.39 | 0.144262 | 4523.077 | 0.1293323
4626.28 | 0.145538 | 4523.077 | 0.1293323
4626.28 | 0.145538 | 4534.615 | 0.1301104
4626.28 | 0.145538 | 4534.615 | 0.1301104
4626.28 | 0.145538 | 4534.615 | 0.1301104
4640.43 | 0.146564 | 4546.154 | 0.1309026
4640.43 | 0.146564 | 4546.154 | 0.1309026
4640.43 | 0.146564 | 4557.692 | 0.1317093
4657.65 | 0.147811 | 4557.692 | 0.1317093
4657.65 | 0.147811 | 4569.231 | 0.1325313
4657.65 | 0.147811 | 4569.231 | 0.1325313
4673.66 | 0.148982 | 4569.231 | 0.1325313
4673.66 | 0.148982 | 4580.769 | 0.1333694
4673.66 | 0.148982 | 4580.769 | 0.1333694
4673.66 | 0.148982 | 4592.308 | 0.1342243
4686.36 | 0.149922 | 4592.308 | 0.1342243
4686.36 | 0.149922 | 4603.846 | 0.1350968
4686.36 | 0.149922 | 4603.846 | 0.1350968
4702.57 | 0.151217 | 4603.846 | 0.1350968
4702.57 | 0.151217 | 4615.385 | 0.135988
4702.57 | 0.151217 | 4615.385 | 0.135988
4702.57 | 0.151217 | 4626.923 | 0.136899
4718.89 | 0.15244 | 4626.923 | 0.136899
4718.89 | 0.15244 | 4638.462 | 0.1378308
4718.89 | 0.15244 | 4638.462 | 0.1378308
4738.97 | 0.153958 | 4638.462 | 0.1378308
4738.97 | 0.153958 | 4650 | 0.1387845
4738.97 | 0.153958 | 4650 | 0.1387845
4738.97 | 0.153958 | 4661.538 | 0.1397614
4756.98 | 0.15534 | 4661.538 | 0.1397614
4756.98 | 0.15534 | 4673.077 | 0.1407631
4756.98 | 0.15534 | 4673.077 | 0.1407631
4769.66 | 0.156308 | 4684.615 | 0.1417911
4769.66 | 0.156308 | 4684.615 | 0.1417911
4769.66 | 0.156308 | 4684.615 | 0.1417911
4769.66 | 0.156308 | 4696.154 | 0.1428471
4786.01 | 0.157576 | 4696.154 | 0.1428471
4786.01 | 0.157576 | 4707.692 | 0.143933
4786.01 | 0.157576 | 4707.692 | 0.143933
4805.23 | 0.159062 | 4719.231 | 0.1450511
4805.23 | 0.159062 | 4719.231 | 0.1450511
4805.23 | 0.159062 | 4719.231 | 0.1450511
4820.64 | 0.160277 | 4730.769 | 0.1462036
4820.64 | 0.160277 | 4730.769 | 0.1462036
4820.64 | 0.160277 | 4742.308 | 0.1473933
4820.64 | 0.160277 | 4742.308 | 0.1473933
4837.31 | 0.161608 | 4753.846 | 0.1486231
4837.31 | 0.161608 | 4753.846 | 0.1486231
4837.31 | 0.161608 | 4753.846 | 0.1486231
4851.78 | 0.16273 | 4765.385 | 0.1498965
4851.78 | 0.16273 | 4765.385 | 0.1498965
4851.78 | 0.16273 | 4776.923 | 0.1512174
4851.78 | 0.16273 | 4776.923 | 0.1512174
4870.85 | 0.164291 | 4788.462 | 0.1525902
4870.85 | 0.164291 | 4788.462 | 0.1525902
4870.85 | 0.164291 | 4788.462 | 0.1525902
4889.9 | 0.165811 | 4800 | 0.15402
4889.9 | 0.165811 | 4800 | 0.15402
4889.9 | 0.165811 | 4811.538 | 0.1555127
4889.9 | 0.165811 | 4811.538 | 0.1555127
4904.7 | 0.167014 | 4823.077 | 0.1570764
4904.7 | 0.167014 | 4823.077 | 0.1570764
4904.7 | 0.167014 | 4823.077 | 0.1570764
4920.22 | 0.16829 | 4834.615 | 0.1587188
4920.22 | 0.16829 | 4834.615 | 0.1587188
4920.22 | 0.16829 | 4846.154 | 0.16045
4934.63 | 0.169465 | 4846.154 | 0.16045
4934.63 | 0.169465 | 4857.692 | 0.1622825
4934.63 | 0.169465 | 4857.692 | 0.1622825
4934.63 | 0.169465 | 4857.692 | 0.1622825
4952.15 | 0.170916 | 4869.231 | 0.1642316
4952.15 | 0.170916 | 4869.231 | 0.1642316
4952.15 | 0.170916 | 4880.769 | 0.1663164
4967.76 | 0.172209 | 4880.769 | 0.1663164
4967.76 | 0.172209 | 4892.308 | 0.1685618
4967.76 | 0.172209 | 4892.308 | 0.1685618
4967.76 | 0.172209 | 4892.308 | 0.1685618
4981.16 | 0.173324 | 4903.846 | 0.1709997
4981.16 | 0.173324 | 4903.846 | 0.1709997
4981.16 | 0.173324 | 4915.385 | 0.1736721
5000.15 | 0.174921 | 4915.385 | 0.1736721
5000.15 | 0.174921 | 4926.923 | 0.1766578
5000.15 | 0.174921 | 4926.923 | 0.1766578
5000.15 | 0.174921 | 4926.923 | 0.1766578
5013.85 | 0.176076 | 4938.462 | 0.1800487
5013.85 | 0.176076 | 4938.462 | 0.1800487
5013.85 | 0.176076 | 4950 | 0.1840063
5026.94 | 0.177161 | 4950 | 0.1840063
5026.94 | 0.177161 | 4961.538 | 0.1888016
5026.94 | 0.177161 | 4961.538 | 0.1888016
0 | 0 | 0 | 0
0 | 0 | 0 | 0
0 | 0 | 11.53846 | 0.0001702869
0 | 0 | 11.53846 | 0.0001702869
19.87 | 0.000587 | 23.07692 | 0.0003404711
19.87 | 0.000587 | 23.07692 | 0.0003404711
19.87 | 0.000587 | 34.61538 | 0.0005105537
37.66 | 0.000814 | 34.61538 | 0.0005105537
37.66 | 0.000814 | 46.15385 | 0.0006805358
37.66 | 0.000814 | 46.15385 | 0.0006805358
56.96 | 0.00107 | 57.69231 | 0.0008504184
56.96 | 0.00107 | 69.23077 | 0.001020203
56.96 | 0.00107 | 69.23077 | 0.001020203
56.96 | 0.00107 | 80.76923 | 0.001189889
73.4 | 0.001246 | 80.76923 | 0.001189889
73.4 | 0.001246 | 92.30769 | 0.00135948
73.4 | 0.001246 | 92.30769 | 0.00135948
89.82 | 0.001464 | 103.8462 | 0.001528975
89.82 | 0.001464 | 103.8462 | 0.001528975
89.82 | 0.001464 | 115.3846 | 0.001698376
105.6 | 0.001658 | 126.9231 | 0.001867684
105.6 | 0.001658 | 126.9231 | 0.001867684
105.6 | 0.001658 | 138.4615 | 0.0020369
105.6 | 0.001658 | 138.4615 | 0.0020369
125.62 | 0.001936 | 150 | 0.002206025
125.62 | 0.001936 | 150 | 0.002206025
125.62 | 0.001936 | 161.5385 | 0.00237506
145.98 | 0.002204 | 161.5385 | 0.00237506
145.98 | 0.002204 | 173.0769 | 0.002544006
145.98 | 0.002204 | 184.6154 | 0.002712864
164.93 | 0.002452 | 184.6154 | 0.002712864
164.93 | 0.002452 | 196.1538 | 0.002881635
164.93 | 0.002452 | 196.1538 | 0.002881635
164.93 | 0.002452 | 207.6923 | 0.00305032
181.12 | 0.002648 | 207.6923 | 0.00305032
181.12 | 0.002648 | 219.2308 | 0.003218921
181.12 | 0.002648 | 219.2308 | 0.003218921
195.9 | 0.002865 | 230.7692 | 0.003387437
195.9 | 0.002865 | 230.7692 | 0.003387437
195.9 | 0.002865 | 242.3077 | 0.003555871
214.56 | 0.003121 | 253.8462 | 0.003724224
214.56 | 0.003121 | 253.8462 | 0.003724224
214.56 | 0.003121 | 265.3846 | 0.003892496
214.56 | 0.003121 | 265.3846 | 0.003892496
231.04 | 0.003336 | 276.9231 | 0.004060688
231.04 | 0.003336 | 276.9231 | 0.004060688
231.04 | 0.003336 | 288.4615 | 0.004228801
252.73 | 0.003628 | 288.4615 | 0.004228801
252.73 | 0.003628 | 300 | 0.004396837
252.73 | 0.003628 | 311.5385 | 0.004564797
269.52 | 0.003845 | 311.5385 | 0.004564797
269.52 | 0.003845 | 323.0769 | 0.004732681
269.52 | 0.003845 | 323.0769 | 0.004732681
269.52 | 0.003845 | 334.6154 | 0.00490049
288.29 | 0.004129 | 334.6154 | 0.00490049
288.29 | 0.004129 | 346.1538 | 0.005068227
288.29 | 0.004129 | 346.1538 | 0.005068227
302.9 | 0.00434 | 357.6923 | 0.00523589
302.9 | 0.00434 | 369.2308 | 0.005403482
302.9 | 0.00434 | 369.2308 | 0.005403482
324.98 | 0.004623 | 380.7692 | 0.005571004
324.98 | 0.004623 | 380.7692 | 0.005571004
324.98 | 0.004623 | 392.3077 | 0.005738457
324.98 | 0.004623 | 392.3077 | 0.005738457
340.41 | 0.004848 | 403.8462 | 0.005905841
340.41 | 0.004848 | 403.8462 | 0.005905841
340.41 | 0.004848 | 415.3846 | 0.006073158
360.45 | 0.005123 | 415.3846 | 0.006073158
360.45 | 0.005123 | 426.9231 | 0.006240408
360.45 | 0.005123 | 438.4615 | 0.006407594
376.22 | 0.005352 | 438.4615 | 0.006407594
376.22 | 0.005352 | 450 | 0.006574715
376.22 | 0.005352 | 450 | 0.006574715
376.22 | 0.005352 | 461.5385 | 0.006741772
393.5 | 0.005563 | 461.5385 | 0.006741772
393.5 | 0.005563 | 473.0769 | 0.006908768
393.5 | 0.005563 | 473.0769 | 0.006908768
411.59 | 0.005836 | 484.6154 | 0.007075702
411.59 | 0.005836 | 496.1538 | 0.007242576
411.59 | 0.005836 | 496.1538 | 0.007242576
434.85 | 0.006142 | 507.6923 | 0.00740939
434.85 | 0.006142 | 507.6923 | 0.00740939
434.85 | 0.006142 | 519.2308 | 0.007576147
434.85 | 0.006142 | 519.2308 | 0.007576147
456.63 | 0.006453 | 530.7692 | 0.007742846
456.63 | 0.006453 | 530.7692 | 0.007742846
456.63 | 0.006453 | 542.3077 | 0.007909489
474.04 | 0.006697 | 553.8462 | 0.008076077
474.04 | 0.006697 | 553.8462 | 0.008076077
474.04 | 0.006697 | 565.3846 | 0.008242611
492.98 | 0.006965 | 565.3846 | 0.008242611
492.98 | 0.006965 | 576.9231 | 0.008409092
492.98 | 0.006965 | 576.9231 | 0.008409092
492.98 | 0.006965 | 588.4615 | 0.00857552
506.71 | 0.007172 | 588.4615 | 0.00857552
506.71 | 0.007172 | 600 | 0.008741897
506.71 | 0.007172 | 600 | 0.008741897
525.05 | 0.007423 | 611.5385 | 0.008908224
525.05 | 0.007423 | 623.0769 | 0.009074502
525.05 | 0.007423 | 623.0769 | 0.009074502
541.57 | 0.00767 | 634.6154 | 0.009240732
541.57 | 0.00767 | 634.6154 | 0.009240732
541.57 | 0.00767 | 646.1538 | 0.009406915
541.57 | 0.00767 | 646.1538 | 0.009406915
560.87 | 0.00794 | 657.6923 | 0.009573052
560.87 | 0.00794 | 657.6923 | 0.009573052
560.87 | 0.00794 | 669.2308 | 0.009739143
575.87 | 0.008156 | 680.7692 | 0.009905191
575.87 | 0.008156 | 680.7692 | 0.009905191
575.87 | 0.008156 | 692.3077 | 0.01007119
594.19 | 0.008421 | 692.3077 | 0.01007119
594.19 | 0.008421 | 703.8462 | 0.01023716
594.19 | 0.008421 | 703.8462 | 0.01023716
594.19 | 0.008421 | 715.3846 | 0.01040308
611.75 | 0.008679 | 715.3846 | 0.01040308
611.75 | 0.008679 | 726.9231 | 0.01056896
611.75 | 0.008679 | 738.4615 | 0.0107348
627.77 | 0.008906 | 738.4615 | 0.0107348
627.77 | 0.008906 | 750 | 0.01090061
627.77 | 0.008906 | 750 | 0.01090061
648.59 | 0.009219 | 761.5385 | 0.01106637
648.59 | 0.009219 | 761.5385 | 0.01106637
648.59 | 0.009219 | 773.0769 | 0.0112321
648.59 | 0.009219 | 773.0769 | 0.0112321
666.02 | 0.009478 | 784.6154 | 0.0113978
666.02 | 0.009478 | 796.1538 | 0.01156346
666.02 | 0.009478 | 796.1538 | 0.01156346
685.06 | 0.009761 | 807.6923 | 0.01172909
685.06 | 0.009761 | 807.6923 | 0.01172909
685.06 | 0.009761 | 819.2308 | 0.01189469
703.65 | 0.010052 | 819.2308 | 0.01189469
703.65 | 0.010052 | 830.7692 | 0.01206025
703.65 | 0.010052 | 830.7692 | 0.01206025
703.65 | 0.010052 | 842.3077 | 0.01222579
720.2 | 0.010299 | 842.3077 | 0.01222579
720.2 | 0.010299 | 853.8462 | 0.01239129
720.2 | 0.010299 | 865.3846 | 0.01255677
739.27 | 0.01059 | 865.3846 | 0.01255677
739.27 | 0.01059 | 876.9231 | 0.01272222
739.27 | 0.01059 | 876.9231 | 0.01272222
760.63 | 0.010881 | 888.4615 | 0.01288765
760.63 | 0.010881 | 888.4615 | 0.01288765
760.63 | 0.010881 | 900 | 0.01305305
760.63 | 0.010881 | 900 | 0.01305305
777.58 | 0.011155 | 911.5385 | 0.01321843
777.58 | 0.011155 | 923.0769 | 0.01338378
777.58 | 0.011155 | 923.0769 | 0.01338378
792.8 | 0.011369 | 934.6154 | 0.01354911
792.8 | 0.011369 | 934.6154 | 0.01354911
792.8 | 0.011369 | 946.1538 | 0.01371442
810.45 | 0.011651 | 946.1538 | 0.01371442
810.45 | 0.011651 | 957.6923 | 0.01387971
810.45 | 0.011651 | 957.6923 | 0.01387971
810.45 | 0.011651 | 969.2308 | 0.01404499
827.39 | 0.011908 | 980.7692 | 0.01421024
827.39 | 0.011908 | 980.7692 | 0.01421024
827.39 | 0.011908 | 992.3077 | 0.01437548
849.23 | 0.012254 | 992.3077 | 0.01437548
849.23 | 0.012254 | 1003.846 | 0.0145407
849.23 | 0.012254 | 1003.846 | 0.0145407
866.76 | 0.012514 | 1015.385 | 0.01470591
866.76 | 0.012514 | 1015.385 | 0.01470591
866.76 | 0.012514 | 1026.923 | 0.0148711
866.76 | 0.012514 | 1026.923 | 0.0148711
888.3 | 0.012825 | 1038.462 | 0.01503628
888.3 | 0.012825 | 1050 | 0.01520145
888.3 | 0.012825 | 1050 | 0.01520145
910.38 | 0.013179 | 1061.538 | 0.01536661
910.38 | 0.013179 | 1061.538 | 0.01536661
910.38 | 0.013179 | 1073.077 | 0.01553175
927.13 | 0.013447 | 1073.077 | 0.01553175
927.13 | 0.013447 | 1084.615 | 0.01569689
927.13 | 0.013447 | 1084.615 | 0.01569689
927.13 | 0.013447 | 1096.154 | 0.01586202
943.03 | 0.013704 | 1107.692 | 0.01602715
943.03 | 0.013704 | 1107.692 | 0.01602715
943.03 | 0.013704 | 1119.231 | 0.01619227
961.55 | 0.013994 | 1119.231 | 0.01619227
961.55 | 0.013994 | 1130.769 | 0.01635738
961.55 | 0.013994 | 1130.769 | 0.01635738
980.86 | 0.014286 | 1142.308 | 0.0165225
980.86 | 0.014286 | 1142.308 | 0.0165225
980.86 | 0.014286 | 1153.846 | 0.01668761
980.86 | 0.014286 | 1165.385 | 0.01685271
997.84 | 0.014572 | 1165.385 | 0.01685271
997.84 | 0.014572 | 1176.923 | 0.01701782
997.84 | 0.014572 | 1176.923 | 0.01701782
1017.2 | 0.01486 | 1188.462 | 0.01718293
1017.2 | 0.01486 | 1188.462 | 0.01718293
1017.2 | 0.01486 | 1200 | 0.01734804
1032.28 | 0.015105 | 1200 | 0.01734804
1032.28 | 0.015105 | 1211.538 | 0.01751315
1032.28 | 0.015105 | 1211.538 | 0.01751315
1032.28 | 0.015105 | 1223.077 | 0.01767827
1049.28 | 0.015372 | 1234.615 | 0.01784339
1049.28 | 0.015372 | 1234.615 | 0.01784339
1049.28 | 0.015372 | 1246.154 | 0.01800851
1065 | 0.015623 | 1246.154 | 0.01800851
1065 | 0.015623 | 1257.692 | 0.01817365
1065 | 0.015623 | 1257.692 | 0.01817365
1087.14 | 0.015979 | 1269.231 | 0.01833879
1087.14 | 0.015979 | 1269.231 | 0.01833879
1087.14 | 0.015979 | 1280.769 | 0.01850394
1087.14 | 0.015979 | 1292.308 | 0.0186691
1103.24 | 0.016245 | 1292.308 | 0.0186691
1103.24 | 0.016245 | 1303.846 | 0.01883427
1103.24 | 0.016245 | 1303.846 | 0.01883427
1121.2 | 0.016537 | 1315.385 | 0.01899946
1121.2 | 0.016537 | 1315.385 | 0.01899946
1121.2 | 0.016537 | 1326.923 | 0.01916466
1137.75 | 0.016786 | 1326.923 | 0.01916466
1137.75 | 0.016786 | 1338.462 | 0.01932987
1137.75 | 0.016786 | 1350 | 0.01949509
1137.75 | 0.016786 | 1350 | 0.01949509
1156.44 | 0.017101 | 1361.538 | 0.01966034
1156.44 | 0.017101 | 1361.538 | 0.01966034
1156.44 | 0.017101 | 1373.077 | 0.0198256
1175.14 | 0.017404 | 1373.077 | 0.0198256
1175.14 | 0.017404 | 1384.615 | 0.01999088
1175.14 | 0.017404 | 1384.615 | 0.01999088
1193.06 | 0.017695 | 1396.154 | 0.02015618
1193.06 | 0.017695 | 1396.154 | 0.02015618
1193.06 | 0.017695 | 1407.692 | 0.0203215
1193.06 | 0.017695 | 1419.231 | 0.02048684
1210.01 | 0.01797 | 1419.231 | 0.02048684
1210.01 | 0.01797 | 1430.769 | 0.02065221
1210.01 | 0.01797 | 1430.769 | 0.02065221
1227.63 | 0.018251 | 1442.308 | 0.0208176
1227.63 | 0.018251 | 1442.308 | 0.0208176
1227.63 | 0.018251 | 1453.846 | 0.02098301
1247.52 | 0.018575 | 1453.846 | 0.02098301
1247.52 | 0.018575 | 1465.385 | 0.02114845
1247.52 | 0.018575 | 1476.923 | 0.02131392
1247.52 | 0.018575 | 1476.923 | 0.02131392
1264.86 | 0.018859 | 1488.462 | 0.02147942
1264.86 | 0.018859 | 1488.462 | 0.02147942
1264.86 | 0.018859 | 1500 | 0.02164494
1280.47 | 0.019094 | 1500 | 0.02164494
1280.47 | 0.019094 | 1511.538 | 0.0218105
1280.47 | 0.019094 | 1511.538 | 0.0218105
1298.83 | 0.019414 | 1523.077 | 0.02197609
1298.83 | 0.019414 | 1534.615 | 0.02214171
1298.83 | 0.019414 | 1534.615 | 0.02214171
1298.83 | 0.019414 | 1546.154 | 0.02230736
1318.45 | 0.01973 | 1546.154 | 0.02230736
1318.45 | 0.01973 | 1557.692 | 0.02247305
1318.45 | 0.01973 | 1557.692 | 0.02247305
1337.7 | 0.02005 | 1569.231 | 0.02263878
1337.7 | 0.02005 | 1569.231 | 0.02263878
1337.7 | 0.02005 | 1580.769 | 0.02280454
1354.11 | 0.020318 | 1592.308 | 0.02297035
1354.11 | 0.020318 | 1592.308 | 0.02297035
1354.11 | 0.020318 | 1603.846 | 0.02313619
1354.11 | 0.020318 | 1603.846 | 0.02313619
1369.44 | 0.020577 | 1615.385 | 0.02330207
1369.44 | 0.020577 | 1615.385 | 0.02330207
1369.44 | 0.020577 | 1626.923 | 0.023468
1386.91 | 0.020872 | 1626.923 | 0.023468
1386.91 | 0.020872 | 1638.462 | 0.02363396
1386.91 | 0.020872 | 1638.462 | 0.02363396
1402.86 | 0.021136 | 1650 | 0.02379997
1402.86 | 0.021136 | 1661.538 | 0.02396603
1402.86 | 0.021136 | 1661.538 | 0.02396603
1402.86 | 0.021136 | 1673.077 | 0.02413213
1424.87 | 0.021485 | 1673.077 | 0.02413213
1424.87 | 0.021485 | 1684.615 | 0.02429829
1424.87 | 0.021485 | 1684.615 | 0.02429829
1440.87 | 0.021765 | 1696.154 | 0.02446449
1440.87 | 0.021765 | 1696.154 | 0.02446449
1440.87 | 0.021765 | 1707.692 | 0.02463074
1453.03 | 0.02197 | 1719.231 | 0.02479704
1453.03 | 0.02197 | 1719.231 | 0.02479704
1453.03 | 0.02197 | 1730.769 | 0.02496339
1453.03 | 0.02197 | 1730.769 | 0.02496339
1472.22 | 0.022283 | 1742.308 | 0.0251298
1472.22 | 0.022283 | 1742.308 | 0.0251298
1472.22 | 0.022283 | 1753.846 | 0.02529626
1487.35 | 0.022524 | 1753.846 | 0.02529626
1487.35 | 0.022524 | 1765.385 | 0.02546278
1487.35 | 0.022524 | 1776.923 | 0.02562935
1505.76 | 0.022846 | 1776.923 | 0.02562935
1505.76 | 0.022846 | 1788.462 | 0.02579598
1505.76 | 0.022846 | 1788.462 | 0.02579598
1505.76 | 0.022846 | 1800 | 0.02596267
1520.27 | 0.023103 | 1800 | 0.02596267
1520.27 | 0.023103 | 1811.538 | 0.02612943
1520.27 | 0.023103 | 1811.538 | 0.02612943
1538.99 | 0.023429 | 1823.077 | 0.02629624
1538.99 | 0.023429 | 1823.077 | 0.02629624
1538.99 | 0.023429 | 1834.615 | 0.02646312
1556.46 | 0.023712 | 1846.154 | 0.02663006
1556.46 | 0.023712 | 1846.154 | 0.02663006
1556.46 | 0.023712 | 1857.692 | 0.02679707
1556.46 | 0.023712 | 1857.692 | 0.02679707
1575.5 | 0.024042 | 1869.231 | 0.02696414
1575.5 | 0.024042 | 1869.231 | 0.02696414
1575.5 | 0.024042 | 1880.769 | 0.02713128
1594.27 | 0.024351 | 1880.769 | 0.02713128
1594.27 | 0.024351 | 1892.308 | 0.02729849
1594.27 | 0.024351 | 1903.846 | 0.02746578
1610.82 | 0.02464 | 1903.846 | 0.02746578
1610.82 | 0.02464 | 1915.385 | 0.02763313
1610.82 | 0.02464 | 1915.385 | 0.02763313
1610.82 | 0.02464 | 1926.923 | 0.02780056
1634.13 | 0.025042 | 1926.923 | 0.02780056
1634.13 | 0.025042 | 1938.462 | 0.02796806
1634.13 | 0.025042 | 1938.462 | 0.02796806
1648.57 | 0.025286 | 1950 | 0.02813563
1648.57 | 0.025286 | 1961.538 | 0.02830328
1648.57 | 0.025286 | 1961.538 | 0.02830328
1666.6 | 0.025602 | 1973.077 | 0.02847101
1666.6 | 0.025602 | 1973.077 | 0.02847101
1666.6 | 0.025602 | 1984.615 | 0.02863882
1666.6 | 0.025602 | 1984.615 | 0.02863882
1683.2 | 0.025884 | 1996.154 | 0.02880671
1683.2 | 0.025884 | 1996.154 | 0.02880671
1683.2 | 0.025884 | 2007.692 | 0.02897469
1701.37 | 0.026197 | 2007.692 | 0.02897469
1701.37 | 0.026197 | 2019.231 | 0.02914274
1701.37 | 0.026197 | 2030.769 | 0.02931088
1718.21 | 0.026492 | 2030.769 | 0.02931088
1718.21 | 0.026492 | 2042.308 | 0.02947911
1718.21 | 0.026492 | 2042.308 | 0.02947911
1718.21 | 0.026492 | 2053.846 | 0.02964742
1739.5 | 0.026863 | 2053.846 | 0.02964742
1739.5 | 0.026863 | 2065.385 | 0.02981582
1739.5 | 0.026863 | 2065.385 | 0.02981582
1758.19 | 0.027179 | 2076.923 | 0.02998431
1758.19 | 0.027179 | 2088.462 | 0.03015289
1758.19 | 0.027179 | 2088.462 | 0.03015289
1777.03 | 0.027518 | 2100 | 0.03032157
1777.03 | 0.027518 | 2100 | 0.03032157
1777.03 | 0.027518 | 2111.538 | 0.03049034
1777.03 | 0.027518 | 2111.538 | 0.03049034
1795.23 | 0.027823 | 2123.077 | 0.0306592
1795.23 | 0.027823 | 2123.077 | 0.0306592
1795.23 | 0.027823 | 2134.615 | 0.03082816
1811.28 | 0.028117 | 2146.154 | 0.03099722
1811.28 | 0.028117 | 2146.154 | 0.03099722
1811.28 | 0.028117 | 2157.692 | 0.03116637
1831.69 | 0.028461 | 2157.692 | 0.03116637
1831.69 | 0.028461 | 2169.231 | 0.03133563
1831.69 | 0.028461 | 2169.231 | 0.03133563
1831.69 | 0.028461 | 2180.769 | 0.03150499
1846.64 | 0.028728 | 2180.769 | 0.03150499
1846.64 | 0.028728 | 2192.308 | 0.03167445
1846.64 | 0.028728 | 2192.308 | 0.03167445
1864.74 | 0.029053 | 2203.846 | 0.03184402
1864.74 | 0.029053 | 2215.385 | 0.0320137
1864.74 | 0.029053 | 2215.385 | 0.0320137
1878.6 | 0.029299 | 2226.923 | 0.03218348
1878.6 | 0.029299 | 2226.923 | 0.03218348
1878.6 | 0.029299 | 2238.462 | 0.03235337
1878.6 | 0.029299 | 2238.462 | 0.03235337
1899.04 | 0.029667 | 2250 | 0.03252337
1899.04 | 0.029667 | 2250 | 0.03252337
1899.04 | 0.029667 | 2261.538 | 0.03269348
1917.05 | 0.029999 | 2273.077 | 0.03286371
1917.05 | 0.029999 | 2273.077 | 0.03286371
1917.05 | 0.029999 | 2284.615 | 0.03303405
1937.27 | 0.03034 | 2284.615 | 0.03303405
1937.27 | 0.03034 | 2296.154 | 0.0332045
1937.27 | 0.03034 | 2296.154 | 0.0332045
1937.27 | 0.03034 | 2307.692 | 0.03337508
1955.17 | 0.030674 | 2307.692 | 0.03337508
1955.17 | 0.030674 | 2319.231 | 0.03354577
1955.17 | 0.030674 | 2330.769 | 0.03371659
1975.58 | 0.031037 | 2330.769 | 0.03371659
1975.58 | 0.031037 | 2342.308 | 0.03388753
1975.58 | 0.031037 | 2342.308 | 0.03388753
1994.77 | 0.031393 | 2353.846 | 0.03405859
1994.77 | 0.031393 | 2353.846 | 0.03405859
1994.77 | 0.031393 | 2365.385 | 0.03422977
1994.77 | 0.031393 | 2365.385 | 0.03422977
2015.39 | 0.031746 | 2376.923 | 0.03440109
2015.39 | 0.031746 | 2388.462 | 0.03457253
2015.39 | 0.031746 | 2388.462 | 0.03457253
2037.21 | 0.032157 | 2400 | 0.0347441
2037.21 | 0.032157 | 2400 | 0.0347441
2037.21 | 0.032157 | 2411.538 | 0.0349158
2058.69 | 0.03254 | 2411.538 | 0.0349158
2058.69 | 0.03254 | 2423.077 | 0.03508764
2058.69 | 0.03254 | 2423.077 | 0.03508764
2058.69 | 0.03254 | 2434.615 | 0.03525961
2078.68 | 0.032907 | 2434.615 | 0.03525961
2078.68 | 0.032907 | 2446.154 | 0.03543171
2078.68 | 0.032907 | 2457.692 | 0.03560395
2099.23 | 0.033281 | 2457.692 | 0.03560395
2099.23 | 0.033281 | 2469.231 | 0.03577634
2099.23 | 0.033281 | 2469.231 | 0.03577634
2119.34 | 0.033644 | 2480.769 | 0.03594886
2119.34 | 0.033644 | 2480.769 | 0.03594886
2119.34 | 0.033644 | 2492.308 | 0.03612153
2119.34 | 0.033644 | 2492.308 | 0.03612153
2136.56 | 0.033973 | 2503.846 | 0.03629434
2136.56 | 0.033973 | 2515.385 | 0.03646729
2136.56 | 0.033973 | 2515.385 | 0.03646729
2156.46 | 0.03431 | 2526.923 | 0.0366404
2156.46 | 0.03431 | 2526.923 | 0.0366404
2156.46 | 0.03431 | 2538.462 | 0.03681365
2171.7 | 0.034615 | 2538.462 | 0.03681365
2171.7 | 0.034615 | 2550 | 0.03698706
2171.7 | 0.034615 | 2550 | 0.03698706
2171.7 | 0.034615 | 2561.538 | 0.03716061
2189.03 | 0.034946 | 2573.077 | 0.03733432
2189.03 | 0.034946 | 2573.077 | 0.03733432
2189.03 | 0.034946 | 2584.615 | 0.03750819
2209.57 | 0.035319 | 2584.615 | 0.03750819
2209.57 | 0.035319 | 2596.154 | 0.03768221
2209.57 | 0.035319 | 2596.154 | 0.03768221
2225.22 | 0.035599 | 2607.692 | 0.0378564
2225.22 | 0.035599 | 2607.692 | 0.0378564
2225.22 | 0.035599 | 2619.231 | 0.03803074
2225.22 | 0.035599 | 2619.231 | 0.03803074
2242.56 | 0.035934 | 2630.769 | 0.03820525
2242.56 | 0.035934 | 2642.308 | 0.03837992
2242.56 | 0.035934 | 2642.308 | 0.03837992
2261.46 | 0.036293 | 2653.846 | 0.03855476
2261.46 | 0.036293 | 2653.846 | 0.03855476
2261.46 | 0.036293 | 2665.385 | 0.03872976
2283.12 | 0.0367 | 2665.385 | 0.03872976
2283.12 | 0.0367 | 2676.923 | 0.03890494
2283.12 | 0.0367 | 2676.923 | 0.03890494
2283.12 | 0.0367 | 2688.462 | 0.03908029
2300.69 | 0.037039 | 2700 | 0.03925581
2300.69 | 0.037039 | 2700 | 0.03925581
2300.69 | 0.037039 | 2711.538 | 0.0394315
2319.91 | 0.037388 | 2711.538 | 0.0394315
2319.91 | 0.037388 | 2723.077 | 0.03960738
2319.91 | 0.037388 | 2723.077 | 0.03960738
2336.41 | 0.037718 | 2734.615 | 0.03978343
2336.41 | 0.037718 | 2734.615 | 0.03978343
2336.41 | 0.037718 | 2746.154 | 0.03995966
2336.41 | 0.037718 | 2757.692 | 0.04013608
2355.45 | 0.038091 | 2757.692 | 0.04013608
2355.45 | 0.038091 | 2769.231 | 0.04031268
2355.45 | 0.038091 | 2769.231 | 0.04031268
2370.25 | 0.03837 | 2780.769 | 0.04048947
2370.25 | 0.03837 | 2780.769 | 0.04048947
2370.25 | 0.03837 | 2792.308 | 0.04066645
2385.27 | 0.038657 | 2792.308 | 0.04066645
2385.27 | 0.038657 | 2803.846 | 0.04084361
2385.27 | 0.038657 | 2803.846 | 0.04084361
2385.27 | 0.038657 | 2815.385 | 0.04102097
2401.65 | 0.038972 | 2826.923 | 0.04119853
2401.65 | 0.038972 | 2826.923 | 0.04119853
2401.65 | 0.038972 | 2838.462 | 0.04137628
2416.6 | 0.039256 | 2838.462 | 0.04137628
2416.6 | 0.039256 | 2850 | 0.04155422
2416.6 | 0.039256 | 2850 | 0.04155422
2438.58 | 0.039685 | 2861.538 | 0.04173237
2438.58 | 0.039685 | 2861.538 | 0.04173237
2438.58 | 0.039685 | 2873.077 | 0.04191072
2438.58 | 0.039685 | 2884.615 | 0.04208928
2453.19 | 0.03999 | 2884.615 | 0.04208928
2453.19 | 0.03999 | 2896.154 | 0.04226804
2453.19 | 0.03999 | 2896.154 | 0.04226804
2472.57 | 0.040372 | 2907.692 | 0.04244702
2472.57 | 0.040372 | 2907.692 | 0.04244702
2472.57 | 0.040372 | 2919.231 | 0.0426262
2491.35 | 0.040716 | 2919.231 | 0.0426262
2491.35 | 0.040716 | 2930.769 | 0.04280559
2491.35 | 0.040716 | 2942.308 | 0.0429852
2491.35 | 0.040716 | 2942.308 | 0.0429852
2510.11 | 0.041107 | 2953.846 | 0.04316503
2510.11 | 0.041107 | 2953.846 | 0.04316503
2510.11 | 0.041107 | 2965.385 | 0.04334508
2525.81 | 0.041416 | 2965.385 | 0.04334508
2525.81 | 0.041416 | 2976.923 | 0.04352535
2525.81 | 0.041416 | 2976.923 | 0.04352535
2546.15 | 0.041814 | 2988.462 | 0.04370584
2546.15 | 0.041814 | 2988.462 | 0.04370584
2546.15 | 0.041814 | 3000 | 0.04388655
2546.15 | 0.041814 | 3011.538 | 0.0440675
2560.33 | 0.04211 | 3011.538 | 0.0440675
2560.33 | 0.04211 | 3023.077 | 0.04424868
2560.33 | 0.04211 | 3023.077 | 0.04424868
2575.96 | 0.042416 | 3034.615 | 0.04443009
2575.96 | 0.042416 | 3034.615 | 0.04443009
2575.96 | 0.042416 | 3046.154 | 0.04461173
2592.7 | 0.042736 | 3046.154 | 0.04461173
2592.7 | 0.042736 | 3057.692 | 0.04479361
2592.7 | 0.042736 | 3069.231 | 0.04497573
2592.7 | 0.042736 | 3069.231 | 0.04497573
2612.39 | 0.04315 | 3080.769 | 0.0451581
2612.39 | 0.04315 | 3080.769 | 0.0451581
2612.39 | 0.04315 | 3092.308 | 0.04534071
2635.23 | 0.043614 | 3092.308 | 0.04534071
2635.23 | 0.043614 | 3103.846 | 0.04552356
2635.23 | 0.043614 | 3103.846 | 0.04552356
2651.83 | 0.043932 | 3115.385 | 0.04570666
2651.83 | 0.043932 | 3126.923 | 0.04589002
2651.83 | 0.043932 | 3126.923 | 0.04589002
2651.83 | 0.043932 | 3138.462 | 0.04607363
2667.07 | 0.044276 | 3138.462 | 0.04607363
2667.07 | 0.044276 | 3150 | 0.04625749
2667.07 | 0.044276 | 3150 | 0.04625749
2687.91 | 0.044701 | 3161.538 | 0.04644162
2687.91 | 0.044701 | 3161.538 | 0.04644162
2687.91 | 0.044701 | 3173.077 | 0.04662601
2709.41 | 0.045137 | 3184.615 | 0.04681066
2709.41 | 0.045137 | 3184.615 | 0.04681066
2709.41 | 0.045137 | 3196.154 | 0.04699557
2709.41 | 0.045137 | 3196.154 | 0.04699557
2722.53 | 0.045416 | 3207.692 | 0.04718076
2722.53 | 0.045416 | 3207.692 | 0.04718076
2722.53 | 0.045416 | 3219.231 | 0.04736622
2741.32 | 0.045792 | 3219.231 | 0.04736622
2741.32 | 0.045792 | 3230.769 | 0.04755195
2741.32 | 0.045792 | 3230.769 | 0.04755195
2757.68 | 0.046242 | 3242.308 | 0.04773796
2757.68 | 0.046242 | 3253.846 | 0.04792425
2757.68 | 0.046242 | 3253.846 | 0.04792425
2757.68 | 0.046242 | 3265.385 | 0.04811083
2774.31 | 0.046615 | 3265.385 | 0.04811083
2774.31 | 0.046615 | 3276.923 | 0.04829768
2774.31 | 0.046615 | 3276.923 | 0.04829768
2791 | 0.046953 | 3288.462 | 0.04848483
2791 | 0.046953 | 3288.462 | 0.04848483
2791 | 0.046953 | 3300 | 0.04867227
2809.82 | 0.047366 | 3311.538 | 0.04886
2809.82 | 0.047366 | 3311.538 | 0.04886
2809.82 | 0.047366 | 3323.077 | 0.04904803
2809.82 | 0.047366 | 3323.077 | 0.04904803
2829.32 | 0.047779 | 3334.615 | 0.04923635
2829.32 | 0.047779 | 3334.615 | 0.04923635
2829.32 | 0.047779 | 3346.154 | 0.04942498
2848.82 | 0.048185 | 3346.154 | 0.04942498
2848.82 | 0.048185 | 3357.692 | 0.04961392
2848.82 | 0.048185 | 3369.231 | 0.04980316
2865.37 | 0.048538 | 3369.231 | 0.04980316
2865.37 | 0.048538 | 3380.769 | 0.04999271
2865.37 | 0.048538 | 3380.769 | 0.04999271
2865.37 | 0.048538 | 3392.308 | 0.05018258
2880.56 | 0.048857 | 3392.308 | 0.05018258
2880.56 | 0.048857 | 3403.846 | 0.05037277
2880.56 | 0.048857 | 3403.846 | 0.05037277
2900.04 | 0.049282 | 3415.385 | 0.05056327
2900.04 | 0.049282 | 3415.385 | 0.05056327
2900.04 | 0.049282 | 3426.923 | 0.0507541
2920.41 | 0.049716 | 3438.462 | 0.05094525
2920.41 | 0.049716 | 3438.462 | 0.05094525
2920.41 | 0.049716 | 3450 | 0.05113674
2920.41 | 0.049716 | 3450 | 0.05113674
2937.72 | 0.050096 | 3461.538 | 0.05132856
2937.72 | 0.050096 | 3461.538 | 0.05132856
2937.72 | 0.050096 | 3473.077 | 0.05152071
2956.45 | 0.050512 | 3473.077 | 0.05152071
2956.45 | 0.050512 | 3484.615 | 0.0517132
2956.45 | 0.050512 | 3496.154 | 0.05190604
2972.04 | 0.050853 | 3496.154 | 0.05190604
2972.04 | 0.050853 | 3507.692 | 0.05209922
2972.04 | 0.050853 | 3507.692 | 0.05209922
2972.04 | 0.050853 | 3519.231 | 0.05229275
2990.65 | 0.051407 | 3519.231 | 0.05229275
2990.65 | 0.051407 | 3530.769 | 0.05248664
2990.65 | 0.051407 | 3530.769 | 0.05248664
3002.7 | 0.051672 | 3542.308 | 0.05268088
3002.7 | 0.051672 | 3553.846 | 0.05287548
3002.7 | 0.051672 | 3553.846 | 0.05287548
3023.8 | 0.052196 | 3565.385 | 0.05307044
3023.8 | 0.052196 | 3565.385 | 0.05307044
3023.8 | 0.052196 | 3576.923 | 0.05326577
3023.8 | 0.052196 | 3576.923 | 0.05326577
3043.66 | 0.052621 | 3588.462 | 0.05346147
3043.66 | 0.052621 | 3588.462 | 0.05346147
3043.66 | 0.052621 | 3600 | 0.05365754
3063.96 | 0.05318 | 3600 | 0.05365754
3063.96 | 0.05318 | 3611.538 | 0.05385399
3063.96 | 0.05318 | 3623.077 | 0.05405082
3081.98 | 0.053594 | 3623.077 | 0.05405082
3081.98 | 0.053594 | 3634.615 | 0.05424804
3081.98 | 0.053594 | 3634.615 | 0.05424804
3081.98 | 0.053594 | 3646.154 | 0.05444565
3104.35 | 0.054111 | 3646.154 | 0.05444565
3104.35 | 0.054111 | 3657.692 | 0.05464365
3104.35 | 0.054111 | 3657.692 | 0.05464365
3121.62 | 0.054501 | 3669.231 | 0.05484204
3121.62 | 0.054501 | 3680.769 | 0.05504084
3121.62 | 0.054501 | 3680.769 | 0.05504084
3136.22 | 0.054829 | 3692.308 | 0.05524004
3136.22 | 0.054829 | 3692.308 | 0.05524004
3136.22 | 0.054829 | 3703.846 | 0.05543964
3136.22 | 0.054829 | 3703.846 | 0.05543964
3154.77 | 0.055254 | 3715.385 | 0.05563966
3154.77 | 0.055254 | 3715.385 | 0.05563966
3154.77 | 0.055254 | 3726.923 | 0.0558401
3172.95 | 0.055664 | 3738.462 | 0.05604096
3172.95 | 0.055664 | 3738.462 | 0.05604096
3172.95 | 0.055664 | 3750 | 0.05624224
3192.59 | 0.056123 | 3750 | 0.05624224
3192.59 | 0.056123 | 3761.538 | 0.05644395
3192.59 | 0.056123 | 3761.538 | 0.05644395
3192.59 | 0.056123 | 3773.077 | 0.0566461
3206.97 | 0.056454 | 3773.077 | 0.0566461
3206.97 | 0.056454 | 3784.615 | 0.05684868
3206.97 | 0.056454 | 3784.615 | 0.05684868
3228.21 | 0.056935 | 3796.154 | 0.0570517
3228.21 | 0.056935 | 3807.692 | 0.05725517
3228.21 | 0.056935 | 3807.692 | 0.05725517
3245.61 | 0.057356 | 3819.231 | 0.0574591
3245.61 | 0.057356 | 3819.231 | 0.0574591
3245.61 | 0.057356 | 3830.769 | 0.05766347
3245.61 | 0.057356 | 3830.769 | 0.05766347
3263.16 | 0.057776 | 3842.308 | 0.05786831
3263.16 | 0.057776 | 3842.308 | 0.05786831
3263.16 | 0.057776 | 3853.846 | 0.05807361
3282.44 | 0.058246 | 3865.385 | 0.05827938
3282.44 | 0.058246 | 3865.385 | 0.05827938
3282.44 | 0.058246 | 3876.923 | 0.05848563
3301.57 | 0.058689 | 3876.923 | 0.05848563
3301.57 | 0.058689 | 3888.462 | 0.05869235
3301.57 | 0.058689 | 3888.462 | 0.05869235
3301.57 | 0.058689 | 3900 | 0.05889956
3322.16 | 0.059169 | 3900 | 0.05889956
3322.16 | 0.059169 | 3911.538 | 0.05910726
3322.16 | 0.059169 | 3923.077 | 0.05931545
3342.78 | 0.059675 | 3923.077 | 0.05931545
3342.78 | 0.059675 | 3934.615 | 0.05952414
3342.78 | 0.059675 | 3934.615 | 0.05952414
3361.8 | 0.060124 | 3946.154 | 0.05973334
3361.8 | 0.060124 | 3946.154 | 0.05973334
3361.8 | 0.060124 | 3957.692 | 0.05994304
3361.8 | 0.060124 | 3957.692 | 0.05994304
3378.37 | 0.06053 | 3969.231 | 0.06015326
3378.37 | 0.06053 | 3980.769 | 0.060364
3378.37 | 0.06053 | 3980.769 | 0.060364
3403.7 | 0.061142 | 3992.308 | 0.06057526
3403.7 | 0.061142 | 3992.308 | 0.06057526
3403.7 | 0.061142 | 4003.846 | 0.06078705
3423 | 0.061618 | 4003.846 | 0.06078705
3423 | 0.061618 | 4015.385 | 0.06099939
3423 | 0.061618 | 4015.385 | 0.06099939
3423 | 0.061618 | 4026.923 | 0.06121226
3442.65 | 0.062114 | 4026.923 | 0.06121226
3442.65 | 0.062114 | 4038.462 | 0.06142568
3442.65 | 0.062114 | 4050 | 0.06163965
3461.06 | 0.062558 | 4050 | 0.06163965
3461.06 | 0.062558 | 4061.538 | 0.06185419
3461.06 | 0.062558 | 4061.538 | 0.06185419
3480.76 | 0.063058 | 4073.077 | 0.06206928
3480.76 | 0.063058 | 4073.077 | 0.06206928
3480.76 | 0.063058 | 4084.615 | 0.06228495
3480.76 | 0.063058 | 4084.615 | 0.06228495
3500 | 0.063553 | 4096.154 | 0.0625012
3500 | 0.063553 | 4107.692 | 0.06271803
3500 | 0.063553 | 4107.692 | 0.06271803
3519.58 | 0.064057 | 4119.231 | 0.06293545
3519.58 | 0.064057 | 4119.231 | 0.06293545
3519.58 | 0.064057 | 4130.769 | 0.06315347
3541.71 | 0.06463 | 4130.769 | 0.06315347
3541.71 | 0.06463 | 4142.308 | 0.06337208
3541.71 | 0.06463 | 4142.308 | 0.06337208
3541.71 | 0.06463 | 4153.846 | 0.06359131
3560.51 | 0.065098 | 4165.385 | 0.06381115
3560.51 | 0.065098 | 4165.385 | 0.06381115
3560.51 | 0.065098 | 4176.923 | 0.06403162
3579.53 | 0.0656 | 4176.923 | 0.06403162
3579.53 | 0.0656 | 4188.462 | 0.06425271
3579.53 | 0.0656 | 4188.462 | 0.06425271
3597.56 | 0.066078 | 4200 | 0.06447444
3597.56 | 0.066078 | 4200 | 0.06447444
3597.56 | 0.066078 | 4211.538 | 0.06469682
3597.56 | 0.066078 | 4211.538 | 0.06469682
3617.1 | 0.066595 | 4223.077 | 0.06491984
3617.1 | 0.066595 | 4234.615 | 0.06514352
3617.1 | 0.066595 | 4234.615 | 0.06514352
3630.45 | 0.066943 | 4246.154 | 0.06536787
3630.45 | 0.066943 | 4246.154 | 0.06536787
3630.45 | 0.066943 | 4257.692 | 0.06559289
3652.69 | 0.067523 | 4257.692 | 0.06559289
3652.69 | 0.067523 | 4269.231 | 0.06581858
3652.69 | 0.067523 | 4269.231 | 0.06581858
3652.69 | 0.067523 | 4280.769 | 0.06604497
3667.62 | 0.067927 | 4292.308 | 0.06627205
3667.62 | 0.067927 | 4292.308 | 0.06627205
3667.62 | 0.067927 | 4303.846 | 0.06649983
3686.51 | 0.068429 | 4303.846 | 0.06649983
3686.51 | 0.068429 | 4315.385 | 0.06672833
3686.51 | 0.068429 | 4315.385 | 0.06672833
3702.02 | 0.06886 | 4326.923 | 0.06695754
3702.02 | 0.06886 | 4326.923 | 0.06695754
3702.02 | 0.06886 | 4338.462 | 0.06718748
3702.02 | 0.06886 | 4350 | 0.06741815
3717.12 | 0.069265 | 4350 | 0.06741815
3717.12 | 0.069265 | 4361.538 | 0.06764957
3717.12 | 0.069265 | 4361.538 | 0.06764957
3737.01 | 0.069784 | 4373.077 | 0.06788174
3737.01 | 0.069784 | 4373.077 | 0.06788174
3737.01 | 0.069784 | 4384.615 | 0.06811468
3754.76 | 0.070268 | 4384.615 | 0.06811468
3754.76 | 0.070268 | 4396.154 | 0.06834838
3754.76 | 0.070268 | 4396.154 | 0.06834838
3754.76 | 0.070268 | 4407.692 | 0.06858287
3776.05 | 0.07088 | 4419.231 | 0.06881814
3776.05 | 0.07088 | 4419.231 | 0.06881814
3776.05 | 0.07088 | 4430.769 | 0.06905421
3795.2 | 0.071416 | 4430.769 | 0.06905421
3795.2 | 0.071416 | 4442.308 | 0.06929108
3795.2 | 0.071416 | 4442.308 | 0.06929108
3811.59 | 0.071897 | 4453.846 | 0.06952878
3811.59 | 0.071897 | 4453.846 | 0.06952878
3811.59 | 0.071897 | 4465.385 | 0.0697673
3811.59 | 0.071897 | 4476.923 | 0.07000666
3829.04 | 0.07239 | 4476.923 | 0.07000666
3829.04 | 0.07239 | 4488.462 | 0.07024686
3829.04 | 0.07239 | 4488.462 | 0.07024686
3847.59 | 0.072948 | 4500 | 0.07048793
3847.59 | 0.072948 | 4500 | 0.07048793
3847.59 | 0.072948 | 4511.538 | 0.07072986
3869.92 | 0.073591 | 4511.538 | 0.07072986
3869.92 | 0.073591 | 4523.077 | 0.07097267
3869.92 | 0.073591 | 4534.615 | 0.07121636
3869.92 | 0.073591 | 4534.615 | 0.07121636
3886.9 | 0.074072 | 4546.154 | 0.07146096
3886.9 | 0.074072 | 4546.154 | 0.07146096
3886.9 | 0.074072 | 4557.692 | 0.07170647
3905.34 | 0.07461 | 4557.692 | 0.07170647
3905.34 | 0.07461 | 4569.231 | 0.0719529
3905.34 | 0.07461 | 4569.231 | 0.0719529
3927.98 | 0.075281 | 4580.769 | 0.07220027
3927.98 | 0.075281 | 4580.769 | 0.07220027
3927.98 | 0.075281 | 4592.308 | 0.07244858
3927.98 | 0.075281 | 4603.846 | 0.07269786
3944.06 | 0.075737 | 4603.846 | 0.07269786
3944.06 | 0.075737 | 4615.385 | 0.0729481
3944.06 | 0.075737 | 4615.385 | 0.0729481
3959.19 | 0.076182 | 4626.923 | 0.07319932
3959.19 | 0.076182 | 4626.923 | 0.07319932
3959.19 | 0.076182 | 4638.462 | 0.07345155
3980.73 | 0.076824 | 4638.462 | 0.07345155
3980.73 | 0.076824 | 4650 | 0.07370478
3980.73 | 0.076824 | 4661.538 | 0.07395903
3980.73 | 0.076824 | 4661.538 | 0.07395903
3997.33 | 0.077341 | 4673.077 | 0.07421431
3997.33 | 0.077341 | 4673.077 | 0.07421431
3997.33 | 0.077341 | 4684.615 | 0.07447065
4019.44 | 0.078009 | 4684.615 | 0.07447065
4019.44 | 0.078009 | 4696.154 | 0.07472805
4019.44 | 0.078009 | 4696.154 | 0.07472805
4038.18 | 0.078585 | 4707.692 | 0.07498652
4038.18 | 0.078585 | 4719.231 | 0.07524609
4038.18 | 0.078585 | 4719.231 | 0.07524609
4038.18 | 0.078585 | 4730.769 | 0.07550676
4057.85 | 0.079203 | 4730.769 | 0.07550676
4057.85 | 0.079203 | 4742.308 | 0.07576856
4057.85 | 0.079203 | 4742.308 | 0.07576856
4074.08 | 0.079711 | 4753.846 | 0.07603149
4074.08 | 0.079711 | 4753.846 | 0.07603149
4074.08 | 0.079711 | 4765.385 | 0.07629557
4093.95 | 0.08034 | 4776.923 | 0.07656082
4093.95 | 0.08034 | 4776.923 | 0.07656082
4093.95 | 0.08034 | 4788.462 | 0.07682725
4093.95 | 0.08034 | 4788.462 | 0.07682725
4110.42 | 0.080868 | 4800 | 0.07709489
4110.42 | 0.080868 | 4800 | 0.07709489
4110.42 | 0.080868 | 4811.538 | 0.07736374
4128.59 | 0.081449 | 4811.538 | 0.07736374
4128.59 | 0.081449 | 4823.077 | 0.07763382
4128.59 | 0.081449 | 4823.077 | 0.07763382
4143 | 0.081905 | 4834.615 | 0.07790516
4143 | 0.081905 | 4846.154 | 0.07817777
4143 | 0.081905 | 4846.154 | 0.07817777
4143 | 0.081905 | 4857.692 | 0.07845167
4158.62 | 0.082416 | 4857.692 | 0.07845167
4158.62 | 0.082416 | 4869.231 | 0.07872687
4158.62 | 0.082416 | 4869.231 | 0.07872687
4180.06 | 0.08313 | 4880.769 | 0.0790034
4180.06 | 0.08313 | 4880.769 | 0.0790034
4180.06 | 0.08313 | 4892.308 | 0.07928128
4196.83 | 0.083678 | 4903.846 | 0.07956052
4196.83 | 0.083678 | 4903.846 | 0.07956052
4196.83 | 0.083678 | 4915.385 | 0.07984115
4196.83 | 0.083678 | 4915.385 | 0.07984115
4215.98 | 0.084321 | 4926.923 | 0.08012318
4215.98 | 0.084321 | 4926.923 | 0.08012318
4215.98 | 0.084321 | 4938.462 | 0.08040665
4231.48 | 0.084844 | 4938.462 | 0.08040665
4231.48 | 0.084844 | 4950 | 0.08069156
4231.48 | 0.084844 | 4961.538 | 0.08097794
4249.46 | 0.085444 | 4961.538 | 0.08097794
4249.46 | 0.085444 | 4973.077 | 0.08126582
4249.46 | 0.085444 | 4973.077 | 0.08126582
4249.46 | 0.085444 | 4984.615 | 0.08155522
4266.42 | 0.086045 | 4984.615 | 0.08155522
4266.42 | 0.086045 | 4996.154 | 0.08184615
4266.42 | 0.086045 | 4996.154 | 0.08184615
4285.1 | 0.086681 | 5007.692 | 0.08213865
4285.1 | 0.086681 | 5007.692 | 0.08213865
4285.1 | 0.086681 | 5019.231 | 0.08243275
4302.34 | 0.087281 | 5030.769 | 0.08272846
4302.34 | 0.087281 | 5030.769 | 0.08272846
4302.34 | 0.087281 | 5042.308 | 0.08302581
4302.34 | 0.087281 | 5042.308 | 0.08302581
4319.49 | 0.08787 | 5053.846 | 0.08332483
4319.49 | 0.08787 | 5053.846 | 0.08332483
4319.49 | 0.08787 | 5065.385 | 0.08362554
4339.41 | 0.088588 | 5065.385 | 0.08362554
4339.41 | 0.088588 | 5076.923 | 0.08392798
4339.41 | 0.088588 | 5088.462 | 0.08423217
4358.24 | 0.089257 | 5088.462 | 0.08423217
4358.24 | 0.089257 | 5100 | 0.08453815
4358.24 | 0.089257 | 5100 | 0.08453815
4358.24 | 0.089257 | 5111.538 | 0.08484594
4376.21 | 0.089913 | 5111.538 | 0.08484594
4376.21 | 0.089913 | 5123.077 | 0.08515557
4376.21 | 0.089913 | 5123.077 | 0.08515557
4390.83 | 0.090434 | 5134.615 | 0.08546708
4390.83 | 0.090434 | 5146.154 | 0.08578049
4390.83 | 0.090434 | 5146.154 | 0.08578049
4407.85 | 0.091063 | 5157.692 | 0.08609585
4407.85 | 0.091063 | 5157.692 | 0.08609585
4407.85 | 0.091063 | 5169.231 | 0.08641317
4407.85 | 0.091063 | 5169.231 | 0.08641317
4426.78 | 0.091774 | 5180.769 | 0.08673251
4426.78 | 0.091774 | 5180.769 | 0.08673251
4426.78 | 0.091774 | 5192.308 | 0.0870539
4445.47 | 0.09247 | 5192.308 | 0.0870539
4445.47 | 0.09247 | 5203.846 | 0.08737736
4445.47 | 0.09247 | 5215.385 | 0.08770295
4461.15 | 0.093064 | 5215.385 | 0.08770295
4461.15 | 0.093064 | 5226.923 | 0.0880307
4461.15 | 0.093064 | 5226.923 | 0.0880307
4461.15 | 0.093064 | 5238.462 | 0.08836064
4480.31 | 0.0938 | 5238.462 | 0.08836064
4480.31 | 0.0938 | 5250 | 0.08869283
4480.31 | 0.0938 | 5250 | 0.08869283
4497.09 | 0.094445 | 5261.538 | 0.0890273
4497.09 | 0.094445 | 5273.077 | 0.0893641
4497.09 | 0.094445 | 5273.077 | 0.0893641
4517.76 | 0.095237 | 5284.615 | 0.08970327
4517.76 | 0.095237 | 5284.615 | 0.08970327
4517.76 | 0.095237 | 5296.154 | 0.09004486
4517.76 | 0.095237 | 5296.154 | 0.09004486
4536.05 | 0.095969 | 5307.692 | 0.09038891
4536.05 | 0.095969 | 5307.692 | 0.09038891
4536.05 | 0.095969 | 5319.231 | 0.09073547
4554.05 | 0.096676 | 5330.769 | 0.09108461
4554.05 | 0.096676 | 5330.769 | 0.09108461
4554.05 | 0.096676 | 5342.308 | 0.09143635
4572.05 | 0.097404 | 5342.308 | 0.09143635
4572.05 | 0.097404 | 5353.846 | 0.09179077
4572.05 | 0.097404 | 5353.846 | 0.09179077
4572.05 | 0.097404 | 5365.385 | 0.09214792
4588.84 | 0.098176 | 5365.385 | 0.09214792
4588.84 | 0.098176 | 5376.923 | 0.09250784
4588.84 | 0.098176 | 5376.923 | 0.09250784
4609.49 | 0.099037 | 5388.462 | 0.09287061
4609.49 | 0.099037 | 5400 | 0.09323628
4609.49 | 0.099037 | 5400 | 0.09323628
4626.83 | 0.09975 | 5411.538 | 0.09360491
4626.83 | 0.09975 | 5411.538 | 0.09360491
4626.83 | 0.09975 | 5423.077 | 0.09397658
4626.83 | 0.09975 | 5423.077 | 0.09397658
4644.45 | 0.10048 | 5434.615 | 0.09435134
4644.45 | 0.10048 | 5434.615 | 0.09435134
4644.45 | 0.10048 | 5446.154 | 0.09472926
4660.46 | 0.101154 | 5457.692 | 0.09511042
4660.46 | 0.101154 | 5457.692 | 0.09511042
4660.46 | 0.101154 | 5469.231 | 0.09549489
4682.64 | 0.102105 | 5469.231 | 0.09549489
4682.64 | 0.102105 | 5480.769 | 0.09588275
4682.64 | 0.102105 | 5480.769 | 0.09588275
4682.64 | 0.102105 | 5492.308 | 0.09627408
4696.67 | 0.102714 | 5492.308 | 0.09627408
4696.67 | 0.102714 | 5503.846 | 0.09666896
4696.67 | 0.102714 | 5515.385 | 0.09706746
4716.44 | 0.103569 | 5515.385 | 0.09706746
4716.44 | 0.103569 | 5526.923 | 0.0974697
4716.44 | 0.103569 | 5526.923 | 0.0974697
4731.94 | 0.104245 | 5538.462 | 0.09787574
4731.94 | 0.104245 | 5538.462 | 0.09787574
4731.94 | 0.104245 | 5550 | 0.09828569
4731.94 | 0.104245 | 5550 | 0.09828569
4749.61 | 0.105036 | 5561.538 | 0.09869965
4749.61 | 0.105036 | 5573.077 | 0.09911773
4749.61 | 0.105036 | 5573.077 | 0.09911773
4769.58 | 0.105932 | 5584.615 | 0.09954001
4769.58 | 0.105932 | 5584.615 | 0.09954001
4769.58 | 0.105932 | 5596.154 | 0.09996663
4786.56 | 0.106697 | 5596.154 | 0.09996663
4786.56 | 0.106697 | 5607.692 | 0.1003977
4786.56 | 0.106697 | 5607.692 | 0.1003977
4786.56 | 0.106697 | 5619.231 | 0.1008333
4807.55 | 0.107646 | 5619.231 | 0.1008333
4807.55 | 0.107646 | 5630.769 | 0.1012736
4807.55 | 0.107646 | 5642.308 | 0.1017188
4823.92 | 0.108384 | 5642.308 | 0.1017188
4823.92 | 0.108384 | 5653.846 | 0.1021688
4823.92 | 0.108384 | 5653.846 | 0.1021688
4842.57 | 0.109275 | 5665.385 | 0.102624
4842.57 | 0.109275 | 5665.385 | 0.102624
4842.57 | 0.109275 | 5676.923 | 0.1030844
4842.57 | 0.109275 | 5676.923 | 0.1030844
4857.27 | 0.109944 | 5688.462 | 0.1035503
4857.27 | 0.109944 | 5700 | 0.1040217
4857.27 | 0.109944 | 5700 | 0.1040217
4877.89 | 0.110939 | 5711.538 | 0.1044988
4877.89 | 0.110939 | 5711.538 | 0.1044988
4877.89 | 0.110939 | 5723.077 | 0.1049818
4895.04 | 0.111747 | 5723.077 | 0.1049818
4895.04 | 0.111747 | 5734.615 | 0.105471
4895.04 | 0.111747 | 5734.615 | 0.105471
4895.04 | 0.111747 | 5746.154 | 0.1059664
4917.18 | 0.112798 | 5757.692 | 0.1064683
4917.18 | 0.112798 | 5757.692 | 0.1064683
4917.18 | 0.112798 | 5769.231 | 0.106977
4934.95 | 0.113659 | 5769.231 | 0.106977
4934.95 | 0.113659 | 5780.769 | 0.1074925
4934.95 | 0.113659 | 5780.769 | 0.1074925
4950 | 0.114396 | 5792.308 | 0.1080153
4950 | 0.114396 | 5792.308 | 0.1080153
4950 | 0.114396 | 5803.846 | 0.1085455
4950 | 0.114396 | 5803.846 | 0.1085455
4968.47 | 0.11529 | 5815.385 | 0.1090835
4968.47 | 0.11529 | 5826.923 | 0.1096294
4968.47 | 0.11529 | 5826.923 | 0.1096294
4984.62 | 0.116101 | 5838.462 | 0.1101836
4984.62 | 0.116101 | 5838.462 | 0.1101836
4984.62 | 0.116101 | 5850 | 0.1107464
5001.09 | 0.116904 | 5850 | 0.1107464
5001.09 | 0.116904 | 5861.538 | 0.1113181
5001.09 | 0.116904 | 5861.538 | 0.1113181
5001.09 | 0.116904 | 5873.077 | 0.1118992
5015.85 | 0.117637 | 5884.615 | 0.1124898
5015.85 | 0.117637 | 5884.615 | 0.1124898
5015.85 | 0.117637 | 5896.154 | 0.1130906
5035.25 | 0.118631 | 5896.154 | 0.1130906
5035.25 | 0.118631 | 5907.692 | 0.1137019
5035.25 | 0.118631 | 5907.692 | 0.1137019
5053.59 | 0.11956 | 5919.231 | 0.1143241
5053.59 | 0.11956 | 5919.231 | 0.1143241
5053.59 | 0.11956 | 5930.769 | 0.1149578
5053.59 | 0.11956 | 5942.308 | 0.1156034
5070.99 | 0.120446 | 5942.308 | 0.1156034
5070.99 | 0.120446 | 5953.846 | 0.1162616
5070.99 | 0.120446 | 5953.846 | 0.1162616
5085.56 | 0.121208 | 5965.385 | 0.1169329
5085.56 | 0.121208 | 5965.385 | 0.1169329
5085.56 | 0.121208 | 5976.923 | 0.1176179
5104.61 | 0.122186 | 5976.923 | 0.1176179
5104.61 | 0.122186 | 5988.462 | 0.1183175
5104.61 | 0.122186 | 5988.462 | 0.1183175
5104.61 | 0.122186 | 6000 | 0.1190323
5125.52 | 0.123286 | 6011.538 | 0.1197632
5125.52 | 0.123286 | 6011.538 | 0.1197632
5125.52 | 0.123286 | 6023.077 | 0.120511
5139.86 | 0.124044 | 6023.077 | 0.120511
5139.86 | 0.124044 | 6034.615 | 0.1212767
5139.86 | 0.124044 | 6034.615 | 0.1212767
5158.78 | 0.125057 | 6046.154 | 0.1220614
5158.78 | 0.125057 | 6046.154 | 0.1220614
5158.78 | 0.125057 | 6057.692 | 0.1228663
5158.78 | 0.125057 | 6069.231 | 0.1236925
5176.08 | 0.12599 | 6069.231 | 0.1236925
5176.08 | 0.12599 | 6080.769 | 0.1245416
5176.08 | 0.12599 | 6080.769 | 0.1245416
5195.56 | 0.127023 | 6092.308 | 0.125415
5195.56 | 0.127023 | 6092.308 | 0.125415
5195.56 | 0.127023 | 6103.846 | 0.1263145
5215.11 | 0.128103 | 6103.846 | 0.1263145
5215.11 | 0.128103 | 6115.385 | 0.1272422
5215.11 | 0.128103 | 6126.923 | 0.1282002
5215.11 | 0.128103 | 6126.923 | 0.1282002
5233.38 | 0.129101 | 6138.462 | 0.1291907
5233.38 | 0.129101 | 6138.462 | 0.1291907
5233.38 | 0.129101 | 6150 | 0.1302167
5250.56 | 0.130034 | 6150 | 0.1302167
5250.56 | 0.130034 | 6161.538 | 0.1312812
5250.56 | 0.130034 | 6161.538 | 0.1312812
5268.05 | 0.131006 | 6173.077 | 0.1323879
5268.05 | 0.131006 | 6173.077 | 0.1323879
5268.05 | 0.131006 | 6184.615 | 0.1335409
5268.05 | 0.131006 | 6196.154 | 0.1347449
5282.25 | 0.131792 | 6196.154 | 0.1347449
5282.25 | 0.131792 | 6207.692 | 0.1360058
5282.25 | 0.131792 | 6207.692 | 0.1360058
5298.73 | 0.132697 | 6219.231 | 0.1373302
5298.73 | 0.132697 | 6219.231 | 0.1373302
5298.73 | 0.132697 | 6230.769 | 0.1387261
5315.81 | 0.133642 | 6230.769 | 0.1387261
5315.81 | 0.133642 | 6242.308 | 0.1402031
5315.81 | 0.133642 | 6253.846 | 0.1417744
5315.81 | 0.133642 | 6253.846 | 0.1417744
5332.17 | 0.134562 | 6265.385 | 0.1434547
5332.17 | 0.134562 | 6265.385 | 0.1434547
5332.17 | 0.134562 | 6276.923 | 0.1452637
5352.59 | 0.135689 | 6276.923 | 0.1452637
5352.59 | 0.135689 | 6288.462 | 0.1472274
5352.59 | 0.135689 | 6288.462 | 0.1472274
5371.27 | 0.136732 | 6300 | 0.1493812
5371.27 | 0.136732 | 6311.538 | 0.1517747
5371.27 | 0.136732 | 6311.538 | 0.1517747
5371.27 | 0.136732 | 6323.077 | 0.1544791
5386.77 | 0.137582 | 6323.077 | 0.1544791
5386.77 | 0.137582 | 6334.615 | 0.1576364
5386.77 | 0.137582 | 6334.615 | 0.1576364
5404.84 | 0.138587 | 6346.154 | 0.1614683
5404.84 | 0.138587 | 6346.154 | 0.1614683
5404.84 | 0.138587 | 6357.692 | 0.1664499