## summary
Progress | Start / End | Model | Params | Bounds | Experimental Data | Objectives | MOGA Summary | Reduction
450/10000 | Thursday, 01/25/24, 16:36:28 | evpcd | evp_s0 (init=0.9881) | [0.0, 100.0] | creep/inl_1/AirBase_1000_16_G18.csv (calibration) | arg_max_tensile_strain_stress | num_gens (10000) | Grouping Errors (name, type, labels)
| Friday, 01/26/24, 13:16:25 |  | evp_R (init=26.96) | [0.0, 1e+03] | creep/inl_1/AirBase_1000_13_G30.csv (calibration) | area_tensile_strain_stress | population (100) | Reducing Errors (square_average)
|  |  | evp_d (init=0.6444) | [0.0, 100.0] | creep/inl_1/AirBase_1000_12_G48.csv (calibration) | end_tensile_strain | offspring (50) | Reducing Objectives (square_average)
|  |  | evp_n (init=4.494) | [1.0, 100.0] | creep/inl_1/AirBase_1000_11_G39.csv (calibration) | yield_tensile | crossover (0.8)
|  |  | evp_eta (init=568.0) | [0.0, 1e+04] | tensile/inl/AirBase_1000_D12.csv (calibration) | end_creep_strain | mutation (0.01)
|  |  | cd_A (init=1.468e+03) | [0.0, 1e+04] |  | end_creep_time
|  |  | cd_xi (init=3.872) | [0.0, 100.0] |  | area_creep_time_strain
|  |  | cd_phi (init=6.118) | [0.0, 100.0]

## results
evp_s0 | evp_R | evp_d | evp_n | evp_eta | cd_A | cd_xi | cd_phi | arg_max_tensile_strain_stress | area_tensile_strain_stress | end_tensile_strain | yield_tensile | end_creep_strain | end_creep_time | area_creep_time_strain | square_average
1.0051 | 41.568 | 0.5031 | 4.4626 | 582.32 | 2413 | 3.508 | 6.1178 | 8.8792e-06 | 0.06082 | 0.20816 | 0.0048557 | 0.13071 | 0.15928 | 0.14467 | 0.11044
0.11341 | 40.803 | 0.68129 | 4.4566 | 611.51 | 2338.2 | 3.5303 | 6.1178 | 0.012076 | 0.065961 | 0.20816 | 0.012045 | 0.18834 | 0.15925 | 0.11796 | 0.12272
0.26294 | 41.413 | 0.50464 | 4.6514 | 517.41 | 2394 | 3.5239 | 6.1178 | 0.16994 | 0.059228 | 0.20816 | 0.00056779 | 0.12128 | 0.15027 | 0.13704 | 0.13179
0.95164 | 76.112 | 0.49297 | 4.3988 | 565.37 | 1523.1 | 3.8487 | 6.1178 | 0.034957 | 0.037469 | 0.086327 | 8.3815e-05 | 0.21126 | 0.20954 | 0.1857 | 0.1331
0.20208 | 71.977 | 0.31121 | 4.5832 | 565.57 | 2239.1 | 3.5749 | 6.1178 | 0.0049155 | 0.062177 | 0.20816 | 0.0074396 | 0.17662 | 0.15452 | 0.17887 | 0.13434
0.9518 | 77.422 | 0.48136 | 4.3618 | 590.59 | 1518.6 | 3.8528 | 6.1178 | 0.10641 | 0.031697 | 0.049837 | 0.0012682 | 0.22047 | 0.20752 | 0.17861 | 0.13838
1.0266 | 137.81 | 0.29829 | 4.3539 | 562.11 | 1524.4 | 3.8513 | 6.1178 | 0.0017451 | 0.042098 | 0.086327 | 0.00026259 | 0.18988 | 0.20589 | 0.22526 | 0.13842
0.99791 | 78.557 | 0.49576 | 4.3936 | 564.84 | 1519.9 | 3.86 | 6.1178 | 0.015578 | 0.039001 | 0.093035 | 4.0815e-05 | 0.2123 | 0.20631 | 0.20355 | 0.13949
1.0253 | 137.64 | 0.29727 | 4.3539 | 568.62 | 1525.1 | 3.8547 | 6.1178 | 8.8792e-06 | 0.040457 | 0.076735 | 2.5393e-05 | 0.21004 | 0.20815 | 0.21152 | 0.13971
0.21685 | 39.462 | 0.49166 | 4.508 | 570.95 | 2411.7 | 3.5113 | 6.1178 | 0.00010897 | 0.059505 | 0.20816 | 0.0037882 | 0.12876 | 0.16141 | 0.22981 | 0.14233
0.87663 | 69.949 | 0.33505 | 4.4801 | 552.65 | 2219.6 | 3.5742 | 6.1178 | 0.16184 | 0.059278 | 0.20816 | 0.00050821 | 0.11924 | 0.15985 | 0.17652 | 0.14396
0.99243 | 77.364 | 0.5227 | 4.406 | 551.17 | 1484.1 | 3.8832 | 6.1178 | 0.0025221 | 0.040537 | 0.10285 | 0.00014355 | 0.19596 | 0.21413 | 0.22279 | 0.14612
0.93415 | 77.549 | 0.49993 | 4.3889 | 565.41 | 1513 | 3.8522 | 6.1178 | 0.02709 | 0.036864 | 0.077357 | 2.0566e-05 | 0.2392 | 0.2187 | 0.1897 | 0.14911
0.98744 | 121.49 | 0.2281 | 4.4459 | 549.24 | 1488.9 | 3.8708 | 6.1178 | 0.11467 | 0.04083 | 0.16379 | 4.3599e-06 | 0.12157 | 0.21098 | 0.22133 | 0.14992
0.98768 | 72.54 | 0.54817 | 4.4496 | 529.03 | 1474.4 | 3.8767 | 6.1178 | 6.3242e-05 | 0.04265 | 0.12553 | 0.0010426 | 0.21257 | 0.21381 | 0.20407 | 0.15012
0.94909 | 20.628 | 0.67407 | 4.5894 | 525.36 | 2216.4 | 3.589 | 6.1178 | 0.113 | 0.053098 | 0.20816 | 0.00040977 | 0.1689 | 0.17241 | 0.18276 | 0.15057
0.98554 | 25.976 | 1.3613 | 4.3714 | 565.14 | 1909.6 | 3.7006 | 6.1178 | 0.03187 | 0.054802 | 0.20816 | 1.1596e-05 | 0.1062 | 0.20151 | 0.22934 | 0.15183
0.95713 | 127.31 | 0.29746 | 4.3539 | 565.23 | 1517 | 3.8492 | 6.1178 | 0.0020473 | 0.040749 | 0.093035 | 0.00013628 | 0.16459 | 0.21436 | 0.26302 | 0.15254
0.98583 | 77.173 | 0.50464 | 4.3446 | 563.97 | 1507.2 | 3.8654 | 6.1178 | 0.00032033 | 0.042773 | 0.13034 | 0.00031698 | 0.14592 | 0.20748 | 0.26386 | 0.15278
0.99501 | 118.88 | 0.22838 | 4.4475 | 557.92 | 1512 | 3.8689 | 6.1178 | 0.1489 | 0.040595 | 0.17113 | 0.00034258 | 0.144 | 0.2173 | 0.1901 | 0.1572
0.98859 | 80.08 | 0.51714 | 4.4218 | 527.35 | 1506.3 | 3.8666 | 6.1178 | 0.025959 | 0.047889 | 0.17205 | 0.002227 | 0.16791 | 0.2078 | 0.23839 | 0.16078
0.98822 | 72.081 | 0.64862 | 4.3635 | 552.25 | 1499.2 | 3.8668 | 6.1178 | 0.0021853 | 0.041533 | 0.089649 | 0.00085051 | 0.23882 | 0.20705 | 0.22736 | 0.16136
0.99001 | 119.5 | 0.24406 | 4.4456 | 567.85 | 1517.8 | 3.8638 | 6.1178 | 0.18759 | 0.036993 | 0.10868 | 0.0012565 | 0.18149 | 0.21292 | 0.18809 | 0.16202
1.0826 | 71.41 | 0.45219 | 4.3583 | 570.61 | 1463.5 | 3.8807 | 6.1178 | 0.095357 | 0.037543 | 0.1109 | 6.907e-07 | 0.14401 | 0.22135 | 0.26617 | 0.16338
0.99275 | 72.607 | 0.53615 | 4.3363 | 566.46 | 1492.4 | 3.8848 | 6.1178 | 6.3242e-05 | 0.043515 | 0.14616 | 0.00029919 | 0.13191 | 0.2254 | 0.27095 | 0.16488
0.96607 | 72.924 | 0.55156 | 4.3883 | 563.89 | 1552.8 | 3.857 | 6.1178 | 2.9879e-05 | 0.04408 | 0.14023 | 3.9805e-06 | 0.18511 | 0.23237 | 0.23747 | 0.16626
0.2826 | 26.925 | 1.3302 | 4.1473 | 732.69 | 2240.4 | 3.5919 | 6.1178 | 0.042791 | 0.072098 | 0.20816 | 0.021241 | 0.12532 | 0.20016 | 0.24672 | 0.16745
0.99035 | 73.813 | 0.51766 | 4.3904 | 563.1 | 1866.4 | 3.7054 | 6.1178 | 0.11401 | 0.057864 | 0.20816 | 3.7217e-06 | 0.18939 | 0.18038 | 0.19858 | 0.16751
0.77299 | 40.768 | 0.8082 | 4.4465 | 570.19 | 1529.8 | 3.8553 | 6.1178 | 0.18759 | 0.035805 | 0.12159 | 0.001424 | 0.2014 | 0.20931 | 0.18193 | 0.16873
0.9871 | 119.52 | 0.22861 | 4.4495 | 565.18 | 1512 | 3.8639 | 6.1178 | 0.2453 | 0.037392 | 0.12395 | 0.0010466 | 0.14188 | 0.20633 | 0.18046 | 0.1722
1.0115 | 65.275 | 0.50876 | 4.1166 | 743.21 | 2400.4 | 3.4999 | 6.1178 | 0.021664 | 0.073679 | 0.20816 | 0.022956 | 0.18654 | 0.20382 | 0.21639 | 0.17292
0.32929 | 80.862 | 0.49671 | 4.1164 | 734.9 | 2487.9 | 3.5013 | 6.1178 | 0.075895 | 0.089084 | 0.20816 | 0.017267 | 0.13405 | 0.13786 | 0.28065 | 0.17306
0.98994 | 78.61 | 0.48568 | 4.3296 | 567.06 | 1529.6 | 3.8596 | 6.1178 | 0.0015435 | 0.04546 | 0.16744 | 0.00037592 | 0.12284 | 0.20964 | 0.2911 | 0.17388
0.98801 | 133.35 | 0.29878 | 4.3957 | 539.82 | 1372.5 | 3.96 | 6.1178 | 2.0063e-05 | 0.040863 | 0.085015 | 0.0013406 | 0.16362 | 0.2661 | 0.26178 | 0.17501
0.98971 | 25.242 | 1.3662 | 4.4743 | 562.3 | 2219.7 | 3.578 | 6.1178 | 0.028418 | 0.060063 | 0.20816 | 0.0015207 | 0.24181 | 0.15357 | 0.21532 | 0.17616
1.0006 | 125.12 | 0.24542 | 4.3525 | 574.36 | 1533.6 | 3.8567 | 6.1178 | 0.024691 | 0.043332 | 0.17485 | 1.3567e-05 | 0.13961 | 0.21386 | 0.27983 | 0.17659
0.84123 | 23.732 | 1.3476 | 4.4888 | 571.29 | 2250.9 | 3.563 | 6.1178 | 0.00047889 | 0.059859 | 0.20816 | 0.0036456 | 0.26354 | 0.15201 | 0.19463 | 0.17736
0.98312 | 44.72 | 0.66212 | 4.3699 | 569.14 | 1854.9 | 3.7041 | 6.1179 | 0.015332 | 0.053089 | 0.20816 | 6.9607e-06 | 0.12326 | 0.18043 | 0.29583 | 0.18165
0.18146 | 28.791 | 1.2755 | 4.1641 | 763.85 | 2434.5 | 3.4965 | 6.1178 | 0.17075 | 0.07691 | 0.20816 | 0.041339 | 0.2183 | 0.17541 | 0.15234 | 0.18174
0.60752 | 25.98 | 1.4178 | 4.4325 | 567.68 | 1531.5 | 3.8709 | 6.1178 | 0.11636 | 0.039419 | 0.20816 | 0.0006276 | 0.13617 | 0.24285 | 0.21547 | 0.18237
0.84611 | 75.137 | 0.64063 | 4.2771 | 578.6 | 1526.8 | 3.8676 | 6.1178 | 0.014723 | 0.044986 | 0.11016 | 0.00066831 | 0.16526 | 0.22267 | 0.30521 | 0.18442
0.13428 | 78.317 | 0.414 | 4.1814 | 774.58 | 3215.9 | 3.3646 | 6.1199 | 0.15589 | 0.13748 | 0.20816 | 0.053147 | 0.12116 | 0.19621 | 0.20501 | 0.18457
1.0621 | 74.042 | 0.55488 | 4.3409 | 550.86 | 1330.3 | 3.9613 | 6.1178 | 0.023915 | 0.035457 | 0.0534 | 0.0016882 | 0.17445 | 0.23692 | 0.30678 | 0.18536
0.1951 | 78.397 | 0.67333 | 4.3531 | 564.95 | 1506.2 | 3.8692 | 6.1178 | 0.0026749 | 0.038702 | 0.0534 | 0.00042449 | 0.23918 | 0.21146 | 0.28704 | 0.18867
0.96773 | 130.17 | 0.30321 | 4.3539 | 565.76 | 1487.7 | 3.8502 | 6.1178 | 0.016204 | 0.035151 | 0.050339 | 0.0001132 | 0.22079 | 0.25646 | 0.26496 | 0.18876
1.0589 | 138.5 | 0.31069 | 4.3895 | 561.44 | 1350.4 | 3.9641 | 6.1178 | 0.049185 | 0.025239 | 0.015264 | 5.1155e-07 | 0.25899 | 0.23556 | 0.25515 | 0.19096
0.99733 | 74.432 | 0.66144 | 4.3181 | 559.49 | 1545 | 3.8595 | 6.1178 | 0.041366 | 0.048369 | 0.13772 | 0.0013805 | 0.19413 | 0.2255 | 0.28192 | 0.19103
0.98928 | 77.58 | 0.645 | 4.3648 | 537.25 | 1511.2 | 3.8494 | 6.1178 | 0.025164 | 0.044772 | 0.095096 | 0.0029561 | 0.27178 | 0.22022 | 0.24242 | 0.19282
0.98697 | 118.79 | 0.2239 | 4.4519 | 567.57 | 1518.6 | 3.8745 | 6.1178 | 0.2404 | 0.039122 | 0.15397 | 0.0014275 | 0.1247 | 0.23285 | 0.20476 | 0.19473
0.93893 | 74.554 | 0.48931 | 4.3834 | 562.28 | 1492.7 | 3.9007 | 6.1178 | 0.0020473 | 0.044134 | 0.17113 | 1.1995e-05 | 0.13167 | 0.29854 | 0.24147 | 0.19601
1.0196 | 26.649 | 0.76519 | 4.4552 | 567.75 | 1871 | 3.6918 | 6.1178 | 0.2603 | 0.047969 | 0.20816 | 0.0015966 | 0.10428 | 0.18091 | 0.20205 | 0.19781
1.0417 | 28.715 | 1.2248 | 4.3915 | 569.93 | 1386.8 | 3.9516 | 6.1178 | 0.21663 | 0.03372 | 0.12159 | 0.00021591 | 0.12584 | 0.26026 | 0.22688 | 0.1979
0.98776 | 120.52 | 0.29127 | 4.4535 | 566.06 | 1508.5 | 3.8624 | 6.1178 | 0.10968 | 0.032526 | 0.051858 | 0.0012963 | 0.30432 | 0.21114 | 0.21291 | 0.1983
0.98547 | 127.84 | 0.22555 | 4.375 | 574.47 | 1532.4 | 3.8774 | 6.1178 | 0.034034 | 0.044737 | 0.20816 | 0.00020173 | 0.14041 | 0.28079 | 0.23188 | 0.19882
1.0388 | 74.592 | 0.27202 | 4.3521 | 601.74 | 2426.1 | 3.5112 | 6.1178 | 0.090212 | 0.061502 | 0.20816 | 0.0025904 | 0.11717 | 0.14859 | 0.32848 | 0.19896
0.99063 | 53.633 | 0.79292 | 4.3587 | 569.12 | 1552.5 | 3.8662 | 6.1181 | 0.00028598 | 0.045504 | 0.17768 | 4.9304e-06 | 0.15544 | 0.27008 | 0.26234 | 0.19957
0.9998 | 128.16 | 0.29732 | 4.3541 | 564.98 | 1517 | 3.8889 | 6.1178 | 0.011325 | 0.047264 | 0.16108 | 0.00013269 | 0.12097 | 0.30204 | 0.25672 | 0.20008
1.0131 | 68.403 | 0.47762 | 4.1223 | 775.66 | 2367.4 | 3.5106 | 6.1178 | 0.20073 | 0.073412 | 0.13115 | 0.041858 | 0.28853 | 0.19804 | 0.11933 | 0.20135
1.0028 | 131.17 | 0.29131 | 4.3845 | 564.9 | 1519.4 | 3.8881 | 6.1178 | 0.0011775 | 0.045063 | 0.13115 | 5.7619e-06 | 0.14805 | 0.30599 | 0.25858 | 0.20164
0.94935 | 19.275 | 0.68112 | 4.567 | 537.33 | 2231.6 | 3.5924 | 6.1178 | 0.22836 | 0.053308 | 0.20816 | 0.00111 | 0.17741 | 0.19343 | 0.18661 | 0.20203
0.93614 | 38.968 | 0.52087 | 4.4197 | 570.84 | 2438.4 | 3.5179 | 6.1178 | 0.18459 | 0.059862 | 0.20816 | 0.000794 | 0.15018 | 0.14616 | 0.27867 | 0.20256
0.19319 | 68.526 | 0.49675 | 4.111 | 775.82 | 2381.7 | 3.5104 | 6.1178 | 0.095357 | 0.076244 | 0.16836 | 0.035615 | 0.14804 | 0.181 | 0.32154 | 0.20258
1.0574 | 48.413 | 0.72459 | 4.4087 | 558.13 | 2174.1 | 3.577 | 6.1178 | 0.23943 | 0.061455 | 0.20816 | 4.9726e-06 | 0.18782 | 0.1808 | 0.17689 | 0.20369
0.23207 | 82.376 | 0.64423 | 4.3703 | 563.85 | 1534.9 | 3.8651 | 6.1178 | 0.0093072 | 0.041915 | 0.064825 | 0.00020078 | 0.2571 | 0.22941 | 0.28303 | 0.20488
0.93683 | 74.567 | 0.63621 | 4.3592 | 544.96 | 1402.2 | 3.906 | 6.1178 | 0.0020473 | 0.035419 | 0.045438 | 0.0019591 | 0.27265 | 0.24696 | 0.2582 | 0.20533
0.23704 | 97.968 | 0.31204 | 4.0539 | 899.91 | 3300.6 | 3.3075 | 6.1157 | 0.15471 | 0.15758 | 0.20816 | 0.11281 | 0.27367 | 0.14404 | 0.088767 | 0.20834
0.98771 | 78.688 | 0.71084 | 4.2182 | 592.12 | 1484.4 | 3.8712 | 6.1178 | 0.0017451 | 0.035344 | 0.035539 | 0.00090866 | 0.28316 | 0.21271 | 0.28426 | 0.20875
1.0016 | 28.814 | 0.69327 | 4.4098 | 571.27 | 2290.4 | 3.5672 | 6.1178 | 0.043413 | 0.05731 | 0.20816 | 0.0006261 | 0.22756 | 0.16601 | 0.28601 | 0.20964
0.99516 | 134.41 | 0.26896 | 4.3801 | 554.69 | 1326.1 | 3.9463 | 6.1178 | 0.12676 | 0.028526 | 0.02196 | 0.00031408 | 0.18801 | 0.27001 | 0.29302 | 0.21148
0.84238 | 23.408 | 1.3455 | 4.5149 | 564.33 | 2206.5 | 3.5836 | 6.1178 | 4.8519e-05 | 0.05933 | 0.20816 | 0.0035658 | 0.27099 | 0.15491 | 0.25971 | 0.21175
0.95591 | 127.32 | 0.23349 | 4.3883 | 565.66 | 1508.9 | 3.8931 | 6.1178 | 0.015578 | 0.045291 | 0.20816 | 2.2535e-05 | 0.13632 | 0.30322 | 0.23692 | 0.21228
0.26413 | 121.29 | 0.33955 | 4.4466 | 556.41 | 1536.8 | 3.8829 | 6.1178 | 0.0038026 | 0.04537 | 0.11466 | 5.9276e-05 | 0.14492 | 0.32977 | 0.26111 | 0.21315
0.98711 | 74.086 | 0.68962 | 4.2667 | 564.47 | 1533.8 | 3.8618 | 6.1178 | 0.061573 | 0.049484 | 0.14107 | 0.0027506 | 0.17688 | 0.21798 | 0.32939 | 0.21345
0.83191 | 81.642 | 0.48957 | 4.3945 | 541.93 | 1408.8 | 3.8958 | 6.1178 | 0.016844 | 0.036676 | 0.061448 | 0.0012412 | 0.19632 | 0.26084 | 0.3192 | 0.21388
1.0017 | 35.494 | 1.2924 | 4.3784 | 560.44 | 1408.4 | 3.9017 | 6.1178 | 0.095357 | 0.029605 | 0.048842 | 6.5441e-05 | 0.32292 | 0.24719 | 0.19071 | 0.21411
0.60954 | 77.627 | 0.64455 | 4.386 | 561.1 | 1492.6 | 3.8543 | 6.1178 | 0.008554 | 0.03048 | 0.027223 | 5.9018e-05 | 0.34616 | 0.2331 | 0.19775 | 0.21501
0.97708 | 70.732 | 0.68108 | 4.2822 | 566.38 | 1514.2 | 3.882 | 6.1178 | 0.041366 | 0.048546 | 0.15485 | 0.0017891 | 0.14801 | 0.25308 | 0.31803 | 0.21515
0.25722 | 78.372 | 0.48969 | 4.4402 | 591.48 | 2265.2 | 3.5466 | 6.1178 | 0.096285 | 0.069306 | 0.20816 | 0.0045664 | 0.33335 | 0.18245 | 0.13109 | 0.21902
0.096421 | 29.92 | 0.48927 | 4.4891 | 588.61 | 2565.1 | 3.4903 | 6.1178 | 0.098453 | 0.061343 | 0.20816 | 0.0069911 | 0.28018 | 0.14831 | 0.25199 | 0.22083
0.98638 | 76.554 | 0.65314 | 4.4045 | 531.28 | 1540.7 | 3.8591 | 6.1178 | 0.05913 | 0.049428 | 0.14275 | 0.0022535 | 0.26321 | 0.21986 | 0.27787 | 0.22115
0.99456 | 24.136 | 1.496 | 4.4629 | 567.26 | 1872.2 | 3.71 | 6.111 | 0.014963 | 0.051388 | 0.20816 | 0.0018308 | 0.22927 | 0.18909 | 0.29458 | 0.22129
0.63328 | 76.796 | 0.64432 | 4.3953 | 568.47 | 1471.7 | 3.8796 | 6.1178 | 0.023915 | 0.027266 | 0.020332 | 9.4562e-05 | 0.36239 | 0.21235 | 0.21241 | 0.22326
0.88545 | 44.377 | 0.67352 | 4.3884 | 574 | 1474.4 | 3.9101 | 6.1178 | 0.13577 | 0.04051 | 0.20816 | 0.00034423 | 0.14311 | 0.29765 | 0.22544 | 0.2233
0.31295 | 71.829 | 0.68875 | 4.3605 | 568.48 | 1472.3 | 3.9137 | 6.1178 | 0.00072126 | 0.04034 | 0.076116 | 9.7396e-05 | 0.1773 | 0.31078 | 0.29883 | 0.22474
0.98662 | 81.72 | 0.67716 | 4.2899 | 548.66 | 1499.8 | 3.8567 | 6.1178 | 0.044456 | 0.045307 | 0.078608 | 0.0046326 | 0.27624 | 0.21861 | 0.30096 | 0.22491
0.99027 | 136.25 | 0.34642 | 4.3694 | 550.67 | 1372.8 | 3.9164 | 6.1178 | 0.016844 | 0.025474 | 0.010458 | 0.00085676 | 0.33186 | 0.26607 | 0.21801 | 0.2295
1.0642 | 16.344 | 1.2857 | 4.5918 | 535.47 | 2265.1 | 3.5864 | 6.1178 | 0.0045731 | 0.056381 | 0.20816 | 0.0017756 | 0.097444 | 0.2109 | 0.35979 | 0.22996
0.60301 | 77.731 | 0.6223 | 4.3971 | 568.81 | 1455 | 3.8835 | 6.1178 | 0.03976 | 0.024724 | 0.015542 | 0.00011617 | 0.37613 | 0.22428 | 0.19225 | 0.23117
0.98828 | 38.278 | 0.68627 | 4.5315 | 507.75 | 1455.1 | 3.873 | 6.1178 | 0.11978 | 0.045118 | 0.20816 | 0.0013633 | 0.14264 | 0.25464 | 0.29494 | 0.23189
0.23533 | 76.712 | 0.64583 | 4.3129 | 571.31 | 1524.8 | 3.874 | 6.1178 | 0.022853 | 0.045902 | 0.11016 | 0.00078527 | 0.15429 | 0.2435 | 0.36799 | 0.23328
0.14699 | 69.054 | 0.52503 | 4.0555 | 894.43 | 3212 | 3.3648 | 6.1178 | 0.0068133 | 0.17573 | 0.20816 | 0.10771 | 0.18863 | 0.19213 | 0.27586 | 0.23445
1.0162 | 70.391 | 0.2941 | 4.4844 | 602.8 | 2442.1 | 3.5162 | 6.1178 | 0.024691 | 0.068829 | 0.20816 | 0.013828 | 0.25159 | 0.14376 | 0.31908 | 0.23464
0.99365 | 25.571 | 0.64284 | 4.5127 | 576.61 | 2222.4 | 3.6005 | 6.1178 | 0.23796 | 0.057653 | 0.20816 | 0.0068411 | 0.10798 | 0.22094 | 0.26839 | 0.23583
0.96617 | 127.49 | 0.33 | 4.1672 | 734.65 | 2239.1 | 3.5579 | 6.1178 | 0.014963 | 0.071759 | 0.077982 | 0.028315 | 0.41314 | 0.17033 | 0.15512 | 0.23601
0.29162 | 78.669 | 0.62965 | 4.374 | 539.24 | 1315.2 | 3.9701 | 6.1178 | 0.0045731 | 0.032228 | 0.027223 | 0.002994 | 0.18789 | 0.23294 | 0.38181 | 0.23715
1.005 | 73.157 | 0.67965 | 4.3678 | 567.98 | 1506.6 | 3.8689 | 6.1178 | 0.002778 | 0.035071 | 0.045438 | 8.853e-08 | 0.34703 | 0.20843 | 0.2656 | 0.23772
0.98139 | 75.098 | 0.62956 | 4.3772 | 571.73 | 1814.6 | 3.7078 | 6.1178 | 0.033671 | 0.052573 | 0.15309 | 0.00012004 | 0.38484 | 0.19475 | 0.18073 | 0.24603
0.87456 | 72.686 | 0.68566 | 4.3681 | 564.22 | 1834.2 | 3.693 | 6.1178 | 0.067898 | 0.054483 | 0.17113 | 5.5259e-05 | 0.36487 | 0.21245 | 0.18087 | 0.24784
0.1816 | 75.812 | 0.64523 | 4.5529 | 518.33 | 1528.2 | 3.8724 | 6.1178 | 0.0097931 | 0.044119 | 0.09788 | 0.0002701 | 0.29404 | 0.24068 | 0.30668 | 0.25006
1.012 | 77.961 | 0.33725 | 4.4045 | 554.54 | 1476.2 | 3.9081 | 6.1178 | 0.058403 | 0.045235 | 0.20816 | 4.6625e-05 | 0.19345 | 0.29001 | 0.28488 | 0.25147

## plot_creep_time_strain
0 | 1 | 2 | 3
0 | 0 | 0 | 0
0 | 0 | 0 | 0
0.5 | 0.000537 | 0 | 0
0.5 | 0.000537 | 0 | 0
3.05 | 0.000945 | 0 | 0
6.71 | 0.001415 | 0 | 0
6.71 | 0.001415 | 0 | 0
10.26 | 0.001863 | 11.53846 | 0.001104629
10.26 | 0.001863 | 11.53846 | 0.001104629
15.53 | 0.002542 | 11.53846 | 0.001104629
19.55 | 0.003079 | 11.53846 | 0.001104629
19.55 | 0.003079 | 11.53846 | 0.001104629
23.94 | 0.003607 | 11.53846 | 0.001104629
23.94 | 0.003607 | 11.53846 | 0.001104629
28.06 | 0.004077 | 23.07692 | 0.002206827
32.37 | 0.004561 | 23.07692 | 0.002206827
32.37 | 0.004561 | 23.07692 | 0.002206827
36.59 | 0.005004 | 23.07692 | 0.002206827
40.01 | 0.005372 | 23.07692 | 0.002206827
40.01 | 0.005372 | 23.07692 | 0.002206827
44.05 | 0.005805 | 23.07692 | 0.002206827
44.05 | 0.005805 | 34.61538 | 0.003306659
48.6 | 0.00627 | 34.61538 | 0.003306659
52.24 | 0.006627 | 34.61538 | 0.003306659
52.24 | 0.006627 | 34.61538 | 0.003306659
56.31 | 0.007025 | 34.61538 | 0.003306659
56.31 | 0.007025 | 34.61538 | 0.003306659
59.2 | 0.00731 | 34.61538 | 0.003306659
63.55 | 0.007731 | 46.15385 | 0.004404191
63.55 | 0.007731 | 46.15385 | 0.004404191
66.87 | 0.008056 | 46.15385 | 0.004404191
66.87 | 0.008056 | 46.15385 | 0.004404191
72.36 | 0.008566 | 46.15385 | 0.004404191
75.85 | 0.00889 | 46.15385 | 0.004404191
75.85 | 0.00889 | 46.15385 | 0.004404191
80.49 | 0.009316 | 57.69231 | 0.005499487
84.09 | 0.009655 | 57.69231 | 0.005499487
84.09 | 0.009655 | 57.69231 | 0.005499487
88.25 | 0.010033 | 57.69231 | 0.005499487
88.25 | 0.010033 | 57.69231 | 0.005499487
92.12 | 0.010363 | 57.69231 | 0.005499487
96.76 | 0.010781 | 57.69231 | 0.005499487
96.76 | 0.010781 | 69.23077 | 0.006592613
99.91 | 0.011064 | 69.23077 | 0.006592613
99.91 | 0.011064 | 69.23077 | 0.006592613
103.78 | 0.011391 | 69.23077 | 0.006592613
107.59 | 0.011725 | 69.23077 | 0.006592613
107.59 | 0.011725 | 69.23077 | 0.006592613
111.69 | 0.012093 | 69.23077 | 0.006592613
111.69 | 0.012093 | 80.76923 | 0.007683633
116.15 | 0.012473 | 80.76923 | 0.007683633
120.57 | 0.01285 | 80.76923 | 0.007683633
120.57 | 0.01285 | 80.76923 | 0.007683633
125.11 | 0.01323 | 80.76923 | 0.007683633
129.26 | 0.013591 | 80.76923 | 0.007683633
129.26 | 0.013591 | 80.76923 | 0.007683633
132.71 | 0.013882 | 92.30769 | 0.008772612
132.71 | 0.013882 | 92.30769 | 0.008772612
136.7 | 0.014217 | 92.30769 | 0.008772612
139.42 | 0.014441 | 92.30769 | 0.008772612
139.42 | 0.014441 | 92.30769 | 0.008772612
143.23 | 0.01476 | 92.30769 | 0.008772612
143.23 | 0.01476 | 92.30769 | 0.008772612
147.33 | 0.015112 | 103.8462 | 0.009859615
151.6 | 0.015468 | 103.8462 | 0.009859615
151.6 | 0.015468 | 103.8462 | 0.009859615
155.42 | 0.015784 | 103.8462 | 0.009859615
159.38 | 0.016116 | 103.8462 | 0.009859615
159.38 | 0.016116 | 103.8462 | 0.009859615
163.4 | 0.016444 | 103.8462 | 0.009859615
163.4 | 0.016444 | 115.3846 | 0.01094471
167.2 | 0.016744 | 115.3846 | 0.01094471
171.07 | 0.017061 | 115.3846 | 0.01094471
171.07 | 0.017061 | 115.3846 | 0.01094471
175.23 | 0.017396 | 115.3846 | 0.01094471
175.23 | 0.017396 | 115.3846 | 0.01094471
179.25 | 0.017731 | 115.3846 | 0.01094471
183.89 | 0.018109 | 126.9231 | 0.01202795
183.89 | 0.018109 | 126.9231 | 0.01202795
187.78 | 0.018414 | 126.9231 | 0.01202795
187.78 | 0.018414 | 126.9231 | 0.01202795
191.86 | 0.018745 | 126.9231 | 0.01202795
195.93 | 0.019072 | 126.9231 | 0.01202795
195.93 | 0.019072 | 126.9231 | 0.01202795
200.32 | 0.019428 | 138.4615 | 0.01310941
204.54 | 0.019767 | 138.4615 | 0.01310941
204.54 | 0.019767 | 138.4615 | 0.01310941
208.05 | 0.020058 | 138.4615 | 0.01310941
208.05 | 0.020058 | 138.4615 | 0.01310941
211.37 | 0.020307 | 138.4615 | 0.01310941
215.62 | 0.020642 | 138.4615 | 0.01310941
215.62 | 0.020642 | 150 | 0.01418916
219.83 | 0.020983 | 150 | 0.01418916
219.83 | 0.020983 | 150 | 0.01418916
223.95 | 0.021317 | 150 | 0.01418916
228.02 | 0.021632 | 150 | 0.01418916
228.02 | 0.021632 | 150 | 0.01418916
232.47 | 0.021988 | 150 | 0.01418916
232.47 | 0.021988 | 161.5385 | 0.01526725
236.18 | 0.022285 | 161.5385 | 0.01526725
240.42 | 0.022616 | 161.5385 | 0.01526725
240.42 | 0.022616 | 161.5385 | 0.01526725
244.52 | 0.02294 | 161.5385 | 0.01526725
248.63 | 0.023263 | 161.5385 | 0.01526725
248.63 | 0.023263 | 161.5385 | 0.01526725
252.48 | 0.023574 | 173.0769 | 0.01634376
252.48 | 0.023574 | 173.0769 | 0.01634376
257.82 | 0.023971 | 173.0769 | 0.01634376
261.39 | 0.024233 | 173.0769 | 0.01634376
261.39 | 0.024233 | 173.0769 | 0.01634376
265.93 | 0.024599 | 173.0769 | 0.01634376
265.93 | 0.024599 | 173.0769 | 0.01634376
269.62 | 0.024878 | 184.6154 | 0.01741874
274.34 | 0.025228 | 184.6154 | 0.01741874
274.34 | 0.025228 | 184.6154 | 0.01741874
278.31 | 0.025544 | 184.6154 | 0.01741874
278.31 | 0.025544 | 184.6154 | 0.01741874
282 | 0.025839 | 184.6154 | 0.01741874
285.32 | 0.026091 | 184.6154 | 0.01741874
285.32 | 0.026091 | 196.1538 | 0.01849226
289.47 | 0.026415 | 196.1538 | 0.01849226
293.46 | 0.026721 | 196.1538 | 0.01849226
293.46 | 0.026721 | 196.1538 | 0.01849226
297.8 | 0.027064 | 196.1538 | 0.01849226
297.8 | 0.027064 | 196.1538 | 0.01849226
301.52 | 0.027354 | 196.1538 | 0.01849226
305.77 | 0.027666 | 207.6923 | 0.01956439
305.77 | 0.027666 | 207.6923 | 0.01956439
309.73 | 0.027954 | 207.6923 | 0.01956439
309.73 | 0.027954 | 207.6923 | 0.01956439
313.25 | 0.028229 | 207.6923 | 0.01956439
317.03 | 0.028524 | 207.6923 | 0.01956439
317.03 | 0.028524 | 207.6923 | 0.01956439
320.66 | 0.028805 | 219.2308 | 0.0206352
325.19 | 0.029149 | 219.2308 | 0.0206352
325.19 | 0.029149 | 219.2308 | 0.0206352
329.52 | 0.029477 | 219.2308 | 0.0206352
329.52 | 0.029477 | 219.2308 | 0.0206352
333.4 | 0.029778 | 219.2308 | 0.0206352
336.99 | 0.030051 | 219.2308 | 0.0206352
336.99 | 0.030051 | 230.7692 | 0.02170474
341.65 | 0.030414 | 230.7692 | 0.02170474
341.65 | 0.030414 | 230.7692 | 0.02170474
345.13 | 0.030676 | 230.7692 | 0.02170474
348.74 | 0.030949 | 230.7692 | 0.02170474
348.74 | 0.030949 | 230.7692 | 0.02170474
351.91 | 0.031183 | 230.7692 | 0.02170474
351.91 | 0.031183 | 242.3077 | 0.0227731
356.65 | 0.031544 | 242.3077 | 0.0227731
359.72 | 0.031766 | 242.3077 | 0.0227731
359.72 | 0.031766 | 242.3077 | 0.0227731
363.54 | 0.032051 | 242.3077 | 0.0227731
366.94 | 0.032302 | 242.3077 | 0.0227731
366.94 | 0.032302 | 242.3077 | 0.0227731
372.28 | 0.032719 | 253.8462 | 0.02384032
372.28 | 0.032719 | 253.8462 | 0.02384032
375.77 | 0.032979 | 253.8462 | 0.02384032
379.42 | 0.03326 | 253.8462 | 0.02384032
379.42 | 0.03326 | 253.8462 | 0.02384032
383.91 | 0.033594 | 253.8462 | 0.02384032
383.91 | 0.033594 | 253.8462 | 0.02384032
388.46 | 0.033937 | 265.3846 | 0.02490648
392.32 | 0.03422 | 265.3846 | 0.02490648
392.32 | 0.03422 | 265.3846 | 0.02490648
395.97 | 0.034492 | 265.3846 | 0.02490648
395.97 | 0.034492 | 265.3846 | 0.02490648
400.34 | 0.034818 | 265.3846 | 0.02490648
404.93 | 0.035132 | 265.3846 | 0.02490648
404.93 | 0.035132 | 276.9231 | 0.02597165
408.5 | 0.035379 | 276.9231 | 0.02597165
413.68 | 0.035776 | 276.9231 | 0.02597165
413.68 | 0.035776 | 276.9231 | 0.02597165
417.6 | 0.036058 | 276.9231 | 0.02597165
417.6 | 0.036058 | 276.9231 | 0.02597165
421.08 | 0.036318 | 276.9231 | 0.02597165
424.35 | 0.036562 | 288.4615 | 0.02703588
424.35 | 0.036562 | 288.4615 | 0.02703588
427.84 | 0.036807 | 288.4615 | 0.02703588
427.84 | 0.036807 | 288.4615 | 0.02703588
431.66 | 0.037095 | 288.4615 | 0.02703588
435.68 | 0.037404 | 288.4615 | 0.02703588
435.68 | 0.037404 | 288.4615 | 0.02703588
439.47 | 0.037682 | 300 | 0.02809927
439.47 | 0.037682 | 300 | 0.02809927
443.51 | 0.037982 | 300 | 0.02809927
446.66 | 0.038216 | 300 | 0.02809927
446.66 | 0.038216 | 300 | 0.02809927
451.27 | 0.03855 | 300 | 0.02809927
454.8 | 0.038818 | 300 | 0.02809927
454.8 | 0.038818 | 311.5385 | 0.02916186
458.43 | 0.03909 | 311.5385 | 0.02916186
458.43 | 0.03909 | 311.5385 | 0.02916186
461.98 | 0.039352 | 311.5385 | 0.02916186
466.38 | 0.039667 | 311.5385 | 0.02916186
466.38 | 0.039667 | 311.5385 | 0.02916186
469.74 | 0.039927 | 311.5385 | 0.02916186
469.74 | 0.039927 | 323.0769 | 0.03022372
473.66 | 0.040212 | 323.0769 | 0.03022372
477.76 | 0.040519 | 323.0769 | 0.03022372
477.76 | 0.040519 | 323.0769 | 0.03022372
481.72 | 0.040798 | 323.0769 | 0.03022372
485.52 | 0.041085 | 323.0769 | 0.03022372
485.52 | 0.041085 | 323.0769 | 0.03022372
489.74 | 0.041378 | 334.6154 | 0.03128494
489.74 | 0.041378 | 334.6154 | 0.03128494
493.23 | 0.041645 | 334.6154 | 0.03128494
497.69 | 0.041963 | 334.6154 | 0.03128494
497.69 | 0.041963 | 334.6154 | 0.03128494
501.29 | 0.042229 | 334.6154 | 0.03128494
501.29 | 0.042229 | 334.6154 | 0.03128494
505.06 | 0.042505 | 346.1538 | 0.03234557
508.98 | 0.042795 | 346.1538 | 0.03234557
508.98 | 0.042795 | 346.1538 | 0.03234557
514.14 | 0.043167 | 346.1538 | 0.03234557
514.14 | 0.043167 | 346.1538 | 0.03234557
518.19 | 0.043453 | 346.1538 | 0.03234557
522.43 | 0.043762 | 346.1538 | 0.03234557
522.43 | 0.043762 | 357.6923 | 0.03340569
526.43 | 0.044061 | 357.6923 | 0.03340569
529.8 | 0.044298 | 357.6923 | 0.03340569
529.8 | 0.044298 | 357.6923 | 0.03340569
534.06 | 0.044617 | 357.6923 | 0.03340569
534.06 | 0.044617 | 357.6923 | 0.03340569
538.55 | 0.04494 | 357.6923 | 0.03340569
542.77 | 0.045247 | 369.2308 | 0.03446538
542.77 | 0.045247 | 369.2308 | 0.03446538
547.56 | 0.045579 | 369.2308 | 0.03446538
547.56 | 0.045579 | 369.2308 | 0.03446538
551.85 | 0.045895 | 369.2308 | 0.03446538
555.62 | 0.046163 | 369.2308 | 0.03446538
555.62 | 0.046163 | 369.2308 | 0.03446538
559.12 | 0.046413 | 380.7692 | 0.03552469
559.12 | 0.046413 | 380.7692 | 0.03552469
563.39 | 0.046713 | 380.7692 | 0.03552469
567.86 | 0.047026 | 380.7692 | 0.03552469
567.86 | 0.047026 | 380.7692 | 0.03552469
571.65 | 0.047299 | 380.7692 | 0.03552469
575.56 | 0.047569 | 380.7692 | 0.03552469
575.56 | 0.047569 | 392.3077 | 0.0365837
579.56 | 0.047853 | 392.3077 | 0.0365837
579.56 | 0.047853 | 392.3077 | 0.0365837
583.33 | 0.048124 | 392.3077 | 0.0365837
587.65 | 0.048431 | 392.3077 | 0.0365837
587.65 | 0.048431 | 392.3077 | 0.0365837
591.89 | 0.048727 | 392.3077 | 0.0365837
591.89 | 0.048727 | 403.8462 | 0.03764249
595.91 | 0.049004 | 403.8462 | 0.03764249
600.58 | 0.049333 | 403.8462 | 0.03764249
600.58 | 0.049333 | 403.8462 | 0.03764249
604.54 | 0.049603 | 403.8462 | 0.03764249
608.26 | 0.04987 | 403.8462 | 0.03764249
608.26 | 0.04987 | 403.8462 | 0.03764249
612.63 | 0.050172 | 415.3846 | 0.03870114
612.63 | 0.050172 | 415.3846 | 0.03870114
616.05 | 0.050411 | 415.3846 | 0.03870114
620.16 | 0.050685 | 415.3846 | 0.03870114
620.16 | 0.050685 | 415.3846 | 0.03870114
623.51 | 0.050909 | 415.3846 | 0.03870114
623.51 | 0.050909 | 415.3846 | 0.03870114
627.46 | 0.0512 | 426.9231 | 0.03975971
631 | 0.051439 | 426.9231 | 0.03975971
631 | 0.051439 | 426.9231 | 0.03975971
634.79 | 0.051715 | 426.9231 | 0.03975971
634.79 | 0.051715 | 426.9231 | 0.03975971
638.86 | 0.051995 | 426.9231 | 0.03975971
642.56 | 0.052238 | 426.9231 | 0.03975971
642.56 | 0.052238 | 438.4615 | 0.04081828
645.87 | 0.052448 | 438.4615 | 0.04081828
650.21 | 0.052781 | 438.4615 | 0.04081828
650.21 | 0.052781 | 438.4615 | 0.04081828
653.68 | 0.053013 | 438.4615 | 0.04081828
653.68 | 0.053013 | 438.4615 | 0.04081828
658.15 | 0.05334 | 438.4615 | 0.04081828
661.67 | 0.05357 | 450 | 0.04187693
661.67 | 0.05357 | 450 | 0.04187693
665.82 | 0.053871 | 450 | 0.04187693
665.82 | 0.053871 | 450 | 0.04187693
670.38 | 0.054176 | 450 | 0.04187693
674.93 | 0.054482 | 450 | 0.04187693
674.93 | 0.054482 | 450 | 0.04187693
678.74 | 0.054756 | 461.5385 | 0.04293573
678.74 | 0.054756 | 461.5385 | 0.04293573
682.41 | 0.055017 | 461.5385 | 0.04293573
686.01 | 0.055272 | 461.5385 | 0.04293573
686.01 | 0.055272 | 461.5385 | 0.04293573
690.03 | 0.055547 | 461.5385 | 0.04293573
693.99 | 0.055815 | 461.5385 | 0.04293573
693.99 | 0.055815 | 473.0769 | 0.04399478
696.84 | 0.056012 | 473.0769 | 0.04399478
696.84 | 0.056012 | 473.0769 | 0.04399478
701.85 | 0.056354 | 473.0769 | 0.04399478
705.57 | 0.056611 | 473.0769 | 0.04399478
705.57 | 0.056611 | 473.0769 | 0.04399478
709.87 | 0.056887 | 473.0769 | 0.04399478
709.87 | 0.056887 | 484.6154 | 0.04505413
713.53 | 0.057134 | 484.6154 | 0.04505413
718.56 | 0.057472 | 484.6154 | 0.04505413
718.56 | 0.057472 | 484.6154 | 0.04505413
722.13 | 0.057719 | 484.6154 | 0.04505413
722.13 | 0.057719 | 484.6154 | 0.04505413
726.86 | 0.058066 | 484.6154 | 0.04505413
730.74 | 0.058334 | 496.1538 | 0.04611389
730.74 | 0.058334 | 496.1538 | 0.04611389
735.07 | 0.058624 | 496.1538 | 0.04611389
739.14 | 0.058892 | 496.1538 | 0.04611389
739.14 | 0.058892 | 496.1538 | 0.04611389
743.48 | 0.059178 | 496.1538 | 0.04611389
743.48 | 0.059178 | 496.1538 | 0.04611389
747.03 | 0.059429 | 507.6923 | 0.04717412
751 | 0.059714 | 507.6923 | 0.04717412
751 | 0.059714 | 507.6923 | 0.04717412
754.9 | 0.060008 | 507.6923 | 0.04717412
754.9 | 0.060008 | 507.6923 | 0.04717412
758.46 | 0.060255 | 507.6923 | 0.04717412
762.01 | 0.060492 | 507.6923 | 0.04717412
762.01 | 0.060492 | 519.2308 | 0.04823491
766.05 | 0.060763 | 519.2308 | 0.04823491
770.12 | 0.061064 | 519.2308 | 0.04823491
770.12 | 0.061064 | 519.2308 | 0.04823491
773.79 | 0.061321 | 519.2308 | 0.04823491
773.79 | 0.061321 | 519.2308 | 0.04823491
777.73 | 0.061601 | 519.2308 | 0.04823491
781.87 | 0.061895 | 530.7692 | 0.04929636
781.87 | 0.061895 | 530.7692 | 0.04929636
785.76 | 0.062163 | 530.7692 | 0.04929636
785.76 | 0.062163 | 530.7692 | 0.04929636
789.53 | 0.062415 | 530.7692 | 0.04929636
793.3 | 0.062665 | 530.7692 | 0.04929636
793.3 | 0.062665 | 530.7692 | 0.04929636
797.8 | 0.063 | 542.3077 | 0.05035853
797.8 | 0.063 | 542.3077 | 0.05035853
800.64 | 0.063204 | 542.3077 | 0.05035853
803.98 | 0.063443 | 542.3077 | 0.05035853
803.98 | 0.063443 | 542.3077 | 0.05035853
808.33 | 0.06374 | 542.3077 | 0.05035853
812.97 | 0.064064 | 542.3077 | 0.05035853
812.97 | 0.064064 | 553.8462 | 0.05142153
816.41 | 0.0643 | 553.8462 | 0.05142153
816.41 | 0.0643 | 553.8462 | 0.05142153
820.76 | 0.064621 | 553.8462 | 0.05142153
824.57 | 0.064901 | 553.8462 | 0.05142153
824.57 | 0.064901 | 553.8462 | 0.05142153
828.97 | 0.065211 | 553.8462 | 0.05142153
828.97 | 0.065211 | 565.3846 | 0.05248544
832.16 | 0.06545 | 565.3846 | 0.05248544
835.98 | 0.065711 | 565.3846 | 0.05248544
835.98 | 0.065711 | 565.3846 | 0.05248544
839.57 | 0.065967 | 565.3846 | 0.05248544
839.57 | 0.065967 | 565.3846 | 0.05248544
842.74 | 0.066197 | 565.3846 | 0.05248544
846.49 | 0.06646 | 576.9231 | 0.05355035
846.49 | 0.06646 | 576.9231 | 0.05355035
850.36 | 0.066747 | 576.9231 | 0.05355035
853.98 | 0.067006 | 576.9231 | 0.05355035
853.98 | 0.067006 | 576.9231 | 0.05355035
858.3 | 0.067316 | 576.9231 | 0.05355035
858.3 | 0.067316 | 576.9231 | 0.05355035
862.02 | 0.067583 | 588.4615 | 0.05461636
865.84 | 0.067856 | 588.4615 | 0.05461636
865.84 | 0.067856 | 588.4615 | 0.05461636
870.08 | 0.068159 | 588.4615 | 0.05461636
870.08 | 0.068159 | 588.4615 | 0.05461636
873.72 | 0.068439 | 588.4615 | 0.05461636
877.37 | 0.068698 | 588.4615 | 0.05461636
877.37 | 0.068698 | 600 | 0.05568355
881.6 | 0.06899 | 600 | 0.05568355
881.6 | 0.06899 | 600 | 0.05568355
885.45 | 0.069259 | 600 | 0.05568355
889.9 | 0.069577 | 600 | 0.05568355
889.9 | 0.069577 | 600 | 0.05568355
894.19 | 0.069897 | 600 | 0.05568355
898.16 | 0.07019 | 611.5385 | 0.05675204
898.16 | 0.07019 | 611.5385 | 0.05675204
900.93 | 0.070407 | 611.5385 | 0.05675204
900.93 | 0.070407 | 611.5385 | 0.05675204
905.66 | 0.070718 | 611.5385 | 0.05675204
910.01 | 0.071033 | 611.5385 | 0.05675204
910.01 | 0.071033 | 611.5385 | 0.05675204
913.78 | 0.071318 | 623.0769 | 0.0578219
913.78 | 0.071318 | 623.0769 | 0.0578219
917.8 | 0.071622 | 623.0769 | 0.0578219
921.62 | 0.071911 | 623.0769 | 0.0578219
921.62 | 0.071911 | 623.0769 | 0.0578219
925.39 | 0.072189 | 623.0769 | 0.0578219
929.43 | 0.072459 | 623.0769 | 0.0578219
929.43 | 0.072459 | 634.6154 | 0.05889326
932.7 | 0.072699 | 634.6154 | 0.05889326
932.7 | 0.072699 | 634.6154 | 0.05889326
937.07 | 0.07302 | 634.6154 | 0.05889326
940.51 | 0.07328 | 634.6154 | 0.05889326
940.51 | 0.07328 | 634.6154 | 0.05889326
944.53 | 0.073588 | 634.6154 | 0.05889326
944.53 | 0.073588 | 646.1538 | 0.0599662
948.1 | 0.073856 | 646.1538 | 0.0599662
952.06 | 0.074136 | 646.1538 | 0.0599662
952.06 | 0.074136 | 646.1538 | 0.0599662
956.13 | 0.074429 | 646.1538 | 0.0599662
956.13 | 0.074429 | 646.1538 | 0.0599662
960.43 | 0.074745 | 646.1538 | 0.0599662
963.8 | 0.075006 | 657.6923 | 0.06104083
963.8 | 0.075006 | 657.6923 | 0.06104083
967.86 | 0.075329 | 657.6923 | 0.06104083
971.26 | 0.07558 | 657.6923 | 0.06104083
971.26 | 0.07558 | 657.6923 | 0.06104083
975.9 | 0.075916 | 657.6923 | 0.06104083
975.9 | 0.075916 | 657.6923 | 0.06104083
980.04 | 0.076217 | 669.2308 | 0.06211726
982.99 | 0.076512 | 669.2308 | 0.06211726
982.99 | 0.076512 | 669.2308 | 0.06211726
986.07 | 0.076775 | 669.2308 | 0.06211726
986.07 | 0.076775 | 669.2308 | 0.06211726
989.13 | 0.077025 | 669.2308 | 0.06211726
992.68 | 0.077309 | 669.2308 | 0.06211726
992.68 | 0.077309 | 680.7692 | 0.06319561
996.35 | 0.077607 | 680.7692 | 0.06319561
996.35 | 0.077607 | 680.7692 | 0.06319561
999.95 | 0.077855 | 680.7692 | 0.06319561
1004.21 | 0.07817 | 680.7692 | 0.06319561
1004.21 | 0.07817 | 680.7692 | 0.06319561
1008.55 | 0.078504 | 680.7692 | 0.06319561
1011.5 | 0.078739 | 692.3077 | 0.06427597
1011.5 | 0.078739 | 692.3077 | 0.06427597
1015.05 | 0.079003 | 692.3077 | 0.06427597
1015.05 | 0.079003 | 692.3077 | 0.06427597
1019.16 | 0.079324 | 692.3077 | 0.06427597
1023.09 | 0.079625 | 692.3077 | 0.06427597
1023.09 | 0.079625 | 692.3077 | 0.06427597
1026.96 | 0.079924 | 703.8462 | 0.06535848
1026.96 | 0.079924 | 703.8462 | 0.06535848
1030.95 | 0.080229 | 703.8462 | 0.06535848
1034.97 | 0.080537 | 703.8462 | 0.06535848
1034.97 | 0.080537 | 703.8462 | 0.06535848
1039.58 | 0.080908 | 703.8462 | 0.06535848
1039.58 | 0.080908 | 703.8462 | 0.06535848
1042.85 | 0.081167 | 715.3846 | 0.06644324
1046.64 | 0.081464 | 715.3846 | 0.06644324
1046.64 | 0.081464 | 715.3846 | 0.06644324
1049.86 | 0.081713 | 715.3846 | 0.06644324
1054.84 | 0.082096 | 715.3846 | 0.06644324
1054.84 | 0.082096 | 715.3846 | 0.06644324
1058.2 | 0.082361 | 715.3846 | 0.06644324
1058.2 | 0.082361 | 726.9231 | 0.06753037
1061.72 | 0.08263 | 726.9231 | 0.06753037
1065.54 | 0.082942 | 726.9231 | 0.06753037
1065.54 | 0.082942 | 726.9231 | 0.06753037
1069.36 | 0.083238 | 726.9231 | 0.06753037
1069.36 | 0.083238 | 726.9231 | 0.06753037
1072.95 | 0.083527 | 726.9231 | 0.06753037
1077.13 | 0.083849 | 738.4615 | 0.06862001
1077.13 | 0.083849 | 738.4615 | 0.06862001
1081.69 | 0.084204 | 738.4615 | 0.06862001
1086.33 | 0.084568 | 738.4615 | 0.06862001
1086.33 | 0.084568 | 738.4615 | 0.06862001
1089.3 | 0.084811 | 738.4615 | 0.06862001
1089.3 | 0.084811 | 738.4615 | 0.06862001
1093.38 | 0.085157 | 750 | 0.06971228
1097 | 0.085441 | 750 | 0.06971228
1097 | 0.085441 | 750 | 0.06971228
1098.36 | 0.085851 | 750 | 0.06971228
1098.36 | 0.085851 | 750 | 0.06971228
1101.35 | 0.086215 | 750 | 0.06971228
1104.99 | 0.08658 | 750 | 0.06971228
1104.99 | 0.08658 | 761.5385 | 0.07080731
1109.38 | 0.087001 | 761.5385 | 0.07080731
1109.38 | 0.087001 | 761.5385 | 0.07080731
1113.13 | 0.087347 | 761.5385 | 0.07080731
1116.92 | 0.087678 | 761.5385 | 0.07080731
1116.92 | 0.087678 | 761.5385 | 0.07080731
1121.02 | 0.088054 | 761.5385 | 0.07080731
1124.11 | 0.088314 | 773.0769 | 0.07190524
1124.11 | 0.088314 | 773.0769 | 0.07190524
1127.73 | 0.088607 | 773.0769 | 0.07190524
1127.73 | 0.088607 | 773.0769 | 0.07190524
1130.72 | 0.088856 | 773.0769 | 0.07190524
1134.67 | 0.089186 | 773.0769 | 0.07190524
1134.67 | 0.089186 | 773.0769 | 0.07190524
1138.69 | 0.089529 | 784.6154 | 0.0730062
1138.69 | 0.089529 | 784.6154 | 0.0730062
1142.95 | 0.089884 | 784.6154 | 0.0730062
1146.37 | 0.090155 | 784.6154 | 0.0730062
1146.37 | 0.090155 | 784.6154 | 0.0730062
1150.04 | 0.090466 | 784.6154 | 0.0730062
1150.04 | 0.090466 | 784.6154 | 0.0730062
1154.03 | 0.090801 | 796.1538 | 0.07411034
1158.01 | 0.091153 | 796.1538 | 0.07411034
1158.01 | 0.091153 | 796.1538 | 0.07411034
1161.15 | 0.09142 | 796.1538 | 0.07411034
1165.36 | 0.09178 | 796.1538 | 0.07411034
1165.36 | 0.09178 | 796.1538 | 0.07411034
1169.24 | 0.092114 | 796.1538 | 0.07411034
1169.24 | 0.092114 | 807.6923 | 0.07521781
1174.06 | 0.092507 | 807.6923 | 0.07521781
1177.82 | 0.092823 | 807.6923 | 0.07521781
1177.82 | 0.092823 | 807.6923 | 0.07521781
1181.74 | 0.093163 | 807.6923 | 0.07521781
1181.74 | 0.093163 | 807.6923 | 0.07521781
1186.33 | 0.093565 | 807.6923 | 0.07521781
1190.85 | 0.093971 | 819.2308 | 0.07632876
1190.85 | 0.093971 | 819.2308 | 0.07632876
1194.05 | 0.094236 | 819.2308 | 0.07632876
1198.44 | 0.094606 | 819.2308 | 0.07632876
1198.44 | 0.094606 | 819.2308 | 0.07632876
1202.46 | 0.094956 | 819.2308 | 0.07632876
1202.46 | 0.094956 | 819.2308 | 0.07632876
1206.83 | 0.095354 | 830.7692 | 0.07744334
1209.8 | 0.095618 | 830.7692 | 0.07744334
1209.8 | 0.095618 | 830.7692 | 0.07744334
1213.69 | 0.095979 | 830.7692 | 0.07744334
1213.69 | 0.095979 | 830.7692 | 0.07744334
1217.2 | 0.096286 | 830.7692 | 0.07744334
1220.83 | 0.096613 | 830.7692 | 0.07744334
1220.83 | 0.096613 | 842.3077 | 0.07856171
1224.62 | 0.096939 | 842.3077 | 0.07856171
1224.62 | 0.096939 | 842.3077 | 0.07856171
1229.33 | 0.097372 | 842.3077 | 0.07856171
1233.61 | 0.097765 | 842.3077 | 0.07856171
1233.61 | 0.097765 | 842.3077 | 0.07856171
1237.8 | 0.098148 | 842.3077 | 0.07856171
1241.47 | 0.098471 | 853.8462 | 0.07968406
1241.47 | 0.098471 | 853.8462 | 0.07968406
1245.93 | 0.098875 | 853.8462 | 0.07968406
1245.93 | 0.098875 | 853.8462 | 0.07968406
1249.02 | 0.099177 | 853.8462 | 0.07968406
1252.77 | 0.099512 | 853.8462 | 0.07968406
1252.77 | 0.099512 | 853.8462 | 0.07968406
1256.02 | 0.099818 | 865.3846 | 0.08081053
1256.02 | 0.099818 | 865.3846 | 0.08081053
1260.16 | 0.100204 | 865.3846 | 0.08081053
1263.98 | 0.10056 | 865.3846 | 0.08081053
1263.98 | 0.10056 | 865.3846 | 0.08081053
1267.67 | 0.100906 | 865.3846 | 0.08081053
1267.67 | 0.100906 | 865.3846 | 0.08081053
1270.79 | 0.10119 | 876.9231 | 0.08194133
1273.98 | 0.101486 | 876.9231 | 0.08194133
1273.98 | 0.101486 | 876.9231 | 0.08194133
1278.25 | 0.101902 | 876.9231 | 0.08194133
1282.02 | 0.102257 | 876.9231 | 0.08194133
1282.02 | 0.102257 | 876.9231 | 0.08194133
1285.27 | 0.102564 | 876.9231 | 0.08194133
1285.27 | 0.102564 | 888.4615 | 0.08307663
1289.19 | 0.102943 | 888.4615 | 0.08307663
1292.35 | 0.103231 | 888.4615 | 0.08307663
1292.35 | 0.103231 | 888.4615 | 0.08307663
1296.52 | 0.103632 | 888.4615 | 0.08307663
1296.52 | 0.103632 | 888.4615 | 0.08307663
1300.12 | 0.103987 | 888.4615 | 0.08307663
1303.44 | 0.104304 | 900 | 0.08421662
1303.44 | 0.104304 | 900 | 0.08421662
1307.28 | 0.104689 | 900 | 0.08421662
1307.28 | 0.104689 | 900 | 0.08421662
1310.72 | 0.10503 | 900 | 0.08421662
1314.24 | 0.105371 | 900 | 0.08421662
1314.24 | 0.105371 | 900 | 0.08421662
1317.41 | 0.105664 | 911.5385 | 0.0853615
1321.71 | 0.106093 | 911.5385 | 0.0853615
1321.71 | 0.106093 | 911.5385 | 0.0853615
1324.83 | 0.106404 | 911.5385 | 0.0853615
1324.83 | 0.106404 | 911.5385 | 0.0853615
1329.55 | 0.106882 | 911.5385 | 0.0853615
1333.58 | 0.107284 | 911.5385 | 0.0853615
1333.58 | 0.107284 | 923.0769 | 0.08651148
1338.01 | 0.107731 | 923.0769 | 0.08651148
1338.01 | 0.107731 | 923.0769 | 0.08651148
1341.89 | 0.108137 | 923.0769 | 0.08651148
1345.17 | 0.108479 | 923.0769 | 0.08651148
1345.17 | 0.108479 | 923.0769 | 0.08651148
1349.28 | 0.108902 | 923.0769 | 0.08651148
1353.13 | 0.10931 | 934.6154 | 0.08766678
1353.13 | 0.10931 | 934.6154 | 0.08766678
1356.82 | 0.109691 | 934.6154 | 0.08766678
1356.82 | 0.109691 | 934.6154 | 0.08766678
1360.74 | 0.110101 | 934.6154 | 0.08766678
1364.98 | 0.110533 | 934.6154 | 0.08766678
1364.98 | 0.110533 | 934.6154 | 0.08766678
1368.85 | 0.110938 | 946.1538 | 0.08882761
1368.85 | 0.110938 | 946.1538 | 0.08882761
1373.25 | 0.111395 | 946.1538 | 0.08882761
1377.94 | 0.111877 | 946.1538 | 0.08882761
1377.94 | 0.111877 | 946.1538 | 0.08882761
1381.7 | 0.112292 | 946.1538 | 0.08882761
1381.7 | 0.112292 | 946.1538 | 0.08882761
1385.78 | 0.112729 | 957.6923 | 0.08999421
1388.79 | 0.113054 | 957.6923 | 0.08999421
1388.79 | 0.113054 | 957.6923 | 0.08999421
1392.74 | 0.113483 | 957.6923 | 0.08999421
1396.33 | 0.113871 | 957.6923 | 0.08999421
1396.33 | 0.113871 | 957.6923 | 0.08999421
1400.35 | 0.114295 | 957.6923 | 0.08999421
1400.35 | 0.114295 | 969.2308 | 0.09116682
1404.69 | 0.114764 | 969.2308 | 0.09116682
1409.74 | 0.115323 | 969.2308 | 0.09116682
1409.74 | 0.115323 | 969.2308 | 0.09116682
1413.56 | 0.115728 | 969.2308 | 0.09116682
1413.56 | 0.115728 | 969.2308 | 0.09116682
1417.19 | 0.116125 | 969.2308 | 0.09116682
1420.87 | 0.116523 | 980.7692 | 0.09234569
1420.87 | 0.116523 | 980.7692 | 0.09234569
1425.59 | 0.117044 | 980.7692 | 0.09234569
1425.59 | 0.117044 | 980.7692 | 0.09234569
1428.78 | 0.117417 | 980.7692 | 0.09234569
1433.19 | 0.11793 | 980.7692 | 0.09234569
1433.19 | 0.11793 | 980.7692 | 0.09234569
1436.51 | 0.118297 | 992.3077 | 0.09353109
1439.96 | 0.118683 | 992.3077 | 0.09353109
1439.96 | 0.118683 | 992.3077 | 0.09353109
1443.55 | 0.11909 | 992.3077 | 0.09353109
1443.55 | 0.11909 | 992.3077 | 0.09353109
1447.92 | 0.119578 | 992.3077 | 0.09353109
1451.21 | 0.11996 | 992.3077 | 0.09353109
1451.21 | 0.11996 | 1003.846 | 0.09472328
1454.84 | 0.120384 | 1003.846 | 0.09472328
1454.84 | 0.120384 | 1003.846 | 0.09472328
1458.87 | 0.12084 | 1003.846 | 0.09472328
1463.2 | 0.121335 | 1003.846 | 0.09472328
1463.2 | 0.121335 | 1003.846 | 0.09472328
1466.06 | 0.121655 | 1003.846 | 0.09472328
1466.06 | 0.121655 | 1015.385 | 0.09592255
1470.36 | 0.122158 | 1015.385 | 0.09592255
1473.53 | 0.122531 | 1015.385 | 0.09592255
1473.53 | 0.122531 | 1015.385 | 0.09592255
1477.67 | 0.123021 | 1015.385 | 0.09592255
1480.91 | 0.123398 | 1015.385 | 0.09592255
1480.91 | 0.123398 | 1015.385 | 0.09592255
1485.46 | 0.123927 | 1026.923 | 0.0971292
1485.46 | 0.123927 | 1026.923 | 0.0971292
1488.93 | 0.124347 | 1026.923 | 0.0971292
1492.74 | 0.124806 | 1026.923 | 0.0971292
1492.74 | 0.124806 | 1026.923 | 0.0971292
1496.01 | 0.125204 | 1026.923 | 0.0971292
1496.01 | 0.125204 | 1026.923 | 0.0971292
1500.43 | 0.125742 | 1038.462 | 0.09834354
1504.73 | 0.126261 | 1038.462 | 0.09834354
1504.73 | 0.126261 | 1038.462 | 0.09834354
1508.99 | 0.126766 | 1038.462 | 0.09834354
1513.39 | 0.127298 | 1038.462 | 0.09834354
1513.39 | 0.127298 | 1038.462 | 0.09834354
1517.7 | 0.12783 | 1038.462 | 0.09834354
1517.7 | 0.12783 | 1050 | 0.09956591
1521.59 | 0.128316 | 1050 | 0.09956591
1526.04 | 0.128867 | 1050 | 0.09956591
1526.04 | 0.128867 | 1050 | 0.09956591
1529.76 | 0.129329 | 1050 | 0.09956591
1529.76 | 0.129329 | 1050 | 0.09956591
1534.4 | 0.129915 | 1050 | 0.09956591
1537.95 | 0.130351 | 1061.538 | 0.1007966
1537.95 | 0.130351 | 1061.538 | 0.1007966
1542.07 | 0.13088 | 1061.538 | 0.1007966
1542.07 | 0.13088 | 1061.538 | 0.1007966
1545.14 | 0.131271 | 1061.538 | 0.1007966
1549.97 | 0.131885 | 1061.538 | 0.1007966
1549.97 | 0.131885 | 1061.538 | 0.1007966
1553.92 | 0.132368 | 1073.077 | 0.1020361
1557.66 | 0.132846 | 1073.077 | 0.1020361
1557.66 | 0.132846 | 1073.077 | 0.1020361
1561.46 | 0.133344 | 1073.077 | 0.1020361
1561.46 | 0.133344 | 1073.077 | 0.1020361
1566.02 | 0.133945 | 1073.077 | 0.1020361
1569.56 | 0.134402 | 1073.077 | 0.1020361
1569.56 | 0.134402 | 1084.615 | 0.1032846
1573.79 | 0.134965 | 1084.615 | 0.1032846
1573.79 | 0.134965 | 1084.615 | 0.1032846
1577.83 | 0.135496 | 1084.615 | 0.1032846
1581.74 | 0.136004 | 1084.615 | 0.1032846
1581.74 | 0.136004 | 1084.615 | 0.1032846
1585.32 | 0.136483 | 1084.615 | 0.1032846
1585.32 | 0.136483 | 1096.154 | 0.1045427
1589.66 | 0.137079 | 1096.154 | 0.1045427
1593.88 | 0.137659 | 1096.154 | 0.1045427
1593.88 | 0.137659 | 1096.154 | 0.1045427
1598.32 | 0.138253 | 1096.154 | 0.1045427
1601.96 | 0.138753 | 1096.154 | 0.1045427
1601.96 | 0.138753 | 1096.154 | 0.1045427
1605.6 | 0.139252 | 1107.692 | 0.1058106
1605.6 | 0.139252 | 1107.692 | 0.1058106
1608.5 | 0.139648 | 1107.692 | 0.1058106
1612.32 | 0.140169 | 1107.692 | 0.1058106
1612.32 | 0.140169 | 1107.692 | 0.1058106
1615.59 | 0.140631 | 1107.692 | 0.1058106
1615.59 | 0.140631 | 1107.692 | 0.1058106
1619.46 | 0.141188 | 1119.231 | 0.1070889
1623.3 | 0.141729 | 1119.231 | 0.1070889
1623.3 | 0.141729 | 1119.231 | 0.1070889
1627.15 | 0.142282 | 1119.231 | 0.1070889
1627.15 | 0.142282 | 1119.231 | 0.1070889
1631.24 | 0.142862 | 1119.231 | 0.1070889
1634.91 | 0.14339 | 1119.231 | 0.1070889
1634.91 | 0.14339 | 1130.769 | 0.1083781
1638.08 | 0.143853 | 1130.769 | 0.1083781
1641.45 | 0.144339 | 1130.769 | 0.1083781
1641.45 | 0.144339 | 1130.769 | 0.1083781
1644.66 | 0.144804 | 1130.769 | 0.1083781
1644.66 | 0.144804 | 1130.769 | 0.1083781
1647.61 | 0.145228 | 1130.769 | 0.1083781
1652.08 | 0.145878 | 1142.308 | 0.1096785
1652.08 | 0.145878 | 1142.308 | 0.1096785
1655.5 | 0.146394 | 1142.308 | 0.1096785
1655.5 | 0.146394 | 1142.308 | 0.1096785
1658.89 | 0.146906 | 1142.308 | 0.1096785
1662.61 | 0.147452 | 1142.308 | 0.1096785
1662.61 | 0.147452 | 1142.308 | 0.1096785
1666.01 | 0.147962 | 1153.846 | 0.1109908
1668.93 | 0.148397 | 1153.846 | 0.1109908
1668.93 | 0.148397 | 1153.846 | 0.1109908
1672.99 | 0.148954 | 1153.846 | 0.1109908
1672.99 | 0.148954 | 1153.846 | 0.1109908
1676.57 | 0.149477 | 1153.846 | 0.1109908
1679.79 | 0.149965 | 1153.846 | 0.1109908
1679.79 | 0.149965 | 1165.385 | 0.1123154
1683.28 | 0.150498 | 1165.385 | 0.1123154
1683.28 | 0.150498 | 1165.385 | 0.1123154
1686.4 | 0.150986 | 1165.385 | 0.1123154
1689.89 | 0.151527 | 1165.385 | 0.1123154
1689.89 | 0.151527 | 1165.385 | 0.1123154
1693.79 | 0.152138 | 1165.385 | 0.1123154
1693.79 | 0.152138 | 1176.923 | 0.113653
1697.4 | 0.152683 | 1176.923 | 0.113653
1702.07 | 0.153409 | 1176.923 | 0.113653
1702.07 | 0.153409 | 1176.923 | 0.113653
1705.54 | 0.153972 | 1176.923 | 0.113653
1709.64 | 0.15461 | 1176.923 | 0.113653
1709.64 | 0.15461 | 1176.923 | 0.113653
1712.98 | 0.155128 | 1188.462 | 0.1150041
1712.98 | 0.155128 | 1188.462 | 0.1150041
1716.57 | 0.155726 | 1188.462 | 0.1150041
1719.77 | 0.156219 | 1188.462 | 0.1150041
1719.77 | 0.156219 | 1188.462 | 0.1150041
1724.16 | 0.156921 | 1188.462 | 0.1150041
1724.16 | 0.156921 | 1188.462 | 0.1150041
1727.83 | 0.157519 | 1200 | 0.1163694
1731.44 | 0.158101 | 1200 | 0.1163694
1731.44 | 0.158101 | 1200 | 0.1163694
1734.37 | 0.158576 | 1200 | 0.1163694
1734.37 | 0.158576 | 1200 | 0.1163694
1737.96 | 0.159155 | 1200 | 0.1163694
1741 | 0.159655 | 1200 | 0.1163694
1741 | 0.159655 | 1211.538 | 0.1177497
1743.95 | 0.160148 | 1211.538 | 0.1177497
1746.95 | 0.160642 | 1211.538 | 0.1177497
1746.95 | 0.160642 | 1211.538 | 0.1177497
1750.81 | 0.161281 | 1211.538 | 0.1177497
1750.81 | 0.161281 | 1211.538 | 0.1177497
1753.43 | 0.161708 | 1211.538 | 0.1177497
1757.35 | 0.162359 | 1223.077 | 0.1191456
1757.35 | 0.162359 | 1223.077 | 0.1191456
1760.33 | 0.162873 | 1223.077 | 0.1191456
1760.33 | 0.162873 | 1223.077 | 0.1191456
1763.59 | 0.16343 | 1223.077 | 0.1191456
1767.14 | 0.164037 | 1223.077 | 0.1191456
1767.14 | 0.164037 | 1223.077 | 0.1191456
1770.38 | 0.164583 | 1234.615 | 0.1205579
1773.31 | 0.165092 | 1234.615 | 0.1205579
1773.31 | 0.165092 | 1234.615 | 0.1205579
1777.34 | 0.165779 | 1234.615 | 0.1205579
1777.34 | 0.165779 | 1234.615 | 0.1205579
1781.07 | 0.16644 | 1234.615 | 0.1205579
1784.68 | 0.167063 | 1234.615 | 0.1205579
1784.68 | 0.167063 | 1246.154 | 0.1219874
1787.93 | 0.167642 | 1246.154 | 0.1219874
1787.93 | 0.167642 | 1246.154 | 0.1219874
1790.87 | 0.168162 | 1246.154 | 0.1219874
1793.32 | 0.168587 | 1246.154 | 0.1219874
1793.32 | 0.168587 | 1246.154 | 0.1219874
1796.99 | 0.169257 | 1246.154 | 0.1219874
1796.99 | 0.169257 | 1257.692 | 0.1234351
1800.53 | 0.169874 | 1257.692 | 0.1234351
1803.97 | 0.17049 | 1257.692 | 0.1234351
1803.97 | 0.17049 | 1257.692 | 0.1234351
1806.75 | 0.171007 | 1257.692 | 0.1234351
1809.59 | 0.171535 | 1257.692 | 0.1234351
1809.59 | 0.171535 | 1257.692 | 0.1234351
1813.09 | 0.17217 | 1269.231 | 0.1249018
1813.09 | 0.17217 | 1269.231 | 0.1249018
1815.63 | 0.172639 | 1269.231 | 0.1249018
1818.63 | 0.173194 | 1269.231 | 0.1249018
1818.63 | 0.173194 | 1269.231 | 0.1249018
1822.07 | 0.17383 | 1269.231 | 0.1249018
1822.07 | 0.17383 | 1269.231 | 0.1249018
1825.37 | 0.174456 | 1280.769 | 0.1263886
1828.99 | 0.175123 | 1280.769 | 0.1263886
1828.99 | 0.175123 | 1280.769 | 0.1263886
1832.1 | 0.175709 | 1280.769 | 0.1263886
1832.1 | 0.175709 | 1280.769 | 0.1263886
1835.97 | 0.176458 | 1280.769 | 0.1263886
1838.57 | 0.176952 | 1280.769 | 0.1263886
1838.57 | 0.176952 | 1292.308 | 0.1278965
1841.52 | 0.177514 | 1292.308 | 0.1278965
1844.04 | 0.177995 | 1292.308 | 0.1278965
1844.04 | 0.177995 | 1292.308 | 0.1278965
1847.18 | 0.178592 | 1292.308 | 0.1278965
1847.18 | 0.178592 | 1292.308 | 0.1278965
1850.3 | 0.179212 | 1292.308 | 0.1278965
1853.02 | 0.179732 | 1303.846 | 0.1294305
1853.02 | 0.179732 | 1303.846 | 0.1294305
1856.01 | 0.180315 | 1303.846 | 0.1294305
1856.01 | 0.180315 | 1303.846 | 0.1294305
1858.96 | 0.180917 | 1303.846 | 0.1294305
1861.18 | 0.181349 | 1303.846 | 0.1294305
1861.18 | 0.181349 | 1303.846 | 0.1294305
1863.96 | 0.1819 | 1315.385 | 0.130989
1863.96 | 0.1819 | 1315.385 | 0.130989
1866.9 | 0.182487 | 1315.385 | 0.130989
1869.69 | 0.183056 | 1315.385 | 0.130989
1869.69 | 0.183056 | 1315.385 | 0.130989
1873.63 | 0.183844 | 1315.385 | 0.130989
1876.73 | 0.184489 | 1315.385 | 0.130989
1876.73 | 0.184489 | 1326.923 | 0.1325733
1879.48 | 0.18505 | 1326.923 | 0.1325733
1879.48 | 0.18505 | 1326.923 | 0.1325733
1882.22 | 0.185619 | 1326.923 | 0.1325733
1884.9 | 0.186165 | 1326.923 | 0.1325733
1884.9 | 0.186165 | 1326.923 | 0.1325733
1887.99 | 0.186798 | 1326.923 | 0.1325733
1887.99 | 0.186798 | 1338.462 | 0.1341853
1889.84 | 0.187181 | 1338.462 | 0.1341853
1892.61 | 0.187779 | 1338.462 | 0.1341853
1892.61 | 0.187779 | 1338.462 | 0.1341853
1894.97 | 0.18826 | 1338.462 | 0.1341853
1897.64 | 0.188829 | 1338.462 | 0.1341853
1897.64 | 0.188829 | 1338.462 | 0.1341853
1900.64 | 0.189467 | 1350 | 0.1358266
1900.64 | 0.189467 | 1350 | 0.1358266
1903.51 | 0.190088 | 1350 | 0.1358266
1906.21 | 0.190675 | 1350 | 0.1358266
1906.21 | 0.190675 | 1350 | 0.1358266
1908.48 | 0.191158 | 1350 | 0.1358266
1908.48 | 0.191158 | 1350 | 0.1358266
1911.37 | 0.191795 | 1361.538 | 0.1374994
1914.25 | 0.192407 | 1361.538 | 0.1374994
1914.25 | 0.192407 | 1361.538 | 0.1374994
1916.81 | 0.192978 | 1361.538 | 0.1374994
1916.81 | 0.192978 | 1361.538 | 0.1374994
1919.09 | 0.193473 | 1361.538 | 0.1374994
1921.56 | 0.194031 | 1361.538 | 0.1374994
1921.56 | 0.194031 | 1373.077 | 0.1392058
1924.35 | 0.194661 | 1373.077 | 0.1392058
1927.07 | 0.195265 | 1373.077 | 0.1392058
1927.07 | 0.195265 | 1373.077 | 0.1392058
1929.5 | 0.195814 | 1373.077 | 0.1392058
1929.5 | 0.195814 | 1373.077 | 0.1392058
1931.69 | 0.196311 | 1373.077 | 0.1392058
1933.91 | 0.196813 | 1384.615 | 0.1409482
1933.91 | 0.196813 | 1384.615 | 0.1409482
1936.46 | 0.197402 | 1384.615 | 0.1409482
1936.46 | 0.197402 | 1384.615 | 0.1409482
1938.7 | 0.197925 | 1384.615 | 0.1409482
1941.2 | 0.198507 | 1384.615 | 0.1409482
1941.2 | 0.198507 | 1384.615 | 0.1409482
1943.82 | 0.199103 | 1396.154 | 0.1427295
1943.82 | 0.199103 | 1396.154 | 0.1427295
1946.25 | 0.199683 | 1396.154 | 0.1427295
1948.67 | 0.20026 | 1396.154 | 0.1427295
1948.67 | 0.20026 | 1396.154 | 0.1427295
1951.46 | 0.20093 | 1396.154 | 0.1427295
1953.91 | 0.201503 | 1396.154 | 0.1427295
1953.91 | 0.201503 | 1407.692 | 0.1445526
1956.62 | 0.202164 | 1407.692 | 0.1445526
1956.62 | 0.202164 | 1407.692 | 0.1445526
1958.65 | 0.202649 | 1407.692 | 0.1445526
1961.61 | 0.203368 | 1407.692 | 0.1445526
1961.61 | 0.203368 | 1407.692 | 0.1445526
1963.97 | 0.203955 | 1407.692 | 0.1445526
1963.97 | 0.203955 | 1419.231 | 0.1464208
1966.26 | 0.204517 | 1419.231 | 0.1464208
1968.9 | 0.205163 | 1419.231 | 0.1464208
1968.9 | 0.205163 | 1419.231 | 0.1464208
1971.07 | 0.205685 | 1419.231 | 0.1464208
1971.07 | 0.205685 | 1419.231 | 0.1464208
1973.48 | 0.206288 | 1419.231 | 0.1464208
1976.35 | 0.206991 | 1430.769 | 0.1483381
1976.35 | 0.206991 | 1430.769 | 0.1483381
1978.51 | 0.207529 | 1430.769 | 0.1483381
1980.88 | 0.208121 | 1430.769 | 0.1483381
1980.88 | 0.208121 | 1430.769 | 0.1483381
1983.38 | 0.208732 | 1430.769 | 0.1483381
1983.38 | 0.208732 | 1430.769 | 0.1483381
1986.22 | 0.209426 | 1442.308 | 0.1503087
1988.52 | 0.209998 | 1442.308 | 0.1503087
1988.52 | 0.209998 | 1442.308 | 0.1503087
1991.47 | 0.210726 | 1442.308 | 0.1503087
1991.47 | 0.210726 | 1442.308 | 0.1503087
1993.91 | 0.211331 | 1442.308 | 0.1503087
1996.21 | 0.2119 | 1442.308 | 0.1503087
1996.21 | 0.2119 | 1453.846 | 0.1523372
1998.15 | 0.212386 | 1453.846 | 0.1523372
2000.93 | 0.213086 | 1453.846 | 0.1523372
2000.93 | 0.213086 | 1453.846 | 0.1523372
2003.28 | 0.213664 | 1453.846 | 0.1523372
2003.28 | 0.213664 | 1453.846 | 0.1523372
2005.75 | 0.214287 | 1453.846 | 0.1523372
2008.22 | 0.214914 | 1465.385 | 0.1544292
2008.22 | 0.214914 | 1465.385 | 0.1544292
2010.44 | 0.215464 | 1465.385 | 0.1544292
2010.44 | 0.215464 | 1465.385 | 0.1544292
2012.81 | 0.216064 | 1465.385 | 0.1544292
2015.43 | 0.216714 | 1465.385 | 0.1544292
2015.43 | 0.216714 | 1465.385 | 0.1544292
2017.57 | 0.217263 | 1476.923 | 0.1565905
2017.57 | 0.217263 | 1476.923 | 0.1565905
2020.27 | 0.217955 | 1476.923 | 0.1565905
2022.46 | 0.218509 | 1476.923 | 0.1565905
2022.46 | 0.218509 | 1476.923 | 0.1565905
2024.41 | 0.219014 | 1476.923 | 0.1565905
2026.49 | 0.219567 | 1476.923 | 0.1565905
2026.49 | 0.219567 | 1488.462 | 0.1588277
2028.9 | 0.220187 | 1488.462 | 0.1588277
2028.9 | 0.220187 | 1488.462 | 0.1588277
2030.76 | 0.220669 | 1488.462 | 0.1588277
2032.98 | 0.22124 | 1488.462 | 0.1588277
2032.98 | 0.22124 | 1488.462 | 0.1588277
2035.12 | 0.221798 | 1488.462 | 0.1588277
2035.12 | 0.221798 | 1500 | 0.1611481
2037.32 | 0.222364 | 1500 | 0.1611481
2039.61 | 0.222971 | 1500 | 0.1611481
2039.61 | 0.222971 | 1500 | 0.1611481
2042.01 | 0.223593 | 1500 | 0.1611481
2042.01 | 0.223593 | 1500 | 0.1611481
2044.3 | 0.224195 | 1500 | 0.1611481
2047.02 | 0.224921 | 1511.538 | 0.1635594
2047.02 | 0.224921 | 1511.538 | 0.1635594
2049.14 | 0.22548 | 1511.538 | 0.1635594
2050.97 | 0.225965 | 1511.538 | 0.1635594
2050.97 | 0.225965 | 1511.538 | 0.1635594
2053.49 | 0.226624 | 1511.538 | 0.1635594
2053.49 | 0.226624 | 1511.538 | 0.1635594
2055.94 | 0.227281 | 1523.077 | 0.1661096
2058.2 | 0.227873 | 1523.077 | 0.1661096
2058.2 | 0.227873 | 1523.077 | 0.1661096
2060.91 | 0.228599 | 1523.077 | 0.1661096
2060.91 | 0.228599 | 1523.077 | 0.1661096
2063.08 | 0.229177 | 1523.077 | 0.1661096
2064.97 | 0.229677 | 1523.077 | 0.1661096
2064.97 | 0.229677 | 1534.615 | 0.1687905
2066.95 | 0.230205 | 1534.615 | 0.1687905
2066.95 | 0.230205 | 1534.615 | 0.1687905
2069.07 | 0.230773 | 1534.615 | 0.1687905
2070.91 | 0.231265 | 1534.615 | 0.1687905
2070.91 | 0.231265 | 1534.615 | 0.1687905
2073.25 | 0.231893 | 1534.615 | 0.1687905
2075.53 | 0.232506 | 1546.154 | 0.1716225
2075.53 | 0.232506 | 1546.154 | 0.1716225
2078.15 | 0.23321 | 1546.154 | 0.1716225
2078.15 | 0.23321 | 1546.154 | 0.1716225
2079.97 | 0.233698 | 1546.154 | 0.1716225
2082.37 | 0.234339 | 1546.154 | 0.1716225
2082.37 | 0.234339 | 1546.154 | 0.1716225
2084.76 | 0.234986 | 1557.692 | 0.1746308
2084.76 | 0.234986 | 1557.692 | 0.1746308
2087.14 | 0.235623 | 1557.692 | 0.1746308
2089 | 0.236122 | 1557.692 | 0.1746308
2089 | 0.236122 | 1557.692 | 0.1746308
2091.2 | 0.236713 | 1557.692 | 0.1746308
2093.78 | 0.237409 | 1557.692 | 0.1746308
2093.78 | 0.237409 | 1569.231 | 0.1778451
2096.25 | 0.238081 | 1569.231 | 0.1778451
2096.25 | 0.238081 | 1569.231 | 0.1778451
2098.06 | 0.238585 | 1569.231 | 0.1778451
2100.04 | 0.239127 | 1569.231 | 0.1778451
2100.04 | 0.239127 | 1569.231 | 0.1778451
2102.39 | 0.239774 | 1569.231 | 0.1778451
2102.39 | 0.239774 | 1580.769 | 0.1812999
2104.41 | 0.240338 | 1580.769 | 0.1812999
2106.73 | 0.240989 | 1580.769 | 0.1812999
2106.73 | 0.240989 | 1580.769 | 0.1812999
2108.82 | 0.241561 | 1580.769 | 0.1812999
2108.82 | 0.241561 | 1580.769 | 0.1812999
2110.72 | 0.242092 | 1580.769 | 0.1812999
2112.92 | 0.242712 | 1592.308 | 0.1850324
2112.92 | 0.242712 | 1592.308 | 0.1850324
2114.94 | 0.243285 | 1592.308 | 0.1850324
2116.61 | 0.243765 | 1592.308 | 0.1850324
2116.61 | 0.243765 | 1592.308 | 0.1850324
2118.8 | 0.244384 | 1592.308 | 0.1850324
2118.8 | 0.244384 | 1592.308 | 0.1850324
2120.81 | 0.244964 | 1603.846 | 0.1893045
2123.55 | 0.245742 | 1603.846 | 0.1893045
2123.55 | 0.245742 | 1603.846 | 0.1893045
2125.4 | 0.24629 | 1603.846 | 0.1893045
2125.4 | 0.24629 | 1603.846 | 0.1893045
2127.49 | 0.246888 | 1603.846 | 0.1893045
2129.04 | 0.247343 | 1603.846 | 0.1893045
2129.04 | 0.247343 | 1615.385 | 0.1941473
2131.23 | 0.247971 | 1615.385 | 0.1941473
2131.23 | 0.247971 | 1615.385 | 0.1941473
2133.26 | 0.248555 | 1615.385 | 0.1941473
2135.65 | 0.24924 | 1615.385 | 0.1941473
2135.65 | 0.24924 | 1615.385 | 0.1941473
2137.35 | 0.249745 | 1615.385 | 0.1941473
2139.87 | 0.250479 | 1626.923 | 0.1997241
2139.87 | 0.250479 | 1626.923 | 0.1997241
2141.55 | 0.250972 | 1626.923 | 0.1997241
2141.55 | 0.250972 | 1626.923 | 0.1997241
2143.22 | 0.251463 | 1626.923 | 0.1997241
2145.34 | 0.252094 | 1626.923 | 0.1997241
2145.34 | 0.252094 | 1626.923 | 0.1997241
2148.08 | 0.252891 | 1638.462 | 0.2062613
2148.08 | 0.252891 | 1638.462 | 0.2062613
2150.38 | 0.253549 | 1638.462 | 0.2062613
2152.58 | 0.254163 | 1638.462 | 0.2062613
2152.58 | 0.254163 | 1638.462 | 0.2062613
2154.59 | 0.254718 | 1638.462 | 0.2062613
0 | 0 | 0 | 0
0 | 0 | 0 | 0
5.94 | 0.000739 | 0 | 0
5.94 | 0.000739 | 0 | 0
15.67 | 0.001154 | 11.53846 | 0.0004092735
15.67 | 0.001154 | 11.53846 | 0.0004092735
27.56 | 0.00153 | 11.53846 | 0.0004092735
27.56 | 0.00153 | 23.07692 | 0.0008181636
36.39 | 0.00181 | 23.07692 | 0.0008181636
36.39 | 0.00181 | 23.07692 | 0.0008181636
49.24 | 0.002212 | 34.61538 | 0.001226675
49.24 | 0.002212 | 34.61538 | 0.001226675
58.06 | 0.002476 | 34.61538 | 0.001226675
58.06 | 0.002476 | 34.61538 | 0.001226675
67.67 | 0.002758 | 46.15385 | 0.001634814
67.67 | 0.002758 | 46.15385 | 0.001634814
77.72 | 0.003071 | 46.15385 | 0.001634814
77.72 | 0.003071 | 57.69231 | 0.002042585
87.16 | 0.003362 | 57.69231 | 0.002042585
87.16 | 0.003362 | 57.69231 | 0.002042585
96.76 | 0.003627 | 69.23077 | 0.002449993
96.76 | 0.003627 | 69.23077 | 0.002449993
107.67 | 0.003943 | 69.23077 | 0.002449993
107.67 | 0.003943 | 69.23077 | 0.002449993
118.82 | 0.004253 | 80.76923 | 0.002857044
118.82 | 0.004253 | 80.76923 | 0.002857044
127.76 | 0.004488 | 80.76923 | 0.002857044
127.76 | 0.004488 | 92.30769 | 0.003263743
136.18 | 0.004745 | 92.30769 | 0.003263743
136.18 | 0.004745 | 92.30769 | 0.003263743
146.33 | 0.005005 | 103.8462 | 0.003670094
146.33 | 0.005005 | 103.8462 | 0.003670094
155.14 | 0.005233 | 103.8462 | 0.003670094
155.14 | 0.005233 | 103.8462 | 0.003670094
164.55 | 0.005487 | 115.3846 | 0.004076104
164.55 | 0.005487 | 115.3846 | 0.004076104
174.19 | 0.005761 | 115.3846 | 0.004076104
174.19 | 0.005761 | 126.9231 | 0.004481777
184.42 | 0.00604 | 126.9231 | 0.004481777
184.42 | 0.00604 | 126.9231 | 0.004481777
192.46 | 0.006265 | 138.4615 | 0.004887118
192.46 | 0.006265 | 138.4615 | 0.004887118
200.92 | 0.006489 | 138.4615 | 0.004887118
210.92 | 0.006766 | 138.4615 | 0.004887118
210.92 | 0.006766 | 150 | 0.005292133
220.78 | 0.007005 | 150 | 0.005292133
220.78 | 0.007005 | 150 | 0.005292133
231.24 | 0.007288 | 161.5385 | 0.005696827
231.24 | 0.007288 | 161.5385 | 0.005696827
240 | 0.00751 | 161.5385 | 0.005696827
240 | 0.00751 | 173.0769 | 0.006101206
250.21 | 0.007776 | 173.0769 | 0.006101206
250.21 | 0.007776 | 173.0769 | 0.006101206
258.95 | 0.008017 | 173.0769 | 0.006101206
258.95 | 0.008017 | 184.6154 | 0.006505258
267.33 | 0.008232 | 184.6154 | 0.006505258
267.33 | 0.008232 | 184.6154 | 0.006505258
277.02 | 0.00849 | 196.1538 | 0.006909004
277.02 | 0.00849 | 196.1538 | 0.006909004
285.27 | 0.008722 | 196.1538 | 0.006909004
285.27 | 0.008722 | 207.6923 | 0.007312451
296.78 | 0.009048 | 207.6923 | 0.007312451
296.78 | 0.009048 | 207.6923 | 0.007312451
306.71 | 0.009323 | 207.6923 | 0.007312451
306.71 | 0.009323 | 219.2308 | 0.007715603
318.34 | 0.009671 | 219.2308 | 0.007715603
318.34 | 0.009671 | 219.2308 | 0.007715603
327.45 | 0.00992 | 230.7692 | 0.008118465
327.45 | 0.00992 | 230.7692 | 0.008118465
336.71 | 0.010191 | 230.7692 | 0.008118465
336.71 | 0.010191 | 242.3077 | 0.008521043
345.7 | 0.010451 | 242.3077 | 0.008521043
345.7 | 0.010451 | 242.3077 | 0.008521043
354.08 | 0.010686 | 242.3077 | 0.008521043
354.08 | 0.010686 | 253.8462 | 0.008923342
363.1 | 0.010929 | 253.8462 | 0.008923342
363.1 | 0.010929 | 253.8462 | 0.008923342
374.32 | 0.011248 | 265.3846 | 0.009325367
374.32 | 0.011248 | 265.3846 | 0.009325367
384.54 | 0.011533 | 265.3846 | 0.009325367
384.54 | 0.011533 | 276.9231 | 0.009727123
393.62 | 0.011798 | 276.9231 | 0.009727123
393.62 | 0.011798 | 276.9231 | 0.009727123
404.12 | 0.012114 | 276.9231 | 0.009727123
416.21 | 0.01247 | 288.4615 | 0.01012862
416.21 | 0.01247 | 288.4615 | 0.01012862
425.86 | 0.012755 | 288.4615 | 0.01012862
425.86 | 0.012755 | 300 | 0.01052985
438.9 | 0.013132 | 300 | 0.01052985
438.9 | 0.013132 | 300 | 0.01052985
448.28 | 0.013409 | 311.5385 | 0.01093083
448.28 | 0.013409 | 311.5385 | 0.01093083
456.71 | 0.013649 | 311.5385 | 0.01093083
456.71 | 0.013649 | 311.5385 | 0.01093083
464.72 | 0.013889 | 323.0769 | 0.01133156
464.72 | 0.013889 | 323.0769 | 0.01133156
472.16 | 0.014103 | 323.0769 | 0.01133156
472.16 | 0.014103 | 334.6154 | 0.01173205
481.34 | 0.014368 | 334.6154 | 0.01173205
481.34 | 0.014368 | 334.6154 | 0.01173205
490.75 | 0.014629 | 346.1538 | 0.01213231
490.75 | 0.014629 | 346.1538 | 0.01213231
501.51 | 0.014935 | 346.1538 | 0.01213231
501.51 | 0.014935 | 357.6923 | 0.01253233
511.4 | 0.01523 | 357.6923 | 0.01253233
511.4 | 0.01523 | 357.6923 | 0.01253233
521.96 | 0.015526 | 357.6923 | 0.01253233
521.96 | 0.015526 | 369.2308 | 0.01293212
530.97 | 0.015772 | 369.2308 | 0.01293212
530.97 | 0.015772 | 369.2308 | 0.01293212
541.64 | 0.016074 | 380.7692 | 0.0133317
541.64 | 0.016074 | 380.7692 | 0.0133317
550.18 | 0.016309 | 380.7692 | 0.0133317
550.18 | 0.016309 | 392.3077 | 0.01373105
558.5 | 0.016552 | 392.3077 | 0.01373105
558.5 | 0.016552 | 392.3077 | 0.01373105
567.83 | 0.016829 | 392.3077 | 0.01373105
567.83 | 0.016829 | 403.8462 | 0.0141302
576.31 | 0.017076 | 403.8462 | 0.0141302
576.31 | 0.017076 | 403.8462 | 0.0141302
587.8 | 0.017404 | 415.3846 | 0.01452914
587.8 | 0.017404 | 415.3846 | 0.01452914
595.98 | 0.017646 | 415.3846 | 0.01452914
595.98 | 0.017646 | 426.9231 | 0.01492788
606.51 | 0.017944 | 426.9231 | 0.01492788
614.4 | 0.018172 | 426.9231 | 0.01492788
614.4 | 0.018172 | 426.9231 | 0.01492788
622.28 | 0.018401 | 438.4615 | 0.01532643
622.28 | 0.018401 | 438.4615 | 0.01532643
633.57 | 0.018731 | 438.4615 | 0.01532643
633.57 | 0.018731 | 450 | 0.01572478
641.41 | 0.018959 | 450 | 0.01572478
641.41 | 0.018959 | 450 | 0.01572478
651.88 | 0.019299 | 461.5385 | 0.01612295
651.88 | 0.019299 | 461.5385 | 0.01612295
662.22 | 0.019593 | 461.5385 | 0.01612295
662.22 | 0.019593 | 461.5385 | 0.01612295
672.2 | 0.019893 | 473.0769 | 0.01652095
672.2 | 0.019893 | 473.0769 | 0.01652095
682.16 | 0.020194 | 473.0769 | 0.01652095
682.16 | 0.020194 | 484.6154 | 0.01691877
691.75 | 0.020465 | 484.6154 | 0.01691877
691.75 | 0.020465 | 484.6154 | 0.01691877
701.56 | 0.020753 | 496.1538 | 0.01731642
701.56 | 0.020753 | 496.1538 | 0.01731642
710.46 | 0.021005 | 496.1538 | 0.01731642
710.46 | 0.021005 | 496.1538 | 0.01731642
720.87 | 0.021292 | 507.6923 | 0.01771391
720.87 | 0.021292 | 507.6923 | 0.01771391
730.83 | 0.021608 | 507.6923 | 0.01771391
730.83 | 0.021608 | 519.2308 | 0.01811124
740.97 | 0.021877 | 519.2308 | 0.01811124
740.97 | 0.021877 | 519.2308 | 0.01811124
750.57 | 0.022179 | 530.7692 | 0.01850842
750.57 | 0.022179 | 530.7692 | 0.01850842
758.79 | 0.022414 | 530.7692 | 0.01850842
758.79 | 0.022414 | 530.7692 | 0.01850842
768.29 | 0.02269 | 542.3077 | 0.01890545
768.29 | 0.02269 | 542.3077 | 0.01890545
778.53 | 0.022988 | 542.3077 | 0.01890545
778.53 | 0.022988 | 553.8462 | 0.01930235
789.38 | 0.023301 | 553.8462 | 0.01930235
789.38 | 0.023301 | 553.8462 | 0.01930235
797 | 0.023529 | 565.3846 | 0.01969911
797 | 0.023529 | 565.3846 | 0.01969911
806.86 | 0.023824 | 565.3846 | 0.01969911
806.86 | 0.023824 | 565.3846 | 0.01969911
817.98 | 0.024161 | 576.9231 | 0.02009573
828.96 | 0.024501 | 576.9231 | 0.02009573
828.96 | 0.024501 | 576.9231 | 0.02009573
838.82 | 0.024795 | 588.4615 | 0.02049224
838.82 | 0.024795 | 588.4615 | 0.02049224
848.66 | 0.025094 | 588.4615 | 0.02049224
848.66 | 0.025094 | 600 | 0.02088862
857.97 | 0.025363 | 600 | 0.02088862
857.97 | 0.025363 | 600 | 0.02088862
865.58 | 0.025591 | 600 | 0.02088862
865.58 | 0.025591 | 611.5385 | 0.0212849
874.67 | 0.025866 | 611.5385 | 0.0212849
874.67 | 0.025866 | 611.5385 | 0.0212849
884.58 | 0.026157 | 623.0769 | 0.02168106
884.58 | 0.026157 | 623.0769 | 0.02168106
893.73 | 0.026446 | 623.0769 | 0.02168106
893.73 | 0.026446 | 634.6154 | 0.02207713
904.42 | 0.026757 | 634.6154 | 0.02207713
904.42 | 0.026757 | 634.6154 | 0.02207713
912.8 | 0.027017 | 634.6154 | 0.02207713
912.8 | 0.027017 | 646.1538 | 0.0224731
923.23 | 0.027331 | 646.1538 | 0.0224731
923.23 | 0.027331 | 646.1538 | 0.0224731
932.75 | 0.027609 | 657.6923 | 0.02286897
932.75 | 0.027609 | 657.6923 | 0.02286897
941.8 | 0.02789 | 657.6923 | 0.02286897
941.8 | 0.02789 | 669.2308 | 0.02326477
950.91 | 0.028143 | 669.2308 | 0.02326477
950.91 | 0.028143 | 669.2308 | 0.02326477
959.48 | 0.028411 | 669.2308 | 0.02326477
959.48 | 0.028411 | 680.7692 | 0.02366048
970.41 | 0.028739 | 680.7692 | 0.02366048
970.41 | 0.028739 | 680.7692 | 0.02366048
979.17 | 0.029005 | 692.3077 | 0.02405612
979.17 | 0.029005 | 692.3077 | 0.02405612
987.35 | 0.029238 | 692.3077 | 0.02405612
987.35 | 0.029238 | 703.8462 | 0.0244517
997.21 | 0.029541 | 703.8462 | 0.0244517
997.21 | 0.029541 | 703.8462 | 0.0244517
1006.52 | 0.02981 | 715.3846 | 0.02484721
1006.52 | 0.02981 | 715.3846 | 0.02484721
1016.03 | 0.030099 | 715.3846 | 0.02484721
1024.14 | 0.030362 | 715.3846 | 0.02484721
1024.14 | 0.030362 | 726.9231 | 0.02524266
1033.32 | 0.030636 | 726.9231 | 0.02524266
1033.32 | 0.030636 | 726.9231 | 0.02524266
1043.93 | 0.030981 | 738.4615 | 0.02563807
1043.93 | 0.030981 | 738.4615 | 0.02563807
1052.22 | 0.03126 | 738.4615 | 0.02563807
1052.22 | 0.03126 | 750 | 0.02603343
1063.45 | 0.031601 | 750 | 0.02603343
1063.45 | 0.031601 | 750 | 0.02603343
1072.13 | 0.031858 | 750 | 0.02603343
1072.13 | 0.031858 | 761.5385 | 0.02642876
1082.65 | 0.032168 | 761.5385 | 0.02642876
1082.65 | 0.032168 | 761.5385 | 0.02642876
1091.68 | 0.032472 | 773.0769 | 0.02682405
1091.68 | 0.032472 | 773.0769 | 0.02682405
1100.66 | 0.032784 | 773.0769 | 0.02682405
1100.66 | 0.032784 | 784.6154 | 0.02721932
1110.25 | 0.033087 | 784.6154 | 0.02721932
1110.25 | 0.033087 | 784.6154 | 0.02721932
1119.95 | 0.033391 | 784.6154 | 0.02721932
1119.95 | 0.033391 | 796.1538 | 0.02761456
1129.56 | 0.033664 | 796.1538 | 0.02761456
1129.56 | 0.033664 | 796.1538 | 0.02761456
1138.12 | 0.033937 | 807.6923 | 0.02800979
1138.12 | 0.033937 | 807.6923 | 0.02800979
1148.08 | 0.034206 | 807.6923 | 0.02800979
1148.08 | 0.034206 | 819.2308 | 0.02840502
1156.17 | 0.034439 | 819.2308 | 0.02840502
1156.17 | 0.034439 | 819.2308 | 0.02840502
1165.91 | 0.034747 | 819.2308 | 0.02840502
1165.91 | 0.034747 | 830.7692 | 0.02880024
1175.84 | 0.035049 | 830.7692 | 0.02880024
1175.84 | 0.035049 | 830.7692 | 0.02880024
1183.55 | 0.035292 | 842.3077 | 0.02919547
1183.55 | 0.035292 | 842.3077 | 0.02919547
1194.43 | 0.035614 | 842.3077 | 0.02919547
1194.43 | 0.035614 | 853.8462 | 0.0295907
1202.74 | 0.035888 | 853.8462 | 0.0295907
1202.74 | 0.035888 | 853.8462 | 0.0295907
1211.13 | 0.03616 | 853.8462 | 0.0295907
1219.82 | 0.036427 | 865.3846 | 0.02998596
1219.82 | 0.036427 | 865.3846 | 0.02998596
1229.05 | 0.036714 | 865.3846 | 0.02998596
1229.05 | 0.036714 | 876.9231 | 0.03038123
1240.63 | 0.037068 | 876.9231 | 0.03038123
1240.63 | 0.037068 | 876.9231 | 0.03038123
1249.26 | 0.037189 | 888.4615 | 0.03077654
1249.26 | 0.037189 | 888.4615 | 0.03077654
1256.7 | 0.037491 | 888.4615 | 0.03077654
1256.7 | 0.037491 | 888.4615 | 0.03077654
1265.62 | 0.037766 | 900 | 0.03117188
1265.62 | 0.037766 | 900 | 0.03117188
1276.99 | 0.038113 | 900 | 0.03117188
1276.99 | 0.038113 | 911.5385 | 0.03156727
1286.35 | 0.038413 | 911.5385 | 0.03156727
1286.35 | 0.038413 | 911.5385 | 0.03156727
1294.94 | 0.038671 | 923.0769 | 0.0319627
1294.94 | 0.038671 | 923.0769 | 0.0319627
1304.13 | 0.03896 | 923.0769 | 0.0319627
1304.13 | 0.03896 | 923.0769 | 0.0319627
1312.93 | 0.039252 | 934.6154 | 0.03235818
1312.93 | 0.039252 | 934.6154 | 0.03235818
1321.47 | 0.039518 | 934.6154 | 0.03235818
1321.47 | 0.039518 | 946.1538 | 0.03275373
1329.39 | 0.039795 | 946.1538 | 0.03275373
1329.39 | 0.039795 | 946.1538 | 0.03275373
1340.72 | 0.040141 | 957.6923 | 0.03314935
1340.72 | 0.040141 | 957.6923 | 0.03314935
1350.25 | 0.040445 | 957.6923 | 0.03314935
1350.25 | 0.040445 | 957.6923 | 0.03314935
1360.13 | 0.040759 | 969.2308 | 0.03354504
1360.13 | 0.040759 | 969.2308 | 0.03354504
1367.89 | 0.04101 | 969.2308 | 0.03354504
1367.89 | 0.04101 | 980.7692 | 0.03394081
1375.31 | 0.041237 | 980.7692 | 0.03394081
1375.31 | 0.041237 | 980.7692 | 0.03394081
1387.31 | 0.041599 | 992.3077 | 0.03433667
1387.31 | 0.041599 | 992.3077 | 0.03433667
1395.1 | 0.041855 | 992.3077 | 0.03433667
1395.1 | 0.041855 | 992.3077 | 0.03433667
1406.23 | 0.042215 | 1003.846 | 0.03473262
1406.23 | 0.042215 | 1003.846 | 0.03473262
1417.46 | 0.042572 | 1003.846 | 0.03473262
1427.44 | 0.04289 | 1015.385 | 0.03512868
1427.44 | 0.04289 | 1015.385 | 0.03512868
1435.53 | 0.043155 | 1015.385 | 0.03512868
1435.53 | 0.043155 | 1026.923 | 0.03552484
1443.17 | 0.043391 | 1026.923 | 0.03552484
1443.17 | 0.043391 | 1026.923 | 0.03552484
1453.08 | 0.043704 | 1026.923 | 0.03552484
1453.08 | 0.043704 | 1038.462 | 0.03592112
1462.11 | 0.044008 | 1038.462 | 0.03592112
1462.11 | 0.044008 | 1038.462 | 0.03592112
1470.65 | 0.044292 | 1050 | 0.03631752
1470.65 | 0.044292 | 1050 | 0.03631752
1480.75 | 0.044632 | 1050 | 0.03631752
1480.75 | 0.044632 | 1061.538 | 0.03671405
1491.42 | 0.044958 | 1061.538 | 0.03671405
1491.42 | 0.044958 | 1061.538 | 0.03671405
1500.65 | 0.045244 | 1073.077 | 0.03711072
1500.65 | 0.045244 | 1073.077 | 0.03711072
1511 | 0.045565 | 1073.077 | 0.03711072
1511 | 0.045565 | 1073.077 | 0.03711072
1520.59 | 0.045893 | 1084.615 | 0.03750753
1520.59 | 0.045893 | 1084.615 | 0.03750753
1529.17 | 0.046174 | 1084.615 | 0.03750753
1529.17 | 0.046174 | 1096.154 | 0.03790449
1539.71 | 0.046531 | 1096.154 | 0.03790449
1539.71 | 0.046531 | 1096.154 | 0.03790449
1548.52 | 0.046839 | 1107.692 | 0.03830161
1548.52 | 0.046839 | 1107.692 | 0.03830161
1561.35 | 0.047246 | 1107.692 | 0.03830161
1561.35 | 0.047246 | 1107.692 | 0.03830161
1570.35 | 0.047561 | 1119.231 | 0.03869889
1570.35 | 0.047561 | 1119.231 | 0.03869889
1580.19 | 0.047896 | 1119.231 | 0.03869889
1580.19 | 0.047896 | 1130.769 | 0.03909635
1588.25 | 0.048129 | 1130.769 | 0.03909635
1588.25 | 0.048129 | 1130.769 | 0.03909635
1598.31 | 0.048454 | 1142.308 | 0.03949398
1598.31 | 0.048454 | 1142.308 | 0.03949398
1606.82 | 0.04872 | 1142.308 | 0.03949398
1606.82 | 0.04872 | 1142.308 | 0.03949398
1614.21 | 0.048949 | 1153.846 | 0.0398918
1623.6 | 0.049238 | 1153.846 | 0.0398918
1623.6 | 0.049238 | 1153.846 | 0.0398918
1634.33 | 0.049605 | 1165.385 | 0.04028982
1634.33 | 0.049605 | 1165.385 | 0.04028982
1642.39 | 0.049904 | 1165.385 | 0.04028982
1642.39 | 0.049904 | 1176.923 | 0.04068804
1654.74 | 0.050311 | 1176.923 | 0.04068804
1654.74 | 0.050311 | 1176.923 | 0.04068804
1663.95 | 0.050643 | 1176.923 | 0.04068804
1663.95 | 0.050643 | 1188.462 | 0.04108647
1673.23 | 0.050963 | 1188.462 | 0.04108647
1673.23 | 0.050963 | 1188.462 | 0.04108647
1681.17 | 0.051251 | 1200 | 0.04148512
1681.17 | 0.051251 | 1200 | 0.04148512
1692.86 | 0.051655 | 1200 | 0.04148512
1692.86 | 0.051655 | 1211.538 | 0.04188399
1702.99 | 0.051987 | 1211.538 | 0.04188399
1702.99 | 0.051987 | 1211.538 | 0.04188399
1712.17 | 0.052305 | 1211.538 | 0.04188399
1712.17 | 0.052305 | 1223.077 | 0.0422831
1720.7 | 0.052587 | 1223.077 | 0.0422831
1720.7 | 0.052587 | 1223.077 | 0.0422831
1730.12 | 0.052907 | 1234.615 | 0.04268244
1730.12 | 0.052907 | 1234.615 | 0.04268244
1741.65 | 0.053276 | 1234.615 | 0.04268244
1741.65 | 0.053276 | 1246.154 | 0.04308204
1750.93 | 0.053503 | 1246.154 | 0.04308204
1750.93 | 0.053503 | 1246.154 | 0.04308204
1762.07 | 0.053877 | 1246.154 | 0.04308204
1762.07 | 0.053877 | 1257.692 | 0.0434819
1773.2 | 0.054259 | 1257.692 | 0.0434819
1773.2 | 0.054259 | 1257.692 | 0.0434819
1781.73 | 0.054516 | 1269.231 | 0.04388202
1781.73 | 0.054516 | 1269.231 | 0.04388202
1790.59 | 0.054845 | 1269.231 | 0.04388202
1790.59 | 0.054845 | 1280.769 | 0.04428242
1799.05 | 0.055129 | 1280.769 | 0.04428242
1799.05 | 0.055129 | 1280.769 | 0.04428242
1812.01 | 0.055535 | 1280.769 | 0.04428242
1812.01 | 0.055535 | 1292.308 | 0.0446831
1819.32 | 0.055805 | 1292.308 | 0.0446831
1827.88 | 0.056064 | 1292.308 | 0.0446831
1827.88 | 0.056064 | 1303.846 | 0.04508407
1837.71 | 0.056394 | 1303.846 | 0.04508407
1837.71 | 0.056394 | 1303.846 | 0.04508407
1844.67 | 0.056626 | 1315.385 | 0.04548534
1844.67 | 0.056626 | 1315.385 | 0.04548534
1854.79 | 0.056974 | 1315.385 | 0.04548534
1854.79 | 0.056974 | 1315.385 | 0.04548534
1864.17 | 0.057292 | 1326.923 | 0.04588692
1864.17 | 0.057292 | 1326.923 | 0.04588692
1875.08 | 0.05766 | 1326.923 | 0.04588692
1875.08 | 0.05766 | 1338.462 | 0.04628881
1883.13 | 0.057931 | 1338.462 | 0.04628881
1883.13 | 0.057931 | 1338.462 | 0.04628881
1892.59 | 0.058266 | 1350 | 0.04669103
1892.59 | 0.058266 | 1350 | 0.04669103
1903.9 | 0.058643 | 1350 | 0.04669103
1903.9 | 0.058643 | 1350 | 0.04669103
1912.99 | 0.058928 | 1361.538 | 0.04709359
1912.99 | 0.058928 | 1361.538 | 0.04709359
1922.15 | 0.059261 | 1361.538 | 0.04709359
1922.15 | 0.059261 | 1373.077 | 0.04749649
1930.51 | 0.059555 | 1373.077 | 0.04749649
1930.51 | 0.059555 | 1373.077 | 0.04749649
1940.72 | 0.059913 | 1384.615 | 0.04789975
1940.72 | 0.059913 | 1384.615 | 0.04789975
1949.33 | 0.060201 | 1384.615 | 0.04789975
1949.33 | 0.060201 | 1396.154 | 0.04830336
1958.01 | 0.060515 | 1396.154 | 0.04830336
1958.01 | 0.060515 | 1396.154 | 0.04830336
1969.16 | 0.060895 | 1396.154 | 0.04830336
1969.16 | 0.060895 | 1407.692 | 0.04870735
1976.93 | 0.061162 | 1407.692 | 0.04870735
1976.93 | 0.061162 | 1407.692 | 0.04870735
1986.04 | 0.061485 | 1419.231 | 0.04911174
1986.04 | 0.061485 | 1419.231 | 0.04911174
1996.32 | 0.061854 | 1419.231 | 0.04911174
1996.32 | 0.061854 | 1430.769 | 0.04951652
2006.13 | 0.06222 | 1430.769 | 0.04951652
2006.13 | 0.06222 | 1430.769 | 0.04951652
2015.32 | 0.062545 | 1430.769 | 0.04951652
2015.32 | 0.062545 | 1442.308 | 0.04992169
2023.45 | 0.062834 | 1442.308 | 0.04992169
2035.35 | 0.06325 | 1442.308 | 0.04992169
2035.35 | 0.06325 | 1453.846 | 0.05032728
2043.62 | 0.063537 | 1453.846 | 0.05032728
2043.62 | 0.063537 | 1453.846 | 0.05032728
2053.78 | 0.063882 | 1465.385 | 0.05073329
2053.78 | 0.063882 | 1465.385 | 0.05073329
2063.83 | 0.064239 | 1465.385 | 0.05073329
2063.83 | 0.064239 | 1465.385 | 0.05073329
2072.95 | 0.064552 | 1476.923 | 0.05113973
2072.95 | 0.064552 | 1476.923 | 0.05113973
2080.8 | 0.064832 | 1476.923 | 0.05113973
2080.8 | 0.064832 | 1488.462 | 0.05154661
2089.61 | 0.065156 | 1488.462 | 0.05154661
2089.61 | 0.065156 | 1488.462 | 0.05154661
2098.57 | 0.065475 | 1500 | 0.05195395
2098.57 | 0.065475 | 1500 | 0.05195395
2106.69 | 0.06576 | 1500 | 0.05195395
2106.69 | 0.06576 | 1500 | 0.05195395
2116.75 | 0.066119 | 1511.538 | 0.05236174
2116.75 | 0.066119 | 1511.538 | 0.05236174
2124.46 | 0.066403 | 1511.538 | 0.05236174
2124.46 | 0.066403 | 1523.077 | 0.05277001
2135.37 | 0.066792 | 1523.077 | 0.05277001
2135.37 | 0.066792 | 1523.077 | 0.05277001
2143.85 | 0.067107 | 1534.615 | 0.05317875
2143.85 | 0.067107 | 1534.615 | 0.05317875
2153.49 | 0.067436 | 1534.615 | 0.05317875
2153.49 | 0.067436 | 1534.615 | 0.05317875
2163.6 | 0.067829 | 1546.154 | 0.053588
2163.6 | 0.067829 | 1546.154 | 0.053588
2174.48 | 0.06822 | 1546.154 | 0.053588
2174.48 | 0.06822 | 1557.692 | 0.05399775
2183.81 | 0.068571 | 1557.692 | 0.05399775
2183.81 | 0.068571 | 1557.692 | 0.05399775
2194.14 | 0.068956 | 1569.231 | 0.05440801
2194.14 | 0.068956 | 1569.231 | 0.05440801
2205.33 | 0.069373 | 1569.231 | 0.05440801
2205.33 | 0.069373 | 1569.231 | 0.05440801
2214.06 | 0.069688 | 1580.769 | 0.0548188
2214.06 | 0.069688 | 1580.769 | 0.0548188
2222.34 | 0.070006 | 1580.769 | 0.0548188
2233.93 | 0.070448 | 1592.308 | 0.05523013
2233.93 | 0.070448 | 1592.308 | 0.05523013
2242.66 | 0.070768 | 1592.308 | 0.05523013
2242.66 | 0.070768 | 1603.846 | 0.05564201
2253.25 | 0.071135 | 1603.846 | 0.05564201
2253.25 | 0.071135 | 1603.846 | 0.05564201
2264.9 | 0.07158 | 1603.846 | 0.05564201
2264.9 | 0.07158 | 1615.385 | 0.05605445
2276.65 | 0.072015 | 1615.385 | 0.05605445
2276.65 | 0.072015 | 1615.385 | 0.05605445
2287.64 | 0.072427 | 1626.923 | 0.05646747
2287.64 | 0.072427 | 1626.923 | 0.05646747
2296.74 | 0.072766 | 1626.923 | 0.05646747
2296.74 | 0.072766 | 1638.462 | 0.05688107
2307.21 | 0.073172 | 1638.462 | 0.05688107
2307.21 | 0.073172 | 1638.462 | 0.05688107
2316.74 | 0.07355 | 1638.462 | 0.05688107
2316.74 | 0.07355 | 1650 | 0.05729527
2327.45 | 0.073952 | 1650 | 0.05729527
2327.45 | 0.073952 | 1650 | 0.05729527
2337.2 | 0.074332 | 1661.538 | 0.05771008
2337.2 | 0.074332 | 1661.538 | 0.05771008
2349.11 | 0.074799 | 1661.538 | 0.05771008
2349.11 | 0.074799 | 1673.077 | 0.05812552
2358.1 | 0.075143 | 1673.077 | 0.05812552
2358.1 | 0.075143 | 1673.077 | 0.05812552
2367.63 | 0.075521 | 1673.077 | 0.05812552
2367.63 | 0.075521 | 1684.615 | 0.05854159
2377.34 | 0.075905 | 1684.615 | 0.05854159
2377.34 | 0.075905 | 1684.615 | 0.05854159
2386 | 0.076246 | 1696.154 | 0.05895831
2386 | 0.076246 | 1696.154 | 0.05895831
2396.41 | 0.076668 | 1696.154 | 0.05895831
2396.41 | 0.076668 | 1707.692 | 0.0593757
2404.97 | 0.077028 | 1707.692 | 0.0593757
2404.97 | 0.077028 | 1707.692 | 0.0593757
2417.29 | 0.077531 | 1707.692 | 0.0593757
2417.29 | 0.077531 | 1719.231 | 0.05979376
2425.71 | 0.077882 | 1719.231 | 0.05979376
2425.71 | 0.077882 | 1719.231 | 0.05979376
2434.97 | 0.078238 | 1730.769 | 0.06021251
2444.63 | 0.0786 | 1730.769 | 0.06021251
2444.63 | 0.0786 | 1730.769 | 0.06021251
2453.98 | 0.078966 | 1742.308 | 0.06063196
2453.98 | 0.078966 | 1742.308 | 0.06063196
2463.17 | 0.079337 | 1742.308 | 0.06063196
2463.17 | 0.079337 | 1753.846 | 0.06105213
2474.3 | 0.079797 | 1753.846 | 0.06105213
2474.3 | 0.079797 | 1753.846 | 0.06105213
2485.18 | 0.080254 | 1753.846 | 0.06105213
2485.18 | 0.080254 | 1765.385 | 0.06147304
2496.99 | 0.080739 | 1765.385 | 0.06147304
2496.99 | 0.080739 | 1765.385 | 0.06147304
2505.88 | 0.081115 | 1776.923 | 0.06189469
2505.88 | 0.081115 | 1776.923 | 0.06189469
2517.55 | 0.081617 | 1776.923 | 0.06189469
2517.55 | 0.081617 | 1788.462 | 0.0623171
2526.57 | 0.081998 | 1788.462 | 0.0623171
2526.57 | 0.081998 | 1788.462 | 0.0623171
2537.27 | 0.082442 | 1788.462 | 0.0623171
2537.27 | 0.082442 | 1800 | 0.06274028
2546.36 | 0.082827 | 1800 | 0.06274028
2546.36 | 0.082827 | 1800 | 0.06274028
2555.87 | 0.083232 | 1811.538 | 0.06316426
2555.87 | 0.083232 | 1811.538 | 0.06316426
2563.75 | 0.08357 | 1811.538 | 0.06316426
2563.75 | 0.08357 | 1823.077 | 0.06358905
2576.15 | 0.084082 | 1823.077 | 0.06358905
2576.15 | 0.084082 | 1823.077 | 0.06358905
2588.79 | 0.084638 | 1823.077 | 0.06358905
2588.79 | 0.084638 | 1834.615 | 0.06401466
2599.72 | 0.085113 | 1834.615 | 0.06401466
2599.72 | 0.085113 | 1834.615 | 0.06401466
2610.55 | 0.085561 | 1846.154 | 0.0644411
2610.55 | 0.085561 | 1846.154 | 0.0644411
2620.36 | 0.085986 | 1846.154 | 0.0644411
2620.36 | 0.085986 | 1857.692 | 0.06486841
2629.31 | 0.086393 | 1857.692 | 0.06486841
2629.31 | 0.086393 | 1857.692 | 0.06486841
2642.6 | 0.086987 | 1857.692 | 0.06486841
2642.6 | 0.086987 | 1869.231 | 0.06529658
2649.83 | 0.087322 | 1869.231 | 0.06529658
2649.83 | 0.087322 | 1869.231 | 0.06529658
2662.43 | 0.087866 | 1880.769 | 0.06572564
2672.59 | 0.088338 | 1880.769 | 0.06572564
2672.59 | 0.088338 | 1880.769 | 0.06572564
2684.5 | 0.08889 | 1892.308 | 0.06615561
2684.5 | 0.08889 | 1892.308 | 0.06615561
2695.3 | 0.0894 | 1892.308 | 0.06615561
2695.3 | 0.0894 | 1892.308 | 0.06615561
2703.97 | 0.089798 | 1903.846 | 0.0665865
2703.97 | 0.089798 | 1903.846 | 0.0665865
2716.57 | 0.090387 | 1903.846 | 0.0665865
2716.57 | 0.090387 | 1915.385 | 0.06701833
2723.73 | 0.09071 | 1915.385 | 0.06701833
2723.73 | 0.09071 | 1915.385 | 0.06701833
2732.54 | 0.091119 | 1926.923 | 0.06745113
2732.54 | 0.091119 | 1926.923 | 0.06745113
2742.25 | 0.091587 | 1926.923 | 0.06745113
2742.25 | 0.091587 | 1926.923 | 0.06745113
2752.58 | 0.092073 | 1938.462 | 0.06788489
2752.58 | 0.092073 | 1938.462 | 0.06788489
2761.97 | 0.092524 | 1938.462 | 0.06788489
2761.97 | 0.092524 | 1950 | 0.06831966
2770.8 | 0.092953 | 1950 | 0.06831966
2770.8 | 0.092953 | 1950 | 0.06831966
2780.81 | 0.093427 | 1961.538 | 0.06875544
2780.81 | 0.093427 | 1961.538 | 0.06875544
2789.6 | 0.09386 | 1961.538 | 0.06875544
2789.6 | 0.09386 | 1961.538 | 0.06875544
2800.08 | 0.09438 | 1973.077 | 0.06919226
2800.08 | 0.09438 | 1973.077 | 0.06919226
2810.41 | 0.094894 | 1973.077 | 0.06919226
2810.41 | 0.094894 | 1984.615 | 0.06963013
2821.85 | 0.095458 | 1984.615 | 0.06963013
2821.85 | 0.095458 | 1984.615 | 0.06963013
2830.68 | 0.0959 | 1996.154 | 0.07006907
2830.68 | 0.0959 | 1996.154 | 0.07006907
2838.67 | 0.096296 | 1996.154 | 0.07006907
2838.67 | 0.096296 | 1996.154 | 0.07006907
2848.28 | 0.096787 | 2007.692 | 0.07050911
2848.28 | 0.096787 | 2007.692 | 0.07050911
2857.64 | 0.097257 | 2007.692 | 0.07050911
2857.64 | 0.097257 | 2019.231 | 0.07095027
2867.47 | 0.09775 | 2019.231 | 0.07095027
2876.8 | 0.098228 | 2019.231 | 0.07095027
2876.8 | 0.098228 | 2030.769 | 0.07139257
2886.39 | 0.09872 | 2030.769 | 0.07139257
2886.39 | 0.09872 | 2030.769 | 0.07139257
2897.99 | 0.099316 | 2030.769 | 0.07139257
2897.99 | 0.099316 | 2042.308 | 0.07183602
2906 | 0.099732 | 2042.308 | 0.07183602
2906 | 0.099732 | 2042.308 | 0.07183602
2914.61 | 0.100183 | 2053.846 | 0.07228066
2914.61 | 0.100183 | 2053.846 | 0.07228066
2923.82 | 0.100669 | 2053.846 | 0.07228066
2923.82 | 0.100669 | 2065.385 | 0.07272651
2934.68 | 0.10124 | 2065.385 | 0.07272651
2934.68 | 0.10124 | 2065.385 | 0.07272651
2944.24 | 0.101729 | 2065.385 | 0.07272651
2944.24 | 0.101729 | 2076.923 | 0.07317358
2954.85 | 0.102305 | 2076.923 | 0.07317358
2954.85 | 0.102305 | 2076.923 | 0.07317358
2965.45 | 0.102887 | 2088.462 | 0.0736219
2965.45 | 0.102887 | 2088.462 | 0.0736219
2973.85 | 0.10335 | 2088.462 | 0.0736219
2973.85 | 0.10335 | 2100 | 0.07407151
2984.78 | 0.10394 | 2100 | 0.07407151
2984.78 | 0.10394 | 2100 | 0.07407151
2993.34 | 0.104426 | 2111.538 | 0.07452241
2993.34 | 0.104426 | 2111.538 | 0.07452241
3004.51 | 0.105015 | 2111.538 | 0.07452241
3004.51 | 0.105015 | 2111.538 | 0.07452241
3012.96 | 0.105494 | 2123.077 | 0.07497464
3012.96 | 0.105494 | 2123.077 | 0.07497464
3024.46 | 0.106158 | 2123.077 | 0.07497464
3024.46 | 0.106158 | 2134.615 | 0.07542822
3031.89 | 0.106589 | 2134.615 | 0.07542822
3031.89 | 0.106589 | 2134.615 | 0.07542822
3039.66 | 0.10703 | 2146.154 | 0.07588319
3039.66 | 0.10703 | 2146.154 | 0.07588319
3049.26 | 0.107577 | 2146.154 | 0.07588319
3049.26 | 0.107577 | 2146.154 | 0.07588319
3058.6 | 0.1081 | 2157.692 | 0.07633955
3058.6 | 0.1081 | 2157.692 | 0.07633955
3070.96 | 0.108803 | 2157.692 | 0.07633955
3078.57 | 0.109226 | 2169.231 | 0.07679736
3078.57 | 0.109226 | 2169.231 | 0.07679736
3089.7 | 0.109874 | 2169.231 | 0.07679736
3089.7 | 0.109874 | 2180.769 | 0.07725662
3099.43 | 0.110435 | 2180.769 | 0.07725662
3099.43 | 0.110435 | 2180.769 | 0.07725662
3106.87 | 0.110865 | 2180.769 | 0.07725662
3106.87 | 0.110865 | 2192.308 | 0.07771738
3116.16 | 0.111396 | 2192.308 | 0.07771738
3116.16 | 0.111396 | 2192.308 | 0.07771738
3127.81 | 0.112077 | 2203.846 | 0.07817965
3127.81 | 0.112077 | 2203.846 | 0.07817965
3136.9 | 0.112623 | 2203.846 | 0.07817965
3136.9 | 0.112623 | 2215.385 | 0.07864348
3143.91 | 0.113034 | 2215.385 | 0.07864348
3143.91 | 0.113034 | 2215.385 | 0.07864348
3155.49 | 0.113731 | 2215.385 | 0.07864348
3155.49 | 0.113731 | 2226.923 | 0.07910889
3164.12 | 0.114262 | 2226.923 | 0.07910889
3164.12 | 0.114262 | 2226.923 | 0.07910889
3173.66 | 0.114852 | 2238.462 | 0.07957591
3173.66 | 0.114852 | 2238.462 | 0.07957591
3183.25 | 0.115448 | 2238.462 | 0.07957591
3183.25 | 0.115448 | 2250 | 0.08004457
3193.38 | 0.116083 | 2250 | 0.08004457
3193.38 | 0.116083 | 2250 | 0.08004457
3204.56 | 0.116753 | 2250 | 0.08004457
3204.56 | 0.116753 | 2261.538 | 0.08051492
3215.26 | 0.117433 | 2261.538 | 0.08051492
3215.26 | 0.117433 | 2261.538 | 0.08051492
3225.23 | 0.118067 | 2273.077 | 0.08098698
3225.23 | 0.118067 | 2273.077 | 0.08098698
3234.49 | 0.11865 | 2273.077 | 0.08098698
3234.49 | 0.11865 | 2284.615 | 0.08146079
3244.04 | 0.119264 | 2284.615 | 0.08146079
3244.04 | 0.119264 | 2284.615 | 0.08146079
3254.35 | 0.11994 | 2284.615 | 0.08146079
3254.35 | 0.11994 | 2296.154 | 0.08193638
3262.46 | 0.120482 | 2296.154 | 0.08193638
3262.46 | 0.120482 | 2296.154 | 0.08193638
3273.49 | 0.121196 | 2307.692 | 0.08241379
3273.49 | 0.121196 | 2307.692 | 0.08241379
3281.71 | 0.121725 | 2307.692 | 0.08241379
3290.89 | 0.122314 | 2319.231 | 0.08289306
3290.89 | 0.122314 | 2319.231 | 0.08289306
3297.5 | 0.122751 | 2319.231 | 0.08289306
3297.5 | 0.122751 | 2319.231 | 0.08289306
3307.36 | 0.123423 | 2330.769 | 0.08337423
3307.36 | 0.123423 | 2330.769 | 0.08337423
3316.72 | 0.124061 | 2330.769 | 0.08337423
3316.72 | 0.124061 | 2342.308 | 0.08385734
3324.31 | 0.124564 | 2342.308 | 0.08385734
3324.31 | 0.124564 | 2342.308 | 0.08385734
3333 | 0.125142 | 2353.846 | 0.08434242
3333 | 0.125142 | 2353.846 | 0.08434242
3343.4 | 0.125881 | 2353.846 | 0.08434242
3343.4 | 0.125881 | 2353.846 | 0.08434242
3352.74 | 0.126502 | 2365.385 | 0.08482952
3352.74 | 0.126502 | 2365.385 | 0.08482952
3361.39 | 0.127076 | 2365.385 | 0.08482952
3361.39 | 0.127076 | 2376.923 | 0.08531868
3369.76 | 0.12767 | 2376.923 | 0.08531868
3369.76 | 0.12767 | 2376.923 | 0.08531868
3378.37 | 0.128275 | 2388.462 | 0.08580995
3378.37 | 0.128275 | 2388.462 | 0.08580995
3386.63 | 0.128848 | 2388.462 | 0.08580995
3386.63 | 0.128848 | 2388.462 | 0.08580995
3395.89 | 0.129486 | 2400 | 0.08630337
3395.89 | 0.129486 | 2400 | 0.08630337
3406.8 | 0.130243 | 2400 | 0.08630337
3406.8 | 0.130243 | 2411.538 | 0.08679898
3415.8 | 0.13089 | 2411.538 | 0.08679898
3415.8 | 0.13089 | 2411.538 | 0.08679898
3424.04 | 0.131479 | 2423.077 | 0.08729685
3424.04 | 0.131479 | 2423.077 | 0.08729685
3431.71 | 0.132044 | 2423.077 | 0.08729685
3431.71 | 0.132044 | 2434.615 | 0.08779701
3442.16 | 0.132775 | 2434.615 | 0.08779701
3442.16 | 0.132775 | 2434.615 | 0.08779701
3450.3 | 0.133359 | 2434.615 | 0.08779701
3450.3 | 0.133359 | 2446.154 | 0.08829951
3459.73 | 0.134047 | 2446.154 | 0.08829951
3459.73 | 0.134047 | 2446.154 | 0.08829951
3468.42 | 0.134701 | 2457.692 | 0.08880441
3478.38 | 0.135428 | 2457.692 | 0.08880441
3478.38 | 0.135428 | 2457.692 | 0.08880441
3486.63 | 0.13606 | 2469.231 | 0.08931177
3486.63 | 0.13606 | 2469.231 | 0.08931177
3496.54 | 0.136797 | 2469.231 | 0.08931177
3496.54 | 0.136797 | 2469.231 | 0.08931177
3506.11 | 0.137501 | 2480.769 | 0.08982163
3506.11 | 0.137501 | 2480.769 | 0.08982163
3515.06 | 0.138135 | 2480.769 | 0.08982163
3515.06 | 0.138135 | 2492.308 | 0.09033405
3526.09 | 0.13898 | 2492.308 | 0.09033405
3526.09 | 0.13898 | 2492.308 | 0.09033405
3534.06 | 0.139587 | 2503.846 | 0.0908491
3534.06 | 0.139587 | 2503.846 | 0.0908491
3540.4 | 0.140067 | 2503.846 | 0.0908491
3540.4 | 0.140067 | 2503.846 | 0.0908491
3549.4 | 0.14075 | 2515.385 | 0.09136683
3549.4 | 0.14075 | 2515.385 | 0.09136683
3556.52 | 0.141285 | 2515.385 | 0.09136683
3556.52 | 0.141285 | 2526.923 | 0.0918873
3566.76 | 0.14208 | 2526.923 | 0.0918873
3566.76 | 0.14208 | 2526.923 | 0.0918873
3573.69 | 0.142604 | 2538.462 | 0.09241059
3573.69 | 0.142604 | 2538.462 | 0.09241059
3582.48 | 0.14329 | 2538.462 | 0.09241059
3582.48 | 0.14329 | 2538.462 | 0.09241059
3588.87 | 0.143795 | 2550 | 0.09293675
3588.87 | 0.143795 | 2550 | 0.09293675
3595.23 | 0.144271 | 2550 | 0.09293675
3595.23 | 0.144271 | 2561.538 | 0.09346586
3604.54 | 0.144992 | 2561.538 | 0.09346586
3604.54 | 0.144992 | 2561.538 | 0.09346586
3614.73 | 0.145781 | 2573.077 | 0.09399799
3614.73 | 0.145781 | 2573.077 | 0.09399799
3624.55 | 0.146537 | 2573.077 | 0.09399799
3624.55 | 0.146537 | 2573.077 | 0.09399799
3632.89 | 0.147197 | 2584.615 | 0.09453321
3632.89 | 0.147197 | 2584.615 | 0.09453321
3641.51 | 0.147888 | 2584.615 | 0.09453321
3641.51 | 0.147888 | 2596.154 | 0.09507159
3651.44 | 0.148671 | 2596.154 | 0.09507159
3658.17 | 0.149204 | 2596.154 | 0.09507159
3658.17 | 0.149204 | 2607.692 | 0.09561322
3667.76 | 0.149977 | 2607.692 | 0.09561322
3667.76 | 0.149977 | 2607.692 | 0.09561322
3675.94 | 0.150642 | 2607.692 | 0.09561322
3675.94 | 0.150642 | 2619.231 | 0.09615817
3684.31 | 0.151312 | 2619.231 | 0.09615817
3684.31 | 0.151312 | 2619.231 | 0.09615817
3692.27 | 0.151932 | 2630.769 | 0.09670654
3692.27 | 0.151932 | 2630.769 | 0.09670654
3700.9 | 0.152633 | 2630.769 | 0.09670654
3700.9 | 0.152633 | 2642.308 | 0.0972584
3710.06 | 0.153368 | 2642.308 | 0.0972584
3710.06 | 0.153368 | 2642.308 | 0.0972584
3719.9 | 0.15417 | 2642.308 | 0.0972584
3719.9 | 0.15417 | 2653.846 | 0.09781385
3728.24 | 0.154863 | 2653.846 | 0.09781385
3728.24 | 0.154863 | 2653.846 | 0.09781385
3735.5 | 0.15545 | 2665.385 | 0.09837298
3735.5 | 0.15545 | 2665.385 | 0.09837298
3744.31 | 0.156156 | 2665.385 | 0.09837298
3744.31 | 0.156156 | 2676.923 | 0.09893589
3754.11 | 0.156963 | 2676.923 | 0.09893589
3754.11 | 0.156963 | 2676.923 | 0.09893589
3762.63 | 0.157694 | 2676.923 | 0.09893589
3762.63 | 0.157694 | 2688.462 | 0.09950268
3770.41 | 0.158339 | 2688.462 | 0.09950268
3770.41 | 0.158339 | 2688.462 | 0.09950268
3776.97 | 0.158885 | 2700 | 0.1000735
3776.97 | 0.158885 | 2700 | 0.1000735
3786.86 | 0.159717 | 2700 | 0.1000735
3786.86 | 0.159717 | 2711.538 | 0.1006483
3795.24 | 0.160429 | 2711.538 | 0.1006483
3795.24 | 0.160429 | 2711.538 | 0.1006483
3806.13 | 0.161348 | 2711.538 | 0.1006483
3806.13 | 0.161348 | 2723.077 | 0.1012274
3814.57 | 0.162057 | 2723.077 | 0.1012274
3814.57 | 0.162057 | 2723.077 | 0.1012274
3823.72 | 0.162843 | 2734.615 | 0.1018108
3823.72 | 0.162843 | 2734.615 | 0.1018108
3833.09 | 0.163646 | 2734.615 | 0.1018108
3833.09 | 0.163646 | 2746.154 | 0.1023986
3839.84 | 0.164219 | 2746.154 | 0.1023986
3847.76 | 0.164883 | 2746.154 | 0.1023986
3847.76 | 0.164883 | 2746.154 | 0.1023986
3854 | 0.165434 | 2757.692 | 0.1029911
3854 | 0.165434 | 2757.692 | 0.1029911
3861.96 | 0.166111 | 2757.692 | 0.1029911
3861.96 | 0.166111 | 2769.231 | 0.1035882
3869.85 | 0.166806 | 2769.231 | 0.1035882
3869.85 | 0.166806 | 2769.231 | 0.1035882
3879.55 | 0.167631 | 2780.769 | 0.1041901
3879.55 | 0.167631 | 2780.769 | 0.1041901
3886.69 | 0.168226 | 2780.769 | 0.1041901
3886.69 | 0.168226 | 2792.308 | 0.1047971
3893.88 | 0.168854 | 2792.308 | 0.1047971
3893.88 | 0.168854 | 2792.308 | 0.1047971
3901.99 | 0.169562 | 2792.308 | 0.1047971
3901.99 | 0.169562 | 2803.846 | 0.1054092
3909.88 | 0.170249 | 2803.846 | 0.1054092
3909.88 | 0.170249 | 2803.846 | 0.1054092
3916.44 | 0.170817 | 2815.385 | 0.1060266
3916.44 | 0.170817 | 2815.385 | 0.1060266
3923.49 | 0.17144 | 2815.385 | 0.1060266
3923.49 | 0.17144 | 2826.923 | 0.1066494
3932.79 | 0.172242 | 2826.923 | 0.1066494
3932.79 | 0.172242 | 2826.923 | 0.1066494
3941.46 | 0.172981 | 2826.923 | 0.1066494
3941.46 | 0.172981 | 2838.462 | 0.1072779
3948.46 | 0.173581 | 2838.462 | 0.1072779
3948.46 | 0.173581 | 2838.462 | 0.1072779
3956.63 | 0.174307 | 2850 | 0.1079123
3956.63 | 0.174307 | 2850 | 0.1079123
3964.71 | 0.175023 | 2850 | 0.1079123
3964.71 | 0.175023 | 2861.538 | 0.1085528
3973.4 | 0.175748 | 2861.538 | 0.1085528
3973.4 | 0.175748 | 2861.538 | 0.1085528
3980.69 | 0.17637 | 2861.538 | 0.1085528
3980.69 | 0.17637 | 2873.077 | 0.1091994
3990.49 | 0.177156 | 2873.077 | 0.1091994
3990.49 | 0.177156 | 2873.077 | 0.1091994
3996.64 | 0.177699 | 2884.615 | 0.1098525
3996.64 | 0.177699 | 2884.615 | 0.1098525
4003.68 | 0.178351 | 2884.615 | 0.1098525
4011.78 | 0.179041 | 2896.154 | 0.1105122
4011.78 | 0.179041 | 2896.154 | 0.1105122
4018.65 | 0.179634 | 2896.154 | 0.1105122
4018.65 | 0.179634 | 2896.154 | 0.1105122
4027.23 | 0.180368 | 2907.692 | 0.1111788
4027.23 | 0.180368 | 2907.692 | 0.1111788
4034.38 | 0.180971 | 2907.692 | 0.1111788
4034.38 | 0.180971 | 2919.231 | 0.1118525
4043.81 | 0.181818 | 2919.231 | 0.1118525
4043.81 | 0.181818 | 2919.231 | 0.1118525
4051.39 | 0.182467 | 2930.769 | 0.1125337
4051.39 | 0.182467 | 2930.769 | 0.1125337
4059.38 | 0.183151 | 2930.769 | 0.1125337
4059.38 | 0.183151 | 2930.769 | 0.1125337
4068.77 | 0.183954 | 2942.308 | 0.1132224
4068.77 | 0.183954 | 2942.308 | 0.1132224
4075.75 | 0.184566 | 2942.308 | 0.1132224
4075.75 | 0.184566 | 2953.846 | 0.1139192
4085.59 | 0.185426 | 2953.846 | 0.1139192
4085.59 | 0.185426 | 2953.846 | 0.1139192
4093.1 | 0.186048 | 2965.385 | 0.1146242
4093.1 | 0.186048 | 2965.385 | 0.1146242
4101.56 | 0.186879 | 2965.385 | 0.1146242
4101.56 | 0.186879 | 2965.385 | 0.1146242
4109.27 | 0.187536 | 2976.923 | 0.1153377
4109.27 | 0.187536 | 2976.923 | 0.1153377
4117.71 | 0.188258 | 2976.923 | 0.1153377
4117.71 | 0.188258 | 2988.462 | 0.1160602
4127.65 | 0.189077 | 2988.462 | 0.1160602
4127.65 | 0.189077 | 2988.462 | 0.1160602
4136.01 | 0.189785 | 3000 | 0.116792
4136.01 | 0.189785 | 3000 | 0.116792
4144.5 | 0.190508 | 3000 | 0.116792
4144.5 | 0.190508 | 3000 | 0.116792
4151.46 | 0.191089 | 3011.538 | 0.1175335
4151.46 | 0.191089 | 3011.538 | 0.1175335
4163.02 | 0.192061 | 3011.538 | 0.1175335
4163.02 | 0.192061 | 3023.077 | 0.118285
4171.7 | 0.1928 | 3023.077 | 0.118285
4171.7 | 0.1928 | 3023.077 | 0.118285
4178.69 | 0.193385 | 3034.615 | 0.1190471
4188.33 | 0.194177 | 3034.615 | 0.1190471
4188.33 | 0.194177 | 3034.615 | 0.1190471
4195.99 | 0.19484 | 3034.615 | 0.1190471
4195.99 | 0.19484 | 3046.154 | 0.1198201
4206.95 | 0.195761 | 3046.154 | 0.1198201
4206.95 | 0.195761 | 3046.154 | 0.1198201
4213.88 | 0.196343 | 3057.692 | 0.1206047
4213.88 | 0.196343 | 3057.692 | 0.1206047
4221.85 | 0.197022 | 3057.692 | 0.1206047
4221.85 | 0.197022 | 3069.231 | 0.1214013
4228.32 | 0.19758 | 3069.231 | 0.1214013
4228.32 | 0.19758 | 3069.231 | 0.1214013
4236.13 | 0.198236 | 3069.231 | 0.1214013
4236.13 | 0.198236 | 3080.769 | 0.1222105
4243.32 | 0.198841 | 3080.769 | 0.1222105
4243.32 | 0.198841 | 3080.769 | 0.1222105
4251.53 | 0.199547 | 3092.308 | 0.123033
4251.53 | 0.199547 | 3092.308 | 0.123033
4261.01 | 0.200349 | 3092.308 | 0.123033
4261.01 | 0.200349 | 3103.846 | 0.1238694
4269.42 | 0.201086 | 3103.846 | 0.1238694
4269.42 | 0.201086 | 3103.846 | 0.1238694
4275.52 | 0.201589 | 3103.846 | 0.1238694
4275.52 | 0.201589 | 3115.385 | 0.1247204
4285.03 | 0.202401 | 3115.385 | 0.1247204
4285.03 | 0.202401 | 3115.385 | 0.1247204
4292.46 | 0.203025 | 3126.923 | 0.1255869
4292.46 | 0.203025 | 3126.923 | 0.1255869
4299.43 | 0.203623 | 3126.923 | 0.1255869
4299.43 | 0.203623 | 3138.462 | 0.1264696
4306.56 | 0.20423 | 3138.462 | 0.1264696
4306.56 | 0.20423 | 3138.462 | 0.1264696
4316 | 0.205009 | 3150 | 0.1273695
4316 | 0.205009 | 3150 | 0.1273695
4324.22 | 0.205936 | 3150 | 0.1273695
4324.22 | 0.205936 | 3150 | 0.1273695
4330.89 | 0.206577 | 3161.538 | 0.1282876
4330.89 | 0.206577 | 3161.538 | 0.1282876
4338.63 | 0.207337 | 3161.538 | 0.1282876
4338.63 | 0.207337 | 3173.077 | 0.1292249
4347.06 | 0.208144 | 3173.077 | 0.1292249
4347.06 | 0.208144 | 3173.077 | 0.1292249
4355.4 | 0.208873 | 3184.615 | 0.1301827
4362.16 | 0.209575 | 3184.615 | 0.1301827
4362.16 | 0.209575 | 3184.615 | 0.1301827
4371.49 | 0.210418 | 3184.615 | 0.1301827
4371.49 | 0.210418 | 3196.154 | 0.1311628
4380.83 | 0.211243 | 3196.154 | 0.1311628
4380.83 | 0.211243 | 3196.154 | 0.1311628
4389.16 | 0.211961 | 3207.692 | 0.1321664
4389.16 | 0.211961 | 3207.692 | 0.1321664
4396.98 | 0.212645 | 3207.692 | 0.1321664
4396.98 | 0.212645 | 3219.231 | 0.133195
4405.61 | 0.213371 | 3219.231 | 0.133195
4405.61 | 0.213371 | 3219.231 | 0.133195
4414.17 | 0.214105 | 3219.231 | 0.133195
4414.17 | 0.214105 | 3230.769 | 0.1342506
4420.41 | 0.214643 | 3230.769 | 0.1342506
4420.41 | 0.214643 | 3230.769 | 0.1342506
4427.21 | 0.215216 | 3242.308 | 0.1353351
4427.21 | 0.215216 | 3242.308 | 0.1353351
4433.32 | 0.215745 | 3242.308 | 0.1353351
4433.32 | 0.215745 | 3253.846 | 0.136451
4440.78 | 0.216385 | 3253.846 | 0.136451
4440.78 | 0.216385 | 3253.846 | 0.136451
4450.29 | 0.217205 | 3253.846 | 0.136451
4450.29 | 0.217205 | 3265.385 | 0.1376008
4457.56 | 0.217822 | 3265.385 | 0.1376008
4457.56 | 0.217822 | 3265.385 | 0.1376008
4466.46 | 0.218592 | 3276.923 | 0.1387876
4466.46 | 0.218592 | 3276.923 | 0.1387876
4473.08 | 0.219167 | 3276.923 | 0.1387876
4473.08 | 0.219167 | 3288.462 | 0.1400148
4482.64 | 0.219997 | 3288.462 | 0.1400148
4482.64 | 0.219997 | 3288.462 | 0.1400148
4490.03 | 0.22064 | 3288.462 | 0.1400148
4490.03 | 0.22064 | 3300 | 0.1412863
4499.36 | 0.221447 | 3300 | 0.1412863
4499.36 | 0.221447 | 3300 | 0.1412863
4507.68 | 0.222188 | 3311.538 | 0.1426067
4507.68 | 0.222188 | 3311.538 | 0.1426067
4514.26 | 0.22277 | 3311.538 | 0.1426067
4514.26 | 0.22277 | 3323.077 | 0.1439812
4523.21 | 0.22355 | 3323.077 | 0.1439812
4530.91 | 0.224242 | 3323.077 | 0.1439812
4530.91 | 0.224242 | 3323.077 | 0.1439812
4539.58 | 0.225037 | 3334.615 | 0.1454161
4539.58 | 0.225037 | 3334.615 | 0.1454161
4547.61 | 0.225763 | 3334.615 | 0.1454161
4547.61 | 0.225763 | 3346.154 | 0.1469182
4554.4 | 0.226366 | 3346.154 | 0.1469182
4554.4 | 0.226366 | 3346.154 | 0.1469182
4561.79 | 0.227039 | 3357.692 | 0.1485015
4561.79 | 0.227039 | 3357.692 | 0.1485015
4569.53 | 0.22776 | 3357.692 | 0.1485015
4569.53 | 0.22776 | 3357.692 | 0.1485015
4577.8 | 0.22848 | 3369.231 | 0.1501749
4577.8 | 0.22848 | 3369.231 | 0.1501749
4585.76 | 0.229236 | 3369.231 | 0.1501749
4585.76 | 0.229236 | 3380.769 | 0.1519531
4594.54 | 0.230052 | 3380.769 | 0.1519531
4594.54 | 0.230052 | 3380.769 | 0.1519531
4602.88 | 0.230804 | 3392.308 | 0.1538551
4602.88 | 0.230804 | 3392.308 | 0.1538551
4612.41 | 0.231709 | 3392.308 | 0.1538551
4612.41 | 0.231709 | 3392.308 | 0.1538551
4618.9 | 0.232313 | 3403.846 | 0.1559051
4618.9 | 0.232313 | 3403.846 | 0.1559051
4625.29 | 0.232833 | 3403.846 | 0.1559051
4625.29 | 0.232833 | 3415.385 | 0.1581338
4634.26 | 0.233694 | 3415.385 | 0.1581338
4634.26 | 0.233694 | 3415.385 | 0.1581338
4640.95 | 0.234307 | 3426.923 | 0.1606067
4640.95 | 0.234307 | 3426.923 | 0.1606067
4649.18 | 0.23507 | 3426.923 | 0.1606067
4649.18 | 0.23507 | 3426.923 | 0.1606067
4655.79 | 0.235671 | 3438.462 | 0.1633913
4655.79 | 0.235671 | 3438.462 | 0.1633913
4663.99 | 0.236433 | 3438.462 | 0.1633913
4663.99 | 0.236433 | 3450 | 0.1666043
4672.95 | 0.237281 | 3450 | 0.1666043
4672.95 | 0.237281 | 3450 | 0.1666043
4680.61 | 0.237984 | 3461.538 | 0.1704056
4680.61 | 0.237984 | 3461.538 | 0.1704056
4688.29 | 0.238668 | 3461.538 | 0.1704056
0 | 0 | 0 | 0
0 | 0 | 0 | 0
0 | 0 | 0 | 0
0 | 0 | 11.53846 | 0.0002777161
17.12 | 0.000757 | 11.53846 | 0.0002777161
17.12 | 0.000757 | 23.07692 | 0.0005552502
17.12 | 0.000757 | 23.07692 | 0.0005552502
33.82 | 0.001002 | 23.07692 | 0.0005552502
33.82 | 0.001002 | 34.61538 | 0.0008326044
33.82 | 0.001002 | 34.61538 | 0.0008326044
33.82 | 0.001002 | 46.15385 | 0.00110978
48.47 | 0.001146 | 46.15385 | 0.00110978
48.47 | 0.001146 | 46.15385 | 0.00110978
48.47 | 0.001146 | 57.69231 | 0.00138678
64.93 | 0.00126 | 57.69231 | 0.00138678
64.93 | 0.00126 | 69.23077 | 0.001663606
64.93 | 0.00126 | 69.23077 | 0.001663606
64.93 | 0.00126 | 69.23077 | 0.001663606
82.85 | 0.001463 | 80.76923 | 0.001940259
82.85 | 0.001463 | 80.76923 | 0.001940259
82.85 | 0.001463 | 92.30769 | 0.002216742
99.6 | 0.001602 | 92.30769 | 0.002216742
99.6 | 0.001602 | 92.30769 | 0.002216742
99.6 | 0.001602 | 103.8462 | 0.002493057
99.6 | 0.001602 | 103.8462 | 0.002493057
118.11 | 0.001799 | 115.3846 | 0.002769206
118.11 | 0.001799 | 115.3846 | 0.002769206
118.11 | 0.001799 | 115.3846 | 0.002769206
133.96 | 0.001921 | 126.9231 | 0.003045189
133.96 | 0.001921 | 126.9231 | 0.003045189
133.96 | 0.001921 | 138.4615 | 0.003321011
150.07 | 0.002084 | 138.4615 | 0.003321011
150.07 | 0.002084 | 138.4615 | 0.003321011
150.07 | 0.002084 | 150 | 0.003596672
150.07 | 0.002084 | 150 | 0.003596672
168.39 | 0.002303 | 161.5385 | 0.003872174
168.39 | 0.002303 | 161.5385 | 0.003872174
168.39 | 0.002303 | 161.5385 | 0.003872174
185.18 | 0.002481 | 173.0769 | 0.004147519
185.18 | 0.002481 | 173.0769 | 0.004147519
185.18 | 0.002481 | 184.6154 | 0.00442271
185.18 | 0.002481 | 184.6154 | 0.00442271
204.28 | 0.002683 | 184.6154 | 0.00442271
204.28 | 0.002683 | 196.1538 | 0.004697748
204.28 | 0.002683 | 196.1538 | 0.004697748
218.85 | 0.002889 | 207.6923 | 0.004972635
218.85 | 0.002889 | 207.6923 | 0.004972635
218.85 | 0.002889 | 207.6923 | 0.004972635
218.85 | 0.002889 | 219.2308 | 0.005247373
241.9 | 0.00318 | 219.2308 | 0.005247373
241.9 | 0.00318 | 230.7692 | 0.005521964
241.9 | 0.00318 | 230.7692 | 0.005521964
259.3 | 0.003364 | 230.7692 | 0.005521964
259.3 | 0.003364 | 242.3077 | 0.00579641
259.3 | 0.003364 | 242.3077 | 0.00579641
275 | 0.003606 | 253.8462 | 0.006070714
275 | 0.003606 | 253.8462 | 0.006070714
275 | 0.003606 | 253.8462 | 0.006070714
275 | 0.003606 | 265.3846 | 0.006344876
293.64 | 0.003815 | 265.3846 | 0.006344876
293.64 | 0.003815 | 276.9231 | 0.006618899
293.64 | 0.003815 | 276.9231 | 0.006618899
314.98 | 0.004111 | 276.9231 | 0.006618899
314.98 | 0.004111 | 288.4615 | 0.006892785
314.98 | 0.004111 | 288.4615 | 0.006892785
314.98 | 0.004111 | 300 | 0.007166535
332.31 | 0.004329 | 300 | 0.007166535
332.31 | 0.004329 | 300 | 0.007166535
332.31 | 0.004329 | 311.5385 | 0.007440153
354.49 | 0.004723 | 311.5385 | 0.007440153
354.49 | 0.004723 | 323.0769 | 0.007713639
354.49 | 0.004723 | 323.0769 | 0.007713639
354.49 | 0.004723 | 323.0769 | 0.007713639
370.89 | 0.004985 | 334.6154 | 0.007986995
370.89 | 0.004985 | 334.6154 | 0.007986995
370.89 | 0.004985 | 346.1538 | 0.008260225
386.29 | 0.005215 | 346.1538 | 0.008260225
386.29 | 0.005215 | 346.1538 | 0.008260225
386.29 | 0.005215 | 357.6923 | 0.008533329
386.29 | 0.005215 | 357.6923 | 0.008533329
405.66 | 0.005477 | 369.2308 | 0.008806309
405.66 | 0.005477 | 369.2308 | 0.008806309
405.66 | 0.005477 | 369.2308 | 0.008806309
424.09 | 0.005787 | 380.7692 | 0.009079168
424.09 | 0.005787 | 380.7692 | 0.009079168
424.09 | 0.005787 | 392.3077 | 0.009351908
440.21 | 0.006032 | 392.3077 | 0.009351908
440.21 | 0.006032 | 392.3077 | 0.009351908
440.21 | 0.006032 | 403.8462 | 0.00962453
440.21 | 0.006032 | 403.8462 | 0.00962453
455.13 | 0.006236 | 415.3846 | 0.009897037
455.13 | 0.006236 | 415.3846 | 0.009897037
455.13 | 0.006236 | 415.3846 | 0.009897037
475.21 | 0.00654 | 426.9231 | 0.01016943
475.21 | 0.00654 | 426.9231 | 0.01016943
475.21 | 0.00654 | 438.4615 | 0.01044171
475.21 | 0.00654 | 438.4615 | 0.01044171
493.57 | 0.006827 | 438.4615 | 0.01044171
493.57 | 0.006827 | 450 | 0.01071388
493.57 | 0.006827 | 450 | 0.01071388
507.25 | 0.007019 | 461.5385 | 0.01098595
507.25 | 0.007019 | 461.5385 | 0.01098595
507.25 | 0.007019 | 461.5385 | 0.01098595
507.25 | 0.007019 | 473.0769 | 0.01125791
524.1 | 0.007328 | 473.0769 | 0.01125791
524.1 | 0.007328 | 484.6154 | 0.01152976
524.1 | 0.007328 | 484.6154 | 0.01152976
538.75 | 0.007574 | 484.6154 | 0.01152976
538.75 | 0.007574 | 496.1538 | 0.01180152
538.75 | 0.007574 | 496.1538 | 0.01180152
559.49 | 0.007945 | 507.6923 | 0.01207317
559.49 | 0.007945 | 507.6923 | 0.01207317
559.49 | 0.007945 | 507.6923 | 0.01207317
559.49 | 0.007945 | 519.2308 | 0.01234473
581.03 | 0.008308 | 519.2308 | 0.01234473
581.03 | 0.008308 | 530.7692 | 0.01261619
581.03 | 0.008308 | 530.7692 | 0.01261619
601.1 | 0.008631 | 530.7692 | 0.01261619
601.1 | 0.008631 | 542.3077 | 0.01288755
601.1 | 0.008631 | 542.3077 | 0.01288755
601.1 | 0.008631 | 553.8462 | 0.01315883
622.75 | 0.008998 | 553.8462 | 0.01315883
622.75 | 0.008998 | 553.8462 | 0.01315883
622.75 | 0.008998 | 565.3846 | 0.01343002
639.29 | 0.00925 | 565.3846 | 0.01343002
639.29 | 0.00925 | 576.9231 | 0.01370111
639.29 | 0.00925 | 576.9231 | 0.01370111
639.29 | 0.00925 | 576.9231 | 0.01370111
657.82 | 0.009557 | 588.4615 | 0.01397213
657.82 | 0.009557 | 588.4615 | 0.01397213
657.82 | 0.009557 | 600 | 0.01424306
678.56 | 0.009969 | 600 | 0.01424306
678.56 | 0.009969 | 600 | 0.01424306
678.56 | 0.009969 | 611.5385 | 0.01451391
678.56 | 0.009969 | 611.5385 | 0.01451391
695.39 | 0.010288 | 623.0769 | 0.01478468
695.39 | 0.010288 | 623.0769 | 0.01478468
695.39 | 0.010288 | 623.0769 | 0.01478468
714.6 | 0.010624 | 634.6154 | 0.01505537
714.6 | 0.010624 | 634.6154 | 0.01505537
714.6 | 0.010624 | 646.1538 | 0.01532598
730.46 | 0.010913 | 646.1538 | 0.01532598
730.46 | 0.010913 | 646.1538 | 0.01532598
730.46 | 0.010913 | 657.6923 | 0.01559653
730.46 | 0.010913 | 657.6923 | 0.01559653
747.9 | 0.01124 | 669.2308 | 0.015867
747.9 | 0.01124 | 669.2308 | 0.015867
747.9 | 0.01124 | 669.2308 | 0.015867
767.64 | 0.011579 | 680.7692 | 0.0161374
767.64 | 0.011579 | 680.7692 | 0.0161374
767.64 | 0.011579 | 692.3077 | 0.01640774
767.64 | 0.011579 | 692.3077 | 0.01640774
783.44 | 0.011838 | 692.3077 | 0.01640774
783.44 | 0.011838 | 703.8462 | 0.01667801
783.44 | 0.011838 | 703.8462 | 0.01667801
801.59 | 0.0122 | 715.3846 | 0.01694822
801.59 | 0.0122 | 715.3846 | 0.01694822
801.59 | 0.0122 | 715.3846 | 0.01694822
801.59 | 0.0122 | 726.9231 | 0.01721837
824.5 | 0.012632 | 726.9231 | 0.01721837
824.5 | 0.012632 | 738.4615 | 0.01748845
824.5 | 0.012632 | 738.4615 | 0.01748845
836.89 | 0.012834 | 738.4615 | 0.01748845
836.89 | 0.012834 | 750 | 0.01775849
836.89 | 0.012834 | 750 | 0.01775849
852.99 | 0.013133 | 761.5385 | 0.01802847
852.99 | 0.013133 | 761.5385 | 0.01802847
852.99 | 0.013133 | 761.5385 | 0.01802847
852.99 | 0.013133 | 773.0769 | 0.01829839
869.91 | 0.013391 | 773.0769 | 0.01829839
869.91 | 0.013391 | 784.6154 | 0.01856827
869.91 | 0.013391 | 784.6154 | 0.01856827
888.38 | 0.013757 | 784.6154 | 0.01856827
888.38 | 0.013757 | 796.1538 | 0.01883809
888.38 | 0.013757 | 796.1538 | 0.01883809
888.38 | 0.013757 | 807.6923 | 0.01910788
905.21 | 0.014092 | 807.6923 | 0.01910788
905.21 | 0.014092 | 807.6923 | 0.01910788
905.21 | 0.014092 | 819.2308 | 0.01937761
920.26 | 0.014401 | 819.2308 | 0.01937761
920.26 | 0.014401 | 830.7692 | 0.01964731
920.26 | 0.014401 | 830.7692 | 0.01964731
920.26 | 0.014401 | 830.7692 | 0.01964731
936.66 | 0.014751 | 842.3077 | 0.01991697
936.66 | 0.014751 | 842.3077 | 0.01991697
936.66 | 0.014751 | 853.8462 | 0.02018658
954.93 | 0.015069 | 853.8462 | 0.02018658
954.93 | 0.015069 | 853.8462 | 0.02018658
954.93 | 0.015069 | 865.3846 | 0.02045617
954.93 | 0.015069 | 865.3846 | 0.02045617
972.43 | 0.015435 | 876.9231 | 0.02072572
972.43 | 0.015435 | 876.9231 | 0.02072572
972.43 | 0.015435 | 876.9231 | 0.02072572
989.32 | 0.01575 | 888.4615 | 0.02099524
989.32 | 0.01575 | 888.4615 | 0.02099524
989.32 | 0.01575 | 900 | 0.02126473
1004.74 | 0.016083 | 900 | 0.02126473
1004.74 | 0.016083 | 900 | 0.02126473
1004.74 | 0.016083 | 911.5385 | 0.02153419
1004.74 | 0.016083 | 911.5385 | 0.02153419
1023.22 | 0.01648 | 923.0769 | 0.02180364
1023.22 | 0.01648 | 923.0769 | 0.02180364
1023.22 | 0.01648 | 934.6154 | 0.02207305
1038.15 | 0.016746 | 934.6154 | 0.02207305
1038.15 | 0.016746 | 934.6154 | 0.02207305
1038.15 | 0.016746 | 946.1538 | 0.02234245
1038.15 | 0.016746 | 946.1538 | 0.02234245
1055.42 | 0.017103 | 957.6923 | 0.02261183
1055.42 | 0.017103 | 957.6923 | 0.02261183
1055.42 | 0.017103 | 957.6923 | 0.02261183
1073.71 | 0.017485 | 969.2308 | 0.0228812
1073.71 | 0.017485 | 969.2308 | 0.0228812
1073.71 | 0.017485 | 980.7692 | 0.02315055
1073.71 | 0.017485 | 980.7692 | 0.02315055
1088.17 | 0.017754 | 980.7692 | 0.02315055
1088.17 | 0.017754 | 992.3077 | 0.02341989
1088.17 | 0.017754 | 992.3077 | 0.02341989
1109.95 | 0.018194 | 1003.846 | 0.02368923
1109.95 | 0.018194 | 1003.846 | 0.02368923
1109.95 | 0.018194 | 1003.846 | 0.02368923
1127.06 | 0.018553 | 1015.385 | 0.02395855
1127.06 | 0.018553 | 1015.385 | 0.02395855
1127.06 | 0.018553 | 1026.923 | 0.02422788
1127.06 | 0.018553 | 1026.923 | 0.02422788
1149.09 | 0.019008 | 1026.923 | 0.02422788
1149.09 | 0.019008 | 1038.462 | 0.0244972
1149.09 | 0.019008 | 1038.462 | 0.0244972
1165.29 | 0.019356 | 1050 | 0.02476652
1165.29 | 0.019356 | 1050 | 0.02476652
1165.29 | 0.019356 | 1050 | 0.02476652
1165.29 | 0.019356 | 1061.538 | 0.02503584
1184.01 | 0.019779 | 1061.538 | 0.02503584
1184.01 | 0.019779 | 1073.077 | 0.02530517
1184.01 | 0.019779 | 1073.077 | 0.02530517
1204.18 | 0.020193 | 1073.077 | 0.02530517
1204.18 | 0.020193 | 1084.615 | 0.02557451
1204.18 | 0.020193 | 1084.615 | 0.02557451
1204.18 | 0.020193 | 1096.154 | 0.02584386
1222.78 | 0.020551 | 1096.154 | 0.02584386
1222.78 | 0.020551 | 1096.154 | 0.02584386
1222.78 | 0.020551 | 1107.692 | 0.02611322
1240.35 | 0.020926 | 1107.692 | 0.02611322
1240.35 | 0.020926 | 1119.231 | 0.02638259
1240.35 | 0.020926 | 1119.231 | 0.02638259
1254.05 | 0.021243 | 1119.231 | 0.02638259
1254.05 | 0.021243 | 1130.769 | 0.02665198
1254.05 | 0.021243 | 1130.769 | 0.02665198
1254.05 | 0.021243 | 1142.308 | 0.02692139
1271.15 | 0.021617 | 1142.308 | 0.02692139
1271.15 | 0.021617 | 1142.308 | 0.02692139
1271.15 | 0.021617 | 1153.846 | 0.02719082
1288.73 | 0.021987 | 1153.846 | 0.02719082
1288.73 | 0.021987 | 1165.385 | 0.02746028
1288.73 | 0.021987 | 1165.385 | 0.02746028
1288.73 | 0.021987 | 1165.385 | 0.02746028
1308.89 | 0.022398 | 1176.923 | 0.02772976
1308.89 | 0.022398 | 1176.923 | 0.02772976
1308.89 | 0.022398 | 1188.462 | 0.02799927
1324.12 | 0.022716 | 1188.462 | 0.02799927
1324.12 | 0.022716 | 1188.462 | 0.02799927
1324.12 | 0.022716 | 1200 | 0.02826881
1324.12 | 0.022716 | 1200 | 0.02826881
1342 | 0.023061 | 1211.538 | 0.02853839
1342 | 0.023061 | 1211.538 | 0.02853839
1342 | 0.023061 | 1211.538 | 0.02853839
1358.22 | 0.023464 | 1223.077 | 0.028808
1358.22 | 0.023464 | 1223.077 | 0.028808
1358.22 | 0.023464 | 1234.615 | 0.02907766
1358.22 | 0.023464 | 1234.615 | 0.02907766
1378.49 | 0.023887 | 1234.615 | 0.02907766
1378.49 | 0.023887 | 1246.154 | 0.02934735
1378.49 | 0.023887 | 1246.154 | 0.02934735
1394.18 | 0.024235 | 1257.692 | 0.02961709
1394.18 | 0.024235 | 1257.692 | 0.02961709
1394.18 | 0.024235 | 1257.692 | 0.02961709
1407.87 | 0.024515 | 1269.231 | 0.02988687
1407.87 | 0.024515 | 1269.231 | 0.02988687
1407.87 | 0.024515 | 1280.769 | 0.0301567
1407.87 | 0.024515 | 1280.769 | 0.0301567
1427.29 | 0.02494 | 1280.769 | 0.0301567
1427.29 | 0.02494 | 1292.308 | 0.03042659
1427.29 | 0.02494 | 1292.308 | 0.03042659
1443.86 | 0.025288 | 1303.846 | 0.03069653
1443.86 | 0.025288 | 1303.846 | 0.03069653
1443.86 | 0.025288 | 1303.846 | 0.03069653
1443.86 | 0.025288 | 1315.385 | 0.03096652
1467.55 | 0.025773 | 1315.385 | 0.03096652
1467.55 | 0.025773 | 1326.923 | 0.03123657
1467.55 | 0.025773 | 1326.923 | 0.03123657
1484.57 | 0.026167 | 1326.923 | 0.03123657
1484.57 | 0.026167 | 1338.462 | 0.03150669
1484.57 | 0.026167 | 1338.462 | 0.03150669
1484.57 | 0.026167 | 1350 | 0.03177687
1501.69 | 0.026558 | 1350 | 0.03177687
1501.69 | 0.026558 | 1350 | 0.03177687
1501.69 | 0.026558 | 1361.538 | 0.03204712
1520.68 | 0.026954 | 1361.538 | 0.03204712
1520.68 | 0.026954 | 1373.077 | 0.03231744
1520.68 | 0.026954 | 1373.077 | 0.03231744
1534.87 | 0.027248 | 1373.077 | 0.03231744
1534.87 | 0.027248 | 1384.615 | 0.03258783
1534.87 | 0.027248 | 1384.615 | 0.03258783
1534.87 | 0.027248 | 1396.154 | 0.03285829
1553.69 | 0.027666 | 1396.154 | 0.03285829
1553.69 | 0.027666 | 1396.154 | 0.03285829
1553.69 | 0.027666 | 1407.692 | 0.03312883
1572.61 | 0.028058 | 1407.692 | 0.03312883
1572.61 | 0.028058 | 1419.231 | 0.03339946
1572.61 | 0.028058 | 1419.231 | 0.03339946
1572.61 | 0.028058 | 1419.231 | 0.03339946
1586.29 | 0.028365 | 1430.769 | 0.03367016
1586.29 | 0.028365 | 1430.769 | 0.03367016
1586.29 | 0.028365 | 1442.308 | 0.03394096
1606.7 | 0.028835 | 1442.308 | 0.03394096
1606.7 | 0.028835 | 1442.308 | 0.03394096
1606.7 | 0.028835 | 1453.846 | 0.03421184
1606.7 | 0.028835 | 1453.846 | 0.03421184
1622.82 | 0.029192 | 1465.385 | 0.03448281
1622.82 | 0.029192 | 1465.385 | 0.03448281
1622.82 | 0.029192 | 1465.385 | 0.03448281
1640.88 | 0.02959 | 1476.923 | 0.03475388
1640.88 | 0.02959 | 1476.923 | 0.03475388
1640.88 | 0.02959 | 1488.462 | 0.03502504
1640.88 | 0.02959 | 1488.462 | 0.03502504
1661.81 | 0.030101 | 1488.462 | 0.03502504
1661.81 | 0.030101 | 1500 | 0.03529631
1661.81 | 0.030101 | 1500 | 0.03529631
1675.85 | 0.030449 | 1511.538 | 0.03556768
1675.85 | 0.030449 | 1511.538 | 0.03556768
1675.85 | 0.030449 | 1511.538 | 0.03556768
1692.17 | 0.030845 | 1523.077 | 0.03583915
1692.17 | 0.030845 | 1523.077 | 0.03583915
1692.17 | 0.030845 | 1534.615 | 0.03611073
1692.17 | 0.030845 | 1534.615 | 0.03611073
1710.51 | 0.03126 | 1534.615 | 0.03611073
1710.51 | 0.03126 | 1546.154 | 0.03638243
1710.51 | 0.03126 | 1546.154 | 0.03638243
1727.27 | 0.031612 | 1557.692 | 0.03665424
1727.27 | 0.031612 | 1557.692 | 0.03665424
1727.27 | 0.031612 | 1557.692 | 0.03665424
1727.27 | 0.031612 | 1569.231 | 0.03692616
1745.59 | 0.032032 | 1569.231 | 0.03692616
1745.59 | 0.032032 | 1580.769 | 0.03719821
1745.59 | 0.032032 | 1580.769 | 0.03719821
1762.53 | 0.032433 | 1580.769 | 0.03719821
1762.53 | 0.032433 | 1592.308 | 0.03747038
1762.53 | 0.032433 | 1592.308 | 0.03747038
1762.53 | 0.032433 | 1603.846 | 0.03774268
1780.8 | 0.032854 | 1603.846 | 0.03774268
1780.8 | 0.032854 | 1603.846 | 0.03774268
1780.8 | 0.032854 | 1615.385 | 0.03801511
1801.1 | 0.033307 | 1615.385 | 0.03801511
1801.1 | 0.033307 | 1626.923 | 0.03828767
1801.1 | 0.033307 | 1626.923 | 0.03828767
1816.02 | 0.033654 | 1626.923 | 0.03828767
1816.02 | 0.033654 | 1638.462 | 0.03856036
1816.02 | 0.033654 | 1638.462 | 0.03856036
1816.02 | 0.033654 | 1650 | 0.0388332
1837.07 | 0.034153 | 1650 | 0.0388332
1837.07 | 0.034153 | 1650 | 0.0388332
1837.07 | 0.034153 | 1661.538 | 0.03910617
1853.61 | 0.034558 | 1661.538 | 0.03910617
1853.61 | 0.034558 | 1673.077 | 0.0393793
1853.61 | 0.034558 | 1673.077 | 0.0393793
1853.61 | 0.034558 | 1673.077 | 0.0393793
1875.9 | 0.035049 | 1684.615 | 0.03965257
1875.9 | 0.035049 | 1684.615 | 0.03965257
1875.9 | 0.035049 | 1696.154 | 0.03992599
1896.02 | 0.035553 | 1696.154 | 0.03992599
1896.02 | 0.035553 | 1696.154 | 0.03992599
1896.02 | 0.035553 | 1707.692 | 0.04019957
1896.02 | 0.035553 | 1707.692 | 0.04019957
1910.33 | 0.035905 | 1719.231 | 0.04047331
1910.33 | 0.035905 | 1719.231 | 0.04047331
1910.33 | 0.035905 | 1719.231 | 0.04047331
1925.57 | 0.036265 | 1730.769 | 0.0407472
1925.57 | 0.036265 | 1730.769 | 0.0407472
1925.57 | 0.036265 | 1742.308 | 0.04102127
1925.57 | 0.036265 | 1742.308 | 0.04102127
1944.17 | 0.036706 | 1742.308 | 0.04102127
1944.17 | 0.036706 | 1753.846 | 0.0412955
1944.17 | 0.036706 | 1753.846 | 0.0412955
1962.6 | 0.037126 | 1765.385 | 0.0415699
1962.6 | 0.037126 | 1765.385 | 0.0415699
1962.6 | 0.037126 | 1765.385 | 0.0415699
1982.53 | 0.037618 | 1776.923 | 0.04184448
1982.53 | 0.037618 | 1776.923 | 0.04184448
1982.53 | 0.037618 | 1788.462 | 0.04211923
1982.53 | 0.037618 | 1788.462 | 0.04211923
1998.89 | 0.038023 | 1788.462 | 0.04211923
1998.89 | 0.038023 | 1800 | 0.04239417
1998.89 | 0.038023 | 1800 | 0.04239417
2018.7 | 0.038459 | 1811.538 | 0.0426693
2018.7 | 0.038459 | 1811.538 | 0.0426693
2018.7 | 0.038459 | 1811.538 | 0.0426693
2018.7 | 0.038459 | 1823.077 | 0.04294461
2034.09 | 0.039011 | 1823.077 | 0.04294461
2034.09 | 0.039011 | 1834.615 | 0.04322011
2034.09 | 0.039011 | 1834.615 | 0.04322011
2050.69 | 0.039618 | 1834.615 | 0.04322011
2050.69 | 0.039618 | 1846.154 | 0.04349582
2050.69 | 0.039618 | 1846.154 | 0.04349582
2050.69 | 0.039618 | 1857.692 | 0.04377172
2066.23 | 0.040061 | 1857.692 | 0.04377172
2066.23 | 0.040061 | 1869.231 | 0.04404782
2066.23 | 0.040061 | 1869.231 | 0.04404782
2086.47 | 0.040585 | 1869.231 | 0.04404782
2086.47 | 0.040585 | 1880.769 | 0.04432413
2086.47 | 0.040585 | 1880.769 | 0.04432413
2100.83 | 0.04095 | 1892.308 | 0.04460066
2100.83 | 0.04095 | 1892.308 | 0.04460066
2100.83 | 0.04095 | 1892.308 | 0.04460066
2100.83 | 0.04095 | 1903.846 | 0.04487739
2116.15 | 0.041344 | 1903.846 | 0.04487739
2116.15 | 0.041344 | 1915.385 | 0.04515435
2116.15 | 0.041344 | 1915.385 | 0.04515435
2132.5 | 0.041775 | 1915.385 | 0.04515435
2132.5 | 0.041775 | 1926.923 | 0.04543153
2132.5 | 0.041775 | 1926.923 | 0.04543153
2132.5 | 0.041775 | 1938.462 | 0.04570893
2145.17 | 0.042118 | 1938.462 | 0.04570893
2145.17 | 0.042118 | 1938.462 | 0.04570893
2145.17 | 0.042118 | 1950 | 0.04598656
2160.8 | 0.042534 | 1950 | 0.04598656
2160.8 | 0.042534 | 1961.538 | 0.04626443
2160.8 | 0.042534 | 1961.538 | 0.04626443
2160.8 | 0.042534 | 1961.538 | 0.04626443
2179.1 | 0.043002 | 1973.077 | 0.04654254
2179.1 | 0.043002 | 1973.077 | 0.04654254
2179.1 | 0.043002 | 1984.615 | 0.04682088
2196.27 | 0.043458 | 1984.615 | 0.04682088
2196.27 | 0.043458 | 1984.615 | 0.04682088
2196.27 | 0.043458 | 1996.154 | 0.04709948
2212.57 | 0.043882 | 1996.154 | 0.04709948
2212.57 | 0.043882 | 2007.692 | 0.04737832
2212.57 | 0.043882 | 2007.692 | 0.04737832
2212.57 | 0.043882 | 2007.692 | 0.04737832
2231.3 | 0.044369 | 2019.231 | 0.04765742
2231.3 | 0.044369 | 2019.231 | 0.04765742
2231.3 | 0.044369 | 2030.769 | 0.04793677
2246.36 | 0.044775 | 2030.769 | 0.04793677
2246.36 | 0.044775 | 2030.769 | 0.04793677
2246.36 | 0.044775 | 2042.308 | 0.04821639
2246.36 | 0.044775 | 2042.308 | 0.04821639
2265.97 | 0.045272 | 2053.846 | 0.04849628
2265.97 | 0.045272 | 2053.846 | 0.04849628
2265.97 | 0.045272 | 2053.846 | 0.04849628
2283.02 | 0.045744 | 2065.385 | 0.04877643
2283.02 | 0.045744 | 2065.385 | 0.04877643
2283.02 | 0.045744 | 2076.923 | 0.04905686
2283.02 | 0.045744 | 2076.923 | 0.04905686
2299.72 | 0.046174 | 2076.923 | 0.04905686
2299.72 | 0.046174 | 2088.462 | 0.04933757
2299.72 | 0.046174 | 2088.462 | 0.04933757
2319.27 | 0.046711 | 2100 | 0.04961857
2319.27 | 0.046711 | 2100 | 0.04961857
2319.27 | 0.046711 | 2100 | 0.04961857
2319.27 | 0.046711 | 2111.538 | 0.04989985
2336.11 | 0.047167 | 2111.538 | 0.04989985
2336.11 | 0.047167 | 2123.077 | 0.05018143
2336.11 | 0.047167 | 2123.077 | 0.05018143
2350.58 | 0.047529 | 2123.077 | 0.05018143
2350.58 | 0.047529 | 2134.615 | 0.0504633
2350.58 | 0.047529 | 2134.615 | 0.0504633
2365.83 | 0.04796 | 2146.154 | 0.05074548
2365.83 | 0.04796 | 2146.154 | 0.05074548
2365.83 | 0.04796 | 2146.154 | 0.05074548
2365.83 | 0.04796 | 2157.692 | 0.05102796
2387.05 | 0.048552 | 2157.692 | 0.05102796
2387.05 | 0.048552 | 2169.231 | 0.05131075
2387.05 | 0.048552 | 2169.231 | 0.05131075
2405.68 | 0.049073 | 2169.231 | 0.05131075
2405.68 | 0.049073 | 2180.769 | 0.05159387
2405.68 | 0.049073 | 2180.769 | 0.05159387
2405.68 | 0.049073 | 2192.308 | 0.0518773
2423.54 | 0.049507 | 2192.308 | 0.0518773
2423.54 | 0.049507 | 2192.308 | 0.0518773
2423.54 | 0.049507 | 2203.846 | 0.05216106
2437.17 | 0.04992 | 2203.846 | 0.05216106
2437.17 | 0.04992 | 2215.385 | 0.05244515
2437.17 | 0.04992 | 2215.385 | 0.05244515
2437.17 | 0.04992 | 2215.385 | 0.05244515
2454.44 | 0.050365 | 2226.923 | 0.05272957
2454.44 | 0.050365 | 2226.923 | 0.05272957
2454.44 | 0.050365 | 2238.462 | 0.05301434
2475.03 | 0.050959 | 2238.462 | 0.05301434
2475.03 | 0.050959 | 2238.462 | 0.05301434
2475.03 | 0.050959 | 2250 | 0.05329945
2492.75 | 0.051438 | 2250 | 0.05329945
2492.75 | 0.051438 | 2261.538 | 0.05358492
2492.75 | 0.051438 | 2261.538 | 0.05358492
2492.75 | 0.051438 | 2261.538 | 0.05358492
2512.35 | 0.051975 | 2273.077 | 0.05387074
2512.35 | 0.051975 | 2273.077 | 0.05387074
2512.35 | 0.051975 | 2284.615 | 0.05415692
2527.7 | 0.052438 | 2284.615 | 0.05415692
2527.7 | 0.052438 | 2284.615 | 0.05415692
2527.7 | 0.052438 | 2296.154 | 0.05444347
2527.7 | 0.052438 | 2296.154 | 0.05444347
2551.04 | 0.053058 | 2307.692 | 0.05473039
2551.04 | 0.053058 | 2307.692 | 0.05473039
2551.04 | 0.053058 | 2307.692 | 0.05473039
2567.39 | 0.053532 | 2319.231 | 0.05501769
2567.39 | 0.053532 | 2319.231 | 0.05501769
2567.39 | 0.053532 | 2330.769 | 0.05530537
2567.39 | 0.053532 | 2330.769 | 0.05530537
2584.38 | 0.054012 | 2330.769 | 0.05530537
2584.38 | 0.054012 | 2342.308 | 0.05559345
2584.38 | 0.054012 | 2342.308 | 0.05559345
2602.82 | 0.054527 | 2353.846 | 0.05588191
2602.82 | 0.054527 | 2353.846 | 0.05588191
2602.82 | 0.054527 | 2353.846 | 0.05588191
2602.82 | 0.054527 | 2365.385 | 0.05617078
2620.42 | 0.05506 | 2365.385 | 0.05617078
2620.42 | 0.05506 | 2376.923 | 0.05646006
2620.42 | 0.05506 | 2376.923 | 0.05646006
2641.84 | 0.055665 | 2376.923 | 0.05646006
2641.84 | 0.055665 | 2388.462 | 0.05674974
2641.84 | 0.055665 | 2388.462 | 0.05674974
2659.56 | 0.056179 | 2400 | 0.05703985
2659.56 | 0.056179 | 2400 | 0.05703985
2659.56 | 0.056179 | 2400 | 0.05703985
2659.56 | 0.056179 | 2411.538 | 0.05733038
2678.43 | 0.05671 | 2411.538 | 0.05733038
2678.43 | 0.05671 | 2423.077 | 0.05762133
2678.43 | 0.05671 | 2423.077 | 0.05762133
2696.92 | 0.057236 | 2423.077 | 0.05762133
2696.92 | 0.057236 | 2434.615 | 0.05791273
2696.92 | 0.057236 | 2434.615 | 0.05791273
2696.92 | 0.057236 | 2446.154 | 0.05820457
2717.39 | 0.057848 | 2446.154 | 0.05820457
2717.39 | 0.057848 | 2446.154 | 0.05820457
2717.39 | 0.057848 | 2457.692 | 0.05849685
2736.01 | 0.058377 | 2457.692 | 0.05849685
2736.01 | 0.058377 | 2469.231 | 0.0587896
2736.01 | 0.058377 | 2469.231 | 0.0587896
2736.01 | 0.058377 | 2469.231 | 0.0587896
2754.13 | 0.058935 | 2480.769 | 0.0590828
2754.13 | 0.058935 | 2480.769 | 0.0590828
2754.13 | 0.058935 | 2492.308 | 0.05937647
2771.33 | 0.059439 | 2492.308 | 0.05937647
2771.33 | 0.059439 | 2492.308 | 0.05937647
2771.33 | 0.059439 | 2503.846 | 0.05967062
2790.15 | 0.059994 | 2503.846 | 0.05967062
2790.15 | 0.059994 | 2515.385 | 0.05996525
2790.15 | 0.059994 | 2515.385 | 0.05996525
2790.15 | 0.059994 | 2515.385 | 0.05996525
2807.3 | 0.060521 | 2526.923 | 0.06026037
2807.3 | 0.060521 | 2526.923 | 0.06026037
2807.3 | 0.060521 | 2538.462 | 0.06055598
2825.91 | 0.061071 | 2538.462 | 0.06055598
2825.91 | 0.061071 | 2538.462 | 0.06055598
2825.91 | 0.061071 | 2550 | 0.0608521
2825.91 | 0.061071 | 2550 | 0.0608521
2841.99 | 0.061559 | 2561.538 | 0.06114873
2841.99 | 0.061559 | 2561.538 | 0.06114873
2841.99 | 0.061559 | 2561.538 | 0.06114873
2859 | 0.062047 | 2573.077 | 0.06144587
2859 | 0.062047 | 2573.077 | 0.06144587
2859 | 0.062047 | 2584.615 | 0.06174354
2859 | 0.062047 | 2584.615 | 0.06174354
2875.1 | 0.062555 | 2584.615 | 0.06174354
2875.1 | 0.062555 | 2596.154 | 0.06204174
2875.1 | 0.062555 | 2596.154 | 0.06204174
2888.63 | 0.062977 | 2607.692 | 0.06234048
2888.63 | 0.062977 | 2607.692 | 0.06234048
2888.63 | 0.062977 | 2607.692 | 0.06234048
2888.63 | 0.062977 | 2619.231 | 0.06263977
2908.92 | 0.063594 | 2619.231 | 0.06263977
2908.92 | 0.063594 | 2630.769 | 0.06293961
2908.92 | 0.063594 | 2630.769 | 0.06293961
2928.57 | 0.064216 | 2630.769 | 0.06293961
2928.57 | 0.064216 | 2642.308 | 0.06324002
2928.57 | 0.064216 | 2642.308 | 0.06324002
2946.24 | 0.065081 | 2653.846 | 0.063541
2946.24 | 0.065081 | 2653.846 | 0.063541
2946.24 | 0.065081 | 2653.846 | 0.063541
2946.24 | 0.065081 | 2665.385 | 0.06384255
2965.16 | 0.065709 | 2665.385 | 0.06384255
2965.16 | 0.065709 | 2676.923 | 0.0641447
2965.16 | 0.065709 | 2676.923 | 0.0641447
2979.62 | 0.066203 | 2676.923 | 0.0641447
2979.62 | 0.066203 | 2688.462 | 0.06444743
2979.62 | 0.066203 | 2688.462 | 0.06444743
2979.62 | 0.066203 | 2700 | 0.06475078
3000.73 | 0.06686 | 2700 | 0.06475078
3000.73 | 0.06686 | 2700 | 0.06475078
3000.73 | 0.06686 | 2711.538 | 0.06505473
3019.8 | 0.067503 | 2711.538 | 0.06505473
3019.8 | 0.067503 | 2723.077 | 0.06535931
3019.8 | 0.067503 | 2723.077 | 0.06535931
3019.8 | 0.067503 | 2723.077 | 0.06535931
3033.23 | 0.067917 | 2734.615 | 0.06566452
3033.23 | 0.067917 | 2734.615 | 0.06566452
3033.23 | 0.067917 | 2746.154 | 0.06597037
3053.83 | 0.068619 | 2746.154 | 0.06597037
3053.83 | 0.068619 | 2746.154 | 0.06597037
3053.83 | 0.068619 | 2757.692 | 0.06627686
3068.95 | 0.069115 | 2757.692 | 0.06627686
3068.95 | 0.069115 | 2769.231 | 0.06658402
3068.95 | 0.069115 | 2769.231 | 0.06658402
3068.95 | 0.069115 | 2780.769 | 0.06689184
3090.46 | 0.069838 | 2780.769 | 0.06689184
3090.46 | 0.069838 | 2780.769 | 0.06689184
3090.46 | 0.069838 | 2792.308 | 0.06720034
3108.36 | 0.070435 | 2792.308 | 0.06720034
3108.36 | 0.070435 | 2803.846 | 0.06750952
3108.36 | 0.070435 | 2803.846 | 0.06750952
3108.36 | 0.070435 | 2803.846 | 0.06750952
3122.47 | 0.07091 | 2815.385 | 0.0678194
3122.47 | 0.07091 | 2815.385 | 0.0678194
3122.47 | 0.07091 | 2826.923 | 0.06812999
3137.85 | 0.071404 | 2826.923 | 0.06812999
3137.85 | 0.071404 | 2826.923 | 0.06812999
3137.85 | 0.071404 | 2838.462 | 0.0684413
3137.85 | 0.071404 | 2838.462 | 0.0684413
3156.06 | 0.072049 | 2850 | 0.06875333
3156.06 | 0.072049 | 2850 | 0.06875333
3156.06 | 0.072049 | 2850 | 0.06875333
3170.52 | 0.07253 | 2861.538 | 0.0690661
3170.52 | 0.07253 | 2861.538 | 0.0690661
3170.52 | 0.07253 | 2873.077 | 0.06937962
3190.58 | 0.073214 | 2873.077 | 0.06937962
3190.58 | 0.073214 | 2873.077 | 0.06937962
3190.58 | 0.073214 | 2884.615 | 0.0696939
3190.58 | 0.073214 | 2884.615 | 0.0696939
3205.48 | 0.073717 | 2896.154 | 0.07000895
3205.48 | 0.073717 | 2896.154 | 0.07000895
3205.48 | 0.073717 | 2896.154 | 0.07000895
3227.38 | 0.074472 | 2907.692 | 0.07032479
3227.38 | 0.074472 | 2907.692 | 0.07032479
3227.38 | 0.074472 | 2919.231 | 0.07064142
3227.38 | 0.074472 | 2919.231 | 0.07064142
3247.84 | 0.075232 | 2919.231 | 0.07064142
3247.84 | 0.075232 | 2930.769 | 0.07095885
3247.84 | 0.075232 | 2930.769 | 0.07095885
3264.72 | 0.075835 | 2942.308 | 0.0712771
3264.72 | 0.075835 | 2942.308 | 0.0712771
3264.72 | 0.075835 | 2942.308 | 0.0712771
3264.72 | 0.075835 | 2953.846 | 0.07159618
3283.42 | 0.076498 | 2953.846 | 0.07159618
3283.42 | 0.076498 | 2965.385 | 0.0719161
3283.42 | 0.076498 | 2965.385 | 0.0719161
3297.47 | 0.077008 | 2965.385 | 0.0719161
3297.47 | 0.077008 | 2976.923 | 0.07223688
3297.47 | 0.077008 | 2976.923 | 0.07223688
3297.47 | 0.077008 | 2988.462 | 0.07255853
3313.46 | 0.077594 | 2988.462 | 0.07255853
3313.46 | 0.077594 | 2988.462 | 0.07255853
3313.46 | 0.077594 | 3000 | 0.07288105
3332.76 | 0.078318 | 3000 | 0.07288105
3332.76 | 0.078318 | 3011.538 | 0.07320447
3332.76 | 0.078318 | 3011.538 | 0.07320447
3351.11 | 0.079018 | 3011.538 | 0.07320447
3351.11 | 0.079018 | 3023.077 | 0.0735288
3351.11 | 0.079018 | 3023.077 | 0.0735288
3351.11 | 0.079018 | 3034.615 | 0.07385405
3368.93 | 0.079669 | 3034.615 | 0.07385405
3368.93 | 0.079669 | 3034.615 | 0.07385405
3368.93 | 0.079669 | 3046.154 | 0.07418023
3384.46 | 0.080246 | 3046.154 | 0.07418023
3384.46 | 0.080246 | 3057.692 | 0.07450737
3384.46 | 0.080246 | 3057.692 | 0.07450737
3384.46 | 0.080246 | 3057.692 | 0.07450737
3399.68 | 0.080826 | 3069.231 | 0.07483547
3399.68 | 0.080826 | 3069.231 | 0.07483547
3399.68 | 0.080826 | 3080.769 | 0.07516454
3417.21 | 0.081508 | 3080.769 | 0.07516454
3417.21 | 0.081508 | 3080.769 | 0.07516454
3417.21 | 0.081508 | 3092.308 | 0.07549462
3417.21 | 0.081508 | 3092.308 | 0.07549462
3432.6 | 0.082082 | 3103.846 | 0.0758257
3432.6 | 0.082082 | 3103.846 | 0.0758257
3432.6 | 0.082082 | 3103.846 | 0.0758257
3455.49 | 0.08296 | 3115.385 | 0.07615781
3455.49 | 0.08296 | 3115.385 | 0.07615781
3455.49 | 0.08296 | 3126.923 | 0.07649096
3468.57 | 0.083492 | 3126.923 | 0.07649096
3468.57 | 0.083492 | 3126.923 | 0.07649096
3468.57 | 0.083492 | 3138.462 | 0.07682516
3468.57 | 0.083492 | 3138.462 | 0.07682516
3485.02 | 0.08413 | 3150 | 0.07716045
3485.02 | 0.08413 | 3150 | 0.07716045
3485.02 | 0.08413 | 3150 | 0.07716045
3501.85 | 0.084814 | 3161.538 | 0.07749682
3501.85 | 0.084814 | 3161.538 | 0.07749682
3501.85 | 0.084814 | 3173.077 | 0.07783431
3501.85 | 0.084814 | 3173.077 | 0.07783431
3514.55 | 0.085291 | 3173.077 | 0.07783431
3514.55 | 0.085291 | 3184.615 | 0.07817292
3514.55 | 0.085291 | 3184.615 | 0.07817292
3532.25 | 0.086013 | 3196.154 | 0.07851268
3532.25 | 0.086013 | 3196.154 | 0.07851268
3532.25 | 0.086013 | 3196.154 | 0.07851268
3532.25 | 0.086013 | 3207.692 | 0.0788536
3550.72 | 0.086768 | 3207.692 | 0.0788536
3550.72 | 0.086768 | 3219.231 | 0.07919571
3550.72 | 0.086768 | 3219.231 | 0.07919571
3568.04 | 0.087461 | 3219.231 | 0.07919571
3568.04 | 0.087461 | 3230.769 | 0.07953902
3568.04 | 0.087461 | 3230.769 | 0.07953902
3568.04 | 0.087461 | 3242.308 | 0.07988355
3586.54 | 0.088211 | 3242.308 | 0.07988355
3586.54 | 0.088211 | 3242.308 | 0.07988355
3586.54 | 0.088211 | 3253.846 | 0.08022933
3606.3 | 0.089029 | 3253.846 | 0.08022933
3606.3 | 0.089029 | 3265.385 | 0.08057637
3606.3 | 0.089029 | 3265.385 | 0.08057637
3621.39 | 0.089649 | 3265.385 | 0.08057637
3621.39 | 0.089649 | 3276.923 | 0.08092469
3621.39 | 0.089649 | 3276.923 | 0.08092469
3621.39 | 0.089649 | 3288.462 | 0.08127432
3638.35 | 0.09036 | 3288.462 | 0.08127432
3638.35 | 0.09036 | 3288.462 | 0.08127432
3638.35 | 0.09036 | 3300 | 0.08162528
3652.58 | 0.090946 | 3300 | 0.08162528
3652.58 | 0.090946 | 3311.538 | 0.08197759
3652.58 | 0.090946 | 3311.538 | 0.08197759
3652.58 | 0.090946 | 3311.538 | 0.08197759
3671.58 | 0.091767 | 3323.077 | 0.08233128
3671.58 | 0.091767 | 3323.077 | 0.08233128
3671.58 | 0.091767 | 3334.615 | 0.08268636
3689.03 | 0.092523 | 3334.615 | 0.08268636
3689.03 | 0.092523 | 3334.615 | 0.08268636
3689.03 | 0.092523 | 3346.154 | 0.08304287
3689.03 | 0.092523 | 3346.154 | 0.08304287
3705 | 0.093208 | 3357.692 | 0.08340082
3705 | 0.093208 | 3357.692 | 0.08340082
3705 | 0.093208 | 3357.692 | 0.08340082
3722.37 | 0.093949 | 3369.231 | 0.08376025
3722.37 | 0.093949 | 3369.231 | 0.08376025
3722.37 | 0.093949 | 3380.769 | 0.08412118
3743.69 | 0.094899 | 3380.769 | 0.08412118
3743.69 | 0.094899 | 3380.769 | 0.08412118
3743.69 | 0.094899 | 3392.308 | 0.08448363
3743.69 | 0.094899 | 3392.308 | 0.08448363
3762.96 | 0.095759 | 3403.846 | 0.08484763
3762.96 | 0.095759 | 3403.846 | 0.08484763
3762.96 | 0.095759 | 3403.846 | 0.08484763
3781.26 | 0.096595 | 3415.385 | 0.08521322
3781.26 | 0.096595 | 3415.385 | 0.08521322
3781.26 | 0.096595 | 3426.923 | 0.08558042
3781.26 | 0.096595 | 3426.923 | 0.08558042
3794.64 | 0.097192 | 3426.923 | 0.08558042
3794.64 | 0.097192 | 3438.462 | 0.08594926
3794.64 | 0.097192 | 3438.462 | 0.08594926
3811.61 | 0.097958 | 3450 | 0.08631976
3811.61 | 0.097958 | 3450 | 0.08631976
3811.61 | 0.097958 | 3450 | 0.08631976
3811.61 | 0.097958 | 3461.538 | 0.08669197
3826.39 | 0.098649 | 3461.538 | 0.08669197
3826.39 | 0.098649 | 3473.077 | 0.08706591
3826.39 | 0.098649 | 3473.077 | 0.08706591
3843.76 | 0.099452 | 3473.077 | 0.08706591
3843.76 | 0.099452 | 3484.615 | 0.08744162
3843.76 | 0.099452 | 3484.615 | 0.08744162
3843.76 | 0.099452 | 3496.154 | 0.08781912
3856.81 | 0.100059 | 3496.154 | 0.08781912
3856.81 | 0.100059 | 3496.154 | 0.08781912
3856.81 | 0.100059 | 3507.692 | 0.08819846
3876.74 | 0.101003 | 3507.692 | 0.08819846
3876.74 | 0.101003 | 3519.231 | 0.08857967
3876.74 | 0.101003 | 3519.231 | 0.08857967
3896.23 | 0.101929 | 3519.231 | 0.08857967
3896.23 | 0.101929 | 3530.769 | 0.08896279
3896.23 | 0.101929 | 3530.769 | 0.08896279
3896.23 | 0.101929 | 3542.308 | 0.08934785
3911.05 | 0.102655 | 3542.308 | 0.08934785
3911.05 | 0.102655 | 3542.308 | 0.08934785
3911.05 | 0.102655 | 3553.846 | 0.08973489
3929.8 | 0.103587 | 3553.846 | 0.08973489
3929.8 | 0.103587 | 3565.385 | 0.09012395
3929.8 | 0.103587 | 3565.385 | 0.09012395
3929.8 | 0.103587 | 3565.385 | 0.09012395
3946.22 | 0.104383 | 3576.923 | 0.09051508
3946.22 | 0.104383 | 3576.923 | 0.09051508
3946.22 | 0.104383 | 3588.462 | 0.0909083
3961.58 | 0.105137 | 3588.462 | 0.0909083
3961.58 | 0.105137 | 3588.462 | 0.0909083
3961.58 | 0.105137 | 3600 | 0.09130368
3961.58 | 0.105137 | 3600 | 0.09130368
3980.45 | 0.106087 | 3611.538 | 0.09170125
3980.45 | 0.106087 | 3611.538 | 0.09170125
3980.45 | 0.106087 | 3611.538 | 0.09170125
3994.7 | 0.106809 | 3623.077 | 0.09210105
3994.7 | 0.106809 | 3623.077 | 0.09210105
3994.7 | 0.106809 | 3634.615 | 0.09250314
4009.65 | 0.107577 | 3634.615 | 0.09250314
4009.65 | 0.107577 | 3634.615 | 0.09250314
4009.65 | 0.107577 | 3646.154 | 0.09290758
4009.65 | 0.107577 | 3646.154 | 0.09290758
4027.62 | 0.108497 | 3657.692 | 0.0933144
4027.62 | 0.108497 | 3657.692 | 0.0933144
4027.62 | 0.108497 | 3657.692 | 0.0933144
4041 | 0.109185 | 3669.231 | 0.09372367
4041 | 0.109185 | 3669.231 | 0.09372367
4041 | 0.109185 | 3680.769 | 0.09413542
4041 | 0.109185 | 3680.769 | 0.09413542
4055.78 | 0.109969 | 3680.769 | 0.09413542
4055.78 | 0.109969 | 3692.308 | 0.09454972
4055.78 | 0.109969 | 3692.308 | 0.09454972
4071.72 | 0.110782 | 3703.846 | 0.09496662
4071.72 | 0.110782 | 3703.846 | 0.09496662
4071.72 | 0.110782 | 3715.385 | 0.09538618
4071.72 | 0.110782 | 3715.385 | 0.09538618
4088.53 | 0.111675 | 3715.385 | 0.09538618
4088.53 | 0.111675 | 3726.923 | 0.09580847
4088.53 | 0.111675 | 3726.923 | 0.09580847
4109.17 | 0.112769 | 3738.462 | 0.09623355
4109.17 | 0.112769 | 3738.462 | 0.09623355
4109.17 | 0.112769 | 3738.462 | 0.09623355
4130.13 | 0.113921 | 3750 | 0.09666147
4130.13 | 0.113921 | 3750 | 0.09666147
4130.13 | 0.113921 | 3761.538 | 0.09709232
4130.13 | 0.113921 | 3761.538 | 0.09709232
4147.75 | 0.114884 | 3761.538 | 0.09709232
4147.75 | 0.114884 | 3773.077 | 0.09752616
4147.75 | 0.114884 | 3773.077 | 0.09752616
4162.76 | 0.115695 | 3784.615 | 0.09796305
4162.76 | 0.115695 | 3784.615 | 0.09796305
4162.76 | 0.115695 | 3784.615 | 0.09796305
4162.76 | 0.115695 | 3796.154 | 0.09840309
4178.31 | 0.116578 | 3796.154 | 0.09840309
4178.31 | 0.116578 | 3807.692 | 0.09884634
4178.31 | 0.116578 | 3807.692 | 0.09884634
4196.21 | 0.117585 | 3807.692 | 0.09884634
4196.21 | 0.117585 | 3819.231 | 0.09929289
4196.21 | 0.117585 | 3819.231 | 0.09929289
4196.21 | 0.117585 | 3830.769 | 0.09974282
4211.13 | 0.118452 | 3830.769 | 0.09974282
4211.13 | 0.118452 | 3830.769 | 0.09974282
4211.13 | 0.118452 | 3842.308 | 0.1001962
4228.4 | 0.119447 | 3842.308 | 0.1001962
4228.4 | 0.119447 | 3853.846 | 0.1006532
4228.4 | 0.119447 | 3853.846 | 0.1006532
4228.4 | 0.119447 | 3853.846 | 0.1006532
4242.11 | 0.120259 | 3865.385 | 0.1011138
4242.11 | 0.120259 | 3865.385 | 0.1011138
4242.11 | 0.120259 | 3876.923 | 0.1015781
4257.93 | 0.121196 | 3876.923 | 0.1015781
4257.93 | 0.121196 | 3876.923 | 0.1015781
4257.93 | 0.121196 | 3888.462 | 0.1020463
4276.65 | 0.122308 | 3888.462 | 0.1020463
4276.65 | 0.122308 | 3900 | 0.1025185
4276.65 | 0.122308 | 3900 | 0.1025185
4276.65 | 0.122308 | 3900 | 0.1025185
4289.64 | 0.123076 | 3911.538 | 0.1029947
4289.64 | 0.123076 | 3911.538 | 0.1029947
4289.64 | 0.123076 | 3923.077 | 0.1034752
4306.51 | 0.124111 | 3923.077 | 0.1034752
4306.51 | 0.124111 | 3923.077 | 0.1034752
4306.51 | 0.124111 | 3934.615 | 0.1039599
4306.51 | 0.124111 | 3934.615 | 0.1039599
4326.98 | 0.125375 | 3946.154 | 0.1044491
4326.98 | 0.125375 | 3946.154 | 0.1044491
4326.98 | 0.125375 | 3946.154 | 0.1044491
4343.8 | 0.126407 | 3957.692 | 0.1049428
4343.8 | 0.126407 | 3957.692 | 0.1049428
4343.8 | 0.126407 | 3969.231 | 0.1054412
4343.8 | 0.126407 | 3969.231 | 0.1054412
4362.22 | 0.127568 | 3969.231 | 0.1054412
4362.22 | 0.127568 | 3980.769 | 0.1059445
4362.22 | 0.127568 | 3980.769 | 0.1059445
4378.62 | 0.128609 | 3992.308 | 0.1064528
4378.62 | 0.128609 | 3992.308 | 0.1064528
4378.62 | 0.128609 | 3992.308 | 0.1064528
4399.26 | 0.129952 | 4003.846 | 0.1069662
4399.26 | 0.129952 | 4003.846 | 0.1069662
4399.26 | 0.129952 | 4015.385 | 0.1074849
4399.26 | 0.129952 | 4015.385 | 0.1074849
4416.94 | 0.131092 | 4015.385 | 0.1074849
4416.94 | 0.131092 | 4026.923 | 0.1080092
4416.94 | 0.131092 | 4026.923 | 0.1080092
4435.15 | 0.132296 | 4038.462 | 0.1085391
4435.15 | 0.132296 | 4038.462 | 0.1085391
4435.15 | 0.132296 | 4038.462 | 0.1085391
4435.15 | 0.132296 | 4050 | 0.1090749
4456.87 | 0.13372 | 4050 | 0.1090749
4456.87 | 0.13372 | 4061.538 | 0.1096167
4456.87 | 0.13372 | 4061.538 | 0.1096167
4475.07 | 0.134957 | 4061.538 | 0.1096167
4475.07 | 0.134957 | 4073.077 | 0.1101649
4475.07 | 0.134957 | 4073.077 | 0.1101649
4475.07 | 0.134957 | 4084.615 | 0.1107195
4493.14 | 0.136191 | 4084.615 | 0.1107195
4493.14 | 0.136191 | 4084.615 | 0.1107195
4493.14 | 0.136191 | 4096.154 | 0.1112809
4512.38 | 0.137506 | 4096.154 | 0.1112809
4512.38 | 0.137506 | 4107.692 | 0.1118494
4512.38 | 0.137506 | 4107.692 | 0.1118494
4512.38 | 0.137506 | 4107.692 | 0.1118494
4527.16 | 0.138539 | 4119.231 | 0.112425
4527.16 | 0.138539 | 4119.231 | 0.112425
4527.16 | 0.138539 | 4130.769 | 0.1130083
4540.82 | 0.139481 | 4130.769 | 0.1130083
4540.82 | 0.139481 | 4130.769 | 0.1130083
4540.82 | 0.139481 | 4142.308 | 0.1135993
4559.08 | 0.140731 | 4142.308 | 0.1135993
4559.08 | 0.140731 | 4153.846 | 0.1141986
4559.08 | 0.140731 | 4153.846 | 0.1141986
4559.08 | 0.140731 | 4153.846 | 0.1141986
4576.68 | 0.142003 | 4165.385 | 0.1148063
4576.68 | 0.142003 | 4165.385 | 0.1148063
4576.68 | 0.142003 | 4176.923 | 0.1154229
4593.01 | 0.143136 | 4176.923 | 0.1154229
4593.01 | 0.143136 | 4176.923 | 0.1154229
4593.01 | 0.143136 | 4188.462 | 0.1160488
4593.01 | 0.143136 | 4188.462 | 0.1160488
4608.39 | 0.144262 | 4200 | 0.1166844
4608.39 | 0.144262 | 4200 | 0.1166844
4608.39 | 0.144262 | 4200 | 0.1166844
4626.28 | 0.145538 | 4211.538 | 0.1173301
4626.28 | 0.145538 | 4211.538 | 0.1173301
4626.28 | 0.145538 | 4223.077 | 0.1179864
4626.28 | 0.145538 | 4223.077 | 0.1179864
4640.43 | 0.146564 | 4223.077 | 0.1179864
4640.43 | 0.146564 | 4234.615 | 0.1186539
4640.43 | 0.146564 | 4234.615 | 0.1186539
4657.65 | 0.147811 | 4246.154 | 0.119333
4657.65 | 0.147811 | 4246.154 | 0.119333
4657.65 | 0.147811 | 4246.154 | 0.119333
4673.66 | 0.148982 | 4257.692 | 0.1200243
4673.66 | 0.148982 | 4257.692 | 0.1200243
4673.66 | 0.148982 | 4269.231 | 0.1207285
4673.66 | 0.148982 | 4269.231 | 0.1207285
4686.36 | 0.149922 | 4269.231 | 0.1207285
4686.36 | 0.149922 | 4280.769 | 0.1214463
4686.36 | 0.149922 | 4280.769 | 0.1214463
4702.57 | 0.151217 | 4292.308 | 0.1221785
4702.57 | 0.151217 | 4292.308 | 0.1221785
4702.57 | 0.151217 | 4292.308 | 0.1221785
4702.57 | 0.151217 | 4303.846 | 0.1229259
4718.89 | 0.15244 | 4303.846 | 0.1229259
4718.89 | 0.15244 | 4315.385 | 0.1236893
4718.89 | 0.15244 | 4315.385 | 0.1236893
4738.97 | 0.153958 | 4315.385 | 0.1236893
4738.97 | 0.153958 | 4326.923 | 0.1244698
4738.97 | 0.153958 | 4326.923 | 0.1244698
4738.97 | 0.153958 | 4338.462 | 0.1252685
4756.98 | 0.15534 | 4338.462 | 0.1252685
4756.98 | 0.15534 | 4338.462 | 0.1252685
4756.98 | 0.15534 | 4350 | 0.1260865
4769.66 | 0.156308 | 4350 | 0.1260865
4769.66 | 0.156308 | 4361.538 | 0.1269252
4769.66 | 0.156308 | 4361.538 | 0.1269252
4769.66 | 0.156308 | 4361.538 | 0.1269252
4786.01 | 0.157576 | 4373.077 | 0.1277861
4786.01 | 0.157576 | 4373.077 | 0.1277861
4786.01 | 0.157576 | 4384.615 | 0.1286708
4805.23 | 0.159062 | 4384.615 | 0.1286708
4805.23 | 0.159062 | 4384.615 | 0.1286708
4805.23 | 0.159062 | 4396.154 | 0.1295811
4820.64 | 0.160277 | 4396.154 | 0.1295811
4820.64 | 0.160277 | 4407.692 | 0.1305191
4820.64 | 0.160277 | 4407.692 | 0.1305191
4820.64 | 0.160277 | 4407.692 | 0.1305191
4837.31 | 0.161608 | 4419.231 | 0.1314871
4837.31 | 0.161608 | 4419.231 | 0.1314871
4837.31 | 0.161608 | 4430.769 | 0.1324885
4851.78 | 0.16273 | 4430.769 | 0.1324885
4851.78 | 0.16273 | 4430.769 | 0.1324885
4851.78 | 0.16273 | 4442.308 | 0.133526
4851.78 | 0.16273 | 4442.308 | 0.133526
4870.85 | 0.164291 | 4453.846 | 0.1346032
4870.85 | 0.164291 | 4453.846 | 0.1346032
4870.85 | 0.164291 | 4453.846 | 0.1346032
4889.9 | 0.165811 | 4465.385 | 0.1357244
4889.9 | 0.165811 | 4465.385 | 0.1357244
4889.9 | 0.165811 | 4476.923 | 0.1368945
4889.9 | 0.165811 | 4476.923 | 0.1368945
4904.7 | 0.167014 | 4476.923 | 0.1368945
4904.7 | 0.167014 | 4488.462 | 0.1381196
4904.7 | 0.167014 | 4488.462 | 0.1381196
4920.22 | 0.16829 | 4500 | 0.1394069
4920.22 | 0.16829 | 4500 | 0.1394069
4920.22 | 0.16829 | 4500 | 0.1394069
4934.63 | 0.169465 | 4511.538 | 0.1407651
4934.63 | 0.169465 | 4511.538 | 0.1407651
4934.63 | 0.169465 | 4523.077 | 0.1422047
4934.63 | 0.169465 | 4523.077 | 0.1422047
4952.15 | 0.170916 | 4523.077 | 0.1422047
4952.15 | 0.170916 | 4534.615 | 0.1437424
4952.15 | 0.170916 | 4534.615 | 0.1437424
4967.76 | 0.172209 | 4546.154 | 0.1453954
4967.76 | 0.172209 | 4546.154 | 0.1453954
4967.76 | 0.172209 | 4546.154 | 0.1453954
4967.76 | 0.172209 | 4557.692 | 0.1471886
4981.16 | 0.173324 | 4557.692 | 0.1471886
4981.16 | 0.173324 | 4569.231 | 0.1491565
4981.16 | 0.173324 | 4569.231 | 0.1491565
5000.15 | 0.174921 | 4569.231 | 0.1491565
5000.15 | 0.174921 | 4580.769 | 0.1513469
5000.15 | 0.174921 | 4580.769 | 0.1513469
5000.15 | 0.174921 | 4592.308 | 0.1538548
5013.85 | 0.176076 | 4592.308 | 0.1538548
5013.85 | 0.176076 | 4592.308 | 0.1538548
5013.85 | 0.176076 | 4603.846 | 0.1568165
5026.94 | 0.177161 | 4603.846 | 0.1568165
5026.94 | 0.177161 | 4615.385 | 0.1604752
5026.94 | 0.177161 | 4615.385 | 0.1604752
0 | 0 | 0 | 0
0 | 0 | 0 | 0
0 | 0 | 11.53846 | 0.0001815593
0 | 0 | 11.53846 | 0.0001815593
19.87 | 0.000587 | 23.07692 | 0.0003630397
19.87 | 0.000587 | 23.07692 | 0.0003630397
19.87 | 0.000587 | 34.61538 | 0.0005444419
37.66 | 0.000814 | 34.61538 | 0.0005444419
37.66 | 0.000814 | 46.15385 | 0.0007257665
37.66 | 0.000814 | 46.15385 | 0.0007257665
56.96 | 0.00107 | 57.69231 | 0.0009070142
56.96 | 0.00107 | 69.23077 | 0.001088186
56.96 | 0.00107 | 69.23077 | 0.001088186
56.96 | 0.00107 | 80.76923 | 0.001269281
73.4 | 0.001246 | 80.76923 | 0.001269281
73.4 | 0.001246 | 92.30769 | 0.001450302
73.4 | 0.001246 | 92.30769 | 0.001450302
89.82 | 0.001464 | 103.8462 | 0.001631249
89.82 | 0.001464 | 103.8462 | 0.001631249
89.82 | 0.001464 | 115.3846 | 0.001812122
105.6 | 0.001658 | 115.3846 | 0.001812122
105.6 | 0.001658 | 126.9231 | 0.001992922
105.6 | 0.001658 | 138.4615 | 0.00217365
105.6 | 0.001658 | 138.4615 | 0.00217365
125.62 | 0.001936 | 150 | 0.002354306
125.62 | 0.001936 | 150 | 0.002354306
125.62 | 0.001936 | 161.5385 | 0.002534892
145.98 | 0.002204 | 161.5385 | 0.002534892
145.98 | 0.002204 | 173.0769 | 0.002715407
145.98 | 0.002204 | 173.0769 | 0.002715407
164.93 | 0.002452 | 184.6154 | 0.002895852
164.93 | 0.002452 | 184.6154 | 0.002895852
164.93 | 0.002452 | 196.1538 | 0.003076229
164.93 | 0.002452 | 207.6923 | 0.003256537
181.12 | 0.002648 | 207.6923 | 0.003256537
181.12 | 0.002648 | 219.2308 | 0.003436777
181.12 | 0.002648 | 219.2308 | 0.003436777
195.9 | 0.002865 | 230.7692 | 0.003616951
195.9 | 0.002865 | 230.7692 | 0.003616951
195.9 | 0.002865 | 242.3077 | 0.003797059
214.56 | 0.003121 | 242.3077 | 0.003797059
214.56 | 0.003121 | 253.8462 | 0.0039771
214.56 | 0.003121 | 253.8462 | 0.0039771
214.56 | 0.003121 | 265.3846 | 0.004157077
231.04 | 0.003336 | 276.9231 | 0.00433699
231.04 | 0.003336 | 276.9231 | 0.00433699
231.04 | 0.003336 | 288.4615 | 0.004516839
252.73 | 0.003628 | 288.4615 | 0.004516839
252.73 | 0.003628 | 300 | 0.004696625
252.73 | 0.003628 | 300 | 0.004696625
269.52 | 0.003845 | 311.5385 | 0.004876349
269.52 | 0.003845 | 311.5385 | 0.004876349
269.52 | 0.003845 | 323.0769 | 0.005056011
269.52 | 0.003845 | 323.0769 | 0.005056011
288.29 | 0.004129 | 334.6154 | 0.005235612
288.29 | 0.004129 | 346.1538 | 0.005415153
288.29 | 0.004129 | 346.1538 | 0.005415153
302.9 | 0.00434 | 357.6923 | 0.005594635
302.9 | 0.00434 | 357.6923 | 0.005594635
302.9 | 0.00434 | 369.2308 | 0.005774057
324.98 | 0.004623 | 369.2308 | 0.005774057
324.98 | 0.004623 | 380.7692 | 0.005953422
324.98 | 0.004623 | 380.7692 | 0.005953422
324.98 | 0.004623 | 392.3077 | 0.006132728
340.41 | 0.004848 | 392.3077 | 0.006132728
340.41 | 0.004848 | 403.8462 | 0.006311978
340.41 | 0.004848 | 415.3846 | 0.006491172
360.45 | 0.005123 | 415.3846 | 0.006491172
360.45 | 0.005123 | 426.9231 | 0.00667031
360.45 | 0.005123 | 426.9231 | 0.00667031
376.22 | 0.005352 | 438.4615 | 0.006849393
376.22 | 0.005352 | 438.4615 | 0.006849393
376.22 | 0.005352 | 450 | 0.007028422
376.22 | 0.005352 | 450 | 0.007028422
393.5 | 0.005563 | 461.5385 | 0.007207398
393.5 | 0.005563 | 461.5385 | 0.007207398
393.5 | 0.005563 | 473.0769 | 0.007386321
411.59 | 0.005836 | 484.6154 | 0.007565191
411.59 | 0.005836 | 484.6154 | 0.007565191
411.59 | 0.005836 | 496.1538 | 0.00774401
434.85 | 0.006142 | 496.1538 | 0.00774401
434.85 | 0.006142 | 507.6923 | 0.007922779
434.85 | 0.006142 | 507.6923 | 0.007922779
434.85 | 0.006142 | 519.2308 | 0.008101497
456.63 | 0.006453 | 519.2308 | 0.008101497
456.63 | 0.006453 | 530.7692 | 0.008280166
456.63 | 0.006453 | 530.7692 | 0.008280166
474.04 | 0.006697 | 542.3077 | 0.008458786
474.04 | 0.006697 | 553.8462 | 0.008637358
474.04 | 0.006697 | 553.8462 | 0.008637358
492.98 | 0.006965 | 565.3846 | 0.008815882
492.98 | 0.006965 | 565.3846 | 0.008815882
492.98 | 0.006965 | 576.9231 | 0.00899436
492.98 | 0.006965 | 576.9231 | 0.00899436
506.71 | 0.007172 | 588.4615 | 0.009172792
506.71 | 0.007172 | 588.4615 | 0.009172792
506.71 | 0.007172 | 600 | 0.009351178
525.05 | 0.007423 | 600 | 0.009351178
525.05 | 0.007423 | 611.5385 | 0.00952952
525.05 | 0.007423 | 623.0769 | 0.009707818
541.57 | 0.00767 | 623.0769 | 0.009707818
541.57 | 0.00767 | 634.6154 | 0.009886073
541.57 | 0.00767 | 634.6154 | 0.009886073
541.57 | 0.00767 | 646.1538 | 0.01006428
560.87 | 0.00794 | 646.1538 | 0.01006428
560.87 | 0.00794 | 657.6923 | 0.01024246
560.87 | 0.00794 | 657.6923 | 0.01024246
575.87 | 0.008156 | 669.2308 | 0.01042058
575.87 | 0.008156 | 669.2308 | 0.01042058
575.87 | 0.008156 | 680.7692 | 0.01059867
594.19 | 0.008421 | 692.3077 | 0.01077672
594.19 | 0.008421 | 692.3077 | 0.01077672
594.19 | 0.008421 | 703.8462 | 0.01095473
594.19 | 0.008421 | 703.8462 | 0.01095473
611.75 | 0.008679 | 715.3846 | 0.0111327
611.75 | 0.008679 | 715.3846 | 0.0111327
611.75 | 0.008679 | 726.9231 | 0.01131064
627.77 | 0.008906 | 726.9231 | 0.01131064
627.77 | 0.008906 | 738.4615 | 0.01148853
627.77 | 0.008906 | 738.4615 | 0.01148853
648.59 | 0.009219 | 750 | 0.01166639
648.59 | 0.009219 | 761.5385 | 0.01184422
648.59 | 0.009219 | 761.5385 | 0.01184422
648.59 | 0.009219 | 773.0769 | 0.01202201
666.02 | 0.009478 | 773.0769 | 0.01202201
666.02 | 0.009478 | 784.6154 | 0.01219976
666.02 | 0.009478 | 784.6154 | 0.01219976
685.06 | 0.009761 | 796.1538 | 0.01237748
685.06 | 0.009761 | 796.1538 | 0.01237748
685.06 | 0.009761 | 807.6923 | 0.01255517
703.65 | 0.010052 | 807.6923 | 0.01255517
703.65 | 0.010052 | 819.2308 | 0.01273283
703.65 | 0.010052 | 830.7692 | 0.01291046
703.65 | 0.010052 | 830.7692 | 0.01291046
720.2 | 0.010299 | 842.3077 | 0.01308805
720.2 | 0.010299 | 842.3077 | 0.01308805
720.2 | 0.010299 | 853.8462 | 0.01326561
739.27 | 0.01059 | 853.8462 | 0.01326561
739.27 | 0.01059 | 865.3846 | 0.01344315
739.27 | 0.01059 | 865.3846 | 0.01344315
760.63 | 0.010881 | 876.9231 | 0.01362066
760.63 | 0.010881 | 876.9231 | 0.01362066
760.63 | 0.010881 | 888.4615 | 0.01379814
760.63 | 0.010881 | 900 | 0.01397559
777.58 | 0.011155 | 900 | 0.01397559
777.58 | 0.011155 | 911.5385 | 0.01415302
777.58 | 0.011155 | 911.5385 | 0.01415302
792.8 | 0.011369 | 923.0769 | 0.01433042
792.8 | 0.011369 | 923.0769 | 0.01433042
792.8 | 0.011369 | 934.6154 | 0.01450779
810.45 | 0.011651 | 934.6154 | 0.01450779
810.45 | 0.011651 | 946.1538 | 0.01468514
810.45 | 0.011651 | 946.1538 | 0.01468514
810.45 | 0.011651 | 957.6923 | 0.01486247
827.39 | 0.011908 | 969.2308 | 0.01503977
827.39 | 0.011908 | 969.2308 | 0.01503977
827.39 | 0.011908 | 980.7692 | 0.01521706
849.23 | 0.012254 | 980.7692 | 0.01521706
849.23 | 0.012254 | 992.3077 | 0.01539432
849.23 | 0.012254 | 992.3077 | 0.01539432
866.76 | 0.012514 | 1003.846 | 0.01557156
866.76 | 0.012514 | 1003.846 | 0.01557156
866.76 | 0.012514 | 1015.385 | 0.01574878
866.76 | 0.012514 | 1015.385 | 0.01574878
888.3 | 0.012825 | 1026.923 | 0.01592598
888.3 | 0.012825 | 1038.462 | 0.01610316
888.3 | 0.012825 | 1038.462 | 0.01610316
910.38 | 0.013179 | 1050 | 0.01628033
910.38 | 0.013179 | 1050 | 0.01628033
910.38 | 0.013179 | 1061.538 | 0.01645748
927.13 | 0.013447 | 1061.538 | 0.01645748
927.13 | 0.013447 | 1073.077 | 0.01663461
927.13 | 0.013447 | 1073.077 | 0.01663461
927.13 | 0.013447 | 1084.615 | 0.01681173
943.03 | 0.013704 | 1096.154 | 0.01698883
943.03 | 0.013704 | 1096.154 | 0.01698883
943.03 | 0.013704 | 1107.692 | 0.01716592
961.55 | 0.013994 | 1107.692 | 0.01716592
961.55 | 0.013994 | 1119.231 | 0.017343
961.55 | 0.013994 | 1119.231 | 0.017343
980.86 | 0.014286 | 1130.769 | 0.01752006
980.86 | 0.014286 | 1130.769 | 0.01752006
980.86 | 0.014286 | 1142.308 | 0.01769711
980.86 | 0.014286 | 1142.308 | 0.01769711
997.84 | 0.014572 | 1153.846 | 0.01787415
997.84 | 0.014572 | 1165.385 | 0.01805118
997.84 | 0.014572 | 1165.385 | 0.01805118
1017.2 | 0.01486 | 1176.923 | 0.0182282
1017.2 | 0.01486 | 1176.923 | 0.0182282
1017.2 | 0.01486 | 1188.462 | 0.01840521
1032.28 | 0.015105 | 1188.462 | 0.01840521
1032.28 | 0.015105 | 1200 | 0.01858222
1032.28 | 0.015105 | 1200 | 0.01858222
1032.28 | 0.015105 | 1211.538 | 0.01875921
1049.28 | 0.015372 | 1211.538 | 0.01875921
1049.28 | 0.015372 | 1223.077 | 0.01893621
1049.28 | 0.015372 | 1234.615 | 0.01911319
1065 | 0.015623 | 1234.615 | 0.01911319
1065 | 0.015623 | 1246.154 | 0.01929017
1065 | 0.015623 | 1246.154 | 0.01929017
1087.14 | 0.015979 | 1257.692 | 0.01946715
1087.14 | 0.015979 | 1257.692 | 0.01946715
1087.14 | 0.015979 | 1269.231 | 0.01964412
1087.14 | 0.015979 | 1269.231 | 0.01964412
1103.24 | 0.016245 | 1280.769 | 0.01982109
1103.24 | 0.016245 | 1280.769 | 0.01982109
1103.24 | 0.016245 | 1292.308 | 0.01999806
1121.2 | 0.016537 | 1303.846 | 0.02017503
1121.2 | 0.016537 | 1303.846 | 0.02017503
1121.2 | 0.016537 | 1315.385 | 0.020352
1137.75 | 0.016786 | 1315.385 | 0.020352
1137.75 | 0.016786 | 1326.923 | 0.02052896
1137.75 | 0.016786 | 1326.923 | 0.02052896
1137.75 | 0.016786 | 1338.462 | 0.02070593
1156.44 | 0.017101 | 1338.462 | 0.02070593
1156.44 | 0.017101 | 1350 | 0.02088291
1156.44 | 0.017101 | 1350 | 0.02088291
1175.14 | 0.017404 | 1361.538 | 0.02105988
1175.14 | 0.017404 | 1373.077 | 0.02123686
1175.14 | 0.017404 | 1373.077 | 0.02123686
1193.06 | 0.017695 | 1384.615 | 0.02141384
1193.06 | 0.017695 | 1384.615 | 0.02141384
1193.06 | 0.017695 | 1396.154 | 0.02159083
1193.06 | 0.017695 | 1396.154 | 0.02159083
1210.01 | 0.01797 | 1407.692 | 0.02176783
1210.01 | 0.01797 | 1407.692 | 0.02176783
1210.01 | 0.01797 | 1419.231 | 0.02194483
1227.63 | 0.018251 | 1419.231 | 0.02194483
1227.63 | 0.018251 | 1430.769 | 0.02212184
1227.63 | 0.018251 | 1442.308 | 0.02229886
1247.52 | 0.018575 | 1442.308 | 0.02229886
1247.52 | 0.018575 | 1453.846 | 0.02247589
1247.52 | 0.018575 | 1453.846 | 0.02247589
1247.52 | 0.018575 | 1465.385 | 0.02265293
1264.86 | 0.018859 | 1465.385 | 0.02265293
1264.86 | 0.018859 | 1476.923 | 0.02282997
1264.86 | 0.018859 | 1476.923 | 0.02282997
1280.47 | 0.019094 | 1488.462 | 0.02300704
1280.47 | 0.019094 | 1488.462 | 0.02300704
1280.47 | 0.019094 | 1500 | 0.02318411
1298.83 | 0.019414 | 1511.538 | 0.0233612
1298.83 | 0.019414 | 1511.538 | 0.0233612
1298.83 | 0.019414 | 1523.077 | 0.0235383
1298.83 | 0.019414 | 1523.077 | 0.0235383
1318.45 | 0.01973 | 1534.615 | 0.02371542
1318.45 | 0.01973 | 1534.615 | 0.02371542
1318.45 | 0.01973 | 1546.154 | 0.02389255
1337.7 | 0.02005 | 1546.154 | 0.02389255
1337.7 | 0.02005 | 1557.692 | 0.0240697
1337.7 | 0.02005 | 1557.692 | 0.0240697
1354.11 | 0.020318 | 1569.231 | 0.02424687
1354.11 | 0.020318 | 1580.769 | 0.02442406
1354.11 | 0.020318 | 1580.769 | 0.02442406
1354.11 | 0.020318 | 1592.308 | 0.02460127
1369.44 | 0.020577 | 1592.308 | 0.02460127
1369.44 | 0.020577 | 1603.846 | 0.02477849
1369.44 | 0.020577 | 1603.846 | 0.02477849
1386.91 | 0.020872 | 1615.385 | 0.02495574
1386.91 | 0.020872 | 1615.385 | 0.02495574
1386.91 | 0.020872 | 1626.923 | 0.02513301
1402.86 | 0.021136 | 1626.923 | 0.02513301
1402.86 | 0.021136 | 1638.462 | 0.02531031
1402.86 | 0.021136 | 1650 | 0.02548762
1402.86 | 0.021136 | 1650 | 0.02548762
1424.87 | 0.021485 | 1661.538 | 0.02566497
1424.87 | 0.021485 | 1661.538 | 0.02566497
1424.87 | 0.021485 | 1673.077 | 0.02584233
1440.87 | 0.021765 | 1673.077 | 0.02584233
1440.87 | 0.021765 | 1684.615 | 0.02601973
1440.87 | 0.021765 | 1684.615 | 0.02601973
1453.03 | 0.02197 | 1696.154 | 0.02619715
1453.03 | 0.02197 | 1696.154 | 0.02619715
1453.03 | 0.02197 | 1707.692 | 0.0263746
1453.03 | 0.02197 | 1719.231 | 0.02655208
1472.22 | 0.022283 | 1719.231 | 0.02655208
1472.22 | 0.022283 | 1730.769 | 0.02672959
1472.22 | 0.022283 | 1730.769 | 0.02672959
1487.35 | 0.022524 | 1742.308 | 0.02690713
1487.35 | 0.022524 | 1742.308 | 0.02690713
1487.35 | 0.022524 | 1753.846 | 0.0270847
1505.76 | 0.022846 | 1753.846 | 0.0270847
1505.76 | 0.022846 | 1765.385 | 0.0272623
1505.76 | 0.022846 | 1765.385 | 0.0272623
1505.76 | 0.022846 | 1776.923 | 0.02743994
1520.27 | 0.023103 | 1788.462 | 0.02761761
1520.27 | 0.023103 | 1788.462 | 0.02761761
1520.27 | 0.023103 | 1800 | 0.02779532
1538.99 | 0.023429 | 1800 | 0.02779532
1538.99 | 0.023429 | 1811.538 | 0.02797307
1538.99 | 0.023429 | 1811.538 | 0.02797307
1556.46 | 0.023712 | 1823.077 | 0.02815085
1556.46 | 0.023712 | 1823.077 | 0.02815085
1556.46 | 0.023712 | 1834.615 | 0.02832867
1556.46 | 0.023712 | 1834.615 | 0.02832867
1575.5 | 0.024042 | 1846.154 | 0.02850653
1575.5 | 0.024042 | 1857.692 | 0.02868443
1575.5 | 0.024042 | 1857.692 | 0.02868443
1594.27 | 0.024351 | 1869.231 | 0.02886237
1594.27 | 0.024351 | 1869.231 | 0.02886237
1594.27 | 0.024351 | 1880.769 | 0.02904035
1610.82 | 0.02464 | 1880.769 | 0.02904035
1610.82 | 0.02464 | 1892.308 | 0.02921837
1610.82 | 0.02464 | 1892.308 | 0.02921837
1610.82 | 0.02464 | 1903.846 | 0.02939644
1634.13 | 0.025042 | 1903.846 | 0.02939644
1634.13 | 0.025042 | 1915.385 | 0.02957456
1634.13 | 0.025042 | 1926.923 | 0.02975272
1648.57 | 0.025286 | 1926.923 | 0.02975272
1648.57 | 0.025286 | 1938.462 | 0.02993093
1648.57 | 0.025286 | 1938.462 | 0.02993093
1666.6 | 0.025602 | 1950 | 0.03010918
1666.6 | 0.025602 | 1950 | 0.03010918
1666.6 | 0.025602 | 1961.538 | 0.03028748
1666.6 | 0.025602 | 1961.538 | 0.03028748
1683.2 | 0.025884 | 1973.077 | 0.03046584
1683.2 | 0.025884 | 1973.077 | 0.03046584
1683.2 | 0.025884 | 1984.615 | 0.03064424
1701.37 | 0.026197 | 1996.154 | 0.0308227
1701.37 | 0.026197 | 1996.154 | 0.0308227
1701.37 | 0.026197 | 2007.692 | 0.03100121
1718.21 | 0.026492 | 2007.692 | 0.03100121
1718.21 | 0.026492 | 2019.231 | 0.03117977
1718.21 | 0.026492 | 2019.231 | 0.03117977
1718.21 | 0.026492 | 2030.769 | 0.03135839
1739.5 | 0.026863 | 2030.769 | 0.03135839
1739.5 | 0.026863 | 2042.308 | 0.03153706
1739.5 | 0.026863 | 2042.308 | 0.03153706
1758.19 | 0.027179 | 2053.846 | 0.03171579
1758.19 | 0.027179 | 2065.385 | 0.03189458
1758.19 | 0.027179 | 2065.385 | 0.03189458
1777.03 | 0.027518 | 2076.923 | 0.03207342
1777.03 | 0.027518 | 2076.923 | 0.03207342
1777.03 | 0.027518 | 2088.462 | 0.03225233
1777.03 | 0.027518 | 2088.462 | 0.03225233
1795.23 | 0.027823 | 2100 | 0.0324313
1795.23 | 0.027823 | 2100 | 0.0324313
1795.23 | 0.027823 | 2111.538 | 0.03261033
1811.28 | 0.028117 | 2123.077 | 0.03278942
1811.28 | 0.028117 | 2123.077 | 0.03278942
1811.28 | 0.028117 | 2134.615 | 0.03296858
1831.69 | 0.028461 | 2134.615 | 0.03296858
1831.69 | 0.028461 | 2146.154 | 0.0331478
1831.69 | 0.028461 | 2146.154 | 0.0331478
1831.69 | 0.028461 | 2157.692 | 0.03332709
1846.64 | 0.028728 | 2157.692 | 0.03332709
1846.64 | 0.028728 | 2169.231 | 0.03350644
1846.64 | 0.028728 | 2169.231 | 0.03350644
1864.74 | 0.029053 | 2180.769 | 0.03368587
1864.74 | 0.029053 | 2192.308 | 0.03386536
1864.74 | 0.029053 | 2192.308 | 0.03386536
1878.6 | 0.029299 | 2203.846 | 0.03404493
1878.6 | 0.029299 | 2203.846 | 0.03404493
1878.6 | 0.029299 | 2215.385 | 0.03422456
1878.6 | 0.029299 | 2215.385 | 0.03422456
1899.04 | 0.029667 | 2226.923 | 0.03440427
1899.04 | 0.029667 | 2226.923 | 0.03440427
1899.04 | 0.029667 | 2238.462 | 0.03458405
1917.05 | 0.029999 | 2238.462 | 0.03458405
1917.05 | 0.029999 | 2250 | 0.03476391
1917.05 | 0.029999 | 2261.538 | 0.03494384
1937.27 | 0.03034 | 2261.538 | 0.03494384
1937.27 | 0.03034 | 2273.077 | 0.03512386
1937.27 | 0.03034 | 2273.077 | 0.03512386
1937.27 | 0.03034 | 2284.615 | 0.03530394
1955.17 | 0.030674 | 2284.615 | 0.03530394
1955.17 | 0.030674 | 2296.154 | 0.03548411
1955.17 | 0.030674 | 2296.154 | 0.03548411
1975.58 | 0.031037 | 2307.692 | 0.03566436
1975.58 | 0.031037 | 2307.692 | 0.03566436
1975.58 | 0.031037 | 2319.231 | 0.0358447
1994.77 | 0.031393 | 2330.769 | 0.03602511
1994.77 | 0.031393 | 2330.769 | 0.03602511
1994.77 | 0.031393 | 2342.308 | 0.03620561
1994.77 | 0.031393 | 2342.308 | 0.03620561
2015.39 | 0.031746 | 2353.846 | 0.03638619
2015.39 | 0.031746 | 2353.846 | 0.03638619
2015.39 | 0.031746 | 2365.385 | 0.03656687
2037.21 | 0.032157 | 2365.385 | 0.03656687
2037.21 | 0.032157 | 2376.923 | 0.03674762
2037.21 | 0.032157 | 2376.923 | 0.03674762
2058.69 | 0.03254 | 2388.462 | 0.03692847
2058.69 | 0.03254 | 2400 | 0.03710941
2058.69 | 0.03254 | 2400 | 0.03710941
2058.69 | 0.03254 | 2411.538 | 0.03729044
2078.68 | 0.032907 | 2411.538 | 0.03729044
2078.68 | 0.032907 | 2423.077 | 0.03747156
2078.68 | 0.032907 | 2423.077 | 0.03747156
2099.23 | 0.033281 | 2434.615 | 0.03765278
2099.23 | 0.033281 | 2434.615 | 0.03765278
2099.23 | 0.033281 | 2446.154 | 0.03783409
2119.34 | 0.033644 | 2446.154 | 0.03783409
2119.34 | 0.033644 | 2457.692 | 0.0380155
2119.34 | 0.033644 | 2469.231 | 0.038197
2119.34 | 0.033644 | 2469.231 | 0.038197
2136.56 | 0.033973 | 2480.769 | 0.03837861
2136.56 | 0.033973 | 2480.769 | 0.03837861
2136.56 | 0.033973 | 2492.308 | 0.03856031
2156.46 | 0.03431 | 2492.308 | 0.03856031
2156.46 | 0.03431 | 2503.846 | 0.03874212
2156.46 | 0.03431 | 2503.846 | 0.03874212
2171.7 | 0.034615 | 2515.385 | 0.03892403
2171.7 | 0.034615 | 2515.385 | 0.03892403
2171.7 | 0.034615 | 2526.923 | 0.03910604
2171.7 | 0.034615 | 2538.462 | 0.03928816
2189.03 | 0.034946 | 2538.462 | 0.03928816
2189.03 | 0.034946 | 2550 | 0.03947038
2189.03 | 0.034946 | 2550 | 0.03947038
2209.57 | 0.035319 | 2561.538 | 0.03965271
2209.57 | 0.035319 | 2561.538 | 0.03965271
2209.57 | 0.035319 | 2573.077 | 0.03983516
2225.22 | 0.035599 | 2573.077 | 0.03983516
2225.22 | 0.035599 | 2584.615 | 0.04001771
2225.22 | 0.035599 | 2584.615 | 0.04001771
2225.22 | 0.035599 | 2596.154 | 0.04020037
2242.56 | 0.035934 | 2607.692 | 0.04038315
2242.56 | 0.035934 | 2607.692 | 0.04038315
2242.56 | 0.035934 | 2619.231 | 0.04056604
2261.46 | 0.036293 | 2619.231 | 0.04056604
2261.46 | 0.036293 | 2630.769 | 0.04074905
2261.46 | 0.036293 | 2630.769 | 0.04074905
2283.12 | 0.0367 | 2642.308 | 0.04093218
2283.12 | 0.0367 | 2642.308 | 0.04093218
2283.12 | 0.0367 | 2653.846 | 0.04111542
2283.12 | 0.0367 | 2653.846 | 0.04111542
2300.69 | 0.037039 | 2665.385 | 0.04129879
2300.69 | 0.037039 | 2676.923 | 0.04148228
2300.69 | 0.037039 | 2676.923 | 0.04148228
2319.91 | 0.037388 | 2688.462 | 0.04166589
2319.91 | 0.037388 | 2688.462 | 0.04166589
2319.91 | 0.037388 | 2700 | 0.04184962
2336.41 | 0.037718 | 2700 | 0.04184962
2336.41 | 0.037718 | 2711.538 | 0.04203349
2336.41 | 0.037718 | 2711.538 | 0.04203349
2336.41 | 0.037718 | 2723.077 | 0.04221747
2355.45 | 0.038091 | 2723.077 | 0.04221747
2355.45 | 0.038091 | 2734.615 | 0.04240159
2355.45 | 0.038091 | 2746.154 | 0.04258584
2370.25 | 0.03837 | 2746.154 | 0.04258584
2370.25 | 0.03837 | 2757.692 | 0.04277022
2370.25 | 0.03837 | 2757.692 | 0.04277022
2385.27 | 0.038657 | 2769.231 | 0.04295474
2385.27 | 0.038657 | 2769.231 | 0.04295474
2385.27 | 0.038657 | 2780.769 | 0.04313938
2385.27 | 0.038657 | 2780.769 | 0.04313938
2401.65 | 0.038972 | 2792.308 | 0.04332417
2401.65 | 0.038972 | 2792.308 | 0.04332417
2401.65 | 0.038972 | 2803.846 | 0.04350909
2416.6 | 0.039256 | 2815.385 | 0.04369416
2416.6 | 0.039256 | 2815.385 | 0.04369416
2416.6 | 0.039256 | 2826.923 | 0.04387936
2438.58 | 0.039685 | 2826.923 | 0.04387936
2438.58 | 0.039685 | 2838.462 | 0.04406471
2438.58 | 0.039685 | 2838.462 | 0.04406471
2438.58 | 0.039685 | 2850 | 0.0442502
2453.19 | 0.03999 | 2850 | 0.0442502
2453.19 | 0.03999 | 2861.538 | 0.04443584
2453.19 | 0.03999 | 2861.538 | 0.04443584
2472.57 | 0.040372 | 2873.077 | 0.04462162
2472.57 | 0.040372 | 2884.615 | 0.04480756
2472.57 | 0.040372 | 2884.615 | 0.04480756
2491.35 | 0.040716 | 2896.154 | 0.04499364
2491.35 | 0.040716 | 2896.154 | 0.04499364
2491.35 | 0.040716 | 2907.692 | 0.04517988
2491.35 | 0.040716 | 2907.692 | 0.04517988
2510.11 | 0.041107 | 2919.231 | 0.04536627
2510.11 | 0.041107 | 2919.231 | 0.04536627
2510.11 | 0.041107 | 2930.769 | 0.04555282
2525.81 | 0.041416 | 2930.769 | 0.04555282
2525.81 | 0.041416 | 2942.308 | 0.04573952
2525.81 | 0.041416 | 2953.846 | 0.04592639
2546.15 | 0.041814 | 2953.846 | 0.04592639
2546.15 | 0.041814 | 2965.385 | 0.04611341
2546.15 | 0.041814 | 2965.385 | 0.04611341
2546.15 | 0.041814 | 2976.923 | 0.0463006
2560.33 | 0.04211 | 2976.923 | 0.0463006
2560.33 | 0.04211 | 2988.462 | 0.04648795
2560.33 | 0.04211 | 2988.462 | 0.04648795
2575.96 | 0.042416 | 3000 | 0.04667547
2575.96 | 0.042416 | 3000 | 0.04667547
2575.96 | 0.042416 | 3011.538 | 0.04686316
2592.7 | 0.042736 | 3023.077 | 0.04705101
2592.7 | 0.042736 | 3023.077 | 0.04705101
2592.7 | 0.042736 | 3034.615 | 0.04723904
2592.7 | 0.042736 | 3034.615 | 0.04723904
2612.39 | 0.04315 | 3046.154 | 0.04742724
2612.39 | 0.04315 | 3046.154 | 0.04742724
2612.39 | 0.04315 | 3057.692 | 0.04761562
2635.23 | 0.043614 | 3057.692 | 0.04761562
2635.23 | 0.043614 | 3069.231 | 0.04780417
2635.23 | 0.043614 | 3069.231 | 0.04780417
2651.83 | 0.043932 | 3080.769 | 0.0479929
2651.83 | 0.043932 | 3092.308 | 0.04818182
2651.83 | 0.043932 | 3092.308 | 0.04818182
2651.83 | 0.043932 | 3103.846 | 0.04837091
2667.07 | 0.044276 | 3103.846 | 0.04837091
2667.07 | 0.044276 | 3115.385 | 0.04856019
2667.07 | 0.044276 | 3115.385 | 0.04856019
2687.91 | 0.044701 | 3126.923 | 0.04874966
2687.91 | 0.044701 | 3126.923 | 0.04874966
2687.91 | 0.044701 | 3138.462 | 0.04893931
2709.41 | 0.045137 | 3150 | 0.04912916
2709.41 | 0.045137 | 3150 | 0.04912916
2709.41 | 0.045137 | 3161.538 | 0.0493192
2709.41 | 0.045137 | 3161.538 | 0.0493192
2722.53 | 0.045416 | 3173.077 | 0.04950943
2722.53 | 0.045416 | 3173.077 | 0.04950943
2722.53 | 0.045416 | 3184.615 | 0.04969986
2741.32 | 0.045792 | 3184.615 | 0.04969986
2741.32 | 0.045792 | 3196.154 | 0.04989048
2741.32 | 0.045792 | 3196.154 | 0.04989048
2757.68 | 0.046242 | 3207.692 | 0.05008131
2757.68 | 0.046242 | 3219.231 | 0.05027234
2757.68 | 0.046242 | 3219.231 | 0.05027234
2757.68 | 0.046242 | 3230.769 | 0.05046358
2774.31 | 0.046615 | 3230.769 | 0.05046358
2774.31 | 0.046615 | 3242.308 | 0.05065502
2774.31 | 0.046615 | 3242.308 | 0.05065502
2791 | 0.046953 | 3253.846 | 0.05084667
2791 | 0.046953 | 3253.846 | 0.05084667
2791 | 0.046953 | 3265.385 | 0.05103853
2809.82 | 0.047366 | 3265.385 | 0.05103853
2809.82 | 0.047366 | 3276.923 | 0.05123061
2809.82 | 0.047366 | 3288.462 | 0.0514229
2809.82 | 0.047366 | 3288.462 | 0.0514229
2829.32 | 0.047779 | 3300 | 0.05161541
2829.32 | 0.047779 | 3300 | 0.05161541
2829.32 | 0.047779 | 3311.538 | 0.05180814
2848.82 | 0.048185 | 3311.538 | 0.05180814
2848.82 | 0.048185 | 3323.077 | 0.05200109
2848.82 | 0.048185 | 3323.077 | 0.05200109
2865.37 | 0.048538 | 3334.615 | 0.05219426
2865.37 | 0.048538 | 3334.615 | 0.05219426
2865.37 | 0.048538 | 3346.154 | 0.05238766
2865.37 | 0.048538 | 3357.692 | 0.05258129
2880.56 | 0.048857 | 3357.692 | 0.05258129
2880.56 | 0.048857 | 3369.231 | 0.05277516
2880.56 | 0.048857 | 3369.231 | 0.05277516
2900.04 | 0.049282 | 3380.769 | 0.05296925
2900.04 | 0.049282 | 3380.769 | 0.05296925
2900.04 | 0.049282 | 3392.308 | 0.05316359
2920.41 | 0.049716 | 3392.308 | 0.05316359
2920.41 | 0.049716 | 3403.846 | 0.05335816
2920.41 | 0.049716 | 3403.846 | 0.05335816
2920.41 | 0.049716 | 3415.385 | 0.05355297
2937.72 | 0.050096 | 3426.923 | 0.05374802
2937.72 | 0.050096 | 3426.923 | 0.05374802
2937.72 | 0.050096 | 3438.462 | 0.05394332
2956.45 | 0.050512 | 3438.462 | 0.05394332
2956.45 | 0.050512 | 3450 | 0.05413887
2956.45 | 0.050512 | 3450 | 0.05413887
2972.04 | 0.050853 | 3461.538 | 0.05433468
2972.04 | 0.050853 | 3461.538 | 0.05433468
2972.04 | 0.050853 | 3473.077 | 0.05453073
2972.04 | 0.050853 | 3473.077 | 0.05453073
2990.65 | 0.051407 | 3484.615 | 0.05472704
2990.65 | 0.051407 | 3496.154 | 0.05492361
2990.65 | 0.051407 | 3496.154 | 0.05492361
3002.7 | 0.051672 | 3507.692 | 0.05512044
3002.7 | 0.051672 | 3507.692 | 0.05512044
3002.7 | 0.051672 | 3519.231 | 0.05531754
3023.8 | 0.052196 | 3519.231 | 0.05531754
3023.8 | 0.052196 | 3530.769 | 0.0555149
3023.8 | 0.052196 | 3530.769 | 0.0555149
3023.8 | 0.052196 | 3542.308 | 0.05571253
3043.66 | 0.052621 | 3542.308 | 0.05571253
3043.66 | 0.052621 | 3553.846 | 0.05591044
3043.66 | 0.052621 | 3565.385 | 0.05610861
3063.96 | 0.05318 | 3565.385 | 0.05610861
3063.96 | 0.05318 | 3576.923 | 0.05630707
3063.96 | 0.05318 | 3576.923 | 0.05630707
3081.98 | 0.053594 | 3588.462 | 0.05650581
3081.98 | 0.053594 | 3588.462 | 0.05650581
3081.98 | 0.053594 | 3600 | 0.05670483
3081.98 | 0.053594 | 3600 | 0.05670483
3104.35 | 0.054111 | 3611.538 | 0.05690414
3104.35 | 0.054111 | 3611.538 | 0.05690414
3104.35 | 0.054111 | 3623.077 | 0.05710374
3121.62 | 0.054501 | 3634.615 | 0.05730363
3121.62 | 0.054501 | 3634.615 | 0.05730363
3121.62 | 0.054501 | 3646.154 | 0.05750381
3136.22 | 0.054829 | 3646.154 | 0.05750381
3136.22 | 0.054829 | 3657.692 | 0.0577043
3136.22 | 0.054829 | 3657.692 | 0.0577043
3136.22 | 0.054829 | 3669.231 | 0.05790508
3154.77 | 0.055254 | 3669.231 | 0.05790508
3154.77 | 0.055254 | 3680.769 | 0.05810617
3154.77 | 0.055254 | 3680.769 | 0.05810617
3172.95 | 0.055664 | 3692.308 | 0.05830757
3172.95 | 0.055664 | 3703.846 | 0.05850928
3172.95 | 0.055664 | 3703.846 | 0.05850928
3192.59 | 0.056123 | 3715.385 | 0.0587113
3192.59 | 0.056123 | 3715.385 | 0.0587113
3192.59 | 0.056123 | 3726.923 | 0.05891364
3192.59 | 0.056123 | 3726.923 | 0.05891364
3206.97 | 0.056454 | 3738.462 | 0.05911631
3206.97 | 0.056454 | 3738.462 | 0.05911631
3206.97 | 0.056454 | 3750 | 0.05931929
3228.21 | 0.056935 | 3750 | 0.05931929
3228.21 | 0.056935 | 3761.538 | 0.05952261
3228.21 | 0.056935 | 3773.077 | 0.05972625
3245.61 | 0.057356 | 3773.077 | 0.05972625
3245.61 | 0.057356 | 3784.615 | 0.05993023
3245.61 | 0.057356 | 3784.615 | 0.05993023
3245.61 | 0.057356 | 3796.154 | 0.06013455
3263.16 | 0.057776 | 3796.154 | 0.06013455
3263.16 | 0.057776 | 3807.692 | 0.0603392
3263.16 | 0.057776 | 3807.692 | 0.0603392
3282.44 | 0.058246 | 3819.231 | 0.06054421
3282.44 | 0.058246 | 3819.231 | 0.06054421
3282.44 | 0.058246 | 3830.769 | 0.06074956
3301.57 | 0.058689 | 3842.308 | 0.06095526
3301.57 | 0.058689 | 3842.308 | 0.06095526
3301.57 | 0.058689 | 3853.846 | 0.06116132
3301.57 | 0.058689 | 3853.846 | 0.06116132
3322.16 | 0.059169 | 3865.385 | 0.06136774
3322.16 | 0.059169 | 3865.385 | 0.06136774
3322.16 | 0.059169 | 3876.923 | 0.06157452
3342.78 | 0.059675 | 3876.923 | 0.06157452
3342.78 | 0.059675 | 3888.462 | 0.06178167
3342.78 | 0.059675 | 3888.462 | 0.06178167
3361.8 | 0.060124 | 3900 | 0.06198919
3361.8 | 0.060124 | 3911.538 | 0.06219709
3361.8 | 0.060124 | 3911.538 | 0.06219709
3361.8 | 0.060124 | 3923.077 | 0.06240536
3378.37 | 0.06053 | 3923.077 | 0.06240536
3378.37 | 0.06053 | 3934.615 | 0.06261402
3378.37 | 0.06053 | 3934.615 | 0.06261402
3403.7 | 0.061142 | 3946.154 | 0.06282307
3403.7 | 0.061142 | 3946.154 | 0.06282307
3403.7 | 0.061142 | 3957.692 | 0.06303251
3423 | 0.061618 | 3957.692 | 0.06303251
3423 | 0.061618 | 3969.231 | 0.06324234
3423 | 0.061618 | 3980.769 | 0.06345257
3423 | 0.061618 | 3980.769 | 0.06345257
3442.65 | 0.062114 | 3992.308 | 0.06366321
3442.65 | 0.062114 | 3992.308 | 0.06366321
3442.65 | 0.062114 | 4003.846 | 0.06387425
3461.06 | 0.062558 | 4003.846 | 0.06387425
3461.06 | 0.062558 | 4015.385 | 0.06408571
3461.06 | 0.062558 | 4015.385 | 0.06408571
3480.76 | 0.063058 | 4026.923 | 0.06429758
3480.76 | 0.063058 | 4026.923 | 0.06429758
3480.76 | 0.063058 | 4038.462 | 0.06450988
3480.76 | 0.063058 | 4050 | 0.0647226
3500 | 0.063553 | 4050 | 0.0647226
3500 | 0.063553 | 4061.538 | 0.06493576
3500 | 0.063553 | 4061.538 | 0.06493576
3519.58 | 0.064057 | 4073.077 | 0.06514935
3519.58 | 0.064057 | 4073.077 | 0.06514935
3519.58 | 0.064057 | 4084.615 | 0.06536338
3541.71 | 0.06463 | 4084.615 | 0.06536338
3541.71 | 0.06463 | 4096.154 | 0.06557786
3541.71 | 0.06463 | 4096.154 | 0.06557786
3541.71 | 0.06463 | 4107.692 | 0.06579278
3560.51 | 0.065098 | 4119.231 | 0.06600817
3560.51 | 0.065098 | 4119.231 | 0.06600817
3560.51 | 0.065098 | 4130.769 | 0.06622401
3579.53 | 0.0656 | 4130.769 | 0.06622401
3579.53 | 0.0656 | 4142.308 | 0.06644032
3579.53 | 0.0656 | 4142.308 | 0.06644032
3597.56 | 0.066078 | 4153.846 | 0.06665709
3597.56 | 0.066078 | 4153.846 | 0.06665709
3597.56 | 0.066078 | 4165.385 | 0.06687435
3597.56 | 0.066078 | 4165.385 | 0.06687435
3617.1 | 0.066595 | 4176.923 | 0.06709209
3617.1 | 0.066595 | 4188.462 | 0.06731031
3617.1 | 0.066595 | 4188.462 | 0.06731031
3630.45 | 0.066943 | 4200 | 0.06752902
3630.45 | 0.066943 | 4200 | 0.06752902
3630.45 | 0.066943 | 4211.538 | 0.06774824
3652.69 | 0.067523 | 4211.538 | 0.06774824
3652.69 | 0.067523 | 4223.077 | 0.06796795
3652.69 | 0.067523 | 4223.077 | 0.06796795
3652.69 | 0.067523 | 4234.615 | 0.06818818
3667.62 | 0.067927 | 4246.154 | 0.06840892
3667.62 | 0.067927 | 4246.154 | 0.06840892
3667.62 | 0.067927 | 4257.692 | 0.06863018
3686.51 | 0.068429 | 4257.692 | 0.06863018
3686.51 | 0.068429 | 4269.231 | 0.06885197
3686.51 | 0.068429 | 4269.231 | 0.06885197
3702.02 | 0.06886 | 4280.769 | 0.06907429
3702.02 | 0.06886 | 4280.769 | 0.06907429
3702.02 | 0.06886 | 4292.308 | 0.06929715
3702.02 | 0.06886 | 4292.308 | 0.06929715
3717.12 | 0.069265 | 4303.846 | 0.06952056
3717.12 | 0.069265 | 4315.385 | 0.06974452
3717.12 | 0.069265 | 4315.385 | 0.06974452
3737.01 | 0.069784 | 4326.923 | 0.06996903
3737.01 | 0.069784 | 4326.923 | 0.06996903
3737.01 | 0.069784 | 4338.462 | 0.07019411
3754.76 | 0.070268 | 4338.462 | 0.07019411
3754.76 | 0.070268 | 4350 | 0.07041977
3754.76 | 0.070268 | 4350 | 0.07041977
3754.76 | 0.070268 | 4361.538 | 0.070646
3776.05 | 0.07088 | 4361.538 | 0.070646
3776.05 | 0.07088 | 4373.077 | 0.07087281
3776.05 | 0.07088 | 4384.615 | 0.07110022
3795.2 | 0.071416 | 4384.615 | 0.07110022
3795.2 | 0.071416 | 4396.154 | 0.07132823
3795.2 | 0.071416 | 4396.154 | 0.07132823
3811.59 | 0.071897 | 4407.692 | 0.07155685
3811.59 | 0.071897 | 4407.692 | 0.07155685
3811.59 | 0.071897 | 4419.231 | 0.07178607
3811.59 | 0.071897 | 4419.231 | 0.07178607
3829.04 | 0.07239 | 4430.769 | 0.07201592
3829.04 | 0.07239 | 4430.769 | 0.07201592
3829.04 | 0.07239 | 4442.308 | 0.0722464
3847.59 | 0.072948 | 4453.846 | 0.07247752
3847.59 | 0.072948 | 4453.846 | 0.07247752
3847.59 | 0.072948 | 4465.385 | 0.07270928
3869.92 | 0.073591 | 4465.385 | 0.07270928
3869.92 | 0.073591 | 4476.923 | 0.07294169
3869.92 | 0.073591 | 4476.923 | 0.07294169
3869.92 | 0.073591 | 4488.462 | 0.07317476
3886.9 | 0.074072 | 4488.462 | 0.07317476
3886.9 | 0.074072 | 4500 | 0.07340851
3886.9 | 0.074072 | 4500 | 0.07340851
3905.34 | 0.07461 | 4511.538 | 0.07364292
3905.34 | 0.07461 | 4523.077 | 0.07387803
3905.34 | 0.07461 | 4523.077 | 0.07387803
3927.98 | 0.075281 | 4534.615 | 0.07411383
3927.98 | 0.075281 | 4534.615 | 0.07411383
3927.98 | 0.075281 | 4546.154 | 0.07435033
3927.98 | 0.075281 | 4546.154 | 0.07435033
3944.06 | 0.075737 | 4557.692 | 0.07458754
3944.06 | 0.075737 | 4557.692 | 0.07458754
3944.06 | 0.075737 | 4569.231 | 0.07482548
3959.19 | 0.076182 | 4569.231 | 0.07482548
3959.19 | 0.076182 | 4580.769 | 0.07506414
3959.19 | 0.076182 | 4592.308 | 0.07530355
3980.73 | 0.076824 | 4592.308 | 0.07530355
3980.73 | 0.076824 | 4603.846 | 0.0755437
3980.73 | 0.076824 | 4603.846 | 0.0755437
3980.73 | 0.076824 | 4615.385 | 0.07578462
3997.33 | 0.077341 | 4615.385 | 0.07578462
3997.33 | 0.077341 | 4626.923 | 0.0760263
3997.33 | 0.077341 | 4626.923 | 0.0760263
4019.44 | 0.078009 | 4638.462 | 0.07626877
4019.44 | 0.078009 | 4638.462 | 0.07626877
4019.44 | 0.078009 | 4650 | 0.07651202
4038.18 | 0.078585 | 4661.538 | 0.07675607
4038.18 | 0.078585 | 4661.538 | 0.07675607
4038.18 | 0.078585 | 4673.077 | 0.07700094
4038.18 | 0.078585 | 4673.077 | 0.07700094
4057.85 | 0.079203 | 4684.615 | 0.07724662
4057.85 | 0.079203 | 4684.615 | 0.07724662
4057.85 | 0.079203 | 4696.154 | 0.07749314
4074.08 | 0.079711 | 4696.154 | 0.07749314
4074.08 | 0.079711 | 4707.692 | 0.07774051
4074.08 | 0.079711 | 4707.692 | 0.07774051
4093.95 | 0.08034 | 4719.231 | 0.07798873
4093.95 | 0.08034 | 4730.769 | 0.07823782
4093.95 | 0.08034 | 4730.769 | 0.07823782
4093.95 | 0.08034 | 4742.308 | 0.07848779
4110.42 | 0.080868 | 4742.308 | 0.07848779
4110.42 | 0.080868 | 4753.846 | 0.07873865
4110.42 | 0.080868 | 4753.846 | 0.07873865
4128.59 | 0.081449 | 4765.385 | 0.07899041
4128.59 | 0.081449 | 4765.385 | 0.07899041
4128.59 | 0.081449 | 4776.923 | 0.07924309
4143 | 0.081905 | 4776.923 | 0.07924309
4143 | 0.081905 | 4788.462 | 0.07949671
4143 | 0.081905 | 4800 | 0.07975127
4143 | 0.081905 | 4800 | 0.07975127
4158.62 | 0.082416 | 4811.538 | 0.08000678
4158.62 | 0.082416 | 4811.538 | 0.08000678
4158.62 | 0.082416 | 4823.077 | 0.08026327
4180.06 | 0.08313 | 4823.077 | 0.08026327
4180.06 | 0.08313 | 4834.615 | 0.08052074
4180.06 | 0.08313 | 4834.615 | 0.08052074
4196.83 | 0.083678 | 4846.154 | 0.08077922
4196.83 | 0.083678 | 4846.154 | 0.08077922
4196.83 | 0.083678 | 4857.692 | 0.08103871
4196.83 | 0.083678 | 4869.231 | 0.08129922
4215.98 | 0.084321 | 4869.231 | 0.08129922
4215.98 | 0.084321 | 4880.769 | 0.08156079
4215.98 | 0.084321 | 4880.769 | 0.08156079
4231.48 | 0.084844 | 4892.308 | 0.08182342
4231.48 | 0.084844 | 4892.308 | 0.08182342
4231.48 | 0.084844 | 4903.846 | 0.08208712
4249.46 | 0.085444 | 4903.846 | 0.08208712
4249.46 | 0.085444 | 4915.385 | 0.08235191
4249.46 | 0.085444 | 4915.385 | 0.08235191
4249.46 | 0.085444 | 4926.923 | 0.08261782
4266.42 | 0.086045 | 4938.462 | 0.08288486
4266.42 | 0.086045 | 4938.462 | 0.08288486
4266.42 | 0.086045 | 4950 | 0.08315304
4285.1 | 0.086681 | 4950 | 0.08315304
4285.1 | 0.086681 | 4961.538 | 0.08342238
4285.1 | 0.086681 | 4961.538 | 0.08342238
4302.34 | 0.087281 | 4973.077 | 0.0836929
4302.34 | 0.087281 | 4973.077 | 0.0836929
4302.34 | 0.087281 | 4984.615 | 0.08396463
4302.34 | 0.087281 | 4984.615 | 0.08396463
4319.49 | 0.08787 | 4996.154 | 0.08423757
4319.49 | 0.08787 | 5007.692 | 0.08451175
4319.49 | 0.08787 | 5007.692 | 0.08451175
4339.41 | 0.088588 | 5019.231 | 0.0847872
4339.41 | 0.088588 | 5019.231 | 0.0847872
4339.41 | 0.088588 | 5030.769 | 0.08506392
4358.24 | 0.089257 | 5030.769 | 0.08506392
4358.24 | 0.089257 | 5042.308 | 0.08534194
4358.24 | 0.089257 | 5042.308 | 0.08534194
4358.24 | 0.089257 | 5053.846 | 0.08562129
4376.21 | 0.089913 | 5053.846 | 0.08562129
4376.21 | 0.089913 | 5065.385 | 0.08590198
4376.21 | 0.089913 | 5076.923 | 0.08618404
4390.83 | 0.090434 | 5076.923 | 0.08618404
4390.83 | 0.090434 | 5088.462 | 0.08646749
4390.83 | 0.090434 | 5088.462 | 0.08646749
4407.85 | 0.091063 | 5100 | 0.08675236
4407.85 | 0.091063 | 5100 | 0.08675236
4407.85 | 0.091063 | 5111.538 | 0.08703867
4407.85 | 0.091063 | 5111.538 | 0.08703867
4426.78 | 0.091774 | 5123.077 | 0.08732644
4426.78 | 0.091774 | 5123.077 | 0.08732644
4426.78 | 0.091774 | 5134.615 | 0.0876157
4445.47 | 0.09247 | 5146.154 | 0.08790648
4445.47 | 0.09247 | 5146.154 | 0.08790648
4445.47 | 0.09247 | 5157.692 | 0.08819881
4461.15 | 0.093064 | 5157.692 | 0.08819881
4461.15 | 0.093064 | 5169.231 | 0.08849271
4461.15 | 0.093064 | 5169.231 | 0.08849271
4461.15 | 0.093064 | 5180.769 | 0.0887882
4480.31 | 0.0938 | 5180.769 | 0.0887882
4480.31 | 0.0938 | 5192.308 | 0.08908534
4480.31 | 0.0938 | 5192.308 | 0.08908534
4497.09 | 0.094445 | 5203.846 | 0.08938413
4497.09 | 0.094445 | 5215.385 | 0.08968461
4497.09 | 0.094445 | 5215.385 | 0.08968461
4517.76 | 0.095237 | 5226.923 | 0.08998682
4517.76 | 0.095237 | 5226.923 | 0.08998682
4517.76 | 0.095237 | 5238.462 | 0.09029079
4517.76 | 0.095237 | 5238.462 | 0.09029079
4536.05 | 0.095969 | 5250 | 0.09059655
4536.05 | 0.095969 | 5250 | 0.09059655
4536.05 | 0.095969 | 5261.538 | 0.09090414
4554.05 | 0.096676 | 5273.077 | 0.09121359
4554.05 | 0.096676 | 5273.077 | 0.09121359
4554.05 | 0.096676 | 5284.615 | 0.09152494
4572.05 | 0.097404 | 5284.615 | 0.09152494
4572.05 | 0.097404 | 5296.154 | 0.09183822
4572.05 | 0.097404 | 5296.154 | 0.09183822
4572.05 | 0.097404 | 5307.692 | 0.09215349
4588.84 | 0.098176 | 5307.692 | 0.09215349
4588.84 | 0.098176 | 5319.231 | 0.09247078
4588.84 | 0.098176 | 5319.231 | 0.09247078
4609.49 | 0.099037 | 5330.769 | 0.09279012
4609.49 | 0.099037 | 5342.308 | 0.09311157
4609.49 | 0.099037 | 5342.308 | 0.09311157
4626.83 | 0.09975 | 5353.846 | 0.09343517
4626.83 | 0.09975 | 5353.846 | 0.09343517
4626.83 | 0.09975 | 5365.385 | 0.09376096
4626.83 | 0.09975 | 5365.385 | 0.09376096
4644.45 | 0.10048 | 5376.923 | 0.094089
4644.45 | 0.10048 | 5376.923 | 0.094089
4644.45 | 0.10048 | 5388.462 | 0.09441933
4660.46 | 0.101154 | 5388.462 | 0.09441933
4660.46 | 0.101154 | 5400 | 0.094752
4660.46 | 0.101154 | 5411.538 | 0.09508706
4682.64 | 0.102105 | 5411.538 | 0.09508706
4682.64 | 0.102105 | 5423.077 | 0.09542458
4682.64 | 0.102105 | 5423.077 | 0.09542458
4682.64 | 0.102105 | 5434.615 | 0.0957646
4696.67 | 0.102714 | 5434.615 | 0.0957646
4696.67 | 0.102714 | 5446.154 | 0.09610718
4696.67 | 0.102714 | 5446.154 | 0.09610718
4716.44 | 0.103569 | 5457.692 | 0.09645239
4716.44 | 0.103569 | 5457.692 | 0.09645239
4716.44 | 0.103569 | 5469.231 | 0.09680029
4731.94 | 0.104245 | 5480.769 | 0.09715094
4731.94 | 0.104245 | 5480.769 | 0.09715094
4731.94 | 0.104245 | 5492.308 | 0.09750441
4731.94 | 0.104245 | 5492.308 | 0.09750441
4749.61 | 0.105036 | 5503.846 | 0.09786078
4749.61 | 0.105036 | 5503.846 | 0.09786078
4749.61 | 0.105036 | 5515.385 | 0.0982201
4769.58 | 0.105932 | 5515.385 | 0.0982201
4769.58 | 0.105932 | 5526.923 | 0.09858246
4769.58 | 0.105932 | 5526.923 | 0.09858246
4786.56 | 0.106697 | 5538.462 | 0.09894794
4786.56 | 0.106697 | 5550 | 0.09931662
4786.56 | 0.106697 | 5550 | 0.09931662
4786.56 | 0.106697 | 5561.538 | 0.09968859
4807.55 | 0.107646 | 5561.538 | 0.09968859
4807.55 | 0.107646 | 5573.077 | 0.1000639
4807.55 | 0.107646 | 5573.077 | 0.1000639
4823.92 | 0.108384 | 5584.615 | 0.1004427
4823.92 | 0.108384 | 5584.615 | 0.1004427
4823.92 | 0.108384 | 5596.154 | 0.1008251
4842.57 | 0.109275 | 5596.154 | 0.1008251
4842.57 | 0.109275 | 5607.692 | 0.1012111
4842.57 | 0.109275 | 5619.231 | 0.1016009
4842.57 | 0.109275 | 5619.231 | 0.1016009
4857.27 | 0.109944 | 5630.769 | 0.1019946
4857.27 | 0.109944 | 5630.769 | 0.1019946
4857.27 | 0.109944 | 5642.308 | 0.1023922
4877.89 | 0.110939 | 5642.308 | 0.1023922
4877.89 | 0.110939 | 5653.846 | 0.102794
4877.89 | 0.110939 | 5653.846 | 0.102794
4895.04 | 0.111747 | 5665.385 | 0.1032
4895.04 | 0.111747 | 5665.385 | 0.1032
4895.04 | 0.111747 | 5676.923 | 0.1036104
4895.04 | 0.111747 | 5688.462 | 0.1040253
4917.18 | 0.112798 | 5688.462 | 0.1040253
4917.18 | 0.112798 | 5700 | 0.1044449
4917.18 | 0.112798 | 5700 | 0.1044449
4934.95 | 0.113659 | 5711.538 | 0.1048692
4934.95 | 0.113659 | 5711.538 | 0.1048692
4934.95 | 0.113659 | 5723.077 | 0.1052985
4950 | 0.114396 | 5723.077 | 0.1052985
4950 | 0.114396 | 5734.615 | 0.105733
4950 | 0.114396 | 5734.615 | 0.105733
4950 | 0.114396 | 5746.154 | 0.1061728
4968.47 | 0.11529 | 5757.692 | 0.1066181
4968.47 | 0.11529 | 5757.692 | 0.1066181
4968.47 | 0.11529 | 5769.231 | 0.1070691
4984.62 | 0.116101 | 5769.231 | 0.1070691
4984.62 | 0.116101 | 5780.769 | 0.107526
4984.62 | 0.116101 | 5780.769 | 0.107526
5001.09 | 0.116904 | 5792.308 | 0.107989
5001.09 | 0.116904 | 5792.308 | 0.107989
5001.09 | 0.116904 | 5803.846 | 0.1084584
5001.09 | 0.116904 | 5803.846 | 0.1084584
5015.85 | 0.117637 | 5815.385 | 0.1089344
5015.85 | 0.117637 | 5826.923 | 0.1094173
5015.85 | 0.117637 | 5826.923 | 0.1094173
5035.25 | 0.118631 | 5838.462 | 0.1099074
5035.25 | 0.118631 | 5838.462 | 0.1099074
5035.25 | 0.118631 | 5850 | 0.110405
5053.59 | 0.11956 | 5850 | 0.110405
5053.59 | 0.11956 | 5861.538 | 0.1109103
5053.59 | 0.11956 | 5861.538 | 0.1109103
5053.59 | 0.11956 | 5873.077 | 0.1114238
5070.99 | 0.120446 | 5873.077 | 0.1114238
5070.99 | 0.120446 | 5884.615 | 0.1119458
5070.99 | 0.120446 | 5896.154 | 0.1124767
5085.56 | 0.121208 | 5896.154 | 0.1124767
5085.56 | 0.121208 | 5907.692 | 0.1130169
5085.56 | 0.121208 | 5907.692 | 0.1130169
5104.61 | 0.122186 | 5919.231 | 0.1135669
5104.61 | 0.122186 | 5919.231 | 0.1135669
5104.61 | 0.122186 | 5930.769 | 0.1141272
5104.61 | 0.122186 | 5930.769 | 0.1141272
5125.52 | 0.123286 | 5942.308 | 0.1146983
5125.52 | 0.123286 | 5942.308 | 0.1146983
5125.52 | 0.123286 | 5953.846 | 0.1152807
5139.86 | 0.124044 | 5965.385 | 0.1158752
5139.86 | 0.124044 | 5965.385 | 0.1158752
5139.86 | 0.124044 | 5976.923 | 0.1164824
5158.78 | 0.125057 | 5976.923 | 0.1164824
5158.78 | 0.125057 | 5988.462 | 0.117103
5158.78 | 0.125057 | 5988.462 | 0.117103
5158.78 | 0.125057 | 6000 | 0.117738
5176.08 | 0.12599 | 6000 | 0.117738
5176.08 | 0.12599 | 6011.538 | 0.1183881
5176.08 | 0.12599 | 6011.538 | 0.1183881
5195.56 | 0.127023 | 6023.077 | 0.1190544
5195.56 | 0.127023 | 6034.615 | 0.1197381
5195.56 | 0.127023 | 6034.615 | 0.1197381
5215.11 | 0.128103 | 6046.154 | 0.1204402
5215.11 | 0.128103 | 6046.154 | 0.1204402
5215.11 | 0.128103 | 6057.692 | 0.1211622
5215.11 | 0.128103 | 6057.692 | 0.1211622
5233.38 | 0.129101 | 6069.231 | 0.1219056
5233.38 | 0.129101 | 6069.231 | 0.1219056
5233.38 | 0.129101 | 6080.769 | 0.1226722
5250.56 | 0.130034 | 6080.769 | 0.1226722
5250.56 | 0.130034 | 6092.308 | 0.1234639
5250.56 | 0.130034 | 6103.846 | 0.124283
5268.05 | 0.131006 | 6103.846 | 0.124283
5268.05 | 0.131006 | 6115.385 | 0.1251321
5268.05 | 0.131006 | 6115.385 | 0.1251321
5268.05 | 0.131006 | 6126.923 | 0.1260141
5282.25 | 0.131792 | 6126.923 | 0.1260141
5282.25 | 0.131792 | 6138.462 | 0.1269324
5282.25 | 0.131792 | 6138.462 | 0.1269324
5298.73 | 0.132697 | 6150 | 0.1278911
5298.73 | 0.132697 | 6150 | 0.1278911
5298.73 | 0.132697 | 6161.538 | 0.1288957
5315.81 | 0.133642 | 6173.077 | 0.1299518
5315.81 | 0.133642 | 6173.077 | 0.1299518
5315.81 | 0.133642 | 6184.615 | 0.1310666
5315.81 | 0.133642 | 6184.615 | 0.1310666
5332.17 | 0.134562 | 6196.154 | 0.1322492
5332.17 | 0.134562 | 6196.154 | 0.1322492
5332.17 | 0.134562 | 6207.692 | 0.1335111
5352.59 | 0.135689 | 6207.692 | 0.1335111
5352.59 | 0.135689 | 6219.231 | 0.1348671
5352.59 | 0.135689 | 6219.231 | 0.1348671
5371.27 | 0.136732 | 6230.769 | 0.1363361
5371.27 | 0.136732 | 6242.308 | 0.1379499
5371.27 | 0.136732 | 6242.308 | 0.1379499
5371.27 | 0.136732 | 6253.846 | 0.1397478
5386.77 | 0.137582 | 6253.846 | 0.1397478
5386.77 | 0.137582 | 6265.385 | 0.1417928
5386.77 | 0.137582 | 6265.385 | 0.1417928
5404.84 | 0.138587 | 6276.923 | 0.144181
5404.84 | 0.138587 | 6276.923 | 0.144181
5404.84 | 0.138587 | 6288.462 | 0.147182

## plot_tensile_strain_stress
0 | 1 | 2 | 3
0 | 16.59 | 0 | 0
7.22e-05 | 23.921728 | 0.0007692308 | 74.19102
0.000171435 | 32.46556527 | 0.001538462 | 92.49571
0.000298395 | 41.75245689 | 0.002307692 | 95.77063
0.000457465 | 51.91374331 | 0.003846154 | 96.42766
0.00067766 | 62.29219865 | 0.004615385 | 96.45005
0.000946012 | 72.58863728 | 0.005384615 | 96.45966
0.001324123 | 81.507855 | 0.006923077 | 96.47422
0.001871348 | 87.50359655 | 0.007692308 | 96.48124
0.002599917 | 90.02375031 | 0.008461538 | 96.48823
0.003458114 | 90.33183828 | 0.01 | 96.50215
0.004362271 | 90.2829811 | 0.01076923 | 96.50909
0.005234178 | 90.50246844 | 0.01153846 | 96.51601
0.006128184 | 90.98587321 | 0.01230769 | 96.52292
0.007021293 | 91.57069278 | 0.01384615 | 96.53668
0.007947832 | 92.08900712 | 0.01461538 | 96.54353
0.008876487 | 92.4671514 | 0.01538462 | 96.55037
0.009784277 | 92.80358837 | 0.01692308 | 96.564
0.010682736 | 92.9678652 | 0.01769231 | 96.57078
0.011585627 | 93.18335783 | 0.01846154 | 96.57756
0.012491653 | 93.3285769 | 0.02 | 96.59105
0.013427447 | 93.4463596 | 0.02076923 | 96.59777
0.014330821 | 93.50038178 | 0.02153846 | 96.60447
0.015204819 | 93.55167694 | 0.02230769 | 96.61116
0.016112494 | 93.65695488 | 0.02384615 | 96.62449
0.01701738 | 93.69088393 | 0.02461538 | 96.63112
0.017923412 | 93.8063519 | 0.02538462 | 96.63774
0.018831568 | 93.7591101 | 0.02692308 | 96.65094
0.01978596 | 93.86903549 | 0.02769231 | 96.65751
0.020692427 | 93.89290876 | 0.02846154 | 96.66406
0.021601009 | 93.9578202 | 0.03 | 96.67712
0.0225117 | 94.01274264 | 0.03076923 | 96.68362
0.023528032 | 93.97524453 | 0.03153846 | 96.69011
0.024467221 | 93.98156499 | 0.03230769 | 96.69658
0.025405529 | 94.09030463 | 0.03384615 | 96.70947
0.026284516 | 94.17304509 | 0.03461538 | 96.71588
0.027195818 | 94.1253204 | 0.03538462 | 96.72229
0.028095596 | 94.06606124 | 0.03692308 | 96.73504
0.028988737 | 94.15011298 | 0.03769231 | 96.74139
0.029909226 | 94.20590623 | 0.03846154 | 96.74773
0.030801719 | 94.30033464 | 0.04 | 96.76035
0.031692447 | 94.270826 | 0.04076923 | 96.76663
0.032610452 | 94.3780698 | 0.04153846 | 96.7729
0.033499571 | 94.54474581 | 0.04230769 | 96.77915
0.034415919 | 94.807374 | 0.04384615 | 96.7916
0.035386449 | 95.0444748 | 0.04461538 | 96.7978
0.036301071 | 95.23514112 | 0.04538462 | 96.80399
0.037214857 | 95.3844804 | 0.04692308 | 96.8163
0.038154761 | 95.54689724 | 0.04769231 | 96.82244
0.039094744 | 95.63675193 | 0.04846154 | 96.82855
0.040060745 | 95.67713808 | 0.05 | 96.84073
0.040971103 | 95.59758672 | 0.05076923 | 96.8468
0.041908444 | 95.88536805 | 0.05153846 | 96.85284
0.042843949 | 95.66197875 | 0.05230769 | 96.85888
0.043751779 | 95.64439065 | 0.05384615 | 96.87089
0.044658785 | 95.60569953 | 0.05461538 | 96.87687
0.045564969 | 95.61911184 | 0.05538462 | 96.88283
0.046498015 | 95.6455148 | 0.05692308 | 96.89471
0.047347219 | 95.74774152 | 0.05769231 | 96.90062
0.048250971 | 95.8133242 | 0.05846154 | 96.90651
0.049153908 | 95.98390716 | 0.06 | 96.91825
0.050056029 | 95.8497561 | 0.06076923 | 96.9241
0.050957338 | 95.87304858 | 0.06153846 | 96.92993
0.051857835 | 95.93835634 | 0.06230769 | 96.93574
0.052757522 | 95.99308444 | 0.06384615 | 96.94731
0.0536564 | 96.02665322 | 0.06461538 | 96.95307
0.054553524 | 96.02835417 | 0.06538462 | 96.95881
0.05545079 | 96.0828453 | 0.06692308 | 96.97024
0.056347252 | 96.3382929 | 0.06769231 | 96.97593
0.057215523 | 96.16784488 | 0.06846154 | 96.98161
0.058110405 | 96.10556576 | 0.07 | 96.9929
0.058977148 | 96.07221807 | 0.07076923 | 96.99853
0.059870455 | 96.12622746 | 0.07153846 | 97.00413
0.060735674 | 96.20943372 | 0.07230769 | 97.00972
0.061627413 | 96.29526564 | 0.07384615 | 97.02085
0.062492054 | 96.24017926 | 0.07461538 | 97.02639
0.063355009 | 96.2273796 | 0.07538462 | 97.03191
0.064162826 | 96.42243438 | 0.07692308 | 97.0429
0.064943752 | 96.42306564 | 0.07769231 | 97.04837
0.065831747 | 96.41260269 | 0.07846154 | 97.05382
0.066692762 | 96.32461637 | 0.08 | 97.06467
0.067524995 | 96.42621141 | 0.08076923 | 97.07007
0.068410702 | 96.49023855 | 0.08153846 | 97.07545
0.069295626 | 96.48992259 | 0.08230769 | 97.08082
0.070179767 | 96.51090897 | 0.08384615 | 97.0915
0.071063127 | 96.89682225 | 0.08461538 | 97.09682
0.071944777 | 96.7673698 | 0.08538462 | 97.10211
0.07282658 | 96.79896 | 0.08692308 | 97.11266
0.073707606 | 96.90580984 | 0.08769231 | 97.1179
0.074587857 | 97.0342464 | 0.08846154 | 97.12313
0.075467334 | 97.11962328 | 0.09 | 97.13354
0.076372905 | 97.2291992 | 0.09076923 | 97.13872
0.077250814 | 97.37941382 | 0.09153846 | 97.14388
0.078127028 | 97.5512772 | 0.09230769 | 97.14902
0.079030195 | 97.63942214 | 0.09384615 | 97.15925
0.079932548 | 97.79255992 | 0.09461538 | 97.16434
0.080859912 | 97.76402723 | 0.09538462 | 97.16942
0.081760616 | 97.90638312 | 0.09692308 | 97.17951
0.082659588 | 98.05960816 | 0.09769231 | 97.18454
0.083611103 | 98.08772532 | 0.09846154 | 97.18954
0.084509333 | 98.17587026 | 0.1 | 97.1995
0.085432464 | 98.58240588 | 0.1007692 | 97.20445
0.086329061 | 98.550916 | 0.1015385 | 97.20939
0.087250515 | 98.6526797 | 0.1030769 | 97.2192
0.08811893 | 98.6728613 | 0.1038462 | 97.22409
0.089013122 | 98.815788 | 0.1046154 | 97.22895
0.089905601 | 98.96966266 | 0.1053846 | 97.2338
0.09082468 | 99.02781311 | 0.1069231 | 97.24345
0.091715545 | 99.09415173 | 0.1076923 | 97.24825
0.092606528 | 99.1276308 | 0.1084615 | 97.25303
0.093522219 | 99.55883345 | 0.11 | 97.26253
0.094411594 | 99.50454648 | 0.1107692 | 97.26726
0.09530018 | 99.45000549 | 0.1115385 | 97.27197
0.096191609 | 99.4726395 | 0.1130769 | 97.28134
0.097072263 | 99.2737746 | 0.1138462 | 97.28599
0.097934007 | 99.2601 | 0.1146154 | 97.29064
0.098822187 | 99.2931065 | 0.1153846 | 97.29526
0.099673374 | 99.2229861 | 0.1169231 | 97.30445
0.100560012 | 99.2778262 | 0.1176923 | 97.30902
0.101418757 | 99.7062066 | 0.1184615 | 97.31358
0.102303849 | 99.5397192 | 0.12 | 97.32263
0.103179138 | 99.5714489 | 0.1207692 | 97.32713
0.104062674 | 99.8037198 | 0.1215385 | 97.33161
0.10494543 | 99.891861 | 0.1230769 | 97.34053
0.105818411 | 99.934638 | 0.1238462 | 97.34496
0.106672654 | 100.020043 | 0.1246154 | 97.34937
0.10755311 | 100.486752 | 0.1253846 | 97.35377
0.108396901 | 100.3598245 | 0.1269231 | 97.36251
0.109248946 | 100.3896 | 0.1276923 | 97.36685
0.107580051 | 100.0662988 | 0.1284615 | 97.37118
0.108423819 | 99.9835892 | 0.13 | 97.37978
0.109275841 | 99.8122556 | 0.1307692 | 97.38405
0.110154008 | 99.698985 | 0.1315385 | 97.38831
0.11097771 | 99.5129722 | 0.1330769 | 97.39676
0.111818617 | 99.6190548 | 0.1338462 | 97.40097
0.112774961 | 99.4793006 | 0.1346154 | 97.40515
0.113623285 | 99.5637271 | 0.1353846 | 97.40932
0.114461971 | 99.6921157 | 0.1369231 | 97.4176
0.115308866 | 99.7765802 | 0.1376923 | 97.42172
0.116155045 | 99.9284349 | 0.1384615 | 97.42582
0.117027195 | 100.0830745 | 0.14 | 97.43396
0.117889697 | 100.2256896 | 0.1407692 | 97.438
0.118733695 | 100.2765335 | 0.1415385 | 97.44203
0.119630217 | 100.4566404 | 0.1430769 | 97.45003
0.120463883 | 100.39378 | 0.1438462 | 97.454
0.121358857 | 100.48367 | 0.1446154 | 97.45796
0.122226482 | 100.5482898 | 0.1453846 | 97.4619
0.123084514 | 100.6232906 | 0.1469231 | 97.46972
0.12392414 | 100.5832998 | 0.1476923 | 97.47361
0.124789544 | 100.6477244 | 0.1484615 | 97.47748
0.125618921 | 100.731234 | 0.15 | 97.48516
0.12648286 | 101.0566115 | 0.1507692 | 97.48897
0.127346053 | 100.9394347 | 0.1515385 | 97.49277
0.128182111 | 100.9897584 | 0.1530769 | 97.50031
0.129035049 | 101.0190467 | 0.1538462 | 97.50405
0.129889553 | 101.1965009 | 0.1546154 | 97.50778
0.127389717 | 100.9097664 | 0.1553846 | 97.51149
0.128264576 | 100.9071386 | 0.1569231 | 97.51885
0.129164368 | 100.9865961 | 0.1576923 | 97.52251
0.130037676 | 100.9837174 | 0.1584615 | 97.52614
0.130935875 | 101.0516636 | 0.16 | 97.53336
0.131807638 | 101.1968397 | 0.1607692 | 97.53695
0.132678643 | 101.1708327 | 0.1615385 | 97.54051
0.133548889 | 101.2817721 | 0.1630769 | 97.54759
0.134443941 | 101.303831 | 0.1638462 | 97.55111
0.135389268 | 101.3996415 | 0.1646154 | 97.5546
0.136257159 | 101.4418446 | 0.1653846 | 97.55808
0.137149791 | 101.6471352 | 0.1669231 | 97.56498
0.138041627 | 101.5771049 | 0.1676923 | 97.5684
0.138907221 | 101.4812247 | 0.1684615 | 97.5718
0.139772066 | 101.350526 | 0.17 | 97.57856
0.140661567 | 101.0378553 | 0.1707692 | 97.58191
0.141601037 | 100.5798058 | 0.1715385 | 97.58525
0.142438199 | 100.260464 | 0.1730769 | 97.59186
0.143325333 | 100.0609216 | 0.1738462 | 97.59514
0.144211681 | 100.1149959 | 0.1746154 | 97.5984
0.145097243 | 99.94933979 | 0.1753846 | 97.60164
0.145956754 | 99.94271254 | 0.1769231 | 97.60808
0.146840773 | 100.1005931 | 0.1776923 | 97.61127
0.147698787 | 100.2212925 | 0.1784615 | 97.61444
0.148581268 | 100.3445806 | 0.18 | 97.62073
0.149437791 | 100.418953 | 0.1807692 | 97.62385
0.15031874 | 100.4144796 | 0.1815385 | 97.62695
0.151198913 | 100.561062 | 0.1830769 | 97.63309
0.152028082 | 100.5629852 | 0.1838462 | 97.63614
0.152906753 | 100.523212 | 0.1846154 | 97.63917
0.15375958 | 100.445708 | 0.1853846 | 97.64218
0.15461168 | 100.3329095 | 0.1869231 | 97.64814
0.155488085 | 100.4325626 | 0.1876923 | 97.6511
0.156338714 | 100.5063376 | 0.1884615 | 97.65404
0.157213607 | 100.5006887 | 0.19 | 97.65986
0.158062771 | 100.5275045 | 0.1907692 | 97.66274
0.158936157 | 100.5215612 | 0.1915385 | 97.6656
0.15978386 | 100.489484 | 0.1930769 | 97.67128
0.160655746 | 100.5771375 | 0.1938462 | 97.67409
0.161501993 | 100.5917701 | 0.1946154 | 97.67688
0.162322666 | 100.5096834 | 0.1953846 | 97.67966
0.163192341 | 100.4676333 | 0.1969231 | 97.68515
0.164036445 | 100.4699962 | 0.1976923 | 97.68787
0.164879837 | 100.4840125 | 0.1984615 | 97.69058
0.165747293 | 100.41778 | 0.2 | 97.69592
0.166613996 | 100.5284761 | 0.2007692 | 97.69857
0.167455218 | 100.3884429 | 0.2015385 | 97.7012
0.168295733 | 100.4018592 | 0.2030769 | 97.7064
0.169160232 | 100.370263 | 0.2038462 | 97.70898
0.169999315 | 100.359693 | 0.2046154 | 97.71153
0.170837695 | 100.3133751 | 0.2061538 | 97.71659
0.171675373 | 100.3262031 | 0.2069231 | 97.71909
0.17251235 | 100.3270288 | 0.2076923 | 97.72158
0.173373213 | 100.6394027 | 0.2084615 | 97.72404
0.174233335 | 100.3569988 | 0.21 | 97.72892
0.175068174 | 100.2263768 | 0.2107692 | 97.73132
0.175902317 | 100.2503987 | 0.2115385 | 97.73372
0.176735765 | 100.2981876 | 0.2130769 | 97.73844
0.177593001 | 100.3125433 | 0.2138462 | 97.74078
0.178449503 | 100.2311472 | 0.2146154 | 97.7431
0.179280831 | 100.2905798 | 0.2161538 | 97.74768
0.180135889 | 100.3165017 | 0.2169231 | 97.74994
0.180990217 | 100.4981137 | 0.2176923 | 97.75219
0.181843815 | 100.6798895 | 0.2184615 | 97.75441
0.182672328 | 100.8353639 | 0.22 | 97.75881
0.183524492 | 101.0414732 | 0.2207692 | 97.76098
0.184351614 | 101.2212765 | 0.2215385 | 97.76314
0.185178052 | 101.3410672 | 0.2230769 | 97.76739
0.186028085 | 101.3670242 | 0.2238462 | 97.76948
0.186877395 | 101.3084954 | 0.2246154 | 97.77156
0.187701749 | 101.1628139 | 0.2261538 | 97.77567
0.188525425 | 101.1254268 | 0.2269231 | 97.77769
0.189372618 | 101.054032 | 0.2276923 | 97.77969
0.190219094 | 101.0912274 | 0.2284615 | 97.78168
0.191016544 | 100.9418837 | 0.23 | 97.7856
0.191837495 | 100.9399829 | 0.2307692 | 97.78753
0.192681888 | 101.0616268 | 0.2315385 | 97.78944
0.193525568 | 101.1105209 | 0.2330769 | 97.79321
0.194344463 | 100.9868862 | 0.2338462 | 97.79507
0.195186742 | 100.9868935 | 0.2346154 | 97.79691
0.196100415 | 101.0305387 | 0.2361538 | 97.80053
0.196941218 | 101.078991 | 0.2369231 | 97.80231
0.197781314 | 101.1639427 | 0.2376923 | 97.80407
0.198596732 | 101.3562394 | 0.2384615 | 97.80582
0.199435439 | 101.1727263 | 0.24 | 97.80925
0.20024951 | 101.1329509 | 0.2407692 | 97.81094
0.201039005 | 101.2005996 | 0.2415385 | 97.81261
0.201875667 | 101.1874101 | 0.2430769 | 97.8159
0.202711629 | 101.1373152 | 0.2438462 | 97.81751
0.203523039 | 100.9987839 | 0.2446154 | 97.81911
0.204333791 | 101.0439008 | 0.2461538 | 97.82225
0.205167702 | 101.0545337 | 0.2469231 | 97.82379
0.205977122 | 101.1363623 | 0.2476923 | 97.82531
0.206809664 | 101.0853254 | 0.2484615 | 97.82681
0.207617756 | 101.2162744 | 0.25 | 97.82976
0.208425196 | 101.384255 | 0.2507692 | 97.8312
0.209255704 | 101.5671112 | 0.2515385 | 97.83263
0.210038123 | 101.6219359 | 0.2530769 | 97.83543
0.210867293 | 101.7679701 | 0.2538462 | 97.8368
0.211672114 | 101.7510487 | 0.2546154 | 97.83816
0.212499931 | 101.7363735 | 0.2561538 | 97.8408
0.21330344 | 101.706754 | 0.2569231 | 97.8421
0.214106304 | 101.664568 | 0.2576923 | 97.84338
0.214932109 | 101.5377956 | 0.2584615 | 97.84464
0.215733667 | 101.5199549 | 0.26 | 97.8471
0.216534583 | 101.5764611 | 0.2607692 | 97.8483
0.217358385 | 101.6974582 | 0.2615385 | 97.84948
0.21818151 | 101.644383 | 0.2630769 | 97.85179
0.218980469 | 101.6509367 | 0.2638462 | 97.85292
0.219755319 | 101.8418509 | 0.2646154 | 97.85402
0.220553021 | 102.1101377 | 0.2661538 | 97.85618
0.221373522 | 102.480945 | 0.2669231 | 97.85723
0.222169935 | 102.6250339 | 0.2676923 | 97.85826
0.22298911 | 102.7341324 | 0.2684615 | 97.85928
0.223784239 | 103.0284879 | 0.27 | 97.86124
0.224602093 | 103.0126387 | 0.2707692 | 97.8622
0.22539594 | 102.9816938 | 0.2715385 | 97.86314
0.226212478 | 102.8401251 | 0.2730769 | 97.86495
0.227005049 | 102.6706982 | 0.2738462 | 97.86583
0.227796992 | 102.7269231 | 0.2746154 | 97.86669
0.228588308 | 102.7076988 | 0.2761538 | 97.86836
0.229378998 | 102.6757372 | 0.2769231 | 97.86916
0.230169064 | 102.6310085 | 0.2776923 | 97.86994
0.231074548 | 102.9255738 | 0.2784615 | 97.87071
0.231770516 | 102.6820242 | 0.28 | 97.87218
0.232697721 | 102.6763156 | 0.2807692 | 97.87289
0.233392562 | 102.6213963 | 0.2815385 | 97.87358
0.234086919 | 102.5915767 | 0.2830769 | 97.8749
0.23501198 | 102.6106286 | 0.2838462 | 97.87553
0.235705215 | 102.5931804 | 0.2846154 | 97.87614
0.236628781 | 102.6119575 | 0.2861538 | 97.87731
0.237320896 | 102.6703229 | 0.2869231 | 97.87786
0.238242971 | 103.0188398 | 0.2876923 | 97.8784
0.23893397 | 102.709082 | 0.2884615 | 97.87892
0.239624492 | 102.6021213 | 0.29 | 97.87989
0.240544447 | 102.6329569 | 0.2907692 | 97.88035
0.241233858 | 102.6400967 | 0.2915385 | 97.88079
0.242152334 | 102.4923547 | 0.2930769 | 97.88161
0.242840638 | 102.4609357 | 0.2938462 | 97.88199
0.243757641 | 102.5421753 | 0.2946154 | 97.88235
0.244444841 | 102.8297416 | 0.2961538 | 97.88302
0.245360374 | 102.5788467 | 0.2969231 | 97.88332
0.246046474 | 102.4957751 | 0.2976923 | 97.88361
0.246732104 | 102.4380897 | 0.2984615 | 97.88388
0.247645546 | 102.5573239 | 0.3 | 97.88435
0.248558155 | 102.5483873 | 0.3007692 | 97.88456
0.249242065 | 102.4774094 | 0.3015385 | 97.88474
0.249925508 | 102.3805599 | 0.3030769 | 97.88506
0.250836039 | 102.7950979 | 0.3038462 | 97.88519
0.251518394 | 102.5051911 | 0.3046154 | 97.8853
0.252427477 | 102.4697046 | 0.3061538 | 97.88547
0.253108747 | 102.3720949 | 0.3069231 | 97.88552
0.254016386 | 102.3748105 | 0.3076923 | 97.88555
0.254696575 | 102.3541634 | 0.3092308 | 97.88556
0.255602774 | 102.4469588 | 0.31 | 97.88553
0.256281885 | 102.4131859 | 0.3107692 | 97.88549
0.256960535 | 102.6766613 | 0.3115385 | 97.88542
0.257864686 | 102.6401222 | 0.3130769 | 97.88523
0.258542264 | 102.7873948 | 0.3138462 | 97.88511
0.259444986 | 103.0876189 | 0.3146154 | 97.88497
0.260121494 | 103.3000617 | 0.3161538 | 97.88462
0.261022793 | 103.5230336 | 0.3169231 | 97.88442
0.261698234 | 103.670929 | 0.3176923 | 97.8842
0.26237322 | 103.84493 | 0.3192308 | 97.8837
0.263272492 | 104.0814868 | 0.32 | 97.88342
0.263946417 | 103.9954065 | 0.3207692 | 97.88312
0.264844276 | 103.9584989 | 0.3215385 | 97.8828
0.265517142 | 103.9241441 | 0.3230769 | 97.8821
0.266413593 | 103.8998741 | 0.3238462 | 97.88172
0.267085405 | 103.8129604 | 0.3246154 | 97.88132
0.267756765 | 103.5951333 | 0.3261538 | 97.88047
0.268651211 | 103.5439332 | 0.3269231 | 97.88001
0.269321522 | 103.3515478 | 0.3276923 | 97.87953
0.27021457 | 103.3521698 | 0.3292308 | 97.87852
0.270883834 | 103.4082515 | 0.33 | 97.87798
0.271775489 | 103.4742513 | 0.3307692 | 97.87743
0.272443709 | 103.5171546 | 0.3315385 | 97.87685
0.273333975 | 103.6093534 | 0.3330769 | 97.87564
0.274001154 | 103.8363285 | 0.3338462 | 97.875
0.274667889 | 103.8002954 | 0.3346154 | 97.87435
0.275556178 | 103.8398505 | 0.3361538 | 97.87298
0.276221877 | 103.8958182 | 0.3369231 | 97.87226
0.277108788 | 103.9880053 | 0.3376923 | 97.87153
0.277773454 | 104.0175401 | 0.3392308 | 97.87
0.27865899 | 104.0039836 | 0.34 | 97.8692
0.279322628 | 104.0333604 | 0.3407692 | 97.86839
0.280206793 | 104.3106603 | 0.3415385 | 97.86756
0.280869405 | 104.1944014 | 0.3430769 | 97.86583
0.281531578 | 104.1706579 | 0.3438462 | 97.86493
0.282413793 | 104.1830197 | 0.3446154 | 97.86402
0.283074944 | 104.185563 | 0.3461538 | 97.86213
0.2839558 | 104.2109572 | 0.3469231 | 97.86115
0.284615933 | 104.306358 | 0.3476923 | 97.86016
0.285495433 | 104.3715274 | 0.3492308 | 97.85811
0.28615455 | 104.3604652 | 0.35 | 97.85706
0.286813234 | 104.3226544 | 0.3507692 | 97.85598
0.287690804 | 104.560913 | 0.3515385 | 97.85489
0.288348477 | 104.5229647 | 0.3530769 | 97.85264
0.289224701 | 104.4676973 | 0.3538462 | 97.85148
0.289881366 | 104.3492425 | 0.3546154 | 97.85031
0.290756249 | 104.1597137 | 0.3561538 | 97.8479
0.29141191 | 104.0674316 | 0.3569231 | 97.84666
0.29206714 | 103.9883309 | 0.3576923 | 97.8454
0.292940114 | 103.9049025 | 0.3592308 | 97.84283
0.293594345 | 103.9863149 | 0.36 | 97.84151
0.294465987 | 103.8085114 | 0.3607692 | 97.84018
0.29511922 | 103.849479 | 0.3615385 | 97.83882
0.295989535 | 103.9399 | 0.3630769 | 97.83605
0.296641774 | 104.0077158 | 0.3638462 | 97.83463
0.297510765 | 104.0981369 | 0.3646154 | 97.83319
0.298162013 | 104.0851099 | 0.3661538 | 97.83025
0.299029684 | 104.2968302 | 0.3669231 | 97.82875
0.299679944 | 104.2027411 | 0.3676923 | 97.82723
0.300329782 | 104.2704779 | 0.3692308 | 97.82413
0.301195575 | 104.2661906 | 0.37 | 97.82255
0.301844429 | 104.279772 | 0.3707692 | 97.82095
0.302708912 | 104.2752127 | 0.3715385 | 97.81933
0.303356785 | 104.3292477 | 0.3730769 | 97.81603
0.304219963 | 104.5006753 | 0.3738462 | 97.81434
0.304866858 | 104.2834447 | 0.3746154 | 97.81264
0.305728733 | 104.2104492 | 0.3761538 | 97.80917
0.306374653 | 104.3321222 | 0.3769231 | 97.80741
0.307235231 | 104.3811569 | 0.3776923 | 97.80562
0.307880179 | 104.4076829 | 0.3792308 | 97.80199
0.308524711 | 104.3933138 | 0.38 | 97.80014
0.309383441 | 104.5647531 | 0.3807692 | 97.79827
0.310027005 | 104.5229919 | 0.3815385 | 97.79639
0.310884447 | 104.4625432 | 0.3830769 | 97.79255
0.311527046 | 104.2975559 | 0.3838462 | 97.7906
0.312383204 | 104.0588864 | 0.3846154 | 97.78863
0.313024841 | 103.8795159 | 0.3861538 | 97.78463
0.313879717 | 103.7767365 | 0.3869231 | 97.78259
0.314520395 | 103.7336771 | 0.3876923 | 97.78054
0.315160663 | 103.6356581 | 0.3892308 | 97.77637
0.316013716 | 103.5869377 | 0.39 | 97.77426
0.316653029 | 103.8041612 | 0.3907692 | 97.77212
0.31750481 | 103.8926173 | 0.3915385 | 97.76997
0.318143171 | 103.9177222 | 0.3930769 | 97.76559
0.318993684 | 103.9235987 | 0.3938462 | 97.76337
0.319631095 | 103.8934985 | 0.3946154 | 97.76113
0.320480345 | 103.9404338 | 0.3961538 | 97.75659
0.321116809 | 103.9652493 | 0.3969231 | 97.75429
0.321964799 | 104.0534481 | 0.3976923 | 97.75196
0.32260032 | 104.2714757 | 0.3992308 | 97.74726
0.323447053 | 104.0281513 | 0.4 | 97.74487
0.324081632 | 103.9697379 | 0.4007692 | 97.74246
0.324715809 | 103.9665122 | 0.4023077 | 97.73759
0.325560754 | 104.012851 | 0.4030769 | 97.73512
0.326193994 | 103.8847412 | 0.4038462 | 97.73263
0.32703769 | 103.9169513 | 0.4046154 | 97.73012
0.327669996 | 103.968802 | 0.4061538 | 97.72503
0.328512449 | 104.3203189 | 0.4069231 | 97.72246
0.329143823 | 104.0109649 | 0.4076923 | 97.71986
0.329985036 | 103.9176739 | 0.4092308 | 97.71461
0.330825542 | 103.7266306 | 0.41 | 97.71195
0.331455458 | 103.3044423 | 0.4107692 | 97.70927
0.332084978 | 102.9234561 | 0.4123077 | 97.70385
0.332923721 | 102.6610585 | 0.4130769 | 97.7011
0.333552317 | 102.5022642 | 0.4138462 | 97.69834
0.334389831 | 102.3227006 | 0.4146154 | 97.69556
0.335226644 | 102.4642917 | 0.4161538 | 97.68992
0.336062758 | 102.5499993 | 0.4169231 | 97.68707
0.336689384 | 102.5302618 | 0.4176923 | 97.6842
0.337524276 | 102.6439287 | 0.4192308 | 97.6784
0.338149988 | 102.6380568 | 0.42 | 97.67547
0.338983662 | 102.7657647 | 0.4207692 | 97.67251
0.339608461 | 102.717641 | 0.4223077 | 97.66654
0.340440921 | 102.7188508 | 0.4230769 | 97.66352
0.341064811 | 102.6282472 | 0.4238462 | 97.66048
0.341896059 | 102.6854399 | 0.4246154 | 97.65742
0.342519042 | 102.6790066 | 0.4261538 | 97.65123
0.343141637 | 102.6865792 | 0.4269231 | 97.64811
0.343971162 | 102.4473719 | 0.4276923 | 97.64496
0.344592854 | 102.4687399 | 0.4292308 | 97.6386
0.345421176 | 102.483023 | 0.43 | 97.63539
0.346041968 | 102.4194518 | 0.4307692 | 97.63216
0.346869091 | 102.3061519 | 0.4323077 | 97.62563
0.347488985 | 102.2563498 | 0.4330769 | 97.62233
0.348108494 | 102.2488989 | 0.4338462 | 97.61901
0.34893391 | 102.3049806 | 0.4346154 | 97.61567
0.349552526 | 102.2406286 | 0.4361538 | 97.60893
0.350376752 | 102.2823447 | 0.4369231 | 97.60552
0.350994475 | 102.1892937 | 0.4376923 | 97.6021
0.351817514 | 102.1739186 | 0.4392308 | 97.59518
0.352434349 | 102.2369624 | 0.44 | 97.59169
0.353256204 | 102.1928883 | 0.4407692 | 97.58818
0.353872152 | 102.1846246 | 0.4423077 | 97.58109
0.354487721 | 102.0194736 | 0.4430769 | 97.57751
0.35530789 | 102.017584 | 0.4438462 | 97.57391
0.355922577 | 102.0517621 | 0.4446154 | 97.57029
0.356741571 | 102.0496562 | 0.4461538 | 97.56298
0.357355376 | 102.1552004 | 0.4469231 | 97.55929
0.358173198 | 101.9383295 | 0.4476923 | 97.55559
0.358786126 | 101.9578818 | 0.4492308 | 97.5481
0.35960278 | 102.0268524 | 0.45 | 97.54433
0.360214832 | 101.9316172 | 0.4507692 | 97.54054
0.36082651 | 101.8505342 | 0.4523077 | 97.53288
0.3616415 | 101.7038657 | 0.4530769 | 97.52902
0.362252306 | 101.7229092 | 0.4538462 | 97.52514
0.363066135 | 101.762596 | 0.4546154 | 97.52123
0.363676072 | 101.7527533 | 0.4561538 | 97.51336
0.364488743 | 101.6483073 | 0.4569231 | 97.50938
0.365097814 | 101.7102371 | 0.4576923 | 97.50539
0.365909331 | 101.6774643 | 0.4592308 | 97.49734
0.366517537 | 101.6527618 | 0.46 | 97.49328
0.367327903 | 101.5763453 | 0.4607692 | 97.4892
0.367935247 | 101.4502386 | 0.4623077 | 97.48097
0.368744466 | 101.5612856 | 0.4630769 | 97.47683
0.36935095 | 101.507156 | 0.4638462 | 97.47266
0.369957067 | 101.4239326 | 0.4646154 | 97.46847
0.370764652 | 101.4479204 | 0.4661538 | 97.46002
0.371571585 | 101.4138142 | 0.4669231 | 97.45576
0.372176358 | 101.359094 | 0.4676923 | 97.45148
0.372780766 | 101.3768217 | 0.4692308 | 97.44285
0.373586074 | 101.3132007 | 0.47 | 97.43851
0.374189631 | 101.2144479 | 0.4707692 | 97.43414
0.374993806 | 101.4995724 | 0.4723077 | 97.42533
0.375596513 | 101.2695934 | 0.4730769 | 97.4209
0.376399559 | 101.1615364 | 0.4738462 | 97.41644
0.37700142 | 101.1349655 | 0.4746154 | 97.41196
0.377602919 | 101.0353502 | 0.4761538 | 97.40293
0.378404355 | 100.9703607 | 0.4769231 | 97.39838
0.379005011 | 100.9579859 | 0.4776923 | 97.39381
0.379805324 | 101.0826763 | 0.4792308 | 97.38461
0.38040514 | 100.8653787 | 0.48 | 97.37997
0.381204334 | 100.8581792 | 0.4807692 | 97.37531
0.381803311 | 100.7867659 | 0.4823077 | 97.36592
0.38240193 | 100.7445107 | 0.4830769 | 97.3612
0.383199531 | 100.8248967 | 0.4838462 | 97.35645
0.383797314 | 100.7237229 | 0.4846154 | 97.35167
0.384593803 | 100.7158391 | 0.4861538 | 97.34206
0.385190754 | 100.4673016 | 0.4869231 | 97.33722
0.385986134 | 100.5472431 | 0.4876923 | 97.33236
0.386582255 | 100.5188828 | 0.4892308 | 97.32256
0.38737653 | 100.4367119 | 0.49 | 97.31763
0.387971822 | 100.3491201 | 0.4907692 | 97.31268
0.388764995 | 100.3844911 | 0.4923077 | 97.30271
0.389359462 | 100.3703823 | 0.4930769 | 97.29768
0.389953575 | 100.3857241 | 0.4938462 | 97.29264
0.390745178 | 100.228728 | 0.4946154 | 97.28757
0.391338469 | 100.199473 | 0.4961538 | 97.27737
0.392128977 | 100.1603024 | 0.4969231 | 97.27223
0.392721448 | 100.190042 | 0.4976923 | 97.26708
0.393510863 | 100.1061255 | 0.4992308 | 97.25669
0.394102516 | 100.2395237 | 0.5 | 97.25146
0.394693819 | 99.97234865 | 0.5007692 | 97.24621
0.39548168 | 99.90263403 | 0.5023077 | 97.23564
0.396072168 | 99.91706351 | 0.5030769 | 97.23033
0.396858944 | 99.66853464 | 0.5038462 | 97.22498
0.39744862 | 99.65292294 | 0.5053846 | 97.21423
0.398037949 | 99.57766751 | 0.5061538 | 97.20882
0.39882318 | 99.58138623 | 0.5069231 | 97.20339
0.3994117 | 99.7145564 | 0.5076923 | 97.19793
0.400195853 | 99.56896108 | 0.5092308 | 97.18694
0.400783566 | 99.44833688 | 0.51 | 97.18142
0.401566645 | 99.37682694 | 0.5107692 | 97.17587
0.402153552 | 99.360417 | 0.5123077 | 97.1647
0.40293556 | 99.37829958 | 0.5130769 | 97.15908
0.403521664 | 99.28685397 | 0.5138462 | 97.15344
0.404302603 | 99.19961293 | 0.5153846 | 97.14208
0.404887908 | 99.42259666 | 0.5161538 | 97.13637
0.405667781 | 99.17009702 | 0.5169231 | 97.13063
0.406252287 | 99.18304404 | 0.5176923 | 97.12487
0.406836451 | 99.12083551 | 0.5192308 | 97.11329
0.407614807 | 98.98756487 | 0.52 | 97.10746
0.408198176 | 98.97012277 | 0.5207692 | 97.1016
0.408975473 | 98.97181809 | 0.5223077 | 97.08983
0.409558049 | 99.01443201 | 0.5230769 | 97.08391
0.41033429 | 98.82000302 | 0.5238462 | 97.07796
0.410916076 | 98.71160992 | 0.5253846 | 97.066
0.411691263 | 98.6372228 | 0.5261538 | 97.05998
0.41227226 | 98.60393263 | 0.5269231 | 97.05394
0.41285292 | 98.52520351 | 0.5276923 | 97.04787
0.413626608 | 98.7829359 | 0.5292308 | 97.03568
0.414206482 | 98.46194176 | 0.53 | 97.02954
0.414979124 | 98.34118293 | 0.5307692 | 97.02338
0.415558215 | 98.32238703 | 0.5323077 | 97.01099
0.41613697 | 98.33382528 | 0.5330769 | 97.00476
0.416908122 | 98.22761335 | 0.5338462 | 96.99851
0.417486097 | 98.1325888 | 0.5353846 | 96.98593
0.418256211 | 98.29934973 | 0.5361538 | 96.97961
0.418833407 | 98.17368167 | 0.5369231 | 96.97326
0.419602484 | 98.00579677 | 0.5376923 | 96.96689
0.420178904 | 97.94052683 | 0.5392308 | 96.95407
0.420946947 | 97.81773584 | 0.54 | 96.94762
0.421522592 | 97.8588176 | 0.5407692 | 96.94116
0.422289605 | 97.8271238 | 0.5423077 | 96.92815
0.422864478 | 97.86811491 | 0.5430769 | 96.92161
0.423439022 | 97.64946369 | 0.5438462 | 96.91504
0.424204566 | 97.60197738 | 0.5453846 | 96.90184
0.42477834 | 97.53565481 | 0.5461538 | 96.89521
0.42554286 | 97.54903446 | 0.5469231 | 96.88855
0.426115867 | 97.45181692 | 0.5476923 | 96.88186
0.426879366 | 97.38832757 | 0.5492308 | 96.86842
0.427451607 | 97.50540699 | 0.55 | 96.86167
0.428214087 | 97.31891378 | 0.5507692 | 96.85489
0.428785566 | 97.15959051 | 0.5523077 | 96.84125
0.429356718 | 97.13828583 | 0.5530769 | 96.8344
0.430117748 | 97.01237204 | 0.5538462 | 96.82752
0.43068814 | 97.05233976 | 0.5553846 | 96.81369
0.431448157 | 96.92599614 | 0.5561538 | 96.80674
0.432017791 | 96.98122421 | 0.5569231 | 96.79976
0.432776798 | 96.85446247 | 0.5576923 | 96.79277
0.433345676 | 96.86330422 | 0.5592308 | 96.77869
0.433914231 | 96.70233183 | 0.56 | 96.77162
0.434671801 | 96.65206189 | 0.5607692 | 96.76452
0.435239602 | 96.5524233 | 0.5623077 | 96.75025
0.435996169 | 96.48631407 | 0.5630769 | 96.74308
0.436563219 | 96.37083033 | 0.5638462 | 96.73589
0.437318786 | 96.52109992 | 0.5653846 | 96.72142
0.437885086 | 96.32786706 | 0.5661538 | 96.71415
0.438639655 | 96.24552087 | 0.5669231 | 96.70686
0.439205209 | 96.09827666 | 0.5676923 | 96.69954
0.439958782 | 96.07756252 | 0.5692308 | 96.68483
0.44052359 | 96.00756159 | 0.57 | 96.67744
0.44108808 | 95.9374203 | 0.5707692 | 96.67002
0.441840236 | 95.88516206 | 0.5723077 | 96.65511
0.442403983 | 95.76802335 | 0.5730769 | 96.64762
0.443155151 | 95.88671668 | 0.5738462 | 96.6401
0.443718157 | 95.72252792 | 0.5753846 | 96.625
0.444468339 | 95.66959131 | 0.5761538 | 96.6174
0.445030607 | 95.67658219 | 0.5769231 | 96.60979
0.445779805 | 95.62335319 | 0.5776923 | 96.60215
0.446341336 | 95.5364311 | 0.5792308 | 96.58679
0.446902551 | 95.59006267 | 0.58 | 96.57907
0.447650349 | 95.42687672 | 0.5807692 | 96.57133
0.448210831 | 95.35513602 | 0.5823077 | 96.55578
0.448957651 | 95.28537474 | 0.5830769 | 96.54796
0.449517401 | 95.16629451 | 0.5838462 | 96.54012
0.450263246 | 95.1274896 | 0.5853846 | 96.52436
0.450822266 | 95.30625076 | 0.5861538 | 96.51644
0.451380973 | 95.06112282 | 0.5869231 | 96.5085
0.45212543 | 94.91188727 | 0.5876923 | 96.50053
0.45268341 | 94.76043254 | 0.5892308 | 96.48452
0.453612685 | 94.70687301 | 0.59 | 96.47648
0.454169836 | 94.60216717 | 0.5907692 | 96.46841
0.454912221 | 94.45177958 | 0.5923077 | 96.45219
0.455468648 | 94.33088941 | 0.5930769 | 96.44405
0.456024766 | 94.11513889 | 0.5938462 | 96.43588
0.456765776 | 94.02700908 | 0.5953846 | 96.41946
0.457506237 | 93.89124148 | 0.5961538 | 96.41121
0.458061223 | 93.69040336 | 0.5969231 | 96.40294
0.458615901 | 93.5209222 | 0.5976923 | 96.39464
0.459354994 | 93.46342419 | 0.5992308 | 96.37797
0.459908956 | 93.49937436 | 0.6 | 96.36959
0.460647094 | 93.36235238 | 0.6007692 | 96.36119
0.46120034 | 93.1126835 | 0.6023077 | 96.34432
0.461937526 | 93.05437848 | 0.6030769 | 96.33584
0.462490059 | 92.97876643 | 0.6038462 | 96.32733
0.463226295 | 92.92011054 | 0.6053846 | 96.31025
0.463778117 | 92.76469089 | 0.6061538 | 96.30167
0.464329634 | 92.76813791 | 0.6069231 | 96.29306
0.465064518 | 92.86817908 | 0.6084615 | 96.27577
0.465615326 | 92.91934575 | 0.6092308 | 96.26709
0.466349266 | 92.8281516 | 0.61 | 96.25838
0.466899367 | 92.81542891 | 0.6107692 | 96.24964
0.467632365 | 92.67598003 | 0.6123077 | 96.23209
0.468181762 | 92.55123021 | 0.6130769 | 96.22327
0.468913821 | 92.49114741 | 0.6138462 | 96.21443
0.469462514 | 92.28604906 | 0.6153846 | 96.19667
0.470193636 | 92.14550661 | 0.6161538 | 96.18775
0.470741627 | 92.01988544 | 0.6169231 | 96.17881
0.471471815 | 91.81470218 | 0.6184615 | 96.16084
0.472019107 | 91.65654569 | 0.6192308 | 96.15181
0.472748363 | 91.54692746 | 0.62 | 96.14276
0.473294957 | 91.38829436 | 0.6207692 | 96.13369
0.474023284 | 91.32636361 | 0.6223077 | 96.11545
0.474569181 | 91.23157309 | 0.6230769 | 96.1063
0.475296581 | 91.31404396 | 0.6238462 | 96.09712
0.475841784 | 91.36384221 | 0.6253846 | 96.07867
0.476568258 | 91.51076676 | 0.6261538 | 96.06941
0.477112769 | 91.54449472 | 0.6269231 | 96.06012
0.477838321 | 91.61093916 | 0.6284615 | 96.04147
0.47838214 | 91.67690711 | 0.6292308 | 96.0321
0.478925664 | 91.53302852 | 0.63 | 96.0227
0.479649903 | 91.35701801 | 0.6307692 | 96.01328
0.480192738 | 91.39045941 | 0.6323077 | 95.99436
0.48091606 | 91.0845503 | 0.6330769 | 95.98486
0.481458209 | 90.95591744 | 0.6338462 | 95.97533
0.482180616 | 90.77870809 | 0.6353846 | 95.95619
0.48272208 | 90.56859804 | 0.6361538 | 95.94658
0.48326325 | 90.45548869 | 0.6369231 | 95.93695
0.483984356 | 90.37471279 | 0.6384615 | 95.91759
0.484524844 | 90.18006192 | 0.6392308 | 95.90788
0.48524504 | 90.19629549 | 0.64 | 95.89813
0.485784847 | 89.91990719 | 0.6407692 | 95.88836
0.486504137 | 89.82194697 | 0.6423077 | 95.86874
0.487043265 | 89.77273574 | 0.6430769 | 95.85889
0.487761651 | 89.5766637 | 0.6438462 | 95.84901
0.488300102 | 89.4456595 | 0.6453846 | 95.82917
0.488838263 | 89.41228757 | 0.6461538 | 95.81921
0.489555361 | 89.24800524 | 0.6469231 | 95.80922
0.490092847 | 89.34496173 | 0.6484615 | 95.78916
0.490809046 | 89.45798255 | 0.6492308 | 95.77909
0.491524732 | 89.55472547 | 0.65 | 95.769
0.492061161 | 89.88084441 | 0.6507692 | 95.75887
0.492775952 | 89.8960078 | 0.6523077 | 95.73854
0.493311711 | 90.07520172 | 0.6530769 | 95.72833
0.494025609 | 90.09036218 | 0.6538462 | 95.7181
0.494560698 | 90.10578593 | 0.6553846 | 95.69755
0.495273706 | 90.03877915 | 0.6561538 | 95.68723
0.495808128 | 89.98840126 | 0.6569231 | 95.67689
0.496342265 | 89.87221003 | 0.6584615 | 95.65611
0.497054004 | 89.67317893 | 0.6592308 | 95.64569
0.497587475 | 89.17826281 | 0.66 | 95.63523
0.498298329 | 88.78082095 | 0.6607692 | 95.62475
0.498831137 | 88.43290588 | 0.6623077 | 95.6037
0.499541107 | 88.14964028 | 0.6630769 | 95.59313
0.500073255 | 87.91625818 | 0.6638462 | 95.58253
0.500782344 | 87.66511854 | 0.6653846 | 95.56126
0.501313831 | 87.62917936 | 0.6661538 | 95.55058
0.501845036 | 87.5766348 | 0.6669231 | 95.53987
0.50255287 | 87.55599972 | 0.6684615 | 95.51838
0.503083417 | 87.50323586 | 0.6692308 | 95.50759
0.503790376 | 87.61476838 | 0.67 | 95.49677
0.504320267 | 87.39626944 | 0.6707692 | 95.48592
0.505026352 | 87.35857868 | 0.6723077 | 95.46414
0.505555589 | 87.15613834 | 0.6730769 | 95.45321
0.506084546 | 87.05296185 | 0.6738462 | 95.44225
0.506789387 | 86.86534899 | 0.6753846 | 95.42024
0.507317691 | 86.86142759 | 0.6761538 | 95.40919
0.508021664 | 86.68991719 | 0.6769231 | 95.39812
0.508549318 | 86.55275509 | 0.6784615 | 95.37589
0.509252425 | 86.38066574 | 0.6792308 | 95.36473
0.50977943 | 86.29300691 | 0.68 | 95.35354
0.510306158 | 86.1552337 | 0.6807692 | 95.34232
0.511008031 | 86.1323764 | 0.6823077 | 95.3198
0.511534112 | 86.04427313 | 0.6830769 | 95.3085
0.512235124 | 85.92102039 | 0.6838462 | 95.29717
0.51276056 | 85.69899513 | 0.6853846 | 95.27442
0.513460713 | 85.65875466 | 0.6861538 | 95.263
0.513985506 | 85.58668368 | 0.6869231 | 95.25156
0.514684802 | 85.4625128 | 0.6884615 | 95.22858
0.515208953 | 85.45710017 | 0.6892308 | 95.21704
0.51573283 | 85.50188088 | 0.69 | 95.20548
0.516430905 | 85.59510918 | 0.6907692 | 95.19389
0.516954142 | 85.57283093 | 0.6923077 | 95.17062
0.517651366 | 85.69963842 | 0.6930769 | 95.15894
0.518173965 | 85.52617199 | 0.6938462 | 95.14723
0.518870339 | 85.45134065 | 0.6953846 | 95.12373
0.519392301 | 85.26061388 | 0.6961538 | 95.11193
0.520087828 | 85.10125271 | 0.6969231 | 95.10011
0.520609155 | 84.82584992 | 0.6984615 | 95.07637
0.521303836 | 84.64900618 | 0.6992308 | 95.06446
0.52182453 | 84.50773297 | 0.7 | 95.05252
0.522518368 | 84.3134476 | 0.7015385 | 95.02854
0.52303843 | 84.25607848 | 0.7023077 | 95.01651
0.523731426 | 84.07812363 | 0.7030769 | 95.00445
0.524250858 | 84.0373482 | 0.7038462 | 94.99236
0.52477002 | 83.91198154 | 0.7053846 | 94.96809
0.525461818 | 83.81784014 | 0.7061538 | 94.95591
0.525980352 | 83.81055031 | 0.7069231 | 94.94371
0.526671313 | 83.61448716 | 0.7084615 | 94.9192
0.52718922 | 83.69168623 | 0.7092308 | 94.9069
0.527879347 | 83.56297735 | 0.71 | 94.89457
0.528396629 | 83.55532788 | 0.7115385 | 94.86983
0.529085923 | 83.4432039 | 0.7123077 | 94.85741
0.529602582 | 83.41839642 | 0.7130769 | 94.84496
0.530118974 | 83.29157069 | 0.7138462 | 94.83248
0.530807082 | 83.2978949 | 0.7153846 | 94.80744
0.531494717 | 83.37220788 | 0.7161538 | 94.79487
0.532010133 | 83.1257907 | 0.7169231 | 94.78227
0.532525284 | 83.06643035 | 0.7184615 | 94.75698
0.533211739 | 82.93598756 | 0.7192308 | 94.74429
0.533726271 | 82.26245635 | 0.72 | 94.73157
0.534411902 | 82.30181296 | 0.7215385 | 94.70604
0.534925817 | 82.39533962 | 0.7223077 | 94.69323
0.535610627 | 82.07591601 | 0.7230769 | 94.68039
0.536123926 | 82.03258794 | 0.7238462 | 94.66752
0.536807916 | 81.95187356 | 0.7253846 | 94.64168
0.537320602 | 81.90832912 | 0.7261538 | 94.62872
0.537833025 | 81.60785311 | 0.7269231 | 94.61572
0.538515847 | 81.71499965 | 0.7284615 | 94.58964
0.539027658 | 81.7225462 | 0.7292308 | 94.57655
0.539709665 | 81.77830059 | 0.73 | 94.56344
0.540220866 | 81.57982235 | 0.7315385 | 94.53711
0.54090206 | 81.53235967 | 0.7323077 | 94.5239
0.541412651 | 81.40215675 | 0.7330769 | 94.51065
0.542093035 | 81.45756025 | 0.7338462 | 94.49738
0.542603018 | 81.27545055 | 0.7353846 | 94.47074
0.543112742 | 81.21360775 | 0.7361538 | 94.45738
0.54379197 | 81.04486062 | 0.7369231 | 94.44398
0.544301089 | 80.94826028 | 0.7384615 | 94.41709
0.54497951 | 80.81349291 | 0.7392308 | 94.4036
0.545488024 | 80.9926342 | 0.74 | 94.39008
0.546165641 | 80.66767842 | 0.7415385 | 94.36294
0.546673553 | 80.5186362 | 0.7423077 | 94.34932
0.547350367 | 80.43485749 | 0.7430769 | 94.33567
0.547857678 | 80.33730978 | 0.7438462 | 94.32199
0.548533691 | 80.33971586 | 0.7453846 | 94.29454
0.549040402 | 80.2072761 | 0.7461538 | 94.28077
0.549546856 | 80.17860897 | 0.7469231 | 94.26696
0.550221729 | 80.00736476 | 0.7484615 | 94.23925
0.550727585 | 79.85705062 | 0.7492308 | 94.22535
0.551401662 | 79.82411437 | 0.75 | 94.21142
0.551906922 | 79.67343472 | 0.7515385 | 94.18345
0.552580205 | 79.69234092 | 0.7523077 | 94.16942
0.55308487 | 79.52393602 | 0.7530769 | 94.15536
0.55375736 | 79.38605754 | 0.7538462 | 94.14127
0.554261431 | 79.25201837 | 0.7553846 | 94.11298
0.554933131 | 79.07883264 | 0.7561538 | 94.09879
0.55543661 | 78.92696002 | 0.7569231 | 94.08457
0.555939836 | 78.82720178 | 0.7584615 | 94.05603
0.55661041 | 79.05455381 | 0.7592308 | 94.04171
0.557113046 | 78.71026178 | 0.76 | 94.02736
0.557782834 | 78.5883191 | 0.7615385 | 93.99855
0.55828488 | 78.40058659 | 0.7623077 | 93.9841
0.558953884 | 78.43556601 | 0.7630769 | 93.96962
0.559455343 | 78.33493057 | 0.7638462 | 93.95511
0.560123565 | 78.28223981 | 0.7653846 | 93.92598
0.560624438 | 78.32145911 | 0.7661538 | 93.91137
0.56112506 | 78.0276762 | 0.7669231 | 93.89672
0.561792167 | 77.86928884 | 0.7684615 | 93.86733
0.562292206 | 77.8029548 | 0.7692308 | 93.85258
0.562958535 | 77.50364254 | 0.77 | 93.83781
0.56345799 | 77.27885131 | 0.7715385 | 93.80815
0.564123544 | 76.5568228 | 0.7723077 | 93.79327
0.564622418 | 76.13774083 | 0.7730769 | 93.77836
0.565121043 | 75.78858914 | 0.7738462 | 93.76342
0.565785491 | 75.55723055 | 0.7753846 | 93.73343
0.566283537 | 75.43631723 | 0.7761538 | 93.71839
0.566947212 | 75.43351278 | 0.7769231 | 93.70331
0.56744468 | 75.43577278 | 0.7784615 | 93.67306
0.568107586 | 75.37990074 | 0.7792308 | 93.65788
0.568604477 | 75.43502366 | 0.78 | 93.64267
0.569266615 | 75.2906218 | 0.7815385 | 93.61215
0.569762931 | 75.27496356 | 0.7823077 | 93.59684
0.570259 | 75.11775467 | 0.7830769 | 93.58149
0.570920044 | 75.07893245 | 0.7838462 | 93.56611
0.57141554 | 74.92135807 | 0.7853846 | 93.53525
0.57191079 | 74.72815773 | 0.7861538 | 93.51977
0.572570743 | 74.58248101 | 0.7869231 | 93.50425
0.573065422 | 74.61938452 | 0.7884615 | 93.47312
0.573724613 | 74.36686207 | 0.7892308 | 93.4575
0.574218722 | 74.20828477 | 0.79 | 93.44185
0.574877154 | 74.06170161 | 0.7915385 | 93.41044
0.575370694 | 73.92048408 | 0.7923077 | 93.39469
0.576028368 | 74.05806361 | 0.7930769 | 93.3789
0.57652134 | 73.72081554 | 0.7938462 | 93.36307
0.577014069 | 73.61469181 | 0.7953846 | 93.33132
0.577670663 | 73.50267322 | 0.7961538 | 93.31539
0.578162826 | 73.36058141 | 0.7969231 | 93.29943
0.578818667 | 73.30167428 | 0.7984615 | 93.2674
0.579310266 | 73.23062972 | 0.7992308 | 93.25134
0.579801623 | 73.03448201 | 0.8 | 93.23523
0.58045639 | 72.88576435 | 0.8015385 | 93.20293
0.580947185 | 72.67126272 | 0.8023077 | 93.18672
0.581601203 | 72.59358354 | 0.8030769 | 93.17048
0.582091436 | 72.32491782 | 0.8046154 | 93.13789
0.582744706 | 72.13935783 | 0.8053846 | 93.12154
0.583234379 | 71.97759047 | 0.8061538 | 93.10516
0.583723812 | 71.85148416 | 0.8069231 | 93.08874
0.584376017 | 71.80866779 | 0.8084615 | 93.0558
0.584864892 | 71.55662206 | 0.8092308 | 93.03928
0.585516353 | 71.51345774 | 0.81 | 93.02272
0.586004671 | 71.20699646 | 0.8115385 | 92.98949
0.586655391 | 70.96567296 | 0.8123077 | 92.97283
0.587143153 | 70.55058526 | 0.8130769 | 92.95613
0.587793133 | 70.14645369 | 0.8146154 | 92.92261
0.58828034 | 69.76643347 | 0.8153846 | 92.9058
0.588929581 | 69.79372283 | 0.8161538 | 92.88896
0.589416236 | 69.48513874 | 0.8169231 | 92.87208
0.589902653 | 69.32052635 | 0.8184615 | 92.83821
0.590550842 | 69.22107513 | 0.8192308 | 92.82122
0.591036709 | 69.05607092 | 0.82 | 92.80419
0.591684163 | 68.86588227 | 0.8215385 | 92.77003
0.592169479 | 68.84507491 | 0.8223077 | 92.75289
0.592816201 | 68.69061456 | 0.8230769 | 92.73572
0.593300968 | 68.54292626 | 0.8246154 | 92.70127
0.5937855 | 68.2320878 | 0.8253846 | 92.68399
0.594431178 | 68.07683797 | 0.8261538 | 92.66667
0.594915163 | 67.9285064 | 0.8269231 | 92.64932
0.595560112 | 67.77278583 | 0.8284615 | 92.6145
0.596043551 | 67.44257297 | 0.8292308 | 92.59703
0.596687773 | 67.34074748 | 0.83 | 92.57953
0.597170667 | 67.17340702 | 0.8315385 | 92.54441
0.597814164 | 67.01665135 | 0.8323077 | 92.5268
0.598296515 | 66.77613206 | 0.8330769 | 92.50915
0.598939287 | 66.47323218 | 0.8346154 | 92.47374
0.599581647 | 66.3702371 | 0.8353846 | 92.45597
0.600063146 | 66.23820097 | 0.8361538 | 92.43817
0.600704785 | 66.18954541 | 0.8369231 | 92.42034
0.601185744 | 65.78356016 | 0.8384615 | 92.38455
0.601826663 | 65.60668157 | 0.8392308 | 92.3666
0.602307082 | 65.49210169 | 0.84 | 92.34861
0.602787271 | 65.32256533 | 0.8415385 | 92.31252
0.603427165 | 65.14497328 | 0.8423077 | 92.29442
0.603906817 | 65.10305761 | 0.8430769 | 92.27628
0.604545994 | 64.76029494 | 0.8446154 | 92.23989
0.60502511 | 64.62651319 | 0.8453846 | 92.22163
0.605503996 | 64.36432126 | 0.8461538 | 92.20334
0.606142154 | 64.11207379 | 0.8469231 | 92.18501
0.606620505 | 63.95932701 | 0.8484615 | 92.14824
0.607257951 | 63.74315579 | 0.8492308 | 92.12979
0.607735769 | 63.6083565 | 0.85 | 92.11131
0.608372505 | 63.37325533 | 0.8515385 | 92.07422
0.608849791 | 63.44027604 | 0.8523077 | 92.05562
0.60932685 | 63.06592552 | 0.8530769 | 92.03699
0.609962574 | 62.90359091 | 0.8546154 | 91.99959
0.610439101 | 62.65738741 | 0.8553846 | 91.98084
0.611074119 | 62.53137174 | 0.8561538 | 91.96204
0.611550117 | 62.32151642 | 0.8569231 | 91.94321
0.61218443 | 62.3057266 | 0.8584615 | 91.90543
0.6126599 | 61.89247819 | 0.8592308 | 91.88648
0.61329351 | 61.78398603 | 0.86 | 91.86749
0.613768453 | 61.5916513 | 0.8615385 | 91.82939
0.614243171 | 61.43607119 | 0.8623077 | 91.81028
0.614875778 | 61.17904009 | 0.8630769 | 91.79113
0.615349971 | 61.06003331 | 0.8646154 | 91.75272
0.615981879 | 60.80239402 | 0.8653846 | 91.73345
0.616455548 | 60.757107 | 0.8661538 | 91.71414
0.617086757 | 60.4618359 | 0.8669231 | 91.69479
0.617559903 | 60.24937825 | 0.8684615 | 91.65598
0.618032825 | 60.11090352 | 0.8692308 | 91.63651
0.61866304 | 59.94458937 | 0.87 | 91.617
0.619135441 | 59.67574248 | 0.8715385 | 91.57787
0.619764962 | 59.52747231 | 0.8723077 | 91.55824
0.620236843 | 59.4440067 | 0.8730769 | 91.53857
0.620865671 | 59.46279313 | 0.8746154 | 91.49911
0.621337032 | 59.36052916 | 0.8753846 | 91.47932
0.621808172 | 59.2767653 | 0.8761538 | 91.45949
0.622436013 | 59.10901256 | 0.8769231 | 91.43962
0.622906635 | 58.98768999 | 0.8784615 | 91.39975
0.623533787 | 58.81948988 | 0.8792308 | 91.37975
0.624003893 | 58.49253445 | 0.88 | 91.35972
0.624630357 | 58.28640721 | 0.8815385 | 91.31952
0.625099948 | 58.01483517 | 0.8823077 | 91.29936
0.625725727 | 57.75201459 | 0.8830769 | 91.27916
0.626194804 | 57.47983437 | 0.8846154 | 91.23863
0.626819897 | 57.30989449 | 0.8853846 | 91.21831
0.627288461 | 57.31802888 | 0.8861538 | 91.19794
0.627912872 | 56.94161696 | 0.8869231 | 91.17753
0.628380924 | 56.6870889 | 0.8884615 | 91.13658
0.629004654 | 56.4973682 | 0.8892308 | 91.11605
0.629472195 | 56.31736107 | 0.89 | 91.09547
0.630095244 | 56.16468155 | 0.8915385 | 91.05419
0.630562277 | 55.89033173 | 0.8923077 | 91.03349
0.631184647 | 55.75594179 | 0.8930769 | 91.01274
0.631651171 | 55.57508086 | 0.8946154 | 90.97112
0.632117477 | 55.31876333 | 0.8953846 | 90.95025
0.632738881 | 55.14604568 | 0.8961538 | 90.92933
0.63320468 | 54.9268658 | 0.8969231 | 90.90837
0.633825409 | 54.67825002 | 0.8984615 | 90.86632
0.634290703 | 54.51512897 | 0.8992308 | 90.84524
0.634910758 | 54.30365085 | 0.9 | 90.8241
0.635375547 | 54.04573682 | 0.9015385 | 90.78171
0.63584012 | 53.97642045 | 0.9023077 | 90.76045
0.636459216 | 53.66968736 | 0.9030769 | 90.73915
0.636923286 | 53.4866276 | 0.9046154 | 90.69641
0.637541711 | 53.25485989 | 0.9053846 | 90.67498
0.63800528 | 53.07135568 | 0.9061538 | 90.6535
0.638623036 | 52.83900902 | 0.9076923 | 90.61041
0.639086104 | 52.57927043 | 0.9084615 | 90.5888
0.639548957 | 52.39509372 | 0.9092308 | 90.56715
0.640165761 | 52.25670963 | 0.91 | 90.54545
0.640628115 | 51.93929525 | 0.9115385 | 90.50192
0.641244254 | 51.76243432 | 0.9123077 | 90.48009
0.641706109 | 51.52038591 | 0.9130769 | 90.45822
0.642321585 | 51.4000341 | 0.9146154 | 90.41433
0.642782943 | 51.11947083 | 0.9153846 | 90.39233
0.643244088 | 50.87667973 | 0.9161538 | 90.37027
0.643858618 | 50.66045892 | 0.9176923 | 90.32603
0.644319268 | 50.43619132 | 0.9184615 | 90.30384
0.644933138 | 50.18128314 | 0.9192308 | 90.28161
0.645393293 | 50.01370595 | 0.92 | 90.25933
0.646006504 | 49.92990994 | 0.9215385 | 90.21464
0.646466166 | 49.76198772 | 0.9223077 | 90.19223
0.64707872 | 49.69698129 | 0.9230769 | 90.16977
0.647537889 | 49.71980585 | 0.9246154 | 90.12471
0.647996847 | 49.62792796 | 0.9253846 | 90.10211
0.648608464 | 49.5435179 | 0.9261538 | 90.07947
0.649066932 | 49.26003651 | 0.9276923 | 90.03405
0.649677895 | 48.6199184 | 0.9284615 | 90.01127
0.650135872 | 48.27818812 | 0.9292308 | 89.98844
0.650746183 | 47.94343737 | 0.93 | 89.96556
0.651203672 | 47.63934182 | 0.9315385 | 89.91968
0.651660951 | 47.35413528 | 0.9323077 | 89.89667
0.652270332 | 47.09501657 | 0.9330769 | 89.87361
0.652727124 | 46.90524921 | 0.9346154 | 89.82735
0.653335856 | 46.47254466 | 0.9353846 | 89.80415
0.653792161 | 46.22456058 | 0.9361538 | 89.7809
0.654400245 | 45.98331918 | 0.9376923 | 89.73426
0.654856066 | 45.69630562 | 0.9384615 | 89.71088
0.655463503 | 45.4544268 | 0.9392308 | 89.68744
0.655918839 | 45.20536084 | 0.94 | 89.66396
0.656373968 | 45.03316085 | 0.9415385 | 89.61684
0.656980485 | 44.6361115 | 0.9423077 | 89.59322
0.657435131 | 44.38623268 | 0.9430769 | 89.56954
0.658041004 | 44.2586528 | 0.9446154 | 89.52205
0.658495168 | 43.9117003 | 0.9453846 | 89.49823
0.6591004 | 43.59033563 | 0.9461538 | 89.47436
0.659554083 | 43.35870546 | 0.9476923 | 89.42648
0.660158675 | 43.09466278 | 0.9484615 | 89.40247
0.660611878 | 42.95931974 | 0.9492308 | 89.37841
0.661064877 | 42.57204537 | 0.95 | 89.3543
0.661668556 | 42.34580993 | 0.9515385 | 89.30593
0.662121076 | 42.05475252 | 0.9523077 | 89.28168
0.662724118 | 41.84731252 | 0.9530769 | 89.25737
0.66317616 | 41.55568201 | 0.9546154 | 89.20861
0.663778566 | 41.25056307 | 0.9553846 | 89.18415
0.664230133 | 40.95831559 | 0.9561538 | 89.15965
0.664681496 | 40.68522612 | 0.9576923 | 89.11049
0.665282996 | 40.37904871 | 0.9584615 | 89.08584
0.665733884 | 40.0275348 | 0.9592308 | 89.06114
0.666334751 | 39.7011175 | 0.96 | 89.03638
0.666785165 | 39.50472733 | 0.9615385 | 88.98673
0.667385402 | 39.15811108 | 0.9623077 | 88.96182
0.667835343 | 38.84423191 | 0.9630769 | 88.93687
0.66843495 | 38.49680572 | 0.9646154 | 88.8868
0.668884419 | 38.16274222 | 0.9653846 | 88.8617
0.669333686 | 37.78930422 | 0.9661538 | 88.83654
0.669932395 | 37.46019686 | 0.9676923 | 88.78607
0.670381192 | 37.105566 | 0.9684615 | 88.76076
0.670979275 | 36.81478051 | 0.9692308 | 88.73539
0.671427602 | 36.3028914 | 0.97 | 88.70998
0.671875728 | 35.82968673 | 0.9715385 | 88.659
0.672472918 | 35.42009353 | 0.9723077 | 88.63343
0.672920576 | 34.86756676 | 0.9730769 | 88.6078
0.673517143 | 34.35887064 | 0.9746154 | 88.55641
0.673964334 | 33.84449907 | 0.9753846 | 88.53063
0.674560278 | 33.53093569 | 0.9761538 | 88.5048
0.675007003 | 32.79958039 | 0.9776923 | 88.45298
0.675453528 | 32.32299853 | 0.9784615 | 88.42699
0.676048586 | 31.83105398 | 0.9792308 | 88.40095
0.676494647 | 31.37318277 | 0.98 | 88.37485
0.677089085 | 30.84075845 | 0.9815385 | 88.32251
0.677534682 | 30.283489 | 0.9823077 | 88.29625
0.678128503 | 29.6907193 | 0.9830769 | 88.26994
0.678573637 | 28.97464482 | 0.9846154 | 88.21717
0.679166842 | 28.20294426 | 0.9853846 | 88.1907
0.679611514 | 27.22893259 | 0.9861538 | 88.16418
0.680055989 | 26.19482408 | 0.9876923 | 88.11097
0.680648315 | 25.18326247 | 0.9884615 | 88.08429
0.681092329 | 24.12738776 | 0.9892308 | 88.05755
0.681684041 | 22.89602955 | 0.99 | 88.03075
0.682127596 | 21.52153017 | 0.9915385 | 87.977
0.682570954 | 20.26454027 | 0.9923077 | 87.95004
0.683161793 | 18.8726057 | 0.9930769 | 87.92303
0.683604693 | 16.99702971 | 0.9946154 | 87.86884
0.684194921 | 15.15174864 | 0.9953846 | 87.84166
0.684637363 | 13.68107973 | 0.9961538 | 87.81443
0.685226983 | 12.208919 | 0.9976923 | 87.75979
0.685668969 | 10.98752496 | 0.9984615 | 87.73239
0.686699511 | 9.611825903 | 1 | 87.67742