## summary
Progress | Start / End | Model | Params | Bounds | Experimental Data | Objectives | MOGA Summary | Reduction
670/10000 | Thursday, 01/25/24, 16:37:10 | evpcd | evp_s0 (init=0.3414) | [0.0, 100.0] | creep/inl_1/AirBase_1000_16_G18.csv (calibration) | yield_tensile | num_gens (10000) | Grouping Errors (name, type, labels)
| Friday, 01/26/24, 13:24:40 |  | evp_R (init=0.1263) | [0.0, 1e+03] | creep/inl_1/AirBase_1000_13_G30.csv (calibration) | area_creep_time_strain | population (100) | Reducing Errors (square_average)
|  |  | evp_d (init=3.568) | [0.0, 100.0] | creep/inl_1/AirBase_1000_12_G48.csv (calibration) | end_creep_strain | offspring (50) | Reducing Objectives (square_average)
|  |  | evp_n (init=4.658) | [1.0, 100.0] | creep/inl_1/AirBase_1000_11_G39.csv (calibration) | end_tensile_strain | crossover (0.8)
|  |  | evp_eta (init=537.8) | [0.0, 1e+04] | tensile/inl/AirBase_1000_D12.csv (calibration) | arg_max_tensile_strain_stress | mutation (0.01)
|  |  | cd_A (init=9.59e+03) | [0.0, 1e+04] |  | end_creep_time
|  |  | cd_xi (init=2.854) | [0.0, 100.0] |  | area_tensile_strain_stress
|  |  | cd_phi (init=9.467) | [0.0, 100.0]

## results
evp_s0 | evp_R | evp_d | evp_n | evp_eta | cd_A | cd_xi | cd_phi | yield_tensile | area_creep_time_strain | end_creep_strain | end_tensile_strain | arg_max_tensile_strain_stress | end_creep_time | area_tensile_strain_stress | square_average
0.32088 | 2.8998 | 3.5509 | 4.6668 | 526.99 | 9600.3 | 2.8011 | 6.876 | 0.0024841 | 0.10568 | 0.034419 | 0.20816 | 0.08006 | 0.06369 | 0.061249 | 0.069904
0.37075 | 5.3285 | 0.39266 | 4.6517 | 526.49 | 9590 | 2.851 | 9.1645 | 0.0018246 | 0.1418 | 0.068167 | 0.20816 | 0.0058649 | 0.063173 | 0.058735 | 0.075561
0.3423 | 2.9673 | 5.5846 | 4.658 | 509.04 | 9597.3 | 2.8539 | 9.4673 | 0.00012213 | 0.11724 | 0.071251 | 0.20816 | 0.090212 | 0.061885 | 0.057776 | 0.077457
0.12971 | 2.9732 | 1.1499 | 4.6569 | 546.49 | 9645.8 | 2.8533 | 9.482 | 0.0066742 | 0.11286 | 0.05229 | 0.20816 | 0.10577 | 0.063702 | 0.065288 | 0.078352
0.097911 | 2.4689 | 4.3358 | 4.658 | 539.8 | 9607.3 | 2.8539 | 9.4673 | 0.0047373 | 0.14418 | 0.11311 | 0.20816 | 0.044456 | 0.062005 | 0.064418 | 0.086904
0.34142 | 1.2285 | 2.83 | 4.658 | 537.81 | 9587.3 | 2.8471 | 9.4673 | 0.0045473 | 0.10645 | 0.080957 | 0.20816 | 0.13577 | 0.059183 | 0.061471 | 0.08695
0.34052 | 1.1054 | 3.5812 | 4.658 | 538.82 | 9589.8 | 2.8539 | 9.4673 | 0.0048205 | 0.12529 | 0.061235 | 0.20816 | 0.13033 | 0.060186 | 0.061785 | 0.087226
0.1076 | 2.6569 | 4.0914 | 4.658 | 516.41 | 9597.4 | 2.8449 | 9.4766 | 0.00052143 | 0.15655 | 0.044441 | 0.20816 | 0.14623 | 0.063112 | 0.058344 | 0.098582
0.34142 | 1.022 | 3.568 | 4.658 | 537.81 | 9586.3 | 2.8539 | 9.395 | 0.0045497 | 0.12 | 0.050529 | 0.20816 | 0.17907 | 0.062094 | 0.061321 | 0.099986
0.34142 | 1.018 | 3.568 | 4.658 | 537.81 | 9589.7 | 2.8539 | 9.468 | 0.004548 | 0.11855 | 0.053114 | 0.20816 | 0.18118 | 0.060186 | 0.061313 | 0.10043
0.11334 | 3.4769 | 0.98627 | 4.589 | 566.14 | 9701.3 | 2.8094 | 7.4924 | 0.0078887 | 0.20629 | 0.09189 | 0.20816 | 0.0010769 | 0.061223 | 0.066224 | 0.10252
0.11615 | 2.9223 | 0.94748 | 4.7179 | 517.89 | 9616.2 | 2.8004 | 7.033 | 0.002599 | 0.17786 | 0.051134 | 0.20816 | 0.14132 | 0.073732 | 0.059311 | 0.10651
0.34004 | 2.4578 | 2.8763 | 4.658 | 538.73 | 9596.7 | 2.854 | 9.4673 | 0.004806 | 0.16701 | 0.11315 | 0.20816 | 0.12783 | 0.061104 | 0.06406 | 0.10823
0.34141 | 1.8662 | 1.3388 | 4.658 | 544.05 | 9587 | 2.8539 | 9.4673 | 0.0063535 | 0.14052 | 0.077986 | 0.20816 | 0.22129 | 0.060947 | 0.063783 | 0.12595
0.1228 | 3.3616 | 3.6299 | 4.7254 | 503.36 | 9670.3 | 2.8054 | 7.4828 | 0.00062542 | 0.10304 | 0.063419 | 0.20816 | 0.24432 | 0.074545 | 0.059118 | 0.12671
0.045912 | 5.9008 | 3.3313 | 3.9942 | 947.15 | 9633.5 | 2.8543 | 9.4927 | 0.12794 | 0.15405 | 0.07275 | 0.20816 | 0.028418 | 0.064647 | 0.21587 | 0.14031
0.11197 | 1.4752 | 3.2935 | 4.7062 | 495.2 | 9531.9 | 2.859 | 9.4616 | 1.7715e-07 | 0.29389 | 0.15843 | 0.20816 | 0.014723 | 0.065862 | 0.055777 | 0.16246
0.11539 | 7.7544 | 3.4998 | 3.9683 | 992.47 | 9673.4 | 2.816 | 7.2605 | 0.16174 | 0.11237 | 0.099241 | 0.20816 | 0.017894 | 0.060363 | 0.26067 | 0.16388
0.12985 | 6.7124 | 3.514 | 3.943 | 996 | 9627.9 | 2.8038 | 6.7994 | 0.14986 | 0.18135 | 0.07507 | 0.20816 | 0.00028598 | 0.05503 | 0.23961 | 0.16475
0.30853 | 6.6496 | 3.6381 | 3.9186 | 1036.4 | 8602.3 | 2.8695 | 7.148 | 0.18019 | 0.1091 | 0.068351 | 0.20816 | 0.013194 | 0.078668 | 0.26924 | 0.17122
0.34477 | 8.3969 | 3.1102 | 3.9204 | 991.72 | 9565.9 | 2.8052 | 7.3532 | 0.13385 | 0.21601 | 0.092361 | 0.20816 | 0.053239 | 0.079755 | 0.22999 | 0.17853
0.11688 | 1.7663 | 3.4529 | 4.702 | 514.95 | 9532.7 | 2.798 | 6.124 | 0.0014784 | 0.23467 | 0.27075 | 0.20816 | 0.011008 | 0.059564 | 0.058029 | 0.17874
0.11584 | 2.213 | 3.7394 | 4.6314 | 518.83 | 9618.8 | 2.904 | 15.151 | 0.00026714 | 0.20443 | 0.10731 | 0.20816 | 0.27994 | 0.079745 | 0.057697 | 0.18469
0.34627 | 3.2539 | 4.3132 | 4.658 | 534.88 | 9589.8 | 2.8539 | 9.4673 | 0.0038396 | 0.24735 | 0.22167 | 0.20816 | 0.16385 | 0.060173 | 0.064756 | 0.18833
0.12441 | 3.6365 | 3.5601 | 4.6014 | 537.18 | 9661.1 | 2.8114 | 7.371 | 0.0015328 | 0.21714 | 0.071069 | 0.20816 | 0.29325 | 0.057489 | 0.061237 | 0.18859
0.11162 | 2.7628 | 3.5322 | 4.658 | 511.57 | 9589.8 | 2.8539 | 9.4673 | 0.00017724 | 0.18883 | 0.05078 | 0.20816 | 0.31799 | 0.060257 | 0.057768 | 0.18965
0.14289 | 7.2841 | 2.7225 | 4.0324 | 915.22 | 9600.2 | 2.8113 | 6.2418 | 0.11665 | 0.12907 | 0.23799 | 0.20816 | 0.074531 | 0.11605 | 0.20427 | 0.19098
0.25777 | 10.025 | 3.6009 | 3.8511 | 1070 | 9593.3 | 2.8008 | 6.8403 | 0.17004 | 0.13834 | 0.12237 | 0.20816 | 0.037419 | 0.060162 | 0.28253 | 0.1912
0.12188 | 5.7522 | 3.502 | 3.9954 | 1012.9 | 9611.8 | 2.8104 | 6.8524 | 0.20471 | 0.10512 | 0.097733 | 0.20816 | 0.047004 | 0.05923 | 0.28993 | 0.19562
0.48729 | 1.0033 | 3.451 | 4.658 | 503.35 | 9588.3 | 2.8507 | 9.4126 | 1.2426e-06 | 0.3601 | 0.13571 | 0.20816 | 0.057208 | 0.059477 | 0.055348 | 0.20129
0.11388 | 3.4912 | 0.94824 | 4.6149 | 562.08 | 9701.1 | 2.8029 | 6.4045 | 0.0086345 | 0.13088 | 0.36601 | 0.20816 | 0.03976 | 0.070653 | 0.066868 | 0.20554
0.11617 | 2.9404 | 2.4682 | 4.7063 | 504.62 | 9602.4 | 2.8004 | 7.3058 | 0.00038033 | 0.28209 | 0.049877 | 0.20816 | 0.2721 | 0.097553 | 0.057708 | 0.21228
0.30318 | 8.9822 | 3.4755 | 3.9287 | 991.46 | 8587.7 | 2.8157 | 6.3731 | 0.13809 | 0.23118 | 0.15379 | 0.20816 | 0.00037625 | 0.17736 | 0.23083 | 0.22423
0.11338 | 14.918 | 3.3132 | 3.9065 | 951.08 | 8474.6 | 2.8209 | 5.5286 | 0.088852 | 0.23004 | 0.10015 | 0.20816 | 0.26438 | 0.075429 | 0.20984 | 0.23379
0.33517 | 6.1763 | 3.3961 | 3.9988 | 934.17 | 9680.3 | 2.902 | 14.58 | 0.11972 | 0.11771 | 0.31533 | 0.20816 | 0.13504 | 0.065699 | 0.21245 | 0.23863
0.48212 | 2.9509 | 3.5772 | 4.658 | 500.68 | 9587.4 | 2.846 | 9.2771 | 1.6169e-05 | 0.17301 | 0.037177 | 0.20816 | 0.40135 | 0.05892 | 0.056948 | 0.24244
0.1344 | 3.6889 | 3.271 | 4.6296 | 527.61 | 9593.1 | 2.8093 | 6.7938 | 0.0010889 | 0.20362 | 0.15364 | 0.20816 | 0.36744 | 0.057984 | 0.060394 | 0.25042
0.31721 | 6.5831 | 0.90948 | 4.1208 | 866.95 | 9663.5 | 2.8814 | 14.208 | 0.1122 | 0.068999 | 0.37442 | 0.20816 | 0.00064297 | 0.13398 | 0.18432 | 0.25279
0.10546 | 2.7765 | 3.5762 | 4.658 | 527.08 | 9588.7 | 2.8084 | 9.4581 | 0.0019198 | 0.13911 | 0.33227 | 0.20816 | 0.073179 | 0.29644 | 0.06028 | 0.26995
0.11317 | 3.3373 | 2.5132 | 4.6395 | 564.93 | 9589.8 | 2.8302 | 9.3728 | 0.012085 | 0.12005 | 0.41977 | 0.20816 | 0.15985 | 0.11335 | 0.073928 | 0.27796
0.35296 | 6.615 | 3.3924 | 3.9745 | 1010 | 9632.6 | 2.8458 | 9.147 | 0.1885 | 0.18198 | 0.28832 | 0.20816 | 0.0010131 | 0.058631 | 0.2837 | 0.27903
0.52958 | 11.173 | 3.6594 | 3.6918 | 1200.5 | 9593 | 2.844 | 9.1839 | 0.18926 | 0.24155 | 0.17526 | 0.20816 | 0.099396 | 0.057926 | 0.31918 | 0.28333
4.1542 | 3.0192 | 7.8966 | 3.6896 | 910.96 | 9758.8 | 2.8507 | 12.879 | 0.017366 | 0.2807 | 0.32292 | 0.20816 | 0.0099894 | 0.23001 | 0.082331 | 0.28648
0.12806 | 1.4793 | 3.5863 | 4.678 | 533.5 | 9645.5 | 2.8637 | 12.742 | 0.0042674 | 0.083498 | 0.45782 | 0.20816 | 0.0049155 | 0.15671 | 0.061922 | 0.28833
0.34493 | 3.2112 | 2.6454 | 4.658 | 537.28 | 9589.8 | 2.8539 | 9.4673 | 0.0044281 | 0.1786 | 0.13568 | 0.20816 | 0.43347 | 0.060173 | 0.064788 | 0.28937
0.34281 | 1.0826 | 3.7602 | 4.658 | 503.61 | 9597.1 | 2.8622 | 9.4656 | 2.5182e-09 | 0.35505 | 0.33685 | 0.20816 | 0.014361 | 0.086723 | 0.055463 | 0.29366
0.087614 | 2.6343 | 3.6769 | 4.658 | 503.6 | 9597 | 2.8625 | 9.4672 | 7.0876e-06 | 0.27973 | 0.19268 | 0.20816 | 0.35253 | 0.088987 | 0.056813 | 0.29412
0.12869 | 11.984 | 3.5068 | 4.0073 | 892.52 | 9629 | 2.8076 | 6.5656 | 0.08473 | 0.17695 | 0.1081 | 0.20816 | 0.39821 | 0.06782 | 0.19871 | 0.29616
0.34313 | 0.72047 | 3.6989 | 4.658 | 538.54 | 9620.2 | 2.854 | 9.4903 | 0.004745 | 0.11804 | 0.047721 | 0.20816 | 0.47844 | 0.06298 | 0.061047 | 0.29616
0.1135 | 4.3644 | 3.6831 | 4.7023 | 548.71 | 9594.7 | 2.7963 | 5.3477 | 0.011345 | 0.44686 | 0.073906 | 0.20816 | 0.15786 | 0.146 | 0.076001 | 0.30062
0.12951 | 2.5289 | 3.3301 | 4.7765 | 486.33 | 9666.3 | 2.806 | 9.4678 | 0.00011514 | 0.093562 | 0.39127 | 0.20816 | 0.1191 | 0.28781 | 0.056886 | 0.30543
0.50463 | 4.0164 | 3.3617 | 3.9826 | 936.5 | 9709 | 2.8104 | 9.4588 | 0.1148 | 0.36813 | 0.15863 | 0.20816 | 0.051416 | 0.22696 | 0.18747 | 0.30649
0.34142 | 2.7398 | 2.7818 | 4.658 | 537.81 | 8771.2 | 2.8539 | 9.4673 | 0.0045593 | 0.058974 | 0.45141 | 0.20816 | 0.03552 | 0.23249 | 0.063249 | 0.30991
0.34019 | 2.3754 | 3.6822 | 4.658 | 495.94 | 9592.6 | 2.8682 | 9.4735 | 0.00022464 | 0.26255 | 0.26418 | 0.20816 | 0.33216 | 0.12139 | 0.056303 | 0.31029
0.11665 | 3.0856 | 3.6263 | 4.5717 | 551.9 | 9670 | 2.9027 | 13.057 | 0.0029135 | 0.12877 | 0.062053 | 0.20816 | 0.48744 | 0.088824 | 0.06356 | 0.31329
0.48076 | 2.6304 | 3.5153 | 4.6579 | 504.84 | 9636.9 | 2.853 | 12.493 | 1.6684e-05 | 0.14035 | 0.33661 | 0.20816 | 0.29866 | 0.21985 | 0.057029 | 0.31712
0.3428 | 3.8027 | 3.5598 | 4.658 | 537.35 | 9588.7 | 2.8525 | 9.2217 | 0.0044595 | 0.27527 | 0.20807 | 0.20816 | 0.38885 | 0.063959 | 0.066514 | 0.32213
0.085064 | 8.7755 | 3.3807 | 3.9955 | 933.92 | 9572.9 | 2.8441 | 6.9124 | 0.116 | 0.21555 | 0.10828 | 0.20816 | 0.21571 | 0.34495 | 0.21922 | 0.32855
0.13126 | 2.5474 | 2.6827 | 4.6457 | 514.23 | 9538.7 | 2.8548 | 9.1468 | 0.00018361 | 0.30291 | 0.16887 | 0.20816 | 0.40135 | 0.067274 | 0.0574 | 0.3325
0.11414 | 4.4175 | 2.7867 | 4.7357 | 528.34 | 9668.4 | 2.8034 | 6.7734 | 0.0063934 | 0.23977 | 0.13272 | 0.20816 | 0.46006 | 0.055392 | 0.069101 | 0.33797
0.34142 | 3.817 | 3.5977 | 4.658 | 537.81 | 9591.6 | 2.8539 | 9.4673 | 0.0045807 | 0.2772 | 0.25215 | 0.20816 | 0.38575 | 0.061003 | 0.066756 | 0.34075
0.1101 | 1.0903 | 2.6328 | 4.6617 | 524.05 | 9656.2 | 2.8115 | 9.5477 | 0.0015468 | 0.31361 | 0.12097 | 0.20816 | 0.34488 | 0.25436 | 0.057315 | 0.34325
0.11641 | 4.6312 | 1.1077 | 4.6525 | 544.94 | 9609.6 | 2.8007 | 7.378 | 0.0058661 | 0.13411 | 0.048265 | 0.20816 | 0.52637 | 0.091875 | 0.065275 | 0.35345
0.09268 | 0.82093 | 3.5807 | 4.658 | 537.72 | 9589.8 | 2.887 | 9.4646 | 0.0041602 | 0.13496 | 0.33486 | 0.20816 | 0.21432 | 0.37009 | 0.060925 | 0.36031
0.33799 | 1.0277 | 2.8011 | 4.658 | 504.78 | 9597.2 | 2.8618 | 9.4673 | 5.1271e-06 | 0.39463 | 0.39067 | 0.20816 | 0.047004 | 0.084697 | 0.055473 | 0.36414
0.3303 | 4.5314 | 3.581 | 4.6589 | 514.01 | 9664.4 | 2.805 | 6.6327 | 0.00044327 | 0.098885 | 0.056762 | 0.20816 | 0.54824 | 0.060082 | 0.060408 | 0.36416
0.30841 | 1.0608 | 3.4847 | 4.623 | 566.17 | 9708 | 2.9043 | 15.05 | 0.011402 | 0.25649 | 0.49024 | 0.20816 | 0.090806 | 0.066748 | 0.069891 | 0.36717
0.34 | 1.0267 | 2.8015 | 4.658 | 503.75 | 9597.1 | 2.8536 | 9.4673 | 6.834e-08 | 0.49858 | 0.25607 | 0.20816 | 0.063309 | 0.061562 | 0.055373 | 0.36835
0.12253 | 7.6104 | 3.578 | 3.9231 | 1032.7 | 9778.4 | 2.8115 | 9.4568 | 0.17735 | 0.10424 | 0.42023 | 0.20816 | 0.0024239 | 0.19123 | 0.27576 | 0.37486
0.12287 | 3.3575 | 3.5181 | 4.6067 | 528.62 | 9666.5 | 2.8083 | 9.8651 | 0.00062103 | 0.33358 | 0.22701 | 0.20816 | 0.25175 | 0.32415 | 0.059077 | 0.37808
0.49475 | 4.4563 | 3.6432 | 4.658 | 496.55 | 8725.4 | 2.8478 | 7.042 | 0.00014184 | 0.19214 | 0.050808 | 0.20816 | 0.53725 | 0.062933 | 0.05766 | 0.37875
0.11028 | 2.8714 | 3.3704 | 4.7686 | 475.54 | 9709.1 | 2.8061 | 9.8982 | 0.00021918 | 0.203 | 0.31282 | 0.20816 | 0.29325 | 0.33048 | 0.056337 | 0.38078
0.10548 | 2.8924 | 3.4441 | 4.658 | 504.84 | 9673.1 | 2.8589 | 9.4749 | 5.5175e-10 | 0.23605 | 0.14674 | 0.20816 | 0.50142 | 0.08692 | 0.057203 | 0.38283
0.33443 | 0.77844 | 4.2186 | 4.658 | 539.14 | 9603.3 | 2.822 | 9.4673 | 0.0048964 | 0.084199 | 0.26756 | 0.20816 | 0.47844 | 0.17395 | 0.060865 | 0.3849
0.10404 | 2.9533 | 3.4849 | 4.6776 | 531.96 | 9794.4 | 2.8599 | 12.486 | 0.0038394 | 0.11396 | 0.49254 | 0.20816 | 0.2721 | 0.11742 | 0.064161 | 0.39087
0.33682 | 0.81972 | 3.582 | 4.658 | 537.74 | 9589.6 | 2.8234 | 9.3288 | 0.0045194 | 0.097606 | 0.20493 | 0.20816 | 0.5242 | 0.15161 | 0.060502 | 0.39631
0.15146 | 2.4697 | 3.5212 | 4.658 | 508.01 | 8511.4 | 2.8514 | 7.3972 | 4.5049e-05 | 0.57921 | 0.095986 | 0.20816 | 0.038387 | 0.11231 | 0.056306 | 0.40528
0.10553 | 2.9278 | 3.444 | 4.658 | 504.84 | 9594.6 | 2.8112 | 9.5429 | 5.6306e-10 | 0.45788 | 0.11839 | 0.20816 | 0.237 | 0.28304 | 0.056782 | 0.4065
0.12323 | 3.3522 | 0.82157 | 4.6238 | 563.69 | 9701.6 | 2.8159 | 10.032 | 0.010049 | 0.06371 | 0.4186 | 0.20816 | 0.34781 | 0.25506 | 0.068022 | 0.41337
0.34402 | 3.3145 | 4.3209 | 4.658 | 550.82 | 9589.8 | 2.8539 | 9.4673 | 0.0087155 | 0.44461 | 0.39408 | 0.20816 | 0.11233 | 0.060173 | 0.071482 | 0.41773
0.13381 | 3.0202 | 3.5563 | 4.6631 | 500.36 | 9666.8 | 2.8074 | 9.2412 | 4.1624e-05 | 0.48938 | 0.083858 | 0.20816 | 0.26952 | 0.24199 | 0.056642 | 0.42426
0.11288 | 3.8885 | 2.4414 | 4.1176 | 909.41 | 9663.9 | 2.896 | 14.491 | 0.15594 | 0.14004 | 0.53023 | 0.20816 | 0.02709 | 0.077575 | 0.23303 | 0.42946
0.1254 | 1.6231 | 2.45 | 4.6548 | 546.78 | 9668 | 2.8071 | 9.8746 | 0.0066089 | 0.070504 | 0.49322 | 0.20816 | 0.1489 | 0.33434 | 0.063774 | 0.42963
0.1183 | 3.0444 | 0.9581 | 4.6615 | 567.08 | 9718.4 | 2.8899 | 13.126 | 0.015435 | 0.38682 | 0.48148 | 0.20816 | 0.03012 | 0.061717 | 0.075422 | 0.43543
0.32779 | 3.1702 | 0.954 | 4.7407 | 507.64 | 9613.2 | 2.8006 | 9.3953 | 0.0017704 | 0.068665 | 0.51751 | 0.20816 | 0.008554 | 0.35553 | 0.058469 | 0.44575
0.10202 | 1.5251 | 3.5212 | 4.658 | 504.57 | 9587.8 | 2.8539 | 9.4673 | 4.8454e-07 | 0.56821 | 0.27617 | 0.20816 | 0.017894 | 0.061319 | 0.055777 | 0.44965
0.34503 | 7.9486 | 3.3821 | 4.0253 | 938.34 | 9708.4 | 2.822 | 9.5348 | 0.13844 | 0.065768 | 0.5552 | 0.20816 | 0.050969 | 0.14512 | 0.23627 | 0.45455
0.51728 | 3.2723 | 3.4221 | 4.651 | 493.8 | 9663 | 2.8078 | 9.2517 | 0.00040003 | 0.39853 | 0.10432 | 0.20816 | 0.42695 | 0.24026 | 0.056599 | 0.45626
0.40004 | 1.0269 | 3.4472 | 4.658 | 504 | 9587.5 | 2.8065 | 9.4701 | 2.0257e-06 | 0.52423 | 0.087976 | 0.20816 | 0.16667 | 0.32643 | 0.055038 | 0.46325
0.30384 | 6.1554 | 3.4374 | 4.0858 | 909.7 | 9703.2 | 2.8335 | 6.3843 | 0.14018 | 0.35879 | 0.09812 | 0.20816 | 0.017235 | 0.45761 | 0.22989 | 0.46388
0.099893 | 7.4813 | 3.3561 | 4.0009 | 1012.1 | 9718.2 | 2.8642 | 9.7266 | 0.20763 | 0.41227 | 0.33893 | 0.20816 | 0.024381 | 0.11133 | 0.31313 | 0.48232
0.28581 | 1.6296 | 3.3429 | 4.6613 | 513.67 | 8835.3 | 2.8005 | 7.0483 | 0.00042597 | 0.55153 | 0.062607 | 0.20816 | 0.095357 | 0.34734 | 0.055813 | 0.48428
0.30022 | 4.6284 | 0.64314 | 4.6393 | 518.35 | 9669.9 | 2.8051 | 9.35 | 0.00042789 | 0.48479 | 0.07842 | 0.20816 | 0.34082 | 0.28353 | 0.057016 | 0.4843
0.34141 | 0.7478 | 3.6766 | 4.658 | 503.6 | 9597 | 2.8622 | 9.4672 | 2.2428e-10 | 0.43864 | 0.45597 | 0.20816 | 0.17698 | 0.086723 | 0.055186 | 0.48553
0.13507 | 4.4164 | 3.4777 | 4.6497 | 521.72 | 9840.3 | 2.8067 | 9.3849 | 0.0009109 | 0.11051 | 0.29282 | 0.20816 | 0.54824 | 0.20028 | 0.061368 | 0.48573
0.34311 | 2.2131 | 1.1972 | 4.658 | 538.69 | 8825.3 | 2.8539 | 9.4673 | 0.0047818 | 0.084221 | 0.3041 | 0.20816 | 0.54971 | 0.21241 | 0.061428 | 0.49399
0.47575 | 2.04 | 2.6273 | 4.658 | 523.08 | 8557 | 2.8444 | 9.4673 | 0.0015934 | 0.12294 | 0.48811 | 0.20816 | 0.017495 | 0.44224 | 0.058009 | 0.49594
0.12504 | 4.9782 | 0.69388 | 4.6588 | 526.63 | 9669.2 | 2.8056 | 9.9418 | 0.0018788 | 0.24295 | 0.27399 | 0.20816 | 0.43675 | 0.35887 | 0.059348 | 0.50048
0.34282 | 3.6948 | 3.7529 | 4.658 | 503.81 | 9596.8 | 2.8622 | 9.4673 | 4.7772e-07 | 0.12767 | 0.045841 | 0.20816 | 0.65618 | 0.089238 | 0.05812 | 0.50365
0.11619 | 1.9749 | 3.7686 | 4.6051 | 552.67 | 9612.3 | 2.8647 | 14.417 | 0.0049609 | 0.071931 | 0.59793 | 0.20816 | 0.013541 | 0.31137 | 0.063692 | 0.50724

## plot_tensile_strain_stress
0 | 1 | 2 | 3
0 | 16.59 | 0 | 0
7.22e-05 | 23.921728 | 0.0007692308 | 73.71691
0.000171435 | 32.46556527 | 0.001538462 | 91.10312
0.000298395 | 41.75245689 | 0.002307692 | 94.06199
0.000457465 | 51.91374331 | 0.003846154 | 94.62413
0.00067766 | 62.29219865 | 0.004615385 | 94.64226
0.000946012 | 72.58863728 | 0.005384615 | 94.65027
0.001324123 | 81.507855 | 0.006923077 | 94.66277
0.001871348 | 87.50359655 | 0.007692308 | 94.66882
0.002599917 | 90.02375031 | 0.008461538 | 94.67484
0.003458114 | 90.33183828 | 0.01 | 94.68681
0.004362271 | 90.2829811 | 0.01076923 | 94.69276
0.005234178 | 90.50246844 | 0.01153846 | 94.69869
0.006128184 | 90.98587321 | 0.01230769 | 94.7046
0.007021293 | 91.57069278 | 0.01384615 | 94.71635
0.007947832 | 92.08900712 | 0.01461538 | 94.7222
0.008876487 | 92.4671514 | 0.01538462 | 94.72802
0.009784277 | 92.80358837 | 0.01692308 | 94.7396
0.010682736 | 92.9678652 | 0.01769231 | 94.74536
0.011585627 | 93.18335783 | 0.01846154 | 94.7511
0.012491653 | 93.3285769 | 0.02 | 94.76251
0.013427447 | 93.4463596 | 0.02076923 | 94.76819
0.014330821 | 93.50038178 | 0.02153846 | 94.77384
0.015204819 | 93.55167694 | 0.02230769 | 94.77948
0.016112494 | 93.65695488 | 0.02384615 | 94.79068
0.01701738 | 93.69088393 | 0.02461538 | 94.79625
0.017923412 | 93.8063519 | 0.02538462 | 94.8018
0.018831568 | 93.7591101 | 0.02692308 | 94.81284
0.01978596 | 93.86903549 | 0.02769231 | 94.81833
0.020692427 | 93.89290876 | 0.02846154 | 94.8238
0.021601009 | 93.9578202 | 0.03 | 94.83468
0.0225117 | 94.01274264 | 0.03076923 | 94.84009
0.023528032 | 93.97524453 | 0.03153846 | 94.84548
0.024467221 | 93.98156499 | 0.03230769 | 94.85084
0.025405529 | 94.09030463 | 0.03384615 | 94.86152
0.026284516 | 94.17304509 | 0.03461538 | 94.86683
0.027195818 | 94.1253204 | 0.03538462 | 94.87211
0.028095596 | 94.06606124 | 0.03692308 | 94.88263
0.028988737 | 94.15011298 | 0.03769231 | 94.88786
0.029909226 | 94.20590623 | 0.03846154 | 94.89307
0.030801719 | 94.30033464 | 0.04 | 94.90342
0.031692447 | 94.270826 | 0.04076923 | 94.90857
0.032610452 | 94.3780698 | 0.04153846 | 94.9137
0.033499571 | 94.54474581 | 0.04230769 | 94.91882
0.034415919 | 94.807374 | 0.04384615 | 94.92898
0.035386449 | 95.0444748 | 0.04461538 | 94.93403
0.036301071 | 95.23514112 | 0.04538462 | 94.93907
0.037214857 | 95.3844804 | 0.04692308 | 94.94908
0.038154761 | 95.54689724 | 0.04769231 | 94.95405
0.039094744 | 95.63675193 | 0.04846154 | 94.95901
0.040060745 | 95.67713808 | 0.05 | 94.96887
0.040971103 | 95.59758672 | 0.05076923 | 94.97377
0.041908444 | 95.88536805 | 0.05153846 | 94.97865
0.042843949 | 95.66197875 | 0.05230769 | 94.98351
0.043751779 | 95.64439065 | 0.05384615 | 94.99318
0.044658785 | 95.60569953 | 0.05461538 | 94.99799
0.045564969 | 95.61911184 | 0.05538462 | 95.00278
0.046498015 | 95.6455148 | 0.05692308 | 95.0123
0.047347219 | 95.74774152 | 0.05769231 | 95.01703
0.048250971 | 95.8133242 | 0.05846154 | 95.02175
0.049153908 | 95.98390716 | 0.06 | 95.03112
0.050056029 | 95.8497561 | 0.06076923 | 95.03578
0.050957338 | 95.87304858 | 0.06153846 | 95.04043
0.051857835 | 95.93835634 | 0.06230769 | 95.04505
0.052757522 | 95.99308444 | 0.06384615 | 95.05424
0.0536564 | 96.02665322 | 0.06461538 | 95.05881
0.054553524 | 96.02835417 | 0.06538462 | 95.06337
0.05545079 | 96.0828453 | 0.06692308 | 95.07242
0.056347252 | 96.3382929 | 0.06769231 | 95.07691
0.057215523 | 96.16784488 | 0.06846154 | 95.0814
0.058110405 | 96.10556576 | 0.07 | 95.0903
0.058977148 | 96.07221807 | 0.07076923 | 95.09473
0.059870455 | 96.12622746 | 0.07153846 | 95.09914
0.060735674 | 96.20943372 | 0.07230769 | 95.10354
0.061627413 | 96.29526564 | 0.07384615 | 95.11227
0.062492054 | 96.24017926 | 0.07461538 | 95.11661
0.063355009 | 96.2273796 | 0.07538462 | 95.12093
0.064162826 | 96.42243438 | 0.07692308 | 95.12953
0.064943752 | 96.42306564 | 0.07769231 | 95.1338
0.065831747 | 96.41260269 | 0.07846154 | 95.13806
0.066692762 | 96.32461637 | 0.08 | 95.14651
0.067524995 | 96.42621141 | 0.08076923 | 95.15072
0.068410702 | 96.49023855 | 0.08153846 | 95.15491
0.069295626 | 96.48992259 | 0.08230769 | 95.15908
0.070179767 | 96.51090897 | 0.08384615 | 95.16737
0.071063127 | 96.89682225 | 0.08461538 | 95.17149
0.071944777 | 96.7673698 | 0.08538462 | 95.17559
0.07282658 | 96.79896 | 0.08692308 | 95.18374
0.073707606 | 96.90580984 | 0.08769231 | 95.1878
0.074587857 | 97.0342464 | 0.08846154 | 95.19183
0.075467334 | 97.11962328 | 0.09 | 95.19986
0.076372905 | 97.2291992 | 0.09076923 | 95.20385
0.077250814 | 97.37941382 | 0.09153846 | 95.20782
0.078127028 | 97.5512772 | 0.09230769 | 95.21177
0.079030195 | 97.63942214 | 0.09384615 | 95.21963
0.079932548 | 97.79255992 | 0.09461538 | 95.22354
0.080859912 | 97.76402723 | 0.09538462 | 95.22743
0.081760616 | 97.90638312 | 0.09692308 | 95.23516
0.082659588 | 98.05960816 | 0.09769231 | 95.239
0.083611103 | 98.08772532 | 0.09846154 | 95.24283
0.084509333 | 98.17587026 | 0.1 | 95.25044
0.085432464 | 98.58240588 | 0.1007692 | 95.25421
0.086329061 | 98.550916 | 0.1015385 | 95.25798
0.087250515 | 98.6526797 | 0.1030769 | 95.26546
0.08811893 | 98.6728613 | 0.1038462 | 95.26917
0.089013122 | 98.815788 | 0.1046154 | 95.27287
0.089905601 | 98.96966266 | 0.1053846 | 95.27656
0.09082468 | 99.02781311 | 0.1069231 | 95.28388
0.091715545 | 99.09415173 | 0.1076923 | 95.28752
0.092606528 | 99.1276308 | 0.1084615 | 95.29114
0.093522219 | 99.55883345 | 0.11 | 95.29834
0.094411594 | 99.50454648 | 0.1107692 | 95.30192
0.09530018 | 99.45000549 | 0.1115385 | 95.30548
0.096191609 | 99.4726395 | 0.1130769 | 95.31256
0.097072263 | 99.2737746 | 0.1138462 | 95.31607
0.097934007 | 99.2601 | 0.1146154 | 95.31958
0.098822187 | 99.2931065 | 0.1153846 | 95.32306
0.099673374 | 99.2229861 | 0.1169231 | 95.32999
0.100560012 | 99.2778262 | 0.1176923 | 95.33343
0.101418757 | 99.7062066 | 0.1184615 | 95.33686
0.102303849 | 99.5397192 | 0.12 | 95.34367
0.103179138 | 99.5714489 | 0.1207692 | 95.34705
0.104062674 | 99.8037198 | 0.1215385 | 95.35042
0.10494543 | 99.891861 | 0.1230769 | 95.35711
0.105818411 | 99.934638 | 0.1238462 | 95.36043
0.106672654 | 100.020043 | 0.1246154 | 95.36374
0.10755311 | 100.486752 | 0.1253846 | 95.36704
0.108396901 | 100.3598245 | 0.1269231 | 95.37358
0.109248946 | 100.3896 | 0.1276923 | 95.37684
0.107580051 | 100.0662988 | 0.1284615 | 95.38007
0.108423819 | 99.9835892 | 0.13 | 95.38651
0.109275841 | 99.8122556 | 0.1307692 | 95.3897
0.110154008 | 99.698985 | 0.1315385 | 95.39288
0.11097771 | 99.5129722 | 0.1330769 | 95.3992
0.111818617 | 99.6190548 | 0.1338462 | 95.40234
0.112774961 | 99.4793006 | 0.1346154 | 95.40546
0.113623285 | 99.5637271 | 0.1353846 | 95.40857
0.114461971 | 99.6921157 | 0.1369231 | 95.41475
0.115308866 | 99.7765802 | 0.1376923 | 95.41782
0.116155045 | 99.9284349 | 0.1384615 | 95.42087
0.117027195 | 100.0830745 | 0.14 | 95.42694
0.117889697 | 100.2256896 | 0.1407692 | 95.42995
0.118733695 | 100.2765335 | 0.1415385 | 95.43295
0.119630217 | 100.4566404 | 0.1430769 | 95.43891
0.120463883 | 100.39378 | 0.1438462 | 95.44187
0.121358857 | 100.48367 | 0.1446154 | 95.44481
0.122226482 | 100.5482898 | 0.1453846 | 95.44775
0.123084514 | 100.6232906 | 0.1469231 | 95.45357
0.12392414 | 100.5832998 | 0.1476923 | 95.45646
0.124789544 | 100.6477244 | 0.1484615 | 95.45934
0.125618921 | 100.731234 | 0.15 | 95.46505
0.12648286 | 101.0566115 | 0.1507692 | 95.46789
0.127346053 | 100.9394347 | 0.1515385 | 95.47072
0.128182111 | 100.9897584 | 0.1530769 | 95.47633
0.129035049 | 101.0190467 | 0.1538462 | 95.47911
0.129889553 | 101.1965009 | 0.1546154 | 95.48189
0.127389717 | 100.9097664 | 0.1553846 | 95.48465
0.128264576 | 100.9071386 | 0.1569231 | 95.49012
0.129164368 | 100.9865961 | 0.1576923 | 95.49285
0.130037676 | 100.9837174 | 0.1584615 | 95.49555
0.130935875 | 101.0516636 | 0.16 | 95.50093
0.131807638 | 101.1968397 | 0.1607692 | 95.5036
0.132678643 | 101.1708327 | 0.1615385 | 95.50625
0.133548889 | 101.2817721 | 0.1630769 | 95.51153
0.134443941 | 101.303831 | 0.1638462 | 95.51415
0.135389268 | 101.3996415 | 0.1646154 | 95.51675
0.136257159 | 101.4418446 | 0.1653846 | 95.51935
0.137149791 | 101.6471352 | 0.1669231 | 95.52449
0.138041627 | 101.5771049 | 0.1676923 | 95.52705
0.138907221 | 101.4812247 | 0.1684615 | 95.52959
0.139772066 | 101.350526 | 0.17 | 95.53464
0.140661567 | 101.0378553 | 0.1707692 | 95.53715
0.141601037 | 100.5798058 | 0.1715385 | 95.53964
0.142438199 | 100.260464 | 0.1730769 | 95.54459
0.143325333 | 100.0609216 | 0.1738462 | 95.54705
0.144211681 | 100.1149959 | 0.1746154 | 95.54949
0.145097243 | 99.94933979 | 0.1753846 | 95.55193
0.145956754 | 99.94271254 | 0.1769231 | 95.55675
0.146840773 | 100.1005931 | 0.1776923 | 95.55915
0.147698787 | 100.2212925 | 0.1784615 | 95.56153
0.148581268 | 100.3445806 | 0.18 | 95.56627
0.149437791 | 100.418953 | 0.1807692 | 95.56862
0.15031874 | 100.4144796 | 0.1815385 | 95.57095
0.151198913 | 100.561062 | 0.1830769 | 95.57559
0.152028082 | 100.5629852 | 0.1838462 | 95.57789
0.152906753 | 100.523212 | 0.1846154 | 95.58018
0.15375958 | 100.445708 | 0.1853846 | 95.58246
0.15461168 | 100.3329095 | 0.1869231 | 95.58698
0.155488085 | 100.4325626 | 0.1876923 | 95.58922
0.156338714 | 100.5063376 | 0.1884615 | 95.59145
0.157213607 | 100.5006887 | 0.19 | 95.59588
0.158062771 | 100.5275045 | 0.1907692 | 95.59807
0.158936157 | 100.5215612 | 0.1915385 | 95.60026
0.15978386 | 100.489484 | 0.1930769 | 95.60459
0.160655746 | 100.5771375 | 0.1938462 | 95.60674
0.161501993 | 100.5917701 | 0.1946154 | 95.60888
0.162322666 | 100.5096834 | 0.1953846 | 95.61101
0.163192341 | 100.4676333 | 0.1969231 | 95.61523
0.164036445 | 100.4699962 | 0.1976923 | 95.61733
0.164879837 | 100.4840125 | 0.1984615 | 95.61941
0.165747293 | 100.41778 | 0.2 | 95.62354
0.166613996 | 100.5284761 | 0.2007692 | 95.62559
0.167455218 | 100.3884429 | 0.2015385 | 95.62763
0.168295733 | 100.4018592 | 0.2030769 | 95.63167
0.169160232 | 100.370263 | 0.2038462 | 95.63368
0.169999315 | 100.359693 | 0.2046154 | 95.63567
0.170837695 | 100.3133751 | 0.2061538 | 95.63963
0.171675373 | 100.3262031 | 0.2069231 | 95.64159
0.17251235 | 100.3270288 | 0.2076923 | 95.64354
0.173373213 | 100.6394027 | 0.2084615 | 95.64548
0.174233335 | 100.3569988 | 0.21 | 95.64933
0.175068174 | 100.2263768 | 0.2107692 | 95.65123
0.175902317 | 100.2503987 | 0.2115385 | 95.65313
0.176735765 | 100.2981876 | 0.2130769 | 95.65689
0.177593001 | 100.3125433 | 0.2138462 | 95.65876
0.178449503 | 100.2311472 | 0.2146154 | 95.66061
0.179280831 | 100.2905798 | 0.2161538 | 95.66429
0.180135889 | 100.3165017 | 0.2169231 | 95.66611
0.180990217 | 100.4981137 | 0.2176923 | 95.66792
0.181843815 | 100.6798895 | 0.2184615 | 95.66973
0.182672328 | 100.8353639 | 0.22 | 95.6733
0.183524492 | 101.0414732 | 0.2207692 | 95.67507
0.184351614 | 101.2212765 | 0.2215385 | 95.67683
0.185178052 | 101.3410672 | 0.2230769 | 95.68032
0.186028085 | 101.3670242 | 0.2238462 | 95.68205
0.186877395 | 101.3084954 | 0.2246154 | 95.68377
0.187701749 | 101.1628139 | 0.2261538 | 95.68718
0.188525425 | 101.1254268 | 0.2269231 | 95.68887
0.189372618 | 101.054032 | 0.2276923 | 95.69054
0.190219094 | 101.0912274 | 0.2284615 | 95.69221
0.191016544 | 100.9418837 | 0.23 | 95.69552
0.191837495 | 100.9399829 | 0.2307692 | 95.69716
0.192681888 | 101.0616268 | 0.2315385 | 95.69879
0.193525568 | 101.1105209 | 0.2330769 | 95.70201
0.194344463 | 100.9868862 | 0.2338462 | 95.70361
0.195186742 | 100.9868935 | 0.2346154 | 95.7052
0.196100415 | 101.0305387 | 0.2361538 | 95.70835
0.196941218 | 101.078991 | 0.2369231 | 95.70991
0.197781314 | 101.1639427 | 0.2376923 | 95.71146
0.198596732 | 101.3562394 | 0.2384615 | 95.713
0.199435439 | 101.1727263 | 0.24 | 95.71605
0.20024951 | 101.1329509 | 0.2407692 | 95.71756
0.201039005 | 101.2005996 | 0.2415385 | 95.71906
0.201875667 | 101.1874101 | 0.2430769 | 95.72204
0.202711629 | 101.1373152 | 0.2438462 | 95.72351
0.203523039 | 100.9987839 | 0.2446154 | 95.72497
0.204333791 | 101.0439008 | 0.2461538 | 95.72787
0.205167702 | 101.0545337 | 0.2469231 | 95.7293
0.205977122 | 101.1363623 | 0.2476923 | 95.73073
0.206809664 | 101.0853254 | 0.2484615 | 95.73214
0.207617756 | 101.2162744 | 0.25 | 95.73495
0.208425196 | 101.384255 | 0.2507692 | 95.73634
0.209255704 | 101.5671112 | 0.2515385 | 95.73771
0.210038123 | 101.6219359 | 0.2530769 | 95.74044
0.210867293 | 101.7679701 | 0.2538462 | 95.74179
0.211672114 | 101.7510487 | 0.2546154 | 95.74314
0.212499931 | 101.7363735 | 0.2561538 | 95.74579
0.21330344 | 101.706754 | 0.2569231 | 95.7471
0.214106304 | 101.664568 | 0.2576923 | 95.74841
0.214932109 | 101.5377956 | 0.2584615 | 95.74971
0.215733667 | 101.5199549 | 0.26 | 95.75227
0.216534583 | 101.5764611 | 0.2607692 | 95.75354
0.217358385 | 101.6974582 | 0.2615385 | 95.7548
0.21818151 | 101.644383 | 0.2630769 | 95.75729
0.218980469 | 101.6509367 | 0.2638462 | 95.75852
0.219755319 | 101.8418509 | 0.2646154 | 95.75975
0.220553021 | 102.1101377 | 0.2661538 | 95.76217
0.221373522 | 102.480945 | 0.2669231 | 95.76337
0.222169935 | 102.6250339 | 0.2676923 | 95.76456
0.22298911 | 102.7341324 | 0.2684615 | 95.76574
0.223784239 | 103.0284879 | 0.27 | 95.76807
0.224602093 | 103.0126387 | 0.2707692 | 95.76922
0.22539594 | 102.9816938 | 0.2715385 | 95.77037
0.226212478 | 102.8401251 | 0.2730769 | 95.77263
0.227005049 | 102.6706982 | 0.2738462 | 95.77375
0.227796992 | 102.7269231 | 0.2746154 | 95.77486
0.228588308 | 102.7076988 | 0.2761538 | 95.77706
0.229378998 | 102.6757372 | 0.2769231 | 95.77814
0.230169064 | 102.6310085 | 0.2776923 | 95.77922
0.231074548 | 102.9255738 | 0.2784615 | 95.78029
0.231770516 | 102.6820242 | 0.28 | 95.7824
0.232697721 | 102.6763156 | 0.2807692 | 95.78344
0.233392562 | 102.6213963 | 0.2815385 | 95.78448
0.234086919 | 102.5915767 | 0.2830769 | 95.78652
0.23501198 | 102.6106286 | 0.2838462 | 95.78753
0.235705215 | 102.5931804 | 0.2846154 | 95.78853
0.236628781 | 102.6119575 | 0.2861538 | 95.79051
0.237320896 | 102.6703229 | 0.2869231 | 95.79149
0.238242971 | 103.0188398 | 0.2876923 | 95.79245
0.23893397 | 102.709082 | 0.2884615 | 95.79341
0.239624492 | 102.6021213 | 0.29 | 95.79531
0.240544447 | 102.6329569 | 0.2907692 | 95.79625
0.241233858 | 102.6400967 | 0.2915385 | 95.79717
0.242152334 | 102.4923547 | 0.2930769 | 95.799
0.242840638 | 102.4609357 | 0.2938462 | 95.79991
0.243757641 | 102.5421753 | 0.2946154 | 95.8008
0.244444841 | 102.8297416 | 0.2961538 | 95.80257
0.245360374 | 102.5788467 | 0.2969231 | 95.80344
0.246046474 | 102.4957751 | 0.2976923 | 95.80431
0.246732104 | 102.4380897 | 0.2984615 | 95.80516
0.247645546 | 102.5573239 | 0.3 | 95.80685
0.248558155 | 102.5483873 | 0.3007692 | 95.80768
0.249242065 | 102.4774094 | 0.3015385 | 95.80851
0.249925508 | 102.3805599 | 0.3030769 | 95.81013
0.250836039 | 102.7950979 | 0.3038462 | 95.81093
0.251518394 | 102.5051911 | 0.3046154 | 95.81173
0.252427477 | 102.4697046 | 0.3061538 | 95.81329
0.253108747 | 102.3720949 | 0.3069231 | 95.81406
0.254016386 | 102.3748105 | 0.3076923 | 95.81482
0.254696575 | 102.3541634 | 0.3092308 | 95.81633
0.255602774 | 102.4469588 | 0.31 | 95.81707
0.256281885 | 102.4131859 | 0.3107692 | 95.8178
0.256960535 | 102.6766613 | 0.3115385 | 95.81852
0.257864686 | 102.6401222 | 0.3130769 | 95.81995
0.258542264 | 102.7873948 | 0.3138462 | 95.82065
0.259444986 | 103.0876189 | 0.3146154 | 95.82135
0.260121494 | 103.3000617 | 0.3161538 | 95.82272
0.261022793 | 103.5230336 | 0.3169231 | 95.82339
0.261698234 | 103.670929 | 0.3176923 | 95.82405
0.26237322 | 103.84493 | 0.3192308 | 95.82536
0.263272492 | 104.0814868 | 0.32 | 95.82601
0.263946417 | 103.9954065 | 0.3207692 | 95.82664
0.264844276 | 103.9584989 | 0.3215385 | 95.82727
0.265517142 | 103.9241441 | 0.3230769 | 95.82851
0.266413593 | 103.8998741 | 0.3238462 | 95.82911
0.267085405 | 103.8129604 | 0.3246154 | 95.82971
0.267756765 | 103.5951333 | 0.3261538 | 95.83089
0.268651211 | 103.5439332 | 0.3269231 | 95.83147
0.269321522 | 103.3515478 | 0.3276923 | 95.83204
0.27021457 | 103.3521698 | 0.3292308 | 95.83316
0.270883834 | 103.4082515 | 0.33 | 95.83371
0.271775489 | 103.4742513 | 0.3307692 | 95.83425
0.272443709 | 103.5171546 | 0.3315385 | 95.83479
0.273333975 | 103.6093534 | 0.3330769 | 95.83584
0.274001154 | 103.8363285 | 0.3338462 | 95.83635
0.274667889 | 103.8002954 | 0.3346154 | 95.83686
0.275556178 | 103.8398505 | 0.3361538 | 95.83786
0.276221877 | 103.8958182 | 0.3369231 | 95.83834
0.277108788 | 103.9880053 | 0.3376923 | 95.83882
0.277773454 | 104.0175401 | 0.3392308 | 95.83976
0.27865899 | 104.0039836 | 0.34 | 95.84022
0.279322628 | 104.0333604 | 0.3407692 | 95.84068
0.280206793 | 104.3106603 | 0.3415385 | 95.84112
0.280869405 | 104.1944014 | 0.3430769 | 95.84199
0.281531578 | 104.1706579 | 0.3438462 | 95.84242
0.282413793 | 104.1830197 | 0.3446154 | 95.84284
0.283074944 | 104.185563 | 0.3461538 | 95.84366
0.2839558 | 104.2109572 | 0.3469231 | 95.84406
0.284615933 | 104.306358 | 0.3476923 | 95.84445
0.285495433 | 104.3715274 | 0.3492308 | 95.84521
0.28615455 | 104.3604652 | 0.35 | 95.84559
0.286813234 | 104.3226544 | 0.3507692 | 95.84595
0.287690804 | 104.560913 | 0.3515385 | 95.84631
0.288348477 | 104.5229647 | 0.3530769 | 95.84701
0.289224701 | 104.4676973 | 0.3538462 | 95.84735
0.289881366 | 104.3492425 | 0.3546154 | 95.84768
0.290756249 | 104.1597137 | 0.3561538 | 95.84833
0.29141191 | 104.0674316 | 0.3569231 | 95.84864
0.29206714 | 103.9883309 | 0.3576923 | 95.84895
0.292940114 | 103.9049025 | 0.3592308 | 95.84955
0.293594345 | 103.9863149 | 0.36 | 95.84983
0.294465987 | 103.8085114 | 0.3607692 | 95.85012
0.29511922 | 103.849479 | 0.3615385 | 95.85039
0.295989535 | 103.9399 | 0.3630769 | 95.85092
0.296641774 | 104.0077158 | 0.3638462 | 95.85118
0.297510765 | 104.0981369 | 0.3646154 | 95.85143
0.298162013 | 104.0851099 | 0.3661538 | 95.85191
0.299029684 | 104.2968302 | 0.3669231 | 95.85215
0.299679944 | 104.2027411 | 0.3676923 | 95.85237
0.300329782 | 104.2704779 | 0.3692308 | 95.8528
0.301195575 | 104.2661906 | 0.37 | 95.85301
0.301844429 | 104.279772 | 0.3707692 | 95.85321
0.302708912 | 104.2752127 | 0.3715385 | 95.85341
0.303356785 | 104.3292477 | 0.3730769 | 95.85378
0.304219963 | 104.5006753 | 0.3738462 | 95.85395373
0.304866858 | 104.2834447 | 0.3746154 | 95.85412
0.305728733 | 104.2104492 | 0.3761538 | 95.85445
0.306374653 | 104.3321222 | 0.3769231 | 95.8546
0.307235231 | 104.3811569 | 0.3776923 | 95.85475
0.307880179 | 104.4076829 | 0.3792308 | 95.85502
0.308524711 | 104.3933138 | 0.38 | 95.85515
0.309383441 | 104.5647531 | 0.3807692 | 95.85527
0.310027005 | 104.5229919 | 0.3815385 | 95.85539
0.310884447 | 104.4625432 | 0.3830769 | 95.8556
0.311527046 | 104.2975559 | 0.3838462 | 95.8557
0.312383204 | 104.0588864 | 0.3846154 | 95.8558
0.313024841 | 103.8795159 | 0.3861538 | 95.85596
0.313879717 | 103.7767365 | 0.3869231 | 95.85604
0.314520395 | 103.7336771 | 0.3876923 | 95.85611
0.315160663 | 103.6356581 | 0.3892308 | 95.85623
0.316013716 | 103.5869377 | 0.39 | 95.85629
0.316653029 | 103.8041612 | 0.3907692 | 95.85633
0.31750481 | 103.8926173 | 0.3915385 | 95.85637
0.318143171 | 103.9177222 | 0.3930769 | 95.85644
0.318993684 | 103.9235987 | 0.3938462 | 95.85646
0.319631095 | 103.8934985 | 0.3946154 | 95.85648
0.320480345 | 103.9404338 | 0.3961538 | 95.8565
0.321116809 | 103.9652493 | 0.3969231 | 95.8565
0.321964799 | 104.0534481 | 0.3976923 | 95.8565
0.32260032 | 104.2714757 | 0.3992308 | 95.85647
0.323447053 | 104.0281513 | 0.4 | 95.85645
0.324081632 | 103.9697379 | 0.4007692 | 95.85643
0.324715809 | 103.9665122 | 0.4023077 | 95.85636
0.325560754 | 104.012851 | 0.4030769 | 95.85632
0.326193994 | 103.8847412 | 0.4038462 | 95.85627
0.32703769 | 103.9169513 | 0.4046154 | 95.85621
0.327669996 | 103.968802 | 0.4061538 | 95.85609
0.328512449 | 104.3203189 | 0.4069231 | 95.85602
0.329143823 | 104.0109649 | 0.4076923 | 95.85595
0.329985036 | 103.9176739 | 0.4092308 | 95.85578
0.330825542 | 103.7266306 | 0.41 | 95.85569
0.331455458 | 103.3044423 | 0.4107692 | 95.85559
0.332084978 | 102.9234561 | 0.4123077 | 95.85538
0.332923721 | 102.6610585 | 0.4130769 | 95.85527
0.333552317 | 102.5022642 | 0.4138462 | 95.85515
0.334389831 | 102.3227006 | 0.4146154 | 95.85503
0.335226644 | 102.4642917 | 0.4161538 | 95.85477
0.336062758 | 102.5499993 | 0.4169231 | 95.85463
0.336689384 | 102.5302618 | 0.4176923 | 95.85448
0.337524276 | 102.6439287 | 0.4192308 | 95.85418
0.338149988 | 102.6380568 | 0.42 | 95.85402
0.338983662 | 102.7657647 | 0.4207692 | 95.85385
0.339608461 | 102.717641 | 0.4223077 | 95.85351
0.340440921 | 102.7188508 | 0.4230769 | 95.85333
0.341064811 | 102.6282472 | 0.4238462 | 95.85314
0.341896059 | 102.6854399 | 0.4246154 | 95.85295
0.342519042 | 102.6790066 | 0.4261538 | 95.85256
0.343141637 | 102.6865792 | 0.4269231 | 95.85235
0.343971162 | 102.4473719 | 0.4276923 | 95.85214
0.344592854 | 102.4687399 | 0.4292308 | 95.8517
0.345421176 | 102.483023 | 0.43 | 95.85148
0.346041968 | 102.4194518 | 0.4307692 | 95.85125
0.346869091 | 102.3061519 | 0.4323077 | 95.85077
0.347488985 | 102.2563498 | 0.4330769 | 95.85052
0.348108494 | 102.2488989 | 0.4338462 | 95.85027
0.34893391 | 102.3049806 | 0.4346154 | 95.85002
0.349552526 | 102.2406286 | 0.4361538 | 95.84949
0.350376752 | 102.2823447 | 0.4369231 | 95.84922
0.350994475 | 102.1892937 | 0.4376923 | 95.84895
0.351817514 | 102.1739186 | 0.4392308 | 95.84838
0.352434349 | 102.2369624 | 0.44 | 95.84809
0.353256204 | 102.1928883 | 0.4407692 | 95.8478
0.353872152 | 102.1846246 | 0.4423077 | 95.84719
0.354487721 | 102.0194736 | 0.4430769 | 95.84688
0.35530789 | 102.017584 | 0.4438462 | 95.84657
0.355922577 | 102.0517621 | 0.4446154 | 95.84625
0.356741571 | 102.0496562 | 0.4461538 | 95.8456
0.357355376 | 102.1552004 | 0.4469231 | 95.84527
0.358173198 | 101.9383295 | 0.4476923 | 95.84493
0.358786126 | 101.9578818 | 0.4492308 | 95.84424
0.35960278 | 102.0268524 | 0.45 | 95.84389
0.360214832 | 101.9316172 | 0.4507692 | 95.84354
0.36082651 | 101.8505342 | 0.4523077 | 95.84281
0.3616415 | 101.7038657 | 0.4530769 | 95.84244
0.362252306 | 101.7229092 | 0.4538462 | 95.84206
0.363066135 | 101.762596 | 0.4546154 | 95.84169
0.363676072 | 101.7527533 | 0.4561538 | 95.84091
0.364488743 | 101.6483073 | 0.4569231 | 95.84052
0.365097814 | 101.7102371 | 0.4576923 | 95.84012
0.365909331 | 101.6774643 | 0.4592308 | 95.83932
0.366517537 | 101.6527618 | 0.46 | 95.8389
0.367327903 | 101.5763453 | 0.4607692 | 95.83849
0.367935247 | 101.4502386 | 0.4623077 | 95.83764
0.368744466 | 101.5612856 | 0.4630769 | 95.83722
0.36935095 | 101.507156 | 0.4638462 | 95.83678
0.369957067 | 101.4239326 | 0.4646154 | 95.83634
0.370764652 | 101.4479204 | 0.4661538 | 95.83546
0.371571585 | 101.4138142 | 0.4669231 | 95.83501
0.372176358 | 101.359094 | 0.4676923 | 95.83455
0.372780766 | 101.3768217 | 0.4692308 | 95.83363
0.373586074 | 101.3132007 | 0.47 | 95.83316
0.374189631 | 101.2144479 | 0.4707692 | 95.83268
0.374993806 | 101.4995724 | 0.4723077 | 95.83173
0.375596513 | 101.2695934 | 0.4730769 | 95.83124
0.376399559 | 101.1615364 | 0.4738462 | 95.83075
0.37700142 | 101.1349655 | 0.4746154 | 95.83026
0.377602919 | 101.0353502 | 0.4761538 | 95.82925
0.378404355 | 100.9703607 | 0.4769231 | 95.82875
0.379005011 | 100.9579859 | 0.4776923 | 95.82824
0.379805324 | 101.0826763 | 0.4792308 | 95.8272
0.38040514 | 100.8653787 | 0.48 | 95.82668
0.381204334 | 100.8581792 | 0.4807692 | 95.82615
0.381803311 | 100.7867659 | 0.4823077 | 95.82508
0.38240193 | 100.7445107 | 0.4830769 | 95.82454
0.383199531 | 100.8248967 | 0.4838462 | 95.82399
0.383797314 | 100.7237229 | 0.4846154 | 95.82344
0.384593803 | 100.7158391 | 0.4861538 | 95.82233
0.385190754 | 100.4673016 | 0.4869231 | 95.82177
0.385986134 | 100.5472431 | 0.4876923 | 95.82121
0.386582255 | 100.5188828 | 0.4892308 | 95.82006
0.38737653 | 100.4367119 | 0.49 | 95.81948
0.387971822 | 100.3491201 | 0.4907692 | 95.8189
0.388764995 | 100.3844911 | 0.4923077 | 95.81773
0.389359462 | 100.3703823 | 0.4930769 | 95.81713
0.389953575 | 100.3857241 | 0.4938462 | 95.81653
0.390745178 | 100.228728 | 0.4946154 | 95.81593
0.391338469 | 100.199473 | 0.4961538 | 95.81472
0.392128977 | 100.1603024 | 0.4969231 | 95.8141
0.392721448 | 100.190042 | 0.4976923 | 95.81348
0.393510863 | 100.1061255 | 0.4992308 | 95.81224
0.394102516 | 100.2395237 | 0.5 | 95.81161
0.394693819 | 99.97234865 | 0.5007692 | 95.81097
0.39548168 | 99.90263403 | 0.5023077 | 95.80969
0.396072168 | 99.91706351 | 0.5030769 | 95.80905
0.396858944 | 99.66853464 | 0.5038462 | 95.8084
0.39744862 | 99.65292294 | 0.5053846 | 95.80709
0.398037949 | 99.57766751 | 0.5061538 | 95.80643
0.39882318 | 99.58138623 | 0.5069231 | 95.80576
0.3994117 | 99.7145564 | 0.5076923 | 95.80509
0.400195853 | 99.56896108 | 0.5092308 | 95.80374
0.400783566 | 99.44833688 | 0.51 | 95.80306
0.401566645 | 99.37682694 | 0.5107692 | 95.80238
0.402153552 | 99.360417 | 0.5123077 | 95.801
0.40293556 | 99.37829958 | 0.5130769 | 95.80031
0.403521664 | 99.28685397 | 0.5138462 | 95.79961
0.404302603 | 99.19961293 | 0.5153846 | 95.7982
0.404887908 | 99.42259666 | 0.5161538 | 95.79749
0.405667781 | 99.17009702 | 0.5169231 | 95.79677
0.406252287 | 99.18304404 | 0.5176923 | 95.79606
0.406836451 | 99.12083551 | 0.5192308 | 95.79461
0.407614807 | 98.98756487 | 0.52 | 95.79388
0.408198176 | 98.97012277 | 0.5207692 | 95.79315
0.408975473 | 98.97181809 | 0.5223077 | 95.79167
0.409558049 | 99.01443201 | 0.5230769 | 95.79093
0.41033429 | 98.82000302 | 0.5238462 | 95.79018
0.410916076 | 98.71160992 | 0.5253846 | 95.78868
0.411691263 | 98.6372228 | 0.5261538 | 95.78792
0.41227226 | 98.60393263 | 0.5269231 | 95.78716
0.41285292 | 98.52520351 | 0.5276923 | 95.7864
0.413626608 | 98.7829359 | 0.5292308 | 95.78485
0.414206482 | 98.46194176 | 0.53 | 95.78408
0.414979124 | 98.34118293 | 0.5307692 | 95.7833
0.415558215 | 98.32238703 | 0.5323077 | 95.78173
0.41613697 | 98.33382528 | 0.5330769 | 95.78094
0.416908122 | 98.22761335 | 0.5338462 | 95.78015
0.417486097 | 98.1325888 | 0.5353846 | 95.77855
0.418256211 | 98.29934973 | 0.5361538 | 95.77775
0.418833407 | 98.17368167 | 0.5369231 | 95.77694
0.419602484 | 98.00579677 | 0.5376923 | 95.77613
0.420178904 | 97.94052683 | 0.5392308 | 95.7745
0.420946947 | 97.81773584 | 0.54 | 95.77368
0.421522592 | 97.8588176 | 0.5407692 | 95.77285
0.422289605 | 97.8271238 | 0.5423077 | 95.77119
0.422864478 | 97.86811491 | 0.5430769 | 95.77036
0.423439022 | 97.64946369 | 0.5438462 | 95.76952
0.424204566 | 97.60197738 | 0.5453846 | 95.76784
0.42477834 | 97.53565481 | 0.5461538 | 95.76699
0.42554286 | 97.54903446 | 0.5469231 | 95.76614
0.426115867 | 97.45181692 | 0.5476923 | 95.76528
0.426879366 | 97.38832757 | 0.5492308 | 95.76356
0.427451607 | 97.50540699 | 0.55 | 95.7627
0.428214087 | 97.31891378 | 0.5507692 | 95.76183
0.428785566 | 97.15959051 | 0.5523077 | 95.76008
0.429356718 | 97.13828583 | 0.5530769 | 95.75921
0.430117748 | 97.01237204 | 0.5538462 | 95.75832
0.43068814 | 97.05233976 | 0.5553846 | 95.75655
0.431448157 | 96.92599614 | 0.5561538 | 95.75566
0.432017791 | 96.98122421 | 0.5569231 | 95.75477
0.432776798 | 96.85446247 | 0.5576923 | 95.75387
0.433345676 | 96.86330422 | 0.5592308 | 95.75206
0.433914231 | 96.70233183 | 0.56 | 95.75116
0.434671801 | 96.65206189 | 0.5607692 | 95.75025
0.435239602 | 96.5524233 | 0.5623077 | 95.74842
0.435996169 | 96.48631407 | 0.5630769 | 95.7475
0.436563219 | 96.37083033 | 0.5638462 | 95.74657
0.437318786 | 96.52109992 | 0.5653846 | 95.74472
0.437885086 | 96.32786706 | 0.5661538 | 95.74379
0.438639655 | 96.24552087 | 0.5669231 | 95.74285
0.439205209 | 96.09827666 | 0.5676923 | 95.74191
0.439958782 | 96.07756252 | 0.5692308 | 95.74002
0.44052359 | 96.00756159 | 0.57 | 95.73908
0.44108808 | 95.9374203 | 0.5707692 | 95.73813
0.441840236 | 95.88516206 | 0.5723077 | 95.73621
0.442403983 | 95.76802335 | 0.5730769 | 95.73525
0.443155151 | 95.88671668 | 0.5738462 | 95.73429
0.443718157 | 95.72252792 | 0.5753846 | 95.73235
0.444468339 | 95.66959131 | 0.5761538 | 95.73138
0.445030607 | 95.67658219 | 0.5769231 | 95.7304
0.445779805 | 95.62335319 | 0.5776923 | 95.72943
0.446341336 | 95.5364311 | 0.5792308 | 95.72746
0.446902551 | 95.59006267 | 0.58 | 95.72647
0.447650349 | 95.42687672 | 0.5807692 | 95.72548
0.448210831 | 95.35513602 | 0.5823077 | 95.72349
0.448957651 | 95.28537474 | 0.5830769 | 95.72249
0.449517401 | 95.16629451 | 0.5838462 | 95.72149
0.450263246 | 95.1274896 | 0.5853846 | 95.71947
0.450822266 | 95.30625076 | 0.5861538 | 95.71846
0.451380973 | 95.06112282 | 0.5869231 | 95.71745
0.45212543 | 94.91188727 | 0.5876923 | 95.71643
0.45268341 | 94.76043254 | 0.5892308 | 95.71439
0.453612685 | 94.70687301 | 0.59 | 95.71336
0.454169836 | 94.60216717 | 0.5907692 | 95.71233
0.454912221 | 94.45177958 | 0.5923077 | 95.71027
0.455468648 | 94.33088941 | 0.5930769 | 95.70923
0.456024766 | 94.11513889 | 0.5938462 | 95.70819
0.456765776 | 94.02700908 | 0.5953846 | 95.7061
0.457506237 | 93.89124148 | 0.5961538 | 95.70505
0.458061223 | 93.69040336 | 0.5969231 | 95.704
0.458615901 | 93.5209222 | 0.5976923 | 95.70294
0.459354994 | 93.46342419 | 0.5992308 | 95.70082
0.459908956 | 93.49937436 | 0.6 | 95.69976
0.460647094 | 93.36235238 | 0.6007692 | 95.69869
0.46120034 | 93.1126835 | 0.6023077 | 95.69655
0.461937526 | 93.05437848 | 0.6030769 | 95.69548
0.462490059 | 92.97876643 | 0.6038462 | 95.6944
0.463226295 | 92.92011054 | 0.6053846 | 95.69224
0.463778117 | 92.76469089 | 0.6061538 | 95.69116
0.464329634 | 92.76813791 | 0.6069231 | 95.69007
0.465064518 | 92.86817908 | 0.6084615 | 95.68788
0.465615326 | 92.91934575 | 0.6092308 | 95.68679
0.466349266 | 92.8281516 | 0.61 | 95.68569
0.466899367 | 92.81542891 | 0.6107692 | 95.68459
0.467632365 | 92.67598003 | 0.6123077 | 95.68237
0.468181762 | 92.55123021 | 0.6130769 | 95.68126
0.468913821 | 92.49114741 | 0.6138462 | 95.68015
0.469462514 | 92.28604906 | 0.6153846 | 95.67792
0.470193636 | 92.14550661 | 0.6161538 | 95.6768
0.470741627 | 92.01988544 | 0.6169231 | 95.67568
0.471471815 | 91.81470218 | 0.6184615 | 95.67342
0.472019107 | 91.65654569 | 0.6192308 | 95.67229
0.472748363 | 91.54692746 | 0.62 | 95.67116
0.473294957 | 91.38829436 | 0.6207692 | 95.67002
0.474023284 | 91.32636361 | 0.6223077 | 95.66774
0.474569181 | 91.23157309 | 0.6230769 | 95.6666
0.475296581 | 91.31404396 | 0.6238462 | 95.66545
0.475841784 | 91.36384221 | 0.6253846 | 95.66315
0.476568258 | 91.51076676 | 0.6261538 | 95.66199
0.477112769 | 91.54449472 | 0.6269231 | 95.66084
0.477838321 | 91.61093916 | 0.6284615 | 95.65851
0.47838214 | 91.67690711 | 0.6292308 | 95.65735
0.478925664 | 91.53302852 | 0.63 | 95.65618
0.479649903 | 91.35701801 | 0.6307692 | 95.65501
0.480192738 | 91.39045941 | 0.6323077 | 95.65267
0.48091606 | 91.0845503 | 0.6330769 | 95.65149
0.481458209 | 90.95591744 | 0.6338462 | 95.65031
0.482180616 | 90.77870809 | 0.6353846 | 95.64794
0.48272208 | 90.56859804 | 0.6361538 | 95.64675
0.48326325 | 90.45548869 | 0.6369231 | 95.64556
0.483984356 | 90.37471279 | 0.6384615 | 95.64318
0.484524844 | 90.18006192 | 0.6392308 | 95.64198
0.48524504 | 90.19629549 | 0.64 | 95.64078
0.485784847 | 89.91990719 | 0.6407692 | 95.63958
0.486504137 | 89.82194697 | 0.6423077 | 95.63717
0.487043265 | 89.77273574 | 0.6430769 | 95.63596
0.487761651 | 89.5766637 | 0.6438462 | 95.63474
0.488300102 | 89.4456595 | 0.6453846 | 95.63231
0.488838263 | 89.41228757 | 0.6461538 | 95.63109
0.489555361 | 89.24800524 | 0.6469231 | 95.62987
0.490092847 | 89.34496173 | 0.6484615 | 95.62742
0.490809046 | 89.45798255 | 0.6492308 | 95.62619
0.491524732 | 89.55472547 | 0.65 | 95.62496
0.492061161 | 89.88084441 | 0.6507692 | 95.62373
0.492775952 | 89.8960078 | 0.6523077 | 95.62125
0.493311711 | 90.07520172 | 0.6530769 | 95.62001
0.494025609 | 90.09036218 | 0.6538462 | 95.61877
0.494560698 | 90.10578593 | 0.6553846 | 95.61628
0.495273706 | 90.03877915 | 0.6561538 | 95.61503
0.495808128 | 89.98840126 | 0.6569231 | 95.61378
0.496342265 | 89.87221003 | 0.6584615 | 95.61126
0.497054004 | 89.67317893 | 0.6592308 | 95.61001
0.497587475 | 89.17826281 | 0.66 | 95.60874
0.498298329 | 88.78082095 | 0.6607692 | 95.60748
0.498831137 | 88.43290588 | 0.6623077 | 95.60495
0.499541107 | 88.14964028 | 0.6630769 | 95.60368
0.500073255 | 87.91625818 | 0.6638462 | 95.6024
0.500782344 | 87.66511854 | 0.6653846 | 95.59985
0.501313831 | 87.62917936 | 0.6661538 | 95.59857
0.501845036 | 87.5766348 | 0.6669231 | 95.59729
0.50255287 | 87.55599972 | 0.6684615 | 95.59472
0.503083417 | 87.50323586 | 0.6692308 | 95.59343
0.503790376 | 87.61476838 | 0.67 | 95.59214
0.504320267 | 87.39626944 | 0.6707692 | 95.59084
0.505026352 | 87.35857868 | 0.6723077 | 95.58825
0.505555589 | 87.15613834 | 0.6730769 | 95.58695
0.506084546 | 87.05296185 | 0.6738462 | 95.58565
0.506789387 | 86.86534899 | 0.6753846 | 95.58304
0.507317691 | 86.86142759 | 0.6761538 | 95.58173
0.508021664 | 86.68991719 | 0.6769231 | 95.58042
0.508549318 | 86.55275509 | 0.6784615 | 95.57779
0.509252425 | 86.38066574 | 0.6792308 | 95.57648
0.50977943 | 86.29300691 | 0.68 | 95.57516
0.510306158 | 86.1552337 | 0.6807692 | 95.57383
0.511008031 | 86.1323764 | 0.6823077 | 95.57119
0.511534112 | 86.04427313 | 0.6830769 | 95.56986
0.512235124 | 85.92102039 | 0.6838462 | 95.56853
0.51276056 | 85.69899513 | 0.6853846 | 95.56586
0.513460713 | 85.65875466 | 0.6861538 | 95.56452
0.513985506 | 85.58668368 | 0.6869231 | 95.56319
0.514684802 | 85.4625128 | 0.6884615 | 95.5605
0.515208953 | 85.45710017 | 0.6892308 | 95.55916
0.51573283 | 85.50188088 | 0.69 | 95.55781
0.516430905 | 85.59510918 | 0.6907692 | 95.55646
0.516954142 | 85.57283093 | 0.6923077 | 95.55376
0.517651366 | 85.69963842 | 0.6930769 | 95.5524
0.518173965 | 85.52617199 | 0.6938462 | 95.55105
0.518870339 | 85.45134065 | 0.6953846 | 95.54832
0.519392301 | 85.26061388 | 0.6961538 | 95.54696
0.520087828 | 85.10125271 | 0.6969231 | 95.5456
0.520609155 | 84.82584992 | 0.6984615 | 95.54286
0.521303836 | 84.64900618 | 0.6992308 | 95.54149
0.52182453 | 84.50773297 | 0.7 | 95.54011
0.522518368 | 84.3134476 | 0.7015385 | 95.53736
0.52303843 | 84.25607848 | 0.7023077 | 95.53598
0.523731426 | 84.07812363 | 0.7030769 | 95.5346
0.524250858 | 84.0373482 | 0.7038462 | 95.53322
0.52477002 | 83.91198154 | 0.7053846 | 95.53044
0.525461818 | 83.81784014 | 0.7061538 | 95.52905
0.525980352 | 83.81055031 | 0.7069231 | 95.52766
0.526671313 | 83.61448716 | 0.7084615 | 95.52487
0.52718922 | 83.69168623 | 0.7092308 | 95.52347
0.527879347 | 83.56297735 | 0.71 | 95.52208
0.528396629 | 83.55532788 | 0.7115385 | 95.51927
0.529085923 | 83.4432039 | 0.7123077 | 95.51787
0.529602582 | 83.41839642 | 0.7130769 | 95.51646
0.530118974 | 83.29157069 | 0.7138462 | 95.51505
0.530807082 | 83.2978949 | 0.7153846 | 95.51223
0.531494717 | 83.37220788 | 0.7161538 | 95.51081
0.532010133 | 83.1257907 | 0.7169231 | 95.50939
0.532525284 | 83.06643035 | 0.7184615 | 95.50655
0.533211739 | 82.93598756 | 0.7192308 | 95.50513
0.533726271 | 82.26245635 | 0.72 | 95.50371
0.534411902 | 82.30181296 | 0.7215385 | 95.50085
0.534925817 | 82.39533962 | 0.7223077 | 95.49942
0.535610627 | 82.07591601 | 0.7230769 | 95.49799
0.536123926 | 82.03258794 | 0.7238462 | 95.49656
0.536807916 | 81.95187356 | 0.7253846 | 95.49368
0.537320602 | 81.90832912 | 0.7261538 | 95.49224
0.537833025 | 81.60785311 | 0.7269231 | 95.4908
0.538515847 | 81.71499965 | 0.7284615 | 95.48792
0.539027658 | 81.7225462 | 0.7292308 | 95.48647
0.539709665 | 81.77830059 | 0.73 | 95.48502
0.540220866 | 81.57982235 | 0.7315385 | 95.48212
0.54090206 | 81.53235967 | 0.7323077 | 95.48066
0.541412651 | 81.40215675 | 0.7330769 | 95.47921
0.542093035 | 81.45756025 | 0.7338462 | 95.47775
0.542603018 | 81.27545055 | 0.7353846 | 95.47483
0.543112742 | 81.21360775 | 0.7361538 | 95.47337
0.54379197 | 81.04486062 | 0.7369231 | 95.4719
0.544301089 | 80.94826028 | 0.7384615 | 95.46897
0.54497951 | 80.81349291 | 0.7392308 | 95.4675
0.545488024 | 80.9926342 | 0.74 | 95.46602
0.546165641 | 80.66767842 | 0.7415385 | 95.46307
0.546673553 | 80.5186362 | 0.7423077 | 95.4616
0.547350367 | 80.43485749 | 0.7430769 | 95.46012
0.547857678 | 80.33730978 | 0.7438462 | 95.45864
0.548533691 | 80.33971586 | 0.7453846 | 95.45567
0.549040402 | 80.2072761 | 0.7461538 | 95.45418
0.549546856 | 80.17860897 | 0.7469231 | 95.4527
0.550221729 | 80.00736476 | 0.7484615 | 95.44972
0.550727585 | 79.85705062 | 0.7492308 | 95.44822
0.551401662 | 79.82411437 | 0.75 | 95.44673
0.551906922 | 79.67343472 | 0.7515385 | 95.44373
0.552580205 | 79.69234092 | 0.7523077 | 95.44223
0.55308487 | 79.52393602 | 0.7530769 | 95.44073
0.55375736 | 79.38605754 | 0.7538462 | 95.43923
0.554261431 | 79.25201837 | 0.7553846 | 95.43622
0.554933131 | 79.07883264 | 0.7561538 | 95.43471
0.55543661 | 78.92696002 | 0.7569231 | 95.4332
0.555939836 | 78.82720178 | 0.7584615 | 95.43017
0.55661041 | 79.05455381 | 0.7592308 | 95.42866
0.557113046 | 78.71026178 | 0.76 | 95.42714
0.557782834 | 78.5883191 | 0.7615385 | 95.4241
0.55828488 | 78.40058659 | 0.7623077 | 95.42258
0.558953884 | 78.43556601 | 0.7630769 | 95.42106
0.559455343 | 78.33493057 | 0.7638462 | 95.41953
0.560123565 | 78.28223981 | 0.7653846 | 95.41648
0.560624438 | 78.32145911 | 0.7661538 | 95.41495
0.56112506 | 78.0276762 | 0.7669231 | 95.41342
0.561792167 | 77.86928884 | 0.7684615 | 95.41035
0.562292206 | 77.8029548 | 0.7692308 | 95.40881
0.562958535 | 77.50364254 | 0.77 | 95.40727
0.56345799 | 77.27885131 | 0.7715385 | 95.40419
0.564123544 | 76.5568228 | 0.7723077 | 95.40265
0.564622418 | 76.13774083 | 0.7730769 | 95.4011
0.565121043 | 75.78858914 | 0.7738462 | 95.39956
0.565785491 | 75.55723055 | 0.7753846 | 95.39646
0.566283537 | 75.43631723 | 0.7761538 | 95.39491
0.566947212 | 75.43351278 | 0.7769231 | 95.39336
0.56744468 | 75.43577278 | 0.7784615 | 95.39025
0.568107586 | 75.37990074 | 0.7792308 | 95.38869
0.568604477 | 75.43502366 | 0.78 | 95.38713
0.569266615 | 75.2906218 | 0.7815385 | 95.38401
0.569762931 | 75.27496356 | 0.7823077 | 95.38245
0.570259 | 75.11775467 | 0.7830769 | 95.38088
0.570920044 | 75.07893245 | 0.7838462 | 95.37932
0.57141554 | 74.92135807 | 0.7853846 | 95.37618
0.57191079 | 74.72815773 | 0.7861538 | 95.37461
0.572570743 | 74.58248101 | 0.7869231 | 95.37303
0.573065422 | 74.61938452 | 0.7884615 | 95.36988
0.573724613 | 74.36686207 | 0.7892308 | 95.36831
0.574218722 | 74.20828477 | 0.79 | 95.36673
0.574877154 | 74.06170161 | 0.7915385 | 95.36357
0.575370694 | 73.92048408 | 0.7923077 | 95.36198
0.576028368 | 74.05806361 | 0.7930769 | 95.3604
0.57652134 | 73.72081554 | 0.7938462 | 95.35881
0.577014069 | 73.61469181 | 0.7953846 | 95.35564
0.577670663 | 73.50267322 | 0.7961538 | 95.35404
0.578162826 | 73.36058141 | 0.7969231 | 95.35245
0.578818667 | 73.30167428 | 0.7984615 | 95.34926
0.579310266 | 73.23062972 | 0.7992308 | 95.34767
0.579801623 | 73.03448201 | 0.8 | 95.34607
0.58045639 | 72.88576435 | 0.8015385 | 95.34287
0.580947185 | 72.67126272 | 0.8023077 | 95.34127
0.581601203 | 72.59358354 | 0.8030769 | 95.33966
0.582091436 | 72.32491782 | 0.8046154 | 95.33645
0.582744706 | 72.13935783 | 0.8053846 | 95.33484
0.583234379 | 71.97759047 | 0.8061538 | 95.33323
0.583723812 | 71.85148416 | 0.8069231 | 95.33162
0.584376017 | 71.80866779 | 0.8084615 | 95.32839
0.584864892 | 71.55662206 | 0.8092308 | 95.32678
0.585516353 | 71.51345774 | 0.81 | 95.32516
0.586004671 | 71.20699646 | 0.8115385 | 95.32192
0.586655391 | 70.96567296 | 0.8123077 | 95.3203
0.587143153 | 70.55058526 | 0.8130769 | 95.31868
0.587793133 | 70.14645369 | 0.8146154 | 95.31543
0.58828034 | 69.76643347 | 0.8153846 | 95.3138
0.588929581 | 69.79372283 | 0.8161538 | 95.31217
0.589416236 | 69.48513874 | 0.8169231 | 95.31054
0.589902653 | 69.32052635 | 0.8184615 | 95.30728
0.590550842 | 69.22107513 | 0.8192308 | 95.30565
0.591036709 | 69.05607092 | 0.82 | 95.30401
0.591684163 | 68.86588227 | 0.8215385 | 95.30074
0.592169479 | 68.84507491 | 0.8223077 | 95.2991
0.592816201 | 68.69061456 | 0.8230769 | 95.29746
0.593300968 | 68.54292626 | 0.8246154 | 95.29417
0.5937855 | 68.2320878 | 0.8253846 | 95.29253
0.594431178 | 68.07683797 | 0.8261538 | 95.29088
0.594915163 | 67.9285064 | 0.8269231 | 95.28923
0.595560112 | 67.77278583 | 0.8284615 | 95.28593
0.596043551 | 67.44257297 | 0.8292308 | 95.28428
0.596687773 | 67.34074748 | 0.83 | 95.28263
0.597170667 | 67.17340702 | 0.8315385 | 95.27932
0.597814164 | 67.01665135 | 0.8323077 | 95.27766
0.598296515 | 66.77613206 | 0.8330769 | 95.276
0.598939287 | 66.47323218 | 0.8346154 | 95.27268
0.599581647 | 66.3702371 | 0.8353846 | 95.27102
0.600063146 | 66.23820097 | 0.8361538 | 95.26936
0.600704785 | 66.18954541 | 0.8369231 | 95.26769
0.601185744 | 65.78356016 | 0.8384615 | 95.26436
0.601826663 | 65.60668157 | 0.8392308 | 95.26269
0.602307082 | 65.49210169 | 0.84 | 95.26102
0.602787271 | 65.32256533 | 0.8415385 | 95.25768
0.603427165 | 65.14497328 | 0.8423077 | 95.256
0.603906817 | 65.10305761 | 0.8430769 | 95.25433
0.604545994 | 64.76029494 | 0.8446154 | 95.25097
0.60502511 | 64.62651319 | 0.8453846 | 95.24929
0.605503996 | 64.36432126 | 0.8461538 | 95.24761
0.606142154 | 64.11207379 | 0.8469231 | 95.24593
0.606620505 | 63.95932701 | 0.8484615 | 95.24257
0.607257951 | 63.74315579 | 0.8492308 | 95.24088
0.607735769 | 63.6083565 | 0.85 | 95.23919
0.608372505 | 63.37325533 | 0.8515385 | 95.23582
0.608849791 | 63.44027604 | 0.8523077 | 95.23413
0.60932685 | 63.06592552 | 0.8530769 | 95.23243
0.609962574 | 62.90359091 | 0.8546154 | 95.22905
0.610439101 | 62.65738741 | 0.8553846 | 95.22735
0.611074119 | 62.53137174 | 0.8561538 | 95.22565
0.611550117 | 62.32151642 | 0.8569231 | 95.22396
0.61218443 | 62.3057266 | 0.8584615 | 95.22056
0.6126599 | 61.89247819 | 0.8592308 | 95.21886
0.61329351 | 61.78398603 | 0.86 | 95.21715
0.613768453 | 61.5916513 | 0.8615385 | 95.21374
0.614243171 | 61.43607119 | 0.8623077 | 95.21204
0.614875778 | 61.17904009 | 0.8630769 | 95.21033
0.615349971 | 61.06003331 | 0.8646154 | 95.20691
0.615981879 | 60.80239402 | 0.8653846 | 95.2052
0.616455548 | 60.757107 | 0.8661538 | 95.20349
0.617086757 | 60.4618359 | 0.8669231 | 95.20177
0.617559903 | 60.24937825 | 0.8684615 | 95.19834
0.618032825 | 60.11090352 | 0.8692308 | 95.19662
0.61866304 | 59.94458937 | 0.87 | 95.1949
0.619135441 | 59.67574248 | 0.8715385 | 95.19146
0.619764962 | 59.52747231 | 0.8723077 | 95.18974
0.620236843 | 59.4440067 | 0.8730769 | 95.18802
0.620865671 | 59.46279313 | 0.8746154 | 95.18457
0.621337032 | 59.36052916 | 0.8753846 | 95.18284
0.621808172 | 59.2767653 | 0.8761538 | 95.18111
0.622436013 | 59.10901256 | 0.8769231 | 95.17938
0.622906635 | 58.98768999 | 0.8784615 | 95.17592
0.623533787 | 58.81948988 | 0.8792308 | 95.17419
0.624003893 | 58.49253445 | 0.88 | 95.17246
0.624630357 | 58.28640721 | 0.8815385 | 95.16899
0.625099948 | 58.01483517 | 0.8823077 | 95.16725
0.625725727 | 57.75201459 | 0.8830769 | 95.16551
0.626194804 | 57.47983437 | 0.8846154 | 95.16203
0.626819897 | 57.30989449 | 0.8853846 | 95.16029
0.627288461 | 57.31802888 | 0.8861538 | 95.15855
0.627912872 | 56.94161696 | 0.8869231 | 95.1568
0.628380924 | 56.6870889 | 0.8884615 | 95.15331
0.629004654 | 56.4973682 | 0.8892308 | 95.15156
0.629472195 | 56.31736107 | 0.89 | 95.14981
0.630095244 | 56.16468155 | 0.8915385 | 95.14631
0.630562277 | 55.89033173 | 0.8923077 | 95.14456
0.631184647 | 55.75594179 | 0.8930769 | 95.14281
0.631651171 | 55.57508086 | 0.8946154 | 95.1393
0.632117477 | 55.31876333 | 0.8953846 | 95.13754
0.632738881 | 55.14604568 | 0.8961538 | 95.13579
0.63320468 | 54.9268658 | 0.8969231 | 95.13403
0.633825409 | 54.67825002 | 0.8984615 | 95.13051
0.634290703 | 54.51512897 | 0.8992308 | 95.12874
0.634910758 | 54.30365085 | 0.9 | 95.12698
0.635375547 | 54.04573682 | 0.9015385 | 95.12345
0.63584012 | 53.97642045 | 0.9023077 | 95.12169
0.636459216 | 53.66968736 | 0.9030769 | 95.11992
0.636923286 | 53.4866276 | 0.9046154 | 95.11638
0.637541711 | 53.25485989 | 0.9053846 | 95.11461
0.63800528 | 53.07135568 | 0.9061538 | 95.11284
0.638623036 | 52.83900902 | 0.9076923 | 95.10929
0.639086104 | 52.57927043 | 0.9084615 | 95.10752
0.639548957 | 52.39509372 | 0.9092308 | 95.10574
0.640165761 | 52.25670963 | 0.91 | 95.10397
0.640628115 | 51.93929525 | 0.9115385 | 95.10041
0.641244254 | 51.76243432 | 0.9123077 | 95.09863
0.641706109 | 51.52038591 | 0.9130769 | 95.09685
0.642321585 | 51.4000341 | 0.9146154 | 95.09328
0.642782943 | 51.11947083 | 0.9153846 | 95.0915
0.643244088 | 50.87667973 | 0.9161538 | 95.08971
0.643858618 | 50.66045892 | 0.9176923 | 95.08614
0.644319268 | 50.43619132 | 0.9184615 | 95.08435
0.644933138 | 50.18128314 | 0.9192308 | 95.08256
0.645393293 | 50.01370595 | 0.92 | 95.08077
0.646006504 | 49.92990994 | 0.9215385 | 95.07719
0.646466166 | 49.76198772 | 0.9223077 | 95.0754
0.64707872 | 49.69698129 | 0.9230769 | 95.0736
0.647537889 | 49.71980585 | 0.9246154 | 95.07001
0.647996847 | 49.62792796 | 0.9253846 | 95.06821
0.648608464 | 49.5435179 | 0.9261538 | 95.06641
0.649066932 | 49.26003651 | 0.9276923 | 95.06281
0.649677895 | 48.6199184 | 0.9284615 | 95.06101
0.650135872 | 48.27818812 | 0.9292308 | 95.05921
0.650746183 | 47.94343737 | 0.93 | 95.05741
0.651203672 | 47.63934182 | 0.9315385 | 95.0538
0.651660951 | 47.35413528 | 0.9323077 | 95.05199
0.652270332 | 47.09501657 | 0.9330769 | 95.05018
0.652727124 | 46.90524921 | 0.9346154 | 95.04656
0.653335856 | 46.47254466 | 0.9353846 | 95.04475
0.653792161 | 46.22456058 | 0.9361538 | 95.04294
0.654400245 | 45.98331918 | 0.9376923 | 95.03932
0.654856066 | 45.69630562 | 0.9384615 | 95.0375
0.655463503 | 45.4544268 | 0.9392308 | 95.03569
0.655918839 | 45.20536084 | 0.94 | 95.03387
0.656373968 | 45.03316085 | 0.9415385 | 95.03023
0.656980485 | 44.6361115 | 0.9423077 | 95.02842
0.657435131 | 44.38623268 | 0.9430769 | 95.0266
0.658041004 | 44.2586528 | 0.9446154 | 95.02295
0.658495168 | 43.9117003 | 0.9453846 | 95.02113
0.6591004 | 43.59033563 | 0.9461538 | 95.0193
0.659554083 | 43.35870546 | 0.9476923 | 95.01565
0.660158675 | 43.09466278 | 0.9484615 | 95.01383
0.660611878 | 42.95931974 | 0.9492308 | 95.012
0.661064877 | 42.57204537 | 0.95 | 95.01017
0.661668556 | 42.34580993 | 0.9515385 | 95.00651
0.662121076 | 42.05475252 | 0.9523077 | 95.00468
0.662724118 | 41.84731252 | 0.9530769 | 95.00285
0.66317616 | 41.55568201 | 0.9546154 | 94.99918
0.663778566 | 41.25056307 | 0.9553846 | 94.99734
0.664230133 | 40.95831559 | 0.9561538 | 94.99551
0.664681496 | 40.68522612 | 0.9576923 | 94.99183
0.665282996 | 40.37904871 | 0.9584615 | 94.98999
0.665733884 | 40.0275348 | 0.9592308 | 94.98815
0.666334751 | 39.7011175 | 0.96 | 94.98631
0.666785165 | 39.50472733 | 0.9615385 | 94.98263
0.667385402 | 39.15811108 | 0.9623077 | 94.98078
0.667835343 | 38.84423191 | 0.9630769 | 94.97894
0.66843495 | 38.49680572 | 0.9646154 | 94.97525
0.668884419 | 38.16274222 | 0.9653846 | 94.9734
0.669333686 | 37.78930422 | 0.9661538 | 94.97155
0.669932395 | 37.46019686 | 0.9676923 | 94.96785
0.670381192 | 37.105566 | 0.9684615 | 94.966
0.670979275 | 36.81478051 | 0.9692308 | 94.96415
0.671427602 | 36.3028914 | 0.97 | 94.9623
0.671875728 | 35.82968673 | 0.9715385 | 94.95859
0.672472918 | 35.42009353 | 0.9723077 | 94.95674
0.672920576 | 34.86756676 | 0.9730769 | 94.95488
0.673517143 | 34.35887064 | 0.9746154 | 94.95116
0.673964334 | 33.84449907 | 0.9753846 | 94.94931
0.674560278 | 33.53093569 | 0.9761538 | 94.94745
0.675007003 | 32.79958039 | 0.9776923 | 94.94372
0.675453528 | 32.32299853 | 0.9784615 | 94.94186
0.676048586 | 31.83105398 | 0.9792308 | 94.94
0.676494647 | 31.37318277 | 0.98 | 94.93814
0.677089085 | 30.84075845 | 0.9815385 | 94.9344
0.677534682 | 30.283489 | 0.9823077 | 94.93254
0.678128503 | 29.6907193 | 0.9830769 | 94.93067
0.678573637 | 28.97464482 | 0.9846154 | 94.92693
0.679166842 | 28.20294426 | 0.9853846 | 94.92506
0.679611514 | 27.22893259 | 0.9861538 | 94.92319
0.680055989 | 26.19482408 | 0.9876923 | 94.91945
0.680648315 | 25.18326247 | 0.9884615 | 94.91757
0.681092329 | 24.12738776 | 0.9892308 | 94.9157
0.681684041 | 22.89602955 | 0.99 | 94.91382
0.682127596 | 21.52153017 | 0.9915385 | 94.91007
0.682570954 | 20.26454027 | 0.9923077 | 94.90819
0.683161793 | 18.8726057 | 0.9930769 | 94.90632
0.683604693 | 16.99702971 | 0.9946154 | 94.90256
0.684194921 | 15.15174864 | 0.9953846 | 94.90068
0.684637363 | 13.68107973 | 0.9961538 | 94.89879
0.685226983 | 12.208919 | 0.9976923 | 94.89503
0.685668969 | 10.98752496 | 0.9984615 | 94.89314
0.686699511 | 9.611825903 | 1 | 94.88937

## plot_creep_time_strain
0 | 1 | 2 | 3
0 | 0 | 0 | 0
0 | 0 | 0 | 0
0.5 | 0.000537 | 0 | 0
0.5 | 0.000537 | 0 | 0
3.05 | 0.000945 | 0 | 0
6.71 | 0.001415 | 0 | 0
6.71 | 0.001415 | 11.53846 | 0.0009920424
10.26 | 0.001863 | 11.53846 | 0.0009920424
10.26 | 0.001863 | 11.53846 | 0.0009920424
15.53 | 0.002542 | 11.53846 | 0.0009920424
19.55 | 0.003079 | 11.53846 | 0.0009920424
19.55 | 0.003079 | 11.53846 | 0.0009920424
23.94 | 0.003607 | 23.07692 | 0.001984425
23.94 | 0.003607 | 23.07692 | 0.001984425
28.06 | 0.004077 | 23.07692 | 0.001984425
32.37 | 0.004561 | 23.07692 | 0.001984425
32.37 | 0.004561 | 23.07692 | 0.001984425
36.59 | 0.005004 | 23.07692 | 0.001984425
40.01 | 0.005372 | 34.61538 | 0.002977179
40.01 | 0.005372 | 34.61538 | 0.002977179
44.05 | 0.005805 | 34.61538 | 0.002977179
44.05 | 0.005805 | 34.61538 | 0.002977179
48.6 | 0.00627 | 34.61538 | 0.002977179
52.24 | 0.006627 | 46.15385 | 0.003970333
52.24 | 0.006627 | 46.15385 | 0.003970333
56.31 | 0.007025 | 46.15385 | 0.003970333
56.31 | 0.007025 | 46.15385 | 0.003970333
59.2 | 0.00731 | 46.15385 | 0.003970333
63.55 | 0.007731 | 46.15385 | 0.003970333
63.55 | 0.007731 | 57.69231 | 0.004963919
66.87 | 0.008056 | 57.69231 | 0.004963919
66.87 | 0.008056 | 57.69231 | 0.004963919
72.36 | 0.008566 | 57.69231 | 0.004963919
75.85 | 0.00889 | 57.69231 | 0.004963919
75.85 | 0.00889 | 57.69231 | 0.004963919
80.49 | 0.009316 | 69.23077 | 0.005957969
84.09 | 0.009655 | 69.23077 | 0.005957969
84.09 | 0.009655 | 69.23077 | 0.005957969
88.25 | 0.010033 | 69.23077 | 0.005957969
88.25 | 0.010033 | 69.23077 | 0.005957969
92.12 | 0.010363 | 69.23077 | 0.005957969
96.76 | 0.010781 | 80.76923 | 0.006952511
96.76 | 0.010781 | 80.76923 | 0.006952511
99.91 | 0.011064 | 80.76923 | 0.006952511
99.91 | 0.011064 | 80.76923 | 0.006952511
103.78 | 0.011391 | 80.76923 | 0.006952511
107.59 | 0.011725 | 92.30769 | 0.007947579
107.59 | 0.011725 | 92.30769 | 0.007947579
111.69 | 0.012093 | 92.30769 | 0.007947579
111.69 | 0.012093 | 92.30769 | 0.007947579
116.15 | 0.012473 | 92.30769 | 0.007947579
120.57 | 0.01285 | 92.30769 | 0.007947579
120.57 | 0.01285 | 103.8462 | 0.008943203
125.11 | 0.01323 | 103.8462 | 0.008943203
129.26 | 0.013591 | 103.8462 | 0.008943203
129.26 | 0.013591 | 103.8462 | 0.008943203
132.71 | 0.013882 | 103.8462 | 0.008943203
132.71 | 0.013882 | 103.8462 | 0.008943203
136.7 | 0.014217 | 115.3846 | 0.009939415
139.42 | 0.014441 | 115.3846 | 0.009939415
139.42 | 0.014441 | 115.3846 | 0.009939415
143.23 | 0.01476 | 115.3846 | 0.009939415
143.23 | 0.01476 | 115.3846 | 0.009939415
147.33 | 0.015112 | 115.3846 | 0.009939415
151.6 | 0.015468 | 126.9231 | 0.01093625
151.6 | 0.015468 | 126.9231 | 0.01093625
155.42 | 0.015784 | 126.9231 | 0.01093625
159.38 | 0.016116 | 126.9231 | 0.01093625
159.38 | 0.016116 | 126.9231 | 0.01093625
163.4 | 0.016444 | 138.4615 | 0.01193373
163.4 | 0.016444 | 138.4615 | 0.01193373
167.2 | 0.016744 | 138.4615 | 0.01193373
171.07 | 0.017061 | 138.4615 | 0.01193373
171.07 | 0.017061 | 138.4615 | 0.01193373
175.23 | 0.017396 | 138.4615 | 0.01193373
175.23 | 0.017396 | 150 | 0.0129319
179.25 | 0.017731 | 150 | 0.0129319
183.89 | 0.018109 | 150 | 0.0129319
183.89 | 0.018109 | 150 | 0.0129319
187.78 | 0.018414 | 150 | 0.0129319
187.78 | 0.018414 | 150 | 0.0129319
191.86 | 0.018745 | 161.5385 | 0.01393078
195.93 | 0.019072 | 161.5385 | 0.01393078
195.93 | 0.019072 | 161.5385 | 0.01393078
200.32 | 0.019428 | 161.5385 | 0.01393078
204.54 | 0.019767 | 161.5385 | 0.01393078
204.54 | 0.019767 | 161.5385 | 0.01393078
208.05 | 0.020058 | 173.0769 | 0.01493042
208.05 | 0.020058 | 173.0769 | 0.01493042
211.37 | 0.020307 | 173.0769 | 0.01493042
215.62 | 0.020642 | 173.0769 | 0.01493042
215.62 | 0.020642 | 173.0769 | 0.01493042
219.83 | 0.020983 | 184.6154 | 0.01593083
219.83 | 0.020983 | 184.6154 | 0.01593083
223.95 | 0.021317 | 184.6154 | 0.01593083
228.02 | 0.021632 | 184.6154 | 0.01593083
228.02 | 0.021632 | 184.6154 | 0.01593083
232.47 | 0.021988 | 184.6154 | 0.01593083
232.47 | 0.021988 | 196.1538 | 0.01693207
236.18 | 0.022285 | 196.1538 | 0.01693207
240.42 | 0.022616 | 196.1538 | 0.01693207
240.42 | 0.022616 | 196.1538 | 0.01693207
244.52 | 0.02294 | 196.1538 | 0.01693207
248.63 | 0.023263 | 196.1538 | 0.01693207
248.63 | 0.023263 | 207.6923 | 0.01793415
252.48 | 0.023574 | 207.6923 | 0.01793415
252.48 | 0.023574 | 207.6923 | 0.01793415
257.82 | 0.023971 | 207.6923 | 0.01793415
261.39 | 0.024233 | 207.6923 | 0.01793415
261.39 | 0.024233 | 207.6923 | 0.01793415
265.93 | 0.024599 | 219.2308 | 0.01893711
265.93 | 0.024599 | 219.2308 | 0.01893711
269.62 | 0.024878 | 219.2308 | 0.01893711
274.34 | 0.025228 | 219.2308 | 0.01893711
274.34 | 0.025228 | 219.2308 | 0.01893711
278.31 | 0.025544 | 230.7692 | 0.019941
278.31 | 0.025544 | 230.7692 | 0.019941
282 | 0.025839 | 230.7692 | 0.019941
285.32 | 0.026091 | 230.7692 | 0.019941
285.32 | 0.026091 | 230.7692 | 0.019941
289.47 | 0.026415 | 230.7692 | 0.019941
293.46 | 0.026721 | 242.3077 | 0.02094583
293.46 | 0.026721 | 242.3077 | 0.02094583
297.8 | 0.027064 | 242.3077 | 0.02094583
297.8 | 0.027064 | 242.3077 | 0.02094583
301.52 | 0.027354 | 242.3077 | 0.02094583
305.77 | 0.027666 | 242.3077 | 0.02094583
305.77 | 0.027666 | 253.8462 | 0.02195166
309.73 | 0.027954 | 253.8462 | 0.02195166
309.73 | 0.027954 | 253.8462 | 0.02195166
313.25 | 0.028229 | 253.8462 | 0.02195166
317.03 | 0.028524 | 253.8462 | 0.02195166
317.03 | 0.028524 | 253.8462 | 0.02195166
320.66 | 0.028805 | 265.3846 | 0.0229585
325.19 | 0.029149 | 265.3846 | 0.0229585
325.19 | 0.029149 | 265.3846 | 0.0229585
329.52 | 0.029477 | 265.3846 | 0.0229585
329.52 | 0.029477 | 265.3846 | 0.0229585
333.4 | 0.029778 | 276.9231 | 0.0239664
336.99 | 0.030051 | 276.9231 | 0.0239664
336.99 | 0.030051 | 276.9231 | 0.0239664
341.65 | 0.030414 | 276.9231 | 0.0239664
341.65 | 0.030414 | 276.9231 | 0.0239664
345.13 | 0.030676 | 276.9231 | 0.0239664
348.74 | 0.030949 | 288.4615 | 0.0249754
348.74 | 0.030949 | 288.4615 | 0.0249754
351.91 | 0.031183 | 288.4615 | 0.0249754
351.91 | 0.031183 | 288.4615 | 0.0249754
356.65 | 0.031544 | 288.4615 | 0.0249754
359.72 | 0.031766 | 288.4615 | 0.0249754
359.72 | 0.031766 | 300 | 0.02598552
363.54 | 0.032051 | 300 | 0.02598552
366.94 | 0.032302 | 300 | 0.02598552
366.94 | 0.032302 | 300 | 0.02598552
372.28 | 0.032719 | 300 | 0.02598552
372.28 | 0.032719 | 300 | 0.02598552
375.77 | 0.032979 | 311.5385 | 0.02699681
379.42 | 0.03326 | 311.5385 | 0.02699681
379.42 | 0.03326 | 311.5385 | 0.02699681
383.91 | 0.033594 | 311.5385 | 0.02699681
383.91 | 0.033594 | 311.5385 | 0.02699681
388.46 | 0.033937 | 323.0769 | 0.02800931
392.32 | 0.03422 | 323.0769 | 0.02800931
392.32 | 0.03422 | 323.0769 | 0.02800931
395.97 | 0.034492 | 323.0769 | 0.02800931
395.97 | 0.034492 | 323.0769 | 0.02800931
400.34 | 0.034818 | 323.0769 | 0.02800931
404.93 | 0.035132 | 334.6154 | 0.02902304
404.93 | 0.035132 | 334.6154 | 0.02902304
408.5 | 0.035379 | 334.6154 | 0.02902304
413.68 | 0.035776 | 334.6154 | 0.02902304
413.68 | 0.035776 | 334.6154 | 0.02902304
417.6 | 0.036058 | 334.6154 | 0.02902304
417.6 | 0.036058 | 346.1538 | 0.03003806
421.08 | 0.036318 | 346.1538 | 0.03003806
424.35 | 0.036562 | 346.1538 | 0.03003806
424.35 | 0.036562 | 346.1538 | 0.03003806
427.84 | 0.036807 | 346.1538 | 0.03003806
427.84 | 0.036807 | 346.1538 | 0.03003806
431.66 | 0.037095 | 357.6923 | 0.03105439
435.68 | 0.037404 | 357.6923 | 0.03105439
435.68 | 0.037404 | 357.6923 | 0.03105439
439.47 | 0.037682 | 357.6923 | 0.03105439
439.47 | 0.037682 | 357.6923 | 0.03105439
443.51 | 0.037982 | 369.2308 | 0.03207207
446.66 | 0.038216 | 369.2308 | 0.03207207
446.66 | 0.038216 | 369.2308 | 0.03207207
451.27 | 0.03855 | 369.2308 | 0.03207207
454.8 | 0.038818 | 369.2308 | 0.03207207
454.8 | 0.038818 | 369.2308 | 0.03207207
458.43 | 0.03909 | 380.7692 | 0.03309115
458.43 | 0.03909 | 380.7692 | 0.03309115
461.98 | 0.039352 | 380.7692 | 0.03309115
466.38 | 0.039667 | 380.7692 | 0.03309115
466.38 | 0.039667 | 380.7692 | 0.03309115
469.74 | 0.039927 | 380.7692 | 0.03309115
469.74 | 0.039927 | 392.3077 | 0.03411167
473.66 | 0.040212 | 392.3077 | 0.03411167
477.76 | 0.040519 | 392.3077 | 0.03411167
477.76 | 0.040519 | 392.3077 | 0.03411167
481.72 | 0.040798 | 392.3077 | 0.03411167
485.52 | 0.041085 | 392.3077 | 0.03411167
485.52 | 0.041085 | 403.8462 | 0.03513366
489.74 | 0.041378 | 403.8462 | 0.03513366
489.74 | 0.041378 | 403.8462 | 0.03513366
493.23 | 0.041645 | 403.8462 | 0.03513366
497.69 | 0.041963 | 403.8462 | 0.03513366
497.69 | 0.041963 | 415.3846 | 0.03615716
501.29 | 0.042229 | 415.3846 | 0.03615716
501.29 | 0.042229 | 415.3846 | 0.03615716
505.06 | 0.042505 | 415.3846 | 0.03615716
508.98 | 0.042795 | 415.3846 | 0.03615716
508.98 | 0.042795 | 415.3846 | 0.03615716
514.14 | 0.043167 | 426.9231 | 0.03718222
514.14 | 0.043167 | 426.9231 | 0.03718222
518.19 | 0.043453 | 426.9231 | 0.03718222
522.43 | 0.043762 | 426.9231 | 0.03718222
522.43 | 0.043762 | 426.9231 | 0.03718222
526.43 | 0.044061 | 426.9231 | 0.03718222
529.8 | 0.044298 | 438.4615 | 0.03820887
529.8 | 0.044298 | 438.4615 | 0.03820887
534.06 | 0.044617 | 438.4615 | 0.03820887
534.06 | 0.044617 | 438.4615 | 0.03820887
538.55 | 0.04494 | 438.4615 | 0.03820887
542.77 | 0.045247 | 438.4615 | 0.03820887
542.77 | 0.045247 | 450 | 0.03923717
547.56 | 0.045579 | 450 | 0.03923717
547.56 | 0.045579 | 450 | 0.03923717
551.85 | 0.045895 | 450 | 0.03923717
555.62 | 0.046163 | 450 | 0.03923717
555.62 | 0.046163 | 461.5385 | 0.04026715
559.12 | 0.046413 | 461.5385 | 0.04026715
559.12 | 0.046413 | 461.5385 | 0.04026715
563.39 | 0.046713 | 461.5385 | 0.04026715
567.86 | 0.047026 | 461.5385 | 0.04026715
567.86 | 0.047026 | 461.5385 | 0.04026715
571.65 | 0.047299 | 473.0769 | 0.04129885
575.56 | 0.047569 | 473.0769 | 0.04129885
575.56 | 0.047569 | 473.0769 | 0.04129885
579.56 | 0.047853 | 473.0769 | 0.04129885
579.56 | 0.047853 | 473.0769 | 0.04129885
583.33 | 0.048124 | 473.0769 | 0.04129885
587.65 | 0.048431 | 484.6154 | 0.04233232
587.65 | 0.048431 | 484.6154 | 0.04233232
591.89 | 0.048727 | 484.6154 | 0.04233232
591.89 | 0.048727 | 484.6154 | 0.04233232
595.91 | 0.049004 | 484.6154 | 0.04233232
600.58 | 0.049333 | 484.6154 | 0.04233232
600.58 | 0.049333 | 496.1538 | 0.04336761
604.54 | 0.049603 | 496.1538 | 0.04336761
608.26 | 0.04987 | 496.1538 | 0.04336761
608.26 | 0.04987 | 496.1538 | 0.04336761
612.63 | 0.050172 | 496.1538 | 0.04336761
612.63 | 0.050172 | 507.6923 | 0.04440476
616.05 | 0.050411 | 507.6923 | 0.04440476
620.16 | 0.050685 | 507.6923 | 0.04440476
620.16 | 0.050685 | 507.6923 | 0.04440476
623.51 | 0.050909 | 507.6923 | 0.04440476
623.51 | 0.050909 | 507.6923 | 0.04440476
627.46 | 0.0512 | 519.2308 | 0.04544381
631 | 0.051439 | 519.2308 | 0.04544381
631 | 0.051439 | 519.2308 | 0.04544381
634.79 | 0.051715 | 519.2308 | 0.04544381
634.79 | 0.051715 | 519.2308 | 0.04544381
638.86 | 0.051995 | 519.2308 | 0.04544381
642.56 | 0.052238 | 530.7692 | 0.04648481
642.56 | 0.052238 | 530.7692 | 0.04648481
645.87 | 0.052448 | 530.7692 | 0.04648481
650.21 | 0.052781 | 530.7692 | 0.04648481
650.21 | 0.052781 | 530.7692 | 0.04648481
653.68 | 0.053013 | 530.7692 | 0.04648481
653.68 | 0.053013 | 542.3077 | 0.04752781
658.15 | 0.05334 | 542.3077 | 0.04752781
661.67 | 0.05357 | 542.3077 | 0.04752781
661.67 | 0.05357 | 542.3077 | 0.04752781
665.82 | 0.053871 | 542.3077 | 0.04752781
665.82 | 0.053871 | 553.8462 | 0.04857286
670.38 | 0.054176 | 553.8462 | 0.04857286
674.93 | 0.054482 | 553.8462 | 0.04857286
674.93 | 0.054482 | 553.8462 | 0.04857286
678.74 | 0.054756 | 553.8462 | 0.04857286
678.74 | 0.054756 | 553.8462 | 0.04857286
682.41 | 0.055017 | 565.3846 | 0.04962001
686.01 | 0.055272 | 565.3846 | 0.04962001
686.01 | 0.055272 | 565.3846 | 0.04962001
690.03 | 0.055547 | 565.3846 | 0.04962001
693.99 | 0.055815 | 565.3846 | 0.04962001
693.99 | 0.055815 | 565.3846 | 0.04962001
696.84 | 0.056012 | 576.9231 | 0.0506693
696.84 | 0.056012 | 576.9231 | 0.0506693
701.85 | 0.056354 | 576.9231 | 0.0506693
705.57 | 0.056611 | 576.9231 | 0.0506693
705.57 | 0.056611 | 576.9231 | 0.0506693
709.87 | 0.056887 | 576.9231 | 0.0506693
709.87 | 0.056887 | 588.4615 | 0.05172078
713.53 | 0.057134 | 588.4615 | 0.05172078
718.56 | 0.057472 | 588.4615 | 0.05172078
718.56 | 0.057472 | 588.4615 | 0.05172078
722.13 | 0.057719 | 588.4615 | 0.05172078
722.13 | 0.057719 | 600 | 0.05277451
726.86 | 0.058066 | 600 | 0.05277451
730.74 | 0.058334 | 600 | 0.05277451
730.74 | 0.058334 | 600 | 0.05277451
735.07 | 0.058624 | 600 | 0.05277451
739.14 | 0.058892 | 600 | 0.05277451
739.14 | 0.058892 | 611.5385 | 0.05383054
743.48 | 0.059178 | 611.5385 | 0.05383054
743.48 | 0.059178 | 611.5385 | 0.05383054
747.03 | 0.059429 | 611.5385 | 0.05383054
751 | 0.059714 | 611.5385 | 0.05383054
751 | 0.059714 | 611.5385 | 0.05383054
754.9 | 0.060008 | 623.0769 | 0.05488892
754.9 | 0.060008 | 623.0769 | 0.05488892
758.46 | 0.060255 | 623.0769 | 0.05488892
762.01 | 0.060492 | 623.0769 | 0.05488892
762.01 | 0.060492 | 623.0769 | 0.05488892
766.05 | 0.060763 | 623.0769 | 0.05488892
770.12 | 0.061064 | 634.6154 | 0.0559497
770.12 | 0.061064 | 634.6154 | 0.0559497
773.79 | 0.061321 | 634.6154 | 0.0559497
773.79 | 0.061321 | 634.6154 | 0.0559497
777.73 | 0.061601 | 634.6154 | 0.0559497
781.87 | 0.061895 | 646.1538 | 0.05701295
781.87 | 0.061895 | 646.1538 | 0.05701295
785.76 | 0.062163 | 646.1538 | 0.05701295
785.76 | 0.062163 | 646.1538 | 0.05701295
789.53 | 0.062415 | 646.1538 | 0.05701295
793.3 | 0.062665 | 646.1538 | 0.05701295
793.3 | 0.062665 | 657.6923 | 0.0580787
797.8 | 0.063 | 657.6923 | 0.0580787
797.8 | 0.063 | 657.6923 | 0.0580787
800.64 | 0.063204 | 657.6923 | 0.0580787
803.98 | 0.063443 | 657.6923 | 0.0580787
803.98 | 0.063443 | 657.6923 | 0.0580787
808.33 | 0.06374 | 669.2308 | 0.05914703
812.97 | 0.064064 | 669.2308 | 0.05914703
812.97 | 0.064064 | 669.2308 | 0.05914703
816.41 | 0.0643 | 669.2308 | 0.05914703
816.41 | 0.0643 | 669.2308 | 0.05914703
820.76 | 0.064621 | 669.2308 | 0.05914703
824.57 | 0.064901 | 680.7692 | 0.06021799
824.57 | 0.064901 | 680.7692 | 0.06021799
828.97 | 0.065211 | 680.7692 | 0.06021799
828.97 | 0.065211 | 680.7692 | 0.06021799
832.16 | 0.06545 | 680.7692 | 0.06021799
835.98 | 0.065711 | 692.3077 | 0.06129164
835.98 | 0.065711 | 692.3077 | 0.06129164
839.57 | 0.065967 | 692.3077 | 0.06129164
839.57 | 0.065967 | 692.3077 | 0.06129164
842.74 | 0.066197 | 692.3077 | 0.06129164
846.49 | 0.06646 | 692.3077 | 0.06129164
846.49 | 0.06646 | 703.8462 | 0.06236803
850.36 | 0.066747 | 703.8462 | 0.06236803
853.98 | 0.067006 | 703.8462 | 0.06236803
853.98 | 0.067006 | 703.8462 | 0.06236803
858.3 | 0.067316 | 703.8462 | 0.06236803
858.3 | 0.067316 | 703.8462 | 0.06236803
862.02 | 0.067583 | 715.3846 | 0.06344723
865.84 | 0.067856 | 715.3846 | 0.06344723
865.84 | 0.067856 | 715.3846 | 0.06344723
870.08 | 0.068159 | 715.3846 | 0.06344723
870.08 | 0.068159 | 715.3846 | 0.06344723
873.72 | 0.068439 | 715.3846 | 0.06344723
877.37 | 0.068698 | 726.9231 | 0.0645293
877.37 | 0.068698 | 726.9231 | 0.0645293
881.6 | 0.06899 | 726.9231 | 0.0645293
881.6 | 0.06899 | 726.9231 | 0.0645293
885.45 | 0.069259 | 726.9231 | 0.0645293
889.9 | 0.069577 | 738.4615 | 0.0656143
889.9 | 0.069577 | 738.4615 | 0.0656143
894.19 | 0.069897 | 738.4615 | 0.0656143
898.16 | 0.07019 | 738.4615 | 0.0656143
898.16 | 0.07019 | 738.4615 | 0.0656143
900.93 | 0.070407 | 738.4615 | 0.0656143
900.93 | 0.070407 | 750 | 0.0667023
905.66 | 0.070718 | 750 | 0.0667023
910.01 | 0.071033 | 750 | 0.0667023
910.01 | 0.071033 | 750 | 0.0667023
913.78 | 0.071318 | 750 | 0.0667023
913.78 | 0.071318 | 750 | 0.0667023
917.8 | 0.071622 | 761.5385 | 0.06779336
921.62 | 0.071911 | 761.5385 | 0.06779336
921.62 | 0.071911 | 761.5385 | 0.06779336
925.39 | 0.072189 | 761.5385 | 0.06779336
929.43 | 0.072459 | 761.5385 | 0.06779336
929.43 | 0.072459 | 761.5385 | 0.06779336
932.7 | 0.072699 | 773.0769 | 0.06888756
932.7 | 0.072699 | 773.0769 | 0.06888756
937.07 | 0.07302 | 773.0769 | 0.06888756
940.51 | 0.07328 | 773.0769 | 0.06888756
940.51 | 0.07328 | 773.0769 | 0.06888756
944.53 | 0.073588 | 784.6154 | 0.06998495
944.53 | 0.073588 | 784.6154 | 0.06998495
948.1 | 0.073856 | 784.6154 | 0.06998495
952.06 | 0.074136 | 784.6154 | 0.06998495
952.06 | 0.074136 | 784.6154 | 0.06998495
956.13 | 0.074429 | 784.6154 | 0.06998495
956.13 | 0.074429 | 796.1538 | 0.0710856
960.43 | 0.074745 | 796.1538 | 0.0710856
963.8 | 0.075006 | 796.1538 | 0.0710856
963.8 | 0.075006 | 796.1538 | 0.0710856
967.86 | 0.075329 | 796.1538 | 0.0710856
971.26 | 0.07558 | 796.1538 | 0.0710856
971.26 | 0.07558 | 807.6923 | 0.0721896
975.9 | 0.075916 | 807.6923 | 0.0721896
975.9 | 0.075916 | 807.6923 | 0.0721896
980.04 | 0.076217 | 807.6923 | 0.0721896
982.99 | 0.076512 | 807.6923 | 0.0721896
982.99 | 0.076512 | 807.6923 | 0.0721896
986.07 | 0.076775 | 819.2308 | 0.07329701
986.07 | 0.076775 | 819.2308 | 0.07329701
989.13 | 0.077025 | 819.2308 | 0.07329701
992.68 | 0.077309 | 819.2308 | 0.07329701
992.68 | 0.077309 | 819.2308 | 0.07329701
996.35 | 0.077607 | 830.7692 | 0.0744079
996.35 | 0.077607 | 830.7692 | 0.0744079
999.95 | 0.077855 | 830.7692 | 0.0744079
1004.21 | 0.07817 | 830.7692 | 0.0744079
1004.21 | 0.07817 | 830.7692 | 0.0744079
1008.55 | 0.078504 | 830.7692 | 0.0744079
1011.5 | 0.078739 | 842.3077 | 0.07552236
1011.5 | 0.078739 | 842.3077 | 0.07552236
1015.05 | 0.079003 | 842.3077 | 0.07552236
1015.05 | 0.079003 | 842.3077 | 0.07552236
1019.16 | 0.079324 | 842.3077 | 0.07552236
1023.09 | 0.079625 | 842.3077 | 0.07552236
1023.09 | 0.079625 | 853.8462 | 0.07664045
1026.96 | 0.079924 | 853.8462 | 0.07664045
1026.96 | 0.079924 | 853.8462 | 0.07664045
1030.95 | 0.080229 | 853.8462 | 0.07664045
1034.97 | 0.080537 | 853.8462 | 0.07664045
1034.97 | 0.080537 | 853.8462 | 0.07664045
1039.58 | 0.080908 | 865.3846 | 0.07776226
1039.58 | 0.080908 | 865.3846 | 0.07776226
1042.85 | 0.081167 | 865.3846 | 0.07776226
1046.64 | 0.081464 | 865.3846 | 0.07776226
1046.64 | 0.081464 | 865.3846 | 0.07776226
1049.86 | 0.081713 | 876.9231 | 0.07888787
1054.84 | 0.082096 | 876.9231 | 0.07888787
1054.84 | 0.082096 | 876.9231 | 0.07888787
1058.2 | 0.082361 | 876.9231 | 0.07888787
1058.2 | 0.082361 | 876.9231 | 0.07888787
1061.72 | 0.08263 | 876.9231 | 0.07888787
1065.54 | 0.082942 | 888.4615 | 0.08001736
1065.54 | 0.082942 | 888.4615 | 0.08001736
1069.36 | 0.083238 | 888.4615 | 0.08001736
1069.36 | 0.083238 | 888.4615 | 0.08001736
1072.95 | 0.083527 | 888.4615 | 0.08001736
1077.13 | 0.083849 | 888.4615 | 0.08001736
1077.13 | 0.083849 | 900 | 0.08115082
1081.69 | 0.084204 | 900 | 0.08115082
1086.33 | 0.084568 | 900 | 0.08115082
1086.33 | 0.084568 | 900 | 0.08115082
1089.3 | 0.084811 | 900 | 0.08115082
1089.3 | 0.084811 | 900 | 0.08115082
1093.38 | 0.085157 | 911.5385 | 0.08228833
1097 | 0.085441 | 911.5385 | 0.08228833
1097 | 0.085441 | 911.5385 | 0.08228833
1098.36 | 0.085851 | 911.5385 | 0.08228833
1098.36 | 0.085851 | 911.5385 | 0.08228833
1101.35 | 0.086215 | 923.0769 | 0.08342998
1104.99 | 0.08658 | 923.0769 | 0.08342998
1104.99 | 0.08658 | 923.0769 | 0.08342998
1109.38 | 0.087001 | 923.0769 | 0.08342998
1109.38 | 0.087001 | 923.0769 | 0.08342998
1113.13 | 0.087347 | 923.0769 | 0.08342998
1116.92 | 0.087678 | 934.6154 | 0.08457587
1116.92 | 0.087678 | 934.6154 | 0.08457587
1121.02 | 0.088054 | 934.6154 | 0.08457587
1124.11 | 0.088314 | 934.6154 | 0.08457587
1124.11 | 0.088314 | 934.6154 | 0.08457587
1127.73 | 0.088607 | 934.6154 | 0.08457587
1127.73 | 0.088607 | 946.1538 | 0.08572607
1130.72 | 0.088856 | 946.1538 | 0.08572607
1134.67 | 0.089186 | 946.1538 | 0.08572607
1134.67 | 0.089186 | 946.1538 | 0.08572607
1138.69 | 0.089529 | 946.1538 | 0.08572607
1138.69 | 0.089529 | 946.1538 | 0.08572607
1142.95 | 0.089884 | 957.6923 | 0.0868807
1146.37 | 0.090155 | 957.6923 | 0.0868807
1146.37 | 0.090155 | 957.6923 | 0.0868807
1150.04 | 0.090466 | 957.6923 | 0.0868807
1150.04 | 0.090466 | 957.6923 | 0.0868807
1154.03 | 0.090801 | 969.2308 | 0.08803985
1158.01 | 0.091153 | 969.2308 | 0.08803985
1158.01 | 0.091153 | 969.2308 | 0.08803985
1161.15 | 0.09142 | 969.2308 | 0.08803985
1165.36 | 0.09178 | 969.2308 | 0.08803985
1165.36 | 0.09178 | 969.2308 | 0.08803985
1169.24 | 0.092114 | 980.7692 | 0.08920361
1169.24 | 0.092114 | 980.7692 | 0.08920361
1174.06 | 0.092507 | 980.7692 | 0.08920361
1177.82 | 0.092823 | 980.7692 | 0.08920361
1177.82 | 0.092823 | 980.7692 | 0.08920361
1181.74 | 0.093163 | 980.7692 | 0.08920361
1181.74 | 0.093163 | 992.3077 | 0.09037209
1186.33 | 0.093565 | 992.3077 | 0.09037209
1190.85 | 0.093971 | 992.3077 | 0.09037209
1190.85 | 0.093971 | 992.3077 | 0.09037209
1194.05 | 0.094236 | 992.3077 | 0.09037209
1198.44 | 0.094606 | 1003.846 | 0.09154539
1198.44 | 0.094606 | 1003.846 | 0.09154539
1202.46 | 0.094956 | 1003.846 | 0.09154539
1202.46 | 0.094956 | 1003.846 | 0.09154539
1206.83 | 0.095354 | 1003.846 | 0.09154539
1209.8 | 0.095618 | 1003.846 | 0.09154539
1209.8 | 0.095618 | 1015.385 | 0.09272362
1213.69 | 0.095979 | 1015.385 | 0.09272362
1213.69 | 0.095979 | 1015.385 | 0.09272362
1217.2 | 0.096286 | 1015.385 | 0.09272362
1220.83 | 0.096613 | 1015.385 | 0.09272362
1220.83 | 0.096613 | 1015.385 | 0.09272362
1224.62 | 0.096939 | 1026.923 | 0.09390689
1224.62 | 0.096939 | 1026.923 | 0.09390689
1229.33 | 0.097372 | 1026.923 | 0.09390689
1233.61 | 0.097765 | 1026.923 | 0.09390689
1233.61 | 0.097765 | 1026.923 | 0.09390689
1237.8 | 0.098148 | 1026.923 | 0.09390689
1241.47 | 0.098471 | 1038.462 | 0.09509531
1241.47 | 0.098471 | 1038.462 | 0.09509531
1245.93 | 0.098875 | 1038.462 | 0.09509531
1245.93 | 0.098875 | 1038.462 | 0.09509531
1249.02 | 0.099177 | 1038.462 | 0.09509531
1252.77 | 0.099512 | 1050 | 0.096289
1252.77 | 0.099512 | 1050 | 0.096289
1256.02 | 0.099818 | 1050 | 0.096289
1256.02 | 0.099818 | 1050 | 0.096289
1260.16 | 0.100204 | 1050 | 0.096289
1263.98 | 0.10056 | 1050 | 0.096289
1263.98 | 0.10056 | 1061.538 | 0.09748808
1267.67 | 0.100906 | 1061.538 | 0.09748808
1267.67 | 0.100906 | 1061.538 | 0.09748808
1270.79 | 0.10119 | 1061.538 | 0.09748808
1273.98 | 0.101486 | 1061.538 | 0.09748808
1273.98 | 0.101486 | 1061.538 | 0.09748808
1278.25 | 0.101902 | 1073.077 | 0.09869266
1282.02 | 0.102257 | 1073.077 | 0.09869266
1282.02 | 0.102257 | 1073.077 | 0.09869266
1285.27 | 0.102564 | 1073.077 | 0.09869266
1285.27 | 0.102564 | 1073.077 | 0.09869266
1289.19 | 0.102943 | 1073.077 | 0.09869266
1292.35 | 0.103231 | 1084.615 | 0.09990288
1292.35 | 0.103231 | 1084.615 | 0.09990288
1296.52 | 0.103632 | 1084.615 | 0.09990288
1296.52 | 0.103632 | 1084.615 | 0.09990288
1300.12 | 0.103987 | 1084.615 | 0.09990288
1303.44 | 0.104304 | 1096.154 | 0.1011189
1303.44 | 0.104304 | 1096.154 | 0.1011189
1307.28 | 0.104689 | 1096.154 | 0.1011189
1307.28 | 0.104689 | 1096.154 | 0.1011189
1310.72 | 0.10503 | 1096.154 | 0.1011189
1314.24 | 0.105371 | 1096.154 | 0.1011189
1314.24 | 0.105371 | 1107.692 | 0.1023407
1317.41 | 0.105664 | 1107.692 | 0.1023407
1321.71 | 0.106093 | 1107.692 | 0.1023407
1321.71 | 0.106093 | 1107.692 | 0.1023407
1324.83 | 0.106404 | 1107.692 | 0.1023407
1324.83 | 0.106404 | 1107.692 | 0.1023407
1329.55 | 0.106882 | 1119.231 | 0.1035686
1333.58 | 0.107284 | 1119.231 | 0.1035686
1333.58 | 0.107284 | 1119.231 | 0.1035686
1338.01 | 0.107731 | 1119.231 | 0.1035686
1338.01 | 0.107731 | 1119.231 | 0.1035686
1341.89 | 0.108137 | 1119.231 | 0.1035686
1345.17 | 0.108479 | 1130.769 | 0.1048027
1345.17 | 0.108479 | 1130.769 | 0.1048027
1349.28 | 0.108902 | 1130.769 | 0.1048027
1353.13 | 0.10931 | 1130.769 | 0.1048027
1353.13 | 0.10931 | 1130.769 | 0.1048027
1356.82 | 0.109691 | 1142.308 | 0.1060431
1356.82 | 0.109691 | 1142.308 | 0.1060431
1360.74 | 0.110101 | 1142.308 | 0.1060431
1364.98 | 0.110533 | 1142.308 | 0.1060431
1364.98 | 0.110533 | 1142.308 | 0.1060431
1368.85 | 0.110938 | 1142.308 | 0.1060431
1368.85 | 0.110938 | 1153.846 | 0.10729
1373.25 | 0.111395 | 1153.846 | 0.10729
1377.94 | 0.111877 | 1153.846 | 0.10729
1377.94 | 0.111877 | 1153.846 | 0.10729
1381.7 | 0.112292 | 1153.846 | 0.10729
1381.7 | 0.112292 | 1153.846 | 0.10729
1385.78 | 0.112729 | 1165.385 | 0.1085434
1388.79 | 0.113054 | 1165.385 | 0.1085434
1388.79 | 0.113054 | 1165.385 | 0.1085434
1392.74 | 0.113483 | 1165.385 | 0.1085434
1396.33 | 0.113871 | 1165.385 | 0.1085434
1396.33 | 0.113871 | 1165.385 | 0.1085434
1400.35 | 0.114295 | 1176.923 | 0.1098037
1400.35 | 0.114295 | 1176.923 | 0.1098037
1404.69 | 0.114764 | 1176.923 | 0.1098037
1409.74 | 0.115323 | 1176.923 | 0.1098037
1409.74 | 0.115323 | 1176.923 | 0.1098037
1413.56 | 0.115728 | 1188.462 | 0.1110708
1413.56 | 0.115728 | 1188.462 | 0.1110708
1417.19 | 0.116125 | 1188.462 | 0.1110708
1420.87 | 0.116523 | 1188.462 | 0.1110708
1420.87 | 0.116523 | 1188.462 | 0.1110708
1425.59 | 0.117044 | 1188.462 | 0.1110708
1425.59 | 0.117044 | 1200 | 0.1123451
1428.78 | 0.117417 | 1200 | 0.1123451
1433.19 | 0.11793 | 1200 | 0.1123451
1433.19 | 0.11793 | 1200 | 0.1123451
1436.51 | 0.118297 | 1200 | 0.1123451
1439.96 | 0.118683 | 1200 | 0.1123451
1439.96 | 0.118683 | 1211.538 | 0.1136266
1443.55 | 0.11909 | 1211.538 | 0.1136266
1443.55 | 0.11909 | 1211.538 | 0.1136266
1447.92 | 0.119578 | 1211.538 | 0.1136266
1451.21 | 0.11996 | 1211.538 | 0.1136266
1451.21 | 0.11996 | 1211.538 | 0.1136266
1454.84 | 0.120384 | 1223.077 | 0.1149156
1454.84 | 0.120384 | 1223.077 | 0.1149156
1458.87 | 0.12084 | 1223.077 | 0.1149156
1463.2 | 0.121335 | 1223.077 | 0.1149156
1463.2 | 0.121335 | 1223.077 | 0.1149156
1466.06 | 0.121655 | 1234.615 | 0.1162122
1466.06 | 0.121655 | 1234.615 | 0.1162122
1470.36 | 0.122158 | 1234.615 | 0.1162122
1473.53 | 0.122531 | 1234.615 | 0.1162122
1473.53 | 0.122531 | 1234.615 | 0.1162122
1477.67 | 0.123021 | 1234.615 | 0.1162122
1480.91 | 0.123398 | 1246.154 | 0.1175165
1480.91 | 0.123398 | 1246.154 | 0.1175165
1485.46 | 0.123927 | 1246.154 | 0.1175165
1485.46 | 0.123927 | 1246.154 | 0.1175165
1488.93 | 0.124347 | 1246.154 | 0.1175165
1492.74 | 0.124806 | 1246.154 | 0.1175165
1492.74 | 0.124806 | 1257.692 | 0.1188289
1496.01 | 0.125204 | 1257.692 | 0.1188289
1496.01 | 0.125204 | 1257.692 | 0.1188289
1500.43 | 0.125742 | 1257.692 | 0.1188289
1504.73 | 0.126261 | 1257.692 | 0.1188289
1504.73 | 0.126261 | 1257.692 | 0.1188289
1508.99 | 0.126766 | 1269.231 | 0.1201495
1513.39 | 0.127298 | 1269.231 | 0.1201495
1513.39 | 0.127298 | 1269.231 | 0.1201495
1517.7 | 0.12783 | 1269.231 | 0.1201495
1517.7 | 0.12783 | 1269.231 | 0.1201495
1521.59 | 0.128316 | 1280.769 | 0.1214784
1526.04 | 0.128867 | 1280.769 | 0.1214784
1526.04 | 0.128867 | 1280.769 | 0.1214784
1529.76 | 0.129329 | 1280.769 | 0.1214784
1529.76 | 0.129329 | 1280.769 | 0.1214784
1534.4 | 0.129915 | 1280.769 | 0.1214784
1537.95 | 0.130351 | 1292.308 | 0.122816
1537.95 | 0.130351 | 1292.308 | 0.122816
1542.07 | 0.13088 | 1292.308 | 0.122816
1542.07 | 0.13088 | 1292.308 | 0.122816
1545.14 | 0.131271 | 1292.308 | 0.122816
1549.97 | 0.131885 | 1292.308 | 0.122816
1549.97 | 0.131885 | 1303.846 | 0.1241623
1553.92 | 0.132368 | 1303.846 | 0.1241623
1557.66 | 0.132846 | 1303.846 | 0.1241623
1557.66 | 0.132846 | 1303.846 | 0.1241623
1561.46 | 0.133344 | 1303.846 | 0.1241623
1561.46 | 0.133344 | 1303.846 | 0.1241623
1566.02 | 0.133945 | 1315.385 | 0.1255177
1569.56 | 0.134402 | 1315.385 | 0.1255177
1569.56 | 0.134402 | 1315.385 | 0.1255177
1573.79 | 0.134965 | 1315.385 | 0.1255177
1573.79 | 0.134965 | 1315.385 | 0.1255177
1577.83 | 0.135496 | 1326.923 | 0.1268854
1581.74 | 0.136004 | 1326.923 | 0.1268854
1581.74 | 0.136004 | 1326.923 | 0.1268854
1585.32 | 0.136483 | 1326.923 | 0.1268854
1585.32 | 0.136483 | 1326.923 | 0.1268854
1589.66 | 0.137079 | 1326.923 | 0.1268854
1593.88 | 0.137659 | 1338.462 | 0.1282629
1593.88 | 0.137659 | 1338.462 | 0.1282629
1598.32 | 0.138253 | 1338.462 | 0.1282629
1601.96 | 0.138753 | 1338.462 | 0.1282629
1601.96 | 0.138753 | 1338.462 | 0.1282629
1605.6 | 0.139252 | 1338.462 | 0.1282629
1605.6 | 0.139252 | 1350 | 0.1296505
1608.5 | 0.139648 | 1350 | 0.1296505
1612.32 | 0.140169 | 1350 | 0.1296505
1612.32 | 0.140169 | 1350 | 0.1296505
1615.59 | 0.140631 | 1350 | 0.1296505
1615.59 | 0.140631 | 1350 | 0.1296505
1619.46 | 0.141188 | 1361.538 | 0.1310485
1623.3 | 0.141729 | 1361.538 | 0.1310485
1623.3 | 0.141729 | 1361.538 | 0.1310485
1627.15 | 0.142282 | 1361.538 | 0.1310485
1627.15 | 0.142282 | 1361.538 | 0.1310485
1631.24 | 0.142862 | 1373.077 | 0.1324572
1634.91 | 0.14339 | 1373.077 | 0.1324572
1634.91 | 0.14339 | 1373.077 | 0.1324572
1638.08 | 0.143853 | 1373.077 | 0.1324572
1641.45 | 0.144339 | 1373.077 | 0.1324572
1641.45 | 0.144339 | 1373.077 | 0.1324572
1644.66 | 0.144804 | 1384.615 | 0.1338769
1644.66 | 0.144804 | 1384.615 | 0.1338769
1647.61 | 0.145228 | 1384.615 | 0.1338769
1652.08 | 0.145878 | 1384.615 | 0.1338769
1652.08 | 0.145878 | 1384.615 | 0.1338769
1655.5 | 0.146394 | 1384.615 | 0.1338769
1655.5 | 0.146394 | 1396.154 | 0.135308
1658.89 | 0.146906 | 1396.154 | 0.135308
1662.61 | 0.147452 | 1396.154 | 0.135308
1662.61 | 0.147452 | 1396.154 | 0.135308
1666.01 | 0.147962 | 1396.154 | 0.135308
1668.93 | 0.148397 | 1396.154 | 0.135308
1668.93 | 0.148397 | 1407.692 | 0.1367507
1672.99 | 0.148954 | 1407.692 | 0.1367507
1672.99 | 0.148954 | 1407.692 | 0.1367507
1676.57 | 0.149477 | 1407.692 | 0.1367507
1679.79 | 0.149965 | 1407.692 | 0.1367507
1679.79 | 0.149965 | 1419.231 | 0.1382055
1683.28 | 0.150498 | 1419.231 | 0.1382055
1683.28 | 0.150498 | 1419.231 | 0.1382055
1686.4 | 0.150986 | 1419.231 | 0.1382055
1689.89 | 0.151527 | 1419.231 | 0.1382055
1689.89 | 0.151527 | 1419.231 | 0.1382055
1693.79 | 0.152138 | 1430.769 | 0.1396726
1693.79 | 0.152138 | 1430.769 | 0.1396726
1697.4 | 0.152683 | 1430.769 | 0.1396726
1702.07 | 0.153409 | 1430.769 | 0.1396726
1702.07 | 0.153409 | 1430.769 | 0.1396726
1705.54 | 0.153972 | 1430.769 | 0.1396726
1709.64 | 0.15461 | 1442.308 | 0.1411526
1709.64 | 0.15461 | 1442.308 | 0.1411526
1712.98 | 0.155128 | 1442.308 | 0.1411526
1712.98 | 0.155128 | 1442.308 | 0.1411526
1716.57 | 0.155726 | 1442.308 | 0.1411526
1719.77 | 0.156219 | 1442.308 | 0.1411526
1719.77 | 0.156219 | 1453.846 | 0.1426458
1724.16 | 0.156921 | 1453.846 | 0.1426458
1724.16 | 0.156921 | 1453.846 | 0.1426458
1727.83 | 0.157519 | 1453.846 | 0.1426458
1731.44 | 0.158101 | 1453.846 | 0.1426458
1731.44 | 0.158101 | 1465.385 | 0.1441526
1734.37 | 0.158576 | 1465.385 | 0.1441526
1734.37 | 0.158576 | 1465.385 | 0.1441526
1737.96 | 0.159155 | 1465.385 | 0.1441526
1741 | 0.159655 | 1465.385 | 0.1441526
1741 | 0.159655 | 1465.385 | 0.1441526
1743.95 | 0.160148 | 1476.923 | 0.1456735
1746.95 | 0.160642 | 1476.923 | 0.1456735
1746.95 | 0.160642 | 1476.923 | 0.1456735
1750.81 | 0.161281 | 1476.923 | 0.1456735
1750.81 | 0.161281 | 1476.923 | 0.1456735
1753.43 | 0.161708 | 1476.923 | 0.1456735
1757.35 | 0.162359 | 1488.462 | 0.147209
1757.35 | 0.162359 | 1488.462 | 0.147209
1760.33 | 0.162873 | 1488.462 | 0.147209
1760.33 | 0.162873 | 1488.462 | 0.147209
1763.59 | 0.16343 | 1488.462 | 0.147209
1767.14 | 0.164037 | 1488.462 | 0.147209
1767.14 | 0.164037 | 1500 | 0.1487595
1770.38 | 0.164583 | 1500 | 0.1487595
1773.31 | 0.165092 | 1500 | 0.1487595
1773.31 | 0.165092 | 1500 | 0.1487595
1777.34 | 0.165779 | 1500 | 0.1487595
1777.34 | 0.165779 | 1511.538 | 0.1503256
1781.07 | 0.16644 | 1511.538 | 0.1503256
1784.68 | 0.167063 | 1511.538 | 0.1503256
1784.68 | 0.167063 | 1511.538 | 0.1503256
1787.93 | 0.167642 | 1511.538 | 0.1503256
1787.93 | 0.167642 | 1511.538 | 0.1503256
1790.87 | 0.168162 | 1523.077 | 0.1519078
1793.32 | 0.168587 | 1523.077 | 0.1519078
1793.32 | 0.168587 | 1523.077 | 0.1519078
1796.99 | 0.169257 | 1523.077 | 0.1519078
1796.99 | 0.169257 | 1523.077 | 0.1519078
1800.53 | 0.169874 | 1523.077 | 0.1519078
1803.97 | 0.17049 | 1534.615 | 0.1535067
1803.97 | 0.17049 | 1534.615 | 0.1535067
1806.75 | 0.171007 | 1534.615 | 0.1535067
1809.59 | 0.171535 | 1534.615 | 0.1535067
1809.59 | 0.171535 | 1534.615 | 0.1535067
1813.09 | 0.17217 | 1534.615 | 0.1535067
1813.09 | 0.17217 | 1546.154 | 0.1551229
1815.63 | 0.172639 | 1546.154 | 0.1551229
1818.63 | 0.173194 | 1546.154 | 0.1551229
1818.63 | 0.173194 | 1546.154 | 0.1551229
1822.07 | 0.17383 | 1546.154 | 0.1551229
1822.07 | 0.17383 | 1557.692 | 0.156757
1825.37 | 0.174456 | 1557.692 | 0.156757
1828.99 | 0.175123 | 1557.692 | 0.156757
1828.99 | 0.175123 | 1557.692 | 0.156757
1832.1 | 0.175709 | 1557.692 | 0.156757
1832.1 | 0.175709 | 1557.692 | 0.156757
1835.97 | 0.176458 | 1569.231 | 0.1584097
1838.57 | 0.176952 | 1569.231 | 0.1584097
1838.57 | 0.176952 | 1569.231 | 0.1584097
1841.52 | 0.177514 | 1569.231 | 0.1584097
1844.04 | 0.177995 | 1569.231 | 0.1584097
1844.04 | 0.177995 | 1569.231 | 0.1584097
1847.18 | 0.178592 | 1580.769 | 0.1600817
1847.18 | 0.178592 | 1580.769 | 0.1600817
1850.3 | 0.179212 | 1580.769 | 0.1600817
1853.02 | 0.179732 | 1580.769 | 0.1600817
1853.02 | 0.179732 | 1580.769 | 0.1600817
1856.01 | 0.180315 | 1580.769 | 0.1600817
1856.01 | 0.180315 | 1592.308 | 0.1617737
1858.96 | 0.180917 | 1592.308 | 0.1617737
1861.18 | 0.181349 | 1592.308 | 0.1617737
1861.18 | 0.181349 | 1592.308 | 0.1617737
1863.96 | 0.1819 | 1592.308 | 0.1617737
1863.96 | 0.1819 | 1603.846 | 0.1634866
1866.9 | 0.182487 | 1603.846 | 0.1634866
1869.69 | 0.183056 | 1603.846 | 0.1634866
1869.69 | 0.183056 | 1603.846 | 0.1634866
1873.63 | 0.183844 | 1603.846 | 0.1634866
1876.73 | 0.184489 | 1603.846 | 0.1634866
1876.73 | 0.184489 | 1615.385 | 0.1652211
1879.48 | 0.18505 | 1615.385 | 0.1652211
1879.48 | 0.18505 | 1615.385 | 0.1652211
1882.22 | 0.185619 | 1615.385 | 0.1652211
1884.9 | 0.186165 | 1615.385 | 0.1652211
1884.9 | 0.186165 | 1615.385 | 0.1652211
1887.99 | 0.186798 | 1626.923 | 0.1669781
1887.99 | 0.186798 | 1626.923 | 0.1669781
1889.84 | 0.187181 | 1626.923 | 0.1669781
1892.61 | 0.187779 | 1626.923 | 0.1669781
1892.61 | 0.187779 | 1626.923 | 0.1669781
1894.97 | 0.18826 | 1626.923 | 0.1669781
1897.64 | 0.188829 | 1638.462 | 0.1687586
1897.64 | 0.188829 | 1638.462 | 0.1687586
1900.64 | 0.189467 | 1638.462 | 0.1687586
1900.64 | 0.189467 | 1638.462 | 0.1687586
1903.51 | 0.190088 | 1638.462 | 0.1687586
1906.21 | 0.190675 | 1650 | 0.1705635
1906.21 | 0.190675 | 1650 | 0.1705635
1908.48 | 0.191158 | 1650 | 0.1705635
1908.48 | 0.191158 | 1650 | 0.1705635
1911.37 | 0.191795 | 1650 | 0.1705635
1914.25 | 0.192407 | 1650 | 0.1705635
1914.25 | 0.192407 | 1661.538 | 0.1723938
1916.81 | 0.192978 | 1661.538 | 0.1723938
1916.81 | 0.192978 | 1661.538 | 0.1723938
1919.09 | 0.193473 | 1661.538 | 0.1723938
1921.56 | 0.194031 | 1661.538 | 0.1723938
1921.56 | 0.194031 | 1661.538 | 0.1723938
1924.35 | 0.194661 | 1673.077 | 0.1742505
1927.07 | 0.195265 | 1673.077 | 0.1742505
1927.07 | 0.195265 | 1673.077 | 0.1742505
1929.5 | 0.195814 | 1673.077 | 0.1742505
1929.5 | 0.195814 | 1673.077 | 0.1742505
1931.69 | 0.196311 | 1673.077 | 0.1742505
1933.91 | 0.196813 | 1684.615 | 0.1761349
1933.91 | 0.196813 | 1684.615 | 0.1761349
1936.46 | 0.197402 | 1684.615 | 0.1761349
1936.46 | 0.197402 | 1684.615 | 0.1761349
1938.7 | 0.197925 | 1684.615 | 0.1761349
1941.2 | 0.198507 | 1696.154 | 0.1780481
1941.2 | 0.198507 | 1696.154 | 0.1780481
1943.82 | 0.199103 | 1696.154 | 0.1780481
1943.82 | 0.199103 | 1696.154 | 0.1780481
1946.25 | 0.199683 | 1696.154 | 0.1780481
1948.67 | 0.20026 | 1696.154 | 0.1780481
1948.67 | 0.20026 | 1707.692 | 0.1799913
1951.46 | 0.20093 | 1707.692 | 0.1799913
1953.91 | 0.201503 | 1707.692 | 0.1799913
1953.91 | 0.201503 | 1707.692 | 0.1799913
1956.62 | 0.202164 | 1707.692 | 0.1799913
1956.62 | 0.202164 | 1707.692 | 0.1799913
1958.65 | 0.202649 | 1719.231 | 0.1819657
1961.61 | 0.203368 | 1719.231 | 0.1819657
1961.61 | 0.203368 | 1719.231 | 0.1819657
1963.97 | 0.203955 | 1719.231 | 0.1819657
1963.97 | 0.203955 | 1719.231 | 0.1819657
1966.26 | 0.204517 | 1719.231 | 0.1819657
1968.9 | 0.205163 | 1730.769 | 0.1839727
1968.9 | 0.205163 | 1730.769 | 0.1839727
1971.07 | 0.205685 | 1730.769 | 0.1839727
1971.07 | 0.205685 | 1730.769 | 0.1839727
1973.48 | 0.206288 | 1730.769 | 0.1839727
1976.35 | 0.206991 | 1742.308 | 0.1860137
1976.35 | 0.206991 | 1742.308 | 0.1860137
1978.51 | 0.207529 | 1742.308 | 0.1860137
1980.88 | 0.208121 | 1742.308 | 0.1860137
1980.88 | 0.208121 | 1742.308 | 0.1860137
1983.38 | 0.208732 | 1742.308 | 0.1860137
1983.38 | 0.208732 | 1753.846 | 0.18809
1986.22 | 0.209426 | 1753.846 | 0.18809
1988.52 | 0.209998 | 1753.846 | 0.18809
1988.52 | 0.209998 | 1753.846 | 0.18809
1991.47 | 0.210726 | 1753.846 | 0.18809
1991.47 | 0.210726 | 1753.846 | 0.18809
1993.91 | 0.211331 | 1765.385 | 0.190224
1996.21 | 0.2119 | 1765.385 | 0.190224
1996.21 | 0.2119 | 1765.385 | 0.190224
1998.15 | 0.212386 | 1765.385 | 0.190224
2000.93 | 0.213086 | 1765.385 | 0.190224
2000.93 | 0.213086 | 1765.385 | 0.190224
2003.28 | 0.213664 | 1776.923 | 0.1924015
2003.28 | 0.213664 | 1776.923 | 0.1924015
2005.75 | 0.214287 | 1776.923 | 0.1924015
2008.22 | 0.214914 | 1776.923 | 0.1924015
2008.22 | 0.214914 | 1776.923 | 0.1924015
2010.44 | 0.215464 | 1788.462 | 0.1946253
2010.44 | 0.215464 | 1788.462 | 0.1946253
2012.81 | 0.216064 | 1788.462 | 0.1946253
2015.43 | 0.216714 | 1788.462 | 0.1946253
2015.43 | 0.216714 | 1788.462 | 0.1946253
2017.57 | 0.217263 | 1788.462 | 0.1946253
2017.57 | 0.217263 | 1800 | 0.1968984
2020.27 | 0.217955 | 1800 | 0.1968984
2022.46 | 0.218509 | 1800 | 0.1968984
2022.46 | 0.218509 | 1800 | 0.1968984
2024.41 | 0.219014 | 1800 | 0.1968984
2026.49 | 0.219567 | 1800 | 0.1968984
2026.49 | 0.219567 | 1811.538 | 0.199224
2028.9 | 0.220187 | 1811.538 | 0.199224
2028.9 | 0.220187 | 1811.538 | 0.199224
2030.76 | 0.220669 | 1811.538 | 0.199224
2032.98 | 0.22124 | 1811.538 | 0.199224
2032.98 | 0.22124 | 1811.538 | 0.199224
2035.12 | 0.221798 | 1823.077 | 0.2016058
2035.12 | 0.221798 | 1823.077 | 0.2016058
2037.32 | 0.222364 | 1823.077 | 0.2016058
2039.61 | 0.222971 | 1823.077 | 0.2016058
2039.61 | 0.222971 | 1823.077 | 0.2016058
2042.01 | 0.223593 | 1834.615 | 0.2040477
2042.01 | 0.223593 | 1834.615 | 0.2040477
2044.3 | 0.224195 | 1834.615 | 0.2040477
2047.02 | 0.224921 | 1834.615 | 0.2040477
2047.02 | 0.224921 | 1834.615 | 0.2040477
2049.14 | 0.22548 | 1834.615 | 0.2040477
2050.97 | 0.225965 | 1846.154 | 0.2065541
2050.97 | 0.225965 | 1846.154 | 0.2065541
2053.49 | 0.226624 | 1846.154 | 0.2065541
2053.49 | 0.226624 | 1846.154 | 0.2065541
2055.94 | 0.227281 | 1846.154 | 0.2065541
2058.2 | 0.227873 | 1846.154 | 0.2065541
2058.2 | 0.227873 | 1857.692 | 0.2091296
2060.91 | 0.228599 | 1857.692 | 0.2091296
2060.91 | 0.228599 | 1857.692 | 0.2091296
2063.08 | 0.229177 | 1857.692 | 0.2091296
2064.97 | 0.229677 | 1857.692 | 0.2091296
2064.97 | 0.229677 | 1857.692 | 0.2091296
2066.95 | 0.230205 | 1869.231 | 0.2117794
2066.95 | 0.230205 | 1869.231 | 0.2117794
2069.07 | 0.230773 | 1869.231 | 0.2117794
2070.91 | 0.231265 | 1869.231 | 0.2117794
2070.91 | 0.231265 | 1869.231 | 0.2117794
2073.25 | 0.231893 | 1880.769 | 0.214509
2075.53 | 0.232506 | 1880.769 | 0.214509
2075.53 | 0.232506 | 1880.769 | 0.214509
2078.15 | 0.23321 | 1880.769 | 0.214509
2078.15 | 0.23321 | 1880.769 | 0.214509
2079.97 | 0.233698 | 1880.769 | 0.214509
2082.37 | 0.234339 | 1892.308 | 0.2173242
2082.37 | 0.234339 | 1892.308 | 0.2173242
2084.76 | 0.234986 | 1892.308 | 0.2173242
2084.76 | 0.234986 | 1892.308 | 0.2173242
2087.14 | 0.235623 | 1892.308 | 0.2173242
2089 | 0.236122 | 1892.308 | 0.2173242
2089 | 0.236122 | 1903.846 | 0.2202308
2091.2 | 0.236713 | 1903.846 | 0.2202308
2093.78 | 0.237409 | 1903.846 | 0.2202308
2093.78 | 0.237409 | 1903.846 | 0.2202308
2096.25 | 0.238081 | 1903.846 | 0.2202308
2096.25 | 0.238081 | 1903.846 | 0.2202308
2098.06 | 0.238585 | 1915.385 | 0.2232352
2100.04 | 0.239127 | 1915.385 | 0.2232352
2100.04 | 0.239127 | 1915.385 | 0.2232352
2102.39 | 0.239774 | 1915.385 | 0.2232352
2102.39 | 0.239774 | 1915.385 | 0.2232352
2104.41 | 0.240338 | 1926.923 | 0.2263435
2106.73 | 0.240989 | 1926.923 | 0.2263435
2106.73 | 0.240989 | 1926.923 | 0.2263435
2108.82 | 0.241561 | 1926.923 | 0.2263435
2108.82 | 0.241561 | 1926.923 | 0.2263435
2110.72 | 0.242092 | 1926.923 | 0.2263435
2112.92 | 0.242712 | 1938.462 | 0.2295621
2112.92 | 0.242712 | 1938.462 | 0.2295621
2114.94 | 0.243285 | 1938.462 | 0.2295621
2116.61 | 0.243765 | 1938.462 | 0.2295621
2116.61 | 0.243765 | 1938.462 | 0.2295621
2118.8 | 0.244384 | 1938.462 | 0.2295621
2118.8 | 0.244384 | 1950 | 0.2328975
2120.81 | 0.244964 | 1950 | 0.2328975
2123.55 | 0.245742 | 1950 | 0.2328975
2123.55 | 0.245742 | 1950 | 0.2328975
2125.4 | 0.24629 | 1950 | 0.2328975
2125.4 | 0.24629 | 1950 | 0.2328975
2127.49 | 0.246888 | 1961.538 | 0.236547
2129.04 | 0.247343 | 1961.538 | 0.236547
2129.04 | 0.247343 | 1961.538 | 0.236547
2131.23 | 0.247971 | 1961.538 | 0.236547
2131.23 | 0.247971 | 1961.538 | 0.236547
2133.26 | 0.248555 | 1973.077 | 0.2403979
2135.65 | 0.24924 | 1973.077 | 0.2403979
2135.65 | 0.24924 | 1973.077 | 0.2403979
2137.35 | 0.249745 | 1973.077 | 0.2403979
2139.87 | 0.250479 | 1973.077 | 0.2403979
2139.87 | 0.250479 | 1973.077 | 0.2403979
2141.55 | 0.250972 | 1984.615 | 0.244475
2141.55 | 0.250972 | 1984.615 | 0.244475
2143.22 | 0.251463 | 1984.615 | 0.244475
2145.34 | 0.252094 | 1984.615 | 0.244475
2145.34 | 0.252094 | 1984.615 | 0.244475
2148.08 | 0.252891 | 1984.615 | 0.244475
2148.08 | 0.252891 | 1996.154 | 0.2488039
2150.38 | 0.253549 | 1996.154 | 0.2488039
2152.58 | 0.254163 | 1996.154 | 0.2488039
2152.58 | 0.254163 | 1996.154 | 0.2488039
2154.59 | 0.254718 | 1996.154 | 0.2488039
0 | 0 | 0 | 0
0 | 0 | 0 | 0
5.94 | 0.000739 | 0 | 0
5.94 | 0.000739 | 0 | 0
15.67 | 0.001154 | 11.53846 | 0.0003681366
15.67 | 0.001154 | 11.53846 | 0.0003681366
27.56 | 0.00153 | 11.53846 | 0.0003681366
27.56 | 0.00153 | 23.07692 | 0.0007364462
36.39 | 0.00181 | 23.07692 | 0.0007364462
36.39 | 0.00181 | 23.07692 | 0.0007364462
49.24 | 0.002212 | 34.61538 | 0.001104932
49.24 | 0.002212 | 34.61538 | 0.001104932
58.06 | 0.002476 | 34.61538 | 0.001104932
58.06 | 0.002476 | 46.15385 | 0.001473596
67.67 | 0.002758 | 46.15385 | 0.001473596
67.67 | 0.002758 | 46.15385 | 0.001473596
77.72 | 0.003071 | 57.69231 | 0.001842442
77.72 | 0.003071 | 57.69231 | 0.001842442
87.16 | 0.003362 | 57.69231 | 0.001842442
87.16 | 0.003362 | 69.23077 | 0.002211472
96.76 | 0.003627 | 69.23077 | 0.002211472
96.76 | 0.003627 | 69.23077 | 0.002211472
107.67 | 0.003943 | 80.76923 | 0.00258069
107.67 | 0.003943 | 80.76923 | 0.00258069
118.82 | 0.004253 | 80.76923 | 0.00258069
118.82 | 0.004253 | 92.30769 | 0.002950098
127.76 | 0.004488 | 92.30769 | 0.002950098
127.76 | 0.004488 | 92.30769 | 0.002950098
136.18 | 0.004745 | 103.8462 | 0.0033197
136.18 | 0.004745 | 103.8462 | 0.0033197
146.33 | 0.005005 | 103.8462 | 0.0033197
146.33 | 0.005005 | 115.3846 | 0.003689498
155.14 | 0.005233 | 115.3846 | 0.003689498
155.14 | 0.005233 | 115.3846 | 0.003689498
164.55 | 0.005487 | 126.9231 | 0.004059495
164.55 | 0.005487 | 126.9231 | 0.004059495
174.19 | 0.005761 | 126.9231 | 0.004059495
174.19 | 0.005761 | 138.4615 | 0.004429694
184.42 | 0.00604 | 138.4615 | 0.004429694
184.42 | 0.00604 | 138.4615 | 0.004429694
192.46 | 0.006265 | 150 | 0.004800099
192.46 | 0.006265 | 150 | 0.004800099
200.92 | 0.006489 | 150 | 0.004800099
210.92 | 0.006766 | 150 | 0.004800099
210.92 | 0.006766 | 161.5385 | 0.005170712
220.78 | 0.007005 | 161.5385 | 0.005170712
220.78 | 0.007005 | 161.5385 | 0.005170712
231.24 | 0.007288 | 173.0769 | 0.005541537
231.24 | 0.007288 | 173.0769 | 0.005541537
240 | 0.00751 | 173.0769 | 0.005541537
240 | 0.00751 | 184.6154 | 0.005912576
250.21 | 0.007776 | 184.6154 | 0.005912576
250.21 | 0.007776 | 184.6154 | 0.005912576
258.95 | 0.008017 | 196.1538 | 0.006283832
258.95 | 0.008017 | 196.1538 | 0.006283832
267.33 | 0.008232 | 196.1538 | 0.006283832
267.33 | 0.008232 | 207.6923 | 0.006655309
277.02 | 0.00849 | 207.6923 | 0.006655309
277.02 | 0.00849 | 207.6923 | 0.006655309
285.27 | 0.008722 | 219.2308 | 0.00702701
285.27 | 0.008722 | 219.2308 | 0.00702701
296.78 | 0.009048 | 219.2308 | 0.00702701
296.78 | 0.009048 | 230.7692 | 0.007398938
306.71 | 0.009323 | 230.7692 | 0.007398938
306.71 | 0.009323 | 230.7692 | 0.007398938
318.34 | 0.009671 | 242.3077 | 0.007771096
318.34 | 0.009671 | 242.3077 | 0.007771096
327.45 | 0.00992 | 242.3077 | 0.007771096
327.45 | 0.00992 | 253.8462 | 0.008143487
336.71 | 0.010191 | 253.8462 | 0.008143487
336.71 | 0.010191 | 253.8462 | 0.008143487
345.7 | 0.010451 | 265.3846 | 0.008516115
345.7 | 0.010451 | 265.3846 | 0.008516115
354.08 | 0.010686 | 265.3846 | 0.008516115
354.08 | 0.010686 | 276.9231 | 0.008888983
363.1 | 0.010929 | 276.9231 | 0.008888983
363.1 | 0.010929 | 276.9231 | 0.008888983
374.32 | 0.011248 | 288.4615 | 0.009262093
374.32 | 0.011248 | 288.4615 | 0.009262093
384.54 | 0.011533 | 288.4615 | 0.009262093
384.54 | 0.011533 | 300 | 0.00963545
393.62 | 0.011798 | 300 | 0.00963545
393.62 | 0.011798 | 300 | 0.00963545
404.12 | 0.012114 | 300 | 0.00963545
416.21 | 0.01247 | 311.5385 | 0.01000906
416.21 | 0.01247 | 311.5385 | 0.01000906
425.86 | 0.012755 | 311.5385 | 0.01000906
425.86 | 0.012755 | 323.0769 | 0.01038291
438.9 | 0.013132 | 323.0769 | 0.01038291
438.9 | 0.013132 | 323.0769 | 0.01038291
448.28 | 0.013409 | 334.6154 | 0.01075703
448.28 | 0.013409 | 334.6154 | 0.01075703
456.71 | 0.013649 | 334.6154 | 0.01075703
456.71 | 0.013649 | 346.1538 | 0.0111314
464.72 | 0.013889 | 346.1538 | 0.0111314
464.72 | 0.013889 | 346.1538 | 0.0111314
472.16 | 0.014103 | 357.6923 | 0.01150604
472.16 | 0.014103 | 357.6923 | 0.01150604
481.34 | 0.014368 | 357.6923 | 0.01150604
481.34 | 0.014368 | 369.2308 | 0.01188094
490.75 | 0.014629 | 369.2308 | 0.01188094
490.75 | 0.014629 | 369.2308 | 0.01188094
501.51 | 0.014935 | 380.7692 | 0.01225612
501.51 | 0.014935 | 380.7692 | 0.01225612
511.4 | 0.01523 | 380.7692 | 0.01225612
511.4 | 0.01523 | 392.3077 | 0.01263156
521.96 | 0.015526 | 392.3077 | 0.01263156
521.96 | 0.015526 | 392.3077 | 0.01263156
530.97 | 0.015772 | 403.8462 | 0.01300729
530.97 | 0.015772 | 403.8462 | 0.01300729
541.64 | 0.016074 | 403.8462 | 0.01300729
541.64 | 0.016074 | 415.3846 | 0.01338329
550.18 | 0.016309 | 415.3846 | 0.01338329
550.18 | 0.016309 | 415.3846 | 0.01338329
558.5 | 0.016552 | 426.9231 | 0.01375957
558.5 | 0.016552 | 426.9231 | 0.01375957
567.83 | 0.016829 | 426.9231 | 0.01375957
567.83 | 0.016829 | 438.4615 | 0.01413615
576.31 | 0.017076 | 438.4615 | 0.01413615
576.31 | 0.017076 | 438.4615 | 0.01413615
587.8 | 0.017404 | 450 | 0.01451301
587.8 | 0.017404 | 450 | 0.01451301
595.98 | 0.017646 | 450 | 0.01451301
595.98 | 0.017646 | 450 | 0.01451301
606.51 | 0.017944 | 461.5385 | 0.01489017
614.4 | 0.018172 | 461.5385 | 0.01489017
614.4 | 0.018172 | 461.5385 | 0.01489017
622.28 | 0.018401 | 473.0769 | 0.01526762
622.28 | 0.018401 | 473.0769 | 0.01526762
633.57 | 0.018731 | 473.0769 | 0.01526762
633.57 | 0.018731 | 484.6154 | 0.01564538
641.41 | 0.018959 | 484.6154 | 0.01564538
641.41 | 0.018959 | 484.6154 | 0.01564538
651.88 | 0.019299 | 496.1538 | 0.01602344
651.88 | 0.019299 | 496.1538 | 0.01602344
662.22 | 0.019593 | 496.1538 | 0.01602344
662.22 | 0.019593 | 507.6923 | 0.01640181
672.2 | 0.019893 | 507.6923 | 0.01640181
672.2 | 0.019893 | 507.6923 | 0.01640181
682.16 | 0.020194 | 519.2308 | 0.01678049
682.16 | 0.020194 | 519.2308 | 0.01678049
691.75 | 0.020465 | 519.2308 | 0.01678049
691.75 | 0.020465 | 530.7692 | 0.01715949
701.56 | 0.020753 | 530.7692 | 0.01715949
701.56 | 0.020753 | 530.7692 | 0.01715949
710.46 | 0.021005 | 542.3077 | 0.01753881
710.46 | 0.021005 | 542.3077 | 0.01753881
720.87 | 0.021292 | 542.3077 | 0.01753881
720.87 | 0.021292 | 553.8462 | 0.01791845
730.83 | 0.021608 | 553.8462 | 0.01791845
730.83 | 0.021608 | 553.8462 | 0.01791845
740.97 | 0.021877 | 565.3846 | 0.01829842
740.97 | 0.021877 | 565.3846 | 0.01829842
750.57 | 0.022179 | 565.3846 | 0.01829842
750.57 | 0.022179 | 576.9231 | 0.01867873
758.79 | 0.022414 | 576.9231 | 0.01867873
758.79 | 0.022414 | 576.9231 | 0.01867873
768.29 | 0.02269 | 588.4615 | 0.01905936
768.29 | 0.02269 | 588.4615 | 0.01905936
778.53 | 0.022988 | 588.4615 | 0.01905936
778.53 | 0.022988 | 600 | 0.01944034
789.38 | 0.023301 | 600 | 0.01944034
789.38 | 0.023301 | 600 | 0.01944034
797 | 0.023529 | 600 | 0.01944034
797 | 0.023529 | 611.5385 | 0.01982166
806.86 | 0.023824 | 611.5385 | 0.01982166
806.86 | 0.023824 | 611.5385 | 0.01982166
817.98 | 0.024161 | 623.0769 | 0.02020332
828.96 | 0.024501 | 623.0769 | 0.02020332
828.96 | 0.024501 | 623.0769 | 0.02020332
838.82 | 0.024795 | 634.6154 | 0.02058534
838.82 | 0.024795 | 634.6154 | 0.02058534
848.66 | 0.025094 | 634.6154 | 0.02058534
848.66 | 0.025094 | 646.1538 | 0.02096771
857.97 | 0.025363 | 646.1538 | 0.02096771
857.97 | 0.025363 | 646.1538 | 0.02096771
865.58 | 0.025591 | 657.6923 | 0.02135044
865.58 | 0.025591 | 657.6923 | 0.02135044
874.67 | 0.025866 | 657.6923 | 0.02135044
874.67 | 0.025866 | 669.2308 | 0.02173354
884.58 | 0.026157 | 669.2308 | 0.02173354
884.58 | 0.026157 | 669.2308 | 0.02173354
893.73 | 0.026446 | 680.7692 | 0.022117
893.73 | 0.026446 | 680.7692 | 0.022117
904.42 | 0.026757 | 680.7692 | 0.022117
904.42 | 0.026757 | 692.3077 | 0.02250083
912.8 | 0.027017 | 692.3077 | 0.02250083
912.8 | 0.027017 | 692.3077 | 0.02250083
923.23 | 0.027331 | 703.8462 | 0.02288504
923.23 | 0.027331 | 703.8462 | 0.02288504
932.75 | 0.027609 | 703.8462 | 0.02288504
932.75 | 0.027609 | 715.3846 | 0.02326963
941.8 | 0.02789 | 715.3846 | 0.02326963
941.8 | 0.02789 | 715.3846 | 0.02326963
950.91 | 0.028143 | 726.9231 | 0.0236546
950.91 | 0.028143 | 726.9231 | 0.0236546
959.48 | 0.028411 | 726.9231 | 0.0236546
959.48 | 0.028411 | 738.4615 | 0.02403996
970.41 | 0.028739 | 738.4615 | 0.02403996
970.41 | 0.028739 | 738.4615 | 0.02403996
979.17 | 0.029005 | 750 | 0.02442572
979.17 | 0.029005 | 750 | 0.02442572
987.35 | 0.029238 | 750 | 0.02442572
987.35 | 0.029238 | 750 | 0.02442572
997.21 | 0.029541 | 761.5385 | 0.02481187
997.21 | 0.029541 | 761.5385 | 0.02481187
1006.52 | 0.02981 | 761.5385 | 0.02481187
1006.52 | 0.02981 | 773.0769 | 0.02519842
1016.03 | 0.030099 | 773.0769 | 0.02519842
1024.14 | 0.030362 | 773.0769 | 0.02519842
1024.14 | 0.030362 | 784.6154 | 0.02558538
1033.32 | 0.030636 | 784.6154 | 0.02558538
1033.32 | 0.030636 | 784.6154 | 0.02558538
1043.93 | 0.030981 | 796.1538 | 0.02597276
1043.93 | 0.030981 | 796.1538 | 0.02597276
1052.22 | 0.03126 | 796.1538 | 0.02597276
1052.22 | 0.03126 | 807.6923 | 0.02636056
1063.45 | 0.031601 | 807.6923 | 0.02636056
1063.45 | 0.031601 | 807.6923 | 0.02636056
1072.13 | 0.031858 | 819.2308 | 0.02674878
1072.13 | 0.031858 | 819.2308 | 0.02674878
1082.65 | 0.032168 | 819.2308 | 0.02674878
1082.65 | 0.032168 | 830.7692 | 0.02713742
1091.68 | 0.032472 | 830.7692 | 0.02713742
1091.68 | 0.032472 | 830.7692 | 0.02713742
1100.66 | 0.032784 | 842.3077 | 0.0275265
1100.66 | 0.032784 | 842.3077 | 0.0275265
1110.25 | 0.033087 | 842.3077 | 0.0275265
1110.25 | 0.033087 | 853.8462 | 0.027916
1119.95 | 0.033391 | 853.8462 | 0.027916
1119.95 | 0.033391 | 853.8462 | 0.027916
1129.56 | 0.033664 | 865.3846 | 0.02830595
1129.56 | 0.033664 | 865.3846 | 0.02830595
1138.12 | 0.033937 | 865.3846 | 0.02830595
1138.12 | 0.033937 | 876.9231 | 0.02869633
1148.08 | 0.034206 | 876.9231 | 0.02869633
1148.08 | 0.034206 | 876.9231 | 0.02869633
1156.17 | 0.034439 | 888.4615 | 0.02908717
1156.17 | 0.034439 | 888.4615 | 0.02908717
1165.91 | 0.034747 | 888.4615 | 0.02908717
1165.91 | 0.034747 | 900 | 0.02947846
1175.84 | 0.035049 | 900 | 0.02947846
1175.84 | 0.035049 | 900 | 0.02947846
1183.55 | 0.035292 | 900 | 0.02947846
1183.55 | 0.035292 | 911.5385 | 0.02987021
1194.43 | 0.035614 | 911.5385 | 0.02987021
1194.43 | 0.035614 | 911.5385 | 0.02987021
1202.74 | 0.035888 | 923.0769 | 0.03026241
1202.74 | 0.035888 | 923.0769 | 0.03026241
1211.13 | 0.03616 | 923.0769 | 0.03026241
1219.82 | 0.036427 | 934.6154 | 0.03065509
1219.82 | 0.036427 | 934.6154 | 0.03065509
1229.05 | 0.036714 | 934.6154 | 0.03065509
1229.05 | 0.036714 | 946.1538 | 0.03104824
1240.63 | 0.037068 | 946.1538 | 0.03104824
1240.63 | 0.037068 | 946.1538 | 0.03104824
1249.26 | 0.037189 | 957.6923 | 0.03144187
1249.26 | 0.037189 | 957.6923 | 0.03144187
1256.7 | 0.037491 | 957.6923 | 0.03144187
1256.7 | 0.037491 | 969.2308 | 0.03183598
1265.62 | 0.037766 | 969.2308 | 0.03183598
1265.62 | 0.037766 | 969.2308 | 0.03183598
1276.99 | 0.038113 | 980.7692 | 0.03223058
1276.99 | 0.038113 | 980.7692 | 0.03223058
1286.35 | 0.038413 | 980.7692 | 0.03223058
1286.35 | 0.038413 | 992.3077 | 0.03262567
1294.94 | 0.038671 | 992.3077 | 0.03262567
1294.94 | 0.038671 | 992.3077 | 0.03262567
1304.13 | 0.03896 | 1003.846 | 0.03302127
1304.13 | 0.03896 | 1003.846 | 0.03302127
1312.93 | 0.039252 | 1003.846 | 0.03302127
1312.93 | 0.039252 | 1015.385 | 0.03341736
1321.47 | 0.039518 | 1015.385 | 0.03341736
1321.47 | 0.039518 | 1015.385 | 0.03341736
1329.39 | 0.039795 | 1026.923 | 0.03381397
1329.39 | 0.039795 | 1026.923 | 0.03381397
1340.72 | 0.040141 | 1026.923 | 0.03381397
1340.72 | 0.040141 | 1038.462 | 0.03421109
1350.25 | 0.040445 | 1038.462 | 0.03421109
1350.25 | 0.040445 | 1038.462 | 0.03421109
1360.13 | 0.040759 | 1050 | 0.03460873
1360.13 | 0.040759 | 1050 | 0.03460873
1367.89 | 0.04101 | 1050 | 0.03460873
1367.89 | 0.04101 | 1050 | 0.03460873
1375.31 | 0.041237 | 1061.538 | 0.0350069
1375.31 | 0.041237 | 1061.538 | 0.0350069
1387.31 | 0.041599 | 1061.538 | 0.0350069
1387.31 | 0.041599 | 1073.077 | 0.03540559
1395.1 | 0.041855 | 1073.077 | 0.03540559
1395.1 | 0.041855 | 1073.077 | 0.03540559
1406.23 | 0.042215 | 1084.615 | 0.03580483
1406.23 | 0.042215 | 1084.615 | 0.03580483
1417.46 | 0.042572 | 1084.615 | 0.03580483
1427.44 | 0.04289 | 1096.154 | 0.03620461
1427.44 | 0.04289 | 1096.154 | 0.03620461
1435.53 | 0.043155 | 1096.154 | 0.03620461
1435.53 | 0.043155 | 1107.692 | 0.03660494
1443.17 | 0.043391 | 1107.692 | 0.03660494
1443.17 | 0.043391 | 1107.692 | 0.03660494
1453.08 | 0.043704 | 1119.231 | 0.03700582
1453.08 | 0.043704 | 1119.231 | 0.03700582
1462.11 | 0.044008 | 1119.231 | 0.03700582
1462.11 | 0.044008 | 1130.769 | 0.03740726
1470.65 | 0.044292 | 1130.769 | 0.03740726
1470.65 | 0.044292 | 1130.769 | 0.03740726
1480.75 | 0.044632 | 1142.308 | 0.03780927
1480.75 | 0.044632 | 1142.308 | 0.03780927
1491.42 | 0.044958 | 1142.308 | 0.03780927
1491.42 | 0.044958 | 1153.846 | 0.03821185
1500.65 | 0.045244 | 1153.846 | 0.03821185
1500.65 | 0.045244 | 1153.846 | 0.03821185
1511 | 0.045565 | 1165.385 | 0.03861501
1511 | 0.045565 | 1165.385 | 0.03861501
1520.59 | 0.045893 | 1165.385 | 0.03861501
1520.59 | 0.045893 | 1176.923 | 0.03901876
1529.17 | 0.046174 | 1176.923 | 0.03901876
1529.17 | 0.046174 | 1176.923 | 0.03901876
1539.71 | 0.046531 | 1188.462 | 0.03942309
1539.71 | 0.046531 | 1188.462 | 0.03942309
1548.52 | 0.046839 | 1188.462 | 0.03942309
1548.52 | 0.046839 | 1200 | 0.03982803
1561.35 | 0.047246 | 1200 | 0.03982803
1561.35 | 0.047246 | 1200 | 0.03982803
1570.35 | 0.047561 | 1200 | 0.03982803
1570.35 | 0.047561 | 1211.538 | 0.04023356
1580.19 | 0.047896 | 1211.538 | 0.04023356
1580.19 | 0.047896 | 1211.538 | 0.04023356
1588.25 | 0.048129 | 1223.077 | 0.04063971
1588.25 | 0.048129 | 1223.077 | 0.04063971
1598.31 | 0.048454 | 1223.077 | 0.04063971
1598.31 | 0.048454 | 1234.615 | 0.04104647
1606.82 | 0.04872 | 1234.615 | 0.04104647
1606.82 | 0.04872 | 1234.615 | 0.04104647
1614.21 | 0.048949 | 1246.154 | 0.04145386
1623.6 | 0.049238 | 1246.154 | 0.04145386
1623.6 | 0.049238 | 1246.154 | 0.04145386
1634.33 | 0.049605 | 1257.692 | 0.04186187
1634.33 | 0.049605 | 1257.692 | 0.04186187
1642.39 | 0.049904 | 1257.692 | 0.04186187
1642.39 | 0.049904 | 1269.231 | 0.04227053
1654.74 | 0.050311 | 1269.231 | 0.04227053
1654.74 | 0.050311 | 1269.231 | 0.04227053
1663.95 | 0.050643 | 1280.769 | 0.04267982
1663.95 | 0.050643 | 1280.769 | 0.04267982
1673.23 | 0.050963 | 1280.769 | 0.04267982
1673.23 | 0.050963 | 1292.308 | 0.04308977
1681.17 | 0.051251 | 1292.308 | 0.04308977
1681.17 | 0.051251 | 1292.308 | 0.04308977
1692.86 | 0.051655 | 1303.846 | 0.04350037
1692.86 | 0.051655 | 1303.846 | 0.04350037
1702.99 | 0.051987 | 1303.846 | 0.04350037
1702.99 | 0.051987 | 1315.385 | 0.04391164
1712.17 | 0.052305 | 1315.385 | 0.04391164
1712.17 | 0.052305 | 1315.385 | 0.04391164
1720.7 | 0.052587 | 1326.923 | 0.04432357
1720.7 | 0.052587 | 1326.923 | 0.04432357
1730.12 | 0.052907 | 1326.923 | 0.04432357
1730.12 | 0.052907 | 1338.462 | 0.04473619
1741.65 | 0.053276 | 1338.462 | 0.04473619
1741.65 | 0.053276 | 1338.462 | 0.04473619
1750.93 | 0.053503 | 1350 | 0.04514949
1750.93 | 0.053503 | 1350 | 0.04514949
1762.07 | 0.053877 | 1350 | 0.04514949
1762.07 | 0.053877 | 1350 | 0.04514949
1773.2 | 0.054259 | 1361.538 | 0.04556348
1773.2 | 0.054259 | 1361.538 | 0.04556348
1781.73 | 0.054516 | 1361.538 | 0.04556348
1781.73 | 0.054516 | 1373.077 | 0.04597818
1790.59 | 0.054845 | 1373.077 | 0.04597818
1790.59 | 0.054845 | 1373.077 | 0.04597818
1799.05 | 0.055129 | 1384.615 | 0.04639358
1799.05 | 0.055129 | 1384.615 | 0.04639358
1812.01 | 0.055535 | 1384.615 | 0.04639358
1812.01 | 0.055535 | 1396.154 | 0.04680969
1819.32 | 0.055805 | 1396.154 | 0.04680969
1827.88 | 0.056064 | 1396.154 | 0.04680969
1827.88 | 0.056064 | 1407.692 | 0.04722653
1837.71 | 0.056394 | 1407.692 | 0.04722653
1837.71 | 0.056394 | 1407.692 | 0.04722653
1844.67 | 0.056626 | 1419.231 | 0.04764411
1844.67 | 0.056626 | 1419.231 | 0.04764411
1854.79 | 0.056974 | 1419.231 | 0.04764411
1854.79 | 0.056974 | 1430.769 | 0.04806242
1864.17 | 0.057292 | 1430.769 | 0.04806242
1864.17 | 0.057292 | 1430.769 | 0.04806242
1875.08 | 0.05766 | 1442.308 | 0.04848147
1875.08 | 0.05766 | 1442.308 | 0.04848147
1883.13 | 0.057931 | 1442.308 | 0.04848147
1883.13 | 0.057931 | 1453.846 | 0.04890128
1892.59 | 0.058266 | 1453.846 | 0.04890128
1892.59 | 0.058266 | 1453.846 | 0.04890128
1903.9 | 0.058643 | 1465.385 | 0.04932186
1903.9 | 0.058643 | 1465.385 | 0.04932186
1912.99 | 0.058928 | 1465.385 | 0.04932186
1912.99 | 0.058928 | 1476.923 | 0.0497432
1922.15 | 0.059261 | 1476.923 | 0.0497432
1922.15 | 0.059261 | 1476.923 | 0.0497432
1930.51 | 0.059555 | 1488.462 | 0.05016533
1930.51 | 0.059555 | 1488.462 | 0.05016533
1940.72 | 0.059913 | 1488.462 | 0.05016533
1940.72 | 0.059913 | 1500 | 0.05058824
1949.33 | 0.060201 | 1500 | 0.05058824
1949.33 | 0.060201 | 1500 | 0.05058824
1958.01 | 0.060515 | 1500 | 0.05058824
1958.01 | 0.060515 | 1511.538 | 0.05101195
1969.16 | 0.060895 | 1511.538 | 0.05101195
1969.16 | 0.060895 | 1511.538 | 0.05101195
1976.93 | 0.061162 | 1523.077 | 0.05143647
1976.93 | 0.061162 | 1523.077 | 0.05143647
1986.04 | 0.061485 | 1523.077 | 0.05143647
1986.04 | 0.061485 | 1534.615 | 0.0518618
1996.32 | 0.061854 | 1534.615 | 0.0518618
1996.32 | 0.061854 | 1534.615 | 0.0518618
2006.13 | 0.06222 | 1546.154 | 0.05228795
2006.13 | 0.06222 | 1546.154 | 0.05228795
2015.32 | 0.062545 | 1546.154 | 0.05228795
2015.32 | 0.062545 | 1557.692 | 0.05271493
2023.45 | 0.062834 | 1557.692 | 0.05271493
2035.35 | 0.06325 | 1557.692 | 0.05271493
2035.35 | 0.06325 | 1569.231 | 0.05314276
2043.62 | 0.063537 | 1569.231 | 0.05314276
2043.62 | 0.063537 | 1569.231 | 0.05314276
2053.78 | 0.063882 | 1580.769 | 0.05357144
2053.78 | 0.063882 | 1580.769 | 0.05357144
2063.83 | 0.064239 | 1580.769 | 0.05357144
2063.83 | 0.064239 | 1592.308 | 0.05400097
2072.95 | 0.064552 | 1592.308 | 0.05400097
2072.95 | 0.064552 | 1592.308 | 0.05400097
2080.8 | 0.064832 | 1603.846 | 0.05443138
2080.8 | 0.064832 | 1603.846 | 0.05443138
2089.61 | 0.065156 | 1603.846 | 0.05443138
2089.61 | 0.065156 | 1615.385 | 0.05486267
2098.57 | 0.065475 | 1615.385 | 0.05486267
2098.57 | 0.065475 | 1615.385 | 0.05486267
2106.69 | 0.06576 | 1626.923 | 0.05529484
2106.69 | 0.06576 | 1626.923 | 0.05529484
2116.75 | 0.066119 | 1626.923 | 0.05529484
2116.75 | 0.066119 | 1638.462 | 0.05572792
2124.46 | 0.066403 | 1638.462 | 0.05572792
2124.46 | 0.066403 | 1638.462 | 0.05572792
2135.37 | 0.066792 | 1650 | 0.0561619
2135.37 | 0.066792 | 1650 | 0.0561619
2143.85 | 0.067107 | 1650 | 0.0561619
2143.85 | 0.067107 | 1650 | 0.0561619
2153.49 | 0.067436 | 1661.538 | 0.0565968
2153.49 | 0.067436 | 1661.538 | 0.0565968
2163.6 | 0.067829 | 1661.538 | 0.0565968
2163.6 | 0.067829 | 1673.077 | 0.05703263
2174.48 | 0.06822 | 1673.077 | 0.05703263
2174.48 | 0.06822 | 1673.077 | 0.05703263
2183.81 | 0.068571 | 1684.615 | 0.0574694
2183.81 | 0.068571 | 1684.615 | 0.0574694
2194.14 | 0.068956 | 1684.615 | 0.0574694
2194.14 | 0.068956 | 1696.154 | 0.05790713
2205.33 | 0.069373 | 1696.154 | 0.05790713
2205.33 | 0.069373 | 1696.154 | 0.05790713
2214.06 | 0.069688 | 1707.692 | 0.05834581
2214.06 | 0.069688 | 1707.692 | 0.05834581
2222.34 | 0.070006 | 1707.692 | 0.05834581
2233.93 | 0.070448 | 1719.231 | 0.05878547
2233.93 | 0.070448 | 1719.231 | 0.05878547
2242.66 | 0.070768 | 1719.231 | 0.05878547
2242.66 | 0.070768 | 1730.769 | 0.05922611
2253.25 | 0.071135 | 1730.769 | 0.05922611
2253.25 | 0.071135 | 1730.769 | 0.05922611
2264.9 | 0.07158 | 1742.308 | 0.05966774
2264.9 | 0.07158 | 1742.308 | 0.05966774
2276.65 | 0.072015 | 1742.308 | 0.05966774
2276.65 | 0.072015 | 1753.846 | 0.06011038
2287.64 | 0.072427 | 1753.846 | 0.06011038
2287.64 | 0.072427 | 1753.846 | 0.06011038
2296.74 | 0.072766 | 1765.385 | 0.06055404
2296.74 | 0.072766 | 1765.385 | 0.06055404
2307.21 | 0.073172 | 1765.385 | 0.06055404
2307.21 | 0.073172 | 1776.923 | 0.06099873
2316.74 | 0.07355 | 1776.923 | 0.06099873
2316.74 | 0.07355 | 1776.923 | 0.06099873
2327.45 | 0.073952 | 1788.462 | 0.06144446
2327.45 | 0.073952 | 1788.462 | 0.06144446
2337.2 | 0.074332 | 1788.462 | 0.06144446
2337.2 | 0.074332 | 1800 | 0.06189124
2349.11 | 0.074799 | 1800 | 0.06189124
2349.11 | 0.074799 | 1800 | 0.06189124
2358.1 | 0.075143 | 1800 | 0.06189124
2358.1 | 0.075143 | 1811.538 | 0.06233909
2367.63 | 0.075521 | 1811.538 | 0.06233909
2367.63 | 0.075521 | 1811.538 | 0.06233909
2377.34 | 0.075905 | 1823.077 | 0.06278802
2377.34 | 0.075905 | 1823.077 | 0.06278802
2386 | 0.076246 | 1823.077 | 0.06278802
2386 | 0.076246 | 1834.615 | 0.06323803
2396.41 | 0.076668 | 1834.615 | 0.06323803
2396.41 | 0.076668 | 1834.615 | 0.06323803
2404.97 | 0.077028 | 1846.154 | 0.06368916
2404.97 | 0.077028 | 1846.154 | 0.06368916
2417.29 | 0.077531 | 1846.154 | 0.06368916
2417.29 | 0.077531 | 1857.692 | 0.06414139
2425.71 | 0.077882 | 1857.692 | 0.06414139
2425.71 | 0.077882 | 1857.692 | 0.06414139
2434.97 | 0.078238 | 1869.231 | 0.06459476
2444.63 | 0.0786 | 1869.231 | 0.06459476
2444.63 | 0.0786 | 1869.231 | 0.06459476
2453.98 | 0.078966 | 1880.769 | 0.06504927
2453.98 | 0.078966 | 1880.769 | 0.06504927
2463.17 | 0.079337 | 1880.769 | 0.06504927
2463.17 | 0.079337 | 1892.308 | 0.06550494
2474.3 | 0.079797 | 1892.308 | 0.06550494
2474.3 | 0.079797 | 1892.308 | 0.06550494
2485.18 | 0.080254 | 1903.846 | 0.06596178
2485.18 | 0.080254 | 1903.846 | 0.06596178
2496.99 | 0.080739 | 1903.846 | 0.06596178
2496.99 | 0.080739 | 1915.385 | 0.06641981
2505.88 | 0.081115 | 1915.385 | 0.06641981
2505.88 | 0.081115 | 1915.385 | 0.06641981
2517.55 | 0.081617 | 1926.923 | 0.06687903
2517.55 | 0.081617 | 1926.923 | 0.06687903
2526.57 | 0.081998 | 1926.923 | 0.06687903
2526.57 | 0.081998 | 1938.462 | 0.06733947
2537.27 | 0.082442 | 1938.462 | 0.06733947
2537.27 | 0.082442 | 1938.462 | 0.06733947
2546.36 | 0.082827 | 1950 | 0.06780114
2546.36 | 0.082827 | 1950 | 0.06780114
2555.87 | 0.083232 | 1950 | 0.06780114
2555.87 | 0.083232 | 1950 | 0.06780114
2563.75 | 0.08357 | 1961.538 | 0.06826405
2563.75 | 0.08357 | 1961.538 | 0.06826405
2576.15 | 0.084082 | 1961.538 | 0.06826405
2576.15 | 0.084082 | 1973.077 | 0.06872822
2588.79 | 0.084638 | 1973.077 | 0.06872822
2588.79 | 0.084638 | 1973.077 | 0.06872822
2599.72 | 0.085113 | 1984.615 | 0.06919366
2599.72 | 0.085113 | 1984.615 | 0.06919366
2610.55 | 0.085561 | 1984.615 | 0.06919366
2610.55 | 0.085561 | 1996.154 | 0.06966039
2620.36 | 0.085986 | 1996.154 | 0.06966039
2620.36 | 0.085986 | 1996.154 | 0.06966039
2629.31 | 0.086393 | 2007.692 | 0.07012844
2629.31 | 0.086393 | 2007.692 | 0.07012844
2642.6 | 0.086987 | 2007.692 | 0.07012844
2642.6 | 0.086987 | 2019.231 | 0.0705978
2649.83 | 0.087322 | 2019.231 | 0.0705978
2649.83 | 0.087322 | 2019.231 | 0.0705978
2662.43 | 0.087866 | 2030.769 | 0.0710685
2672.59 | 0.088338 | 2030.769 | 0.0710685
2672.59 | 0.088338 | 2030.769 | 0.0710685
2684.5 | 0.08889 | 2042.308 | 0.07154056
2684.5 | 0.08889 | 2042.308 | 0.07154056
2695.3 | 0.0894 | 2042.308 | 0.07154056
2695.3 | 0.0894 | 2053.846 | 0.07201399
2703.97 | 0.089798 | 2053.846 | 0.07201399
2703.97 | 0.089798 | 2053.846 | 0.07201399
2716.57 | 0.090387 | 2065.385 | 0.07248882
2716.57 | 0.090387 | 2065.385 | 0.07248882
2723.73 | 0.09071 | 2065.385 | 0.07248882
2723.73 | 0.09071 | 2076.923 | 0.07296505
2732.54 | 0.091119 | 2076.923 | 0.07296505
2732.54 | 0.091119 | 2076.923 | 0.07296505
2742.25 | 0.091587 | 2088.462 | 0.07344271
2742.25 | 0.091587 | 2088.462 | 0.07344271
2752.58 | 0.092073 | 2088.462 | 0.07344271
2752.58 | 0.092073 | 2100 | 0.07392181
2761.97 | 0.092524 | 2100 | 0.07392181
2761.97 | 0.092524 | 2100 | 0.07392181
2770.8 | 0.092953 | 2100 | 0.07392181
2770.8 | 0.092953 | 2111.538 | 0.07440238
2780.81 | 0.093427 | 2111.538 | 0.07440238
2780.81 | 0.093427 | 2111.538 | 0.07440238
2789.6 | 0.09386 | 2123.077 | 0.07488443
2789.6 | 0.09386 | 2123.077 | 0.07488443
2800.08 | 0.09438 | 2123.077 | 0.07488443
2800.08 | 0.09438 | 2134.615 | 0.07536798
2810.41 | 0.094894 | 2134.615 | 0.07536798
2810.41 | 0.094894 | 2134.615 | 0.07536798
2821.85 | 0.095458 | 2146.154 | 0.07585305
2821.85 | 0.095458 | 2146.154 | 0.07585305
2830.68 | 0.0959 | 2146.154 | 0.07585305
2830.68 | 0.0959 | 2157.692 | 0.07633967
2838.67 | 0.096296 | 2157.692 | 0.07633967
2838.67 | 0.096296 | 2157.692 | 0.07633967
2848.28 | 0.096787 | 2169.231 | 0.07682785
2848.28 | 0.096787 | 2169.231 | 0.07682785
2857.64 | 0.097257 | 2169.231 | 0.07682785
2857.64 | 0.097257 | 2180.769 | 0.07731761
2867.47 | 0.09775 | 2180.769 | 0.07731761
2876.8 | 0.098228 | 2180.769 | 0.07731761
2876.8 | 0.098228 | 2192.308 | 0.07780898
2886.39 | 0.09872 | 2192.308 | 0.07780898
2886.39 | 0.09872 | 2192.308 | 0.07780898
2897.99 | 0.099316 | 2203.846 | 0.07830198
2897.99 | 0.099316 | 2203.846 | 0.07830198
2906 | 0.099732 | 2203.846 | 0.07830198
2906 | 0.099732 | 2215.385 | 0.07879662
2914.61 | 0.100183 | 2215.385 | 0.07879662
2914.61 | 0.100183 | 2215.385 | 0.07879662
2923.82 | 0.100669 | 2226.923 | 0.07929293
2923.82 | 0.100669 | 2226.923 | 0.07929293
2934.68 | 0.10124 | 2226.923 | 0.07929293
2934.68 | 0.10124 | 2238.462 | 0.07979094
2944.24 | 0.101729 | 2238.462 | 0.07979094
2944.24 | 0.101729 | 2238.462 | 0.07979094
2954.85 | 0.102305 | 2250 | 0.08029067
2954.85 | 0.102305 | 2250 | 0.08029067
2965.45 | 0.102887 | 2250 | 0.08029067
2965.45 | 0.102887 | 2250 | 0.08029067
2973.85 | 0.10335 | 2261.538 | 0.08079214
2973.85 | 0.10335 | 2261.538 | 0.08079214
2984.78 | 0.10394 | 2261.538 | 0.08079214
2984.78 | 0.10394 | 2273.077 | 0.08129537
2993.34 | 0.104426 | 2273.077 | 0.08129537
2993.34 | 0.104426 | 2273.077 | 0.08129537
3004.51 | 0.105015 | 2284.615 | 0.0818004
3004.51 | 0.105015 | 2284.615 | 0.0818004
3012.96 | 0.105494 | 2284.615 | 0.0818004
3012.96 | 0.105494 | 2296.154 | 0.08230724
3024.46 | 0.106158 | 2296.154 | 0.08230724
3024.46 | 0.106158 | 2296.154 | 0.08230724
3031.89 | 0.106589 | 2307.692 | 0.08281593
3031.89 | 0.106589 | 2307.692 | 0.08281593
3039.66 | 0.10703 | 2307.692 | 0.08281593
3039.66 | 0.10703 | 2319.231 | 0.08332648
3049.26 | 0.107577 | 2319.231 | 0.08332648
3049.26 | 0.107577 | 2319.231 | 0.08332648
3058.6 | 0.1081 | 2330.769 | 0.08383893
3058.6 | 0.1081 | 2330.769 | 0.08383893
3070.96 | 0.108803 | 2330.769 | 0.08383893
3078.57 | 0.109226 | 2342.308 | 0.0843533
3078.57 | 0.109226 | 2342.308 | 0.0843533
3089.7 | 0.109874 | 2342.308 | 0.0843533
3089.7 | 0.109874 | 2353.846 | 0.08486962
3099.43 | 0.110435 | 2353.846 | 0.08486962
3099.43 | 0.110435 | 2353.846 | 0.08486962
3106.87 | 0.110865 | 2365.385 | 0.08538792
3106.87 | 0.110865 | 2365.385 | 0.08538792
3116.16 | 0.111396 | 2365.385 | 0.08538792
3116.16 | 0.111396 | 2376.923 | 0.08590823
3127.81 | 0.112077 | 2376.923 | 0.08590823
3127.81 | 0.112077 | 2376.923 | 0.08590823
3136.9 | 0.112623 | 2388.462 | 0.08643059
3136.9 | 0.112623 | 2388.462 | 0.08643059
3143.91 | 0.113034 | 2388.462 | 0.08643059
3143.91 | 0.113034 | 2400 | 0.08695501
3155.49 | 0.113731 | 2400 | 0.08695501
3155.49 | 0.113731 | 2400 | 0.08695501
3164.12 | 0.114262 | 2400 | 0.08695501
3164.12 | 0.114262 | 2411.538 | 0.08748153
3173.66 | 0.114852 | 2411.538 | 0.08748153
3173.66 | 0.114852 | 2411.538 | 0.08748153
3183.25 | 0.115448 | 2423.077 | 0.08801018
3183.25 | 0.115448 | 2423.077 | 0.08801018
3193.38 | 0.116083 | 2423.077 | 0.08801018
3193.38 | 0.116083 | 2434.615 | 0.088541
3204.56 | 0.116753 | 2434.615 | 0.088541
3204.56 | 0.116753 | 2434.615 | 0.088541
3215.26 | 0.117433 | 2446.154 | 0.08907402
3215.26 | 0.117433 | 2446.154 | 0.08907402
3225.23 | 0.118067 | 2446.154 | 0.08907402
3225.23 | 0.118067 | 2457.692 | 0.08960927
3234.49 | 0.11865 | 2457.692 | 0.08960927
3234.49 | 0.11865 | 2457.692 | 0.08960927
3244.04 | 0.119264 | 2469.231 | 0.09014679
3244.04 | 0.119264 | 2469.231 | 0.09014679
3254.35 | 0.11994 | 2469.231 | 0.09014679
3254.35 | 0.11994 | 2480.769 | 0.09068661
3262.46 | 0.120482 | 2480.769 | 0.09068661
3262.46 | 0.120482 | 2480.769 | 0.09068661
3273.49 | 0.121196 | 2492.308 | 0.09122878
3273.49 | 0.121196 | 2492.308 | 0.09122878
3281.71 | 0.121725 | 2492.308 | 0.09122878
3290.89 | 0.122314 | 2503.846 | 0.09177332
3290.89 | 0.122314 | 2503.846 | 0.09177332
3297.5 | 0.122751 | 2503.846 | 0.09177332
3297.5 | 0.122751 | 2515.385 | 0.09232028
3307.36 | 0.123423 | 2515.385 | 0.09232028
3307.36 | 0.123423 | 2515.385 | 0.09232028
3316.72 | 0.124061 | 2526.923 | 0.09286969
3316.72 | 0.124061 | 2526.923 | 0.09286969
3324.31 | 0.124564 | 2526.923 | 0.09286969
3324.31 | 0.124564 | 2538.462 | 0.0934216
3333 | 0.125142 | 2538.462 | 0.0934216
3333 | 0.125142 | 2538.462 | 0.0934216
3343.4 | 0.125881 | 2550 | 0.09397604
3343.4 | 0.125881 | 2550 | 0.09397604
3352.74 | 0.126502 | 2550 | 0.09397604
3352.74 | 0.126502 | 2550 | 0.09397604
3361.39 | 0.127076 | 2561.538 | 0.09453307
3361.39 | 0.127076 | 2561.538 | 0.09453307
3369.76 | 0.12767 | 2561.538 | 0.09453307
3369.76 | 0.12767 | 2573.077 | 0.09509271
3378.37 | 0.128275 | 2573.077 | 0.09509271
3378.37 | 0.128275 | 2573.077 | 0.09509271
3386.63 | 0.128848 | 2584.615 | 0.09565502
3386.63 | 0.128848 | 2584.615 | 0.09565502
3395.89 | 0.129486 | 2584.615 | 0.09565502
3395.89 | 0.129486 | 2596.154 | 0.09622005
3406.8 | 0.130243 | 2596.154 | 0.09622005
3406.8 | 0.130243 | 2596.154 | 0.09622005
3415.8 | 0.13089 | 2607.692 | 0.09678783
3415.8 | 0.13089 | 2607.692 | 0.09678783
3424.04 | 0.131479 | 2607.692 | 0.09678783
3424.04 | 0.131479 | 2619.231 | 0.09735842
3431.71 | 0.132044 | 2619.231 | 0.09735842
3431.71 | 0.132044 | 2619.231 | 0.09735842
3442.16 | 0.132775 | 2630.769 | 0.09793186
3442.16 | 0.132775 | 2630.769 | 0.09793186
3450.3 | 0.133359 | 2630.769 | 0.09793186
3450.3 | 0.133359 | 2642.308 | 0.0985082
3459.73 | 0.134047 | 2642.308 | 0.0985082
3459.73 | 0.134047 | 2642.308 | 0.0985082
3468.42 | 0.134701 | 2653.846 | 0.09908751
3478.38 | 0.135428 | 2653.846 | 0.09908751
3478.38 | 0.135428 | 2653.846 | 0.09908751
3486.63 | 0.13606 | 2665.385 | 0.09966982
3486.63 | 0.13606 | 2665.385 | 0.09966982
3496.54 | 0.136797 | 2665.385 | 0.09966982
3496.54 | 0.136797 | 2676.923 | 0.1002552
3506.11 | 0.137501 | 2676.923 | 0.1002552
3506.11 | 0.137501 | 2676.923 | 0.1002552
3515.06 | 0.138135 | 2688.462 | 0.1008437
3515.06 | 0.138135 | 2688.462 | 0.1008437
3526.09 | 0.13898 | 2688.462 | 0.1008437
3526.09 | 0.13898 | 2700 | 0.1014354
3534.06 | 0.139587 | 2700 | 0.1014354
3534.06 | 0.139587 | 2700 | 0.1014354
3540.4 | 0.140067 | 2700 | 0.1014354
3540.4 | 0.140067 | 2711.538 | 0.1020304
3549.4 | 0.14075 | 2711.538 | 0.1020304
3549.4 | 0.14075 | 2711.538 | 0.1020304
3556.52 | 0.141285 | 2723.077 | 0.1026287
3556.52 | 0.141285 | 2723.077 | 0.1026287
3566.76 | 0.14208 | 2723.077 | 0.1026287
3566.76 | 0.14208 | 2734.615 | 0.1032304
3573.69 | 0.142604 | 2734.615 | 0.1032304
3573.69 | 0.142604 | 2734.615 | 0.1032304
3582.48 | 0.14329 | 2746.154 | 0.1038355
3582.48 | 0.14329 | 2746.154 | 0.1038355
3588.87 | 0.143795 | 2746.154 | 0.1038355
3588.87 | 0.143795 | 2757.692 | 0.1044441
3595.23 | 0.144271 | 2757.692 | 0.1044441
3595.23 | 0.144271 | 2757.692 | 0.1044441
3604.54 | 0.144992 | 2769.231 | 0.1050563
3604.54 | 0.144992 | 2769.231 | 0.1050563
3614.73 | 0.145781 | 2769.231 | 0.1050563
3614.73 | 0.145781 | 2780.769 | 0.1056721
3624.55 | 0.146537 | 2780.769 | 0.1056721
3624.55 | 0.146537 | 2780.769 | 0.1056721
3632.89 | 0.147197 | 2792.308 | 0.1062916
3632.89 | 0.147197 | 2792.308 | 0.1062916
3641.51 | 0.147888 | 2792.308 | 0.1062916
3641.51 | 0.147888 | 2803.846 | 0.106915
3651.44 | 0.148671 | 2803.846 | 0.106915
3658.17 | 0.149204 | 2803.846 | 0.106915
3658.17 | 0.149204 | 2815.385 | 0.1075422
3667.76 | 0.149977 | 2815.385 | 0.1075422
3667.76 | 0.149977 | 2815.385 | 0.1075422
3675.94 | 0.150642 | 2826.923 | 0.1081733
3675.94 | 0.150642 | 2826.923 | 0.1081733
3684.31 | 0.151312 | 2826.923 | 0.1081733
3684.31 | 0.151312 | 2838.462 | 0.1088085
3692.27 | 0.151932 | 2838.462 | 0.1088085
3692.27 | 0.151932 | 2838.462 | 0.1088085
3700.9 | 0.152633 | 2850 | 0.1094477
3700.9 | 0.152633 | 2850 | 0.1094477
3710.06 | 0.153368 | 2850 | 0.1094477
3710.06 | 0.153368 | 2850 | 0.1094477
3719.9 | 0.15417 | 2861.538 | 0.1100912
3719.9 | 0.15417 | 2861.538 | 0.1100912
3728.24 | 0.154863 | 2861.538 | 0.1100912
3728.24 | 0.154863 | 2873.077 | 0.110739
3735.5 | 0.15545 | 2873.077 | 0.110739
3735.5 | 0.15545 | 2873.077 | 0.110739
3744.31 | 0.156156 | 2884.615 | 0.1113912
3744.31 | 0.156156 | 2884.615 | 0.1113912
3754.11 | 0.156963 | 2884.615 | 0.1113912
3754.11 | 0.156963 | 2896.154 | 0.1120479
3762.63 | 0.157694 | 2896.154 | 0.1120479
3762.63 | 0.157694 | 2896.154 | 0.1120479
3770.41 | 0.158339 | 2907.692 | 0.1127091
3770.41 | 0.158339 | 2907.692 | 0.1127091
3776.97 | 0.158885 | 2907.692 | 0.1127091
3776.97 | 0.158885 | 2919.231 | 0.1133751
3786.86 | 0.159717 | 2919.231 | 0.1133751
3786.86 | 0.159717 | 2919.231 | 0.1133751
3795.24 | 0.160429 | 2930.769 | 0.1140458
3795.24 | 0.160429 | 2930.769 | 0.1140458
3806.13 | 0.161348 | 2930.769 | 0.1140458
3806.13 | 0.161348 | 2942.308 | 0.1147215
3814.57 | 0.162057 | 2942.308 | 0.1147215
3814.57 | 0.162057 | 2942.308 | 0.1147215
3823.72 | 0.162843 | 2953.846 | 0.1154022
3823.72 | 0.162843 | 2953.846 | 0.1154022
3833.09 | 0.163646 | 2953.846 | 0.1154022
3833.09 | 0.163646 | 2965.385 | 0.1160881
3839.84 | 0.164219 | 2965.385 | 0.1160881
3847.76 | 0.164883 | 2965.385 | 0.1160881
3847.76 | 0.164883 | 2976.923 | 0.1167792
3854 | 0.165434 | 2976.923 | 0.1167792
3854 | 0.165434 | 2976.923 | 0.1167792
3861.96 | 0.166111 | 2988.462 | 0.1174757
3861.96 | 0.166111 | 2988.462 | 0.1174757
3869.85 | 0.166806 | 2988.462 | 0.1174757
3869.85 | 0.166806 | 3000 | 0.1181778
3879.55 | 0.167631 | 3000 | 0.1181778
3879.55 | 0.167631 | 3000 | 0.1181778
3886.69 | 0.168226 | 3000 | 0.1181778
3886.69 | 0.168226 | 3011.538 | 0.1188856
3893.88 | 0.168854 | 3011.538 | 0.1188856
3893.88 | 0.168854 | 3011.538 | 0.1188856
3901.99 | 0.169562 | 3023.077 | 0.1195992
3901.99 | 0.169562 | 3023.077 | 0.1195992
3909.88 | 0.170249 | 3023.077 | 0.1195992
3909.88 | 0.170249 | 3034.615 | 0.1203188
3916.44 | 0.170817 | 3034.615 | 0.1203188
3916.44 | 0.170817 | 3034.615 | 0.1203188
3923.49 | 0.17144 | 3046.154 | 0.1210446
3923.49 | 0.17144 | 3046.154 | 0.1210446
3932.79 | 0.172242 | 3046.154 | 0.1210446
3932.79 | 0.172242 | 3057.692 | 0.1217767
3941.46 | 0.172981 | 3057.692 | 0.1217767
3941.46 | 0.172981 | 3057.692 | 0.1217767
3948.46 | 0.173581 | 3069.231 | 0.1225152
3948.46 | 0.173581 | 3069.231 | 0.1225152
3956.63 | 0.174307 | 3069.231 | 0.1225152
3956.63 | 0.174307 | 3080.769 | 0.1232604
3964.71 | 0.175023 | 3080.769 | 0.1232604
3964.71 | 0.175023 | 3080.769 | 0.1232604
3973.4 | 0.175748 | 3092.308 | 0.1240125
3973.4 | 0.175748 | 3092.308 | 0.1240125
3980.69 | 0.17637 | 3092.308 | 0.1240125
3980.69 | 0.17637 | 3103.846 | 0.1247716
3990.49 | 0.177156 | 3103.846 | 0.1247716
3990.49 | 0.177156 | 3103.846 | 0.1247716
3996.64 | 0.177699 | 3115.385 | 0.125538
3996.64 | 0.177699 | 3115.385 | 0.125538
4003.68 | 0.178351 | 3115.385 | 0.125538
4011.78 | 0.179041 | 3126.923 | 0.1263118
4011.78 | 0.179041 | 3126.923 | 0.1263118
4018.65 | 0.179634 | 3126.923 | 0.1263118
4018.65 | 0.179634 | 3138.462 | 0.1270933
4027.23 | 0.180368 | 3138.462 | 0.1270933
4027.23 | 0.180368 | 3138.462 | 0.1270933
4034.38 | 0.180971 | 3150 | 0.1278828
4034.38 | 0.180971 | 3150 | 0.1278828
4043.81 | 0.181818 | 3150 | 0.1278828
4043.81 | 0.181818 | 3150 | 0.1278828
4051.39 | 0.182467 | 3161.538 | 0.1286804
4051.39 | 0.182467 | 3161.538 | 0.1286804
4059.38 | 0.183151 | 3161.538 | 0.1286804
4059.38 | 0.183151 | 3173.077 | 0.1294865
4068.77 | 0.183954 | 3173.077 | 0.1294865
4068.77 | 0.183954 | 3173.077 | 0.1294865
4075.75 | 0.184566 | 3184.615 | 0.1303012
4075.75 | 0.184566 | 3184.615 | 0.1303012
4085.59 | 0.185426 | 3184.615 | 0.1303012
4085.59 | 0.185426 | 3196.154 | 0.131125
4093.1 | 0.186048 | 3196.154 | 0.131125
4093.1 | 0.186048 | 3196.154 | 0.131125
4101.56 | 0.186879 | 3207.692 | 0.1319581
4101.56 | 0.186879 | 3207.692 | 0.1319581
4109.27 | 0.187536 | 3207.692 | 0.1319581
4109.27 | 0.187536 | 3219.231 | 0.1328007
4117.71 | 0.188258 | 3219.231 | 0.1328007
4117.71 | 0.188258 | 3219.231 | 0.1328007
4127.65 | 0.189077 | 3230.769 | 0.1336533
4127.65 | 0.189077 | 3230.769 | 0.1336533
4136.01 | 0.189785 | 3230.769 | 0.1336533
4136.01 | 0.189785 | 3242.308 | 0.1345162
4144.5 | 0.190508 | 3242.308 | 0.1345162
4144.5 | 0.190508 | 3242.308 | 0.1345162
4151.46 | 0.191089 | 3253.846 | 0.1353897
4151.46 | 0.191089 | 3253.846 | 0.1353897
4163.02 | 0.192061 | 3253.846 | 0.1353897
4163.02 | 0.192061 | 3265.385 | 0.1362743
4171.7 | 0.1928 | 3265.385 | 0.1362743
4171.7 | 0.1928 | 3265.385 | 0.1362743
4178.69 | 0.193385 | 3276.923 | 0.1371707
4188.33 | 0.194177 | 3276.923 | 0.1371707
4188.33 | 0.194177 | 3276.923 | 0.1371707
4195.99 | 0.19484 | 3288.462 | 0.1380792
4195.99 | 0.19484 | 3288.462 | 0.1380792
4206.95 | 0.195761 | 3288.462 | 0.1380792
4206.95 | 0.195761 | 3300 | 0.1390001
4213.88 | 0.196343 | 3300 | 0.1390001
4213.88 | 0.196343 | 3300 | 0.1390001
4221.85 | 0.197022 | 3300 | 0.1390001
4221.85 | 0.197022 | 3311.538 | 0.1399341
4228.32 | 0.19758 | 3311.538 | 0.1399341
4228.32 | 0.19758 | 3311.538 | 0.1399341
4236.13 | 0.198236 | 3323.077 | 0.1408815
4236.13 | 0.198236 | 3323.077 | 0.1408815
4243.32 | 0.198841 | 3323.077 | 0.1408815
4243.32 | 0.198841 | 3334.615 | 0.1418431
4251.53 | 0.199547 | 3334.615 | 0.1418431
4251.53 | 0.199547 | 3334.615 | 0.1418431
4261.01 | 0.200349 | 3346.154 | 0.1428194
4261.01 | 0.200349 | 3346.154 | 0.1428194
4269.42 | 0.201086 | 3346.154 | 0.1428194
4269.42 | 0.201086 | 3357.692 | 0.1438111
4275.52 | 0.201589 | 3357.692 | 0.1438111
4275.52 | 0.201589 | 3357.692 | 0.1438111
4285.03 | 0.202401 | 3369.231 | 0.144819
4285.03 | 0.202401 | 3369.231 | 0.144819
4292.46 | 0.203025 | 3369.231 | 0.144819
4292.46 | 0.203025 | 3380.769 | 0.1458437
4299.43 | 0.203623 | 3380.769 | 0.1458437
4299.43 | 0.203623 | 3380.769 | 0.1458437
4306.56 | 0.20423 | 3392.308 | 0.1468863
4306.56 | 0.20423 | 3392.308 | 0.1468863
4316 | 0.205009 | 3392.308 | 0.1468863
4316 | 0.205009 | 3403.846 | 0.1479474
4324.22 | 0.205936 | 3403.846 | 0.1479474
4324.22 | 0.205936 | 3403.846 | 0.1479474
4330.89 | 0.206577 | 3415.385 | 0.1490283
4330.89 | 0.206577 | 3415.385 | 0.1490283
4338.63 | 0.207337 | 3415.385 | 0.1490283
4338.63 | 0.207337 | 3426.923 | 0.1501298
4347.06 | 0.208144 | 3426.923 | 0.1501298
4347.06 | 0.208144 | 3426.923 | 0.1501298
4355.4 | 0.208873 | 3438.462 | 0.1512531
4362.16 | 0.209575 | 3438.462 | 0.1512531
4362.16 | 0.209575 | 3438.462 | 0.1512531
4371.49 | 0.210418 | 3450 | 0.1523996
4371.49 | 0.210418 | 3450 | 0.1523996
4380.83 | 0.211243 | 3450 | 0.1523996
4380.83 | 0.211243 | 3450 | 0.1523996
4389.16 | 0.211961 | 3461.538 | 0.1535706
4389.16 | 0.211961 | 3461.538 | 0.1535706
4396.98 | 0.212645 | 3461.538 | 0.1535706
4396.98 | 0.212645 | 3473.077 | 0.1547676
4405.61 | 0.213371 | 3473.077 | 0.1547676
4405.61 | 0.213371 | 3473.077 | 0.1547676
4414.17 | 0.214105 | 3484.615 | 0.1559923
4414.17 | 0.214105 | 3484.615 | 0.1559923
4420.41 | 0.214643 | 3484.615 | 0.1559923
4420.41 | 0.214643 | 3496.154 | 0.1572463
4427.21 | 0.215216 | 3496.154 | 0.1572463
4427.21 | 0.215216 | 3496.154 | 0.1572463
4433.32 | 0.215745 | 3507.692 | 0.1585318
4433.32 | 0.215745 | 3507.692 | 0.1585318
4440.78 | 0.216385 | 3507.692 | 0.1585318
4440.78 | 0.216385 | 3519.231 | 0.1598508
4450.29 | 0.217205 | 3519.231 | 0.1598508
4450.29 | 0.217205 | 3519.231 | 0.1598508
4457.56 | 0.217822 | 3530.769 | 0.1612057
4457.56 | 0.217822 | 3530.769 | 0.1612057
4466.46 | 0.218592 | 3530.769 | 0.1612057
4466.46 | 0.218592 | 3542.308 | 0.162603
4473.08 | 0.219167 | 3542.308 | 0.162603
4473.08 | 0.219167 | 3542.308 | 0.162603
4482.64 | 0.219997 | 3553.846 | 0.1640436
4482.64 | 0.219997 | 3553.846 | 0.1640436
4490.03 | 0.22064 | 3553.846 | 0.1640436
4490.03 | 0.22064 | 3565.385 | 0.1655312
4499.36 | 0.221447 | 3565.385 | 0.1655312
4499.36 | 0.221447 | 3565.385 | 0.1655312
4507.68 | 0.222188 | 3576.923 | 0.1670705
4507.68 | 0.222188 | 3576.923 | 0.1670705
4514.26 | 0.22277 | 3576.923 | 0.1670705
4514.26 | 0.22277 | 3588.462 | 0.1686666
4523.21 | 0.22355 | 3588.462 | 0.1686666
4530.91 | 0.224242 | 3588.462 | 0.1686666
4530.91 | 0.224242 | 3600 | 0.1703256
4539.58 | 0.225037 | 3600 | 0.1703256
4539.58 | 0.225037 | 3600 | 0.1703256
4547.61 | 0.225763 | 3600 | 0.1703256
4547.61 | 0.225763 | 3611.538 | 0.1720546
4554.4 | 0.226366 | 3611.538 | 0.1720546
4554.4 | 0.226366 | 3611.538 | 0.1720546
4561.79 | 0.227039 | 3623.077 | 0.1738618
4561.79 | 0.227039 | 3623.077 | 0.1738618
4569.53 | 0.22776 | 3623.077 | 0.1738618
4569.53 | 0.22776 | 3634.615 | 0.1757568
4577.8 | 0.22848 | 3634.615 | 0.1757568
4577.8 | 0.22848 | 3634.615 | 0.1757568
4585.76 | 0.229236 | 3646.154 | 0.1777505
4585.76 | 0.229236 | 3646.154 | 0.1777505
4594.54 | 0.230052 | 3646.154 | 0.1777505
4594.54 | 0.230052 | 3657.692 | 0.1798741
4602.88 | 0.230804 | 3657.692 | 0.1798741
4602.88 | 0.230804 | 3657.692 | 0.1798741
4612.41 | 0.231709 | 3669.231 | 0.1821404
4612.41 | 0.231709 | 3669.231 | 0.1821404
4618.9 | 0.232313 | 3669.231 | 0.1821404
4618.9 | 0.232313 | 3680.769 | 0.1845782
4625.29 | 0.232833 | 3680.769 | 0.1845782
4625.29 | 0.232833 | 3680.769 | 0.1845782
4634.26 | 0.233694 | 3692.308 | 0.1872251
4634.26 | 0.233694 | 3692.308 | 0.1872251
4640.95 | 0.234307 | 3692.308 | 0.1872251
4640.95 | 0.234307 | 3703.846 | 0.1901276
4649.18 | 0.23507 | 3703.846 | 0.1901276
4649.18 | 0.23507 | 3703.846 | 0.1901276
4655.79 | 0.235671 | 3715.385 | 0.1933383
4655.79 | 0.235671 | 3715.385 | 0.1933383
4663.99 | 0.236433 | 3715.385 | 0.1933383
4663.99 | 0.236433 | 3726.923 | 0.1971666
4672.95 | 0.237281 | 3726.923 | 0.1971666
4672.95 | 0.237281 | 3726.923 | 0.1971666
4680.61 | 0.237984 | 3738.462 | 0.2017471
4680.61 | 0.237984 | 3738.462 | 0.2017471
4688.29 | 0.238668 | 3738.462 | 0.2017471
0 | 0 | 0 | 0
0 | 0 | 0 | 0
0 | 0 | 0 | 0
0 | 0 | 11.53846 | 0.0002508615
17.12 | 0.000757 | 11.53846 | 0.0002508615
17.12 | 0.000757 | 23.07692 | 0.0005018373
17.12 | 0.000757 | 23.07692 | 0.0005018373
33.82 | 0.001002 | 23.07692 | 0.0005018373
33.82 | 0.001002 | 34.61538 | 0.0007529287
33.82 | 0.001002 | 34.61538 | 0.0007529287
33.82 | 0.001002 | 46.15385 | 0.001004137
48.47 | 0.001146 | 46.15385 | 0.001004137
48.47 | 0.001146 | 46.15385 | 0.001004137
48.47 | 0.001146 | 57.69231 | 0.001255463
64.93 | 0.00126 | 57.69231 | 0.001255463
64.93 | 0.00126 | 69.23077 | 0.001506908
64.93 | 0.00126 | 69.23077 | 0.001506908
64.93 | 0.00126 | 69.23077 | 0.001506908
82.85 | 0.001463 | 80.76923 | 0.001758473
82.85 | 0.001463 | 80.76923 | 0.001758473
82.85 | 0.001463 | 92.30769 | 0.00201016
99.6 | 0.001602 | 92.30769 | 0.00201016
99.6 | 0.001602 | 92.30769 | 0.00201016
99.6 | 0.001602 | 103.8462 | 0.00226197
99.6 | 0.001602 | 103.8462 | 0.00226197
118.11 | 0.001799 | 115.3846 | 0.002513904
118.11 | 0.001799 | 115.3846 | 0.002513904
118.11 | 0.001799 | 115.3846 | 0.002513904
133.96 | 0.001921 | 126.9231 | 0.002765963
133.96 | 0.001921 | 126.9231 | 0.002765963
133.96 | 0.001921 | 138.4615 | 0.003018148
150.07 | 0.002084 | 138.4615 | 0.003018148
150.07 | 0.002084 | 150 | 0.003270461
150.07 | 0.002084 | 150 | 0.003270461
150.07 | 0.002084 | 150 | 0.003270461
168.39 | 0.002303 | 161.5385 | 0.003522903
168.39 | 0.002303 | 161.5385 | 0.003522903
168.39 | 0.002303 | 173.0769 | 0.003775475
185.18 | 0.002481 | 173.0769 | 0.003775475
185.18 | 0.002481 | 173.0769 | 0.003775475
185.18 | 0.002481 | 184.6154 | 0.004028179
185.18 | 0.002481 | 184.6154 | 0.004028179
204.28 | 0.002683 | 196.1538 | 0.004281015
204.28 | 0.002683 | 196.1538 | 0.004281015
204.28 | 0.002683 | 196.1538 | 0.004281015
218.85 | 0.002889 | 207.6923 | 0.004533985
218.85 | 0.002889 | 207.6923 | 0.004533985
218.85 | 0.002889 | 219.2308 | 0.00478709
218.85 | 0.002889 | 219.2308 | 0.00478709
241.9 | 0.00318 | 219.2308 | 0.00478709
241.9 | 0.00318 | 230.7692 | 0.005040332
241.9 | 0.00318 | 230.7692 | 0.005040332
259.3 | 0.003364 | 242.3077 | 0.005293712
259.3 | 0.003364 | 242.3077 | 0.005293712
259.3 | 0.003364 | 242.3077 | 0.005293712
275 | 0.003606 | 253.8462 | 0.00554723
275 | 0.003606 | 253.8462 | 0.00554723
275 | 0.003606 | 265.3846 | 0.00580089
275 | 0.003606 | 265.3846 | 0.00580089
293.64 | 0.003815 | 276.9231 | 0.00605469
293.64 | 0.003815 | 276.9231 | 0.00605469
293.64 | 0.003815 | 276.9231 | 0.00605469
314.98 | 0.004111 | 288.4615 | 0.006308634
314.98 | 0.004111 | 288.4615 | 0.006308634
314.98 | 0.004111 | 300 | 0.006562722
314.98 | 0.004111 | 300 | 0.006562722
332.31 | 0.004329 | 300 | 0.006562722
332.31 | 0.004329 | 311.5385 | 0.006816956
332.31 | 0.004329 | 311.5385 | 0.006816956
354.49 | 0.004723 | 323.0769 | 0.007071337
354.49 | 0.004723 | 323.0769 | 0.007071337
354.49 | 0.004723 | 323.0769 | 0.007071337
354.49 | 0.004723 | 334.6154 | 0.007325866
370.89 | 0.004985 | 334.6154 | 0.007325866
370.89 | 0.004985 | 346.1538 | 0.007580545
370.89 | 0.004985 | 346.1538 | 0.007580545
386.29 | 0.005215 | 346.1538 | 0.007580545
386.29 | 0.005215 | 357.6923 | 0.007835375
386.29 | 0.005215 | 357.6923 | 0.007835375
386.29 | 0.005215 | 369.2308 | 0.008090357
405.66 | 0.005477 | 369.2308 | 0.008090357
405.66 | 0.005477 | 369.2308 | 0.008090357
405.66 | 0.005477 | 380.7692 | 0.008345494
424.09 | 0.005787 | 380.7692 | 0.008345494
424.09 | 0.005787 | 392.3077 | 0.008600785
424.09 | 0.005787 | 392.3077 | 0.008600785
440.21 | 0.006032 | 403.8462 | 0.008856233
440.21 | 0.006032 | 403.8462 | 0.008856233
440.21 | 0.006032 | 403.8462 | 0.008856233
440.21 | 0.006032 | 415.3846 | 0.009111839
455.13 | 0.006236 | 415.3846 | 0.009111839
455.13 | 0.006236 | 426.9231 | 0.009367604
455.13 | 0.006236 | 426.9231 | 0.009367604
475.21 | 0.00654 | 426.9231 | 0.009367604
475.21 | 0.00654 | 438.4615 | 0.00962353
475.21 | 0.00654 | 438.4615 | 0.00962353
475.21 | 0.00654 | 450 | 0.009879618
493.57 | 0.006827 | 450 | 0.009879618
493.57 | 0.006827 | 450 | 0.009879618
493.57 | 0.006827 | 461.5385 | 0.01013587
507.25 | 0.007019 | 461.5385 | 0.01013587
507.25 | 0.007019 | 473.0769 | 0.01039229
507.25 | 0.007019 | 473.0769 | 0.01039229
507.25 | 0.007019 | 473.0769 | 0.01039229
524.1 | 0.007328 | 484.6154 | 0.01064887
524.1 | 0.007328 | 484.6154 | 0.01064887
524.1 | 0.007328 | 496.1538 | 0.01090562
538.75 | 0.007574 | 496.1538 | 0.01090562
538.75 | 0.007574 | 496.1538 | 0.01090562
538.75 | 0.007574 | 507.6923 | 0.01116254
559.49 | 0.007945 | 507.6923 | 0.01116254
559.49 | 0.007945 | 519.2308 | 0.01141964
559.49 | 0.007945 | 519.2308 | 0.01141964
559.49 | 0.007945 | 519.2308 | 0.01141964
581.03 | 0.008308 | 530.7692 | 0.0116769
581.03 | 0.008308 | 530.7692 | 0.0116769
581.03 | 0.008308 | 542.3077 | 0.01193434
601.1 | 0.008631 | 542.3077 | 0.01193434
601.1 | 0.008631 | 553.8462 | 0.01219195
601.1 | 0.008631 | 553.8462 | 0.01219195
601.1 | 0.008631 | 553.8462 | 0.01219195
622.75 | 0.008998 | 565.3846 | 0.01244974
622.75 | 0.008998 | 565.3846 | 0.01244974
622.75 | 0.008998 | 576.9231 | 0.01270771
639.29 | 0.00925 | 576.9231 | 0.01270771
639.29 | 0.00925 | 576.9231 | 0.01270771
639.29 | 0.00925 | 588.4615 | 0.01296586
639.29 | 0.00925 | 588.4615 | 0.01296586
657.82 | 0.009557 | 600 | 0.01322419
657.82 | 0.009557 | 600 | 0.01322419
657.82 | 0.009557 | 600 | 0.01322419
678.56 | 0.009969 | 611.5385 | 0.0134827
678.56 | 0.009969 | 611.5385 | 0.0134827
678.56 | 0.009969 | 623.0769 | 0.0137414
678.56 | 0.009969 | 623.0769 | 0.0137414
695.39 | 0.010288 | 623.0769 | 0.0137414
695.39 | 0.010288 | 634.6154 | 0.01400028
695.39 | 0.010288 | 634.6154 | 0.01400028
714.6 | 0.010624 | 646.1538 | 0.01425935
714.6 | 0.010624 | 646.1538 | 0.01425935
714.6 | 0.010624 | 646.1538 | 0.01425935
730.46 | 0.010913 | 657.6923 | 0.01451861
730.46 | 0.010913 | 657.6923 | 0.01451861
730.46 | 0.010913 | 669.2308 | 0.01477807
730.46 | 0.010913 | 669.2308 | 0.01477807
747.9 | 0.01124 | 680.7692 | 0.01503771
747.9 | 0.01124 | 680.7692 | 0.01503771
747.9 | 0.01124 | 680.7692 | 0.01503771
767.64 | 0.011579 | 692.3077 | 0.01529755
767.64 | 0.011579 | 692.3077 | 0.01529755
767.64 | 0.011579 | 703.8462 | 0.01555758
767.64 | 0.011579 | 703.8462 | 0.01555758
783.44 | 0.011838 | 703.8462 | 0.01555758
783.44 | 0.011838 | 715.3846 | 0.01581781
783.44 | 0.011838 | 715.3846 | 0.01581781
801.59 | 0.0122 | 726.9231 | 0.01607824
801.59 | 0.0122 | 726.9231 | 0.01607824
801.59 | 0.0122 | 726.9231 | 0.01607824
801.59 | 0.0122 | 738.4615 | 0.01633887
824.5 | 0.012632 | 738.4615 | 0.01633887
824.5 | 0.012632 | 750 | 0.01659971
824.5 | 0.012632 | 750 | 0.01659971
836.89 | 0.012834 | 750 | 0.01659971
836.89 | 0.012834 | 761.5385 | 0.01686074
836.89 | 0.012834 | 761.5385 | 0.01686074
852.99 | 0.013133 | 773.0769 | 0.01712198
852.99 | 0.013133 | 773.0769 | 0.01712198
852.99 | 0.013133 | 773.0769 | 0.01712198
852.99 | 0.013133 | 784.6154 | 0.01738343
869.91 | 0.013391 | 784.6154 | 0.01738343
869.91 | 0.013391 | 796.1538 | 0.01764509
869.91 | 0.013391 | 796.1538 | 0.01764509
888.38 | 0.013757 | 807.6923 | 0.01790696
888.38 | 0.013757 | 807.6923 | 0.01790696
888.38 | 0.013757 | 807.6923 | 0.01790696
888.38 | 0.013757 | 819.2308 | 0.01816904
905.21 | 0.014092 | 819.2308 | 0.01816904
905.21 | 0.014092 | 830.7692 | 0.01843134
905.21 | 0.014092 | 830.7692 | 0.01843134
920.26 | 0.014401 | 830.7692 | 0.01843134
920.26 | 0.014401 | 842.3077 | 0.01869385
920.26 | 0.014401 | 842.3077 | 0.01869385
920.26 | 0.014401 | 853.8462 | 0.01895658
936.66 | 0.014751 | 853.8462 | 0.01895658
936.66 | 0.014751 | 853.8462 | 0.01895658
936.66 | 0.014751 | 865.3846 | 0.01921953
954.93 | 0.015069 | 865.3846 | 0.01921953
954.93 | 0.015069 | 876.9231 | 0.0194827
954.93 | 0.015069 | 876.9231 | 0.0194827
954.93 | 0.015069 | 876.9231 | 0.0194827
972.43 | 0.015435 | 888.4615 | 0.0197461
972.43 | 0.015435 | 888.4615 | 0.0197461
972.43 | 0.015435 | 900 | 0.02000971
989.32 | 0.01575 | 900 | 0.02000971
989.32 | 0.01575 | 900 | 0.02000971
989.32 | 0.01575 | 911.5385 | 0.02027356
1004.74 | 0.016083 | 911.5385 | 0.02027356
1004.74 | 0.016083 | 923.0769 | 0.02053763
1004.74 | 0.016083 | 923.0769 | 0.02053763
1004.74 | 0.016083 | 923.0769 | 0.02053763
1023.22 | 0.01648 | 934.6154 | 0.02080194
1023.22 | 0.01648 | 934.6154 | 0.02080194
1023.22 | 0.01648 | 946.1538 | 0.02106647
1038.15 | 0.016746 | 946.1538 | 0.02106647
1038.15 | 0.016746 | 957.6923 | 0.02133125
1038.15 | 0.016746 | 957.6923 | 0.02133125
1038.15 | 0.016746 | 957.6923 | 0.02133125
1055.42 | 0.017103 | 969.2308 | 0.02159625
1055.42 | 0.017103 | 969.2308 | 0.02159625
1055.42 | 0.017103 | 980.7692 | 0.0218615
1073.71 | 0.017485 | 980.7692 | 0.0218615
1073.71 | 0.017485 | 980.7692 | 0.0218615
1073.71 | 0.017485 | 992.3077 | 0.02212698
1073.71 | 0.017485 | 992.3077 | 0.02212698
1088.17 | 0.017754 | 1003.846 | 0.02239271
1088.17 | 0.017754 | 1003.846 | 0.02239271
1088.17 | 0.017754 | 1003.846 | 0.02239271
1109.95 | 0.018194 | 1015.385 | 0.02265868
1109.95 | 0.018194 | 1015.385 | 0.02265868
1109.95 | 0.018194 | 1026.923 | 0.02292489
1127.06 | 0.018553 | 1026.923 | 0.02292489
1127.06 | 0.018553 | 1026.923 | 0.02292489
1127.06 | 0.018553 | 1038.462 | 0.02319136
1127.06 | 0.018553 | 1038.462 | 0.02319136
1149.09 | 0.019008 | 1050 | 0.02345807
1149.09 | 0.019008 | 1050 | 0.02345807
1149.09 | 0.019008 | 1050 | 0.02345807
1165.29 | 0.019356 | 1061.538 | 0.02372504
1165.29 | 0.019356 | 1061.538 | 0.02372504
1165.29 | 0.019356 | 1073.077 | 0.02399225
1165.29 | 0.019356 | 1073.077 | 0.02399225
1184.01 | 0.019779 | 1084.615 | 0.02425973
1184.01 | 0.019779 | 1084.615 | 0.02425973
1184.01 | 0.019779 | 1084.615 | 0.02425973
1204.18 | 0.020193 | 1096.154 | 0.02452746
1204.18 | 0.020193 | 1096.154 | 0.02452746
1204.18 | 0.020193 | 1107.692 | 0.02479545
1204.18 | 0.020193 | 1107.692 | 0.02479545
1222.78 | 0.020551 | 1107.692 | 0.02479545
1222.78 | 0.020551 | 1119.231 | 0.02506371
1222.78 | 0.020551 | 1119.231 | 0.02506371
1240.35 | 0.020926 | 1130.769 | 0.02533223
1240.35 | 0.020926 | 1130.769 | 0.02533223
1240.35 | 0.020926 | 1130.769 | 0.02533223
1254.05 | 0.021243 | 1142.308 | 0.02560101
1254.05 | 0.021243 | 1142.308 | 0.02560101
1254.05 | 0.021243 | 1153.846 | 0.02587006
1254.05 | 0.021243 | 1153.846 | 0.02587006
1271.15 | 0.021617 | 1153.846 | 0.02587006
1271.15 | 0.021617 | 1165.385 | 0.02613938
1271.15 | 0.021617 | 1165.385 | 0.02613938
1288.73 | 0.021987 | 1176.923 | 0.02640898
1288.73 | 0.021987 | 1176.923 | 0.02640898
1288.73 | 0.021987 | 1176.923 | 0.02640898
1288.73 | 0.021987 | 1188.462 | 0.02667885
1308.89 | 0.022398 | 1188.462 | 0.02667885
1308.89 | 0.022398 | 1200 | 0.026949
1308.89 | 0.022398 | 1200 | 0.026949
1324.12 | 0.022716 | 1211.538 | 0.02721942
1324.12 | 0.022716 | 1211.538 | 0.02721942
1324.12 | 0.022716 | 1211.538 | 0.02721942
1324.12 | 0.022716 | 1223.077 | 0.02749013
1342 | 0.023061 | 1223.077 | 0.02749013
1342 | 0.023061 | 1234.615 | 0.02776112
1342 | 0.023061 | 1234.615 | 0.02776112
1358.22 | 0.023464 | 1234.615 | 0.02776112
1358.22 | 0.023464 | 1246.154 | 0.0280324
1358.22 | 0.023464 | 1246.154 | 0.0280324
1358.22 | 0.023464 | 1257.692 | 0.02830396
1378.49 | 0.023887 | 1257.692 | 0.02830396
1378.49 | 0.023887 | 1257.692 | 0.02830396
1378.49 | 0.023887 | 1269.231 | 0.02857582
1394.18 | 0.024235 | 1269.231 | 0.02857582
1394.18 | 0.024235 | 1280.769 | 0.02884797
1394.18 | 0.024235 | 1280.769 | 0.02884797
1407.87 | 0.024515 | 1280.769 | 0.02884797
1407.87 | 0.024515 | 1292.308 | 0.02912041
1407.87 | 0.024515 | 1292.308 | 0.02912041
1407.87 | 0.024515 | 1303.846 | 0.02939315
1427.29 | 0.02494 | 1303.846 | 0.02939315
1427.29 | 0.02494 | 1303.846 | 0.02939315
1427.29 | 0.02494 | 1315.385 | 0.02966619
1443.86 | 0.025288 | 1315.385 | 0.02966619
1443.86 | 0.025288 | 1326.923 | 0.02993953
1443.86 | 0.025288 | 1326.923 | 0.02993953
1443.86 | 0.025288 | 1326.923 | 0.02993953
1467.55 | 0.025773 | 1338.462 | 0.03021318
1467.55 | 0.025773 | 1338.462 | 0.03021318
1467.55 | 0.025773 | 1350 | 0.03048713
1484.57 | 0.026167 | 1350 | 0.03048713
1484.57 | 0.026167 | 1361.538 | 0.0307614
1484.57 | 0.026167 | 1361.538 | 0.0307614
1484.57 | 0.026167 | 1361.538 | 0.0307614
1501.69 | 0.026558 | 1373.077 | 0.03103597
1501.69 | 0.026558 | 1373.077 | 0.03103597
1501.69 | 0.026558 | 1384.615 | 0.03131086
1520.68 | 0.026954 | 1384.615 | 0.03131086
1520.68 | 0.026954 | 1384.615 | 0.03131086
1520.68 | 0.026954 | 1396.154 | 0.03158607
1534.87 | 0.027248 | 1396.154 | 0.03158607
1534.87 | 0.027248 | 1407.692 | 0.0318616
1534.87 | 0.027248 | 1407.692 | 0.0318616
1534.87 | 0.027248 | 1407.692 | 0.0318616
1553.69 | 0.027666 | 1419.231 | 0.03213745
1553.69 | 0.027666 | 1419.231 | 0.03213745
1553.69 | 0.027666 | 1430.769 | 0.03241362
1572.61 | 0.028058 | 1430.769 | 0.03241362
1572.61 | 0.028058 | 1430.769 | 0.03241362
1572.61 | 0.028058 | 1442.308 | 0.03269012
1572.61 | 0.028058 | 1442.308 | 0.03269012
1586.29 | 0.028365 | 1453.846 | 0.03296695
1586.29 | 0.028365 | 1453.846 | 0.03296695
1586.29 | 0.028365 | 1453.846 | 0.03296695
1606.7 | 0.028835 | 1465.385 | 0.03324411
1606.7 | 0.028835 | 1465.385 | 0.03324411
1606.7 | 0.028835 | 1476.923 | 0.03352161
1606.7 | 0.028835 | 1476.923 | 0.03352161
1622.82 | 0.029192 | 1488.462 | 0.03379945
1622.82 | 0.029192 | 1488.462 | 0.03379945
1622.82 | 0.029192 | 1488.462 | 0.03379945
1640.88 | 0.02959 | 1500 | 0.03407763
1640.88 | 0.02959 | 1500 | 0.03407763
1640.88 | 0.02959 | 1511.538 | 0.03435615
1640.88 | 0.02959 | 1511.538 | 0.03435615
1661.81 | 0.030101 | 1511.538 | 0.03435615
1661.81 | 0.030101 | 1523.077 | 0.03463501
1661.81 | 0.030101 | 1523.077 | 0.03463501
1675.85 | 0.030449 | 1534.615 | 0.03491423
1675.85 | 0.030449 | 1534.615 | 0.03491423
1675.85 | 0.030449 | 1534.615 | 0.03491423
1692.17 | 0.030845 | 1546.154 | 0.03519379
1692.17 | 0.030845 | 1546.154 | 0.03519379
1692.17 | 0.030845 | 1557.692 | 0.03547371
1692.17 | 0.030845 | 1557.692 | 0.03547371
1710.51 | 0.03126 | 1557.692 | 0.03547371
1710.51 | 0.03126 | 1569.231 | 0.03575399
1710.51 | 0.03126 | 1569.231 | 0.03575399
1727.27 | 0.031612 | 1580.769 | 0.03603463
1727.27 | 0.031612 | 1580.769 | 0.03603463
1727.27 | 0.031612 | 1580.769 | 0.03603463
1727.27 | 0.031612 | 1592.308 | 0.03631563
1745.59 | 0.032032 | 1592.308 | 0.03631563
1745.59 | 0.032032 | 1603.846 | 0.036597
1745.59 | 0.032032 | 1603.846 | 0.036597
1762.53 | 0.032433 | 1615.385 | 0.03687874
1762.53 | 0.032433 | 1615.385 | 0.03687874
1762.53 | 0.032433 | 1615.385 | 0.03687874
1762.53 | 0.032433 | 1626.923 | 0.03716085
1780.8 | 0.032854 | 1626.923 | 0.03716085
1780.8 | 0.032854 | 1638.462 | 0.03744333
1780.8 | 0.032854 | 1638.462 | 0.03744333
1801.1 | 0.033307 | 1638.462 | 0.03744333
1801.1 | 0.033307 | 1650 | 0.03772619
1801.1 | 0.033307 | 1650 | 0.03772619
1816.02 | 0.033654 | 1661.538 | 0.03800944
1816.02 | 0.033654 | 1661.538 | 0.03800944
1816.02 | 0.033654 | 1661.538 | 0.03800944
1816.02 | 0.033654 | 1673.077 | 0.03829306
1837.07 | 0.034153 | 1673.077 | 0.03829306
1837.07 | 0.034153 | 1684.615 | 0.03857708
1837.07 | 0.034153 | 1684.615 | 0.03857708
1853.61 | 0.034558 | 1684.615 | 0.03857708
1853.61 | 0.034558 | 1696.154 | 0.03886149
1853.61 | 0.034558 | 1696.154 | 0.03886149
1853.61 | 0.034558 | 1707.692 | 0.03914629
1875.9 | 0.035049 | 1707.692 | 0.03914629
1875.9 | 0.035049 | 1707.692 | 0.03914629
1875.9 | 0.035049 | 1719.231 | 0.03943148
1896.02 | 0.035553 | 1719.231 | 0.03943148
1896.02 | 0.035553 | 1730.769 | 0.03971708
1896.02 | 0.035553 | 1730.769 | 0.03971708
1896.02 | 0.035553 | 1730.769 | 0.03971708
1910.33 | 0.035905 | 1742.308 | 0.04000308
1910.33 | 0.035905 | 1742.308 | 0.04000308
1910.33 | 0.035905 | 1753.846 | 0.04028949
1925.57 | 0.036265 | 1753.846 | 0.04028949
1925.57 | 0.036265 | 1765.385 | 0.04057631
1925.57 | 0.036265 | 1765.385 | 0.04057631
1925.57 | 0.036265 | 1765.385 | 0.04057631
1944.17 | 0.036706 | 1776.923 | 0.04086354
1944.17 | 0.036706 | 1776.923 | 0.04086354
1944.17 | 0.036706 | 1788.462 | 0.04115119
1962.6 | 0.037126 | 1788.462 | 0.04115119
1962.6 | 0.037126 | 1788.462 | 0.04115119
1962.6 | 0.037126 | 1800 | 0.04143926
1982.53 | 0.037618 | 1800 | 0.04143926
1982.53 | 0.037618 | 1811.538 | 0.04172775
1982.53 | 0.037618 | 1811.538 | 0.04172775
1982.53 | 0.037618 | 1811.538 | 0.04172775
1998.89 | 0.038023 | 1823.077 | 0.04201667
1998.89 | 0.038023 | 1823.077 | 0.04201667
1998.89 | 0.038023 | 1834.615 | 0.04230602
2018.7 | 0.038459 | 1834.615 | 0.04230602
2018.7 | 0.038459 | 1834.615 | 0.04230602
2018.7 | 0.038459 | 1846.154 | 0.04259581
2018.7 | 0.038459 | 1846.154 | 0.04259581
2034.09 | 0.039011 | 1857.692 | 0.04288603
2034.09 | 0.039011 | 1857.692 | 0.04288603
2034.09 | 0.039011 | 1857.692 | 0.04288603
2050.69 | 0.039618 | 1869.231 | 0.0431767
2050.69 | 0.039618 | 1869.231 | 0.0431767
2050.69 | 0.039618 | 1880.769 | 0.04346781
2050.69 | 0.039618 | 1880.769 | 0.04346781
2066.23 | 0.040061 | 1892.308 | 0.04375937
2066.23 | 0.040061 | 1892.308 | 0.04375937
2066.23 | 0.040061 | 1892.308 | 0.04375937
2086.47 | 0.040585 | 1903.846 | 0.04405139
2086.47 | 0.040585 | 1903.846 | 0.04405139
2086.47 | 0.040585 | 1915.385 | 0.04434386
2100.83 | 0.04095 | 1915.385 | 0.04434386
2100.83 | 0.04095 | 1915.385 | 0.04434386
2100.83 | 0.04095 | 1926.923 | 0.04463679
2100.83 | 0.04095 | 1926.923 | 0.04463679
2116.15 | 0.041344 | 1938.462 | 0.04493019
2116.15 | 0.041344 | 1938.462 | 0.04493019
2116.15 | 0.041344 | 1938.462 | 0.04493019
2132.5 | 0.041775 | 1950 | 0.04522406
2132.5 | 0.041775 | 1950 | 0.04522406
2132.5 | 0.041775 | 1961.538 | 0.0455184
2132.5 | 0.041775 | 1961.538 | 0.0455184
2145.17 | 0.042118 | 1961.538 | 0.0455184
2145.17 | 0.042118 | 1973.077 | 0.04581321
2145.17 | 0.042118 | 1973.077 | 0.04581321
2160.8 | 0.042534 | 1984.615 | 0.04610851
2160.8 | 0.042534 | 1984.615 | 0.04610851
2160.8 | 0.042534 | 1984.615 | 0.04610851
2160.8 | 0.042534 | 1996.154 | 0.04640429
2179.1 | 0.043002 | 1996.154 | 0.04640429
2179.1 | 0.043002 | 2007.692 | 0.04670056
2179.1 | 0.043002 | 2007.692 | 0.04670056
2196.27 | 0.043458 | 2019.231 | 0.04699733
2196.27 | 0.043458 | 2019.231 | 0.04699733
2196.27 | 0.043458 | 2019.231 | 0.04699733
2212.57 | 0.043882 | 2030.769 | 0.04729459
2212.57 | 0.043882 | 2030.769 | 0.04729459
2212.57 | 0.043882 | 2042.308 | 0.04759235
2212.57 | 0.043882 | 2042.308 | 0.04759235
2231.3 | 0.044369 | 2042.308 | 0.04759235
2231.3 | 0.044369 | 2053.846 | 0.04789062
2231.3 | 0.044369 | 2053.846 | 0.04789062
2246.36 | 0.044775 | 2065.385 | 0.0481894
2246.36 | 0.044775 | 2065.385 | 0.0481894
2246.36 | 0.044775 | 2065.385 | 0.0481894
2246.36 | 0.044775 | 2076.923 | 0.04848869
2265.97 | 0.045272 | 2076.923 | 0.04848869
2265.97 | 0.045272 | 2088.462 | 0.04878851
2265.97 | 0.045272 | 2088.462 | 0.04878851
2283.02 | 0.045744 | 2088.462 | 0.04878851
2283.02 | 0.045744 | 2100 | 0.04908884
2283.02 | 0.045744 | 2100 | 0.04908884
2283.02 | 0.045744 | 2111.538 | 0.04938971
2299.72 | 0.046174 | 2111.538 | 0.04938971
2299.72 | 0.046174 | 2111.538 | 0.04938971
2299.72 | 0.046174 | 2123.077 | 0.04969111
2319.27 | 0.046711 | 2123.077 | 0.04969111
2319.27 | 0.046711 | 2134.615 | 0.04999305
2319.27 | 0.046711 | 2134.615 | 0.04999305
2319.27 | 0.046711 | 2134.615 | 0.04999305
2336.11 | 0.047167 | 2146.154 | 0.05029553
2336.11 | 0.047167 | 2146.154 | 0.05029553
2336.11 | 0.047167 | 2157.692 | 0.05059855
2350.58 | 0.047529 | 2157.692 | 0.05059855
2350.58 | 0.047529 | 2169.231 | 0.05090213
2350.58 | 0.047529 | 2169.231 | 0.05090213
2365.83 | 0.04796 | 2169.231 | 0.05090213
2365.83 | 0.04796 | 2180.769 | 0.05120627
2365.83 | 0.04796 | 2180.769 | 0.05120627
2365.83 | 0.04796 | 2192.308 | 0.05151097
2387.05 | 0.048552 | 2192.308 | 0.05151097
2387.05 | 0.048552 | 2192.308 | 0.05151097
2387.05 | 0.048552 | 2203.846 | 0.05181623
2405.68 | 0.049073 | 2203.846 | 0.05181623
2405.68 | 0.049073 | 2215.385 | 0.05212207
2405.68 | 0.049073 | 2215.385 | 0.05212207
2405.68 | 0.049073 | 2215.385 | 0.05212207
2423.54 | 0.049507 | 2226.923 | 0.05242848
2423.54 | 0.049507 | 2226.923 | 0.05242848
2423.54 | 0.049507 | 2238.462 | 0.05273548
2437.17 | 0.04992 | 2238.462 | 0.05273548
2437.17 | 0.04992 | 2238.462 | 0.05273548
2437.17 | 0.04992 | 2250 | 0.05304306
2437.17 | 0.04992 | 2250 | 0.05304306
2454.44 | 0.050365 | 2261.538 | 0.05335124
2454.44 | 0.050365 | 2261.538 | 0.05335124
2454.44 | 0.050365 | 2261.538 | 0.05335124
2475.03 | 0.050959 | 2273.077 | 0.05366002
2475.03 | 0.050959 | 2273.077 | 0.05366002
2475.03 | 0.050959 | 2284.615 | 0.0539694
2492.75 | 0.051438 | 2284.615 | 0.0539694
2492.75 | 0.051438 | 2296.154 | 0.05427939
2492.75 | 0.051438 | 2296.154 | 0.05427939
2492.75 | 0.051438 | 2296.154 | 0.05427939
2512.35 | 0.051975 | 2307.692 | 0.05458999
2512.35 | 0.051975 | 2307.692 | 0.05458999
2512.35 | 0.051975 | 2319.231 | 0.05490122
2527.7 | 0.052438 | 2319.231 | 0.05490122
2527.7 | 0.052438 | 2319.231 | 0.05490122
2527.7 | 0.052438 | 2330.769 | 0.05521307
2527.7 | 0.052438 | 2330.769 | 0.05521307
2551.04 | 0.053058 | 2342.308 | 0.05552555
2551.04 | 0.053058 | 2342.308 | 0.05552555
2551.04 | 0.053058 | 2342.308 | 0.05552555
2567.39 | 0.053532 | 2353.846 | 0.05583867
2567.39 | 0.053532 | 2353.846 | 0.05583867
2567.39 | 0.053532 | 2365.385 | 0.05615244
2567.39 | 0.053532 | 2365.385 | 0.05615244
2584.38 | 0.054012 | 2365.385 | 0.05615244
2584.38 | 0.054012 | 2376.923 | 0.05646685
2584.38 | 0.054012 | 2376.923 | 0.05646685
2602.82 | 0.054527 | 2388.462 | 0.05678193
2602.82 | 0.054527 | 2388.462 | 0.05678193
2602.82 | 0.054527 | 2388.462 | 0.05678193
2602.82 | 0.054527 | 2400 | 0.05709766
2620.42 | 0.05506 | 2400 | 0.05709766
2620.42 | 0.05506 | 2411.538 | 0.05741406
2620.42 | 0.05506 | 2411.538 | 0.05741406
2641.84 | 0.055665 | 2423.077 | 0.05773114
2641.84 | 0.055665 | 2423.077 | 0.05773114
2641.84 | 0.055665 | 2423.077 | 0.05773114
2659.56 | 0.056179 | 2434.615 | 0.0580489
2659.56 | 0.056179 | 2434.615 | 0.0580489
2659.56 | 0.056179 | 2446.154 | 0.05836734
2659.56 | 0.056179 | 2446.154 | 0.05836734
2678.43 | 0.05671 | 2446.154 | 0.05836734
2678.43 | 0.05671 | 2457.692 | 0.05868648
2678.43 | 0.05671 | 2457.692 | 0.05868648
2696.92 | 0.057236 | 2469.231 | 0.05900632
2696.92 | 0.057236 | 2469.231 | 0.05900632
2696.92 | 0.057236 | 2469.231 | 0.05900632
2696.92 | 0.057236 | 2480.769 | 0.05932687
2717.39 | 0.057848 | 2480.769 | 0.05932687
2717.39 | 0.057848 | 2492.308 | 0.05964813
2717.39 | 0.057848 | 2492.308 | 0.05964813
2736.01 | 0.058377 | 2492.308 | 0.05964813
2736.01 | 0.058377 | 2503.846 | 0.05997012
2736.01 | 0.058377 | 2503.846 | 0.05997012
2736.01 | 0.058377 | 2515.385 | 0.06029283
2754.13 | 0.058935 | 2515.385 | 0.06029283
2754.13 | 0.058935 | 2515.385 | 0.06029283
2754.13 | 0.058935 | 2526.923 | 0.06061628
2771.33 | 0.059439 | 2526.923 | 0.06061628
2771.33 | 0.059439 | 2538.462 | 0.06094047
2771.33 | 0.059439 | 2538.462 | 0.06094047
2790.15 | 0.059994 | 2550 | 0.06126541
2790.15 | 0.059994 | 2550 | 0.06126541
2790.15 | 0.059994 | 2550 | 0.06126541
2790.15 | 0.059994 | 2561.538 | 0.06159111
2807.3 | 0.060521 | 2561.538 | 0.06159111
2807.3 | 0.060521 | 2573.077 | 0.06191758
2807.3 | 0.060521 | 2573.077 | 0.06191758
2825.91 | 0.061071 | 2573.077 | 0.06191758
2825.91 | 0.061071 | 2584.615 | 0.06224481
2825.91 | 0.061071 | 2584.615 | 0.06224481
2825.91 | 0.061071 | 2596.154 | 0.06257283
2841.99 | 0.061559 | 2596.154 | 0.06257283
2841.99 | 0.061559 | 2596.154 | 0.06257283
2841.99 | 0.061559 | 2607.692 | 0.06290163
2859 | 0.062047 | 2607.692 | 0.06290163
2859 | 0.062047 | 2619.231 | 0.06323124
2859 | 0.062047 | 2619.231 | 0.06323124
2859 | 0.062047 | 2619.231 | 0.06323124
2875.1 | 0.062555 | 2630.769 | 0.06356164
2875.1 | 0.062555 | 2630.769 | 0.06356164
2875.1 | 0.062555 | 2642.308 | 0.06389286
2888.63 | 0.062977 | 2642.308 | 0.06389286
2888.63 | 0.062977 | 2642.308 | 0.06389286
2888.63 | 0.062977 | 2653.846 | 0.0642249
2888.63 | 0.062977 | 2653.846 | 0.0642249
2908.92 | 0.063594 | 2665.385 | 0.06455777
2908.92 | 0.063594 | 2665.385 | 0.06455777
2908.92 | 0.063594 | 2665.385 | 0.06455777
2928.57 | 0.064216 | 2676.923 | 0.06489147
2928.57 | 0.064216 | 2676.923 | 0.06489147
2928.57 | 0.064216 | 2688.462 | 0.06522602
2946.24 | 0.065081 | 2688.462 | 0.06522602
2946.24 | 0.065081 | 2700 | 0.06556143
2946.24 | 0.065081 | 2700 | 0.06556143
2946.24 | 0.065081 | 2700 | 0.06556143
2965.16 | 0.065709 | 2711.538 | 0.0658977
2965.16 | 0.065709 | 2711.538 | 0.0658977
2965.16 | 0.065709 | 2723.077 | 0.06623485
2979.62 | 0.066203 | 2723.077 | 0.06623485
2979.62 | 0.066203 | 2723.077 | 0.06623485
2979.62 | 0.066203 | 2734.615 | 0.06657287
2979.62 | 0.066203 | 2734.615 | 0.06657287
3000.73 | 0.06686 | 2746.154 | 0.06691179
3000.73 | 0.06686 | 2746.154 | 0.06691179
3000.73 | 0.06686 | 2746.154 | 0.06691179
3019.8 | 0.067503 | 2757.692 | 0.06725161
3019.8 | 0.067503 | 2757.692 | 0.06725161
3019.8 | 0.067503 | 2769.231 | 0.06759234
3019.8 | 0.067503 | 2769.231 | 0.06759234
3033.23 | 0.067917 | 2769.231 | 0.06759234
3033.23 | 0.067917 | 2780.769 | 0.06793399
3033.23 | 0.067917 | 2780.769 | 0.06793399
3053.83 | 0.068619 | 2792.308 | 0.06827657
3053.83 | 0.068619 | 2792.308 | 0.06827657
3053.83 | 0.068619 | 2792.308 | 0.06827657
3068.95 | 0.069115 | 2803.846 | 0.06862009
3068.95 | 0.069115 | 2803.846 | 0.06862009
3068.95 | 0.069115 | 2815.385 | 0.06896457
3068.95 | 0.069115 | 2815.385 | 0.06896457
3090.46 | 0.069838 | 2826.923 | 0.06931
3090.46 | 0.069838 | 2826.923 | 0.06931
3090.46 | 0.069838 | 2826.923 | 0.06931
3108.36 | 0.070435 | 2838.462 | 0.0696564
3108.36 | 0.070435 | 2838.462 | 0.0696564
3108.36 | 0.070435 | 2850 | 0.07000379
3108.36 | 0.070435 | 2850 | 0.07000379
3122.47 | 0.07091 | 2850 | 0.07000379
3122.47 | 0.07091 | 2861.538 | 0.07035217
3122.47 | 0.07091 | 2861.538 | 0.07035217
3137.85 | 0.071404 | 2873.077 | 0.07070156
3137.85 | 0.071404 | 2873.077 | 0.07070156
3137.85 | 0.071404 | 2873.077 | 0.07070156
3137.85 | 0.071404 | 2884.615 | 0.07105196
3156.06 | 0.072049 | 2884.615 | 0.07105196
3156.06 | 0.072049 | 2896.154 | 0.07140338
3156.06 | 0.072049 | 2896.154 | 0.07140338
3170.52 | 0.07253 | 2896.154 | 0.07140338
3170.52 | 0.07253 | 2907.692 | 0.07175585
3170.52 | 0.07253 | 2907.692 | 0.07175585
3190.58 | 0.073214 | 2919.231 | 0.07210936
3190.58 | 0.073214 | 2919.231 | 0.07210936
3190.58 | 0.073214 | 2919.231 | 0.07210936
3190.58 | 0.073214 | 2930.769 | 0.07246394
3205.48 | 0.073717 | 2930.769 | 0.07246394
3205.48 | 0.073717 | 2942.308 | 0.0728196
3205.48 | 0.073717 | 2942.308 | 0.0728196
3227.38 | 0.074472 | 2953.846 | 0.07317633
3227.38 | 0.074472 | 2953.846 | 0.07317633
3227.38 | 0.074472 | 2953.846 | 0.07317633
3227.38 | 0.074472 | 2965.385 | 0.07353417
3247.84 | 0.075232 | 2965.385 | 0.07353417
3247.84 | 0.075232 | 2976.923 | 0.07389313
3247.84 | 0.075232 | 2976.923 | 0.07389313
3264.72 | 0.075835 | 2976.923 | 0.07389313
3264.72 | 0.075835 | 2988.462 | 0.0742532
3264.72 | 0.075835 | 2988.462 | 0.0742532
3264.72 | 0.075835 | 3000 | 0.07461442
3283.42 | 0.076498 | 3000 | 0.07461442
3283.42 | 0.076498 | 3000 | 0.07461442
3283.42 | 0.076498 | 3011.538 | 0.07497679
3297.47 | 0.077008 | 3011.538 | 0.07497679
3297.47 | 0.077008 | 3023.077 | 0.07534032
3297.47 | 0.077008 | 3023.077 | 0.07534032
3297.47 | 0.077008 | 3023.077 | 0.07534032
3313.46 | 0.077594 | 3034.615 | 0.07570504
3313.46 | 0.077594 | 3034.615 | 0.07570504
3313.46 | 0.077594 | 3046.154 | 0.07607095
3332.76 | 0.078318 | 3046.154 | 0.07607095
3332.76 | 0.078318 | 3046.154 | 0.07607095
3332.76 | 0.078318 | 3057.692 | 0.07643806
3351.11 | 0.079018 | 3057.692 | 0.07643806
3351.11 | 0.079018 | 3069.231 | 0.0768064
3351.11 | 0.079018 | 3069.231 | 0.0768064
3351.11 | 0.079018 | 3069.231 | 0.0768064
3368.93 | 0.079669 | 3080.769 | 0.07717598
3368.93 | 0.079669 | 3080.769 | 0.07717598
3368.93 | 0.079669 | 3092.308 | 0.07754682
3384.46 | 0.080246 | 3092.308 | 0.07754682
3384.46 | 0.080246 | 3103.846 | 0.07791892
3384.46 | 0.080246 | 3103.846 | 0.07791892
3384.46 | 0.080246 | 3103.846 | 0.07791892
3399.68 | 0.080826 | 3115.385 | 0.07829231
3399.68 | 0.080826 | 3115.385 | 0.07829231
3399.68 | 0.080826 | 3126.923 | 0.078667
3417.21 | 0.081508 | 3126.923 | 0.078667
3417.21 | 0.081508 | 3126.923 | 0.078667
3417.21 | 0.081508 | 3138.462 | 0.07904301
3417.21 | 0.081508 | 3138.462 | 0.07904301
3432.6 | 0.082082 | 3150 | 0.07942035
3432.6 | 0.082082 | 3150 | 0.07942035
3432.6 | 0.082082 | 3150 | 0.07942035
3455.49 | 0.08296 | 3161.538 | 0.07979904
3455.49 | 0.08296 | 3161.538 | 0.07979904
3455.49 | 0.08296 | 3173.077 | 0.08017911
3468.57 | 0.083492 | 3173.077 | 0.08017911
3468.57 | 0.083492 | 3173.077 | 0.08017911
3468.57 | 0.083492 | 3184.615 | 0.08056056
3468.57 | 0.083492 | 3184.615 | 0.08056056
3485.02 | 0.08413 | 3196.154 | 0.08094341
3485.02 | 0.08413 | 3196.154 | 0.08094341
3485.02 | 0.08413 | 3196.154 | 0.08094341
3501.85 | 0.084814 | 3207.692 | 0.08132769
3501.85 | 0.084814 | 3207.692 | 0.08132769
3501.85 | 0.084814 | 3219.231 | 0.08171341
3501.85 | 0.084814 | 3219.231 | 0.08171341
3514.55 | 0.085291 | 3230.769 | 0.08210059
3514.55 | 0.085291 | 3230.769 | 0.08210059
3514.55 | 0.085291 | 3230.769 | 0.08210059
3532.25 | 0.086013 | 3242.308 | 0.08248927
3532.25 | 0.086013 | 3242.308 | 0.08248927
3532.25 | 0.086013 | 3253.846 | 0.08287945
3532.25 | 0.086013 | 3253.846 | 0.08287945
3550.72 | 0.086768 | 3253.846 | 0.08287945
3550.72 | 0.086768 | 3265.385 | 0.08327116
3550.72 | 0.086768 | 3265.385 | 0.08327116
3568.04 | 0.087461 | 3276.923 | 0.08366441
3568.04 | 0.087461 | 3276.923 | 0.08366441
3568.04 | 0.087461 | 3276.923 | 0.08366441
3568.04 | 0.087461 | 3288.462 | 0.08405922
3586.54 | 0.088211 | 3288.462 | 0.08405922
3586.54 | 0.088211 | 3300 | 0.08445562
3586.54 | 0.088211 | 3300 | 0.08445562
3606.3 | 0.089029 | 3300 | 0.08445562
3606.3 | 0.089029 | 3311.538 | 0.08485363
3606.3 | 0.089029 | 3311.538 | 0.08485363
3621.39 | 0.089649 | 3323.077 | 0.08525327
3621.39 | 0.089649 | 3323.077 | 0.08525327
3621.39 | 0.089649 | 3323.077 | 0.08525327
3621.39 | 0.089649 | 3334.615 | 0.08565457
3638.35 | 0.09036 | 3334.615 | 0.08565457
3638.35 | 0.09036 | 3346.154 | 0.08605754
3638.35 | 0.09036 | 3346.154 | 0.08605754
3652.58 | 0.090946 | 3357.692 | 0.08646222
3652.58 | 0.090946 | 3357.692 | 0.08646222
3652.58 | 0.090946 | 3357.692 | 0.08646222
3652.58 | 0.090946 | 3369.231 | 0.08686863
3671.58 | 0.091767 | 3369.231 | 0.08686863
3671.58 | 0.091767 | 3380.769 | 0.08727679
3671.58 | 0.091767 | 3380.769 | 0.08727679
3689.03 | 0.092523 | 3380.769 | 0.08727679
3689.03 | 0.092523 | 3392.308 | 0.08768673
3689.03 | 0.092523 | 3392.308 | 0.08768673
3689.03 | 0.092523 | 3403.846 | 0.08809847
3705 | 0.093208 | 3403.846 | 0.08809847
3705 | 0.093208 | 3403.846 | 0.08809847
3705 | 0.093208 | 3415.385 | 0.08851205
3722.37 | 0.093949 | 3415.385 | 0.08851205
3722.37 | 0.093949 | 3426.923 | 0.08892749
3722.37 | 0.093949 | 3426.923 | 0.08892749
3743.69 | 0.094899 | 3426.923 | 0.08892749
3743.69 | 0.094899 | 3438.462 | 0.08934482
3743.69 | 0.094899 | 3438.462 | 0.08934482
3743.69 | 0.094899 | 3450 | 0.08976406
3762.96 | 0.095759 | 3450 | 0.08976406
3762.96 | 0.095759 | 3450 | 0.08976406
3762.96 | 0.095759 | 3461.538 | 0.09018525
3781.26 | 0.096595 | 3461.538 | 0.09018525
3781.26 | 0.096595 | 3473.077 | 0.09060843
3781.26 | 0.096595 | 3473.077 | 0.09060843
3781.26 | 0.096595 | 3473.077 | 0.09060843
3794.64 | 0.097192 | 3484.615 | 0.09103361
3794.64 | 0.097192 | 3484.615 | 0.09103361
3794.64 | 0.097192 | 3496.154 | 0.09146083
3811.61 | 0.097958 | 3496.154 | 0.09146083
3811.61 | 0.097958 | 3507.692 | 0.09189013
3811.61 | 0.097958 | 3507.692 | 0.09189013
3811.61 | 0.097958 | 3507.692 | 0.09189013
3826.39 | 0.098649 | 3519.231 | 0.09232153
3826.39 | 0.098649 | 3519.231 | 0.09232153
3826.39 | 0.098649 | 3530.769 | 0.09275508
3843.76 | 0.099452 | 3530.769 | 0.09275508
3843.76 | 0.099452 | 3530.769 | 0.09275508
3843.76 | 0.099452 | 3542.308 | 0.0931908
3843.76 | 0.099452 | 3542.308 | 0.0931908
3856.81 | 0.100059 | 3553.846 | 0.09362874
3856.81 | 0.100059 | 3553.846 | 0.09362874
3856.81 | 0.100059 | 3553.846 | 0.09362874
3876.74 | 0.101003 | 3565.385 | 0.09406893
3876.74 | 0.101003 | 3565.385 | 0.09406893
3876.74 | 0.101003 | 3576.923 | 0.09451141
3896.23 | 0.101929 | 3576.923 | 0.09451141
3896.23 | 0.101929 | 3576.923 | 0.09451141
3896.23 | 0.101929 | 3588.462 | 0.09495621
3896.23 | 0.101929 | 3588.462 | 0.09495621
3911.05 | 0.102655 | 3600 | 0.09540339
3911.05 | 0.102655 | 3600 | 0.09540339
3911.05 | 0.102655 | 3600 | 0.09540339
3929.8 | 0.103587 | 3611.538 | 0.09585297
3929.8 | 0.103587 | 3611.538 | 0.09585297
3929.8 | 0.103587 | 3623.077 | 0.09630501
3929.8 | 0.103587 | 3623.077 | 0.09630501
3946.22 | 0.104383 | 3634.615 | 0.09675954
3946.22 | 0.104383 | 3634.615 | 0.09675954
3946.22 | 0.104383 | 3634.615 | 0.09675954
3961.58 | 0.105137 | 3646.154 | 0.09721661
3961.58 | 0.105137 | 3646.154 | 0.09721661
3961.58 | 0.105137 | 3657.692 | 0.09767627
3961.58 | 0.105137 | 3657.692 | 0.09767627
3980.45 | 0.106087 | 3657.692 | 0.09767627
3980.45 | 0.106087 | 3669.231 | 0.09813856
3980.45 | 0.106087 | 3669.231 | 0.09813856
3994.7 | 0.106809 | 3680.769 | 0.09860353
3994.7 | 0.106809 | 3680.769 | 0.09860353
3994.7 | 0.106809 | 3680.769 | 0.09860353
4009.65 | 0.107577 | 3692.308 | 0.09907124
4009.65 | 0.107577 | 3692.308 | 0.09907124
4009.65 | 0.107577 | 3703.846 | 0.09954173
4009.65 | 0.107577 | 3703.846 | 0.09954173
4027.62 | 0.108497 | 3703.846 | 0.09954173
4027.62 | 0.108497 | 3715.385 | 0.1000151
4027.62 | 0.108497 | 3715.385 | 0.1000151
4041 | 0.109185 | 3726.923 | 0.1004913
4041 | 0.109185 | 3726.923 | 0.1004913
4041 | 0.109185 | 3726.923 | 0.1004913
4041 | 0.109185 | 3738.462 | 0.1009704
4055.78 | 0.109969 | 3738.462 | 0.1009704
4055.78 | 0.109969 | 3750 | 0.1014526
4055.78 | 0.109969 | 3750 | 0.1014526
4071.72 | 0.110782 | 3761.538 | 0.1019378
4071.72 | 0.110782 | 3761.538 | 0.1019378
4071.72 | 0.110782 | 3761.538 | 0.1019378
4071.72 | 0.110782 | 3773.077 | 0.1024262
4088.53 | 0.111675 | 3773.077 | 0.1024262
4088.53 | 0.111675 | 3784.615 | 0.1029178
4088.53 | 0.111675 | 3784.615 | 0.1029178
4109.17 | 0.112769 | 3784.615 | 0.1029178
4109.17 | 0.112769 | 3796.154 | 0.1034126
4109.17 | 0.112769 | 3796.154 | 0.1034126
4130.13 | 0.113921 | 3807.692 | 0.1039107
4130.13 | 0.113921 | 3807.692 | 0.1039107
4130.13 | 0.113921 | 3807.692 | 0.1039107
4130.13 | 0.113921 | 3819.231 | 0.1044123
4147.75 | 0.114884 | 3819.231 | 0.1044123
4147.75 | 0.114884 | 3830.769 | 0.1049173
4147.75 | 0.114884 | 3830.769 | 0.1049173
4162.76 | 0.115695 | 3830.769 | 0.1049173
4162.76 | 0.115695 | 3842.308 | 0.1054258
4162.76 | 0.115695 | 3842.308 | 0.1054258
4162.76 | 0.115695 | 3853.846 | 0.105938
4178.31 | 0.116578 | 3853.846 | 0.105938
4178.31 | 0.116578 | 3853.846 | 0.105938
4178.31 | 0.116578 | 3865.385 | 0.1064538
4196.21 | 0.117585 | 3865.385 | 0.1064538
4196.21 | 0.117585 | 3876.923 | 0.1069735
4196.21 | 0.117585 | 3876.923 | 0.1069735
4196.21 | 0.117585 | 3876.923 | 0.1069735
4211.13 | 0.118452 | 3888.462 | 0.107497
4211.13 | 0.118452 | 3888.462 | 0.107497
4211.13 | 0.118452 | 3900 | 0.1080245
4228.4 | 0.119447 | 3900 | 0.1080245
4228.4 | 0.119447 | 3911.538 | 0.108556
4228.4 | 0.119447 | 3911.538 | 0.108556
4228.4 | 0.119447 | 3911.538 | 0.108556
4242.11 | 0.120259 | 3923.077 | 0.1090917
4242.11 | 0.120259 | 3923.077 | 0.1090917
4242.11 | 0.120259 | 3934.615 | 0.1096316
4257.93 | 0.121196 | 3934.615 | 0.1096316
4257.93 | 0.121196 | 3934.615 | 0.1096316
4257.93 | 0.121196 | 3946.154 | 0.1101759
4276.65 | 0.122308 | 3946.154 | 0.1101759
4276.65 | 0.122308 | 3957.692 | 0.1107246
4276.65 | 0.122308 | 3957.692 | 0.1107246
4276.65 | 0.122308 | 3957.692 | 0.1107246
4289.64 | 0.123076 | 3969.231 | 0.1112779
4289.64 | 0.123076 | 3969.231 | 0.1112779
4289.64 | 0.123076 | 3980.769 | 0.1118359
4306.51 | 0.124111 | 3980.769 | 0.1118359
4306.51 | 0.124111 | 3980.769 | 0.1118359
4306.51 | 0.124111 | 3992.308 | 0.1123987
4306.51 | 0.124111 | 3992.308 | 0.1123987
4326.98 | 0.125375 | 4003.846 | 0.1129664
4326.98 | 0.125375 | 4003.846 | 0.1129664
4326.98 | 0.125375 | 4003.846 | 0.1129664
4343.8 | 0.126407 | 4015.385 | 0.1135392
4343.8 | 0.126407 | 4015.385 | 0.1135392
4343.8 | 0.126407 | 4026.923 | 0.1141171
4343.8 | 0.126407 | 4026.923 | 0.1141171
4362.22 | 0.127568 | 4038.462 | 0.1147005
4362.22 | 0.127568 | 4038.462 | 0.1147005
4362.22 | 0.127568 | 4038.462 | 0.1147005
4378.62 | 0.128609 | 4050 | 0.1152892
4378.62 | 0.128609 | 4050 | 0.1152892
4378.62 | 0.128609 | 4061.538 | 0.1158837
4399.26 | 0.129952 | 4061.538 | 0.1158837
4399.26 | 0.129952 | 4061.538 | 0.1158837
4399.26 | 0.129952 | 4073.077 | 0.1164841
4399.26 | 0.129952 | 4073.077 | 0.1164841
4416.94 | 0.131092 | 4084.615 | 0.1170904
4416.94 | 0.131092 | 4084.615 | 0.1170904
4416.94 | 0.131092 | 4084.615 | 0.1170904
4435.15 | 0.132296 | 4096.154 | 0.1177029
4435.15 | 0.132296 | 4096.154 | 0.1177029
4435.15 | 0.132296 | 4107.692 | 0.1183217
4435.15 | 0.132296 | 4107.692 | 0.1183217
4456.87 | 0.13372 | 4107.692 | 0.1183217
4456.87 | 0.13372 | 4119.231 | 0.1189471
4456.87 | 0.13372 | 4119.231 | 0.1189471
4475.07 | 0.134957 | 4130.769 | 0.1195792
4475.07 | 0.134957 | 4130.769 | 0.1195792
4475.07 | 0.134957 | 4130.769 | 0.1195792
4475.07 | 0.134957 | 4142.308 | 0.1202183
4493.14 | 0.136191 | 4142.308 | 0.1202183
4493.14 | 0.136191 | 4153.846 | 0.1208646
4493.14 | 0.136191 | 4153.846 | 0.1208646
4512.38 | 0.137506 | 4165.385 | 0.1215184
4512.38 | 0.137506 | 4165.385 | 0.1215184
4512.38 | 0.137506 | 4165.385 | 0.1215184
4512.38 | 0.137506 | 4176.923 | 0.1221798
4527.16 | 0.138539 | 4176.923 | 0.1221798
4527.16 | 0.138539 | 4188.462 | 0.1228492
4527.16 | 0.138539 | 4188.462 | 0.1228492
4540.82 | 0.139481 | 4188.462 | 0.1228492
4540.82 | 0.139481 | 4200 | 0.1235269
4540.82 | 0.139481 | 4200 | 0.1235269
4559.08 | 0.140731 | 4211.538 | 0.1242131
4559.08 | 0.140731 | 4211.538 | 0.1242131
4559.08 | 0.140731 | 4211.538 | 0.1242131
4559.08 | 0.140731 | 4223.077 | 0.1249082
4576.68 | 0.142003 | 4223.077 | 0.1249082
4576.68 | 0.142003 | 4234.615 | 0.1256124
4576.68 | 0.142003 | 4234.615 | 0.1256124
4593.01 | 0.143136 | 4234.615 | 0.1256124
4593.01 | 0.143136 | 4246.154 | 0.1263262
4593.01 | 0.143136 | 4246.154 | 0.1263262
4593.01 | 0.143136 | 4257.692 | 0.12705
4608.39 | 0.144262 | 4257.692 | 0.12705
4608.39 | 0.144262 | 4257.692 | 0.12705
4608.39 | 0.144262 | 4269.231 | 0.1277841
4626.28 | 0.145538 | 4269.231 | 0.1277841
4626.28 | 0.145538 | 4280.769 | 0.128529
4626.28 | 0.145538 | 4280.769 | 0.128529
4626.28 | 0.145538 | 4280.769 | 0.128529
4640.43 | 0.146564 | 4292.308 | 0.1292851
4640.43 | 0.146564 | 4292.308 | 0.1292851
4640.43 | 0.146564 | 4303.846 | 0.130053
4657.65 | 0.147811 | 4303.846 | 0.130053
4657.65 | 0.147811 | 4315.385 | 0.1308331
4657.65 | 0.147811 | 4315.385 | 0.1308331
4673.66 | 0.148982 | 4315.385 | 0.1308331
4673.66 | 0.148982 | 4326.923 | 0.131626
4673.66 | 0.148982 | 4326.923 | 0.131626
4673.66 | 0.148982 | 4338.462 | 0.1324323
4686.36 | 0.149922 | 4338.462 | 0.1324323
4686.36 | 0.149922 | 4338.462 | 0.1324323
4686.36 | 0.149922 | 4350 | 0.1332528
4702.57 | 0.151217 | 4350 | 0.1332528
4702.57 | 0.151217 | 4361.538 | 0.134088
4702.57 | 0.151217 | 4361.538 | 0.134088
4702.57 | 0.151217 | 4361.538 | 0.134088
4718.89 | 0.15244 | 4373.077 | 0.1349387
4718.89 | 0.15244 | 4373.077 | 0.1349387
4718.89 | 0.15244 | 4384.615 | 0.1358058
4738.97 | 0.153958 | 4384.615 | 0.1358058
4738.97 | 0.153958 | 4384.615 | 0.1358058
4738.97 | 0.153958 | 4396.154 | 0.1366902
4738.97 | 0.153958 | 4396.154 | 0.1366902
4756.98 | 0.15534 | 4407.692 | 0.1375933
4756.98 | 0.15534 | 4407.692 | 0.1375933
4756.98 | 0.15534 | 4407.692 | 0.1375933
4769.66 | 0.156308 | 4419.231 | 0.1385159
4769.66 | 0.156308 | 4419.231 | 0.1385159
4769.66 | 0.156308 | 4430.769 | 0.1394592
4769.66 | 0.156308 | 4430.769 | 0.1394592
4786.01 | 0.157576 | 4442.308 | 0.1404245
4786.01 | 0.157576 | 4442.308 | 0.1404245
4786.01 | 0.157576 | 4442.308 | 0.1404245
4805.23 | 0.159062 | 4453.846 | 0.1414132
4805.23 | 0.159062 | 4453.846 | 0.1414132
4805.23 | 0.159062 | 4465.385 | 0.1424272
4820.64 | 0.160277 | 4465.385 | 0.1424272
4820.64 | 0.160277 | 4465.385 | 0.1424272
4820.64 | 0.160277 | 4476.923 | 0.1434681
4820.64 | 0.160277 | 4476.923 | 0.1434681
4837.31 | 0.161608 | 4488.462 | 0.1445381
4837.31 | 0.161608 | 4488.462 | 0.1445381
4837.31 | 0.161608 | 4488.462 | 0.1445381
4851.78 | 0.16273 | 4500 | 0.1456395
4851.78 | 0.16273 | 4500 | 0.1456395
4851.78 | 0.16273 | 4511.538 | 0.146775
4851.78 | 0.16273 | 4511.538 | 0.146775
4870.85 | 0.164291 | 4511.538 | 0.146775
4870.85 | 0.164291 | 4523.077 | 0.1479476
4870.85 | 0.164291 | 4523.077 | 0.1479476
4889.9 | 0.165811 | 4534.615 | 0.1491606
4889.9 | 0.165811 | 4534.615 | 0.1491606
4889.9 | 0.165811 | 4534.615 | 0.1491606
4889.9 | 0.165811 | 4546.154 | 0.1504181
4904.7 | 0.167014 | 4546.154 | 0.1504181
4904.7 | 0.167014 | 4557.692 | 0.1517245
4904.7 | 0.167014 | 4557.692 | 0.1517245
4920.22 | 0.16829 | 4569.231 | 0.1530848
4920.22 | 0.16829 | 4569.231 | 0.1530848
4920.22 | 0.16829 | 4569.231 | 0.1530848
4934.63 | 0.169465 | 4580.769 | 0.1545103
4934.63 | 0.169465 | 4580.769 | 0.1545103
4934.63 | 0.169465 | 4592.308 | 0.1560064
4934.63 | 0.169465 | 4592.308 | 0.1560064
4952.15 | 0.170916 | 4592.308 | 0.1560064
4952.15 | 0.170916 | 4603.846 | 0.1575835
4952.15 | 0.170916 | 4603.846 | 0.1575835
4967.76 | 0.172209 | 4615.385 | 0.1592545
4967.76 | 0.172209 | 4615.385 | 0.1592545
4967.76 | 0.172209 | 4615.385 | 0.1592545
4967.76 | 0.172209 | 4626.923 | 0.1610359
4981.16 | 0.173324 | 4626.923 | 0.1610359
4981.16 | 0.173324 | 4638.462 | 0.162948
4981.16 | 0.173324 | 4638.462 | 0.162948
5000.15 | 0.174921 | 4638.462 | 0.162948
5000.15 | 0.174921 | 4650 | 0.1650155
5000.15 | 0.174921 | 4650 | 0.1650155
5000.15 | 0.174921 | 4661.538 | 0.1673105
5013.85 | 0.176076 | 4661.538 | 0.1673105
5013.85 | 0.176076 | 4661.538 | 0.1673105
5013.85 | 0.176076 | 4673.077 | 0.1698866
5026.94 | 0.177161 | 4673.077 | 0.1698866
5026.94 | 0.177161 | 4684.615 | 0.1728449
5026.94 | 0.177161 | 4684.615 | 0.1728449
0 | 0 | 0 | 0
0 | 0 | 0 | 0
0 | 0 | 11.53846 | 0.0001651693
0 | 0 | 11.53846 | 0.0001651693
19.87 | 0.000587 | 23.07692 | 0.0003304083
19.87 | 0.000587 | 23.07692 | 0.0003304083
19.87 | 0.000587 | 34.61538 | 0.0004957175
37.66 | 0.000814 | 34.61538 | 0.0004957175
37.66 | 0.000814 | 46.15385 | 0.0006610974
37.66 | 0.000814 | 46.15385 | 0.0006610974
56.96 | 0.00107 | 57.69231 | 0.0008265485
56.96 | 0.00107 | 57.69231 | 0.0008265485
56.96 | 0.00107 | 69.23077 | 0.0009920711
56.96 | 0.00107 | 69.23077 | 0.0009920711
73.4 | 0.001246 | 80.76923 | 0.001157666
73.4 | 0.001246 | 80.76923 | 0.001157666
73.4 | 0.001246 | 92.30769 | 0.001323333
89.82 | 0.001464 | 92.30769 | 0.001323333
89.82 | 0.001464 | 103.8462 | 0.001489073
89.82 | 0.001464 | 103.8462 | 0.001489073
105.6 | 0.001658 | 115.3846 | 0.001654887
105.6 | 0.001658 | 115.3846 | 0.001654887
105.6 | 0.001658 | 126.9231 | 0.001820775
105.6 | 0.001658 | 138.4615 | 0.001986737
125.62 | 0.001936 | 138.4615 | 0.001986737
125.62 | 0.001936 | 150 | 0.002152774
125.62 | 0.001936 | 150 | 0.002152774
145.98 | 0.002204 | 161.5385 | 0.002318886
145.98 | 0.002204 | 161.5385 | 0.002318886
145.98 | 0.002204 | 173.0769 | 0.002485075
164.93 | 0.002452 | 173.0769 | 0.002485075
164.93 | 0.002452 | 184.6154 | 0.002651339
164.93 | 0.002452 | 184.6154 | 0.002651339
164.93 | 0.002452 | 196.1538 | 0.002817681
181.12 | 0.002648 | 196.1538 | 0.002817681
181.12 | 0.002648 | 207.6923 | 0.002984099
181.12 | 0.002648 | 207.6923 | 0.002984099
195.9 | 0.002865 | 219.2308 | 0.003150596
195.9 | 0.002865 | 219.2308 | 0.003150596
195.9 | 0.002865 | 230.7692 | 0.003317171
214.56 | 0.003121 | 230.7692 | 0.003317171
214.56 | 0.003121 | 242.3077 | 0.003483824
214.56 | 0.003121 | 242.3077 | 0.003483824
214.56 | 0.003121 | 253.8462 | 0.003650557
231.04 | 0.003336 | 253.8462 | 0.003650557
231.04 | 0.003336 | 265.3846 | 0.00381737
231.04 | 0.003336 | 276.9231 | 0.003984263
252.73 | 0.003628 | 276.9231 | 0.003984263
252.73 | 0.003628 | 288.4615 | 0.004151237
252.73 | 0.003628 | 288.4615 | 0.004151237
269.52 | 0.003845 | 300 | 0.004318292
269.52 | 0.003845 | 300 | 0.004318292
269.52 | 0.003845 | 311.5385 | 0.004485428
269.52 | 0.003845 | 311.5385 | 0.004485428
288.29 | 0.004129 | 323.0769 | 0.004652648
288.29 | 0.004129 | 323.0769 | 0.004652648
288.29 | 0.004129 | 334.6154 | 0.004819949
302.9 | 0.00434 | 334.6154 | 0.004819949
302.9 | 0.00434 | 346.1538 | 0.004987335
302.9 | 0.00434 | 346.1538 | 0.004987335
324.98 | 0.004623 | 357.6923 | 0.005154804
324.98 | 0.004623 | 357.6923 | 0.005154804
324.98 | 0.004623 | 369.2308 | 0.005322357
324.98 | 0.004623 | 369.2308 | 0.005322357
340.41 | 0.004848 | 380.7692 | 0.005489995
340.41 | 0.004848 | 380.7692 | 0.005489995
340.41 | 0.004848 | 392.3077 | 0.005657719
360.45 | 0.005123 | 392.3077 | 0.005657719
360.45 | 0.005123 | 403.8462 | 0.005825529
360.45 | 0.005123 | 415.3846 | 0.005993425
376.22 | 0.005352 | 415.3846 | 0.005993425
376.22 | 0.005352 | 426.9231 | 0.006161408
376.22 | 0.005352 | 426.9231 | 0.006161408
376.22 | 0.005352 | 438.4615 | 0.006329478
393.5 | 0.005563 | 438.4615 | 0.006329478
393.5 | 0.005563 | 450 | 0.006497637
393.5 | 0.005563 | 450 | 0.006497637
411.59 | 0.005836 | 461.5385 | 0.006665884
411.59 | 0.005836 | 461.5385 | 0.006665884
411.59 | 0.005836 | 473.0769 | 0.00683422
434.85 | 0.006142 | 473.0769 | 0.00683422
434.85 | 0.006142 | 484.6154 | 0.007002646
434.85 | 0.006142 | 484.6154 | 0.007002646
434.85 | 0.006142 | 496.1538 | 0.007171162
456.63 | 0.006453 | 496.1538 | 0.007171162
456.63 | 0.006453 | 507.6923 | 0.007339769
456.63 | 0.006453 | 507.6923 | 0.007339769
474.04 | 0.006697 | 519.2308 | 0.007508467
474.04 | 0.006697 | 519.2308 | 0.007508467
474.04 | 0.006697 | 530.7692 | 0.007677257
492.98 | 0.006965 | 530.7692 | 0.007677257
492.98 | 0.006965 | 542.3077 | 0.00784614
492.98 | 0.006965 | 553.8462 | 0.008015115
492.98 | 0.006965 | 553.8462 | 0.008015115
506.71 | 0.007172 | 565.3846 | 0.008184184
506.71 | 0.007172 | 565.3846 | 0.008184184
506.71 | 0.007172 | 576.9231 | 0.008353347
525.05 | 0.007423 | 576.9231 | 0.008353347
525.05 | 0.007423 | 588.4615 | 0.008522604
525.05 | 0.007423 | 588.4615 | 0.008522604
541.57 | 0.00767 | 600 | 0.008691957
541.57 | 0.00767 | 600 | 0.008691957
541.57 | 0.00767 | 611.5385 | 0.008861406
541.57 | 0.00767 | 611.5385 | 0.008861406
560.87 | 0.00794 | 623.0769 | 0.00903095
560.87 | 0.00794 | 623.0769 | 0.00903095
560.87 | 0.00794 | 634.6154 | 0.009200592
575.87 | 0.008156 | 634.6154 | 0.009200592
575.87 | 0.008156 | 646.1538 | 0.009370332
575.87 | 0.008156 | 646.1538 | 0.009370332
594.19 | 0.008421 | 657.6923 | 0.009540169
594.19 | 0.008421 | 657.6923 | 0.009540169
594.19 | 0.008421 | 669.2308 | 0.009710105
594.19 | 0.008421 | 669.2308 | 0.009710105
611.75 | 0.008679 | 680.7692 | 0.009880141
611.75 | 0.008679 | 692.3077 | 0.01005028
611.75 | 0.008679 | 692.3077 | 0.01005028
627.77 | 0.008906 | 703.8462 | 0.01022051
627.77 | 0.008906 | 703.8462 | 0.01022051
627.77 | 0.008906 | 715.3846 | 0.01039085
648.59 | 0.009219 | 715.3846 | 0.01039085
648.59 | 0.009219 | 726.9231 | 0.01056129
648.59 | 0.009219 | 726.9231 | 0.01056129
648.59 | 0.009219 | 738.4615 | 0.01073183
666.02 | 0.009478 | 738.4615 | 0.01073183
666.02 | 0.009478 | 750 | 0.01090247
666.02 | 0.009478 | 750 | 0.01090247
685.06 | 0.009761 | 761.5385 | 0.01107322
685.06 | 0.009761 | 761.5385 | 0.01107322
685.06 | 0.009761 | 773.0769 | 0.01124407
703.65 | 0.010052 | 773.0769 | 0.01124407
703.65 | 0.010052 | 784.6154 | 0.01141502
703.65 | 0.010052 | 784.6154 | 0.01141502
703.65 | 0.010052 | 796.1538 | 0.01158608
720.2 | 0.010299 | 796.1538 | 0.01158608
720.2 | 0.010299 | 807.6923 | 0.01175725
720.2 | 0.010299 | 807.6923 | 0.01175725
739.27 | 0.01059 | 819.2308 | 0.01192852
739.27 | 0.01059 | 830.7692 | 0.0120999
739.27 | 0.01059 | 830.7692 | 0.0120999
760.63 | 0.010881 | 842.3077 | 0.01227139
760.63 | 0.010881 | 842.3077 | 0.01227139
760.63 | 0.010881 | 853.8462 | 0.01244299
760.63 | 0.010881 | 853.8462 | 0.01244299
777.58 | 0.011155 | 865.3846 | 0.01261469
777.58 | 0.011155 | 865.3846 | 0.01261469
777.58 | 0.011155 | 876.9231 | 0.01278651
792.8 | 0.011369 | 876.9231 | 0.01278651
792.8 | 0.011369 | 888.4615 | 0.01295844
792.8 | 0.011369 | 888.4615 | 0.01295844
810.45 | 0.011651 | 900 | 0.01313047
810.45 | 0.011651 | 900 | 0.01313047
810.45 | 0.011651 | 911.5385 | 0.01330262
810.45 | 0.011651 | 911.5385 | 0.01330262
827.39 | 0.011908 | 923.0769 | 0.01347488
827.39 | 0.011908 | 923.0769 | 0.01347488
827.39 | 0.011908 | 934.6154 | 0.01364725
849.23 | 0.012254 | 934.6154 | 0.01364725
849.23 | 0.012254 | 946.1538 | 0.01381974
849.23 | 0.012254 | 946.1538 | 0.01381974
866.76 | 0.012514 | 957.6923 | 0.01399234
866.76 | 0.012514 | 969.2308 | 0.01416506
866.76 | 0.012514 | 969.2308 | 0.01416506
866.76 | 0.012514 | 980.7692 | 0.01433789
888.3 | 0.012825 | 980.7692 | 0.01433789
888.3 | 0.012825 | 992.3077 | 0.01451084
888.3 | 0.012825 | 992.3077 | 0.01451084
910.38 | 0.013179 | 1003.846 | 0.0146839
910.38 | 0.013179 | 1003.846 | 0.0146839
910.38 | 0.013179 | 1015.385 | 0.01485709
927.13 | 0.013447 | 1015.385 | 0.01485709
927.13 | 0.013447 | 1026.923 | 0.01503039
927.13 | 0.013447 | 1026.923 | 0.01503039
927.13 | 0.013447 | 1038.462 | 0.01520381
943.03 | 0.013704 | 1038.462 | 0.01520381
943.03 | 0.013704 | 1050 | 0.01537735
943.03 | 0.013704 | 1050 | 0.01537735
961.55 | 0.013994 | 1061.538 | 0.01555101
961.55 | 0.013994 | 1061.538 | 0.01555101
961.55 | 0.013994 | 1073.077 | 0.01572479
980.86 | 0.014286 | 1073.077 | 0.01572479
980.86 | 0.014286 | 1084.615 | 0.01589869
980.86 | 0.014286 | 1096.154 | 0.01607272
980.86 | 0.014286 | 1096.154 | 0.01607272
997.84 | 0.014572 | 1107.692 | 0.01624687
997.84 | 0.014572 | 1107.692 | 0.01624687
997.84 | 0.014572 | 1119.231 | 0.01642114
1017.2 | 0.01486 | 1119.231 | 0.01642114
1017.2 | 0.01486 | 1130.769 | 0.01659554
1017.2 | 0.01486 | 1130.769 | 0.01659554
1032.28 | 0.015105 | 1142.308 | 0.01677006
1032.28 | 0.015105 | 1142.308 | 0.01677006
1032.28 | 0.015105 | 1153.846 | 0.01694471
1032.28 | 0.015105 | 1153.846 | 0.01694471
1049.28 | 0.015372 | 1165.385 | 0.01711948
1049.28 | 0.015372 | 1165.385 | 0.01711948
1049.28 | 0.015372 | 1176.923 | 0.01729439
1065 | 0.015623 | 1176.923 | 0.01729439
1065 | 0.015623 | 1188.462 | 0.01746942
1065 | 0.015623 | 1188.462 | 0.01746942
1087.14 | 0.015979 | 1200 | 0.01764458
1087.14 | 0.015979 | 1200 | 0.01764458
1087.14 | 0.015979 | 1211.538 | 0.01781987
1087.14 | 0.015979 | 1211.538 | 0.01781987
1103.24 | 0.016245 | 1223.077 | 0.01799529
1103.24 | 0.016245 | 1234.615 | 0.01817084
1103.24 | 0.016245 | 1234.615 | 0.01817084
1121.2 | 0.016537 | 1246.154 | 0.01834652
1121.2 | 0.016537 | 1246.154 | 0.01834652
1121.2 | 0.016537 | 1257.692 | 0.01852234
1137.75 | 0.016786 | 1257.692 | 0.01852234
1137.75 | 0.016786 | 1269.231 | 0.01869829
1137.75 | 0.016786 | 1269.231 | 0.01869829
1137.75 | 0.016786 | 1280.769 | 0.01887438
1156.44 | 0.017101 | 1280.769 | 0.01887438
1156.44 | 0.017101 | 1292.308 | 0.0190506
1156.44 | 0.017101 | 1292.308 | 0.0190506
1175.14 | 0.017404 | 1303.846 | 0.01922695
1175.14 | 0.017404 | 1303.846 | 0.01922695
1175.14 | 0.017404 | 1315.385 | 0.01940345
1193.06 | 0.017695 | 1315.385 | 0.01940345
1193.06 | 0.017695 | 1326.923 | 0.01958008
1193.06 | 0.017695 | 1326.923 | 0.01958008
1193.06 | 0.017695 | 1338.462 | 0.01975684
1210.01 | 0.01797 | 1338.462 | 0.01975684
1210.01 | 0.01797 | 1350 | 0.01993375
1210.01 | 0.01797 | 1350 | 0.01993375
1227.63 | 0.018251 | 1361.538 | 0.0201108
1227.63 | 0.018251 | 1373.077 | 0.02028799
1227.63 | 0.018251 | 1373.077 | 0.02028799
1247.52 | 0.018575 | 1384.615 | 0.02046532
1247.52 | 0.018575 | 1384.615 | 0.02046532
1247.52 | 0.018575 | 1396.154 | 0.02064279
1247.52 | 0.018575 | 1396.154 | 0.02064279
1264.86 | 0.018859 | 1407.692 | 0.0208204
1264.86 | 0.018859 | 1407.692 | 0.0208204
1264.86 | 0.018859 | 1419.231 | 0.02099816
1280.47 | 0.019094 | 1419.231 | 0.02099816
1280.47 | 0.019094 | 1430.769 | 0.02117607
1280.47 | 0.019094 | 1430.769 | 0.02117607
1298.83 | 0.019414 | 1442.308 | 0.02135412
1298.83 | 0.019414 | 1442.308 | 0.02135412
1298.83 | 0.019414 | 1453.846 | 0.02153231
1298.83 | 0.019414 | 1453.846 | 0.02153231
1318.45 | 0.01973 | 1465.385 | 0.02171066
1318.45 | 0.01973 | 1465.385 | 0.02171066
1318.45 | 0.01973 | 1476.923 | 0.02188915
1337.7 | 0.02005 | 1476.923 | 0.02188915
1337.7 | 0.02005 | 1488.462 | 0.02206779
1337.7 | 0.02005 | 1488.462 | 0.02206779
1354.11 | 0.020318 | 1500 | 0.02224658
1354.11 | 0.020318 | 1511.538 | 0.02242552
1354.11 | 0.020318 | 1511.538 | 0.02242552
1354.11 | 0.020318 | 1523.077 | 0.02260462
1369.44 | 0.020577 | 1523.077 | 0.02260462
1369.44 | 0.020577 | 1534.615 | 0.02278386
1369.44 | 0.020577 | 1534.615 | 0.02278386
1386.91 | 0.020872 | 1546.154 | 0.02296326
1386.91 | 0.020872 | 1546.154 | 0.02296326
1386.91 | 0.020872 | 1557.692 | 0.02314282
1402.86 | 0.021136 | 1557.692 | 0.02314282
1402.86 | 0.021136 | 1569.231 | 0.02332253
1402.86 | 0.021136 | 1569.231 | 0.02332253
1402.86 | 0.021136 | 1580.769 | 0.02350239
1424.87 | 0.021485 | 1580.769 | 0.02350239
1424.87 | 0.021485 | 1592.308 | 0.02368242
1424.87 | 0.021485 | 1592.308 | 0.02368242
1440.87 | 0.021765 | 1603.846 | 0.0238626
1440.87 | 0.021765 | 1603.846 | 0.0238626
1440.87 | 0.021765 | 1615.385 | 0.02404294
1453.03 | 0.02197 | 1615.385 | 0.02404294
1453.03 | 0.02197 | 1626.923 | 0.02422344
1453.03 | 0.02197 | 1626.923 | 0.02422344
1453.03 | 0.02197 | 1638.462 | 0.0244041
1472.22 | 0.022283 | 1650 | 0.02458492
1472.22 | 0.022283 | 1650 | 0.02458492
1472.22 | 0.022283 | 1661.538 | 0.02476591
1487.35 | 0.022524 | 1661.538 | 0.02476591
1487.35 | 0.022524 | 1673.077 | 0.02494705
1487.35 | 0.022524 | 1673.077 | 0.02494705
1505.76 | 0.022846 | 1684.615 | 0.02512837
1505.76 | 0.022846 | 1684.615 | 0.02512837
1505.76 | 0.022846 | 1696.154 | 0.02530985
1505.76 | 0.022846 | 1696.154 | 0.02530985
1520.27 | 0.023103 | 1707.692 | 0.02549149
1520.27 | 0.023103 | 1707.692 | 0.02549149
1520.27 | 0.023103 | 1719.231 | 0.02567331
1538.99 | 0.023429 | 1719.231 | 0.02567331
1538.99 | 0.023429 | 1730.769 | 0.02585529
1538.99 | 0.023429 | 1730.769 | 0.02585529
1556.46 | 0.023712 | 1742.308 | 0.02603744
1556.46 | 0.023712 | 1742.308 | 0.02603744
1556.46 | 0.023712 | 1753.846 | 0.02621976
1556.46 | 0.023712 | 1753.846 | 0.02621976
1575.5 | 0.024042 | 1765.385 | 0.02640225
1575.5 | 0.024042 | 1765.385 | 0.02640225
1575.5 | 0.024042 | 1776.923 | 0.02658492
1594.27 | 0.024351 | 1788.462 | 0.02676776
1594.27 | 0.024351 | 1788.462 | 0.02676776
1594.27 | 0.024351 | 1800 | 0.02695077
1610.82 | 0.02464 | 1800 | 0.02695077
1610.82 | 0.02464 | 1811.538 | 0.02713396
1610.82 | 0.02464 | 1811.538 | 0.02713396
1610.82 | 0.02464 | 1823.077 | 0.02731733
1634.13 | 0.025042 | 1823.077 | 0.02731733
1634.13 | 0.025042 | 1834.615 | 0.02750087
1634.13 | 0.025042 | 1834.615 | 0.02750087
1648.57 | 0.025286 | 1846.154 | 0.0276846
1648.57 | 0.025286 | 1846.154 | 0.0276846
1648.57 | 0.025286 | 1857.692 | 0.0278685
1666.6 | 0.025602 | 1857.692 | 0.0278685
1666.6 | 0.025602 | 1869.231 | 0.02805258
1666.6 | 0.025602 | 1869.231 | 0.02805258
1666.6 | 0.025602 | 1880.769 | 0.02823685
1683.2 | 0.025884 | 1880.769 | 0.02823685
1683.2 | 0.025884 | 1892.308 | 0.0284213
1683.2 | 0.025884 | 1892.308 | 0.0284213
1701.37 | 0.026197 | 1903.846 | 0.02860593
1701.37 | 0.026197 | 1903.846 | 0.02860593
1701.37 | 0.026197 | 1915.385 | 0.02879075
1718.21 | 0.026492 | 1926.923 | 0.02897575
1718.21 | 0.026492 | 1926.923 | 0.02897575
1718.21 | 0.026492 | 1938.462 | 0.02916094
1718.21 | 0.026492 | 1938.462 | 0.02916094
1739.5 | 0.026863 | 1950 | 0.02934632
1739.5 | 0.026863 | 1950 | 0.02934632
1739.5 | 0.026863 | 1961.538 | 0.02953189
1758.19 | 0.027179 | 1961.538 | 0.02953189
1758.19 | 0.027179 | 1973.077 | 0.02971765
1758.19 | 0.027179 | 1973.077 | 0.02971765
1777.03 | 0.027518 | 1984.615 | 0.02990361
1777.03 | 0.027518 | 1984.615 | 0.02990361
1777.03 | 0.027518 | 1996.154 | 0.03008975
1777.03 | 0.027518 | 1996.154 | 0.03008975
1795.23 | 0.027823 | 2007.692 | 0.03027609
1795.23 | 0.027823 | 2007.692 | 0.03027609
1795.23 | 0.027823 | 2019.231 | 0.03046263
1811.28 | 0.028117 | 2019.231 | 0.03046263
1811.28 | 0.028117 | 2030.769 | 0.03064936
1811.28 | 0.028117 | 2030.769 | 0.03064936
1831.69 | 0.028461 | 2042.308 | 0.03083629
1831.69 | 0.028461 | 2053.846 | 0.03102342
1831.69 | 0.028461 | 2053.846 | 0.03102342
1831.69 | 0.028461 | 2065.385 | 0.03121075
1846.64 | 0.028728 | 2065.385 | 0.03121075
1846.64 | 0.028728 | 2076.923 | 0.03139828
1846.64 | 0.028728 | 2076.923 | 0.03139828
1864.74 | 0.029053 | 2088.462 | 0.03158601
1864.74 | 0.029053 | 2088.462 | 0.03158601
1864.74 | 0.029053 | 2100 | 0.03177395
1878.6 | 0.029299 | 2100 | 0.03177395
1878.6 | 0.029299 | 2111.538 | 0.03196209
1878.6 | 0.029299 | 2111.538 | 0.03196209
1878.6 | 0.029299 | 2123.077 | 0.03215044
1899.04 | 0.029667 | 2123.077 | 0.03215044
1899.04 | 0.029667 | 2134.615 | 0.032339
1899.04 | 0.029667 | 2134.615 | 0.032339
1917.05 | 0.029999 | 2146.154 | 0.03252776
1917.05 | 0.029999 | 2146.154 | 0.03252776
1917.05 | 0.029999 | 2157.692 | 0.03271674
1937.27 | 0.03034 | 2157.692 | 0.03271674
1937.27 | 0.03034 | 2169.231 | 0.03290593
1937.27 | 0.03034 | 2169.231 | 0.03290593
1937.27 | 0.03034 | 2180.769 | 0.03309533
1955.17 | 0.030674 | 2192.308 | 0.03328494
1955.17 | 0.030674 | 2192.308 | 0.03328494
1955.17 | 0.030674 | 2203.846 | 0.03347477
1975.58 | 0.031037 | 2203.846 | 0.03347477
1975.58 | 0.031037 | 2215.385 | 0.03366482
1975.58 | 0.031037 | 2215.385 | 0.03366482
1994.77 | 0.031393 | 2226.923 | 0.03385508
1994.77 | 0.031393 | 2226.923 | 0.03385508
1994.77 | 0.031393 | 2238.462 | 0.03404557
1994.77 | 0.031393 | 2238.462 | 0.03404557
2015.39 | 0.031746 | 2250 | 0.03423627
2015.39 | 0.031746 | 2250 | 0.03423627
2015.39 | 0.031746 | 2261.538 | 0.0344272
2037.21 | 0.032157 | 2261.538 | 0.0344272
2037.21 | 0.032157 | 2273.077 | 0.03461835
2037.21 | 0.032157 | 2273.077 | 0.03461835
2058.69 | 0.03254 | 2284.615 | 0.03480972
2058.69 | 0.03254 | 2284.615 | 0.03480972
2058.69 | 0.03254 | 2296.154 | 0.03500132
2058.69 | 0.03254 | 2296.154 | 0.03500132
2078.68 | 0.032907 | 2307.692 | 0.03519315
2078.68 | 0.032907 | 2307.692 | 0.03519315
2078.68 | 0.032907 | 2319.231 | 0.03538521
2099.23 | 0.033281 | 2330.769 | 0.0355775
2099.23 | 0.033281 | 2330.769 | 0.0355775
2099.23 | 0.033281 | 2342.308 | 0.03577002
2119.34 | 0.033644 | 2342.308 | 0.03577002
2119.34 | 0.033644 | 2353.846 | 0.03596278
2119.34 | 0.033644 | 2353.846 | 0.03596278
2119.34 | 0.033644 | 2365.385 | 0.03615577
2136.56 | 0.033973 | 2365.385 | 0.03615577
2136.56 | 0.033973 | 2376.923 | 0.03634899
2136.56 | 0.033973 | 2376.923 | 0.03634899
2156.46 | 0.03431 | 2388.462 | 0.03654245
2156.46 | 0.03431 | 2388.462 | 0.03654245
2156.46 | 0.03431 | 2400 | 0.03673616
2171.7 | 0.034615 | 2400 | 0.03673616
2171.7 | 0.034615 | 2411.538 | 0.0369301
2171.7 | 0.034615 | 2411.538 | 0.0369301
2171.7 | 0.034615 | 2423.077 | 0.03712429
2189.03 | 0.034946 | 2423.077 | 0.03712429
2189.03 | 0.034946 | 2434.615 | 0.03731872
2189.03 | 0.034946 | 2434.615 | 0.03731872
2209.57 | 0.035319 | 2446.154 | 0.0375134
2209.57 | 0.035319 | 2446.154 | 0.0375134
2209.57 | 0.035319 | 2457.692 | 0.03770832
2225.22 | 0.035599 | 2469.231 | 0.03790349
2225.22 | 0.035599 | 2469.231 | 0.03790349
2225.22 | 0.035599 | 2480.769 | 0.03809891
2225.22 | 0.035599 | 2480.769 | 0.03809891
2242.56 | 0.035934 | 2492.308 | 0.03829459
2242.56 | 0.035934 | 2492.308 | 0.03829459
2242.56 | 0.035934 | 2503.846 | 0.03849052
2261.46 | 0.036293 | 2503.846 | 0.03849052
2261.46 | 0.036293 | 2515.385 | 0.0386867
2261.46 | 0.036293 | 2515.385 | 0.0386867
2283.12 | 0.0367 | 2526.923 | 0.03888314
2283.12 | 0.0367 | 2526.923 | 0.03888314
2283.12 | 0.0367 | 2538.462 | 0.03907984
2283.12 | 0.0367 | 2538.462 | 0.03907984
2300.69 | 0.037039 | 2550 | 0.03927679
2300.69 | 0.037039 | 2550 | 0.03927679
2300.69 | 0.037039 | 2561.538 | 0.03947401
2319.91 | 0.037388 | 2561.538 | 0.03947401
2319.91 | 0.037388 | 2573.077 | 0.0396715
2319.91 | 0.037388 | 2573.077 | 0.0396715
2336.41 | 0.037718 | 2584.615 | 0.03986925
2336.41 | 0.037718 | 2584.615 | 0.03986925
2336.41 | 0.037718 | 2596.154 | 0.04006726
2336.41 | 0.037718 | 2607.692 | 0.04026555
2355.45 | 0.038091 | 2607.692 | 0.04026555
2355.45 | 0.038091 | 2619.231 | 0.0404641
2355.45 | 0.038091 | 2619.231 | 0.0404641
2370.25 | 0.03837 | 2630.769 | 0.04066293
2370.25 | 0.03837 | 2630.769 | 0.04066293
2370.25 | 0.03837 | 2642.308 | 0.04086203
2385.27 | 0.038657 | 2642.308 | 0.04086203
2385.27 | 0.038657 | 2653.846 | 0.04106141
2385.27 | 0.038657 | 2653.846 | 0.04106141
2385.27 | 0.038657 | 2665.385 | 0.04126106
2401.65 | 0.038972 | 2665.385 | 0.04126106
2401.65 | 0.038972 | 2676.923 | 0.041461
2401.65 | 0.038972 | 2676.923 | 0.041461
2416.6 | 0.039256 | 2688.462 | 0.04166121
2416.6 | 0.039256 | 2688.462 | 0.04166121
2416.6 | 0.039256 | 2700 | 0.04186171
2438.58 | 0.039685 | 2700 | 0.04186171
2438.58 | 0.039685 | 2711.538 | 0.04206249
2438.58 | 0.039685 | 2711.538 | 0.04206249
2438.58 | 0.039685 | 2723.077 | 0.04226356
2453.19 | 0.03999 | 2723.077 | 0.04226356
2453.19 | 0.03999 | 2734.615 | 0.04246492
2453.19 | 0.03999 | 2746.154 | 0.04266657
2472.57 | 0.040372 | 2746.154 | 0.04266657
2472.57 | 0.040372 | 2757.692 | 0.04286852
2472.57 | 0.040372 | 2757.692 | 0.04286852
2491.35 | 0.040716 | 2769.231 | 0.04307076
2491.35 | 0.040716 | 2769.231 | 0.04307076
2491.35 | 0.040716 | 2780.769 | 0.04327329
2491.35 | 0.040716 | 2780.769 | 0.04327329
2510.11 | 0.041107 | 2792.308 | 0.04347613
2510.11 | 0.041107 | 2792.308 | 0.04347613
2510.11 | 0.041107 | 2803.846 | 0.04367926
2525.81 | 0.041416 | 2803.846 | 0.04367926
2525.81 | 0.041416 | 2815.385 | 0.0438827
2525.81 | 0.041416 | 2815.385 | 0.0438827
2546.15 | 0.041814 | 2826.923 | 0.04408644
2546.15 | 0.041814 | 2826.923 | 0.04408644
2546.15 | 0.041814 | 2838.462 | 0.04429049
2546.15 | 0.041814 | 2838.462 | 0.04429049
2560.33 | 0.04211 | 2850 | 0.04449485
2560.33 | 0.04211 | 2850 | 0.04449485
2560.33 | 0.04211 | 2861.538 | 0.04469952
2575.96 | 0.042416 | 2861.538 | 0.04469952
2575.96 | 0.042416 | 2873.077 | 0.0449045
2575.96 | 0.042416 | 2884.615 | 0.0451098
2592.7 | 0.042736 | 2884.615 | 0.0451098
2592.7 | 0.042736 | 2896.154 | 0.04531542
2592.7 | 0.042736 | 2896.154 | 0.04531542
2592.7 | 0.042736 | 2907.692 | 0.04552135
2612.39 | 0.04315 | 2907.692 | 0.04552135
2612.39 | 0.04315 | 2919.231 | 0.04572761
2612.39 | 0.04315 | 2919.231 | 0.04572761
2635.23 | 0.043614 | 2930.769 | 0.0459342
2635.23 | 0.043614 | 2930.769 | 0.0459342
2635.23 | 0.043614 | 2942.308 | 0.04614111
2651.83 | 0.043932 | 2942.308 | 0.04614111
2651.83 | 0.043932 | 2953.846 | 0.04634834
2651.83 | 0.043932 | 2953.846 | 0.04634834
2651.83 | 0.043932 | 2965.385 | 0.04655591
2667.07 | 0.044276 | 2965.385 | 0.04655591
2667.07 | 0.044276 | 2976.923 | 0.04676382
2667.07 | 0.044276 | 2976.923 | 0.04676382
2687.91 | 0.044701 | 2988.462 | 0.04697206
2687.91 | 0.044701 | 2988.462 | 0.04697206
2687.91 | 0.044701 | 3000 | 0.04718064
2709.41 | 0.045137 | 3011.538 | 0.04738956
2709.41 | 0.045137 | 3011.538 | 0.04738956
2709.41 | 0.045137 | 3023.077 | 0.04759882
2709.41 | 0.045137 | 3023.077 | 0.04759882
2722.53 | 0.045416 | 3034.615 | 0.04780843
2722.53 | 0.045416 | 3034.615 | 0.04780843
2722.53 | 0.045416 | 3046.154 | 0.04801838
2741.32 | 0.045792 | 3046.154 | 0.04801838
2741.32 | 0.045792 | 3057.692 | 0.04822869
2741.32 | 0.045792 | 3057.692 | 0.04822869
2757.68 | 0.046242 | 3069.231 | 0.04843935
2757.68 | 0.046242 | 3069.231 | 0.04843935
2757.68 | 0.046242 | 3080.769 | 0.04865036
2757.68 | 0.046242 | 3080.769 | 0.04865036
2774.31 | 0.046615 | 3092.308 | 0.04886174
2774.31 | 0.046615 | 3092.308 | 0.04886174
2774.31 | 0.046615 | 3103.846 | 0.04907347
2791 | 0.046953 | 3103.846 | 0.04907347
2791 | 0.046953 | 3115.385 | 0.04928557
2791 | 0.046953 | 3115.385 | 0.04928557
2809.82 | 0.047366 | 3126.923 | 0.04949804
2809.82 | 0.047366 | 3126.923 | 0.04949804
2809.82 | 0.047366 | 3138.462 | 0.04971087
2809.82 | 0.047366 | 3150 | 0.04992407
2829.32 | 0.047779 | 3150 | 0.04992407
2829.32 | 0.047779 | 3161.538 | 0.05013765
2829.32 | 0.047779 | 3161.538 | 0.05013765
2848.82 | 0.048185 | 3173.077 | 0.05035161
2848.82 | 0.048185 | 3173.077 | 0.05035161
2848.82 | 0.048185 | 3184.615 | 0.05056595
2865.37 | 0.048538 | 3184.615 | 0.05056595
2865.37 | 0.048538 | 3196.154 | 0.05078066
2865.37 | 0.048538 | 3196.154 | 0.05078066
2865.37 | 0.048538 | 3207.692 | 0.05099577
2880.56 | 0.048857 | 3207.692 | 0.05099577
2880.56 | 0.048857 | 3219.231 | 0.05121126
2880.56 | 0.048857 | 3219.231 | 0.05121126
2900.04 | 0.049282 | 3230.769 | 0.05142715
2900.04 | 0.049282 | 3230.769 | 0.05142715
2900.04 | 0.049282 | 3242.308 | 0.05164342
2920.41 | 0.049716 | 3242.308 | 0.05164342
2920.41 | 0.049716 | 3253.846 | 0.0518601
2920.41 | 0.049716 | 3253.846 | 0.0518601
2920.41 | 0.049716 | 3265.385 | 0.05207718
2937.72 | 0.050096 | 3265.385 | 0.05207718
2937.72 | 0.050096 | 3276.923 | 0.05229466
2937.72 | 0.050096 | 3288.462 | 0.05251254
2956.45 | 0.050512 | 3288.462 | 0.05251254
2956.45 | 0.050512 | 3300 | 0.05273084
2956.45 | 0.050512 | 3300 | 0.05273084
2972.04 | 0.050853 | 3311.538 | 0.05294955
2972.04 | 0.050853 | 3311.538 | 0.05294955
2972.04 | 0.050853 | 3323.077 | 0.05316867
2972.04 | 0.050853 | 3323.077 | 0.05316867
2990.65 | 0.051407 | 3334.615 | 0.05338822
2990.65 | 0.051407 | 3334.615 | 0.05338822
2990.65 | 0.051407 | 3346.154 | 0.05360818
3002.7 | 0.051672 | 3346.154 | 0.05360818
3002.7 | 0.051672 | 3357.692 | 0.05382857
3002.7 | 0.051672 | 3357.692 | 0.05382857
3023.8 | 0.052196 | 3369.231 | 0.05404939
3023.8 | 0.052196 | 3369.231 | 0.05404939
3023.8 | 0.052196 | 3380.769 | 0.05427065
3023.8 | 0.052196 | 3380.769 | 0.05427065
3043.66 | 0.052621 | 3392.308 | 0.05449233
3043.66 | 0.052621 | 3392.308 | 0.05449233
3043.66 | 0.052621 | 3403.846 | 0.05471446
3063.96 | 0.05318 | 3403.846 | 0.05471446
3063.96 | 0.05318 | 3415.385 | 0.05493703
3063.96 | 0.05318 | 3426.923 | 0.05516005
3081.98 | 0.053594 | 3426.923 | 0.05516005
3081.98 | 0.053594 | 3438.462 | 0.05538351
3081.98 | 0.053594 | 3438.462 | 0.05538351
3081.98 | 0.053594 | 3450 | 0.05560743
3104.35 | 0.054111 | 3450 | 0.05560743
3104.35 | 0.054111 | 3461.538 | 0.05583181
3104.35 | 0.054111 | 3461.538 | 0.05583181
3121.62 | 0.054501 | 3473.077 | 0.05605665
3121.62 | 0.054501 | 3473.077 | 0.05605665
3121.62 | 0.054501 | 3484.615 | 0.05628195
3136.22 | 0.054829 | 3484.615 | 0.05628195
3136.22 | 0.054829 | 3496.154 | 0.05650772
3136.22 | 0.054829 | 3496.154 | 0.05650772
3136.22 | 0.054829 | 3507.692 | 0.05673396
3154.77 | 0.055254 | 3507.692 | 0.05673396
3154.77 | 0.055254 | 3519.231 | 0.05696068
3154.77 | 0.055254 | 3519.231 | 0.05696068
3172.95 | 0.055664 | 3530.769 | 0.05718788
3172.95 | 0.055664 | 3530.769 | 0.05718788
3172.95 | 0.055664 | 3542.308 | 0.05741556
3192.59 | 0.056123 | 3542.308 | 0.05741556
3192.59 | 0.056123 | 3553.846 | 0.05764373
3192.59 | 0.056123 | 3565.385 | 0.05787239
3192.59 | 0.056123 | 3565.385 | 0.05787239
3206.97 | 0.056454 | 3576.923 | 0.05810154
3206.97 | 0.056454 | 3576.923 | 0.05810154
3206.97 | 0.056454 | 3588.462 | 0.0583312
3228.21 | 0.056935 | 3588.462 | 0.0583312
3228.21 | 0.056935 | 3600 | 0.05856136
3228.21 | 0.056935 | 3600 | 0.05856136
3245.61 | 0.057356 | 3611.538 | 0.05879203
3245.61 | 0.057356 | 3611.538 | 0.05879203
3245.61 | 0.057356 | 3623.077 | 0.05902321
3245.61 | 0.057356 | 3623.077 | 0.05902321
3263.16 | 0.057776 | 3634.615 | 0.05925491
3263.16 | 0.057776 | 3634.615 | 0.05925491
3263.16 | 0.057776 | 3646.154 | 0.05948713
3282.44 | 0.058246 | 3646.154 | 0.05948713
3282.44 | 0.058246 | 3657.692 | 0.05971987
3282.44 | 0.058246 | 3657.692 | 0.05971987
3301.57 | 0.058689 | 3669.231 | 0.05995315
3301.57 | 0.058689 | 3669.231 | 0.05995315
3301.57 | 0.058689 | 3680.769 | 0.06018696
3301.57 | 0.058689 | 3680.769 | 0.06018696
3322.16 | 0.059169 | 3692.308 | 0.06042131
3322.16 | 0.059169 | 3703.846 | 0.06065621
3322.16 | 0.059169 | 3703.846 | 0.06065621
3342.78 | 0.059675 | 3715.385 | 0.06089165
3342.78 | 0.059675 | 3715.385 | 0.06089165
3342.78 | 0.059675 | 3726.923 | 0.06112765
3361.8 | 0.060124 | 3726.923 | 0.06112765
3361.8 | 0.060124 | 3738.462 | 0.06136421
3361.8 | 0.060124 | 3738.462 | 0.06136421
3361.8 | 0.060124 | 3750 | 0.06160133
3378.37 | 0.06053 | 3750 | 0.06160133
3378.37 | 0.06053 | 3761.538 | 0.06183902
3378.37 | 0.06053 | 3761.538 | 0.06183902
3403.7 | 0.061142 | 3773.077 | 0.06207729
3403.7 | 0.061142 | 3773.077 | 0.06207729
3403.7 | 0.061142 | 3784.615 | 0.06231613
3423 | 0.061618 | 3784.615 | 0.06231613
3423 | 0.061618 | 3796.154 | 0.06255556
3423 | 0.061618 | 3796.154 | 0.06255556
3423 | 0.061618 | 3807.692 | 0.06279558
3442.65 | 0.062114 | 3807.692 | 0.06279558
3442.65 | 0.062114 | 3819.231 | 0.06303619
3442.65 | 0.062114 | 3819.231 | 0.06303619
3461.06 | 0.062558 | 3830.769 | 0.0632774
3461.06 | 0.062558 | 3842.308 | 0.06351922
3461.06 | 0.062558 | 3842.308 | 0.06351922
3480.76 | 0.063058 | 3853.846 | 0.06376165
3480.76 | 0.063058 | 3853.846 | 0.06376165
3480.76 | 0.063058 | 3865.385 | 0.0640047
3480.76 | 0.063058 | 3865.385 | 0.0640047
3500 | 0.063553 | 3876.923 | 0.06424837
3500 | 0.063553 | 3876.923 | 0.06424837
3500 | 0.063553 | 3888.462 | 0.06449267
3519.58 | 0.064057 | 3888.462 | 0.06449267
3519.58 | 0.064057 | 3900 | 0.0647376
3519.58 | 0.064057 | 3900 | 0.0647376
3541.71 | 0.06463 | 3911.538 | 0.06498317
3541.71 | 0.06463 | 3911.538 | 0.06498317
3541.71 | 0.06463 | 3923.077 | 0.06522939
3541.71 | 0.06463 | 3923.077 | 0.06522939
3560.51 | 0.065098 | 3934.615 | 0.06547627
3560.51 | 0.065098 | 3934.615 | 0.06547627
3560.51 | 0.065098 | 3946.154 | 0.0657238
3579.53 | 0.0656 | 3946.154 | 0.0657238
3579.53 | 0.0656 | 3957.692 | 0.065972
3579.53 | 0.0656 | 3957.692 | 0.065972
3597.56 | 0.066078 | 3969.231 | 0.06622087
3597.56 | 0.066078 | 3980.769 | 0.06647041
3597.56 | 0.066078 | 3980.769 | 0.06647041
3597.56 | 0.066078 | 3992.308 | 0.06672065
3617.1 | 0.066595 | 3992.308 | 0.06672065
3617.1 | 0.066595 | 4003.846 | 0.06697157
3617.1 | 0.066595 | 4003.846 | 0.06697157
3630.45 | 0.066943 | 4015.385 | 0.0672232
3630.45 | 0.066943 | 4015.385 | 0.0672232
3630.45 | 0.066943 | 4026.923 | 0.06747553
3652.69 | 0.067523 | 4026.923 | 0.06747553
3652.69 | 0.067523 | 4038.462 | 0.06772857
3652.69 | 0.067523 | 4038.462 | 0.06772857
3652.69 | 0.067523 | 4050 | 0.06798234
3667.62 | 0.067927 | 4050 | 0.06798234
3667.62 | 0.067927 | 4061.538 | 0.06823683
3667.62 | 0.067927 | 4061.538 | 0.06823683
3686.51 | 0.068429 | 4073.077 | 0.06849205
3686.51 | 0.068429 | 4073.077 | 0.06849205
3686.51 | 0.068429 | 4084.615 | 0.06874801
3702.02 | 0.06886 | 4084.615 | 0.06874801
3702.02 | 0.06886 | 4096.154 | 0.06900473
3702.02 | 0.06886 | 4107.692 | 0.0692622
3702.02 | 0.06886 | 4107.692 | 0.0692622
3717.12 | 0.069265 | 4119.231 | 0.06952044
3717.12 | 0.069265 | 4119.231 | 0.06952044
3717.12 | 0.069265 | 4130.769 | 0.06977945
3737.01 | 0.069784 | 4130.769 | 0.06977945
3737.01 | 0.069784 | 4142.308 | 0.07003924
3737.01 | 0.069784 | 4142.308 | 0.07003924
3754.76 | 0.070268 | 4153.846 | 0.07029982
3754.76 | 0.070268 | 4153.846 | 0.07029982
3754.76 | 0.070268 | 4165.385 | 0.07056119
3754.76 | 0.070268 | 4165.385 | 0.07056119
3776.05 | 0.07088 | 4176.923 | 0.07082337
3776.05 | 0.07088 | 4176.923 | 0.07082337
3776.05 | 0.07088 | 4188.462 | 0.07108637
3795.2 | 0.071416 | 4188.462 | 0.07108637
3795.2 | 0.071416 | 4200 | 0.07135019
3795.2 | 0.071416 | 4200 | 0.07135019
3811.59 | 0.071897 | 4211.538 | 0.07161484
3811.59 | 0.071897 | 4211.538 | 0.07161484
3811.59 | 0.071897 | 4223.077 | 0.07188033
3811.59 | 0.071897 | 4223.077 | 0.07188033
3829.04 | 0.07239 | 4234.615 | 0.07214667
3829.04 | 0.07239 | 4246.154 | 0.07241387
3829.04 | 0.07239 | 4246.154 | 0.07241387
3847.59 | 0.072948 | 4257.692 | 0.07268194
3847.59 | 0.072948 | 4257.692 | 0.07268194
3847.59 | 0.072948 | 4269.231 | 0.07295089
3869.92 | 0.073591 | 4269.231 | 0.07295089
3869.92 | 0.073591 | 4280.769 | 0.07322073
3869.92 | 0.073591 | 4280.769 | 0.07322073
3869.92 | 0.073591 | 4292.308 | 0.07349147
3886.9 | 0.074072 | 4292.308 | 0.07349147
3886.9 | 0.074072 | 4303.846 | 0.07376311
3886.9 | 0.074072 | 4303.846 | 0.07376311
3905.34 | 0.07461 | 4315.385 | 0.07403567
3905.34 | 0.07461 | 4315.385 | 0.07403567
3905.34 | 0.07461 | 4326.923 | 0.07430917
3927.98 | 0.075281 | 4326.923 | 0.07430917
3927.98 | 0.075281 | 4338.462 | 0.0745836
3927.98 | 0.075281 | 4338.462 | 0.0745836
3927.98 | 0.075281 | 4350 | 0.07485898
3944.06 | 0.075737 | 4350 | 0.07485898
3944.06 | 0.075737 | 4361.538 | 0.07513533
3944.06 | 0.075737 | 4361.538 | 0.07513533
3959.19 | 0.076182 | 4373.077 | 0.07541265
3959.19 | 0.076182 | 4384.615 | 0.07569095
3959.19 | 0.076182 | 4384.615 | 0.07569095
3980.73 | 0.076824 | 4396.154 | 0.07597025
3980.73 | 0.076824 | 4396.154 | 0.07597025
3980.73 | 0.076824 | 4407.692 | 0.07625056
3980.73 | 0.076824 | 4407.692 | 0.07625056
3997.33 | 0.077341 | 4419.231 | 0.07653189
3997.33 | 0.077341 | 4419.231 | 0.07653189
3997.33 | 0.077341 | 4430.769 | 0.07681425
4019.44 | 0.078009 | 4430.769 | 0.07681425
4019.44 | 0.078009 | 4442.308 | 0.07709766
4019.44 | 0.078009 | 4442.308 | 0.07709766
4038.18 | 0.078585 | 4453.846 | 0.07738212
4038.18 | 0.078585 | 4453.846 | 0.07738212
4038.18 | 0.078585 | 4465.385 | 0.07766766
4038.18 | 0.078585 | 4465.385 | 0.07766766
4057.85 | 0.079203 | 4476.923 | 0.07795428
4057.85 | 0.079203 | 4476.923 | 0.07795428
4057.85 | 0.079203 | 4488.462 | 0.078242
4074.08 | 0.079711 | 4488.462 | 0.078242
4074.08 | 0.079711 | 4500 | 0.07853084
4074.08 | 0.079711 | 4500 | 0.07853084
4093.95 | 0.08034 | 4511.538 | 0.0788208
4093.95 | 0.08034 | 4523.077 | 0.0791119
4093.95 | 0.08034 | 4523.077 | 0.0791119
4093.95 | 0.08034 | 4534.615 | 0.07940415
4110.42 | 0.080868 | 4534.615 | 0.07940415
4110.42 | 0.080868 | 4546.154 | 0.07969758
4110.42 | 0.080868 | 4546.154 | 0.07969758
4128.59 | 0.081449 | 4557.692 | 0.07999219
4128.59 | 0.081449 | 4557.692 | 0.07999219
4128.59 | 0.081449 | 4569.231 | 0.080288
4143 | 0.081905 | 4569.231 | 0.080288
4143 | 0.081905 | 4580.769 | 0.08058503
4143 | 0.081905 | 4580.769 | 0.08058503
4143 | 0.081905 | 4592.308 | 0.08088329
4158.62 | 0.082416 | 4592.308 | 0.08088329
4158.62 | 0.082416 | 4603.846 | 0.08118281
4158.62 | 0.082416 | 4603.846 | 0.08118281
4180.06 | 0.08313 | 4615.385 | 0.08148359
4180.06 | 0.08313 | 4615.385 | 0.08148359
4180.06 | 0.08313 | 4626.923 | 0.08178565
4196.83 | 0.083678 | 4626.923 | 0.08178565
4196.83 | 0.083678 | 4638.462 | 0.08208902
4196.83 | 0.083678 | 4638.462 | 0.08208902
4196.83 | 0.083678 | 4650 | 0.08239371
4215.98 | 0.084321 | 4661.538 | 0.08269973
4215.98 | 0.084321 | 4661.538 | 0.08269973
4215.98 | 0.084321 | 4673.077 | 0.08300712
4231.48 | 0.084844 | 4673.077 | 0.08300712
4231.48 | 0.084844 | 4684.615 | 0.08331588
4231.48 | 0.084844 | 4684.615 | 0.08331588
4249.46 | 0.085444 | 4696.154 | 0.08362603
4249.46 | 0.085444 | 4696.154 | 0.08362603
4249.46 | 0.085444 | 4707.692 | 0.0839376
4249.46 | 0.085444 | 4707.692 | 0.0839376
4266.42 | 0.086045 | 4719.231 | 0.08425061
4266.42 | 0.086045 | 4719.231 | 0.08425061
4266.42 | 0.086045 | 4730.769 | 0.08456508
4285.1 | 0.086681 | 4730.769 | 0.08456508
4285.1 | 0.086681 | 4742.308 | 0.08488103
4285.1 | 0.086681 | 4742.308 | 0.08488103
4302.34 | 0.087281 | 4753.846 | 0.08519848
4302.34 | 0.087281 | 4753.846 | 0.08519848
4302.34 | 0.087281 | 4765.385 | 0.08551746
4302.34 | 0.087281 | 4765.385 | 0.08551746
4319.49 | 0.08787 | 4776.923 | 0.08583798
4319.49 | 0.08787 | 4776.923 | 0.08583798
4319.49 | 0.08787 | 4788.462 | 0.08616007
4339.41 | 0.088588 | 4800 | 0.08648376
4339.41 | 0.088588 | 4800 | 0.08648376
4339.41 | 0.088588 | 4811.538 | 0.08680907
4358.24 | 0.089257 | 4811.538 | 0.08680907
4358.24 | 0.089257 | 4823.077 | 0.08713602
4358.24 | 0.089257 | 4823.077 | 0.08713602
4358.24 | 0.089257 | 4834.615 | 0.08746465
4376.21 | 0.089913 | 4834.615 | 0.08746465
4376.21 | 0.089913 | 4846.154 | 0.08779498
4376.21 | 0.089913 | 4846.154 | 0.08779498
4390.83 | 0.090434 | 4857.692 | 0.08812703
4390.83 | 0.090434 | 4857.692 | 0.08812703
4390.83 | 0.090434 | 4869.231 | 0.08846084
4407.85 | 0.091063 | 4869.231 | 0.08846084
4407.85 | 0.091063 | 4880.769 | 0.08879643
4407.85 | 0.091063 | 4880.769 | 0.08879643
4407.85 | 0.091063 | 4892.308 | 0.08913383
4426.78 | 0.091774 | 4892.308 | 0.08913383
4426.78 | 0.091774 | 4903.846 | 0.08947308
4426.78 | 0.091774 | 4903.846 | 0.08947308
4445.47 | 0.09247 | 4915.385 | 0.0898142
4445.47 | 0.09247 | 4915.385 | 0.0898142
4445.47 | 0.09247 | 4926.923 | 0.09015722
4461.15 | 0.093064 | 4938.462 | 0.09050219
4461.15 | 0.093064 | 4938.462 | 0.09050219
4461.15 | 0.093064 | 4950 | 0.09084913
4461.15 | 0.093064 | 4950 | 0.09084913
4480.31 | 0.0938 | 4961.538 | 0.09119807
4480.31 | 0.0938 | 4961.538 | 0.09119807
4480.31 | 0.0938 | 4973.077 | 0.09154907
4497.09 | 0.094445 | 4973.077 | 0.09154907
4497.09 | 0.094445 | 4984.615 | 0.09190214
4497.09 | 0.094445 | 4984.615 | 0.09190214
4517.76 | 0.095237 | 4996.154 | 0.09225733
4517.76 | 0.095237 | 4996.154 | 0.09225733
4517.76 | 0.095237 | 5007.692 | 0.09261467
4517.76 | 0.095237 | 5007.692 | 0.09261467
4536.05 | 0.095969 | 5019.231 | 0.09297422
4536.05 | 0.095969 | 5019.231 | 0.09297422
4536.05 | 0.095969 | 5030.769 | 0.093336
4554.05 | 0.096676 | 5030.769 | 0.093336
4554.05 | 0.096676 | 5042.308 | 0.09370006
4554.05 | 0.096676 | 5042.308 | 0.09370006
4572.05 | 0.097404 | 5053.846 | 0.09406645
4572.05 | 0.097404 | 5065.385 | 0.0944352
4572.05 | 0.097404 | 5065.385 | 0.0944352
4572.05 | 0.097404 | 5076.923 | 0.09480637
4588.84 | 0.098176 | 5076.923 | 0.09480637
4588.84 | 0.098176 | 5088.462 | 0.09518001
4588.84 | 0.098176 | 5088.462 | 0.09518001
4609.49 | 0.099037 | 5100 | 0.09555616
4609.49 | 0.099037 | 5100 | 0.09555616
4609.49 | 0.099037 | 5111.538 | 0.09593487
4626.83 | 0.09975 | 5111.538 | 0.09593487
4626.83 | 0.09975 | 5123.077 | 0.0963162
4626.83 | 0.09975 | 5123.077 | 0.0963162
4626.83 | 0.09975 | 5134.615 | 0.0967002
4644.45 | 0.10048 | 5134.615 | 0.0967002
4644.45 | 0.10048 | 5146.154 | 0.09708692
4644.45 | 0.10048 | 5146.154 | 0.09708692
4660.46 | 0.101154 | 5157.692 | 0.09747645
4660.46 | 0.101154 | 5157.692 | 0.09747645
4660.46 | 0.101154 | 5169.231 | 0.09786883
4682.64 | 0.102105 | 5169.231 | 0.09786883
4682.64 | 0.102105 | 5180.769 | 0.09826411
4682.64 | 0.102105 | 5180.769 | 0.09826411
4682.64 | 0.102105 | 5192.308 | 0.09866237
4696.67 | 0.102714 | 5203.846 | 0.09906367
4696.67 | 0.102714 | 5203.846 | 0.09906367
4696.67 | 0.102714 | 5215.385 | 0.09946808
4716.44 | 0.103569 | 5215.385 | 0.09946808
4716.44 | 0.103569 | 5226.923 | 0.09987567
4716.44 | 0.103569 | 5226.923 | 0.09987567
4731.94 | 0.104245 | 5238.462 | 0.1002865
4731.94 | 0.104245 | 5238.462 | 0.1002865
4731.94 | 0.104245 | 5250 | 0.1007007
4731.94 | 0.104245 | 5250 | 0.1007007
4749.61 | 0.105036 | 5261.538 | 0.1011183
4749.61 | 0.105036 | 5261.538 | 0.1011183
4749.61 | 0.105036 | 5273.077 | 0.1015394
4769.58 | 0.105932 | 5273.077 | 0.1015394
4769.58 | 0.105932 | 5284.615 | 0.1019641
4769.58 | 0.105932 | 5284.615 | 0.1019641
4786.56 | 0.106697 | 5296.154 | 0.1023924
4786.56 | 0.106697 | 5296.154 | 0.1023924
4786.56 | 0.106697 | 5307.692 | 0.1028245
4786.56 | 0.106697 | 5307.692 | 0.1028245
4807.55 | 0.107646 | 5319.231 | 0.1032605
4807.55 | 0.107646 | 5319.231 | 0.1032605
4807.55 | 0.107646 | 5330.769 | 0.1037005
4823.92 | 0.108384 | 5342.308 | 0.1041445
4823.92 | 0.108384 | 5342.308 | 0.1041445
4823.92 | 0.108384 | 5353.846 | 0.1045927
4842.57 | 0.109275 | 5353.846 | 0.1045927
4842.57 | 0.109275 | 5365.385 | 0.1050452
4842.57 | 0.109275 | 5365.385 | 0.1050452
4842.57 | 0.109275 | 5376.923 | 0.1055021
4857.27 | 0.109944 | 5376.923 | 0.1055021
4857.27 | 0.109944 | 5388.462 | 0.1059636
4857.27 | 0.109944 | 5388.462 | 0.1059636
4877.89 | 0.110939 | 5400 | 0.1064298
4877.89 | 0.110939 | 5400 | 0.1064298
4877.89 | 0.110939 | 5411.538 | 0.1069008
4895.04 | 0.111747 | 5411.538 | 0.1069008
4895.04 | 0.111747 | 5423.077 | 0.1073767
4895.04 | 0.111747 | 5423.077 | 0.1073767
4895.04 | 0.111747 | 5434.615 | 0.1078577
4917.18 | 0.112798 | 5434.615 | 0.1078577
4917.18 | 0.112798 | 5446.154 | 0.1083441
4917.18 | 0.112798 | 5446.154 | 0.1083441
4934.95 | 0.113659 | 5457.692 | 0.1088358
4934.95 | 0.113659 | 5457.692 | 0.1088358
4934.95 | 0.113659 | 5469.231 | 0.1093332
4950 | 0.114396 | 5480.769 | 0.1098364
4950 | 0.114396 | 5480.769 | 0.1098364
4950 | 0.114396 | 5492.308 | 0.1103456
4950 | 0.114396 | 5492.308 | 0.1103456
4968.47 | 0.11529 | 5503.846 | 0.110861
4968.47 | 0.11529 | 5503.846 | 0.110861
4968.47 | 0.11529 | 5515.385 | 0.1113828
4984.62 | 0.116101 | 5515.385 | 0.1113828
4984.62 | 0.116101 | 5526.923 | 0.1119113
4984.62 | 0.116101 | 5526.923 | 0.1119113
5001.09 | 0.116904 | 5538.462 | 0.1124467
5001.09 | 0.116904 | 5538.462 | 0.1124467
5001.09 | 0.116904 | 5550 | 0.1129892
5001.09 | 0.116904 | 5550 | 0.1129892
5015.85 | 0.117637 | 5561.538 | 0.1135392
5015.85 | 0.117637 | 5561.538 | 0.1135392
5015.85 | 0.117637 | 5573.077 | 0.1140969
5035.25 | 0.118631 | 5573.077 | 0.1140969
5035.25 | 0.118631 | 5584.615 | 0.1146626
5035.25 | 0.118631 | 5584.615 | 0.1146626
5053.59 | 0.11956 | 5596.154 | 0.1152367
5053.59 | 0.11956 | 5596.154 | 0.1152367
5053.59 | 0.11956 | 5607.692 | 0.1158195
5053.59 | 0.11956 | 5619.231 | 0.1164115
5070.99 | 0.120446 | 5619.231 | 0.1164115
5070.99 | 0.120446 | 5630.769 | 0.117013
5070.99 | 0.120446 | 5630.769 | 0.117013
5085.56 | 0.121208 | 5642.308 | 0.1176245
5085.56 | 0.121208 | 5642.308 | 0.1176245
5085.56 | 0.121208 | 5653.846 | 0.1182464
5104.61 | 0.122186 | 5653.846 | 0.1182464
5104.61 | 0.122186 | 5665.385 | 0.1188792
5104.61 | 0.122186 | 5665.385 | 0.1188792
5104.61 | 0.122186 | 5676.923 | 0.1195235
5125.52 | 0.123286 | 5676.923 | 0.1195235
5125.52 | 0.123286 | 5688.462 | 0.1201799
5125.52 | 0.123286 | 5688.462 | 0.1201799
5139.86 | 0.124044 | 5700 | 0.120849
5139.86 | 0.124044 | 5700 | 0.120849
5139.86 | 0.124044 | 5711.538 | 0.1215316
5158.78 | 0.125057 | 5711.538 | 0.1215316
5158.78 | 0.125057 | 5723.077 | 0.1222283
5158.78 | 0.125057 | 5723.077 | 0.1222283
5158.78 | 0.125057 | 5734.615 | 0.1229401
5176.08 | 0.12599 | 5734.615 | 0.1229401
5176.08 | 0.12599 | 5746.154 | 0.1236679
5176.08 | 0.12599 | 5757.692 | 0.1244126
5195.56 | 0.127023 | 5757.692 | 0.1244126
5195.56 | 0.127023 | 5769.231 | 0.1251755
5195.56 | 0.127023 | 5769.231 | 0.1251755
5215.11 | 0.128103 | 5780.769 | 0.1259577
5215.11 | 0.128103 | 5780.769 | 0.1259577
5215.11 | 0.128103 | 5792.308 | 0.1267607
5215.11 | 0.128103 | 5792.308 | 0.1267607
5233.38 | 0.129101 | 5803.846 | 0.1275861
5233.38 | 0.129101 | 5803.846 | 0.1275861
5233.38 | 0.129101 | 5815.385 | 0.1284355
5250.56 | 0.130034 | 5815.385 | 0.1284355
5250.56 | 0.130034 | 5826.923 | 0.1293109
5250.56 | 0.130034 | 5826.923 | 0.1293109
5268.05 | 0.131006 | 5838.462 | 0.1302152
5268.05 | 0.131006 | 5838.462 | 0.1302152
5268.05 | 0.131006 | 5850 | 0.1311506
5268.05 | 0.131006 | 5850 | 0.1311506
5282.25 | 0.131792 | 5861.538 | 0.1321203
5282.25 | 0.131792 | 5861.538 | 0.1321203
5282.25 | 0.131792 | 5873.077 | 0.1331279
5298.73 | 0.132697 | 5873.077 | 0.1331279
5298.73 | 0.132697 | 5884.615 | 0.1341776
5298.73 | 0.132697 | 5896.154 | 0.1352747
5315.81 | 0.133642 | 5896.154 | 0.1352747
5315.81 | 0.133642 | 5907.692 | 0.1364253
5315.81 | 0.133642 | 5907.692 | 0.1364253
5315.81 | 0.133642 | 5919.231 | 0.137637
5332.17 | 0.134562 | 5919.231 | 0.137637
5332.17 | 0.134562 | 5930.769 | 0.1389192
5332.17 | 0.134562 | 5930.769 | 0.1389192
5352.59 | 0.135689 | 5942.308 | 0.140286
5352.59 | 0.135689 | 5942.308 | 0.140286
5352.59 | 0.135689 | 5953.846 | 0.1417532
5371.27 | 0.136732 | 5953.846 | 0.1417532
5371.27 | 0.136732 | 5965.385 | 0.1433436
5371.27 | 0.136732 | 5965.385 | 0.1433436
5371.27 | 0.136732 | 5976.923 | 0.1450895
5386.77 | 0.137582 | 5976.923 | 0.1450895
5386.77 | 0.137582 | 5988.462 | 0.1470373
5386.77 | 0.137582 | 5988.462 | 0.1470373
5404.84 | 0.138587 | 6000 | 0.1492856
5404.84 | 0.138587 | 6000 | 0.1492856
5404.84 | 0.138587 | 6011.538 | 0.1519915