## summary
Progress | Start / End | Model | Params | Bounds | Experimental Data | Objectives | MOGA Summary | Reduction
620/10000 | Thursday, 01/25/24, 16:38:28 | evpcd | evp_s0 (init=1.784) | [0.0, 100.0] | creep/inl_1/AirBase_1000_16_G18.csv (calibration) | area_creep_time_strain | num_gens (10000) | Grouping Errors (name, type, labels)
| Friday, 01/26/24, 13:21:30 |  | evp_R (init=0.2641) | [0.0, 1e+03] | creep/inl_1/AirBase_1000_13_G30.csv (calibration) | end_creep_strain | population (100) | Reducing Errors (square_average)
|  |  | evp_d (init=25.68) | [0.0, 100.0] | creep/inl_1/AirBase_1000_12_G48.csv (calibration) | yield_tensile | offspring (50) | Reducing Objectives (square_average)
|  |  | evp_n (init=4.28) | [1.0, 100.0] | creep/inl_1/AirBase_1000_11_G39.csv (calibration) | area_tensile_strain_stress | crossover (0.8)
|  |  | evp_eta (init=669.5) | [0.0, 1e+04] | tensile/inl/AirBase_1000_D12.csv (calibration) | end_tensile_strain | mutation (0.01)
|  |  | cd_A (init=9.814e+03) | [0.0, 1e+04] |  | end_creep_time
|  |  | cd_xi (init=2.852) | [0.0, 100.0] |  | arg_max_tensile_strain_stress
|  |  | cd_phi (init=10.24) | [0.0, 100.0]

## results
evp_s0 | evp_R | evp_d | evp_n | evp_eta | cd_A | cd_xi | cd_phi | area_creep_time_strain | end_creep_strain | yield_tensile | area_tensile_strain_stress | end_tensile_strain | end_creep_time | arg_max_tensile_strain_stress | square_average
1.7775 | 5.6445 | 13.79 | 4.0293 | 667.37 | 9790.5 | 2.8507 | 9.8087 | 0.26872 | 0.18921 | 2.4798e-06 | 0.059295 | 0.20816 | 0.061382 | 0.012076 | 0.15877
0.25057 | 5.6395 | 26.354 | 4.0609 | 670.71 | 9968.8 | 2.8171 | 8.0803 | 0.24302 | 0.063349 | 2.6652e-05 | 0.059311 | 0.20816 | 0.059821 | 0.21895 | 0.16144
1.2543 | 5.8152 | 14.42 | 4.0179 | 669.1 | 9789.4 | 2.8517 | 10.119 | 0.31335 | 0.11636 | 0.00011844 | 0.058477 | 0.20816 | 0.058305 | 0.015578 | 0.16212
0.054738 | 5.8313 | 25.692 | 4.0716 | 668.97 | 9970.9 | 2.8291 | 8.812 | 0.2538 | 0.10138 | 3.845e-05 | 0.059884 | 0.20816 | 0.061251 | 0.20073 | 0.16565
1.2683 | 3.7426 | 25.674 | 4.0972 | 669.37 | 9784 | 2.8375 | 8.6955 | 0.21471 | 0.065689 | 0.0010807 | 0.060411 | 0.20816 | 0.066836 | 0.25525 | 0.16701
1.6933 | 3.5024 | 25.662 | 4.0819 | 669.5 | 9817.7 | 2.8317 | 8.8904 | 0.21354 | 0.089163 | 0.00085875 | 0.059489 | 0.20816 | 0.056071 | 0.26539 | 0.174
1.6976 | 3.4985 | 25.805 | 4.0309 | 705.13 | 9986.5 | 2.8317 | 8.9638 | 0.21047 | 0.072477 | 0.002886 | 0.063533 | 0.20816 | 0.06356 | 0.27054 | 0.17416
1.0853 | 4.3338 | 25.845 | 4.0592 | 669.93 | 9769.8 | 2.8461 | 9.3055 | 0.25527 | 0.0723 | 0.00013078 | 0.058509 | 0.20816 | 0.064247 | 0.23074 | 0.17451
0.25409 | 4.7898 | 25.353 | 4.0665 | 715.87 | 9758.2 | 2.8542 | 10.146 | 0.21134 | 0.15012 | 0.0055869 | 0.071215 | 0.20816 | 0.058702 | 0.23554 | 0.17456
1.3237 | 3.4688 | 25.67 | 4.1145 | 669.49 | 9860.7 | 2.8544 | 10.594 | 0.1993 | 0.1347 | 0.0018369 | 0.061753 | 0.20816 | 0.058571 | 0.25777 | 0.17488
1.2035 | 3.6138 | 25.67 | 4.121 | 669.43 | 9811.1 | 2.8307 | 9.2489 | 0.19202 | 0.11753 | 0.0020311 | 0.062028 | 0.20816 | 0.063447 | 0.27054 | 0.17508
1.7632 | 3.6678 | 25.68 | 4.0557 | 672.63 | 9816.7 | 2.8339 | 9.0793 | 0.22764 | 0.090242 | 0.00042671 | 0.058636 | 0.20816 | 0.05711 | 0.25525 | 0.17514
1.456 | 4.1168 | 25.723 | 4.0319 | 686.7 | 9813.8 | 2.8522 | 10.118 | 0.23435 | 0.12181 | 0.00063048 | 0.060062 | 0.20816 | 0.059329 | 0.23554 | 0.17569
1.7221 | 3.595 | 25.63 | 4.1014 | 669.68 | 9815.6 | 2.8271 | 8.3284 | 0.21185 | 0.092555 | 0.0016431 | 0.061229 | 0.20816 | 0.059478 | 0.26796 | 0.17587
0.032607 | 6.3492 | 25.67 | 4.1291 | 646.66 | 9761.9 | 2.8065 | 6.8565 | 0.27094 | 0.08693 | 9.8798e-06 | 0.059794 | 0.20816 | 0.065207 | 0.20974 | 0.17611
1.2331 | 3.7977 | 25.673 | 4.09 | 659.39 | 9973.1 | 2.8524 | 10.054 | 0.25391 | 0.076173 | 0.00018482 | 0.058265 | 0.20816 | 0.080624 | 0.23074 | 0.17674
0.21759 | 5.6614 | 25.545 | 4.0569 | 669.5 | 9670.4 | 2.8524 | 9.9392 | 0.25842 | 0.15021 | 5.2036e-07 | 0.058976 | 0.20816 | 0.05798 | 0.1963 | 0.17805
0.10169 | 5.6395 | 25.348 | 4.0564 | 673.05 | 9789.7 | 2.8571 | 9.9844 | 0.28458 | 0.096979 | 1.948e-05 | 0.059557 | 0.20816 | 0.072126 | 0.18975 | 0.17847
1.8028 | 3.8271 | 25.668 | 4.0613 | 669.52 | 9754.2 | 2.8427 | 8.888 | 0.24155 | 0.091638 | 0.00038529 | 0.058783 | 0.20816 | 0.070012 | 0.2453 | 0.1786
1.2709 | 3.5582 | 26.361 | 4.0474 | 709.75 | 9816.2 | 2.8548 | 9.9433 | 0.2117 | 0.072335 | 0.0042607 | 0.066101 | 0.20816 | 0.070627 | 0.27574 | 0.17879
0.25167 | 5.3627 | 25.226 | 4.0108 | 706.4 | 9814.5 | 2.8536 | 9.9095 | 0.2819 | 0.080324 | 0.00085096 | 0.062858 | 0.20816 | 0.068321 | 0.20297 | 0.17907
0.15366 | 4.5286 | 25.675 | 4.1383 | 659.25 | 9780.1 | 2.8527 | 10.544 | 0.25725 | 0.10707 | 0.00076604 | 0.061063 | 0.20816 | 0.061425 | 0.22599 | 0.17954
1.7392 | 4.1313 | 25.841 | 4.0351 | 674.18 | 9693.3 | 2.8419 | 9.3101 | 0.22802 | 0.14143 | 0.00013825 | 0.058189 | 0.20816 | 0.058148 | 0.2404 | 0.17988
1.7819 | 3.598 | 25.762 | 4.0907 | 669.5 | 9883.3 | 2.8298 | 8.5557 | 0.22475 | 0.098157 | 0.0012342 | 0.060492 | 0.20816 | 0.063834 | 0.26284 | 0.1803
1.7847 | 4.4301 | 25.718 | 4.0091 | 669.5 | 9813 | 2.8382 | 9.3535 | 0.25181 | 0.13855 | 7.1729e-05 | 0.056613 | 0.20816 | 0.057785 | 0.21895 | 0.18042
1.7058 | 3.6073 | 25.731 | 4.0599 | 669.69 | 9818.3 | 2.8371 | 8.7564 | 0.24119 | 0.084857 | 0.00031976 | 0.058272 | 0.20816 | 0.067784 | 0.25274 | 0.18057
0.2918 | 3.4251 | 25.831 | 4.1455 | 721.3 | 9857.6 | 2.817 | 8.052 | 0.14579 | 0.047339 | 0.016536 | 0.081991 | 0.20816 | 0.056071 | 0.32192 | 0.1806
0.25503 | 3.9789 | 25.685 | 4.1532 | 668.78 | 9757.2 | 2.8405 | 8.8067 | 0.24068 | 0.065196 | 0.0026282 | 0.063935 | 0.20816 | 0.067784 | 0.25777 | 0.18064
0.35616 | 6.0532 | 25.838 | 4.0072 | 670.17 | 9758.6 | 2.8355 | 8.7236 | 0.29374 | 0.093373 | 0.00054557 | 0.056871 | 0.20816 | 0.060217 | 0.18975 | 0.1812
1.2683 | 4.8184 | 25.554 | 4.0124 | 669.67 | 9803.6 | 2.8541 | 10.039 | 0.27926 | 0.11119 | 0.00014258 | 0.056829 | 0.20816 | 0.063543 | 0.20073 | 0.18124
1.2644 | 3.6119 | 25.67 | 4.1379 | 669.34 | 9998.7 | 2.8307 | 9.2681 | 0.19344 | 0.1473 | 0.0029995 | 0.063927 | 0.20816 | 0.056795 | 0.26796 | 0.18157
1.2003 | 3.709 | 26.151 | 4.1236 | 669.65 | 9724.5 | 2.8526 | 9.7994 | 0.20858 | 0.12958 | 0.0021964 | 0.062731 | 0.20816 | 0.060173 | 0.26539 | 0.18162
1.7929 | 3.5893 | 25.538 | 4.0911 | 668.48 | 9771.2 | 2.8368 | 9.0207 | 0.21243 | 0.13624 | 0.0011501 | 0.060295 | 0.20816 | 0.057524 | 0.2603 | 0.18172
1.4134 | 4.0277 | 26.039 | 4.018 | 703.76 | 9761.6 | 2.8553 | 10.475 | 0.2212 | 0.14503 | 0.0017331 | 0.062487 | 0.20816 | 0.058429 | 0.24777 | 0.182
1.845 | 3.5251 | 25.71 | 4.0576 | 669.97 | 9771.1 | 2.836 | 9.2948 | 0.23713 | 0.097001 | 0.00034457 | 0.058191 | 0.20816 | 0.059895 | 0.25777 | 0.18238
1.337 | 4.7551 | 25.669 | 4.0168 | 670.07 | 9761.4 | 2.8543 | 9.7217 | 0.27595 | 0.11479 | 6.7601e-05 | 0.057059 | 0.20816 | 0.070627 | 0.20521 | 0.18301
0.048348 | 5.9655 | 25.669 | 4.0428 | 669.19 | 9764.1 | 2.8529 | 10.056 | 0.28367 | 0.13467 | 8.1472e-05 | 0.058305 | 0.20816 | 0.059477 | 0.18544 | 0.18326
0.14708 | 5.4586 | 25.673 | 4.059 | 669.41 | 9813.7 | 2.853 | 10.411 | 0.28677 | 0.11299 | 7.6326e-07 | 0.058823 | 0.20816 | 0.058166 | 0.1963 | 0.18371
1.4598 | 2.9031 | 25.511 | 4.1462 | 658.44 | 9785.1 | 2.8376 | 9.1721 | 0.2123 | 0.070766 | 0.0019464 | 0.060731 | 0.20816 | 0.057349 | 0.28895 | 0.18388
0.19861 | 6.5298 | 25.677 | 3.9992 | 668.65 | 9813.8 | 2.8364 | 8.8643 | 0.29869 | 0.11464 | 0.0009803 | 0.056729 | 0.20816 | 0.061546 | 0.17698 | 0.18401
0.28648 | 4.9304 | 25.545 | 4.0787 | 671.36 | 9803.4 | 2.8501 | 10.263 | 0.28393 | 0.098154 | 0.00024446 | 0.05994 | 0.20816 | 0.058565 | 0.21203 | 0.18556
1.8055 | 3.8641 | 25.674 | 4.0325 | 669.31 | 9757.6 | 2.8529 | 10.314 | 0.25195 | 0.13572 | 1.4141e-05 | 0.057203 | 0.20816 | 0.059042 | 0.23314 | 0.18634
1.7826 | 2.1272 | 20.114 | 4.1799 | 670.19 | 9962.8 | 2.8135 | 9.2735 | 0.16333 | 0.1472 | 0.0069771 | 0.066275 | 0.20816 | 0.10682 | 0.28099 | 0.18648
0.17521 | 5.6283 | 25.639 | 4.0579 | 718.26 | 9860.4 | 2.816 | 8.0392 | 0.21476 | 0.17572 | 0.005322 | 0.072392 | 0.20816 | 0.055685 | 0.2404 | 0.18649
0.27844 | 5.0154 | 25.676 | 4.0828 | 669.52 | 9795.7 | 2.8522 | 10.714 | 0.26417 | 0.14747 | 0.00022719 | 0.059999 | 0.20816 | 0.063974 | 0.21203 | 0.18751
2.3209 | 3.2389 | 20.168 | 4.0221 | 668.03 | 9867.2 | 2.8522 | 9.8993 | 0.31358 | 0.11587 | 1.4865e-06 | 0.056557 | 0.20816 | 0.070627 | 0.15865 | 0.18844
1.4179 | 4.4991 | 25.194 | 4.0328 | 669.69 | 9738 | 2.8529 | 10.475 | 0.24217 | 0.18851 | 2.7592e-07 | 0.057577 | 0.20816 | 0.061723 | 0.20974 | 0.18863
1.7765 | 4.1351 | 25.676 | 4.0075 | 669.54 | 9850.7 | 2.8525 | 10.229 | 0.28143 | 0.11346 | 9.0792e-05 | 0.056412 | 0.20816 | 0.060113 | 0.21663 | 0.18913
0.31856 | 4.9192 | 25.72 | 4.0989 | 667.75 | 9765.7 | 2.8375 | 9.8811 | 0.24711 | 0.15607 | 0.00046293 | 0.060571 | 0.20816 | 0.07636 | 0.22599 | 0.18932
1.7504 | 3.5263 | 25.673 | 4.0834 | 669.31 | 9772.1 | 2.8522 | 10.221 | 0.21379 | 0.16963 | 0.00092961 | 0.059881 | 0.20816 | 0.058331 | 0.25525 | 0.18995
1.8182 | 3.3465 | 26.133 | 4.032 | 709.54 | 9828.4 | 2.8521 | 10.122 | 0.2138 | 0.12676 | 0.0038515 | 0.064955 | 0.20816 | 0.060113 | 0.27836 | 0.19044
1.7403 | 3.6055 | 25.714 | 4.036 | 675.25 | 9839.5 | 2.854 | 9.8469 | 0.26435 | 0.10351 | 0.00018215 | 0.057959 | 0.20816 | 0.075272 | 0.2404 | 0.19074
1.233 | 2.7462 | 25.707 | 4.1859 | 669.68 | 9892.8 | 2.8514 | 10.192 | 0.18238 | 0.12222 | 0.0064875 | 0.067563 | 0.20816 | 0.062005 | 0.30247 | 0.19147
0.14035 | 5.978 | 25.676 | 4.0418 | 671.84 | 9788.5 | 2.8181 | 8.7007 | 0.2752 | 0.14438 | 2.1404e-05 | 0.058455 | 0.20816 | 0.08056 | 0.20521 | 0.19193
0.38569 | 3.5299 | 25.584 | 4.2001 | 668.67 | 9758.1 | 2.8582 | 9.0525 | 0.20606 | 0.070203 | 0.0060375 | 0.068796 | 0.20816 | 0.15673 | 0.27054 | 0.19324
0.32272 | 5.6928 | 25.338 | 4.0595 | 669.12 | 9983.4 | 2.8393 | 8.6875 | 0.29909 | 0.081858 | 7.6148e-06 | 0.059372 | 0.20816 | 0.12201 | 0.18975 | 0.1939
1.2663 | 3.1472 | 25.783 | 4.1385 | 669.54 | 9776 | 2.8375 | 9.9385 | 0.19269 | 0.14179 | 0.0030455 | 0.062973 | 0.20816 | 0.077603 | 0.28895 | 0.19405
0.33516 | 2.6332 | 25.693 | 4.2532 | 668.19 | 9914.6 | 2.8284 | 9.4375 | 0.15482 | 0.079384 | 0.010976 | 0.07281 | 0.20816 | 0.065565 | 0.3333 | 0.19441
1.7643 | 3.7203 | 25.664 | 4.0305 | 669.54 | 9817 | 2.8527 | 10.213 | 0.2857 | 0.09397 | 6.1897e-06 | 0.056976 | 0.20816 | 0.059477 | 0.23314 | 0.19492
1.7976 | 4.6365 | 25.705 | 3.979 | 669.69 | 9814.5 | 2.8501 | 10.157 | 0.28369 | 0.15406 | 0.00058469 | 0.055834 | 0.20816 | 0.057534 | 0.20297 | 0.19517
0.24933 | 3.7437 | 25.69 | 4.2033 | 670.04 | 9900 | 2.8366 | 10.164 | 0.15295 | 0.2065 | 0.0064436 | 0.069673 | 0.20816 | 0.072492 | 0.27574 | 0.19555
1.7548 | 4.3724 | 25.702 | 4.0146 | 669.17 | 9775.7 | 2.8537 | 10.344 | 0.25521 | 0.1874 | 4.0267e-05 | 0.05684 | 0.20816 | 0.058331 | 0.21432 | 0.19615
0.24643 | 5.7121 | 25.665 | 4.0597 | 668.73 | 9779.5 | 2.8599 | 10.38 | 0.28245 | 0.17191 | 2.1306e-06 | 0.059288 | 0.20816 | 0.064437 | 0.18975 | 0.19634
0.048997 | 5.7008 | 25.651 | 4.0417 | 670.09 | 9816.2 | 2.8537 | 10.317 | 0.31731 | 0.10151 | 7.1045e-05 | 0.058091 | 0.20816 | 0.058798 | 0.18759 | 0.19634
1.8679 | 3.3424 | 26.141 | 4.0498 | 669.65 | 9797.2 | 2.8521 | 10.358 | 0.26675 | 0.099372 | 0.00019733 | 0.057647 | 0.20816 | 0.058645 | 0.25777 | 0.19756
0.19879 | 5.5836 | 25.807 | 4.1277 | 668.44 | 9874.8 | 2.8143 | 8.1495 | 0.21019 | 0.22494 | 0.0013864 | 0.064206 | 0.20816 | 0.057475 | 0.22836 | 0.19768
1.7985 | 2.6121 | 25.67 | 4.0654 | 712.77 | 9647.4 | 2.8528 | 10.025 | 0.18513 | 0.091172 | 0.0072753 | 0.068101 | 0.20816 | 0.059645 | 0.32192 | 0.19779
1.343 | 5.2206 | 25.678 | 3.9845 | 669.49 | 9813.7 | 2.8501 | 10.25 | 0.27843 | 0.18619 | 0.00068259 | 0.056127 | 0.20816 | 0.057763 | 0.18975 | 0.19801
1.7804 | 4.2424 | 25.674 | 3.9939 | 669.51 | 9813.7 | 2.8527 | 10.162 | 0.30234 | 0.11494 | 0.00028273 | 0.055998 | 0.20816 | 0.060102 | 0.21203 | 0.19965
1.2768 | 2.4398 | 25.626 | 4.216 | 669.35 | 9774.8 | 2.8253 | 8.4277 | 0.1425 | 0.084465 | 0.0093479 | 0.070008 | 0.20816 | 0.056563 | 0.34781 | 0.19993
0.10897 | 6.442 | 25.676 | 4.0145 | 669.49 | 9761.6 | 2.852 | 9.3933 | 0.31911 | 0.12241 | 0.00052488 | 0.05745 | 0.20816 | 0.078814 | 0.17489 | 0.20024
0.089806 | 4.0992 | 25.691 | 4.1238 | 704.99 | 9584.6 | 2.833 | 9.1751 | 0.23219 | 0.10335 | 0.0079287 | 0.072358 | 0.20816 | 0.084573 | 0.28363 | 0.20082
1.7652 | 4.589 | 25.665 | 3.9734 | 669.49 | 9780.1 | 2.8561 | 10.188 | 0.30884 | 0.12756 | 0.00077473 | 0.055657 | 0.20816 | 0.062005 | 0.19851 | 0.20133
1.2622 | 3.3072 | 25.801 | 4.1155 | 670.11 | 9971.7 | 2.8322 | 8.3438 | 0.21579 | 0.14816 | 0.0018995 | 0.061428 | 0.20816 | 0.10551 | 0.27314 | 0.20136
1.2503 | 5.4311 | 25.668 | 3.9946 | 657.35 | 9809.5 | 2.8523 | 10.229 | 0.29228 | 0.18308 | 0.0015173 | 0.055635 | 0.20816 | 0.058305 | 0.18118 | 0.2016
0.26741 | 5.2779 | 25.279 | 4.0399 | 675.21 | 9813.6 | 2.8567 | 10.441 | 0.32875 | 0.080359 | 3.6606e-08 | 0.058559 | 0.20816 | 0.060098 | 0.19192 | 0.20174
0.17761 | 6.0682 | 25.677 | 4.0422 | 669.33 | 9813.7 | 2.8523 | 10.251 | 0.27404 | 0.20899 | 5.8365e-05 | 0.058611 | 0.20816 | 0.058391 | 0.18331 | 0.20255
1.4006 | 4.7805 | 25.234 | 4.0224 | 669.5 | 9832.4 | 2.8526 | 10.676 | 0.2475 | 0.22836 | 2.8693e-05 | 0.057368 | 0.20816 | 0.059183 | 0.19851 | 0.20293
1.6544 | 3.5463 | 25.674 | 4.0127 | 711.69 | 9757.6 | 2.8381 | 9.9143 | 0.23968 | 0.13276 | 0.0027433 | 0.063243 | 0.20816 | 0.077941 | 0.27314 | 0.20308
1.7732 | 3.7143 | 25.679 | 4.0757 | 668.84 | 9850.4 | 2.8532 | 10.269 | 0.24605 | 0.1821 | 0.000677 | 0.059616 | 0.20816 | 0.060113 | 0.24284 | 0.20317
1.2363 | 4.9997 | 26.211 | 4.0038 | 658.79 | 9728.3 | 2.8519 | 10.228 | 0.30968 | 0.1348 | 0.0010492 | 0.055619 | 0.20816 | 0.059847 | 0.20073 | 0.20437
0.12837 | 5.6408 | 25.663 | 4.0681 | 670.35 | 9777.5 | 2.8447 | 10.369 | 0.24608 | 0.22794 | 5.0358e-05 | 0.059742 | 0.20816 | 0.073749 | 0.20073 | 0.20514
1.7674 | 3.9399 | 25.65 | 4.0458 | 669.51 | 9814.6 | 2.8383 | 10.158 | 0.22292 | 0.21333 | 0.00011832 | 0.057891 | 0.20816 | 0.079866 | 0.2404 | 0.20605
1.4592 | 3.7269 | 26.166 | 4.0762 | 668.92 | 9911 | 2.8575 | 11.662 | 0.21879 | 0.21611 | 0.00052635 | 0.059288 | 0.20816 | 0.067189 | 0.2453 | 0.2061
0.14243 | 3.7379 | 25.728 | 4.1736 | 669.23 | 9774.2 | 2.834 | 8.5682 | 0.26429 | 0.10183 | 0.0037995 | 0.065381 | 0.20816 | 0.063033 | 0.27314 | 0.20641
0.20659 | 5.6829 | 25.802 | 4.054 | 721.88 | 9867.1 | 2.8167 | 7.956 | 0.24586 | 0.18734 | 0.005838 | 0.073483 | 0.20816 | 0.057094 | 0.24284 | 0.20653
1.4321 | 4.9677 | 25.775 | 3.9637 | 675.38 | 9819 | 2.8525 | 10.291 | 0.3205 | 0.128 | 0.00079845 | 0.055854 | 0.20816 | 0.057652 | 0.19411 | 0.20655
1.8709 | 3.5935 | 25.635 | 4.0667 | 668.85 | 9769.6 | 2.8556 | 9.0768 | 0.27168 | 0.090612 | 0.00049074 | 0.058931 | 0.20816 | 0.13278 | 0.2453 | 0.20662
1.7809 | 4.2084 | 25.105 | 3.9958 | 669.47 | 9811.9 | 2.8526 | 10.696 | 0.3087 | 0.13795 | 0.00025302 | 0.056034 | 0.20816 | 0.061723 | 0.20521 | 0.20672
1.3688 | 3.685 | 25.704 | 4.0606 | 669.49 | 9811.3 | 2.8523 | 10.295 | 0.30465 | 0.080629 | 0.00020504 | 0.058104 | 0.20816 | 0.058246 | 0.2404 | 0.2072
0.24709 | 6.5877 | 25.628 | 3.9745 | 668.49 | 9779.6 | 2.8533 | 10.146 | 0.325 | 0.1599 | 0.0019583 | 0.056066 | 0.20816 | 0.058702 | 0.16263 | 0.20756
0.25321 | 6.1745 | 25.687 | 4.0249 | 669.32 | 9791.6 | 2.8546 | 9.4039 | 0.32604 | 0.11405 | 0.00025982 | 0.057851 | 0.20816 | 0.099111 | 0.17907 | 0.20788
1.7601 | 3.6927 | 25.676 | 4.0278 | 669.4 | 9765.4 | 2.8541 | 10.253 | 0.30723 | 0.090112 | 5.4907e-07 | 0.056782 | 0.20816 | 0.058756 | 0.23554 | 0.208
1.7636 | 4.4093 | 25.724 | 4.0206 | 674.9 | 9788.3 | 2.8516 | 9.403 | 0.2985 | 0.1372 | 2.8487e-05 | 0.057991 | 0.20816 | 0.082489 | 0.21895 | 0.20936
1.1568 | 5.0023 | 26.297 | 4.0369 | 666.97 | 9709.9 | 2.8525 | 10.224 | 0.24478 | 0.23162 | 1.3826e-05 | 0.05767 | 0.20816 | 0.059235 | 0.21432 | 0.20966
1.2071 | 5.4079 | 25.649 | 3.9984 | 668.99 | 9829.8 | 2.8528 | 9.8409 | 0.31028 | 0.16345 | 0.00043215 | 0.056675 | 0.20816 | 0.070627 | 0.18759 | 0.20971
1.3557 | 5.4486 | 25.703 | 3.9676 | 669.49 | 9813.7 | 2.8523 | 10.347 | 0.29237 | 0.20366 | 0.0012229 | 0.055818 | 0.20816 | 0.057795 | 0.18331 | 0.21035
0.11941 | 2.5836 | 25.808 | 4.2779 | 664.5 | 9967.9 | 2.828 | 9.988 | 0.15822 | 0.12163 | 0.01202 | 0.074025 | 0.20816 | 0.084573 | 0.33907 | 0.2109
1.3821 | 3.8247 | 25.704 | 4.0622 | 669.49 | 9814.1 | 2.8523 | 11.272 | 0.26577 | 0.17447 | 0.00023793 | 0.058391 | 0.20816 | 0.082218 | 0.23796 | 0.2112
0.23801 | 6.0759 | 25.681 | 4.0192 | 673.04 | 9814.4 | 2.8424 | 10.234 | 0.272 | 0.22483 | 0.00019592 | 0.057833 | 0.20816 | 0.069901 | 0.18759 | 0.21128

## plot_creep_time_strain
0 | 1 | 2 | 3
0 | 0 | 0 | 0
0 | 0 | 0 | 0
0.5 | 0.000537 | 0 | 0
0.5 | 0.000537 | 0 | 0
3.05 | 0.000945 | 0 | 0
6.71 | 0.001415 | 0 | 0
6.71 | 0.001415 | 11.53846 | 0.002398115
10.26 | 0.001863 | 11.53846 | 0.002398115
10.26 | 0.001863 | 11.53846 | 0.002398115
15.53 | 0.002542 | 11.53846 | 0.002398115
19.55 | 0.003079 | 11.53846 | 0.002398115
19.55 | 0.003079 | 23.07692 | 0.004692069
23.94 | 0.003607 | 23.07692 | 0.004692069
23.94 | 0.003607 | 23.07692 | 0.004692069
28.06 | 0.004077 | 23.07692 | 0.004692069
32.37 | 0.004561 | 23.07692 | 0.004692069
32.37 | 0.004561 | 34.61538 | 0.006892202
36.59 | 0.005004 | 34.61538 | 0.006892202
40.01 | 0.005372 | 34.61538 | 0.006892202
40.01 | 0.005372 | 34.61538 | 0.006892202
44.05 | 0.005805 | 34.61538 | 0.006892202
44.05 | 0.005805 | 34.61538 | 0.006892202
48.6 | 0.00627 | 46.15385 | 0.009007538
52.24 | 0.006627 | 46.15385 | 0.009007538
52.24 | 0.006627 | 46.15385 | 0.009007538
56.31 | 0.007025 | 46.15385 | 0.009007538
56.31 | 0.007025 | 46.15385 | 0.009007538
59.2 | 0.00731 | 57.69231 | 0.01104594
63.55 | 0.007731 | 57.69231 | 0.01104594
63.55 | 0.007731 | 57.69231 | 0.01104594
66.87 | 0.008056 | 57.69231 | 0.01104594
66.87 | 0.008056 | 57.69231 | 0.01104594
72.36 | 0.008566 | 69.23077 | 0.01301427
75.85 | 0.00889 | 69.23077 | 0.01301427
75.85 | 0.00889 | 69.23077 | 0.01301427
80.49 | 0.009316 | 69.23077 | 0.01301427
84.09 | 0.009655 | 69.23077 | 0.01301427
84.09 | 0.009655 | 80.76923 | 0.01491854
88.25 | 0.010033 | 80.76923 | 0.01491854
88.25 | 0.010033 | 80.76923 | 0.01491854
92.12 | 0.010363 | 80.76923 | 0.01491854
96.76 | 0.010781 | 80.76923 | 0.01491854
96.76 | 0.010781 | 80.76923 | 0.01491854
99.91 | 0.011064 | 92.30769 | 0.01676402
99.91 | 0.011064 | 92.30769 | 0.01676402
103.78 | 0.011391 | 92.30769 | 0.01676402
107.59 | 0.011725 | 92.30769 | 0.01676402
107.59 | 0.011725 | 92.30769 | 0.01676402
111.69 | 0.012093 | 103.8462 | 0.01855538
111.69 | 0.012093 | 103.8462 | 0.01855538
116.15 | 0.012473 | 103.8462 | 0.01855538
120.57 | 0.01285 | 103.8462 | 0.01855538
120.57 | 0.01285 | 103.8462 | 0.01855538
125.11 | 0.01323 | 115.3846 | 0.02029248
129.26 | 0.013591 | 115.3846 | 0.02029248
129.26 | 0.013591 | 115.3846 | 0.02029248
132.71 | 0.013882 | 115.3846 | 0.02029248
132.71 | 0.013882 | 115.3846 | 0.02029248
136.7 | 0.014217 | 126.9231 | 0.02198468
139.42 | 0.014441 | 126.9231 | 0.02198468
139.42 | 0.014441 | 126.9231 | 0.02198468
143.23 | 0.01476 | 126.9231 | 0.02198468
143.23 | 0.01476 | 126.9231 | 0.02198468
147.33 | 0.015112 | 126.9231 | 0.02198468
151.6 | 0.015468 | 138.4615 | 0.02363486
151.6 | 0.015468 | 138.4615 | 0.02363486
155.42 | 0.015784 | 138.4615 | 0.02363486
159.38 | 0.016116 | 138.4615 | 0.02363486
159.38 | 0.016116 | 138.4615 | 0.02363486
163.4 | 0.016444 | 150 | 0.02524569
163.4 | 0.016444 | 150 | 0.02524569
167.2 | 0.016744 | 150 | 0.02524569
171.07 | 0.017061 | 150 | 0.02524569
171.07 | 0.017061 | 150 | 0.02524569
175.23 | 0.017396 | 161.5385 | 0.02681963
175.23 | 0.017396 | 161.5385 | 0.02681963
179.25 | 0.017731 | 161.5385 | 0.02681963
183.89 | 0.018109 | 161.5385 | 0.02681963
183.89 | 0.018109 | 161.5385 | 0.02681963
187.78 | 0.018414 | 173.0769 | 0.02835896
187.78 | 0.018414 | 173.0769 | 0.02835896
191.86 | 0.018745 | 173.0769 | 0.02835896
195.93 | 0.019072 | 173.0769 | 0.02835896
195.93 | 0.019072 | 173.0769 | 0.02835896
200.32 | 0.019428 | 173.0769 | 0.02835896
204.54 | 0.019767 | 184.6154 | 0.02986579
204.54 | 0.019767 | 184.6154 | 0.02986579
208.05 | 0.020058 | 184.6154 | 0.02986579
208.05 | 0.020058 | 184.6154 | 0.02986579
211.37 | 0.020307 | 184.6154 | 0.02986579
215.62 | 0.020642 | 196.1538 | 0.03134205
215.62 | 0.020642 | 196.1538 | 0.03134205
219.83 | 0.020983 | 196.1538 | 0.03134205
219.83 | 0.020983 | 196.1538 | 0.03134205
223.95 | 0.021317 | 196.1538 | 0.03134205
228.02 | 0.021632 | 207.6923 | 0.03278951
228.02 | 0.021632 | 207.6923 | 0.03278951
232.47 | 0.021988 | 207.6923 | 0.03278951
232.47 | 0.021988 | 207.6923 | 0.03278951
236.18 | 0.022285 | 207.6923 | 0.03278951
240.42 | 0.022616 | 219.2308 | 0.03420984
240.42 | 0.022616 | 219.2308 | 0.03420984
244.52 | 0.02294 | 219.2308 | 0.03420984
248.63 | 0.023263 | 219.2308 | 0.03420984
248.63 | 0.023263 | 219.2308 | 0.03420984
252.48 | 0.023574 | 219.2308 | 0.03420984
252.48 | 0.023574 | 230.7692 | 0.03560455
257.82 | 0.023971 | 230.7692 | 0.03560455
261.39 | 0.024233 | 230.7692 | 0.03560455
261.39 | 0.024233 | 230.7692 | 0.03560455
265.93 | 0.024599 | 230.7692 | 0.03560455
265.93 | 0.024599 | 242.3077 | 0.03697505
269.62 | 0.024878 | 242.3077 | 0.03697505
274.34 | 0.025228 | 242.3077 | 0.03697505
274.34 | 0.025228 | 242.3077 | 0.03697505
278.31 | 0.025544 | 242.3077 | 0.03697505
278.31 | 0.025544 | 253.8462 | 0.03832264
282 | 0.025839 | 253.8462 | 0.03832264
285.32 | 0.026091 | 253.8462 | 0.03832264
285.32 | 0.026091 | 253.8462 | 0.03832264
289.47 | 0.026415 | 253.8462 | 0.03832264
293.46 | 0.026721 | 253.8462 | 0.03832264
293.46 | 0.026721 | 265.3846 | 0.03964852
297.8 | 0.027064 | 265.3846 | 0.03964852
297.8 | 0.027064 | 265.3846 | 0.03964852
301.52 | 0.027354 | 265.3846 | 0.03964852
305.77 | 0.027666 | 265.3846 | 0.03964852
305.77 | 0.027666 | 276.9231 | 0.04095382
309.73 | 0.027954 | 276.9231 | 0.04095382
309.73 | 0.027954 | 276.9231 | 0.04095382
313.25 | 0.028229 | 276.9231 | 0.04095382
317.03 | 0.028524 | 276.9231 | 0.04095382
317.03 | 0.028524 | 288.4615 | 0.04223959
320.66 | 0.028805 | 288.4615 | 0.04223959
325.19 | 0.029149 | 288.4615 | 0.04223959
325.19 | 0.029149 | 288.4615 | 0.04223959
329.52 | 0.029477 | 288.4615 | 0.04223959
329.52 | 0.029477 | 300 | 0.0435068
333.4 | 0.029778 | 300 | 0.0435068
336.99 | 0.030051 | 300 | 0.0435068
336.99 | 0.030051 | 300 | 0.0435068
341.65 | 0.030414 | 300 | 0.0435068
341.65 | 0.030414 | 300 | 0.0435068
345.13 | 0.030676 | 311.5385 | 0.04475635
348.74 | 0.030949 | 311.5385 | 0.04475635
348.74 | 0.030949 | 311.5385 | 0.04475635
351.91 | 0.031183 | 311.5385 | 0.04475635
351.91 | 0.031183 | 311.5385 | 0.04475635
356.65 | 0.031544 | 323.0769 | 0.04598911
359.72 | 0.031766 | 323.0769 | 0.04598911
359.72 | 0.031766 | 323.0769 | 0.04598911
363.54 | 0.032051 | 323.0769 | 0.04598911
366.94 | 0.032302 | 323.0769 | 0.04598911
366.94 | 0.032302 | 334.6154 | 0.04720585
372.28 | 0.032719 | 334.6154 | 0.04720585
372.28 | 0.032719 | 334.6154 | 0.04720585
375.77 | 0.032979 | 334.6154 | 0.04720585
379.42 | 0.03326 | 334.6154 | 0.04720585
379.42 | 0.03326 | 346.1538 | 0.04840734
383.91 | 0.033594 | 346.1538 | 0.04840734
383.91 | 0.033594 | 346.1538 | 0.04840734
388.46 | 0.033937 | 346.1538 | 0.04840734
392.32 | 0.03422 | 346.1538 | 0.04840734
392.32 | 0.03422 | 346.1538 | 0.04840734
395.97 | 0.034492 | 357.6923 | 0.04959427
395.97 | 0.034492 | 357.6923 | 0.04959427
400.34 | 0.034818 | 357.6923 | 0.04959427
404.93 | 0.035132 | 357.6923 | 0.04959427
404.93 | 0.035132 | 357.6923 | 0.04959427
408.5 | 0.035379 | 369.2308 | 0.05076731
413.68 | 0.035776 | 369.2308 | 0.05076731
413.68 | 0.035776 | 369.2308 | 0.05076731
417.6 | 0.036058 | 369.2308 | 0.05076731
417.6 | 0.036058 | 369.2308 | 0.05076731
421.08 | 0.036318 | 380.7692 | 0.05192707
424.35 | 0.036562 | 380.7692 | 0.05192707
424.35 | 0.036562 | 380.7692 | 0.05192707
427.84 | 0.036807 | 380.7692 | 0.05192707
427.84 | 0.036807 | 380.7692 | 0.05192707
431.66 | 0.037095 | 392.3077 | 0.05307415
435.68 | 0.037404 | 392.3077 | 0.05307415
435.68 | 0.037404 | 392.3077 | 0.05307415
439.47 | 0.037682 | 392.3077 | 0.05307415
439.47 | 0.037682 | 392.3077 | 0.05307415
443.51 | 0.037982 | 392.3077 | 0.05307415
446.66 | 0.038216 | 403.8462 | 0.0542091
446.66 | 0.038216 | 403.8462 | 0.0542091
451.27 | 0.03855 | 403.8462 | 0.0542091
454.8 | 0.038818 | 403.8462 | 0.0542091
454.8 | 0.038818 | 403.8462 | 0.0542091
458.43 | 0.03909 | 415.3846 | 0.05533245
458.43 | 0.03909 | 415.3846 | 0.05533245
461.98 | 0.039352 | 415.3846 | 0.05533245
466.38 | 0.039667 | 415.3846 | 0.05533245
466.38 | 0.039667 | 415.3846 | 0.05533245
469.74 | 0.039927 | 426.9231 | 0.05644469
469.74 | 0.039927 | 426.9231 | 0.05644469
473.66 | 0.040212 | 426.9231 | 0.05644469
477.76 | 0.040519 | 426.9231 | 0.05644469
477.76 | 0.040519 | 426.9231 | 0.05644469
481.72 | 0.040798 | 438.4615 | 0.05754629
485.52 | 0.041085 | 438.4615 | 0.05754629
485.52 | 0.041085 | 438.4615 | 0.05754629
489.74 | 0.041378 | 438.4615 | 0.05754629
489.74 | 0.041378 | 438.4615 | 0.05754629
493.23 | 0.041645 | 438.4615 | 0.05754629
497.69 | 0.041963 | 450 | 0.05863771
497.69 | 0.041963 | 450 | 0.05863771
501.29 | 0.042229 | 450 | 0.05863771
501.29 | 0.042229 | 450 | 0.05863771
505.06 | 0.042505 | 450 | 0.05863771
508.98 | 0.042795 | 461.5385 | 0.05971936
508.98 | 0.042795 | 461.5385 | 0.05971936
514.14 | 0.043167 | 461.5385 | 0.05971936
514.14 | 0.043167 | 461.5385 | 0.05971936
518.19 | 0.043453 | 461.5385 | 0.05971936
522.43 | 0.043762 | 473.0769 | 0.06079166
522.43 | 0.043762 | 473.0769 | 0.06079166
526.43 | 0.044061 | 473.0769 | 0.06079166
529.8 | 0.044298 | 473.0769 | 0.06079166
529.8 | 0.044298 | 473.0769 | 0.06079166
534.06 | 0.044617 | 473.0769 | 0.06079166
534.06 | 0.044617 | 484.6154 | 0.061855
538.55 | 0.04494 | 484.6154 | 0.061855
542.77 | 0.045247 | 484.6154 | 0.061855
542.77 | 0.045247 | 484.6154 | 0.061855
547.56 | 0.045579 | 484.6154 | 0.061855
547.56 | 0.045579 | 496.1538 | 0.06290904
551.85 | 0.045895 | 496.1538 | 0.06290904
555.62 | 0.046163 | 496.1538 | 0.06290904
555.62 | 0.046163 | 496.1538 | 0.06290904
559.12 | 0.046413 | 496.1538 | 0.06290904
559.12 | 0.046413 | 507.6923 | 0.06395492
563.39 | 0.046713 | 507.6923 | 0.06395492
567.86 | 0.047026 | 507.6923 | 0.06395492
567.86 | 0.047026 | 507.6923 | 0.06395492
571.65 | 0.047299 | 507.6923 | 0.06395492
575.56 | 0.047569 | 519.2308 | 0.06499296
575.56 | 0.047569 | 519.2308 | 0.06499296
579.56 | 0.047853 | 519.2308 | 0.06499296
579.56 | 0.047853 | 519.2308 | 0.06499296
583.33 | 0.048124 | 519.2308 | 0.06499296
587.65 | 0.048431 | 519.2308 | 0.06499296
587.65 | 0.048431 | 530.7692 | 0.06602349
591.89 | 0.048727 | 530.7692 | 0.06602349
591.89 | 0.048727 | 530.7692 | 0.06602349
595.91 | 0.049004 | 530.7692 | 0.06602349
600.58 | 0.049333 | 530.7692 | 0.06602349
600.58 | 0.049333 | 542.3077 | 0.06704679
604.54 | 0.049603 | 542.3077 | 0.06704679
608.26 | 0.04987 | 542.3077 | 0.06704679
608.26 | 0.04987 | 542.3077 | 0.06704679
612.63 | 0.050172 | 542.3077 | 0.06704679
612.63 | 0.050172 | 553.8462 | 0.06806316
616.05 | 0.050411 | 553.8462 | 0.06806316
620.16 | 0.050685 | 553.8462 | 0.06806316
620.16 | 0.050685 | 553.8462 | 0.06806316
623.51 | 0.050909 | 553.8462 | 0.06806316
623.51 | 0.050909 | 565.3846 | 0.06907287
627.46 | 0.0512 | 565.3846 | 0.06907287
631 | 0.051439 | 565.3846 | 0.06907287
631 | 0.051439 | 565.3846 | 0.06907287
634.79 | 0.051715 | 565.3846 | 0.06907287
634.79 | 0.051715 | 565.3846 | 0.06907287
638.86 | 0.051995 | 576.9231 | 0.0700762
642.56 | 0.052238 | 576.9231 | 0.0700762
642.56 | 0.052238 | 576.9231 | 0.0700762
645.87 | 0.052448 | 576.9231 | 0.0700762
650.21 | 0.052781 | 576.9231 | 0.0700762
650.21 | 0.052781 | 588.4615 | 0.0710734
653.68 | 0.053013 | 588.4615 | 0.0710734
653.68 | 0.053013 | 588.4615 | 0.0710734
658.15 | 0.05334 | 588.4615 | 0.0710734
661.67 | 0.05357 | 588.4615 | 0.0710734
661.67 | 0.05357 | 600 | 0.07206471
665.82 | 0.053871 | 600 | 0.07206471
665.82 | 0.053871 | 600 | 0.07206471
670.38 | 0.054176 | 600 | 0.07206471
674.93 | 0.054482 | 600 | 0.07206471
674.93 | 0.054482 | 611.5385 | 0.07305039
678.74 | 0.054756 | 611.5385 | 0.07305039
678.74 | 0.054756 | 611.5385 | 0.07305039
682.41 | 0.055017 | 611.5385 | 0.07305039
686.01 | 0.055272 | 611.5385 | 0.07305039
686.01 | 0.055272 | 611.5385 | 0.07305039
690.03 | 0.055547 | 623.0769 | 0.07403066
693.99 | 0.055815 | 623.0769 | 0.07403066
693.99 | 0.055815 | 623.0769 | 0.07403066
696.84 | 0.056012 | 623.0769 | 0.07403066
696.84 | 0.056012 | 623.0769 | 0.07403066
701.85 | 0.056354 | 634.6154 | 0.07500575
705.57 | 0.056611 | 634.6154 | 0.07500575
705.57 | 0.056611 | 634.6154 | 0.07500575
709.87 | 0.056887 | 634.6154 | 0.07500575
709.87 | 0.056887 | 634.6154 | 0.07500575
713.53 | 0.057134 | 646.1538 | 0.07597588
718.56 | 0.057472 | 646.1538 | 0.07597588
718.56 | 0.057472 | 646.1538 | 0.07597588
722.13 | 0.057719 | 646.1538 | 0.07597588
722.13 | 0.057719 | 646.1538 | 0.07597588
726.86 | 0.058066 | 657.6923 | 0.07694124
730.74 | 0.058334 | 657.6923 | 0.07694124
730.74 | 0.058334 | 657.6923 | 0.07694124
735.07 | 0.058624 | 657.6923 | 0.07694124
739.14 | 0.058892 | 657.6923 | 0.07694124
739.14 | 0.058892 | 657.6923 | 0.07694124
743.48 | 0.059178 | 669.2308 | 0.07790206
743.48 | 0.059178 | 669.2308 | 0.07790206
747.03 | 0.059429 | 669.2308 | 0.07790206
751 | 0.059714 | 669.2308 | 0.07790206
751 | 0.059714 | 669.2308 | 0.07790206
754.9 | 0.060008 | 680.7692 | 0.07885852
754.9 | 0.060008 | 680.7692 | 0.07885852
758.46 | 0.060255 | 680.7692 | 0.07885852
762.01 | 0.060492 | 680.7692 | 0.07885852
762.01 | 0.060492 | 680.7692 | 0.07885852
766.05 | 0.060763 | 692.3077 | 0.07981082
770.12 | 0.061064 | 692.3077 | 0.07981082
770.12 | 0.061064 | 692.3077 | 0.07981082
773.79 | 0.061321 | 692.3077 | 0.07981082
773.79 | 0.061321 | 692.3077 | 0.07981082
777.73 | 0.061601 | 692.3077 | 0.07981082
781.87 | 0.061895 | 703.8462 | 0.08075914
781.87 | 0.061895 | 703.8462 | 0.08075914
785.76 | 0.062163 | 703.8462 | 0.08075914
785.76 | 0.062163 | 703.8462 | 0.08075914
789.53 | 0.062415 | 703.8462 | 0.08075914
793.3 | 0.062665 | 715.3846 | 0.08170367
793.3 | 0.062665 | 715.3846 | 0.08170367
797.8 | 0.063 | 715.3846 | 0.08170367
797.8 | 0.063 | 715.3846 | 0.08170367
800.64 | 0.063204 | 715.3846 | 0.08170367
803.98 | 0.063443 | 726.9231 | 0.08264457
803.98 | 0.063443 | 726.9231 | 0.08264457
808.33 | 0.06374 | 726.9231 | 0.08264457
812.97 | 0.064064 | 726.9231 | 0.08264457
812.97 | 0.064064 | 726.9231 | 0.08264457
816.41 | 0.0643 | 738.4615 | 0.08358203
816.41 | 0.0643 | 738.4615 | 0.08358203
820.76 | 0.064621 | 738.4615 | 0.08358203
824.57 | 0.064901 | 738.4615 | 0.08358203
824.57 | 0.064901 | 738.4615 | 0.08358203
828.97 | 0.065211 | 738.4615 | 0.08358203
828.97 | 0.065211 | 750 | 0.0845162
832.16 | 0.06545 | 750 | 0.0845162
835.98 | 0.065711 | 750 | 0.0845162
835.98 | 0.065711 | 750 | 0.0845162
839.57 | 0.065967 | 750 | 0.0845162
839.57 | 0.065967 | 761.5385 | 0.08544725
842.74 | 0.066197 | 761.5385 | 0.08544725
846.49 | 0.06646 | 761.5385 | 0.08544725
846.49 | 0.06646 | 761.5385 | 0.08544725
850.36 | 0.066747 | 761.5385 | 0.08544725
853.98 | 0.067006 | 773.0769 | 0.08637534
853.98 | 0.067006 | 773.0769 | 0.08637534
858.3 | 0.067316 | 773.0769 | 0.08637534
858.3 | 0.067316 | 773.0769 | 0.08637534
862.02 | 0.067583 | 773.0769 | 0.08637534
865.84 | 0.067856 | 784.6154 | 0.08730063
865.84 | 0.067856 | 784.6154 | 0.08730063
870.08 | 0.068159 | 784.6154 | 0.08730063
870.08 | 0.068159 | 784.6154 | 0.08730063
873.72 | 0.068439 | 784.6154 | 0.08730063
877.37 | 0.068698 | 784.6154 | 0.08730063
877.37 | 0.068698 | 796.1538 | 0.08822326
881.6 | 0.06899 | 796.1538 | 0.08822326
881.6 | 0.06899 | 796.1538 | 0.08822326
885.45 | 0.069259 | 796.1538 | 0.08822326
889.9 | 0.069577 | 796.1538 | 0.08822326
889.9 | 0.069577 | 807.6923 | 0.08914338
894.19 | 0.069897 | 807.6923 | 0.08914338
898.16 | 0.07019 | 807.6923 | 0.08914338
898.16 | 0.07019 | 807.6923 | 0.08914338
900.93 | 0.070407 | 807.6923 | 0.08914338
900.93 | 0.070407 | 819.2308 | 0.09006115
905.66 | 0.070718 | 819.2308 | 0.09006115
910.01 | 0.071033 | 819.2308 | 0.09006115
910.01 | 0.071033 | 819.2308 | 0.09006115
913.78 | 0.071318 | 819.2308 | 0.09006115
913.78 | 0.071318 | 830.7692 | 0.09097669
917.8 | 0.071622 | 830.7692 | 0.09097669
921.62 | 0.071911 | 830.7692 | 0.09097669
921.62 | 0.071911 | 830.7692 | 0.09097669
925.39 | 0.072189 | 830.7692 | 0.09097669
929.43 | 0.072459 | 830.7692 | 0.09097669
929.43 | 0.072459 | 842.3077 | 0.09189016
932.7 | 0.072699 | 842.3077 | 0.09189016
932.7 | 0.072699 | 842.3077 | 0.09189016
937.07 | 0.07302 | 842.3077 | 0.09189016
940.51 | 0.07328 | 842.3077 | 0.09189016
940.51 | 0.07328 | 853.8462 | 0.09280169
944.53 | 0.073588 | 853.8462 | 0.09280169
944.53 | 0.073588 | 853.8462 | 0.09280169
948.1 | 0.073856 | 853.8462 | 0.09280169
952.06 | 0.074136 | 853.8462 | 0.09280169
952.06 | 0.074136 | 865.3846 | 0.09371141
956.13 | 0.074429 | 865.3846 | 0.09371141
956.13 | 0.074429 | 865.3846 | 0.09371141
960.43 | 0.074745 | 865.3846 | 0.09371141
963.8 | 0.075006 | 865.3846 | 0.09371141
963.8 | 0.075006 | 876.9231 | 0.09461946
967.86 | 0.075329 | 876.9231 | 0.09461946
971.26 | 0.07558 | 876.9231 | 0.09461946
971.26 | 0.07558 | 876.9231 | 0.09461946
975.9 | 0.075916 | 876.9231 | 0.09461946
975.9 | 0.075916 | 876.9231 | 0.09461946
980.04 | 0.076217 | 888.4615 | 0.09552597
982.99 | 0.076512 | 888.4615 | 0.09552597
982.99 | 0.076512 | 888.4615 | 0.09552597
986.07 | 0.076775 | 888.4615 | 0.09552597
986.07 | 0.076775 | 888.4615 | 0.09552597
989.13 | 0.077025 | 900 | 0.09643107
992.68 | 0.077309 | 900 | 0.09643107
992.68 | 0.077309 | 900 | 0.09643107
996.35 | 0.077607 | 900 | 0.09643107
996.35 | 0.077607 | 900 | 0.09643107
999.95 | 0.077855 | 911.5385 | 0.09733488
1004.21 | 0.07817 | 911.5385 | 0.09733488
1004.21 | 0.07817 | 911.5385 | 0.09733488
1008.55 | 0.078504 | 911.5385 | 0.09733488
1011.5 | 0.078739 | 911.5385 | 0.09733488
1011.5 | 0.078739 | 911.5385 | 0.09733488
1015.05 | 0.079003 | 923.0769 | 0.09823753
1015.05 | 0.079003 | 923.0769 | 0.09823753
1019.16 | 0.079324 | 923.0769 | 0.09823753
1023.09 | 0.079625 | 923.0769 | 0.09823753
1023.09 | 0.079625 | 923.0769 | 0.09823753
1026.96 | 0.079924 | 934.6154 | 0.09913915
1026.96 | 0.079924 | 934.6154 | 0.09913915
1030.95 | 0.080229 | 934.6154 | 0.09913915
1034.97 | 0.080537 | 934.6154 | 0.09913915
1034.97 | 0.080537 | 934.6154 | 0.09913915
1039.58 | 0.080908 | 946.1538 | 0.1000399
1039.58 | 0.080908 | 946.1538 | 0.1000399
1042.85 | 0.081167 | 946.1538 | 0.1000399
1046.64 | 0.081464 | 946.1538 | 0.1000399
1046.64 | 0.081464 | 946.1538 | 0.1000399
1049.86 | 0.081713 | 957.6923 | 0.1009398
1054.84 | 0.082096 | 957.6923 | 0.1009398
1054.84 | 0.082096 | 957.6923 | 0.1009398
1058.2 | 0.082361 | 957.6923 | 0.1009398
1058.2 | 0.082361 | 957.6923 | 0.1009398
1061.72 | 0.08263 | 957.6923 | 0.1009398
1065.54 | 0.082942 | 969.2308 | 0.101839
1065.54 | 0.082942 | 969.2308 | 0.101839
1069.36 | 0.083238 | 969.2308 | 0.101839
1069.36 | 0.083238 | 969.2308 | 0.101839
1072.95 | 0.083527 | 969.2308 | 0.101839
1077.13 | 0.083849 | 980.7692 | 0.1027377
1077.13 | 0.083849 | 980.7692 | 0.1027377
1081.69 | 0.084204 | 980.7692 | 0.1027377
1086.33 | 0.084568 | 980.7692 | 0.1027377
1086.33 | 0.084568 | 980.7692 | 0.1027377
1089.3 | 0.084811 | 992.3077 | 0.103636
1089.3 | 0.084811 | 992.3077 | 0.103636
1093.38 | 0.085157 | 992.3077 | 0.103636
1097 | 0.085441 | 992.3077 | 0.103636
1097 | 0.085441 | 992.3077 | 0.103636
1098.36 | 0.085851 | 1003.846 | 0.1045339
1098.36 | 0.085851 | 1003.846 | 0.1045339
1101.35 | 0.086215 | 1003.846 | 0.1045339
1104.99 | 0.08658 | 1003.846 | 0.1045339
1104.99 | 0.08658 | 1003.846 | 0.1045339
1109.38 | 0.087001 | 1003.846 | 0.1045339
1109.38 | 0.087001 | 1015.385 | 0.1054316
1113.13 | 0.087347 | 1015.385 | 0.1054316
1116.92 | 0.087678 | 1015.385 | 0.1054316
1116.92 | 0.087678 | 1015.385 | 0.1054316
1121.02 | 0.088054 | 1015.385 | 0.1054316
1124.11 | 0.088314 | 1026.923 | 0.1063293
1124.11 | 0.088314 | 1026.923 | 0.1063293
1127.73 | 0.088607 | 1026.923 | 0.1063293
1127.73 | 0.088607 | 1026.923 | 0.1063293
1130.72 | 0.088856 | 1026.923 | 0.1063293
1134.67 | 0.089186 | 1038.462 | 0.107227
1134.67 | 0.089186 | 1038.462 | 0.107227
1138.69 | 0.089529 | 1038.462 | 0.107227
1138.69 | 0.089529 | 1038.462 | 0.107227
1142.95 | 0.089884 | 1038.462 | 0.107227
1146.37 | 0.090155 | 1050 | 0.1081249
1146.37 | 0.090155 | 1050 | 0.1081249
1150.04 | 0.090466 | 1050 | 0.1081249
1150.04 | 0.090466 | 1050 | 0.1081249
1154.03 | 0.090801 | 1050 | 0.1081249
1158.01 | 0.091153 | 1050 | 0.1081249
1158.01 | 0.091153 | 1061.538 | 0.109023
1161.15 | 0.09142 | 1061.538 | 0.109023
1165.36 | 0.09178 | 1061.538 | 0.109023
1165.36 | 0.09178 | 1061.538 | 0.109023
1169.24 | 0.092114 | 1061.538 | 0.109023
1169.24 | 0.092114 | 1073.077 | 0.1099215
1174.06 | 0.092507 | 1073.077 | 0.1099215
1177.82 | 0.092823 | 1073.077 | 0.1099215
1177.82 | 0.092823 | 1073.077 | 0.1099215
1181.74 | 0.093163 | 1073.077 | 0.1099215
1181.74 | 0.093163 | 1084.615 | 0.1108205
1186.33 | 0.093565 | 1084.615 | 0.1108205
1190.85 | 0.093971 | 1084.615 | 0.1108205
1190.85 | 0.093971 | 1084.615 | 0.1108205
1194.05 | 0.094236 | 1084.615 | 0.1108205
1198.44 | 0.094606 | 1096.154 | 0.1117201
1198.44 | 0.094606 | 1096.154 | 0.1117201
1202.46 | 0.094956 | 1096.154 | 0.1117201
1202.46 | 0.094956 | 1096.154 | 0.1117201
1206.83 | 0.095354 | 1096.154 | 0.1117201
1209.8 | 0.095618 | 1096.154 | 0.1117201
1209.8 | 0.095618 | 1107.692 | 0.1126205
1213.69 | 0.095979 | 1107.692 | 0.1126205
1213.69 | 0.095979 | 1107.692 | 0.1126205
1217.2 | 0.096286 | 1107.692 | 0.1126205
1220.83 | 0.096613 | 1107.692 | 0.1126205
1220.83 | 0.096613 | 1119.231 | 0.1135217
1224.62 | 0.096939 | 1119.231 | 0.1135217
1224.62 | 0.096939 | 1119.231 | 0.1135217
1229.33 | 0.097372 | 1119.231 | 0.1135217
1233.61 | 0.097765 | 1119.231 | 0.1135217
1233.61 | 0.097765 | 1130.769 | 0.1144238
1237.8 | 0.098148 | 1130.769 | 0.1144238
1241.47 | 0.098471 | 1130.769 | 0.1144238
1241.47 | 0.098471 | 1130.769 | 0.1144238
1245.93 | 0.098875 | 1130.769 | 0.1144238
1245.93 | 0.098875 | 1130.769 | 0.1144238
1249.02 | 0.099177 | 1142.308 | 0.1153271
1252.77 | 0.099512 | 1142.308 | 0.1153271
1252.77 | 0.099512 | 1142.308 | 0.1153271
1256.02 | 0.099818 | 1142.308 | 0.1153271
1256.02 | 0.099818 | 1142.308 | 0.1153271
1260.16 | 0.100204 | 1153.846 | 0.1162315
1263.98 | 0.10056 | 1153.846 | 0.1162315
1263.98 | 0.10056 | 1153.846 | 0.1162315
1267.67 | 0.100906 | 1153.846 | 0.1162315
1267.67 | 0.100906 | 1153.846 | 0.1162315
1270.79 | 0.10119 | 1165.385 | 0.1171373
1273.98 | 0.101486 | 1165.385 | 0.1171373
1273.98 | 0.101486 | 1165.385 | 0.1171373
1278.25 | 0.101902 | 1165.385 | 0.1171373
1282.02 | 0.102257 | 1165.385 | 0.1171373
1282.02 | 0.102257 | 1176.923 | 0.1180445
1285.27 | 0.102564 | 1176.923 | 0.1180445
1285.27 | 0.102564 | 1176.923 | 0.1180445
1289.19 | 0.102943 | 1176.923 | 0.1180445
1292.35 | 0.103231 | 1176.923 | 0.1180445
1292.35 | 0.103231 | 1176.923 | 0.1180445
1296.52 | 0.103632 | 1188.462 | 0.1189532
1296.52 | 0.103632 | 1188.462 | 0.1189532
1300.12 | 0.103987 | 1188.462 | 0.1189532
1303.44 | 0.104304 | 1188.462 | 0.1189532
1303.44 | 0.104304 | 1188.462 | 0.1189532
1307.28 | 0.104689 | 1200 | 0.1198637
1307.28 | 0.104689 | 1200 | 0.1198637
1310.72 | 0.10503 | 1200 | 0.1198637
1314.24 | 0.105371 | 1200 | 0.1198637
1314.24 | 0.105371 | 1200 | 0.1198637
1317.41 | 0.105664 | 1211.538 | 0.1207759
1321.71 | 0.106093 | 1211.538 | 0.1207759
1321.71 | 0.106093 | 1211.538 | 0.1207759
1324.83 | 0.106404 | 1211.538 | 0.1207759
1324.83 | 0.106404 | 1211.538 | 0.1207759
1329.55 | 0.106882 | 1223.077 | 0.1216901
1333.58 | 0.107284 | 1223.077 | 0.1216901
1333.58 | 0.107284 | 1223.077 | 0.1216901
1338.01 | 0.107731 | 1223.077 | 0.1216901
1338.01 | 0.107731 | 1223.077 | 0.1216901
1341.89 | 0.108137 | 1223.077 | 0.1216901
1345.17 | 0.108479 | 1234.615 | 0.1226064
1345.17 | 0.108479 | 1234.615 | 0.1226064
1349.28 | 0.108902 | 1234.615 | 0.1226064
1353.13 | 0.10931 | 1234.615 | 0.1226064
1353.13 | 0.10931 | 1234.615 | 0.1226064
1356.82 | 0.109691 | 1246.154 | 0.1235248
1356.82 | 0.109691 | 1246.154 | 0.1235248
1360.74 | 0.110101 | 1246.154 | 0.1235248
1364.98 | 0.110533 | 1246.154 | 0.1235248
1364.98 | 0.110533 | 1246.154 | 0.1235248
1368.85 | 0.110938 | 1257.692 | 0.1244455
1368.85 | 0.110938 | 1257.692 | 0.1244455
1373.25 | 0.111395 | 1257.692 | 0.1244455
1377.94 | 0.111877 | 1257.692 | 0.1244455
1377.94 | 0.111877 | 1257.692 | 0.1244455
1381.7 | 0.112292 | 1269.231 | 0.1253687
1381.7 | 0.112292 | 1269.231 | 0.1253687
1385.78 | 0.112729 | 1269.231 | 0.1253687
1388.79 | 0.113054 | 1269.231 | 0.1253687
1388.79 | 0.113054 | 1269.231 | 0.1253687
1392.74 | 0.113483 | 1269.231 | 0.1253687
1396.33 | 0.113871 | 1280.769 | 0.1262945
1396.33 | 0.113871 | 1280.769 | 0.1262945
1400.35 | 0.114295 | 1280.769 | 0.1262945
1400.35 | 0.114295 | 1280.769 | 0.1262945
1404.69 | 0.114764 | 1280.769 | 0.1262945
1409.74 | 0.115323 | 1292.308 | 0.127223
1409.74 | 0.115323 | 1292.308 | 0.127223
1413.56 | 0.115728 | 1292.308 | 0.127223
1413.56 | 0.115728 | 1292.308 | 0.127223
1417.19 | 0.116125 | 1292.308 | 0.127223
1420.87 | 0.116523 | 1303.846 | 0.1281543
1420.87 | 0.116523 | 1303.846 | 0.1281543
1425.59 | 0.117044 | 1303.846 | 0.1281543
1425.59 | 0.117044 | 1303.846 | 0.1281543
1428.78 | 0.117417 | 1303.846 | 0.1281543
1433.19 | 0.11793 | 1315.385 | 0.1290886
1433.19 | 0.11793 | 1315.385 | 0.1290886
1436.51 | 0.118297 | 1315.385 | 0.1290886
1439.96 | 0.118683 | 1315.385 | 0.1290886
1439.96 | 0.118683 | 1315.385 | 0.1290886
1443.55 | 0.11909 | 1315.385 | 0.1290886
1443.55 | 0.11909 | 1326.923 | 0.1300261
1447.92 | 0.119578 | 1326.923 | 0.1300261
1451.21 | 0.11996 | 1326.923 | 0.1300261
1451.21 | 0.11996 | 1326.923 | 0.1300261
1454.84 | 0.120384 | 1326.923 | 0.1300261
1454.84 | 0.120384 | 1338.462 | 0.1309669
1458.87 | 0.12084 | 1338.462 | 0.1309669
1463.2 | 0.121335 | 1338.462 | 0.1309669
1463.2 | 0.121335 | 1338.462 | 0.1309669
1466.06 | 0.121655 | 1338.462 | 0.1309669
1466.06 | 0.121655 | 1350 | 0.1319111
1470.36 | 0.122158 | 1350 | 0.1319111
1473.53 | 0.122531 | 1350 | 0.1319111
1473.53 | 0.122531 | 1350 | 0.1319111
1477.67 | 0.123021 | 1350 | 0.1319111
1480.91 | 0.123398 | 1350 | 0.1319111
1480.91 | 0.123398 | 1361.538 | 0.1328589
1485.46 | 0.123927 | 1361.538 | 0.1328589
1485.46 | 0.123927 | 1361.538 | 0.1328589
1488.93 | 0.124347 | 1361.538 | 0.1328589
1492.74 | 0.124806 | 1361.538 | 0.1328589
1492.74 | 0.124806 | 1373.077 | 0.1338104
1496.01 | 0.125204 | 1373.077 | 0.1338104
1496.01 | 0.125204 | 1373.077 | 0.1338104
1500.43 | 0.125742 | 1373.077 | 0.1338104
1504.73 | 0.126261 | 1373.077 | 0.1338104
1504.73 | 0.126261 | 1384.615 | 0.1347659
1508.99 | 0.126766 | 1384.615 | 0.1347659
1513.39 | 0.127298 | 1384.615 | 0.1347659
1513.39 | 0.127298 | 1384.615 | 0.1347659
1517.7 | 0.12783 | 1384.615 | 0.1347659
1517.7 | 0.12783 | 1396.154 | 0.1357254
1521.59 | 0.128316 | 1396.154 | 0.1357254
1526.04 | 0.128867 | 1396.154 | 0.1357254
1526.04 | 0.128867 | 1396.154 | 0.1357254
1529.76 | 0.129329 | 1396.154 | 0.1357254
1529.76 | 0.129329 | 1396.154 | 0.1357254
1534.4 | 0.129915 | 1407.692 | 0.1366892
1537.95 | 0.130351 | 1407.692 | 0.1366892
1537.95 | 0.130351 | 1407.692 | 0.1366892
1542.07 | 0.13088 | 1407.692 | 0.1366892
1542.07 | 0.13088 | 1407.692 | 0.1366892
1545.14 | 0.131271 | 1419.231 | 0.1376573
1549.97 | 0.131885 | 1419.231 | 0.1376573
1549.97 | 0.131885 | 1419.231 | 0.1376573
1553.92 | 0.132368 | 1419.231 | 0.1376573
1557.66 | 0.132846 | 1419.231 | 0.1376573
1557.66 | 0.132846 | 1430.769 | 0.1386301
1561.46 | 0.133344 | 1430.769 | 0.1386301
1561.46 | 0.133344 | 1430.769 | 0.1386301
1566.02 | 0.133945 | 1430.769 | 0.1386301
1569.56 | 0.134402 | 1430.769 | 0.1386301
1569.56 | 0.134402 | 1442.308 | 0.1396077
1573.79 | 0.134965 | 1442.308 | 0.1396077
1573.79 | 0.134965 | 1442.308 | 0.1396077
1577.83 | 0.135496 | 1442.308 | 0.1396077
1581.74 | 0.136004 | 1442.308 | 0.1396077
1581.74 | 0.136004 | 1442.308 | 0.1396077
1585.32 | 0.136483 | 1453.846 | 0.1405902
1585.32 | 0.136483 | 1453.846 | 0.1405902
1589.66 | 0.137079 | 1453.846 | 0.1405902
1593.88 | 0.137659 | 1453.846 | 0.1405902
1593.88 | 0.137659 | 1453.846 | 0.1405902
1598.32 | 0.138253 | 1465.385 | 0.1415778
1601.96 | 0.138753 | 1465.385 | 0.1415778
1601.96 | 0.138753 | 1465.385 | 0.1415778
1605.6 | 0.139252 | 1465.385 | 0.1415778
1605.6 | 0.139252 | 1465.385 | 0.1415778
1608.5 | 0.139648 | 1476.923 | 0.1425709
1612.32 | 0.140169 | 1476.923 | 0.1425709
1612.32 | 0.140169 | 1476.923 | 0.1425709
1615.59 | 0.140631 | 1476.923 | 0.1425709
1615.59 | 0.140631 | 1476.923 | 0.1425709
1619.46 | 0.141188 | 1488.462 | 0.1435695
1623.3 | 0.141729 | 1488.462 | 0.1435695
1623.3 | 0.141729 | 1488.462 | 0.1435695
1627.15 | 0.142282 | 1488.462 | 0.1435695
1627.15 | 0.142282 | 1488.462 | 0.1435695
1631.24 | 0.142862 | 1488.462 | 0.1435695
1634.91 | 0.14339 | 1500 | 0.1445738
1634.91 | 0.14339 | 1500 | 0.1445738
1638.08 | 0.143853 | 1500 | 0.1445738
1641.45 | 0.144339 | 1500 | 0.1445738
1641.45 | 0.144339 | 1500 | 0.1445738
1644.66 | 0.144804 | 1511.538 | 0.1455842
1644.66 | 0.144804 | 1511.538 | 0.1455842
1647.61 | 0.145228 | 1511.538 | 0.1455842
1652.08 | 0.145878 | 1511.538 | 0.1455842
1652.08 | 0.145878 | 1511.538 | 0.1455842
1655.5 | 0.146394 | 1523.077 | 0.1466007
1655.5 | 0.146394 | 1523.077 | 0.1466007
1658.89 | 0.146906 | 1523.077 | 0.1466007
1662.61 | 0.147452 | 1523.077 | 0.1466007
1662.61 | 0.147452 | 1523.077 | 0.1466007
1666.01 | 0.147962 | 1534.615 | 0.1476238
1668.93 | 0.148397 | 1534.615 | 0.1476238
1668.93 | 0.148397 | 1534.615 | 0.1476238
1672.99 | 0.148954 | 1534.615 | 0.1476238
1672.99 | 0.148954 | 1534.615 | 0.1476238
1676.57 | 0.149477 | 1534.615 | 0.1476238
1679.79 | 0.149965 | 1546.154 | 0.1486535
1679.79 | 0.149965 | 1546.154 | 0.1486535
1683.28 | 0.150498 | 1546.154 | 0.1486535
1683.28 | 0.150498 | 1546.154 | 0.1486535
1686.4 | 0.150986 | 1546.154 | 0.1486535
1689.89 | 0.151527 | 1557.692 | 0.1496902
1689.89 | 0.151527 | 1557.692 | 0.1496902
1693.79 | 0.152138 | 1557.692 | 0.1496902
1693.79 | 0.152138 | 1557.692 | 0.1496902
1697.4 | 0.152683 | 1557.692 | 0.1496902
1702.07 | 0.153409 | 1569.231 | 0.1507341
1702.07 | 0.153409 | 1569.231 | 0.1507341
1705.54 | 0.153972 | 1569.231 | 0.1507341
1709.64 | 0.15461 | 1569.231 | 0.1507341
1709.64 | 0.15461 | 1569.231 | 0.1507341
1712.98 | 0.155128 | 1569.231 | 0.1507341
1712.98 | 0.155128 | 1580.769 | 0.1517855
1716.57 | 0.155726 | 1580.769 | 0.1517855
1719.77 | 0.156219 | 1580.769 | 0.1517855
1719.77 | 0.156219 | 1580.769 | 0.1517855
1724.16 | 0.156921 | 1580.769 | 0.1517855
1724.16 | 0.156921 | 1592.308 | 0.1528446
1727.83 | 0.157519 | 1592.308 | 0.1528446
1731.44 | 0.158101 | 1592.308 | 0.1528446
1731.44 | 0.158101 | 1592.308 | 0.1528446
1734.37 | 0.158576 | 1592.308 | 0.1528446
1734.37 | 0.158576 | 1603.846 | 0.1539127
1737.96 | 0.159155 | 1603.846 | 0.1539127
1741 | 0.159655 | 1603.846 | 0.1539127
1741 | 0.159655 | 1603.846 | 0.1539127
1743.95 | 0.160148 | 1603.846 | 0.1539127
1746.95 | 0.160642 | 1615.385 | 0.1549892
1746.95 | 0.160642 | 1615.385 | 0.1549892
1750.81 | 0.161281 | 1615.385 | 0.1549892
1750.81 | 0.161281 | 1615.385 | 0.1549892
1753.43 | 0.161708 | 1615.385 | 0.1549892
1757.35 | 0.162359 | 1615.385 | 0.1549892
1757.35 | 0.162359 | 1626.923 | 0.1560745
1760.33 | 0.162873 | 1626.923 | 0.1560745
1760.33 | 0.162873 | 1626.923 | 0.1560745
1763.59 | 0.16343 | 1626.923 | 0.1560745
1767.14 | 0.164037 | 1626.923 | 0.1560745
1767.14 | 0.164037 | 1638.462 | 0.157169
1770.38 | 0.164583 | 1638.462 | 0.157169
1773.31 | 0.165092 | 1638.462 | 0.157169
1773.31 | 0.165092 | 1638.462 | 0.157169
1777.34 | 0.165779 | 1638.462 | 0.157169
1777.34 | 0.165779 | 1650 | 0.158273
1781.07 | 0.16644 | 1650 | 0.158273
1784.68 | 0.167063 | 1650 | 0.158273
1784.68 | 0.167063 | 1650 | 0.158273
1787.93 | 0.167642 | 1650 | 0.158273
1787.93 | 0.167642 | 1661.538 | 0.1593869
1790.87 | 0.168162 | 1661.538 | 0.1593869
1793.32 | 0.168587 | 1661.538 | 0.1593869
1793.32 | 0.168587 | 1661.538 | 0.1593869
1796.99 | 0.169257 | 1661.538 | 0.1593869
1796.99 | 0.169257 | 1661.538 | 0.1593869
1800.53 | 0.169874 | 1673.077 | 0.160511
1803.97 | 0.17049 | 1673.077 | 0.160511
1803.97 | 0.17049 | 1673.077 | 0.160511
1806.75 | 0.171007 | 1673.077 | 0.160511
1809.59 | 0.171535 | 1673.077 | 0.160511
1809.59 | 0.171535 | 1684.615 | 0.1616459
1813.09 | 0.17217 | 1684.615 | 0.1616459
1813.09 | 0.17217 | 1684.615 | 0.1616459
1815.63 | 0.172639 | 1684.615 | 0.1616459
1818.63 | 0.173194 | 1684.615 | 0.1616459
1818.63 | 0.173194 | 1696.154 | 0.162792
1822.07 | 0.17383 | 1696.154 | 0.162792
1822.07 | 0.17383 | 1696.154 | 0.162792
1825.37 | 0.174456 | 1696.154 | 0.162792
1828.99 | 0.175123 | 1696.154 | 0.162792
1828.99 | 0.175123 | 1707.692 | 0.1639496
1832.1 | 0.175709 | 1707.692 | 0.1639496
1832.1 | 0.175709 | 1707.692 | 0.1639496
1835.97 | 0.176458 | 1707.692 | 0.1639496
1838.57 | 0.176952 | 1707.692 | 0.1639496
1838.57 | 0.176952 | 1707.692 | 0.1639496
1841.52 | 0.177514 | 1719.231 | 0.1651195
1844.04 | 0.177995 | 1719.231 | 0.1651195
1844.04 | 0.177995 | 1719.231 | 0.1651195
1847.18 | 0.178592 | 1719.231 | 0.1651195
1847.18 | 0.178592 | 1719.231 | 0.1651195
1850.3 | 0.179212 | 1730.769 | 0.1663019
1853.02 | 0.179732 | 1730.769 | 0.1663019
1853.02 | 0.179732 | 1730.769 | 0.1663019
1856.01 | 0.180315 | 1730.769 | 0.1663019
1856.01 | 0.180315 | 1730.769 | 0.1663019
1858.96 | 0.180917 | 1742.308 | 0.1674976
1861.18 | 0.181349 | 1742.308 | 0.1674976
1861.18 | 0.181349 | 1742.308 | 0.1674976
1863.96 | 0.1819 | 1742.308 | 0.1674976
1863.96 | 0.1819 | 1742.308 | 0.1674976
1866.9 | 0.182487 | 1753.846 | 0.168707
1869.69 | 0.183056 | 1753.846 | 0.168707
1869.69 | 0.183056 | 1753.846 | 0.168707
1873.63 | 0.183844 | 1753.846 | 0.168707
1876.73 | 0.184489 | 1753.846 | 0.168707
1876.73 | 0.184489 | 1753.846 | 0.168707
1879.48 | 0.18505 | 1765.385 | 0.1699309
1879.48 | 0.18505 | 1765.385 | 0.1699309
1882.22 | 0.185619 | 1765.385 | 0.1699309
1884.9 | 0.186165 | 1765.385 | 0.1699309
1884.9 | 0.186165 | 1765.385 | 0.1699309
1887.99 | 0.186798 | 1776.923 | 0.1711699
1887.99 | 0.186798 | 1776.923 | 0.1711699
1889.84 | 0.187181 | 1776.923 | 0.1711699
1892.61 | 0.187779 | 1776.923 | 0.1711699
1892.61 | 0.187779 | 1776.923 | 0.1711699
1894.97 | 0.18826 | 1788.462 | 0.1724247
1897.64 | 0.188829 | 1788.462 | 0.1724247
1897.64 | 0.188829 | 1788.462 | 0.1724247
1900.64 | 0.189467 | 1788.462 | 0.1724247
1900.64 | 0.189467 | 1788.462 | 0.1724247
1903.51 | 0.190088 | 1788.462 | 0.1724247
1906.21 | 0.190675 | 1800 | 0.173696
1906.21 | 0.190675 | 1800 | 0.173696
1908.48 | 0.191158 | 1800 | 0.173696
1908.48 | 0.191158 | 1800 | 0.173696
1911.37 | 0.191795 | 1800 | 0.173696
1914.25 | 0.192407 | 1811.538 | 0.1749846
1914.25 | 0.192407 | 1811.538 | 0.1749846
1916.81 | 0.192978 | 1811.538 | 0.1749846
1916.81 | 0.192978 | 1811.538 | 0.1749846
1919.09 | 0.193473 | 1811.538 | 0.1749846
1921.56 | 0.194031 | 1823.077 | 0.1762916
1921.56 | 0.194031 | 1823.077 | 0.1762916
1924.35 | 0.194661 | 1823.077 | 0.1762916
1927.07 | 0.195265 | 1823.077 | 0.1762916
1927.07 | 0.195265 | 1823.077 | 0.1762916
1929.5 | 0.195814 | 1834.615 | 0.1776176
1929.5 | 0.195814 | 1834.615 | 0.1776176
1931.69 | 0.196311 | 1834.615 | 0.1776176
1933.91 | 0.196813 | 1834.615 | 0.1776176
1933.91 | 0.196813 | 1834.615 | 0.1776176
1936.46 | 0.197402 | 1834.615 | 0.1776176
1936.46 | 0.197402 | 1846.154 | 0.1789639
1938.7 | 0.197925 | 1846.154 | 0.1789639
1941.2 | 0.198507 | 1846.154 | 0.1789639
1941.2 | 0.198507 | 1846.154 | 0.1789639
1943.82 | 0.199103 | 1846.154 | 0.1789639
1943.82 | 0.199103 | 1857.692 | 0.1803314
1946.25 | 0.199683 | 1857.692 | 0.1803314
1948.67 | 0.20026 | 1857.692 | 0.1803314
1948.67 | 0.20026 | 1857.692 | 0.1803314
1951.46 | 0.20093 | 1857.692 | 0.1803314
1953.91 | 0.201503 | 1869.231 | 0.1817213
1953.91 | 0.201503 | 1869.231 | 0.1817213
1956.62 | 0.202164 | 1869.231 | 0.1817213
1956.62 | 0.202164 | 1869.231 | 0.1817213
1958.65 | 0.202649 | 1869.231 | 0.1817213
1961.61 | 0.203368 | 1880.769 | 0.1831349
1961.61 | 0.203368 | 1880.769 | 0.1831349
1963.97 | 0.203955 | 1880.769 | 0.1831349
1963.97 | 0.203955 | 1880.769 | 0.1831349
1966.26 | 0.204517 | 1880.769 | 0.1831349
1968.9 | 0.205163 | 1880.769 | 0.1831349
1968.9 | 0.205163 | 1892.308 | 0.1845737
1971.07 | 0.205685 | 1892.308 | 0.1845737
1971.07 | 0.205685 | 1892.308 | 0.1845737
1973.48 | 0.206288 | 1892.308 | 0.1845737
1976.35 | 0.206991 | 1892.308 | 0.1845737
1976.35 | 0.206991 | 1903.846 | 0.1860389
1978.51 | 0.207529 | 1903.846 | 0.1860389
1980.88 | 0.208121 | 1903.846 | 0.1860389
1980.88 | 0.208121 | 1903.846 | 0.1860389
1983.38 | 0.208732 | 1903.846 | 0.1860389
1983.38 | 0.208732 | 1915.385 | 0.1875324
1986.22 | 0.209426 | 1915.385 | 0.1875324
1988.52 | 0.209998 | 1915.385 | 0.1875324
1988.52 | 0.209998 | 1915.385 | 0.1875324
1991.47 | 0.210726 | 1915.385 | 0.1875324
1991.47 | 0.210726 | 1926.923 | 0.1890559
1993.91 | 0.211331 | 1926.923 | 0.1890559
1996.21 | 0.2119 | 1926.923 | 0.1890559
1996.21 | 0.2119 | 1926.923 | 0.1890559
1998.15 | 0.212386 | 1926.923 | 0.1890559
2000.93 | 0.213086 | 1926.923 | 0.1890559
2000.93 | 0.213086 | 1938.462 | 0.1906114
2003.28 | 0.213664 | 1938.462 | 0.1906114
2003.28 | 0.213664 | 1938.462 | 0.1906114
2005.75 | 0.214287 | 1938.462 | 0.1906114
2008.22 | 0.214914 | 1938.462 | 0.1906114
2008.22 | 0.214914 | 1950 | 0.192201
2010.44 | 0.215464 | 1950 | 0.192201
2010.44 | 0.215464 | 1950 | 0.192201
2012.81 | 0.216064 | 1950 | 0.192201
2015.43 | 0.216714 | 1950 | 0.192201
2015.43 | 0.216714 | 1961.538 | 0.1938271
2017.57 | 0.217263 | 1961.538 | 0.1938271
2017.57 | 0.217263 | 1961.538 | 0.1938271
2020.27 | 0.217955 | 1961.538 | 0.1938271
2022.46 | 0.218509 | 1961.538 | 0.1938271
2022.46 | 0.218509 | 1973.077 | 0.1954922
2024.41 | 0.219014 | 1973.077 | 0.1954922
2026.49 | 0.219567 | 1973.077 | 0.1954922
2026.49 | 0.219567 | 1973.077 | 0.1954922
2028.9 | 0.220187 | 1973.077 | 0.1954922
2028.9 | 0.220187 | 1973.077 | 0.1954922
2030.76 | 0.220669 | 1984.615 | 0.1971994
2032.98 | 0.22124 | 1984.615 | 0.1971994
2032.98 | 0.22124 | 1984.615 | 0.1971994
2035.12 | 0.221798 | 1984.615 | 0.1971994
2035.12 | 0.221798 | 1984.615 | 0.1971994
2037.32 | 0.222364 | 1996.154 | 0.1989516
2039.61 | 0.222971 | 1996.154 | 0.1989516
2039.61 | 0.222971 | 1996.154 | 0.1989516
2042.01 | 0.223593 | 1996.154 | 0.1989516
2042.01 | 0.223593 | 1996.154 | 0.1989516
2044.3 | 0.224195 | 2007.692 | 0.2007594
2047.02 | 0.224921 | 2007.692 | 0.2007594
2047.02 | 0.224921 | 2007.692 | 0.2007594
2049.14 | 0.22548 | 2007.692 | 0.2007594
2050.97 | 0.225965 | 2007.692 | 0.2007594
2050.97 | 0.225965 | 2007.692 | 0.2007594
2053.49 | 0.226624 | 2019.231 | 0.2026226
2053.49 | 0.226624 | 2019.231 | 0.2026226
2055.94 | 0.227281 | 2019.231 | 0.2026226
2058.2 | 0.227873 | 2019.231 | 0.2026226
2058.2 | 0.227873 | 2019.231 | 0.2026226
2060.91 | 0.228599 | 2030.769 | 0.2045466
2060.91 | 0.228599 | 2030.769 | 0.2045466
2063.08 | 0.229177 | 2030.769 | 0.2045466
2064.97 | 0.229677 | 2030.769 | 0.2045466
2064.97 | 0.229677 | 2030.769 | 0.2045466
2066.95 | 0.230205 | 2042.308 | 0.2065377
2066.95 | 0.230205 | 2042.308 | 0.2065377
2069.07 | 0.230773 | 2042.308 | 0.2065377
2070.91 | 0.231265 | 2042.308 | 0.2065377
2070.91 | 0.231265 | 2042.308 | 0.2065377
2073.25 | 0.231893 | 2053.846 | 0.2086034
2075.53 | 0.232506 | 2053.846 | 0.2086034
2075.53 | 0.232506 | 2053.846 | 0.2086034
2078.15 | 0.23321 | 2053.846 | 0.2086034
2078.15 | 0.23321 | 2053.846 | 0.2086034
2079.97 | 0.233698 | 2053.846 | 0.2086034
2082.37 | 0.234339 | 2065.385 | 0.2107527
2082.37 | 0.234339 | 2065.385 | 0.2107527
2084.76 | 0.234986 | 2065.385 | 0.2107527
2084.76 | 0.234986 | 2065.385 | 0.2107527
2087.14 | 0.235623 | 2065.385 | 0.2107527
2089 | 0.236122 | 2076.923 | 0.2129963
2089 | 0.236122 | 2076.923 | 0.2129963
2091.2 | 0.236713 | 2076.923 | 0.2129963
2093.78 | 0.237409 | 2076.923 | 0.2129963
2093.78 | 0.237409 | 2076.923 | 0.2129963
2096.25 | 0.238081 | 2088.462 | 0.2153472
2096.25 | 0.238081 | 2088.462 | 0.2153472
2098.06 | 0.238585 | 2088.462 | 0.2153472
2100.04 | 0.239127 | 2088.462 | 0.2153472
2100.04 | 0.239127 | 2088.462 | 0.2153472
2102.39 | 0.239774 | 2100 | 0.2178214
2102.39 | 0.239774 | 2100 | 0.2178214
2104.41 | 0.240338 | 2100 | 0.2178214
2106.73 | 0.240989 | 2100 | 0.2178214
2106.73 | 0.240989 | 2100 | 0.2178214
2108.82 | 0.241561 | 2100 | 0.2178214
2108.82 | 0.241561 | 2111.538 | 0.2204387
2110.72 | 0.242092 | 2111.538 | 0.2204387
2112.92 | 0.242712 | 2111.538 | 0.2204387
2112.92 | 0.242712 | 2111.538 | 0.2204387
2114.94 | 0.243285 | 2111.538 | 0.2204387
2116.61 | 0.243765 | 2123.077 | 0.2232232
2116.61 | 0.243765 | 2123.077 | 0.2232232
2118.8 | 0.244384 | 2123.077 | 0.2232232
2118.8 | 0.244384 | 2123.077 | 0.2232232
2120.81 | 0.244964 | 2123.077 | 0.2232232
2123.55 | 0.245742 | 2134.615 | 0.2262051
2123.55 | 0.245742 | 2134.615 | 0.2262051
2125.4 | 0.24629 | 2134.615 | 0.2262051
2125.4 | 0.24629 | 2134.615 | 0.2262051
2127.49 | 0.246888 | 2134.615 | 0.2262051
2129.04 | 0.247343 | 2146.154 | 0.2294997
2129.04 | 0.247343 | 2146.154 | 0.2294997
2131.23 | 0.247971 | 2146.154 | 0.2294997
2131.23 | 0.247971 | 2146.154 | 0.2294997
2133.26 | 0.248555 | 2146.154 | 0.2294997
2135.65 | 0.24924 | 2146.154 | 0.2294997
2135.65 | 0.24924 | 2157.692 | 0.2331598
2137.35 | 0.249745 | 2157.692 | 0.2331598
2139.87 | 0.250479 | 2157.692 | 0.2331598
2139.87 | 0.250479 | 2157.692 | 0.2331598
2141.55 | 0.250972 | 2157.692 | 0.2331598
2141.55 | 0.250972 | 2169.231 | 0.237331
2143.22 | 0.251463 | 2169.231 | 0.237331
2145.34 | 0.252094 | 2169.231 | 0.237331
2145.34 | 0.252094 | 2169.231 | 0.237331
2148.08 | 0.252891 | 2169.231 | 0.237331
2148.08 | 0.252891 | 2180.769 | 0.242265
2150.38 | 0.253549 | 2180.769 | 0.242265
2152.58 | 0.254163 | 2180.769 | 0.242265
2152.58 | 0.254163 | 2180.769 | 0.242265
2154.59 | 0.254718 | 2180.769 | 0.242265
0 | 0 | 0 | 0
0 | 0 | 0 | 0
5.94 | 0.000739 | 0 | 0
5.94 | 0.000739 | 11.53846 | 0.0009922063
15.67 | 0.001154 | 11.53846 | 0.0009922063
15.67 | 0.001154 | 11.53846 | 0.0009922063
27.56 | 0.00153 | 23.07692 | 0.00195983
27.56 | 0.00153 | 23.07692 | 0.00195983
36.39 | 0.00181 | 23.07692 | 0.00195983
36.39 | 0.00181 | 34.61538 | 0.002904234
49.24 | 0.002212 | 34.61538 | 0.002904234
49.24 | 0.002212 | 34.61538 | 0.002904234
58.06 | 0.002476 | 46.15385 | 0.003826674
58.06 | 0.002476 | 46.15385 | 0.003826674
67.67 | 0.002758 | 46.15385 | 0.003826674
67.67 | 0.002758 | 57.69231 | 0.004728314
77.72 | 0.003071 | 57.69231 | 0.004728314
77.72 | 0.003071 | 57.69231 | 0.004728314
87.16 | 0.003362 | 69.23077 | 0.00561023
87.16 | 0.003362 | 69.23077 | 0.00561023
96.76 | 0.003627 | 69.23077 | 0.00561023
96.76 | 0.003627 | 80.76923 | 0.006473417
107.67 | 0.003943 | 80.76923 | 0.006473417
107.67 | 0.003943 | 92.30769 | 0.007318799
118.82 | 0.004253 | 92.30769 | 0.007318799
118.82 | 0.004253 | 92.30769 | 0.007318799
127.76 | 0.004488 | 103.8462 | 0.008147235
127.76 | 0.004488 | 103.8462 | 0.008147235
136.18 | 0.004745 | 103.8462 | 0.008147235
136.18 | 0.004745 | 115.3846 | 0.008959523
146.33 | 0.005005 | 115.3846 | 0.008959523
146.33 | 0.005005 | 115.3846 | 0.008959523
155.14 | 0.005233 | 126.9231 | 0.009756405
155.14 | 0.005233 | 126.9231 | 0.009756405
164.55 | 0.005487 | 126.9231 | 0.009756405
164.55 | 0.005487 | 138.4615 | 0.01053858
174.19 | 0.005761 | 138.4615 | 0.01053858
174.19 | 0.005761 | 138.4615 | 0.01053858
184.42 | 0.00604 | 150 | 0.01130668
184.42 | 0.00604 | 150 | 0.01130668
192.46 | 0.006265 | 150 | 0.01130668
192.46 | 0.006265 | 161.5385 | 0.01206133
200.92 | 0.006489 | 161.5385 | 0.01206133
210.92 | 0.006766 | 161.5385 | 0.01206133
210.92 | 0.006766 | 173.0769 | 0.01280309
220.78 | 0.007005 | 173.0769 | 0.01280309
220.78 | 0.007005 | 184.6154 | 0.01353249
231.24 | 0.007288 | 184.6154 | 0.01353249
231.24 | 0.007288 | 184.6154 | 0.01353249
240 | 0.00751 | 196.1538 | 0.01425004
240 | 0.00751 | 196.1538 | 0.01425004
250.21 | 0.007776 | 196.1538 | 0.01425004
250.21 | 0.007776 | 207.6923 | 0.0149562
258.95 | 0.008017 | 207.6923 | 0.0149562
258.95 | 0.008017 | 207.6923 | 0.0149562
267.33 | 0.008232 | 219.2308 | 0.01565142
267.33 | 0.008232 | 219.2308 | 0.01565142
277.02 | 0.00849 | 219.2308 | 0.01565142
277.02 | 0.00849 | 230.7692 | 0.01633611
285.27 | 0.008722 | 230.7692 | 0.01633611
285.27 | 0.008722 | 230.7692 | 0.01633611
296.78 | 0.009048 | 242.3077 | 0.01701068
296.78 | 0.009048 | 242.3077 | 0.01701068
306.71 | 0.009323 | 242.3077 | 0.01701068
306.71 | 0.009323 | 253.8462 | 0.0176755
318.34 | 0.009671 | 253.8462 | 0.0176755
318.34 | 0.009671 | 253.8462 | 0.0176755
327.45 | 0.00992 | 265.3846 | 0.01833092
327.45 | 0.00992 | 265.3846 | 0.01833092
336.71 | 0.010191 | 276.9231 | 0.01897727
336.71 | 0.010191 | 276.9231 | 0.01897727
345.7 | 0.010451 | 276.9231 | 0.01897727
345.7 | 0.010451 | 288.4615 | 0.01961478
354.08 | 0.010686 | 288.4615 | 0.01961478
354.08 | 0.010686 | 288.4615 | 0.01961478
363.1 | 0.010929 | 300 | 0.02024386
363.1 | 0.010929 | 300 | 0.02024386
374.32 | 0.011248 | 300 | 0.02024386
374.32 | 0.011248 | 311.5385 | 0.0208648
384.54 | 0.011533 | 311.5385 | 0.0208648
384.54 | 0.011533 | 311.5385 | 0.0208648
393.62 | 0.011798 | 323.0769 | 0.02147786
393.62 | 0.011798 | 323.0769 | 0.02147786
404.12 | 0.012114 | 323.0769 | 0.02147786
416.21 | 0.01247 | 334.6154 | 0.02208331
416.21 | 0.01247 | 334.6154 | 0.02208331
425.86 | 0.012755 | 334.6154 | 0.02208331
425.86 | 0.012755 | 346.1538 | 0.02268139
438.9 | 0.013132 | 346.1538 | 0.02268139
438.9 | 0.013132 | 346.1538 | 0.02268139
448.28 | 0.013409 | 357.6923 | 0.02327232
448.28 | 0.013409 | 357.6923 | 0.02327232
456.71 | 0.013649 | 369.2308 | 0.02385634
456.71 | 0.013649 | 369.2308 | 0.02385634
464.72 | 0.013889 | 369.2308 | 0.02385634
464.72 | 0.013889 | 380.7692 | 0.02443365
472.16 | 0.014103 | 380.7692 | 0.02443365
472.16 | 0.014103 | 380.7692 | 0.02443365
481.34 | 0.014368 | 392.3077 | 0.02500447
481.34 | 0.014368 | 392.3077 | 0.02500447
490.75 | 0.014629 | 392.3077 | 0.02500447
490.75 | 0.014629 | 403.8462 | 0.02556897
501.51 | 0.014935 | 403.8462 | 0.02556897
501.51 | 0.014935 | 403.8462 | 0.02556897
511.4 | 0.01523 | 415.3846 | 0.02612736
511.4 | 0.01523 | 415.3846 | 0.02612736
521.96 | 0.015526 | 415.3846 | 0.02612736
521.96 | 0.015526 | 426.9231 | 0.02667982
530.97 | 0.015772 | 426.9231 | 0.02667982
530.97 | 0.015772 | 426.9231 | 0.02667982
541.64 | 0.016074 | 438.4615 | 0.0272265
541.64 | 0.016074 | 438.4615 | 0.0272265
550.18 | 0.016309 | 438.4615 | 0.0272265
550.18 | 0.016309 | 450 | 0.02776758
558.5 | 0.016552 | 450 | 0.02776758
558.5 | 0.016552 | 461.5385 | 0.02830322
567.83 | 0.016829 | 461.5385 | 0.02830322
567.83 | 0.016829 | 461.5385 | 0.02830322
576.31 | 0.017076 | 473.0769 | 0.02883356
576.31 | 0.017076 | 473.0769 | 0.02883356
587.8 | 0.017404 | 473.0769 | 0.02883356
587.8 | 0.017404 | 484.6154 | 0.02935876
595.98 | 0.017646 | 484.6154 | 0.02935876
595.98 | 0.017646 | 484.6154 | 0.02935876
606.51 | 0.017944 | 496.1538 | 0.02987895
614.4 | 0.018172 | 496.1538 | 0.02987895
614.4 | 0.018172 | 496.1538 | 0.02987895
622.28 | 0.018401 | 507.6923 | 0.03039426
622.28 | 0.018401 | 507.6923 | 0.03039426
633.57 | 0.018731 | 507.6923 | 0.03039426
633.57 | 0.018731 | 519.2308 | 0.03090484
641.41 | 0.018959 | 519.2308 | 0.03090484
641.41 | 0.018959 | 519.2308 | 0.03090484
651.88 | 0.019299 | 530.7692 | 0.03141079
651.88 | 0.019299 | 530.7692 | 0.03141079
662.22 | 0.019593 | 530.7692 | 0.03141079
662.22 | 0.019593 | 542.3077 | 0.03191225
672.2 | 0.019893 | 542.3077 | 0.03191225
672.2 | 0.019893 | 553.8462 | 0.03240932
682.16 | 0.020194 | 553.8462 | 0.03240932
682.16 | 0.020194 | 553.8462 | 0.03240932
691.75 | 0.020465 | 565.3846 | 0.03290212
691.75 | 0.020465 | 565.3846 | 0.03290212
701.56 | 0.020753 | 565.3846 | 0.03290212
701.56 | 0.020753 | 576.9231 | 0.03339076
710.46 | 0.021005 | 576.9231 | 0.03339076
710.46 | 0.021005 | 576.9231 | 0.03339076
720.87 | 0.021292 | 588.4615 | 0.03387534
720.87 | 0.021292 | 588.4615 | 0.03387534
730.83 | 0.021608 | 588.4615 | 0.03387534
730.83 | 0.021608 | 600 | 0.03435596
740.97 | 0.021877 | 600 | 0.03435596
740.97 | 0.021877 | 600 | 0.03435596
750.57 | 0.022179 | 611.5385 | 0.03483272
750.57 | 0.022179 | 611.5385 | 0.03483272
758.79 | 0.022414 | 611.5385 | 0.03483272
758.79 | 0.022414 | 623.0769 | 0.03530571
768.29 | 0.02269 | 623.0769 | 0.03530571
768.29 | 0.02269 | 623.0769 | 0.03530571
778.53 | 0.022988 | 634.6154 | 0.03577502
778.53 | 0.022988 | 634.6154 | 0.03577502
789.38 | 0.023301 | 646.1538 | 0.03624075
789.38 | 0.023301 | 646.1538 | 0.03624075
797 | 0.023529 | 646.1538 | 0.03624075
797 | 0.023529 | 657.6923 | 0.03670296
806.86 | 0.023824 | 657.6923 | 0.03670296
806.86 | 0.023824 | 657.6923 | 0.03670296
817.98 | 0.024161 | 669.2308 | 0.03716176
828.96 | 0.024501 | 669.2308 | 0.03716176
828.96 | 0.024501 | 669.2308 | 0.03716176
838.82 | 0.024795 | 680.7692 | 0.03761721
838.82 | 0.024795 | 680.7692 | 0.03761721
848.66 | 0.025094 | 680.7692 | 0.03761721
848.66 | 0.025094 | 692.3077 | 0.0380694
857.97 | 0.025363 | 692.3077 | 0.0380694
857.97 | 0.025363 | 692.3077 | 0.0380694
865.58 | 0.025591 | 703.8462 | 0.03851839
865.58 | 0.025591 | 703.8462 | 0.03851839
874.67 | 0.025866 | 703.8462 | 0.03851839
874.67 | 0.025866 | 715.3846 | 0.03896427
884.58 | 0.026157 | 715.3846 | 0.03896427
884.58 | 0.026157 | 715.3846 | 0.03896427
893.73 | 0.026446 | 726.9231 | 0.03940709
893.73 | 0.026446 | 726.9231 | 0.03940709
904.42 | 0.026757 | 738.4615 | 0.03984694
904.42 | 0.026757 | 738.4615 | 0.03984694
912.8 | 0.027017 | 738.4615 | 0.03984694
912.8 | 0.027017 | 750 | 0.04028387
923.23 | 0.027331 | 750 | 0.04028387
923.23 | 0.027331 | 750 | 0.04028387
932.75 | 0.027609 | 761.5385 | 0.04071794
932.75 | 0.027609 | 761.5385 | 0.04071794
941.8 | 0.02789 | 761.5385 | 0.04071794
941.8 | 0.02789 | 773.0769 | 0.04114923
950.91 | 0.028143 | 773.0769 | 0.04114923
950.91 | 0.028143 | 773.0769 | 0.04114923
959.48 | 0.028411 | 784.6154 | 0.0415778
959.48 | 0.028411 | 784.6154 | 0.0415778
970.41 | 0.028739 | 784.6154 | 0.0415778
970.41 | 0.028739 | 796.1538 | 0.04200369
979.17 | 0.029005 | 796.1538 | 0.04200369
979.17 | 0.029005 | 796.1538 | 0.04200369
987.35 | 0.029238 | 807.6923 | 0.04242697
987.35 | 0.029238 | 807.6923 | 0.04242697
997.21 | 0.029541 | 807.6923 | 0.04242697
997.21 | 0.029541 | 819.2308 | 0.0428477
1006.52 | 0.02981 | 819.2308 | 0.0428477
1006.52 | 0.02981 | 830.7692 | 0.04326592
1016.03 | 0.030099 | 830.7692 | 0.04326592
1024.14 | 0.030362 | 830.7692 | 0.04326592
1024.14 | 0.030362 | 842.3077 | 0.0436817
1033.32 | 0.030636 | 842.3077 | 0.0436817
1033.32 | 0.030636 | 842.3077 | 0.0436817
1043.93 | 0.030981 | 853.8462 | 0.04409508
1043.93 | 0.030981 | 853.8462 | 0.04409508
1052.22 | 0.03126 | 853.8462 | 0.04409508
1052.22 | 0.03126 | 865.3846 | 0.04450611
1063.45 | 0.031601 | 865.3846 | 0.04450611
1063.45 | 0.031601 | 865.3846 | 0.04450611
1072.13 | 0.031858 | 876.9231 | 0.04491484
1072.13 | 0.031858 | 876.9231 | 0.04491484
1082.65 | 0.032168 | 876.9231 | 0.04491484
1082.65 | 0.032168 | 888.4615 | 0.04532132
1091.68 | 0.032472 | 888.4615 | 0.04532132
1091.68 | 0.032472 | 888.4615 | 0.04532132
1100.66 | 0.032784 | 900 | 0.04572559
1100.66 | 0.032784 | 900 | 0.04572559
1110.25 | 0.033087 | 900 | 0.04572559
1110.25 | 0.033087 | 911.5385 | 0.04612771
1119.95 | 0.033391 | 911.5385 | 0.04612771
1119.95 | 0.033391 | 923.0769 | 0.0465277
1129.56 | 0.033664 | 923.0769 | 0.0465277
1129.56 | 0.033664 | 923.0769 | 0.0465277
1138.12 | 0.033937 | 934.6154 | 0.04692563
1138.12 | 0.033937 | 934.6154 | 0.04692563
1148.08 | 0.034206 | 934.6154 | 0.04692563
1148.08 | 0.034206 | 946.1538 | 0.04732152
1156.17 | 0.034439 | 946.1538 | 0.04732152
1156.17 | 0.034439 | 946.1538 | 0.04732152
1165.91 | 0.034747 | 957.6923 | 0.04771542
1165.91 | 0.034747 | 957.6923 | 0.04771542
1175.84 | 0.035049 | 957.6923 | 0.04771542
1175.84 | 0.035049 | 969.2308 | 0.04810737
1183.55 | 0.035292 | 969.2308 | 0.04810737
1183.55 | 0.035292 | 969.2308 | 0.04810737
1194.43 | 0.035614 | 980.7692 | 0.0484974
1194.43 | 0.035614 | 980.7692 | 0.0484974
1202.74 | 0.035888 | 980.7692 | 0.0484974
1202.74 | 0.035888 | 992.3077 | 0.04888555
1211.13 | 0.03616 | 992.3077 | 0.04888555
1219.82 | 0.036427 | 1003.846 | 0.04927186
1219.82 | 0.036427 | 1003.846 | 0.04927186
1229.05 | 0.036714 | 1003.846 | 0.04927186
1229.05 | 0.036714 | 1015.385 | 0.04965638
1240.63 | 0.037068 | 1015.385 | 0.04965638
1240.63 | 0.037068 | 1015.385 | 0.04965638
1249.26 | 0.037189 | 1026.923 | 0.05003914
1249.26 | 0.037189 | 1026.923 | 0.05003914
1256.7 | 0.037491 | 1026.923 | 0.05003914
1256.7 | 0.037491 | 1038.462 | 0.05042016
1265.62 | 0.037766 | 1038.462 | 0.05042016
1265.62 | 0.037766 | 1038.462 | 0.05042016
1276.99 | 0.038113 | 1050 | 0.05079949
1276.99 | 0.038113 | 1050 | 0.05079949
1286.35 | 0.038413 | 1050 | 0.05079949
1286.35 | 0.038413 | 1061.538 | 0.05117716
1294.94 | 0.038671 | 1061.538 | 0.05117716
1294.94 | 0.038671 | 1061.538 | 0.05117716
1304.13 | 0.03896 | 1073.077 | 0.0515532
1304.13 | 0.03896 | 1073.077 | 0.0515532
1312.93 | 0.039252 | 1073.077 | 0.0515532
1312.93 | 0.039252 | 1084.615 | 0.05192764
1321.47 | 0.039518 | 1084.615 | 0.05192764
1321.47 | 0.039518 | 1096.154 | 0.05230052
1329.39 | 0.039795 | 1096.154 | 0.05230052
1329.39 | 0.039795 | 1096.154 | 0.05230052
1340.72 | 0.040141 | 1107.692 | 0.05267186
1340.72 | 0.040141 | 1107.692 | 0.05267186
1350.25 | 0.040445 | 1107.692 | 0.05267186
1350.25 | 0.040445 | 1119.231 | 0.0530417
1360.13 | 0.040759 | 1119.231 | 0.0530417
1360.13 | 0.040759 | 1119.231 | 0.0530417
1367.89 | 0.04101 | 1130.769 | 0.05341006
1367.89 | 0.04101 | 1130.769 | 0.05341006
1375.31 | 0.041237 | 1130.769 | 0.05341006
1375.31 | 0.041237 | 1142.308 | 0.05377697
1387.31 | 0.041599 | 1142.308 | 0.05377697
1387.31 | 0.041599 | 1142.308 | 0.05377697
1395.1 | 0.041855 | 1153.846 | 0.05414246
1395.1 | 0.041855 | 1153.846 | 0.05414246
1406.23 | 0.042215 | 1153.846 | 0.05414246
1406.23 | 0.042215 | 1165.385 | 0.05450656
1417.46 | 0.042572 | 1165.385 | 0.05450656
1427.44 | 0.04289 | 1165.385 | 0.05450656
1427.44 | 0.04289 | 1176.923 | 0.0548693
1435.53 | 0.043155 | 1176.923 | 0.0548693
1435.53 | 0.043155 | 1188.462 | 0.05523069
1443.17 | 0.043391 | 1188.462 | 0.05523069
1443.17 | 0.043391 | 1188.462 | 0.05523069
1453.08 | 0.043704 | 1200 | 0.05559078
1453.08 | 0.043704 | 1200 | 0.05559078
1462.11 | 0.044008 | 1200 | 0.05559078
1462.11 | 0.044008 | 1211.538 | 0.05594958
1470.65 | 0.044292 | 1211.538 | 0.05594958
1470.65 | 0.044292 | 1211.538 | 0.05594958
1480.75 | 0.044632 | 1223.077 | 0.05630712
1480.75 | 0.044632 | 1223.077 | 0.05630712
1491.42 | 0.044958 | 1223.077 | 0.05630712
1491.42 | 0.044958 | 1234.615 | 0.05666342
1500.65 | 0.045244 | 1234.615 | 0.05666342
1500.65 | 0.045244 | 1234.615 | 0.05666342
1511 | 0.045565 | 1246.154 | 0.05701851
1511 | 0.045565 | 1246.154 | 0.05701851
1520.59 | 0.045893 | 1246.154 | 0.05701851
1520.59 | 0.045893 | 1257.692 | 0.05737241
1529.17 | 0.046174 | 1257.692 | 0.05737241
1529.17 | 0.046174 | 1257.692 | 0.05737241
1539.71 | 0.046531 | 1269.231 | 0.05772514
1539.71 | 0.046531 | 1269.231 | 0.05772514
1548.52 | 0.046839 | 1280.769 | 0.05807673
1548.52 | 0.046839 | 1280.769 | 0.05807673
1561.35 | 0.047246 | 1280.769 | 0.05807673
1561.35 | 0.047246 | 1292.308 | 0.05842721
1570.35 | 0.047561 | 1292.308 | 0.05842721
1570.35 | 0.047561 | 1292.308 | 0.05842721
1580.19 | 0.047896 | 1303.846 | 0.05877658
1580.19 | 0.047896 | 1303.846 | 0.05877658
1588.25 | 0.048129 | 1303.846 | 0.05877658
1588.25 | 0.048129 | 1315.385 | 0.05912489
1598.31 | 0.048454 | 1315.385 | 0.05912489
1598.31 | 0.048454 | 1315.385 | 0.05912489
1606.82 | 0.04872 | 1326.923 | 0.05947213
1606.82 | 0.04872 | 1326.923 | 0.05947213
1614.21 | 0.048949 | 1326.923 | 0.05947213
1623.6 | 0.049238 | 1338.462 | 0.05981835
1623.6 | 0.049238 | 1338.462 | 0.05981835
1634.33 | 0.049605 | 1338.462 | 0.05981835
1634.33 | 0.049605 | 1350 | 0.06016355
1642.39 | 0.049904 | 1350 | 0.06016355
1642.39 | 0.049904 | 1350 | 0.06016355
1654.74 | 0.050311 | 1361.538 | 0.06050777
1654.74 | 0.050311 | 1361.538 | 0.06050777
1663.95 | 0.050643 | 1373.077 | 0.06085101
1663.95 | 0.050643 | 1373.077 | 0.06085101
1673.23 | 0.050963 | 1373.077 | 0.06085101
1673.23 | 0.050963 | 1384.615 | 0.0611933
1681.17 | 0.051251 | 1384.615 | 0.0611933
1681.17 | 0.051251 | 1384.615 | 0.0611933
1692.86 | 0.051655 | 1396.154 | 0.06153466
1692.86 | 0.051655 | 1396.154 | 0.06153466
1702.99 | 0.051987 | 1396.154 | 0.06153466
1702.99 | 0.051987 | 1407.692 | 0.06187511
1712.17 | 0.052305 | 1407.692 | 0.06187511
1712.17 | 0.052305 | 1407.692 | 0.06187511
1720.7 | 0.052587 | 1419.231 | 0.06221466
1720.7 | 0.052587 | 1419.231 | 0.06221466
1730.12 | 0.052907 | 1419.231 | 0.06221466
1730.12 | 0.052907 | 1430.769 | 0.06255335
1741.65 | 0.053276 | 1430.769 | 0.06255335
1741.65 | 0.053276 | 1430.769 | 0.06255335
1750.93 | 0.053503 | 1442.308 | 0.06289117
1750.93 | 0.053503 | 1442.308 | 0.06289117
1762.07 | 0.053877 | 1442.308 | 0.06289117
1762.07 | 0.053877 | 1453.846 | 0.06322816
1773.2 | 0.054259 | 1453.846 | 0.06322816
1773.2 | 0.054259 | 1465.385 | 0.06356433
1781.73 | 0.054516 | 1465.385 | 0.06356433
1781.73 | 0.054516 | 1465.385 | 0.06356433
1790.59 | 0.054845 | 1476.923 | 0.0638997
1790.59 | 0.054845 | 1476.923 | 0.0638997
1799.05 | 0.055129 | 1476.923 | 0.0638997
1799.05 | 0.055129 | 1488.462 | 0.06423429
1812.01 | 0.055535 | 1488.462 | 0.06423429
1812.01 | 0.055535 | 1488.462 | 0.06423429
1819.32 | 0.055805 | 1500 | 0.06456811
1827.88 | 0.056064 | 1500 | 0.06456811
1827.88 | 0.056064 | 1500 | 0.06456811
1837.71 | 0.056394 | 1511.538 | 0.06490118
1837.71 | 0.056394 | 1511.538 | 0.06490118
1844.67 | 0.056626 | 1511.538 | 0.06490118
1844.67 | 0.056626 | 1523.077 | 0.06523352
1854.79 | 0.056974 | 1523.077 | 0.06523352
1854.79 | 0.056974 | 1523.077 | 0.06523352
1864.17 | 0.057292 | 1534.615 | 0.06556515
1864.17 | 0.057292 | 1534.615 | 0.06556515
1875.08 | 0.05766 | 1534.615 | 0.06556515
1875.08 | 0.05766 | 1546.154 | 0.06589607
1883.13 | 0.057931 | 1546.154 | 0.06589607
1883.13 | 0.057931 | 1557.692 | 0.06622632
1892.59 | 0.058266 | 1557.692 | 0.06622632
1892.59 | 0.058266 | 1557.692 | 0.06622632
1903.9 | 0.058643 | 1569.231 | 0.06655589
1903.9 | 0.058643 | 1569.231 | 0.06655589
1912.99 | 0.058928 | 1569.231 | 0.06655589
1912.99 | 0.058928 | 1580.769 | 0.06688482
1922.15 | 0.059261 | 1580.769 | 0.06688482
1922.15 | 0.059261 | 1580.769 | 0.06688482
1930.51 | 0.059555 | 1592.308 | 0.06721312
1930.51 | 0.059555 | 1592.308 | 0.06721312
1940.72 | 0.059913 | 1592.308 | 0.06721312
1940.72 | 0.059913 | 1603.846 | 0.06754079
1949.33 | 0.060201 | 1603.846 | 0.06754079
1949.33 | 0.060201 | 1603.846 | 0.06754079
1958.01 | 0.060515 | 1615.385 | 0.06786786
1958.01 | 0.060515 | 1615.385 | 0.06786786
1969.16 | 0.060895 | 1615.385 | 0.06786786
1969.16 | 0.060895 | 1626.923 | 0.06819435
1976.93 | 0.061162 | 1626.923 | 0.06819435
1976.93 | 0.061162 | 1626.923 | 0.06819435
1986.04 | 0.061485 | 1638.462 | 0.06852026
1986.04 | 0.061485 | 1638.462 | 0.06852026
1996.32 | 0.061854 | 1650 | 0.06884562
1996.32 | 0.061854 | 1650 | 0.06884562
2006.13 | 0.06222 | 1650 | 0.06884562
2006.13 | 0.06222 | 1661.538 | 0.06917043
2015.32 | 0.062545 | 1661.538 | 0.06917043
2015.32 | 0.062545 | 1661.538 | 0.06917043
2023.45 | 0.062834 | 1673.077 | 0.06949471
2035.35 | 0.06325 | 1673.077 | 0.06949471
2035.35 | 0.06325 | 1673.077 | 0.06949471
2043.62 | 0.063537 | 1684.615 | 0.06981849
2043.62 | 0.063537 | 1684.615 | 0.06981849
2053.78 | 0.063882 | 1684.615 | 0.06981849
2053.78 | 0.063882 | 1696.154 | 0.07014176
2063.83 | 0.064239 | 1696.154 | 0.07014176
2063.83 | 0.064239 | 1696.154 | 0.07014176
2072.95 | 0.064552 | 1707.692 | 0.07046455
2072.95 | 0.064552 | 1707.692 | 0.07046455
2080.8 | 0.064832 | 1707.692 | 0.07046455
2080.8 | 0.064832 | 1719.231 | 0.07078687
2089.61 | 0.065156 | 1719.231 | 0.07078687
2089.61 | 0.065156 | 1719.231 | 0.07078687
2098.57 | 0.065475 | 1730.769 | 0.07110874
2098.57 | 0.065475 | 1730.769 | 0.07110874
2106.69 | 0.06576 | 1742.308 | 0.07143016
2106.69 | 0.06576 | 1742.308 | 0.07143016
2116.75 | 0.066119 | 1742.308 | 0.07143016
2116.75 | 0.066119 | 1753.846 | 0.07175115
2124.46 | 0.066403 | 1753.846 | 0.07175115
2124.46 | 0.066403 | 1753.846 | 0.07175115
2135.37 | 0.066792 | 1765.385 | 0.07207174
2135.37 | 0.066792 | 1765.385 | 0.07207174
2143.85 | 0.067107 | 1765.385 | 0.07207174
2143.85 | 0.067107 | 1776.923 | 0.07239192
2153.49 | 0.067436 | 1776.923 | 0.07239192
2153.49 | 0.067436 | 1776.923 | 0.07239192
2163.6 | 0.067829 | 1788.462 | 0.07271172
2163.6 | 0.067829 | 1788.462 | 0.07271172
2174.48 | 0.06822 | 1788.462 | 0.07271172
2174.48 | 0.06822 | 1800 | 0.07303114
2183.81 | 0.068571 | 1800 | 0.07303114
2183.81 | 0.068571 | 1800 | 0.07303114
2194.14 | 0.068956 | 1811.538 | 0.07335021
2194.14 | 0.068956 | 1811.538 | 0.07335021
2205.33 | 0.069373 | 1811.538 | 0.07335021
2205.33 | 0.069373 | 1823.077 | 0.07366893
2214.06 | 0.069688 | 1823.077 | 0.07366893
2214.06 | 0.069688 | 1834.615 | 0.07398731
2222.34 | 0.070006 | 1834.615 | 0.07398731
2233.93 | 0.070448 | 1834.615 | 0.07398731
2233.93 | 0.070448 | 1846.154 | 0.07430538
2242.66 | 0.070768 | 1846.154 | 0.07430538
2242.66 | 0.070768 | 1846.154 | 0.07430538
2253.25 | 0.071135 | 1857.692 | 0.07462315
2253.25 | 0.071135 | 1857.692 | 0.07462315
2264.9 | 0.07158 | 1857.692 | 0.07462315
2264.9 | 0.07158 | 1869.231 | 0.07494062
2276.65 | 0.072015 | 1869.231 | 0.07494062
2276.65 | 0.072015 | 1869.231 | 0.07494062
2287.64 | 0.072427 | 1880.769 | 0.07525781
2287.64 | 0.072427 | 1880.769 | 0.07525781
2296.74 | 0.072766 | 1880.769 | 0.07525781
2296.74 | 0.072766 | 1892.308 | 0.07557474
2307.21 | 0.073172 | 1892.308 | 0.07557474
2307.21 | 0.073172 | 1892.308 | 0.07557474
2316.74 | 0.07355 | 1903.846 | 0.07589141
2316.74 | 0.07355 | 1903.846 | 0.07589141
2327.45 | 0.073952 | 1903.846 | 0.07589141
2327.45 | 0.073952 | 1915.385 | 0.07620785
2337.2 | 0.074332 | 1915.385 | 0.07620785
2337.2 | 0.074332 | 1926.923 | 0.07652405
2349.11 | 0.074799 | 1926.923 | 0.07652405
2349.11 | 0.074799 | 1926.923 | 0.07652405
2358.1 | 0.075143 | 1938.462 | 0.07684005
2358.1 | 0.075143 | 1938.462 | 0.07684005
2367.63 | 0.075521 | 1938.462 | 0.07684005
2367.63 | 0.075521 | 1950 | 0.07715584
2377.34 | 0.075905 | 1950 | 0.07715584
2377.34 | 0.075905 | 1950 | 0.07715584
2386 | 0.076246 | 1961.538 | 0.07747144
2386 | 0.076246 | 1961.538 | 0.07747144
2396.41 | 0.076668 | 1961.538 | 0.07747144
2396.41 | 0.076668 | 1973.077 | 0.07778687
2404.97 | 0.077028 | 1973.077 | 0.07778687
2404.97 | 0.077028 | 1973.077 | 0.07778687
2417.29 | 0.077531 | 1984.615 | 0.07810213
2417.29 | 0.077531 | 1984.615 | 0.07810213
2425.71 | 0.077882 | 1984.615 | 0.07810213
2425.71 | 0.077882 | 1996.154 | 0.07841725
2434.97 | 0.078238 | 1996.154 | 0.07841725
2444.63 | 0.0786 | 2007.692 | 0.07873223
2444.63 | 0.0786 | 2007.692 | 0.07873223
2453.98 | 0.078966 | 2007.692 | 0.07873223
2453.98 | 0.078966 | 2019.231 | 0.07904708
2463.17 | 0.079337 | 2019.231 | 0.07904708
2463.17 | 0.079337 | 2019.231 | 0.07904708
2474.3 | 0.079797 | 2030.769 | 0.07936182
2474.3 | 0.079797 | 2030.769 | 0.07936182
2485.18 | 0.080254 | 2030.769 | 0.07936182
2485.18 | 0.080254 | 2042.308 | 0.07967646
2496.99 | 0.080739 | 2042.308 | 0.07967646
2496.99 | 0.080739 | 2042.308 | 0.07967646
2505.88 | 0.081115 | 2053.846 | 0.07999102
2505.88 | 0.081115 | 2053.846 | 0.07999102
2517.55 | 0.081617 | 2053.846 | 0.07999102
2517.55 | 0.081617 | 2065.385 | 0.0803055
2526.57 | 0.081998 | 2065.385 | 0.0803055
2526.57 | 0.081998 | 2065.385 | 0.0803055
2537.27 | 0.082442 | 2076.923 | 0.08061992
2537.27 | 0.082442 | 2076.923 | 0.08061992
2546.36 | 0.082827 | 2076.923 | 0.08061992
2546.36 | 0.082827 | 2088.462 | 0.0809343
2555.87 | 0.083232 | 2088.462 | 0.0809343
2555.87 | 0.083232 | 2100 | 0.08124864
2563.75 | 0.08357 | 2100 | 0.08124864
2563.75 | 0.08357 | 2100 | 0.08124864
2576.15 | 0.084082 | 2111.538 | 0.08156295
2576.15 | 0.084082 | 2111.538 | 0.08156295
2588.79 | 0.084638 | 2111.538 | 0.08156295
2588.79 | 0.084638 | 2123.077 | 0.08187726
2599.72 | 0.085113 | 2123.077 | 0.08187726
2599.72 | 0.085113 | 2123.077 | 0.08187726
2610.55 | 0.085561 | 2134.615 | 0.08219157
2610.55 | 0.085561 | 2134.615 | 0.08219157
2620.36 | 0.085986 | 2134.615 | 0.08219157
2620.36 | 0.085986 | 2146.154 | 0.08250589
2629.31 | 0.086393 | 2146.154 | 0.08250589
2629.31 | 0.086393 | 2146.154 | 0.08250589
2642.6 | 0.086987 | 2157.692 | 0.08282025
2642.6 | 0.086987 | 2157.692 | 0.08282025
2649.83 | 0.087322 | 2157.692 | 0.08282025
2649.83 | 0.087322 | 2169.231 | 0.08313464
2662.43 | 0.087866 | 2169.231 | 0.08313464
2672.59 | 0.088338 | 2169.231 | 0.08313464
2672.59 | 0.088338 | 2180.769 | 0.0834491
2684.5 | 0.08889 | 2180.769 | 0.0834491
2684.5 | 0.08889 | 2192.308 | 0.08376361
2695.3 | 0.0894 | 2192.308 | 0.08376361
2695.3 | 0.0894 | 2192.308 | 0.08376361
2703.97 | 0.089798 | 2203.846 | 0.08407821
2703.97 | 0.089798 | 2203.846 | 0.08407821
2716.57 | 0.090387 | 2203.846 | 0.08407821
2716.57 | 0.090387 | 2215.385 | 0.08439291
2723.73 | 0.09071 | 2215.385 | 0.08439291
2723.73 | 0.09071 | 2215.385 | 0.08439291
2732.54 | 0.091119 | 2226.923 | 0.08470771
2732.54 | 0.091119 | 2226.923 | 0.08470771
2742.25 | 0.091587 | 2226.923 | 0.08470771
2742.25 | 0.091587 | 2238.462 | 0.08502263
2752.58 | 0.092073 | 2238.462 | 0.08502263
2752.58 | 0.092073 | 2238.462 | 0.08502263
2761.97 | 0.092524 | 2250 | 0.08533768
2761.97 | 0.092524 | 2250 | 0.08533768
2770.8 | 0.092953 | 2250 | 0.08533768
2770.8 | 0.092953 | 2261.538 | 0.08565289
2780.81 | 0.093427 | 2261.538 | 0.08565289
2780.81 | 0.093427 | 2261.538 | 0.08565289
2789.6 | 0.09386 | 2273.077 | 0.08596825
2789.6 | 0.09386 | 2273.077 | 0.08596825
2800.08 | 0.09438 | 2284.615 | 0.08628378
2800.08 | 0.09438 | 2284.615 | 0.08628378
2810.41 | 0.094894 | 2284.615 | 0.08628378
2810.41 | 0.094894 | 2296.154 | 0.08659951
2821.85 | 0.095458 | 2296.154 | 0.08659951
2821.85 | 0.095458 | 2296.154 | 0.08659951
2830.68 | 0.0959 | 2307.692 | 0.08691543
2830.68 | 0.0959 | 2307.692 | 0.08691543
2838.67 | 0.096296 | 2307.692 | 0.08691543
2838.67 | 0.096296 | 2319.231 | 0.08723157
2848.28 | 0.096787 | 2319.231 | 0.08723157
2848.28 | 0.096787 | 2319.231 | 0.08723157
2857.64 | 0.097257 | 2330.769 | 0.08754794
2857.64 | 0.097257 | 2330.769 | 0.08754794
2867.47 | 0.09775 | 2330.769 | 0.08754794
2876.8 | 0.098228 | 2342.308 | 0.08786455
2876.8 | 0.098228 | 2342.308 | 0.08786455
2886.39 | 0.09872 | 2342.308 | 0.08786455
2886.39 | 0.09872 | 2353.846 | 0.08818142
2897.99 | 0.099316 | 2353.846 | 0.08818142
2897.99 | 0.099316 | 2353.846 | 0.08818142
2906 | 0.099732 | 2365.385 | 0.08849856
2906 | 0.099732 | 2365.385 | 0.08849856
2914.61 | 0.100183 | 2376.923 | 0.08881599
2914.61 | 0.100183 | 2376.923 | 0.08881599
2923.82 | 0.100669 | 2376.923 | 0.08881599
2923.82 | 0.100669 | 2388.462 | 0.08913371
2934.68 | 0.10124 | 2388.462 | 0.08913371
2934.68 | 0.10124 | 2388.462 | 0.08913371
2944.24 | 0.101729 | 2400 | 0.08945175
2944.24 | 0.101729 | 2400 | 0.08945175
2954.85 | 0.102305 | 2400 | 0.08945175
2954.85 | 0.102305 | 2411.538 | 0.08977012
2965.45 | 0.102887 | 2411.538 | 0.08977012
2965.45 | 0.102887 | 2411.538 | 0.08977012
2973.85 | 0.10335 | 2423.077 | 0.09008883
2973.85 | 0.10335 | 2423.077 | 0.09008883
2984.78 | 0.10394 | 2423.077 | 0.09008883
2984.78 | 0.10394 | 2434.615 | 0.0904079
2993.34 | 0.104426 | 2434.615 | 0.0904079
2993.34 | 0.104426 | 2434.615 | 0.0904079
3004.51 | 0.105015 | 2446.154 | 0.09072734
3004.51 | 0.105015 | 2446.154 | 0.09072734
3012.96 | 0.105494 | 2446.154 | 0.09072734
3012.96 | 0.105494 | 2457.692 | 0.09104718
3024.46 | 0.106158 | 2457.692 | 0.09104718
3024.46 | 0.106158 | 2469.231 | 0.09136742
3031.89 | 0.106589 | 2469.231 | 0.09136742
3031.89 | 0.106589 | 2469.231 | 0.09136742
3039.66 | 0.10703 | 2480.769 | 0.09168807
3039.66 | 0.10703 | 2480.769 | 0.09168807
3049.26 | 0.107577 | 2480.769 | 0.09168807
3049.26 | 0.107577 | 2492.308 | 0.09200917
3058.6 | 0.1081 | 2492.308 | 0.09200917
3058.6 | 0.1081 | 2492.308 | 0.09200917
3070.96 | 0.108803 | 2503.846 | 0.09233072
3078.57 | 0.109226 | 2503.846 | 0.09233072
3078.57 | 0.109226 | 2503.846 | 0.09233072
3089.7 | 0.109874 | 2515.385 | 0.09265273
3089.7 | 0.109874 | 2515.385 | 0.09265273
3099.43 | 0.110435 | 2515.385 | 0.09265273
3099.43 | 0.110435 | 2526.923 | 0.09297523
3106.87 | 0.110865 | 2526.923 | 0.09297523
3106.87 | 0.110865 | 2526.923 | 0.09297523
3116.16 | 0.111396 | 2538.462 | 0.09329823
3116.16 | 0.111396 | 2538.462 | 0.09329823
3127.81 | 0.112077 | 2538.462 | 0.09329823
3127.81 | 0.112077 | 2550 | 0.09362174
3136.9 | 0.112623 | 2550 | 0.09362174
3136.9 | 0.112623 | 2561.538 | 0.0939458
3143.91 | 0.113034 | 2561.538 | 0.0939458
3143.91 | 0.113034 | 2561.538 | 0.0939458
3155.49 | 0.113731 | 2573.077 | 0.0942704
3155.49 | 0.113731 | 2573.077 | 0.0942704
3164.12 | 0.114262 | 2573.077 | 0.0942704
3164.12 | 0.114262 | 2584.615 | 0.09459557
3173.66 | 0.114852 | 2584.615 | 0.09459557
3173.66 | 0.114852 | 2584.615 | 0.09459557
3183.25 | 0.115448 | 2596.154 | 0.09492133
3183.25 | 0.115448 | 2596.154 | 0.09492133
3193.38 | 0.116083 | 2596.154 | 0.09492133
3193.38 | 0.116083 | 2607.692 | 0.0952477
3204.56 | 0.116753 | 2607.692 | 0.0952477
3204.56 | 0.116753 | 2607.692 | 0.0952477
3215.26 | 0.117433 | 2619.231 | 0.09557469
3215.26 | 0.117433 | 2619.231 | 0.09557469
3225.23 | 0.118067 | 2619.231 | 0.09557469
3225.23 | 0.118067 | 2630.769 | 0.09590231
3234.49 | 0.11865 | 2630.769 | 0.09590231
3234.49 | 0.11865 | 2630.769 | 0.09590231
3244.04 | 0.119264 | 2642.308 | 0.0962306
3244.04 | 0.119264 | 2642.308 | 0.0962306
3254.35 | 0.11994 | 2653.846 | 0.09655957
3254.35 | 0.11994 | 2653.846 | 0.09655957
3262.46 | 0.120482 | 2653.846 | 0.09655957
3262.46 | 0.120482 | 2665.385 | 0.09688924
3273.49 | 0.121196 | 2665.385 | 0.09688924
3273.49 | 0.121196 | 2665.385 | 0.09688924
3281.71 | 0.121725 | 2676.923 | 0.09721963
3290.89 | 0.122314 | 2676.923 | 0.09721963
3290.89 | 0.122314 | 2676.923 | 0.09721963
3297.5 | 0.122751 | 2688.462 | 0.09755075
3297.5 | 0.122751 | 2688.462 | 0.09755075
3307.36 | 0.123423 | 2688.462 | 0.09755075
3307.36 | 0.123423 | 2700 | 0.09788263
3316.72 | 0.124061 | 2700 | 0.09788263
3316.72 | 0.124061 | 2700 | 0.09788263
3324.31 | 0.124564 | 2711.538 | 0.0982153
3324.31 | 0.124564 | 2711.538 | 0.0982153
3333 | 0.125142 | 2711.538 | 0.0982153
3333 | 0.125142 | 2723.077 | 0.09854876
3343.4 | 0.125881 | 2723.077 | 0.09854876
3343.4 | 0.125881 | 2723.077 | 0.09854876
3352.74 | 0.126502 | 2734.615 | 0.09888304
3352.74 | 0.126502 | 2734.615 | 0.09888304
3361.39 | 0.127076 | 2746.154 | 0.09921817
3361.39 | 0.127076 | 2746.154 | 0.09921817
3369.76 | 0.12767 | 2746.154 | 0.09921817
3369.76 | 0.12767 | 2757.692 | 0.09955416
3378.37 | 0.128275 | 2757.692 | 0.09955416
3378.37 | 0.128275 | 2757.692 | 0.09955416
3386.63 | 0.128848 | 2769.231 | 0.09989104
3386.63 | 0.128848 | 2769.231 | 0.09989104
3395.89 | 0.129486 | 2769.231 | 0.09989104
3395.89 | 0.129486 | 2780.769 | 0.1002288
3406.8 | 0.130243 | 2780.769 | 0.1002288
3406.8 | 0.130243 | 2780.769 | 0.1002288
3415.8 | 0.13089 | 2792.308 | 0.1005676
3415.8 | 0.13089 | 2792.308 | 0.1005676
3424.04 | 0.131479 | 2792.308 | 0.1005676
3424.04 | 0.131479 | 2803.846 | 0.1009072
3431.71 | 0.132044 | 2803.846 | 0.1009072
3431.71 | 0.132044 | 2803.846 | 0.1009072
3442.16 | 0.132775 | 2815.385 | 0.1012479
3442.16 | 0.132775 | 2815.385 | 0.1012479
3450.3 | 0.133359 | 2815.385 | 0.1012479
3450.3 | 0.133359 | 2826.923 | 0.1015896
3459.73 | 0.134047 | 2826.923 | 0.1015896
3459.73 | 0.134047 | 2838.462 | 0.1019323
3468.42 | 0.134701 | 2838.462 | 0.1019323
3478.38 | 0.135428 | 2838.462 | 0.1019323
3478.38 | 0.135428 | 2850 | 0.1022761
3486.63 | 0.13606 | 2850 | 0.1022761
3486.63 | 0.13606 | 2850 | 0.1022761
3496.54 | 0.136797 | 2861.538 | 0.1026209
3496.54 | 0.136797 | 2861.538 | 0.1026209
3506.11 | 0.137501 | 2861.538 | 0.1026209
3506.11 | 0.137501 | 2873.077 | 0.1029669
3515.06 | 0.138135 | 2873.077 | 0.1029669
3515.06 | 0.138135 | 2873.077 | 0.1029669
3526.09 | 0.13898 | 2884.615 | 0.103314
3526.09 | 0.13898 | 2884.615 | 0.103314
3534.06 | 0.139587 | 2884.615 | 0.103314
3534.06 | 0.139587 | 2896.154 | 0.1036623
3540.4 | 0.140067 | 2896.154 | 0.1036623
3540.4 | 0.140067 | 2896.154 | 0.1036623
3549.4 | 0.14075 | 2907.692 | 0.1040118
3549.4 | 0.14075 | 2907.692 | 0.1040118
3556.52 | 0.141285 | 2907.692 | 0.1040118
3556.52 | 0.141285 | 2919.231 | 0.1043625
3566.76 | 0.14208 | 2919.231 | 0.1043625
3566.76 | 0.14208 | 2930.769 | 0.1047144
3573.69 | 0.142604 | 2930.769 | 0.1047144
3573.69 | 0.142604 | 2930.769 | 0.1047144
3582.48 | 0.14329 | 2942.308 | 0.1050677
3582.48 | 0.14329 | 2942.308 | 0.1050677
3588.87 | 0.143795 | 2942.308 | 0.1050677
3588.87 | 0.143795 | 2953.846 | 0.1054223
3595.23 | 0.144271 | 2953.846 | 0.1054223
3595.23 | 0.144271 | 2953.846 | 0.1054223
3604.54 | 0.144992 | 2965.385 | 0.1057782
3604.54 | 0.144992 | 2965.385 | 0.1057782
3614.73 | 0.145781 | 2965.385 | 0.1057782
3614.73 | 0.145781 | 2976.923 | 0.1061355
3624.55 | 0.146537 | 2976.923 | 0.1061355
3624.55 | 0.146537 | 2976.923 | 0.1061355
3632.89 | 0.147197 | 2988.462 | 0.1064942
3632.89 | 0.147197 | 2988.462 | 0.1064942
3641.51 | 0.147888 | 2988.462 | 0.1064942
3641.51 | 0.147888 | 3000 | 0.1068544
3651.44 | 0.148671 | 3000 | 0.1068544
3658.17 | 0.149204 | 3011.538 | 0.1072161
3658.17 | 0.149204 | 3011.538 | 0.1072161
3667.76 | 0.149977 | 3011.538 | 0.1072161
3667.76 | 0.149977 | 3023.077 | 0.1075793
3675.94 | 0.150642 | 3023.077 | 0.1075793
3675.94 | 0.150642 | 3023.077 | 0.1075793
3684.31 | 0.151312 | 3034.615 | 0.1079441
3684.31 | 0.151312 | 3034.615 | 0.1079441
3692.27 | 0.151932 | 3034.615 | 0.1079441
3692.27 | 0.151932 | 3046.154 | 0.1083105
3700.9 | 0.152633 | 3046.154 | 0.1083105
3700.9 | 0.152633 | 3046.154 | 0.1083105
3710.06 | 0.153368 | 3057.692 | 0.1086785
3710.06 | 0.153368 | 3057.692 | 0.1086785
3719.9 | 0.15417 | 3057.692 | 0.1086785
3719.9 | 0.15417 | 3069.231 | 0.1090482
3728.24 | 0.154863 | 3069.231 | 0.1090482
3728.24 | 0.154863 | 3069.231 | 0.1090482
3735.5 | 0.15545 | 3080.769 | 0.1094197
3735.5 | 0.15545 | 3080.769 | 0.1094197
3744.31 | 0.156156 | 3080.769 | 0.1094197
3744.31 | 0.156156 | 3092.308 | 0.1097929
3754.11 | 0.156963 | 3092.308 | 0.1097929
3754.11 | 0.156963 | 3103.846 | 0.110168
3762.63 | 0.157694 | 3103.846 | 0.110168
3762.63 | 0.157694 | 3103.846 | 0.110168
3770.41 | 0.158339 | 3115.385 | 0.1105449
3770.41 | 0.158339 | 3115.385 | 0.1105449
3776.97 | 0.158885 | 3115.385 | 0.1105449
3776.97 | 0.158885 | 3126.923 | 0.1109237
3786.86 | 0.159717 | 3126.923 | 0.1109237
3786.86 | 0.159717 | 3126.923 | 0.1109237
3795.24 | 0.160429 | 3138.462 | 0.1113045
3795.24 | 0.160429 | 3138.462 | 0.1113045
3806.13 | 0.161348 | 3138.462 | 0.1113045
3806.13 | 0.161348 | 3150 | 0.1116873
3814.57 | 0.162057 | 3150 | 0.1116873
3814.57 | 0.162057 | 3150 | 0.1116873
3823.72 | 0.162843 | 3161.538 | 0.1120722
3823.72 | 0.162843 | 3161.538 | 0.1120722
3833.09 | 0.163646 | 3161.538 | 0.1120722
3833.09 | 0.163646 | 3173.077 | 0.1124592
3839.84 | 0.164219 | 3173.077 | 0.1124592
3847.76 | 0.164883 | 3173.077 | 0.1124592
3847.76 | 0.164883 | 3184.615 | 0.1128483
3854 | 0.165434 | 3184.615 | 0.1128483
3854 | 0.165434 | 3196.154 | 0.1132397
3861.96 | 0.166111 | 3196.154 | 0.1132397
3861.96 | 0.166111 | 3196.154 | 0.1132397
3869.85 | 0.166806 | 3207.692 | 0.1136335
3869.85 | 0.166806 | 3207.692 | 0.1136335
3879.55 | 0.167631 | 3207.692 | 0.1136335
3879.55 | 0.167631 | 3219.231 | 0.1140295
3886.69 | 0.168226 | 3219.231 | 0.1140295
3886.69 | 0.168226 | 3219.231 | 0.1140295
3893.88 | 0.168854 | 3230.769 | 0.114428
3893.88 | 0.168854 | 3230.769 | 0.114428
3901.99 | 0.169562 | 3230.769 | 0.114428
3901.99 | 0.169562 | 3242.308 | 0.114829
3909.88 | 0.170249 | 3242.308 | 0.114829
3909.88 | 0.170249 | 3242.308 | 0.114829
3916.44 | 0.170817 | 3253.846 | 0.1152325
3916.44 | 0.170817 | 3253.846 | 0.1152325
3923.49 | 0.17144 | 3253.846 | 0.1152325
3923.49 | 0.17144 | 3265.385 | 0.1156387
3932.79 | 0.172242 | 3265.385 | 0.1156387
3932.79 | 0.172242 | 3265.385 | 0.1156387
3941.46 | 0.172981 | 3276.923 | 0.1160476
3941.46 | 0.172981 | 3276.923 | 0.1160476
3948.46 | 0.173581 | 3288.462 | 0.1164592
3948.46 | 0.173581 | 3288.462 | 0.1164592
3956.63 | 0.174307 | 3288.462 | 0.1164592
3956.63 | 0.174307 | 3300 | 0.1168738
3964.71 | 0.175023 | 3300 | 0.1168738
3964.71 | 0.175023 | 3300 | 0.1168738
3973.4 | 0.175748 | 3311.538 | 0.1172912
3973.4 | 0.175748 | 3311.538 | 0.1172912
3980.69 | 0.17637 | 3311.538 | 0.1172912
3980.69 | 0.17637 | 3323.077 | 0.1177117
3990.49 | 0.177156 | 3323.077 | 0.1177117
3990.49 | 0.177156 | 3323.077 | 0.1177117
3996.64 | 0.177699 | 3334.615 | 0.1181353
3996.64 | 0.177699 | 3334.615 | 0.1181353
4003.68 | 0.178351 | 3334.615 | 0.1181353
4011.78 | 0.179041 | 3346.154 | 0.1185621
4011.78 | 0.179041 | 3346.154 | 0.1185621
4018.65 | 0.179634 | 3346.154 | 0.1185621
4018.65 | 0.179634 | 3357.692 | 0.1189923
4027.23 | 0.180368 | 3357.692 | 0.1189923
4027.23 | 0.180368 | 3357.692 | 0.1189923
4034.38 | 0.180971 | 3369.231 | 0.1194258
4034.38 | 0.180971 | 3369.231 | 0.1194258
4043.81 | 0.181818 | 3380.769 | 0.1198629
4043.81 | 0.181818 | 3380.769 | 0.1198629
4051.39 | 0.182467 | 3380.769 | 0.1198629
4051.39 | 0.182467 | 3392.308 | 0.1203036
4059.38 | 0.183151 | 3392.308 | 0.1203036
4059.38 | 0.183151 | 3392.308 | 0.1203036
4068.77 | 0.183954 | 3403.846 | 0.120748
4068.77 | 0.183954 | 3403.846 | 0.120748
4075.75 | 0.184566 | 3403.846 | 0.120748
4075.75 | 0.184566 | 3415.385 | 0.1211963
4085.59 | 0.185426 | 3415.385 | 0.1211963
4085.59 | 0.185426 | 3415.385 | 0.1211963
4093.1 | 0.186048 | 3426.923 | 0.1216486
4093.1 | 0.186048 | 3426.923 | 0.1216486
4101.56 | 0.186879 | 3426.923 | 0.1216486
4101.56 | 0.186879 | 3438.462 | 0.1221051
4109.27 | 0.187536 | 3438.462 | 0.1221051
4109.27 | 0.187536 | 3438.462 | 0.1221051
4117.71 | 0.188258 | 3450 | 0.1225658
4117.71 | 0.188258 | 3450 | 0.1225658
4127.65 | 0.189077 | 3450 | 0.1225658
4127.65 | 0.189077 | 3461.538 | 0.123031
4136.01 | 0.189785 | 3461.538 | 0.123031
4136.01 | 0.189785 | 3473.077 | 0.1235007
4144.5 | 0.190508 | 3473.077 | 0.1235007
4144.5 | 0.190508 | 3473.077 | 0.1235007
4151.46 | 0.191089 | 3484.615 | 0.1239751
4151.46 | 0.191089 | 3484.615 | 0.1239751
4163.02 | 0.192061 | 3484.615 | 0.1239751
4163.02 | 0.192061 | 3496.154 | 0.1244545
4171.7 | 0.1928 | 3496.154 | 0.1244545
4171.7 | 0.1928 | 3496.154 | 0.1244545
4178.69 | 0.193385 | 3507.692 | 0.124939
4188.33 | 0.194177 | 3507.692 | 0.124939
4188.33 | 0.194177 | 3507.692 | 0.124939
4195.99 | 0.19484 | 3519.231 | 0.1254287
4195.99 | 0.19484 | 3519.231 | 0.1254287
4206.95 | 0.195761 | 3519.231 | 0.1254287
4206.95 | 0.195761 | 3530.769 | 0.1259239
4213.88 | 0.196343 | 3530.769 | 0.1259239
4213.88 | 0.196343 | 3530.769 | 0.1259239
4221.85 | 0.197022 | 3542.308 | 0.1264249
4221.85 | 0.197022 | 3542.308 | 0.1264249
4228.32 | 0.19758 | 3542.308 | 0.1264249
4228.32 | 0.19758 | 3553.846 | 0.1269317
4236.13 | 0.198236 | 3553.846 | 0.1269317
4236.13 | 0.198236 | 3565.385 | 0.1274448
4243.32 | 0.198841 | 3565.385 | 0.1274448
4243.32 | 0.198841 | 3565.385 | 0.1274448
4251.53 | 0.199547 | 3576.923 | 0.1279643
4251.53 | 0.199547 | 3576.923 | 0.1279643
4261.01 | 0.200349 | 3576.923 | 0.1279643
4261.01 | 0.200349 | 3588.462 | 0.1284904
4269.42 | 0.201086 | 3588.462 | 0.1284904
4269.42 | 0.201086 | 3588.462 | 0.1284904
4275.52 | 0.201589 | 3600 | 0.1290236
4275.52 | 0.201589 | 3600 | 0.1290236
4285.03 | 0.202401 | 3600 | 0.1290236
4285.03 | 0.202401 | 3611.538 | 0.1295641
4292.46 | 0.203025 | 3611.538 | 0.1295641
4292.46 | 0.203025 | 3611.538 | 0.1295641
4299.43 | 0.203623 | 3623.077 | 0.1301122
4299.43 | 0.203623 | 3623.077 | 0.1301122
4306.56 | 0.20423 | 3623.077 | 0.1301122
4306.56 | 0.20423 | 3634.615 | 0.1306684
4316 | 0.205009 | 3634.615 | 0.1306684
4316 | 0.205009 | 3634.615 | 0.1306684
4324.22 | 0.205936 | 3646.154 | 0.1312329
4324.22 | 0.205936 | 3646.154 | 0.1312329
4330.89 | 0.206577 | 3657.692 | 0.1318063
4330.89 | 0.206577 | 3657.692 | 0.1318063
4338.63 | 0.207337 | 3657.692 | 0.1318063
4338.63 | 0.207337 | 3669.231 | 0.1323889
4347.06 | 0.208144 | 3669.231 | 0.1323889
4347.06 | 0.208144 | 3669.231 | 0.1323889
4355.4 | 0.208873 | 3680.769 | 0.1329812
4362.16 | 0.209575 | 3680.769 | 0.1329812
4362.16 | 0.209575 | 3680.769 | 0.1329812
4371.49 | 0.210418 | 3692.308 | 0.1335838
4371.49 | 0.210418 | 3692.308 | 0.1335838
4380.83 | 0.211243 | 3692.308 | 0.1335838
4380.83 | 0.211243 | 3703.846 | 0.1341972
4389.16 | 0.211961 | 3703.846 | 0.1341972
4389.16 | 0.211961 | 3703.846 | 0.1341972
4396.98 | 0.212645 | 3715.385 | 0.1348221
4396.98 | 0.212645 | 3715.385 | 0.1348221
4405.61 | 0.213371 | 3715.385 | 0.1348221
4405.61 | 0.213371 | 3726.923 | 0.1354591
4414.17 | 0.214105 | 3726.923 | 0.1354591
4414.17 | 0.214105 | 3726.923 | 0.1354591
4420.41 | 0.214643 | 3738.462 | 0.1361091
4420.41 | 0.214643 | 3738.462 | 0.1361091
4427.21 | 0.215216 | 3750 | 0.1367729
4427.21 | 0.215216 | 3750 | 0.1367729
4433.32 | 0.215745 | 3750 | 0.1367729
4433.32 | 0.215745 | 3761.538 | 0.1374513
4440.78 | 0.216385 | 3761.538 | 0.1374513
4440.78 | 0.216385 | 3761.538 | 0.1374513
4450.29 | 0.217205 | 3773.077 | 0.1381454
4450.29 | 0.217205 | 3773.077 | 0.1381454
4457.56 | 0.217822 | 3773.077 | 0.1381454
4457.56 | 0.217822 | 3784.615 | 0.1388563
4466.46 | 0.218592 | 3784.615 | 0.1388563
4466.46 | 0.218592 | 3784.615 | 0.1388563
4473.08 | 0.219167 | 3796.154 | 0.1395853
4473.08 | 0.219167 | 3796.154 | 0.1395853
4482.64 | 0.219997 | 3796.154 | 0.1395853
4482.64 | 0.219997 | 3807.692 | 0.1403339
4490.03 | 0.22064 | 3807.692 | 0.1403339
4490.03 | 0.22064 | 3807.692 | 0.1403339
4499.36 | 0.221447 | 3819.231 | 0.1411036
4499.36 | 0.221447 | 3819.231 | 0.1411036
4507.68 | 0.222188 | 3819.231 | 0.1411036
4507.68 | 0.222188 | 3830.769 | 0.1418964
4514.26 | 0.22277 | 3830.769 | 0.1418964
4514.26 | 0.22277 | 3842.308 | 0.1427143
4523.21 | 0.22355 | 3842.308 | 0.1427143
4530.91 | 0.224242 | 3842.308 | 0.1427143
4530.91 | 0.224242 | 3853.846 | 0.1435599
4539.58 | 0.225037 | 3853.846 | 0.1435599
4539.58 | 0.225037 | 3853.846 | 0.1435599
4547.61 | 0.225763 | 3865.385 | 0.1444361
4547.61 | 0.225763 | 3865.385 | 0.1444361
4554.4 | 0.226366 | 3865.385 | 0.1444361
4554.4 | 0.226366 | 3876.923 | 0.1453464
4561.79 | 0.227039 | 3876.923 | 0.1453464
4561.79 | 0.227039 | 3876.923 | 0.1453464
4569.53 | 0.22776 | 3888.462 | 0.1462948
4569.53 | 0.22776 | 3888.462 | 0.1462948
4577.8 | 0.22848 | 3888.462 | 0.1462948
4577.8 | 0.22848 | 3900 | 0.1472864
4585.76 | 0.229236 | 3900 | 0.1472864
4585.76 | 0.229236 | 3900 | 0.1472864
4594.54 | 0.230052 | 3911.538 | 0.1483273
4594.54 | 0.230052 | 3911.538 | 0.1483273
4602.88 | 0.230804 | 3911.538 | 0.1483273
4602.88 | 0.230804 | 3923.077 | 0.1494262
4612.41 | 0.231709 | 3923.077 | 0.1494262
4612.41 | 0.231709 | 3934.615 | 0.1505928
4618.9 | 0.232313 | 3934.615 | 0.1505928
4618.9 | 0.232313 | 3934.615 | 0.1505928
4625.29 | 0.232833 | 3946.154 | 0.1518408
4625.29 | 0.232833 | 3946.154 | 0.1518408
4634.26 | 0.233694 | 3946.154 | 0.1518408
4634.26 | 0.233694 | 3957.692 | 0.1531894
4640.95 | 0.234307 | 3957.692 | 0.1531894
4640.95 | 0.234307 | 3957.692 | 0.1531894
4649.18 | 0.23507 | 3969.231 | 0.1546661
4649.18 | 0.23507 | 3969.231 | 0.1546661
4655.79 | 0.235671 | 3969.231 | 0.1546661
4655.79 | 0.235671 | 3980.769 | 0.1563142
4663.99 | 0.236433 | 3980.769 | 0.1563142
4663.99 | 0.236433 | 3980.769 | 0.1563142
4672.95 | 0.237281 | 3992.308 | 0.1582168
4672.95 | 0.237281 | 3992.308 | 0.1582168
4680.61 | 0.237984 | 3992.308 | 0.1582168
4680.61 | 0.237984 | 4003.846 | 0.1605493
4688.29 | 0.238668 | 4003.846 | 0.1605493
0 | 0 | 0 | 0
0 | 0 | 0 | 0
0 | 0 | 0 | 0
0 | 0 | 11.53846 | 0.0006932903
17.12 | 0.000757 | 11.53846 | 0.0006932903
17.12 | 0.000757 | 23.07692 | 0.001373153
17.12 | 0.000757 | 23.07692 | 0.001373153
33.82 | 0.001002 | 34.61538 | 0.002040172
33.82 | 0.001002 | 34.61538 | 0.002040172
33.82 | 0.001002 | 34.61538 | 0.002040172
33.82 | 0.001002 | 46.15385 | 0.002694895
48.47 | 0.001146 | 46.15385 | 0.002694895
48.47 | 0.001146 | 57.69231 | 0.003337722
48.47 | 0.001146 | 57.69231 | 0.003337722
64.93 | 0.00126 | 69.23077 | 0.00396928
64.93 | 0.00126 | 69.23077 | 0.00396928
64.93 | 0.00126 | 80.76923 | 0.00459001
64.93 | 0.00126 | 80.76923 | 0.00459001
82.85 | 0.001463 | 80.76923 | 0.00459001
82.85 | 0.001463 | 92.30769 | 0.005200333
82.85 | 0.001463 | 92.30769 | 0.005200333
99.6 | 0.001602 | 103.8462 | 0.005800645
99.6 | 0.001602 | 103.8462 | 0.005800645
99.6 | 0.001602 | 115.3846 | 0.00639132
99.6 | 0.001602 | 115.3846 | 0.00639132
118.11 | 0.001799 | 115.3846 | 0.00639132
118.11 | 0.001799 | 126.9231 | 0.006972714
118.11 | 0.001799 | 126.9231 | 0.006972714
133.96 | 0.001921 | 138.4615 | 0.007545162
133.96 | 0.001921 | 138.4615 | 0.007545162
133.96 | 0.001921 | 150 | 0.008108984
150.07 | 0.002084 | 150 | 0.008108984
150.07 | 0.002084 | 161.5385 | 0.00866448
150.07 | 0.002084 | 161.5385 | 0.00866448
150.07 | 0.002084 | 161.5385 | 0.00866448
168.39 | 0.002303 | 173.0769 | 0.009211937
168.39 | 0.002303 | 173.0769 | 0.009211937
168.39 | 0.002303 | 184.6154 | 0.009751627
185.18 | 0.002481 | 184.6154 | 0.009751627
185.18 | 0.002481 | 196.1538 | 0.01028381
185.18 | 0.002481 | 196.1538 | 0.01028381
185.18 | 0.002481 | 196.1538 | 0.01028381
204.28 | 0.002683 | 207.6923 | 0.01080873
204.28 | 0.002683 | 207.6923 | 0.01080873
204.28 | 0.002683 | 219.2308 | 0.01132662
218.85 | 0.002889 | 219.2308 | 0.01132662
218.85 | 0.002889 | 230.7692 | 0.01183771
218.85 | 0.002889 | 230.7692 | 0.01183771
218.85 | 0.002889 | 242.3077 | 0.01234221
241.9 | 0.00318 | 242.3077 | 0.01234221
241.9 | 0.00318 | 242.3077 | 0.01234221
241.9 | 0.00318 | 253.8462 | 0.01284032
259.3 | 0.003364 | 253.8462 | 0.01284032
259.3 | 0.003364 | 265.3846 | 0.01333224
259.3 | 0.003364 | 265.3846 | 0.01333224
275 | 0.003606 | 276.9231 | 0.01381814
275 | 0.003606 | 276.9231 | 0.01381814
275 | 0.003606 | 276.9231 | 0.01381814
275 | 0.003606 | 288.4615 | 0.01429822
293.64 | 0.003815 | 288.4615 | 0.01429822
293.64 | 0.003815 | 300 | 0.01477263
293.64 | 0.003815 | 300 | 0.01477263
314.98 | 0.004111 | 311.5385 | 0.01524154
314.98 | 0.004111 | 311.5385 | 0.01524154
314.98 | 0.004111 | 323.0769 | 0.01570511
314.98 | 0.004111 | 323.0769 | 0.01570511
332.31 | 0.004329 | 323.0769 | 0.01570511
332.31 | 0.004329 | 334.6154 | 0.01616348
332.31 | 0.004329 | 334.6154 | 0.01616348
354.49 | 0.004723 | 346.1538 | 0.0166168
354.49 | 0.004723 | 346.1538 | 0.0166168
354.49 | 0.004723 | 357.6923 | 0.01706521
354.49 | 0.004723 | 357.6923 | 0.01706521
370.89 | 0.004985 | 357.6923 | 0.01706521
370.89 | 0.004985 | 369.2308 | 0.01750883
370.89 | 0.004985 | 369.2308 | 0.01750883
386.29 | 0.005215 | 380.7692 | 0.0179478
386.29 | 0.005215 | 380.7692 | 0.0179478
386.29 | 0.005215 | 392.3077 | 0.01838223
386.29 | 0.005215 | 392.3077 | 0.01838223
405.66 | 0.005477 | 403.8462 | 0.01881224
405.66 | 0.005477 | 403.8462 | 0.01881224
405.66 | 0.005477 | 403.8462 | 0.01881224
424.09 | 0.005787 | 415.3846 | 0.01923795
424.09 | 0.005787 | 415.3846 | 0.01923795
424.09 | 0.005787 | 426.9231 | 0.01965946
440.21 | 0.006032 | 426.9231 | 0.01965946
440.21 | 0.006032 | 438.4615 | 0.02007688
440.21 | 0.006032 | 438.4615 | 0.02007688
440.21 | 0.006032 | 438.4615 | 0.02007688
455.13 | 0.006236 | 450 | 0.02049031
455.13 | 0.006236 | 450 | 0.02049031
455.13 | 0.006236 | 461.5385 | 0.02089985
475.21 | 0.00654 | 461.5385 | 0.02089985
475.21 | 0.00654 | 473.0769 | 0.02130559
475.21 | 0.00654 | 473.0769 | 0.02130559
475.21 | 0.00654 | 484.6154 | 0.02170762
493.57 | 0.006827 | 484.6154 | 0.02170762
493.57 | 0.006827 | 484.6154 | 0.02170762
493.57 | 0.006827 | 496.1538 | 0.02210602
507.25 | 0.007019 | 496.1538 | 0.02210602
507.25 | 0.007019 | 507.6923 | 0.02250089
507.25 | 0.007019 | 507.6923 | 0.02250089
507.25 | 0.007019 | 519.2308 | 0.0228923
524.1 | 0.007328 | 519.2308 | 0.0228923
524.1 | 0.007328 | 519.2308 | 0.0228923
524.1 | 0.007328 | 530.7692 | 0.02328032
538.75 | 0.007574 | 530.7692 | 0.02328032
538.75 | 0.007574 | 542.3077 | 0.02366505
538.75 | 0.007574 | 542.3077 | 0.02366505
559.49 | 0.007945 | 553.8462 | 0.02404655
559.49 | 0.007945 | 553.8462 | 0.02404655
559.49 | 0.007945 | 565.3846 | 0.02442489
559.49 | 0.007945 | 565.3846 | 0.02442489
581.03 | 0.008308 | 565.3846 | 0.02442489
581.03 | 0.008308 | 576.9231 | 0.02480015
581.03 | 0.008308 | 576.9231 | 0.02480015
601.1 | 0.008631 | 588.4615 | 0.0251724
601.1 | 0.008631 | 588.4615 | 0.0251724
601.1 | 0.008631 | 600 | 0.02554169
601.1 | 0.008631 | 600 | 0.02554169
622.75 | 0.008998 | 600 | 0.02554169
622.75 | 0.008998 | 611.5385 | 0.02590809
622.75 | 0.008998 | 611.5385 | 0.02590809
639.29 | 0.00925 | 623.0769 | 0.02627166
639.29 | 0.00925 | 623.0769 | 0.02627166
639.29 | 0.00925 | 634.6154 | 0.02663246
639.29 | 0.00925 | 634.6154 | 0.02663246
657.82 | 0.009557 | 646.1538 | 0.02699055
657.82 | 0.009557 | 646.1538 | 0.02699055
657.82 | 0.009557 | 646.1538 | 0.02699055
678.56 | 0.009969 | 657.6923 | 0.02734599
678.56 | 0.009969 | 657.6923 | 0.02734599
678.56 | 0.009969 | 669.2308 | 0.02769882
678.56 | 0.009969 | 669.2308 | 0.02769882
695.39 | 0.010288 | 680.7692 | 0.0280491
695.39 | 0.010288 | 680.7692 | 0.0280491
695.39 | 0.010288 | 692.3077 | 0.02839688
714.6 | 0.010624 | 692.3077 | 0.02839688
714.6 | 0.010624 | 692.3077 | 0.02839688
714.6 | 0.010624 | 703.8462 | 0.02874221
730.46 | 0.010913 | 703.8462 | 0.02874221
730.46 | 0.010913 | 715.3846 | 0.02908514
730.46 | 0.010913 | 715.3846 | 0.02908514
730.46 | 0.010913 | 726.9231 | 0.02942572
747.9 | 0.01124 | 726.9231 | 0.02942572
747.9 | 0.01124 | 726.9231 | 0.02942572
747.9 | 0.01124 | 738.4615 | 0.02976399
767.64 | 0.011579 | 738.4615 | 0.02976399
767.64 | 0.011579 | 750 | 0.03009999
767.64 | 0.011579 | 750 | 0.03009999
767.64 | 0.011579 | 761.5385 | 0.03043378
783.44 | 0.011838 | 761.5385 | 0.03043378
783.44 | 0.011838 | 773.0769 | 0.03076538
783.44 | 0.011838 | 773.0769 | 0.03076538
801.59 | 0.0122 | 773.0769 | 0.03076538
801.59 | 0.0122 | 784.6154 | 0.03109485
801.59 | 0.0122 | 784.6154 | 0.03109485
801.59 | 0.0122 | 796.1538 | 0.03142222
824.5 | 0.012632 | 796.1538 | 0.03142222
824.5 | 0.012632 | 807.6923 | 0.03174753
824.5 | 0.012632 | 807.6923 | 0.03174753
836.89 | 0.012834 | 807.6923 | 0.03174753
836.89 | 0.012834 | 819.2308 | 0.03207082
836.89 | 0.012834 | 819.2308 | 0.03207082
852.99 | 0.013133 | 830.7692 | 0.03239213
852.99 | 0.013133 | 830.7692 | 0.03239213
852.99 | 0.013133 | 842.3077 | 0.03271148
852.99 | 0.013133 | 842.3077 | 0.03271148
869.91 | 0.013391 | 853.8462 | 0.03302893
869.91 | 0.013391 | 853.8462 | 0.03302893
869.91 | 0.013391 | 853.8462 | 0.03302893
888.38 | 0.013757 | 865.3846 | 0.0333445
888.38 | 0.013757 | 865.3846 | 0.0333445
888.38 | 0.013757 | 876.9231 | 0.03365822
888.38 | 0.013757 | 876.9231 | 0.03365822
905.21 | 0.014092 | 888.4615 | 0.03397013
905.21 | 0.014092 | 888.4615 | 0.03397013
905.21 | 0.014092 | 888.4615 | 0.03397013
920.26 | 0.014401 | 900 | 0.03428026
920.26 | 0.014401 | 900 | 0.03428026
920.26 | 0.014401 | 911.5385 | 0.03458864
920.26 | 0.014401 | 911.5385 | 0.03458864
936.66 | 0.014751 | 923.0769 | 0.0348953
936.66 | 0.014751 | 923.0769 | 0.0348953
936.66 | 0.014751 | 934.6154 | 0.03520027
954.93 | 0.015069 | 934.6154 | 0.03520027
954.93 | 0.015069 | 934.6154 | 0.03520027
954.93 | 0.015069 | 946.1538 | 0.03550359
954.93 | 0.015069 | 946.1538 | 0.03550359
972.43 | 0.015435 | 957.6923 | 0.03580527
972.43 | 0.015435 | 957.6923 | 0.03580527
972.43 | 0.015435 | 969.2308 | 0.03610534
989.32 | 0.01575 | 969.2308 | 0.03610534
989.32 | 0.01575 | 969.2308 | 0.03610534
989.32 | 0.01575 | 980.7692 | 0.03640384
1004.74 | 0.016083 | 980.7692 | 0.03640384
1004.74 | 0.016083 | 992.3077 | 0.03670079
1004.74 | 0.016083 | 992.3077 | 0.03670079
1004.74 | 0.016083 | 1003.846 | 0.03699622
1023.22 | 0.01648 | 1003.846 | 0.03699622
1023.22 | 0.01648 | 1015.385 | 0.03729014
1023.22 | 0.01648 | 1015.385 | 0.03729014
1038.15 | 0.016746 | 1015.385 | 0.03729014
1038.15 | 0.016746 | 1026.923 | 0.03758259
1038.15 | 0.016746 | 1026.923 | 0.03758259
1038.15 | 0.016746 | 1038.462 | 0.03787359
1055.42 | 0.017103 | 1038.462 | 0.03787359
1055.42 | 0.017103 | 1050 | 0.03816317
1055.42 | 0.017103 | 1050 | 0.03816317
1073.71 | 0.017485 | 1050 | 0.03816317
1073.71 | 0.017485 | 1061.538 | 0.03845134
1073.71 | 0.017485 | 1061.538 | 0.03845134
1073.71 | 0.017485 | 1073.077 | 0.03873813
1088.17 | 0.017754 | 1073.077 | 0.03873813
1088.17 | 0.017754 | 1084.615 | 0.03902356
1088.17 | 0.017754 | 1084.615 | 0.03902356
1109.95 | 0.018194 | 1096.154 | 0.03930766
1109.95 | 0.018194 | 1096.154 | 0.03930766
1109.95 | 0.018194 | 1096.154 | 0.03930766
1127.06 | 0.018553 | 1107.692 | 0.03959044
1127.06 | 0.018553 | 1107.692 | 0.03959044
1127.06 | 0.018553 | 1119.231 | 0.03987192
1127.06 | 0.018553 | 1119.231 | 0.03987192
1149.09 | 0.019008 | 1130.769 | 0.04015214
1149.09 | 0.019008 | 1130.769 | 0.04015214
1149.09 | 0.019008 | 1130.769 | 0.04015214
1165.29 | 0.019356 | 1142.308 | 0.0404311
1165.29 | 0.019356 | 1142.308 | 0.0404311
1165.29 | 0.019356 | 1153.846 | 0.04070883
1165.29 | 0.019356 | 1153.846 | 0.04070883
1184.01 | 0.019779 | 1165.385 | 0.04098534
1184.01 | 0.019779 | 1165.385 | 0.04098534
1184.01 | 0.019779 | 1176.923 | 0.04126066
1204.18 | 0.020193 | 1176.923 | 0.04126066
1204.18 | 0.020193 | 1176.923 | 0.04126066
1204.18 | 0.020193 | 1188.462 | 0.0415348
1204.18 | 0.020193 | 1188.462 | 0.0415348
1222.78 | 0.020551 | 1200 | 0.04180778
1222.78 | 0.020551 | 1200 | 0.04180778
1222.78 | 0.020551 | 1211.538 | 0.04207963
1240.35 | 0.020926 | 1211.538 | 0.04207963
1240.35 | 0.020926 | 1211.538 | 0.04207963
1240.35 | 0.020926 | 1223.077 | 0.04235035
1254.05 | 0.021243 | 1223.077 | 0.04235035
1254.05 | 0.021243 | 1234.615 | 0.04261996
1254.05 | 0.021243 | 1234.615 | 0.04261996
1254.05 | 0.021243 | 1246.154 | 0.04288849
1271.15 | 0.021617 | 1246.154 | 0.04288849
1271.15 | 0.021617 | 1257.692 | 0.04315594
1271.15 | 0.021617 | 1257.692 | 0.04315594
1288.73 | 0.021987 | 1257.692 | 0.04315594
1288.73 | 0.021987 | 1269.231 | 0.04342234
1288.73 | 0.021987 | 1269.231 | 0.04342234
1288.73 | 0.021987 | 1280.769 | 0.0436877
1308.89 | 0.022398 | 1280.769 | 0.0436877
1308.89 | 0.022398 | 1292.308 | 0.04395204
1308.89 | 0.022398 | 1292.308 | 0.04395204
1324.12 | 0.022716 | 1303.846 | 0.04421537
1324.12 | 0.022716 | 1303.846 | 0.04421537
1324.12 | 0.022716 | 1303.846 | 0.04421537
1324.12 | 0.022716 | 1315.385 | 0.0444777
1342 | 0.023061 | 1315.385 | 0.0444777
1342 | 0.023061 | 1326.923 | 0.04473906
1342 | 0.023061 | 1326.923 | 0.04473906
1358.22 | 0.023464 | 1338.462 | 0.04499946
1358.22 | 0.023464 | 1338.462 | 0.04499946
1358.22 | 0.023464 | 1338.462 | 0.04499946
1358.22 | 0.023464 | 1350 | 0.0452589
1378.49 | 0.023887 | 1350 | 0.0452589
1378.49 | 0.023887 | 1361.538 | 0.04551741
1378.49 | 0.023887 | 1361.538 | 0.04551741
1394.18 | 0.024235 | 1373.077 | 0.04577501
1394.18 | 0.024235 | 1373.077 | 0.04577501
1394.18 | 0.024235 | 1384.615 | 0.04603169
1407.87 | 0.024515 | 1384.615 | 0.04603169
1407.87 | 0.024515 | 1384.615 | 0.04603169
1407.87 | 0.024515 | 1396.154 | 0.04628748
1407.87 | 0.024515 | 1396.154 | 0.04628748
1427.29 | 0.02494 | 1407.692 | 0.04654239
1427.29 | 0.02494 | 1407.692 | 0.04654239
1427.29 | 0.02494 | 1419.231 | 0.04679644
1443.86 | 0.025288 | 1419.231 | 0.04679644
1443.86 | 0.025288 | 1419.231 | 0.04679644
1443.86 | 0.025288 | 1430.769 | 0.04704963
1443.86 | 0.025288 | 1430.769 | 0.04704963
1467.55 | 0.025773 | 1442.308 | 0.04730198
1467.55 | 0.025773 | 1442.308 | 0.04730198
1467.55 | 0.025773 | 1453.846 | 0.0475535
1484.57 | 0.026167 | 1453.846 | 0.0475535
1484.57 | 0.026167 | 1465.385 | 0.04780421
1484.57 | 0.026167 | 1465.385 | 0.04780421
1484.57 | 0.026167 | 1465.385 | 0.04780421
1501.69 | 0.026558 | 1476.923 | 0.04805411
1501.69 | 0.026558 | 1476.923 | 0.04805411
1501.69 | 0.026558 | 1488.462 | 0.04830322
1520.68 | 0.026954 | 1488.462 | 0.04830322
1520.68 | 0.026954 | 1500 | 0.04855155
1520.68 | 0.026954 | 1500 | 0.04855155
1534.87 | 0.027248 | 1500 | 0.04855155
1534.87 | 0.027248 | 1511.538 | 0.04879911
1534.87 | 0.027248 | 1511.538 | 0.04879911
1534.87 | 0.027248 | 1523.077 | 0.04904591
1553.69 | 0.027666 | 1523.077 | 0.04904591
1553.69 | 0.027666 | 1534.615 | 0.04929196
1553.69 | 0.027666 | 1534.615 | 0.04929196
1572.61 | 0.028058 | 1546.154 | 0.04953729
1572.61 | 0.028058 | 1546.154 | 0.04953729
1572.61 | 0.028058 | 1546.154 | 0.04953729
1572.61 | 0.028058 | 1557.692 | 0.04978188
1586.29 | 0.028365 | 1557.692 | 0.04978188
1586.29 | 0.028365 | 1569.231 | 0.05002577
1586.29 | 0.028365 | 1569.231 | 0.05002577
1606.7 | 0.028835 | 1580.769 | 0.05026895
1606.7 | 0.028835 | 1580.769 | 0.05026895
1606.7 | 0.028835 | 1580.769 | 0.05026895
1606.7 | 0.028835 | 1592.308 | 0.05051143
1622.82 | 0.029192 | 1592.308 | 0.05051143
1622.82 | 0.029192 | 1603.846 | 0.05075324
1622.82 | 0.029192 | 1603.846 | 0.05075324
1640.88 | 0.02959 | 1615.385 | 0.05099438
1640.88 | 0.02959 | 1615.385 | 0.05099438
1640.88 | 0.02959 | 1626.923 | 0.05123485
1640.88 | 0.02959 | 1626.923 | 0.05123485
1661.81 | 0.030101 | 1626.923 | 0.05123485
1661.81 | 0.030101 | 1638.462 | 0.05147467
1661.81 | 0.030101 | 1638.462 | 0.05147467
1675.85 | 0.030449 | 1650 | 0.05171385
1675.85 | 0.030449 | 1650 | 0.05171385
1675.85 | 0.030449 | 1661.538 | 0.05195239
1692.17 | 0.030845 | 1661.538 | 0.05195239
1692.17 | 0.030845 | 1661.538 | 0.05195239
1692.17 | 0.030845 | 1673.077 | 0.05219032
1692.17 | 0.030845 | 1673.077 | 0.05219032
1710.51 | 0.03126 | 1684.615 | 0.05242763
1710.51 | 0.03126 | 1684.615 | 0.05242763
1710.51 | 0.03126 | 1696.154 | 0.05266433
1727.27 | 0.031612 | 1696.154 | 0.05266433
1727.27 | 0.031612 | 1707.692 | 0.05290044
1727.27 | 0.031612 | 1707.692 | 0.05290044
1727.27 | 0.031612 | 1707.692 | 0.05290044
1745.59 | 0.032032 | 1719.231 | 0.05313597
1745.59 | 0.032032 | 1719.231 | 0.05313597
1745.59 | 0.032032 | 1730.769 | 0.05337091
1762.53 | 0.032433 | 1730.769 | 0.05337091
1762.53 | 0.032433 | 1742.308 | 0.05360529
1762.53 | 0.032433 | 1742.308 | 0.05360529
1762.53 | 0.032433 | 1742.308 | 0.05360529
1780.8 | 0.032854 | 1753.846 | 0.05383911
1780.8 | 0.032854 | 1753.846 | 0.05383911
1780.8 | 0.032854 | 1765.385 | 0.05407238
1801.1 | 0.033307 | 1765.385 | 0.05407238
1801.1 | 0.033307 | 1776.923 | 0.0543051
1801.1 | 0.033307 | 1776.923 | 0.0543051
1816.02 | 0.033654 | 1788.462 | 0.05453729
1816.02 | 0.033654 | 1788.462 | 0.05453729
1816.02 | 0.033654 | 1788.462 | 0.05453729
1816.02 | 0.033654 | 1800 | 0.05476896
1837.07 | 0.034153 | 1800 | 0.05476896
1837.07 | 0.034153 | 1811.538 | 0.05500011
1837.07 | 0.034153 | 1811.538 | 0.05500011
1853.61 | 0.034558 | 1823.077 | 0.05523075
1853.61 | 0.034558 | 1823.077 | 0.05523075
1853.61 | 0.034558 | 1823.077 | 0.05523075
1853.61 | 0.034558 | 1834.615 | 0.05546089
1875.9 | 0.035049 | 1834.615 | 0.05546089
1875.9 | 0.035049 | 1846.154 | 0.05569054
1875.9 | 0.035049 | 1846.154 | 0.05569054
1896.02 | 0.035553 | 1857.692 | 0.0559197
1896.02 | 0.035553 | 1857.692 | 0.0559197
1896.02 | 0.035553 | 1869.231 | 0.05614839
1896.02 | 0.035553 | 1869.231 | 0.05614839
1910.33 | 0.035905 | 1869.231 | 0.05614839
1910.33 | 0.035905 | 1880.769 | 0.0563766
1910.33 | 0.035905 | 1880.769 | 0.0563766
1925.57 | 0.036265 | 1892.308 | 0.05660435
1925.57 | 0.036265 | 1892.308 | 0.05660435
1925.57 | 0.036265 | 1903.846 | 0.05683165
1925.57 | 0.036265 | 1903.846 | 0.05683165
1944.17 | 0.036706 | 1915.385 | 0.05705851
1944.17 | 0.036706 | 1915.385 | 0.05705851
1944.17 | 0.036706 | 1915.385 | 0.05705851
1962.6 | 0.037126 | 1926.923 | 0.05728492
1962.6 | 0.037126 | 1926.923 | 0.05728492
1962.6 | 0.037126 | 1938.462 | 0.0575109
1982.53 | 0.037618 | 1938.462 | 0.0575109
1982.53 | 0.037618 | 1950 | 0.05773646
1982.53 | 0.037618 | 1950 | 0.05773646
1982.53 | 0.037618 | 1950 | 0.05773646
1998.89 | 0.038023 | 1961.538 | 0.0579616
1998.89 | 0.038023 | 1961.538 | 0.0579616
1998.89 | 0.038023 | 1973.077 | 0.05818633
2018.7 | 0.038459 | 1973.077 | 0.05818633
2018.7 | 0.038459 | 1984.615 | 0.05841066
2018.7 | 0.038459 | 1984.615 | 0.05841066
2018.7 | 0.038459 | 1996.154 | 0.05863459
2034.09 | 0.039011 | 1996.154 | 0.05863459
2034.09 | 0.039011 | 1996.154 | 0.05863459
2034.09 | 0.039011 | 2007.692 | 0.05885813
2050.69 | 0.039618 | 2007.692 | 0.05885813
2050.69 | 0.039618 | 2019.231 | 0.05908129
2050.69 | 0.039618 | 2019.231 | 0.05908129
2050.69 | 0.039618 | 2030.769 | 0.05930407
2066.23 | 0.040061 | 2030.769 | 0.05930407
2066.23 | 0.040061 | 2030.769 | 0.05930407
2066.23 | 0.040061 | 2042.308 | 0.05952649
2086.47 | 0.040585 | 2042.308 | 0.05952649
2086.47 | 0.040585 | 2053.846 | 0.05974854
2086.47 | 0.040585 | 2053.846 | 0.05974854
2100.83 | 0.04095 | 2065.385 | 0.05997024
2100.83 | 0.04095 | 2065.385 | 0.05997024
2100.83 | 0.04095 | 2076.923 | 0.06019159
2100.83 | 0.04095 | 2076.923 | 0.06019159
2116.15 | 0.041344 | 2076.923 | 0.06019159
2116.15 | 0.041344 | 2088.462 | 0.06041259
2116.15 | 0.041344 | 2088.462 | 0.06041259
2132.5 | 0.041775 | 2100 | 0.06063327
2132.5 | 0.041775 | 2100 | 0.06063327
2132.5 | 0.041775 | 2111.538 | 0.06085361
2132.5 | 0.041775 | 2111.538 | 0.06085361
2145.17 | 0.042118 | 2111.538 | 0.06085361
2145.17 | 0.042118 | 2123.077 | 0.06107363
2145.17 | 0.042118 | 2123.077 | 0.06107363
2160.8 | 0.042534 | 2134.615 | 0.06129333
2160.8 | 0.042534 | 2134.615 | 0.06129333
2160.8 | 0.042534 | 2146.154 | 0.06151273
2160.8 | 0.042534 | 2146.154 | 0.06151273
2179.1 | 0.043002 | 2157.692 | 0.06173182
2179.1 | 0.043002 | 2157.692 | 0.06173182
2179.1 | 0.043002 | 2157.692 | 0.06173182
2196.27 | 0.043458 | 2169.231 | 0.06195061
2196.27 | 0.043458 | 2169.231 | 0.06195061
2196.27 | 0.043458 | 2180.769 | 0.06216911
2212.57 | 0.043882 | 2180.769 | 0.06216911
2212.57 | 0.043882 | 2192.308 | 0.06238733
2212.57 | 0.043882 | 2192.308 | 0.06238733
2212.57 | 0.043882 | 2192.308 | 0.06238733
2231.3 | 0.044369 | 2203.846 | 0.06260527
2231.3 | 0.044369 | 2203.846 | 0.06260527
2231.3 | 0.044369 | 2215.385 | 0.06282294
2246.36 | 0.044775 | 2215.385 | 0.06282294
2246.36 | 0.044775 | 2226.923 | 0.06304033
2246.36 | 0.044775 | 2226.923 | 0.06304033
2246.36 | 0.044775 | 2238.462 | 0.06325747
2265.97 | 0.045272 | 2238.462 | 0.06325747
2265.97 | 0.045272 | 2238.462 | 0.06325747
2265.97 | 0.045272 | 2250 | 0.06347436
2283.02 | 0.045744 | 2250 | 0.06347436
2283.02 | 0.045744 | 2261.538 | 0.06369099
2283.02 | 0.045744 | 2261.538 | 0.06369099
2283.02 | 0.045744 | 2273.077 | 0.06390738
2299.72 | 0.046174 | 2273.077 | 0.06390738
2299.72 | 0.046174 | 2273.077 | 0.06390738
2299.72 | 0.046174 | 2284.615 | 0.06412354
2319.27 | 0.046711 | 2284.615 | 0.06412354
2319.27 | 0.046711 | 2296.154 | 0.06433946
2319.27 | 0.046711 | 2296.154 | 0.06433946
2319.27 | 0.046711 | 2307.692 | 0.06455516
2336.11 | 0.047167 | 2307.692 | 0.06455516
2336.11 | 0.047167 | 2319.231 | 0.06477064
2336.11 | 0.047167 | 2319.231 | 0.06477064
2350.58 | 0.047529 | 2319.231 | 0.06477064
2350.58 | 0.047529 | 2330.769 | 0.06498591
2350.58 | 0.047529 | 2330.769 | 0.06498591
2365.83 | 0.04796 | 2342.308 | 0.06520097
2365.83 | 0.04796 | 2342.308 | 0.06520097
2365.83 | 0.04796 | 2353.846 | 0.06541583
2365.83 | 0.04796 | 2353.846 | 0.06541583
2387.05 | 0.048552 | 2353.846 | 0.06541583
2387.05 | 0.048552 | 2365.385 | 0.06563049
2387.05 | 0.048552 | 2365.385 | 0.06563049
2405.68 | 0.049073 | 2376.923 | 0.06584496
2405.68 | 0.049073 | 2376.923 | 0.06584496
2405.68 | 0.049073 | 2388.462 | 0.06605924
2405.68 | 0.049073 | 2388.462 | 0.06605924
2423.54 | 0.049507 | 2400 | 0.06627335
2423.54 | 0.049507 | 2400 | 0.06627335
2423.54 | 0.049507 | 2400 | 0.06627335
2437.17 | 0.04992 | 2411.538 | 0.06648728
2437.17 | 0.04992 | 2411.538 | 0.06648728
2437.17 | 0.04992 | 2423.077 | 0.06670104
2437.17 | 0.04992 | 2423.077 | 0.06670104
2454.44 | 0.050365 | 2434.615 | 0.06691464
2454.44 | 0.050365 | 2434.615 | 0.06691464
2454.44 | 0.050365 | 2434.615 | 0.06691464
2475.03 | 0.050959 | 2446.154 | 0.06712809
2475.03 | 0.050959 | 2446.154 | 0.06712809
2475.03 | 0.050959 | 2457.692 | 0.06734138
2492.75 | 0.051438 | 2457.692 | 0.06734138
2492.75 | 0.051438 | 2469.231 | 0.06755453
2492.75 | 0.051438 | 2469.231 | 0.06755453
2492.75 | 0.051438 | 2480.769 | 0.06776754
2512.35 | 0.051975 | 2480.769 | 0.06776754
2512.35 | 0.051975 | 2480.769 | 0.06776754
2512.35 | 0.051975 | 2492.308 | 0.06798041
2527.7 | 0.052438 | 2492.308 | 0.06798041
2527.7 | 0.052438 | 2503.846 | 0.06819315
2527.7 | 0.052438 | 2503.846 | 0.06819315
2527.7 | 0.052438 | 2515.385 | 0.06840577
2551.04 | 0.053058 | 2515.385 | 0.06840577
2551.04 | 0.053058 | 2526.923 | 0.06861828
2551.04 | 0.053058 | 2526.923 | 0.06861828
2567.39 | 0.053532 | 2526.923 | 0.06861828
2567.39 | 0.053532 | 2538.462 | 0.06883067
2567.39 | 0.053532 | 2538.462 | 0.06883067
2567.39 | 0.053532 | 2550 | 0.06904295
2584.38 | 0.054012 | 2550 | 0.06904295
2584.38 | 0.054012 | 2561.538 | 0.06925513
2584.38 | 0.054012 | 2561.538 | 0.06925513
2602.82 | 0.054527 | 2561.538 | 0.06925513
2602.82 | 0.054527 | 2573.077 | 0.06946721
2602.82 | 0.054527 | 2573.077 | 0.06946721
2602.82 | 0.054527 | 2584.615 | 0.06967921
2620.42 | 0.05506 | 2584.615 | 0.06967921
2620.42 | 0.05506 | 2596.154 | 0.06989112
2620.42 | 0.05506 | 2596.154 | 0.06989112
2641.84 | 0.055665 | 2607.692 | 0.07010295
2641.84 | 0.055665 | 2607.692 | 0.07010295
2641.84 | 0.055665 | 2607.692 | 0.07010295
2659.56 | 0.056179 | 2619.231 | 0.0703147
2659.56 | 0.056179 | 2619.231 | 0.0703147
2659.56 | 0.056179 | 2630.769 | 0.07052639
2659.56 | 0.056179 | 2630.769 | 0.07052639
2678.43 | 0.05671 | 2642.308 | 0.07073801
2678.43 | 0.05671 | 2642.308 | 0.07073801
2678.43 | 0.05671 | 2642.308 | 0.07073801
2696.92 | 0.057236 | 2653.846 | 0.07094958
2696.92 | 0.057236 | 2653.846 | 0.07094958
2696.92 | 0.057236 | 2665.385 | 0.07116109
2696.92 | 0.057236 | 2665.385 | 0.07116109
2717.39 | 0.057848 | 2676.923 | 0.07137256
2717.39 | 0.057848 | 2676.923 | 0.07137256
2717.39 | 0.057848 | 2688.462 | 0.07158399
2736.01 | 0.058377 | 2688.462 | 0.07158399
2736.01 | 0.058377 | 2688.462 | 0.07158399
2736.01 | 0.058377 | 2700 | 0.07179538
2736.01 | 0.058377 | 2700 | 0.07179538
2754.13 | 0.058935 | 2711.538 | 0.07200674
2754.13 | 0.058935 | 2711.538 | 0.07200674
2754.13 | 0.058935 | 2723.077 | 0.07221807
2771.33 | 0.059439 | 2723.077 | 0.07221807
2771.33 | 0.059439 | 2723.077 | 0.07221807
2771.33 | 0.059439 | 2734.615 | 0.07242939
2790.15 | 0.059994 | 2734.615 | 0.07242939
2790.15 | 0.059994 | 2746.154 | 0.07264069
2790.15 | 0.059994 | 2746.154 | 0.07264069
2790.15 | 0.059994 | 2757.692 | 0.07285198
2807.3 | 0.060521 | 2757.692 | 0.07285198
2807.3 | 0.060521 | 2769.231 | 0.07306328
2807.3 | 0.060521 | 2769.231 | 0.07306328
2825.91 | 0.061071 | 2769.231 | 0.07306328
2825.91 | 0.061071 | 2780.769 | 0.07327457
2825.91 | 0.061071 | 2780.769 | 0.07327457
2825.91 | 0.061071 | 2792.308 | 0.07348588
2841.99 | 0.061559 | 2792.308 | 0.07348588
2841.99 | 0.061559 | 2803.846 | 0.07369719
2841.99 | 0.061559 | 2803.846 | 0.07369719
2859 | 0.062047 | 2803.846 | 0.07369719
2859 | 0.062047 | 2815.385 | 0.07390853
2859 | 0.062047 | 2815.385 | 0.07390853
2859 | 0.062047 | 2826.923 | 0.07411989
2875.1 | 0.062555 | 2826.923 | 0.07411989
2875.1 | 0.062555 | 2838.462 | 0.07433129
2875.1 | 0.062555 | 2838.462 | 0.07433129
2888.63 | 0.062977 | 2850 | 0.07454272
2888.63 | 0.062977 | 2850 | 0.07454272
2888.63 | 0.062977 | 2850 | 0.07454272
2888.63 | 0.062977 | 2861.538 | 0.07475419
2908.92 | 0.063594 | 2861.538 | 0.07475419
2908.92 | 0.063594 | 2873.077 | 0.07496572
2908.92 | 0.063594 | 2873.077 | 0.07496572
2928.57 | 0.064216 | 2884.615 | 0.07517729
2928.57 | 0.064216 | 2884.615 | 0.07517729
2928.57 | 0.064216 | 2884.615 | 0.07517729
2946.24 | 0.065081 | 2896.154 | 0.07538893
2946.24 | 0.065081 | 2896.154 | 0.07538893
2946.24 | 0.065081 | 2907.692 | 0.07560063
2946.24 | 0.065081 | 2907.692 | 0.07560063
2965.16 | 0.065709 | 2919.231 | 0.0758124
2965.16 | 0.065709 | 2919.231 | 0.0758124
2965.16 | 0.065709 | 2930.769 | 0.07602426
2979.62 | 0.066203 | 2930.769 | 0.07602426
2979.62 | 0.066203 | 2930.769 | 0.07602426
2979.62 | 0.066203 | 2942.308 | 0.07623619
2979.62 | 0.066203 | 2942.308 | 0.07623619
3000.73 | 0.06686 | 2953.846 | 0.07644821
3000.73 | 0.06686 | 2953.846 | 0.07644821
3000.73 | 0.06686 | 2965.385 | 0.07666033
3019.8 | 0.067503 | 2965.385 | 0.07666033
3019.8 | 0.067503 | 2965.385 | 0.07666033
3019.8 | 0.067503 | 2976.923 | 0.07687255
3019.8 | 0.067503 | 2976.923 | 0.07687255
3033.23 | 0.067917 | 2988.462 | 0.07708488
3033.23 | 0.067917 | 2988.462 | 0.07708488
3033.23 | 0.067917 | 3000 | 0.07729732
3053.83 | 0.068619 | 3000 | 0.07729732
3053.83 | 0.068619 | 3011.538 | 0.07750988
3053.83 | 0.068619 | 3011.538 | 0.07750988
3068.95 | 0.069115 | 3011.538 | 0.07750988
3068.95 | 0.069115 | 3023.077 | 0.07772256
3068.95 | 0.069115 | 3023.077 | 0.07772256
3068.95 | 0.069115 | 3034.615 | 0.07793538
3090.46 | 0.069838 | 3034.615 | 0.07793538
3090.46 | 0.069838 | 3046.154 | 0.07814833
3090.46 | 0.069838 | 3046.154 | 0.07814833
3108.36 | 0.070435 | 3046.154 | 0.07814833
3108.36 | 0.070435 | 3057.692 | 0.07836143
3108.36 | 0.070435 | 3057.692 | 0.07836143
3108.36 | 0.070435 | 3069.231 | 0.07857468
3122.47 | 0.07091 | 3069.231 | 0.07857468
3122.47 | 0.07091 | 3080.769 | 0.07878809
3122.47 | 0.07091 | 3080.769 | 0.07878809
3137.85 | 0.071404 | 3092.308 | 0.07900166
3137.85 | 0.071404 | 3092.308 | 0.07900166
3137.85 | 0.071404 | 3092.308 | 0.07900166
3137.85 | 0.071404 | 3103.846 | 0.0792154
3156.06 | 0.072049 | 3103.846 | 0.0792154
3156.06 | 0.072049 | 3115.385 | 0.07942931
3156.06 | 0.072049 | 3115.385 | 0.07942931
3170.52 | 0.07253 | 3126.923 | 0.07964341
3170.52 | 0.07253 | 3126.923 | 0.07964341
3170.52 | 0.07253 | 3126.923 | 0.07964341
3190.58 | 0.073214 | 3138.462 | 0.0798577
3190.58 | 0.073214 | 3138.462 | 0.0798577
3190.58 | 0.073214 | 3150 | 0.08007218
3190.58 | 0.073214 | 3150 | 0.08007218
3205.48 | 0.073717 | 3161.538 | 0.08028687
3205.48 | 0.073717 | 3161.538 | 0.08028687
3205.48 | 0.073717 | 3173.077 | 0.08050177
3227.38 | 0.074472 | 3173.077 | 0.08050177
3227.38 | 0.074472 | 3173.077 | 0.08050177
3227.38 | 0.074472 | 3184.615 | 0.08071688
3227.38 | 0.074472 | 3184.615 | 0.08071688
3247.84 | 0.075232 | 3196.154 | 0.08093222
3247.84 | 0.075232 | 3196.154 | 0.08093222
3247.84 | 0.075232 | 3207.692 | 0.08114778
3264.72 | 0.075835 | 3207.692 | 0.08114778
3264.72 | 0.075835 | 3219.231 | 0.08136359
3264.72 | 0.075835 | 3219.231 | 0.08136359
3264.72 | 0.075835 | 3219.231 | 0.08136359
3283.42 | 0.076498 | 3230.769 | 0.08157964
3283.42 | 0.076498 | 3230.769 | 0.08157964
3283.42 | 0.076498 | 3242.308 | 0.08179594
3297.47 | 0.077008 | 3242.308 | 0.08179594
3297.47 | 0.077008 | 3253.846 | 0.0820125
3297.47 | 0.077008 | 3253.846 | 0.0820125
3297.47 | 0.077008 | 3253.846 | 0.0820125
3313.46 | 0.077594 | 3265.385 | 0.08222933
3313.46 | 0.077594 | 3265.385 | 0.08222933
3313.46 | 0.077594 | 3276.923 | 0.08244643
3332.76 | 0.078318 | 3276.923 | 0.08244643
3332.76 | 0.078318 | 3288.462 | 0.08266381
3332.76 | 0.078318 | 3288.462 | 0.08266381
3351.11 | 0.079018 | 3300 | 0.08288149
3351.11 | 0.079018 | 3300 | 0.08288149
3351.11 | 0.079018 | 3300 | 0.08288149
3351.11 | 0.079018 | 3311.538 | 0.08309945
3368.93 | 0.079669 | 3311.538 | 0.08309945
3368.93 | 0.079669 | 3323.077 | 0.08331773
3368.93 | 0.079669 | 3323.077 | 0.08331773
3384.46 | 0.080246 | 3334.615 | 0.08353632
3384.46 | 0.080246 | 3334.615 | 0.08353632
3384.46 | 0.080246 | 3334.615 | 0.08353632
3384.46 | 0.080246 | 3346.154 | 0.08375522
3399.68 | 0.080826 | 3346.154 | 0.08375522
3399.68 | 0.080826 | 3357.692 | 0.08397446
3399.68 | 0.080826 | 3357.692 | 0.08397446
3417.21 | 0.081508 | 3369.231 | 0.08419403
3417.21 | 0.081508 | 3369.231 | 0.08419403
3417.21 | 0.081508 | 3380.769 | 0.08441395
3417.21 | 0.081508 | 3380.769 | 0.08441395
3432.6 | 0.082082 | 3380.769 | 0.08441395
3432.6 | 0.082082 | 3392.308 | 0.08463423
3432.6 | 0.082082 | 3392.308 | 0.08463423
3455.49 | 0.08296 | 3403.846 | 0.08485486
3455.49 | 0.08296 | 3403.846 | 0.08485486
3455.49 | 0.08296 | 3415.385 | 0.08507587
3468.57 | 0.083492 | 3415.385 | 0.08507587
3468.57 | 0.083492 | 3415.385 | 0.08507587
3468.57 | 0.083492 | 3426.923 | 0.08529725
3468.57 | 0.083492 | 3426.923 | 0.08529725
3485.02 | 0.08413 | 3438.462 | 0.08551902
3485.02 | 0.08413 | 3438.462 | 0.08551902
3485.02 | 0.08413 | 3450 | 0.0857412
3501.85 | 0.084814 | 3450 | 0.0857412
3501.85 | 0.084814 | 3461.538 | 0.08596377
3501.85 | 0.084814 | 3461.538 | 0.08596377
3501.85 | 0.084814 | 3461.538 | 0.08596377
3514.55 | 0.085291 | 3473.077 | 0.08618677
3514.55 | 0.085291 | 3473.077 | 0.08618677
3514.55 | 0.085291 | 3484.615 | 0.08641018
3532.25 | 0.086013 | 3484.615 | 0.08641018
3532.25 | 0.086013 | 3496.154 | 0.08663404
3532.25 | 0.086013 | 3496.154 | 0.08663404
3532.25 | 0.086013 | 3496.154 | 0.08663404
3550.72 | 0.086768 | 3507.692 | 0.08685833
3550.72 | 0.086768 | 3507.692 | 0.08685833
3550.72 | 0.086768 | 3519.231 | 0.08708309
3568.04 | 0.087461 | 3519.231 | 0.08708309
3568.04 | 0.087461 | 3530.769 | 0.0873083
3568.04 | 0.087461 | 3530.769 | 0.0873083
3568.04 | 0.087461 | 3542.308 | 0.08753399
3586.54 | 0.088211 | 3542.308 | 0.08753399
3586.54 | 0.088211 | 3542.308 | 0.08753399
3586.54 | 0.088211 | 3553.846 | 0.08776017
3606.3 | 0.089029 | 3553.846 | 0.08776017
3606.3 | 0.089029 | 3565.385 | 0.08798684
3606.3 | 0.089029 | 3565.385 | 0.08798684
3621.39 | 0.089649 | 3576.923 | 0.08821401
3621.39 | 0.089649 | 3576.923 | 0.08821401
3621.39 | 0.089649 | 3576.923 | 0.08821401
3621.39 | 0.089649 | 3588.462 | 0.0884417
3638.35 | 0.09036 | 3588.462 | 0.0884417
3638.35 | 0.09036 | 3600 | 0.08866992
3638.35 | 0.09036 | 3600 | 0.08866992
3652.58 | 0.090946 | 3611.538 | 0.08889868
3652.58 | 0.090946 | 3611.538 | 0.08889868
3652.58 | 0.090946 | 3623.077 | 0.08912798
3652.58 | 0.090946 | 3623.077 | 0.08912798
3671.58 | 0.091767 | 3623.077 | 0.08912798
3671.58 | 0.091767 | 3634.615 | 0.08935785
3671.58 | 0.091767 | 3634.615 | 0.08935785
3689.03 | 0.092523 | 3646.154 | 0.08958829
3689.03 | 0.092523 | 3646.154 | 0.08958829
3689.03 | 0.092523 | 3657.692 | 0.08981932
3689.03 | 0.092523 | 3657.692 | 0.08981932
3705 | 0.093208 | 3657.692 | 0.08981932
3705 | 0.093208 | 3669.231 | 0.09005095
3705 | 0.093208 | 3669.231 | 0.09005095
3722.37 | 0.093949 | 3680.769 | 0.09028318
3722.37 | 0.093949 | 3680.769 | 0.09028318
3722.37 | 0.093949 | 3692.308 | 0.09051604
3743.69 | 0.094899 | 3692.308 | 0.09051604
3743.69 | 0.094899 | 3703.846 | 0.09074953
3743.69 | 0.094899 | 3703.846 | 0.09074953
3743.69 | 0.094899 | 3703.846 | 0.09074953
3762.96 | 0.095759 | 3715.385 | 0.09098367
3762.96 | 0.095759 | 3715.385 | 0.09098367
3762.96 | 0.095759 | 3726.923 | 0.09121847
3781.26 | 0.096595 | 3726.923 | 0.09121847
3781.26 | 0.096595 | 3738.462 | 0.09145395
3781.26 | 0.096595 | 3738.462 | 0.09145395
3781.26 | 0.096595 | 3738.462 | 0.09145395
3794.64 | 0.097192 | 3750 | 0.09169012
3794.64 | 0.097192 | 3750 | 0.09169012
3794.64 | 0.097192 | 3761.538 | 0.09192699
3811.61 | 0.097958 | 3761.538 | 0.09192699
3811.61 | 0.097958 | 3773.077 | 0.09216459
3811.61 | 0.097958 | 3773.077 | 0.09216459
3811.61 | 0.097958 | 3784.615 | 0.09240291
3826.39 | 0.098649 | 3784.615 | 0.09240291
3826.39 | 0.098649 | 3784.615 | 0.09240291
3826.39 | 0.098649 | 3796.154 | 0.09264198
3843.76 | 0.099452 | 3796.154 | 0.09264198
3843.76 | 0.099452 | 3807.692 | 0.09288182
3843.76 | 0.099452 | 3807.692 | 0.09288182
3843.76 | 0.099452 | 3819.231 | 0.09312244
3856.81 | 0.100059 | 3819.231 | 0.09312244
3856.81 | 0.100059 | 3830.769 | 0.09336385
3856.81 | 0.100059 | 3830.769 | 0.09336385
3876.74 | 0.101003 | 3830.769 | 0.09336385
3876.74 | 0.101003 | 3842.308 | 0.09360607
3876.74 | 0.101003 | 3842.308 | 0.09360607
3896.23 | 0.101929 | 3853.846 | 0.09384912
3896.23 | 0.101929 | 3853.846 | 0.09384912
3896.23 | 0.101929 | 3865.385 | 0.09409302
3896.23 | 0.101929 | 3865.385 | 0.09409302
3911.05 | 0.102655 | 3865.385 | 0.09409302
3911.05 | 0.102655 | 3876.923 | 0.09433778
3911.05 | 0.102655 | 3876.923 | 0.09433778
3929.8 | 0.103587 | 3888.462 | 0.09458343
3929.8 | 0.103587 | 3888.462 | 0.09458343
3929.8 | 0.103587 | 3900 | 0.09482997
3929.8 | 0.103587 | 3900 | 0.09482997
3946.22 | 0.104383 | 3911.538 | 0.09507743
3946.22 | 0.104383 | 3911.538 | 0.09507743
3946.22 | 0.104383 | 3911.538 | 0.09507743
3961.58 | 0.105137 | 3923.077 | 0.09532583
3961.58 | 0.105137 | 3923.077 | 0.09532583
3961.58 | 0.105137 | 3934.615 | 0.09557519
3961.58 | 0.105137 | 3934.615 | 0.09557519
3980.45 | 0.106087 | 3946.154 | 0.09582553
3980.45 | 0.106087 | 3946.154 | 0.09582553
3980.45 | 0.106087 | 3946.154 | 0.09582553
3994.7 | 0.106809 | 3957.692 | 0.09607686
3994.7 | 0.106809 | 3957.692 | 0.09607686
3994.7 | 0.106809 | 3969.231 | 0.09632922
4009.65 | 0.107577 | 3969.231 | 0.09632922
4009.65 | 0.107577 | 3980.769 | 0.09658262
4009.65 | 0.107577 | 3980.769 | 0.09658262
4009.65 | 0.107577 | 3992.308 | 0.09683708
4027.62 | 0.108497 | 3992.308 | 0.09683708
4027.62 | 0.108497 | 3992.308 | 0.09683708
4027.62 | 0.108497 | 4003.846 | 0.09709263
4041 | 0.109185 | 4003.846 | 0.09709263
4041 | 0.109185 | 4015.385 | 0.09734929
4041 | 0.109185 | 4015.385 | 0.09734929
4041 | 0.109185 | 4026.923 | 0.09760708
4055.78 | 0.109969 | 4026.923 | 0.09760708
4055.78 | 0.109969 | 4026.923 | 0.09760708
4055.78 | 0.109969 | 4038.462 | 0.09786604
4071.72 | 0.110782 | 4038.462 | 0.09786604
4071.72 | 0.110782 | 4050 | 0.09812618
4071.72 | 0.110782 | 4050 | 0.09812618
4071.72 | 0.110782 | 4061.538 | 0.09838753
4088.53 | 0.111675 | 4061.538 | 0.09838753
4088.53 | 0.111675 | 4073.077 | 0.09865013
4088.53 | 0.111675 | 4073.077 | 0.09865013
4109.17 | 0.112769 | 4073.077 | 0.09865013
4109.17 | 0.112769 | 4084.615 | 0.09891399
4109.17 | 0.112769 | 4084.615 | 0.09891399
4130.13 | 0.113921 | 4096.154 | 0.09917914
4130.13 | 0.113921 | 4096.154 | 0.09917914
4130.13 | 0.113921 | 4107.692 | 0.09944562
4130.13 | 0.113921 | 4107.692 | 0.09944562
4147.75 | 0.114884 | 4107.692 | 0.09944562
4147.75 | 0.114884 | 4119.231 | 0.09971346
4147.75 | 0.114884 | 4119.231 | 0.09971346
4162.76 | 0.115695 | 4130.769 | 0.09998268
4162.76 | 0.115695 | 4130.769 | 0.09998268
4162.76 | 0.115695 | 4142.308 | 0.1002533
4162.76 | 0.115695 | 4142.308 | 0.1002533
4178.31 | 0.116578 | 4153.846 | 0.1005254
4178.31 | 0.116578 | 4153.846 | 0.1005254
4178.31 | 0.116578 | 4153.846 | 0.1005254
4196.21 | 0.117585 | 4165.385 | 0.100799
4196.21 | 0.117585 | 4165.385 | 0.100799
4196.21 | 0.117585 | 4176.923 | 0.1010741
4196.21 | 0.117585 | 4176.923 | 0.1010741
4211.13 | 0.118452 | 4188.462 | 0.1013507
4211.13 | 0.118452 | 4188.462 | 0.1013507
4211.13 | 0.118452 | 4188.462 | 0.1013507
4228.4 | 0.119447 | 4200 | 0.101629
4228.4 | 0.119447 | 4200 | 0.101629
4228.4 | 0.119447 | 4211.538 | 0.1019089
4228.4 | 0.119447 | 4211.538 | 0.1019089
4242.11 | 0.120259 | 4223.077 | 0.1021904
4242.11 | 0.120259 | 4223.077 | 0.1021904
4242.11 | 0.120259 | 4234.615 | 0.1024737
4257.93 | 0.121196 | 4234.615 | 0.1024737
4257.93 | 0.121196 | 4234.615 | 0.1024737
4257.93 | 0.121196 | 4246.154 | 0.1027588
4276.65 | 0.122308 | 4246.154 | 0.1027588
4276.65 | 0.122308 | 4257.692 | 0.1030456
4276.65 | 0.122308 | 4257.692 | 0.1030456
4276.65 | 0.122308 | 4269.231 | 0.1033343
4289.64 | 0.123076 | 4269.231 | 0.1033343
4289.64 | 0.123076 | 4269.231 | 0.1033343
4289.64 | 0.123076 | 4280.769 | 0.1036249
4306.51 | 0.124111 | 4280.769 | 0.1036249
4306.51 | 0.124111 | 4292.308 | 0.1039174
4306.51 | 0.124111 | 4292.308 | 0.1039174
4306.51 | 0.124111 | 4303.846 | 0.1042119
4326.98 | 0.125375 | 4303.846 | 0.1042119
4326.98 | 0.125375 | 4315.385 | 0.1045085
4326.98 | 0.125375 | 4315.385 | 0.1045085
4343.8 | 0.126407 | 4315.385 | 0.1045085
4343.8 | 0.126407 | 4326.923 | 0.1048072
4343.8 | 0.126407 | 4326.923 | 0.1048072
4343.8 | 0.126407 | 4338.462 | 0.1051081
4362.22 | 0.127568 | 4338.462 | 0.1051081
4362.22 | 0.127568 | 4350 | 0.1054112
4362.22 | 0.127568 | 4350 | 0.1054112
4378.62 | 0.128609 | 4350 | 0.1054112
4378.62 | 0.128609 | 4361.538 | 0.1057165
4378.62 | 0.128609 | 4361.538 | 0.1057165
4399.26 | 0.129952 | 4373.077 | 0.1060243
4399.26 | 0.129952 | 4373.077 | 0.1060243
4399.26 | 0.129952 | 4384.615 | 0.1063344
4399.26 | 0.129952 | 4384.615 | 0.1063344
4416.94 | 0.131092 | 4396.154 | 0.106647
4416.94 | 0.131092 | 4396.154 | 0.106647
4416.94 | 0.131092 | 4396.154 | 0.106647
4435.15 | 0.132296 | 4407.692 | 0.1069622
4435.15 | 0.132296 | 4407.692 | 0.1069622
4435.15 | 0.132296 | 4419.231 | 0.1072801
4435.15 | 0.132296 | 4419.231 | 0.1072801
4456.87 | 0.13372 | 4430.769 | 0.1076006
4456.87 | 0.13372 | 4430.769 | 0.1076006
4456.87 | 0.13372 | 4442.308 | 0.107924
4475.07 | 0.134957 | 4442.308 | 0.107924
4475.07 | 0.134957 | 4442.308 | 0.107924
4475.07 | 0.134957 | 4453.846 | 0.1082503
4475.07 | 0.134957 | 4453.846 | 0.1082503
4493.14 | 0.136191 | 4465.385 | 0.1085795
4493.14 | 0.136191 | 4465.385 | 0.1085795
4493.14 | 0.136191 | 4476.923 | 0.1089119
4512.38 | 0.137506 | 4476.923 | 0.1089119
4512.38 | 0.137506 | 4476.923 | 0.1089119
4512.38 | 0.137506 | 4488.462 | 0.1092474
4512.38 | 0.137506 | 4488.462 | 0.1092474
4527.16 | 0.138539 | 4500 | 0.1095862
4527.16 | 0.138539 | 4500 | 0.1095862
4527.16 | 0.138539 | 4511.538 | 0.1099284
4540.82 | 0.139481 | 4511.538 | 0.1099284
4540.82 | 0.139481 | 4523.077 | 0.1102741
4540.82 | 0.139481 | 4523.077 | 0.1102741
4559.08 | 0.140731 | 4523.077 | 0.1102741
4559.08 | 0.140731 | 4534.615 | 0.1106235
4559.08 | 0.140731 | 4534.615 | 0.1106235
4559.08 | 0.140731 | 4546.154 | 0.1109766
4576.68 | 0.142003 | 4546.154 | 0.1109766
4576.68 | 0.142003 | 4557.692 | 0.1113336
4576.68 | 0.142003 | 4557.692 | 0.1113336
4593.01 | 0.143136 | 4557.692 | 0.1113336
4593.01 | 0.143136 | 4569.231 | 0.1116948
4593.01 | 0.143136 | 4569.231 | 0.1116948
4593.01 | 0.143136 | 4580.769 | 0.1120601
4608.39 | 0.144262 | 4580.769 | 0.1120601
4608.39 | 0.144262 | 4592.308 | 0.1124298
4608.39 | 0.144262 | 4592.308 | 0.1124298
4626.28 | 0.145538 | 4603.846 | 0.112804
4626.28 | 0.145538 | 4603.846 | 0.112804
4626.28 | 0.145538 | 4603.846 | 0.112804
4626.28 | 0.145538 | 4615.385 | 0.113183
4640.43 | 0.146564 | 4615.385 | 0.113183
4640.43 | 0.146564 | 4626.923 | 0.1135669
4640.43 | 0.146564 | 4626.923 | 0.1135669
4657.65 | 0.147811 | 4638.462 | 0.113956
4657.65 | 0.147811 | 4638.462 | 0.113956
4657.65 | 0.147811 | 4638.462 | 0.113956
4673.66 | 0.148982 | 4650 | 0.1143504
4673.66 | 0.148982 | 4650 | 0.1143504
4673.66 | 0.148982 | 4661.538 | 0.1147504
4673.66 | 0.148982 | 4661.538 | 0.1147504
4686.36 | 0.149922 | 4673.077 | 0.1151563
4686.36 | 0.149922 | 4673.077 | 0.1151563
4686.36 | 0.149922 | 4684.615 | 0.1155684
4702.57 | 0.151217 | 4684.615 | 0.1155684
4702.57 | 0.151217 | 4684.615 | 0.1155684
4702.57 | 0.151217 | 4696.154 | 0.1159869
4702.57 | 0.151217 | 4696.154 | 0.1159869
4718.89 | 0.15244 | 4707.692 | 0.1164121
4718.89 | 0.15244 | 4707.692 | 0.1164121
4718.89 | 0.15244 | 4719.231 | 0.1168444
4738.97 | 0.153958 | 4719.231 | 0.1168444
4738.97 | 0.153958 | 4719.231 | 0.1168444
4738.97 | 0.153958 | 4730.769 | 0.1172842
4738.97 | 0.153958 | 4730.769 | 0.1172842
4756.98 | 0.15534 | 4742.308 | 0.117732
4756.98 | 0.15534 | 4742.308 | 0.117732
4756.98 | 0.15534 | 4753.846 | 0.118188
4769.66 | 0.156308 | 4753.846 | 0.118188
4769.66 | 0.156308 | 4765.385 | 0.1186528
4769.66 | 0.156308 | 4765.385 | 0.1186528
4769.66 | 0.156308 | 4765.385 | 0.1186528
4786.01 | 0.157576 | 4776.923 | 0.119127
4786.01 | 0.157576 | 4776.923 | 0.119127
4786.01 | 0.157576 | 4788.462 | 0.1196111
4805.23 | 0.159062 | 4788.462 | 0.1196111
4805.23 | 0.159062 | 4800 | 0.1201058
4805.23 | 0.159062 | 4800 | 0.1201058
4820.64 | 0.160277 | 4800 | 0.1201058
4820.64 | 0.160277 | 4811.538 | 0.1206118
4820.64 | 0.160277 | 4811.538 | 0.1206118
4820.64 | 0.160277 | 4823.077 | 0.1211299
4837.31 | 0.161608 | 4823.077 | 0.1211299
4837.31 | 0.161608 | 4834.615 | 0.1216609
4837.31 | 0.161608 | 4834.615 | 0.1216609
4851.78 | 0.16273 | 4846.154 | 0.122206
4851.78 | 0.16273 | 4846.154 | 0.122206
4851.78 | 0.16273 | 4846.154 | 0.122206
4851.78 | 0.16273 | 4857.692 | 0.1227661
4870.85 | 0.164291 | 4857.692 | 0.1227661
4870.85 | 0.164291 | 4869.231 | 0.1233426
4870.85 | 0.164291 | 4869.231 | 0.1233426
4889.9 | 0.165811 | 4880.769 | 0.123937
4889.9 | 0.165811 | 4880.769 | 0.123937
4889.9 | 0.165811 | 4880.769 | 0.123937
4889.9 | 0.165811 | 4892.308 | 0.124551
4904.7 | 0.167014 | 4892.308 | 0.124551
4904.7 | 0.167014 | 4903.846 | 0.1251864
4904.7 | 0.167014 | 4903.846 | 0.1251864
4920.22 | 0.16829 | 4915.385 | 0.1258459
4920.22 | 0.16829 | 4915.385 | 0.1258459
4920.22 | 0.16829 | 4926.923 | 0.1265321
4934.63 | 0.169465 | 4926.923 | 0.1265321
4934.63 | 0.169465 | 4926.923 | 0.1265321
4934.63 | 0.169465 | 4938.462 | 0.1272483
4934.63 | 0.169465 | 4938.462 | 0.1272483
4952.15 | 0.170916 | 4950 | 0.1279987
4952.15 | 0.170916 | 4950 | 0.1279987
4952.15 | 0.170916 | 4961.538 | 0.1287885
4967.76 | 0.172209 | 4961.538 | 0.1287885
4967.76 | 0.172209 | 4961.538 | 0.1287885
4967.76 | 0.172209 | 4973.077 | 0.129624
4967.76 | 0.172209 | 4973.077 | 0.129624
4981.16 | 0.173324 | 4984.615 | 0.130514
4981.16 | 0.173324 | 4984.615 | 0.130514
4981.16 | 0.173324 | 4996.154 | 0.1314699
5000.15 | 0.174921 | 4996.154 | 0.1314699
5000.15 | 0.174921 | 5007.692 | 0.1325079
5000.15 | 0.174921 | 5007.692 | 0.1325079
5000.15 | 0.174921 | 5007.692 | 0.1325079
5013.85 | 0.176076 | 5019.231 | 0.1336538
5013.85 | 0.176076 | 5019.231 | 0.1336538
5013.85 | 0.176076 | 5030.769 | 0.1349481
5026.94 | 0.177161 | 5030.769 | 0.1349481
5026.94 | 0.177161 | 5042.308 | 0.1364683
5026.94 | 0.177161 | 5042.308 | 0.1364683
0 | 0 | 0 | 0
0 | 0 | 0 | 0
0 | 0 | 11.53846 | 0.0004644615
0 | 0 | 11.53846 | 0.0004644615
19.87 | 0.000587 | 23.07692 | 0.0009221711
19.87 | 0.000587 | 23.07692 | 0.0009221711
19.87 | 0.000587 | 34.61538 | 0.001373347
37.66 | 0.000814 | 34.61538 | 0.001373347
37.66 | 0.000814 | 46.15385 | 0.001818196
37.66 | 0.000814 | 57.69231 | 0.002256916
56.96 | 0.00107 | 57.69231 | 0.002256916
56.96 | 0.00107 | 69.23077 | 0.002689696
56.96 | 0.00107 | 69.23077 | 0.002689696
56.96 | 0.00107 | 80.76923 | 0.003116716
73.4 | 0.001246 | 80.76923 | 0.003116716
73.4 | 0.001246 | 92.30769 | 0.003538147
73.4 | 0.001246 | 103.8462 | 0.003954155
89.82 | 0.001464 | 103.8462 | 0.003954155
89.82 | 0.001464 | 115.3846 | 0.004364896
89.82 | 0.001464 | 115.3846 | 0.004364896
105.6 | 0.001658 | 126.9231 | 0.00477052
105.6 | 0.001658 | 126.9231 | 0.00477052
105.6 | 0.001658 | 138.4615 | 0.005171173
105.6 | 0.001658 | 138.4615 | 0.005171173
125.62 | 0.001936 | 150 | 0.005566991
125.62 | 0.001936 | 161.5385 | 0.005958108
125.62 | 0.001936 | 161.5385 | 0.005958108
145.98 | 0.002204 | 173.0769 | 0.006344637
145.98 | 0.002204 | 173.0769 | 0.006344637
145.98 | 0.002204 | 184.6154 | 0.006726716
164.93 | 0.002452 | 184.6154 | 0.006726716
164.93 | 0.002452 | 196.1538 | 0.007104462
164.93 | 0.002452 | 207.6923 | 0.007477988
164.93 | 0.002452 | 207.6923 | 0.007477988
181.12 | 0.002648 | 219.2308 | 0.007847401
181.12 | 0.002648 | 219.2308 | 0.007847401
181.12 | 0.002648 | 230.7692 | 0.008212806
195.9 | 0.002865 | 230.7692 | 0.008212806
195.9 | 0.002865 | 242.3077 | 0.008574303
195.9 | 0.002865 | 242.3077 | 0.008574303
214.56 | 0.003121 | 253.8462 | 0.008931987
214.56 | 0.003121 | 265.3846 | 0.009285953
214.56 | 0.003121 | 265.3846 | 0.009285953
214.56 | 0.003121 | 276.9231 | 0.009636289
231.04 | 0.003336 | 276.9231 | 0.009636289
231.04 | 0.003336 | 288.4615 | 0.009983082
231.04 | 0.003336 | 288.4615 | 0.009983082
252.73 | 0.003628 | 300 | 0.01032642
252.73 | 0.003628 | 311.5385 | 0.01066637
252.73 | 0.003628 | 311.5385 | 0.01066637
269.52 | 0.003845 | 323.0769 | 0.01100303
269.52 | 0.003845 | 323.0769 | 0.01100303
269.52 | 0.003845 | 334.6154 | 0.01133645
269.52 | 0.003845 | 334.6154 | 0.01133645
288.29 | 0.004129 | 346.1538 | 0.01166673
288.29 | 0.004129 | 346.1538 | 0.01166673
288.29 | 0.004129 | 357.6923 | 0.01199392
302.9 | 0.00434 | 369.2308 | 0.0123181
302.9 | 0.00434 | 369.2308 | 0.0123181
302.9 | 0.00434 | 380.7692 | 0.01263933
324.98 | 0.004623 | 380.7692 | 0.01263933
324.98 | 0.004623 | 392.3077 | 0.01295767
324.98 | 0.004623 | 392.3077 | 0.01295767
324.98 | 0.004623 | 403.8462 | 0.01327319
340.41 | 0.004848 | 415.3846 | 0.01358595
340.41 | 0.004848 | 415.3846 | 0.01358595
340.41 | 0.004848 | 426.9231 | 0.013896
360.45 | 0.005123 | 426.9231 | 0.013896
360.45 | 0.005123 | 438.4615 | 0.0142034
360.45 | 0.005123 | 438.4615 | 0.0142034
376.22 | 0.005352 | 450 | 0.0145082
376.22 | 0.005352 | 450 | 0.0145082
376.22 | 0.005352 | 461.5385 | 0.01481046
376.22 | 0.005352 | 473.0769 | 0.01511023
393.5 | 0.005563 | 473.0769 | 0.01511023
393.5 | 0.005563 | 484.6154 | 0.01540756
393.5 | 0.005563 | 484.6154 | 0.01540756
411.59 | 0.005836 | 496.1538 | 0.0157025
411.59 | 0.005836 | 496.1538 | 0.0157025
411.59 | 0.005836 | 507.6923 | 0.01599508
434.85 | 0.006142 | 519.2308 | 0.01628537
434.85 | 0.006142 | 519.2308 | 0.01628537
434.85 | 0.006142 | 530.7692 | 0.0165734
434.85 | 0.006142 | 530.7692 | 0.0165734
456.63 | 0.006453 | 542.3077 | 0.01685922
456.63 | 0.006453 | 542.3077 | 0.01685922
456.63 | 0.006453 | 553.8462 | 0.01714286
474.04 | 0.006697 | 553.8462 | 0.01714286
474.04 | 0.006697 | 565.3846 | 0.01742438
474.04 | 0.006697 | 576.9231 | 0.0177038
492.98 | 0.006965 | 576.9231 | 0.0177038
492.98 | 0.006965 | 588.4615 | 0.01798117
492.98 | 0.006965 | 588.4615 | 0.01798117
492.98 | 0.006965 | 600 | 0.01825652
506.71 | 0.007172 | 600 | 0.01825652
506.71 | 0.007172 | 611.5385 | 0.01852989
506.71 | 0.007172 | 623.0769 | 0.01880132
525.05 | 0.007423 | 623.0769 | 0.01880132
525.05 | 0.007423 | 634.6154 | 0.01907084
525.05 | 0.007423 | 634.6154 | 0.01907084
541.57 | 0.00767 | 646.1538 | 0.01933849
541.57 | 0.00767 | 646.1538 | 0.01933849
541.57 | 0.00767 | 657.6923 | 0.01960429
541.57 | 0.00767 | 657.6923 | 0.01960429
560.87 | 0.00794 | 669.2308 | 0.01986828
560.87 | 0.00794 | 680.7692 | 0.02013049
560.87 | 0.00794 | 680.7692 | 0.02013049
575.87 | 0.008156 | 692.3077 | 0.02039095
575.87 | 0.008156 | 692.3077 | 0.02039095
575.87 | 0.008156 | 703.8462 | 0.0206497
594.19 | 0.008421 | 703.8462 | 0.0206497
594.19 | 0.008421 | 715.3846 | 0.02090675
594.19 | 0.008421 | 726.9231 | 0.02116214
594.19 | 0.008421 | 726.9231 | 0.02116214
611.75 | 0.008679 | 738.4615 | 0.0214159
611.75 | 0.008679 | 738.4615 | 0.0214159
611.75 | 0.008679 | 750 | 0.02166805
627.77 | 0.008906 | 750 | 0.02166805
627.77 | 0.008906 | 761.5385 | 0.02191862
627.77 | 0.008906 | 761.5385 | 0.02191862
648.59 | 0.009219 | 773.0769 | 0.02216763
648.59 | 0.009219 | 784.6154 | 0.02241511
648.59 | 0.009219 | 784.6154 | 0.02241511
648.59 | 0.009219 | 796.1538 | 0.02266109
666.02 | 0.009478 | 796.1538 | 0.02266109
666.02 | 0.009478 | 807.6923 | 0.02290558
666.02 | 0.009478 | 807.6923 | 0.02290558
685.06 | 0.009761 | 819.2308 | 0.02314862
685.06 | 0.009761 | 830.7692 | 0.02339022
685.06 | 0.009761 | 830.7692 | 0.02339022
703.65 | 0.010052 | 842.3077 | 0.02363041
703.65 | 0.010052 | 842.3077 | 0.02363041
703.65 | 0.010052 | 853.8462 | 0.0238692
703.65 | 0.010052 | 853.8462 | 0.0238692
720.2 | 0.010299 | 865.3846 | 0.02410663
720.2 | 0.010299 | 876.9231 | 0.02434271
720.2 | 0.010299 | 876.9231 | 0.02434271
739.27 | 0.01059 | 888.4615 | 0.02457745
739.27 | 0.01059 | 888.4615 | 0.02457745
739.27 | 0.01059 | 900 | 0.02481089
760.63 | 0.010881 | 900 | 0.02481089
760.63 | 0.010881 | 911.5385 | 0.02504304
760.63 | 0.010881 | 911.5385 | 0.02504304
760.63 | 0.010881 | 923.0769 | 0.02527392
777.58 | 0.011155 | 934.6154 | 0.02550354
777.58 | 0.011155 | 934.6154 | 0.02550354
777.58 | 0.011155 | 946.1538 | 0.02573194
792.8 | 0.011369 | 946.1538 | 0.02573194
792.8 | 0.011369 | 957.6923 | 0.02595912
792.8 | 0.011369 | 957.6923 | 0.02595912
810.45 | 0.011651 | 969.2308 | 0.02618511
810.45 | 0.011651 | 980.7692 | 0.02640991
810.45 | 0.011651 | 980.7692 | 0.02640991
810.45 | 0.011651 | 992.3077 | 0.02663356
827.39 | 0.011908 | 992.3077 | 0.02663356
827.39 | 0.011908 | 1003.846 | 0.02685605
827.39 | 0.011908 | 1003.846 | 0.02685605
849.23 | 0.012254 | 1015.385 | 0.02707742
849.23 | 0.012254 | 1015.385 | 0.02707742
849.23 | 0.012254 | 1026.923 | 0.02729768
866.76 | 0.012514 | 1038.462 | 0.02751683
866.76 | 0.012514 | 1038.462 | 0.02751683
866.76 | 0.012514 | 1050 | 0.02773491
866.76 | 0.012514 | 1050 | 0.02773491
888.3 | 0.012825 | 1061.538 | 0.02795191
888.3 | 0.012825 | 1061.538 | 0.02795191
888.3 | 0.012825 | 1073.077 | 0.02816787
910.38 | 0.013179 | 1084.615 | 0.02838278
910.38 | 0.013179 | 1084.615 | 0.02838278
910.38 | 0.013179 | 1096.154 | 0.02859667
927.13 | 0.013447 | 1096.154 | 0.02859667
927.13 | 0.013447 | 1107.692 | 0.02880956
927.13 | 0.013447 | 1107.692 | 0.02880956
927.13 | 0.013447 | 1119.231 | 0.02902144
943.03 | 0.013704 | 1119.231 | 0.02902144
943.03 | 0.013704 | 1130.769 | 0.02923234
943.03 | 0.013704 | 1142.308 | 0.02944228
961.55 | 0.013994 | 1142.308 | 0.02944228
961.55 | 0.013994 | 1153.846 | 0.02965125
961.55 | 0.013994 | 1153.846 | 0.02965125
980.86 | 0.014286 | 1165.385 | 0.02985928
980.86 | 0.014286 | 1165.385 | 0.02985928
980.86 | 0.014286 | 1176.923 | 0.03006638
980.86 | 0.014286 | 1188.462 | 0.03027256
997.84 | 0.014572 | 1188.462 | 0.03027256
997.84 | 0.014572 | 1200 | 0.03047783
997.84 | 0.014572 | 1200 | 0.03047783
1017.2 | 0.01486 | 1211.538 | 0.03068221
1017.2 | 0.01486 | 1211.538 | 0.03068221
1017.2 | 0.01486 | 1223.077 | 0.03088571
1032.28 | 0.015105 | 1223.077 | 0.03088571
1032.28 | 0.015105 | 1234.615 | 0.03108833
1032.28 | 0.015105 | 1246.154 | 0.03129009
1032.28 | 0.015105 | 1246.154 | 0.03129009
1049.28 | 0.015372 | 1257.692 | 0.031491
1049.28 | 0.015372 | 1257.692 | 0.031491
1049.28 | 0.015372 | 1269.231 | 0.03169107
1065 | 0.015623 | 1269.231 | 0.03169107
1065 | 0.015623 | 1280.769 | 0.03189031
1065 | 0.015623 | 1292.308 | 0.03208873
1087.14 | 0.015979 | 1292.308 | 0.03208873
1087.14 | 0.015979 | 1303.846 | 0.03228635
1087.14 | 0.015979 | 1303.846 | 0.03228635
1087.14 | 0.015979 | 1315.385 | 0.03248317
1103.24 | 0.016245 | 1315.385 | 0.03248317
1103.24 | 0.016245 | 1326.923 | 0.0326792
1103.24 | 0.016245 | 1326.923 | 0.0326792
1121.2 | 0.016537 | 1338.462 | 0.03287445
1121.2 | 0.016537 | 1350 | 0.03306893
1121.2 | 0.016537 | 1350 | 0.03306893
1137.75 | 0.016786 | 1361.538 | 0.03326266
1137.75 | 0.016786 | 1361.538 | 0.03326266
1137.75 | 0.016786 | 1373.077 | 0.03345563
1137.75 | 0.016786 | 1373.077 | 0.03345563
1156.44 | 0.017101 | 1384.615 | 0.03364787
1156.44 | 0.017101 | 1396.154 | 0.03383937
1156.44 | 0.017101 | 1396.154 | 0.03383937
1175.14 | 0.017404 | 1407.692 | 0.03403016
1175.14 | 0.017404 | 1407.692 | 0.03403016
1175.14 | 0.017404 | 1419.231 | 0.03422022
1193.06 | 0.017695 | 1419.231 | 0.03422022
1193.06 | 0.017695 | 1430.769 | 0.03440959
1193.06 | 0.017695 | 1430.769 | 0.03440959
1193.06 | 0.017695 | 1442.308 | 0.03459826
1210.01 | 0.01797 | 1453.846 | 0.03478623
1210.01 | 0.01797 | 1453.846 | 0.03478623
1210.01 | 0.01797 | 1465.385 | 0.03497353
1227.63 | 0.018251 | 1465.385 | 0.03497353
1227.63 | 0.018251 | 1476.923 | 0.03516016
1227.63 | 0.018251 | 1476.923 | 0.03516016
1247.52 | 0.018575 | 1488.462 | 0.03534613
1247.52 | 0.018575 | 1500 | 0.03553144
1247.52 | 0.018575 | 1500 | 0.03553144
1247.52 | 0.018575 | 1511.538 | 0.0357161
1264.86 | 0.018859 | 1511.538 | 0.0357161
1264.86 | 0.018859 | 1523.077 | 0.03590012
1264.86 | 0.018859 | 1523.077 | 0.03590012
1280.47 | 0.019094 | 1534.615 | 0.0360835
1280.47 | 0.019094 | 1534.615 | 0.0360835
1280.47 | 0.019094 | 1546.154 | 0.03626627
1298.83 | 0.019414 | 1557.692 | 0.03644841
1298.83 | 0.019414 | 1557.692 | 0.03644841
1298.83 | 0.019414 | 1569.231 | 0.03662994
1298.83 | 0.019414 | 1569.231 | 0.03662994
1318.45 | 0.01973 | 1580.769 | 0.03681087
1318.45 | 0.01973 | 1580.769 | 0.03681087
1318.45 | 0.01973 | 1592.308 | 0.03699121
1337.7 | 0.02005 | 1603.846 | 0.03717095
1337.7 | 0.02005 | 1603.846 | 0.03717095
1337.7 | 0.02005 | 1615.385 | 0.03735011
1354.11 | 0.020318 | 1615.385 | 0.03735011
1354.11 | 0.020318 | 1626.923 | 0.0375287
1354.11 | 0.020318 | 1626.923 | 0.0375287
1354.11 | 0.020318 | 1638.462 | 0.03770671
1369.44 | 0.020577 | 1650 | 0.03788416
1369.44 | 0.020577 | 1650 | 0.03788416
1369.44 | 0.020577 | 1661.538 | 0.03806106
1386.91 | 0.020872 | 1661.538 | 0.03806106
1386.91 | 0.020872 | 1673.077 | 0.0382374
1386.91 | 0.020872 | 1673.077 | 0.0382374
1402.86 | 0.021136 | 1684.615 | 0.0384132
1402.86 | 0.021136 | 1684.615 | 0.0384132
1402.86 | 0.021136 | 1696.154 | 0.03858846
1402.86 | 0.021136 | 1707.692 | 0.0387632
1424.87 | 0.021485 | 1707.692 | 0.0387632
1424.87 | 0.021485 | 1719.231 | 0.0389374
1424.87 | 0.021485 | 1719.231 | 0.0389374
1440.87 | 0.021765 | 1730.769 | 0.03911109
1440.87 | 0.021765 | 1730.769 | 0.03911109
1440.87 | 0.021765 | 1742.308 | 0.03928426
1453.03 | 0.02197 | 1753.846 | 0.03945693
1453.03 | 0.02197 | 1753.846 | 0.03945693
1453.03 | 0.02197 | 1765.385 | 0.03962909
1453.03 | 0.02197 | 1765.385 | 0.03962909
1472.22 | 0.022283 | 1776.923 | 0.03980075
1472.22 | 0.022283 | 1776.923 | 0.03980075
1472.22 | 0.022283 | 1788.462 | 0.03997193
1487.35 | 0.022524 | 1788.462 | 0.03997193
1487.35 | 0.022524 | 1800 | 0.04014262
1487.35 | 0.022524 | 1811.538 | 0.04031283
1505.76 | 0.022846 | 1811.538 | 0.04031283
1505.76 | 0.022846 | 1823.077 | 0.04048256
1505.76 | 0.022846 | 1823.077 | 0.04048256
1505.76 | 0.022846 | 1834.615 | 0.04065183
1520.27 | 0.023103 | 1834.615 | 0.04065183
1520.27 | 0.023103 | 1846.154 | 0.04082063
1520.27 | 0.023103 | 1857.692 | 0.04098897
1538.99 | 0.023429 | 1857.692 | 0.04098897
1538.99 | 0.023429 | 1869.231 | 0.04115686
1538.99 | 0.023429 | 1869.231 | 0.04115686
1556.46 | 0.023712 | 1880.769 | 0.0413243
1556.46 | 0.023712 | 1880.769 | 0.0413243
1556.46 | 0.023712 | 1892.308 | 0.0414913
1556.46 | 0.023712 | 1892.308 | 0.0414913
1575.5 | 0.024042 | 1903.846 | 0.04165785
1575.5 | 0.024042 | 1915.385 | 0.04182398
1575.5 | 0.024042 | 1915.385 | 0.04182398
1594.27 | 0.024351 | 1926.923 | 0.04198967
1594.27 | 0.024351 | 1926.923 | 0.04198967
1594.27 | 0.024351 | 1938.462 | 0.04215494
1610.82 | 0.02464 | 1938.462 | 0.04215494
1610.82 | 0.02464 | 1950 | 0.04231979
1610.82 | 0.02464 | 1961.538 | 0.04248423
1610.82 | 0.02464 | 1961.538 | 0.04248423
1634.13 | 0.025042 | 1973.077 | 0.04264825
1634.13 | 0.025042 | 1973.077 | 0.04264825
1634.13 | 0.025042 | 1984.615 | 0.04281187
1648.57 | 0.025286 | 1984.615 | 0.04281187
1648.57 | 0.025286 | 1996.154 | 0.04297509
1648.57 | 0.025286 | 1996.154 | 0.04297509
1666.6 | 0.025602 | 2007.692 | 0.04313791
1666.6 | 0.025602 | 2019.231 | 0.04330034
1666.6 | 0.025602 | 2019.231 | 0.04330034
1666.6 | 0.025602 | 2030.769 | 0.04346238
1683.2 | 0.025884 | 2030.769 | 0.04346238
1683.2 | 0.025884 | 2042.308 | 0.04362404
1683.2 | 0.025884 | 2042.308 | 0.04362404
1701.37 | 0.026197 | 2053.846 | 0.04378532
1701.37 | 0.026197 | 2065.385 | 0.04394622
1701.37 | 0.026197 | 2065.385 | 0.04394622
1718.21 | 0.026492 | 2076.923 | 0.04410676
1718.21 | 0.026492 | 2076.923 | 0.04410676
1718.21 | 0.026492 | 2088.462 | 0.04426692
1718.21 | 0.026492 | 2088.462 | 0.04426692
1739.5 | 0.026863 | 2100 | 0.04442673
1739.5 | 0.026863 | 2100 | 0.04442673
1739.5 | 0.026863 | 2111.538 | 0.04458617
1758.19 | 0.027179 | 2123.077 | 0.04474526
1758.19 | 0.027179 | 2123.077 | 0.04474526
1758.19 | 0.027179 | 2134.615 | 0.044904
1777.03 | 0.027518 | 2134.615 | 0.044904
1777.03 | 0.027518 | 2146.154 | 0.04506239
1777.03 | 0.027518 | 2146.154 | 0.04506239
1777.03 | 0.027518 | 2157.692 | 0.04522044
1795.23 | 0.027823 | 2169.231 | 0.04537815
1795.23 | 0.027823 | 2169.231 | 0.04537815
1795.23 | 0.027823 | 2180.769 | 0.04553552
1811.28 | 0.028117 | 2180.769 | 0.04553552
1811.28 | 0.028117 | 2192.308 | 0.04569257
1811.28 | 0.028117 | 2192.308 | 0.04569257
1831.69 | 0.028461 | 2203.846 | 0.04584928
1831.69 | 0.028461 | 2203.846 | 0.04584928
1831.69 | 0.028461 | 2215.385 | 0.04600567
1831.69 | 0.028461 | 2226.923 | 0.04616175
1846.64 | 0.028728 | 2226.923 | 0.04616175
1846.64 | 0.028728 | 2238.462 | 0.0463175
1846.64 | 0.028728 | 2238.462 | 0.0463175
1864.74 | 0.029053 | 2250 | 0.04647294
1864.74 | 0.029053 | 2250 | 0.04647294
1864.74 | 0.029053 | 2261.538 | 0.04662807
1878.6 | 0.029299 | 2273.077 | 0.0467829
1878.6 | 0.029299 | 2273.077 | 0.0467829
1878.6 | 0.029299 | 2284.615 | 0.04693742
1878.6 | 0.029299 | 2284.615 | 0.04693742
1899.04 | 0.029667 | 2296.154 | 0.04709165
1899.04 | 0.029667 | 2296.154 | 0.04709165
1899.04 | 0.029667 | 2307.692 | 0.04724557
1917.05 | 0.029999 | 2307.692 | 0.04724557
1917.05 | 0.029999 | 2319.231 | 0.04739921
1917.05 | 0.029999 | 2330.769 | 0.04755256
1937.27 | 0.03034 | 2330.769 | 0.04755256
1937.27 | 0.03034 | 2342.308 | 0.04770562
1937.27 | 0.03034 | 2342.308 | 0.04770562
1937.27 | 0.03034 | 2353.846 | 0.0478584
1955.17 | 0.030674 | 2353.846 | 0.0478584
1955.17 | 0.030674 | 2365.385 | 0.0480109
1955.17 | 0.030674 | 2376.923 | 0.04816313
1975.58 | 0.031037 | 2376.923 | 0.04816313
1975.58 | 0.031037 | 2388.462 | 0.04831508
1975.58 | 0.031037 | 2388.462 | 0.04831508
1994.77 | 0.031393 | 2400 | 0.04846676
1994.77 | 0.031393 | 2400 | 0.04846676
1994.77 | 0.031393 | 2411.538 | 0.04861818
1994.77 | 0.031393 | 2411.538 | 0.04861818
2015.39 | 0.031746 | 2423.077 | 0.04876934
2015.39 | 0.031746 | 2434.615 | 0.04892023
2015.39 | 0.031746 | 2434.615 | 0.04892023
2037.21 | 0.032157 | 2446.154 | 0.04907087
2037.21 | 0.032157 | 2446.154 | 0.04907087
2037.21 | 0.032157 | 2457.692 | 0.04922126
2058.69 | 0.03254 | 2457.692 | 0.04922126
2058.69 | 0.03254 | 2469.231 | 0.04937139
2058.69 | 0.03254 | 2480.769 | 0.04952128
2058.69 | 0.03254 | 2480.769 | 0.04952128
2078.68 | 0.032907 | 2492.308 | 0.04967092
2078.68 | 0.032907 | 2492.308 | 0.04967092
2078.68 | 0.032907 | 2503.846 | 0.04982032
2099.23 | 0.033281 | 2503.846 | 0.04982032
2099.23 | 0.033281 | 2515.385 | 0.04996949
2099.23 | 0.033281 | 2526.923 | 0.05011841
2119.34 | 0.033644 | 2526.923 | 0.05011841
2119.34 | 0.033644 | 2538.462 | 0.05026711
2119.34 | 0.033644 | 2538.462 | 0.05026711
2119.34 | 0.033644 | 2550 | 0.05041557
2136.56 | 0.033973 | 2550 | 0.05041557
2136.56 | 0.033973 | 2561.538 | 0.05056381
2136.56 | 0.033973 | 2561.538 | 0.05056381
2156.46 | 0.03431 | 2573.077 | 0.05071183
2156.46 | 0.03431 | 2584.615 | 0.05085962
2156.46 | 0.03431 | 2584.615 | 0.05085962
2171.7 | 0.034615 | 2596.154 | 0.0510072
2171.7 | 0.034615 | 2596.154 | 0.0510072
2171.7 | 0.034615 | 2607.692 | 0.05115456
2171.7 | 0.034615 | 2607.692 | 0.05115456
2189.03 | 0.034946 | 2619.231 | 0.0513017
2189.03 | 0.034946 | 2630.769 | 0.05144864
2189.03 | 0.034946 | 2630.769 | 0.05144864
2209.57 | 0.035319 | 2642.308 | 0.05159537
2209.57 | 0.035319 | 2642.308 | 0.05159537
2209.57 | 0.035319 | 2653.846 | 0.0517419
2225.22 | 0.035599 | 2653.846 | 0.0517419
2225.22 | 0.035599 | 2665.385 | 0.05188822
2225.22 | 0.035599 | 2665.385 | 0.05188822
2225.22 | 0.035599 | 2676.923 | 0.05203435
2242.56 | 0.035934 | 2688.462 | 0.05218028
2242.56 | 0.035934 | 2688.462 | 0.05218028
2242.56 | 0.035934 | 2700 | 0.05232601
2261.46 | 0.036293 | 2700 | 0.05232601
2261.46 | 0.036293 | 2711.538 | 0.05247155
2261.46 | 0.036293 | 2711.538 | 0.05247155
2283.12 | 0.0367 | 2723.077 | 0.05261691
2283.12 | 0.0367 | 2734.615 | 0.05276208
2283.12 | 0.0367 | 2734.615 | 0.05276208
2283.12 | 0.0367 | 2746.154 | 0.05290707
2300.69 | 0.037039 | 2746.154 | 0.05290707
2300.69 | 0.037039 | 2757.692 | 0.05305187
2300.69 | 0.037039 | 2757.692 | 0.05305187
2319.91 | 0.037388 | 2769.231 | 0.0531965
2319.91 | 0.037388 | 2769.231 | 0.0531965
2319.91 | 0.037388 | 2780.769 | 0.05334095
2336.41 | 0.037718 | 2792.308 | 0.05348523
2336.41 | 0.037718 | 2792.308 | 0.05348523
2336.41 | 0.037718 | 2803.846 | 0.05362934
2336.41 | 0.037718 | 2803.846 | 0.05362934
2355.45 | 0.038091 | 2815.385 | 0.05377328
2355.45 | 0.038091 | 2815.385 | 0.05377328
2355.45 | 0.038091 | 2826.923 | 0.05391706
2370.25 | 0.03837 | 2838.462 | 0.05406067
2370.25 | 0.03837 | 2838.462 | 0.05406067
2370.25 | 0.03837 | 2850 | 0.05420412
2385.27 | 0.038657 | 2850 | 0.05420412
2385.27 | 0.038657 | 2861.538 | 0.05434742
2385.27 | 0.038657 | 2861.538 | 0.05434742
2385.27 | 0.038657 | 2873.077 | 0.05449056
2401.65 | 0.038972 | 2873.077 | 0.05449056
2401.65 | 0.038972 | 2884.615 | 0.05463354
2401.65 | 0.038972 | 2896.154 | 0.05477638
2416.6 | 0.039256 | 2896.154 | 0.05477638
2416.6 | 0.039256 | 2907.692 | 0.05491907
2416.6 | 0.039256 | 2907.692 | 0.05491907
2438.58 | 0.039685 | 2919.231 | 0.05506161
2438.58 | 0.039685 | 2919.231 | 0.05506161
2438.58 | 0.039685 | 2930.769 | 0.05520401
2438.58 | 0.039685 | 2942.308 | 0.05534626
2453.19 | 0.03999 | 2942.308 | 0.05534626
2453.19 | 0.03999 | 2953.846 | 0.05548838
2453.19 | 0.03999 | 2953.846 | 0.05548838
2472.57 | 0.040372 | 2965.385 | 0.05563036
2472.57 | 0.040372 | 2965.385 | 0.05563036
2472.57 | 0.040372 | 2976.923 | 0.05577221
2491.35 | 0.040716 | 2976.923 | 0.05577221
2491.35 | 0.040716 | 2988.462 | 0.05591393
2491.35 | 0.040716 | 3000 | 0.05605552
2491.35 | 0.040716 | 3000 | 0.05605552
2510.11 | 0.041107 | 3011.538 | 0.05619698
2510.11 | 0.041107 | 3011.538 | 0.05619698
2510.11 | 0.041107 | 3023.077 | 0.05633832
2525.81 | 0.041416 | 3023.077 | 0.05633832
2525.81 | 0.041416 | 3034.615 | 0.05647953
2525.81 | 0.041416 | 3046.154 | 0.05662062
2546.15 | 0.041814 | 3046.154 | 0.05662062
2546.15 | 0.041814 | 3057.692 | 0.0567616
2546.15 | 0.041814 | 3057.692 | 0.0567616
2546.15 | 0.041814 | 3069.231 | 0.05690246
2560.33 | 0.04211 | 3069.231 | 0.05690246
2560.33 | 0.04211 | 3080.769 | 0.05704321
2560.33 | 0.04211 | 3080.769 | 0.05704321
2575.96 | 0.042416 | 3092.308 | 0.05718385
2575.96 | 0.042416 | 3103.846 | 0.05732438
2575.96 | 0.042416 | 3103.846 | 0.05732438
2592.7 | 0.042736 | 3115.385 | 0.0574648
2592.7 | 0.042736 | 3115.385 | 0.0574648
2592.7 | 0.042736 | 3126.923 | 0.05760512
2592.7 | 0.042736 | 3126.923 | 0.05760512
2612.39 | 0.04315 | 3138.462 | 0.05774534
2612.39 | 0.04315 | 3150 | 0.05788546
2612.39 | 0.04315 | 3150 | 0.05788546
2635.23 | 0.043614 | 3161.538 | 0.05802548
2635.23 | 0.043614 | 3161.538 | 0.05802548
2635.23 | 0.043614 | 3173.077 | 0.05816541
2651.83 | 0.043932 | 3173.077 | 0.05816541
2651.83 | 0.043932 | 3184.615 | 0.05830524
2651.83 | 0.043932 | 3184.615 | 0.05830524
2651.83 | 0.043932 | 3196.154 | 0.05844499
2667.07 | 0.044276 | 3207.692 | 0.05858464
2667.07 | 0.044276 | 3207.692 | 0.05858464
2667.07 | 0.044276 | 3219.231 | 0.05872421
2687.91 | 0.044701 | 3219.231 | 0.05872421
2687.91 | 0.044701 | 3230.769 | 0.0588637
2687.91 | 0.044701 | 3230.769 | 0.0588637
2709.41 | 0.045137 | 3242.308 | 0.05900311
2709.41 | 0.045137 | 3253.846 | 0.05914243
2709.41 | 0.045137 | 3253.846 | 0.05914243
2709.41 | 0.045137 | 3265.385 | 0.05928168
2722.53 | 0.045416 | 3265.385 | 0.05928168
2722.53 | 0.045416 | 3276.923 | 0.05942085
2722.53 | 0.045416 | 3276.923 | 0.05942085
2741.32 | 0.045792 | 3288.462 | 0.05955996
2741.32 | 0.045792 | 3300 | 0.05969899
2741.32 | 0.045792 | 3300 | 0.05969899
2757.68 | 0.046242 | 3311.538 | 0.05983795
2757.68 | 0.046242 | 3311.538 | 0.05983795
2757.68 | 0.046242 | 3323.077 | 0.05997685
2757.68 | 0.046242 | 3323.077 | 0.05997685
2774.31 | 0.046615 | 3334.615 | 0.06011568
2774.31 | 0.046615 | 3334.615 | 0.06011568
2774.31 | 0.046615 | 3346.154 | 0.06025445
2791 | 0.046953 | 3357.692 | 0.06039316
2791 | 0.046953 | 3357.692 | 0.06039316
2791 | 0.046953 | 3369.231 | 0.06053182
2809.82 | 0.047366 | 3369.231 | 0.06053182
2809.82 | 0.047366 | 3380.769 | 0.06067042
2809.82 | 0.047366 | 3380.769 | 0.06067042
2809.82 | 0.047366 | 3392.308 | 0.06080897
2829.32 | 0.047779 | 3403.846 | 0.06094746
2829.32 | 0.047779 | 3403.846 | 0.06094746
2829.32 | 0.047779 | 3415.385 | 0.06108591
2848.82 | 0.048185 | 3415.385 | 0.06108591
2848.82 | 0.048185 | 3426.923 | 0.06122431
2848.82 | 0.048185 | 3426.923 | 0.06122431
2865.37 | 0.048538 | 3438.462 | 0.06136267
2865.37 | 0.048538 | 3438.462 | 0.06136267
2865.37 | 0.048538 | 3450 | 0.06150099
2865.37 | 0.048538 | 3461.538 | 0.06163926
2880.56 | 0.048857 | 3461.538 | 0.06163926
2880.56 | 0.048857 | 3473.077 | 0.0617775
2880.56 | 0.048857 | 3473.077 | 0.0617775
2900.04 | 0.049282 | 3484.615 | 0.06191571
2900.04 | 0.049282 | 3484.615 | 0.06191571
2900.04 | 0.049282 | 3496.154 | 0.06205388
2920.41 | 0.049716 | 3507.692 | 0.06219202
2920.41 | 0.049716 | 3507.692 | 0.06219202
2920.41 | 0.049716 | 3519.231 | 0.06233013
2920.41 | 0.049716 | 3519.231 | 0.06233013
2937.72 | 0.050096 | 3530.769 | 0.06246822
2937.72 | 0.050096 | 3530.769 | 0.06246822
2937.72 | 0.050096 | 3542.308 | 0.06260628
2956.45 | 0.050512 | 3542.308 | 0.06260628
2956.45 | 0.050512 | 3553.846 | 0.06274432
2956.45 | 0.050512 | 3565.385 | 0.06288234
2972.04 | 0.050853 | 3565.385 | 0.06288234
2972.04 | 0.050853 | 3576.923 | 0.06302034
2972.04 | 0.050853 | 3576.923 | 0.06302034
2972.04 | 0.050853 | 3588.462 | 0.06315833
2990.65 | 0.051407 | 3588.462 | 0.06315833
2990.65 | 0.051407 | 3600 | 0.06329631
2990.65 | 0.051407 | 3611.538 | 0.06343427
3002.7 | 0.051672 | 3611.538 | 0.06343427
3002.7 | 0.051672 | 3623.077 | 0.06357223
3002.7 | 0.051672 | 3623.077 | 0.06357223
3023.8 | 0.052196 | 3634.615 | 0.06371018
3023.8 | 0.052196 | 3634.615 | 0.06371018
3023.8 | 0.052196 | 3646.154 | 0.06384812
3023.8 | 0.052196 | 3646.154 | 0.06384812
3043.66 | 0.052621 | 3657.692 | 0.06398607
3043.66 | 0.052621 | 3669.231 | 0.06412401
3043.66 | 0.052621 | 3669.231 | 0.06412401
3063.96 | 0.05318 | 3680.769 | 0.06426196
3063.96 | 0.05318 | 3680.769 | 0.06426196
3063.96 | 0.05318 | 3692.308 | 0.06439991
3081.98 | 0.053594 | 3692.308 | 0.06439991
3081.98 | 0.053594 | 3703.846 | 0.06453787
3081.98 | 0.053594 | 3715.385 | 0.06467584
3081.98 | 0.053594 | 3715.385 | 0.06467584
3104.35 | 0.054111 | 3726.923 | 0.06481382
3104.35 | 0.054111 | 3726.923 | 0.06481382
3104.35 | 0.054111 | 3738.462 | 0.06495182
3121.62 | 0.054501 | 3738.462 | 0.06495182
3121.62 | 0.054501 | 3750 | 0.06508983
3121.62 | 0.054501 | 3750 | 0.06508983
3136.22 | 0.054829 | 3761.538 | 0.06522787
3136.22 | 0.054829 | 3773.077 | 0.06536592
3136.22 | 0.054829 | 3773.077 | 0.06536592
3136.22 | 0.054829 | 3784.615 | 0.065504
3154.77 | 0.055254 | 3784.615 | 0.065504
3154.77 | 0.055254 | 3796.154 | 0.0656421
3154.77 | 0.055254 | 3796.154 | 0.0656421
3172.95 | 0.055664 | 3807.692 | 0.06578023
3172.95 | 0.055664 | 3819.231 | 0.06591839
3172.95 | 0.055664 | 3819.231 | 0.06591839
3192.59 | 0.056123 | 3830.769 | 0.06605659
3192.59 | 0.056123 | 3830.769 | 0.06605659
3192.59 | 0.056123 | 3842.308 | 0.06619482
3192.59 | 0.056123 | 3842.308 | 0.06619482
3206.97 | 0.056454 | 3853.846 | 0.06633309
3206.97 | 0.056454 | 3853.846 | 0.06633309
3206.97 | 0.056454 | 3865.385 | 0.0664714
3228.21 | 0.056935 | 3876.923 | 0.06660975
3228.21 | 0.056935 | 3876.923 | 0.06660975
3228.21 | 0.056935 | 3888.462 | 0.06674815
3245.61 | 0.057356 | 3888.462 | 0.06674815
3245.61 | 0.057356 | 3900 | 0.06688659
3245.61 | 0.057356 | 3900 | 0.06688659
3245.61 | 0.057356 | 3911.538 | 0.06702509
3263.16 | 0.057776 | 3923.077 | 0.06716364
3263.16 | 0.057776 | 3923.077 | 0.06716364
3263.16 | 0.057776 | 3934.615 | 0.06730224
3282.44 | 0.058246 | 3934.615 | 0.06730224
3282.44 | 0.058246 | 3946.154 | 0.0674409
3282.44 | 0.058246 | 3946.154 | 0.0674409
3301.57 | 0.058689 | 3957.692 | 0.06757962
3301.57 | 0.058689 | 3957.692 | 0.06757962
3301.57 | 0.058689 | 3969.231 | 0.0677184
3301.57 | 0.058689 | 3980.769 | 0.06785725
3322.16 | 0.059169 | 3980.769 | 0.06785725
3322.16 | 0.059169 | 3992.308 | 0.06799617
3322.16 | 0.059169 | 3992.308 | 0.06799617
3342.78 | 0.059675 | 4003.846 | 0.06813516
3342.78 | 0.059675 | 4003.846 | 0.06813516
3342.78 | 0.059675 | 4015.385 | 0.06827422
3361.8 | 0.060124 | 4026.923 | 0.06841335
3361.8 | 0.060124 | 4026.923 | 0.06841335
3361.8 | 0.060124 | 4038.462 | 0.06855256
3361.8 | 0.060124 | 4038.462 | 0.06855256
3378.37 | 0.06053 | 4050 | 0.06869186
3378.37 | 0.06053 | 4050 | 0.06869186
3378.37 | 0.06053 | 4061.538 | 0.06883123
3403.7 | 0.061142 | 4073.077 | 0.0689707
3403.7 | 0.061142 | 4073.077 | 0.0689707
3403.7 | 0.061142 | 4084.615 | 0.06911025
3423 | 0.061618 | 4084.615 | 0.06911025
3423 | 0.061618 | 4096.154 | 0.06924989
3423 | 0.061618 | 4096.154 | 0.06924989
3423 | 0.061618 | 4107.692 | 0.06938963
3442.65 | 0.062114 | 4107.692 | 0.06938963
3442.65 | 0.062114 | 4119.231 | 0.06952947
3442.65 | 0.062114 | 4130.769 | 0.0696694
3461.06 | 0.062558 | 4130.769 | 0.0696694
3461.06 | 0.062558 | 4142.308 | 0.06980944
3461.06 | 0.062558 | 4142.308 | 0.06980944
3480.76 | 0.063058 | 4153.846 | 0.06994958
3480.76 | 0.063058 | 4153.846 | 0.06994958
3480.76 | 0.063058 | 4165.385 | 0.07008983
3480.76 | 0.063058 | 4176.923 | 0.07023019
3500 | 0.063553 | 4176.923 | 0.07023019
3500 | 0.063553 | 4188.462 | 0.07037067
3500 | 0.063553 | 4188.462 | 0.07037067
3519.58 | 0.064057 | 4200 | 0.07051126
3519.58 | 0.064057 | 4200 | 0.07051126
3519.58 | 0.064057 | 4211.538 | 0.07065197
3541.71 | 0.06463 | 4211.538 | 0.07065197
3541.71 | 0.06463 | 4223.077 | 0.07079281
3541.71 | 0.06463 | 4234.615 | 0.07093377
3541.71 | 0.06463 | 4234.615 | 0.07093377
3560.51 | 0.065098 | 4246.154 | 0.07107486
3560.51 | 0.065098 | 4246.154 | 0.07107486
3560.51 | 0.065098 | 4257.692 | 0.07121608
3579.53 | 0.0656 | 4257.692 | 0.07121608
3579.53 | 0.0656 | 4269.231 | 0.07135744
3579.53 | 0.0656 | 4280.769 | 0.07149893
3597.56 | 0.066078 | 4280.769 | 0.07149893
3597.56 | 0.066078 | 4292.308 | 0.07164056
3597.56 | 0.066078 | 4292.308 | 0.07164056
3597.56 | 0.066078 | 4303.846 | 0.07178234
3617.1 | 0.066595 | 4303.846 | 0.07178234
3617.1 | 0.066595 | 4315.385 | 0.07192427
3617.1 | 0.066595 | 4315.385 | 0.07192427
3630.45 | 0.066943 | 4326.923 | 0.07206635
3630.45 | 0.066943 | 4338.462 | 0.07220858
3630.45 | 0.066943 | 4338.462 | 0.07220858
3652.69 | 0.067523 | 4350 | 0.07235097
3652.69 | 0.067523 | 4350 | 0.07235097
3652.69 | 0.067523 | 4361.538 | 0.07249351
3652.69 | 0.067523 | 4361.538 | 0.07249351
3667.62 | 0.067927 | 4373.077 | 0.07263623
3667.62 | 0.067927 | 4384.615 | 0.0727791
3667.62 | 0.067927 | 4384.615 | 0.0727791
3686.51 | 0.068429 | 4396.154 | 0.07292215
3686.51 | 0.068429 | 4396.154 | 0.07292215
3686.51 | 0.068429 | 4407.692 | 0.07306538
3702.02 | 0.06886 | 4407.692 | 0.07306538
3702.02 | 0.06886 | 4419.231 | 0.07320878
3702.02 | 0.06886 | 4419.231 | 0.07320878
3702.02 | 0.06886 | 4430.769 | 0.07335236
3717.12 | 0.069265 | 4442.308 | 0.07349613
3717.12 | 0.069265 | 4442.308 | 0.07349613
3717.12 | 0.069265 | 4453.846 | 0.07364008
3737.01 | 0.069784 | 4453.846 | 0.07364008
3737.01 | 0.069784 | 4465.385 | 0.07378422
3737.01 | 0.069784 | 4465.385 | 0.07378422
3754.76 | 0.070268 | 4476.923 | 0.07392857
3754.76 | 0.070268 | 4488.462 | 0.07407311
3754.76 | 0.070268 | 4488.462 | 0.07407311
3754.76 | 0.070268 | 4500 | 0.07421785
3776.05 | 0.07088 | 4500 | 0.07421785
3776.05 | 0.07088 | 4511.538 | 0.0743628
3776.05 | 0.07088 | 4511.538 | 0.0743628
3795.2 | 0.071416 | 4523.077 | 0.07450796
3795.2 | 0.071416 | 4523.077 | 0.07450796
3795.2 | 0.071416 | 4534.615 | 0.07465333
3811.59 | 0.071897 | 4546.154 | 0.07479892
3811.59 | 0.071897 | 4546.154 | 0.07479892
3811.59 | 0.071897 | 4557.692 | 0.07494474
3811.59 | 0.071897 | 4557.692 | 0.07494474
3829.04 | 0.07239 | 4569.231 | 0.07509078
3829.04 | 0.07239 | 4569.231 | 0.07509078
3829.04 | 0.07239 | 4580.769 | 0.07523705
3847.59 | 0.072948 | 4592.308 | 0.07538356
3847.59 | 0.072948 | 4592.308 | 0.07538356
3847.59 | 0.072948 | 4603.846 | 0.0755303
3869.92 | 0.073591 | 4603.846 | 0.0755303
3869.92 | 0.073591 | 4615.385 | 0.07567729
3869.92 | 0.073591 | 4615.385 | 0.07567729
3869.92 | 0.073591 | 4626.923 | 0.07582452
3886.9 | 0.074072 | 4626.923 | 0.07582452
3886.9 | 0.074072 | 4638.462 | 0.07597201
3886.9 | 0.074072 | 4650 | 0.07611975
3905.34 | 0.07461 | 4650 | 0.07611975
3905.34 | 0.07461 | 4661.538 | 0.07626775
3905.34 | 0.07461 | 4661.538 | 0.07626775
3927.98 | 0.075281 | 4673.077 | 0.07641602
3927.98 | 0.075281 | 4673.077 | 0.07641602
3927.98 | 0.075281 | 4684.615 | 0.07656456
3927.98 | 0.075281 | 4696.154 | 0.07671337
3944.06 | 0.075737 | 4696.154 | 0.07671337
3944.06 | 0.075737 | 4707.692 | 0.07686246
3944.06 | 0.075737 | 4707.692 | 0.07686246
3959.19 | 0.076182 | 4719.231 | 0.07701183
3959.19 | 0.076182 | 4719.231 | 0.07701183
3959.19 | 0.076182 | 4730.769 | 0.07716149
3980.73 | 0.076824 | 4730.769 | 0.07716149
3980.73 | 0.076824 | 4742.308 | 0.07731145
3980.73 | 0.076824 | 4753.846 | 0.0774617
3980.73 | 0.076824 | 4753.846 | 0.0774617
3997.33 | 0.077341 | 4765.385 | 0.07761226
3997.33 | 0.077341 | 4765.385 | 0.07761226
3997.33 | 0.077341 | 4776.923 | 0.07776313
4019.44 | 0.078009 | 4776.923 | 0.07776313
4019.44 | 0.078009 | 4788.462 | 0.07791431
4019.44 | 0.078009 | 4800 | 0.07806581
4038.18 | 0.078585 | 4800 | 0.07806581
4038.18 | 0.078585 | 4811.538 | 0.07821764
4038.18 | 0.078585 | 4811.538 | 0.07821764
4038.18 | 0.078585 | 4823.077 | 0.07836979
4057.85 | 0.079203 | 4823.077 | 0.07836979
4057.85 | 0.079203 | 4834.615 | 0.07852228
4057.85 | 0.079203 | 4834.615 | 0.07852228
4074.08 | 0.079711 | 4846.154 | 0.07867511
4074.08 | 0.079711 | 4857.692 | 0.07882829
4074.08 | 0.079711 | 4857.692 | 0.07882829
4093.95 | 0.08034 | 4869.231 | 0.07898183
4093.95 | 0.08034 | 4869.231 | 0.07898183
4093.95 | 0.08034 | 4880.769 | 0.07913572
4093.95 | 0.08034 | 4880.769 | 0.07913572
4110.42 | 0.080868 | 4892.308 | 0.07928997
4110.42 | 0.080868 | 4903.846 | 0.0794446
4110.42 | 0.080868 | 4903.846 | 0.0794446
4128.59 | 0.081449 | 4915.385 | 0.07959961
4128.59 | 0.081449 | 4915.385 | 0.07959961
4128.59 | 0.081449 | 4926.923 | 0.07975499
4143 | 0.081905 | 4926.923 | 0.07975499
4143 | 0.081905 | 4938.462 | 0.07991077
4143 | 0.081905 | 4950 | 0.08006695
4143 | 0.081905 | 4950 | 0.08006695
4158.62 | 0.082416 | 4961.538 | 0.08022353
4158.62 | 0.082416 | 4961.538 | 0.08022353
4158.62 | 0.082416 | 4973.077 | 0.08038051
4180.06 | 0.08313 | 4973.077 | 0.08038051
4180.06 | 0.08313 | 4984.615 | 0.08053792
4180.06 | 0.08313 | 4984.615 | 0.08053792
4196.83 | 0.083678 | 4996.154 | 0.08069575
4196.83 | 0.083678 | 5007.692 | 0.08085401
4196.83 | 0.083678 | 5007.692 | 0.08085401
4196.83 | 0.083678 | 5019.231 | 0.08101271
4215.98 | 0.084321 | 5019.231 | 0.08101271
4215.98 | 0.084321 | 5030.769 | 0.08117185
4215.98 | 0.084321 | 5030.769 | 0.08117185
4231.48 | 0.084844 | 5042.308 | 0.08133145
4231.48 | 0.084844 | 5053.846 | 0.08149151
4231.48 | 0.084844 | 5053.846 | 0.08149151
4249.46 | 0.085444 | 5065.385 | 0.08165204
4249.46 | 0.085444 | 5065.385 | 0.08165204
4249.46 | 0.085444 | 5076.923 | 0.08181304
4249.46 | 0.085444 | 5076.923 | 0.08181304
4266.42 | 0.086045 | 5088.462 | 0.08197454
4266.42 | 0.086045 | 5088.462 | 0.08197454
4266.42 | 0.086045 | 5100 | 0.08213652
4285.1 | 0.086681 | 5111.538 | 0.08229901
4285.1 | 0.086681 | 5111.538 | 0.08229901
4285.1 | 0.086681 | 5123.077 | 0.082462
4302.34 | 0.087281 | 5123.077 | 0.082462
4302.34 | 0.087281 | 5134.615 | 0.08262552
4302.34 | 0.087281 | 5134.615 | 0.08262552
4302.34 | 0.087281 | 5146.154 | 0.08278957
4319.49 | 0.08787 | 5157.692 | 0.08295415
4319.49 | 0.08787 | 5157.692 | 0.08295415
4319.49 | 0.08787 | 5169.231 | 0.08311928
4339.41 | 0.088588 | 5169.231 | 0.08311928
4339.41 | 0.088588 | 5180.769 | 0.08328496
4339.41 | 0.088588 | 5180.769 | 0.08328496
4358.24 | 0.089257 | 5192.308 | 0.08345122
4358.24 | 0.089257 | 5192.308 | 0.08345122
4358.24 | 0.089257 | 5203.846 | 0.08361805
4358.24 | 0.089257 | 5215.385 | 0.08378547
4376.21 | 0.089913 | 5215.385 | 0.08378547
4376.21 | 0.089913 | 5226.923 | 0.08395348
4376.21 | 0.089913 | 5226.923 | 0.08395348
4390.83 | 0.090434 | 5238.462 | 0.0841221
4390.83 | 0.090434 | 5238.462 | 0.0841221
4390.83 | 0.090434 | 5250 | 0.08429134
4407.85 | 0.091063 | 5261.538 | 0.08446121
4407.85 | 0.091063 | 5261.538 | 0.08446121
4407.85 | 0.091063 | 5273.077 | 0.08463173
4407.85 | 0.091063 | 5273.077 | 0.08463173
4426.78 | 0.091774 | 5284.615 | 0.08480289
4426.78 | 0.091774 | 5284.615 | 0.08480289
4426.78 | 0.091774 | 5296.154 | 0.08497472
4445.47 | 0.09247 | 5296.154 | 0.08497472
4445.47 | 0.09247 | 5307.692 | 0.08514723
4445.47 | 0.09247 | 5319.231 | 0.08532043
4461.15 | 0.093064 | 5319.231 | 0.08532043
4461.15 | 0.093064 | 5330.769 | 0.08549433
4461.15 | 0.093064 | 5330.769 | 0.08549433
4461.15 | 0.093064 | 5342.308 | 0.08566895
4480.31 | 0.0938 | 5342.308 | 0.08566895
4480.31 | 0.0938 | 5353.846 | 0.08584429
4480.31 | 0.0938 | 5365.385 | 0.08602038
4497.09 | 0.094445 | 5365.385 | 0.08602038
4497.09 | 0.094445 | 5376.923 | 0.08619723
4497.09 | 0.094445 | 5376.923 | 0.08619723
4517.76 | 0.095237 | 5388.462 | 0.08637485
4517.76 | 0.095237 | 5388.462 | 0.08637485
4517.76 | 0.095237 | 5400 | 0.08655326
4517.76 | 0.095237 | 5400 | 0.08655326
4536.05 | 0.095969 | 5411.538 | 0.08673246
4536.05 | 0.095969 | 5423.077 | 0.08691249
4536.05 | 0.095969 | 5423.077 | 0.08691249
4554.05 | 0.096676 | 5434.615 | 0.08709335
4554.05 | 0.096676 | 5434.615 | 0.08709335
4554.05 | 0.096676 | 5446.154 | 0.08727506
4572.05 | 0.097404 | 5446.154 | 0.08727506
4572.05 | 0.097404 | 5457.692 | 0.08745764
4572.05 | 0.097404 | 5469.231 | 0.08764111
4572.05 | 0.097404 | 5469.231 | 0.08764111
4588.84 | 0.098176 | 5480.769 | 0.08782547
4588.84 | 0.098176 | 5480.769 | 0.08782547
4588.84 | 0.098176 | 5492.308 | 0.08801076
4609.49 | 0.099037 | 5492.308 | 0.08801076
4609.49 | 0.099037 | 5503.846 | 0.08819699
4609.49 | 0.099037 | 5503.846 | 0.08819699
4626.83 | 0.09975 | 5515.385 | 0.08838418
4626.83 | 0.09975 | 5526.923 | 0.08857235
4626.83 | 0.09975 | 5526.923 | 0.08857235
4626.83 | 0.09975 | 5538.462 | 0.08876152
4644.45 | 0.10048 | 5538.462 | 0.08876152
4644.45 | 0.10048 | 5550 | 0.08895171
4644.45 | 0.10048 | 5550 | 0.08895171
4660.46 | 0.101154 | 5561.538 | 0.08914295
4660.46 | 0.101154 | 5573.077 | 0.08933525
4660.46 | 0.101154 | 5573.077 | 0.08933525
4682.64 | 0.102105 | 5584.615 | 0.08952865
4682.64 | 0.102105 | 5584.615 | 0.08952865
4682.64 | 0.102105 | 5596.154 | 0.08972316
4682.64 | 0.102105 | 5596.154 | 0.08972316
4696.67 | 0.102714 | 5607.692 | 0.08991881
4696.67 | 0.102714 | 5607.692 | 0.08991881
4696.67 | 0.102714 | 5619.231 | 0.09011562
4716.44 | 0.103569 | 5630.769 | 0.09031362
4716.44 | 0.103569 | 5630.769 | 0.09031362
4716.44 | 0.103569 | 5642.308 | 0.09051285
4731.94 | 0.104245 | 5642.308 | 0.09051285
4731.94 | 0.104245 | 5653.846 | 0.09071332
4731.94 | 0.104245 | 5653.846 | 0.09071332
4731.94 | 0.104245 | 5665.385 | 0.09091507
4749.61 | 0.105036 | 5676.923 | 0.09111813
4749.61 | 0.105036 | 5676.923 | 0.09111813
4749.61 | 0.105036 | 5688.462 | 0.09132252
4769.58 | 0.105932 | 5688.462 | 0.09132252
4769.58 | 0.105932 | 5700 | 0.09152828
4769.58 | 0.105932 | 5700 | 0.09152828
4786.56 | 0.106697 | 5711.538 | 0.09173545
4786.56 | 0.106697 | 5723.077 | 0.09194406
4786.56 | 0.106697 | 5723.077 | 0.09194406
4786.56 | 0.106697 | 5734.615 | 0.09215415
4807.55 | 0.107646 | 5734.615 | 0.09215415
4807.55 | 0.107646 | 5746.154 | 0.09236575
4807.55 | 0.107646 | 5746.154 | 0.09236575
4823.92 | 0.108384 | 5757.692 | 0.0925789
4823.92 | 0.108384 | 5757.692 | 0.0925789
4823.92 | 0.108384 | 5769.231 | 0.09279364
4842.57 | 0.109275 | 5780.769 | 0.09301002
4842.57 | 0.109275 | 5780.769 | 0.09301002
4842.57 | 0.109275 | 5792.308 | 0.09322808
4842.57 | 0.109275 | 5792.308 | 0.09322808
4857.27 | 0.109944 | 5803.846 | 0.09344787
4857.27 | 0.109944 | 5803.846 | 0.09344787
4857.27 | 0.109944 | 5815.385 | 0.09366942
4877.89 | 0.110939 | 5826.923 | 0.0938928
4877.89 | 0.110939 | 5826.923 | 0.0938928
4877.89 | 0.110939 | 5838.462 | 0.09411805
4895.04 | 0.111747 | 5838.462 | 0.09411805
4895.04 | 0.111747 | 5850 | 0.09434523
4895.04 | 0.111747 | 5850 | 0.09434523
4895.04 | 0.111747 | 5861.538 | 0.09457439
4917.18 | 0.112798 | 5861.538 | 0.09457439
4917.18 | 0.112798 | 5873.077 | 0.0948056
4917.18 | 0.112798 | 5884.615 | 0.09503891
4934.95 | 0.113659 | 5884.615 | 0.09503891
4934.95 | 0.113659 | 5896.154 | 0.09527439
4934.95 | 0.113659 | 5896.154 | 0.09527439
4950 | 0.114396 | 5907.692 | 0.09551211
4950 | 0.114396 | 5907.692 | 0.09551211
4950 | 0.114396 | 5919.231 | 0.09575214
4950 | 0.114396 | 5930.769 | 0.09599454
4968.47 | 0.11529 | 5930.769 | 0.09599454
4968.47 | 0.11529 | 5942.308 | 0.09623941
4968.47 | 0.11529 | 5942.308 | 0.09623941
4984.62 | 0.116101 | 5953.846 | 0.09648682
4984.62 | 0.116101 | 5953.846 | 0.09648682
4984.62 | 0.116101 | 5965.385 | 0.09673686
5001.09 | 0.116904 | 5965.385 | 0.09673686
5001.09 | 0.116904 | 5976.923 | 0.09698962
5001.09 | 0.116904 | 5988.462 | 0.0972452
5001.09 | 0.116904 | 5988.462 | 0.0972452
5015.85 | 0.117637 | 6000 | 0.09750369
5015.85 | 0.117637 | 6000 | 0.09750369
5015.85 | 0.117637 | 6011.538 | 0.09776521
5035.25 | 0.118631 | 6011.538 | 0.09776521
5035.25 | 0.118631 | 6023.077 | 0.09802987
5035.25 | 0.118631 | 6034.615 | 0.09829779
5053.59 | 0.11956 | 6034.615 | 0.09829779
5053.59 | 0.11956 | 6046.154 | 0.0985691
5053.59 | 0.11956 | 6046.154 | 0.0985691
5053.59 | 0.11956 | 6057.692 | 0.09884393
5070.99 | 0.120446 | 6057.692 | 0.09884393
5070.99 | 0.120446 | 6069.231 | 0.09912242
5070.99 | 0.120446 | 6069.231 | 0.09912242
5085.56 | 0.121208 | 6080.769 | 0.09940475
5085.56 | 0.121208 | 6092.308 | 0.09969105
5085.56 | 0.121208 | 6092.308 | 0.09969105
5104.61 | 0.122186 | 6103.846 | 0.09998153
5104.61 | 0.122186 | 6103.846 | 0.09998153
5104.61 | 0.122186 | 6115.385 | 0.1002764
5104.61 | 0.122186 | 6115.385 | 0.1002764
5125.52 | 0.123286 | 6126.923 | 0.1005757
5125.52 | 0.123286 | 6138.462 | 0.1008799
5125.52 | 0.123286 | 6138.462 | 0.1008799
5139.86 | 0.124044 | 6150 | 0.1011891
5139.86 | 0.124044 | 6150 | 0.1011891
5139.86 | 0.124044 | 6161.538 | 0.1015035
5158.78 | 0.125057 | 6161.538 | 0.1015035
5158.78 | 0.125057 | 6173.077 | 0.1018235
5158.78 | 0.125057 | 6173.077 | 0.1018235
5158.78 | 0.125057 | 6184.615 | 0.1021493
5176.08 | 0.12599 | 6196.154 | 0.1024813
5176.08 | 0.12599 | 6196.154 | 0.1024813
5176.08 | 0.12599 | 6207.692 | 0.1028198
5195.56 | 0.127023 | 6207.692 | 0.1028198
5195.56 | 0.127023 | 6219.231 | 0.1031652
5195.56 | 0.127023 | 6219.231 | 0.1031652
5215.11 | 0.128103 | 6230.769 | 0.103518
5215.11 | 0.128103 | 6242.308 | 0.1038786
5215.11 | 0.128103 | 6242.308 | 0.1038786
5215.11 | 0.128103 | 6253.846 | 0.1042475
5233.38 | 0.129101 | 6253.846 | 0.1042475
5233.38 | 0.129101 | 6265.385 | 0.1046254
5233.38 | 0.129101 | 6265.385 | 0.1046254
5250.56 | 0.130034 | 6276.923 | 0.1050129
5250.56 | 0.130034 | 6276.923 | 0.1050129
5250.56 | 0.130034 | 6288.462 | 0.1054107
5268.05 | 0.131006 | 6300 | 0.1058197
5268.05 | 0.131006 | 6300 | 0.1058197
5268.05 | 0.131006 | 6311.538 | 0.1062407
5268.05 | 0.131006 | 6311.538 | 0.1062407
5282.25 | 0.131792 | 6323.077 | 0.106675
5282.25 | 0.131792 | 6323.077 | 0.106675
5282.25 | 0.131792 | 6334.615 | 0.1071237
5298.73 | 0.132697 | 6346.154 | 0.1075884
5298.73 | 0.132697 | 6346.154 | 0.1075884
5298.73 | 0.132697 | 6357.692 | 0.1080706
5315.81 | 0.133642 | 6357.692 | 0.1080706
5315.81 | 0.133642 | 6369.231 | 0.1085726
5315.81 | 0.133642 | 6369.231 | 0.1085726
5315.81 | 0.133642 | 6380.769 | 0.1090967
5332.17 | 0.134562 | 6380.769 | 0.1090967
5332.17 | 0.134562 | 6392.308 | 0.1096459
5332.17 | 0.134562 | 6403.846 | 0.1102241
5352.59 | 0.135689 | 6403.846 | 0.1102241
5352.59 | 0.135689 | 6415.385 | 0.110836
5352.59 | 0.135689 | 6415.385 | 0.110836
5371.27 | 0.136732 | 6426.923 | 0.1114878
5371.27 | 0.136732 | 6426.923 | 0.1114878
5371.27 | 0.136732 | 6438.462 | 0.1121882
5371.27 | 0.136732 | 6450 | 0.112949
5386.77 | 0.137582 | 6450 | 0.112949
5386.77 | 0.137582 | 6461.538 | 0.1137883
5386.77 | 0.137582 | 6461.538 | 0.1137883
5404.84 | 0.138587 | 6473.077 | 0.1147353
5404.84 | 0.138587 | 6473.077 | 0.1147353
5404.84 | 0.138587 | 6484.615 | 0.1158462

## plot_tensile_strain_stress
0 | 1 | 2 | 3
0 | 16.59 | 0 | 0
7.22e-05 | 23.921728 | 0.0007692308 | 69.6195
0.000171435 | 32.46556527 | 0.001538462 | 86.29531
0.000298395 | 41.75245689 | 0.002307692 | 89.3496
0.000457465 | 51.91374331 | 0.003846154 | 90.06468
0.00067766 | 62.29219865 | 0.004615385 | 90.13554
0.000946012 | 72.58863728 | 0.005384615 | 90.19347
0.001324123 | 81.507855 | 0.006923077 | 90.30302
0.001871348 | 87.50359655 | 0.007692308 | 90.35667
0.002599917 | 90.02375031 | 0.008461538 | 90.40973
0.003458114 | 90.33183828 | 0.01 | 90.51414
0.004362271 | 90.2829811 | 0.01076923 | 90.5655
0.005234178 | 90.50246844 | 0.01153846 | 90.6163
0.006128184 | 90.98587321 | 0.01230769 | 90.66655
0.007021293 | 91.57069278 | 0.01384615 | 90.76543
0.007947832 | 92.08900712 | 0.01461538 | 90.81406
0.008876487 | 92.4671514 | 0.01538462 | 90.86217
0.009784277 | 92.80358837 | 0.01692308 | 90.95683
0.010682736 | 92.9678652 | 0.01769231 | 91.00339
0.011585627 | 93.18335783 | 0.01846154 | 91.04945
0.012491653 | 93.3285769 | 0.02 | 91.14007
0.013427447 | 93.4463596 | 0.02076923 | 91.18464
0.014330821 | 93.50038178 | 0.02153846 | 91.22872
0.015204819 | 93.55167694 | 0.02230769 | 91.27233
0.016112494 | 93.65695488 | 0.02384615 | 91.35813
0.01701738 | 93.69088393 | 0.02461538 | 91.40033
0.017923412 | 93.8063519 | 0.02538462 | 91.44207
0.018831568 | 93.7591101 | 0.02692308 | 91.52419
0.01978596 | 93.86903549 | 0.02769231 | 91.56459
0.020692427 | 93.89290876 | 0.02846154 | 91.60454
0.021601009 | 93.9578202 | 0.03 | 91.68314
0.0225117 | 94.01274264 | 0.03076923 | 91.72179
0.023528032 | 93.97524453 | 0.03153846 | 91.76003
0.024467221 | 93.98156499 | 0.03230769 | 91.79785
0.025405529 | 94.09030463 | 0.03384615 | 91.87225
0.026284516 | 94.17304509 | 0.03461538 | 91.90884
0.027195818 | 94.1253204 | 0.03538462 | 91.94503
0.028095596 | 94.06606124 | 0.03692308 | 92.01623
0.028988737 | 94.15011298 | 0.03769231 | 92.05125
0.029909226 | 94.20590623 | 0.03846154 | 92.08588
0.030801719 | 94.30033464 | 0.04 | 92.15401
0.031692447 | 94.270826 | 0.04076923 | 92.18752
0.032610452 | 94.3780698 | 0.04153846 | 92.22065
0.033499571 | 94.54474581 | 0.04230769 | 92.25343
0.034415919 | 94.807374 | 0.04384615 | 92.3179
0.035386449 | 95.0444748 | 0.04461538 | 92.3496
0.036301071 | 95.23514112 | 0.04538462 | 92.38096
0.037214857 | 95.3844804 | 0.04692308 | 92.44264
0.038154761 | 95.54689724 | 0.04769231 | 92.47297
0.039094744 | 95.63675193 | 0.04846154 | 92.50297
0.040060745 | 95.67713808 | 0.05 | 92.56198
0.040971103 | 95.59758672 | 0.05076923 | 92.59099
0.041908444 | 95.88536805 | 0.05153846 | 92.61969
0.042843949 | 95.66197875 | 0.05230769 | 92.64807
0.043751779 | 95.64439065 | 0.05384615 | 92.70389
0.044658785 | 95.60569953 | 0.05461538 | 92.73133
0.045564969 | 95.61911184 | 0.05538462 | 92.75848
0.046498015 | 95.6455148 | 0.05692308 | 92.81187
0.047347219 | 95.74774152 | 0.05769231 | 92.83812
0.048250971 | 95.8133242 | 0.05846154 | 92.86408
0.049153908 | 95.98390716 | 0.06 | 92.91513
0.050056029 | 95.8497561 | 0.06076923 | 92.94024
0.050957338 | 95.87304858 | 0.06153846 | 92.96506
0.051857835 | 95.93835634 | 0.06230769 | 92.98961
0.052757522 | 95.99308444 | 0.06384615 | 93.03789
0.0536564 | 96.02665322 | 0.06461538 | 93.06163
0.054553524 | 96.02835417 | 0.06538462 | 93.0851
0.05545079 | 96.0828453 | 0.06692308 | 93.13126
0.056347252 | 96.3382929 | 0.06769231 | 93.15396
0.057215523 | 96.16784488 | 0.06846154 | 93.1764
0.058110405 | 96.10556576 | 0.07 | 93.22053
0.058977148 | 96.07221807 | 0.07076923 | 93.24223
0.059870455 | 96.12622746 | 0.07153846 | 93.26368
0.060735674 | 96.20943372 | 0.07230769 | 93.28489
0.061627413 | 96.29526564 | 0.07384615 | 93.32661
0.062492054 | 96.24017926 | 0.07461538 | 93.34711
0.063355009 | 96.2273796 | 0.07538462 | 93.36739
0.064162826 | 96.42243438 | 0.07692308 | 93.40725
0.064943752 | 96.42306564 | 0.07769231 | 93.42685
0.065831747 | 96.41260269 | 0.07846154 | 93.44622
0.066692762 | 96.32461637 | 0.08 | 93.48432
0.067524995 | 96.42621141 | 0.08076923 | 93.50305
0.068410702 | 96.49023855 | 0.08153846 | 93.52156
0.069295626 | 96.48992259 | 0.08230769 | 93.53987
0.070179767 | 96.51090897 | 0.08384615 | 93.57586
0.071063127 | 96.89682225 | 0.08461538 | 93.59355
0.071944777 | 96.7673698 | 0.08538462 | 93.61104
0.07282658 | 96.79896 | 0.08692308 | 93.64542
0.073707606 | 96.90580984 | 0.08769231 | 93.66232
0.074587857 | 97.0342464 | 0.08846154 | 93.67902
0.075467334 | 97.11962328 | 0.09 | 93.71186
0.076372905 | 97.2291992 | 0.09076923 | 93.728
0.077250814 | 97.37941382 | 0.09153846 | 93.74396
0.078127028 | 97.5512772 | 0.09230769 | 93.75973
0.079030195 | 97.63942214 | 0.09384615 | 93.79073
0.079932548 | 97.79255992 | 0.09461538 | 93.80597
0.080859912 | 97.76402723 | 0.09538462 | 93.82103
0.081760616 | 97.90638312 | 0.09692308 | 93.85063
0.082659588 | 98.05960816 | 0.09769231 | 93.86518
0.083611103 | 98.08772532 | 0.09846154 | 93.87955
0.084509333 | 98.17587026 | 0.1 | 93.90781
0.085432464 | 98.58240588 | 0.1007692 | 93.9217
0.086329061 | 98.550916 | 0.1015385 | 93.93542
0.087250515 | 98.6526797 | 0.1030769 | 93.9624
0.08811893 | 98.6728613 | 0.1038462 | 93.97565
0.089013122 | 98.815788 | 0.1046154 | 93.98875
0.089905601 | 98.96966266 | 0.1053846 | 94.00169
0.09082468 | 99.02781311 | 0.1069231 | 94.02713
0.091715545 | 99.09415173 | 0.1076923 | 94.03963
0.092606528 | 99.1276308 | 0.1084615 | 94.05198
0.093522219 | 99.55883345 | 0.11 | 94.07625
0.094411594 | 99.50454648 | 0.1107692 | 94.08817
0.09530018 | 99.45000549 | 0.1115385 | 94.09995
0.096191609 | 99.4726395 | 0.1130769 | 94.1231
0.097072263 | 99.2737746 | 0.1138462 | 94.13447
0.097934007 | 99.2601 | 0.1146154 | 94.14571
0.098822187 | 99.2931065 | 0.1153846 | 94.15681
0.099673374 | 99.2229861 | 0.1169231 | 94.17862
0.100560012 | 99.2778262 | 0.1176923 | 94.18934
0.101418757 | 99.7062066 | 0.1184615 | 94.19992
0.102303849 | 99.5397192 | 0.12 | 94.22071
0.103179138 | 99.5714489 | 0.1207692 | 94.23092
0.104062674 | 99.8037198 | 0.1215385 | 94.24101
0.10494543 | 99.891861 | 0.1230769 | 94.26083
0.105818411 | 99.934638 | 0.1238462 | 94.27056
0.106672654 | 100.020043 | 0.1246154 | 94.28017
0.10755311 | 100.486752 | 0.1253846 | 94.28967
0.108396901 | 100.3598245 | 0.1269231 | 94.30832
0.109248946 | 100.3896 | 0.1276923 | 94.31748
0.107580051 | 100.0662988 | 0.1284615 | 94.32652
0.108423819 | 99.9835892 | 0.13 | 94.34429
0.109275841 | 99.8122556 | 0.1307692 | 94.35301
0.110154008 | 99.698985 | 0.1315385 | 94.36162
0.11097771 | 99.5129722 | 0.1330769 | 94.37853
0.111818617 | 99.6190548 | 0.1338462 | 94.38684
0.112774961 | 99.4793006 | 0.1346154 | 94.39503
0.113623285 | 99.5637271 | 0.1353846 | 94.40313
0.114461971 | 99.6921157 | 0.1369231 | 94.41903
0.115308866 | 99.7765802 | 0.1376923 | 94.42683
0.116155045 | 99.9284349 | 0.1384615 | 94.43454
0.117027195 | 100.0830745 | 0.14 | 94.44966
0.117889697 | 100.2256896 | 0.1407692 | 94.45708
0.118733695 | 100.2765335 | 0.1415385 | 94.46441
0.119630217 | 100.4566404 | 0.1430769 | 94.4788
0.120463883 | 100.39378 | 0.1438462 | 94.48585
0.121358857 | 100.48367 | 0.1446154 | 94.49282
0.122226482 | 100.5482898 | 0.1453846 | 94.4997
0.123084514 | 100.6232906 | 0.1469231 | 94.5132
0.12392414 | 100.5832998 | 0.1476923 | 94.51982
0.124789544 | 100.6477244 | 0.1484615 | 94.52636
0.125618921 | 100.731234 | 0.15 | 94.53918
0.12648286 | 101.0566115 | 0.1507692 | 94.54547
0.127346053 | 100.9394347 | 0.1515385 | 94.55168
0.128182111 | 100.9897584 | 0.1530769 | 94.56386
0.129035049 | 101.0190467 | 0.1538462 | 94.56983
0.129889553 | 101.1965009 | 0.1546154 | 94.57573
0.127389717 | 100.9097664 | 0.1553846 | 94.58155
0.128264576 | 100.9071386 | 0.1569231 | 94.59296
0.129164368 | 100.9865961 | 0.1576923 | 94.59855
0.130037676 | 100.9837174 | 0.1584615 | 94.60407
0.130935875 | 101.0516636 | 0.16 | 94.61489
0.131807638 | 101.1968397 | 0.1607692 | 94.62019
0.132678643 | 101.1708327 | 0.1615385 | 94.62543
0.133548889 | 101.2817721 | 0.1630769 | 94.63569
0.134443941 | 101.303831 | 0.1638462 | 94.64071
0.135389268 | 101.3996415 | 0.1646154 | 94.64567
0.136257159 | 101.4418446 | 0.1653846 | 94.65057
0.137149791 | 101.6471352 | 0.1669231 | 94.66015
0.138041627 | 101.5771049 | 0.1676923 | 94.66485
0.138907221 | 101.4812247 | 0.1684615 | 94.66948
0.139772066 | 101.350526 | 0.17 | 94.67856
0.140661567 | 101.0378553 | 0.1707692 | 94.683
0.141601037 | 100.5798058 | 0.1715385 | 94.68739
0.142438199 | 100.260464 | 0.1730769 | 94.69597
0.143325333 | 100.0609216 | 0.1738462 | 94.70018
0.144211681 | 100.1149959 | 0.1746154 | 94.70432
0.145097243 | 99.94933979 | 0.1753846 | 94.70841
0.145956754 | 99.94271254 | 0.1769231 | 94.71641
0.146840773 | 100.1005931 | 0.1776923 | 94.72033
0.147698787 | 100.2212925 | 0.1784615 | 94.72419
0.148581268 | 100.3445806 | 0.18 | 94.73174
0.149437791 | 100.418953 | 0.1807692 | 94.73544
0.15031874 | 100.4144796 | 0.1815385 | 94.73908
0.151198913 | 100.561062 | 0.1830769 | 94.74621
0.152028082 | 100.5629852 | 0.1838462 | 94.74969
0.152906753 | 100.523212 | 0.1846154 | 94.75313
0.15375958 | 100.445708 | 0.1853846 | 94.75651
0.15461168 | 100.3329095 | 0.1869231 | 94.76313
0.155488085 | 100.4325626 | 0.1876923 | 94.76637
0.156338714 | 100.5063376 | 0.1884615 | 94.76955
0.157213607 | 100.5006887 | 0.19 | 94.77578
0.158062771 | 100.5275045 | 0.1907692 | 94.77883
0.158936157 | 100.5215612 | 0.1915385 | 94.78182
0.15978386 | 100.489484 | 0.1930769 | 94.78768
0.160655746 | 100.5771375 | 0.1938462 | 94.79054
0.161501993 | 100.5917701 | 0.1946154 | 94.79336
0.162322666 | 100.5096834 | 0.1953846 | 94.79613
0.163192341 | 100.4676333 | 0.1969231 | 94.80155
0.164036445 | 100.4699962 | 0.1976923 | 94.80419
0.164879837 | 100.4840125 | 0.1984615 | 94.80679
0.165747293 | 100.41778 | 0.2 | 94.81186
0.166613996 | 100.5284761 | 0.2007692 | 94.81434
0.167455218 | 100.3884429 | 0.2015385 | 94.81677
0.168295733 | 100.4018592 | 0.2030769 | 94.82152
0.169160232 | 100.370263 | 0.2038462 | 94.82384
0.169999315 | 100.359693 | 0.2046154 | 94.82612
0.170837695 | 100.3133751 | 0.2061538 | 94.83056
0.171675373 | 100.3262031 | 0.2069231 | 94.83272
0.17251235 | 100.3270288 | 0.2076923 | 94.83485
0.173373213 | 100.6394027 | 0.2084615 | 94.83693
0.174233335 | 100.3569988 | 0.21 | 94.841
0.175068174 | 100.2263768 | 0.2107692 | 94.84298
0.175902317 | 100.2503987 | 0.2115385 | 94.84493
0.176735765 | 100.2981876 | 0.2130769 | 94.84871
0.177593001 | 100.3125433 | 0.2138462 | 94.85056
0.178449503 | 100.2311472 | 0.2146154 | 94.85236
0.179280831 | 100.2905798 | 0.2161538 | 94.85588
0.180135889 | 100.3165017 | 0.2169231 | 94.85759
0.180990217 | 100.4981137 | 0.2176923 | 94.85926
0.181843815 | 100.6798895 | 0.2184615 | 94.8609
0.182672328 | 100.8353639 | 0.22 | 94.8641
0.183524492 | 101.0414732 | 0.2207692 | 94.86564
0.184351614 | 101.2212765 | 0.2215385 | 94.86716
0.185178052 | 101.3410672 | 0.2230769 | 94.87011
0.186028085 | 101.3670242 | 0.2238462 | 94.87153
0.186877395 | 101.3084954 | 0.2246154 | 94.87293
0.187701749 | 101.1628139 | 0.2261538 | 94.87564
0.188525425 | 101.1254268 | 0.2269231 | 94.87695
0.189372618 | 101.054032 | 0.2276923 | 94.87823
0.190219094 | 101.0912274 | 0.2284615 | 94.87949
0.191016544 | 100.9418837 | 0.23 | 94.88192
0.191837495 | 100.9399829 | 0.2307692 | 94.88309
0.192681888 | 101.0616268 | 0.2315385 | 94.88423
0.193525568 | 101.1105209 | 0.2330769 | 94.88645
0.194344463 | 100.9868862 | 0.2338462 | 94.88751
0.195186742 | 100.9868935 | 0.2346154 | 94.88855
0.196100415 | 101.0305387 | 0.2361538 | 94.89056
0.196941218 | 101.078991 | 0.2369231 | 94.89153
0.197781314 | 101.1639427 | 0.2376923 | 94.89247
0.198596732 | 101.3562394 | 0.2384615 | 94.89338
0.199435439 | 101.1727263 | 0.24 | 94.89514
0.20024951 | 101.1329509 | 0.2407692 | 94.89599
0.201039005 | 101.2005996 | 0.2415385 | 94.89681
0.201875667 | 101.1874101 | 0.2430769 | 94.89838
0.202711629 | 101.1373152 | 0.2438462 | 94.89914
0.203523039 | 100.9987839 | 0.2446154 | 94.89987
0.204333791 | 101.0439008 | 0.2461538 | 94.90126
0.205167702 | 101.0545337 | 0.2469231 | 94.90192
0.205977122 | 101.1363623 | 0.2476923 | 94.90257
0.206809664 | 101.0853254 | 0.2484615 | 94.90319
0.207617756 | 101.2162744 | 0.25 | 94.90437
0.208425196 | 101.384255 | 0.2507692 | 94.90492
0.209255704 | 101.5671112 | 0.2515385 | 94.90546
0.210038123 | 101.6219359 | 0.2530769 | 94.90648
0.210867293 | 101.7679701 | 0.2538462 | 94.90696
0.211672114 | 101.7510487 | 0.2546154 | 94.90742
0.212499931 | 101.7363735 | 0.2561538 | 94.90828
0.21330344 | 101.706754 | 0.2569231 | 94.90868
0.214106304 | 101.664568 | 0.2576923 | 94.90906
0.214932109 | 101.5377956 | 0.2584615 | 94.90942
0.215733667 | 101.5199549 | 0.26 | 94.9101
0.216534583 | 101.5764611 | 0.2607692 | 94.91041
0.217358385 | 101.6974582 | 0.2615385 | 94.9107
0.21818151 | 101.644383 | 0.2630769 | 94.91123
0.218980469 | 101.6509367 | 0.2638462 | 94.91147
0.219755319 | 101.8418509 | 0.2646154 | 94.91169
0.220553021 | 102.1101377 | 0.2661538 | 94.91209
0.221373522 | 102.480945 | 0.2669231 | 94.91226
0.222169935 | 102.6250339 | 0.2676923 | 94.91241
0.22298911 | 102.7341324 | 0.2684615 | 94.91255
0.223784239 | 103.0284879 | 0.27 | 94.91278
0.224602093 | 103.0126387 | 0.2707692 | 94.91288
0.22539594 | 102.9816938 | 0.2715385 | 94.91295
0.226212478 | 102.8401251 | 0.2730769 | 94.91306
0.227005049 | 102.6706982 | 0.2738462 | 94.91309
0.227796992 | 102.7269231 | 0.2746154 | 94.91311
0.228588308 | 102.7076988 | 0.2761538 | 94.9131
0.229378998 | 102.6757372 | 0.2769231 | 94.91307
0.230169064 | 102.6310085 | 0.2776923 | 94.91303
0.231074548 | 102.9255738 | 0.2784615 | 94.91297
0.231770516 | 102.6820242 | 0.28 | 94.91282
0.232697721 | 102.6763156 | 0.2807692 | 94.91272
0.233392562 | 102.6213963 | 0.2815385 | 94.91261
0.234086919 | 102.5915767 | 0.2830769 | 94.91235
0.23501198 | 102.6106286 | 0.2838462 | 94.9122
0.235705215 | 102.5931804 | 0.2846154 | 94.91203
0.236628781 | 102.6119575 | 0.2861538 | 94.91167
0.237320896 | 102.6703229 | 0.2869231 | 94.91146
0.238242971 | 103.0188398 | 0.2876923 | 94.91125
0.23893397 | 102.709082 | 0.2884615 | 94.91102
0.239624492 | 102.6021213 | 0.29 | 94.91053
0.240544447 | 102.6329569 | 0.2907692 | 94.91027
0.241233858 | 102.6400967 | 0.2915385 | 94.91
0.242152334 | 102.4923547 | 0.2930769 | 94.90941
0.242840638 | 102.4609357 | 0.2938462 | 94.9091
0.243757641 | 102.5421753 | 0.2946154 | 94.90878
0.244444841 | 102.8297416 | 0.2961538 | 94.90811
0.245360374 | 102.5788467 | 0.2969231 | 94.90775
0.246046474 | 102.4957751 | 0.2976923 | 94.90739
0.246732104 | 102.4380897 | 0.2984615 | 94.90701
0.247645546 | 102.5573239 | 0.3 | 94.90623
0.248558155 | 102.5483873 | 0.3007692 | 94.90582
0.249242065 | 102.4774094 | 0.3015385 | 94.90541
0.249925508 | 102.3805599 | 0.3030769 | 94.90454
0.250836039 | 102.7950979 | 0.3038462 | 94.90409
0.251518394 | 102.5051911 | 0.3046154 | 94.90364
0.252427477 | 102.4697046 | 0.3061538 | 94.90269
0.253108747 | 102.3720949 | 0.3069231 | 94.90221
0.254016386 | 102.3748105 | 0.3076923 | 94.90171
0.254696575 | 102.3541634 | 0.3092308 | 94.90069
0.255602774 | 102.4469588 | 0.31 | 94.90017
0.256281885 | 102.4131859 | 0.3107692 | 94.89963
0.256960535 | 102.6766613 | 0.3115385 | 94.89909
0.257864686 | 102.6401222 | 0.3130769 | 94.89798
0.258542264 | 102.7873948 | 0.3138462 | 94.89741
0.259444986 | 103.0876189 | 0.3146154 | 94.89684
0.260121494 | 103.3000617 | 0.3161538 | 94.89566
0.261022793 | 103.5230336 | 0.3169231 | 94.89505
0.261698234 | 103.670929 | 0.3176923 | 94.89444
0.26237322 | 103.84493 | 0.3192308 | 94.8932
0.263272492 | 104.0814868 | 0.32 | 94.89256
0.263946417 | 103.9954065 | 0.3207692 | 94.89192
0.264844276 | 103.9584989 | 0.3215385 | 94.89127
0.265517142 | 103.9241441 | 0.3230769 | 94.88994
0.266413593 | 103.8998741 | 0.3238462 | 94.88927
0.267085405 | 103.8129604 | 0.3246154 | 94.88859
0.267756765 | 103.5951333 | 0.3261538 | 94.8872
0.268651211 | 103.5439332 | 0.3269231 | 94.8865
0.269321522 | 103.3515478 | 0.3276923 | 94.88579
0.27021457 | 103.3521698 | 0.3292308 | 94.88435
0.270883834 | 103.4082515 | 0.33 | 94.88362
0.271775489 | 103.4742513 | 0.3307692 | 94.88288
0.272443709 | 103.5171546 | 0.3315385 | 94.88213
0.273333975 | 103.6093534 | 0.3330769 | 94.88062
0.274001154 | 103.8363285 | 0.3338462 | 94.87985
0.274667889 | 103.8002954 | 0.3346154 | 94.87908
0.275556178 | 103.8398505 | 0.3361538 | 94.87752
0.276221877 | 103.8958182 | 0.3369231 | 94.87673
0.277108788 | 103.9880053 | 0.3376923 | 94.87593
0.277773454 | 104.0175401 | 0.3392308 | 94.87431
0.27865899 | 104.0039836 | 0.34 | 94.8735
0.279322628 | 104.0333604 | 0.3407692 | 94.87267
0.280206793 | 104.3106603 | 0.3415385 | 94.87185
0.280869405 | 104.1944014 | 0.3430769 | 94.87017
0.281531578 | 104.1706579 | 0.3438462 | 94.86933
0.282413793 | 104.1830197 | 0.3446154 | 94.86847
0.283074944 | 104.185563 | 0.3461538 | 94.86675
0.2839558 | 104.2109572 | 0.3469231 | 94.86588
0.284615933 | 104.306358 | 0.3476923 | 94.86501
0.285495433 | 104.3715274 | 0.3492308 | 94.86324
0.28615455 | 104.3604652 | 0.35 | 94.86235
0.286813234 | 104.3226544 | 0.3507692 | 94.86146
0.287690804 | 104.560913 | 0.3515385 | 94.86056
0.288348477 | 104.5229647 | 0.3530769 | 94.85874
0.289224701 | 104.4676973 | 0.3538462 | 94.85782
0.289881366 | 104.3492425 | 0.3546154 | 94.8569
0.290756249 | 104.1597137 | 0.3561538 | 94.85504
0.29141191 | 104.0674316 | 0.3569231 | 94.85411
0.29206714 | 103.9883309 | 0.3576923 | 94.85317
0.292940114 | 103.9049025 | 0.3592308 | 94.85127
0.293594345 | 103.9863149 | 0.36 | 94.85032
0.294465987 | 103.8085114 | 0.3607692 | 94.84936
0.29511922 | 103.849479 | 0.3615385 | 94.84839
0.295989535 | 103.9399 | 0.3630769 | 94.84645
0.296641774 | 104.0077158 | 0.3638462 | 94.84547
0.297510765 | 104.0981369 | 0.3646154 | 94.84449
0.298162013 | 104.0851099 | 0.3661538 | 94.84251
0.299029684 | 104.2968302 | 0.3669231 | 94.84152
0.299679944 | 104.2027411 | 0.3676923 | 94.84052
0.300329782 | 104.2704779 | 0.3692308 | 94.8385
0.301195575 | 104.2661906 | 0.37 | 94.83749
0.301844429 | 104.279772 | 0.3707692 | 94.83648
0.302708912 | 104.2752127 | 0.3715385 | 94.83546
0.303356785 | 104.3292477 | 0.3730769 | 94.83341
0.304219963 | 104.5006753 | 0.3738462 | 94.83237
0.304866858 | 104.2834447 | 0.3746154 | 94.83134
0.305728733 | 104.2104492 | 0.3761538 | 94.82926
0.306374653 | 104.3321222 | 0.3769231 | 94.82821
0.307235231 | 104.3811569 | 0.3776923 | 94.82716
0.307880179 | 104.4076829 | 0.3792308 | 94.82505
0.308524711 | 104.3933138 | 0.38 | 94.82399
0.309383441 | 104.5647531 | 0.3807692 | 94.82292
0.310027005 | 104.5229919 | 0.3815385 | 94.82185
0.310884447 | 104.4625432 | 0.3830769 | 94.81971
0.311527046 | 104.2975559 | 0.3838462 | 94.81863
0.312383204 | 104.0588864 | 0.3846154 | 94.81754
0.313024841 | 103.8795159 | 0.3861538 | 94.81537
0.313879717 | 103.7767365 | 0.3869231 | 94.81428
0.314520395 | 103.7336771 | 0.3876923 | 94.81318
0.315160663 | 103.6356581 | 0.3892308 | 94.81098
0.316013716 | 103.5869377 | 0.39 | 94.80988
0.316653029 | 103.8041612 | 0.3907692 | 94.80877
0.31750481 | 103.8926173 | 0.3915385 | 94.80766
0.318143171 | 103.9177222 | 0.3930769 | 94.80543
0.318993684 | 103.9235987 | 0.3938462 | 94.80431
0.319631095 | 103.8934985 | 0.3946154 | 94.80319
0.320480345 | 103.9404338 | 0.3961538 | 94.80093
0.321116809 | 103.9652493 | 0.3969231 | 94.7998
0.321964799 | 104.0534481 | 0.3976923 | 94.79866
0.32260032 | 104.2714757 | 0.3992308 | 94.79639
0.323447053 | 104.0281513 | 0.4 | 94.79524
0.324081632 | 103.9697379 | 0.4007692 | 94.7941
0.324715809 | 103.9665122 | 0.4023077 | 94.7918
0.325560754 | 104.012851 | 0.4030769 | 94.79065
0.326193994 | 103.8847412 | 0.4038462 | 94.78949
0.32703769 | 103.9169513 | 0.4046154 | 94.78833
0.327669996 | 103.968802 | 0.4061538 | 94.78601
0.328512449 | 104.3203189 | 0.4069231 | 94.78484
0.329143823 | 104.0109649 | 0.4076923 | 94.78367
0.329985036 | 103.9176739 | 0.4092308 | 94.78133
0.330825542 | 103.7266306 | 0.41 | 94.78015
0.331455458 | 103.3044423 | 0.4107692 | 94.77897
0.332084978 | 102.9234561 | 0.4123077 | 94.77661
0.332923721 | 102.6610585 | 0.4130769 | 94.77542
0.333552317 | 102.5022642 | 0.4138462 | 94.77423
0.334389831 | 102.3227006 | 0.4146154 | 94.77304
0.335226644 | 102.4642917 | 0.4161538 | 94.77066
0.336062758 | 102.5499993 | 0.4169231 | 94.76946
0.336689384 | 102.5302618 | 0.4176923 | 94.76826
0.337524276 | 102.6439287 | 0.4192308 | 94.76586
0.338149988 | 102.6380568 | 0.42 | 94.76465
0.338983662 | 102.7657647 | 0.4207692 | 94.76344
0.339608461 | 102.717641 | 0.4223077 | 94.76102
0.340440921 | 102.7188508 | 0.4230769 | 94.75981
0.341064811 | 102.6282472 | 0.4238462 | 94.75859
0.341896059 | 102.6854399 | 0.4246154 | 94.75738
0.342519042 | 102.6790066 | 0.4261538 | 94.75493
0.343141637 | 102.6865792 | 0.4269231 | 94.75371
0.343971162 | 102.4473719 | 0.4276923 | 94.75248
0.344592854 | 102.4687399 | 0.4292308 | 94.75003
0.345421176 | 102.483023 | 0.43 | 94.7488
0.346041968 | 102.4194518 | 0.4307692 | 94.74756
0.346869091 | 102.3061519 | 0.4323077 | 94.74509
0.347488985 | 102.2563498 | 0.4330769 | 94.74385
0.348108494 | 102.2488989 | 0.4338462 | 94.74261
0.34893391 | 102.3049806 | 0.4346154 | 94.74137
0.349552526 | 102.2406286 | 0.4361538 | 94.73888
0.350376752 | 102.2823447 | 0.4369231 | 94.73763
0.350994475 | 102.1892937 | 0.4376923 | 94.73639
0.351817514 | 102.1739186 | 0.4392308 | 94.73388
0.352434349 | 102.2369624 | 0.44 | 94.73263
0.353256204 | 102.1928883 | 0.4407692 | 94.73137
0.353872152 | 102.1846246 | 0.4423077 | 94.72886
0.354487721 | 102.0194736 | 0.4430769 | 94.7276
0.35530789 | 102.017584 | 0.4438462 | 94.72634
0.355922577 | 102.0517621 | 0.4446154 | 94.72507
0.356741571 | 102.0496562 | 0.4461538 | 94.72254
0.357355376 | 102.1552004 | 0.4469231 | 94.72127
0.358173198 | 101.9383295 | 0.4476923 | 94.72
0.358786126 | 101.9578818 | 0.4492308 | 94.71746
0.35960278 | 102.0268524 | 0.45 | 94.71619
0.360214832 | 101.9316172 | 0.4507692 | 94.71491
0.36082651 | 101.8505342 | 0.4523077 | 94.71236
0.3616415 | 101.7038657 | 0.4530769 | 94.71108
0.362252306 | 101.7229092 | 0.4538462 | 94.70979
0.363066135 | 101.762596 | 0.4546154 | 94.70851
0.363676072 | 101.7527533 | 0.4561538 | 94.70594
0.364488743 | 101.6483073 | 0.4569231 | 94.70466
0.365097814 | 101.7102371 | 0.4576923 | 94.70337
0.365909331 | 101.6774643 | 0.4592308 | 94.70079
0.366517537 | 101.6527618 | 0.46 | 94.6995
0.367327903 | 101.5763453 | 0.4607692 | 94.69821
0.367935247 | 101.4502386 | 0.4623077 | 94.69562
0.368744466 | 101.5612856 | 0.4630769 | 94.69432
0.36935095 | 101.507156 | 0.4638462 | 94.69302
0.369957067 | 101.4239326 | 0.4646154 | 94.69172
0.370764652 | 101.4479204 | 0.4661538 | 94.68912
0.371571585 | 101.4138142 | 0.4669231 | 94.68782
0.372176358 | 101.359094 | 0.4676923 | 94.68651
0.372780766 | 101.3768217 | 0.4692308 | 94.6839
0.373586074 | 101.3132007 | 0.47 | 94.6826
0.374189631 | 101.2144479 | 0.4707692 | 94.68129
0.374993806 | 101.4995724 | 0.4723077 | 94.67867
0.375596513 | 101.2695934 | 0.4730769 | 94.67736
0.376399559 | 101.1615364 | 0.4738462 | 94.67604
0.37700142 | 101.1349655 | 0.4746154 | 94.67473
0.377602919 | 101.0353502 | 0.4761538 | 94.6721
0.378404355 | 100.9703607 | 0.4769231 | 94.67078
0.379005011 | 100.9579859 | 0.4776923 | 94.66946
0.379805324 | 101.0826763 | 0.4792308 | 94.66682
0.38040514 | 100.8653787 | 0.48 | 94.6655
0.381204334 | 100.8581792 | 0.4807692 | 94.66418
0.381803311 | 100.7867659 | 0.4823077 | 94.66153
0.38240193 | 100.7445107 | 0.4830769 | 94.66021
0.383199531 | 100.8248967 | 0.4838462 | 94.65888
0.383797314 | 100.7237229 | 0.4846154 | 94.65756
0.384593803 | 100.7158391 | 0.4861538 | 94.6549
0.385190754 | 100.4673016 | 0.4869231 | 94.65357
0.385986134 | 100.5472431 | 0.4876923 | 94.65224
0.386582255 | 100.5188828 | 0.4892308 | 94.64957
0.38737653 | 100.4367119 | 0.49 | 94.64824
0.387971822 | 100.3491201 | 0.4907692 | 94.64691
0.388764995 | 100.3844911 | 0.4923077 | 94.64424
0.389359462 | 100.3703823 | 0.4930769 | 94.6429
0.389953575 | 100.3857241 | 0.4938462 | 94.64156
0.390745178 | 100.228728 | 0.4946154 | 94.64022
0.391338469 | 100.199473 | 0.4961538 | 94.63754
0.392128977 | 100.1603024 | 0.4969231 | 94.6362
0.392721448 | 100.190042 | 0.4976923 | 94.63486
0.393510863 | 100.1061255 | 0.4992308 | 94.63217
0.394102516 | 100.2395237 | 0.5 | 94.63083
0.394693819 | 99.97234865 | 0.5007692 | 94.62948
0.39548168 | 99.90263403 | 0.5023077 | 94.62679
0.396072168 | 99.91706351 | 0.5030769 | 94.62544
0.396858944 | 99.66853464 | 0.5038462 | 94.62409
0.39744862 | 99.65292294 | 0.5053846 | 94.6214
0.398037949 | 99.57766751 | 0.5061538 | 94.62005
0.39882318 | 99.58138623 | 0.5069231 | 94.61869
0.3994117 | 99.7145564 | 0.5076923 | 94.61734
0.400195853 | 99.56896108 | 0.5092308 | 94.61464
0.400783566 | 99.44833688 | 0.51 | 94.61328
0.401566645 | 99.37682694 | 0.5107692 | 94.61193
0.402153552 | 99.360417 | 0.5123077 | 94.60921
0.40293556 | 99.37829958 | 0.5130769 | 94.60786
0.403521664 | 99.28685397 | 0.5138462 | 94.6065
0.404302603 | 99.19961293 | 0.5153846 | 94.60378
0.404887908 | 99.42259666 | 0.5161538 | 94.60242
0.405667781 | 99.17009702 | 0.5169231 | 94.60106
0.406252287 | 99.18304404 | 0.5176923 | 94.5997
0.406836451 | 99.12083551 | 0.5192308 | 94.59698
0.407614807 | 98.98756487 | 0.52 | 94.59561
0.408198176 | 98.97012277 | 0.5207692 | 94.59425
0.408975473 | 98.97181809 | 0.5223077 | 94.59152
0.409558049 | 99.01443201 | 0.5230769 | 94.59016
0.41033429 | 98.82000302 | 0.5238462 | 94.58879
0.410916076 | 98.71160992 | 0.5253846 | 94.58605
0.411691263 | 98.6372228 | 0.5261538 | 94.58469
0.41227226 | 98.60393263 | 0.5269231 | 94.58332
0.41285292 | 98.52520351 | 0.5276923 | 94.58195
0.413626608 | 98.7829359 | 0.5292308 | 94.57921
0.414206482 | 98.46194176 | 0.53 | 94.57784
0.414979124 | 98.34118293 | 0.5307692 | 94.57647
0.415558215 | 98.32238703 | 0.5323077 | 94.57372
0.41613697 | 98.33382528 | 0.5330769 | 94.57235
0.416908122 | 98.22761335 | 0.5338462 | 94.57097
0.417486097 | 98.1325888 | 0.5353846 | 94.56823
0.418256211 | 98.29934973 | 0.5361538 | 94.56685
0.418833407 | 98.17368167 | 0.5369231 | 94.56547
0.419602484 | 98.00579677 | 0.5376923 | 94.5641
0.420178904 | 97.94052683 | 0.5392308 | 94.56134
0.420946947 | 97.81773584 | 0.54 | 94.55996
0.421522592 | 97.8588176 | 0.5407692 | 94.55859
0.422289605 | 97.8271238 | 0.5423077 | 94.55583
0.422864478 | 97.86811491 | 0.5430769 | 94.55445
0.423439022 | 97.64946369 | 0.5438462 | 94.55307
0.424204566 | 97.60197738 | 0.5453846 | 94.5503
0.42477834 | 97.53565481 | 0.5461538 | 94.54892
0.42554286 | 97.54903446 | 0.5469231 | 94.54754
0.426115867 | 97.45181692 | 0.5476923 | 94.54616
0.426879366 | 97.38832757 | 0.5492308 | 94.54339
0.427451607 | 97.50540699 | 0.55 | 94.542
0.428214087 | 97.31891378 | 0.5507692 | 94.54062
0.428785566 | 97.15959051 | 0.5523077 | 94.53785
0.429356718 | 97.13828583 | 0.5530769 | 94.53646
0.430117748 | 97.01237204 | 0.5538462 | 94.53507
0.43068814 | 97.05233976 | 0.5553846 | 94.5323
0.431448157 | 96.92599614 | 0.5561538 | 94.53091
0.432017791 | 96.98122421 | 0.5569231 | 94.52952
0.432776798 | 96.85446247 | 0.5576923 | 94.52813
0.433345676 | 96.86330422 | 0.5592308 | 94.52535
0.433914231 | 96.70233183 | 0.56 | 94.52396
0.434671801 | 96.65206189 | 0.5607692 | 94.52257
0.435239602 | 96.5524233 | 0.5623077 | 94.51979
0.435996169 | 96.48631407 | 0.5630769 | 94.5184
0.436563219 | 96.37083033 | 0.5638462 | 94.517
0.437318786 | 96.52109992 | 0.5653846 | 94.51422
0.437885086 | 96.32786706 | 0.5661538 | 94.51282
0.438639655 | 96.24552087 | 0.5669231 | 94.51143
0.439205209 | 96.09827666 | 0.5676923 | 94.51003
0.439958782 | 96.07756252 | 0.5692308 | 94.50724
0.44052359 | 96.00756159 | 0.57 | 94.50585
0.44108808 | 95.9374203 | 0.5707692 | 94.50445
0.441840236 | 95.88516206 | 0.5723077 | 94.50166
0.442403983 | 95.76802335 | 0.5730769 | 94.50026
0.443155151 | 95.88671668 | 0.5738462 | 94.49886
0.443718157 | 95.72252792 | 0.5753846 | 94.49607
0.444468339 | 95.66959131 | 0.5761538 | 94.49467
0.445030607 | 95.67658219 | 0.5769231 | 94.49327
0.445779805 | 95.62335319 | 0.5776923 | 94.49187
0.446341336 | 95.5364311 | 0.5792308 | 94.48907
0.446902551 | 95.59006267 | 0.58 | 94.48767
0.447650349 | 95.42687672 | 0.5807692 | 94.48627
0.448210831 | 95.35513602 | 0.5823077 | 94.48346
0.448957651 | 95.28537474 | 0.5830769 | 94.48206
0.449517401 | 95.16629451 | 0.5838462 | 94.48066
0.450263246 | 95.1274896 | 0.5853846 | 94.47785
0.450822266 | 95.30625076 | 0.5861538 | 94.47645
0.451380973 | 95.06112282 | 0.5869231 | 94.47504
0.45212543 | 94.91188727 | 0.5876923 | 94.47364
0.45268341 | 94.76043254 | 0.5892308 | 94.47083
0.453612685 | 94.70687301 | 0.59 | 94.46942
0.454169836 | 94.60216717 | 0.5907692 | 94.46802
0.454912221 | 94.45177958 | 0.5923077 | 94.46521
0.455468648 | 94.33088941 | 0.5930769 | 94.4638
0.456024766 | 94.11513889 | 0.5938462 | 94.46239
0.456765776 | 94.02700908 | 0.5953846 | 94.45958
0.457506237 | 93.89124148 | 0.5961538 | 94.45817
0.458061223 | 93.69040336 | 0.5969231 | 94.45676
0.458615901 | 93.5209222 | 0.5976923 | 94.45535
0.459354994 | 93.46342419 | 0.5992308 | 94.45253
0.459908956 | 93.49937436 | 0.6 | 94.45112
0.460647094 | 93.36235238 | 0.6007692 | 94.44971
0.46120034 | 93.1126835 | 0.6023077 | 94.44689
0.461937526 | 93.05437848 | 0.6030769 | 94.44548
0.462490059 | 92.97876643 | 0.6038462 | 94.44407
0.463226295 | 92.92011054 | 0.6053846 | 94.44125
0.463778117 | 92.76469089 | 0.6061538 | 94.43984
0.464329634 | 92.76813791 | 0.6069231 | 94.43842
0.465064518 | 92.86817908 | 0.6084615 | 94.4356
0.465615326 | 92.91934575 | 0.6092308 | 94.43419
0.466349266 | 92.8281516 | 0.61 | 94.43277
0.466899367 | 92.81542891 | 0.6107692 | 94.43136
0.467632365 | 92.67598003 | 0.6123077 | 94.42853
0.468181762 | 92.55123021 | 0.6130769 | 94.42711
0.468913821 | 92.49114741 | 0.6138462 | 94.4257
0.469462514 | 92.28604906 | 0.6153846 | 94.42287
0.470193636 | 92.14550661 | 0.6161538 | 94.42145
0.470741627 | 92.01988544 | 0.6169231 | 94.42004
0.471471815 | 91.81470218 | 0.6184615 | 94.4172
0.472019107 | 91.65654569 | 0.6192308 | 94.41579
0.472748363 | 91.54692746 | 0.62 | 94.41437
0.473294957 | 91.38829436 | 0.6207692 | 94.41295
0.474023284 | 91.32636361 | 0.6223077 | 94.41012
0.474569181 | 91.23157309 | 0.6230769 | 94.4087
0.475296581 | 91.31404396 | 0.6238462 | 94.40728
0.475841784 | 91.36384221 | 0.6253846 | 94.40444
0.476568258 | 91.51076676 | 0.6261538 | 94.40302
0.477112769 | 91.54449472 | 0.6269231 | 94.4016
0.477838321 | 91.61093916 | 0.6284615 | 94.39876
0.47838214 | 91.67690711 | 0.6292308 | 94.39734
0.478925664 | 91.53302852 | 0.63 | 94.39592
0.479649903 | 91.35701801 | 0.6307692 | 94.3945
0.480192738 | 91.39045941 | 0.6323077 | 94.39166
0.48091606 | 91.0845503 | 0.6330769 | 94.39024
0.481458209 | 90.95591744 | 0.6338462 | 94.38881
0.482180616 | 90.77870809 | 0.6353846 | 94.38597
0.48272208 | 90.56859804 | 0.6361538 | 94.38455
0.48326325 | 90.45548869 | 0.6369231 | 94.38312
0.483984356 | 90.37471279 | 0.6384615 | 94.38028
0.484524844 | 90.18006192 | 0.6392308 | 94.37885
0.48524504 | 90.19629549 | 0.64 | 94.37743
0.485784847 | 89.91990719 | 0.6407692 | 94.376
0.486504137 | 89.82194697 | 0.6423077 | 94.37316
0.487043265 | 89.77273574 | 0.6430769 | 94.37173
0.487761651 | 89.5766637 | 0.6438462 | 94.37031
0.488300102 | 89.4456595 | 0.6453846 | 94.36745
0.488838263 | 89.41228757 | 0.6461538 | 94.36603
0.489555361 | 89.24800524 | 0.6469231 | 94.3646
0.490092847 | 89.34496173 | 0.6484615 | 94.36175
0.490809046 | 89.45798255 | 0.6492308 | 94.36032
0.491524732 | 89.55472547 | 0.65 | 94.3589
0.492061161 | 89.88084441 | 0.6507692 | 94.35747
0.492775952 | 89.8960078 | 0.6523077 | 94.35461
0.493311711 | 90.07520172 | 0.6530769 | 94.35318
0.494025609 | 90.09036218 | 0.6538462 | 94.35176
0.494560698 | 90.10578593 | 0.6553846 | 94.3489
0.495273706 | 90.03877915 | 0.6561538 | 94.34747
0.495808128 | 89.98840126 | 0.6569231 | 94.34604
0.496342265 | 89.87221003 | 0.6584615 | 94.34318
0.497054004 | 89.67317893 | 0.6592308 | 94.34175
0.497587475 | 89.17826281 | 0.66 | 94.34032
0.498298329 | 88.78082095 | 0.6607692 | 94.33889
0.498831137 | 88.43290588 | 0.6623077 | 94.33603
0.499541107 | 88.14964028 | 0.6630769 | 94.3346
0.500073255 | 87.91625818 | 0.6638462 | 94.33317
0.500782344 | 87.66511854 | 0.6653846 | 94.33031
0.501313831 | 87.62917936 | 0.6661538 | 94.32887
0.501845036 | 87.5766348 | 0.6669231 | 94.32744
0.50255287 | 87.55599972 | 0.6684615 | 94.32458
0.503083417 | 87.50323586 | 0.6692308 | 94.32314
0.503790376 | 87.61476838 | 0.67 | 94.32171
0.504320267 | 87.39626944 | 0.6707692 | 94.32028
0.505026352 | 87.35857868 | 0.6723077 | 94.31741
0.505555589 | 87.15613834 | 0.6730769 | 94.31598
0.506084546 | 87.05296185 | 0.6738462 | 94.31454
0.506789387 | 86.86534899 | 0.6753846 | 94.31167
0.507317691 | 86.86142759 | 0.6761538 | 94.31024
0.508021664 | 86.68991719 | 0.6769231 | 94.30881
0.508549318 | 86.55275509 | 0.6784615 | 94.30594
0.509252425 | 86.38066574 | 0.6792308 | 94.3045
0.50977943 | 86.29300691 | 0.68 | 94.30306
0.510306158 | 86.1552337 | 0.6807692 | 94.30163
0.511008031 | 86.1323764 | 0.6823077 | 94.29876
0.511534112 | 86.04427313 | 0.6830769 | 94.29732
0.512235124 | 85.92102039 | 0.6838462 | 94.29588
0.51276056 | 85.69899513 | 0.6853846 | 94.29301
0.513460713 | 85.65875466 | 0.6861538 | 94.29157
0.513985506 | 85.58668368 | 0.6869231 | 94.29013
0.514684802 | 85.4625128 | 0.6884615 | 94.28726
0.515208953 | 85.45710017 | 0.6892308 | 94.28582
0.51573283 | 85.50188088 | 0.69 | 94.28438
0.516430905 | 85.59510918 | 0.6907692 | 94.28294
0.516954142 | 85.57283093 | 0.6923077 | 94.28007
0.517651366 | 85.69963842 | 0.6930769 | 94.27863
0.518173965 | 85.52617199 | 0.6938462 | 94.27719
0.518870339 | 85.45134065 | 0.6953846 | 94.27431
0.519392301 | 85.26061388 | 0.6961538 | 94.27287
0.520087828 | 85.10125271 | 0.6969231 | 94.27143
0.520609155 | 84.82584992 | 0.6984615 | 94.26855
0.521303836 | 84.64900618 | 0.6992308 | 94.26711
0.52182453 | 84.50773297 | 0.7 | 94.26567
0.522518368 | 84.3134476 | 0.7015385 | 94.26278
0.52303843 | 84.25607848 | 0.7023077 | 94.26134
0.523731426 | 84.07812363 | 0.7030769 | 94.2599
0.524250858 | 84.0373482 | 0.7038462 | 94.25846
0.52477002 | 83.91198154 | 0.7053846 | 94.25557
0.525461818 | 83.81784014 | 0.7061538 | 94.25413
0.525980352 | 83.81055031 | 0.7069231 | 94.25269
0.526671313 | 83.61448716 | 0.7084615 | 94.2498
0.52718922 | 83.69168623 | 0.7092308 | 94.24836
0.527879347 | 83.56297735 | 0.71 | 94.24692
0.528396629 | 83.55532788 | 0.7115385 | 94.24403
0.529085923 | 83.4432039 | 0.7123077 | 94.24258
0.529602582 | 83.41839642 | 0.7130769 | 94.24114
0.530118974 | 83.29157069 | 0.7138462 | 94.2397
0.530807082 | 83.2978949 | 0.7153846 | 94.23681
0.531494717 | 83.37220788 | 0.7161538 | 94.23536
0.532010133 | 83.1257907 | 0.7169231 | 94.23392
0.532525284 | 83.06643035 | 0.7184615 | 94.23103
0.533211739 | 82.93598756 | 0.7192308 | 94.22958
0.533726271 | 82.26245635 | 0.72 | 94.22813
0.534411902 | 82.30181296 | 0.7215385 | 94.22524
0.534925817 | 82.39533962 | 0.7223077 | 94.2238
0.535610627 | 82.07591601 | 0.7230769 | 94.22235
0.536123926 | 82.03258794 | 0.7238462 | 94.2209
0.536807916 | 81.95187356 | 0.7253846 | 94.21801
0.537320602 | 81.90832912 | 0.7261538 | 94.21656
0.537833025 | 81.60785311 | 0.7269231 | 94.21511
0.538515847 | 81.71499965 | 0.7284615 | 94.21222
0.539027658 | 81.7225462 | 0.7292308 | 94.21077
0.539709665 | 81.77830059 | 0.73 | 94.20932
0.540220866 | 81.57982235 | 0.7315385 | 94.20642
0.54090206 | 81.53235967 | 0.7323077 | 94.20498
0.541412651 | 81.40215675 | 0.7330769 | 94.20353
0.542093035 | 81.45756025 | 0.7338462 | 94.20208
0.542603018 | 81.27545055 | 0.7353846 | 94.19918
0.543112742 | 81.21360775 | 0.7361538 | 94.19773
0.54379197 | 81.04486062 | 0.7369231 | 94.19628
0.544301089 | 80.94826028 | 0.7384615 | 94.19338
0.54497951 | 80.81349291 | 0.7392308 | 94.19193
0.545488024 | 80.9926342 | 0.74 | 94.19048
0.546165641 | 80.66767842 | 0.7415385 | 94.18758
0.546673553 | 80.5186362 | 0.7423077 | 94.18613
0.547350367 | 80.43485749 | 0.7430769 | 94.18467
0.547857678 | 80.33730978 | 0.7438462 | 94.18322
0.548533691 | 80.33971586 | 0.7453846 | 94.18032
0.549040402 | 80.2072761 | 0.7461538 | 94.17887
0.549546856 | 80.17860897 | 0.7469231 | 94.17741
0.550221729 | 80.00736476 | 0.7484615 | 94.17451
0.550727585 | 79.85705062 | 0.7492308 | 94.17306
0.551401662 | 79.82411437 | 0.75 | 94.1716
0.551906922 | 79.67343472 | 0.7515385 | 94.1687
0.552580205 | 79.69234092 | 0.7523077 | 94.16724
0.55308487 | 79.52393602 | 0.7530769 | 94.16579
0.55375736 | 79.38605754 | 0.7538462 | 94.16434
0.554261431 | 79.25201837 | 0.7553846 | 94.16143
0.554933131 | 79.07883264 | 0.7561538 | 94.15997
0.55543661 | 78.92696002 | 0.7569231 | 94.15852
0.555939836 | 78.82720178 | 0.7584615 | 94.15561
0.55661041 | 79.05455381 | 0.7592308 | 94.15416
0.557113046 | 78.71026178 | 0.76 | 94.1527
0.557782834 | 78.5883191 | 0.7615385 | 94.14979
0.55828488 | 78.40058659 | 0.7623077 | 94.14833
0.558953884 | 78.43556601 | 0.7630769 | 94.14688
0.559455343 | 78.33493057 | 0.7638462 | 94.14542
0.560123565 | 78.28223981 | 0.7653846 | 94.14251
0.560624438 | 78.32145911 | 0.7661538 | 94.14105
0.56112506 | 78.0276762 | 0.7669231 | 94.1396
0.561792167 | 77.86928884 | 0.7684615 | 94.13668
0.562292206 | 77.8029548 | 0.7692308 | 94.13522
0.562958535 | 77.50364254 | 0.77 | 94.13377
0.56345799 | 77.27885131 | 0.7715385 | 94.13085
0.564123544 | 76.5568228 | 0.7723077 | 94.12939
0.564622418 | 76.13774083 | 0.7730769 | 94.12793
0.565121043 | 75.78858914 | 0.7738462 | 94.12648
0.565785491 | 75.55723055 | 0.7753846 | 94.12356
0.566283537 | 75.43631723 | 0.7761538 | 94.1221
0.566947212 | 75.43351278 | 0.7769231 | 94.12064
0.56744468 | 75.43577278 | 0.7784615 | 94.11772
0.568107586 | 75.37990074 | 0.7792308 | 94.11626
0.568604477 | 75.43502366 | 0.78 | 94.1148
0.569266615 | 75.2906218 | 0.7815385 | 94.11188
0.569762931 | 75.27496356 | 0.7823077 | 94.11042
0.570259 | 75.11775467 | 0.7830769 | 94.10896
0.570920044 | 75.07893245 | 0.7838462 | 94.1075
0.57141554 | 74.92135807 | 0.7853846 | 94.10458
0.57191079 | 74.72815773 | 0.7861538 | 94.10312
0.572570743 | 74.58248101 | 0.7869231 | 94.10166
0.573065422 | 74.61938452 | 0.7884615 | 94.09874
0.573724613 | 74.36686207 | 0.7892308 | 94.09727
0.574218722 | 74.20828477 | 0.79 | 94.09581
0.574877154 | 74.06170161 | 0.7915385 | 94.09289
0.575370694 | 73.92048408 | 0.7923077 | 94.09142
0.576028368 | 74.05806361 | 0.7930769 | 94.08996
0.57652134 | 73.72081554 | 0.7938462 | 94.0885
0.577014069 | 73.61469181 | 0.7953846 | 94.08557
0.577670663 | 73.50267322 | 0.7961538 | 94.08411
0.578162826 | 73.36058141 | 0.7969231 | 94.08265
0.578818667 | 73.30167428 | 0.7984615 | 94.07972
0.579310266 | 73.23062972 | 0.7992308 | 94.07826
0.579801623 | 73.03448201 | 0.8 | 94.07679
0.58045639 | 72.88576435 | 0.8015385 | 94.07386
0.580947185 | 72.67126272 | 0.8023077 | 94.0724
0.581601203 | 72.59358354 | 0.8030769 | 94.07093
0.582091436 | 72.32491782 | 0.8046154 | 94.068
0.582744706 | 72.13935783 | 0.8053846 | 94.06654
0.583234379 | 71.97759047 | 0.8061538 | 94.06507
0.583723812 | 71.85148416 | 0.8069231 | 94.06361
0.584376017 | 71.80866779 | 0.8084615 | 94.06067
0.584864892 | 71.55662206 | 0.8092308 | 94.05921
0.585516353 | 71.51345774 | 0.81 | 94.05774
0.586004671 | 71.20699646 | 0.8115385 | 94.05481
0.586655391 | 70.96567296 | 0.8123077 | 94.05334
0.587143153 | 70.55058526 | 0.8130769 | 94.05188
0.587793133 | 70.14645369 | 0.8146154 | 94.04894
0.58828034 | 69.76643347 | 0.8153846 | 94.04747
0.588929581 | 69.79372283 | 0.8161538 | 94.04601
0.589416236 | 69.48513874 | 0.8169231 | 94.04454
0.589902653 | 69.32052635 | 0.8184615 | 94.0416
0.590550842 | 69.22107513 | 0.8192308 | 94.04013
0.591036709 | 69.05607092 | 0.82 | 94.03866
0.591684163 | 68.86588227 | 0.8215385 | 94.03573
0.592169479 | 68.84507491 | 0.8223077 | 94.03426
0.592816201 | 68.69061456 | 0.8230769 | 94.03279
0.593300968 | 68.54292626 | 0.8246154 | 94.02985
0.5937855 | 68.2320878 | 0.8253846 | 94.02838
0.594431178 | 68.07683797 | 0.8261538 | 94.02691
0.594915163 | 67.9285064 | 0.8269231 | 94.02544
0.595560112 | 67.77278583 | 0.8284615 | 94.0225
0.596043551 | 67.44257297 | 0.8292308 | 94.02103
0.596687773 | 67.34074748 | 0.83 | 94.01956
0.597170667 | 67.17340702 | 0.8315385 | 94.01662
0.597814164 | 67.01665135 | 0.8323077 | 94.01515
0.598296515 | 66.77613206 | 0.8330769 | 94.01367
0.598939287 | 66.47323218 | 0.8346154 | 94.01073
0.599581647 | 66.3702371 | 0.8353846 | 94.00926
0.600063146 | 66.23820097 | 0.8361538 | 94.00779
0.600704785 | 66.18954541 | 0.8369231 | 94.00631
0.601185744 | 65.78356016 | 0.8384615 | 94.00337
0.601826663 | 65.60668157 | 0.8392308 | 94.0019
0.602307082 | 65.49210169 | 0.84 | 94.00042
0.602787271 | 65.32256533 | 0.8415385 | 93.99748
0.603427165 | 65.14497328 | 0.8423077 | 93.996
0.603906817 | 65.10305761 | 0.8430769 | 93.99453
0.604545994 | 64.76029494 | 0.8446154 | 93.99158
0.60502511 | 64.62651319 | 0.8453846 | 93.99011
0.605503996 | 64.36432126 | 0.8461538 | 93.98864
0.606142154 | 64.11207379 | 0.8469231 | 93.98716
0.606620505 | 63.95932701 | 0.8484615 | 93.98421
0.607257951 | 63.74315579 | 0.8492308 | 93.98274
0.607735769 | 63.6083565 | 0.85 | 93.98126
0.608372505 | 63.37325533 | 0.8515385 | 93.97831
0.608849791 | 63.44027604 | 0.8523077 | 93.97684
0.60932685 | 63.06592552 | 0.8530769 | 93.97536
0.609962574 | 62.90359091 | 0.8546154 | 93.97241
0.610439101 | 62.65738741 | 0.8553846 | 93.97093
0.611074119 | 62.53137174 | 0.8561538 | 93.96946
0.611550117 | 62.32151642 | 0.8569231 | 93.96798
0.61218443 | 62.3057266 | 0.8584615 | 93.96503
0.6126599 | 61.89247819 | 0.8592308 | 93.96355
0.61329351 | 61.78398603 | 0.86 | 93.96207
0.613768453 | 61.5916513 | 0.8615385 | 93.95912
0.614243171 | 61.43607119 | 0.8623077 | 93.95764
0.614875778 | 61.17904009 | 0.8630769 | 93.95616
0.615349971 | 61.06003331 | 0.8646154 | 93.95321
0.615981879 | 60.80239402 | 0.8653846 | 93.95173
0.616455548 | 60.757107 | 0.8661538 | 93.95025
0.617086757 | 60.4618359 | 0.8669231 | 93.94877
0.617559903 | 60.24937825 | 0.8684615 | 93.94581
0.618032825 | 60.11090352 | 0.8692308 | 93.94433
0.61866304 | 59.94458937 | 0.87 | 93.94285
0.619135441 | 59.67574248 | 0.8715385 | 93.93989
0.619764962 | 59.52747231 | 0.8723077 | 93.93841
0.620236843 | 59.4440067 | 0.8730769 | 93.93693
0.620865671 | 59.46279313 | 0.8746154 | 93.93397
0.621337032 | 59.36052916 | 0.8753846 | 93.93249
0.621808172 | 59.2767653 | 0.8761538 | 93.93101
0.622436013 | 59.10901256 | 0.8769231 | 93.92953
0.622906635 | 58.98768999 | 0.8784615 | 93.92657
0.623533787 | 58.81948988 | 0.8792308 | 93.92509
0.624003893 | 58.49253445 | 0.88 | 93.92361
0.624630357 | 58.28640721 | 0.8815385 | 93.92064
0.625099948 | 58.01483517 | 0.8823077 | 93.91916
0.625725727 | 57.75201459 | 0.8830769 | 93.91768
0.626194804 | 57.47983437 | 0.8846154 | 93.91471
0.626819897 | 57.30989449 | 0.8853846 | 93.91323
0.627288461 | 57.31802888 | 0.8861538 | 93.91175
0.627912872 | 56.94161696 | 0.8869231 | 93.91027
0.628380924 | 56.6870889 | 0.8884615 | 93.9073
0.629004654 | 56.4973682 | 0.8892308 | 93.90582
0.629472195 | 56.31736107 | 0.89 | 93.90433
0.630095244 | 56.16468155 | 0.8915385 | 93.90136
0.630562277 | 55.89033173 | 0.8923077 | 93.89988
0.631184647 | 55.75594179 | 0.8930769 | 93.8984
0.631651171 | 55.57508086 | 0.8946154 | 93.89543
0.632117477 | 55.31876333 | 0.8953846 | 93.89394
0.632738881 | 55.14604568 | 0.8961538 | 93.89246
0.63320468 | 54.9268658 | 0.8969231 | 93.89097
0.633825409 | 54.67825002 | 0.8984615 | 93.888
0.634290703 | 54.51512897 | 0.8992308 | 93.88652
0.634910758 | 54.30365085 | 0.9 | 93.88503
0.635375547 | 54.04573682 | 0.9015385 | 93.88206
0.63584012 | 53.97642045 | 0.9023077 | 93.88057
0.636459216 | 53.66968736 | 0.9030769 | 93.87908
0.636923286 | 53.4866276 | 0.9046154 | 93.87611
0.637541711 | 53.25485989 | 0.9053846 | 93.87462
0.63800528 | 53.07135568 | 0.9061538 | 93.87314
0.638623036 | 52.83900902 | 0.9076923 | 93.87016
0.639086104 | 52.57927043 | 0.9084615 | 93.86867
0.639548957 | 52.39509372 | 0.9092308 | 93.86719
0.640165761 | 52.25670963 | 0.91 | 93.8657
0.640628115 | 51.93929525 | 0.9115385 | 93.86272
0.641244254 | 51.76243432 | 0.9123077 | 93.86123
0.641706109 | 51.52038591 | 0.9130769 | 93.85974
0.642321585 | 51.4000341 | 0.9146154 | 93.85677
0.642782943 | 51.11947083 | 0.9153846 | 93.85528
0.643244088 | 50.87667973 | 0.9161538 | 93.85379
0.643858618 | 50.66045892 | 0.9176923 | 93.85081
0.644319268 | 50.43619132 | 0.9184615 | 93.84932
0.644933138 | 50.18128314 | 0.9192308 | 93.84783
0.645393293 | 50.01370595 | 0.92 | 93.84634
0.646006504 | 49.92990994 | 0.9215385 | 93.84336
0.646466166 | 49.76198772 | 0.9223077 | 93.84187
0.64707872 | 49.69698129 | 0.9230769 | 93.84038
0.647537889 | 49.71980585 | 0.9246154 | 93.8374
0.647996847 | 49.62792796 | 0.9253846 | 93.8359
0.648608464 | 49.5435179 | 0.9261538 | 93.83441
0.649066932 | 49.26003651 | 0.9276923 | 93.83143
0.649677895 | 48.6199184 | 0.9284615 | 93.82994
0.650135872 | 48.27818812 | 0.9292308 | 93.82844
0.650746183 | 47.94343737 | 0.93 | 93.82695
0.651203672 | 47.63934182 | 0.9315385 | 93.82397
0.651660951 | 47.35413528 | 0.9323077 | 93.82247
0.652270332 | 47.09501657 | 0.9330769 | 93.82098
0.652727124 | 46.90524921 | 0.9346154 | 93.81799
0.653335856 | 46.47254466 | 0.9353846 | 93.8165
0.653792161 | 46.22456058 | 0.9361538 | 93.81501
0.654400245 | 45.98331918 | 0.9376923 | 93.81202
0.654856066 | 45.69630562 | 0.9384615 | 93.81053
0.655463503 | 45.4544268 | 0.9392308 | 93.80903
0.655918839 | 45.20536084 | 0.94 | 93.80754
0.656373968 | 45.03316085 | 0.9415385 | 93.80455
0.656980485 | 44.6361115 | 0.9423077 | 93.80305
0.657435131 | 44.38623268 | 0.9430769 | 93.80156
0.658041004 | 44.2586528 | 0.9446154 | 93.79857
0.658495168 | 43.9117003 | 0.9453846 | 93.79707
0.6591004 | 43.59033563 | 0.9461538 | 93.79558
0.659554083 | 43.35870546 | 0.9476923 | 93.79258
0.660158675 | 43.09466278 | 0.9484615 | 93.79109
0.660611878 | 42.95931974 | 0.9492308 | 93.78959
0.661064877 | 42.57204537 | 0.95 | 93.78809
0.661668556 | 42.34580993 | 0.9515385 | 93.7851
0.662121076 | 42.05475252 | 0.9523077 | 93.7836
0.662724118 | 41.84731252 | 0.9530769 | 93.78211
0.66317616 | 41.55568201 | 0.9546154 | 93.77911
0.663778566 | 41.25056307 | 0.9553846 | 93.77761
0.664230133 | 40.95831559 | 0.9561538 | 93.77611
0.664681496 | 40.68522612 | 0.9576923 | 93.77312
0.665282996 | 40.37904871 | 0.9584615 | 93.77162
0.665733884 | 40.0275348 | 0.9592308 | 93.77012
0.666334751 | 39.7011175 | 0.96 | 93.76862
0.666785165 | 39.50472733 | 0.9615385 | 93.76562
0.667385402 | 39.15811108 | 0.9623077 | 93.76412
0.667835343 | 38.84423191 | 0.9630769 | 93.76262
0.66843495 | 38.49680572 | 0.9646154 | 93.75962
0.668884419 | 38.16274222 | 0.9653846 | 93.75812
0.669333686 | 37.78930422 | 0.9661538 | 93.75662
0.669932395 | 37.46019686 | 0.9676923 | 93.75362
0.670381192 | 37.105566 | 0.9684615 | 93.75212
0.670979275 | 36.81478051 | 0.9692308 | 93.75062
0.671427602 | 36.3028914 | 0.97 | 93.74912
0.671875728 | 35.82968673 | 0.9715385 | 93.74612
0.672472918 | 35.42009353 | 0.9723077 | 93.74462
0.672920576 | 34.86756676 | 0.9730769 | 93.74312
0.673517143 | 34.35887064 | 0.9746154 | 93.74011
0.673964334 | 33.84449907 | 0.9753846 | 93.73861
0.674560278 | 33.53093569 | 0.9761538 | 93.73711
0.675007003 | 32.79958039 | 0.9776923 | 93.7341
0.675453528 | 32.32299853 | 0.9784615 | 93.7326
0.676048586 | 31.83105398 | 0.9792308 | 93.7311
0.676494647 | 31.37318277 | 0.98 | 93.72959
0.677089085 | 30.84075845 | 0.9815385 | 93.72659
0.677534682 | 30.283489 | 0.9823077 | 93.72508
0.678128503 | 29.6907193 | 0.9830769 | 93.72358
0.678573637 | 28.97464482 | 0.9846154 | 93.72057
0.679166842 | 28.20294426 | 0.9853846 | 93.71907
0.679611514 | 27.22893259 | 0.9861538 | 93.71756
0.680055989 | 26.19482408 | 0.9876923 | 93.71455
0.680648315 | 25.18326247 | 0.9884615 | 93.71305
0.681092329 | 24.12738776 | 0.9892308 | 93.71154
0.681684041 | 22.89602955 | 0.99 | 93.71004
0.682127596 | 21.52153017 | 0.9915385 | 93.70702
0.682570954 | 20.26454027 | 0.9923077 | 93.70552
0.683161793 | 18.8726057 | 0.9930769 | 93.70401
0.683604693 | 16.99702971 | 0.9946154 | 93.701
0.684194921 | 15.15174864 | 0.9953846 | 93.69949
0.684637363 | 13.68107973 | 0.9961538 | 93.69799
0.685226983 | 12.208919 | 0.9976923 | 93.69497
0.685668969 | 10.98752496 | 0.9984615 | 93.69346
0.686699511 | 9.611825903 | 1 | 93.69045