## summary
Progress | Start / End | Model | Params | Bounds | Experimental Data | Objectives | MOGA Summary | Reduction
930/10000 | Thursday, 01/25/24, 16:38:33 | evpcd | evp_s0 (init=3.208) | [0.0, 100.0] | creep/inl_1/AirBase_1000_16_G18.csv (calibration) | area_tensile_strain_stress | num_gens (10000) | Grouping Errors (name, type, labels)
| Friday, 01/26/24, 13:25:59 |  | evp_R (init=17.29) | [0.0, 1e+03] | creep/inl_1/AirBase_1000_13_G30.csv (calibration) | end_creep_time | population (100) | Reducing Errors (square_average)
|  |  | evp_d (init=1.362) | [0.0, 100.0] | creep/inl_1/AirBase_1000_12_G48.csv (validation) | yield_tensile | offspring (50) | Reducing Objectives (square_average)
|  |  | evp_n (init=4.077) | [1.0, 100.0] | creep/inl_1/AirBase_1000_11_G39.csv (validation) | end_tensile_strain | crossover (0.8)
|  |  | evp_eta (init=697.2) | [0.0, 1e+04] | tensile/inl/AirBase_1000_D12.csv (calibration) | arg_max_tensile_strain_stress | mutation (0.01)
|  |  | cd_A (init=3.844e+03) | [0.0, 1e+04] |  | area_creep_time_strain
|  |  | cd_xi (init=3.216) | [0.0, 100.0] |  | end_creep_strain
|  |  | cd_phi (init=5.614) | [0.0, 100.0]

## results
evp_s0 | evp_R | evp_d | evp_n | evp_eta | cd_A | cd_xi | cd_phi | area_tensile_strain_stress | end_creep_time | yield_tensile | end_tensile_strain | arg_max_tensile_strain_stress | area_creep_time_strain | end_creep_strain | square_average
3.4416 | 6.259 | 1.314 | 4.0782 | 707.11 | 4504.6 | 3.2162 | 8.2904 | 0.069327 | 0.0059873 | 0.010205 | 0.20816 | 0.00047889 | 0.031641 | 0.026801 | 0.049995
3.5591 | 6.2256 | 1.2772 | 4.0813 | 705.17 | 4624.4 | 3.2089 | 8.301 | 0.069714 | 0.0046372 | 0.010235 | 0.20816 | 0.0093072 | 0.029742 | 0.037494 | 0.050692
3.2301 | 8.4484 | 1.0656 | 4.0789 | 717.24 | 4445.3 | 3.2159 | 7.6891 | 0.073454 | 0.0044206 | 0.013059 | 0.20816 | 0.022853 | 0.028911 | 0.033564 | 0.051399
2.9146 | 5.9509 | 6.8193 | 4.0939 | 630.21 | 4406 | 3.2208 | 7.8594 | 0.056917 | 0.0056139 | 0.00012411 | 0.20816 | 0.007063 | 0.052934 | 0.045104 | 0.051486
3.3368 | 6.5373 | 1.2918 | 4.088 | 700.03 | 4570 | 3.2166 | 8.2913 | 0.068799 | 0.004561 | 0.0089941 | 0.20816 | 0.04551 | 0.035117 | 0.037974 | 0.05291
3.2085 | 16.739 | 0.80598 | 4.0834 | 745.71 | 3891 | 3.2184 | 5.6136 | 0.085248 | 0.046998 | 0.025398 | 0.20816 | 0.028752 | 0.027984 | 0.023836 | 0.055628
3.403 | 5.2449 | 1.3337 | 4.0846 | 692.97 | 4588.1 | 3.2124 | 8.3039 | 0.064984 | 0.0039935 | 0.0068857 | 0.20816 | 0.0012462 | 0.063684 | 0.063591 | 0.055716
3.3331 | 7.3482 | 0.95738 | 4.0735 | 711.61 | 4536.4 | 3.216 | 7.8657 | 0.069751 | 0.0068575 | 0.010775 | 0.20816 | 0.00010897 | 0.042966 | 0.080377 | 0.056664
3.1968 | 10.178 | 1.36 | 4.0752 | 713.93 | 3954.3 | 3.2303 | 5.581 | 0.072244 | 0.0052086 | 0.011421 | 0.20816 | 0.020654 | 0.066063 | 0.061662 | 0.057299
2.7786 | 7.3169 | 6.7733 | 3.9534 | 709.8 | 4490.6 | 3.2176 | 8.0332 | 0.063246 | 0.0042681 | 0.00074325 | 0.20816 | 0.010802 | 0.078459 | 0.063741 | 0.057683
3.3885 | 7.7264 | 1.3772 | 3.9233 | 812.49 | 4536.8 | 3.2168 | 7.8455 | 0.087124 | 0.0085631 | 0.024577 | 0.20816 | 0.0044406 | 0.049637 | 0.064449 | 0.058234
3.4471 | 14.174 | 1.3652 | 4.0769 | 734.66 | 3912.8 | 3.2156 | 5.6135 | 0.08502 | 0.044886 | 0.020084 | 0.20816 | 0.038387 | 0.011628 | 0.061794 | 0.058403
3.144 | 7.579 | 1.3552 | 4.078 | 709.45 | 4449.5 | 3.2156 | 7.6797 | 0.071073 | 0.0045324 | 0.010238 | 0.20816 | 0.075895 | 0.044681 | 0.047754 | 0.058542
3.2165 | 9.4635 | 1.3592 | 4.0911 | 713.96 | 3917.4 | 3.2163 | 5.6121 | 0.0718 | 0.043134 | 0.013514 | 0.20816 | 0.025478 | 0.10012 | 0.0079135 | 0.061262
3.0716 | 17.14 | 1.3147 | 3.9413 | 821.37 | 3811.3 | 3.2165 | 5.21 | 0.097742 | 0.052927 | 0.031499 | 0.20816 | 0.0066513 | 0.072388 | 0.011054 | 0.062082
3.0451 | 14.188 | 1.3612 | 3.9421 | 825.02 | 3880.4 | 3.2156 | 5.6149 | 0.09617 | 0.057196 | 0.033363 | 0.20816 | 0.0056375 | 0.091733 | 0.01315 | 0.065582
3.2717 | 6.3579 | 1.3115 | 4.0756 | 693.56 | 4583.6 | 3.2155 | 8.5905 | 0.065376 | 0.0043783 | 0.0059964 | 0.20816 | 0.096285 | 0.089862 | 0.05284 | 0.067796
2.913 | 4.504 | 6.9483 | 4.0748 | 710.28 | 4372.1 | 3.2443 | 8.3033 | 0.070841 | 0.0060104 | 0.0097035 | 0.20816 | 0.037802 | 0.11338 | 0.074628 | 0.068331
3.2177 | 6.5961 | 1.2961 | 4.084 | 693.03 | 4421.7 | 3.2156 | 7.8668 | 0.065289 | 0.008909 | 0.0065187 | 0.20816 | 0.017235 | 0.12677 | 0.070153 | 0.069002
3.2856 | 17.344 | 1.1889 | 3.9429 | 849.95 | 3843.7 | 3.2173 | 5.6133 | 0.11086 | 0.070377 | 0.048607 | 0.20816 | 0.030463 | 0.015224 | 0.079066 | 0.070346
3.2574 | 6.3533 | 1.2916 | 4.0809 | 694.09 | 4594.1 | 3.2162 | 8.2901 | 0.066038 | 0.006928 | 0.0065596 | 0.20816 | 0.091712 | 0.069724 | 0.10368 | 0.071804
3.2774 | 7.6595 | 1.2917 | 4.0742 | 708.56 | 4544.8 | 3.2157 | 8.3648 | 0.071021 | 0.0046789 | 0.009821 | 0.20816 | 0.14623 | 0.034135 | 0.030156 | 0.071949
3.3472 | 5.0738 | 1.2916 | 4.0828 | 688.22 | 4549.5 | 3.2165 | 8.2931 | 0.06311 | 0.0042215 | 0.0055149 | 0.20816 | 0.006409 | 0.11436 | 0.11453 | 0.073596
3.5732 | 13.526 | 1.1098 | 4.0833 | 694.78 | 3826.1 | 3.2161 | 5.7375 | 0.067984 | 0.098007 | 0.0075659 | 0.20816 | 0.052098 | 0.11391 | 0.023888 | 0.073874
0.53321 | 9.6526 | 1.3373 | 4.0903 | 835.01 | 4560.7 | 3.2177 | 8.7284 | 0.13577 | 0.0060887 | 0.071998 | 0.20816 | 0.079214 | 0.051975 | 0.01049 | 0.07607
0.023341 | 10.834 | 5.4135 | 3.9329 | 816.21 | 4497 | 3.217 | 7.7868 | 0.099787 | 0.0056942 | 0.017417 | 0.20816 | 0.028418 | 0.15197 | 0.028318 | 0.078327
3.3142 | 32.045 | 6.1132 | 3.725 | 702.57 | 2912.7 | 3.2573 | 2.1322 | 0.070865 | 0.044004 | 0.010215 | 0.20816 | 0.015954 | 0.12774 | 0.10888 | 0.078817
3.3265 | 6.3241 | 1.2921 | 4.0781 | 694.6 | 4638.5 | 3.2165 | 8.2913 | 0.066257 | 0.013244 | 0.0065602 | 0.20816 | 0.12962 | 0.058883 | 0.10412 | 0.079047
0.072843 | 16.79 | 2.3097 | 4.0651 | 841.5 | 3846.8 | 3.2173 | 5.6134 | 0.13884 | 0.067739 | 0.0657 | 0.20816 | 0.0052703 | 0.051719 | 0.081438 | 0.080846
0.40683 | 17.295 | 1.2595 | 4.0914 | 801.92 | 3844.1 | 3.2466 | 5.6137 | 0.11576 | 0.0055698 | 0.047539 | 0.20816 | 0.0021853 | 0.14743 | 0.032753 | 0.081833
3.5522 | 7.1647 | 1.1337 | 4.0937 | 717.9 | 4548.4 | 3.2465 | 8.3818 | 0.07749 | 0.069871 | 0.01623 | 0.20816 | 0.044456 | 0.15852 | 0.039238 | 0.083122
3.2085 | 17.287 | 1.3869 | 4.0843 | 732.69 | 3843.8 | 3.2162 | 5.6149 | 0.088651 | 0.075861 | 0.019777 | 0.20816 | 0.10739 | 0.0089244 | 0.12229 | 0.0839
0.26125 | 24.979 | 1.3617 | 4.0769 | 813.22 | 3834.8 | 3.2162 | 5.6134 | 0.13006 | 0.078098 | 0.050229 | 0.20816 | 0.047657 | 0.10001 | 0.053963 | 0.084053
2.8871 | 5.4415 | 6.7007 | 4.074 | 629.37 | 4583.3 | 3.2467 | 8.3757 | 0.056765 | 0.097812 | 0.00052546 | 0.20816 | 0.037419 | 0.13151 | 0.10308 | 0.085438
3.2023 | 11.236 | 2.9874 | 4.08 | 744.14 | 3846.1 | 3.2435 | 5.5499 | 0.094668 | 0.0063419 | 0.024153 | 0.20816 | 0.0083724 | 0.13407 | 0.12376 | 0.086277
3.2604 | 7.2381 | 1.2846 | 4.0789 | 696.94 | 4542.8 | 3.2156 | 7.8612 | 0.067465 | 0.0067529 | 0.007096 | 0.20816 | 0.17406 | 0.056277 | 0.07257 | 0.086708
3.1305 | 17.489 | 2.4259 | 3.8414 | 831.98 | 3846.3 | 3.2147 | 5.6135 | 0.095782 | 0.078098 | 0.016099 | 0.20816 | 0.14058 | 0.043108 | 0.095903 | 0.089681
3.6107 | 7.6377 | 1.2084 | 4.0927 | 719.7 | 4459.5 | 3.2511 | 8.3022 | 0.078913 | 0.046789 | 0.016954 | 0.20816 | 0.065331 | 0.17982 | 0.035357 | 0.089886
5.1531 | 9.5468 | 1.3622 | 4.0769 | 696.54 | 3844.1 | 3.2156 | 5.6135 | 0.06825 | 0.078098 | 0.010709 | 0.20816 | 0.030463 | 0.061397 | 0.17878 | 0.090862
0.028851 | 9.185 | 6.6362 | 3.9501 | 791.21 | 4643.1 | 3.2157 | 7.3595 | 0.088724 | 0.075582 | 0.011793 | 0.20816 | 0.0093072 | 0.18311 | 0.028152 | 0.091462
3.1401 | 17.238 | 1.4237 | 3.932 | 805.8 | 3843.9 | 3.2451 | 5.6134 | 0.095114 | 0.0067262 | 0.022715 | 0.20816 | 0.19763 | 0.024035 | 0.013844 | 0.092765
5.694 | 16.018 | 1.3619 | 3.8114 | 839.85 | 3844.1 | 3.2156 | 5.6134 | 0.087417 | 0.078098 | 0.021042 | 0.20816 | 0.046577 | 0.035315 | 0.18081 | 0.093621
3.2931 | 14.349 | 1.3744 | 4.0114 | 736.63 | 3829.8 | 3.2091 | 5.5748 | 0.074292 | 0.1038 | 0.010819 | 0.20816 | 0.078659 | 0.16784 | 0.012545 | 0.094255
0.32503 | 19.07 | 1.3622 | 4.0774 | 825.57 | 3849.5 | 3.2138 | 5.6831 | 0.12519 | 0.086242 | 0.059262 | 0.20816 | 0.011008 | 0.16257 | 0.022781 | 0.097018
0.60955 | 6.8877 | 6.0323 | 3.9475 | 815.97 | 4511.7 | 3.2171 | 8.1473 | 0.09182 | 0.0042681 | 0.021692 | 0.20816 | 0.0052703 | 0.2113 | 0.019607 | 0.097309
3.4745 | 8.4367 | 1.4338 | 4.0945 | 724.85 | 4590 | 3.2157 | 7.8669 | 0.083383 | 0.016096 | 0.018927 | 0.20816 | 0.15394 | 0.15847 | 0.051737 | 0.10238
3.3456 | 13.842 | 1.4527 | 4.0753 | 695.55 | 3838.1 | 3.2156 | 5.6135 | 0.070421 | 0.08276 | 0.006604 | 0.20816 | 0.19543 | 0.093505 | 0.024578 | 0.10272
0.10853 | 16.565 | 1.3622 | 4.0768 | 822.85 | 3827.3 | 3.2436 | 5.5444 | 0.12218 | 0.0091076 | 0.055941 | 0.20816 | 0.0072299 | 0.20046 | 0.042041 | 0.10347
3.0561 | 35.326 | 1.2899 | 4.0785 | 538.78 | 850.68 | 4.5921 | 8.239 | 0.045365 | 0.16324 | 0.023876 | 0.00062348 | 0.011536 | 0.27123 | 0.052245 | 0.1057
3.4271 | 17.218 | 0.85324 | 4.0717 | 699.21 | 3841.3 | 3.2122 | 5.7438 | 0.06855 | 0.1093 | 0.0073 | 0.20816 | 0.14434 | 0.15821 | 0.019541 | 0.10627
3.2646 | 16.564 | 2.3142 | 3.9366 | 829.42 | 3844 | 3.2167 | 5.6135 | 0.11222 | 0.071465 | 0.035349 | 0.20816 | 0.019945 | 0.0090284 | 0.20878 | 0.10635
3.2541 | 4.4149 | 1.2961 | 4.0763 | 693.9 | 4618.2 | 3.2157 | 8.3396 | 0.063286 | 0.0067529 | 0.006096 | 0.20816 | 0.067118 | 0.138 | 0.19023 | 0.10715
0.14755 | 16.55 | 1.3623 | 4.0769 | 848.82 | 3891.4 | 3.2156 | 5.6134 | 0.13527 | 0.052927 | 0.075971 | 0.20816 | 0.11636 | 0.15296 | 0.0042017 | 0.10715
0.08147 | 17.514 | 1.2512 | 4.0754 | 816.8 | 3844.5 | 3.2511 | 5.6137 | 0.11989 | 0.0032968 | 0.05118 | 0.20816 | 0.0015435 | 0.20916 | 0.075284 | 0.10975
2.0832 | 17.287 | 1.3616 | 4.077 | 733.58 | 3843.8 | 3.2156 | 5.6135 | 0.084224 | 0.075297 | 0.015663 | 0.20816 | 0.16385 | 0.16493 | 0.01185 | 0.11053
3.2095 | 10.918 | 1.1848 | 4.0746 | 697.99 | 4093.1 | 3.2156 | 5.6135 | 0.068086 | 0.0035398 | 0.0068646 | 0.20816 | 0.18674 | 0.11854 | 0.12594 | 0.11281
3.2163 | 20.351 | 1.3686 | 3.7601 | 1044.9 | 3855.9 | 3.2296 | 5.5483 | 0.17319 | 0.025961 | 0.11369 | 0.20816 | 0.125 | 0.012433 | 0.10183 | 0.11307
0.58941 | 10.707 | 6.0318 | 3.9469 | 715.16 | 4608.2 | 3.2161 | 8.9834 | 0.067214 | 0.0060887 | 5.0894e-05 | 0.20816 | 0.13872 | 0.21053 | 0.044454 | 0.11343
3.6326 | 5.5504 | 0.90296 | 4.0758 | 710.62 | 4714.5 | 3.2134 | 8.3654 | 0.069126 | 0.023219 | 0.011441 | 0.20816 | 0.23314 | 0.049114 | 0.091667 | 0.11395
3.3157 | 12.048 | 1.3638 | 4.058 | 697.34 | 3843.8 | 3.2163 | 5.6184 | 0.066354 | 0.077595 | 0.0054354 | 0.20816 | 0.10415 | 0.22222 | 0.0084372 | 0.11408
3.4893 | 5.2102 | 1.2814 | 4.0816 | 712.27 | 4639.1 | 3.2476 | 8.2973 | 0.071978 | 0.16101 | 0.012364 | 0.20816 | 0.001959 | 0.10183 | 0.18205 | 0.1181
0.087317 | 17.32 | 1.3622 | 4.0769 | 842.75 | 3844.1 | 3.2156 | 5.6134 | 0.13054 | 0.075297 | 0.070734 | 0.20816 | 0.09231 | 0.19645 | 0.0075623 | 0.11821
3.2085 | 17.287 | 1.3588 | 4.122 | 697.16 | 3822.2 | 3.2165 | 5.6178 | 0.079797 | 0.086918 | 0.011784 | 0.20816 | 0.22505 | 0.016681 | 0.10066 | 0.11845
3.4954 | 14.174 | 1.357 | 3.6546 | 1136.3 | 4421.1 | 3.2166 | 7.6002 | 0.19395 | 0.0047092 | 0.12894 | 0.20816 | 0.13033 | 0.039968 | 0.058374 | 0.11959
3.2167 | 11.405 | 1.3621 | 3.9277 | 814.49 | 3832.5 | 3.2156 | 5.6101 | 0.083758 | 0.083909 | 0.025759 | 0.20816 | 0.083468 | 0.23354 | 0.0098638 | 0.11965
0.14433 | 10.444 | 5.9578 | 3.9464 | 744.83 | 4604.9 | 3.2157 | 7.6958 | 0.073783 | 0.029392 | 0.0018578 | 0.20816 | 0.097834 | 0.246 | 0.020977 | 0.12017
3.4501 | 4.819 | 1.2972 | 4.0709 | 714.24 | 4679.6 | 3.2155 | 7.679 | 0.069895 | 0.064439 | 0.011567 | 0.20816 | 0.051416 | 0.052365 | 0.2515 | 0.12114
3.2752 | 16.582 | 3.1652 | 3.7714 | 818.57 | 3861 | 3.2265 | 5.6137 | 0.083045 | 0.035478 | 0.0043302 | 0.20816 | 0.25175 | 0.051452 | 0.067005 | 0.12202
6.3282 | 5.0053 | 1.3264 | 3.9841 | 672 | 4569.5 | 3.2034 | 8.3908 | 0.057622 | 0.013637 | 0.00086496 | 0.20816 | 0.036464 | 0.18312 | 0.20256 | 0.12273
3.3601 | 6.4354 | 1.3623 | 4.0163 | 715.18 | 4407.6 | 3.2199 | 7.8564 | 0.064677 | 0.0063727 | 0.0058439 | 0.20816 | 0.03012 | 0.24098 | 0.13034 | 0.12355
3.382 | 4.2603 | 1.2898 | 4.0812 | 692.43 | 4715.6 | 3.2158 | 8.3881 | 0.063874 | 0.029392 | 0.0064021 | 0.20816 | 0.043826 | 0.075149 | 0.26127 | 0.12414
3.0789 | 13.958 | 1.0871 | 3.9399 | 814.66 | 3805.6 | 3.2154 | 5.6135 | 0.085818 | 0.10003 | 0.027941 | 0.20816 | 0.096899 | 0.23658 | 0.0044875 | 0.12686
3.2457 | 6.956 | 1.2949 | 4.073 | 694.39 | 4618.8 | 3.2156 | 8.2907 | 0.066207 | 0.0085631 | 0.0059215 | 0.20816 | 0.25676 | 0.074595 | 0.09539 | 0.12841
3.2497 | 14.785 | 1.3522 | 4.0756 | 695.25 | 3829 | 3.2141 | 5.438 | 0.070466 | 0.071465 | 0.0063854 | 0.20816 | 0.24187 | 0.13621 | 0.014652 | 0.13071
3.2187 | 14.336 | 1.3824 | 4.1027 | 683.99 | 3845.9 | 3.2179 | 5.5785 | 0.070165 | 0.065624 | 0.0060396 | 0.20816 | 0.26694 | 0.090281 | 0.017051 | 0.13229
2.9199 | 7.348 | 6.8341 | 3.9316 | 716.56 | 4662.6 | 3.2478 | 8.2865 | 0.064667 | 0.19385 | 0.00066281 | 0.20816 | 0.046577 | 0.20973 | 0.039959 | 0.13284
0.026845 | 13.21 | 6.2315 | 3.9551 | 722.36 | 4632.1 | 3.2189 | 8.3149 | 0.075031 | 0.016096 | 0.00025838 | 0.20816 | 0.16184 | 0.21855 | 0.10171 | 0.13352
3.069 | 15.539 | 1.2484 | 4.0769 | 711.62 | 3932.5 | 3.2156 | 5.5804 | 0.076714 | 0.036466 | 0.010628 | 0.20816 | 0.28258 | 0.060298 | 0.011582 | 0.13428
0.19584 | 10.574 | 7.1048 | 3.9486 | 710.92 | 4279.8 | 3.2122 | 7.7289 | 0.06342 | 0.047606 | 3.7137e-06 | 0.20816 | 0.022108 | 0.29435 | 0.043505 | 0.13864
3.2086 | 17.278 | 1.1668 | 4.081 | 706.69 | 3843 | 3.2185 | 5.5783 | 0.07604 | 0.064119 | 0.0099253 | 0.20816 | 0.28523 | 0.064855 | 0.029332 | 0.13974
0.067653 | 17.287 | 1.3622 | 4.0769 | 821.27 | 3904.4 | 3.2156 | 5.6135 | 0.12081 | 0.047606 | 0.054652 | 0.20816 | 0.006409 | 0.27872 | 0.0068544 | 0.14095
3.1405 | 17.341 | 1.4236 | 4.0806 | 800.82 | 3844.1 | 3.2465 | 5.6136 | 0.12719 | 0.0056139 | 0.057458 | 0.20816 | 4.8519e-05 | 0.22693 | 0.17005 | 0.14325
3.4745 | 11.86 | 1.4499 | 3.6688 | 1107.2 | 4385.8 | 3.2155 | 8.1754 | 0.17353 | 0.026686 | 0.11392 | 0.20816 | 0.22363 | 0.015664 | 0.084501 | 0.14453
0.21623 | 15.703 | 1.3612 | 4.0846 | 822.78 | 3860 | 3.2163 | 5.6136 | 0.11914 | 0.065171 | 0.058908 | 0.20816 | 0.079214 | 0.27065 | 0.00747 | 0.14482
3.2085 | 16.42 | 1.1328 | 4.0712 | 811.24 | 3857.4 | 3.2156 | 5.6134 | 0.11901 | 0.067739 | 0.062374 | 0.20816 | 0.18975 | 0.041779 | 0.20336 | 0.14507
6.3534 | 5.024 | 1.3026 | 3.939 | 682.15 | 4649.3 | 3.2077 | 8.0503 | 0.057259 | 0.0095723 | 0.00037524 | 0.20816 | 0.18034 | 0.24126 | 0.089198 | 0.14538
3.2715 | 9.8956 | 1.3603 | 4.0768 | 686.87 | 3882.9 | 3.2153 | 5.6135 | 0.063397 | 0.061538 | 0.0046404 | 0.20816 | 0.024381 | 0.30386 | 0.039652 | 0.14565
3.001 | 16.966 | 1.2418 | 4.0769 | 816.51 | 3834.7 | 3.2156 | 5.5209 | 0.1247 | 0.071465 | 0.067127 | 0.20816 | 0.14132 | 0.041621 | 0.23604 | 0.14591
0.78083 | 20.751 | 1.4676 | 3.6682 | 1185.4 | 4690.7 | 3.2087 | 8.2855 | 0.25357 | 0.011826 | 0.15842 | 0.20816 | 0.010291 | 0.12997 | 0.010396 | 0.14997
0.39999 | 8.1179 | 5.6848 | 3.6566 | 1185.1 | 4625.1 | 3.2156 | 7.5059 | 0.22331 | 0.051064 | 0.1468 | 0.20816 | 0.11978 | 0.13799 | 0.017905 | 0.15106
3.2258 | 15.828 | 3.1654 | 4.0637 | 691.38 | 3803.1 | 3.2295 | 5.7049 | 0.080755 | 0.058586 | 0.0046108 | 0.20816 | 0.19106 | 0.023492 | 0.2528 | 0.15426
0.16269 | 11.021 | 6.6436 | 3.9157 | 708.2 | 4588.2 | 3.214 | 8.3835 | 0.063073 | 0.0042806 | 0.00061589 | 0.20816 | 0.12783 | 0.30186 | 0.018251 | 0.15512
2.9702 | 8.5851 | 6.511 | 4.0776 | 648.48 | 4570.1 | 3.2144 | 7.7143 | 0.06324 | 0.014679 | 7.8563e-05 | 0.20816 | 0.057927 | 0.2767 | 0.16856 | 0.15587
3.2085 | 17.287 | 0.91114 | 4.0769 | 697.16 | 3844.1 | 3.2156 | 5.6135 | 0.069285 | 0.076974 | 0.006878 | 0.20816 | 0.25175 | 0.19741 | 0.012901 | 0.15661
0.57182 | 7.9009 | 6.3278 | 3.6155 | 1165.7 | 4529.4 | 3.2142 | 8.1394 | 0.18117 | 0.0044206 | 0.10625 | 0.20816 | 0.10804 | 0.24071 | 0.0091423 | 0.15716
0.41745 | 16.673 | 1.4774 | 3.7586 | 1141.9 | 4510.8 | 3.2507 | 8.4993 | 0.25898 | 0.059146 | 0.17982 | 0.20816 | 0.026278 | 0.10186 | 0.0042078 | 0.15732
0.88485 | 32.321 | 1.4629 | 3.6892 | 1126.8 | 3919 | 3.2792 | 8.3614 | 0.22151 | 0.035657 | 0.12262 | 0.20006 | 0.01186 | 0.056589 | 0.22166 | 0.15787
0.020521 | 15.457 | 1.4969 | 3.8058 | 1110.3 | 4571.2 | 3.2142 | 7.9988 | 0.2472 | 0.0068575 | 0.17804 | 0.20816 | 0.10319 | 0.10526 | 0.0023692 | 0.15791
0.57407 | 14.552 | 5.9532 | 3.9313 | 717.24 | 4508.1 | 3.2166 | 7.795 | 0.074248 | 0.0062582 | 1.8959e-06 | 0.20816 | 0.19763 | 0.20698 | 0.16628 | 0.15843
0.13709 | 17.331 | 1.3581 | 4.0769 | 816.87 | 3868.1 | 3.2152 | 5.622 | 0.11705 | 0.065171 | 0.051952 | 0.20816 | 0.0099894 | 0.30791 | 0.0077721 | 0.15895

## plot_creep_time_strain
0 | 1 | 2 | 3 | 4 | 5
0 | 0 | 0 | 0 | 0 | 0
0 | 0 | 0 | 0 | 0 | 0
0.5 | 0.000537 | 0 | 0 | 0 | 0
0.5 | 0.000537 | 0 | 0 | 0 | 0
3.05 | 0.000945 | 17.12 | 0.000757 | 0 | 0
6.71 | 0.001415 | 17.12 | 0.000757 | 0 | 0
6.71 | 0.001415 | 17.12 | 0.000757 | 11.53846 | 0.001077879
10.26 | 0.001863 | 33.82 | 0.001002 | 11.53846 | 0.001077879
10.26 | 0.001863 | 33.82 | 0.001002 | 11.53846 | 0.001077879
15.53 | 0.002542 | 33.82 | 0.001002 | 11.53846 | 0.001077879
19.55 | 0.003079 | 33.82 | 0.001002 | 11.53846 | 0.001077879
19.55 | 0.003079 | 48.47 | 0.001146 | 23.07692 | 0.002155816
23.94 | 0.003607 | 48.47 | 0.001146 | 23.07692 | 0.002155816
23.94 | 0.003607 | 48.47 | 0.001146 | 23.07692 | 0.002155816
28.06 | 0.004077 | 64.93 | 0.00126 | 23.07692 | 0.002155816
32.37 | 0.004561 | 64.93 | 0.00126 | 23.07692 | 0.002155816
32.37 | 0.004561 | 64.93 | 0.00126 | 34.61538 | 0.003233834
36.59 | 0.005004 | 64.93 | 0.00126 | 34.61538 | 0.003233834
40.01 | 0.005372 | 82.85 | 0.001463 | 34.61538 | 0.003233834
40.01 | 0.005372 | 82.85 | 0.001463 | 34.61538 | 0.003233834
44.05 | 0.005805 | 82.85 | 0.001463 | 34.61538 | 0.003233834
44.05 | 0.005805 | 99.6 | 0.001602 | 34.61538 | 0.003233834
48.6 | 0.00627 | 99.6 | 0.001602 | 46.15385 | 0.004311956
52.24 | 0.006627 | 99.6 | 0.001602 | 46.15385 | 0.004311956
52.24 | 0.006627 | 99.6 | 0.001602 | 46.15385 | 0.004311956
56.31 | 0.007025 | 118.11 | 0.001799 | 46.15385 | 0.004311956
56.31 | 0.007025 | 118.11 | 0.001799 | 46.15385 | 0.004311956
59.2 | 0.00731 | 118.11 | 0.001799 | 57.69231 | 0.005390204
63.55 | 0.007731 | 133.96 | 0.001921 | 57.69231 | 0.005390204
63.55 | 0.007731 | 133.96 | 0.001921 | 57.69231 | 0.005390204
66.87 | 0.008056 | 133.96 | 0.001921 | 57.69231 | 0.005390204
66.87 | 0.008056 | 150.07 | 0.002084 | 57.69231 | 0.005390204
72.36 | 0.008566 | 150.07 | 0.002084 | 69.23077 | 0.006468601
75.85 | 0.00889 | 150.07 | 0.002084 | 69.23077 | 0.006468601
75.85 | 0.00889 | 150.07 | 0.002084 | 69.23077 | 0.006468601
80.49 | 0.009316 | 168.39 | 0.002303 | 69.23077 | 0.006468601
84.09 | 0.009655 | 168.39 | 0.002303 | 69.23077 | 0.006468601
84.09 | 0.009655 | 168.39 | 0.002303 | 69.23077 | 0.006468601
88.25 | 0.010033 | 185.18 | 0.002481 | 80.76923 | 0.007547169
88.25 | 0.010033 | 185.18 | 0.002481 | 80.76923 | 0.007547169
92.12 | 0.010363 | 185.18 | 0.002481 | 80.76923 | 0.007547169
96.76 | 0.010781 | 185.18 | 0.002481 | 80.76923 | 0.007547169
96.76 | 0.010781 | 204.28 | 0.002683 | 80.76923 | 0.007547169
99.91 | 0.011064 | 204.28 | 0.002683 | 92.30769 | 0.008625933
99.91 | 0.011064 | 204.28 | 0.002683 | 92.30769 | 0.008625933
103.78 | 0.011391 | 218.85 | 0.002889 | 92.30769 | 0.008625933
107.59 | 0.011725 | 218.85 | 0.002889 | 92.30769 | 0.008625933
107.59 | 0.011725 | 218.85 | 0.002889 | 92.30769 | 0.008625933
111.69 | 0.012093 | 218.85 | 0.002889 | 103.8462 | 0.009704914
111.69 | 0.012093 | 241.9 | 0.00318 | 103.8462 | 0.009704914
116.15 | 0.012473 | 241.9 | 0.00318 | 103.8462 | 0.009704914
120.57 | 0.01285 | 241.9 | 0.00318 | 103.8462 | 0.009704914
120.57 | 0.01285 | 259.3 | 0.003364 | 103.8462 | 0.009704914
125.11 | 0.01323 | 259.3 | 0.003364 | 115.3846 | 0.01078414
129.26 | 0.013591 | 259.3 | 0.003364 | 115.3846 | 0.01078414
129.26 | 0.013591 | 275 | 0.003606 | 115.3846 | 0.01078414
132.71 | 0.013882 | 275 | 0.003606 | 115.3846 | 0.01078414
132.71 | 0.013882 | 275 | 0.003606 | 115.3846 | 0.01078414
136.7 | 0.014217 | 275 | 0.003606 | 115.3846 | 0.01078414
139.42 | 0.014441 | 293.64 | 0.003815 | 126.9231 | 0.01186363
139.42 | 0.014441 | 293.64 | 0.003815 | 126.9231 | 0.01186363
143.23 | 0.01476 | 293.64 | 0.003815 | 126.9231 | 0.01186363
143.23 | 0.01476 | 314.98 | 0.004111 | 126.9231 | 0.01186363
147.33 | 0.015112 | 314.98 | 0.004111 | 126.9231 | 0.01186363
151.6 | 0.015468 | 314.98 | 0.004111 | 138.4615 | 0.0129434
151.6 | 0.015468 | 314.98 | 0.004111 | 138.4615 | 0.0129434
155.42 | 0.015784 | 332.31 | 0.004329 | 138.4615 | 0.0129434
159.38 | 0.016116 | 332.31 | 0.004329 | 138.4615 | 0.0129434
159.38 | 0.016116 | 332.31 | 0.004329 | 138.4615 | 0.0129434
163.4 | 0.016444 | 354.49 | 0.004723 | 150 | 0.01402349
163.4 | 0.016444 | 354.49 | 0.004723 | 150 | 0.01402349
167.2 | 0.016744 | 354.49 | 0.004723 | 150 | 0.01402349
171.07 | 0.017061 | 354.49 | 0.004723 | 150 | 0.01402349
171.07 | 0.017061 | 370.89 | 0.004985 | 150 | 0.01402349
175.23 | 0.017396 | 370.89 | 0.004985 | 150 | 0.01402349
175.23 | 0.017396 | 370.89 | 0.004985 | 161.5385 | 0.01510392
179.25 | 0.017731 | 386.29 | 0.005215 | 161.5385 | 0.01510392
183.89 | 0.018109 | 386.29 | 0.005215 | 161.5385 | 0.01510392
183.89 | 0.018109 | 386.29 | 0.005215 | 161.5385 | 0.01510392
187.78 | 0.018414 | 386.29 | 0.005215 | 161.5385 | 0.01510392
187.78 | 0.018414 | 405.66 | 0.005477 | 173.0769 | 0.01618471
191.86 | 0.018745 | 405.66 | 0.005477 | 173.0769 | 0.01618471
195.93 | 0.019072 | 405.66 | 0.005477 | 173.0769 | 0.01618471
195.93 | 0.019072 | 424.09 | 0.005787 | 173.0769 | 0.01618471
200.32 | 0.019428 | 424.09 | 0.005787 | 173.0769 | 0.01618471
204.54 | 0.019767 | 424.09 | 0.005787 | 184.6154 | 0.01726588
204.54 | 0.019767 | 440.21 | 0.006032 | 184.6154 | 0.01726588
208.05 | 0.020058 | 440.21 | 0.006032 | 184.6154 | 0.01726588
208.05 | 0.020058 | 440.21 | 0.006032 | 184.6154 | 0.01726588
211.37 | 0.020307 | 440.21 | 0.006032 | 184.6154 | 0.01726588
215.62 | 0.020642 | 455.13 | 0.006236 | 196.1538 | 0.01834747
215.62 | 0.020642 | 455.13 | 0.006236 | 196.1538 | 0.01834747
219.83 | 0.020983 | 455.13 | 0.006236 | 196.1538 | 0.01834747
219.83 | 0.020983 | 475.21 | 0.00654 | 196.1538 | 0.01834747
223.95 | 0.021317 | 475.21 | 0.00654 | 196.1538 | 0.01834747
228.02 | 0.021632 | 475.21 | 0.00654 | 196.1538 | 0.01834747
228.02 | 0.021632 | 475.21 | 0.00654 | 207.6923 | 0.01942949
232.47 | 0.021988 | 493.57 | 0.006827 | 207.6923 | 0.01942949
232.47 | 0.021988 | 493.57 | 0.006827 | 207.6923 | 0.01942949
236.18 | 0.022285 | 493.57 | 0.006827 | 207.6923 | 0.01942949
240.42 | 0.022616 | 507.25 | 0.007019 | 207.6923 | 0.01942949
240.42 | 0.022616 | 507.25 | 0.007019 | 219.2308 | 0.02051197
244.52 | 0.02294 | 507.25 | 0.007019 | 219.2308 | 0.02051197
248.63 | 0.023263 | 507.25 | 0.007019 | 219.2308 | 0.02051197
248.63 | 0.023263 | 524.1 | 0.007328 | 219.2308 | 0.02051197
252.48 | 0.023574 | 524.1 | 0.007328 | 219.2308 | 0.02051197
252.48 | 0.023574 | 524.1 | 0.007328 | 230.7692 | 0.02159494
257.82 | 0.023971 | 538.75 | 0.007574 | 230.7692 | 0.02159494
261.39 | 0.024233 | 538.75 | 0.007574 | 230.7692 | 0.02159494
261.39 | 0.024233 | 538.75 | 0.007574 | 230.7692 | 0.02159494
265.93 | 0.024599 | 559.49 | 0.007945 | 230.7692 | 0.02159494
265.93 | 0.024599 | 559.49 | 0.007945 | 230.7692 | 0.02159494
269.62 | 0.024878 | 559.49 | 0.007945 | 242.3077 | 0.02267842
274.34 | 0.025228 | 559.49 | 0.007945 | 242.3077 | 0.02267842
274.34 | 0.025228 | 581.03 | 0.008308 | 242.3077 | 0.02267842
278.31 | 0.025544 | 581.03 | 0.008308 | 242.3077 | 0.02267842
278.31 | 0.025544 | 581.03 | 0.008308 | 242.3077 | 0.02267842
282 | 0.025839 | 601.1 | 0.008631 | 253.8462 | 0.02376244
285.32 | 0.026091 | 601.1 | 0.008631 | 253.8462 | 0.02376244
285.32 | 0.026091 | 601.1 | 0.008631 | 253.8462 | 0.02376244
289.47 | 0.026415 | 601.1 | 0.008631 | 253.8462 | 0.02376244
293.46 | 0.026721 | 622.75 | 0.008998 | 253.8462 | 0.02376244
293.46 | 0.026721 | 622.75 | 0.008998 | 265.3846 | 0.02484702
297.8 | 0.027064 | 622.75 | 0.008998 | 265.3846 | 0.02484702
297.8 | 0.027064 | 639.29 | 0.00925 | 265.3846 | 0.02484702
301.52 | 0.027354 | 639.29 | 0.00925 | 265.3846 | 0.02484702
305.77 | 0.027666 | 639.29 | 0.00925 | 265.3846 | 0.02484702
305.77 | 0.027666 | 639.29 | 0.00925 | 276.9231 | 0.02593219
309.73 | 0.027954 | 657.82 | 0.009557 | 276.9231 | 0.02593219
309.73 | 0.027954 | 657.82 | 0.009557 | 276.9231 | 0.02593219
313.25 | 0.028229 | 657.82 | 0.009557 | 276.9231 | 0.02593219
317.03 | 0.028524 | 678.56 | 0.009969 | 276.9231 | 0.02593219
317.03 | 0.028524 | 678.56 | 0.009969 | 276.9231 | 0.02593219
320.66 | 0.028805 | 678.56 | 0.009969 | 288.4615 | 0.02701797
325.19 | 0.029149 | 678.56 | 0.009969 | 288.4615 | 0.02701797
325.19 | 0.029149 | 695.39 | 0.010288 | 288.4615 | 0.02701797
329.52 | 0.029477 | 695.39 | 0.010288 | 288.4615 | 0.02701797
329.52 | 0.029477 | 695.39 | 0.010288 | 288.4615 | 0.02701797
333.4 | 0.029778 | 714.6 | 0.010624 | 300 | 0.0281044
336.99 | 0.030051 | 714.6 | 0.010624 | 300 | 0.0281044
336.99 | 0.030051 | 714.6 | 0.010624 | 300 | 0.0281044
341.65 | 0.030414 | 730.46 | 0.010913 | 300 | 0.0281044
341.65 | 0.030414 | 730.46 | 0.010913 | 300 | 0.0281044
345.13 | 0.030676 | 730.46 | 0.010913 | 311.5385 | 0.0291915
348.74 | 0.030949 | 730.46 | 0.010913 | 311.5385 | 0.0291915
348.74 | 0.030949 | 747.9 | 0.01124 | 311.5385 | 0.0291915
351.91 | 0.031183 | 747.9 | 0.01124 | 311.5385 | 0.0291915
351.91 | 0.031183 | 747.9 | 0.01124 | 311.5385 | 0.0291915
356.65 | 0.031544 | 767.64 | 0.011579 | 311.5385 | 0.0291915
359.72 | 0.031766 | 767.64 | 0.011579 | 323.0769 | 0.0302793
359.72 | 0.031766 | 767.64 | 0.011579 | 323.0769 | 0.0302793
363.54 | 0.032051 | 767.64 | 0.011579 | 323.0769 | 0.0302793
366.94 | 0.032302 | 783.44 | 0.011838 | 323.0769 | 0.0302793
366.94 | 0.032302 | 783.44 | 0.011838 | 323.0769 | 0.0302793
372.28 | 0.032719 | 783.44 | 0.011838 | 334.6154 | 0.03136782
372.28 | 0.032719 | 801.59 | 0.0122 | 334.6154 | 0.03136782
375.77 | 0.032979 | 801.59 | 0.0122 | 334.6154 | 0.03136782
379.42 | 0.03326 | 801.59 | 0.0122 | 334.6154 | 0.03136782
379.42 | 0.03326 | 801.59 | 0.0122 | 334.6154 | 0.03136782
383.91 | 0.033594 | 824.5 | 0.012632 | 346.1538 | 0.0324571
383.91 | 0.033594 | 824.5 | 0.012632 | 346.1538 | 0.0324571
388.46 | 0.033937 | 824.5 | 0.012632 | 346.1538 | 0.0324571
392.32 | 0.03422 | 836.89 | 0.012834 | 346.1538 | 0.0324571
392.32 | 0.03422 | 836.89 | 0.012834 | 346.1538 | 0.0324571
395.97 | 0.034492 | 836.89 | 0.012834 | 346.1538 | 0.0324571
395.97 | 0.034492 | 852.99 | 0.013133 | 357.6923 | 0.03354715
400.34 | 0.034818 | 852.99 | 0.013133 | 357.6923 | 0.03354715
404.93 | 0.035132 | 852.99 | 0.013133 | 357.6923 | 0.03354715
404.93 | 0.035132 | 852.99 | 0.013133 | 357.6923 | 0.03354715
408.5 | 0.035379 | 869.91 | 0.013391 | 357.6923 | 0.03354715
413.68 | 0.035776 | 869.91 | 0.013391 | 369.2308 | 0.03463802
413.68 | 0.035776 | 869.91 | 0.013391 | 369.2308 | 0.03463802
417.6 | 0.036058 | 888.38 | 0.013757 | 369.2308 | 0.03463802
417.6 | 0.036058 | 888.38 | 0.013757 | 369.2308 | 0.03463802
421.08 | 0.036318 | 888.38 | 0.013757 | 369.2308 | 0.03463802
424.35 | 0.036562 | 888.38 | 0.013757 | 380.7692 | 0.03572973
424.35 | 0.036562 | 905.21 | 0.014092 | 380.7692 | 0.03572973
427.84 | 0.036807 | 905.21 | 0.014092 | 380.7692 | 0.03572973
427.84 | 0.036807 | 905.21 | 0.014092 | 380.7692 | 0.03572973
431.66 | 0.037095 | 920.26 | 0.014401 | 380.7692 | 0.03572973
435.68 | 0.037404 | 920.26 | 0.014401 | 392.3077 | 0.0368223
435.68 | 0.037404 | 920.26 | 0.014401 | 392.3077 | 0.0368223
439.47 | 0.037682 | 920.26 | 0.014401 | 392.3077 | 0.0368223
439.47 | 0.037682 | 936.66 | 0.014751 | 392.3077 | 0.0368223
443.51 | 0.037982 | 936.66 | 0.014751 | 392.3077 | 0.0368223
446.66 | 0.038216 | 936.66 | 0.014751 | 392.3077 | 0.0368223
446.66 | 0.038216 | 954.93 | 0.015069 | 403.8462 | 0.03791577
451.27 | 0.03855 | 954.93 | 0.015069 | 403.8462 | 0.03791577
454.8 | 0.038818 | 954.93 | 0.015069 | 403.8462 | 0.03791577
454.8 | 0.038818 | 954.93 | 0.015069 | 403.8462 | 0.03791577
458.43 | 0.03909 | 972.43 | 0.015435 | 403.8462 | 0.03791577
458.43 | 0.03909 | 972.43 | 0.015435 | 415.3846 | 0.03901017
461.98 | 0.039352 | 972.43 | 0.015435 | 415.3846 | 0.03901017
466.38 | 0.039667 | 989.32 | 0.01575 | 415.3846 | 0.03901017
466.38 | 0.039667 | 989.32 | 0.01575 | 415.3846 | 0.03901017
469.74 | 0.039927 | 989.32 | 0.01575 | 415.3846 | 0.03901017
469.74 | 0.039927 | 1004.74 | 0.016083 | 426.9231 | 0.04010552
473.66 | 0.040212 | 1004.74 | 0.016083 | 426.9231 | 0.04010552
477.76 | 0.040519 | 1004.74 | 0.016083 | 426.9231 | 0.04010552
477.76 | 0.040519 | 1004.74 | 0.016083 | 426.9231 | 0.04010552
481.72 | 0.040798 | 1023.22 | 0.01648 | 426.9231 | 0.04010552
485.52 | 0.041085 | 1023.22 | 0.01648 | 426.9231 | 0.04010552
485.52 | 0.041085 | 1023.22 | 0.01648 | 438.4615 | 0.04120187
489.74 | 0.041378 | 1038.15 | 0.016746 | 438.4615 | 0.04120187
489.74 | 0.041378 | 1038.15 | 0.016746 | 438.4615 | 0.04120187
493.23 | 0.041645 | 1038.15 | 0.016746 | 438.4615 | 0.04120187
497.69 | 0.041963 | 1038.15 | 0.016746 | 438.4615 | 0.04120187
497.69 | 0.041963 | 1055.42 | 0.017103 | 450 | 0.04229923
501.29 | 0.042229 | 1055.42 | 0.017103 | 450 | 0.04229923
501.29 | 0.042229 | 1055.42 | 0.017103 | 450 | 0.04229923
505.06 | 0.042505 | 1073.71 | 0.017485 | 450 | 0.04229923
508.98 | 0.042795 | 1073.71 | 0.017485 | 450 | 0.04229923
508.98 | 0.042795 | 1073.71 | 0.017485 | 461.5385 | 0.04339764
514.14 | 0.043167 | 1073.71 | 0.017485 | 461.5385 | 0.04339764
514.14 | 0.043167 | 1088.17 | 0.017754 | 461.5385 | 0.04339764
518.19 | 0.043453 | 1088.17 | 0.017754 | 461.5385 | 0.04339764
522.43 | 0.043762 | 1088.17 | 0.017754 | 461.5385 | 0.04339764
522.43 | 0.043762 | 1109.95 | 0.018194 | 473.0769 | 0.04449713
526.43 | 0.044061 | 1109.95 | 0.018194 | 473.0769 | 0.04449713
529.8 | 0.044298 | 1109.95 | 0.018194 | 473.0769 | 0.04449713
529.8 | 0.044298 | 1127.06 | 0.018553 | 473.0769 | 0.04449713
534.06 | 0.044617 | 1127.06 | 0.018553 | 473.0769 | 0.04449713
534.06 | 0.044617 | 1127.06 | 0.018553 | 473.0769 | 0.04449713
538.55 | 0.04494 | 1127.06 | 0.018553 | 484.6154 | 0.04559773
542.77 | 0.045247 | 1149.09 | 0.019008 | 484.6154 | 0.04559773
542.77 | 0.045247 | 1149.09 | 0.019008 | 484.6154 | 0.04559773
547.56 | 0.045579 | 1149.09 | 0.019008 | 484.6154 | 0.04559773
547.56 | 0.045579 | 1165.29 | 0.019356 | 484.6154 | 0.04559773
551.85 | 0.045895 | 1165.29 | 0.019356 | 496.1538 | 0.04669948
555.62 | 0.046163 | 1165.29 | 0.019356 | 496.1538 | 0.04669948
555.62 | 0.046163 | 1165.29 | 0.019356 | 496.1538 | 0.04669948
559.12 | 0.046413 | 1184.01 | 0.019779 | 496.1538 | 0.04669948
559.12 | 0.046413 | 1184.01 | 0.019779 | 496.1538 | 0.04669948
563.39 | 0.046713 | 1184.01 | 0.019779 | 507.6923 | 0.04780241
567.86 | 0.047026 | 1204.18 | 0.020193 | 507.6923 | 0.04780241
567.86 | 0.047026 | 1204.18 | 0.020193 | 507.6923 | 0.04780241
571.65 | 0.047299 | 1204.18 | 0.020193 | 507.6923 | 0.04780241
575.56 | 0.047569 | 1204.18 | 0.020193 | 507.6923 | 0.04780241
575.56 | 0.047569 | 1222.78 | 0.020551 | 507.6923 | 0.04780241
579.56 | 0.047853 | 1222.78 | 0.020551 | 519.2308 | 0.04890655
579.56 | 0.047853 | 1222.78 | 0.020551 | 519.2308 | 0.04890655
583.33 | 0.048124 | 1240.35 | 0.020926 | 519.2308 | 0.04890655
587.65 | 0.048431 | 1240.35 | 0.020926 | 519.2308 | 0.04890655
587.65 | 0.048431 | 1240.35 | 0.020926 | 519.2308 | 0.04890655
591.89 | 0.048727 | 1254.05 | 0.021243 | 530.7692 | 0.05001194
591.89 | 0.048727 | 1254.05 | 0.021243 | 530.7692 | 0.05001194
595.91 | 0.049004 | 1254.05 | 0.021243 | 530.7692 | 0.05001194
600.58 | 0.049333 | 1254.05 | 0.021243 | 530.7692 | 0.05001194
600.58 | 0.049333 | 1271.15 | 0.021617 | 530.7692 | 0.05001194
604.54 | 0.049603 | 1271.15 | 0.021617 | 542.3077 | 0.05111861
608.26 | 0.04987 | 1271.15 | 0.021617 | 542.3077 | 0.05111861
608.26 | 0.04987 | 1288.73 | 0.021987 | 542.3077 | 0.05111861
612.63 | 0.050172 | 1288.73 | 0.021987 | 542.3077 | 0.05111861
612.63 | 0.050172 | 1288.73 | 0.021987 | 542.3077 | 0.05111861
616.05 | 0.050411 | 1288.73 | 0.021987 | 553.8462 | 0.05222659
620.16 | 0.050685 | 1308.89 | 0.022398 | 553.8462 | 0.05222659
620.16 | 0.050685 | 1308.89 | 0.022398 | 553.8462 | 0.05222659
623.51 | 0.050909 | 1308.89 | 0.022398 | 553.8462 | 0.05222659
623.51 | 0.050909 | 1324.12 | 0.022716 | 553.8462 | 0.05222659
627.46 | 0.0512 | 1324.12 | 0.022716 | 553.8462 | 0.05222659
631 | 0.051439 | 1324.12 | 0.022716 | 565.3846 | 0.05333592
631 | 0.051439 | 1324.12 | 0.022716 | 565.3846 | 0.05333592
634.79 | 0.051715 | 1342 | 0.023061 | 565.3846 | 0.05333592
634.79 | 0.051715 | 1342 | 0.023061 | 565.3846 | 0.05333592
638.86 | 0.051995 | 1342 | 0.023061 | 565.3846 | 0.05333592
642.56 | 0.052238 | 1358.22 | 0.023464 | 576.9231 | 0.05444663
642.56 | 0.052238 | 1358.22 | 0.023464 | 576.9231 | 0.05444663
645.87 | 0.052448 | 1358.22 | 0.023464 | 576.9231 | 0.05444663
650.21 | 0.052781 | 1358.22 | 0.023464 | 576.9231 | 0.05444663
650.21 | 0.052781 | 1378.49 | 0.023887 | 576.9231 | 0.05444663
653.68 | 0.053013 | 1378.49 | 0.023887 | 588.4615 | 0.05555877
653.68 | 0.053013 | 1378.49 | 0.023887 | 588.4615 | 0.05555877
658.15 | 0.05334 | 1394.18 | 0.024235 | 588.4615 | 0.05555877
661.67 | 0.05357 | 1394.18 | 0.024235 | 588.4615 | 0.05555877
661.67 | 0.05357 | 1394.18 | 0.024235 | 588.4615 | 0.05555877
665.82 | 0.053871 | 1407.87 | 0.024515 | 588.4615 | 0.05555877
665.82 | 0.053871 | 1407.87 | 0.024515 | 600 | 0.05667236
670.38 | 0.054176 | 1407.87 | 0.024515 | 600 | 0.05667236
674.93 | 0.054482 | 1407.87 | 0.024515 | 600 | 0.05667236
674.93 | 0.054482 | 1427.29 | 0.02494 | 600 | 0.05667236
678.74 | 0.054756 | 1427.29 | 0.02494 | 600 | 0.05667236
678.74 | 0.054756 | 1427.29 | 0.02494 | 611.5385 | 0.05778745
682.41 | 0.055017 | 1443.86 | 0.025288 | 611.5385 | 0.05778745
686.01 | 0.055272 | 1443.86 | 0.025288 | 611.5385 | 0.05778745
686.01 | 0.055272 | 1443.86 | 0.025288 | 611.5385 | 0.05778745
690.03 | 0.055547 | 1443.86 | 0.025288 | 611.5385 | 0.05778745
693.99 | 0.055815 | 1467.55 | 0.025773 | 623.0769 | 0.05890407
693.99 | 0.055815 | 1467.55 | 0.025773 | 623.0769 | 0.05890407
696.84 | 0.056012 | 1467.55 | 0.025773 | 623.0769 | 0.05890407
696.84 | 0.056012 | 1484.57 | 0.026167 | 623.0769 | 0.05890407
701.85 | 0.056354 | 1484.57 | 0.026167 | 623.0769 | 0.05890407
705.57 | 0.056611 | 1484.57 | 0.026167 | 623.0769 | 0.05890407
705.57 | 0.056611 | 1484.57 | 0.026167 | 634.6154 | 0.06002226
709.87 | 0.056887 | 1501.69 | 0.026558 | 634.6154 | 0.06002226
709.87 | 0.056887 | 1501.69 | 0.026558 | 634.6154 | 0.06002226
713.53 | 0.057134 | 1501.69 | 0.026558 | 634.6154 | 0.06002226
718.56 | 0.057472 | 1520.68 | 0.026954 | 634.6154 | 0.06002226
718.56 | 0.057472 | 1520.68 | 0.026954 | 646.1538 | 0.06114206
722.13 | 0.057719 | 1520.68 | 0.026954 | 646.1538 | 0.06114206
722.13 | 0.057719 | 1534.87 | 0.027248 | 646.1538 | 0.06114206
726.86 | 0.058066 | 1534.87 | 0.027248 | 646.1538 | 0.06114206
730.74 | 0.058334 | 1534.87 | 0.027248 | 646.1538 | 0.06114206
730.74 | 0.058334 | 1534.87 | 0.027248 | 657.6923 | 0.0622635
735.07 | 0.058624 | 1553.69 | 0.027666 | 657.6923 | 0.0622635
739.14 | 0.058892 | 1553.69 | 0.027666 | 657.6923 | 0.0622635
739.14 | 0.058892 | 1553.69 | 0.027666 | 657.6923 | 0.0622635
743.48 | 0.059178 | 1572.61 | 0.028058 | 657.6923 | 0.0622635
743.48 | 0.059178 | 1572.61 | 0.028058 | 669.2308 | 0.06338664
747.03 | 0.059429 | 1572.61 | 0.028058 | 669.2308 | 0.06338664
751 | 0.059714 | 1572.61 | 0.028058 | 669.2308 | 0.06338664
751 | 0.059714 | 1586.29 | 0.028365 | 669.2308 | 0.06338664
754.9 | 0.060008 | 1586.29 | 0.028365 | 669.2308 | 0.06338664
754.9 | 0.060008 | 1586.29 | 0.028365 | 669.2308 | 0.06338664
758.46 | 0.060255 | 1606.7 | 0.028835 | 680.7692 | 0.0645115
762.01 | 0.060492 | 1606.7 | 0.028835 | 680.7692 | 0.0645115
762.01 | 0.060492 | 1606.7 | 0.028835 | 680.7692 | 0.0645115
766.05 | 0.060763 | 1606.7 | 0.028835 | 680.7692 | 0.0645115
770.12 | 0.061064 | 1622.82 | 0.029192 | 680.7692 | 0.0645115
770.12 | 0.061064 | 1622.82 | 0.029192 | 692.3077 | 0.06563814
773.79 | 0.061321 | 1622.82 | 0.029192 | 692.3077 | 0.06563814
773.79 | 0.061321 | 1640.88 | 0.02959 | 692.3077 | 0.06563814
777.73 | 0.061601 | 1640.88 | 0.02959 | 692.3077 | 0.06563814
781.87 | 0.061895 | 1640.88 | 0.02959 | 692.3077 | 0.06563814
781.87 | 0.061895 | 1640.88 | 0.02959 | 703.8462 | 0.06676659
785.76 | 0.062163 | 1661.81 | 0.030101 | 703.8462 | 0.06676659
785.76 | 0.062163 | 1661.81 | 0.030101 | 703.8462 | 0.06676659
789.53 | 0.062415 | 1661.81 | 0.030101 | 703.8462 | 0.06676659
793.3 | 0.062665 | 1675.85 | 0.030449 | 703.8462 | 0.06676659
793.3 | 0.062665 | 1675.85 | 0.030449 | 703.8462 | 0.06676659
797.8 | 0.063 | 1675.85 | 0.030449 | 715.3846 | 0.06789689
797.8 | 0.063 | 1692.17 | 0.030845 | 715.3846 | 0.06789689
800.64 | 0.063204 | 1692.17 | 0.030845 | 715.3846 | 0.06789689
803.98 | 0.063443 | 1692.17 | 0.030845 | 715.3846 | 0.06789689
803.98 | 0.063443 | 1692.17 | 0.030845 | 715.3846 | 0.06789689
808.33 | 0.06374 | 1710.51 | 0.03126 | 726.9231 | 0.06902909
812.97 | 0.064064 | 1710.51 | 0.03126 | 726.9231 | 0.06902909
812.97 | 0.064064 | 1710.51 | 0.03126 | 726.9231 | 0.06902909
816.41 | 0.0643 | 1727.27 | 0.031612 | 726.9231 | 0.06902909
816.41 | 0.0643 | 1727.27 | 0.031612 | 726.9231 | 0.06902909
820.76 | 0.064621 | 1727.27 | 0.031612 | 738.4615 | 0.07016323
824.57 | 0.064901 | 1727.27 | 0.031612 | 738.4615 | 0.07016323
824.57 | 0.064901 | 1745.59 | 0.032032 | 738.4615 | 0.07016323
828.97 | 0.065211 | 1745.59 | 0.032032 | 738.4615 | 0.07016323
828.97 | 0.065211 | 1745.59 | 0.032032 | 738.4615 | 0.07016323
832.16 | 0.06545 | 1762.53 | 0.032433 | 750 | 0.07129935
835.98 | 0.065711 | 1762.53 | 0.032433 | 750 | 0.07129935
835.98 | 0.065711 | 1762.53 | 0.032433 | 750 | 0.07129935
839.57 | 0.065967 | 1762.53 | 0.032433 | 750 | 0.07129935
839.57 | 0.065967 | 1780.8 | 0.032854 | 750 | 0.07129935
842.74 | 0.066197 | 1780.8 | 0.032854 | 750 | 0.07129935
846.49 | 0.06646 | 1780.8 | 0.032854 | 761.5385 | 0.07243751
846.49 | 0.06646 | 1801.1 | 0.033307 | 761.5385 | 0.07243751
850.36 | 0.066747 | 1801.1 | 0.033307 | 761.5385 | 0.07243751
853.98 | 0.067006 | 1801.1 | 0.033307 | 761.5385 | 0.07243751
853.98 | 0.067006 | 1816.02 | 0.033654 | 761.5385 | 0.07243751
858.3 | 0.067316 | 1816.02 | 0.033654 | 773.0769 | 0.07357775
858.3 | 0.067316 | 1816.02 | 0.033654 | 773.0769 | 0.07357775
862.02 | 0.067583 | 1816.02 | 0.033654 | 773.0769 | 0.07357775
865.84 | 0.067856 | 1837.07 | 0.034153 | 773.0769 | 0.07357775
865.84 | 0.067856 | 1837.07 | 0.034153 | 773.0769 | 0.07357775
870.08 | 0.068159 | 1837.07 | 0.034153 | 784.6154 | 0.07472011
870.08 | 0.068159 | 1853.61 | 0.034558 | 784.6154 | 0.07472011
873.72 | 0.068439 | 1853.61 | 0.034558 | 784.6154 | 0.07472011
877.37 | 0.068698 | 1853.61 | 0.034558 | 784.6154 | 0.07472011
877.37 | 0.068698 | 1853.61 | 0.034558 | 784.6154 | 0.07472011
881.6 | 0.06899 | 1875.9 | 0.035049 | 784.6154 | 0.07472011
881.6 | 0.06899 | 1875.9 | 0.035049 | 796.1538 | 0.07586465
885.45 | 0.069259 | 1875.9 | 0.035049 | 796.1538 | 0.07586465
889.9 | 0.069577 | 1896.02 | 0.035553 | 796.1538 | 0.07586465
889.9 | 0.069577 | 1896.02 | 0.035553 | 796.1538 | 0.07586465
894.19 | 0.069897 | 1896.02 | 0.035553 | 796.1538 | 0.07586465
898.16 | 0.07019 | 1896.02 | 0.035553 | 807.6923 | 0.0770114
898.16 | 0.07019 | 1910.33 | 0.035905 | 807.6923 | 0.0770114
900.93 | 0.070407 | 1910.33 | 0.035905 | 807.6923 | 0.0770114
900.93 | 0.070407 | 1910.33 | 0.035905 | 807.6923 | 0.0770114
905.66 | 0.070718 | 1925.57 | 0.036265 | 807.6923 | 0.0770114
910.01 | 0.071033 | 1925.57 | 0.036265 | 819.2308 | 0.07816043
910.01 | 0.071033 | 1925.57 | 0.036265 | 819.2308 | 0.07816043
913.78 | 0.071318 | 1925.57 | 0.036265 | 819.2308 | 0.07816043
913.78 | 0.071318 | 1944.17 | 0.036706 | 819.2308 | 0.07816043
917.8 | 0.071622 | 1944.17 | 0.036706 | 819.2308 | 0.07816043
921.62 | 0.071911 | 1944.17 | 0.036706 | 830.7692 | 0.07931178
921.62 | 0.071911 | 1962.6 | 0.037126 | 830.7692 | 0.07931178
925.39 | 0.072189 | 1962.6 | 0.037126 | 830.7692 | 0.07931178
929.43 | 0.072459 | 1962.6 | 0.037126 | 830.7692 | 0.07931178
929.43 | 0.072459 | 1982.53 | 0.037618 | 830.7692 | 0.07931178
932.7 | 0.072699 | 1982.53 | 0.037618 | 830.7692 | 0.07931178
932.7 | 0.072699 | 1982.53 | 0.037618 | 842.3077 | 0.0804655
937.07 | 0.07302 | 1982.53 | 0.037618 | 842.3077 | 0.0804655
940.51 | 0.07328 | 1998.89 | 0.038023 | 842.3077 | 0.0804655
940.51 | 0.07328 | 1998.89 | 0.038023 | 842.3077 | 0.0804655
944.53 | 0.073588 | 1998.89 | 0.038023 | 842.3077 | 0.0804655
944.53 | 0.073588 | 2018.7 | 0.038459 | 853.8462 | 0.08162165
948.1 | 0.073856 | 2018.7 | 0.038459 | 853.8462 | 0.08162165
952.06 | 0.074136 | 2018.7 | 0.038459 | 853.8462 | 0.08162165
952.06 | 0.074136 | 2018.7 | 0.038459 | 853.8462 | 0.08162165
956.13 | 0.074429 | 2034.09 | 0.039011 | 853.8462 | 0.08162165
956.13 | 0.074429 | 2034.09 | 0.039011 | 865.3846 | 0.08278109
960.43 | 0.074745 | 2034.09 | 0.039011 | 865.3846 | 0.08278109
963.8 | 0.075006 | 2050.69 | 0.039618 | 865.3846 | 0.08278109
963.8 | 0.075006 | 2050.69 | 0.039618 | 865.3846 | 0.08278109
967.86 | 0.075329 | 2050.69 | 0.039618 | 865.3846 | 0.08278109
971.26 | 0.07558 | 2050.69 | 0.039618 | 865.3846 | 0.08278109
971.26 | 0.07558 | 2066.23 | 0.040061 | 876.9231 | 0.08394309
975.9 | 0.075916 | 2066.23 | 0.040061 | 876.9231 | 0.08394309
975.9 | 0.075916 | 2066.23 | 0.040061 | 876.9231 | 0.08394309
980.04 | 0.076217 | 2086.47 | 0.040585 | 876.9231 | 0.08394309
982.99 | 0.076512 | 2086.47 | 0.040585 | 876.9231 | 0.08394309
982.99 | 0.076512 | 2086.47 | 0.040585 | 888.4615 | 0.08510771
986.07 | 0.076775 | 2100.83 | 0.04095 | 888.4615 | 0.08510771
986.07 | 0.076775 | 2100.83 | 0.04095 | 888.4615 | 0.08510771
989.13 | 0.077025 | 2100.83 | 0.04095 | 888.4615 | 0.08510771
992.68 | 0.077309 | 2100.83 | 0.04095 | 888.4615 | 0.08510771
992.68 | 0.077309 | 2116.15 | 0.041344 | 900 | 0.08627499
996.35 | 0.077607 | 2116.15 | 0.041344 | 900 | 0.08627499
996.35 | 0.077607 | 2116.15 | 0.041344 | 900 | 0.08627499
999.95 | 0.077855 | 2132.5 | 0.041775 | 900 | 0.08627499
1004.21 | 0.07817 | 2132.5 | 0.041775 | 900 | 0.08627499
1004.21 | 0.07817 | 2132.5 | 0.041775 | 911.5385 | 0.08744501
1008.55 | 0.078504 | 2132.5 | 0.041775 | 911.5385 | 0.08744501
1011.5 | 0.078739 | 2145.17 | 0.042118 | 911.5385 | 0.08744501
1011.5 | 0.078739 | 2145.17 | 0.042118 | 911.5385 | 0.08744501
1015.05 | 0.079003 | 2145.17 | 0.042118 | 911.5385 | 0.08744501
1015.05 | 0.079003 | 2160.8 | 0.042534 | 911.5385 | 0.08744501
1019.16 | 0.079324 | 2160.8 | 0.042534 | 923.0769 | 0.08861782
1023.09 | 0.079625 | 2160.8 | 0.042534 | 923.0769 | 0.08861782
1023.09 | 0.079625 | 2160.8 | 0.042534 | 923.0769 | 0.08861782
1026.96 | 0.079924 | 2179.1 | 0.043002 | 923.0769 | 0.08861782
1026.96 | 0.079924 | 2179.1 | 0.043002 | 923.0769 | 0.08861782
1030.95 | 0.080229 | 2179.1 | 0.043002 | 934.6154 | 0.08979349
1034.97 | 0.080537 | 2196.27 | 0.043458 | 934.6154 | 0.08979349
1034.97 | 0.080537 | 2196.27 | 0.043458 | 934.6154 | 0.08979349
1039.58 | 0.080908 | 2196.27 | 0.043458 | 934.6154 | 0.08979349
1039.58 | 0.080908 | 2212.57 | 0.043882 | 934.6154 | 0.08979349
1042.85 | 0.081167 | 2212.57 | 0.043882 | 946.1538 | 0.09097206
1046.64 | 0.081464 | 2212.57 | 0.043882 | 946.1538 | 0.09097206
1046.64 | 0.081464 | 2212.57 | 0.043882 | 946.1538 | 0.09097206
1049.86 | 0.081713 | 2231.3 | 0.044369 | 946.1538 | 0.09097206
1054.84 | 0.082096 | 2231.3 | 0.044369 | 946.1538 | 0.09097206
1054.84 | 0.082096 | 2231.3 | 0.044369 | 946.1538 | 0.09097206
1058.2 | 0.082361 | 2246.36 | 0.044775 | 957.6923 | 0.09215362
1058.2 | 0.082361 | 2246.36 | 0.044775 | 957.6923 | 0.09215362
1061.72 | 0.08263 | 2246.36 | 0.044775 | 957.6923 | 0.09215362
1065.54 | 0.082942 | 2246.36 | 0.044775 | 957.6923 | 0.09215362
1065.54 | 0.082942 | 2265.97 | 0.045272 | 957.6923 | 0.09215362
1069.36 | 0.083238 | 2265.97 | 0.045272 | 969.2308 | 0.09333823
1069.36 | 0.083238 | 2265.97 | 0.045272 | 969.2308 | 0.09333823
1072.95 | 0.083527 | 2283.02 | 0.045744 | 969.2308 | 0.09333823
1077.13 | 0.083849 | 2283.02 | 0.045744 | 969.2308 | 0.09333823
1077.13 | 0.083849 | 2283.02 | 0.045744 | 969.2308 | 0.09333823
1081.69 | 0.084204 | 2283.02 | 0.045744 | 980.7692 | 0.09452594
1086.33 | 0.084568 | 2299.72 | 0.046174 | 980.7692 | 0.09452594
1086.33 | 0.084568 | 2299.72 | 0.046174 | 980.7692 | 0.09452594
1089.3 | 0.084811 | 2299.72 | 0.046174 | 980.7692 | 0.09452594
1089.3 | 0.084811 | 2319.27 | 0.046711 | 980.7692 | 0.09452594
1093.38 | 0.085157 | 2319.27 | 0.046711 | 980.7692 | 0.09452594
1097 | 0.085441 | 2319.27 | 0.046711 | 992.3077 | 0.09571684
1097 | 0.085441 | 2319.27 | 0.046711 | 992.3077 | 0.09571684
1098.36 | 0.085851 | 2336.11 | 0.047167 | 992.3077 | 0.09571684
1098.36 | 0.085851 | 2336.11 | 0.047167 | 992.3077 | 0.09571684
1101.35 | 0.086215 | 2336.11 | 0.047167 | 992.3077 | 0.09571684
1104.99 | 0.08658 | 2350.58 | 0.047529 | 1003.846 | 0.09691098
1104.99 | 0.08658 | 2350.58 | 0.047529 | 1003.846 | 0.09691098
1109.38 | 0.087001 | 2350.58 | 0.047529 | 1003.846 | 0.09691098
1109.38 | 0.087001 | 2365.83 | 0.04796 | 1003.846 | 0.09691098
1113.13 | 0.087347 | 2365.83 | 0.04796 | 1003.846 | 0.09691098
1116.92 | 0.087678 | 2365.83 | 0.04796 | 1015.385 | 0.09810845
1116.92 | 0.087678 | 2365.83 | 0.04796 | 1015.385 | 0.09810845
1121.02 | 0.088054 | 2387.05 | 0.048552 | 1015.385 | 0.09810845
1124.11 | 0.088314 | 2387.05 | 0.048552 | 1015.385 | 0.09810845
1124.11 | 0.088314 | 2387.05 | 0.048552 | 1015.385 | 0.09810845
1127.73 | 0.088607 | 2405.68 | 0.049073 | 1026.923 | 0.09930931
1127.73 | 0.088607 | 2405.68 | 0.049073 | 1026.923 | 0.09930931
1130.72 | 0.088856 | 2405.68 | 0.049073 | 1026.923 | 0.09930931
1134.67 | 0.089186 | 2405.68 | 0.049073 | 1026.923 | 0.09930931
1134.67 | 0.089186 | 2423.54 | 0.049507 | 1026.923 | 0.09930931
1138.69 | 0.089529 | 2423.54 | 0.049507 | 1026.923 | 0.09930931
1138.69 | 0.089529 | 2423.54 | 0.049507 | 1038.462 | 0.1005136
1142.95 | 0.089884 | 2437.17 | 0.04992 | 1038.462 | 0.1005136
1146.37 | 0.090155 | 2437.17 | 0.04992 | 1038.462 | 0.1005136
1146.37 | 0.090155 | 2437.17 | 0.04992 | 1038.462 | 0.1005136
1150.04 | 0.090466 | 2437.17 | 0.04992 | 1038.462 | 0.1005136
1150.04 | 0.090466 | 2454.44 | 0.050365 | 1050 | 0.1017215
1154.03 | 0.090801 | 2454.44 | 0.050365 | 1050 | 0.1017215
1158.01 | 0.091153 | 2454.44 | 0.050365 | 1050 | 0.1017215
1158.01 | 0.091153 | 2475.03 | 0.050959 | 1050 | 0.1017215
1161.15 | 0.09142 | 2475.03 | 0.050959 | 1050 | 0.1017215
1165.36 | 0.09178 | 2475.03 | 0.050959 | 1061.538 | 0.102933
1165.36 | 0.09178 | 2492.75 | 0.051438 | 1061.538 | 0.102933
1169.24 | 0.092114 | 2492.75 | 0.051438 | 1061.538 | 0.102933
1169.24 | 0.092114 | 2492.75 | 0.051438 | 1061.538 | 0.102933
1174.06 | 0.092507 | 2492.75 | 0.051438 | 1061.538 | 0.102933
1177.82 | 0.092823 | 2512.35 | 0.051975 | 1061.538 | 0.102933
1177.82 | 0.092823 | 2512.35 | 0.051975 | 1073.077 | 0.1041482
1181.74 | 0.093163 | 2512.35 | 0.051975 | 1073.077 | 0.1041482
1181.74 | 0.093163 | 2527.7 | 0.052438 | 1073.077 | 0.1041482
1186.33 | 0.093565 | 2527.7 | 0.052438 | 1073.077 | 0.1041482
1190.85 | 0.093971 | 2527.7 | 0.052438 | 1073.077 | 0.1041482
1190.85 | 0.093971 | 2527.7 | 0.052438 | 1084.615 | 0.1053672
1194.05 | 0.094236 | 2551.04 | 0.053058 | 1084.615 | 0.1053672
1198.44 | 0.094606 | 2551.04 | 0.053058 | 1084.615 | 0.1053672
1198.44 | 0.094606 | 2551.04 | 0.053058 | 1084.615 | 0.1053672
1202.46 | 0.094956 | 2567.39 | 0.053532 | 1084.615 | 0.1053672
1202.46 | 0.094956 | 2567.39 | 0.053532 | 1096.154 | 0.1065901
1206.83 | 0.095354 | 2567.39 | 0.053532 | 1096.154 | 0.1065901
1209.8 | 0.095618 | 2567.39 | 0.053532 | 1096.154 | 0.1065901
1209.8 | 0.095618 | 2584.38 | 0.054012 | 1096.154 | 0.1065901
1213.69 | 0.095979 | 2584.38 | 0.054012 | 1096.154 | 0.1065901
1213.69 | 0.095979 | 2584.38 | 0.054012 | 1107.692 | 0.1078169
1217.2 | 0.096286 | 2602.82 | 0.054527 | 1107.692 | 0.1078169
1220.83 | 0.096613 | 2602.82 | 0.054527 | 1107.692 | 0.1078169
1220.83 | 0.096613 | 2602.82 | 0.054527 | 1107.692 | 0.1078169
1224.62 | 0.096939 | 2602.82 | 0.054527 | 1107.692 | 0.1078169
1224.62 | 0.096939 | 2620.42 | 0.05506 | 1107.692 | 0.1078169
1229.33 | 0.097372 | 2620.42 | 0.05506 | 1119.231 | 0.1090478
1233.61 | 0.097765 | 2620.42 | 0.05506 | 1119.231 | 0.1090478
1233.61 | 0.097765 | 2641.84 | 0.055665 | 1119.231 | 0.1090478
1237.8 | 0.098148 | 2641.84 | 0.055665 | 1119.231 | 0.1090478
1241.47 | 0.098471 | 2641.84 | 0.055665 | 1119.231 | 0.1090478
1241.47 | 0.098471 | 2659.56 | 0.056179 | 1130.769 | 0.1102828
1245.93 | 0.098875 | 2659.56 | 0.056179 | 1130.769 | 0.1102828
1245.93 | 0.098875 | 2659.56 | 0.056179 | 1130.769 | 0.1102828
1249.02 | 0.099177 | 2659.56 | 0.056179 | 1130.769 | 0.1102828
1252.77 | 0.099512 | 2678.43 | 0.05671 | 1130.769 | 0.1102828
1252.77 | 0.099512 | 2678.43 | 0.05671 | 1142.308 | 0.1115221
1256.02 | 0.099818 | 2678.43 | 0.05671 | 1142.308 | 0.1115221
1256.02 | 0.099818 | 2696.92 | 0.057236 | 1142.308 | 0.1115221
1260.16 | 0.100204 | 2696.92 | 0.057236 | 1142.308 | 0.1115221
1263.98 | 0.10056 | 2696.92 | 0.057236 | 1142.308 | 0.1115221
1263.98 | 0.10056 | 2696.92 | 0.057236 | 1142.308 | 0.1115221
1267.67 | 0.100906 | 2717.39 | 0.057848 | 1153.846 | 0.1127657
1267.67 | 0.100906 | 2717.39 | 0.057848 | 1153.846 | 0.1127657
1270.79 | 0.10119 | 2717.39 | 0.057848 | 1153.846 | 0.1127657
1273.98 | 0.101486 | 2736.01 | 0.058377 | 1153.846 | 0.1127657
1273.98 | 0.101486 | 2736.01 | 0.058377 | 1153.846 | 0.1127657
1278.25 | 0.101902 | 2736.01 | 0.058377 | 1165.385 | 0.1140137
1282.02 | 0.102257 | 2736.01 | 0.058377 | 1165.385 | 0.1140137
1282.02 | 0.102257 | 2754.13 | 0.058935 | 1165.385 | 0.1140137
1285.27 | 0.102564 | 2754.13 | 0.058935 | 1165.385 | 0.1140137
1285.27 | 0.102564 | 2754.13 | 0.058935 | 1165.385 | 0.1140137
1289.19 | 0.102943 | 2771.33 | 0.059439 | 1176.923 | 0.1152662
1292.35 | 0.103231 | 2771.33 | 0.059439 | 1176.923 | 0.1152662
1292.35 | 0.103231 | 2771.33 | 0.059439 | 1176.923 | 0.1152662
1296.52 | 0.103632 | 2790.15 | 0.059994 | 1176.923 | 0.1152662
1296.52 | 0.103632 | 2790.15 | 0.059994 | 1176.923 | 0.1152662
1300.12 | 0.103987 | 2790.15 | 0.059994 | 1188.462 | 0.1165234
1303.44 | 0.104304 | 2790.15 | 0.059994 | 1188.462 | 0.1165234
1303.44 | 0.104304 | 2807.3 | 0.060521 | 1188.462 | 0.1165234
1307.28 | 0.104689 | 2807.3 | 0.060521 | 1188.462 | 0.1165234
1307.28 | 0.104689 | 2807.3 | 0.060521 | 1188.462 | 0.1165234
1310.72 | 0.10503 | 2825.91 | 0.061071 | 1188.462 | 0.1165234
1314.24 | 0.105371 | 2825.91 | 0.061071 | 1200 | 0.1177853
1314.24 | 0.105371 | 2825.91 | 0.061071 | 1200 | 0.1177853
1317.41 | 0.105664 | 2825.91 | 0.061071 | 1200 | 0.1177853
1321.71 | 0.106093 | 2841.99 | 0.061559 | 1200 | 0.1177853
1321.71 | 0.106093 | 2841.99 | 0.061559 | 1200 | 0.1177853
1324.83 | 0.106404 | 2841.99 | 0.061559 | 1211.538 | 0.119052
1324.83 | 0.106404 | 2859 | 0.062047 | 1211.538 | 0.119052
1329.55 | 0.106882 | 2859 | 0.062047 | 1211.538 | 0.119052
1333.58 | 0.107284 | 2859 | 0.062047 | 1211.538 | 0.119052
1333.58 | 0.107284 | 2859 | 0.062047 | 1211.538 | 0.119052
1338.01 | 0.107731 | 2875.1 | 0.062555 | 1223.077 | 0.1203237
1338.01 | 0.107731 | 2875.1 | 0.062555 | 1223.077 | 0.1203237
1341.89 | 0.108137 | 2875.1 | 0.062555 | 1223.077 | 0.1203237
1345.17 | 0.108479 | 2888.63 | 0.062977 | 1223.077 | 0.1203237
1345.17 | 0.108479 | 2888.63 | 0.062977 | 1223.077 | 0.1203237
1349.28 | 0.108902 | 2888.63 | 0.062977 | 1223.077 | 0.1203237
1353.13 | 0.10931 | 2888.63 | 0.062977 | 1234.615 | 0.1216005
1353.13 | 0.10931 | 2908.92 | 0.063594 | 1234.615 | 0.1216005
1356.82 | 0.109691 | 2908.92 | 0.063594 | 1234.615 | 0.1216005
1356.82 | 0.109691 | 2908.92 | 0.063594 | 1234.615 | 0.1216005
1360.74 | 0.110101 | 2928.57 | 0.064216 | 1234.615 | 0.1216005
1364.98 | 0.110533 | 2928.57 | 0.064216 | 1246.154 | 0.1228825
1364.98 | 0.110533 | 2928.57 | 0.064216 | 1246.154 | 0.1228825
1368.85 | 0.110938 | 2946.24 | 0.065081 | 1246.154 | 0.1228825
1368.85 | 0.110938 | 2946.24 | 0.065081 | 1246.154 | 0.1228825
1373.25 | 0.111395 | 2946.24 | 0.065081 | 1246.154 | 0.1228825
1377.94 | 0.111877 | 2946.24 | 0.065081 | 1257.692 | 0.1241698
1377.94 | 0.111877 | 2965.16 | 0.065709 | 1257.692 | 0.1241698
1381.7 | 0.112292 | 2965.16 | 0.065709 | 1257.692 | 0.1241698
1381.7 | 0.112292 | 2965.16 | 0.065709 | 1257.692 | 0.1241698
1385.78 | 0.112729 | 2979.62 | 0.066203 | 1257.692 | 0.1241698
1388.79 | 0.113054 | 2979.62 | 0.066203 | 1257.692 | 0.1241698
1388.79 | 0.113054 | 2979.62 | 0.066203 | 1269.231 | 0.1254626
1392.74 | 0.113483 | 2979.62 | 0.066203 | 1269.231 | 0.1254626
1396.33 | 0.113871 | 3000.73 | 0.06686 | 1269.231 | 0.1254626
1396.33 | 0.113871 | 3000.73 | 0.06686 | 1269.231 | 0.1254626
1400.35 | 0.114295 | 3000.73 | 0.06686 | 1269.231 | 0.1254626
1400.35 | 0.114295 | 3019.8 | 0.067503 | 1280.769 | 0.1267609
1404.69 | 0.114764 | 3019.8 | 0.067503 | 1280.769 | 0.1267609
1409.74 | 0.115323 | 3019.8 | 0.067503 | 1280.769 | 0.1267609
1409.74 | 0.115323 | 3019.8 | 0.067503 | 1280.769 | 0.1267609
1413.56 | 0.115728 | 3033.23 | 0.067917 | 1280.769 | 0.1267609
1413.56 | 0.115728 | 3033.23 | 0.067917 | 1292.308 | 0.1280649
1417.19 | 0.116125 | 3033.23 | 0.067917 | 1292.308 | 0.1280649
1420.87 | 0.116523 | 3053.83 | 0.068619 | 1292.308 | 0.1280649
1420.87 | 0.116523 | 3053.83 | 0.068619 | 1292.308 | 0.1280649
1425.59 | 0.117044 | 3053.83 | 0.068619 | 1292.308 | 0.1280649
1425.59 | 0.117044 | 3068.95 | 0.069115 | 1303.846 | 0.1293748
1428.78 | 0.117417 | 3068.95 | 0.069115 | 1303.846 | 0.1293748
1433.19 | 0.11793 | 3068.95 | 0.069115 | 1303.846 | 0.1293748
1433.19 | 0.11793 | 3068.95 | 0.069115 | 1303.846 | 0.1293748
1436.51 | 0.118297 | 3090.46 | 0.069838 | 1303.846 | 0.1293748
1439.96 | 0.118683 | 3090.46 | 0.069838 | 1303.846 | 0.1293748
1439.96 | 0.118683 | 3090.46 | 0.069838 | 1315.385 | 0.1306907
1443.55 | 0.11909 | 3108.36 | 0.070435 | 1315.385 | 0.1306907
1443.55 | 0.11909 | 3108.36 | 0.070435 | 1315.385 | 0.1306907
1447.92 | 0.119578 | 3108.36 | 0.070435 | 1315.385 | 0.1306907
1451.21 | 0.11996 | 3108.36 | 0.070435 | 1315.385 | 0.1306907
1451.21 | 0.11996 | 3122.47 | 0.07091 | 1326.923 | 0.1320128
1454.84 | 0.120384 | 3122.47 | 0.07091 | 1326.923 | 0.1320128
1454.84 | 0.120384 | 3122.47 | 0.07091 | 1326.923 | 0.1320128
1458.87 | 0.12084 | 3137.85 | 0.071404 | 1326.923 | 0.1320128
1463.2 | 0.121335 | 3137.85 | 0.071404 | 1326.923 | 0.1320128
1463.2 | 0.121335 | 3137.85 | 0.071404 | 1338.462 | 0.1333411
1466.06 | 0.121655 | 3137.85 | 0.071404 | 1338.462 | 0.1333411
1466.06 | 0.121655 | 3156.06 | 0.072049 | 1338.462 | 0.1333411
1470.36 | 0.122158 | 3156.06 | 0.072049 | 1338.462 | 0.1333411
1473.53 | 0.122531 | 3156.06 | 0.072049 | 1338.462 | 0.1333411
1473.53 | 0.122531 | 3170.52 | 0.07253 | 1338.462 | 0.1333411
1477.67 | 0.123021 | 3170.52 | 0.07253 | 1350 | 0.1346759
1480.91 | 0.123398 | 3170.52 | 0.07253 | 1350 | 0.1346759
1480.91 | 0.123398 | 3190.58 | 0.073214 | 1350 | 0.1346759
1485.46 | 0.123927 | 3190.58 | 0.073214 | 1350 | 0.1346759
1485.46 | 0.123927 | 3190.58 | 0.073214 | 1350 | 0.1346759
1488.93 | 0.124347 | 3190.58 | 0.073214 | 1361.538 | 0.1360173
1492.74 | 0.124806 | 3205.48 | 0.073717 | 1361.538 | 0.1360173
1492.74 | 0.124806 | 3205.48 | 0.073717 | 1361.538 | 0.1360173
1496.01 | 0.125204 | 3205.48 | 0.073717 | 1361.538 | 0.1360173
1496.01 | 0.125204 | 3227.38 | 0.074472 | 1361.538 | 0.1360173
1500.43 | 0.125742 | 3227.38 | 0.074472 | 1373.077 | 0.1373655
1504.73 | 0.126261 | 3227.38 | 0.074472 | 1373.077 | 0.1373655
1504.73 | 0.126261 | 3227.38 | 0.074472 | 1373.077 | 0.1373655
1508.99 | 0.126766 | 3247.84 | 0.075232 | 1373.077 | 0.1373655
1513.39 | 0.127298 | 3247.84 | 0.075232 | 1373.077 | 0.1373655
1513.39 | 0.127298 | 3247.84 | 0.075232 | 1384.615 | 0.1387206
1517.7 | 0.12783 | 3264.72 | 0.075835 | 1384.615 | 0.1387206
1517.7 | 0.12783 | 3264.72 | 0.075835 | 1384.615 | 0.1387206
1521.59 | 0.128316 | 3264.72 | 0.075835 | 1384.615 | 0.1387206
1526.04 | 0.128867 | 3264.72 | 0.075835 | 1384.615 | 0.1387206
1526.04 | 0.128867 | 3283.42 | 0.076498 | 1384.615 | 0.1387206
1529.76 | 0.129329 | 3283.42 | 0.076498 | 1396.154 | 0.1400829
1529.76 | 0.129329 | 3283.42 | 0.076498 | 1396.154 | 0.1400829
1534.4 | 0.129915 | 3297.47 | 0.077008 | 1396.154 | 0.1400829
1537.95 | 0.130351 | 3297.47 | 0.077008 | 1396.154 | 0.1400829
1537.95 | 0.130351 | 3297.47 | 0.077008 | 1396.154 | 0.1400829
1542.07 | 0.13088 | 3297.47 | 0.077008 | 1407.692 | 0.1414525
1542.07 | 0.13088 | 3313.46 | 0.077594 | 1407.692 | 0.1414525
1545.14 | 0.131271 | 3313.46 | 0.077594 | 1407.692 | 0.1414525
1549.97 | 0.131885 | 3313.46 | 0.077594 | 1407.692 | 0.1414525
1549.97 | 0.131885 | 3332.76 | 0.078318 | 1407.692 | 0.1414525
1553.92 | 0.132368 | 3332.76 | 0.078318 | 1419.231 | 0.1428297
1557.66 | 0.132846 | 3332.76 | 0.078318 | 1419.231 | 0.1428297
1557.66 | 0.132846 | 3351.11 | 0.079018 | 1419.231 | 0.1428297
1561.46 | 0.133344 | 3351.11 | 0.079018 | 1419.231 | 0.1428297
1561.46 | 0.133344 | 3351.11 | 0.079018 | 1419.231 | 0.1428297
1566.02 | 0.133945 | 3351.11 | 0.079018 | 1419.231 | 0.1428297
1569.56 | 0.134402 | 3368.93 | 0.079669 | 1430.769 | 0.1442146
1569.56 | 0.134402 | 3368.93 | 0.079669 | 1430.769 | 0.1442146
1573.79 | 0.134965 | 3368.93 | 0.079669 | 1430.769 | 0.1442146
1573.79 | 0.134965 | 3384.46 | 0.080246 | 1430.769 | 0.1442146
1577.83 | 0.135496 | 3384.46 | 0.080246 | 1430.769 | 0.1442146
1581.74 | 0.136004 | 3384.46 | 0.080246 | 1442.308 | 0.1456074
1581.74 | 0.136004 | 3384.46 | 0.080246 | 1442.308 | 0.1456074
1585.32 | 0.136483 | 3399.68 | 0.080826 | 1442.308 | 0.1456074
1585.32 | 0.136483 | 3399.68 | 0.080826 | 1442.308 | 0.1456074
1589.66 | 0.137079 | 3399.68 | 0.080826 | 1442.308 | 0.1456074
1593.88 | 0.137659 | 3417.21 | 0.081508 | 1453.846 | 0.1470083
1593.88 | 0.137659 | 3417.21 | 0.081508 | 1453.846 | 0.1470083
1598.32 | 0.138253 | 3417.21 | 0.081508 | 1453.846 | 0.1470083
1601.96 | 0.138753 | 3417.21 | 0.081508 | 1453.846 | 0.1470083
1601.96 | 0.138753 | 3432.6 | 0.082082 | 1453.846 | 0.1470083
1605.6 | 0.139252 | 3432.6 | 0.082082 | 1465.385 | 0.1484176
1605.6 | 0.139252 | 3432.6 | 0.082082 | 1465.385 | 0.1484176
1608.5 | 0.139648 | 3455.49 | 0.08296 | 1465.385 | 0.1484176
1612.32 | 0.140169 | 3455.49 | 0.08296 | 1465.385 | 0.1484176
1612.32 | 0.140169 | 3455.49 | 0.08296 | 1465.385 | 0.1484176
1615.59 | 0.140631 | 3468.57 | 0.083492 | 1465.385 | 0.1484176
1615.59 | 0.140631 | 3468.57 | 0.083492 | 1476.923 | 0.1498356
1619.46 | 0.141188 | 3468.57 | 0.083492 | 1476.923 | 0.1498356
1623.3 | 0.141729 | 3468.57 | 0.083492 | 1476.923 | 0.1498356
1623.3 | 0.141729 | 3485.02 | 0.08413 | 1476.923 | 0.1498356
1627.15 | 0.142282 | 3485.02 | 0.08413 | 1476.923 | 0.1498356
1627.15 | 0.142282 | 3485.02 | 0.08413 | 1488.462 | 0.1512624
1631.24 | 0.142862 | 3501.85 | 0.084814 | 1488.462 | 0.1512624
1634.91 | 0.14339 | 3501.85 | 0.084814 | 1488.462 | 0.1512624
1634.91 | 0.14339 | 3501.85 | 0.084814 | 1488.462 | 0.1512624
1638.08 | 0.143853 | 3501.85 | 0.084814 | 1488.462 | 0.1512624
1641.45 | 0.144339 | 3514.55 | 0.085291 | 1500 | 0.1526983
1641.45 | 0.144339 | 3514.55 | 0.085291 | 1500 | 0.1526983
1644.66 | 0.144804 | 3514.55 | 0.085291 | 1500 | 0.1526983
1644.66 | 0.144804 | 3532.25 | 0.086013 | 1500 | 0.1526983
1647.61 | 0.145228 | 3532.25 | 0.086013 | 1500 | 0.1526983
1652.08 | 0.145878 | 3532.25 | 0.086013 | 1500 | 0.1526983
1652.08 | 0.145878 | 3532.25 | 0.086013 | 1511.538 | 0.1541435
1655.5 | 0.146394 | 3550.72 | 0.086768 | 1511.538 | 0.1541435
1655.5 | 0.146394 | 3550.72 | 0.086768 | 1511.538 | 0.1541435
1658.89 | 0.146906 | 3550.72 | 0.086768 | 1511.538 | 0.1541435
1662.61 | 0.147452 | 3568.04 | 0.087461 | 1511.538 | 0.1541435
1662.61 | 0.147452 | 3568.04 | 0.087461 | 1523.077 | 0.1555984
1666.01 | 0.147962 | 3568.04 | 0.087461 | 1523.077 | 0.1555984
1668.93 | 0.148397 | 3568.04 | 0.087461 | 1523.077 | 0.1555984
1668.93 | 0.148397 | 3586.54 | 0.088211 | 1523.077 | 0.1555984
1672.99 | 0.148954 | 3586.54 | 0.088211 | 1523.077 | 0.1555984
1672.99 | 0.148954 | 3586.54 | 0.088211 | 1534.615 | 0.1570632
1676.57 | 0.149477 | 3606.3 | 0.089029 | 1534.615 | 0.1570632
1679.79 | 0.149965 | 3606.3 | 0.089029 | 1534.615 | 0.1570632
1679.79 | 0.149965 | 3606.3 | 0.089029 | 1534.615 | 0.1570632
1683.28 | 0.150498 | 3621.39 | 0.089649 | 1534.615 | 0.1570632
1683.28 | 0.150498 | 3621.39 | 0.089649 | 1546.154 | 0.1585383
1686.4 | 0.150986 | 3621.39 | 0.089649 | 1546.154 | 0.1585383
1689.89 | 0.151527 | 3621.39 | 0.089649 | 1546.154 | 0.1585383
1689.89 | 0.151527 | 3638.35 | 0.09036 | 1546.154 | 0.1585383
1693.79 | 0.152138 | 3638.35 | 0.09036 | 1546.154 | 0.1585383
1693.79 | 0.152138 | 3638.35 | 0.09036 | 1546.154 | 0.1585383
1697.4 | 0.152683 | 3652.58 | 0.090946 | 1557.692 | 0.1600239
1702.07 | 0.153409 | 3652.58 | 0.090946 | 1557.692 | 0.1600239
1702.07 | 0.153409 | 3652.58 | 0.090946 | 1557.692 | 0.1600239
1705.54 | 0.153972 | 3652.58 | 0.090946 | 1557.692 | 0.1600239
1709.64 | 0.15461 | 3671.58 | 0.091767 | 1557.692 | 0.1600239
1709.64 | 0.15461 | 3671.58 | 0.091767 | 1569.231 | 0.1615203
1712.98 | 0.155128 | 3671.58 | 0.091767 | 1569.231 | 0.1615203
1712.98 | 0.155128 | 3689.03 | 0.092523 | 1569.231 | 0.1615203
1716.57 | 0.155726 | 3689.03 | 0.092523 | 1569.231 | 0.1615203
1719.77 | 0.156219 | 3689.03 | 0.092523 | 1569.231 | 0.1615203
1719.77 | 0.156219 | 3689.03 | 0.092523 | 1580.769 | 0.163028
1724.16 | 0.156921 | 3705 | 0.093208 | 1580.769 | 0.163028
1724.16 | 0.156921 | 3705 | 0.093208 | 1580.769 | 0.163028
1727.83 | 0.157519 | 3705 | 0.093208 | 1580.769 | 0.163028
1731.44 | 0.158101 | 3722.37 | 0.093949 | 1580.769 | 0.163028
1731.44 | 0.158101 | 3722.37 | 0.093949 | 1580.769 | 0.163028
1734.37 | 0.158576 | 3722.37 | 0.093949 | 1592.308 | 0.1645472
1734.37 | 0.158576 | 3743.69 | 0.094899 | 1592.308 | 0.1645472
1737.96 | 0.159155 | 3743.69 | 0.094899 | 1592.308 | 0.1645472
1741 | 0.159655 | 3743.69 | 0.094899 | 1592.308 | 0.1645472
1741 | 0.159655 | 3743.69 | 0.094899 | 1592.308 | 0.1645472
1743.95 | 0.160148 | 3762.96 | 0.095759 | 1603.846 | 0.1660783
1746.95 | 0.160642 | 3762.96 | 0.095759 | 1603.846 | 0.1660783
1746.95 | 0.160642 | 3762.96 | 0.095759 | 1603.846 | 0.1660783
1750.81 | 0.161281 | 3781.26 | 0.096595 | 1603.846 | 0.1660783
1750.81 | 0.161281 | 3781.26 | 0.096595 | 1603.846 | 0.1660783
1753.43 | 0.161708 | 3781.26 | 0.096595 | 1615.385 | 0.1676217
1757.35 | 0.162359 | 3781.26 | 0.096595 | 1615.385 | 0.1676217
1757.35 | 0.162359 | 3794.64 | 0.097192 | 1615.385 | 0.1676217
1760.33 | 0.162873 | 3794.64 | 0.097192 | 1615.385 | 0.1676217
1760.33 | 0.162873 | 3794.64 | 0.097192 | 1615.385 | 0.1676217
1763.59 | 0.16343 | 3811.61 | 0.097958 | 1615.385 | 0.1676217
1767.14 | 0.164037 | 3811.61 | 0.097958 | 1626.923 | 0.1691779
1767.14 | 0.164037 | 3811.61 | 0.097958 | 1626.923 | 0.1691779
1770.38 | 0.164583 | 3811.61 | 0.097958 | 1626.923 | 0.1691779
1773.31 | 0.165092 | 3826.39 | 0.098649 | 1626.923 | 0.1691779
1773.31 | 0.165092 | 3826.39 | 0.098649 | 1626.923 | 0.1691779
1777.34 | 0.165779 | 3826.39 | 0.098649 | 1638.462 | 0.1707472
1777.34 | 0.165779 | 3843.76 | 0.099452 | 1638.462 | 0.1707472
1781.07 | 0.16644 | 3843.76 | 0.099452 | 1638.462 | 0.1707472
1784.68 | 0.167063 | 3843.76 | 0.099452 | 1638.462 | 0.1707472
1784.68 | 0.167063 | 3843.76 | 0.099452 | 1638.462 | 0.1707472
1787.93 | 0.167642 | 3856.81 | 0.100059 | 1650 | 0.1723301
1787.93 | 0.167642 | 3856.81 | 0.100059 | 1650 | 0.1723301
1790.87 | 0.168162 | 3856.81 | 0.100059 | 1650 | 0.1723301
1793.32 | 0.168587 | 3876.74 | 0.101003 | 1650 | 0.1723301
1793.32 | 0.168587 | 3876.74 | 0.101003 | 1650 | 0.1723301
1796.99 | 0.169257 | 3876.74 | 0.101003 | 1661.538 | 0.1739271
1796.99 | 0.169257 | 3896.23 | 0.101929 | 1661.538 | 0.1739271
1800.53 | 0.169874 | 3896.23 | 0.101929 | 1661.538 | 0.1739271
1803.97 | 0.17049 | 3896.23 | 0.101929 | 1661.538 | 0.1739271
1803.97 | 0.17049 | 3896.23 | 0.101929 | 1661.538 | 0.1739271
1806.75 | 0.171007 | 3911.05 | 0.102655 | 1661.538 | 0.1739271
1809.59 | 0.171535 | 3911.05 | 0.102655 | 1673.077 | 0.1755386
1809.59 | 0.171535 | 3911.05 | 0.102655 | 1673.077 | 0.1755386
1813.09 | 0.17217 | 3929.8 | 0.103587 | 1673.077 | 0.1755386
1813.09 | 0.17217 | 3929.8 | 0.103587 | 1673.077 | 0.1755386
1815.63 | 0.172639 | 3929.8 | 0.103587 | 1673.077 | 0.1755386
1818.63 | 0.173194 | 3929.8 | 0.103587 | 1684.615 | 0.1771653
1818.63 | 0.173194 | 3946.22 | 0.104383 | 1684.615 | 0.1771653
1822.07 | 0.17383 | 3946.22 | 0.104383 | 1684.615 | 0.1771653
1822.07 | 0.17383 | 3946.22 | 0.104383 | 1684.615 | 0.1771653
1825.37 | 0.174456 | 3961.58 | 0.105137 | 1684.615 | 0.1771653
1828.99 | 0.175123 | 3961.58 | 0.105137 | 1696.154 | 0.1788075
1828.99 | 0.175123 | 3961.58 | 0.105137 | 1696.154 | 0.1788075
1832.1 | 0.175709 | 3961.58 | 0.105137 | 1696.154 | 0.1788075
1832.1 | 0.175709 | 3980.45 | 0.106087 | 1696.154 | 0.1788075
1835.97 | 0.176458 | 3980.45 | 0.106087 | 1696.154 | 0.1788075
1838.57 | 0.176952 | 3980.45 | 0.106087 | 1696.154 | 0.1788075
1838.57 | 0.176952 | 3994.7 | 0.106809 | 1707.692 | 0.180466
1841.52 | 0.177514 | 3994.7 | 0.106809 | 1707.692 | 0.180466
1844.04 | 0.177995 | 3994.7 | 0.106809 | 1707.692 | 0.180466
1844.04 | 0.177995 | 4009.65 | 0.107577 | 1707.692 | 0.180466
1847.18 | 0.178592 | 4009.65 | 0.107577 | 1707.692 | 0.180466
1847.18 | 0.178592 | 4009.65 | 0.107577 | 1719.231 | 0.1821413
1850.3 | 0.179212 | 4009.65 | 0.107577 | 1719.231 | 0.1821413
1853.02 | 0.179732 | 4027.62 | 0.108497 | 1719.231 | 0.1821413
1853.02 | 0.179732 | 4027.62 | 0.108497 | 1719.231 | 0.1821413
1856.01 | 0.180315 | 4027.62 | 0.108497 | 1719.231 | 0.1821413
1856.01 | 0.180315 | 4041 | 0.109185 | 1730.769 | 0.183834
1858.96 | 0.180917 | 4041 | 0.109185 | 1730.769 | 0.183834
1861.18 | 0.181349 | 4041 | 0.109185 | 1730.769 | 0.183834
1861.18 | 0.181349 | 4041 | 0.109185 | 1730.769 | 0.183834
1863.96 | 0.1819 | 4055.78 | 0.109969 | 1730.769 | 0.183834
1863.96 | 0.1819 | 4055.78 | 0.109969 | 1742.308 | 0.1855449
1866.9 | 0.182487 | 4055.78 | 0.109969 | 1742.308 | 0.1855449
1869.69 | 0.183056 | 4071.72 | 0.110782 | 1742.308 | 0.1855449
1869.69 | 0.183056 | 4071.72 | 0.110782 | 1742.308 | 0.1855449
1873.63 | 0.183844 | 4071.72 | 0.110782 | 1742.308 | 0.1855449
1876.73 | 0.184489 | 4071.72 | 0.110782 | 1742.308 | 0.1855449
1876.73 | 0.184489 | 4088.53 | 0.111675 | 1753.846 | 0.1872747
1879.48 | 0.18505 | 4088.53 | 0.111675 | 1753.846 | 0.1872747
1879.48 | 0.18505 | 4088.53 | 0.111675 | 1753.846 | 0.1872747
1882.22 | 0.185619 | 4109.17 | 0.112769 | 1753.846 | 0.1872747
1884.9 | 0.186165 | 4109.17 | 0.112769 | 1753.846 | 0.1872747
1884.9 | 0.186165 | 4109.17 | 0.112769 | 1765.385 | 0.1890241
1887.99 | 0.186798 | 4130.13 | 0.113921 | 1765.385 | 0.1890241
1887.99 | 0.186798 | 4130.13 | 0.113921 | 1765.385 | 0.1890241
1889.84 | 0.187181 | 4130.13 | 0.113921 | 1765.385 | 0.1890241
1892.61 | 0.187779 | 4130.13 | 0.113921 | 1765.385 | 0.1890241
1892.61 | 0.187779 | 4147.75 | 0.114884 | 1776.923 | 0.190794
1894.97 | 0.18826 | 4147.75 | 0.114884 | 1776.923 | 0.190794
1897.64 | 0.188829 | 4147.75 | 0.114884 | 1776.923 | 0.190794
1897.64 | 0.188829 | 4162.76 | 0.115695 | 1776.923 | 0.190794
1900.64 | 0.189467 | 4162.76 | 0.115695 | 1776.923 | 0.190794
1900.64 | 0.189467 | 4162.76 | 0.115695 | 1776.923 | 0.190794
1903.51 | 0.190088 | 4162.76 | 0.115695 | 1788.462 | 0.1925851
1906.21 | 0.190675 | 4178.31 | 0.116578 | 1788.462 | 0.1925851
1906.21 | 0.190675 | 4178.31 | 0.116578 | 1788.462 | 0.1925851
1908.48 | 0.191158 | 4178.31 | 0.116578 | 1788.462 | 0.1925851
1908.48 | 0.191158 | 4196.21 | 0.117585 | 1788.462 | 0.1925851
1911.37 | 0.191795 | 4196.21 | 0.117585 | 1800 | 0.1943985
1914.25 | 0.192407 | 4196.21 | 0.117585 | 1800 | 0.1943985
1914.25 | 0.192407 | 4196.21 | 0.117585 | 1800 | 0.1943985
1916.81 | 0.192978 | 4211.13 | 0.118452 | 1800 | 0.1943985
1916.81 | 0.192978 | 4211.13 | 0.118452 | 1800 | 0.1943985
1919.09 | 0.193473 | 4211.13 | 0.118452 | 1811.538 | 0.1962349
1921.56 | 0.194031 | 4228.4 | 0.119447 | 1811.538 | 0.1962349
1921.56 | 0.194031 | 4228.4 | 0.119447 | 1811.538 | 0.1962349
1924.35 | 0.194661 | 4228.4 | 0.119447 | 1811.538 | 0.1962349
1927.07 | 0.195265 | 4228.4 | 0.119447 | 1811.538 | 0.1962349
1927.07 | 0.195265 | 4242.11 | 0.120259 | 1823.077 | 0.1980956
1929.5 | 0.195814 | 4242.11 | 0.120259 | 1823.077 | 0.1980956
1929.5 | 0.195814 | 4242.11 | 0.120259 | 1823.077 | 0.1980956
1931.69 | 0.196311 | 4257.93 | 0.121196 | 1823.077 | 0.1980956
1933.91 | 0.196813 | 4257.93 | 0.121196 | 1823.077 | 0.1980956
1933.91 | 0.196813 | 4257.93 | 0.121196 | 1823.077 | 0.1980956
1936.46 | 0.197402 | 4276.65 | 0.122308 | 1834.615 | 0.1999815
1936.46 | 0.197402 | 4276.65 | 0.122308 | 1834.615 | 0.1999815
1938.7 | 0.197925 | 4276.65 | 0.122308 | 1834.615 | 0.1999815
1941.2 | 0.198507 | 4276.65 | 0.122308 | 1834.615 | 0.1999815
1941.2 | 0.198507 | 4289.64 | 0.123076 | 1834.615 | 0.1999815
1943.82 | 0.199103 | 4289.64 | 0.123076 | 1846.154 | 0.2018939
1943.82 | 0.199103 | 4289.64 | 0.123076 | 1846.154 | 0.2018939
1946.25 | 0.199683 | 4306.51 | 0.124111 | 1846.154 | 0.2018939
1948.67 | 0.20026 | 4306.51 | 0.124111 | 1846.154 | 0.2018939
1948.67 | 0.20026 | 4306.51 | 0.124111 | 1846.154 | 0.2018939
1951.46 | 0.20093 | 4306.51 | 0.124111 | 1857.692 | 0.2038407
1953.91 | 0.201503 | 4326.98 | 0.125375 | 1857.692 | 0.2038407
1953.91 | 0.201503 | 4326.98 | 0.125375 | 1857.692 | 0.2038407
1956.62 | 0.202164 | 4326.98 | 0.125375 | 1857.692 | 0.2038407
1956.62 | 0.202164 | 4343.8 | 0.126407 | 1857.692 | 0.2038407
1958.65 | 0.202649 | 4343.8 | 0.126407 | 1857.692 | 0.2038407
1961.61 | 0.203368 | 4343.8 | 0.126407 | 1869.231 | 0.2058178
1961.61 | 0.203368 | 4343.8 | 0.126407 | 1869.231 | 0.2058178
1963.97 | 0.203955 | 4362.22 | 0.127568 | 1869.231 | 0.2058178
1963.97 | 0.203955 | 4362.22 | 0.127568 | 1869.231 | 0.2058178
1966.26 | 0.204517 | 4362.22 | 0.127568 | 1869.231 | 0.2058178
1968.9 | 0.205163 | 4378.62 | 0.128609 | 1880.769 | 0.2078269
1968.9 | 0.205163 | 4378.62 | 0.128609 | 1880.769 | 0.2078269
1971.07 | 0.205685 | 4378.62 | 0.128609 | 1880.769 | 0.2078269
1971.07 | 0.205685 | 4399.26 | 0.129952 | 1880.769 | 0.2078269
1973.48 | 0.206288 | 4399.26 | 0.129952 | 1880.769 | 0.2078269
1976.35 | 0.206991 | 4399.26 | 0.129952 | 1892.308 | 0.2098699
1976.35 | 0.206991 | 4399.26 | 0.129952 | 1892.308 | 0.2098699
1978.51 | 0.207529 | 4416.94 | 0.131092 | 1892.308 | 0.2098699
1980.88 | 0.208121 | 4416.94 | 0.131092 | 1892.308 | 0.2098699
1980.88 | 0.208121 | 4416.94 | 0.131092 | 1892.308 | 0.2098699
1983.38 | 0.208732 | 4435.15 | 0.132296 | 1892.308 | 0.2098699
1983.38 | 0.208732 | 4435.15 | 0.132296 | 1903.846 | 0.2119486
1986.22 | 0.209426 | 4435.15 | 0.132296 | 1903.846 | 0.2119486
1988.52 | 0.209998 | 4435.15 | 0.132296 | 1903.846 | 0.2119486
1988.52 | 0.209998 | 4456.87 | 0.13372 | 1903.846 | 0.2119486
1991.47 | 0.210726 | 4456.87 | 0.13372 | 1903.846 | 0.2119486
1991.47 | 0.210726 | 4456.87 | 0.13372 | 1915.385 | 0.2140653
1993.91 | 0.211331 | 4475.07 | 0.134957 | 1915.385 | 0.2140653
1996.21 | 0.2119 | 4475.07 | 0.134957 | 1915.385 | 0.2140653
1996.21 | 0.2119 | 4475.07 | 0.134957 | 1915.385 | 0.2140653
1998.15 | 0.212386 | 4475.07 | 0.134957 | 1915.385 | 0.2140653
2000.93 | 0.213086 | 4493.14 | 0.136191 | 1926.923 | 0.2162224
2000.93 | 0.213086 | 4493.14 | 0.136191 | 1926.923 | 0.2162224
2003.28 | 0.213664 | 4493.14 | 0.136191 | 1926.923 | 0.2162224
2003.28 | 0.213664 | 4512.38 | 0.137506 | 1926.923 | 0.2162224
2005.75 | 0.214287 | 4512.38 | 0.137506 | 1926.923 | 0.2162224
2008.22 | 0.214914 | 4512.38 | 0.137506 | 1938.462 | 0.2184226
2008.22 | 0.214914 | 4512.38 | 0.137506 | 1938.462 | 0.2184226
2010.44 | 0.215464 | 4527.16 | 0.138539 | 1938.462 | 0.2184226
2010.44 | 0.215464 | 4527.16 | 0.138539 | 1938.462 | 0.2184226
2012.81 | 0.216064 | 4527.16 | 0.138539 | 1938.462 | 0.2184226
2015.43 | 0.216714 | 4540.82 | 0.139481 | 1938.462 | 0.2184226
2015.43 | 0.216714 | 4540.82 | 0.139481 | 1950 | 0.2206688
2017.57 | 0.217263 | 4540.82 | 0.139481 | 1950 | 0.2206688
2017.57 | 0.217263 | 4559.08 | 0.140731 | 1950 | 0.2206688
2020.27 | 0.217955 | 4559.08 | 0.140731 | 1950 | 0.2206688
2022.46 | 0.218509 | 4559.08 | 0.140731 | 1950 | 0.2206688
2022.46 | 0.218509 | 4559.08 | 0.140731 | 1961.538 | 0.2229642
2024.41 | 0.219014 | 4576.68 | 0.142003 | 1961.538 | 0.2229642
2026.49 | 0.219567 | 4576.68 | 0.142003 | 1961.538 | 0.2229642
2026.49 | 0.219567 | 4576.68 | 0.142003 | 1961.538 | 0.2229642
2028.9 | 0.220187 | 4593.01 | 0.143136 | 1961.538 | 0.2229642
2028.9 | 0.220187 | 4593.01 | 0.143136 | 1973.077 | 0.2253126
2030.76 | 0.220669 | 4593.01 | 0.143136 | 1973.077 | 0.2253126
2032.98 | 0.22124 | 4593.01 | 0.143136 | 1973.077 | 0.2253126
2032.98 | 0.22124 | 4608.39 | 0.144262 | 1973.077 | 0.2253126
2035.12 | 0.221798 | 4608.39 | 0.144262 | 1973.077 | 0.2253126
2035.12 | 0.221798 | 4608.39 | 0.144262 | 1973.077 | 0.2253126
2037.32 | 0.222364 | 4626.28 | 0.145538 | 1984.615 | 0.2277179
2039.61 | 0.222971 | 4626.28 | 0.145538 | 1984.615 | 0.2277179
2039.61 | 0.222971 | 4626.28 | 0.145538 | 1984.615 | 0.2277179
2042.01 | 0.223593 | 4626.28 | 0.145538 | 1984.615 | 0.2277179
2042.01 | 0.223593 | 4640.43 | 0.146564 | 1984.615 | 0.2277179
2044.3 | 0.224195 | 4640.43 | 0.146564 | 1996.154 | 0.2301849
2047.02 | 0.224921 | 4640.43 | 0.146564 | 1996.154 | 0.2301849
2047.02 | 0.224921 | 4657.65 | 0.147811 | 1996.154 | 0.2301849
2049.14 | 0.22548 | 4657.65 | 0.147811 | 1996.154 | 0.2301849
2050.97 | 0.225965 | 4657.65 | 0.147811 | 1996.154 | 0.2301849
2050.97 | 0.225965 | 4673.66 | 0.148982 | 2007.692 | 0.2327187
2053.49 | 0.226624 | 4673.66 | 0.148982 | 2007.692 | 0.2327187
2053.49 | 0.226624 | 4673.66 | 0.148982 | 2007.692 | 0.2327187
2055.94 | 0.227281 | 4673.66 | 0.148982 | 2007.692 | 0.2327187
2058.2 | 0.227873 | 4686.36 | 0.149922 | 2007.692 | 0.2327187
2058.2 | 0.227873 | 4686.36 | 0.149922 | 2019.231 | 0.2353251
2060.91 | 0.228599 | 4686.36 | 0.149922 | 2019.231 | 0.2353251
2060.91 | 0.228599 | 4702.57 | 0.151217 | 2019.231 | 0.2353251
2063.08 | 0.229177 | 4702.57 | 0.151217 | 2019.231 | 0.2353251
2064.97 | 0.229677 | 4702.57 | 0.151217 | 2019.231 | 0.2353251
2064.97 | 0.229677 | 4702.57 | 0.151217 | 2019.231 | 0.2353251
2066.95 | 0.230205 | 4718.89 | 0.15244 | 2030.769 | 0.2380108
2066.95 | 0.230205 | 4718.89 | 0.15244 | 2030.769 | 0.2380108
2069.07 | 0.230773 | 4718.89 | 0.15244 | 2030.769 | 0.2380108
2070.91 | 0.231265 | 4738.97 | 0.153958 | 2030.769 | 0.2380108
2070.91 | 0.231265 | 4738.97 | 0.153958 | 2030.769 | 0.2380108
2073.25 | 0.231893 | 4738.97 | 0.153958 | 2042.308 | 0.2407834
2075.53 | 0.232506 | 4738.97 | 0.153958 | 2042.308 | 0.2407834
2075.53 | 0.232506 | 4756.98 | 0.15534 | 2042.308 | 0.2407834
2078.15 | 0.23321 | 4756.98 | 0.15534 | 2042.308 | 0.2407834
2078.15 | 0.23321 | 4756.98 | 0.15534 | 2042.308 | 0.2407834
2079.97 | 0.233698 | 4769.66 | 0.156308 | 2053.846 | 0.2436515
2082.37 | 0.234339 | 4769.66 | 0.156308 | 2053.846 | 0.2436515
2082.37 | 0.234339 | 4769.66 | 0.156308 | 2053.846 | 0.2436515
2084.76 | 0.234986 | 4769.66 | 0.156308 | 2053.846 | 0.2436515
2084.76 | 0.234986 | 4786.01 | 0.157576 | 2053.846 | 0.2436515
2087.14 | 0.235623 | 4786.01 | 0.157576 | 2053.846 | 0.2436515
2089 | 0.236122 | 4786.01 | 0.157576 | 2065.385 | 0.2466247
2089 | 0.236122 | 4805.23 | 0.159062 | 2065.385 | 0.2466247
2091.2 | 0.236713 | 4805.23 | 0.159062 | 2065.385 | 0.2466247
2093.78 | 0.237409 | 4805.23 | 0.159062 | 2065.385 | 0.2466247
2093.78 | 0.237409 | 4820.64 | 0.160277 | 2065.385 | 0.2466247
2096.25 | 0.238081 | 4820.64 | 0.160277 | 2076.923 | 0.2497141
2096.25 | 0.238081 | 4820.64 | 0.160277 | 2076.923 | 0.2497141
2098.06 | 0.238585 | 4820.64 | 0.160277 | 2076.923 | 0.2497141
2100.04 | 0.239127 | 4837.31 | 0.161608 | 2076.923 | 0.2497141
2100.04 | 0.239127 | 4837.31 | 0.161608 | 2076.923 | 0.2497141
2102.39 | 0.239774 | 4837.31 | 0.161608 | 2088.462 | 0.2529323
2102.39 | 0.239774 | 4851.78 | 0.16273 | 2088.462 | 0.2529323
2104.41 | 0.240338 | 4851.78 | 0.16273 | 2088.462 | 0.2529323
2106.73 | 0.240989 | 4851.78 | 0.16273 | 2088.462 | 0.2529323
2106.73 | 0.240989 | 4851.78 | 0.16273 | 2088.462 | 0.2529323
2108.82 | 0.241561 | 4870.85 | 0.164291 | 2100 | 0.2563575
2108.82 | 0.241561 | 4870.85 | 0.164291 | 2100 | 0.2563575
2110.72 | 0.242092 | 4870.85 | 0.164291 | 2100 | 0.2563575
2112.92 | 0.242712 | 4889.9 | 0.165811 | 2100 | 0.2563575
2112.92 | 0.242712 | 4889.9 | 0.165811 | 2100 | 0.2563575
2114.94 | 0.243285 | 4889.9 | 0.165811 | 2100 | 0.2563575
2116.61 | 0.243765 | 4889.9 | 0.165811 | 2111.538 | 0.2599768
2116.61 | 0.243765 | 4904.7 | 0.167014 | 2111.538 | 0.2599768
2118.8 | 0.244384 | 4904.7 | 0.167014 | 2111.538 | 0.2599768
2118.8 | 0.244384 | 4904.7 | 0.167014 | 2111.538 | 0.2599768
2120.81 | 0.244964 | 4920.22 | 0.16829 | 2111.538 | 0.2599768
2123.55 | 0.245742 | 4920.22 | 0.16829 | 2123.077 | 0.263827
2123.55 | 0.245742 | 4920.22 | 0.16829 | 2123.077 | 0.263827
2125.4 | 0.24629 | 4934.63 | 0.169465 | 2123.077 | 0.263827
2125.4 | 0.24629 | 4934.63 | 0.169465 | 2123.077 | 0.263827
2127.49 | 0.246888 | 4934.63 | 0.169465 | 2123.077 | 0.263827
2129.04 | 0.247343 | 4934.63 | 0.169465 | 2134.615 | 0.2679567
2129.04 | 0.247343 | 4952.15 | 0.170916 | 2134.615 | 0.2679567
2131.23 | 0.247971 | 4952.15 | 0.170916 | 2134.615 | 0.2679567
2131.23 | 0.247971 | 4952.15 | 0.170916 | 2134.615 | 0.2679567
2133.26 | 0.248555 | 4967.76 | 0.172209 | 2134.615 | 0.2679567
2135.65 | 0.24924 | 4967.76 | 0.172209 | 2134.615 | 0.2679567
2135.65 | 0.24924 | 4967.76 | 0.172209 | 2146.154 | 0.2724299
2137.35 | 0.249745 | 4967.76 | 0.172209 | 2146.154 | 0.2724299
2139.87 | 0.250479 | 4981.16 | 0.173324 | 2146.154 | 0.2724299
2139.87 | 0.250479 | 4981.16 | 0.173324 | 2146.154 | 0.2724299
2141.55 | 0.250972 | 4981.16 | 0.173324 | 2146.154 | 0.2724299
2141.55 | 0.250972 | 5000.15 | 0.174921 | 2157.692 | 0.2773313
2143.22 | 0.251463 | 5000.15 | 0.174921 | 2157.692 | 0.2773313
2145.34 | 0.252094 | 5000.15 | 0.174921 | 2157.692 | 0.2773313
2145.34 | 0.252094 | 5000.15 | 0.174921 | 2157.692 | 0.2773313
2148.08 | 0.252891 | 5013.85 | 0.176076 | 2157.692 | 0.2773313
2148.08 | 0.252891 | 5013.85 | 0.176076 | 2169.231 | 0.2827762
2150.38 | 0.253549 | 5013.85 | 0.176076 | 2169.231 | 0.2827762
2152.58 | 0.254163 | 5026.94 | 0.177161 | 2169.231 | 0.2827762
2152.58 | 0.254163 | 5026.94 | 0.177161 | 2169.231 | 0.2827762
2154.59 | 0.254718 | 5026.94 | 0.177161 | 2169.231 | 0.2827762
0 | 0 | 0 | 0 | 0 | 0
0 | 0 | 0 | 0 | 0 | 0
5.94 | 0.000739 | 0 | 0 | 0 | 0
5.94 | 0.000739 | 0 | 0 | 11.53846 | 0.0003542841
15.67 | 0.001154 | 19.87 | 0.000587 | 11.53846 | 0.0003542841
15.67 | 0.001154 | 19.87 | 0.000587 | 11.53846 | 0.0003542841
27.56 | 0.00153 | 19.87 | 0.000587 | 23.07692 | 0.0007086884
27.56 | 0.00153 | 37.66 | 0.000814 | 23.07692 | 0.0007086884
36.39 | 0.00181 | 37.66 | 0.000814 | 34.61538 | 0.001063214
36.39 | 0.00181 | 37.66 | 0.000814 | 34.61538 | 0.001063214
49.24 | 0.002212 | 56.96 | 0.00107 | 34.61538 | 0.001063214
49.24 | 0.002212 | 56.96 | 0.00107 | 46.15385 | 0.001417864
58.06 | 0.002476 | 56.96 | 0.00107 | 46.15385 | 0.001417864
58.06 | 0.002476 | 56.96 | 0.00107 | 46.15385 | 0.001417864
67.67 | 0.002758 | 73.4 | 0.001246 | 57.69231 | 0.001772639
67.67 | 0.002758 | 73.4 | 0.001246 | 57.69231 | 0.001772639
77.72 | 0.003071 | 73.4 | 0.001246 | 69.23077 | 0.002127541
77.72 | 0.003071 | 89.82 | 0.001464 | 69.23077 | 0.002127541
87.16 | 0.003362 | 89.82 | 0.001464 | 69.23077 | 0.002127541
87.16 | 0.003362 | 89.82 | 0.001464 | 80.76923 | 0.002482572
96.76 | 0.003627 | 105.6 | 0.001658 | 80.76923 | 0.002482572
96.76 | 0.003627 | 105.6 | 0.001658 | 80.76923 | 0.002482572
107.67 | 0.003943 | 105.6 | 0.001658 | 92.30769 | 0.002837734
107.67 | 0.003943 | 105.6 | 0.001658 | 92.30769 | 0.002837734
118.82 | 0.004253 | 125.62 | 0.001936 | 103.8462 | 0.003193028
118.82 | 0.004253 | 125.62 | 0.001936 | 103.8462 | 0.003193028
127.76 | 0.004488 | 125.62 | 0.001936 | 103.8462 | 0.003193028
127.76 | 0.004488 | 145.98 | 0.002204 | 115.3846 | 0.003548456
136.18 | 0.004745 | 145.98 | 0.002204 | 115.3846 | 0.003548456
136.18 | 0.004745 | 145.98 | 0.002204 | 115.3846 | 0.003548456
146.33 | 0.005005 | 164.93 | 0.002452 | 126.9231 | 0.00390402
146.33 | 0.005005 | 164.93 | 0.002452 | 126.9231 | 0.00390402
155.14 | 0.005233 | 164.93 | 0.002452 | 138.4615 | 0.004259722
155.14 | 0.005233 | 164.93 | 0.002452 | 138.4615 | 0.004259722
164.55 | 0.005487 | 181.12 | 0.002648 | 138.4615 | 0.004259722
164.55 | 0.005487 | 181.12 | 0.002648 | 150 | 0.004615564
174.19 | 0.005761 | 181.12 | 0.002648 | 150 | 0.004615564
174.19 | 0.005761 | 195.9 | 0.002865 | 150 | 0.004615564
184.42 | 0.00604 | 195.9 | 0.002865 | 161.5385 | 0.004971547
184.42 | 0.00604 | 195.9 | 0.002865 | 161.5385 | 0.004971547
192.46 | 0.006265 | 214.56 | 0.003121 | 173.0769 | 0.005327674
192.46 | 0.006265 | 214.56 | 0.003121 | 173.0769 | 0.005327674
200.92 | 0.006489 | 214.56 | 0.003121 | 173.0769 | 0.005327674
210.92 | 0.006766 | 214.56 | 0.003121 | 184.6154 | 0.005683945
210.92 | 0.006766 | 231.04 | 0.003336 | 184.6154 | 0.005683945
220.78 | 0.007005 | 231.04 | 0.003336 | 184.6154 | 0.005683945
220.78 | 0.007005 | 231.04 | 0.003336 | 196.1538 | 0.006040364
231.24 | 0.007288 | 252.73 | 0.003628 | 196.1538 | 0.006040364
231.24 | 0.007288 | 252.73 | 0.003628 | 207.6923 | 0.006396932
240 | 0.00751 | 252.73 | 0.003628 | 207.6923 | 0.006396932
240 | 0.00751 | 269.52 | 0.003845 | 207.6923 | 0.006396932
250.21 | 0.007776 | 269.52 | 0.003845 | 219.2308 | 0.00675365
250.21 | 0.007776 | 269.52 | 0.003845 | 219.2308 | 0.00675365
258.95 | 0.008017 | 269.52 | 0.003845 | 219.2308 | 0.00675365
258.95 | 0.008017 | 288.29 | 0.004129 | 230.7692 | 0.007110521
267.33 | 0.008232 | 288.29 | 0.004129 | 230.7692 | 0.007110521
267.33 | 0.008232 | 288.29 | 0.004129 | 242.3077 | 0.007467547
277.02 | 0.00849 | 302.9 | 0.00434 | 242.3077 | 0.007467547
277.02 | 0.00849 | 302.9 | 0.00434 | 242.3077 | 0.007467547
285.27 | 0.008722 | 302.9 | 0.00434 | 253.8462 | 0.007824729
285.27 | 0.008722 | 324.98 | 0.004623 | 253.8462 | 0.007824729
296.78 | 0.009048 | 324.98 | 0.004623 | 253.8462 | 0.007824729
296.78 | 0.009048 | 324.98 | 0.004623 | 265.3846 | 0.008182069
306.71 | 0.009323 | 324.98 | 0.004623 | 265.3846 | 0.008182069
306.71 | 0.009323 | 340.41 | 0.004848 | 276.9231 | 0.00853957
318.34 | 0.009671 | 340.41 | 0.004848 | 276.9231 | 0.00853957
318.34 | 0.009671 | 340.41 | 0.004848 | 276.9231 | 0.00853957
327.45 | 0.00992 | 360.45 | 0.005123 | 288.4615 | 0.008897234
327.45 | 0.00992 | 360.45 | 0.005123 | 288.4615 | 0.008897234
336.71 | 0.010191 | 360.45 | 0.005123 | 288.4615 | 0.008897234
336.71 | 0.010191 | 376.22 | 0.005352 | 300 | 0.009255061
345.7 | 0.010451 | 376.22 | 0.005352 | 300 | 0.009255061
345.7 | 0.010451 | 376.22 | 0.005352 | 311.5385 | 0.009613055
354.08 | 0.010686 | 376.22 | 0.005352 | 311.5385 | 0.009613055
354.08 | 0.010686 | 393.5 | 0.005563 | 311.5385 | 0.009613055
363.1 | 0.010929 | 393.5 | 0.005563 | 323.0769 | 0.009971217
363.1 | 0.010929 | 393.5 | 0.005563 | 323.0769 | 0.009971217
374.32 | 0.011248 | 411.59 | 0.005836 | 323.0769 | 0.009971217
374.32 | 0.011248 | 411.59 | 0.005836 | 334.6154 | 0.01032955
384.54 | 0.011533 | 411.59 | 0.005836 | 334.6154 | 0.01032955
384.54 | 0.011533 | 434.85 | 0.006142 | 346.1538 | 0.01068805
393.62 | 0.011798 | 434.85 | 0.006142 | 346.1538 | 0.01068805
393.62 | 0.011798 | 434.85 | 0.006142 | 346.1538 | 0.01068805
404.12 | 0.012114 | 434.85 | 0.006142 | 357.6923 | 0.01104673
416.21 | 0.01247 | 456.63 | 0.006453 | 357.6923 | 0.01104673
416.21 | 0.01247 | 456.63 | 0.006453 | 357.6923 | 0.01104673
425.86 | 0.012755 | 456.63 | 0.006453 | 369.2308 | 0.01140559
425.86 | 0.012755 | 474.04 | 0.006697 | 369.2308 | 0.01140559
438.9 | 0.013132 | 474.04 | 0.006697 | 380.7692 | 0.01176462
438.9 | 0.013132 | 474.04 | 0.006697 | 380.7692 | 0.01176462
448.28 | 0.013409 | 492.98 | 0.006965 | 380.7692 | 0.01176462
448.28 | 0.013409 | 492.98 | 0.006965 | 392.3077 | 0.01212383
456.71 | 0.013649 | 492.98 | 0.006965 | 392.3077 | 0.01212383
456.71 | 0.013649 | 492.98 | 0.006965 | 392.3077 | 0.01212383
464.72 | 0.013889 | 506.71 | 0.007172 | 403.8462 | 0.01248323
464.72 | 0.013889 | 506.71 | 0.007172 | 403.8462 | 0.01248323
472.16 | 0.014103 | 506.71 | 0.007172 | 415.3846 | 0.01284281
472.16 | 0.014103 | 525.05 | 0.007423 | 415.3846 | 0.01284281
481.34 | 0.014368 | 525.05 | 0.007423 | 415.3846 | 0.01284281
481.34 | 0.014368 | 525.05 | 0.007423 | 426.9231 | 0.01320257
490.75 | 0.014629 | 541.57 | 0.00767 | 426.9231 | 0.01320257
490.75 | 0.014629 | 541.57 | 0.00767 | 426.9231 | 0.01320257
501.51 | 0.014935 | 541.57 | 0.00767 | 438.4615 | 0.01356253
501.51 | 0.014935 | 541.57 | 0.00767 | 438.4615 | 0.01356253
511.4 | 0.01523 | 560.87 | 0.00794 | 450 | 0.01392267
511.4 | 0.01523 | 560.87 | 0.00794 | 450 | 0.01392267
521.96 | 0.015526 | 560.87 | 0.00794 | 450 | 0.01392267
521.96 | 0.015526 | 575.87 | 0.008156 | 461.5385 | 0.01428301
530.97 | 0.015772 | 575.87 | 0.008156 | 461.5385 | 0.01428301
530.97 | 0.015772 | 575.87 | 0.008156 | 461.5385 | 0.01428301
541.64 | 0.016074 | 594.19 | 0.008421 | 473.0769 | 0.01464355
541.64 | 0.016074 | 594.19 | 0.008421 | 473.0769 | 0.01464355
550.18 | 0.016309 | 594.19 | 0.008421 | 484.6154 | 0.01500428
550.18 | 0.016309 | 594.19 | 0.008421 | 484.6154 | 0.01500428
558.5 | 0.016552 | 611.75 | 0.008679 | 484.6154 | 0.01500428
558.5 | 0.016552 | 611.75 | 0.008679 | 496.1538 | 0.01536521
567.83 | 0.016829 | 611.75 | 0.008679 | 496.1538 | 0.01536521
567.83 | 0.016829 | 627.77 | 0.008906 | 496.1538 | 0.01536521
576.31 | 0.017076 | 627.77 | 0.008906 | 507.6923 | 0.01572634
576.31 | 0.017076 | 627.77 | 0.008906 | 507.6923 | 0.01572634
587.8 | 0.017404 | 648.59 | 0.009219 | 519.2308 | 0.01608768
587.8 | 0.017404 | 648.59 | 0.009219 | 519.2308 | 0.01608768
595.98 | 0.017646 | 648.59 | 0.009219 | 519.2308 | 0.01608768
595.98 | 0.017646 | 648.59 | 0.009219 | 530.7692 | 0.01644922
606.51 | 0.017944 | 666.02 | 0.009478 | 530.7692 | 0.01644922
614.4 | 0.018172 | 666.02 | 0.009478 | 542.3077 | 0.01681097
614.4 | 0.018172 | 666.02 | 0.009478 | 542.3077 | 0.01681097
622.28 | 0.018401 | 685.06 | 0.009761 | 542.3077 | 0.01681097
622.28 | 0.018401 | 685.06 | 0.009761 | 553.8462 | 0.01717292
633.57 | 0.018731 | 685.06 | 0.009761 | 553.8462 | 0.01717292
633.57 | 0.018731 | 703.65 | 0.010052 | 553.8462 | 0.01717292
641.41 | 0.018959 | 703.65 | 0.010052 | 565.3846 | 0.0175351
641.41 | 0.018959 | 703.65 | 0.010052 | 565.3846 | 0.0175351
651.88 | 0.019299 | 703.65 | 0.010052 | 576.9231 | 0.01789748
651.88 | 0.019299 | 720.2 | 0.010299 | 576.9231 | 0.01789748
662.22 | 0.019593 | 720.2 | 0.010299 | 576.9231 | 0.01789748
662.22 | 0.019593 | 720.2 | 0.010299 | 588.4615 | 0.01826009
672.2 | 0.019893 | 739.27 | 0.01059 | 588.4615 | 0.01826009
672.2 | 0.019893 | 739.27 | 0.01059 | 588.4615 | 0.01826009
682.16 | 0.020194 | 739.27 | 0.01059 | 600 | 0.01862291
682.16 | 0.020194 | 760.63 | 0.010881 | 600 | 0.01862291
691.75 | 0.020465 | 760.63 | 0.010881 | 611.5385 | 0.01898596
691.75 | 0.020465 | 760.63 | 0.010881 | 611.5385 | 0.01898596
701.56 | 0.020753 | 760.63 | 0.010881 | 611.5385 | 0.01898596
701.56 | 0.020753 | 777.58 | 0.011155 | 623.0769 | 0.01934922
710.46 | 0.021005 | 777.58 | 0.011155 | 623.0769 | 0.01934922
710.46 | 0.021005 | 777.58 | 0.011155 | 623.0769 | 0.01934922
720.87 | 0.021292 | 792.8 | 0.011369 | 634.6154 | 0.01971272
720.87 | 0.021292 | 792.8 | 0.011369 | 634.6154 | 0.01971272
730.83 | 0.021608 | 792.8 | 0.011369 | 646.1538 | 0.02007644
730.83 | 0.021608 | 810.45 | 0.011651 | 646.1538 | 0.02007644
740.97 | 0.021877 | 810.45 | 0.011651 | 646.1538 | 0.02007644
740.97 | 0.021877 | 810.45 | 0.011651 | 657.6923 | 0.0204404
750.57 | 0.022179 | 810.45 | 0.011651 | 657.6923 | 0.0204404
750.57 | 0.022179 | 827.39 | 0.011908 | 657.6923 | 0.0204404
758.79 | 0.022414 | 827.39 | 0.011908 | 669.2308 | 0.02080459
758.79 | 0.022414 | 827.39 | 0.011908 | 669.2308 | 0.02080459
768.29 | 0.02269 | 849.23 | 0.012254 | 680.7692 | 0.02116901
768.29 | 0.02269 | 849.23 | 0.012254 | 680.7692 | 0.02116901
778.53 | 0.022988 | 849.23 | 0.012254 | 680.7692 | 0.02116901
778.53 | 0.022988 | 866.76 | 0.012514 | 692.3077 | 0.02153367
789.38 | 0.023301 | 866.76 | 0.012514 | 692.3077 | 0.02153367
789.38 | 0.023301 | 866.76 | 0.012514 | 692.3077 | 0.02153367
797 | 0.023529 | 866.76 | 0.012514 | 703.8462 | 0.02189858
797 | 0.023529 | 888.3 | 0.012825 | 703.8462 | 0.02189858
806.86 | 0.023824 | 888.3 | 0.012825 | 715.3846 | 0.02226372
806.86 | 0.023824 | 888.3 | 0.012825 | 715.3846 | 0.02226372
817.98 | 0.024161 | 910.38 | 0.013179 | 715.3846 | 0.02226372
828.96 | 0.024501 | 910.38 | 0.013179 | 726.9231 | 0.02262912
828.96 | 0.024501 | 910.38 | 0.013179 | 726.9231 | 0.02262912
838.82 | 0.024795 | 927.13 | 0.013447 | 726.9231 | 0.02262912
838.82 | 0.024795 | 927.13 | 0.013447 | 738.4615 | 0.02299476
848.66 | 0.025094 | 927.13 | 0.013447 | 738.4615 | 0.02299476
848.66 | 0.025094 | 927.13 | 0.013447 | 750 | 0.02336065
857.97 | 0.025363 | 943.03 | 0.013704 | 750 | 0.02336065
857.97 | 0.025363 | 943.03 | 0.013704 | 750 | 0.02336065
865.58 | 0.025591 | 943.03 | 0.013704 | 761.5385 | 0.02372679
865.58 | 0.025591 | 961.55 | 0.013994 | 761.5385 | 0.02372679
874.67 | 0.025866 | 961.55 | 0.013994 | 761.5385 | 0.02372679
874.67 | 0.025866 | 961.55 | 0.013994 | 773.0769 | 0.02409319
884.58 | 0.026157 | 980.86 | 0.014286 | 773.0769 | 0.02409319
884.58 | 0.026157 | 980.86 | 0.014286 | 784.6154 | 0.02445985
893.73 | 0.026446 | 980.86 | 0.014286 | 784.6154 | 0.02445985
893.73 | 0.026446 | 980.86 | 0.014286 | 784.6154 | 0.02445985
904.42 | 0.026757 | 997.84 | 0.014572 | 796.1538 | 0.02482677
904.42 | 0.026757 | 997.84 | 0.014572 | 796.1538 | 0.02482677
912.8 | 0.027017 | 997.84 | 0.014572 | 796.1538 | 0.02482677
912.8 | 0.027017 | 1017.2 | 0.01486 | 807.6923 | 0.02519395
923.23 | 0.027331 | 1017.2 | 0.01486 | 807.6923 | 0.02519395
923.23 | 0.027331 | 1017.2 | 0.01486 | 819.2308 | 0.0255614
932.75 | 0.027609 | 1032.28 | 0.015105 | 819.2308 | 0.0255614
932.75 | 0.027609 | 1032.28 | 0.015105 | 819.2308 | 0.0255614
941.8 | 0.02789 | 1032.28 | 0.015105 | 830.7692 | 0.02592911
941.8 | 0.02789 | 1032.28 | 0.015105 | 830.7692 | 0.02592911
950.91 | 0.028143 | 1049.28 | 0.015372 | 830.7692 | 0.02592911
950.91 | 0.028143 | 1049.28 | 0.015372 | 842.3077 | 0.0262971
959.48 | 0.028411 | 1049.28 | 0.015372 | 842.3077 | 0.0262971
959.48 | 0.028411 | 1065 | 0.015623 | 853.8462 | 0.02666536
970.41 | 0.028739 | 1065 | 0.015623 | 853.8462 | 0.02666536
970.41 | 0.028739 | 1065 | 0.015623 | 853.8462 | 0.02666536
979.17 | 0.029005 | 1087.14 | 0.015979 | 865.3846 | 0.0270339
979.17 | 0.029005 | 1087.14 | 0.015979 | 865.3846 | 0.0270339
987.35 | 0.029238 | 1087.14 | 0.015979 | 865.3846 | 0.0270339
987.35 | 0.029238 | 1087.14 | 0.015979 | 876.9231 | 0.02740272
997.21 | 0.029541 | 1103.24 | 0.016245 | 876.9231 | 0.02740272
997.21 | 0.029541 | 1103.24 | 0.016245 | 888.4615 | 0.02777181
1006.52 | 0.02981 | 1103.24 | 0.016245 | 888.4615 | 0.02777181
1006.52 | 0.02981 | 1121.2 | 0.016537 | 888.4615 | 0.02777181
1016.03 | 0.030099 | 1121.2 | 0.016537 | 900 | 0.0281412
1024.14 | 0.030362 | 1121.2 | 0.016537 | 900 | 0.0281412
1024.14 | 0.030362 | 1137.75 | 0.016786 | 900 | 0.0281412
1033.32 | 0.030636 | 1137.75 | 0.016786 | 911.5385 | 0.02851087
1033.32 | 0.030636 | 1137.75 | 0.016786 | 911.5385 | 0.02851087
1043.93 | 0.030981 | 1137.75 | 0.016786 | 923.0769 | 0.02888083
1043.93 | 0.030981 | 1156.44 | 0.017101 | 923.0769 | 0.02888083
1052.22 | 0.03126 | 1156.44 | 0.017101 | 923.0769 | 0.02888083
1052.22 | 0.03126 | 1156.44 | 0.017101 | 934.6154 | 0.02925109
1063.45 | 0.031601 | 1175.14 | 0.017404 | 934.6154 | 0.02925109
1063.45 | 0.031601 | 1175.14 | 0.017404 | 934.6154 | 0.02925109
1072.13 | 0.031858 | 1175.14 | 0.017404 | 946.1538 | 0.02962164
1072.13 | 0.031858 | 1193.06 | 0.017695 | 946.1538 | 0.02962164
1082.65 | 0.032168 | 1193.06 | 0.017695 | 957.6923 | 0.02999249
1082.65 | 0.032168 | 1193.06 | 0.017695 | 957.6923 | 0.02999249
1091.68 | 0.032472 | 1193.06 | 0.017695 | 957.6923 | 0.02999249
1091.68 | 0.032472 | 1210.01 | 0.01797 | 969.2308 | 0.03036364
1100.66 | 0.032784 | 1210.01 | 0.01797 | 969.2308 | 0.03036364
1100.66 | 0.032784 | 1210.01 | 0.01797 | 969.2308 | 0.03036364
1110.25 | 0.033087 | 1227.63 | 0.018251 | 980.7692 | 0.03073509
1110.25 | 0.033087 | 1227.63 | 0.018251 | 980.7692 | 0.03073509
1119.95 | 0.033391 | 1227.63 | 0.018251 | 992.3077 | 0.03110686
1119.95 | 0.033391 | 1247.52 | 0.018575 | 992.3077 | 0.03110686
1129.56 | 0.033664 | 1247.52 | 0.018575 | 992.3077 | 0.03110686
1129.56 | 0.033664 | 1247.52 | 0.018575 | 1003.846 | 0.03147893
1138.12 | 0.033937 | 1247.52 | 0.018575 | 1003.846 | 0.03147893
1138.12 | 0.033937 | 1264.86 | 0.018859 | 1003.846 | 0.03147893
1148.08 | 0.034206 | 1264.86 | 0.018859 | 1015.385 | 0.03185132
1148.08 | 0.034206 | 1264.86 | 0.018859 | 1015.385 | 0.03185132
1156.17 | 0.034439 | 1280.47 | 0.019094 | 1026.923 | 0.03222402
1156.17 | 0.034439 | 1280.47 | 0.019094 | 1026.923 | 0.03222402
1165.91 | 0.034747 | 1280.47 | 0.019094 | 1026.923 | 0.03222402
1165.91 | 0.034747 | 1298.83 | 0.019414 | 1038.462 | 0.03259704
1175.84 | 0.035049 | 1298.83 | 0.019414 | 1038.462 | 0.03259704
1175.84 | 0.035049 | 1298.83 | 0.019414 | 1038.462 | 0.03259704
1183.55 | 0.035292 | 1298.83 | 0.019414 | 1050 | 0.03297039
1183.55 | 0.035292 | 1318.45 | 0.01973 | 1050 | 0.03297039
1194.43 | 0.035614 | 1318.45 | 0.01973 | 1061.538 | 0.03334406
1194.43 | 0.035614 | 1318.45 | 0.01973 | 1061.538 | 0.03334406
1202.74 | 0.035888 | 1337.7 | 0.02005 | 1061.538 | 0.03334406
1202.74 | 0.035888 | 1337.7 | 0.02005 | 1073.077 | 0.03371806
1211.13 | 0.03616 | 1337.7 | 0.02005 | 1073.077 | 0.03371806
1219.82 | 0.036427 | 1354.11 | 0.020318 | 1084.615 | 0.03409239
1219.82 | 0.036427 | 1354.11 | 0.020318 | 1084.615 | 0.03409239
1229.05 | 0.036714 | 1354.11 | 0.020318 | 1084.615 | 0.03409239
1229.05 | 0.036714 | 1354.11 | 0.020318 | 1096.154 | 0.03446705
1240.63 | 0.037068 | 1369.44 | 0.020577 | 1096.154 | 0.03446705
1240.63 | 0.037068 | 1369.44 | 0.020577 | 1096.154 | 0.03446705
1249.26 | 0.037189 | 1369.44 | 0.020577 | 1107.692 | 0.03484206
1249.26 | 0.037189 | 1386.91 | 0.020872 | 1107.692 | 0.03484206
1256.7 | 0.037491 | 1386.91 | 0.020872 | 1119.231 | 0.0352174
1256.7 | 0.037491 | 1386.91 | 0.020872 | 1119.231 | 0.0352174
1265.62 | 0.037766 | 1402.86 | 0.021136 | 1119.231 | 0.0352174
1265.62 | 0.037766 | 1402.86 | 0.021136 | 1130.769 | 0.03559309
1276.99 | 0.038113 | 1402.86 | 0.021136 | 1130.769 | 0.03559309
1276.99 | 0.038113 | 1402.86 | 0.021136 | 1130.769 | 0.03559309
1286.35 | 0.038413 | 1424.87 | 0.021485 | 1142.308 | 0.03596913
1286.35 | 0.038413 | 1424.87 | 0.021485 | 1142.308 | 0.03596913
1294.94 | 0.038671 | 1424.87 | 0.021485 | 1153.846 | 0.03634552
1294.94 | 0.038671 | 1440.87 | 0.021765 | 1153.846 | 0.03634552
1304.13 | 0.03896 | 1440.87 | 0.021765 | 1153.846 | 0.03634552
1304.13 | 0.03896 | 1440.87 | 0.021765 | 1165.385 | 0.03672226
1312.93 | 0.039252 | 1453.03 | 0.02197 | 1165.385 | 0.03672226
1312.93 | 0.039252 | 1453.03 | 0.02197 | 1165.385 | 0.03672226
1321.47 | 0.039518 | 1453.03 | 0.02197 | 1176.923 | 0.03709936
1321.47 | 0.039518 | 1453.03 | 0.02197 | 1176.923 | 0.03709936
1329.39 | 0.039795 | 1472.22 | 0.022283 | 1188.462 | 0.03747682
1329.39 | 0.039795 | 1472.22 | 0.022283 | 1188.462 | 0.03747682
1340.72 | 0.040141 | 1472.22 | 0.022283 | 1188.462 | 0.03747682
1340.72 | 0.040141 | 1487.35 | 0.022524 | 1200 | 0.03785464
1350.25 | 0.040445 | 1487.35 | 0.022524 | 1200 | 0.03785464
1350.25 | 0.040445 | 1487.35 | 0.022524 | 1200 | 0.03785464
1360.13 | 0.040759 | 1505.76 | 0.022846 | 1211.538 | 0.03823283
1360.13 | 0.040759 | 1505.76 | 0.022846 | 1211.538 | 0.03823283
1367.89 | 0.04101 | 1505.76 | 0.022846 | 1223.077 | 0.0386114
1367.89 | 0.04101 | 1505.76 | 0.022846 | 1223.077 | 0.0386114
1375.31 | 0.041237 | 1520.27 | 0.023103 | 1223.077 | 0.0386114
1375.31 | 0.041237 | 1520.27 | 0.023103 | 1234.615 | 0.03899033
1387.31 | 0.041599 | 1520.27 | 0.023103 | 1234.615 | 0.03899033
1387.31 | 0.041599 | 1538.99 | 0.023429 | 1234.615 | 0.03899033
1395.1 | 0.041855 | 1538.99 | 0.023429 | 1246.154 | 0.03936965
1395.1 | 0.041855 | 1538.99 | 0.023429 | 1246.154 | 0.03936965
1406.23 | 0.042215 | 1556.46 | 0.023712 | 1257.692 | 0.03974934
1406.23 | 0.042215 | 1556.46 | 0.023712 | 1257.692 | 0.03974934
1417.46 | 0.042572 | 1556.46 | 0.023712 | 1257.692 | 0.03974934
1427.44 | 0.04289 | 1556.46 | 0.023712 | 1269.231 | 0.04012943
1427.44 | 0.04289 | 1575.5 | 0.024042 | 1269.231 | 0.04012943
1435.53 | 0.043155 | 1575.5 | 0.024042 | 1269.231 | 0.04012943
1435.53 | 0.043155 | 1575.5 | 0.024042 | 1280.769 | 0.0405099
1443.17 | 0.043391 | 1594.27 | 0.024351 | 1280.769 | 0.0405099
1443.17 | 0.043391 | 1594.27 | 0.024351 | 1292.308 | 0.04089076
1453.08 | 0.043704 | 1594.27 | 0.024351 | 1292.308 | 0.04089076
1453.08 | 0.043704 | 1610.82 | 0.02464 | 1292.308 | 0.04089076
1462.11 | 0.044008 | 1610.82 | 0.02464 | 1303.846 | 0.04127202
1462.11 | 0.044008 | 1610.82 | 0.02464 | 1303.846 | 0.04127202
1470.65 | 0.044292 | 1610.82 | 0.02464 | 1303.846 | 0.04127202
1470.65 | 0.044292 | 1634.13 | 0.025042 | 1315.385 | 0.04165368
1480.75 | 0.044632 | 1634.13 | 0.025042 | 1315.385 | 0.04165368
1480.75 | 0.044632 | 1634.13 | 0.025042 | 1326.923 | 0.04203574
1491.42 | 0.044958 | 1648.57 | 0.025286 | 1326.923 | 0.04203574
1491.42 | 0.044958 | 1648.57 | 0.025286 | 1326.923 | 0.04203574
1500.65 | 0.045244 | 1648.57 | 0.025286 | 1338.462 | 0.04241821
1500.65 | 0.045244 | 1666.6 | 0.025602 | 1338.462 | 0.04241821
1511 | 0.045565 | 1666.6 | 0.025602 | 1338.462 | 0.04241821
1511 | 0.045565 | 1666.6 | 0.025602 | 1350 | 0.04280109
1520.59 | 0.045893 | 1666.6 | 0.025602 | 1350 | 0.04280109
1520.59 | 0.045893 | 1683.2 | 0.025884 | 1361.538 | 0.04318438
1529.17 | 0.046174 | 1683.2 | 0.025884 | 1361.538 | 0.04318438
1529.17 | 0.046174 | 1683.2 | 0.025884 | 1361.538 | 0.04318438
1539.71 | 0.046531 | 1701.37 | 0.026197 | 1373.077 | 0.04356809
1539.71 | 0.046531 | 1701.37 | 0.026197 | 1373.077 | 0.04356809
1548.52 | 0.046839 | 1701.37 | 0.026197 | 1373.077 | 0.04356809
1548.52 | 0.046839 | 1718.21 | 0.026492 | 1384.615 | 0.04395223
1561.35 | 0.047246 | 1718.21 | 0.026492 | 1384.615 | 0.04395223
1561.35 | 0.047246 | 1718.21 | 0.026492 | 1396.154 | 0.04433679
1570.35 | 0.047561 | 1718.21 | 0.026492 | 1396.154 | 0.04433679
1570.35 | 0.047561 | 1739.5 | 0.026863 | 1396.154 | 0.04433679
1580.19 | 0.047896 | 1739.5 | 0.026863 | 1407.692 | 0.04472178
1580.19 | 0.047896 | 1739.5 | 0.026863 | 1407.692 | 0.04472178
1588.25 | 0.048129 | 1758.19 | 0.027179 | 1407.692 | 0.04472178
1588.25 | 0.048129 | 1758.19 | 0.027179 | 1419.231 | 0.04510721
1598.31 | 0.048454 | 1758.19 | 0.027179 | 1419.231 | 0.04510721
1598.31 | 0.048454 | 1777.03 | 0.027518 | 1430.769 | 0.04549308
1606.82 | 0.04872 | 1777.03 | 0.027518 | 1430.769 | 0.04549308
1606.82 | 0.04872 | 1777.03 | 0.027518 | 1430.769 | 0.04549308
1614.21 | 0.048949 | 1777.03 | 0.027518 | 1442.308 | 0.04587938
1623.6 | 0.049238 | 1795.23 | 0.027823 | 1442.308 | 0.04587938
1623.6 | 0.049238 | 1795.23 | 0.027823 | 1442.308 | 0.04587938
1634.33 | 0.049605 | 1795.23 | 0.027823 | 1453.846 | 0.04626614
1634.33 | 0.049605 | 1811.28 | 0.028117 | 1453.846 | 0.04626614
1642.39 | 0.049904 | 1811.28 | 0.028117 | 1465.385 | 0.04665334
1642.39 | 0.049904 | 1811.28 | 0.028117 | 1465.385 | 0.04665334
1654.74 | 0.050311 | 1831.69 | 0.028461 | 1465.385 | 0.04665334
1654.74 | 0.050311 | 1831.69 | 0.028461 | 1476.923 | 0.047041
1663.95 | 0.050643 | 1831.69 | 0.028461 | 1476.923 | 0.047041
1663.95 | 0.050643 | 1831.69 | 0.028461 | 1476.923 | 0.047041
1673.23 | 0.050963 | 1846.64 | 0.028728 | 1488.462 | 0.04742912
1673.23 | 0.050963 | 1846.64 | 0.028728 | 1488.462 | 0.04742912
1681.17 | 0.051251 | 1846.64 | 0.028728 | 1500 | 0.0478177
1681.17 | 0.051251 | 1864.74 | 0.029053 | 1500 | 0.0478177
1692.86 | 0.051655 | 1864.74 | 0.029053 | 1500 | 0.0478177
1692.86 | 0.051655 | 1864.74 | 0.029053 | 1511.538 | 0.04820675
1702.99 | 0.051987 | 1878.6 | 0.029299 | 1511.538 | 0.04820675
1702.99 | 0.051987 | 1878.6 | 0.029299 | 1511.538 | 0.04820675
1712.17 | 0.052305 | 1878.6 | 0.029299 | 1523.077 | 0.04859627
1712.17 | 0.052305 | 1878.6 | 0.029299 | 1523.077 | 0.04859627
1720.7 | 0.052587 | 1899.04 | 0.029667 | 1534.615 | 0.04898627
1720.7 | 0.052587 | 1899.04 | 0.029667 | 1534.615 | 0.04898627
1730.12 | 0.052907 | 1899.04 | 0.029667 | 1534.615 | 0.04898627
1730.12 | 0.052907 | 1917.05 | 0.029999 | 1546.154 | 0.04937675
1741.65 | 0.053276 | 1917.05 | 0.029999 | 1546.154 | 0.04937675
1741.65 | 0.053276 | 1917.05 | 0.029999 | 1546.154 | 0.04937675
1750.93 | 0.053503 | 1937.27 | 0.03034 | 1557.692 | 0.04976772
1750.93 | 0.053503 | 1937.27 | 0.03034 | 1557.692 | 0.04976772
1762.07 | 0.053877 | 1937.27 | 0.03034 | 1569.231 | 0.05015917
1762.07 | 0.053877 | 1937.27 | 0.03034 | 1569.231 | 0.05015917
1773.2 | 0.054259 | 1955.17 | 0.030674 | 1569.231 | 0.05015917
1773.2 | 0.054259 | 1955.17 | 0.030674 | 1580.769 | 0.05055112
1781.73 | 0.054516 | 1955.17 | 0.030674 | 1580.769 | 0.05055112
1781.73 | 0.054516 | 1975.58 | 0.031037 | 1580.769 | 0.05055112
1790.59 | 0.054845 | 1975.58 | 0.031037 | 1592.308 | 0.05094357
1790.59 | 0.054845 | 1975.58 | 0.031037 | 1592.308 | 0.05094357
1799.05 | 0.055129 | 1994.77 | 0.031393 | 1603.846 | 0.05133652
1799.05 | 0.055129 | 1994.77 | 0.031393 | 1603.846 | 0.05133652
1812.01 | 0.055535 | 1994.77 | 0.031393 | 1603.846 | 0.05133652
1812.01 | 0.055535 | 1994.77 | 0.031393 | 1615.385 | 0.05172998
1819.32 | 0.055805 | 2015.39 | 0.031746 | 1615.385 | 0.05172998
1827.88 | 0.056064 | 2015.39 | 0.031746 | 1626.923 | 0.05212396
1827.88 | 0.056064 | 2015.39 | 0.031746 | 1626.923 | 0.05212396
1837.71 | 0.056394 | 2037.21 | 0.032157 | 1626.923 | 0.05212396
1837.71 | 0.056394 | 2037.21 | 0.032157 | 1638.462 | 0.05251845
1844.67 | 0.056626 | 2037.21 | 0.032157 | 1638.462 | 0.05251845
1844.67 | 0.056626 | 2058.69 | 0.03254 | 1638.462 | 0.05251845
1854.79 | 0.056974 | 2058.69 | 0.03254 | 1650 | 0.05291347
1854.79 | 0.056974 | 2058.69 | 0.03254 | 1650 | 0.05291347
1864.17 | 0.057292 | 2058.69 | 0.03254 | 1661.538 | 0.05330901
1864.17 | 0.057292 | 2078.68 | 0.032907 | 1661.538 | 0.05330901
1875.08 | 0.05766 | 2078.68 | 0.032907 | 1661.538 | 0.05330901
1875.08 | 0.05766 | 2078.68 | 0.032907 | 1673.077 | 0.05370509
1883.13 | 0.057931 | 2099.23 | 0.033281 | 1673.077 | 0.05370509
1883.13 | 0.057931 | 2099.23 | 0.033281 | 1673.077 | 0.05370509
1892.59 | 0.058266 | 2099.23 | 0.033281 | 1684.615 | 0.0541017
1892.59 | 0.058266 | 2119.34 | 0.033644 | 1684.615 | 0.0541017
1903.9 | 0.058643 | 2119.34 | 0.033644 | 1696.154 | 0.05449886
1903.9 | 0.058643 | 2119.34 | 0.033644 | 1696.154 | 0.05449886
1912.99 | 0.058928 | 2119.34 | 0.033644 | 1696.154 | 0.05449886
1912.99 | 0.058928 | 2136.56 | 0.033973 | 1707.692 | 0.05489657
1922.15 | 0.059261 | 2136.56 | 0.033973 | 1707.692 | 0.05489657
1922.15 | 0.059261 | 2136.56 | 0.033973 | 1707.692 | 0.05489657
1930.51 | 0.059555 | 2156.46 | 0.03431 | 1719.231 | 0.05529483
1930.51 | 0.059555 | 2156.46 | 0.03431 | 1719.231 | 0.05529483
1940.72 | 0.059913 | 2156.46 | 0.03431 | 1730.769 | 0.05569364
1940.72 | 0.059913 | 2171.7 | 0.034615 | 1730.769 | 0.05569364
1949.33 | 0.060201 | 2171.7 | 0.034615 | 1730.769 | 0.05569364
1949.33 | 0.060201 | 2171.7 | 0.034615 | 1742.308 | 0.05609302
1958.01 | 0.060515 | 2171.7 | 0.034615 | 1742.308 | 0.05609302
1958.01 | 0.060515 | 2189.03 | 0.034946 | 1742.308 | 0.05609302
1969.16 | 0.060895 | 2189.03 | 0.034946 | 1753.846 | 0.05649298
1969.16 | 0.060895 | 2189.03 | 0.034946 | 1753.846 | 0.05649298
1976.93 | 0.061162 | 2209.57 | 0.035319 | 1765.385 | 0.0568935
1976.93 | 0.061162 | 2209.57 | 0.035319 | 1765.385 | 0.0568935
1986.04 | 0.061485 | 2209.57 | 0.035319 | 1765.385 | 0.0568935
1986.04 | 0.061485 | 2225.22 | 0.035599 | 1776.923 | 0.05729461
1996.32 | 0.061854 | 2225.22 | 0.035599 | 1776.923 | 0.05729461
1996.32 | 0.061854 | 2225.22 | 0.035599 | 1776.923 | 0.05729461
2006.13 | 0.06222 | 2225.22 | 0.035599 | 1788.462 | 0.0576963
2006.13 | 0.06222 | 2242.56 | 0.035934 | 1788.462 | 0.0576963
2015.32 | 0.062545 | 2242.56 | 0.035934 | 1800 | 0.05809858
2015.32 | 0.062545 | 2242.56 | 0.035934 | 1800 | 0.05809858
2023.45 | 0.062834 | 2261.46 | 0.036293 | 1800 | 0.05809858
2035.35 | 0.06325 | 2261.46 | 0.036293 | 1811.538 | 0.05850146
2035.35 | 0.06325 | 2261.46 | 0.036293 | 1811.538 | 0.05850146
2043.62 | 0.063537 | 2283.12 | 0.0367 | 1811.538 | 0.05850146
2043.62 | 0.063537 | 2283.12 | 0.0367 | 1823.077 | 0.05890495
2053.78 | 0.063882 | 2283.12 | 0.0367 | 1823.077 | 0.05890495
2053.78 | 0.063882 | 2283.12 | 0.0367 | 1834.615 | 0.05930904
2063.83 | 0.064239 | 2300.69 | 0.037039 | 1834.615 | 0.05930904
2063.83 | 0.064239 | 2300.69 | 0.037039 | 1834.615 | 0.05930904
2072.95 | 0.064552 | 2300.69 | 0.037039 | 1846.154 | 0.05971374
2072.95 | 0.064552 | 2319.91 | 0.037388 | 1846.154 | 0.05971374
2080.8 | 0.064832 | 2319.91 | 0.037388 | 1846.154 | 0.05971374
2080.8 | 0.064832 | 2319.91 | 0.037388 | 1857.692 | 0.06011907
2089.61 | 0.065156 | 2336.41 | 0.037718 | 1857.692 | 0.06011907
2089.61 | 0.065156 | 2336.41 | 0.037718 | 1869.231 | 0.06052502
2098.57 | 0.065475 | 2336.41 | 0.037718 | 1869.231 | 0.06052502
2098.57 | 0.065475 | 2336.41 | 0.037718 | 1869.231 | 0.06052502
2106.69 | 0.06576 | 2355.45 | 0.038091 | 1880.769 | 0.0609316
2106.69 | 0.06576 | 2355.45 | 0.038091 | 1880.769 | 0.0609316
2116.75 | 0.066119 | 2355.45 | 0.038091 | 1880.769 | 0.0609316
2116.75 | 0.066119 | 2370.25 | 0.03837 | 1892.308 | 0.06133883
2124.46 | 0.066403 | 2370.25 | 0.03837 | 1892.308 | 0.06133883
2124.46 | 0.066403 | 2370.25 | 0.03837 | 1903.846 | 0.06174669
2135.37 | 0.066792 | 2385.27 | 0.038657 | 1903.846 | 0.06174669
2135.37 | 0.066792 | 2385.27 | 0.038657 | 1903.846 | 0.06174669
2143.85 | 0.067107 | 2385.27 | 0.038657 | 1915.385 | 0.06215521
2143.85 | 0.067107 | 2385.27 | 0.038657 | 1915.385 | 0.06215521
2153.49 | 0.067436 | 2401.65 | 0.038972 | 1915.385 | 0.06215521
2153.49 | 0.067436 | 2401.65 | 0.038972 | 1926.923 | 0.06256439
2163.6 | 0.067829 | 2401.65 | 0.038972 | 1926.923 | 0.06256439
2163.6 | 0.067829 | 2416.6 | 0.039256 | 1938.462 | 0.06297422
2174.48 | 0.06822 | 2416.6 | 0.039256 | 1938.462 | 0.06297422
2174.48 | 0.06822 | 2416.6 | 0.039256 | 1938.462 | 0.06297422
2183.81 | 0.068571 | 2438.58 | 0.039685 | 1950 | 0.06338473
2183.81 | 0.068571 | 2438.58 | 0.039685 | 1950 | 0.06338473
2194.14 | 0.068956 | 2438.58 | 0.039685 | 1950 | 0.06338473
2194.14 | 0.068956 | 2438.58 | 0.039685 | 1961.538 | 0.06379592
2205.33 | 0.069373 | 2453.19 | 0.03999 | 1961.538 | 0.06379592
2205.33 | 0.069373 | 2453.19 | 0.03999 | 1973.077 | 0.06420779
2214.06 | 0.069688 | 2453.19 | 0.03999 | 1973.077 | 0.06420779
2214.06 | 0.069688 | 2472.57 | 0.040372 | 1973.077 | 0.06420779
2222.34 | 0.070006 | 2472.57 | 0.040372 | 1984.615 | 0.06462035
2233.93 | 0.070448 | 2472.57 | 0.040372 | 1984.615 | 0.06462035
2233.93 | 0.070448 | 2491.35 | 0.040716 | 1984.615 | 0.06462035
2242.66 | 0.070768 | 2491.35 | 0.040716 | 1996.154 | 0.0650336
2242.66 | 0.070768 | 2491.35 | 0.040716 | 1996.154 | 0.0650336
2253.25 | 0.071135 | 2491.35 | 0.040716 | 2007.692 | 0.06544756
2253.25 | 0.071135 | 2510.11 | 0.041107 | 2007.692 | 0.06544756
2264.9 | 0.07158 | 2510.11 | 0.041107 | 2007.692 | 0.06544756
2264.9 | 0.07158 | 2510.11 | 0.041107 | 2019.231 | 0.06586223
2276.65 | 0.072015 | 2525.81 | 0.041416 | 2019.231 | 0.06586223
2276.65 | 0.072015 | 2525.81 | 0.041416 | 2019.231 | 0.06586223
2287.64 | 0.072427 | 2525.81 | 0.041416 | 2030.769 | 0.06627762
2287.64 | 0.072427 | 2546.15 | 0.041814 | 2030.769 | 0.06627762
2296.74 | 0.072766 | 2546.15 | 0.041814 | 2042.308 | 0.06669373
2296.74 | 0.072766 | 2546.15 | 0.041814 | 2042.308 | 0.06669373
2307.21 | 0.073172 | 2546.15 | 0.041814 | 2042.308 | 0.06669373
2307.21 | 0.073172 | 2560.33 | 0.04211 | 2053.846 | 0.06711058
2316.74 | 0.07355 | 2560.33 | 0.04211 | 2053.846 | 0.06711058
2316.74 | 0.07355 | 2560.33 | 0.04211 | 2053.846 | 0.06711058
2327.45 | 0.073952 | 2575.96 | 0.042416 | 2065.385 | 0.06752816
2327.45 | 0.073952 | 2575.96 | 0.042416 | 2065.385 | 0.06752816
2337.2 | 0.074332 | 2575.96 | 0.042416 | 2076.923 | 0.06794649
2337.2 | 0.074332 | 2592.7 | 0.042736 | 2076.923 | 0.06794649
2349.11 | 0.074799 | 2592.7 | 0.042736 | 2076.923 | 0.06794649
2349.11 | 0.074799 | 2592.7 | 0.042736 | 2088.462 | 0.06836558
2358.1 | 0.075143 | 2592.7 | 0.042736 | 2088.462 | 0.06836558
2358.1 | 0.075143 | 2612.39 | 0.04315 | 2088.462 | 0.06836558
2367.63 | 0.075521 | 2612.39 | 0.04315 | 2100 | 0.06878543
2367.63 | 0.075521 | 2612.39 | 0.04315 | 2100 | 0.06878543
2377.34 | 0.075905 | 2635.23 | 0.043614 | 2111.538 | 0.06920604
2377.34 | 0.075905 | 2635.23 | 0.043614 | 2111.538 | 0.06920604
2386 | 0.076246 | 2635.23 | 0.043614 | 2111.538 | 0.06920604
2386 | 0.076246 | 2651.83 | 0.043932 | 2123.077 | 0.06962744
2396.41 | 0.076668 | 2651.83 | 0.043932 | 2123.077 | 0.06962744
2396.41 | 0.076668 | 2651.83 | 0.043932 | 2123.077 | 0.06962744
2404.97 | 0.077028 | 2651.83 | 0.043932 | 2134.615 | 0.07004962
2404.97 | 0.077028 | 2667.07 | 0.044276 | 2134.615 | 0.07004962
2417.29 | 0.077531 | 2667.07 | 0.044276 | 2146.154 | 0.07047259
2417.29 | 0.077531 | 2667.07 | 0.044276 | 2146.154 | 0.07047259
2425.71 | 0.077882 | 2687.91 | 0.044701 | 2146.154 | 0.07047259
2425.71 | 0.077882 | 2687.91 | 0.044701 | 2157.692 | 0.07089637
2434.97 | 0.078238 | 2687.91 | 0.044701 | 2157.692 | 0.07089637
2444.63 | 0.0786 | 2709.41 | 0.045137 | 2169.231 | 0.07132096
2444.63 | 0.0786 | 2709.41 | 0.045137 | 2169.231 | 0.07132096
2453.98 | 0.078966 | 2709.41 | 0.045137 | 2169.231 | 0.07132096
2453.98 | 0.078966 | 2709.41 | 0.045137 | 2180.769 | 0.07174636
2463.17 | 0.079337 | 2722.53 | 0.045416 | 2180.769 | 0.07174636
2463.17 | 0.079337 | 2722.53 | 0.045416 | 2180.769 | 0.07174636
2474.3 | 0.079797 | 2722.53 | 0.045416 | 2192.308 | 0.07217259
2474.3 | 0.079797 | 2741.32 | 0.045792 | 2192.308 | 0.07217259
2485.18 | 0.080254 | 2741.32 | 0.045792 | 2203.846 | 0.07259966
2485.18 | 0.080254 | 2741.32 | 0.045792 | 2203.846 | 0.07259966
2496.99 | 0.080739 | 2757.68 | 0.046242 | 2203.846 | 0.07259966
2496.99 | 0.080739 | 2757.68 | 0.046242 | 2215.385 | 0.07302756
2505.88 | 0.081115 | 2757.68 | 0.046242 | 2215.385 | 0.07302756
2505.88 | 0.081115 | 2757.68 | 0.046242 | 2215.385 | 0.07302756
2517.55 | 0.081617 | 2774.31 | 0.046615 | 2226.923 | 0.07345633
2517.55 | 0.081617 | 2774.31 | 0.046615 | 2226.923 | 0.07345633
2526.57 | 0.081998 | 2774.31 | 0.046615 | 2238.462 | 0.07388595
2526.57 | 0.081998 | 2791 | 0.046953 | 2238.462 | 0.07388595
2537.27 | 0.082442 | 2791 | 0.046953 | 2238.462 | 0.07388595
2537.27 | 0.082442 | 2791 | 0.046953 | 2250 | 0.07431644
2546.36 | 0.082827 | 2809.82 | 0.047366 | 2250 | 0.07431644
2546.36 | 0.082827 | 2809.82 | 0.047366 | 2250 | 0.07431644
2555.87 | 0.083232 | 2809.82 | 0.047366 | 2261.538 | 0.07474782
2555.87 | 0.083232 | 2809.82 | 0.047366 | 2261.538 | 0.07474782
2563.75 | 0.08357 | 2829.32 | 0.047779 | 2273.077 | 0.07518008
2563.75 | 0.08357 | 2829.32 | 0.047779 | 2273.077 | 0.07518008
2576.15 | 0.084082 | 2829.32 | 0.047779 | 2273.077 | 0.07518008
2576.15 | 0.084082 | 2848.82 | 0.048185 | 2284.615 | 0.07561324
2588.79 | 0.084638 | 2848.82 | 0.048185 | 2284.615 | 0.07561324
2588.79 | 0.084638 | 2848.82 | 0.048185 | 2284.615 | 0.07561324
2599.72 | 0.085113 | 2865.37 | 0.048538 | 2296.154 | 0.07604733
2599.72 | 0.085113 | 2865.37 | 0.048538 | 2296.154 | 0.07604733
2610.55 | 0.085561 | 2865.37 | 0.048538 | 2307.692 | 0.07648234
2610.55 | 0.085561 | 2865.37 | 0.048538 | 2307.692 | 0.07648234
2620.36 | 0.085986 | 2880.56 | 0.048857 | 2307.692 | 0.07648234
2620.36 | 0.085986 | 2880.56 | 0.048857 | 2319.231 | 0.07691827
2629.31 | 0.086393 | 2880.56 | 0.048857 | 2319.231 | 0.07691827
2629.31 | 0.086393 | 2900.04 | 0.049282 | 2319.231 | 0.07691827
2642.6 | 0.086987 | 2900.04 | 0.049282 | 2330.769 | 0.07735515
2642.6 | 0.086987 | 2900.04 | 0.049282 | 2330.769 | 0.07735515
2649.83 | 0.087322 | 2920.41 | 0.049716 | 2342.308 | 0.07779297
2649.83 | 0.087322 | 2920.41 | 0.049716 | 2342.308 | 0.07779297
2662.43 | 0.087866 | 2920.41 | 0.049716 | 2342.308 | 0.07779297
2672.59 | 0.088338 | 2920.41 | 0.049716 | 2353.846 | 0.07823175
2672.59 | 0.088338 | 2937.72 | 0.050096 | 2353.846 | 0.07823175
2684.5 | 0.08889 | 2937.72 | 0.050096 | 2353.846 | 0.07823175
2684.5 | 0.08889 | 2937.72 | 0.050096 | 2365.385 | 0.0786715
2695.3 | 0.0894 | 2956.45 | 0.050512 | 2365.385 | 0.0786715
2695.3 | 0.0894 | 2956.45 | 0.050512 | 2376.923 | 0.07911223
2703.97 | 0.089798 | 2956.45 | 0.050512 | 2376.923 | 0.07911223
2703.97 | 0.089798 | 2972.04 | 0.050853 | 2376.923 | 0.07911223
2716.57 | 0.090387 | 2972.04 | 0.050853 | 2388.462 | 0.07955395
2716.57 | 0.090387 | 2972.04 | 0.050853 | 2388.462 | 0.07955395
2723.73 | 0.09071 | 2972.04 | 0.050853 | 2388.462 | 0.07955395
2723.73 | 0.09071 | 2990.65 | 0.051407 | 2400 | 0.07999667
2732.54 | 0.091119 | 2990.65 | 0.051407 | 2400 | 0.07999667
2732.54 | 0.091119 | 2990.65 | 0.051407 | 2411.538 | 0.0804404
2742.25 | 0.091587 | 3002.7 | 0.051672 | 2411.538 | 0.0804404
2742.25 | 0.091587 | 3002.7 | 0.051672 | 2411.538 | 0.0804404
2752.58 | 0.092073 | 3002.7 | 0.051672 | 2423.077 | 0.08088516
2752.58 | 0.092073 | 3023.8 | 0.052196 | 2423.077 | 0.08088516
2761.97 | 0.092524 | 3023.8 | 0.052196 | 2423.077 | 0.08088516
2761.97 | 0.092524 | 3023.8 | 0.052196 | 2434.615 | 0.08133095
2770.8 | 0.092953 | 3023.8 | 0.052196 | 2434.615 | 0.08133095
2770.8 | 0.092953 | 3043.66 | 0.052621 | 2446.154 | 0.08177779
2780.81 | 0.093427 | 3043.66 | 0.052621 | 2446.154 | 0.08177779
2780.81 | 0.093427 | 3043.66 | 0.052621 | 2446.154 | 0.08177779
2789.6 | 0.09386 | 3063.96 | 0.05318 | 2457.692 | 0.08222569
2789.6 | 0.09386 | 3063.96 | 0.05318 | 2457.692 | 0.08222569
2800.08 | 0.09438 | 3063.96 | 0.05318 | 2457.692 | 0.08222569
2800.08 | 0.09438 | 3081.98 | 0.053594 | 2469.231 | 0.08267465
2810.41 | 0.094894 | 3081.98 | 0.053594 | 2469.231 | 0.08267465
2810.41 | 0.094894 | 3081.98 | 0.053594 | 2480.769 | 0.0831247
2821.85 | 0.095458 | 3081.98 | 0.053594 | 2480.769 | 0.0831247
2821.85 | 0.095458 | 3104.35 | 0.054111 | 2480.769 | 0.0831247
2830.68 | 0.0959 | 3104.35 | 0.054111 | 2492.308 | 0.08357585
2830.68 | 0.0959 | 3104.35 | 0.054111 | 2492.308 | 0.08357585
2838.67 | 0.096296 | 3121.62 | 0.054501 | 2492.308 | 0.08357585
2838.67 | 0.096296 | 3121.62 | 0.054501 | 2503.846 | 0.0840281
2848.28 | 0.096787 | 3121.62 | 0.054501 | 2503.846 | 0.0840281
2848.28 | 0.096787 | 3136.22 | 0.054829 | 2515.385 | 0.08448147
2857.64 | 0.097257 | 3136.22 | 0.054829 | 2515.385 | 0.08448147
2857.64 | 0.097257 | 3136.22 | 0.054829 | 2515.385 | 0.08448147
2867.47 | 0.09775 | 3136.22 | 0.054829 | 2526.923 | 0.08493597
2876.8 | 0.098228 | 3154.77 | 0.055254 | 2526.923 | 0.08493597
2876.8 | 0.098228 | 3154.77 | 0.055254 | 2526.923 | 0.08493597
2886.39 | 0.09872 | 3154.77 | 0.055254 | 2538.462 | 0.08539162
2886.39 | 0.09872 | 3172.95 | 0.055664 | 2538.462 | 0.08539162
2897.99 | 0.099316 | 3172.95 | 0.055664 | 2550 | 0.08584843
2897.99 | 0.099316 | 3172.95 | 0.055664 | 2550 | 0.08584843
2906 | 0.099732 | 3192.59 | 0.056123 | 2550 | 0.08584843
2906 | 0.099732 | 3192.59 | 0.056123 | 2561.538 | 0.08630641
2914.61 | 0.100183 | 3192.59 | 0.056123 | 2561.538 | 0.08630641
2914.61 | 0.100183 | 3192.59 | 0.056123 | 2561.538 | 0.08630641
2923.82 | 0.100669 | 3206.97 | 0.056454 | 2573.077 | 0.08676558
2923.82 | 0.100669 | 3206.97 | 0.056454 | 2573.077 | 0.08676558
2934.68 | 0.10124 | 3206.97 | 0.056454 | 2584.615 | 0.08722595
2934.68 | 0.10124 | 3228.21 | 0.056935 | 2584.615 | 0.08722595
2944.24 | 0.101729 | 3228.21 | 0.056935 | 2584.615 | 0.08722595
2944.24 | 0.101729 | 3228.21 | 0.056935 | 2596.154 | 0.08768753
2954.85 | 0.102305 | 3245.61 | 0.057356 | 2596.154 | 0.08768753
2954.85 | 0.102305 | 3245.61 | 0.057356 | 2596.154 | 0.08768753
2965.45 | 0.102887 | 3245.61 | 0.057356 | 2607.692 | 0.08815034
2965.45 | 0.102887 | 3245.61 | 0.057356 | 2607.692 | 0.08815034
2973.85 | 0.10335 | 3263.16 | 0.057776 | 2619.231 | 0.0886144
2973.85 | 0.10335 | 3263.16 | 0.057776 | 2619.231 | 0.0886144
2984.78 | 0.10394 | 3263.16 | 0.057776 | 2619.231 | 0.0886144
2984.78 | 0.10394 | 3282.44 | 0.058246 | 2630.769 | 0.08907971
2993.34 | 0.104426 | 3282.44 | 0.058246 | 2630.769 | 0.08907971
2993.34 | 0.104426 | 3282.44 | 0.058246 | 2630.769 | 0.08907971
3004.51 | 0.105015 | 3301.57 | 0.058689 | 2642.308 | 0.0895463
3004.51 | 0.105015 | 3301.57 | 0.058689 | 2642.308 | 0.0895463
3012.96 | 0.105494 | 3301.57 | 0.058689 | 2653.846 | 0.09001418
3012.96 | 0.105494 | 3301.57 | 0.058689 | 2653.846 | 0.09001418
3024.46 | 0.106158 | 3322.16 | 0.059169 | 2653.846 | 0.09001418
3024.46 | 0.106158 | 3322.16 | 0.059169 | 2665.385 | 0.09048337
3031.89 | 0.106589 | 3322.16 | 0.059169 | 2665.385 | 0.09048337
3031.89 | 0.106589 | 3342.78 | 0.059675 | 2665.385 | 0.09048337
3039.66 | 0.10703 | 3342.78 | 0.059675 | 2676.923 | 0.09095387
3039.66 | 0.10703 | 3342.78 | 0.059675 | 2676.923 | 0.09095387
3049.26 | 0.107577 | 3361.8 | 0.060124 | 2688.462 | 0.09142571
3049.26 | 0.107577 | 3361.8 | 0.060124 | 2688.462 | 0.09142571
3058.6 | 0.1081 | 3361.8 | 0.060124 | 2688.462 | 0.09142571
3058.6 | 0.1081 | 3361.8 | 0.060124 | 2700 | 0.09189891
3070.96 | 0.108803 | 3378.37 | 0.06053 | 2700 | 0.09189891
3078.57 | 0.109226 | 3378.37 | 0.06053 | 2711.538 | 0.09237348
3078.57 | 0.109226 | 3378.37 | 0.06053 | 2711.538 | 0.09237348
3089.7 | 0.109874 | 3403.7 | 0.061142 | 2711.538 | 0.09237348
3089.7 | 0.109874 | 3403.7 | 0.061142 | 2723.077 | 0.09284944
3099.43 | 0.110435 | 3403.7 | 0.061142 | 2723.077 | 0.09284944
3099.43 | 0.110435 | 3423 | 0.061618 | 2723.077 | 0.09284944
3106.87 | 0.110865 | 3423 | 0.061618 | 2734.615 | 0.0933268
3106.87 | 0.110865 | 3423 | 0.061618 | 2734.615 | 0.0933268
3116.16 | 0.111396 | 3423 | 0.061618 | 2746.154 | 0.09380558
3116.16 | 0.111396 | 3442.65 | 0.062114 | 2746.154 | 0.09380558
3127.81 | 0.112077 | 3442.65 | 0.062114 | 2746.154 | 0.09380558
3127.81 | 0.112077 | 3442.65 | 0.062114 | 2757.692 | 0.09428581
3136.9 | 0.112623 | 3461.06 | 0.062558 | 2757.692 | 0.09428581
3136.9 | 0.112623 | 3461.06 | 0.062558 | 2757.692 | 0.09428581
3143.91 | 0.113034 | 3461.06 | 0.062558 | 2769.231 | 0.0947675
3143.91 | 0.113034 | 3480.76 | 0.063058 | 2769.231 | 0.0947675
3155.49 | 0.113731 | 3480.76 | 0.063058 | 2780.769 | 0.09525067
3155.49 | 0.113731 | 3480.76 | 0.063058 | 2780.769 | 0.09525067
3164.12 | 0.114262 | 3480.76 | 0.063058 | 2780.769 | 0.09525067
3164.12 | 0.114262 | 3500 | 0.063553 | 2792.308 | 0.09573533
3173.66 | 0.114852 | 3500 | 0.063553 | 2792.308 | 0.09573533
3173.66 | 0.114852 | 3500 | 0.063553 | 2792.308 | 0.09573533
3183.25 | 0.115448 | 3519.58 | 0.064057 | 2803.846 | 0.09622152
3183.25 | 0.115448 | 3519.58 | 0.064057 | 2803.846 | 0.09622152
3193.38 | 0.116083 | 3519.58 | 0.064057 | 2815.385 | 0.09670924
3193.38 | 0.116083 | 3541.71 | 0.06463 | 2815.385 | 0.09670924
3204.56 | 0.116753 | 3541.71 | 0.06463 | 2815.385 | 0.09670924
3204.56 | 0.116753 | 3541.71 | 0.06463 | 2826.923 | 0.09719852
3215.26 | 0.117433 | 3541.71 | 0.06463 | 2826.923 | 0.09719852
3215.26 | 0.117433 | 3560.51 | 0.065098 | 2826.923 | 0.09719852
3225.23 | 0.118067 | 3560.51 | 0.065098 | 2838.462 | 0.09768937
3225.23 | 0.118067 | 3560.51 | 0.065098 | 2838.462 | 0.09768937
3234.49 | 0.11865 | 3579.53 | 0.0656 | 2850 | 0.09818183
3234.49 | 0.11865 | 3579.53 | 0.0656 | 2850 | 0.09818183
3244.04 | 0.119264 | 3579.53 | 0.0656 | 2850 | 0.09818183
3244.04 | 0.119264 | 3597.56 | 0.066078 | 2861.538 | 0.09867591
3254.35 | 0.11994 | 3597.56 | 0.066078 | 2861.538 | 0.09867591
3254.35 | 0.11994 | 3597.56 | 0.066078 | 2861.538 | 0.09867591
3262.46 | 0.120482 | 3597.56 | 0.066078 | 2873.077 | 0.09917163
3262.46 | 0.120482 | 3617.1 | 0.066595 | 2873.077 | 0.09917163
3273.49 | 0.121196 | 3617.1 | 0.066595 | 2884.615 | 0.09966902
3273.49 | 0.121196 | 3617.1 | 0.066595 | 2884.615 | 0.09966902
3281.71 | 0.121725 | 3630.45 | 0.066943 | 2884.615 | 0.09966902
3290.89 | 0.122314 | 3630.45 | 0.066943 | 2896.154 | 0.1001681
3290.89 | 0.122314 | 3630.45 | 0.066943 | 2896.154 | 0.1001681
3297.5 | 0.122751 | 3652.69 | 0.067523 | 2896.154 | 0.1001681
3297.5 | 0.122751 | 3652.69 | 0.067523 | 2907.692 | 0.1006689
3307.36 | 0.123423 | 3652.69 | 0.067523 | 2907.692 | 0.1006689
3307.36 | 0.123423 | 3652.69 | 0.067523 | 2919.231 | 0.1011714
3316.72 | 0.124061 | 3667.62 | 0.067927 | 2919.231 | 0.1011714
3316.72 | 0.124061 | 3667.62 | 0.067927 | 2919.231 | 0.1011714
3324.31 | 0.124564 | 3667.62 | 0.067927 | 2930.769 | 0.1016757
3324.31 | 0.124564 | 3686.51 | 0.068429 | 2930.769 | 0.1016757
3333 | 0.125142 | 3686.51 | 0.068429 | 2930.769 | 0.1016757
3333 | 0.125142 | 3686.51 | 0.068429 | 2942.308 | 0.1021818
3343.4 | 0.125881 | 3702.02 | 0.06886 | 2942.308 | 0.1021818
3343.4 | 0.125881 | 3702.02 | 0.06886 | 2953.846 | 0.1026896
3352.74 | 0.126502 | 3702.02 | 0.06886 | 2953.846 | 0.1026896
3352.74 | 0.126502 | 3702.02 | 0.06886 | 2953.846 | 0.1026896
3361.39 | 0.127076 | 3717.12 | 0.069265 | 2965.385 | 0.1031993
3361.39 | 0.127076 | 3717.12 | 0.069265 | 2965.385 | 0.1031993
3369.76 | 0.12767 | 3717.12 | 0.069265 | 2965.385 | 0.1031993
3369.76 | 0.12767 | 3737.01 | 0.069784 | 2976.923 | 0.1037109
3378.37 | 0.128275 | 3737.01 | 0.069784 | 2976.923 | 0.1037109
3378.37 | 0.128275 | 3737.01 | 0.069784 | 2988.462 | 0.1042244
3386.63 | 0.128848 | 3754.76 | 0.070268 | 2988.462 | 0.1042244
3386.63 | 0.128848 | 3754.76 | 0.070268 | 2988.462 | 0.1042244
3395.89 | 0.129486 | 3754.76 | 0.070268 | 3000 | 0.1047398
3395.89 | 0.129486 | 3754.76 | 0.070268 | 3000 | 0.1047398
3406.8 | 0.130243 | 3776.05 | 0.07088 | 3000 | 0.1047398
3406.8 | 0.130243 | 3776.05 | 0.07088 | 3011.538 | 0.1052571
3415.8 | 0.13089 | 3776.05 | 0.07088 | 3011.538 | 0.1052571
3415.8 | 0.13089 | 3795.2 | 0.071416 | 3023.077 | 0.1057764
3424.04 | 0.131479 | 3795.2 | 0.071416 | 3023.077 | 0.1057764
3424.04 | 0.131479 | 3795.2 | 0.071416 | 3023.077 | 0.1057764
3431.71 | 0.132044 | 3811.59 | 0.071897 | 3034.615 | 0.1062977
3431.71 | 0.132044 | 3811.59 | 0.071897 | 3034.615 | 0.1062977
3442.16 | 0.132775 | 3811.59 | 0.071897 | 3034.615 | 0.1062977
3442.16 | 0.132775 | 3811.59 | 0.071897 | 3046.154 | 0.106821
3450.3 | 0.133359 | 3829.04 | 0.07239 | 3046.154 | 0.106821
3450.3 | 0.133359 | 3829.04 | 0.07239 | 3057.692 | 0.1073464
3459.73 | 0.134047 | 3829.04 | 0.07239 | 3057.692 | 0.1073464
3459.73 | 0.134047 | 3847.59 | 0.072948 | 3057.692 | 0.1073464
3468.42 | 0.134701 | 3847.59 | 0.072948 | 3069.231 | 0.1078739
3478.38 | 0.135428 | 3847.59 | 0.072948 | 3069.231 | 0.1078739
3478.38 | 0.135428 | 3869.92 | 0.073591 | 3069.231 | 0.1078739
3486.63 | 0.13606 | 3869.92 | 0.073591 | 3080.769 | 0.1084035
3486.63 | 0.13606 | 3869.92 | 0.073591 | 3080.769 | 0.1084035
3496.54 | 0.136797 | 3869.92 | 0.073591 | 3092.308 | 0.1089353
3496.54 | 0.136797 | 3886.9 | 0.074072 | 3092.308 | 0.1089353
3506.11 | 0.137501 | 3886.9 | 0.074072 | 3092.308 | 0.1089353
3506.11 | 0.137501 | 3886.9 | 0.074072 | 3103.846 | 0.1094693
3515.06 | 0.138135 | 3905.34 | 0.07461 | 3103.846 | 0.1094693
3515.06 | 0.138135 | 3905.34 | 0.07461 | 3103.846 | 0.1094693
3526.09 | 0.13898 | 3905.34 | 0.07461 | 3115.385 | 0.1100055
3526.09 | 0.13898 | 3927.98 | 0.075281 | 3115.385 | 0.1100055
3534.06 | 0.139587 | 3927.98 | 0.075281 | 3126.923 | 0.110544
3534.06 | 0.139587 | 3927.98 | 0.075281 | 3126.923 | 0.110544
3540.4 | 0.140067 | 3927.98 | 0.075281 | 3126.923 | 0.110544
3540.4 | 0.140067 | 3944.06 | 0.075737 | 3138.462 | 0.1110847
3549.4 | 0.14075 | 3944.06 | 0.075737 | 3138.462 | 0.1110847
3549.4 | 0.14075 | 3944.06 | 0.075737 | 3138.462 | 0.1110847
3556.52 | 0.141285 | 3959.19 | 0.076182 | 3150 | 0.1116278
3556.52 | 0.141285 | 3959.19 | 0.076182 | 3150 | 0.1116278
3566.76 | 0.14208 | 3959.19 | 0.076182 | 3161.538 | 0.1121733
3566.76 | 0.14208 | 3980.73 | 0.076824 | 3161.538 | 0.1121733
3573.69 | 0.142604 | 3980.73 | 0.076824 | 3161.538 | 0.1121733
3573.69 | 0.142604 | 3980.73 | 0.076824 | 3173.077 | 0.1127212
3582.48 | 0.14329 | 3980.73 | 0.076824 | 3173.077 | 0.1127212
3582.48 | 0.14329 | 3997.33 | 0.077341 | 3173.077 | 0.1127212
3588.87 | 0.143795 | 3997.33 | 0.077341 | 3184.615 | 0.1132715
3588.87 | 0.143795 | 3997.33 | 0.077341 | 3184.615 | 0.1132715
3595.23 | 0.144271 | 4019.44 | 0.078009 | 3196.154 | 0.1138244
3595.23 | 0.144271 | 4019.44 | 0.078009 | 3196.154 | 0.1138244
3604.54 | 0.144992 | 4019.44 | 0.078009 | 3196.154 | 0.1138244
3604.54 | 0.144992 | 4038.18 | 0.078585 | 3207.692 | 0.1143797
3614.73 | 0.145781 | 4038.18 | 0.078585 | 3207.692 | 0.1143797
3614.73 | 0.145781 | 4038.18 | 0.078585 | 3207.692 | 0.1143797
3624.55 | 0.146537 | 4038.18 | 0.078585 | 3219.231 | 0.1149377
3624.55 | 0.146537 | 4057.85 | 0.079203 | 3219.231 | 0.1149377
3632.89 | 0.147197 | 4057.85 | 0.079203 | 3230.769 | 0.1154982
3632.89 | 0.147197 | 4057.85 | 0.079203 | 3230.769 | 0.1154982
3641.51 | 0.147888 | 4074.08 | 0.079711 | 3230.769 | 0.1154982
3641.51 | 0.147888 | 4074.08 | 0.079711 | 3242.308 | 0.1160615
3651.44 | 0.148671 | 4074.08 | 0.079711 | 3242.308 | 0.1160615
3658.17 | 0.149204 | 4093.95 | 0.08034 | 3253.846 | 0.1166274
3658.17 | 0.149204 | 4093.95 | 0.08034 | 3253.846 | 0.1166274
3667.76 | 0.149977 | 4093.95 | 0.08034 | 3253.846 | 0.1166274
3667.76 | 0.149977 | 4093.95 | 0.08034 | 3265.385 | 0.1171962
3675.94 | 0.150642 | 4110.42 | 0.080868 | 3265.385 | 0.1171962
3675.94 | 0.150642 | 4110.42 | 0.080868 | 3265.385 | 0.1171962
3684.31 | 0.151312 | 4110.42 | 0.080868 | 3276.923 | 0.1177677
3684.31 | 0.151312 | 4128.59 | 0.081449 | 3276.923 | 0.1177677
3692.27 | 0.151932 | 4128.59 | 0.081449 | 3288.462 | 0.1183421
3692.27 | 0.151932 | 4128.59 | 0.081449 | 3288.462 | 0.1183421
3700.9 | 0.152633 | 4143 | 0.081905 | 3288.462 | 0.1183421
3700.9 | 0.152633 | 4143 | 0.081905 | 3300 | 0.1189194
3710.06 | 0.153368 | 4143 | 0.081905 | 3300 | 0.1189194
3710.06 | 0.153368 | 4143 | 0.081905 | 3300 | 0.1189194
3719.9 | 0.15417 | 4158.62 | 0.082416 | 3311.538 | 0.1194997
3719.9 | 0.15417 | 4158.62 | 0.082416 | 3311.538 | 0.1194997
3728.24 | 0.154863 | 4158.62 | 0.082416 | 3323.077 | 0.120083
3728.24 | 0.154863 | 4180.06 | 0.08313 | 3323.077 | 0.120083
3735.5 | 0.15545 | 4180.06 | 0.08313 | 3323.077 | 0.120083
3735.5 | 0.15545 | 4180.06 | 0.08313 | 3334.615 | 0.1206693
3744.31 | 0.156156 | 4196.83 | 0.083678 | 3334.615 | 0.1206693
3744.31 | 0.156156 | 4196.83 | 0.083678 | 3334.615 | 0.1206693
3754.11 | 0.156963 | 4196.83 | 0.083678 | 3346.154 | 0.1212588
3754.11 | 0.156963 | 4196.83 | 0.083678 | 3346.154 | 0.1212588
3762.63 | 0.157694 | 4215.98 | 0.084321 | 3357.692 | 0.1218516
3762.63 | 0.157694 | 4215.98 | 0.084321 | 3357.692 | 0.1218516
3770.41 | 0.158339 | 4215.98 | 0.084321 | 3357.692 | 0.1218516
3770.41 | 0.158339 | 4231.48 | 0.084844 | 3369.231 | 0.1224475
3776.97 | 0.158885 | 4231.48 | 0.084844 | 3369.231 | 0.1224475
3776.97 | 0.158885 | 4231.48 | 0.084844 | 3369.231 | 0.1224475
3786.86 | 0.159717 | 4249.46 | 0.085444 | 3380.769 | 0.1230468
3786.86 | 0.159717 | 4249.46 | 0.085444 | 3380.769 | 0.1230468
3795.24 | 0.160429 | 4249.46 | 0.085444 | 3392.308 | 0.1236495
3795.24 | 0.160429 | 4249.46 | 0.085444 | 3392.308 | 0.1236495
3806.13 | 0.161348 | 4266.42 | 0.086045 | 3392.308 | 0.1236495
3806.13 | 0.161348 | 4266.42 | 0.086045 | 3403.846 | 0.1242556
3814.57 | 0.162057 | 4266.42 | 0.086045 | 3403.846 | 0.1242556
3814.57 | 0.162057 | 4285.1 | 0.086681 | 3403.846 | 0.1242556
3823.72 | 0.162843 | 4285.1 | 0.086681 | 3415.385 | 0.1248652
3823.72 | 0.162843 | 4285.1 | 0.086681 | 3415.385 | 0.1248652
3833.09 | 0.163646 | 4302.34 | 0.087281 | 3426.923 | 0.1254785
3833.09 | 0.163646 | 4302.34 | 0.087281 | 3426.923 | 0.1254785
3839.84 | 0.164219 | 4302.34 | 0.087281 | 3426.923 | 0.1254785
3847.76 | 0.164883 | 4302.34 | 0.087281 | 3438.462 | 0.1260954
3847.76 | 0.164883 | 4319.49 | 0.08787 | 3438.462 | 0.1260954
3854 | 0.165434 | 4319.49 | 0.08787 | 3438.462 | 0.1260954
3854 | 0.165434 | 4319.49 | 0.08787 | 3450 | 0.126716
3861.96 | 0.166111 | 4339.41 | 0.088588 | 3450 | 0.126716
3861.96 | 0.166111 | 4339.41 | 0.088588 | 3461.538 | 0.1273405
3869.85 | 0.166806 | 4339.41 | 0.088588 | 3461.538 | 0.1273405
3869.85 | 0.166806 | 4358.24 | 0.089257 | 3461.538 | 0.1273405
3879.55 | 0.167631 | 4358.24 | 0.089257 | 3473.077 | 0.1279689
3879.55 | 0.167631 | 4358.24 | 0.089257 | 3473.077 | 0.1279689
3886.69 | 0.168226 | 4358.24 | 0.089257 | 3473.077 | 0.1279689
3886.69 | 0.168226 | 4376.21 | 0.089913 | 3484.615 | 0.1286012
3893.88 | 0.168854 | 4376.21 | 0.089913 | 3484.615 | 0.1286012
3893.88 | 0.168854 | 4376.21 | 0.089913 | 3496.154 | 0.1292377
3901.99 | 0.169562 | 4390.83 | 0.090434 | 3496.154 | 0.1292377
3901.99 | 0.169562 | 4390.83 | 0.090434 | 3496.154 | 0.1292377
3909.88 | 0.170249 | 4390.83 | 0.090434 | 3507.692 | 0.1298783
3909.88 | 0.170249 | 4407.85 | 0.091063 | 3507.692 | 0.1298783
3916.44 | 0.170817 | 4407.85 | 0.091063 | 3507.692 | 0.1298783
3916.44 | 0.170817 | 4407.85 | 0.091063 | 3519.231 | 0.1305231
3923.49 | 0.17144 | 4407.85 | 0.091063 | 3519.231 | 0.1305231
3923.49 | 0.17144 | 4426.78 | 0.091774 | 3530.769 | 0.1311724
3932.79 | 0.172242 | 4426.78 | 0.091774 | 3530.769 | 0.1311724
3932.79 | 0.172242 | 4426.78 | 0.091774 | 3530.769 | 0.1311724
3941.46 | 0.172981 | 4445.47 | 0.09247 | 3542.308 | 0.131826
3941.46 | 0.172981 | 4445.47 | 0.09247 | 3542.308 | 0.131826
3948.46 | 0.173581 | 4445.47 | 0.09247 | 3542.308 | 0.131826
3948.46 | 0.173581 | 4461.15 | 0.093064 | 3553.846 | 0.1324842
3956.63 | 0.174307 | 4461.15 | 0.093064 | 3553.846 | 0.1324842
3956.63 | 0.174307 | 4461.15 | 0.093064 | 3565.385 | 0.1331471
3964.71 | 0.175023 | 4461.15 | 0.093064 | 3565.385 | 0.1331471
3964.71 | 0.175023 | 4480.31 | 0.0938 | 3565.385 | 0.1331471
3973.4 | 0.175748 | 4480.31 | 0.0938 | 3576.923 | 0.1338148
3973.4 | 0.175748 | 4480.31 | 0.0938 | 3576.923 | 0.1338148
3980.69 | 0.17637 | 4497.09 | 0.094445 | 3576.923 | 0.1338148
3980.69 | 0.17637 | 4497.09 | 0.094445 | 3588.462 | 0.1344873
3990.49 | 0.177156 | 4497.09 | 0.094445 | 3588.462 | 0.1344873
3990.49 | 0.177156 | 4517.76 | 0.095237 | 3600 | 0.1351649
3996.64 | 0.177699 | 4517.76 | 0.095237 | 3600 | 0.1351649
3996.64 | 0.177699 | 4517.76 | 0.095237 | 3600 | 0.1351649
4003.68 | 0.178351 | 4517.76 | 0.095237 | 3611.538 | 0.1358476
4011.78 | 0.179041 | 4536.05 | 0.095969 | 3611.538 | 0.1358476
4011.78 | 0.179041 | 4536.05 | 0.095969 | 3611.538 | 0.1358476
4018.65 | 0.179634 | 4536.05 | 0.095969 | 3623.077 | 0.1365355
4018.65 | 0.179634 | 4554.05 | 0.096676 | 3623.077 | 0.1365355
4027.23 | 0.180368 | 4554.05 | 0.096676 | 3634.615 | 0.1372289
4027.23 | 0.180368 | 4554.05 | 0.096676 | 3634.615 | 0.1372289
4034.38 | 0.180971 | 4572.05 | 0.097404 | 3634.615 | 0.1372289
4034.38 | 0.180971 | 4572.05 | 0.097404 | 3646.154 | 0.1379278
4043.81 | 0.181818 | 4572.05 | 0.097404 | 3646.154 | 0.1379278
4043.81 | 0.181818 | 4572.05 | 0.097404 | 3646.154 | 0.1379278
4051.39 | 0.182467 | 4588.84 | 0.098176 | 3657.692 | 0.1386323
4051.39 | 0.182467 | 4588.84 | 0.098176 | 3657.692 | 0.1386323
4059.38 | 0.183151 | 4588.84 | 0.098176 | 3669.231 | 0.1393428
4059.38 | 0.183151 | 4609.49 | 0.099037 | 3669.231 | 0.1393428
4068.77 | 0.183954 | 4609.49 | 0.099037 | 3669.231 | 0.1393428
4068.77 | 0.183954 | 4609.49 | 0.099037 | 3680.769 | 0.1400593
4075.75 | 0.184566 | 4626.83 | 0.09975 | 3680.769 | 0.1400593
4075.75 | 0.184566 | 4626.83 | 0.09975 | 3680.769 | 0.1400593
4085.59 | 0.185426 | 4626.83 | 0.09975 | 3692.308 | 0.140782
4085.59 | 0.185426 | 4626.83 | 0.09975 | 3692.308 | 0.140782
4093.1 | 0.186048 | 4644.45 | 0.10048 | 3703.846 | 0.1415111
4093.1 | 0.186048 | 4644.45 | 0.10048 | 3703.846 | 0.1415111
4101.56 | 0.186879 | 4644.45 | 0.10048 | 3703.846 | 0.1415111
4101.56 | 0.186879 | 4660.46 | 0.101154 | 3715.385 | 0.1422466
4109.27 | 0.187536 | 4660.46 | 0.101154 | 3715.385 | 0.1422466
4109.27 | 0.187536 | 4660.46 | 0.101154 | 3715.385 | 0.1422466
4117.71 | 0.188258 | 4682.64 | 0.102105 | 3726.923 | 0.1429889
4117.71 | 0.188258 | 4682.64 | 0.102105 | 3726.923 | 0.1429889
4127.65 | 0.189077 | 4682.64 | 0.102105 | 3738.462 | 0.1437381
4127.65 | 0.189077 | 4682.64 | 0.102105 | 3738.462 | 0.1437381
4136.01 | 0.189785 | 4696.67 | 0.102714 | 3738.462 | 0.1437381
4136.01 | 0.189785 | 4696.67 | 0.102714 | 3750 | 0.1444945
4144.5 | 0.190508 | 4696.67 | 0.102714 | 3750 | 0.1444945
4144.5 | 0.190508 | 4716.44 | 0.103569 | 3750 | 0.1444945
4151.46 | 0.191089 | 4716.44 | 0.103569 | 3761.538 | 0.1452582
4151.46 | 0.191089 | 4716.44 | 0.103569 | 3761.538 | 0.1452582
4163.02 | 0.192061 | 4731.94 | 0.104245 | 3773.077 | 0.1460294
4163.02 | 0.192061 | 4731.94 | 0.104245 | 3773.077 | 0.1460294
4171.7 | 0.1928 | 4731.94 | 0.104245 | 3773.077 | 0.1460294
4171.7 | 0.1928 | 4731.94 | 0.104245 | 3784.615 | 0.1468085
4178.69 | 0.193385 | 4749.61 | 0.105036 | 3784.615 | 0.1468085
4188.33 | 0.194177 | 4749.61 | 0.105036 | 3796.154 | 0.1475957
4188.33 | 0.194177 | 4749.61 | 0.105036 | 3796.154 | 0.1475957
4195.99 | 0.19484 | 4769.58 | 0.105932 | 3796.154 | 0.1475957
4195.99 | 0.19484 | 4769.58 | 0.105932 | 3807.692 | 0.1483912
4206.95 | 0.195761 | 4769.58 | 0.105932 | 3807.692 | 0.1483912
4206.95 | 0.195761 | 4786.56 | 0.106697 | 3807.692 | 0.1483912
4213.88 | 0.196343 | 4786.56 | 0.106697 | 3819.231 | 0.1491953
4213.88 | 0.196343 | 4786.56 | 0.106697 | 3819.231 | 0.1491953
4221.85 | 0.197022 | 4786.56 | 0.106697 | 3830.769 | 0.1500084
4221.85 | 0.197022 | 4807.55 | 0.107646 | 3830.769 | 0.1500084
4228.32 | 0.19758 | 4807.55 | 0.107646 | 3830.769 | 0.1500084
4228.32 | 0.19758 | 4807.55 | 0.107646 | 3842.308 | 0.1508307
4236.13 | 0.198236 | 4823.92 | 0.108384 | 3842.308 | 0.1508307
4236.13 | 0.198236 | 4823.92 | 0.108384 | 3842.308 | 0.1508307
4243.32 | 0.198841 | 4823.92 | 0.108384 | 3853.846 | 0.1516626
4243.32 | 0.198841 | 4842.57 | 0.109275 | 3853.846 | 0.1516626
4251.53 | 0.199547 | 4842.57 | 0.109275 | 3865.385 | 0.1525044
4251.53 | 0.199547 | 4842.57 | 0.109275 | 3865.385 | 0.1525044
4261.01 | 0.200349 | 4842.57 | 0.109275 | 3865.385 | 0.1525044
4261.01 | 0.200349 | 4857.27 | 0.109944 | 3876.923 | 0.1533565
4269.42 | 0.201086 | 4857.27 | 0.109944 | 3876.923 | 0.1533565
4269.42 | 0.201086 | 4857.27 | 0.109944 | 3876.923 | 0.1533565
4275.52 | 0.201589 | 4877.89 | 0.110939 | 3888.462 | 0.1542193
4275.52 | 0.201589 | 4877.89 | 0.110939 | 3888.462 | 0.1542193
4285.03 | 0.202401 | 4877.89 | 0.110939 | 3900 | 0.1550933
4285.03 | 0.202401 | 4895.04 | 0.111747 | 3900 | 0.1550933
4292.46 | 0.203025 | 4895.04 | 0.111747 | 3900 | 0.1550933
4292.46 | 0.203025 | 4895.04 | 0.111747 | 3911.538 | 0.1559788
4299.43 | 0.203623 | 4895.04 | 0.111747 | 3911.538 | 0.1559788
4299.43 | 0.203623 | 4917.18 | 0.112798 | 3911.538 | 0.1559788
4306.56 | 0.20423 | 4917.18 | 0.112798 | 3923.077 | 0.1568764
4306.56 | 0.20423 | 4917.18 | 0.112798 | 3923.077 | 0.1568764
4316 | 0.205009 | 4934.95 | 0.113659 | 3934.615 | 0.1577866
4316 | 0.205009 | 4934.95 | 0.113659 | 3934.615 | 0.1577866
4324.22 | 0.205936 | 4934.95 | 0.113659 | 3934.615 | 0.1577866
4324.22 | 0.205936 | 4950 | 0.114396 | 3946.154 | 0.1587099
4330.89 | 0.206577 | 4950 | 0.114396 | 3946.154 | 0.1587099
4330.89 | 0.206577 | 4950 | 0.114396 | 3946.154 | 0.1587099
4338.63 | 0.207337 | 4950 | 0.114396 | 3957.692 | 0.1596469
4338.63 | 0.207337 | 4968.47 | 0.11529 | 3957.692 | 0.1596469
4347.06 | 0.208144 | 4968.47 | 0.11529 | 3969.231 | 0.1605983
4347.06 | 0.208144 | 4968.47 | 0.11529 | 3969.231 | 0.1605983
4355.4 | 0.208873 | 4984.62 | 0.116101 | 3969.231 | 0.1605983
4362.16 | 0.209575 | 4984.62 | 0.116101 | 3980.769 | 0.1615647
4362.16 | 0.209575 | 4984.62 | 0.116101 | 3980.769 | 0.1615647
4371.49 | 0.210418 | 5001.09 | 0.116904 | 3980.769 | 0.1615647
4371.49 | 0.210418 | 5001.09 | 0.116904 | 3992.308 | 0.1625469
4380.83 | 0.211243 | 5001.09 | 0.116904 | 3992.308 | 0.1625469
4380.83 | 0.211243 | 5001.09 | 0.116904 | 4003.846 | 0.1635457
4389.16 | 0.211961 | 5015.85 | 0.117637 | 4003.846 | 0.1635457
4389.16 | 0.211961 | 5015.85 | 0.117637 | 4003.846 | 0.1635457
4396.98 | 0.212645 | 5015.85 | 0.117637 | 4015.385 | 0.1645619
4396.98 | 0.212645 | 5035.25 | 0.118631 | 4015.385 | 0.1645619
4405.61 | 0.213371 | 5035.25 | 0.118631 | 4015.385 | 0.1645619
4405.61 | 0.213371 | 5035.25 | 0.118631 | 4026.923 | 0.1655965
4414.17 | 0.214105 | 5053.59 | 0.11956 | 4026.923 | 0.1655965
4414.17 | 0.214105 | 5053.59 | 0.11956 | 4038.462 | 0.1666505
4420.41 | 0.214643 | 5053.59 | 0.11956 | 4038.462 | 0.1666505
4420.41 | 0.214643 | 5053.59 | 0.11956 | 4038.462 | 0.1666505
4427.21 | 0.215216 | 5070.99 | 0.120446 | 4050 | 0.1677251
4427.21 | 0.215216 | 5070.99 | 0.120446 | 4050 | 0.1677251
4433.32 | 0.215745 | 5070.99 | 0.120446 | 4050 | 0.1677251
4433.32 | 0.215745 | 5085.56 | 0.121208 | 4061.538 | 0.1688213
4440.78 | 0.216385 | 5085.56 | 0.121208 | 4061.538 | 0.1688213
4440.78 | 0.216385 | 5085.56 | 0.121208 | 4073.077 | 0.1699406
4450.29 | 0.217205 | 5104.61 | 0.122186 | 4073.077 | 0.1699406
4450.29 | 0.217205 | 5104.61 | 0.122186 | 4073.077 | 0.1699406
4457.56 | 0.217822 | 5104.61 | 0.122186 | 4084.615 | 0.1710844
4457.56 | 0.217822 | 5104.61 | 0.122186 | 4084.615 | 0.1710844
4466.46 | 0.218592 | 5125.52 | 0.123286 | 4084.615 | 0.1710844
4466.46 | 0.218592 | 5125.52 | 0.123286 | 4096.154 | 0.1722552
4473.08 | 0.219167 | 5125.52 | 0.123286 | 4096.154 | 0.1722552
4473.08 | 0.219167 | 5139.86 | 0.124044 | 4107.692 | 0.1734544
4482.64 | 0.219997 | 5139.86 | 0.124044 | 4107.692 | 0.1734544
4482.64 | 0.219997 | 5139.86 | 0.124044 | 4107.692 | 0.1734544
4490.03 | 0.22064 | 5158.78 | 0.125057 | 4119.231 | 0.1746839
4490.03 | 0.22064 | 5158.78 | 0.125057 | 4119.231 | 0.1746839
4499.36 | 0.221447 | 5158.78 | 0.125057 | 4119.231 | 0.1746839
4499.36 | 0.221447 | 5158.78 | 0.125057 | 4130.769 | 0.1759461
4507.68 | 0.222188 | 5176.08 | 0.12599 | 4130.769 | 0.1759461
4507.68 | 0.222188 | 5176.08 | 0.12599 | 4142.308 | 0.1772438
4514.26 | 0.22277 | 5176.08 | 0.12599 | 4142.308 | 0.1772438
4514.26 | 0.22277 | 5195.56 | 0.127023 | 4142.308 | 0.1772438
4523.21 | 0.22355 | 5195.56 | 0.127023 | 4153.846 | 0.17858
4530.91 | 0.224242 | 5195.56 | 0.127023 | 4153.846 | 0.17858
4530.91 | 0.224242 | 5215.11 | 0.128103 | 4153.846 | 0.17858
4539.58 | 0.225037 | 5215.11 | 0.128103 | 4165.385 | 0.1799583
4539.58 | 0.225037 | 5215.11 | 0.128103 | 4165.385 | 0.1799583
4547.61 | 0.225763 | 5215.11 | 0.128103 | 4176.923 | 0.1813828
4547.61 | 0.225763 | 5233.38 | 0.129101 | 4176.923 | 0.1813828
4554.4 | 0.226366 | 5233.38 | 0.129101 | 4176.923 | 0.1813828
4554.4 | 0.226366 | 5233.38 | 0.129101 | 4188.462 | 0.1828583
4561.79 | 0.227039 | 5250.56 | 0.130034 | 4188.462 | 0.1828583
4561.79 | 0.227039 | 5250.56 | 0.130034 | 4188.462 | 0.1828583
4569.53 | 0.22776 | 5250.56 | 0.130034 | 4200 | 0.1843904
4569.53 | 0.22776 | 5268.05 | 0.131006 | 4200 | 0.1843904
4577.8 | 0.22848 | 5268.05 | 0.131006 | 4211.538 | 0.185986
4577.8 | 0.22848 | 5268.05 | 0.131006 | 4211.538 | 0.185986
4585.76 | 0.229236 | 5268.05 | 0.131006 | 4211.538 | 0.185986
4585.76 | 0.229236 | 5282.25 | 0.131792 | 4223.077 | 0.1876531
4594.54 | 0.230052 | 5282.25 | 0.131792 | 4223.077 | 0.1876531
4594.54 | 0.230052 | 5282.25 | 0.131792 | 4223.077 | 0.1876531
4602.88 | 0.230804 | 5298.73 | 0.132697 | 4234.615 | 0.1894017
4602.88 | 0.230804 | 5298.73 | 0.132697 | 4234.615 | 0.1894017
4612.41 | 0.231709 | 5298.73 | 0.132697 | 4246.154 | 0.1912438
4612.41 | 0.231709 | 5315.81 | 0.133642 | 4246.154 | 0.1912438
4618.9 | 0.232313 | 5315.81 | 0.133642 | 4246.154 | 0.1912438
4618.9 | 0.232313 | 5315.81 | 0.133642 | 4257.692 | 0.1932015
4625.29 | 0.232833 | 5315.81 | 0.133642 | 4257.692 | 0.1932015
4625.29 | 0.232833 | 5332.17 | 0.134562 | 4257.692 | 0.1932015
4634.26 | 0.233694 | 5332.17 | 0.134562 | 4269.231 | 0.1952938
4634.26 | 0.233694 | 5332.17 | 0.134562 | 4269.231 | 0.1952938
4640.95 | 0.234307 | 5352.59 | 0.135689 | 4280.769 | 0.1975521
4640.95 | 0.234307 | 5352.59 | 0.135689 | 4280.769 | 0.1975521
4649.18 | 0.23507 | 5352.59 | 0.135689 | 4280.769 | 0.1975521
4649.18 | 0.23507 | 5371.27 | 0.136732 | 4292.308 | 0.2000212
4655.79 | 0.235671 | 5371.27 | 0.136732 | 4292.308 | 0.2000212
4655.79 | 0.235671 | 5371.27 | 0.136732 | 4292.308 | 0.2000212
4663.99 | 0.236433 | 5371.27 | 0.136732 | 4303.846 | 0.2027699
4663.99 | 0.236433 | 5386.77 | 0.137582 | 4303.846 | 0.2027699
4672.95 | 0.237281 | 5386.77 | 0.137582 | 4315.385 | 0.2059063
4672.95 | 0.237281 | 5386.77 | 0.137582 | 4315.385 | 0.2059063
4680.61 | 0.237984 | 5404.84 | 0.138587 | 4315.385 | 0.2059063
4680.61 | 0.237984 | 5404.84 | 0.138587 | 4326.923 | 0.2097639
4688.29 | 0.238668 | 5404.84 | 0.138587 | 4326.923 | 0.2097639
|  |  |  | 0 | 0
|  |  |  | 0 | 0
|  |  |  | 0 | 0
|  |  |  | 11.53846 | 0.0002257457
|  |  |  | 11.53846 | 0.0002257457
|  |  |  | 23.07692 | 0.0004515754
|  |  |  | 23.07692 | 0.0004515754
|  |  |  | 34.61538 | 0.0006774898
|  |  |  | 34.61538 | 0.0006774898
|  |  |  | 46.15385 | 0.0009034896
|  |  |  | 46.15385 | 0.0009034896
|  |  |  | 57.69231 | 0.001129575
|  |  |  | 57.69231 | 0.001129575
|  |  |  | 69.23077 | 0.001355748
|  |  |  | 69.23077 | 0.001355748
|  |  |  | 80.76923 | 0.001582008
|  |  |  | 80.76923 | 0.001582008
|  |  |  | 92.30769 | 0.001808356
|  |  |  | 92.30769 | 0.001808356
|  |  |  | 103.8462 | 0.002034792
|  |  |  | 103.8462 | 0.002034792
|  |  |  | 115.3846 | 0.002261318
|  |  |  | 115.3846 | 0.002261318
|  |  |  | 126.9231 | 0.002487934
|  |  |  | 126.9231 | 0.002487934
|  |  |  | 138.4615 | 0.002714641
|  |  |  | 138.4615 | 0.002714641
|  |  |  | 150 | 0.002941439
|  |  |  | 150 | 0.002941439
|  |  |  | 161.5385 | 0.003168329
|  |  |  | 161.5385 | 0.003168329
|  |  |  | 173.0769 | 0.003395312
|  |  |  | 173.0769 | 0.003395312
|  |  |  | 184.6154 | 0.003622388
|  |  |  | 184.6154 | 0.003622388
|  |  |  | 196.1538 | 0.003849558
|  |  |  | 196.1538 | 0.003849558
|  |  |  | 207.6923 | 0.004076824
|  |  |  | 207.6923 | 0.004076824
|  |  |  | 219.2308 | 0.004304184
|  |  |  | 219.2308 | 0.004304184
|  |  |  | 230.7692 | 0.004531641
|  |  |  | 230.7692 | 0.004531641
|  |  |  | 230.7692 | 0.004531641
|  |  |  | 242.3077 | 0.004759195
|  |  |  | 242.3077 | 0.004759195
|  |  |  | 253.8462 | 0.004986847
|  |  |  | 253.8462 | 0.004986847
|  |  |  | 265.3846 | 0.005214597
|  |  |  | 265.3846 | 0.005214597
|  |  |  | 276.9231 | 0.005442446
|  |  |  | 276.9231 | 0.005442446
|  |  |  | 288.4615 | 0.005670395
|  |  |  | 288.4615 | 0.005670395
|  |  |  | 300 | 0.005898444
|  |  |  | 300 | 0.005898444
|  |  |  | 311.5385 | 0.006126595
|  |  |  | 311.5385 | 0.006126595
|  |  |  | 323.0769 | 0.006354847
|  |  |  | 323.0769 | 0.006354847
|  |  |  | 334.6154 | 0.006583202
|  |  |  | 334.6154 | 0.006583202
|  |  |  | 346.1538 | 0.006811661
|  |  |  | 346.1538 | 0.006811661
|  |  |  | 357.6923 | 0.007040224
|  |  |  | 357.6923 | 0.007040224
|  |  |  | 369.2308 | 0.007268891
|  |  |  | 369.2308 | 0.007268891
|  |  |  | 380.7692 | 0.007497665
|  |  |  | 380.7692 | 0.007497665
|  |  |  | 392.3077 | 0.007726544
|  |  |  | 392.3077 | 0.007726544
|  |  |  | 403.8462 | 0.007955531
|  |  |  | 403.8462 | 0.007955531
|  |  |  | 415.3846 | 0.008184626
|  |  |  | 415.3846 | 0.008184626
|  |  |  | 426.9231 | 0.00841383
|  |  |  | 426.9231 | 0.00841383
|  |  |  | 438.4615 | 0.008643143
|  |  |  | 438.4615 | 0.008643143
|  |  |  | 450 | 0.008872566
|  |  |  | 450 | 0.008872566
|  |  |  | 461.5385 | 0.0091021
|  |  |  | 461.5385 | 0.0091021
|  |  |  | 461.5385 | 0.0091021
|  |  |  | 473.0769 | 0.009331746
|  |  |  | 473.0769 | 0.009331746
|  |  |  | 484.6154 | 0.009561504
|  |  |  | 484.6154 | 0.009561504
|  |  |  | 496.1538 | 0.009791376
|  |  |  | 496.1538 | 0.009791376
|  |  |  | 507.6923 | 0.01002136
|  |  |  | 507.6923 | 0.01002136
|  |  |  | 519.2308 | 0.01025146
|  |  |  | 519.2308 | 0.01025146
|  |  |  | 530.7692 | 0.01048168
|  |  |  | 530.7692 | 0.01048168
|  |  |  | 542.3077 | 0.01071201
|  |  |  | 542.3077 | 0.01071201
|  |  |  | 553.8462 | 0.01094246
|  |  |  | 553.8462 | 0.01094246
|  |  |  | 565.3846 | 0.01117303
|  |  |  | 565.3846 | 0.01117303
|  |  |  | 576.9231 | 0.01140372
|  |  |  | 576.9231 | 0.01140372
|  |  |  | 588.4615 | 0.01163452
|  |  |  | 588.4615 | 0.01163452
|  |  |  | 600 | 0.01186545
|  |  |  | 600 | 0.01186545
|  |  |  | 611.5385 | 0.0120965
|  |  |  | 611.5385 | 0.0120965
|  |  |  | 623.0769 | 0.01232767
|  |  |  | 623.0769 | 0.01232767
|  |  |  | 634.6154 | 0.01255897
|  |  |  | 634.6154 | 0.01255897
|  |  |  | 646.1538 | 0.01279038
|  |  |  | 646.1538 | 0.01279038
|  |  |  | 657.6923 | 0.01302193
|  |  |  | 657.6923 | 0.01302193
|  |  |  | 669.2308 | 0.01325359
|  |  |  | 669.2308 | 0.01325359
|  |  |  | 680.7692 | 0.01348539
|  |  |  | 680.7692 | 0.01348539
|  |  |  | 692.3077 | 0.01371731
|  |  |  | 692.3077 | 0.01371731
|  |  |  | 703.8462 | 0.01394936
|  |  |  | 703.8462 | 0.01394936
|  |  |  | 703.8462 | 0.01394936
|  |  |  | 715.3846 | 0.01418154
|  |  |  | 715.3846 | 0.01418154
|  |  |  | 726.9231 | 0.01441385
|  |  |  | 726.9231 | 0.01441385
|  |  |  | 738.4615 | 0.01464629
|  |  |  | 738.4615 | 0.01464629
|  |  |  | 750 | 0.01487886
|  |  |  | 750 | 0.01487886
|  |  |  | 761.5385 | 0.01511156
|  |  |  | 761.5385 | 0.01511156
|  |  |  | 773.0769 | 0.0153444
|  |  |  | 773.0769 | 0.0153444
|  |  |  | 784.6154 | 0.01557737
|  |  |  | 784.6154 | 0.01557737
|  |  |  | 796.1538 | 0.01581047
|  |  |  | 796.1538 | 0.01581047
|  |  |  | 807.6923 | 0.01604372
|  |  |  | 807.6923 | 0.01604372
|  |  |  | 819.2308 | 0.01627709
|  |  |  | 819.2308 | 0.01627709
|  |  |  | 830.7692 | 0.01651061
|  |  |  | 830.7692 | 0.01651061
|  |  |  | 842.3077 | 0.01674427
|  |  |  | 842.3077 | 0.01674427
|  |  |  | 853.8462 | 0.01697806
|  |  |  | 853.8462 | 0.01697806
|  |  |  | 865.3846 | 0.017212
|  |  |  | 865.3846 | 0.017212
|  |  |  | 876.9231 | 0.01744608
|  |  |  | 876.9231 | 0.01744608
|  |  |  | 888.4615 | 0.0176803
|  |  |  | 888.4615 | 0.0176803
|  |  |  | 900 | 0.01791466
|  |  |  | 900 | 0.01791466
|  |  |  | 911.5385 | 0.01814917
|  |  |  | 911.5385 | 0.01814917
|  |  |  | 923.0769 | 0.01838382
|  |  |  | 923.0769 | 0.01838382
|  |  |  | 934.6154 | 0.01861862
|  |  |  | 934.6154 | 0.01861862
|  |  |  | 934.6154 | 0.01861862
|  |  |  | 946.1538 | 0.01885357
|  |  |  | 946.1538 | 0.01885357
|  |  |  | 957.6923 | 0.01908866
|  |  |  | 957.6923 | 0.01908866
|  |  |  | 969.2308 | 0.0193239
|  |  |  | 969.2308 | 0.0193239
|  |  |  | 980.7692 | 0.0195593
|  |  |  | 980.7692 | 0.0195593
|  |  |  | 992.3077 | 0.01979484
|  |  |  | 992.3077 | 0.01979484
|  |  |  | 1003.846 | 0.02003054
|  |  |  | 1003.846 | 0.02003054
|  |  |  | 1015.385 | 0.02026639
|  |  |  | 1015.385 | 0.02026639
|  |  |  | 1026.923 | 0.0205024
|  |  |  | 1026.923 | 0.0205024
|  |  |  | 1038.462 | 0.02073856
|  |  |  | 1038.462 | 0.02073856
|  |  |  | 1050 | 0.02097487
|  |  |  | 1050 | 0.02097487
|  |  |  | 1061.538 | 0.02121135
|  |  |  | 1061.538 | 0.02121135
|  |  |  | 1073.077 | 0.02144798
|  |  |  | 1073.077 | 0.02144798
|  |  |  | 1084.615 | 0.02168477
|  |  |  | 1084.615 | 0.02168477
|  |  |  | 1096.154 | 0.02192172
|  |  |  | 1096.154 | 0.02192172
|  |  |  | 1107.692 | 0.02215883
|  |  |  | 1107.692 | 0.02215883
|  |  |  | 1119.231 | 0.0223961
|  |  |  | 1119.231 | 0.0223961
|  |  |  | 1130.769 | 0.02263354
|  |  |  | 1130.769 | 0.02263354
|  |  |  | 1142.308 | 0.02287114
|  |  |  | 1142.308 | 0.02287114
|  |  |  | 1153.846 | 0.02310891
|  |  |  | 1153.846 | 0.02310891
|  |  |  | 1165.385 | 0.02334685
|  |  |  | 1165.385 | 0.02334685
|  |  |  | 1165.385 | 0.02334685
|  |  |  | 1176.923 | 0.02358495
|  |  |  | 1176.923 | 0.02358495
|  |  |  | 1188.462 | 0.02382322
|  |  |  | 1188.462 | 0.02382322
|  |  |  | 1200 | 0.02406166
|  |  |  | 1200 | 0.02406166
|  |  |  | 1211.538 | 0.02430027
|  |  |  | 1211.538 | 0.02430027
|  |  |  | 1223.077 | 0.02453906
|  |  |  | 1223.077 | 0.02453906
|  |  |  | 1234.615 | 0.02477801
|  |  |  | 1234.615 | 0.02477801
|  |  |  | 1246.154 | 0.02501715
|  |  |  | 1246.154 | 0.02501715
|  |  |  | 1257.692 | 0.02525645
|  |  |  | 1257.692 | 0.02525645
|  |  |  | 1269.231 | 0.02549594
|  |  |  | 1269.231 | 0.02549594
|  |  |  | 1280.769 | 0.0257356
|  |  |  | 1280.769 | 0.0257356
|  |  |  | 1292.308 | 0.02597544
|  |  |  | 1292.308 | 0.02597544
|  |  |  | 1303.846 | 0.02621546
|  |  |  | 1303.846 | 0.02621546
|  |  |  | 1315.385 | 0.02645566
|  |  |  | 1315.385 | 0.02645566
|  |  |  | 1326.923 | 0.02669605
|  |  |  | 1326.923 | 0.02669605
|  |  |  | 1338.462 | 0.02693661
|  |  |  | 1338.462 | 0.02693661
|  |  |  | 1350 | 0.02717737
|  |  |  | 1350 | 0.02717737
|  |  |  | 1361.538 | 0.0274183
|  |  |  | 1361.538 | 0.0274183
|  |  |  | 1373.077 | 0.02765943
|  |  |  | 1373.077 | 0.02765943
|  |  |  | 1384.615 | 0.02790074
|  |  |  | 1384.615 | 0.02790074
|  |  |  | 1396.154 | 0.02814225
|  |  |  | 1396.154 | 0.02814225
|  |  |  | 1407.692 | 0.02838394
|  |  |  | 1407.692 | 0.02838394
|  |  |  | 1407.692 | 0.02838394
|  |  |  | 1419.231 | 0.02862583
|  |  |  | 1419.231 | 0.02862583
|  |  |  | 1430.769 | 0.02886791
|  |  |  | 1430.769 | 0.02886791
|  |  |  | 1442.308 | 0.02911018
|  |  |  | 1442.308 | 0.02911018
|  |  |  | 1453.846 | 0.02935265
|  |  |  | 1453.846 | 0.02935265
|  |  |  | 1465.385 | 0.02959532
|  |  |  | 1465.385 | 0.02959532
|  |  |  | 1476.923 | 0.02983819
|  |  |  | 1476.923 | 0.02983819
|  |  |  | 1488.462 | 0.03008125
|  |  |  | 1488.462 | 0.03008125
|  |  |  | 1500 | 0.03032452
|  |  |  | 1500 | 0.03032452
|  |  |  | 1511.538 | 0.03056799
|  |  |  | 1511.538 | 0.03056799
|  |  |  | 1523.077 | 0.03081166
|  |  |  | 1523.077 | 0.03081166
|  |  |  | 1534.615 | 0.03105554
|  |  |  | 1534.615 | 0.03105554
|  |  |  | 1546.154 | 0.03129962
|  |  |  | 1546.154 | 0.03129962
|  |  |  | 1557.692 | 0.03154391
|  |  |  | 1557.692 | 0.03154391
|  |  |  | 1569.231 | 0.03178841
|  |  |  | 1569.231 | 0.03178841
|  |  |  | 1580.769 | 0.03203312
|  |  |  | 1580.769 | 0.03203312
|  |  |  | 1592.308 | 0.03227804
|  |  |  | 1592.308 | 0.03227804
|  |  |  | 1603.846 | 0.03252318
|  |  |  | 1603.846 | 0.03252318
|  |  |  | 1615.385 | 0.03276853
|  |  |  | 1615.385 | 0.03276853
|  |  |  | 1626.923 | 0.03301409
|  |  |  | 1626.923 | 0.03301409
|  |  |  | 1638.462 | 0.03325988
|  |  |  | 1638.462 | 0.03325988
|  |  |  | 1638.462 | 0.03325988
|  |  |  | 1650 | 0.03350588
|  |  |  | 1650 | 0.03350588
|  |  |  | 1661.538 | 0.0337521
|  |  |  | 1661.538 | 0.0337521
|  |  |  | 1673.077 | 0.03399854
|  |  |  | 1673.077 | 0.03399854
|  |  |  | 1684.615 | 0.03424521
|  |  |  | 1684.615 | 0.03424521
|  |  |  | 1696.154 | 0.0344921
|  |  |  | 1696.154 | 0.0344921
|  |  |  | 1707.692 | 0.03473921
|  |  |  | 1707.692 | 0.03473921
|  |  |  | 1719.231 | 0.03498655
|  |  |  | 1719.231 | 0.03498655
|  |  |  | 1730.769 | 0.03523413
|  |  |  | 1730.769 | 0.03523413
|  |  |  | 1742.308 | 0.03548193
|  |  |  | 1742.308 | 0.03548193
|  |  |  | 1753.846 | 0.03572996
|  |  |  | 1753.846 | 0.03572996
|  |  |  | 1765.385 | 0.03597823
|  |  |  | 1765.385 | 0.03597823
|  |  |  | 1776.923 | 0.03622673
|  |  |  | 1776.923 | 0.03622673
|  |  |  | 1788.462 | 0.03647547
|  |  |  | 1788.462 | 0.03647547
|  |  |  | 1800 | 0.03672445
|  |  |  | 1800 | 0.03672445
|  |  |  | 1811.538 | 0.03697366
|  |  |  | 1811.538 | 0.03697366
|  |  |  | 1823.077 | 0.03722312
|  |  |  | 1823.077 | 0.03722312
|  |  |  | 1834.615 | 0.03747282
|  |  |  | 1834.615 | 0.03747282
|  |  |  | 1846.154 | 0.03772276
|  |  |  | 1846.154 | 0.03772276
|  |  |  | 1857.692 | 0.03797295
|  |  |  | 1857.692 | 0.03797295
|  |  |  | 1869.231 | 0.03822339
|  |  |  | 1869.231 | 0.03822339
|  |  |  | 1869.231 | 0.03822339
|  |  |  | 1880.769 | 0.03847408
|  |  |  | 1880.769 | 0.03847408
|  |  |  | 1892.308 | 0.03872502
|  |  |  | 1892.308 | 0.03872502
|  |  |  | 1903.846 | 0.03897621
|  |  |  | 1903.846 | 0.03897621
|  |  |  | 1915.385 | 0.03922765
|  |  |  | 1915.385 | 0.03922765
|  |  |  | 1926.923 | 0.03947935
|  |  |  | 1926.923 | 0.03947935
|  |  |  | 1938.462 | 0.03973131
|  |  |  | 1938.462 | 0.03973131
|  |  |  | 1950 | 0.03998352
|  |  |  | 1950 | 0.03998352
|  |  |  | 1961.538 | 0.040236
|  |  |  | 1961.538 | 0.040236
|  |  |  | 1973.077 | 0.04048874
|  |  |  | 1973.077 | 0.04048874
|  |  |  | 1984.615 | 0.04074175
|  |  |  | 1984.615 | 0.04074175
|  |  |  | 1996.154 | 0.04099502
|  |  |  | 1996.154 | 0.04099502
|  |  |  | 2007.692 | 0.04124856
|  |  |  | 2007.692 | 0.04124856
|  |  |  | 2019.231 | 0.04150237
|  |  |  | 2019.231 | 0.04150237
|  |  |  | 2030.769 | 0.04175645
|  |  |  | 2030.769 | 0.04175645
|  |  |  | 2042.308 | 0.0420108
|  |  |  | 2042.308 | 0.0420108
|  |  |  | 2053.846 | 0.04226543
|  |  |  | 2053.846 | 0.04226543
|  |  |  | 2065.385 | 0.04252034
|  |  |  | 2065.385 | 0.04252034
|  |  |  | 2076.923 | 0.04277552
|  |  |  | 2076.923 | 0.04277552
|  |  |  | 2088.462 | 0.04303099
|  |  |  | 2088.462 | 0.04303099
|  |  |  | 2100 | 0.04328674
|  |  |  | 2100 | 0.04328674
|  |  |  | 2111.538 | 0.04354277
|  |  |  | 2111.538 | 0.04354277
|  |  |  | 2111.538 | 0.04354277
|  |  |  | 2123.077 | 0.04379909
|  |  |  | 2123.077 | 0.04379909
|  |  |  | 2134.615 | 0.0440557
|  |  |  | 2134.615 | 0.0440557
|  |  |  | 2146.154 | 0.0443126
|  |  |  | 2146.154 | 0.0443126
|  |  |  | 2157.692 | 0.0445698
|  |  |  | 2157.692 | 0.0445698
|  |  |  | 2169.231 | 0.04482728
|  |  |  | 2169.231 | 0.04482728
|  |  |  | 2180.769 | 0.04508507
|  |  |  | 2180.769 | 0.04508507
|  |  |  | 2192.308 | 0.04534315
|  |  |  | 2192.308 | 0.04534315
|  |  |  | 2203.846 | 0.04560153
|  |  |  | 2203.846 | 0.04560153
|  |  |  | 2215.385 | 0.04586021
|  |  |  | 2215.385 | 0.04586021
|  |  |  | 2226.923 | 0.0461192
|  |  |  | 2226.923 | 0.0461192
|  |  |  | 2238.462 | 0.0463785
|  |  |  | 2238.462 | 0.0463785
|  |  |  | 2250 | 0.04663811
|  |  |  | 2250 | 0.04663811
|  |  |  | 2261.538 | 0.04689802
|  |  |  | 2261.538 | 0.04689802
|  |  |  | 2273.077 | 0.04715825
|  |  |  | 2273.077 | 0.04715825
|  |  |  | 2284.615 | 0.0474188
|  |  |  | 2284.615 | 0.0474188
|  |  |  | 2296.154 | 0.04767966
|  |  |  | 2296.154 | 0.04767966
|  |  |  | 2307.692 | 0.04794084
|  |  |  | 2307.692 | 0.04794084
|  |  |  | 2319.231 | 0.04820235
|  |  |  | 2319.231 | 0.04820235
|  |  |  | 2330.769 | 0.04846417
|  |  |  | 2330.769 | 0.04846417
|  |  |  | 2342.308 | 0.04872633
|  |  |  | 2342.308 | 0.04872633
|  |  |  | 2342.308 | 0.04872633
|  |  |  | 2353.846 | 0.04898882
|  |  |  | 2353.846 | 0.04898882
|  |  |  | 2365.385 | 0.04925163
|  |  |  | 2365.385 | 0.04925163
|  |  |  | 2376.923 | 0.04951479
|  |  |  | 2376.923 | 0.04951479
|  |  |  | 2388.462 | 0.04977827
|  |  |  | 2388.462 | 0.04977827
|  |  |  | 2400 | 0.0500421
|  |  |  | 2400 | 0.0500421
|  |  |  | 2411.538 | 0.05030627
|  |  |  | 2411.538 | 0.05030627
|  |  |  | 2423.077 | 0.05057077
|  |  |  | 2423.077 | 0.05057077
|  |  |  | 2434.615 | 0.05083563
|  |  |  | 2434.615 | 0.05083563
|  |  |  | 2446.154 | 0.05110083
|  |  |  | 2446.154 | 0.05110083
|  |  |  | 2457.692 | 0.05136638
|  |  |  | 2457.692 | 0.05136638
|  |  |  | 2469.231 | 0.05163229
|  |  |  | 2469.231 | 0.05163229
|  |  |  | 2480.769 | 0.05189855
|  |  |  | 2480.769 | 0.05189855
|  |  |  | 2492.308 | 0.05216517
|  |  |  | 2492.308 | 0.05216517
|  |  |  | 2503.846 | 0.05243215
|  |  |  | 2503.846 | 0.05243215
|  |  |  | 2515.385 | 0.05269949
|  |  |  | 2515.385 | 0.05269949
|  |  |  | 2526.923 | 0.0529672
|  |  |  | 2526.923 | 0.0529672
|  |  |  | 2538.462 | 0.05323528
|  |  |  | 2538.462 | 0.05323528
|  |  |  | 2550 | 0.05350372
|  |  |  | 2550 | 0.05350372
|  |  |  | 2561.538 | 0.05377254
|  |  |  | 2561.538 | 0.05377254
|  |  |  | 2573.077 | 0.05404174
|  |  |  | 2573.077 | 0.05404174
|  |  |  | 2573.077 | 0.05404174
|  |  |  | 2584.615 | 0.05431132
|  |  |  | 2584.615 | 0.05431132
|  |  |  | 2596.154 | 0.05458128
|  |  |  | 2596.154 | 0.05458128
|  |  |  | 2607.692 | 0.05485162
|  |  |  | 2607.692 | 0.05485162
|  |  |  | 2619.231 | 0.05512235
|  |  |  | 2619.231 | 0.05512235
|  |  |  | 2630.769 | 0.05539347
|  |  |  | 2630.769 | 0.05539347
|  |  |  | 2642.308 | 0.05566498
|  |  |  | 2642.308 | 0.05566498
|  |  |  | 2653.846 | 0.05593689
|  |  |  | 2653.846 | 0.05593689
|  |  |  | 2665.385 | 0.0562092
|  |  |  | 2665.385 | 0.0562092
|  |  |  | 2676.923 | 0.05648192
|  |  |  | 2676.923 | 0.05648192
|  |  |  | 2688.462 | 0.05675503
|  |  |  | 2688.462 | 0.05675503
|  |  |  | 2700 | 0.05702856
|  |  |  | 2700 | 0.05702856
|  |  |  | 2711.538 | 0.05730249
|  |  |  | 2711.538 | 0.05730249
|  |  |  | 2723.077 | 0.05757684
|  |  |  | 2723.077 | 0.05757684
|  |  |  | 2734.615 | 0.05785161
|  |  |  | 2734.615 | 0.05785161
|  |  |  | 2746.154 | 0.0581268
|  |  |  | 2746.154 | 0.0581268
|  |  |  | 2757.692 | 0.05840241
|  |  |  | 2757.692 | 0.05840241
|  |  |  | 2769.231 | 0.05867845
|  |  |  | 2769.231 | 0.05867845
|  |  |  | 2780.769 | 0.05895491
|  |  |  | 2780.769 | 0.05895491
|  |  |  | 2792.308 | 0.05923181
|  |  |  | 2792.308 | 0.05923181
|  |  |  | 2803.846 | 0.05950915
|  |  |  | 2803.846 | 0.05950915
|  |  |  | 2815.385 | 0.05978693
|  |  |  | 2815.385 | 0.05978693
|  |  |  | 2815.385 | 0.05978693
|  |  |  | 2826.923 | 0.06006515
|  |  |  | 2826.923 | 0.06006515
|  |  |  | 2838.462 | 0.06034382
|  |  |  | 2838.462 | 0.06034382
|  |  |  | 2850 | 0.06062294
|  |  |  | 2850 | 0.06062294
|  |  |  | 2861.538 | 0.06090251
|  |  |  | 2861.538 | 0.06090251
|  |  |  | 2873.077 | 0.06118254
|  |  |  | 2873.077 | 0.06118254
|  |  |  | 2884.615 | 0.06146303
|  |  |  | 2884.615 | 0.06146303
|  |  |  | 2896.154 | 0.06174398
|  |  |  | 2896.154 | 0.06174398
|  |  |  | 2907.692 | 0.06202541
|  |  |  | 2907.692 | 0.06202541
|  |  |  | 2919.231 | 0.0623073
|  |  |  | 2919.231 | 0.0623073
|  |  |  | 2930.769 | 0.06258967
|  |  |  | 2930.769 | 0.06258967
|  |  |  | 2942.308 | 0.06287252
|  |  |  | 2942.308 | 0.06287252
|  |  |  | 2953.846 | 0.06315585
|  |  |  | 2953.846 | 0.06315585
|  |  |  | 2965.385 | 0.06343967
|  |  |  | 2965.385 | 0.06343967
|  |  |  | 2976.923 | 0.06372398
|  |  |  | 2976.923 | 0.06372398
|  |  |  | 2988.462 | 0.06400878
|  |  |  | 2988.462 | 0.06400878
|  |  |  | 3000 | 0.06429408
|  |  |  | 3000 | 0.06429408
|  |  |  | 3011.538 | 0.06457989
|  |  |  | 3011.538 | 0.06457989
|  |  |  | 3023.077 | 0.0648662
|  |  |  | 3023.077 | 0.0648662
|  |  |  | 3034.615 | 0.06515302
|  |  |  | 3034.615 | 0.06515302
|  |  |  | 3046.154 | 0.06544036
|  |  |  | 3046.154 | 0.06544036
|  |  |  | 3046.154 | 0.06544036
|  |  |  | 3057.692 | 0.06572821
|  |  |  | 3057.692 | 0.06572821
|  |  |  | 3069.231 | 0.06601659
|  |  |  | 3069.231 | 0.06601659
|  |  |  | 3080.769 | 0.0663055
|  |  |  | 3080.769 | 0.0663055
|  |  |  | 3092.308 | 0.06659493
|  |  |  | 3092.308 | 0.06659493
|  |  |  | 3103.846 | 0.06688491
|  |  |  | 3103.846 | 0.06688491
|  |  |  | 3115.385 | 0.06717542
|  |  |  | 3115.385 | 0.06717542
|  |  |  | 3126.923 | 0.06746648
|  |  |  | 3126.923 | 0.06746648
|  |  |  | 3138.462 | 0.06775809
|  |  |  | 3138.462 | 0.06775809
|  |  |  | 3150 | 0.06805026
|  |  |  | 3150 | 0.06805026
|  |  |  | 3161.538 | 0.06834298
|  |  |  | 3161.538 | 0.06834298
|  |  |  | 3173.077 | 0.06863627
|  |  |  | 3173.077 | 0.06863627
|  |  |  | 3184.615 | 0.06893013
|  |  |  | 3184.615 | 0.06893013
|  |  |  | 3196.154 | 0.06922455
|  |  |  | 3196.154 | 0.06922455
|  |  |  | 3207.692 | 0.06951956
|  |  |  | 3207.692 | 0.06951956
|  |  |  | 3219.231 | 0.06981515
|  |  |  | 3219.231 | 0.06981515
|  |  |  | 3230.769 | 0.07011133
|  |  |  | 3230.769 | 0.07011133
|  |  |  | 3242.308 | 0.0704081
|  |  |  | 3242.308 | 0.0704081
|  |  |  | 3253.846 | 0.07070547
|  |  |  | 3253.846 | 0.07070547
|  |  |  | 3265.385 | 0.07100344
|  |  |  | 3265.385 | 0.07100344
|  |  |  | 3276.923 | 0.07130203
|  |  |  | 3276.923 | 0.07130203
|  |  |  | 3276.923 | 0.07130203
|  |  |  | 3288.462 | 0.07160122
|  |  |  | 3288.462 | 0.07160122
|  |  |  | 3300 | 0.07190104
|  |  |  | 3300 | 0.07190104
|  |  |  | 3311.538 | 0.07220148
|  |  |  | 3311.538 | 0.07220148
|  |  |  | 3323.077 | 0.07250255
|  |  |  | 3323.077 | 0.07250255
|  |  |  | 3334.615 | 0.07280426
|  |  |  | 3334.615 | 0.07280426
|  |  |  | 3346.154 | 0.0731066
|  |  |  | 3346.154 | 0.0731066
|  |  |  | 3357.692 | 0.0734096
|  |  |  | 3357.692 | 0.0734096
|  |  |  | 3369.231 | 0.07371325
|  |  |  | 3369.231 | 0.07371325
|  |  |  | 3380.769 | 0.07401756
|  |  |  | 3380.769 | 0.07401756
|  |  |  | 3392.308 | 0.07432253
|  |  |  | 3392.308 | 0.07432253
|  |  |  | 3403.846 | 0.07462817
|  |  |  | 3403.846 | 0.07462817
|  |  |  | 3415.385 | 0.07493449
|  |  |  | 3415.385 | 0.07493449
|  |  |  | 3426.923 | 0.0752415
|  |  |  | 3426.923 | 0.0752415
|  |  |  | 3438.462 | 0.07554919
|  |  |  | 3438.462 | 0.07554919
|  |  |  | 3450 | 0.07585758
|  |  |  | 3450 | 0.07585758
|  |  |  | 3461.538 | 0.07616667
|  |  |  | 3461.538 | 0.07616667
|  |  |  | 3473.077 | 0.07647648
|  |  |  | 3473.077 | 0.07647648
|  |  |  | 3484.615 | 0.07678699
|  |  |  | 3484.615 | 0.07678699
|  |  |  | 3496.154 | 0.07709823
|  |  |  | 3496.154 | 0.07709823
|  |  |  | 3507.692 | 0.0774102
|  |  |  | 3507.692 | 0.0774102
|  |  |  | 3519.231 | 0.07772291
|  |  |  | 3519.231 | 0.07772291
|  |  |  | 3519.231 | 0.07772291
|  |  |  | 3530.769 | 0.07803636
|  |  |  | 3530.769 | 0.07803636
|  |  |  | 3542.308 | 0.07835055
|  |  |  | 3542.308 | 0.07835055
|  |  |  | 3553.846 | 0.07866551
|  |  |  | 3553.846 | 0.07866551
|  |  |  | 3565.385 | 0.07898123
|  |  |  | 3565.385 | 0.07898123
|  |  |  | 3576.923 | 0.07929772
|  |  |  | 3576.923 | 0.07929772
|  |  |  | 3588.462 | 0.07961499
|  |  |  | 3588.462 | 0.07961499
|  |  |  | 3600 | 0.07993305
|  |  |  | 3600 | 0.07993305
|  |  |  | 3611.538 | 0.08025191
|  |  |  | 3611.538 | 0.08025191
|  |  |  | 3623.077 | 0.08057157
|  |  |  | 3623.077 | 0.08057157
|  |  |  | 3634.615 | 0.08089203
|  |  |  | 3634.615 | 0.08089203
|  |  |  | 3646.154 | 0.08121332
|  |  |  | 3646.154 | 0.08121332
|  |  |  | 3657.692 | 0.08153543
|  |  |  | 3657.692 | 0.08153543
|  |  |  | 3669.231 | 0.08185838
|  |  |  | 3669.231 | 0.08185838
|  |  |  | 3680.769 | 0.08218218
|  |  |  | 3680.769 | 0.08218218
|  |  |  | 3692.308 | 0.08250682
|  |  |  | 3692.308 | 0.08250682
|  |  |  | 3703.846 | 0.08283233
|  |  |  | 3703.846 | 0.08283233
|  |  |  | 3715.385 | 0.08315871
|  |  |  | 3715.385 | 0.08315871
|  |  |  | 3726.923 | 0.08348596
|  |  |  | 3726.923 | 0.08348596
|  |  |  | 3738.462 | 0.08381411
|  |  |  | 3738.462 | 0.08381411
|  |  |  | 3750 | 0.08414315
|  |  |  | 3750 | 0.08414315
|  |  |  | 3750 | 0.08414315
|  |  |  | 3761.538 | 0.0844731
|  |  |  | 3761.538 | 0.0844731
|  |  |  | 3773.077 | 0.08480396
|  |  |  | 3773.077 | 0.08480396
|  |  |  | 3784.615 | 0.08513575
|  |  |  | 3784.615 | 0.08513575
|  |  |  | 3796.154 | 0.08546848
|  |  |  | 3796.154 | 0.08546848
|  |  |  | 3807.692 | 0.08580215
|  |  |  | 3807.692 | 0.08580215
|  |  |  | 3819.231 | 0.08613678
|  |  |  | 3819.231 | 0.08613678
|  |  |  | 3830.769 | 0.08647238
|  |  |  | 3830.769 | 0.08647238
|  |  |  | 3842.308 | 0.08680895
|  |  |  | 3842.308 | 0.08680895
|  |  |  | 3853.846 | 0.08714651
|  |  |  | 3853.846 | 0.08714651
|  |  |  | 3865.385 | 0.08748507
|  |  |  | 3865.385 | 0.08748507
|  |  |  | 3876.923 | 0.08782463
|  |  |  | 3876.923 | 0.08782463
|  |  |  | 3888.462 | 0.08816522
|  |  |  | 3888.462 | 0.08816522
|  |  |  | 3900 | 0.08850684
|  |  |  | 3900 | 0.08850684
|  |  |  | 3911.538 | 0.08884951
|  |  |  | 3911.538 | 0.08884951
|  |  |  | 3923.077 | 0.08919323
|  |  |  | 3923.077 | 0.08919323
|  |  |  | 3934.615 | 0.08953802
|  |  |  | 3934.615 | 0.08953802
|  |  |  | 3946.154 | 0.08988389
|  |  |  | 3946.154 | 0.08988389
|  |  |  | 3957.692 | 0.09023085
|  |  |  | 3957.692 | 0.09023085
|  |  |  | 3969.231 | 0.09057891
|  |  |  | 3969.231 | 0.09057891
|  |  |  | 3980.769 | 0.09092809
|  |  |  | 3980.769 | 0.09092809
|  |  |  | 3980.769 | 0.09092809
|  |  |  | 3992.308 | 0.09127841
|  |  |  | 3992.308 | 0.09127841
|  |  |  | 4003.846 | 0.09162987
|  |  |  | 4003.846 | 0.09162987
|  |  |  | 4015.385 | 0.09198249
|  |  |  | 4015.385 | 0.09198249
|  |  |  | 4026.923 | 0.09233627
|  |  |  | 4026.923 | 0.09233627
|  |  |  | 4038.462 | 0.09269125
|  |  |  | 4038.462 | 0.09269125
|  |  |  | 4050 | 0.09304742
|  |  |  | 4050 | 0.09304742
|  |  |  | 4061.538 | 0.09340481
|  |  |  | 4061.538 | 0.09340481
|  |  |  | 4073.077 | 0.09376343
|  |  |  | 4073.077 | 0.09376343
|  |  |  | 4084.615 | 0.0941233
|  |  |  | 4084.615 | 0.0941233
|  |  |  | 4096.154 | 0.09448442
|  |  |  | 4096.154 | 0.09448442
|  |  |  | 4107.692 | 0.09484682
|  |  |  | 4107.692 | 0.09484682
|  |  |  | 4119.231 | 0.09521052
|  |  |  | 4119.231 | 0.09521052
|  |  |  | 4130.769 | 0.09557552
|  |  |  | 4130.769 | 0.09557552
|  |  |  | 4142.308 | 0.09594185
|  |  |  | 4142.308 | 0.09594185
|  |  |  | 4153.846 | 0.09630952
|  |  |  | 4153.846 | 0.09630952
|  |  |  | 4165.385 | 0.09667855
|  |  |  | 4165.385 | 0.09667855
|  |  |  | 4176.923 | 0.09704896
|  |  |  | 4176.923 | 0.09704896
|  |  |  | 4188.462 | 0.09742076
|  |  |  | 4188.462 | 0.09742076
|  |  |  | 4200 | 0.09779398
|  |  |  | 4200 | 0.09779398
|  |  |  | 4211.538 | 0.09816863
|  |  |  | 4211.538 | 0.09816863
|  |  |  | 4223.077 | 0.09854473
|  |  |  | 4223.077 | 0.09854473
|  |  |  | 4223.077 | 0.09854473
|  |  |  | 4234.615 | 0.09892231
|  |  |  | 4234.615 | 0.09892231
|  |  |  | 4246.154 | 0.09930137
|  |  |  | 4246.154 | 0.09930137
|  |  |  | 4257.692 | 0.09968195
|  |  |  | 4257.692 | 0.09968195
|  |  |  | 4269.231 | 0.1000641
|  |  |  | 4269.231 | 0.1000641
|  |  |  | 4280.769 | 0.1004477
|  |  |  | 4280.769 | 0.1004477
|  |  |  | 4292.308 | 0.100833
|  |  |  | 4292.308 | 0.100833
|  |  |  | 4303.846 | 0.1012198
|  |  |  | 4303.846 | 0.1012198
|  |  |  | 4315.385 | 0.1016083
|  |  |  | 4315.385 | 0.1016083
|  |  |  | 4326.923 | 0.1019984
|  |  |  | 4326.923 | 0.1019984
|  |  |  | 4338.462 | 0.1023902
|  |  |  | 4338.462 | 0.1023902
|  |  |  | 4350 | 0.1027836
|  |  |  | 4350 | 0.1027836
|  |  |  | 4361.538 | 0.1031788
|  |  |  | 4361.538 | 0.1031788
|  |  |  | 4373.077 | 0.1035757
|  |  |  | 4373.077 | 0.1035757
|  |  |  | 4384.615 | 0.1039744
|  |  |  | 4384.615 | 0.1039744
|  |  |  | 4396.154 | 0.1043749
|  |  |  | 4396.154 | 0.1043749
|  |  |  | 4407.692 | 0.1047773
|  |  |  | 4407.692 | 0.1047773
|  |  |  | 4419.231 | 0.1051814
|  |  |  | 4419.231 | 0.1051814
|  |  |  | 4430.769 | 0.1055875
|  |  |  | 4430.769 | 0.1055875
|  |  |  | 4442.308 | 0.1059954
|  |  |  | 4442.308 | 0.1059954
|  |  |  | 4453.846 | 0.1064054
|  |  |  | 4453.846 | 0.1064054
|  |  |  | 4453.846 | 0.1064054
|  |  |  | 4465.385 | 0.1068172
|  |  |  | 4465.385 | 0.1068172
|  |  |  | 4476.923 | 0.1072311
|  |  |  | 4476.923 | 0.1072311
|  |  |  | 4488.462 | 0.107647
|  |  |  | 4488.462 | 0.107647
|  |  |  | 4500 | 0.108065
|  |  |  | 4500 | 0.108065
|  |  |  | 4511.538 | 0.1084851
|  |  |  | 4511.538 | 0.1084851
|  |  |  | 4523.077 | 0.1089073
|  |  |  | 4523.077 | 0.1089073
|  |  |  | 4534.615 | 0.1093317
|  |  |  | 4534.615 | 0.1093317
|  |  |  | 4546.154 | 0.1097583
|  |  |  | 4546.154 | 0.1097583
|  |  |  | 4557.692 | 0.1101871
|  |  |  | 4557.692 | 0.1101871
|  |  |  | 4569.231 | 0.1106182
|  |  |  | 4569.231 | 0.1106182
|  |  |  | 4580.769 | 0.1110517
|  |  |  | 4580.769 | 0.1110517
|  |  |  | 4592.308 | 0.1114875
|  |  |  | 4592.308 | 0.1114875
|  |  |  | 4603.846 | 0.1119258
|  |  |  | 4603.846 | 0.1119258
|  |  |  | 4615.385 | 0.1123665
|  |  |  | 4615.385 | 0.1123665
|  |  |  | 4626.923 | 0.1128097
|  |  |  | 4626.923 | 0.1128097
|  |  |  | 4638.462 | 0.1132555
|  |  |  | 4638.462 | 0.1132555
|  |  |  | 4650 | 0.1137038
|  |  |  | 4650 | 0.1137038
|  |  |  | 4661.538 | 0.1141548
|  |  |  | 4661.538 | 0.1141548
|  |  |  | 4673.077 | 0.1146085
|  |  |  | 4673.077 | 0.1146085
|  |  |  | 4684.615 | 0.1150649
|  |  |  | 4684.615 | 0.1150649
|  |  |  | 4684.615 | 0.1150649
|  |  |  | 4696.154 | 0.1155241
|  |  |  | 4696.154 | 0.1155241
|  |  |  | 4707.692 | 0.1159862
|  |  |  | 4707.692 | 0.1159862
|  |  |  | 4719.231 | 0.1164512
|  |  |  | 4719.231 | 0.1164512
|  |  |  | 4730.769 | 0.1169192
|  |  |  | 4730.769 | 0.1169192
|  |  |  | 4742.308 | 0.1173902
|  |  |  | 4742.308 | 0.1173902
|  |  |  | 4753.846 | 0.1178642
|  |  |  | 4753.846 | 0.1178642
|  |  |  | 4765.385 | 0.1183415
|  |  |  | 4765.385 | 0.1183415
|  |  |  | 4776.923 | 0.1188219
|  |  |  | 4776.923 | 0.1188219
|  |  |  | 4788.462 | 0.1193057
|  |  |  | 4788.462 | 0.1193057
|  |  |  | 4800 | 0.1197928
|  |  |  | 4800 | 0.1197928
|  |  |  | 4811.538 | 0.1202834
|  |  |  | 4811.538 | 0.1202834
|  |  |  | 4823.077 | 0.1207774
|  |  |  | 4823.077 | 0.1207774
|  |  |  | 4834.615 | 0.1212751
|  |  |  | 4834.615 | 0.1212751
|  |  |  | 4846.154 | 0.1217765
|  |  |  | 4846.154 | 0.1217765
|  |  |  | 4857.692 | 0.1222816
|  |  |  | 4857.692 | 0.1222816
|  |  |  | 4869.231 | 0.1227905
|  |  |  | 4869.231 | 0.1227905
|  |  |  | 4880.769 | 0.1233034
|  |  |  | 4880.769 | 0.1233034
|  |  |  | 4892.308 | 0.1238204
|  |  |  | 4892.308 | 0.1238204
|  |  |  | 4903.846 | 0.1243415
|  |  |  | 4903.846 | 0.1243415
|  |  |  | 4915.385 | 0.1248668
|  |  |  | 4915.385 | 0.1248668
|  |  |  | 4926.923 | 0.1253965
|  |  |  | 4926.923 | 0.1253965
|  |  |  | 4926.923 | 0.1253965
|  |  |  | 4938.462 | 0.1259306
|  |  |  | 4938.462 | 0.1259306
|  |  |  | 4950 | 0.1264694
|  |  |  | 4950 | 0.1264694
|  |  |  | 4961.538 | 0.1270128
|  |  |  | 4961.538 | 0.1270128
|  |  |  | 4973.077 | 0.127561
|  |  |  | 4973.077 | 0.127561
|  |  |  | 4984.615 | 0.1281143
|  |  |  | 4984.615 | 0.1281143
|  |  |  | 4996.154 | 0.1286726
|  |  |  | 4996.154 | 0.1286726
|  |  |  | 5007.692 | 0.1292361
|  |  |  | 5007.692 | 0.1292361
|  |  |  | 5019.231 | 0.1298051
|  |  |  | 5019.231 | 0.1298051
|  |  |  | 5030.769 | 0.1303796
|  |  |  | 5030.769 | 0.1303796
|  |  |  | 5042.308 | 0.1309598
|  |  |  | 5042.308 | 0.1309598
|  |  |  | 5053.846 | 0.131546
|  |  |  | 5053.846 | 0.131546
|  |  |  | 5065.385 | 0.1321382
|  |  |  | 5065.385 | 0.1321382
|  |  |  | 5076.923 | 0.1327367
|  |  |  | 5076.923 | 0.1327367
|  |  |  | 5088.462 | 0.1333416
|  |  |  | 5088.462 | 0.1333416
|  |  |  | 5100 | 0.1339533
|  |  |  | 5100 | 0.1339533
|  |  |  | 5111.538 | 0.1345718
|  |  |  | 5111.538 | 0.1345718
|  |  |  | 5123.077 | 0.1351975
|  |  |  | 5123.077 | 0.1351975
|  |  |  | 5134.615 | 0.1358306
|  |  |  | 5134.615 | 0.1358306
|  |  |  | 5146.154 | 0.1364714
|  |  |  | 5146.154 | 0.1364714
|  |  |  | 5157.692 | 0.1371202
|  |  |  | 5157.692 | 0.1371202
|  |  |  | 5157.692 | 0.1371202
|  |  |  | 5169.231 | 0.1377771
|  |  |  | 5169.231 | 0.1377771
|  |  |  | 5180.769 | 0.1384427
|  |  |  | 5180.769 | 0.1384427
|  |  |  | 5192.308 | 0.1391171
|  |  |  | 5192.308 | 0.1391171
|  |  |  | 5203.846 | 0.1398008
|  |  |  | 5203.846 | 0.1398008
|  |  |  | 5215.385 | 0.1404941
|  |  |  | 5215.385 | 0.1404941
|  |  |  | 5226.923 | 0.1411974
|  |  |  | 5226.923 | 0.1411974
|  |  |  | 5238.462 | 0.1419114
|  |  |  | 5238.462 | 0.1419114
|  |  |  | 5250 | 0.1426363
|  |  |  | 5250 | 0.1426363
|  |  |  | 5261.538 | 0.1433728
|  |  |  | 5261.538 | 0.1433728
|  |  |  | 5273.077 | 0.1441212
|  |  |  | 5273.077 | 0.1441212
|  |  |  | 5284.615 | 0.1448823
|  |  |  | 5284.615 | 0.1448823
|  |  |  | 5296.154 | 0.1456566
|  |  |  | 5296.154 | 0.1456566
|  |  |  | 5307.692 | 0.1464448
|  |  |  | 5307.692 | 0.1464448
|  |  |  | 5319.231 | 0.1472478
|  |  |  | 5319.231 | 0.1472478
|  |  |  | 5330.769 | 0.1480663
|  |  |  | 5330.769 | 0.1480663
|  |  |  | 5342.308 | 0.1489012
|  |  |  | 5342.308 | 0.1489012
|  |  |  | 5353.846 | 0.1497535
|  |  |  | 5353.846 | 0.1497535
|  |  |  | 5365.385 | 0.1506243
|  |  |  | 5365.385 | 0.1506243
|  |  |  | 5376.923 | 0.1515148
|  |  |  | 5376.923 | 0.1515148
|  |  |  | 5388.462 | 0.1524264
|  |  |  | 5388.462 | 0.1524264
|  |  |  | 5388.462 | 0.1524264
|  |  |  | 5400 | 0.1533605
|  |  |  | 5400 | 0.1533605
|  |  |  | 5411.538 | 0.1543187
|  |  |  | 5411.538 | 0.1543187
|  |  |  | 5423.077 | 0.1553031
|  |  |  | 5423.077 | 0.1553031
|  |  |  | 5434.615 | 0.1563157
|  |  |  | 5434.615 | 0.1563157
|  |  |  | 5446.154 | 0.1573589
|  |  |  | 5446.154 | 0.1573589
|  |  |  | 5457.692 | 0.1584356
|  |  |  | 5457.692 | 0.1584356
|  |  |  | 5469.231 | 0.1595488
|  |  |  | 5469.231 | 0.1595488
|  |  |  | 5480.769 | 0.1607024
|  |  |  | 5480.769 | 0.1607024
|  |  |  | 5492.308 | 0.1619019
|  |  |  | 5492.308 | 0.1619019
|  |  |  | 5503.846 | 0.1631519
|  |  |  | 5503.846 | 0.1631519
|  |  |  | 5515.385 | 0.1644592
|  |  |  | 5515.385 | 0.1644592
|  |  |  | 5526.923 | 0.1658319
|  |  |  | 5526.923 | 0.1658319
|  |  |  | 5538.462 | 0.1672803
|  |  |  | 5538.462 | 0.1672803
|  |  |  | 5550 | 0.1688177
|  |  |  | 5550 | 0.1688177
|  |  |  | 5561.538 | 0.1704616
|  |  |  | 5561.538 | 0.1704616
|  |  |  | 5573.077 | 0.1722358
|  |  |  | 5573.077 | 0.1722358
|  |  |  | 5584.615 | 0.1741797
|  |  |  | 5584.615 | 0.1741797
|  |  |  | 5596.154 | 0.1763481
|  |  |  | 5596.154 | 0.1763481
|  |  |  | 5607.692 | 0.1788404
|  |  |  | 5607.692 | 0.1788404
|  |  |  | 5619.231 | 0.1818579
|  |  |  | 5619.231 | 0.1818579
|  |  |  | 0 | 0
|  |  |  | 0 | 0
|  |  |  | 11.53846 | 0.000135994
|  |  |  | 11.53846 | 0.000135994
|  |  |  | 23.07692 | 0.0002720398
|  |  |  | 34.61538 | 0.0004081376
|  |  |  | 34.61538 | 0.0004081376
|  |  |  | 46.15385 | 0.0005442875
|  |  |  | 57.69231 | 0.0006804899
|  |  |  | 57.69231 | 0.0006804899
|  |  |  | 69.23077 | 0.0008167449
|  |  |  | 80.76923 | 0.0009530528
|  |  |  | 80.76923 | 0.0009530528
|  |  |  | 92.30769 | 0.001089414
|  |  |  | 103.8462 | 0.001225828
|  |  |  | 103.8462 | 0.001225828
|  |  |  | 115.3846 | 0.001362296
|  |  |  | 115.3846 | 0.001362296
|  |  |  | 126.9231 | 0.001498818
|  |  |  | 138.4615 | 0.001635394
|  |  |  | 138.4615 | 0.001635394
|  |  |  | 150 | 0.001772024
|  |  |  | 161.5385 | 0.001908709
|  |  |  | 161.5385 | 0.001908709
|  |  |  | 173.0769 | 0.002045448
|  |  |  | 184.6154 | 0.002182242
|  |  |  | 184.6154 | 0.002182242
|  |  |  | 196.1538 | 0.002319092
|  |  |  | 207.6923 | 0.002455997
|  |  |  | 207.6923 | 0.002455997
|  |  |  | 219.2308 | 0.002592958
|  |  |  | 230.7692 | 0.002729975
|  |  |  | 230.7692 | 0.002729975
|  |  |  | 242.3077 | 0.002867048
|  |  |  | 242.3077 | 0.002867048
|  |  |  | 253.8462 | 0.003004177
|  |  |  | 265.3846 | 0.003141363
|  |  |  | 265.3846 | 0.003141363
|  |  |  | 276.9231 | 0.003278606
|  |  |  | 288.4615 | 0.003415906
|  |  |  | 288.4615 | 0.003415906
|  |  |  | 300 | 0.003553264
|  |  |  | 311.5385 | 0.003690679
|  |  |  | 311.5385 | 0.003690679
|  |  |  | 323.0769 | 0.003828152
|  |  |  | 334.6154 | 0.003965684
|  |  |  | 334.6154 | 0.003965684
|  |  |  | 346.1538 | 0.004103273
|  |  |  | 357.6923 | 0.004240922
|  |  |  | 357.6923 | 0.004240922
|  |  |  | 369.2308 | 0.004378629
|  |  |  | 369.2308 | 0.004378629
|  |  |  | 380.7692 | 0.004516396
|  |  |  | 392.3077 | 0.004654222
|  |  |  | 392.3077 | 0.004654222
|  |  |  | 403.8462 | 0.004792107
|  |  |  | 415.3846 | 0.004930053
|  |  |  | 415.3846 | 0.004930053
|  |  |  | 426.9231 | 0.005068059
|  |  |  | 438.4615 | 0.005206125
|  |  |  | 438.4615 | 0.005206125
|  |  |  | 450 | 0.005344252
|  |  |  | 461.5385 | 0.00548244
|  |  |  | 461.5385 | 0.00548244
|  |  |  | 473.0769 | 0.005620689
|  |  |  | 484.6154 | 0.005759
|  |  |  | 484.6154 | 0.005759
|  |  |  | 496.1538 | 0.005897372
|  |  |  | 496.1538 | 0.005897372
|  |  |  | 507.6923 | 0.006035807
|  |  |  | 519.2308 | 0.006174303
|  |  |  | 519.2308 | 0.006174303
|  |  |  | 530.7692 | 0.006312863
|  |  |  | 542.3077 | 0.006451485
|  |  |  | 542.3077 | 0.006451485
|  |  |  | 553.8462 | 0.00659017
|  |  |  | 565.3846 | 0.006728919
|  |  |  | 565.3846 | 0.006728919
|  |  |  | 576.9231 | 0.006867731
|  |  |  | 588.4615 | 0.007006607
|  |  |  | 588.4615 | 0.007006607
|  |  |  | 600 | 0.007145547
|  |  |  | 611.5385 | 0.007284552
|  |  |  | 611.5385 | 0.007284552
|  |  |  | 623.0769 | 0.007423622
|  |  |  | 623.0769 | 0.007423622
|  |  |  | 634.6154 | 0.007562756
|  |  |  | 646.1538 | 0.007701956
|  |  |  | 646.1538 | 0.007701956
|  |  |  | 657.6923 | 0.007841221
|  |  |  | 669.2308 | 0.007980552
|  |  |  | 669.2308 | 0.007980552
|  |  |  | 680.7692 | 0.00811995
|  |  |  | 692.3077 | 0.008259413
|  |  |  | 692.3077 | 0.008259413
|  |  |  | 703.8462 | 0.008398944
|  |  |  | 715.3846 | 0.008538541
|  |  |  | 715.3846 | 0.008538541
|  |  |  | 726.9231 | 0.008678206
|  |  |  | 738.4615 | 0.008817938
|  |  |  | 738.4615 | 0.008817938
|  |  |  | 750 | 0.008957738
|  |  |  | 750 | 0.008957738
|  |  |  | 761.5385 | 0.009097606
|  |  |  | 773.0769 | 0.009237542
|  |  |  | 773.0769 | 0.009237542
|  |  |  | 784.6154 | 0.009377548
|  |  |  | 796.1538 | 0.009517622
|  |  |  | 796.1538 | 0.009517622
|  |  |  | 807.6923 | 0.009657765
|  |  |  | 819.2308 | 0.009797978
|  |  |  | 819.2308 | 0.009797978
|  |  |  | 830.7692 | 0.009938261
|  |  |  | 842.3077 | 0.01007861
|  |  |  | 842.3077 | 0.01007861
|  |  |  | 853.8462 | 0.01021904
|  |  |  | 865.3846 | 0.01035953
|  |  |  | 865.3846 | 0.01035953
|  |  |  | 876.9231 | 0.0105001
|  |  |  | 876.9231 | 0.0105001
|  |  |  | 888.4615 | 0.01064073
|  |  |  | 900 | 0.01078144
|  |  |  | 900 | 0.01078144
|  |  |  | 911.5385 | 0.01092222
|  |  |  | 923.0769 | 0.01106308
|  |  |  | 923.0769 | 0.01106308
|  |  |  | 934.6154 | 0.011204
|  |  |  | 946.1538 | 0.011345
|  |  |  | 946.1538 | 0.011345
|  |  |  | 957.6923 | 0.01148607
|  |  |  | 969.2308 | 0.01162721
|  |  |  | 969.2308 | 0.01162721
|  |  |  | 980.7692 | 0.01176843
|  |  |  | 992.3077 | 0.01190973
|  |  |  | 992.3077 | 0.01190973
|  |  |  | 1003.846 | 0.01205109
|  |  |  | 1003.846 | 0.01205109
|  |  |  | 1015.385 | 0.01219254
|  |  |  | 1026.923 | 0.01233405
|  |  |  | 1026.923 | 0.01233405
|  |  |  | 1038.462 | 0.01247565
|  |  |  | 1050 | 0.01261731
|  |  |  | 1050 | 0.01261731
|  |  |  | 1061.538 | 0.01275906
|  |  |  | 1073.077 | 0.01290088
|  |  |  | 1073.077 | 0.01290088
|  |  |  | 1084.615 | 0.01304278
|  |  |  | 1096.154 | 0.01318475
|  |  |  | 1096.154 | 0.01318475
|  |  |  | 1107.692 | 0.0133268
|  |  |  | 1119.231 | 0.01346893
|  |  |  | 1119.231 | 0.01346893
|  |  |  | 1130.769 | 0.01361114
|  |  |  | 1130.769 | 0.01361114
|  |  |  | 1142.308 | 0.01375343
|  |  |  | 1153.846 | 0.01389579
|  |  |  | 1153.846 | 0.01389579
|  |  |  | 1165.385 | 0.01403823
|  |  |  | 1176.923 | 0.01418076
|  |  |  | 1176.923 | 0.01418076
|  |  |  | 1188.462 | 0.01432336
|  |  |  | 1200 | 0.01446604
|  |  |  | 1200 | 0.01446604
|  |  |  | 1211.538 | 0.01460881
|  |  |  | 1223.077 | 0.01475165
|  |  |  | 1223.077 | 0.01475165
|  |  |  | 1234.615 | 0.01489457
|  |  |  | 1246.154 | 0.01503758
|  |  |  | 1246.154 | 0.01503758
|  |  |  | 1257.692 | 0.01518067
|  |  |  | 1257.692 | 0.01518067
|  |  |  | 1269.231 | 0.01532384
|  |  |  | 1280.769 | 0.01546709
|  |  |  | 1280.769 | 0.01546709
|  |  |  | 1292.308 | 0.01561043
|  |  |  | 1303.846 | 0.01575385
|  |  |  | 1303.846 | 0.01575385
|  |  |  | 1315.385 | 0.01589735
|  |  |  | 1326.923 | 0.01604093
|  |  |  | 1326.923 | 0.01604093
|  |  |  | 1338.462 | 0.0161846
|  |  |  | 1350 | 0.01632836
|  |  |  | 1350 | 0.01632836
|  |  |  | 1361.538 | 0.0164722
|  |  |  | 1373.077 | 0.01661612
|  |  |  | 1373.077 | 0.01661612
|  |  |  | 1384.615 | 0.01676013
|  |  |  | 1384.615 | 0.01676013
|  |  |  | 1396.154 | 0.01690423
|  |  |  | 1407.692 | 0.01704841
|  |  |  | 1407.692 | 0.01704841
|  |  |  | 1419.231 | 0.01719268
|  |  |  | 1430.769 | 0.01733704
|  |  |  | 1430.769 | 0.01733704
|  |  |  | 1442.308 | 0.01748149
|  |  |  | 1453.846 | 0.01762602
|  |  |  | 1453.846 | 0.01762602
|  |  |  | 1465.385 | 0.01777064
|  |  |  | 1476.923 | 0.01791535
|  |  |  | 1476.923 | 0.01791535
|  |  |  | 1488.462 | 0.01806015
|  |  |  | 1500 | 0.01820503
|  |  |  | 1500 | 0.01820503
|  |  |  | 1511.538 | 0.01835001
|  |  |  | 1511.538 | 0.01835001
|  |  |  | 1523.077 | 0.01849508
|  |  |  | 1534.615 | 0.01864024
|  |  |  | 1534.615 | 0.01864024
|  |  |  | 1546.154 | 0.01878549
|  |  |  | 1557.692 | 0.01893083
|  |  |  | 1557.692 | 0.01893083
|  |  |  | 1569.231 | 0.01907626
|  |  |  | 1580.769 | 0.01922179
|  |  |  | 1580.769 | 0.01922179
|  |  |  | 1592.308 | 0.0193674
|  |  |  | 1603.846 | 0.01951311
|  |  |  | 1603.846 | 0.01951311
|  |  |  | 1615.385 | 0.01965892
|  |  |  | 1626.923 | 0.01980482
|  |  |  | 1626.923 | 0.01980482
|  |  |  | 1638.462 | 0.01995081
|  |  |  | 1638.462 | 0.01995081
|  |  |  | 1650 | 0.02009689
|  |  |  | 1661.538 | 0.02024307
|  |  |  | 1661.538 | 0.02024307
|  |  |  | 1673.077 | 0.02038935
|  |  |  | 1684.615 | 0.02053572
|  |  |  | 1684.615 | 0.02053572
|  |  |  | 1696.154 | 0.02068219
|  |  |  | 1707.692 | 0.02082876
|  |  |  | 1707.692 | 0.02082876
|  |  |  | 1719.231 | 0.02097542
|  |  |  | 1730.769 | 0.02112218
|  |  |  | 1730.769 | 0.02112218
|  |  |  | 1742.308 | 0.02126904
|  |  |  | 1753.846 | 0.02141599
|  |  |  | 1753.846 | 0.02141599
|  |  |  | 1765.385 | 0.02156305
|  |  |  | 1765.385 | 0.02156305
|  |  |  | 1776.923 | 0.0217102
|  |  |  | 1788.462 | 0.02185745
|  |  |  | 1788.462 | 0.02185745
|  |  |  | 1800 | 0.02200481
|  |  |  | 1811.538 | 0.02215226
|  |  |  | 1811.538 | 0.02215226
|  |  |  | 1823.077 | 0.02229982
|  |  |  | 1834.615 | 0.02244747
|  |  |  | 1834.615 | 0.02244747
|  |  |  | 1846.154 | 0.02259523
|  |  |  | 1857.692 | 0.02274309
|  |  |  | 1857.692 | 0.02274309
|  |  |  | 1869.231 | 0.02289106
|  |  |  | 1880.769 | 0.02303912
|  |  |  | 1880.769 | 0.02303912
|  |  |  | 1892.308 | 0.02318729
|  |  |  | 1892.308 | 0.02318729
|  |  |  | 1903.846 | 0.02333557
|  |  |  | 1915.385 | 0.02348394
|  |  |  | 1915.385 | 0.02348394
|  |  |  | 1926.923 | 0.02363243
|  |  |  | 1938.462 | 0.02378102
|  |  |  | 1938.462 | 0.02378102
|  |  |  | 1950 | 0.02392971
|  |  |  | 1961.538 | 0.02407851
|  |  |  | 1961.538 | 0.02407851
|  |  |  | 1973.077 | 0.02422742
|  |  |  | 1984.615 | 0.02437644
|  |  |  | 1984.615 | 0.02437644
|  |  |  | 1996.154 | 0.02452556
|  |  |  | 2007.692 | 0.02467479
|  |  |  | 2007.692 | 0.02467479
|  |  |  | 2019.231 | 0.02482413
|  |  |  | 2019.231 | 0.02482413
|  |  |  | 2030.769 | 0.02497358
|  |  |  | 2042.308 | 0.02512314
|  |  |  | 2042.308 | 0.02512314
|  |  |  | 2053.846 | 0.02527281
|  |  |  | 2065.385 | 0.02542259
|  |  |  | 2065.385 | 0.02542259
|  |  |  | 2076.923 | 0.02557248
|  |  |  | 2088.462 | 0.02572248
|  |  |  | 2088.462 | 0.02572248
|  |  |  | 2100 | 0.0258726
|  |  |  | 2111.538 | 0.02602283
|  |  |  | 2111.538 | 0.02602283
|  |  |  | 2123.077 | 0.02617317
|  |  |  | 2134.615 | 0.02632362
|  |  |  | 2134.615 | 0.02632362
|  |  |  | 2146.154 | 0.02647419
|  |  |  | 2146.154 | 0.02647419
|  |  |  | 2157.692 | 0.02662487
|  |  |  | 2169.231 | 0.02677567
|  |  |  | 2169.231 | 0.02677567
|  |  |  | 2180.769 | 0.02692659
|  |  |  | 2192.308 | 0.02707762
|  |  |  | 2192.308 | 0.02707762
|  |  |  | 2203.846 | 0.02722876
|  |  |  | 2215.385 | 0.02738003
|  |  |  | 2215.385 | 0.02738003
|  |  |  | 2226.923 | 0.02753141
|  |  |  | 2238.462 | 0.02768291
|  |  |  | 2238.462 | 0.02768291
|  |  |  | 2250 | 0.02783453
|  |  |  | 2261.538 | 0.02798627
|  |  |  | 2261.538 | 0.02798627
|  |  |  | 2273.077 | 0.02813813
|  |  |  | 2273.077 | 0.02813813
|  |  |  | 2284.615 | 0.02829011
|  |  |  | 2296.154 | 0.02844221
|  |  |  | 2296.154 | 0.02844221
|  |  |  | 2307.692 | 0.02859443
|  |  |  | 2319.231 | 0.02874678
|  |  |  | 2319.231 | 0.02874678
|  |  |  | 2330.769 | 0.02889925
|  |  |  | 2342.308 | 0.02905184
|  |  |  | 2342.308 | 0.02905184
|  |  |  | 2353.846 | 0.02920455
|  |  |  | 2365.385 | 0.02935739
|  |  |  | 2365.385 | 0.02935739
|  |  |  | 2376.923 | 0.02951035
|  |  |  | 2388.462 | 0.02966344
|  |  |  | 2388.462 | 0.02966344
|  |  |  | 2400 | 0.02981666
|  |  |  | 2400 | 0.02981666
|  |  |  | 2411.538 | 0.02997
|  |  |  | 2423.077 | 0.03012347
|  |  |  | 2423.077 | 0.03012347
|  |  |  | 2434.615 | 0.03027706
|  |  |  | 2446.154 | 0.03043079
|  |  |  | 2446.154 | 0.03043079
|  |  |  | 2457.692 | 0.03058464
|  |  |  | 2469.231 | 0.03073863
|  |  |  | 2469.231 | 0.03073863
|  |  |  | 2480.769 | 0.03089274
|  |  |  | 2492.308 | 0.03104699
|  |  |  | 2492.308 | 0.03104699
|  |  |  | 2503.846 | 0.03120137
|  |  |  | 2515.385 | 0.03135587
|  |  |  | 2515.385 | 0.03135587
|  |  |  | 2526.923 | 0.03151052
|  |  |  | 2526.923 | 0.03151052
|  |  |  | 2538.462 | 0.03166529
|  |  |  | 2550 | 0.0318202
|  |  |  | 2550 | 0.0318202
|  |  |  | 2561.538 | 0.03197524
|  |  |  | 2573.077 | 0.03213042
|  |  |  | 2573.077 | 0.03213042
|  |  |  | 2584.615 | 0.03228573
|  |  |  | 2596.154 | 0.03244118
|  |  |  | 2596.154 | 0.03244118
|  |  |  | 2607.692 | 0.03259677
|  |  |  | 2619.231 | 0.0327525
|  |  |  | 2619.231 | 0.0327525
|  |  |  | 2630.769 | 0.03290836
|  |  |  | 2642.308 | 0.03306436
|  |  |  | 2642.308 | 0.03306436
|  |  |  | 2653.846 | 0.03322051
|  |  |  | 2653.846 | 0.03322051
|  |  |  | 2665.385 | 0.03337679
|  |  |  | 2676.923 | 0.03353321
|  |  |  | 2676.923 | 0.03353321
|  |  |  | 2688.462 | 0.03368978
|  |  |  | 2700 | 0.03384648
|  |  |  | 2700 | 0.03384648
|  |  |  | 2711.538 | 0.03400333
|  |  |  | 2723.077 | 0.03416033
|  |  |  | 2723.077 | 0.03416033
|  |  |  | 2734.615 | 0.03431747
|  |  |  | 2746.154 | 0.03447475
|  |  |  | 2746.154 | 0.03447475
|  |  |  | 2757.692 | 0.03463218
|  |  |  | 2769.231 | 0.03478976
|  |  |  | 2769.231 | 0.03478976
|  |  |  | 2780.769 | 0.03494748
|  |  |  | 2780.769 | 0.03494748
|  |  |  | 2792.308 | 0.03510535
|  |  |  | 2803.846 | 0.03526337
|  |  |  | 2803.846 | 0.03526337
|  |  |  | 2815.385 | 0.03542154
|  |  |  | 2826.923 | 0.03557985
|  |  |  | 2826.923 | 0.03557985
|  |  |  | 2838.462 | 0.03573832
|  |  |  | 2850 | 0.03589694
|  |  |  | 2850 | 0.03589694
|  |  |  | 2861.538 | 0.03605571
|  |  |  | 2873.077 | 0.03621464
|  |  |  | 2873.077 | 0.03621464
|  |  |  | 2884.615 | 0.03637372
|  |  |  | 2896.154 | 0.03653295
|  |  |  | 2896.154 | 0.03653295
|  |  |  | 2907.692 | 0.03669234
|  |  |  | 2907.692 | 0.03669234
|  |  |  | 2919.231 | 0.03685188
|  |  |  | 2930.769 | 0.03701158
|  |  |  | 2930.769 | 0.03701158
|  |  |  | 2942.308 | 0.03717144
|  |  |  | 2953.846 | 0.03733146
|  |  |  | 2953.846 | 0.03733146
|  |  |  | 2965.385 | 0.03749163
|  |  |  | 2976.923 | 0.03765197
|  |  |  | 2976.923 | 0.03765197
|  |  |  | 2988.462 | 0.03781246
|  |  |  | 3000 | 0.03797312
|  |  |  | 3000 | 0.03797312
|  |  |  | 3011.538 | 0.03813394
|  |  |  | 3023.077 | 0.03829492
|  |  |  | 3023.077 | 0.03829492
|  |  |  | 3034.615 | 0.03845606
|  |  |  | 3034.615 | 0.03845606
|  |  |  | 3046.154 | 0.03861737
|  |  |  | 3057.692 | 0.03877884
|  |  |  | 3057.692 | 0.03877884
|  |  |  | 3069.231 | 0.03894049
|  |  |  | 3080.769 | 0.03910229
|  |  |  | 3080.769 | 0.03910229
|  |  |  | 3092.308 | 0.03926427
|  |  |  | 3103.846 | 0.03942641
|  |  |  | 3103.846 | 0.03942641
|  |  |  | 3115.385 | 0.03958872
|  |  |  | 3126.923 | 0.03975121
|  |  |  | 3126.923 | 0.03975121
|  |  |  | 3138.462 | 0.03991386
|  |  |  | 3150 | 0.04007669
|  |  |  | 3150 | 0.04007669
|  |  |  | 3161.538 | 0.04023969
|  |  |  | 3161.538 | 0.04023969
|  |  |  | 3173.077 | 0.04040286
|  |  |  | 3184.615 | 0.04056621
|  |  |  | 3184.615 | 0.04056621
|  |  |  | 3196.154 | 0.04072973
|  |  |  | 3207.692 | 0.04089343
|  |  |  | 3207.692 | 0.04089343
|  |  |  | 3219.231 | 0.04105731
|  |  |  | 3230.769 | 0.04122137
|  |  |  | 3230.769 | 0.04122137
|  |  |  | 3242.308 | 0.0413856
|  |  |  | 3253.846 | 0.04155002
|  |  |  | 3253.846 | 0.04155002
|  |  |  | 3265.385 | 0.04171461
|  |  |  | 3276.923 | 0.04187939
|  |  |  | 3276.923 | 0.04187939
|  |  |  | 3288.462 | 0.04204435
|  |  |  | 3288.462 | 0.04204435
|  |  |  | 3300 | 0.04220949
|  |  |  | 3311.538 | 0.04237482
|  |  |  | 3311.538 | 0.04237482
|  |  |  | 3323.077 | 0.04254033
|  |  |  | 3334.615 | 0.04270603
|  |  |  | 3334.615 | 0.04270603
|  |  |  | 3346.154 | 0.04287192
|  |  |  | 3357.692 | 0.043038
|  |  |  | 3357.692 | 0.043038
|  |  |  | 3369.231 | 0.04320427
|  |  |  | 3380.769 | 0.04337072
|  |  |  | 3380.769 | 0.04337072
|  |  |  | 3392.308 | 0.04353737
|  |  |  | 3403.846 | 0.04370421
|  |  |  | 3403.846 | 0.04370421
|  |  |  | 3415.385 | 0.04387125
|  |  |  | 3415.385 | 0.04387125
|  |  |  | 3426.923 | 0.04403848
|  |  |  | 3438.462 | 0.0442059
|  |  |  | 3438.462 | 0.0442059
|  |  |  | 3450 | 0.04437352
|  |  |  | 3461.538 | 0.04454134
|  |  |  | 3461.538 | 0.04454134
|  |  |  | 3473.077 | 0.04470936
|  |  |  | 3484.615 | 0.04487758
|  |  |  | 3484.615 | 0.04487758
|  |  |  | 3496.154 | 0.04504599
|  |  |  | 3507.692 | 0.04521461
|  |  |  | 3507.692 | 0.04521461
|  |  |  | 3519.231 | 0.04538344
|  |  |  | 3530.769 | 0.04555246
|  |  |  | 3530.769 | 0.04555246
|  |  |  | 3542.308 | 0.0457217
|  |  |  | 3542.308 | 0.0457217
|  |  |  | 3553.846 | 0.04589114
|  |  |  | 3565.385 | 0.04606078
|  |  |  | 3565.385 | 0.04606078
|  |  |  | 3576.923 | 0.04623064
|  |  |  | 3588.462 | 0.0464007
|  |  |  | 3588.462 | 0.0464007
|  |  |  | 3600 | 0.04657097
|  |  |  | 3611.538 | 0.04674146
|  |  |  | 3611.538 | 0.04674146
|  |  |  | 3623.077 | 0.04691216
|  |  |  | 3634.615 | 0.04708308
|  |  |  | 3634.615 | 0.04708308
|  |  |  | 3646.154 | 0.0472542
|  |  |  | 3657.692 | 0.04742555
|  |  |  | 3657.692 | 0.04742555
|  |  |  | 3669.231 | 0.04759711
|  |  |  | 3669.231 | 0.04759711
|  |  |  | 3680.769 | 0.0477689
|  |  |  | 3692.308 | 0.0479409
|  |  |  | 3692.308 | 0.0479409
|  |  |  | 3703.846 | 0.04811313
|  |  |  | 3715.385 | 0.04828557
|  |  |  | 3715.385 | 0.04828557
|  |  |  | 3726.923 | 0.04845824
|  |  |  | 3738.462 | 0.04863114
|  |  |  | 3738.462 | 0.04863114
|  |  |  | 3750 | 0.04880426
|  |  |  | 3761.538 | 0.04897761
|  |  |  | 3761.538 | 0.04897761
|  |  |  | 3773.077 | 0.04915119
|  |  |  | 3784.615 | 0.049325
|  |  |  | 3784.615 | 0.049325
|  |  |  | 3796.154 | 0.04949904
|  |  |  | 3796.154 | 0.04949904
|  |  |  | 3807.692 | 0.04967332
|  |  |  | 3819.231 | 0.04984782
|  |  |  | 3819.231 | 0.04984782
|  |  |  | 3830.769 | 0.05002257
|  |  |  | 3842.308 | 0.05019755
|  |  |  | 3842.308 | 0.05019755
|  |  |  | 3853.846 | 0.05037277
|  |  |  | 3865.385 | 0.05054823
|  |  |  | 3865.385 | 0.05054823
|  |  |  | 3876.923 | 0.05072392
|  |  |  | 3888.462 | 0.05089987
|  |  |  | 3888.462 | 0.05089987
|  |  |  | 3900 | 0.05107605
|  |  |  | 3911.538 | 0.05125248
|  |  |  | 3911.538 | 0.05125248
|  |  |  | 3923.077 | 0.05142916
|  |  |  | 3923.077 | 0.05142916
|  |  |  | 3934.615 | 0.05160608
|  |  |  | 3946.154 | 0.05178326
|  |  |  | 3946.154 | 0.05178326
|  |  |  | 3957.692 | 0.05196068
|  |  |  | 3969.231 | 0.05213836
|  |  |  | 3969.231 | 0.05213836
|  |  |  | 3980.769 | 0.05231629
|  |  |  | 3992.308 | 0.05249448
|  |  |  | 3992.308 | 0.05249448
|  |  |  | 4003.846 | 0.05267292
|  |  |  | 4015.385 | 0.05285163
|  |  |  | 4015.385 | 0.05285163
|  |  |  | 4026.923 | 0.05303059
|  |  |  | 4038.462 | 0.05320981
|  |  |  | 4038.462 | 0.05320981
|  |  |  | 4050 | 0.0533893
|  |  |  | 4050 | 0.0533893
|  |  |  | 4061.538 | 0.05356905
|  |  |  | 4073.077 | 0.05374907
|  |  |  | 4073.077 | 0.05374907
|  |  |  | 4084.615 | 0.05392935
|  |  |  | 4096.154 | 0.05410991
|  |  |  | 4096.154 | 0.05410991
|  |  |  | 4107.692 | 0.05429073
|  |  |  | 4119.231 | 0.05447183
|  |  |  | 4119.231 | 0.05447183
|  |  |  | 4130.769 | 0.0546532
|  |  |  | 4142.308 | 0.05483485
|  |  |  | 4142.308 | 0.05483485
|  |  |  | 4153.846 | 0.05501678
|  |  |  | 4165.385 | 0.05519898
|  |  |  | 4165.385 | 0.05519898
|  |  |  | 4176.923 | 0.05538147
|  |  |  | 4176.923 | 0.05538147
|  |  |  | 4188.462 | 0.05556424
|  |  |  | 4200 | 0.0557473
|  |  |  | 4200 | 0.0557473
|  |  |  | 4211.538 | 0.05593064
|  |  |  | 4223.077 | 0.05611427
|  |  |  | 4223.077 | 0.05611427
|  |  |  | 4234.615 | 0.05629819
|  |  |  | 4246.154 | 0.0564824
|  |  |  | 4246.154 | 0.0564824
|  |  |  | 4257.692 | 0.0566669
|  |  |  | 4269.231 | 0.0568517
|  |  |  | 4269.231 | 0.0568517
|  |  |  | 4280.769 | 0.0570368
|  |  |  | 4292.308 | 0.05722219
|  |  |  | 4292.308 | 0.05722219
|  |  |  | 4303.846 | 0.05740789
|  |  |  | 4303.846 | 0.05740789
|  |  |  | 4315.385 | 0.05759389
|  |  |  | 4326.923 | 0.0577802
|  |  |  | 4326.923 | 0.0577802
|  |  |  | 4338.462 | 0.05796681
|  |  |  | 4350 | 0.05815373
|  |  |  | 4350 | 0.05815373
|  |  |  | 4361.538 | 0.05834097
|  |  |  | 4373.077 | 0.05852851
|  |  |  | 4373.077 | 0.05852851
|  |  |  | 4384.615 | 0.05871637
|  |  |  | 4396.154 | 0.05890455
|  |  |  | 4396.154 | 0.05890455
|  |  |  | 4407.692 | 0.05909305
|  |  |  | 4419.231 | 0.05928186
|  |  |  | 4419.231 | 0.05928186
|  |  |  | 4430.769 | 0.059471
|  |  |  | 4430.769 | 0.059471
|  |  |  | 4442.308 | 0.05966047
|  |  |  | 4453.846 | 0.05985027
|  |  |  | 4453.846 | 0.05985027
|  |  |  | 4465.385 | 0.06004039
|  |  |  | 4476.923 | 0.06023084
|  |  |  | 4476.923 | 0.06023084
|  |  |  | 4488.462 | 0.06042163
|  |  |  | 4500 | 0.06061276
|  |  |  | 4500 | 0.06061276
|  |  |  | 4511.538 | 0.06080423
|  |  |  | 4523.077 | 0.06099603
|  |  |  | 4523.077 | 0.06099603
|  |  |  | 4534.615 | 0.06118818
|  |  |  | 4546.154 | 0.06138067
|  |  |  | 4546.154 | 0.06138067
|  |  |  | 4557.692 | 0.06157352
|  |  |  | 4557.692 | 0.06157352
|  |  |  | 4569.231 | 0.06176671
|  |  |  | 4580.769 | 0.06196026
|  |  |  | 4580.769 | 0.06196026
|  |  |  | 4592.308 | 0.06215416
|  |  |  | 4603.846 | 0.06234842
|  |  |  | 4603.846 | 0.06234842
|  |  |  | 4615.385 | 0.06254303
|  |  |  | 4626.923 | 0.06273801
|  |  |  | 4626.923 | 0.06273801
|  |  |  | 4638.462 | 0.06293336
|  |  |  | 4650 | 0.06312907
|  |  |  | 4650 | 0.06312907
|  |  |  | 4661.538 | 0.06332516
|  |  |  | 4673.077 | 0.06352162
|  |  |  | 4673.077 | 0.06352162
|  |  |  | 4684.615 | 0.06371845
|  |  |  | 4684.615 | 0.06371845
|  |  |  | 4696.154 | 0.06391566
|  |  |  | 4707.692 | 0.06411325
|  |  |  | 4707.692 | 0.06411325
|  |  |  | 4719.231 | 0.06431123
|  |  |  | 4730.769 | 0.06450959
|  |  |  | 4730.769 | 0.06450959
|  |  |  | 4742.308 | 0.06470834
|  |  |  | 4753.846 | 0.06490748
|  |  |  | 4753.846 | 0.06490748
|  |  |  | 4765.385 | 0.06510702
|  |  |  | 4776.923 | 0.06530695
|  |  |  | 4776.923 | 0.06530695
|  |  |  | 4788.462 | 0.06550729
|  |  |  | 4800 | 0.06570803
|  |  |  | 4800 | 0.06570803
|  |  |  | 4811.538 | 0.06590917
|  |  |  | 4811.538 | 0.06590917
|  |  |  | 4823.077 | 0.06611073
|  |  |  | 4834.615 | 0.0663127
|  |  |  | 4834.615 | 0.0663127
|  |  |  | 4846.154 | 0.06651508
|  |  |  | 4857.692 | 0.06671788
|  |  |  | 4857.692 | 0.06671788
|  |  |  | 4869.231 | 0.0669211
|  |  |  | 4880.769 | 0.06712475
|  |  |  | 4880.769 | 0.06712475
|  |  |  | 4892.308 | 0.06732883
|  |  |  | 4903.846 | 0.06753334
|  |  |  | 4903.846 | 0.06753334
|  |  |  | 4915.385 | 0.06773828
|  |  |  | 4926.923 | 0.06794367
|  |  |  | 4926.923 | 0.06794367
|  |  |  | 4938.462 | 0.06814949
|  |  |  | 4938.462 | 0.06814949
|  |  |  | 4950 | 0.06835576
|  |  |  | 4961.538 | 0.06856247
|  |  |  | 4961.538 | 0.06856247
|  |  |  | 4973.077 | 0.06876964
|  |  |  | 4984.615 | 0.06897727
|  |  |  | 4984.615 | 0.06897727
|  |  |  | 4996.154 | 0.06918535
|  |  |  | 5007.692 | 0.06939389
|  |  |  | 5007.692 | 0.06939389
|  |  |  | 5019.231 | 0.06960291
|  |  |  | 5030.769 | 0.06981239
|  |  |  | 5030.769 | 0.06981239
|  |  |  | 5042.308 | 0.07002234
|  |  |  | 5053.846 | 0.07023277
|  |  |  | 5053.846 | 0.07023277
|  |  |  | 5065.385 | 0.07044369
|  |  |  | 5065.385 | 0.07044369
|  |  |  | 5076.923 | 0.07065509
|  |  |  | 5088.462 | 0.07086698
|  |  |  | 5088.462 | 0.07086698
|  |  |  | 5100 | 0.07107936
|  |  |  | 5111.538 | 0.07129224
|  |  |  | 5111.538 | 0.07129224
|  |  |  | 5123.077 | 0.07150562
|  |  |  | 5134.615 | 0.0717195
|  |  |  | 5134.615 | 0.0717195
|  |  |  | 5146.154 | 0.0719339
|  |  |  | 5157.692 | 0.07214881
|  |  |  | 5157.692 | 0.07214881
|  |  |  | 5169.231 | 0.07236423
|  |  |  | 5180.769 | 0.07258018
|  |  |  | 5180.769 | 0.07258018
|  |  |  | 5192.308 | 0.07279666
|  |  |  | 5192.308 | 0.07279666
|  |  |  | 5203.846 | 0.07301367
|  |  |  | 5215.385 | 0.07323121
|  |  |  | 5215.385 | 0.07323121
|  |  |  | 5226.923 | 0.0734493
|  |  |  | 5238.462 | 0.07366793
|  |  |  | 5238.462 | 0.07366793
|  |  |  | 5250 | 0.07388711
|  |  |  | 5261.538 | 0.07410684
|  |  |  | 5261.538 | 0.07410684
|  |  |  | 5273.077 | 0.07432713
|  |  |  | 5284.615 | 0.07454799
|  |  |  | 5284.615 | 0.07454799
|  |  |  | 5296.154 | 0.07476942
|  |  |  | 5307.692 | 0.07499142
|  |  |  | 5307.692 | 0.07499142
|  |  |  | 5319.231 | 0.075214
|  |  |  | 5319.231 | 0.075214
|  |  |  | 5330.769 | 0.07543717
|  |  |  | 5342.308 | 0.07566093
|  |  |  | 5342.308 | 0.07566093
|  |  |  | 5353.846 | 0.07588528
|  |  |  | 5365.385 | 0.07611023
|  |  |  | 5365.385 | 0.07611023
|  |  |  | 5376.923 | 0.07633579
|  |  |  | 5388.462 | 0.07656196
|  |  |  | 5388.462 | 0.07656196
|  |  |  | 5400 | 0.07678874
|  |  |  | 5411.538 | 0.07701615
|  |  |  | 5411.538 | 0.07701615
|  |  |  | 5423.077 | 0.07724419
|  |  |  | 5434.615 | 0.07747287
|  |  |  | 5434.615 | 0.07747287
|  |  |  | 5446.154 | 0.07770218
|  |  |  | 5446.154 | 0.07770218
|  |  |  | 5457.692 | 0.07793214
|  |  |  | 5469.231 | 0.07816275
|  |  |  | 5469.231 | 0.07816275
|  |  |  | 5480.769 | 0.07839403
|  |  |  | 5492.308 | 0.07862597
|  |  |  | 5492.308 | 0.07862597
|  |  |  | 5503.846 | 0.07885858
|  |  |  | 5515.385 | 0.07909186
|  |  |  | 5515.385 | 0.07909186
|  |  |  | 5526.923 | 0.07932584
|  |  |  | 5538.462 | 0.0795605
|  |  |  | 5538.462 | 0.0795605
|  |  |  | 5550 | 0.07979586
|  |  |  | 5561.538 | 0.08003193
|  |  |  | 5561.538 | 0.08003193
|  |  |  | 5573.077 | 0.08026871
|  |  |  | 5573.077 | 0.08026871
|  |  |  | 5584.615 | 0.08050622
|  |  |  | 5596.154 | 0.08074444
|  |  |  | 5596.154 | 0.08074444
|  |  |  | 5607.692 | 0.0809834
|  |  |  | 5619.231 | 0.08122311
|  |  |  | 5619.231 | 0.08122311
|  |  |  | 5630.769 | 0.08146356
|  |  |  | 5642.308 | 0.08170477
|  |  |  | 5642.308 | 0.08170477
|  |  |  | 5653.846 | 0.08194674
|  |  |  | 5665.385 | 0.08218949
|  |  |  | 5665.385 | 0.08218949
|  |  |  | 5676.923 | 0.08243302
|  |  |  | 5688.462 | 0.08267734
|  |  |  | 5688.462 | 0.08267734
|  |  |  | 5700 | 0.08292245
|  |  |  | 5700 | 0.08292245
|  |  |  | 5711.538 | 0.08316837
|  |  |  | 5723.077 | 0.08341511
|  |  |  | 5723.077 | 0.08341511
|  |  |  | 5734.615 | 0.08366267
|  |  |  | 5746.154 | 0.08391106
|  |  |  | 5746.154 | 0.08391106
|  |  |  | 5757.692 | 0.08416029
|  |  |  | 5769.231 | 0.08441037
|  |  |  | 5769.231 | 0.08441037
|  |  |  | 5780.769 | 0.08466132
|  |  |  | 5792.308 | 0.08491313
|  |  |  | 5792.308 | 0.08491313
|  |  |  | 5803.846 | 0.08516583
|  |  |  | 5815.385 | 0.08541941
|  |  |  | 5815.385 | 0.08541941
|  |  |  | 5826.923 | 0.08567389
|  |  |  | 5826.923 | 0.08567389
|  |  |  | 5838.462 | 0.08592929
|  |  |  | 5850 | 0.0861856
|  |  |  | 5850 | 0.0861856
|  |  |  | 5861.538 | 0.08644284
|  |  |  | 5873.077 | 0.08670103
|  |  |  | 5873.077 | 0.08670103
|  |  |  | 5884.615 | 0.08696017
|  |  |  | 5896.154 | 0.08722028
|  |  |  | 5896.154 | 0.08722028
|  |  |  | 5907.692 | 0.08748136
|  |  |  | 5919.231 | 0.08774342
|  |  |  | 5919.231 | 0.08774342
|  |  |  | 5930.769 | 0.08800649
|  |  |  | 5942.308 | 0.08827058
|  |  |  | 5942.308 | 0.08827058
|  |  |  | 5953.846 | 0.08853568
|  |  |  | 5953.846 | 0.08853568
|  |  |  | 5965.385 | 0.08880183
|  |  |  | 5976.923 | 0.08906902
|  |  |  | 5976.923 | 0.08906902
|  |  |  | 5988.462 | 0.08933728
|  |  |  | 6000 | 0.08960661
|  |  |  | 6000 | 0.08960661
|  |  |  | 6011.538 | 0.08987703
|  |  |  | 6023.077 | 0.09014856
|  |  |  | 6023.077 | 0.09014856
|  |  |  | 6034.615 | 0.0904212
|  |  |  | 6046.154 | 0.09069498
|  |  |  | 6046.154 | 0.09069498
|  |  |  | 6057.692 | 0.09096991
|  |  |  | 6069.231 | 0.091246
|  |  |  | 6069.231 | 0.091246
|  |  |  | 6080.769 | 0.09152326
|  |  |  | 6080.769 | 0.09152326
|  |  |  | 6092.308 | 0.09180172
|  |  |  | 6103.846 | 0.09208139
|  |  |  | 6103.846 | 0.09208139
|  |  |  | 6115.385 | 0.09236229
|  |  |  | 6126.923 | 0.09264443
|  |  |  | 6126.923 | 0.09264443
|  |  |  | 6138.462 | 0.09292783
|  |  |  | 6150 | 0.09321251
|  |  |  | 6150 | 0.09321251
|  |  |  | 6161.538 | 0.09349849
|  |  |  | 6173.077 | 0.09378578
|  |  |  | 6173.077 | 0.09378578
|  |  |  | 6184.615 | 0.09407441
|  |  |  | 6196.154 | 0.09436438
|  |  |  | 6196.154 | 0.09436438
|  |  |  | 6207.692 | 0.09465573
|  |  |  | 6207.692 | 0.09465573
|  |  |  | 6219.231 | 0.09494847
|  |  |  | 6230.769 | 0.09524263
|  |  |  | 6230.769 | 0.09524263
|  |  |  | 6242.308 | 0.09553822
|  |  |  | 6253.846 | 0.09583526
|  |  |  | 6253.846 | 0.09583526
|  |  |  | 6265.385 | 0.09613379
|  |  |  | 6276.923 | 0.09643381
|  |  |  | 6276.923 | 0.09643381
|  |  |  | 6288.462 | 0.09673536
|  |  |  | 6300 | 0.09703846
|  |  |  | 6300 | 0.09703846
|  |  |  | 6311.538 | 0.09734312
|  |  |  | 6323.077 | 0.09764939
|  |  |  | 6323.077 | 0.09764939
|  |  |  | 6334.615 | 0.09795728
|  |  |  | 6334.615 | 0.09795728
|  |  |  | 6346.154 | 0.09826681
|  |  |  | 6357.692 | 0.09857803
|  |  |  | 6357.692 | 0.09857803
|  |  |  | 6369.231 | 0.09889094
|  |  |  | 6380.769 | 0.09920559
|  |  |  | 6380.769 | 0.09920559
|  |  |  | 6392.308 | 0.099522
|  |  |  | 6403.846 | 0.09984021
|  |  |  | 6403.846 | 0.09984021
|  |  |  | 6415.385 | 0.1001602
|  |  |  | 6426.923 | 0.1004821
|  |  |  | 6426.923 | 0.1004821
|  |  |  | 6438.462 | 0.1008059
|  |  |  | 6450 | 0.1011316
|  |  |  | 6450 | 0.1011316
|  |  |  | 6461.538 | 0.1014592
|  |  |  | 6461.538 | 0.1014592
|  |  |  | 6473.077 | 0.1017888
|  |  |  | 6484.615 | 0.1021205
|  |  |  | 6484.615 | 0.1021205
|  |  |  | 6496.154 | 0.1024542
|  |  |  | 6507.692 | 0.1027901
|  |  |  | 6507.692 | 0.1027901
|  |  |  | 6519.231 | 0.103128
|  |  |  | 6530.769 | 0.1034682
|  |  |  | 6530.769 | 0.1034682
|  |  |  | 6542.308 | 0.1038106
|  |  |  | 6553.846 | 0.1041552
|  |  |  | 6553.846 | 0.1041552
|  |  |  | 6565.385 | 0.1045022
|  |  |  | 6576.923 | 0.1048515
|  |  |  | 6576.923 | 0.1048515
|  |  |  | 6588.462 | 0.1052033
|  |  |  | 6588.462 | 0.1052033
|  |  |  | 6600 | 0.1055575
|  |  |  | 6611.538 | 0.1059142
|  |  |  | 6611.538 | 0.1059142
|  |  |  | 6623.077 | 0.1062735
|  |  |  | 6634.615 | 0.1066354
|  |  |  | 6634.615 | 0.1066354
|  |  |  | 6646.154 | 0.1069999
|  |  |  | 6657.692 | 0.1073673
|  |  |  | 6657.692 | 0.1073673
|  |  |  | 6669.231 | 0.1077374
|  |  |  | 6680.769 | 0.1081103
|  |  |  | 6680.769 | 0.1081103
|  |  |  | 6692.308 | 0.1084862
|  |  |  | 6703.846 | 0.1088651
|  |  |  | 6703.846 | 0.1088651
|  |  |  | 6715.385 | 0.1092471
|  |  |  | 6715.385 | 0.1092471
|  |  |  | 6726.923 | 0.1096322
|  |  |  | 6738.462 | 0.1100205
|  |  |  | 6738.462 | 0.1100205
|  |  |  | 6750 | 0.1104121
|  |  |  | 6761.538 | 0.1108071
|  |  |  | 6761.538 | 0.1108071
|  |  |  | 6773.077 | 0.1112056
|  |  |  | 6784.615 | 0.1116076
|  |  |  | 6784.615 | 0.1116076
|  |  |  | 6796.154 | 0.1120132
|  |  |  | 6807.692 | 0.1124226
|  |  |  | 6807.692 | 0.1124226
|  |  |  | 6819.231 | 0.1128358
|  |  |  | 6830.769 | 0.113253
|  |  |  | 6830.769 | 0.113253
|  |  |  | 6842.308 | 0.1136743
|  |  |  | 6842.308 | 0.1136743
|  |  |  | 6853.846 | 0.1140997
|  |  |  | 6865.385 | 0.1145294
|  |  |  | 6865.385 | 0.1145294
|  |  |  | 6876.923 | 0.1149636
|  |  |  | 6888.462 | 0.1154023
|  |  |  | 6888.462 | 0.1154023
|  |  |  | 6900 | 0.1158457
|  |  |  | 6911.538 | 0.116294
|  |  |  | 6911.538 | 0.116294
|  |  |  | 6923.077 | 0.1167473
|  |  |  | 6934.615 | 0.1172057
|  |  |  | 6934.615 | 0.1172057
|  |  |  | 6946.154 | 0.1176695
|  |  |  | 6957.692 | 0.1181388
|  |  |  | 6957.692 | 0.1181388
|  |  |  | 6969.231 | 0.1186138
|  |  |  | 6969.231 | 0.1186138
|  |  |  | 6980.769 | 0.1190948
|  |  |  | 6992.308 | 0.1195818
|  |  |  | 6992.308 | 0.1195818
|  |  |  | 7003.846 | 0.1200752
|  |  |  | 7015.385 | 0.1205753
|  |  |  | 7015.385 | 0.1205753
|  |  |  | 7026.923 | 0.1210821
|  |  |  | 7038.462 | 0.1215961
|  |  |  | 7038.462 | 0.1215961
|  |  |  | 7050 | 0.1221176
|  |  |  | 7061.538 | 0.1226467
|  |  |  | 7061.538 | 0.1226467
|  |  |  | 7073.077 | 0.123184
|  |  |  | 7084.615 | 0.1237296
|  |  |  | 7084.615 | 0.1237296
|  |  |  | 7096.154 | 0.1242841
|  |  |  | 7096.154 | 0.1242841
|  |  |  | 7107.692 | 0.1248478
|  |  |  | 7119.231 | 0.1254211
|  |  |  | 7119.231 | 0.1254211
|  |  |  | 7130.769 | 0.1260046
|  |  |  | 7142.308 | 0.1265988
|  |  |  | 7142.308 | 0.1265988
|  |  |  | 7153.846 | 0.1272042
|  |  |  | 7165.385 | 0.1278215
|  |  |  | 7165.385 | 0.1278215
|  |  |  | 7176.923 | 0.1284513
|  |  |  | 7188.462 | 0.1290944
|  |  |  | 7188.462 | 0.1290944
|  |  |  | 7200 | 0.1297515
|  |  |  | 7211.538 | 0.1304237
|  |  |  | 7211.538 | 0.1304237
|  |  |  | 7223.077 | 0.1311118
|  |  |  | 7223.077 | 0.1311118
|  |  |  | 7234.615 | 0.131817
|  |  |  | 7246.154 | 0.1325406
|  |  |  | 7246.154 | 0.1325406
|  |  |  | 7257.692 | 0.1332841
|  |  |  | 7269.231 | 0.1340489
|  |  |  | 7269.231 | 0.1340489
|  |  |  | 7280.769 | 0.1348368
|  |  |  | 7292.308 | 0.13565
|  |  |  | 7292.308 | 0.13565
|  |  |  | 7303.846 | 0.1364909
|  |  |  | 7315.385 | 0.1373621
|  |  |  | 7315.385 | 0.1373621
|  |  |  | 7326.923 | 0.1382672
|  |  |  | 7338.462 | 0.1392099
|  |  |  | 7338.462 | 0.1392099
|  |  |  | 7350 | 0.1401951
|  |  |  | 7350 | 0.1401951
|  |  |  | 7361.538 | 0.1412285
|  |  |  | 7373.077 | 0.1423173
|  |  |  | 7373.077 | 0.1423173
|  |  |  | 7384.615 | 0.1434707
|  |  |  | 7396.154 | 0.1447022
|  |  |  | 7396.154 | 0.1447022
|  |  |  | 7407.692 | 0.1460277
|  |  |  | 7419.231 | 0.1474714
|  |  |  | 7419.231 | 0.1474714
|  |  |  | 7430.769 | 0.1490693
|  |  |  | 7442.308 | 0.1508807
|  |  |  | 7442.308 | 0.1508807
|  |  |  | 7453.846 | 0.1530298

## plot_tensile_strain_stress
0 | 1 | 2 | 3
0 | 16.59 | 0 | 0
7.22e-05 | 23.921728 | 0.0007692308 | 74.81005
0.000171435 | 32.46556527 | 0.001538462 | 94.60241
0.000298395 | 41.75245689 | 0.002307692 | 98.44163
0.000457465 | 51.91374331 | 0.003846154 | 99.27435
0.00067766 | 62.29219865 | 0.004615385 | 99.29998
0.000946012 | 72.58863728 | 0.005384615 | 99.30689
0.001324123 | 81.507855 | 0.006923077 | 99.31336
0.001871348 | 87.50359655 | 0.007692308 | 99.31616
0.002599917 | 90.02375031 | 0.008461538 | 99.31894
0.003458114 | 90.33183828 | 0.01 | 99.32446
0.004362271 | 90.2829811 | 0.01076923 | 99.32721
0.005234178 | 90.50246844 | 0.01153846 | 99.32995
0.006128184 | 90.98587321 | 0.01230769 | 99.33269
0.007021293 | 91.57069278 | 0.01384615 | 99.33813
0.007947832 | 92.08900712 | 0.01461538 | 99.34084
0.008876487 | 92.4671514 | 0.01538462 | 99.34354
0.009784277 | 92.80358837 | 0.01692308 | 99.34892
0.010682736 | 92.9678652 | 0.01769231 | 99.35159
0.011585627 | 93.18335783 | 0.01846154 | 99.35426
0.012491653 | 93.3285769 | 0.02 | 99.35958
0.013427447 | 93.4463596 | 0.02076923 | 99.36222
0.014330821 | 93.50038178 | 0.02153846 | 99.36486
0.015204819 | 93.55167694 | 0.02230769 | 99.36749
0.016112494 | 93.65695488 | 0.02384615 | 99.37272
0.01701738 | 93.69088393 | 0.02461538 | 99.37533
0.017923412 | 93.8063519 | 0.02538462 | 99.37792
0.018831568 | 93.7591101 | 0.02692308 | 99.38309
0.01978596 | 93.86903549 | 0.02769231 | 99.38567
0.020692427 | 93.89290876 | 0.02846154 | 99.38823
0.021601009 | 93.9578202 | 0.03 | 99.39334
0.0225117 | 94.01274264 | 0.03076923 | 99.39588
0.023528032 | 93.97524453 | 0.03153846 | 99.39841
0.024467221 | 93.98156499 | 0.03230769 | 99.40094
0.025405529 | 94.09030463 | 0.03384615 | 99.40597
0.026284516 | 94.17304509 | 0.03461538 | 99.40847
0.027195818 | 94.1253204 | 0.03538462 | 99.41096
0.028095596 | 94.06606124 | 0.03692308 | 99.41593
0.028988737 | 94.15011298 | 0.03769231 | 99.4184
0.029909226 | 94.20590623 | 0.03846154 | 99.42086
0.030801719 | 94.30033464 | 0.04 | 99.42576
0.031692447 | 94.270826 | 0.04076923 | 99.4282
0.032610452 | 94.3780698 | 0.04153846 | 99.43063
0.033499571 | 94.54474581 | 0.04230769 | 99.43306
0.034415919 | 94.807374 | 0.04384615 | 99.43788
0.035386449 | 95.0444748 | 0.04461538 | 99.44028
0.036301071 | 95.23514112 | 0.04538462 | 99.44267
0.037214857 | 95.3844804 | 0.04692308 | 99.44743
0.038154761 | 95.54689724 | 0.04769231 | 99.4498
0.039094744 | 95.63675193 | 0.04846154 | 99.45217
0.040060745 | 95.67713808 | 0.05 | 99.45686
0.040971103 | 95.59758672 | 0.05076923 | 99.4592
0.041908444 | 95.88536805 | 0.05153846 | 99.46153
0.042843949 | 95.66197875 | 0.05230769 | 99.46386
0.043751779 | 95.64439065 | 0.05384615 | 99.46848
0.044658785 | 95.60569953 | 0.05461538 | 99.47078
0.045564969 | 95.61911184 | 0.05538462 | 99.47307
0.046498015 | 95.6455148 | 0.05692308 | 99.47763
0.047347219 | 95.74774152 | 0.05769231 | 99.4799
0.048250971 | 95.8133242 | 0.05846154 | 99.48216
0.049153908 | 95.98390716 | 0.06 | 99.48666
0.050056029 | 95.8497561 | 0.06076923 | 99.4889
0.050957338 | 95.87304858 | 0.06153846 | 99.49113
0.051857835 | 95.93835634 | 0.06230769 | 99.49335
0.052757522 | 95.99308444 | 0.06384615 | 99.49777
0.0536564 | 96.02665322 | 0.06461538 | 99.49997
0.054553524 | 96.02835417 | 0.06538462 | 99.50216
0.05545079 | 96.0828453 | 0.06692308 | 99.50652
0.056347252 | 96.3382929 | 0.06769231 | 99.50869
0.057215523 | 96.16784488 | 0.06846154 | 99.51086
0.058110405 | 96.10556576 | 0.07 | 99.51516
0.058977148 | 96.07221807 | 0.07076923 | 99.5173
0.059870455 | 96.12622746 | 0.07153846 | 99.51943
0.060735674 | 96.20943372 | 0.07230769 | 99.52155
0.061627413 | 96.29526564 | 0.07384615 | 99.52578
0.062492054 | 96.24017926 | 0.07461538 | 99.52788
0.063355009 | 96.2273796 | 0.07538462 | 99.52997
0.064162826 | 96.42243438 | 0.07692308 | 99.53414
0.064943752 | 96.42306564 | 0.07769231 | 99.53621
0.065831747 | 96.41260269 | 0.07846154 | 99.53827
0.066692762 | 96.32461637 | 0.08 | 99.54237
0.067524995 | 96.42621141 | 0.08076923 | 99.54442
0.068410702 | 96.49023855 | 0.08153846 | 99.54645
0.069295626 | 96.48992259 | 0.08230769 | 99.54848
0.070179767 | 96.51090897 | 0.08384615 | 99.55251
0.071063127 | 96.89682225 | 0.08461538 | 99.55451
0.071944777 | 96.7673698 | 0.08538462 | 99.55651
0.07282658 | 96.79896 | 0.08692308 | 99.56048
0.073707606 | 96.90580984 | 0.08769231 | 99.56245
0.074587857 | 97.0342464 | 0.08846154 | 99.56442
0.075467334 | 97.11962328 | 0.09 | 99.56833
0.076372905 | 97.2291992 | 0.09076923 | 99.57027
0.077250814 | 97.37941382 | 0.09153846 | 99.57221
0.078127028 | 97.5512772 | 0.09230769 | 99.57414
0.079030195 | 97.63942214 | 0.09384615 | 99.57797
0.079932548 | 97.79255992 | 0.09461538 | 99.57988
0.080859912 | 97.76402723 | 0.09538462 | 99.58178
0.081760616 | 97.90638312 | 0.09692308 | 99.58556
0.082659588 | 98.05960816 | 0.09769231 | 99.58743
0.083611103 | 98.08772532 | 0.09846154 | 99.5893
0.084509333 | 98.17587026 | 0.1 | 99.59302
0.085432464 | 98.58240588 | 0.1007692 | 99.59487
0.086329061 | 98.550916 | 0.1015385 | 99.59671
0.087250515 | 98.6526797 | 0.1030769 | 99.60037
0.08811893 | 98.6728613 | 0.1038462 | 99.60219
0.089013122 | 98.815788 | 0.1046154 | 99.604
0.089905601 | 98.96966266 | 0.1053846 | 99.60581
0.09082468 | 99.02781311 | 0.1069231 | 99.60939
0.091715545 | 99.09415173 | 0.1076923 | 99.61118
0.092606528 | 99.1276308 | 0.1084615 | 99.61295
0.093522219 | 99.55883345 | 0.11 | 99.61648
0.094411594 | 99.50454648 | 0.1107692 | 99.61823
0.09530018 | 99.45000549 | 0.1115385 | 99.61998
0.096191609 | 99.4726395 | 0.1130769 | 99.62345
0.097072263 | 99.2737746 | 0.1138462 | 99.62517
0.097934007 | 99.2601 | 0.1146154 | 99.62689
0.098822187 | 99.2931065 | 0.1153846 | 99.6286
0.099673374 | 99.2229861 | 0.1169231 | 99.632
0.100560012 | 99.2778262 | 0.1176923 | 99.63369
0.101418757 | 99.7062066 | 0.1184615 | 99.63537
0.102303849 | 99.5397192 | 0.12 | 99.63871
0.103179138 | 99.5714489 | 0.1207692 | 99.64037
0.104062674 | 99.8037198 | 0.1215385 | 99.64202
0.10494543 | 99.891861 | 0.1230769 | 99.64531
0.105818411 | 99.934638 | 0.1238462 | 99.64694
0.106672654 | 100.020043 | 0.1246154 | 99.64856
0.10755311 | 100.486752 | 0.1253846 | 99.65018
0.108396901 | 100.3598245 | 0.1269231 | 99.65339
0.109248946 | 100.3896 | 0.1276923 | 99.65498
0.107580051 | 100.0662988 | 0.1284615 | 99.65657
0.108423819 | 99.9835892 | 0.13 | 99.65973
0.109275841 | 99.8122556 | 0.1307692 | 99.66129
0.110154008 | 99.698985 | 0.1315385 | 99.66285
0.11097771 | 99.5129722 | 0.1330769 | 99.66595
0.111818617 | 99.6190548 | 0.1338462 | 99.66749
0.112774961 | 99.4793006 | 0.1346154 | 99.66902
0.113623285 | 99.5637271 | 0.1353846 | 99.67054
0.114461971 | 99.6921157 | 0.1369231 | 99.67357
0.115308866 | 99.7765802 | 0.1376923 | 99.67507
0.116155045 | 99.9284349 | 0.1384615 | 99.67657
0.117027195 | 100.0830745 | 0.14 | 99.67954
0.117889697 | 100.2256896 | 0.1407692 | 99.68101
0.118733695 | 100.2765335 | 0.1415385 | 99.68248
0.119630217 | 100.4566404 | 0.1430769 | 99.68539
0.120463883 | 100.39378 | 0.1438462 | 99.68684
0.121358857 | 100.48367 | 0.1446154 | 99.68828
0.122226482 | 100.5482898 | 0.1453846 | 99.68971
0.123084514 | 100.6232906 | 0.1469231 | 99.69256
0.12392414 | 100.5832998 | 0.1476923 | 99.69397
0.124789544 | 100.6477244 | 0.1484615 | 99.69537
0.125618921 | 100.731234 | 0.15 | 99.69816
0.12648286 | 101.0566115 | 0.1507692 | 99.69955
0.127346053 | 100.9394347 | 0.1515385 | 99.70092
0.128182111 | 100.9897584 | 0.1530769 | 99.70366
0.129035049 | 101.0190467 | 0.1538462 | 99.70501
0.129889553 | 101.1965009 | 0.1546154 | 99.70636
0.127389717 | 100.9097664 | 0.1553846 | 99.7077
0.128264576 | 100.9071386 | 0.1569231 | 99.71037
0.129164368 | 100.9865961 | 0.1576923 | 99.71169
0.130037676 | 100.9837174 | 0.1584615 | 99.713
0.130935875 | 101.0516636 | 0.16 | 99.71561
0.131807638 | 101.1968397 | 0.1607692 | 99.7169
0.132678643 | 101.1708327 | 0.1615385 | 99.71819
0.133548889 | 101.2817721 | 0.1630769 | 99.72074
0.134443941 | 101.303831 | 0.1638462 | 99.72201
0.135389268 | 101.3996415 | 0.1646154 | 99.72327
0.136257159 | 101.4418446 | 0.1653846 | 99.72452
0.137149791 | 101.6471352 | 0.1669231 | 99.727
0.138041627 | 101.5771049 | 0.1676923 | 99.72824
0.138907221 | 101.4812247 | 0.1684615 | 99.72946
0.139772066 | 101.350526 | 0.17 | 99.73189
0.140661567 | 101.0378553 | 0.1707692 | 99.73309
0.141601037 | 100.5798058 | 0.1715385 | 99.73429
0.142438199 | 100.260464 | 0.1730769 | 99.73667
0.143325333 | 100.0609216 | 0.1738462 | 99.73784
0.144211681 | 100.1149959 | 0.1746154 | 99.73901
0.145097243 | 99.94933979 | 0.1753846 | 99.74018
0.145956754 | 99.94271254 | 0.1769231 | 99.74249
0.146840773 | 100.1005931 | 0.1776923 | 99.74363
0.147698787 | 100.2212925 | 0.1784615 | 99.74477
0.148581268 | 100.3445806 | 0.18 | 99.74702
0.149437791 | 100.418953 | 0.1807692 | 99.74813
0.15031874 | 100.4144796 | 0.1815385 | 99.74924
0.151198913 | 100.561062 | 0.1830769 | 99.75144
0.152028082 | 100.5629852 | 0.1838462 | 99.75253
0.152906753 | 100.523212 | 0.1846154 | 99.75362
0.15375958 | 100.445708 | 0.1853846 | 99.75469
0.15461168 | 100.3329095 | 0.1869231 | 99.75682
0.155488085 | 100.4325626 | 0.1876923 | 99.75788
0.156338714 | 100.5063376 | 0.1884615 | 99.75893
0.157213607 | 100.5006887 | 0.19 | 99.76101
0.158062771 | 100.5275045 | 0.1907692 | 99.76203
0.158936157 | 100.5215612 | 0.1915385 | 99.76306
0.15978386 | 100.489484 | 0.1930769 | 99.76508
0.160655746 | 100.5771375 | 0.1938462 | 99.76608
0.161501993 | 100.5917701 | 0.1946154 | 99.76708
0.162322666 | 100.5096834 | 0.1953846 | 99.76807
0.163192341 | 100.4676333 | 0.1969231 | 99.77003
0.164036445 | 100.4699962 | 0.1976923 | 99.771
0.164879837 | 100.4840125 | 0.1984615 | 99.77196
0.165747293 | 100.41778 | 0.2 | 99.77386
0.166613996 | 100.5284761 | 0.2007692 | 99.77481
0.167455218 | 100.3884429 | 0.2015385 | 99.77574
0.168295733 | 100.4018592 | 0.2030769 | 99.77759
0.169160232 | 100.370263 | 0.2038462 | 99.77851
0.169999315 | 100.359693 | 0.2046154 | 99.77942
0.170837695 | 100.3133751 | 0.2061538 | 99.78122
0.171675373 | 100.3262031 | 0.2069231 | 99.78211
0.17251235 | 100.3270288 | 0.2076923 | 99.78299
0.173373213 | 100.6394027 | 0.2084615 | 99.78387
0.174233335 | 100.3569988 | 0.21 | 99.7856
0.175068174 | 100.2263768 | 0.2107692 | 99.78646
0.175902317 | 100.2503987 | 0.2115385 | 99.78731
0.176735765 | 100.2981876 | 0.2130769 | 99.78899
0.177593001 | 100.3125433 | 0.2138462 | 99.78982
0.178449503 | 100.2311472 | 0.2146154 | 99.79065
0.179280831 | 100.2905798 | 0.2161538 | 99.79227
0.180135889 | 100.3165017 | 0.2169231 | 99.79308
0.180990217 | 100.4981137 | 0.2176923 | 99.79388
0.181843815 | 100.6798895 | 0.2184615 | 99.79467
0.182672328 | 100.8353639 | 0.22 | 99.79623
0.183524492 | 101.0414732 | 0.2207692 | 99.79701
0.184351614 | 101.2212765 | 0.2215385 | 99.79777
0.185178052 | 101.3410672 | 0.2230769 | 99.79928
0.186028085 | 101.3670242 | 0.2238462 | 99.80003
0.186877395 | 101.3084954 | 0.2246154 | 99.80077
0.187701749 | 101.1628139 | 0.2261538 | 99.80223
0.188525425 | 101.1254268 | 0.2269231 | 99.80295
0.189372618 | 101.054032 | 0.2276923 | 99.80366
0.190219094 | 101.0912274 | 0.2284615 | 99.80437
0.191016544 | 100.9418837 | 0.23 | 99.80577
0.191837495 | 100.9399829 | 0.2307692 | 99.80646
0.192681888 | 101.0616268 | 0.2315385 | 99.80714
0.193525568 | 101.1105209 | 0.2330769 | 99.80848
0.194344463 | 100.9868862 | 0.2338462 | 99.80915
0.195186742 | 100.9868935 | 0.2346154 | 99.8098
0.196100415 | 101.0305387 | 0.2361538 | 99.8111
0.196941218 | 101.078991 | 0.2369231 | 99.81173
0.197781314 | 101.1639427 | 0.2376923 | 99.81236
0.198596732 | 101.3562394 | 0.2384615 | 99.81299
0.199435439 | 101.1727263 | 0.24 | 99.81422
0.20024951 | 101.1329509 | 0.2407692 | 99.81482
0.201039005 | 101.2005996 | 0.2415385 | 99.81542
0.201875667 | 101.1874101 | 0.2430769 | 99.8166
0.202711629 | 101.1373152 | 0.2438462 | 99.81718
0.203523039 | 100.9987839 | 0.2446154 | 99.81776
0.204333791 | 101.0439008 | 0.2461538 | 99.81888
0.205167702 | 101.0545337 | 0.2469231 | 99.81944
0.205977122 | 101.1363623 | 0.2476923 | 99.81999
0.206809664 | 101.0853254 | 0.2484615 | 99.82053
0.207617756 | 101.2162744 | 0.25 | 99.82159
0.208425196 | 101.384255 | 0.2507692 | 99.82212
0.209255704 | 101.5671112 | 0.2515385 | 99.82264
0.210038123 | 101.6219359 | 0.2530769 | 99.82365
0.210867293 | 101.7679701 | 0.2538462 | 99.82415
0.211672114 | 101.7510487 | 0.2546154 | 99.82464
0.212499931 | 101.7363735 | 0.2561538 | 99.8256
0.21330344 | 101.706754 | 0.2569231 | 99.82608
0.214106304 | 101.664568 | 0.2576923 | 99.82654
0.214932109 | 101.5377956 | 0.2584615 | 99.827
0.215733667 | 101.5199549 | 0.26 | 99.82791
0.216534583 | 101.5764611 | 0.2607692 | 99.82835
0.217358385 | 101.6974582 | 0.2615385 | 99.82878
0.21818151 | 101.644383 | 0.2630769 | 99.82964
0.218980469 | 101.6509367 | 0.2638462 | 99.83005
0.219755319 | 101.8418509 | 0.2646154 | 99.83046
0.220553021 | 102.1101377 | 0.2661538 | 99.83127
0.221373522 | 102.480945 | 0.2669231 | 99.83166
0.222169935 | 102.6250339 | 0.2676923 | 99.83205
0.22298911 | 102.7341324 | 0.2684615 | 99.83242
0.223784239 | 103.0284879 | 0.27 | 99.83317
0.224602093 | 103.0126387 | 0.2707692 | 99.83353
0.22539594 | 102.9816938 | 0.2715385 | 99.83388
0.226212478 | 102.8401251 | 0.2730769 | 99.83457
0.227005049 | 102.6706982 | 0.2738462 | 99.83491
0.227796992 | 102.7269231 | 0.2746154 | 99.83524
0.228588308 | 102.7076988 | 0.2761538 | 99.83588
0.229378998 | 102.6757372 | 0.2769231 | 99.83619
0.230169064 | 102.6310085 | 0.2776923 | 99.8365
0.231074548 | 102.9255738 | 0.2784615 | 99.8368
0.231770516 | 102.6820242 | 0.28 | 99.83738
0.232697721 | 102.6763156 | 0.2807692 | 99.83766
0.233392562 | 102.6213963 | 0.2815385 | 99.83794
0.234086919 | 102.5915767 | 0.2830769 | 99.83847
0.23501198 | 102.6106286 | 0.2838462 | 99.83873
0.235705215 | 102.5931804 | 0.2846154 | 99.83898
0.236628781 | 102.6119575 | 0.2861538 | 99.83946
0.237320896 | 102.6703229 | 0.2869231 | 99.83969
0.238242971 | 103.0188398 | 0.2876923 | 99.83992
0.23893397 | 102.709082 | 0.2884615 | 99.84014
0.239624492 | 102.6021213 | 0.29 | 99.84056
0.240544447 | 102.6329569 | 0.2907692 | 99.84077
0.241233858 | 102.6400967 | 0.2915385 | 99.84096
0.242152334 | 102.4923547 | 0.2930769 | 99.84134
0.242840638 | 102.4609357 | 0.2938462 | 99.84151
0.243757641 | 102.5421753 | 0.2946154 | 99.84169
0.244444841 | 102.8297416 | 0.2961538 | 99.84201
0.245360374 | 102.5788467 | 0.2969231 | 99.84217
0.246046474 | 102.4957751 | 0.2976923 | 99.84231
0.246732104 | 102.4380897 | 0.2984615 | 99.84246
0.247645546 | 102.5573239 | 0.3 | 99.84272
0.248558155 | 102.5483873 | 0.3007692 | 99.84285
0.249242065 | 102.4774094 | 0.3015385 | 99.84296
0.249925508 | 102.3805599 | 0.3030769 | 99.84318
0.250836039 | 102.7950979 | 0.3038462 | 99.84328
0.251518394 | 102.5051911 | 0.3046154 | 99.84338
0.252427477 | 102.4697046 | 0.3061538 | 99.84355
0.253108747 | 102.3720949 | 0.3069231 | 99.84362
0.254016386 | 102.3748105 | 0.3076923 | 99.84369
0.254696575 | 102.3541634 | 0.3092308 | 99.84382
0.255602774 | 102.4469588 | 0.31 | 99.84387
0.256281885 | 102.4131859 | 0.3107692 | 99.84391
0.256960535 | 102.6766613 | 0.3115385 | 99.84396
0.257864686 | 102.6401222 | 0.3130769 | 99.84402
0.258542264 | 102.7873948 | 0.3138462 | 99.84404
0.259444986 | 103.0876189 | 0.3146154 | 99.84406
0.260121494 | 103.3000617 | 0.3161538 | 99.84407
0.261022793 | 103.5230336 | 0.3169231 | 99.84407
0.261698234 | 103.670929 | 0.3176923 | 99.84407
0.26237322 | 103.84493 | 0.3192308 | 99.84404
0.263272492 | 104.0814868 | 0.32 | 99.84401
0.263946417 | 103.9954065 | 0.3207692 | 99.84398
0.264844276 | 103.9584989 | 0.3215385 | 99.84394
0.265517142 | 103.9241441 | 0.3230769 | 99.84385
0.266413593 | 103.8998741 | 0.3238462 | 99.8438
0.267085405 | 103.8129604 | 0.3246154 | 99.84374
0.267756765 | 103.5951333 | 0.3261538 | 99.8436
0.268651211 | 103.5439332 | 0.3269231 | 99.84353
0.269321522 | 103.3515478 | 0.3276923 | 99.84344
0.27021457 | 103.3521698 | 0.3292308 | 99.84326
0.270883834 | 103.4082515 | 0.33 | 99.84316
0.271775489 | 103.4742513 | 0.3307692 | 99.84305
0.272443709 | 103.5171546 | 0.3315385 | 99.84294
0.273333975 | 103.6093534 | 0.3330769 | 99.8427
0.274001154 | 103.8363285 | 0.3338462 | 99.84257
0.274667889 | 103.8002954 | 0.3346154 | 99.84243
0.275556178 | 103.8398505 | 0.3361538 | 99.84214
0.276221877 | 103.8958182 | 0.3369231 | 99.84199
0.277108788 | 103.9880053 | 0.3376923 | 99.84183
0.277773454 | 104.0175401 | 0.3392308 | 99.8415
0.27865899 | 104.0039836 | 0.34 | 99.84132
0.279322628 | 104.0333604 | 0.3407692 | 99.84114
0.280206793 | 104.3106603 | 0.3415385 | 99.84095
0.280869405 | 104.1944014 | 0.3430769 | 99.84056
0.281531578 | 104.1706579 | 0.3438462 | 99.84035
0.282413793 | 104.1830197 | 0.3446154 | 99.84014
0.283074944 | 104.185563 | 0.3461538 | 99.83971
0.2839558 | 104.2109572 | 0.3469231 | 99.83948
0.284615933 | 104.306358 | 0.3476923 | 99.83924
0.285495433 | 104.3715274 | 0.3492308 | 99.83876
0.28615455 | 104.3604652 | 0.35 | 99.83851
0.286813234 | 104.3226544 | 0.3507692 | 99.83825
0.287690804 | 104.560913 | 0.3515385 | 99.83799
0.288348477 | 104.5229647 | 0.3530769 | 99.83745
0.289224701 | 104.4676973 | 0.3538462 | 99.83717
0.289881366 | 104.3492425 | 0.3546154 | 99.83688
0.290756249 | 104.1597137 | 0.3561538 | 99.8363
0.29141191 | 104.0674316 | 0.3569231 | 99.83599
0.29206714 | 103.9883309 | 0.3576923 | 99.83569
0.292940114 | 103.9049025 | 0.3592308 | 99.83505
0.293594345 | 103.9863149 | 0.36 | 99.83473
0.294465987 | 103.8085114 | 0.3607692 | 99.8344
0.29511922 | 103.849479 | 0.3615385 | 99.83406
0.295989535 | 103.9399 | 0.3630769 | 99.83337
0.296641774 | 104.0077158 | 0.3638462 | 99.83302
0.297510765 | 104.0981369 | 0.3646154 | 99.83266
0.298162013 | 104.0851099 | 0.3661538 | 99.83193
0.299029684 | 104.2968302 | 0.3669231 | 99.83155
0.299679944 | 104.2027411 | 0.3676923 | 99.83117
0.300329782 | 104.2704779 | 0.3692308 | 99.83039
0.301195575 | 104.2661906 | 0.37 | 99.82999
0.301844429 | 104.279772 | 0.3707692 | 99.82959
0.302708912 | 104.2752127 | 0.3715385 | 99.82918
0.303356785 | 104.3292477 | 0.3730769 | 99.82834
0.304219963 | 104.5006753 | 0.3738462 | 99.82792
0.304866858 | 104.2834447 | 0.3746154 | 99.82748
0.305728733 | 104.2104492 | 0.3761538 | 99.8266
0.306374653 | 104.3321222 | 0.3769231 | 99.82616
0.307235231 | 104.3811569 | 0.3776923 | 99.8257
0.307880179 | 104.4076829 | 0.3792308 | 99.82478
0.308524711 | 104.3933138 | 0.38 | 99.82431
0.309383441 | 104.5647531 | 0.3807692 | 99.82383
0.310027005 | 104.5229919 | 0.3815385 | 99.82335
0.310884447 | 104.4625432 | 0.3830769 | 99.82237
0.311527046 | 104.2975559 | 0.3838462 | 99.82187
0.312383204 | 104.0588864 | 0.3846154 | 99.82136
0.313024841 | 103.8795159 | 0.3861538 | 99.82034
0.313879717 | 103.7767365 | 0.3869231 | 99.81982
0.314520395 | 103.7336771 | 0.3876923 | 99.81929
0.315160663 | 103.6356581 | 0.3892308 | 99.81822
0.316013716 | 103.5869377 | 0.39 | 99.81768
0.316653029 | 103.8041612 | 0.3907692 | 99.81713
0.31750481 | 103.8926173 | 0.3915385 | 99.81658
0.318143171 | 103.9177222 | 0.3930769 | 99.81545
0.318993684 | 103.9235987 | 0.3938462 | 99.81488
0.319631095 | 103.8934985 | 0.3946154 | 99.81431
0.320480345 | 103.9404338 | 0.3961538 | 99.81314
0.321116809 | 103.9652493 | 0.3969231 | 99.81254
0.321964799 | 104.0534481 | 0.3976923 | 99.81195
0.32260032 | 104.2714757 | 0.3992308 | 99.81073
0.323447053 | 104.0281513 | 0.4 | 99.81012
0.324081632 | 103.9697379 | 0.4007692 | 99.8095
0.324715809 | 103.9665122 | 0.4023077 | 99.80824
0.325560754 | 104.012851 | 0.4030769 | 99.80761
0.326193994 | 103.8847412 | 0.4038462 | 99.80697
0.32703769 | 103.9169513 | 0.4046154 | 99.80632
0.327669996 | 103.968802 | 0.4061538 | 99.80501
0.328512449 | 104.3203189 | 0.4069231 | 99.80435
0.329143823 | 104.0109649 | 0.4076923 | 99.80368
0.329985036 | 103.9176739 | 0.4092308 | 99.80232
0.330825542 | 103.7266306 | 0.41 | 99.80164
0.331455458 | 103.3044423 | 0.4107692 | 99.80095
0.332084978 | 102.9234561 | 0.4123077 | 99.79955
0.332923721 | 102.6610585 | 0.4130769 | 99.79884
0.333552317 | 102.5022642 | 0.4138462 | 99.79813
0.334389831 | 102.3227006 | 0.4146154 | 99.79741
0.335226644 | 102.4642917 | 0.4161538 | 99.79596
0.336062758 | 102.5499993 | 0.4169231 | 99.79523
0.336689384 | 102.5302618 | 0.4176923 | 99.79449
0.337524276 | 102.6439287 | 0.4192308 | 99.79299
0.338149988 | 102.6380568 | 0.42 | 99.79224
0.338983662 | 102.7657647 | 0.4207692 | 99.79148
0.339608461 | 102.717641 | 0.4223077 | 99.78994
0.340440921 | 102.7188508 | 0.4230769 | 99.78916
0.341064811 | 102.6282472 | 0.4238462 | 99.78838
0.341896059 | 102.6854399 | 0.4246154 | 99.7876
0.342519042 | 102.6790066 | 0.4261538 | 99.786
0.343141637 | 102.6865792 | 0.4269231 | 99.7852
0.343971162 | 102.4473719 | 0.4276923 | 99.78439
0.344592854 | 102.4687399 | 0.4292308 | 99.78276
0.345421176 | 102.483023 | 0.43 | 99.78193
0.346041968 | 102.4194518 | 0.4307692 | 99.7811
0.346869091 | 102.3061519 | 0.4323077 | 99.77943
0.347488985 | 102.2563498 | 0.4330769 | 99.77858
0.348108494 | 102.2488989 | 0.4338462 | 99.77773
0.34893391 | 102.3049806 | 0.4346154 | 99.77687
0.349552526 | 102.2406286 | 0.4361538 | 99.77514
0.350376752 | 102.2823447 | 0.4369231 | 99.77427
0.350994475 | 102.1892937 | 0.4376923 | 99.77339
0.351817514 | 102.1739186 | 0.4392308 | 99.77162
0.352434349 | 102.2369624 | 0.44 | 99.77073
0.353256204 | 102.1928883 | 0.4407692 | 99.76983
0.353872152 | 102.1846246 | 0.4423077 | 99.76802
0.354487721 | 102.0194736 | 0.4430769 | 99.7671
0.35530789 | 102.017584 | 0.4438462 | 99.76618
0.355922577 | 102.0517621 | 0.4446154 | 99.76526
0.356741571 | 102.0496562 | 0.4461538 | 99.76339
0.357355376 | 102.1552004 | 0.4469231 | 99.76245
0.358173198 | 101.9383295 | 0.4476923 | 99.7615
0.358786126 | 101.9578818 | 0.4492308 | 99.7596
0.35960278 | 102.0268524 | 0.45 | 99.75863
0.360214832 | 101.9316172 | 0.4507692 | 99.75767
0.36082651 | 101.8505342 | 0.4523077 | 99.75572
0.3616415 | 101.7038657 | 0.4530769 | 99.75473
0.362252306 | 101.7229092 | 0.4538462 | 99.75374
0.363066135 | 101.762596 | 0.4546154 | 99.75275
0.363676072 | 101.7527533 | 0.4561538 | 99.75075
0.364488743 | 101.6483073 | 0.4569231 | 99.74974
0.365097814 | 101.7102371 | 0.4576923 | 99.74873
0.365909331 | 101.6774643 | 0.4592308 | 99.74668
0.366517537 | 101.6527618 | 0.46 | 99.74565
0.367327903 | 101.5763453 | 0.4607692 | 99.74462
0.367935247 | 101.4502386 | 0.4623077 | 99.74253
0.368744466 | 101.5612856 | 0.4630769 | 99.74148
0.36935095 | 101.507156 | 0.4638462 | 99.74043
0.369957067 | 101.4239326 | 0.4646154 | 99.73937
0.370764652 | 101.4479204 | 0.4661538 | 99.73723
0.371571585 | 101.4138142 | 0.4669231 | 99.73615
0.372176358 | 101.359094 | 0.4676923 | 99.73507
0.372780766 | 101.3768217 | 0.4692308 | 99.73289
0.373586074 | 101.3132007 | 0.47 | 99.7318
0.374189631 | 101.2144479 | 0.4707692 | 99.73069
0.374993806 | 101.4995724 | 0.4723077 | 99.72847
0.375596513 | 101.2695934 | 0.4730769 | 99.72736
0.376399559 | 101.1615364 | 0.4738462 | 99.72623
0.37700142 | 101.1349655 | 0.4746154 | 99.72511
0.377602919 | 101.0353502 | 0.4761538 | 99.72284
0.378404355 | 100.9703607 | 0.4769231 | 99.72169
0.379005011 | 100.9579859 | 0.4776923 | 99.72054
0.379805324 | 101.0826763 | 0.4792308 | 99.71823
0.38040514 | 100.8653787 | 0.48 | 99.71707
0.381204334 | 100.8581792 | 0.4807692 | 99.7159
0.381803311 | 100.7867659 | 0.4823077 | 99.71355
0.38240193 | 100.7445107 | 0.4830769 | 99.71236
0.383199531 | 100.8248967 | 0.4838462 | 99.71118
0.383797314 | 100.7237229 | 0.4846154 | 99.70998
0.384593803 | 100.7158391 | 0.4861538 | 99.70758
0.385190754 | 100.4673016 | 0.4869231 | 99.70637
0.385986134 | 100.5472431 | 0.4876923 | 99.70515
0.386582255 | 100.5188828 | 0.4892308 | 99.70271
0.38737653 | 100.4367119 | 0.49 | 99.70148
0.387971822 | 100.3491201 | 0.4907692 | 99.70025
0.388764995 | 100.3844911 | 0.4923077 | 99.69776
0.389359462 | 100.3703823 | 0.4930769 | 99.69651
0.389953575 | 100.3857241 | 0.4938462 | 99.69526
0.390745178 | 100.228728 | 0.4946154 | 99.694
0.391338469 | 100.199473 | 0.4961538 | 99.69146
0.392128977 | 100.1603024 | 0.4969231 | 99.69019
0.392721448 | 100.190042 | 0.4976923 | 99.68891
0.393510863 | 100.1061255 | 0.4992308 | 99.68633
0.394102516 | 100.2395237 | 0.5 | 99.68504
0.394693819 | 99.97234865 | 0.5007692 | 99.68374
0.39548168 | 99.90263403 | 0.5023077 | 99.68112
0.396072168 | 99.91706351 | 0.5030769 | 99.67981
0.396858944 | 99.66853464 | 0.5038462 | 99.67849
0.39744862 | 99.65292294 | 0.5053846 | 99.67583
0.398037949 | 99.57766751 | 0.5061538 | 99.6745
0.39882318 | 99.58138623 | 0.5069231 | 99.67316
0.3994117 | 99.7145564 | 0.5076923 | 99.67181
0.400195853 | 99.56896108 | 0.5092308 | 99.66911
0.400783566 | 99.44833688 | 0.51 | 99.66775
0.401566645 | 99.37682694 | 0.5107692 | 99.66638
0.402153552 | 99.360417 | 0.5123077 | 99.66364
0.40293556 | 99.37829958 | 0.5130769 | 99.66226
0.403521664 | 99.28685397 | 0.5138462 | 99.66087
0.404302603 | 99.19961293 | 0.5153846 | 99.65809
0.404887908 | 99.42259666 | 0.5161538 | 99.65669
0.405667781 | 99.17009702 | 0.5169231 | 99.65529
0.406252287 | 99.18304404 | 0.5176923 | 99.65388
0.406836451 | 99.12083551 | 0.5192308 | 99.65104
0.407614807 | 98.98756487 | 0.52 | 99.64962
0.408198176 | 98.97012277 | 0.5207692 | 99.64819
0.408975473 | 98.97181809 | 0.5223077 | 99.64531
0.409558049 | 99.01443201 | 0.5230769 | 99.64387
0.41033429 | 98.82000302 | 0.5238462 | 99.64242
0.410916076 | 98.71160992 | 0.5253846 | 99.63951
0.411691263 | 98.6372228 | 0.5261538 | 99.63804
0.41227226 | 98.60393263 | 0.5269231 | 99.63658
0.41285292 | 98.52520351 | 0.5276923 | 99.6351
0.413626608 | 98.7829359 | 0.5292308 | 99.63214
0.414206482 | 98.46194176 | 0.53 | 99.63065
0.414979124 | 98.34118293 | 0.5307692 | 99.62916
0.415558215 | 98.32238703 | 0.5323077 | 99.62616
0.41613697 | 98.33382528 | 0.5330769 | 99.62465
0.416908122 | 98.22761335 | 0.5338462 | 99.62314
0.417486097 | 98.1325888 | 0.5353846 | 99.6201
0.418256211 | 98.29934973 | 0.5361538 | 99.61857
0.418833407 | 98.17368167 | 0.5369231 | 99.61704
0.419602484 | 98.00579677 | 0.5376923 | 99.6155
0.420178904 | 97.94052683 | 0.5392308 | 99.61241
0.420946947 | 97.81773584 | 0.54 | 99.61086
0.421522592 | 97.8588176 | 0.5407692 | 99.6093
0.422289605 | 97.8271238 | 0.5423077 | 99.60617
0.422864478 | 97.86811491 | 0.5430769 | 99.6046
0.423439022 | 97.64946369 | 0.5438462 | 99.60303
0.424204566 | 97.60197738 | 0.5453846 | 99.59986
0.42477834 | 97.53565481 | 0.5461538 | 99.59827
0.42554286 | 97.54903446 | 0.5469231 | 99.59668
0.426115867 | 97.45181692 | 0.5476923 | 99.59508
0.426879366 | 97.38832757 | 0.5492308 | 99.59186
0.427451607 | 97.50540699 | 0.55 | 99.59025
0.428214087 | 97.31891378 | 0.5507692 | 99.58863
0.428785566 | 97.15959051 | 0.5523077 | 99.58537
0.429356718 | 97.13828583 | 0.5530769 | 99.58374
0.430117748 | 97.01237204 | 0.5538462 | 99.5821
0.43068814 | 97.05233976 | 0.5553846 | 99.57881
0.431448157 | 96.92599614 | 0.5561538 | 99.57716
0.432017791 | 96.98122421 | 0.5569231 | 99.5755
0.432776798 | 96.85446247 | 0.5576923 | 99.57383
0.433345676 | 96.86330422 | 0.5592308 | 99.57049
0.433914231 | 96.70233183 | 0.56 | 99.56882
0.434671801 | 96.65206189 | 0.5607692 | 99.56714
0.435239602 | 96.5524233 | 0.5623077 | 99.56376
0.435996169 | 96.48631407 | 0.5630769 | 99.56206
0.436563219 | 96.37083033 | 0.5638462 | 99.56036
0.437318786 | 96.52109992 | 0.5653846 | 99.55694
0.437885086 | 96.32786706 | 0.5661538 | 99.55523
0.438639655 | 96.24552087 | 0.5669231 | 99.55351
0.439205209 | 96.09827666 | 0.5676923 | 99.55178
0.439958782 | 96.07756252 | 0.5692308 | 99.54832
0.44052359 | 96.00756159 | 0.57 | 99.54658
0.44108808 | 95.9374203 | 0.5707692 | 99.54484
0.441840236 | 95.88516206 | 0.5723077 | 99.54134
0.442403983 | 95.76802335 | 0.5730769 | 99.53958
0.443155151 | 95.88671668 | 0.5738462 | 99.53781
0.443718157 | 95.72252792 | 0.5753846 | 99.53427
0.444468339 | 95.66959131 | 0.5761538 | 99.5325
0.445030607 | 95.67658219 | 0.5769231 | 99.53072
0.445779805 | 95.62335319 | 0.5776923 | 99.52893
0.446341336 | 95.5364311 | 0.5792308 | 99.52534
0.446902551 | 95.59006267 | 0.58 | 99.52354
0.447650349 | 95.42687672 | 0.5807692 | 99.52174
0.448210831 | 95.35513602 | 0.5823077 | 99.51811
0.448957651 | 95.28537474 | 0.5830769 | 99.51629
0.449517401 | 95.16629451 | 0.5838462 | 99.51447
0.450263246 | 95.1274896 | 0.5853846 | 99.51081
0.450822266 | 95.30625076 | 0.5861538 | 99.50897
0.451380973 | 95.06112282 | 0.5869231 | 99.50713
0.45212543 | 94.91188727 | 0.5876923 | 99.50528
0.45268341 | 94.76043254 | 0.5892308 | 99.50157
0.453612685 | 94.70687301 | 0.59 | 99.49971
0.454169836 | 94.60216717 | 0.5907692 | 99.49784
0.454912221 | 94.45177958 | 0.5923077 | 99.4941
0.455468648 | 94.33088941 | 0.5930769 | 99.49221
0.456024766 | 94.11513889 | 0.5938462 | 99.49033
0.456765776 | 94.02700908 | 0.5953846 | 99.48655
0.457506237 | 93.89124148 | 0.5961538 | 99.48465
0.458061223 | 93.69040336 | 0.5969231 | 99.48274
0.458615901 | 93.5209222 | 0.5976923 | 99.48084
0.459354994 | 93.46342419 | 0.5992308 | 99.47701
0.459908956 | 93.49937436 | 0.6 | 99.47508
0.460647094 | 93.36235238 | 0.6007692 | 99.47316
0.46120034 | 93.1126835 | 0.6023077 | 99.46929
0.461937526 | 93.05437848 | 0.6030769 | 99.46735
0.462490059 | 92.97876643 | 0.6038462 | 99.4654
0.463226295 | 92.92011054 | 0.6053846 | 99.4615
0.463778117 | 92.76469089 | 0.6061538 | 99.45954
0.464329634 | 92.76813791 | 0.6069231 | 99.45758
0.465064518 | 92.86817908 | 0.6084615 | 99.45363
0.465615326 | 92.91934575 | 0.6092308 | 99.45166
0.466349266 | 92.8281516 | 0.61 | 99.44967
0.466899367 | 92.81542891 | 0.6107692 | 99.44769
0.467632365 | 92.67598003 | 0.6123077 | 99.4437
0.468181762 | 92.55123021 | 0.6130769 | 99.4417
0.468913821 | 92.49114741 | 0.6138462 | 99.43969
0.469462514 | 92.28604906 | 0.6153846 | 99.43567
0.470193636 | 92.14550661 | 0.6161538 | 99.43365
0.470741627 | 92.01988544 | 0.6169231 | 99.43163
0.471471815 | 91.81470218 | 0.6184615 | 99.42757
0.472019107 | 91.65654569 | 0.6192308 | 99.42553
0.472748363 | 91.54692746 | 0.62 | 99.42349
0.473294957 | 91.38829436 | 0.6207692 | 99.42144
0.474023284 | 91.32636361 | 0.6223077 | 99.41733
0.474569181 | 91.23157309 | 0.6230769 | 99.41527
0.475296581 | 91.31404396 | 0.6238462 | 99.41321
0.475841784 | 91.36384221 | 0.6253846 | 99.40906
0.476568258 | 91.51076676 | 0.6261538 | 99.40699
0.477112769 | 91.54449472 | 0.6269231 | 99.4049
0.477838321 | 91.61093916 | 0.6284615 | 99.40072
0.47838214 | 91.67690711 | 0.6292308 | 99.39863
0.478925664 | 91.53302852 | 0.63 | 99.39653
0.479649903 | 91.35701801 | 0.6307692 | 99.39442
0.480192738 | 91.39045941 | 0.6323077 | 99.39019
0.48091606 | 91.0845503 | 0.6330769 | 99.38808
0.481458209 | 90.95591744 | 0.6338462 | 99.38595
0.482180616 | 90.77870809 | 0.6353846 | 99.38169
0.48272208 | 90.56859804 | 0.6361538 | 99.37955
0.48326325 | 90.45548869 | 0.6369231 | 99.37741
0.483984356 | 90.37471279 | 0.6384615 | 99.37311
0.484524844 | 90.18006192 | 0.6392308 | 99.37096
0.48524504 | 90.19629549 | 0.64 | 99.3688
0.485784847 | 89.91990719 | 0.6407692 | 99.36663
0.486504137 | 89.82194697 | 0.6423077 | 99.36229
0.487043265 | 89.77273574 | 0.6430769 | 99.36011
0.487761651 | 89.5766637 | 0.6438462 | 99.35793
0.488300102 | 89.4456595 | 0.6453846 | 99.35355
0.488838263 | 89.41228757 | 0.6461538 | 99.35135
0.489555361 | 89.24800524 | 0.6469231 | 99.34915
0.490092847 | 89.34496173 | 0.6484615 | 99.34474
0.490809046 | 89.45798255 | 0.6492308 | 99.34252
0.491524732 | 89.55472547 | 0.65 | 99.34031
0.492061161 | 89.88084441 | 0.6507692 | 99.33808
0.492775952 | 89.8960078 | 0.6523077 | 99.33362
0.493311711 | 90.07520172 | 0.6530769 | 99.33139
0.494025609 | 90.09036218 | 0.6538462 | 99.32915
0.494560698 | 90.10578593 | 0.6553846 | 99.32465
0.495273706 | 90.03877915 | 0.6561538 | 99.3224
0.495808128 | 89.98840126 | 0.6569231 | 99.32014
0.496342265 | 89.87221003 | 0.6584615 | 99.31561
0.497054004 | 89.67317893 | 0.6592308 | 99.31334
0.497587475 | 89.17826281 | 0.66 | 99.31106
0.498298329 | 88.78082095 | 0.6607692 | 99.30878
0.498831137 | 88.43290588 | 0.6623077 | 99.3042
0.499541107 | 88.14964028 | 0.6630769 | 99.30191
0.500073255 | 87.91625818 | 0.6638462 | 99.29961
0.500782344 | 87.66511854 | 0.6653846 | 99.295
0.501313831 | 87.62917936 | 0.6661538 | 99.29269
0.501845036 | 87.5766348 | 0.6669231 | 99.29037
0.50255287 | 87.55599972 | 0.6684615 | 99.28572
0.503083417 | 87.50323586 | 0.6692308 | 99.28339
0.503790376 | 87.61476838 | 0.67 | 99.28106
0.504320267 | 87.39626944 | 0.6707692 | 99.27872
0.505026352 | 87.35857868 | 0.6723077 | 99.27403
0.505555589 | 87.15613834 | 0.6730769 | 99.27168
0.506084546 | 87.05296185 | 0.6738462 | 99.26932
0.506789387 | 86.86534899 | 0.6753846 | 99.2646
0.507317691 | 86.86142759 | 0.6761538 | 99.26223
0.508021664 | 86.68991719 | 0.6769231 | 99.25985
0.508549318 | 86.55275509 | 0.6784615 | 99.25509
0.509252425 | 86.38066574 | 0.6792308 | 99.2527
0.50977943 | 86.29300691 | 0.68 | 99.25031
0.510306158 | 86.1552337 | 0.6807692 | 99.24792
0.511008031 | 86.1323764 | 0.6823077 | 99.24311
0.511534112 | 86.04427313 | 0.6830769 | 99.2407
0.512235124 | 85.92102039 | 0.6838462 | 99.23829
0.51276056 | 85.69899513 | 0.6853846 | 99.23345
0.513460713 | 85.65875466 | 0.6861538 | 99.23102
0.513985506 | 85.58668368 | 0.6869231 | 99.22859
0.514684802 | 85.4625128 | 0.6884615 | 99.22372
0.515208953 | 85.45710017 | 0.6892308 | 99.22127
0.51573283 | 85.50188088 | 0.69 | 99.21882
0.516430905 | 85.59510918 | 0.6907692 | 99.21637
0.516954142 | 85.57283093 | 0.6923077 | 99.21145
0.517651366 | 85.69963842 | 0.6930769 | 99.20899
0.518173965 | 85.52617199 | 0.6938462 | 99.20652
0.518870339 | 85.45134065 | 0.6953846 | 99.20156
0.519392301 | 85.26061388 | 0.6961538 | 99.19908
0.520087828 | 85.10125271 | 0.6969231 | 99.19659
0.520609155 | 84.82584992 | 0.6984615 | 99.1916
0.521303836 | 84.64900618 | 0.6992308 | 99.1891
0.52182453 | 84.50773297 | 0.7 | 99.1866
0.522518368 | 84.3134476 | 0.7015385 | 99.18158
0.52303843 | 84.25607848 | 0.7023077 | 99.17906
0.523731426 | 84.07812363 | 0.7030769 | 99.17654
0.524250858 | 84.0373482 | 0.7038462 | 99.17401
0.52477002 | 83.91198154 | 0.7053846 | 99.16894
0.525461818 | 83.81784014 | 0.7061538 | 99.1664
0.525980352 | 83.81055031 | 0.7069231 | 99.16386
0.526671313 | 83.61448716 | 0.7084615 | 99.15876
0.52718922 | 83.69168623 | 0.7092308 | 99.1562
0.527879347 | 83.56297735 | 0.71 | 99.15364
0.528396629 | 83.55532788 | 0.7115385 | 99.14851
0.529085923 | 83.4432039 | 0.7123077 | 99.14593
0.529602582 | 83.41839642 | 0.7130769 | 99.14335
0.530118974 | 83.29157069 | 0.7138462 | 99.14077
0.530807082 | 83.2978949 | 0.7153846 | 99.13559
0.531494717 | 83.37220788 | 0.7161538 | 99.133
0.532010133 | 83.1257907 | 0.7169231 | 99.1304
0.532525284 | 83.06643035 | 0.7184615 | 99.12518
0.533211739 | 82.93598756 | 0.7192308 | 99.12257
0.533726271 | 82.26245635 | 0.72 | 99.11995
0.534411902 | 82.30181296 | 0.7215385 | 99.11471
0.534925817 | 82.39533962 | 0.7223077 | 99.11208
0.535610627 | 82.07591601 | 0.7230769 | 99.10944
0.536123926 | 82.03258794 | 0.7238462 | 99.10681
0.536807916 | 81.95187356 | 0.7253846 | 99.10152
0.537320602 | 81.90832912 | 0.7261538 | 99.09887
0.537833025 | 81.60785311 | 0.7269231 | 99.09621
0.538515847 | 81.71499965 | 0.7284615 | 99.09089
0.539027658 | 81.7225462 | 0.7292308 | 99.08822
0.539709665 | 81.77830059 | 0.73 | 99.08555
0.540220866 | 81.57982235 | 0.7315385 | 99.08019
0.54090206 | 81.53235967 | 0.7323077 | 99.0775
0.541412651 | 81.40215675 | 0.7330769 | 99.07481
0.542093035 | 81.45756025 | 0.7338462 | 99.07212
0.542603018 | 81.27545055 | 0.7353846 | 99.06672
0.543112742 | 81.21360775 | 0.7361538 | 99.06401
0.54379197 | 81.04486062 | 0.7369231 | 99.0613
0.544301089 | 80.94826028 | 0.7384615 | 99.05587
0.54497951 | 80.81349291 | 0.7392308 | 99.05314
0.545488024 | 80.9926342 | 0.74 | 99.05042
0.546165641 | 80.66767842 | 0.7415385 | 99.04495
0.546673553 | 80.5186362 | 0.7423077 | 99.04221
0.547350367 | 80.43485749 | 0.7430769 | 99.03946
0.547857678 | 80.33730978 | 0.7438462 | 99.03672
0.548533691 | 80.33971586 | 0.7453846 | 99.03121
0.549040402 | 80.2072761 | 0.7461538 | 99.02844
0.549546856 | 80.17860897 | 0.7469231 | 99.02568
0.550221729 | 80.00736476 | 0.7484615 | 99.02014
0.550727585 | 79.85705062 | 0.7492308 | 99.01736
0.551401662 | 79.82411437 | 0.75 | 99.01457
0.551906922 | 79.67343472 | 0.7515385 | 99.009
0.552580205 | 79.69234092 | 0.7523077 | 99.0062
0.55308487 | 79.52393602 | 0.7530769 | 99.0034
0.55375736 | 79.38605754 | 0.7538462 | 99.0006
0.554261431 | 79.25201837 | 0.7553846 | 98.99498
0.554933131 | 79.07883264 | 0.7561538 | 98.99216
0.55543661 | 78.92696002 | 0.7569231 | 98.98934
0.555939836 | 78.82720178 | 0.7584615 | 98.98369
0.55661041 | 79.05455381 | 0.7592308 | 98.98086
0.557113046 | 78.71026178 | 0.76 | 98.97802
0.557782834 | 78.5883191 | 0.7615385 | 98.97233
0.55828488 | 78.40058659 | 0.7623077 | 98.96949
0.558953884 | 78.43556601 | 0.7630769 | 98.96663
0.559455343 | 78.33493057 | 0.7638462 | 98.96377
0.560123565 | 78.28223981 | 0.7653846 | 98.95805
0.560624438 | 78.32145911 | 0.7661538 | 98.95518
0.56112506 | 78.0276762 | 0.7669231 | 98.9523
0.561792167 | 77.86928884 | 0.7684615 | 98.94654
0.562292206 | 77.8029548 | 0.7692308 | 98.94365
0.562958535 | 77.50364254 | 0.77 | 98.94076
0.56345799 | 77.27885131 | 0.7715385 | 98.93497
0.564123544 | 76.5568228 | 0.7723077 | 98.93206
0.564622418 | 76.13774083 | 0.7730769 | 98.92915
0.565121043 | 75.78858914 | 0.7738462 | 98.92624
0.565785491 | 75.55723055 | 0.7753846 | 98.92041
0.566283537 | 75.43631723 | 0.7761538 | 98.91748
0.566947212 | 75.43351278 | 0.7769231 | 98.91455
0.56744468 | 75.43577278 | 0.7784615 | 98.90868
0.568107586 | 75.37990074 | 0.7792308 | 98.90574
0.568604477 | 75.43502366 | 0.78 | 98.9028
0.569266615 | 75.2906218 | 0.7815385 | 98.8969
0.569762931 | 75.27496356 | 0.7823077 | 98.89394
0.570259 | 75.11775467 | 0.7830769 | 98.89098
0.570920044 | 75.07893245 | 0.7838462 | 98.88801
0.57141554 | 74.92135807 | 0.7853846 | 98.88207
0.57191079 | 74.72815773 | 0.7861538 | 98.87909
0.572570743 | 74.58248101 | 0.7869231 | 98.87611
0.573065422 | 74.61938452 | 0.7884615 | 98.87013
0.573724613 | 74.36686207 | 0.7892308 | 98.86714
0.574218722 | 74.20828477 | 0.79 | 98.86414
0.574877154 | 74.06170161 | 0.7915385 | 98.85813
0.575370694 | 73.92048408 | 0.7923077 | 98.85512
0.576028368 | 74.05806361 | 0.7930769 | 98.8521
0.57652134 | 73.72081554 | 0.7938462 | 98.84908
0.577014069 | 73.61469181 | 0.7953846 | 98.84303
0.577670663 | 73.50267322 | 0.7961538 | 98.84
0.578162826 | 73.36058141 | 0.7969231 | 98.83696
0.578818667 | 73.30167428 | 0.7984615 | 98.83088
0.579310266 | 73.23062972 | 0.7992308 | 98.82783
0.579801623 | 73.03448201 | 0.8 | 98.82478
0.58045639 | 72.88576435 | 0.8015385 | 98.81867
0.580947185 | 72.67126272 | 0.8023077 | 98.8156
0.581601203 | 72.59358354 | 0.8030769 | 98.81253
0.582091436 | 72.32491782 | 0.8046154 | 98.80638
0.582744706 | 72.13935783 | 0.8053846 | 98.8033
0.583234379 | 71.97759047 | 0.8061538 | 98.80022
0.583723812 | 71.85148416 | 0.8069231 | 98.79713
0.584376017 | 71.80866779 | 0.8084615 | 98.79094
0.584864892 | 71.55662206 | 0.8092308 | 98.78784
0.585516353 | 71.51345774 | 0.81 | 98.78473
0.586004671 | 71.20699646 | 0.8115385 | 98.77851
0.586655391 | 70.96567296 | 0.8123077 | 98.77539
0.587143153 | 70.55058526 | 0.8130769 | 98.77227
0.587793133 | 70.14645369 | 0.8146154 | 98.76602
0.58828034 | 69.76643347 | 0.8153846 | 98.76289
0.588929581 | 69.79372283 | 0.8161538 | 98.75975
0.589416236 | 69.48513874 | 0.8169231 | 98.75661
0.589902653 | 69.32052635 | 0.8184615 | 98.75031
0.590550842 | 69.22107513 | 0.8192308 | 98.74716
0.591036709 | 69.05607092 | 0.82 | 98.744
0.591684163 | 68.86588227 | 0.8215385 | 98.73767
0.592169479 | 68.84507491 | 0.8223077 | 98.7345
0.592816201 | 68.69061456 | 0.8230769 | 98.73133
0.593300968 | 68.54292626 | 0.8246154 | 98.72497
0.5937855 | 68.2320878 | 0.8253846 | 98.72178
0.594431178 | 68.07683797 | 0.8261538 | 98.71859
0.594915163 | 67.9285064 | 0.8269231 | 98.7154
0.595560112 | 67.77278583 | 0.8284615 | 98.709
0.596043551 | 67.44257297 | 0.8292308 | 98.70579
0.596687773 | 67.34074748 | 0.83 | 98.70258
0.597170667 | 67.17340702 | 0.8315385 | 98.69615
0.597814164 | 67.01665135 | 0.8323077 | 98.69293
0.598296515 | 66.77613206 | 0.8330769 | 98.6897
0.598939287 | 66.47323218 | 0.8346154 | 98.68323
0.599581647 | 66.3702371 | 0.8353846 | 98.68
0.600063146 | 66.23820097 | 0.8361538 | 98.67675
0.600704785 | 66.18954541 | 0.8369231 | 98.67351
0.601185744 | 65.78356016 | 0.8384615 | 98.667
0.601826663 | 65.60668157 | 0.8392308 | 98.66374
0.602307082 | 65.49210169 | 0.84 | 98.66048
0.602787271 | 65.32256533 | 0.8415385 | 98.65394
0.603427165 | 65.14497328 | 0.8423077 | 98.65067
0.603906817 | 65.10305761 | 0.8430769 | 98.64739
0.604545994 | 64.76029494 | 0.8446154 | 98.64082
0.60502511 | 64.62651319 | 0.8453846 | 98.63753
0.605503996 | 64.36432126 | 0.8461538 | 98.63424
0.606142154 | 64.11207379 | 0.8469231 | 98.63094
0.606620505 | 63.95932701 | 0.8484615 | 98.62433
0.607257951 | 63.74315579 | 0.8492308 | 98.62102
0.607735769 | 63.6083565 | 0.85 | 98.6177
0.608372505 | 63.37325533 | 0.8515385 | 98.61106
0.608849791 | 63.44027604 | 0.8523077 | 98.60774
0.60932685 | 63.06592552 | 0.8530769 | 98.60441
0.609962574 | 62.90359091 | 0.8546154 | 98.59773
0.610439101 | 62.65738741 | 0.8553846 | 98.59439
0.611074119 | 62.53137174 | 0.8561538 | 98.59104
0.611550117 | 62.32151642 | 0.8569231 | 98.58769
0.61218443 | 62.3057266 | 0.8584615 | 98.58098
0.6126599 | 61.89247819 | 0.8592308 | 98.57762
0.61329351 | 61.78398603 | 0.86 | 98.57425
0.613768453 | 61.5916513 | 0.8615385 | 98.56751
0.614243171 | 61.43607119 | 0.8623077 | 98.56413
0.614875778 | 61.17904009 | 0.8630769 | 98.56075
0.615349971 | 61.06003331 | 0.8646154 | 98.55397
0.615981879 | 60.80239402 | 0.8653846 | 98.55058
0.616455548 | 60.757107 | 0.8661538 | 98.54718
0.617086757 | 60.4618359 | 0.8669231 | 98.54378
0.617559903 | 60.24937825 | 0.8684615 | 98.53696
0.618032825 | 60.11090352 | 0.8692308 | 98.53355
0.61866304 | 59.94458937 | 0.87 | 98.53013
0.619135441 | 59.67574248 | 0.8715385 | 98.52328
0.619764962 | 59.52747231 | 0.8723077 | 98.51985
0.620236843 | 59.4440067 | 0.8730769 | 98.51642
0.620865671 | 59.46279313 | 0.8746154 | 98.50954
0.621337032 | 59.36052916 | 0.8753846 | 98.50609
0.621808172 | 59.2767653 | 0.8761538 | 98.50264
0.622436013 | 59.10901256 | 0.8769231 | 98.49919
0.622906635 | 58.98768999 | 0.8784615 | 98.49227
0.623533787 | 58.81948988 | 0.8792308 | 98.48881
0.624003893 | 58.49253445 | 0.88 | 98.48534
0.624630357 | 58.28640721 | 0.8815385 | 98.47839
0.625099948 | 58.01483517 | 0.8823077 | 98.47491
0.625725727 | 57.75201459 | 0.8830769 | 98.47142
0.626194804 | 57.47983437 | 0.8846154 | 98.46444
0.626819897 | 57.30989449 | 0.8853846 | 98.46094
0.627288461 | 57.31802888 | 0.8861538 | 98.45744
0.627912872 | 56.94161696 | 0.8869231 | 98.45394
0.628380924 | 56.6870889 | 0.8884615 | 98.44692
0.629004654 | 56.4973682 | 0.8892308 | 98.4434
0.629472195 | 56.31736107 | 0.89 | 98.43988
0.630095244 | 56.16468155 | 0.8915385 | 98.43283
0.630562277 | 55.89033173 | 0.8923077 | 98.4293
0.631184647 | 55.75594179 | 0.8930769 | 98.42576
0.631651171 | 55.57508086 | 0.8946154 | 98.41868
0.632117477 | 55.31876333 | 0.8953846 | 98.41513
0.632738881 | 55.14604568 | 0.8961538 | 98.41158
0.63320468 | 54.9268658 | 0.8969231 | 98.40802
0.633825409 | 54.67825002 | 0.8984615 | 98.4009
0.634290703 | 54.51512897 | 0.8992308 | 98.39733
0.634910758 | 54.30365085 | 0.9 | 98.39376
0.635375547 | 54.04573682 | 0.9015385 | 98.38661
0.63584012 | 53.97642045 | 0.9023077 | 98.38302
0.636459216 | 53.66968736 | 0.9030769 | 98.37944
0.636923286 | 53.4866276 | 0.9046154 | 98.37225
0.637541711 | 53.25485989 | 0.9053846 | 98.36865
0.63800528 | 53.07135568 | 0.9061538 | 98.36505
0.638623036 | 52.83900902 | 0.9076923 | 98.35784
0.639086104 | 52.57927043 | 0.9084615 | 98.35422
0.639548957 | 52.39509372 | 0.9092308 | 98.3506
0.640165761 | 52.25670963 | 0.91 | 98.34698
0.640628115 | 51.93929525 | 0.9115385 | 98.33973
0.641244254 | 51.76243432 | 0.9123077 | 98.33609
0.641706109 | 51.52038591 | 0.9130769 | 98.33246
0.642321585 | 51.4000341 | 0.9146154 | 98.32517
0.642782943 | 51.11947083 | 0.9153846 | 98.32152
0.643244088 | 50.87667973 | 0.9161538 | 98.31787
0.643858618 | 50.66045892 | 0.9176923 | 98.31055
0.644319268 | 50.43619132 | 0.9184615 | 98.30689
0.644933138 | 50.18128314 | 0.9192308 | 98.30322
0.645393293 | 50.01370595 | 0.92 | 98.29954
0.646006504 | 49.92990994 | 0.9215385 | 98.29219
0.646466166 | 49.76198772 | 0.9223077 | 98.2885
0.64707872 | 49.69698129 | 0.9230769 | 98.28482
0.647537889 | 49.71980585 | 0.9246154 | 98.27743
0.647996847 | 49.62792796 | 0.9253846 | 98.27373
0.648608464 | 49.5435179 | 0.9261538 | 98.27003
0.649066932 | 49.26003651 | 0.9276923 | 98.26261
0.649677895 | 48.6199184 | 0.9284615 | 98.25889
0.650135872 | 48.27818812 | 0.9292308 | 98.25518
0.650746183 | 47.94343737 | 0.93 | 98.25145
0.651203672 | 47.63934182 | 0.9315385 | 98.244
0.651660951 | 47.35413528 | 0.9323077 | 98.24026
0.652270332 | 47.09501657 | 0.9330769 | 98.23652
0.652727124 | 46.90524921 | 0.9346154 | 98.22904
0.653335856 | 46.47254466 | 0.9353846 | 98.22529
0.653792161 | 46.22456058 | 0.9361538 | 98.22153
0.654400245 | 45.98331918 | 0.9376923 | 98.21402
0.654856066 | 45.69630562 | 0.9384615 | 98.21025
0.655463503 | 45.4544268 | 0.9392308 | 98.20648
0.655918839 | 45.20536084 | 0.94 | 98.20271
0.656373968 | 45.03316085 | 0.9415385 | 98.19515
0.656980485 | 44.6361115 | 0.9423077 | 98.19137
0.657435131 | 44.38623268 | 0.9430769 | 98.18758
0.658041004 | 44.2586528 | 0.9446154 | 98.17999
0.658495168 | 43.9117003 | 0.9453846 | 98.17619
0.6591004 | 43.59033563 | 0.9461538 | 98.17239
0.659554083 | 43.35870546 | 0.9476923 | 98.16477
0.660158675 | 43.09466278 | 0.9484615 | 98.16096
0.660611878 | 42.95931974 | 0.9492308 | 98.15714
0.661064877 | 42.57204537 | 0.95 | 98.15331
0.661668556 | 42.34580993 | 0.9515385 | 98.14566
0.662121076 | 42.05475252 | 0.9523077 | 98.14182
0.662724118 | 41.84731252 | 0.9530769 | 98.13799
0.66317616 | 41.55568201 | 0.9546154 | 98.1303
0.663778566 | 41.25056307 | 0.9553846 | 98.12645
0.664230133 | 40.95831559 | 0.9561538 | 98.1226
0.664681496 | 40.68522612 | 0.9576923 | 98.11488
0.665282996 | 40.37904871 | 0.9584615 | 98.11101
0.665733884 | 40.0275348 | 0.9592308 | 98.10714
0.666334751 | 39.7011175 | 0.96 | 98.10327
0.666785165 | 39.50472733 | 0.9615385 | 98.09552
0.667385402 | 39.15811108 | 0.9623077 | 98.09163
0.667835343 | 38.84423191 | 0.9630769 | 98.08774
0.66843495 | 38.49680572 | 0.9646154 | 98.07996
0.668884419 | 38.16274222 | 0.9653846 | 98.07606
0.669333686 | 37.78930422 | 0.9661538 | 98.07216
0.669932395 | 37.46019686 | 0.9676923 | 98.06434
0.670381192 | 37.105566 | 0.9684615 | 98.06042
0.670979275 | 36.81478051 | 0.9692308 | 98.05651
0.671427602 | 36.3028914 | 0.97 | 98.05258
0.671875728 | 35.82968673 | 0.9715385 | 98.04473
0.672472918 | 35.42009353 | 0.9723077 | 98.04079
0.672920576 | 34.86756676 | 0.9730769 | 98.03686
0.673517143 | 34.35887064 | 0.9746154 | 98.02897
0.673964334 | 33.84449907 | 0.9753846 | 98.02502
0.674560278 | 33.53093569 | 0.9761538 | 98.02107
0.675007003 | 32.79958039 | 0.9776923 | 98.01315
0.675453528 | 32.32299853 | 0.9784615 | 98.00919
0.676048586 | 31.83105398 | 0.9792308 | 98.00522
0.676494647 | 31.37318277 | 0.98 | 98.00125
0.677089085 | 30.84075845 | 0.9815385 | 97.9933
0.677534682 | 30.283489 | 0.9823077 | 97.98931
0.678128503 | 29.6907193 | 0.9830769 | 97.98533
0.678573637 | 28.97464482 | 0.9846154 | 97.97734
0.679166842 | 28.20294426 | 0.9853846 | 97.97335
0.679611514 | 27.22893259 | 0.9861538 | 97.96934
0.680055989 | 26.19482408 | 0.9876923 | 97.96133
0.680648315 | 25.18326247 | 0.9884615 | 97.95732
0.681092329 | 24.12738776 | 0.9892308 | 97.9533
0.681684041 | 22.89602955 | 0.99 | 97.94928
0.682127596 | 21.52153017 | 0.9915385 | 97.94122
0.682570954 | 20.26454027 | 0.9923077 | 97.93719
0.683161793 | 18.8726057 | 0.9930769 | 97.93316
0.683604693 | 16.99702971 | 0.9946154 | 97.92507
0.684194921 | 15.15174864 | 0.9953846 | 97.92103
0.684637363 | 13.68107973 | 0.9961538 | 97.91698
0.685226983 | 12.208919 | 0.9976923 | 97.90886
0.685668969 | 10.98752496 | 0.9984615 | 97.9048
0.686699511 | 9.611825903 | 1 | 97.89666