## summary
Progress | Start / End | Model | Params | Bounds | Experimental Data | Objectives | MOGA Summary | Reduction
580/10000 | Thursday, 01/25/24, 16:40:36 | evpcd | evp_s0 (init=1.523) | [0.0, 100.0] | creep/inl_1/AirBase_1000_16_G18.csv (calibration) | end_tensile_strain | num_gens (10000) | Grouping Errors (name, type, labels)
| Friday, 01/26/24, 13:21:56 |  | evp_R (init=4.848) | [0.0, 1e+03] | creep/inl_1/AirBase_1000_13_G30.csv (calibration) | area_creep_time_strain | population (100) | Reducing Errors (square_average)
|  |  | evp_d (init=3.732) | [0.0, 100.0] | creep/inl_1/AirBase_1000_12_G48.csv (calibration) | end_creep_strain | offspring (50) | Reducing Objectives (square_average)
|  |  | evp_n (init=4.406) | [1.0, 100.0] | creep/inl_1/AirBase_1000_11_G39.csv (calibration) | arg_max_tensile_strain_stress | crossover (0.8)
|  |  | evp_eta (init=590.0) | [0.0, 1e+04] | tensile/inl/AirBase_1000_D12.csv (calibration) | yield_tensile | mutation (0.01)
|  |  | cd_A (init=9.411e+03) | [0.0, 1e+04] |  | area_tensile_strain_stress
|  |  | cd_xi (init=2.804) | [0.0, 100.0] |  | end_creep_time
|  |  | cd_phi (init=6.383) | [0.0, 100.0]

## results
evp_s0 | evp_R | evp_d | evp_n | evp_eta | cd_A | cd_xi | cd_phi | end_tensile_strain | area_creep_time_strain | end_creep_strain | arg_max_tensile_strain_stress | yield_tensile | area_tensile_strain_stress | end_creep_time | square_average
0.54088 | 3.4417 | 3.8666 | 4.4062 | 640.31 | 9914.9 | 2.8044 | 7.6502 | 0.20816 | 0.080925 | 0.052148 | 0.040361 | 0.019603 | 0.084275 | 0.056679 | 0.064925
0.41782 | 4.113 | 1.4927 | 4.4062 | 670.93 | 9609.7 | 2.8044 | 7.0947 | 0.20816 | 0.076947 | 0.04828 | 0.00064297 | 0.03706 | 0.10026 | 0.062114 | 0.066864
0.56781 | 4.133 | 3.1644 | 4.4061 | 648.13 | 9365 | 2.8044 | 6.405 | 0.20816 | 0.083382 | 0.047493 | 0.053239 | 0.023735 | 0.089271 | 0.058773 | 0.067358
0.40486 | 4.5908 | 1.7662 | 4.4068 | 662.61 | 9402.6 | 2.8041 | 6.7428 | 0.20816 | 0.094532 | 0.042702 | 0.054392 | 0.031695 | 0.096153 | 0.068326 | 0.071965
0.83013 | 4.5087 | 1.7239 | 4.4061 | 667.1 | 9379 | 2.8044 | 6.3092 | 0.20816 | 0.12684 | 0.047378 | 0.017235 | 0.036213 | 0.10061 | 0.055436 | 0.076465
0.77078 | 4.8438 | 3.6101 | 4.407 | 661.28 | 8783.9 | 2.8043 | 4.9892 | 0.20816 | 0.12498 | 0.066239 | 0.0097931 | 0.032426 | 0.1002 | 0.055772 | 0.077635
1.5024 | 2.1273 | 4.1735 | 4.4055 | 608.78 | 9901.8 | 2.7947 | 6.5394 | 0.20816 | 0.12121 | 0.10414 | 0.0045731 | 0.0089553 | 0.068213 | 0.064214 | 0.077742
0.5542 | 4.6062 | 3.6517 | 4.4061 | 656.41 | 8692.7 | 2.8044 | 5.0639 | 0.20816 | 0.10534 | 0.099162 | 0.0041154 | 0.028425 | 0.094663 | 0.060848 | 0.077746
0.63487 | 3.1786 | 3.692 | 4.4063 | 626.6 | 9852.7 | 2.8044 | 7.8498 | 0.20816 | 0.1429 | 0.042464 | 0.042383 | 0.013666 | 0.07631 | 0.068326 | 0.078027
1.6315 | 3.3907 | 4.0131 | 4.4059 | 594.86 | 9740.6 | 2.8045 | 7.179 | 0.20816 | 0.12219 | 0.043321 | 0.10415 | 0.0051571 | 0.066202 | 0.056602 | 0.078597
0.35705 | 3.459 | 1.7493 | 4.4298 | 667.19 | 9609.4 | 2.8042 | 6.2544 | 0.20816 | 0.098764 | 0.09592 | 0.033123 | 0.039231 | 0.10189 | 0.073229 | 0.080664
0.54088 | 4.1486 | 3.7146 | 4.4062 | 630.51 | 9362.3 | 2.8044 | 6.2809 | 0.20816 | 0.13188 | 0.096118 | 0.074531 | 0.015076 | 0.079827 | 0.056861 | 0.085348
0.53365 | 2.6395 | 3.6943 | 4.4071 | 648.71 | 9597.2 | 2.8038 | 6.3356 | 0.20816 | 0.086225 | 0.15332 | 0.008554 | 0.024073 | 0.08614 | 0.064862 | 0.086551
0.43926 | 5.4468 | 1.4366 | 4.4046 | 683.24 | 9601.9 | 2.8044 | 6.4731 | 0.20816 | 0.12919 | 0.043269 | 0.091712 | 0.045623 | 0.1123 | 0.060836 | 0.088696
1.5811 | 4.1285 | 3.7149 | 4.4061 | 596.94 | 9376.9 | 2.8044 | 6.385 | 0.20816 | 0.11807 | 0.028292 | 0.16587 | 0.0056342 | 0.067847 | 0.057222 | 0.093491
1.5691 | 4.0076 | 3.7152 | 4.4062 | 596.52 | 9377 | 2.8044 | 6.9026 | 0.20816 | 0.11551 | 0.066241 | 0.14814 | 0.0055088 | 0.067393 | 0.084226 | 0.09467
1.6765 | 3.9072 | 3.7315 | 4.4061 | 590.03 | 9394.8 | 2.8044 | 6.6989 | 0.20816 | 0.12601 | 0.035486 | 0.15985 | 0.0040834 | 0.065257 | 0.068167 | 0.094938
1.53 | 3.2422 | 3.7472 | 4.4061 | 590.08 | 9380.6 | 2.8044 | 6.3822 | 0.20816 | 0.18015 | 0.085362 | 0.07184 | 0.0038815 | 0.063684 | 0.058123 | 0.095679
1.5232 | 3.8979 | 3.4216 | 4.4287 | 590.03 | 9350.7 | 2.8044 | 6.692 | 0.20816 | 0.12135 | 0.040959 | 0.16184 | 0.0053365 | 0.066746 | 0.073613 | 0.095827
1.6707 | 3.9414 | 3.7315 | 4.4061 | 590.03 | 9411 | 2.8044 | 6.6864 | 0.20816 | 0.12495 | 0.033251 | 0.16994 | 0.0040755 | 0.065336 | 0.065439 | 0.097495
0.5327 | 2.9965 | 4.0513 | 4.4062 | 628.66 | 9596.9 | 2.8083 | 6.8262 | 0.20816 | 0.16318 | 0.13813 | 0.0079236 | 0.014251 | 0.076412 | 0.057178 | 0.098409
1.6729 | 4.1282 | 3.7315 | 4.4061 | 590.03 | 9352.3 | 2.8044 | 6.3888 | 0.20816 | 0.12441 | 0.031784 | 0.18674 | 0.0040807 | 0.065651 | 0.058999 | 0.10249
0.53672 | 2.9796 | 3.6194 | 4.4064 | 629.82 | 9596.3 | 2.8044 | 7.4904 | 0.20816 | 0.21337 | 0.047079 | 0.0079236 | 0.014771 | 0.076598 | 0.087528 | 0.10488
1.5442 | 3.0263 | 3.7045 | 4.4061 | 629.65 | 9405.2 | 2.8044 | 5.8967 | 0.20816 | 0.22441 | 0.04022 | 0.0010131 | 0.01749 | 0.079589 | 0.068567 | 0.10665
1.5347 | 2.9327 | 3.7303 | 4.4078 | 586.24 | 9391 | 2.8044 | 7.1424 | 0.20816 | 0.22091 | 0.035095 | 0.043413 | 0.0031808 | 0.062146 | 0.10464 | 0.11007
0.52143 | 4.4657 | 1.7782 | 4.4061 | 662.23 | 8811.9 | 2.8044 | 6.3851 | 0.20816 | 0.13754 | 0.080771 | 0.0081003 | 0.031782 | 0.094059 | 0.17867 | 0.11062
0.43502 | 4.754 | 3.7173 | 4.4063 | 638.91 | 9897.6 | 2.8042 | 7.7803 | 0.20816 | 0.078205 | 0.10009 | 0.19985 | 0.018647 | 0.08699 | 0.061527 | 0.1111
1.6378 | 2.5965 | 3.7254 | 4.4052 | 588.4 | 9363 | 2.8044 | 6.4802 | 0.20816 | 0.22767 | 0.092122 | 0.011325 | 0.0036061 | 0.062096 | 0.062313 | 0.11153
1.4406 | 2.9017 | 4.17 | 4.4071 | 586.8 | 9694.3 | 2.8519 | 8.6751 | 0.20816 | 0.14356 | 0.07056 | 0.15199 | 0.0031359 | 0.063135 | 0.12513 | 0.11167
0.52963 | 3.0001 | 3.6986 | 4.4062 | 627.95 | 9595.9 | 2.8091 | 8.2135 | 0.20816 | 0.20689 | 0.06909 | 0.012408 | 0.013937 | 0.075823 | 0.12818 | 0.11343
1.5229 | 4.1437 | 3.7315 | 4.4061 | 589.07 | 9411.8 | 2.8044 | 6.303 | 0.20816 | 0.12982 | 0.063525 | 0.21112 | 0.0036625 | 0.06516 | 0.055547 | 0.11613
0.55498 | 5.2205 | 3.788 | 4.4061 | 658.97 | 9460.3 | 2.8044 | 6.7863 | 0.20816 | 0.12612 | 0.18169 | 0.094748 | 0.029994 | 0.10121 | 0.063434 | 0.11639
0.5035 | 3.7592 | 3.7187 | 4.4061 | 629.51 | 9380 | 2.8044 | 6.197 | 0.20816 | 0.17814 | 0.17305 | 0.04551 | 0.014518 | 0.078127 | 0.055578 | 0.11648
1.5725 | 2.725 | 3.7399 | 4.407 | 597.21 | 9429.5 | 2.8042 | 6.0884 | 0.20816 | 0.14613 | 0.20944 | 0.012968 | 0.0057372 | 0.065131 | 0.061471 | 0.11677
1.5241 | 7.4345 | 4.2223 | 4.4061 | 551.51 | 4789.3 | 3.1073 | 5.4529 | 0.20816 | 0.16078 | 0.13709 | 0.13872 | 2.911e-05 | 0.058764 | 0.092376 | 0.1192
1.4442 | 3.9341 | 3.7339 | 4.4061 | 590.11 | 9545.2 | 2.8044 | 6.3835 | 0.20816 | 0.1272 | 0.10022 | 0.20658 | 0.0037804 | 0.065086 | 0.058836 | 0.11994
1.511 | 4.8478 | 3.7315 | 4.4282 | 590.03 | 8969.6 | 2.8044 | 6.3835 | 0.20816 | 0.095818 | 0.12732 | 0.17406 | 0.005298 | 0.068274 | 0.13147 | 0.12099
0.53011 | 4.8503 | 3.5562 | 4.4062 | 625.27 | 9601.6 | 2.7949 | 6.2823 | 0.20816 | 0.13009 | 0.091599 | 0.20884 | 0.012876 | 0.079102 | 0.054045 | 0.1216
1.5174 | 4.8478 | 3.7315 | 4.4061 | 591.44 | 9000.5 | 2.8044 | 6.3702 | 0.20816 | 0.1299 | 0.059765 | 0.20208 | 0.0041859 | 0.066737 | 0.11696 | 0.12276
0.47726 | 2.9906 | 3.7153 | 4.4062 | 629.93 | 9595.8 | 2.8044 | 6.7387 | 0.20816 | 0.22018 | 0.15513 | 0.0088336 | 0.014632 | 0.076566 | 0.056113 | 0.12518
1.5223 | 4.8478 | 3.7135 | 4.4061 | 590.03 | 8993 | 2.8044 | 6.3457 | 0.20816 | 0.13276 | 0.058761 | 0.20884 | 0.0038771 | 0.066261 | 0.11934 | 0.12667
1.5896 | 3.9661 | 3.71 | 4.4061 | 584.86 | 8906.1 | 2.8044 | 6.287 | 0.20816 | 0.22048 | 0.03546 | 0.10256 | 0.0028958 | 0.062988 | 0.13933 | 0.12711
1.5228 | 4.8478 | 3.7315 | 4.4061 | 590.03 | 9015.7 | 2.8044 | 6.3835 | 0.20816 | 0.1285 | 0.067397 | 0.21112 | 0.0038781 | 0.066307 | 0.11873 | 0.12747
1.5228 | 4.3677 | 3.7052 | 4.4061 | 590.03 | 9410.8 | 2.8044 | 6.3835 | 0.20816 | 0.11972 | 0.048029 | 0.24678 | 0.0038738 | 0.065903 | 0.057219 | 0.1285
1.5228 | 4.8517 | 3.7315 | 4.4061 | 590.03 | 9032.1 | 2.8044 | 6.3835 | 0.20816 | 0.12766 | 0.069283 | 0.21571 | 0.0038782 | 0.066342 | 0.11476 | 0.12854
0.57373 | 7.0911 | 4.4624 | 4.4049 | 608.64 | 8671.7 | 2.8068 | 4.8625 | 0.20816 | 0.11449 | 0.14779 | 0.20432 | 0.0071074 | 0.076428 | 0.057873 | 0.12927
1.5228 | 4.4555 | 3.7315 | 4.4061 | 590.03 | 9407.2 | 2.8044 | 6.3835 | 0.20816 | 0.1185 | 0.033929 | 0.25425 | 0.0038746 | 0.06609 | 0.055877 | 0.13067
1.5111 | 4.8478 | 3.4966 | 4.4294 | 590.03 | 8967.3 | 2.8044 | 6.3835 | 0.20816 | 0.099066 | 0.12018 | 0.20208 | 0.0053797 | 0.068232 | 0.13288 | 0.13076
1.4973 | 4.4511 | 3.7315 | 4.4061 | 591.98 | 9406.4 | 2.8044 | 7.0686 | 0.20816 | 0.11452 | 0.082117 | 0.237 | 0.0042783 | 0.066644 | 0.092661 | 0.1324
1.5464 | 4.8478 | 3.7315 | 4.4061 | 590.03 | 8932.3 | 2.8044 | 6.4742 | 0.20816 | 0.12278 | 0.10407 | 0.18889 | 0.0039106 | 0.06621 | 0.15636 | 0.13376
0.52614 | 5.5519 | 1.659 | 4.4061 | 662.88 | 9458.9 | 2.8042 | 6.3875 | 0.20816 | 0.078802 | 0.051703 | 0.26438 | 0.032222 | 0.098835 | 0.055813 | 0.13603
1.502 | 4.6839 | 3.7318 | 4.4061 | 592.83 | 9377 | 2.8044 | 6.8038 | 0.20816 | 0.11045 | 0.069378 | 0.26183 | 0.004485 | 0.067405 | 0.077942 | 0.13953
1.5828 | 4.1357 | 3.9386 | 4.4061 | 596.37 | 9165.4 | 2.8044 | 7.2178 | 0.20816 | 0.091512 | 0.20479 | 0.10256 | 0.0054886 | 0.067392 | 0.1758 | 0.13964
0.77129 | 7.1979 | 1.5173 | 4.4062 | 697.43 | 8859.3 | 2.8044 | 5.3148 | 0.20816 | 0.25278 | 0.081662 | 0.050969 | 0.059175 | 0.1286 | 0.057093 | 0.13979
0.69866 | 6.8601 | 4.4998 | 4.4048 | 599.66 | 8846.6 | 2.8053 | 5.0636 | 0.20816 | 0.11422 | 0.12734 | 0.24432 | 0.0048748 | 0.07264 | 0.05799 | 0.14094
1.5229 | 4.6451 | 3.7315 | 4.4061 | 590.03 | 9376.5 | 2.8044 | 6.3835 | 0.20816 | 0.11692 | 0.030188 | 0.27471 | 0.0038772 | 0.066439 | 0.057009 | 0.14105
1.5228 | 4.8478 | 3.7315 | 4.4071 | 590.03 | 9255.6 | 2.8044 | 6.3835 | 0.20816 | 0.11867 | 0.033631 | 0.2721 | 0.0039404 | 0.066777 | 0.067796 | 0.14165
1.5228 | 4.9466 | 3.7315 | 4.4061 | 590.03 | 9185.7 | 2.8044 | 6.5275 | 0.20816 | 0.11722 | 0.059272 | 0.26694 | 0.0038796 | 0.066776 | 0.0911 | 0.14462
1.5585 | 4.6646 | 3.7276 | 4.4061 | 589.52 | 9378.2 | 2.8044 | 6.3933 | 0.20816 | 0.11508 | 0.036484 | 0.28258 | 0.0038157 | 0.066386 | 0.05814 | 0.14556
1.5839 | 6.054 | 3.6292 | 4.4048 | 603.55 | 8602.8 | 2.8033 | 4.5249 | 0.20816 | 0.12461 | 0.18378 | 0.21571 | 0.0074402 | 0.073288 | 0.060033 | 0.14819
1.1936 | 4.8478 | 3.7315 | 4.4272 | 590.03 | 9377.9 | 2.8044 | 6.3835 | 0.20816 | 0.11165 | 0.050847 | 0.28789 | 0.0047343 | 0.068141 | 0.056262 | 0.14909
0.46436 | 4.7571 | 3.578 | 4.4062 | 658.26 | 9588.5 | 2.8042 | 5.6827 | 0.20816 | 0.17289 | 0.17954 | 0.10097 | 0.029208 | 0.098837 | 0.15254 | 0.14954
1.5228 | 4.8478 | 3.7404 | 4.4283 | 590.03 | 9413.4 | 2.8044 | 6.3835 | 0.20816 | 0.13004 | 0.048168 | 0.28258 | 0.0053238 | 0.069057 | 0.055979 | 0.15034
1.5228 | 4.8478 | 3.7315 | 4.405 | 590.03 | 9312.9 | 2.8044 | 6.3835 | 0.20816 | 0.1164 | 0.036 | 0.29057 | 0.0038147 | 0.066671 | 0.062109 | 0.15092
1.5613 | 2.25 | 1.4 | 4.4044 | 600.92 | 9697.9 | 2.8058 | 7.2013 | 0.20816 | 0.2413 | 0.11532 | 0.17075 | 0.0065162 | 0.063948 | 0.05867 | 0.15158
1.5178 | 4.8479 | 3.6339 | 4.406 | 584.81 | 9005 | 2.8044 | 6.2136 | 0.20816 | 0.17116 | 0.033111 | 0.25175 | 0.0028013 | 0.064605 | 0.10178 | 0.15164
1.6057 | 1.4505 | 3.9432 | 4.4071 | 557.75 | 9979.3 | 2.9442 | 19.868 | 0.20816 | 0.24003 | 0.052156 | 0.19985 | 4.1042e-05 | 0.056571 | 0.075831 | 0.15256
1.5539 | 4.8212 | 3.8353 | 4.4061 | 581.44 | 9179.4 | 2.8042 | 6.4523 | 0.20816 | 0.14799 | 0.037172 | 0.27471 | 0.0022543 | 0.063985 | 0.086823 | 0.15371
1.4978 | 4.8478 | 3.6826 | 4.4058 | 590 | 9284.8 | 2.8044 | 6.3834 | 0.20816 | 0.11886 | 0.040183 | 0.29325 | 0.0038195 | 0.066611 | 0.065986 | 0.15387
1.4965 | 4.8767 | 3.7315 | 4.4072 | 591.89 | 9370.6 | 2.8044 | 6.3604 | 0.20816 | 0.10983 | 0.04197 | 0.29866 | 0.0043308 | 0.067595 | 0.05804 | 0.15431
1.5228 | 4.8478 | 3.7315 | 4.4061 | 590.03 | 9349.7 | 2.8044 | 6.3835 | 0.20816 | 0.11365 | 0.033918 | 0.29866 | 0.0038788 | 0.066821 | 0.058999 | 0.15456
1.5158 | 4.8484 | 3.7315 | 4.4063 | 590.03 | 9349.6 | 2.8044 | 6.3835 | 0.20816 | 0.11371 | 0.033909 | 0.29866 | 0.0038796 | 0.066823 | 0.058999 | 0.15457
1.1894 | 4.8478 | 3.9412 | 4.406 | 590.03 | 9383.1 | 2.8044 | 6.3835 | 0.20816 | 0.14641 | 0.073884 | 0.27994 | 0.0034273 | 0.066272 | 0.056968 | 0.15624
1.4718 | 5.0581 | 3.4708 | 4.4061 | 590.06 | 8975.2 | 2.8044 | 6.2663 | 0.20816 | 0.14787 | 0.052906 | 0.27471 | 0.0038136 | 0.066424 | 0.11688 | 0.16154
1.5609 | 1.8587 | 4.1244 | 4.4052 | 554.43 | 5327.2 | 3.2788 | 21.411 | 0.20816 | 0.24493 | 0.044142 | 0.046577 | 5.5409e-07 | 0.056013 | 0.22635 | 0.16181
1.54 | 4.8478 | 3.7315 | 4.4061 | 589.72 | 9410.9 | 2.8042 | 6.3835 | 0.20816 | 0.11281 | 0.030615 | 0.31799 | 0.0038353 | 0.066836 | 0.055877 | 0.16571
1.5228 | 4.8478 | 3.7315 | 4.4061 | 590.03 | 9411 | 2.8044 | 6.3835 | 0.20816 | 0.11096 | 0.041885 | 0.31799 | 0.003879 | 0.066908 | 0.057219 | 0.16628
1.5398 | 4.8478 | 3.7303 | 4.4061 | 590.03 | 9422.8 | 2.8044 | 6.4894 | 0.20816 | 0.11263 | 0.042649 | 0.31799 | 0.0039025 | 0.066955 | 0.056896 | 0.16668
1.4305 | 3.7699 | 3.6902 | 4.4061 | 655.79 | 8811.3 | 2.8044 | 5.9152 | 0.20816 | 0.1912 | 0.25299 | 0.0068133 | 0.031373 | 0.095421 | 0.11295 | 0.16678
1.5834 | 1.2614 | 4.8877 | 4.405 | 554.78 | 9688.9 | 2.957 | 22.493 | 0.20816 | 0.31293 | 0.11389 | 0.049852 | 2.6853e-10 | 0.056042 | 0.084405 | 0.16697
1.5228 | 4.8478 | 3.7315 | 4.4061 | 590.14 | 9429.8 | 2.8044 | 6.3269 | 0.20816 | 0.11267 | 0.033971 | 0.32362 | 0.0039041 | 0.066975 | 0.055069 | 0.16944
1.5978 | 4.1748 | 3.7143 | 4.4062 | 630.32 | 9371.7 | 2.8044 | 6.6494 | 0.20816 | 0.23976 | 0.23508 | 0.060346 | 0.018003 | 0.083367 | 0.068414 | 0.17168
1.5335 | 4.8478 | 3.7315 | 4.4061 | 590.03 | 9440.7 | 2.8044 | 6.3835 | 0.20816 | 0.11105 | 0.043327 | 0.32646 | 0.0038939 | 0.066972 | 0.056788 | 0.17184
1.5359 | 1.8712 | 3.8304 | 4.4061 | 593.4 | 9398.3 | 2.8044 | 6.4569 | 0.20816 | 0.28721 | 0.19463 | 0.025478 | 0.004639 | 0.062117 | 0.060713 | 0.17192
0.55216 | 3.1594 | 1.8395 | 4.4049 | 632.3 | 9605.7 | 2.8044 | 7.975 | 0.20816 | 0.32353 | 0.044279 | 0.005128 | 0.015673 | 0.076085 | 0.13032 | 0.173
1.5228 | 4.8517 | 3.7308 | 4.4061 | 590.03 | 9444.3 | 2.8044 | 6.3835 | 0.20816 | 0.1112 | 0.035799 | 0.3293 | 0.0038791 | 0.066962 | 0.055814 | 0.17303
1.5228 | 4.8478 | 3.7315 | 4.4061 | 590.03 | 9457.3 | 2.8044 | 6.5235 | 0.20816 | 0.11112 | 0.036941 | 0.3293 | 0.0038791 | 0.066967 | 0.056602 | 0.17319
0.74436 | 3.3635 | 3.7142 | 4.4061 | 613.14 | 9379.2 | 2.8044 | 6.385 | 0.20816 | 0.29018 | 0.19265 | 0.042383 | 0.0088908 | 0.070325 | 0.057806 | 0.17481
0.92975 | 4.8478 | 3.7289 | 4.4296 | 589.83 | 9448.4 | 2.8044 | 6.3567 | 0.20816 | 0.13598 | 0.0835 | 0.31519 | 0.0044488 | 0.067822 | 0.056593 | 0.17596
1.5237 | 4.8504 | 3.7315 | 4.4061 | 585.17 | 9356.6 | 2.8044 | 6.7018 | 0.20816 | 0.12441 | 0.041556 | 0.32646 | 0.0028849 | 0.065268 | 0.073613 | 0.1768
1.4994 | 3.3004 | 3.5064 | 4.4322 | 569.48 | 9628.6 | 2.8044 | 6.4809 | 0.20816 | 0.19199 | 0.22058 | 0.20432 | 0.0014268 | 0.060411 | 0.062804 | 0.17819
0.45842 | 5.7542 | 3.6303 | 4.4056 | 628.17 | 9596 | 2.8044 | 6.637 | 0.20816 | 0.08471 | 0.044909 | 0.34082 | 0.01382 | 0.08322 | 0.055685 | 0.17889
1.6755 | 3.9047 | 3.7315 | 4.4061 | 589.86 | 9409.3 | 2.8264 | 6.3767 | 0.20816 | 0.17395 | 0.14593 | 0.24432 | 0.0040442 | 0.065655 | 0.14164 | 0.17897
1.5238 | 4.8503 | 3.7315 | 4.4061 | 585.24 | 9394.5 | 2.8036 | 6.7057 | 0.20816 | 0.12184 | 0.047265 | 0.33216 | 0.0028997 | 0.065324 | 0.071863 | 0.18018
0.55221 | 4.8808 | 4.2636 | 4.4054 | 602.51 | 9887.5 | 2.8085 | 8.3054 | 0.20816 | 0.17869 | 0.067038 | 0.30139 | 0.0053656 | 0.070161 | 0.076023 | 0.18132
1.5392 | 4.8478 | 3.6221 | 4.4061 | 588.72 | 9396.8 | 2.8044 | 6.2718 | 0.20816 | 0.11495 | 0.041253 | 0.34665 | 0.0036167 | 0.066431 | 0.055547 | 0.18592
1.1923 | 4.8478 | 3.7315 | 4.4061 | 590.03 | 9411 | 2.8044 | 6.3835 | 0.20816 | 0.15031 | 0.073914 | 0.3293 | 0.0034359 | 0.066226 | 0.057219 | 0.1875
1.1777 | 4.8478 | 3.7315 | 4.4061 | 590.03 | 9411 | 2.8044 | 6.4232 | 0.20816 | 0.15573 | 0.062805 | 0.3293 | 0.003417 | 0.066194 | 0.057209 | 0.18763
1.5228 | 4.8478 | 3.4028 | 4.4287 | 590.03 | 9407.1 | 2.8044 | 6.3835 | 0.20816 | 0.12222 | 0.035946 | 0.34958 | 0.0053471 | 0.068848 | 0.055877 | 0.18966
1.5925 | 2.7734 | 3.9496 | 4.4061 | 575.81 | 9586.5 | 2.8042 | 6.5923 | 0.20816 | 0.28173 | 0.23967 | 0.064066 | 0.0014274 | 0.059621 | 0.057783 | 0.19114

## plot_tensile_strain_stress
0 | 1 | 2 | 3
0 | 16.59 | 0 | 0
7.22e-05 | 23.921728 | 0.0007692308 | 77.07932
0.000171435 | 32.46556527 | 0.001538462 | 97.89344
0.000298395 | 41.75245689 | 0.002307692 | 101.9172
0.000457465 | 51.91374331 | 0.003846154 | 102.7896
0.00067766 | 62.29219865 | 0.004615385 | 102.8207
0.000946012 | 72.58863728 | 0.005384615 | 102.8329
0.001324123 | 81.507855 | 0.006923077 | 102.8496
0.001871348 | 87.50359655 | 0.007692308 | 102.8575
0.002599917 | 90.02375031 | 0.008461538 | 102.8654
0.003458114 | 90.33183828 | 0.01 | 102.881
0.004362271 | 90.2829811 | 0.01076923 | 102.8888
0.005234178 | 90.50246844 | 0.01153846 | 102.8965
0.006128184 | 90.98587321 | 0.01230769 | 102.9042
0.007021293 | 91.57069278 | 0.01384615 | 102.9195
0.007947832 | 92.08900712 | 0.01461538 | 102.9271
0.008876487 | 92.4671514 | 0.01538462 | 102.9347
0.009784277 | 92.80358837 | 0.01692308 | 102.9498
0.010682736 | 92.9678652 | 0.01769231 | 102.9573
0.011585627 | 93.18335783 | 0.01846154 | 102.9647
0.012491653 | 93.3285769 | 0.02 | 102.9796
0.013427447 | 93.4463596 | 0.02076923 | 102.987
0.014330821 | 93.50038178 | 0.02153846 | 102.9943
0.015204819 | 93.55167694 | 0.02230769 | 103.0016
0.016112494 | 93.65695488 | 0.02384615 | 103.0162
0.01701738 | 93.69088393 | 0.02461538 | 103.0234
0.017923412 | 93.8063519 | 0.02538462 | 103.0306
0.018831568 | 93.7591101 | 0.02692308 | 103.0449
0.01978596 | 93.86903549 | 0.02769231 | 103.052
0.020692427 | 93.89290876 | 0.02846154 | 103.0591
0.021601009 | 93.9578202 | 0.03 | 103.0732
0.0225117 | 94.01274264 | 0.03076923 | 103.0802
0.023528032 | 93.97524453 | 0.03153846 | 103.0872
0.024467221 | 93.98156499 | 0.03230769 | 103.0941
0.025405529 | 94.09030463 | 0.03384615 | 103.1079
0.026284516 | 94.17304509 | 0.03461538 | 103.1148
0.027195818 | 94.1253204 | 0.03538462 | 103.1216
0.028095596 | 94.06606124 | 0.03692308 | 103.1352
0.028988737 | 94.15011298 | 0.03769231 | 103.142
0.029909226 | 94.20590623 | 0.03846154 | 103.1487
0.030801719 | 94.30033464 | 0.04 | 103.162
0.031692447 | 94.270826 | 0.04076923 | 103.1687
0.032610452 | 94.3780698 | 0.04153846 | 103.1753
0.033499571 | 94.54474581 | 0.04230769 | 103.1819
0.034415919 | 94.807374 | 0.04384615 | 103.195
0.035386449 | 95.0444748 | 0.04461538 | 103.2015
0.036301071 | 95.23514112 | 0.04538462 | 103.208
0.037214857 | 95.3844804 | 0.04692308 | 103.2208
0.038154761 | 95.54689724 | 0.04769231 | 103.2272
0.039094744 | 95.63675193 | 0.04846154 | 103.2336
0.040060745 | 95.67713808 | 0.05 | 103.2463
0.040971103 | 95.59758672 | 0.05076923 | 103.2526
0.041908444 | 95.88536805 | 0.05153846 | 103.2588
0.042843949 | 95.66197875 | 0.05230769 | 103.2651
0.043751779 | 95.64439065 | 0.05384615 | 103.2775
0.044658785 | 95.60569953 | 0.05461538 | 103.2837
0.045564969 | 95.61911184 | 0.05538462 | 103.2898
0.046498015 | 95.6455148 | 0.05692308 | 103.302
0.047347219 | 95.74774152 | 0.05769231 | 103.3081
0.048250971 | 95.8133242 | 0.05846154 | 103.3141
0.049153908 | 95.98390716 | 0.06 | 103.3261
0.050056029 | 95.8497561 | 0.06076923 | 103.332
0.050957338 | 95.87304858 | 0.06153846 | 103.338
0.051857835 | 95.93835634 | 0.06230769 | 103.3439
0.052757522 | 95.99308444 | 0.06384615 | 103.3556
0.0536564 | 96.02665322 | 0.06461538 | 103.3615
0.054553524 | 96.02835417 | 0.06538462 | 103.3673
0.05545079 | 96.0828453 | 0.06692308 | 103.3788
0.056347252 | 96.3382929 | 0.06769231 | 103.3846
0.057215523 | 96.16784488 | 0.06846154 | 103.3903
0.058110405 | 96.10556576 | 0.07 | 103.4016
0.058977148 | 96.07221807 | 0.07076923 | 103.4073
0.059870455 | 96.12622746 | 0.07153846 | 103.4129
0.060735674 | 96.20943372 | 0.07230769 | 103.4185
0.061627413 | 96.29526564 | 0.07384615 | 103.4296
0.062492054 | 96.24017926 | 0.07461538 | 103.4351
0.063355009 | 96.2273796 | 0.07538462 | 103.4406
0.064162826 | 96.42243438 | 0.07692308 | 103.4515
0.064943752 | 96.42306564 | 0.07769231 | 103.4569
0.065831747 | 96.41260269 | 0.07846154 | 103.4623
0.066692762 | 96.32461637 | 0.08 | 103.4731
0.067524995 | 96.42621141 | 0.08076923 | 103.4784
0.068410702 | 96.49023855 | 0.08153846 | 103.4837
0.069295626 | 96.48992259 | 0.08230769 | 103.489
0.070179767 | 96.51090897 | 0.08384615 | 103.4995
0.071063127 | 96.89682225 | 0.08461538 | 103.5047
0.071944777 | 96.7673698 | 0.08538462 | 103.5099
0.07282658 | 96.79896 | 0.08692308 | 103.5202
0.073707606 | 96.90580984 | 0.08769231 | 103.5253
0.074587857 | 97.0342464 | 0.08846154 | 103.5304
0.075467334 | 97.11962328 | 0.09 | 103.5406
0.076372905 | 97.2291992 | 0.09076923 | 103.5456
0.077250814 | 97.37941382 | 0.09153846 | 103.5506
0.078127028 | 97.5512772 | 0.09230769 | 103.5556
0.079030195 | 97.63942214 | 0.09384615 | 103.5655
0.079932548 | 97.79255992 | 0.09461538 | 103.5704
0.080859912 | 97.76402723 | 0.09538462 | 103.5753
0.081760616 | 97.90638312 | 0.09692308 | 103.5851
0.082659588 | 98.05960816 | 0.09769231 | 103.5899
0.083611103 | 98.08772532 | 0.09846154 | 103.5947
0.084509333 | 98.17587026 | 0.1 | 103.6043
0.085432464 | 98.58240588 | 0.1007692 | 103.609
0.086329061 | 98.550916 | 0.1015385 | 103.6137
0.087250515 | 98.6526797 | 0.1030769 | 103.6231
0.08811893 | 98.6728613 | 0.1038462 | 103.6278
0.089013122 | 98.815788 | 0.1046154 | 103.6324
0.089905601 | 98.96966266 | 0.1053846 | 103.637
0.09082468 | 99.02781311 | 0.1069231 | 103.6462
0.091715545 | 99.09415173 | 0.1076923 | 103.6508
0.092606528 | 99.1276308 | 0.1084615 | 103.6553
0.093522219 | 99.55883345 | 0.11 | 103.6643
0.094411594 | 99.50454648 | 0.1107692 | 103.6688
0.09530018 | 99.45000549 | 0.1115385 | 103.6732
0.096191609 | 99.4726395 | 0.1130769 | 103.6821
0.097072263 | 99.2737746 | 0.1138462 | 103.6865
0.097934007 | 99.2601 | 0.1146154 | 103.6908
0.098822187 | 99.2931065 | 0.1153846 | 103.6952
0.099673374 | 99.2229861 | 0.1169231 | 103.7038
0.100560012 | 99.2778262 | 0.1176923 | 103.7081
0.101418757 | 99.7062066 | 0.1184615 | 103.7124
0.102303849 | 99.5397192 | 0.12 | 103.7208
0.103179138 | 99.5714489 | 0.1207692 | 103.725
0.104062674 | 99.8037198 | 0.1215385 | 103.7292
0.10494543 | 99.891861 | 0.1230769 | 103.7375
0.105818411 | 99.934638 | 0.1238462 | 103.7417
0.106672654 | 100.020043 | 0.1246154 | 103.7458
0.10755311 | 100.486752 | 0.1253846 | 103.7498
0.108396901 | 100.3598245 | 0.1269231 | 103.758
0.109248946 | 100.3896 | 0.1276923 | 103.762
0.107580051 | 100.0662988 | 0.1284615 | 103.766
0.108423819 | 99.9835892 | 0.13 | 103.774
0.109275841 | 99.8122556 | 0.1307692 | 103.7779
0.110154008 | 99.698985 | 0.1315385 | 103.7818
0.11097771 | 99.5129722 | 0.1330769 | 103.7896
0.111818617 | 99.6190548 | 0.1338462 | 103.7935
0.112774961 | 99.4793006 | 0.1346154 | 103.7974
0.113623285 | 99.5637271 | 0.1353846 | 103.8012
0.114461971 | 99.6921157 | 0.1369231 | 103.8088
0.115308866 | 99.7765802 | 0.1376923 | 103.8126
0.116155045 | 99.9284349 | 0.1384615 | 103.8164
0.117027195 | 100.0830745 | 0.14 | 103.8238
0.117889697 | 100.2256896 | 0.1407692 | 103.8275
0.118733695 | 100.2765335 | 0.1415385 | 103.8312
0.119630217 | 100.4566404 | 0.1430769 | 103.8385
0.120463883 | 100.39378 | 0.1438462 | 103.8422
0.121358857 | 100.48367 | 0.1446154 | 103.8458
0.122226482 | 100.5482898 | 0.1453846 | 103.8494
0.123084514 | 100.6232906 | 0.1469231 | 103.8565
0.12392414 | 100.5832998 | 0.1476923 | 103.8601
0.124789544 | 100.6477244 | 0.1484615 | 103.8636
0.125618921 | 100.731234 | 0.15 | 103.8706
0.12648286 | 101.0566115 | 0.1507692 | 103.874
0.127346053 | 100.9394347 | 0.1515385 | 103.8775
0.128182111 | 100.9897584 | 0.1530769 | 103.8843
0.129035049 | 101.0190467 | 0.1538462 | 103.8877
0.129889553 | 101.1965009 | 0.1546154 | 103.8911
0.127389717 | 100.9097664 | 0.1553846 | 103.8945
0.128264576 | 100.9071386 | 0.1569231 | 103.9011
0.129164368 | 100.9865961 | 0.1576923 | 103.9045
0.130037676 | 100.9837174 | 0.1584615 | 103.9077
0.130935875 | 101.0516636 | 0.16 | 103.9143
0.131807638 | 101.1968397 | 0.1607692 | 103.9175
0.132678643 | 101.1708327 | 0.1615385 | 103.9207
0.133548889 | 101.2817721 | 0.1630769 | 103.9271
0.134443941 | 101.303831 | 0.1638462 | 103.9303
0.135389268 | 101.3996415 | 0.1646154 | 103.9335
0.136257159 | 101.4418446 | 0.1653846 | 103.9366
0.137149791 | 101.6471352 | 0.1669231 | 103.9428
0.138041627 | 101.5771049 | 0.1676923 | 103.9459
0.138907221 | 101.4812247 | 0.1684615 | 103.949
0.139772066 | 101.350526 | 0.17 | 103.9551
0.140661567 | 101.0378553 | 0.1707692 | 103.9581
0.141601037 | 100.5798058 | 0.1715385 | 103.9611
0.142438199 | 100.260464 | 0.1730769 | 103.9671
0.143325333 | 100.0609216 | 0.1738462 | 103.97
0.144211681 | 100.1149959 | 0.1746154 | 103.973
0.145097243 | 99.94933979 | 0.1753846 | 103.9759
0.145956754 | 99.94271254 | 0.1769231 | 103.9817
0.146840773 | 100.1005931 | 0.1776923 | 103.9846
0.147698787 | 100.2212925 | 0.1784615 | 103.9874
0.148581268 | 100.3445806 | 0.18 | 103.9931
0.149437791 | 100.418953 | 0.1807692 | 103.9959
0.15031874 | 100.4144796 | 0.1815385 | 103.9987
0.151198913 | 100.561062 | 0.1830769 | 104.0042
0.152028082 | 100.5629852 | 0.1838462 | 104.007
0.152906753 | 100.523212 | 0.1846154 | 104.0097
0.15375958 | 100.445708 | 0.1853846 | 104.0124
0.15461168 | 100.3329095 | 0.1869231 | 104.0178
0.155488085 | 100.4325626 | 0.1876923 | 104.0205
0.156338714 | 100.5063376 | 0.1884615 | 104.0232
0.157213607 | 100.5006887 | 0.19 | 104.0284
0.158062771 | 100.5275045 | 0.1907692 | 104.031
0.158936157 | 100.5215612 | 0.1915385 | 104.0336
0.15978386 | 100.489484 | 0.1930769 | 104.0388
0.160655746 | 100.5771375 | 0.1938462 | 104.0413
0.161501993 | 100.5917701 | 0.1946154 | 104.0438
0.162322666 | 100.5096834 | 0.1953846 | 104.0463
0.163192341 | 100.4676333 | 0.1969231 | 104.0513
0.164036445 | 100.4699962 | 0.1976923 | 104.0538
0.164879837 | 100.4840125 | 0.1984615 | 104.0563
0.165747293 | 100.41778 | 0.2 | 104.0611
0.166613996 | 100.5284761 | 0.2007692 | 104.0635
0.167455218 | 100.3884429 | 0.2015385 | 104.0659
0.168295733 | 100.4018592 | 0.2030769 | 104.0707
0.169160232 | 100.370263 | 0.2038462 | 104.0731
0.169999315 | 100.359693 | 0.2046154 | 104.0754
0.170837695 | 100.3133751 | 0.2061538 | 104.08
0.171675373 | 100.3262031 | 0.2069231 | 104.0823
0.17251235 | 100.3270288 | 0.2076923 | 104.0846
0.173373213 | 100.6394027 | 0.2084615 | 104.0869
0.174233335 | 100.3569988 | 0.21 | 104.0914
0.175068174 | 100.2263768 | 0.2107692 | 104.0936
0.175902317 | 100.2503987 | 0.2115385 | 104.0958
0.176735765 | 100.2981876 | 0.2130769 | 104.1002
0.177593001 | 100.3125433 | 0.2138462 | 104.1023
0.178449503 | 100.2311472 | 0.2146154 | 104.1045
0.179280831 | 100.2905798 | 0.2161538 | 104.1088
0.180135889 | 100.3165017 | 0.2169231 | 104.1109
0.180990217 | 100.4981137 | 0.2176923 | 104.113
0.181843815 | 100.6798895 | 0.2184615 | 104.1151
0.182672328 | 100.8353639 | 0.22 | 104.1192
0.183524492 | 101.0414732 | 0.2207692 | 104.1212
0.184351614 | 101.2212765 | 0.2215385 | 104.1233
0.185178052 | 101.3410672 | 0.2230769 | 104.1273
0.186028085 | 101.3670242 | 0.2238462 | 104.1293
0.186877395 | 101.3084954 | 0.2246154 | 104.1312
0.187701749 | 101.1628139 | 0.2261538 | 104.1352
0.188525425 | 101.1254268 | 0.2269231 | 104.1371
0.189372618 | 101.054032 | 0.2276923 | 104.139
0.190219094 | 101.0912274 | 0.2284615 | 104.1409
0.191016544 | 100.9418837 | 0.23 | 104.1447
0.191837495 | 100.9399829 | 0.2307692 | 104.1466
0.192681888 | 101.0616268 | 0.2315385 | 104.1484
0.193525568 | 101.1105209 | 0.2330769 | 104.1521
0.194344463 | 100.9868862 | 0.2338462 | 104.1539
0.195186742 | 100.9868935 | 0.2346154 | 104.1557
0.196100415 | 101.0305387 | 0.2361538 | 104.1593
0.196941218 | 101.078991 | 0.2369231 | 104.1611
0.197781314 | 101.1639427 | 0.2376923 | 104.1628
0.198596732 | 101.3562394 | 0.2384615 | 104.1645
0.199435439 | 101.1727263 | 0.24 | 104.168
0.20024951 | 101.1329509 | 0.2407692 | 104.1697
0.201039005 | 101.2005996 | 0.2415385 | 104.1714
0.201875667 | 101.1874101 | 0.2430769 | 104.1747
0.202711629 | 101.1373152 | 0.2438462 | 104.1764
0.203523039 | 100.9987839 | 0.2446154 | 104.178
0.204333791 | 101.0439008 | 0.2461538 | 104.1812
0.205167702 | 101.0545337 | 0.2469231 | 104.1828
0.205977122 | 101.1363623 | 0.2476923 | 104.1844
0.206809664 | 101.0853254 | 0.2484615 | 104.186
0.207617756 | 101.2162744 | 0.25 | 104.1891
0.208425196 | 101.384255 | 0.2507692 | 104.1907
0.209255704 | 101.5671112 | 0.2515385 | 104.1922
0.210038123 | 101.6219359 | 0.2530769 | 104.1952
0.210867293 | 101.7679701 | 0.2538462 | 104.1967
0.211672114 | 101.7510487 | 0.2546154 | 104.1982
0.212499931 | 101.7363735 | 0.2561538 | 104.2011
0.21330344 | 101.706754 | 0.2569231 | 104.2026
0.214106304 | 101.664568 | 0.2576923 | 104.204
0.214932109 | 101.5377956 | 0.2584615 | 104.2054
0.215733667 | 101.5199549 | 0.26 | 104.2082
0.216534583 | 101.5764611 | 0.2607692 | 104.2096
0.217358385 | 101.6974582 | 0.2615385 | 104.211
0.21818151 | 101.644383 | 0.2630769 | 104.2137
0.218980469 | 101.6509367 | 0.2638462 | 104.215
0.219755319 | 101.8418509 | 0.2646154 | 104.2163
0.220553021 | 102.1101377 | 0.2661538 | 104.219
0.221373522 | 102.480945 | 0.2669231 | 104.2202
0.222169935 | 102.6250339 | 0.2676923 | 104.2215
0.22298911 | 102.7341324 | 0.2684615 | 104.2228
0.223784239 | 103.0284879 | 0.27 | 104.2253
0.224602093 | 103.0126387 | 0.2707692 | 104.2265
0.22539594 | 102.9816938 | 0.2715385 | 104.2278
0.226212478 | 102.8401251 | 0.2730769 | 104.2302
0.227005049 | 102.6706982 | 0.2738462 | 104.2314
0.227796992 | 102.7269231 | 0.2746154 | 104.2325
0.228588308 | 102.7076988 | 0.2761538 | 104.2349
0.229378998 | 102.6757372 | 0.2769231 | 104.236
0.230169064 | 102.6310085 | 0.2776923 | 104.2371
0.231074548 | 102.9255738 | 0.2784615 | 104.2383
0.231770516 | 102.6820242 | 0.28 | 104.2405
0.232697721 | 102.6763156 | 0.2807692 | 104.2416
0.233392562 | 102.6213963 | 0.2815385 | 104.2426
0.234086919 | 102.5915767 | 0.2830769 | 104.2448
0.23501198 | 102.6106286 | 0.2838462 | 104.2458
0.235705215 | 102.5931804 | 0.2846154 | 104.2469
0.236628781 | 102.6119575 | 0.2861538 | 104.2489
0.237320896 | 102.6703229 | 0.2869231 | 104.2499
0.238242971 | 103.0188398 | 0.2876923 | 104.2509
0.23893397 | 102.709082 | 0.2884615 | 104.2519
0.239624492 | 102.6021213 | 0.29 | 104.2538
0.240544447 | 102.6329569 | 0.2907692 | 104.2548
0.241233858 | 102.6400967 | 0.2915385 | 104.2557
0.242152334 | 102.4923547 | 0.2930769 | 104.2576
0.242840638 | 102.4609357 | 0.2938462 | 104.2585
0.243757641 | 102.5421753 | 0.2946154 | 104.2594
0.244444841 | 102.8297416 | 0.2961538 | 104.2611
0.245360374 | 102.5788467 | 0.2969231 | 104.262
0.246046474 | 102.4957751 | 0.2976923 | 104.2629
0.246732104 | 102.4380897 | 0.2984615 | 104.2637
0.247645546 | 102.5573239 | 0.3 | 104.2654
0.248558155 | 102.5483873 | 0.3007692 | 104.2662
0.249242065 | 102.4774094 | 0.3015385 | 104.267
0.249925508 | 102.3805599 | 0.3030769 | 104.2686
0.250836039 | 102.7950979 | 0.3038462 | 104.2694
0.251518394 | 102.5051911 | 0.3046154 | 104.2701
0.252427477 | 102.4697046 | 0.3061538 | 104.2716
0.253108747 | 102.3720949 | 0.3069231 | 104.2724
0.254016386 | 102.3748105 | 0.3076923 | 104.2731
0.254696575 | 102.3541634 | 0.3092308 | 104.2745
0.255602774 | 102.4469588 | 0.31 | 104.2752
0.256281885 | 102.4131859 | 0.3107692 | 104.2759
0.256960535 | 102.6766613 | 0.3115385 | 104.2766
0.257864686 | 102.6401222 | 0.3130769 | 104.2779
0.258542264 | 102.7873948 | 0.3138462 | 104.2786
0.259444986 | 103.0876189 | 0.3146154 | 104.2792
0.260121494 | 103.3000617 | 0.3161538 | 104.2805
0.261022793 | 103.5230336 | 0.3169231 | 104.2811
0.261698234 | 103.670929 | 0.3176923 | 104.2817
0.26237322 | 103.84493 | 0.3192308 | 104.2829
0.263272492 | 104.0814868 | 0.32 | 104.2834
0.263946417 | 103.9954065 | 0.3207692 | 104.284
0.264844276 | 103.9584989 | 0.3215385 | 104.2846
0.265517142 | 103.9241441 | 0.3230769 | 104.2856
0.266413593 | 103.8998741 | 0.3238462 | 104.2862
0.267085405 | 103.8129604 | 0.3246154 | 104.2867
0.267756765 | 103.5951333 | 0.3261538 | 104.2877
0.268651211 | 103.5439332 | 0.3269231 | 104.2882
0.269321522 | 103.3515478 | 0.3276923 | 104.2887
0.27021457 | 103.3521698 | 0.3292308 | 104.2896
0.270883834 | 103.4082515 | 0.33 | 104.2901
0.271775489 | 103.4742513 | 0.3307692 | 104.2905
0.272443709 | 103.5171546 | 0.3315385 | 104.2909
0.273333975 | 103.6093534 | 0.3330769 | 104.2918
0.274001154 | 103.8363285 | 0.3338462 | 104.2922
0.274667889 | 103.8002954 | 0.3346154 | 104.2926
0.275556178 | 103.8398505 | 0.3361538 | 104.2934
0.276221877 | 103.8958182 | 0.3369231 | 104.2937
0.277108788 | 103.9880053 | 0.3376923 | 104.2941
0.277773454 | 104.0175401 | 0.3392308 | 104.2948
0.27865899 | 104.0039836 | 0.34 | 104.2952
0.279322628 | 104.0333604 | 0.3407692 | 104.2955
0.280206793 | 104.3106603 | 0.3415385 | 104.2958
0.280869405 | 104.1944014 | 0.3430769 | 104.2964
0.281531578 | 104.1706579 | 0.3438462 | 104.2967
0.282413793 | 104.1830197 | 0.3446154 | 104.297
0.283074944 | 104.185563 | 0.3461538 | 104.2976
0.2839558 | 104.2109572 | 0.3469231 | 104.2978
0.284615933 | 104.306358 | 0.3476923 | 104.2981
0.285495433 | 104.3715274 | 0.3492308 | 104.2986
0.28615455 | 104.3604652 | 0.35 | 104.2988
0.286813234 | 104.3226544 | 0.3507692 | 104.299
0.287690804 | 104.560913 | 0.3515385 | 104.2992
0.288348477 | 104.5229647 | 0.3530769 | 104.2996
0.289224701 | 104.4676973 | 0.3538462 | 104.2998
0.289881366 | 104.3492425 | 0.3546154 | 104.3
0.290756249 | 104.1597137 | 0.3561538 | 104.3003
0.29141191 | 104.0674316 | 0.3569231 | 104.3005
0.29206714 | 103.9883309 | 0.3576923 | 104.3006
0.292940114 | 103.9049025 | 0.3592308 | 104.3009
0.293594345 | 103.9863149 | 0.36 | 104.301
0.294465987 | 103.8085114 | 0.3607692 | 104.3011
0.29511922 | 103.849479 | 0.3615385 | 104.3012
0.295989535 | 103.9399 | 0.3630769 | 104.3014
0.296641774 | 104.0077158 | 0.3638462 | 104.3015
0.297510765 | 104.0981369 | 0.3646154 | 104.3016
0.298162013 | 104.0851099 | 0.3661538 | 104.3017
0.299029684 | 104.2968302 | 0.3669231 | 104.3017
0.299679944 | 104.2027411 | 0.3676923 | 104.3018
0.300329782 | 104.2704779 | 0.3692308 | 104.3018
0.301195575 | 104.2661906 | 0.37 | 104.3018
0.301844429 | 104.279772 | 0.3707692 | 104.3019
0.302708912 | 104.2752127 | 0.3715385 | 104.3019
0.303356785 | 104.3292477 | 0.3730769 | 104.3018
0.304219963 | 104.5006753 | 0.3738462 | 104.3018
0.304866858 | 104.2834447 | 0.3746154 | 104.3018
0.305728733 | 104.2104492 | 0.3761538 | 104.3017
0.306374653 | 104.3321222 | 0.3769231 | 104.3017
0.307235231 | 104.3811569 | 0.3776923 | 104.3016
0.307880179 | 104.4076829 | 0.3792308 | 104.3015
0.308524711 | 104.3933138 | 0.38 | 104.3014
0.309383441 | 104.5647531 | 0.3807692 | 104.3013
0.310027005 | 104.5229919 | 0.3815385 | 104.3012
0.310884447 | 104.4625432 | 0.3830769 | 104.301
0.311527046 | 104.2975559 | 0.3838462 | 104.3009
0.312383204 | 104.0588864 | 0.3846154 | 104.3007
0.313024841 | 103.8795159 | 0.3861538 | 104.3005
0.313879717 | 103.7767365 | 0.3869231 | 104.3003
0.314520395 | 103.7336771 | 0.3876923 | 104.3002
0.315160663 | 103.6356581 | 0.3892308 | 104.2998
0.316013716 | 103.5869377 | 0.39 | 104.2996
0.316653029 | 103.8041612 | 0.3907692 | 104.2995
0.31750481 | 103.8926173 | 0.3915385 | 104.2993
0.318143171 | 103.9177222 | 0.3930769 | 104.2989
0.318993684 | 103.9235987 | 0.3938462 | 104.2987
0.319631095 | 103.8934985 | 0.3946154 | 104.2984
0.320480345 | 103.9404338 | 0.3961538 | 104.298
0.321116809 | 103.9652493 | 0.3969231 | 104.2977
0.321964799 | 104.0534481 | 0.3976923 | 104.2975
0.32260032 | 104.2714757 | 0.3992308 | 104.297
0.323447053 | 104.0281513 | 0.4 | 104.2967
0.324081632 | 103.9697379 | 0.4007692 | 104.2964
0.324715809 | 103.9665122 | 0.4023077 | 104.2958
0.325560754 | 104.012851 | 0.4030769 | 104.2955
0.326193994 | 103.8847412 | 0.4038462 | 104.2952
0.32703769 | 103.9169513 | 0.4046154 | 104.2949
0.327669996 | 103.968802 | 0.4061538 | 104.2943
0.328512449 | 104.3203189 | 0.4069231 | 104.294
0.329143823 | 104.0109649 | 0.4076923 | 104.2936
0.329985036 | 103.9176739 | 0.4092308 | 104.2929
0.330825542 | 103.7266306 | 0.41 | 104.2926
0.331455458 | 103.3044423 | 0.4107692 | 104.2922
0.332084978 | 102.9234561 | 0.4123077 | 104.2915
0.332923721 | 102.6610585 | 0.4130769 | 104.2911
0.333552317 | 102.5022642 | 0.4138462 | 104.2907
0.334389831 | 102.3227006 | 0.4146154 | 104.2903
0.335226644 | 102.4642917 | 0.4161538 | 104.2895
0.336062758 | 102.5499993 | 0.4169231 | 104.289
0.336689384 | 102.5302618 | 0.4176923 | 104.2886
0.337524276 | 102.6439287 | 0.4192308 | 104.2878
0.338149988 | 102.6380568 | 0.42 | 104.2873
0.338983662 | 102.7657647 | 0.4207692 | 104.2869
0.339608461 | 102.717641 | 0.4223077 | 104.2859
0.340440921 | 102.7188508 | 0.4230769 | 104.2855
0.341064811 | 102.6282472 | 0.4238462 | 104.285
0.341896059 | 102.6854399 | 0.4246154 | 104.2845
0.342519042 | 102.6790066 | 0.4261538 | 104.2835
0.343141637 | 102.6865792 | 0.4269231 | 104.283
0.343971162 | 102.4473719 | 0.4276923 | 104.2825
0.344592854 | 102.4687399 | 0.4292308 | 104.2815
0.345421176 | 102.483023 | 0.43 | 104.281
0.346041968 | 102.4194518 | 0.4307692 | 104.2804
0.346869091 | 102.3061519 | 0.4323077 | 104.2793
0.347488985 | 102.2563498 | 0.4330769 | 104.2788
0.348108494 | 102.2488989 | 0.4338462 | 104.2782
0.34893391 | 102.3049806 | 0.4346154 | 104.2777
0.349552526 | 102.2406286 | 0.4361538 | 104.2765
0.350376752 | 102.2823447 | 0.4369231 | 104.2759
0.350994475 | 102.1892937 | 0.4376923 | 104.2754
0.351817514 | 102.1739186 | 0.4392308 | 104.2742
0.352434349 | 102.2369624 | 0.44 | 104.2736
0.353256204 | 102.1928883 | 0.4407692 | 104.2729
0.353872152 | 102.1846246 | 0.4423077 | 104.2717
0.354487721 | 102.0194736 | 0.4430769 | 104.2711
0.35530789 | 102.017584 | 0.4438462 | 104.2704
0.355922577 | 102.0517621 | 0.4446154 | 104.2698
0.356741571 | 102.0496562 | 0.4461538 | 104.2685
0.357355376 | 102.1552004 | 0.4469231 | 104.2678
0.358173198 | 101.9383295 | 0.4476923 | 104.2672
0.358786126 | 101.9578818 | 0.4492308 | 104.2658
0.35960278 | 102.0268524 | 0.45 | 104.2651
0.360214832 | 101.9316172 | 0.4507692 | 104.2645
0.36082651 | 101.8505342 | 0.4523077 | 104.2631
0.3616415 | 101.7038657 | 0.4530769 | 104.2624
0.362252306 | 101.7229092 | 0.4538462 | 104.2616
0.363066135 | 101.762596 | 0.4546154 | 104.2609
0.363676072 | 101.7527533 | 0.4561538 | 104.2595
0.364488743 | 101.6483073 | 0.4569231 | 104.2587
0.365097814 | 101.7102371 | 0.4576923 | 104.258
0.365909331 | 101.6774643 | 0.4592308 | 104.2565
0.366517537 | 101.6527618 | 0.46 | 104.2558
0.367327903 | 101.5763453 | 0.4607692 | 104.255
0.367935247 | 101.4502386 | 0.4623077 | 104.2535
0.368744466 | 101.5612856 | 0.4630769 | 104.2527
0.36935095 | 101.507156 | 0.4638462 | 104.2519
0.369957067 | 101.4239326 | 0.4646154 | 104.2511
0.370764652 | 101.4479204 | 0.4661538 | 104.2495
0.371571585 | 101.4138142 | 0.4669231 | 104.2487
0.372176358 | 101.359094 | 0.4676923 | 104.2479
0.372780766 | 101.3768217 | 0.4692308 | 104.2462
0.373586074 | 101.3132007 | 0.47 | 104.2454
0.374189631 | 101.2144479 | 0.4707692 | 104.2446
0.374993806 | 101.4995724 | 0.4723077 | 104.2429
0.375596513 | 101.2695934 | 0.4730769 | 104.2421
0.376399559 | 101.1615364 | 0.4738462 | 104.2412
0.37700142 | 101.1349655 | 0.4746154 | 104.2403
0.377602919 | 101.0353502 | 0.4761538 | 104.2386
0.378404355 | 100.9703607 | 0.4769231 | 104.2377
0.379005011 | 100.9579859 | 0.4776923 | 104.2369
0.379805324 | 101.0826763 | 0.4792308 | 104.2351
0.38040514 | 100.8653787 | 0.48 | 104.2342
0.381204334 | 100.8581792 | 0.4807692 | 104.2333
0.381803311 | 100.7867659 | 0.4823077 | 104.2315
0.38240193 | 100.7445107 | 0.4830769 | 104.2305
0.383199531 | 100.8248967 | 0.4838462 | 104.2296
0.383797314 | 100.7237229 | 0.4846154 | 104.2287
0.384593803 | 100.7158391 | 0.4861538 | 104.2268
0.385190754 | 100.4673016 | 0.4869231 | 104.2259
0.385986134 | 100.5472431 | 0.4876923 | 104.2249
0.386582255 | 100.5188828 | 0.4892308 | 104.223
0.38737653 | 100.4367119 | 0.49 | 104.2221
0.387971822 | 100.3491201 | 0.4907692 | 104.2211
0.388764995 | 100.3844911 | 0.4923077 | 104.2191
0.389359462 | 100.3703823 | 0.4930769 | 104.2182
0.389953575 | 100.3857241 | 0.4938462 | 104.2172
0.390745178 | 100.228728 | 0.4946154 | 104.2162
0.391338469 | 100.199473 | 0.4961538 | 104.2142
0.392128977 | 100.1603024 | 0.4969231 | 104.2132
0.392721448 | 100.190042 | 0.4976923 | 104.2122
0.393510863 | 100.1061255 | 0.4992308 | 104.2101
0.394102516 | 100.2395237 | 0.5 | 104.2091
0.394693819 | 99.97234865 | 0.5007692 | 104.2081
0.39548168 | 99.90263403 | 0.5023077 | 104.206
0.396072168 | 99.91706351 | 0.5030769 | 104.205
0.396858944 | 99.66853464 | 0.5038462 | 104.2039
0.39744862 | 99.65292294 | 0.5053846 | 104.2018
0.398037949 | 99.57766751 | 0.5061538 | 104.2007
0.39882318 | 99.58138623 | 0.5069231 | 104.1997
0.3994117 | 99.7145564 | 0.5076923 | 104.1986
0.400195853 | 99.56896108 | 0.5092308 | 104.1964
0.400783566 | 99.44833688 | 0.51 | 104.1953
0.401566645 | 99.37682694 | 0.5107692 | 104.1942
0.402153552 | 99.360417 | 0.5123077 | 104.192
0.40293556 | 99.37829958 | 0.5130769 | 104.1909
0.403521664 | 99.28685397 | 0.5138462 | 104.1898
0.404302603 | 99.19961293 | 0.5153846 | 104.1876
0.404887908 | 99.42259666 | 0.5161538 | 104.1865
0.405667781 | 99.17009702 | 0.5169231 | 104.1853
0.406252287 | 99.18304404 | 0.5176923 | 104.1842
0.406836451 | 99.12083551 | 0.5192308 | 104.1819
0.407614807 | 98.98756487 | 0.52 | 104.1808
0.408198176 | 98.97012277 | 0.5207692 | 104.1796
0.408975473 | 98.97181809 | 0.5223077 | 104.1773
0.409558049 | 99.01443201 | 0.5230769 | 104.1761
0.41033429 | 98.82000302 | 0.5238462 | 104.175
0.410916076 | 98.71160992 | 0.5253846 | 104.1726
0.411691263 | 98.6372228 | 0.5261538 | 104.1714
0.41227226 | 98.60393263 | 0.5269231 | 104.1703
0.41285292 | 98.52520351 | 0.5276923 | 104.1691
0.413626608 | 98.7829359 | 0.5292308 | 104.1667
0.414206482 | 98.46194176 | 0.53 | 104.1655
0.414979124 | 98.34118293 | 0.5307692 | 104.1643
0.415558215 | 98.32238703 | 0.5323077 | 104.1618
0.41613697 | 98.33382528 | 0.5330769 | 104.1606
0.416908122 | 98.22761335 | 0.5338462 | 104.1594
0.417486097 | 98.1325888 | 0.5353846 | 104.1569
0.418256211 | 98.29934973 | 0.5361538 | 104.1557
0.418833407 | 98.17368167 | 0.5369231 | 104.1544
0.419602484 | 98.00579677 | 0.5376923 | 104.1532
0.420178904 | 97.94052683 | 0.5392308 | 104.1507
0.420946947 | 97.81773584 | 0.54 | 104.1494
0.421522592 | 97.8588176 | 0.5407692 | 104.1482
0.422289605 | 97.8271238 | 0.5423077 | 104.1456
0.422864478 | 97.86811491 | 0.5430769 | 104.1443
0.423439022 | 97.64946369 | 0.5438462 | 104.1431
0.424204566 | 97.60197738 | 0.5453846 | 104.1405
0.42477834 | 97.53565481 | 0.5461538 | 104.1392
0.42554286 | 97.54903446 | 0.5469231 | 104.1379
0.426115867 | 97.45181692 | 0.5476923 | 104.1366
0.426879366 | 97.38832757 | 0.5492308 | 104.134
0.427451607 | 97.50540699 | 0.55 | 104.1327
0.428214087 | 97.31891378 | 0.5507692 | 104.1314
0.428785566 | 97.15959051 | 0.5523077 | 104.1287
0.429356718 | 97.13828583 | 0.5530769 | 104.1274
0.430117748 | 97.01237204 | 0.5538462 | 104.126
0.43068814 | 97.05233976 | 0.5553846 | 104.1234
0.431448157 | 96.92599614 | 0.5561538 | 104.122
0.432017791 | 96.98122421 | 0.5569231 | 104.1207
0.432776798 | 96.85446247 | 0.5576923 | 104.1193
0.433345676 | 96.86330422 | 0.5592308 | 104.1166
0.433914231 | 96.70233183 | 0.56 | 104.1152
0.434671801 | 96.65206189 | 0.5607692 | 104.1139
0.435239602 | 96.5524233 | 0.5623077 | 104.1111
0.435996169 | 96.48631407 | 0.5630769 | 104.1097
0.436563219 | 96.37083033 | 0.5638462 | 104.1084
0.437318786 | 96.52109992 | 0.5653846 | 104.1056
0.437885086 | 96.32786706 | 0.5661538 | 104.1042
0.438639655 | 96.24552087 | 0.5669231 | 104.1028
0.439205209 | 96.09827666 | 0.5676923 | 104.1014
0.439958782 | 96.07756252 | 0.5692308 | 104.0986
0.44052359 | 96.00756159 | 0.57 | 104.0972
0.44108808 | 95.9374203 | 0.5707692 | 104.0957
0.441840236 | 95.88516206 | 0.5723077 | 104.0929
0.442403983 | 95.76802335 | 0.5730769 | 104.0915
0.443155151 | 95.88671668 | 0.5738462 | 104.09
0.443718157 | 95.72252792 | 0.5753846 | 104.0872
0.444468339 | 95.66959131 | 0.5761538 | 104.0857
0.445030607 | 95.67658219 | 0.5769231 | 104.0843
0.445779805 | 95.62335319 | 0.5776923 | 104.0828
0.446341336 | 95.5364311 | 0.5792308 | 104.0799
0.446902551 | 95.59006267 | 0.58 | 104.0784
0.447650349 | 95.42687672 | 0.5807692 | 104.077
0.448210831 | 95.35513602 | 0.5823077 | 104.074
0.448957651 | 95.28537474 | 0.5830769 | 104.0726
0.449517401 | 95.16629451 | 0.5838462 | 104.0711
0.450263246 | 95.1274896 | 0.5853846 | 104.0681
0.450822266 | 95.30625076 | 0.5861538 | 104.0666
0.451380973 | 95.06112282 | 0.5869231 | 104.0651
0.45212543 | 94.91188727 | 0.5876923 | 104.0636
0.45268341 | 94.76043254 | 0.5892308 | 104.0606
0.453612685 | 94.70687301 | 0.59 | 104.0591
0.454169836 | 94.60216717 | 0.5907692 | 104.0576
0.454912221 | 94.45177958 | 0.5923077 | 104.0546
0.455468648 | 94.33088941 | 0.5930769 | 104.053
0.456024766 | 94.11513889 | 0.5938462 | 104.0515
0.456765776 | 94.02700908 | 0.5953846 | 104.0485
0.457506237 | 93.89124148 | 0.5961538 | 104.0469
0.458061223 | 93.69040336 | 0.5969231 | 104.0454
0.458615901 | 93.5209222 | 0.5976923 | 104.0438
0.459354994 | 93.46342419 | 0.5992308 | 104.0407
0.459908956 | 93.49937436 | 0.6 | 104.0392
0.460647094 | 93.36235238 | 0.6007692 | 104.0376
0.46120034 | 93.1126835 | 0.6023077 | 104.0345
0.461937526 | 93.05437848 | 0.6030769 | 104.0329
0.462490059 | 92.97876643 | 0.6038462 | 104.0314
0.463226295 | 92.92011054 | 0.6053846 | 104.0282
0.463778117 | 92.76469089 | 0.6061538 | 104.0267
0.464329634 | 92.76813791 | 0.6069231 | 104.0251
0.465064518 | 92.86817908 | 0.6084615 | 104.0219
0.465615326 | 92.91934575 | 0.6092308 | 104.0203
0.466349266 | 92.8281516 | 0.61 | 104.0187
0.466899367 | 92.81542891 | 0.6107692 | 104.0171
0.467632365 | 92.67598003 | 0.6123077 | 104.0139
0.468181762 | 92.55123021 | 0.6130769 | 104.0123
0.468913821 | 92.49114741 | 0.6138462 | 104.0107
0.469462514 | 92.28604906 | 0.6153846 | 104.0074
0.470193636 | 92.14550661 | 0.6161538 | 104.0058
0.470741627 | 92.01988544 | 0.6169231 | 104.0042
0.471471815 | 91.81470218 | 0.6184615 | 104.0009
0.472019107 | 91.65654569 | 0.6192308 | 103.9993
0.472748363 | 91.54692746 | 0.62 | 103.9977
0.473294957 | 91.38829436 | 0.6207692 | 103.996
0.474023284 | 91.32636361 | 0.6223077 | 103.9927
0.474569181 | 91.23157309 | 0.6230769 | 103.9911
0.475296581 | 91.31404396 | 0.6238462 | 103.9894
0.475841784 | 91.36384221 | 0.6253846 | 103.9861
0.476568258 | 91.51076676 | 0.6261538 | 103.9845
0.477112769 | 91.54449472 | 0.6269231 | 103.9828
0.477838321 | 91.61093916 | 0.6284615 | 103.9795
0.47838214 | 91.67690711 | 0.6292308 | 103.9778
0.478925664 | 91.53302852 | 0.63 | 103.9761
0.479649903 | 91.35701801 | 0.6307692 | 103.9744
0.480192738 | 91.39045941 | 0.6323077 | 103.971
0.48091606 | 91.0845503 | 0.6330769 | 103.9694
0.481458209 | 90.95591744 | 0.6338462 | 103.9677
0.482180616 | 90.77870809 | 0.6353846 | 103.9643
0.48272208 | 90.56859804 | 0.6361538 | 103.9626
0.48326325 | 90.45548869 | 0.6369231 | 103.9609
0.483984356 | 90.37471279 | 0.6384615 | 103.9574
0.484524844 | 90.18006192 | 0.6392308 | 103.9557
0.48524504 | 90.19629549 | 0.64 | 103.954
0.485784847 | 89.91990719 | 0.6407692 | 103.9523
0.486504137 | 89.82194697 | 0.6423077 | 103.9489
0.487043265 | 89.77273574 | 0.6430769 | 103.9471
0.487761651 | 89.5766637 | 0.6438462 | 103.9454
0.488300102 | 89.4456595 | 0.6453846 | 103.9419
0.488838263 | 89.41228757 | 0.6461538 | 103.9402
0.489555361 | 89.24800524 | 0.6469231 | 103.9384
0.490092847 | 89.34496173 | 0.6484615 | 103.9349
0.490809046 | 89.45798255 | 0.6492308 | 103.9332
0.491524732 | 89.55472547 | 0.65 | 103.9314
0.492061161 | 89.88084441 | 0.6507692 | 103.9297
0.492775952 | 89.8960078 | 0.6523077 | 103.9262
0.493311711 | 90.07520172 | 0.6530769 | 103.9244
0.494025609 | 90.09036218 | 0.6538462 | 103.9226
0.494560698 | 90.10578593 | 0.6553846 | 103.9191
0.495273706 | 90.03877915 | 0.6561538 | 103.9173
0.495808128 | 89.98840126 | 0.6569231 | 103.9155
0.496342265 | 89.87221003 | 0.6584615 | 103.912
0.497054004 | 89.67317893 | 0.6592308 | 103.9102
0.497587475 | 89.17826281 | 0.66 | 103.9084
0.498298329 | 88.78082095 | 0.6607692 | 103.9066
0.498831137 | 88.43290588 | 0.6623077 | 103.903
0.499541107 | 88.14964028 | 0.6630769 | 103.9012
0.500073255 | 87.91625818 | 0.6638462 | 103.8994
0.500782344 | 87.66511854 | 0.6653846 | 103.8958
0.501313831 | 87.62917936 | 0.6661538 | 103.894
0.501845036 | 87.5766348 | 0.6669231 | 103.8921
0.50255287 | 87.55599972 | 0.6684615 | 103.8885
0.503083417 | 87.50323586 | 0.6692308 | 103.8867
0.503790376 | 87.61476838 | 0.67 | 103.8849
0.504320267 | 87.39626944 | 0.6707692 | 103.883
0.505026352 | 87.35857868 | 0.6723077 | 103.8794
0.505555589 | 87.15613834 | 0.6730769 | 103.8775
0.506084546 | 87.05296185 | 0.6738462 | 103.8757
0.506789387 | 86.86534899 | 0.6753846 | 103.872
0.507317691 | 86.86142759 | 0.6761538 | 103.8702
0.508021664 | 86.68991719 | 0.6769231 | 103.8683
0.508549318 | 86.55275509 | 0.6784615 | 103.8646
0.509252425 | 86.38066574 | 0.6792308 | 103.8628
0.50977943 | 86.29300691 | 0.68 | 103.8609
0.510306158 | 86.1552337 | 0.6807692 | 103.859
0.511008031 | 86.1323764 | 0.6823077 | 103.8553
0.511534112 | 86.04427313 | 0.6830769 | 103.8534
0.512235124 | 85.92102039 | 0.6838462 | 103.8516
0.51276056 | 85.69899513 | 0.6853846 | 103.8478
0.513460713 | 85.65875466 | 0.6861538 | 103.8459
0.513985506 | 85.58668368 | 0.6869231 | 103.8441
0.514684802 | 85.4625128 | 0.6884615 | 103.8403
0.515208953 | 85.45710017 | 0.6892308 | 103.8384
0.51573283 | 85.50188088 | 0.69 | 103.8365
0.516430905 | 85.59510918 | 0.6907692 | 103.8346
0.516954142 | 85.57283093 | 0.6923077 | 103.8308
0.517651366 | 85.69963842 | 0.6930769 | 103.8289
0.518173965 | 85.52617199 | 0.6938462 | 103.827
0.518870339 | 85.45134065 | 0.6953846 | 103.8232
0.519392301 | 85.26061388 | 0.6961538 | 103.8213
0.520087828 | 85.10125271 | 0.6969231 | 103.8194
0.520609155 | 84.82584992 | 0.6984615 | 103.8155
0.521303836 | 84.64900618 | 0.6992308 | 103.8136
0.52182453 | 84.50773297 | 0.7 | 103.8117
0.522518368 | 84.3134476 | 0.7015385 | 103.8078
0.52303843 | 84.25607848 | 0.7023077 | 103.8059
0.523731426 | 84.07812363 | 0.7030769 | 103.804
0.524250858 | 84.0373482 | 0.7038462 | 103.802
0.52477002 | 83.91198154 | 0.7053846 | 103.7982
0.525461818 | 83.81784014 | 0.7061538 | 103.7962
0.525980352 | 83.81055031 | 0.7069231 | 103.7943
0.526671313 | 83.61448716 | 0.7084615 | 103.7904
0.52718922 | 83.69168623 | 0.7092308 | 103.7884
0.527879347 | 83.56297735 | 0.71 | 103.7865
0.528396629 | 83.55532788 | 0.7115385 | 103.7825
0.529085923 | 83.4432039 | 0.7123077 | 103.7806
0.529602582 | 83.41839642 | 0.7130769 | 103.7786
0.530118974 | 83.29157069 | 0.7138462 | 103.7767
0.530807082 | 83.2978949 | 0.7153846 | 103.7727
0.531494717 | 83.37220788 | 0.7161538 | 103.7707
0.532010133 | 83.1257907 | 0.7169231 | 103.7688
0.532525284 | 83.06643035 | 0.7184615 | 103.7648
0.533211739 | 82.93598756 | 0.7192308 | 103.7628
0.533726271 | 82.26245635 | 0.72 | 103.7608
0.534411902 | 82.30181296 | 0.7215385 | 103.7569
0.534925817 | 82.39533962 | 0.7223077 | 103.7549
0.535610627 | 82.07591601 | 0.7230769 | 103.7529
0.536123926 | 82.03258794 | 0.7238462 | 103.7509
0.536807916 | 81.95187356 | 0.7253846 | 103.7469
0.537320602 | 81.90832912 | 0.7261538 | 103.7449
0.537833025 | 81.60785311 | 0.7269231 | 103.7429
0.538515847 | 81.71499965 | 0.7284615 | 103.7389
0.539027658 | 81.7225462 | 0.7292308 | 103.7369
0.539709665 | 81.77830059 | 0.73 | 103.7349
0.540220866 | 81.57982235 | 0.7315385 | 103.7308
0.54090206 | 81.53235967 | 0.7323077 | 103.7288
0.541412651 | 81.40215675 | 0.7330769 | 103.7268
0.542093035 | 81.45756025 | 0.7338462 | 103.7248
0.542603018 | 81.27545055 | 0.7353846 | 103.7207
0.543112742 | 81.21360775 | 0.7361538 | 103.7187
0.54379197 | 81.04486062 | 0.7369231 | 103.7166
0.544301089 | 80.94826028 | 0.7384615 | 103.7126
0.54497951 | 80.81349291 | 0.7392308 | 103.7105
0.545488024 | 80.9926342 | 0.74 | 103.7085
0.546165641 | 80.66767842 | 0.7415385 | 103.7044
0.546673553 | 80.5186362 | 0.7423077 | 103.7024
0.547350367 | 80.43485749 | 0.7430769 | 103.7003
0.547857678 | 80.33730978 | 0.7438462 | 103.6983
0.548533691 | 80.33971586 | 0.7453846 | 103.6942
0.549040402 | 80.2072761 | 0.7461538 | 103.6921
0.549546856 | 80.17860897 | 0.7469231 | 103.69
0.550221729 | 80.00736476 | 0.7484615 | 103.6859
0.550727585 | 79.85705062 | 0.7492308 | 103.6839
0.551401662 | 79.82411437 | 0.75 | 103.6818
0.551906922 | 79.67343472 | 0.7515385 | 103.6776
0.552580205 | 79.69234092 | 0.7523077 | 103.6756
0.55308487 | 79.52393602 | 0.7530769 | 103.6735
0.55375736 | 79.38605754 | 0.7538462 | 103.6714
0.554261431 | 79.25201837 | 0.7553846 | 103.6673
0.554933131 | 79.07883264 | 0.7561538 | 103.6652
0.55543661 | 78.92696002 | 0.7569231 | 103.6631
0.555939836 | 78.82720178 | 0.7584615 | 103.6589
0.55661041 | 79.05455381 | 0.7592308 | 103.6568
0.557113046 | 78.71026178 | 0.76 | 103.6547
0.557782834 | 78.5883191 | 0.7615385 | 103.6505
0.55828488 | 78.40058659 | 0.7623077 | 103.6484
0.558953884 | 78.43556601 | 0.7630769 | 103.6463
0.559455343 | 78.33493057 | 0.7638462 | 103.6442
0.560123565 | 78.28223981 | 0.7653846 | 103.64
0.560624438 | 78.32145911 | 0.7661538 | 103.6379
0.56112506 | 78.0276762 | 0.7669231 | 103.6358
0.561792167 | 77.86928884 | 0.7684615 | 103.6316
0.562292206 | 77.8029548 | 0.7692308 | 103.6295
0.562958535 | 77.50364254 | 0.77 | 103.6273
0.56345799 | 77.27885131 | 0.7715385 | 103.6231
0.564123544 | 76.5568228 | 0.7723077 | 103.621
0.564622418 | 76.13774083 | 0.7730769 | 103.6188
0.565121043 | 75.78858914 | 0.7738462 | 103.6167
0.565785491 | 75.55723055 | 0.7753846 | 103.6125
0.566283537 | 75.43631723 | 0.7761538 | 103.6103
0.566947212 | 75.43351278 | 0.7769231 | 103.6082
0.56744468 | 75.43577278 | 0.7784615 | 103.6039
0.568107586 | 75.37990074 | 0.7792308 | 103.6018
0.568604477 | 75.43502366 | 0.78 | 103.5996
0.569266615 | 75.2906218 | 0.7815385 | 103.5953
0.569762931 | 75.27496356 | 0.7823077 | 103.5932
0.570259 | 75.11775467 | 0.7830769 | 103.591
0.570920044 | 75.07893245 | 0.7838462 | 103.5889
0.57141554 | 74.92135807 | 0.7853846 | 103.5846
0.57191079 | 74.72815773 | 0.7861538 | 103.5824
0.572570743 | 74.58248101 | 0.7869231 | 103.5803
0.573065422 | 74.61938452 | 0.7884615 | 103.5759
0.573724613 | 74.36686207 | 0.7892308 | 103.5738
0.574218722 | 74.20828477 | 0.79 | 103.5716
0.574877154 | 74.06170161 | 0.7915385 | 103.5673
0.575370694 | 73.92048408 | 0.7923077 | 103.5651
0.576028368 | 74.05806361 | 0.7930769 | 103.5629
0.57652134 | 73.72081554 | 0.7938462 | 103.5607
0.577014069 | 73.61469181 | 0.7953846 | 103.5564
0.577670663 | 73.50267322 | 0.7961538 | 103.5542
0.578162826 | 73.36058141 | 0.7969231 | 103.552
0.578818667 | 73.30167428 | 0.7984615 | 103.5477
0.579310266 | 73.23062972 | 0.7992308 | 103.5455
0.579801623 | 73.03448201 | 0.8 | 103.5433
0.58045639 | 72.88576435 | 0.8015385 | 103.5389
0.580947185 | 72.67126272 | 0.8023077 | 103.5367
0.581601203 | 72.59358354 | 0.8030769 | 103.5345
0.582091436 | 72.32491782 | 0.8046154 | 103.5301
0.582744706 | 72.13935783 | 0.8053846 | 103.5279
0.583234379 | 71.97759047 | 0.8061538 | 103.5257
0.583723812 | 71.85148416 | 0.8069231 | 103.5235
0.584376017 | 71.80866779 | 0.8084615 | 103.5191
0.584864892 | 71.55662206 | 0.8092308 | 103.5169
0.585516353 | 71.51345774 | 0.81 | 103.5147
0.586004671 | 71.20699646 | 0.8115385 | 103.5102
0.586655391 | 70.96567296 | 0.8123077 | 103.508
0.587143153 | 70.55058526 | 0.8130769 | 103.5058
0.587793133 | 70.14645369 | 0.8146154 | 103.5014
0.58828034 | 69.76643347 | 0.8153846 | 103.4991
0.588929581 | 69.79372283 | 0.8161538 | 103.4969
0.589416236 | 69.48513874 | 0.8169231 | 103.4947
0.589902653 | 69.32052635 | 0.8184615 | 103.4902
0.590550842 | 69.22107513 | 0.8192308 | 103.488
0.591036709 | 69.05607092 | 0.82 | 103.4858
0.591684163 | 68.86588227 | 0.8215385 | 103.4813
0.592169479 | 68.84507491 | 0.8223077 | 103.479
0.592816201 | 68.69061456 | 0.8230769 | 103.4768
0.593300968 | 68.54292626 | 0.8246154 | 103.4723
0.5937855 | 68.2320878 | 0.8253846 | 103.4701
0.594431178 | 68.07683797 | 0.8261538 | 103.4678
0.594915163 | 67.9285064 | 0.8269231 | 103.4656
0.595560112 | 67.77278583 | 0.8284615 | 103.4611
0.596043551 | 67.44257297 | 0.8292308 | 103.4588
0.596687773 | 67.34074748 | 0.83 | 103.4566
0.597170667 | 67.17340702 | 0.8315385 | 103.4521
0.597814164 | 67.01665135 | 0.8323077 | 103.4498
0.598296515 | 66.77613206 | 0.8330769 | 103.4475
0.598939287 | 66.47323218 | 0.8346154 | 103.443
0.599581647 | 66.3702371 | 0.8353846 | 103.4408
0.600063146 | 66.23820097 | 0.8361538 | 103.4385
0.600704785 | 66.18954541 | 0.8369231 | 103.4362
0.601185744 | 65.78356016 | 0.8384615 | 103.4317
0.601826663 | 65.60668157 | 0.8392308 | 103.4294
0.602307082 | 65.49210169 | 0.84 | 103.4271
0.602787271 | 65.32256533 | 0.8415385 | 103.4226
0.603427165 | 65.14497328 | 0.8423077 | 103.4203
0.603906817 | 65.10305761 | 0.8430769 | 103.418
0.604545994 | 64.76029494 | 0.8446154 | 103.4135
0.60502511 | 64.62651319 | 0.8453846 | 103.4112
0.605503996 | 64.36432126 | 0.8461538 | 103.4089
0.606142154 | 64.11207379 | 0.8469231 | 103.4066
0.606620505 | 63.95932701 | 0.8484615 | 103.402
0.607257951 | 63.74315579 | 0.8492308 | 103.3997
0.607735769 | 63.6083565 | 0.85 | 103.3974
0.608372505 | 63.37325533 | 0.8515385 | 103.3928
0.608849791 | 63.44027604 | 0.8523077 | 103.3905
0.60932685 | 63.06592552 | 0.8530769 | 103.3882
0.609962574 | 62.90359091 | 0.8546154 | 103.3836
0.610439101 | 62.65738741 | 0.8553846 | 103.3813
0.611074119 | 62.53137174 | 0.8561538 | 103.379
0.611550117 | 62.32151642 | 0.8569231 | 103.3767
0.61218443 | 62.3057266 | 0.8584615 | 103.3721
0.6126599 | 61.89247819 | 0.8592308 | 103.3698
0.61329351 | 61.78398603 | 0.86 | 103.3675
0.613768453 | 61.5916513 | 0.8615385 | 103.3628
0.614243171 | 61.43607119 | 0.8623077 | 103.3605
0.614875778 | 61.17904009 | 0.8630769 | 103.3582
0.615349971 | 61.06003331 | 0.8646154 | 103.3536
0.615981879 | 60.80239402 | 0.8653846 | 103.3512
0.616455548 | 60.757107 | 0.8661538 | 103.3489
0.617086757 | 60.4618359 | 0.8669231 | 103.3466
0.617559903 | 60.24937825 | 0.8684615 | 103.3419
0.618032825 | 60.11090352 | 0.8692308 | 103.3396
0.61866304 | 59.94458937 | 0.87 | 103.3373
0.619135441 | 59.67574248 | 0.8715385 | 103.3326
0.619764962 | 59.52747231 | 0.8723077 | 103.3303
0.620236843 | 59.4440067 | 0.8730769 | 103.3279
0.620865671 | 59.46279313 | 0.8746154 | 103.3232
0.621337032 | 59.36052916 | 0.8753846 | 103.3209
0.621808172 | 59.2767653 | 0.8761538 | 103.3186
0.622436013 | 59.10901256 | 0.8769231 | 103.3162
0.622906635 | 58.98768999 | 0.8784615 | 103.3115
0.623533787 | 58.81948988 | 0.8792308 | 103.3092
0.624003893 | 58.49253445 | 0.88 | 103.3068
0.624630357 | 58.28640721 | 0.8815385 | 103.3021
0.625099948 | 58.01483517 | 0.8823077 | 103.2998
0.625725727 | 57.75201459 | 0.8830769 | 103.2974
0.626194804 | 57.47983437 | 0.8846154 | 103.2927
0.626819897 | 57.30989449 | 0.8853846 | 103.2903
0.627288461 | 57.31802888 | 0.8861538 | 103.288
0.627912872 | 56.94161696 | 0.8869231 | 103.2856
0.628380924 | 56.6870889 | 0.8884615 | 103.2809
0.629004654 | 56.4973682 | 0.8892308 | 103.2785
0.629472195 | 56.31736107 | 0.89 | 103.2761
0.630095244 | 56.16468155 | 0.8915385 | 103.2714
0.630562277 | 55.89033173 | 0.8923077 | 103.269
0.631184647 | 55.75594179 | 0.8930769 | 103.2667
0.631651171 | 55.57508086 | 0.8946154 | 103.2619
0.632117477 | 55.31876333 | 0.8953846 | 103.2595
0.632738881 | 55.14604568 | 0.8961538 | 103.2572
0.63320468 | 54.9268658 | 0.8969231 | 103.2548
0.633825409 | 54.67825002 | 0.8984615 | 103.25
0.634290703 | 54.51512897 | 0.8992308 | 103.2476
0.634910758 | 54.30365085 | 0.9 | 103.2452
0.635375547 | 54.04573682 | 0.9015385 | 103.2405
0.63584012 | 53.97642045 | 0.9023077 | 103.2381
0.636459216 | 53.66968736 | 0.9030769 | 103.2357
0.636923286 | 53.4866276 | 0.9046154 | 103.2309
0.637541711 | 53.25485989 | 0.9053846 | 103.2285
0.63800528 | 53.07135568 | 0.9061538 | 103.2261
0.638623036 | 52.83900902 | 0.9076923 | 103.2213
0.639086104 | 52.57927043 | 0.9084615 | 103.2189
0.639548957 | 52.39509372 | 0.9092308 | 103.2165
0.640165761 | 52.25670963 | 0.91 | 103.2141
0.640628115 | 51.93929525 | 0.9115385 | 103.2093
0.641244254 | 51.76243432 | 0.9123077 | 103.2069
0.641706109 | 51.52038591 | 0.9130769 | 103.2045
0.642321585 | 51.4000341 | 0.9146154 | 103.1997
0.642782943 | 51.11947083 | 0.9153846 | 103.1973
0.643244088 | 50.87667973 | 0.9161538 | 103.1949
0.643858618 | 50.66045892 | 0.9176923 | 103.19
0.644319268 | 50.43619132 | 0.9184615 | 103.1876
0.644933138 | 50.18128314 | 0.9192308 | 103.1852
0.645393293 | 50.01370595 | 0.92 | 103.1828
0.646006504 | 49.92990994 | 0.9215385 | 103.178
0.646466166 | 49.76198772 | 0.9223077 | 103.1755
0.64707872 | 49.69698129 | 0.9230769 | 103.1731
0.647537889 | 49.71980585 | 0.9246154 | 103.1683
0.647996847 | 49.62792796 | 0.9253846 | 103.1658
0.648608464 | 49.5435179 | 0.9261538 | 103.1634
0.649066932 | 49.26003651 | 0.9276923 | 103.1585
0.649677895 | 48.6199184 | 0.9284615 | 103.1561
0.650135872 | 48.27818812 | 0.9292308 | 103.1537
0.650746183 | 47.94343737 | 0.93 | 103.1512
0.651203672 | 47.63934182 | 0.9315385 | 103.1464
0.651660951 | 47.35413528 | 0.9323077 | 103.1439
0.652270332 | 47.09501657 | 0.9330769 | 103.1415
0.652727124 | 46.90524921 | 0.9346154 | 103.1366
0.653335856 | 46.47254466 | 0.9353846 | 103.1342
0.653792161 | 46.22456058 | 0.9361538 | 103.1317
0.654400245 | 45.98331918 | 0.9376923 | 103.1269
0.654856066 | 45.69630562 | 0.9384615 | 103.1244
0.655463503 | 45.4544268 | 0.9392308 | 103.122
0.655918839 | 45.20536084 | 0.94 | 103.1195
0.656373968 | 45.03316085 | 0.9415385 | 103.1146
0.656980485 | 44.6361115 | 0.9423077 | 103.1122
0.657435131 | 44.38623268 | 0.9430769 | 103.1097
0.658041004 | 44.2586528 | 0.9446154 | 103.1048
0.658495168 | 43.9117003 | 0.9453846 | 103.1023
0.6591004 | 43.59033563 | 0.9461538 | 103.0999
0.659554083 | 43.35870546 | 0.9476923 | 103.095
0.660158675 | 43.09466278 | 0.9484615 | 103.0925
0.660611878 | 42.95931974 | 0.9492308 | 103.09
0.661064877 | 42.57204537 | 0.95 | 103.0876
0.661668556 | 42.34580993 | 0.9515385 | 103.0826
0.662121076 | 42.05475252 | 0.9523077 | 103.0802
0.662724118 | 41.84731252 | 0.9530769 | 103.0777
0.66317616 | 41.55568201 | 0.9546154 | 103.0728
0.663778566 | 41.25056307 | 0.9553846 | 103.0703
0.664230133 | 40.95831559 | 0.9561538 | 103.0678
0.664681496 | 40.68522612 | 0.9576923 | 103.0629
0.665282996 | 40.37904871 | 0.9584615 | 103.0604
0.665733884 | 40.0275348 | 0.9592308 | 103.0579
0.666334751 | 39.7011175 | 0.96 | 103.0554
0.666785165 | 39.50472733 | 0.9615385 | 103.0505
0.667385402 | 39.15811108 | 0.9623077 | 103.048
0.667835343 | 38.84423191 | 0.9630769 | 103.0455
0.66843495 | 38.49680572 | 0.9646154 | 103.0406
0.668884419 | 38.16274222 | 0.9653846 | 103.0381
0.669333686 | 37.78930422 | 0.9661538 | 103.0356
0.669932395 | 37.46019686 | 0.9676923 | 103.0306
0.670381192 | 37.105566 | 0.9684615 | 103.0281
0.670979275 | 36.81478051 | 0.9692308 | 103.0256
0.671427602 | 36.3028914 | 0.97 | 103.0231
0.671875728 | 35.82968673 | 0.9715385 | 103.0181
0.672472918 | 35.42009353 | 0.9723077 | 103.0156
0.672920576 | 34.86756676 | 0.9730769 | 103.0131
0.673517143 | 34.35887064 | 0.9746154 | 103.0082
0.673964334 | 33.84449907 | 0.9753846 | 103.0057
0.674560278 | 33.53093569 | 0.9761538 | 103.0032
0.675007003 | 32.79958039 | 0.9776923 | 102.9981
0.675453528 | 32.32299853 | 0.9784615 | 102.9956
0.676048586 | 31.83105398 | 0.9792308 | 102.9931
0.676494647 | 31.37318277 | 0.98 | 102.9906
0.677089085 | 30.84075845 | 0.9815385 | 102.9856
0.677534682 | 30.283489 | 0.9823077 | 102.9831
0.678128503 | 29.6907193 | 0.9830769 | 102.9806
0.678573637 | 28.97464482 | 0.9846154 | 102.9756
0.679166842 | 28.20294426 | 0.9853846 | 102.9731
0.679611514 | 27.22893259 | 0.9861538 | 102.9705
0.680055989 | 26.19482408 | 0.9876923 | 102.9655
0.680648315 | 25.18326247 | 0.9884615 | 102.963
0.681092329 | 24.12738776 | 0.9892308 | 102.9605
0.681684041 | 22.89602955 | 0.99 | 102.958
0.682127596 | 21.52153017 | 0.9915385 | 102.9529
0.682570954 | 20.26454027 | 0.9923077 | 102.9504
0.683161793 | 18.8726057 | 0.9930769 | 102.9479
0.683604693 | 16.99702971 | 0.9946154 | 102.9428
0.684194921 | 15.15174864 | 0.9953846 | 102.9403
0.684637363 | 13.68107973 | 0.9961538 | 102.9378
0.685226983 | 12.208919 | 0.9976923 | 102.9327
0.685668969 | 10.98752496 | 0.9984615 | 102.9302
0.686699511 | 9.611825903 | 1 | 102.9251

## plot_creep_time_strain
0 | 1 | 2 | 3
0 | 0 | 0 | 0
0 | 0 | 0 | 0
0.5 | 0.000537 | 0 | 0
0.5 | 0.000537 | 0 | 0
3.05 | 0.000945 | 0 | 0
6.71 | 0.001415 | 0 | 0
6.71 | 0.001415 | 11.53846 | 0.001037078
10.26 | 0.001863 | 11.53846 | 0.001037078
10.26 | 0.001863 | 11.53846 | 0.001037078
15.53 | 0.002542 | 11.53846 | 0.001037078
19.55 | 0.003079 | 11.53846 | 0.001037078
19.55 | 0.003079 | 11.53846 | 0.001037078
23.94 | 0.003607 | 23.07692 | 0.002073113
23.94 | 0.003607 | 23.07692 | 0.002073113
28.06 | 0.004077 | 23.07692 | 0.002073113
32.37 | 0.004561 | 23.07692 | 0.002073113
32.37 | 0.004561 | 23.07692 | 0.002073113
36.59 | 0.005004 | 34.61538 | 0.003108145
40.01 | 0.005372 | 34.61538 | 0.003108145
40.01 | 0.005372 | 34.61538 | 0.003108145
44.05 | 0.005805 | 34.61538 | 0.003108145
44.05 | 0.005805 | 34.61538 | 0.003108145
48.6 | 0.00627 | 34.61538 | 0.003108145
52.24 | 0.006627 | 46.15385 | 0.004142211
52.24 | 0.006627 | 46.15385 | 0.004142211
56.31 | 0.007025 | 46.15385 | 0.004142211
56.31 | 0.007025 | 46.15385 | 0.004142211
59.2 | 0.00731 | 46.15385 | 0.004142211
63.55 | 0.007731 | 57.69231 | 0.005175351
63.55 | 0.007731 | 57.69231 | 0.005175351
66.87 | 0.008056 | 57.69231 | 0.005175351
66.87 | 0.008056 | 57.69231 | 0.005175351
72.36 | 0.008566 | 57.69231 | 0.005175351
75.85 | 0.00889 | 57.69231 | 0.005175351
75.85 | 0.00889 | 69.23077 | 0.006207601
80.49 | 0.009316 | 69.23077 | 0.006207601
84.09 | 0.009655 | 69.23077 | 0.006207601
84.09 | 0.009655 | 69.23077 | 0.006207601
88.25 | 0.010033 | 69.23077 | 0.006207601
88.25 | 0.010033 | 80.76923 | 0.007239001
92.12 | 0.010363 | 80.76923 | 0.007239001
96.76 | 0.010781 | 80.76923 | 0.007239001
96.76 | 0.010781 | 80.76923 | 0.007239001
99.91 | 0.011064 | 80.76923 | 0.007239001
99.91 | 0.011064 | 80.76923 | 0.007239001
103.78 | 0.011391 | 92.30769 | 0.008269589
107.59 | 0.011725 | 92.30769 | 0.008269589
107.59 | 0.011725 | 92.30769 | 0.008269589
111.69 | 0.012093 | 92.30769 | 0.008269589
111.69 | 0.012093 | 92.30769 | 0.008269589
116.15 | 0.012473 | 103.8462 | 0.009299403
120.57 | 0.01285 | 103.8462 | 0.009299403
120.57 | 0.01285 | 103.8462 | 0.009299403
125.11 | 0.01323 | 103.8462 | 0.009299403
129.26 | 0.013591 | 103.8462 | 0.009299403
129.26 | 0.013591 | 103.8462 | 0.009299403
132.71 | 0.013882 | 115.3846 | 0.01032848
132.71 | 0.013882 | 115.3846 | 0.01032848
136.7 | 0.014217 | 115.3846 | 0.01032848
139.42 | 0.014441 | 115.3846 | 0.01032848
139.42 | 0.014441 | 115.3846 | 0.01032848
143.23 | 0.01476 | 126.9231 | 0.01135686
143.23 | 0.01476 | 126.9231 | 0.01135686
147.33 | 0.015112 | 126.9231 | 0.01135686
151.6 | 0.015468 | 126.9231 | 0.01135686
151.6 | 0.015468 | 126.9231 | 0.01135686
155.42 | 0.015784 | 126.9231 | 0.01135686
159.38 | 0.016116 | 138.4615 | 0.01238458
159.38 | 0.016116 | 138.4615 | 0.01238458
163.4 | 0.016444 | 138.4615 | 0.01238458
163.4 | 0.016444 | 138.4615 | 0.01238458
167.2 | 0.016744 | 138.4615 | 0.01238458
171.07 | 0.017061 | 150 | 0.01341167
171.07 | 0.017061 | 150 | 0.01341167
175.23 | 0.017396 | 150 | 0.01341167
175.23 | 0.017396 | 150 | 0.01341167
179.25 | 0.017731 | 150 | 0.01341167
183.89 | 0.018109 | 150 | 0.01341167
183.89 | 0.018109 | 161.5385 | 0.01443818
187.78 | 0.018414 | 161.5385 | 0.01443818
187.78 | 0.018414 | 161.5385 | 0.01443818
191.86 | 0.018745 | 161.5385 | 0.01443818
195.93 | 0.019072 | 161.5385 | 0.01443818
195.93 | 0.019072 | 173.0769 | 0.01546414
200.32 | 0.019428 | 173.0769 | 0.01546414
204.54 | 0.019767 | 173.0769 | 0.01546414
204.54 | 0.019767 | 173.0769 | 0.01546414
208.05 | 0.020058 | 173.0769 | 0.01546414
208.05 | 0.020058 | 173.0769 | 0.01546414
211.37 | 0.020307 | 184.6154 | 0.01648959
215.62 | 0.020642 | 184.6154 | 0.01648959
215.62 | 0.020642 | 184.6154 | 0.01648959
219.83 | 0.020983 | 184.6154 | 0.01648959
219.83 | 0.020983 | 184.6154 | 0.01648959
223.95 | 0.021317 | 196.1538 | 0.01751458
228.02 | 0.021632 | 196.1538 | 0.01751458
228.02 | 0.021632 | 196.1538 | 0.01751458
232.47 | 0.021988 | 196.1538 | 0.01751458
232.47 | 0.021988 | 196.1538 | 0.01751458
236.18 | 0.022285 | 196.1538 | 0.01751458
240.42 | 0.022616 | 207.6923 | 0.01853912
240.42 | 0.022616 | 207.6923 | 0.01853912
244.52 | 0.02294 | 207.6923 | 0.01853912
248.63 | 0.023263 | 207.6923 | 0.01853912
248.63 | 0.023263 | 207.6923 | 0.01853912
252.48 | 0.023574 | 219.2308 | 0.01956327
252.48 | 0.023574 | 219.2308 | 0.01956327
257.82 | 0.023971 | 219.2308 | 0.01956327
261.39 | 0.024233 | 219.2308 | 0.01956327
261.39 | 0.024233 | 219.2308 | 0.01956327
265.93 | 0.024599 | 219.2308 | 0.01956327
265.93 | 0.024599 | 230.7692 | 0.02058707
269.62 | 0.024878 | 230.7692 | 0.02058707
274.34 | 0.025228 | 230.7692 | 0.02058707
274.34 | 0.025228 | 230.7692 | 0.02058707
278.31 | 0.025544 | 230.7692 | 0.02058707
278.31 | 0.025544 | 230.7692 | 0.02058707
282 | 0.025839 | 242.3077 | 0.02161054
285.32 | 0.026091 | 242.3077 | 0.02161054
285.32 | 0.026091 | 242.3077 | 0.02161054
289.47 | 0.026415 | 242.3077 | 0.02161054
293.46 | 0.026721 | 242.3077 | 0.02161054
293.46 | 0.026721 | 253.8462 | 0.02263373
297.8 | 0.027064 | 253.8462 | 0.02263373
297.8 | 0.027064 | 253.8462 | 0.02263373
301.52 | 0.027354 | 253.8462 | 0.02263373
305.77 | 0.027666 | 253.8462 | 0.02263373
305.77 | 0.027666 | 253.8462 | 0.02263373
309.73 | 0.027954 | 265.3846 | 0.02365668
309.73 | 0.027954 | 265.3846 | 0.02365668
313.25 | 0.028229 | 265.3846 | 0.02365668
317.03 | 0.028524 | 265.3846 | 0.02365668
317.03 | 0.028524 | 265.3846 | 0.02365668
320.66 | 0.028805 | 276.9231 | 0.02467942
325.19 | 0.029149 | 276.9231 | 0.02467942
325.19 | 0.029149 | 276.9231 | 0.02467942
329.52 | 0.029477 | 276.9231 | 0.02467942
329.52 | 0.029477 | 276.9231 | 0.02467942
333.4 | 0.029778 | 276.9231 | 0.02467942
336.99 | 0.030051 | 288.4615 | 0.02570199
336.99 | 0.030051 | 288.4615 | 0.02570199
341.65 | 0.030414 | 288.4615 | 0.02570199
341.65 | 0.030414 | 288.4615 | 0.02570199
345.13 | 0.030676 | 288.4615 | 0.02570199
348.74 | 0.030949 | 300 | 0.02672443
348.74 | 0.030949 | 300 | 0.02672443
351.91 | 0.031183 | 300 | 0.02672443
351.91 | 0.031183 | 300 | 0.02672443
356.65 | 0.031544 | 300 | 0.02672443
359.72 | 0.031766 | 300 | 0.02672443
359.72 | 0.031766 | 311.5385 | 0.02774679
363.54 | 0.032051 | 311.5385 | 0.02774679
366.94 | 0.032302 | 311.5385 | 0.02774679
366.94 | 0.032302 | 311.5385 | 0.02774679
372.28 | 0.032719 | 311.5385 | 0.02774679
372.28 | 0.032719 | 323.0769 | 0.02876909
375.77 | 0.032979 | 323.0769 | 0.02876909
379.42 | 0.03326 | 323.0769 | 0.02876909
379.42 | 0.03326 | 323.0769 | 0.02876909
383.91 | 0.033594 | 323.0769 | 0.02876909
383.91 | 0.033594 | 323.0769 | 0.02876909
388.46 | 0.033937 | 334.6154 | 0.02979137
392.32 | 0.03422 | 334.6154 | 0.02979137
392.32 | 0.03422 | 334.6154 | 0.02979137
395.97 | 0.034492 | 334.6154 | 0.02979137
395.97 | 0.034492 | 334.6154 | 0.02979137
400.34 | 0.034818 | 346.1538 | 0.03081368
404.93 | 0.035132 | 346.1538 | 0.03081368
404.93 | 0.035132 | 346.1538 | 0.03081368
408.5 | 0.035379 | 346.1538 | 0.03081368
413.68 | 0.035776 | 346.1538 | 0.03081368
413.68 | 0.035776 | 346.1538 | 0.03081368
417.6 | 0.036058 | 357.6923 | 0.03183606
417.6 | 0.036058 | 357.6923 | 0.03183606
421.08 | 0.036318 | 357.6923 | 0.03183606
424.35 | 0.036562 | 357.6923 | 0.03183606
424.35 | 0.036562 | 357.6923 | 0.03183606
427.84 | 0.036807 | 369.2308 | 0.03285854
427.84 | 0.036807 | 369.2308 | 0.03285854
431.66 | 0.037095 | 369.2308 | 0.03285854
435.68 | 0.037404 | 369.2308 | 0.03285854
435.68 | 0.037404 | 369.2308 | 0.03285854
439.47 | 0.037682 | 369.2308 | 0.03285854
439.47 | 0.037682 | 380.7692 | 0.03388116
443.51 | 0.037982 | 380.7692 | 0.03388116
446.66 | 0.038216 | 380.7692 | 0.03388116
446.66 | 0.038216 | 380.7692 | 0.03388116
451.27 | 0.03855 | 380.7692 | 0.03388116
454.8 | 0.038818 | 392.3077 | 0.03490396
454.8 | 0.038818 | 392.3077 | 0.03490396
458.43 | 0.03909 | 392.3077 | 0.03490396
458.43 | 0.03909 | 392.3077 | 0.03490396
461.98 | 0.039352 | 392.3077 | 0.03490396
466.38 | 0.039667 | 392.3077 | 0.03490396
466.38 | 0.039667 | 403.8462 | 0.03592699
469.74 | 0.039927 | 403.8462 | 0.03592699
469.74 | 0.039927 | 403.8462 | 0.03592699
473.66 | 0.040212 | 403.8462 | 0.03592699
477.76 | 0.040519 | 403.8462 | 0.03592699
477.76 | 0.040519 | 415.3846 | 0.03695028
481.72 | 0.040798 | 415.3846 | 0.03695028
485.52 | 0.041085 | 415.3846 | 0.03695028
485.52 | 0.041085 | 415.3846 | 0.03695028
489.74 | 0.041378 | 415.3846 | 0.03695028
489.74 | 0.041378 | 415.3846 | 0.03695028
493.23 | 0.041645 | 426.9231 | 0.03797387
497.69 | 0.041963 | 426.9231 | 0.03797387
497.69 | 0.041963 | 426.9231 | 0.03797387
501.29 | 0.042229 | 426.9231 | 0.03797387
501.29 | 0.042229 | 426.9231 | 0.03797387
505.06 | 0.042505 | 438.4615 | 0.0389978
508.98 | 0.042795 | 438.4615 | 0.0389978
508.98 | 0.042795 | 438.4615 | 0.0389978
514.14 | 0.043167 | 438.4615 | 0.0389978
514.14 | 0.043167 | 438.4615 | 0.0389978
518.19 | 0.043453 | 438.4615 | 0.0389978
522.43 | 0.043762 | 450 | 0.04002211
522.43 | 0.043762 | 450 | 0.04002211
526.43 | 0.044061 | 450 | 0.04002211
529.8 | 0.044298 | 450 | 0.04002211
529.8 | 0.044298 | 450 | 0.04002211
534.06 | 0.044617 | 461.5385 | 0.04104686
534.06 | 0.044617 | 461.5385 | 0.04104686
538.55 | 0.04494 | 461.5385 | 0.04104686
542.77 | 0.045247 | 461.5385 | 0.04104686
542.77 | 0.045247 | 461.5385 | 0.04104686
547.56 | 0.045579 | 461.5385 | 0.04104686
547.56 | 0.045579 | 473.0769 | 0.04207206
551.85 | 0.045895 | 473.0769 | 0.04207206
555.62 | 0.046163 | 473.0769 | 0.04207206
555.62 | 0.046163 | 473.0769 | 0.04207206
559.12 | 0.046413 | 473.0769 | 0.04207206
559.12 | 0.046413 | 473.0769 | 0.04207206
563.39 | 0.046713 | 484.6154 | 0.04309778
567.86 | 0.047026 | 484.6154 | 0.04309778
567.86 | 0.047026 | 484.6154 | 0.04309778
571.65 | 0.047299 | 484.6154 | 0.04309778
575.56 | 0.047569 | 484.6154 | 0.04309778
575.56 | 0.047569 | 496.1538 | 0.04412404
579.56 | 0.047853 | 496.1538 | 0.04412404
579.56 | 0.047853 | 496.1538 | 0.04412404
583.33 | 0.048124 | 496.1538 | 0.04412404
587.65 | 0.048431 | 496.1538 | 0.04412404
587.65 | 0.048431 | 496.1538 | 0.04412404
591.89 | 0.048727 | 507.6923 | 0.04515089
591.89 | 0.048727 | 507.6923 | 0.04515089
595.91 | 0.049004 | 507.6923 | 0.04515089
600.58 | 0.049333 | 507.6923 | 0.04515089
600.58 | 0.049333 | 507.6923 | 0.04515089
604.54 | 0.049603 | 519.2308 | 0.04617838
608.26 | 0.04987 | 519.2308 | 0.04617838
608.26 | 0.04987 | 519.2308 | 0.04617838
612.63 | 0.050172 | 519.2308 | 0.04617838
612.63 | 0.050172 | 519.2308 | 0.04617838
616.05 | 0.050411 | 519.2308 | 0.04617838
620.16 | 0.050685 | 530.7692 | 0.04720655
620.16 | 0.050685 | 530.7692 | 0.04720655
623.51 | 0.050909 | 530.7692 | 0.04720655
623.51 | 0.050909 | 530.7692 | 0.04720655
627.46 | 0.0512 | 530.7692 | 0.04720655
631 | 0.051439 | 542.3077 | 0.04823544
631 | 0.051439 | 542.3077 | 0.04823544
634.79 | 0.051715 | 542.3077 | 0.04823544
634.79 | 0.051715 | 542.3077 | 0.04823544
638.86 | 0.051995 | 542.3077 | 0.04823544
642.56 | 0.052238 | 542.3077 | 0.04823544
642.56 | 0.052238 | 553.8462 | 0.04926509
645.87 | 0.052448 | 553.8462 | 0.04926509
650.21 | 0.052781 | 553.8462 | 0.04926509
650.21 | 0.052781 | 553.8462 | 0.04926509
653.68 | 0.053013 | 553.8462 | 0.04926509
653.68 | 0.053013 | 565.3846 | 0.05029555
658.15 | 0.05334 | 565.3846 | 0.05029555
661.67 | 0.05357 | 565.3846 | 0.05029555
661.67 | 0.05357 | 565.3846 | 0.05029555
665.82 | 0.053871 | 565.3846 | 0.05029555
665.82 | 0.053871 | 565.3846 | 0.05029555
670.38 | 0.054176 | 576.9231 | 0.05132686
674.93 | 0.054482 | 576.9231 | 0.05132686
674.93 | 0.054482 | 576.9231 | 0.05132686
678.74 | 0.054756 | 576.9231 | 0.05132686
678.74 | 0.054756 | 576.9231 | 0.05132686
682.41 | 0.055017 | 588.4615 | 0.05235907
686.01 | 0.055272 | 588.4615 | 0.05235907
686.01 | 0.055272 | 588.4615 | 0.05235907
690.03 | 0.055547 | 588.4615 | 0.05235907
693.99 | 0.055815 | 588.4615 | 0.05235907
693.99 | 0.055815 | 588.4615 | 0.05235907
696.84 | 0.056012 | 600 | 0.05339222
696.84 | 0.056012 | 600 | 0.05339222
701.85 | 0.056354 | 600 | 0.05339222
705.57 | 0.056611 | 600 | 0.05339222
705.57 | 0.056611 | 600 | 0.05339222
709.87 | 0.056887 | 611.5385 | 0.05442637
709.87 | 0.056887 | 611.5385 | 0.05442637
713.53 | 0.057134 | 611.5385 | 0.05442637
718.56 | 0.057472 | 611.5385 | 0.05442637
718.56 | 0.057472 | 611.5385 | 0.05442637
722.13 | 0.057719 | 611.5385 | 0.05442637
722.13 | 0.057719 | 623.0769 | 0.05546155
726.86 | 0.058066 | 623.0769 | 0.05546155
730.74 | 0.058334 | 623.0769 | 0.05546155
730.74 | 0.058334 | 623.0769 | 0.05546155
735.07 | 0.058624 | 623.0769 | 0.05546155
739.14 | 0.058892 | 634.6154 | 0.05649781
739.14 | 0.058892 | 634.6154 | 0.05649781
743.48 | 0.059178 | 634.6154 | 0.05649781
743.48 | 0.059178 | 634.6154 | 0.05649781
747.03 | 0.059429 | 634.6154 | 0.05649781
751 | 0.059714 | 634.6154 | 0.05649781
751 | 0.059714 | 646.1538 | 0.0575352
754.9 | 0.060008 | 646.1538 | 0.0575352
754.9 | 0.060008 | 646.1538 | 0.0575352
758.46 | 0.060255 | 646.1538 | 0.0575352
762.01 | 0.060492 | 646.1538 | 0.0575352
762.01 | 0.060492 | 657.6923 | 0.05857378
766.05 | 0.060763 | 657.6923 | 0.05857378
770.12 | 0.061064 | 657.6923 | 0.05857378
770.12 | 0.061064 | 657.6923 | 0.05857378
773.79 | 0.061321 | 657.6923 | 0.05857378
773.79 | 0.061321 | 657.6923 | 0.05857378
777.73 | 0.061601 | 669.2308 | 0.05961357
781.87 | 0.061895 | 669.2308 | 0.05961357
781.87 | 0.061895 | 669.2308 | 0.05961357
785.76 | 0.062163 | 669.2308 | 0.05961357
785.76 | 0.062163 | 669.2308 | 0.05961357
789.53 | 0.062415 | 680.7692 | 0.06065465
793.3 | 0.062665 | 680.7692 | 0.06065465
793.3 | 0.062665 | 680.7692 | 0.06065465
797.8 | 0.063 | 680.7692 | 0.06065465
797.8 | 0.063 | 680.7692 | 0.06065465
800.64 | 0.063204 | 680.7692 | 0.06065465
803.98 | 0.063443 | 692.3077 | 0.06169705
803.98 | 0.063443 | 692.3077 | 0.06169705
808.33 | 0.06374 | 692.3077 | 0.06169705
812.97 | 0.064064 | 692.3077 | 0.06169705
812.97 | 0.064064 | 692.3077 | 0.06169705
816.41 | 0.0643 | 692.3077 | 0.06169705
816.41 | 0.0643 | 703.8462 | 0.06274082
820.76 | 0.064621 | 703.8462 | 0.06274082
824.57 | 0.064901 | 703.8462 | 0.06274082
824.57 | 0.064901 | 703.8462 | 0.06274082
828.97 | 0.065211 | 703.8462 | 0.06274082
828.97 | 0.065211 | 715.3846 | 0.06378602
832.16 | 0.06545 | 715.3846 | 0.06378602
835.98 | 0.065711 | 715.3846 | 0.06378602
835.98 | 0.065711 | 715.3846 | 0.06378602
839.57 | 0.065967 | 715.3846 | 0.06378602
839.57 | 0.065967 | 715.3846 | 0.06378602
842.74 | 0.066197 | 726.9231 | 0.06483269
846.49 | 0.06646 | 726.9231 | 0.06483269
846.49 | 0.06646 | 726.9231 | 0.06483269
850.36 | 0.066747 | 726.9231 | 0.06483269
853.98 | 0.067006 | 726.9231 | 0.06483269
853.98 | 0.067006 | 738.4615 | 0.0658809
858.3 | 0.067316 | 738.4615 | 0.0658809
858.3 | 0.067316 | 738.4615 | 0.0658809
862.02 | 0.067583 | 738.4615 | 0.0658809
865.84 | 0.067856 | 738.4615 | 0.0658809
865.84 | 0.067856 | 738.4615 | 0.0658809
870.08 | 0.068159 | 750 | 0.06693069
870.08 | 0.068159 | 750 | 0.06693069
873.72 | 0.068439 | 750 | 0.06693069
877.37 | 0.068698 | 750 | 0.06693069
877.37 | 0.068698 | 750 | 0.06693069
881.6 | 0.06899 | 761.5385 | 0.06798212
881.6 | 0.06899 | 761.5385 | 0.06798212
885.45 | 0.069259 | 761.5385 | 0.06798212
889.9 | 0.069577 | 761.5385 | 0.06798212
889.9 | 0.069577 | 761.5385 | 0.06798212
894.19 | 0.069897 | 761.5385 | 0.06798212
898.16 | 0.07019 | 773.0769 | 0.06903524
898.16 | 0.07019 | 773.0769 | 0.06903524
900.93 | 0.070407 | 773.0769 | 0.06903524
900.93 | 0.070407 | 773.0769 | 0.06903524
905.66 | 0.070718 | 773.0769 | 0.06903524
910.01 | 0.071033 | 784.6154 | 0.07009011
910.01 | 0.071033 | 784.6154 | 0.07009011
913.78 | 0.071318 | 784.6154 | 0.07009011
913.78 | 0.071318 | 784.6154 | 0.07009011
917.8 | 0.071622 | 784.6154 | 0.07009011
921.62 | 0.071911 | 784.6154 | 0.07009011
921.62 | 0.071911 | 796.1538 | 0.07114679
925.39 | 0.072189 | 796.1538 | 0.07114679
929.43 | 0.072459 | 796.1538 | 0.07114679
929.43 | 0.072459 | 796.1538 | 0.07114679
932.7 | 0.072699 | 796.1538 | 0.07114679
932.7 | 0.072699 | 807.6923 | 0.07220533
937.07 | 0.07302 | 807.6923 | 0.07220533
940.51 | 0.07328 | 807.6923 | 0.07220533
940.51 | 0.07328 | 807.6923 | 0.07220533
944.53 | 0.073588 | 807.6923 | 0.07220533
944.53 | 0.073588 | 807.6923 | 0.07220533
948.1 | 0.073856 | 819.2308 | 0.07326579
952.06 | 0.074136 | 819.2308 | 0.07326579
952.06 | 0.074136 | 819.2308 | 0.07326579
956.13 | 0.074429 | 819.2308 | 0.07326579
956.13 | 0.074429 | 819.2308 | 0.07326579
960.43 | 0.074745 | 830.7692 | 0.07432823
963.8 | 0.075006 | 830.7692 | 0.07432823
963.8 | 0.075006 | 830.7692 | 0.07432823
967.86 | 0.075329 | 830.7692 | 0.07432823
971.26 | 0.07558 | 830.7692 | 0.07432823
971.26 | 0.07558 | 830.7692 | 0.07432823
975.9 | 0.075916 | 842.3077 | 0.07539271
975.9 | 0.075916 | 842.3077 | 0.07539271
980.04 | 0.076217 | 842.3077 | 0.07539271
982.99 | 0.076512 | 842.3077 | 0.07539271
982.99 | 0.076512 | 842.3077 | 0.07539271
986.07 | 0.076775 | 853.8462 | 0.07645929
986.07 | 0.076775 | 853.8462 | 0.07645929
989.13 | 0.077025 | 853.8462 | 0.07645929
992.68 | 0.077309 | 853.8462 | 0.07645929
992.68 | 0.077309 | 853.8462 | 0.07645929
996.35 | 0.077607 | 853.8462 | 0.07645929
996.35 | 0.077607 | 865.3846 | 0.07752804
999.95 | 0.077855 | 865.3846 | 0.07752804
1004.21 | 0.07817 | 865.3846 | 0.07752804
1004.21 | 0.07817 | 865.3846 | 0.07752804
1008.55 | 0.078504 | 865.3846 | 0.07752804
1011.5 | 0.078739 | 876.9231 | 0.07859902
1011.5 | 0.078739 | 876.9231 | 0.07859902
1015.05 | 0.079003 | 876.9231 | 0.07859902
1015.05 | 0.079003 | 876.9231 | 0.07859902
1019.16 | 0.079324 | 876.9231 | 0.07859902
1023.09 | 0.079625 | 876.9231 | 0.07859902
1023.09 | 0.079625 | 888.4615 | 0.07967229
1026.96 | 0.079924 | 888.4615 | 0.07967229
1026.96 | 0.079924 | 888.4615 | 0.07967229
1030.95 | 0.080229 | 888.4615 | 0.07967229
1034.97 | 0.080537 | 888.4615 | 0.07967229
1034.97 | 0.080537 | 900 | 0.08074792
1039.58 | 0.080908 | 900 | 0.08074792
1039.58 | 0.080908 | 900 | 0.08074792
1042.85 | 0.081167 | 900 | 0.08074792
1046.64 | 0.081464 | 900 | 0.08074792
1046.64 | 0.081464 | 900 | 0.08074792
1049.86 | 0.081713 | 911.5385 | 0.08182598
1054.84 | 0.082096 | 911.5385 | 0.08182598
1054.84 | 0.082096 | 911.5385 | 0.08182598
1058.2 | 0.082361 | 911.5385 | 0.08182598
1058.2 | 0.082361 | 911.5385 | 0.08182598
1061.72 | 0.08263 | 923.0769 | 0.08290654
1065.54 | 0.082942 | 923.0769 | 0.08290654
1065.54 | 0.082942 | 923.0769 | 0.08290654
1069.36 | 0.083238 | 923.0769 | 0.08290654
1069.36 | 0.083238 | 923.0769 | 0.08290654
1072.95 | 0.083527 | 923.0769 | 0.08290654
1077.13 | 0.083849 | 934.6154 | 0.08398965
1077.13 | 0.083849 | 934.6154 | 0.08398965
1081.69 | 0.084204 | 934.6154 | 0.08398965
1086.33 | 0.084568 | 934.6154 | 0.08398965
1086.33 | 0.084568 | 934.6154 | 0.08398965
1089.3 | 0.084811 | 934.6154 | 0.08398965
1089.3 | 0.084811 | 946.1538 | 0.08507541
1093.38 | 0.085157 | 946.1538 | 0.08507541
1097 | 0.085441 | 946.1538 | 0.08507541
1097 | 0.085441 | 946.1538 | 0.08507541
1098.36 | 0.085851 | 946.1538 | 0.08507541
1098.36 | 0.085851 | 957.6923 | 0.08616387
1101.35 | 0.086215 | 957.6923 | 0.08616387
1104.99 | 0.08658 | 957.6923 | 0.08616387
1104.99 | 0.08658 | 957.6923 | 0.08616387
1109.38 | 0.087001 | 957.6923 | 0.08616387
1109.38 | 0.087001 | 957.6923 | 0.08616387
1113.13 | 0.087347 | 969.2308 | 0.08725577
1116.92 | 0.087678 | 969.2308 | 0.08725577
1116.92 | 0.087678 | 969.2308 | 0.08725577
1121.02 | 0.088054 | 969.2308 | 0.08725577
1124.11 | 0.088314 | 969.2308 | 0.08725577
1124.11 | 0.088314 | 980.7692 | 0.08835055
1127.73 | 0.088607 | 980.7692 | 0.08835055
1127.73 | 0.088607 | 980.7692 | 0.08835055
1130.72 | 0.088856 | 980.7692 | 0.08835055
1134.67 | 0.089186 | 980.7692 | 0.08835055
1134.67 | 0.089186 | 980.7692 | 0.08835055
1138.69 | 0.089529 | 992.3077 | 0.0894483
1138.69 | 0.089529 | 992.3077 | 0.0894483
1142.95 | 0.089884 | 992.3077 | 0.0894483
1146.37 | 0.090155 | 992.3077 | 0.0894483
1146.37 | 0.090155 | 992.3077 | 0.0894483
1150.04 | 0.090466 | 1003.846 | 0.09054909
1150.04 | 0.090466 | 1003.846 | 0.09054909
1154.03 | 0.090801 | 1003.846 | 0.09054909
1158.01 | 0.091153 | 1003.846 | 0.09054909
1158.01 | 0.091153 | 1003.846 | 0.09054909
1161.15 | 0.09142 | 1003.846 | 0.09054909
1165.36 | 0.09178 | 1015.385 | 0.09165301
1165.36 | 0.09178 | 1015.385 | 0.09165301
1169.24 | 0.092114 | 1015.385 | 0.09165301
1169.24 | 0.092114 | 1015.385 | 0.09165301
1174.06 | 0.092507 | 1015.385 | 0.09165301
1177.82 | 0.092823 | 1026.923 | 0.09276014
1177.82 | 0.092823 | 1026.923 | 0.09276014
1181.74 | 0.093163 | 1026.923 | 0.09276014
1181.74 | 0.093163 | 1026.923 | 0.09276014
1186.33 | 0.093565 | 1026.923 | 0.09276014
1190.85 | 0.093971 | 1026.923 | 0.09276014
1190.85 | 0.093971 | 1038.462 | 0.09387056
1194.05 | 0.094236 | 1038.462 | 0.09387056
1198.44 | 0.094606 | 1038.462 | 0.09387056
1198.44 | 0.094606 | 1038.462 | 0.09387056
1202.46 | 0.094956 | 1038.462 | 0.09387056
1202.46 | 0.094956 | 1050 | 0.09498438
1206.83 | 0.095354 | 1050 | 0.09498438
1209.8 | 0.095618 | 1050 | 0.09498438
1209.8 | 0.095618 | 1050 | 0.09498438
1213.69 | 0.095979 | 1050 | 0.09498438
1213.69 | 0.095979 | 1050 | 0.09498438
1217.2 | 0.096286 | 1061.538 | 0.09610167
1220.83 | 0.096613 | 1061.538 | 0.09610167
1220.83 | 0.096613 | 1061.538 | 0.09610167
1224.62 | 0.096939 | 1061.538 | 0.09610167
1224.62 | 0.096939 | 1061.538 | 0.09610167
1229.33 | 0.097372 | 1073.077 | 0.09722253
1233.61 | 0.097765 | 1073.077 | 0.09722253
1233.61 | 0.097765 | 1073.077 | 0.09722253
1237.8 | 0.098148 | 1073.077 | 0.09722253
1241.47 | 0.098471 | 1073.077 | 0.09722253
1241.47 | 0.098471 | 1073.077 | 0.09722253
1245.93 | 0.098875 | 1084.615 | 0.09834705
1245.93 | 0.098875 | 1084.615 | 0.09834705
1249.02 | 0.099177 | 1084.615 | 0.09834705
1252.77 | 0.099512 | 1084.615 | 0.09834705
1252.77 | 0.099512 | 1084.615 | 0.09834705
1256.02 | 0.099818 | 1096.154 | 0.09947534
1256.02 | 0.099818 | 1096.154 | 0.09947534
1260.16 | 0.100204 | 1096.154 | 0.09947534
1263.98 | 0.10056 | 1096.154 | 0.09947534
1263.98 | 0.10056 | 1096.154 | 0.09947534
1267.67 | 0.100906 | 1096.154 | 0.09947534
1267.67 | 0.100906 | 1107.692 | 0.1006075
1270.79 | 0.10119 | 1107.692 | 0.1006075
1273.98 | 0.101486 | 1107.692 | 0.1006075
1273.98 | 0.101486 | 1107.692 | 0.1006075
1278.25 | 0.101902 | 1107.692 | 0.1006075
1282.02 | 0.102257 | 1119.231 | 0.1017436
1282.02 | 0.102257 | 1119.231 | 0.1017436
1285.27 | 0.102564 | 1119.231 | 0.1017436
1285.27 | 0.102564 | 1119.231 | 0.1017436
1289.19 | 0.102943 | 1119.231 | 0.1017436
1292.35 | 0.103231 | 1119.231 | 0.1017436
1292.35 | 0.103231 | 1130.769 | 0.1028838
1296.52 | 0.103632 | 1130.769 | 0.1028838
1296.52 | 0.103632 | 1130.769 | 0.1028838
1300.12 | 0.103987 | 1130.769 | 0.1028838
1303.44 | 0.104304 | 1130.769 | 0.1028838
1303.44 | 0.104304 | 1142.308 | 0.1040281
1307.28 | 0.104689 | 1142.308 | 0.1040281
1307.28 | 0.104689 | 1142.308 | 0.1040281
1310.72 | 0.10503 | 1142.308 | 0.1040281
1314.24 | 0.105371 | 1142.308 | 0.1040281
1314.24 | 0.105371 | 1142.308 | 0.1040281
1317.41 | 0.105664 | 1153.846 | 0.1051768
1321.71 | 0.106093 | 1153.846 | 0.1051768
1321.71 | 0.106093 | 1153.846 | 0.1051768
1324.83 | 0.106404 | 1153.846 | 0.1051768
1324.83 | 0.106404 | 1153.846 | 0.1051768
1329.55 | 0.106882 | 1153.846 | 0.1051768
1333.58 | 0.107284 | 1165.385 | 0.1063298
1333.58 | 0.107284 | 1165.385 | 0.1063298
1338.01 | 0.107731 | 1165.385 | 0.1063298
1338.01 | 0.107731 | 1165.385 | 0.1063298
1341.89 | 0.108137 | 1165.385 | 0.1063298
1345.17 | 0.108479 | 1176.923 | 0.1074874
1345.17 | 0.108479 | 1176.923 | 0.1074874
1349.28 | 0.108902 | 1176.923 | 0.1074874
1353.13 | 0.10931 | 1176.923 | 0.1074874
1353.13 | 0.10931 | 1176.923 | 0.1074874
1356.82 | 0.109691 | 1176.923 | 0.1074874
1356.82 | 0.109691 | 1188.462 | 0.1086496
1360.74 | 0.110101 | 1188.462 | 0.1086496
1364.98 | 0.110533 | 1188.462 | 0.1086496
1364.98 | 0.110533 | 1188.462 | 0.1086496
1368.85 | 0.110938 | 1188.462 | 0.1086496
1368.85 | 0.110938 | 1200 | 0.1098166
1373.25 | 0.111395 | 1200 | 0.1098166
1377.94 | 0.111877 | 1200 | 0.1098166
1377.94 | 0.111877 | 1200 | 0.1098166
1381.7 | 0.112292 | 1200 | 0.1098166
1381.7 | 0.112292 | 1200 | 0.1098166
1385.78 | 0.112729 | 1211.538 | 0.1109885
1388.79 | 0.113054 | 1211.538 | 0.1109885
1388.79 | 0.113054 | 1211.538 | 0.1109885
1392.74 | 0.113483 | 1211.538 | 0.1109885
1396.33 | 0.113871 | 1211.538 | 0.1109885
1396.33 | 0.113871 | 1223.077 | 0.1121654
1400.35 | 0.114295 | 1223.077 | 0.1121654
1400.35 | 0.114295 | 1223.077 | 0.1121654
1404.69 | 0.114764 | 1223.077 | 0.1121654
1409.74 | 0.115323 | 1223.077 | 0.1121654
1409.74 | 0.115323 | 1223.077 | 0.1121654
1413.56 | 0.115728 | 1234.615 | 0.1133475
1413.56 | 0.115728 | 1234.615 | 0.1133475
1417.19 | 0.116125 | 1234.615 | 0.1133475
1420.87 | 0.116523 | 1234.615 | 0.1133475
1420.87 | 0.116523 | 1234.615 | 0.1133475
1425.59 | 0.117044 | 1246.154 | 0.1145348
1425.59 | 0.117044 | 1246.154 | 0.1145348
1428.78 | 0.117417 | 1246.154 | 0.1145348
1433.19 | 0.11793 | 1246.154 | 0.1145348
1433.19 | 0.11793 | 1246.154 | 0.1145348
1436.51 | 0.118297 | 1246.154 | 0.1145348
1439.96 | 0.118683 | 1257.692 | 0.1157276
1439.96 | 0.118683 | 1257.692 | 0.1157276
1443.55 | 0.11909 | 1257.692 | 0.1157276
1443.55 | 0.11909 | 1257.692 | 0.1157276
1447.92 | 0.119578 | 1257.692 | 0.1157276
1451.21 | 0.11996 | 1269.231 | 0.1169261
1451.21 | 0.11996 | 1269.231 | 0.1169261
1454.84 | 0.120384 | 1269.231 | 0.1169261
1454.84 | 0.120384 | 1269.231 | 0.1169261
1458.87 | 0.12084 | 1269.231 | 0.1169261
1463.2 | 0.121335 | 1269.231 | 0.1169261
1463.2 | 0.121335 | 1280.769 | 0.1181302
1466.06 | 0.121655 | 1280.769 | 0.1181302
1466.06 | 0.121655 | 1280.769 | 0.1181302
1470.36 | 0.122158 | 1280.769 | 0.1181302
1473.53 | 0.122531 | 1280.769 | 0.1181302
1473.53 | 0.122531 | 1292.308 | 0.1193403
1477.67 | 0.123021 | 1292.308 | 0.1193403
1480.91 | 0.123398 | 1292.308 | 0.1193403
1480.91 | 0.123398 | 1292.308 | 0.1193403
1485.46 | 0.123927 | 1292.308 | 0.1193403
1485.46 | 0.123927 | 1292.308 | 0.1193403
1488.93 | 0.124347 | 1303.846 | 0.1205564
1492.74 | 0.124806 | 1303.846 | 0.1205564
1492.74 | 0.124806 | 1303.846 | 0.1205564
1496.01 | 0.125204 | 1303.846 | 0.1205564
1496.01 | 0.125204 | 1303.846 | 0.1205564
1500.43 | 0.125742 | 1315.385 | 0.1217788
1504.73 | 0.126261 | 1315.385 | 0.1217788
1504.73 | 0.126261 | 1315.385 | 0.1217788
1508.99 | 0.126766 | 1315.385 | 0.1217788
1513.39 | 0.127298 | 1315.385 | 0.1217788
1513.39 | 0.127298 | 1315.385 | 0.1217788
1517.7 | 0.12783 | 1326.923 | 0.1230077
1517.7 | 0.12783 | 1326.923 | 0.1230077
1521.59 | 0.128316 | 1326.923 | 0.1230077
1526.04 | 0.128867 | 1326.923 | 0.1230077
1526.04 | 0.128867 | 1326.923 | 0.1230077
1529.76 | 0.129329 | 1338.462 | 0.1242431
1529.76 | 0.129329 | 1338.462 | 0.1242431
1534.4 | 0.129915 | 1338.462 | 0.1242431
1537.95 | 0.130351 | 1338.462 | 0.1242431
1537.95 | 0.130351 | 1338.462 | 0.1242431
1542.07 | 0.13088 | 1338.462 | 0.1242431
1542.07 | 0.13088 | 1350 | 0.1254853
1545.14 | 0.131271 | 1350 | 0.1254853
1549.97 | 0.131885 | 1350 | 0.1254853
1549.97 | 0.131885 | 1350 | 0.1254853
1553.92 | 0.132368 | 1350 | 0.1254853
1557.66 | 0.132846 | 1361.538 | 0.1267345
1557.66 | 0.132846 | 1361.538 | 0.1267345
1561.46 | 0.133344 | 1361.538 | 0.1267345
1561.46 | 0.133344 | 1361.538 | 0.1267345
1566.02 | 0.133945 | 1361.538 | 0.1267345
1569.56 | 0.134402 | 1361.538 | 0.1267345
1569.56 | 0.134402 | 1373.077 | 0.1279909
1573.79 | 0.134965 | 1373.077 | 0.1279909
1573.79 | 0.134965 | 1373.077 | 0.1279909
1577.83 | 0.135496 | 1373.077 | 0.1279909
1581.74 | 0.136004 | 1373.077 | 0.1279909
1581.74 | 0.136004 | 1384.615 | 0.1292547
1585.32 | 0.136483 | 1384.615 | 0.1292547
1585.32 | 0.136483 | 1384.615 | 0.1292547
1589.66 | 0.137079 | 1384.615 | 0.1292547
1593.88 | 0.137659 | 1384.615 | 0.1292547
1593.88 | 0.137659 | 1384.615 | 0.1292547
1598.32 | 0.138253 | 1396.154 | 0.1305262
1601.96 | 0.138753 | 1396.154 | 0.1305262
1601.96 | 0.138753 | 1396.154 | 0.1305262
1605.6 | 0.139252 | 1396.154 | 0.1305262
1605.6 | 0.139252 | 1396.154 | 0.1305262
1608.5 | 0.139648 | 1396.154 | 0.1305262
1612.32 | 0.140169 | 1407.692 | 0.1318055
1612.32 | 0.140169 | 1407.692 | 0.1318055
1615.59 | 0.140631 | 1407.692 | 0.1318055
1615.59 | 0.140631 | 1407.692 | 0.1318055
1619.46 | 0.141188 | 1407.692 | 0.1318055
1623.3 | 0.141729 | 1419.231 | 0.1330929
1623.3 | 0.141729 | 1419.231 | 0.1330929
1627.15 | 0.142282 | 1419.231 | 0.1330929
1627.15 | 0.142282 | 1419.231 | 0.1330929
1631.24 | 0.142862 | 1419.231 | 0.1330929
1634.91 | 0.14339 | 1419.231 | 0.1330929
1634.91 | 0.14339 | 1430.769 | 0.1343886
1638.08 | 0.143853 | 1430.769 | 0.1343886
1641.45 | 0.144339 | 1430.769 | 0.1343886
1641.45 | 0.144339 | 1430.769 | 0.1343886
1644.66 | 0.144804 | 1430.769 | 0.1343886
1644.66 | 0.144804 | 1442.308 | 0.1356929
1647.61 | 0.145228 | 1442.308 | 0.1356929
1652.08 | 0.145878 | 1442.308 | 0.1356929
1652.08 | 0.145878 | 1442.308 | 0.1356929
1655.5 | 0.146394 | 1442.308 | 0.1356929
1655.5 | 0.146394 | 1442.308 | 0.1356929
1658.89 | 0.146906 | 1453.846 | 0.1370061
1662.61 | 0.147452 | 1453.846 | 0.1370061
1662.61 | 0.147452 | 1453.846 | 0.1370061
1666.01 | 0.147962 | 1453.846 | 0.1370061
1668.93 | 0.148397 | 1453.846 | 0.1370061
1668.93 | 0.148397 | 1465.385 | 0.1383285
1672.99 | 0.148954 | 1465.385 | 0.1383285
1672.99 | 0.148954 | 1465.385 | 0.1383285
1676.57 | 0.149477 | 1465.385 | 0.1383285
1679.79 | 0.149965 | 1465.385 | 0.1383285
1679.79 | 0.149965 | 1465.385 | 0.1383285
1683.28 | 0.150498 | 1476.923 | 0.1396603
1683.28 | 0.150498 | 1476.923 | 0.1396603
1686.4 | 0.150986 | 1476.923 | 0.1396603
1689.89 | 0.151527 | 1476.923 | 0.1396603
1689.89 | 0.151527 | 1476.923 | 0.1396603
1693.79 | 0.152138 | 1488.462 | 0.1410018
1693.79 | 0.152138 | 1488.462 | 0.1410018
1697.4 | 0.152683 | 1488.462 | 0.1410018
1702.07 | 0.153409 | 1488.462 | 0.1410018
1702.07 | 0.153409 | 1488.462 | 0.1410018
1705.54 | 0.153972 | 1488.462 | 0.1410018
1709.64 | 0.15461 | 1500 | 0.1423534
1709.64 | 0.15461 | 1500 | 0.1423534
1712.98 | 0.155128 | 1500 | 0.1423534
1712.98 | 0.155128 | 1500 | 0.1423534
1716.57 | 0.155726 | 1500 | 0.1423534
1719.77 | 0.156219 | 1511.538 | 0.1437154
1719.77 | 0.156219 | 1511.538 | 0.1437154
1724.16 | 0.156921 | 1511.538 | 0.1437154
1724.16 | 0.156921 | 1511.538 | 0.1437154
1727.83 | 0.157519 | 1511.538 | 0.1437154
1731.44 | 0.158101 | 1511.538 | 0.1437154
1731.44 | 0.158101 | 1523.077 | 0.1450881
1734.37 | 0.158576 | 1523.077 | 0.1450881
1734.37 | 0.158576 | 1523.077 | 0.1450881
1737.96 | 0.159155 | 1523.077 | 0.1450881
1741 | 0.159655 | 1523.077 | 0.1450881
1741 | 0.159655 | 1534.615 | 0.1464719
1743.95 | 0.160148 | 1534.615 | 0.1464719
1746.95 | 0.160642 | 1534.615 | 0.1464719
1746.95 | 0.160642 | 1534.615 | 0.1464719
1750.81 | 0.161281 | 1534.615 | 0.1464719
1750.81 | 0.161281 | 1534.615 | 0.1464719
1753.43 | 0.161708 | 1546.154 | 0.1478673
1757.35 | 0.162359 | 1546.154 | 0.1478673
1757.35 | 0.162359 | 1546.154 | 0.1478673
1760.33 | 0.162873 | 1546.154 | 0.1478673
1760.33 | 0.162873 | 1546.154 | 0.1478673
1763.59 | 0.16343 | 1557.692 | 0.1492745
1767.14 | 0.164037 | 1557.692 | 0.1492745
1767.14 | 0.164037 | 1557.692 | 0.1492745
1770.38 | 0.164583 | 1557.692 | 0.1492745
1773.31 | 0.165092 | 1557.692 | 0.1492745
1773.31 | 0.165092 | 1557.692 | 0.1492745
1777.34 | 0.165779 | 1569.231 | 0.1506941
1777.34 | 0.165779 | 1569.231 | 0.1506941
1781.07 | 0.16644 | 1569.231 | 0.1506941
1784.68 | 0.167063 | 1569.231 | 0.1506941
1784.68 | 0.167063 | 1569.231 | 0.1506941
1787.93 | 0.167642 | 1580.769 | 0.1521264
1787.93 | 0.167642 | 1580.769 | 0.1521264
1790.87 | 0.168162 | 1580.769 | 0.1521264
1793.32 | 0.168587 | 1580.769 | 0.1521264
1793.32 | 0.168587 | 1580.769 | 0.1521264
1796.99 | 0.169257 | 1580.769 | 0.1521264
1796.99 | 0.169257 | 1592.308 | 0.153572
1800.53 | 0.169874 | 1592.308 | 0.153572
1803.97 | 0.17049 | 1592.308 | 0.153572
1803.97 | 0.17049 | 1592.308 | 0.153572
1806.75 | 0.171007 | 1592.308 | 0.153572
1809.59 | 0.171535 | 1603.846 | 0.1550313
1809.59 | 0.171535 | 1603.846 | 0.1550313
1813.09 | 0.17217 | 1603.846 | 0.1550313
1813.09 | 0.17217 | 1603.846 | 0.1550313
1815.63 | 0.172639 | 1603.846 | 0.1550313
1818.63 | 0.173194 | 1603.846 | 0.1550313
1818.63 | 0.173194 | 1615.385 | 0.1565048
1822.07 | 0.17383 | 1615.385 | 0.1565048
1822.07 | 0.17383 | 1615.385 | 0.1565048
1825.37 | 0.174456 | 1615.385 | 0.1565048
1828.99 | 0.175123 | 1615.385 | 0.1565048
1828.99 | 0.175123 | 1615.385 | 0.1565048
1832.1 | 0.175709 | 1626.923 | 0.1579932
1832.1 | 0.175709 | 1626.923 | 0.1579932
1835.97 | 0.176458 | 1626.923 | 0.1579932
1838.57 | 0.176952 | 1626.923 | 0.1579932
1838.57 | 0.176952 | 1626.923 | 0.1579932
1841.52 | 0.177514 | 1638.462 | 0.1594969
1844.04 | 0.177995 | 1638.462 | 0.1594969
1844.04 | 0.177995 | 1638.462 | 0.1594969
1847.18 | 0.178592 | 1638.462 | 0.1594969
1847.18 | 0.178592 | 1638.462 | 0.1594969
1850.3 | 0.179212 | 1638.462 | 0.1594969
1853.02 | 0.179732 | 1650 | 0.1610166
1853.02 | 0.179732 | 1650 | 0.1610166
1856.01 | 0.180315 | 1650 | 0.1610166
1856.01 | 0.180315 | 1650 | 0.1610166
1858.96 | 0.180917 | 1650 | 0.1610166
1861.18 | 0.181349 | 1661.538 | 0.1625529
1861.18 | 0.181349 | 1661.538 | 0.1625529
1863.96 | 0.1819 | 1661.538 | 0.1625529
1863.96 | 0.1819 | 1661.538 | 0.1625529
1866.9 | 0.182487 | 1661.538 | 0.1625529
1869.69 | 0.183056 | 1661.538 | 0.1625529
1869.69 | 0.183056 | 1673.077 | 0.1641066
1873.63 | 0.183844 | 1673.077 | 0.1641066
1876.73 | 0.184489 | 1673.077 | 0.1641066
1876.73 | 0.184489 | 1673.077 | 0.1641066
1879.48 | 0.18505 | 1673.077 | 0.1641066
1879.48 | 0.18505 | 1684.615 | 0.1656783
1882.22 | 0.185619 | 1684.615 | 0.1656783
1884.9 | 0.186165 | 1684.615 | 0.1656783
1884.9 | 0.186165 | 1684.615 | 0.1656783
1887.99 | 0.186798 | 1684.615 | 0.1656783
1887.99 | 0.186798 | 1684.615 | 0.1656783
1889.84 | 0.187181 | 1696.154 | 0.1672688
1892.61 | 0.187779 | 1696.154 | 0.1672688
1892.61 | 0.187779 | 1696.154 | 0.1672688
1894.97 | 0.18826 | 1696.154 | 0.1672688
1897.64 | 0.188829 | 1696.154 | 0.1672688
1897.64 | 0.188829 | 1707.692 | 0.1688789
1900.64 | 0.189467 | 1707.692 | 0.1688789
1900.64 | 0.189467 | 1707.692 | 0.1688789
1903.51 | 0.190088 | 1707.692 | 0.1688789
1906.21 | 0.190675 | 1707.692 | 0.1688789
1906.21 | 0.190675 | 1707.692 | 0.1688789
1908.48 | 0.191158 | 1719.231 | 0.1705095
1908.48 | 0.191158 | 1719.231 | 0.1705095
1911.37 | 0.191795 | 1719.231 | 0.1705095
1914.25 | 0.192407 | 1719.231 | 0.1705095
1914.25 | 0.192407 | 1719.231 | 0.1705095
1916.81 | 0.192978 | 1730.769 | 0.1721614
1916.81 | 0.192978 | 1730.769 | 0.1721614
1919.09 | 0.193473 | 1730.769 | 0.1721614
1921.56 | 0.194031 | 1730.769 | 0.1721614
1921.56 | 0.194031 | 1730.769 | 0.1721614
1924.35 | 0.194661 | 1730.769 | 0.1721614
1927.07 | 0.195265 | 1742.308 | 0.1738358
1927.07 | 0.195265 | 1742.308 | 0.1738358
1929.5 | 0.195814 | 1742.308 | 0.1738358
1929.5 | 0.195814 | 1742.308 | 0.1738358
1931.69 | 0.196311 | 1742.308 | 0.1738358
1933.91 | 0.196813 | 1753.846 | 0.1755335
1933.91 | 0.196813 | 1753.846 | 0.1755335
1936.46 | 0.197402 | 1753.846 | 0.1755335
1936.46 | 0.197402 | 1753.846 | 0.1755335
1938.7 | 0.197925 | 1753.846 | 0.1755335
1941.2 | 0.198507 | 1753.846 | 0.1755335
1941.2 | 0.198507 | 1765.385 | 0.1772602
1943.82 | 0.199103 | 1765.385 | 0.1772602
1943.82 | 0.199103 | 1765.385 | 0.1772602
1946.25 | 0.199683 | 1765.385 | 0.1772602
1948.67 | 0.20026 | 1765.385 | 0.1772602
1948.67 | 0.20026 | 1776.923 | 0.1790135
1951.46 | 0.20093 | 1776.923 | 0.1790135
1953.91 | 0.201503 | 1776.923 | 0.1790135
1953.91 | 0.201503 | 1776.923 | 0.1790135
1956.62 | 0.202164 | 1776.923 | 0.1790135
1956.62 | 0.202164 | 1776.923 | 0.1790135
1958.65 | 0.202649 | 1788.462 | 0.180795
1961.61 | 0.203368 | 1788.462 | 0.180795
1961.61 | 0.203368 | 1788.462 | 0.180795
1963.97 | 0.203955 | 1788.462 | 0.180795
1963.97 | 0.203955 | 1788.462 | 0.180795
1966.26 | 0.204517 | 1800 | 0.1826063
1968.9 | 0.205163 | 1800 | 0.1826063
1968.9 | 0.205163 | 1800 | 0.1826063
1971.07 | 0.205685 | 1800 | 0.1826063
1971.07 | 0.205685 | 1800 | 0.1826063
1973.48 | 0.206288 | 1800 | 0.1826063
1976.35 | 0.206991 | 1811.538 | 0.184449
1976.35 | 0.206991 | 1811.538 | 0.184449
1978.51 | 0.207529 | 1811.538 | 0.184449
1980.88 | 0.208121 | 1811.538 | 0.184449
1980.88 | 0.208121 | 1811.538 | 0.184449
1983.38 | 0.208732 | 1823.077 | 0.1863251
1983.38 | 0.208732 | 1823.077 | 0.1863251
1986.22 | 0.209426 | 1823.077 | 0.1863251
1988.52 | 0.209998 | 1823.077 | 0.1863251
1988.52 | 0.209998 | 1823.077 | 0.1863251
1991.47 | 0.210726 | 1823.077 | 0.1863251
1991.47 | 0.210726 | 1834.615 | 0.1882368
1993.91 | 0.211331 | 1834.615 | 0.1882368
1996.21 | 0.2119 | 1834.615 | 0.1882368
1996.21 | 0.2119 | 1834.615 | 0.1882368
1998.15 | 0.212386 | 1834.615 | 0.1882368
2000.93 | 0.213086 | 1846.154 | 0.1901862
2000.93 | 0.213086 | 1846.154 | 0.1901862
2003.28 | 0.213664 | 1846.154 | 0.1901862
2003.28 | 0.213664 | 1846.154 | 0.1901862
2005.75 | 0.214287 | 1846.154 | 0.1901862
2008.22 | 0.214914 | 1846.154 | 0.1901862
2008.22 | 0.214914 | 1857.692 | 0.1921761
2010.44 | 0.215464 | 1857.692 | 0.1921761
2010.44 | 0.215464 | 1857.692 | 0.1921761
2012.81 | 0.216064 | 1857.692 | 0.1921761
2015.43 | 0.216714 | 1857.692 | 0.1921761
2015.43 | 0.216714 | 1857.692 | 0.1921761
2017.57 | 0.217263 | 1869.231 | 0.1942092
2017.57 | 0.217263 | 1869.231 | 0.1942092
2020.27 | 0.217955 | 1869.231 | 0.1942092
2022.46 | 0.218509 | 1869.231 | 0.1942092
2022.46 | 0.218509 | 1869.231 | 0.1942092
2024.41 | 0.219014 | 1880.769 | 0.1962888
2026.49 | 0.219567 | 1880.769 | 0.1962888
2026.49 | 0.219567 | 1880.769 | 0.1962888
2028.9 | 0.220187 | 1880.769 | 0.1962888
2028.9 | 0.220187 | 1880.769 | 0.1962888
2030.76 | 0.220669 | 1880.769 | 0.1962888
2032.98 | 0.22124 | 1892.308 | 0.1984182
2032.98 | 0.22124 | 1892.308 | 0.1984182
2035.12 | 0.221798 | 1892.308 | 0.1984182
2035.12 | 0.221798 | 1892.308 | 0.1984182
2037.32 | 0.222364 | 1892.308 | 0.1984182
2039.61 | 0.222971 | 1903.846 | 0.2006016
2039.61 | 0.222971 | 1903.846 | 0.2006016
2042.01 | 0.223593 | 1903.846 | 0.2006016
2042.01 | 0.223593 | 1903.846 | 0.2006016
2044.3 | 0.224195 | 1903.846 | 0.2006016
2047.02 | 0.224921 | 1903.846 | 0.2006016
2047.02 | 0.224921 | 1915.385 | 0.2028434
2049.14 | 0.22548 | 1915.385 | 0.2028434
2050.97 | 0.225965 | 1915.385 | 0.2028434
2050.97 | 0.225965 | 1915.385 | 0.2028434
2053.49 | 0.226624 | 1915.385 | 0.2028434
2053.49 | 0.226624 | 1926.923 | 0.2051485
2055.94 | 0.227281 | 1926.923 | 0.2051485
2058.2 | 0.227873 | 1926.923 | 0.2051485
2058.2 | 0.227873 | 1926.923 | 0.2051485
2060.91 | 0.228599 | 1926.923 | 0.2051485
2060.91 | 0.228599 | 1926.923 | 0.2051485
2063.08 | 0.229177 | 1938.462 | 0.2075225
2064.97 | 0.229677 | 1938.462 | 0.2075225
2064.97 | 0.229677 | 1938.462 | 0.2075225
2066.95 | 0.230205 | 1938.462 | 0.2075225
2066.95 | 0.230205 | 1938.462 | 0.2075225
2069.07 | 0.230773 | 1950 | 0.2099717
2070.91 | 0.231265 | 1950 | 0.2099717
2070.91 | 0.231265 | 1950 | 0.2099717
2073.25 | 0.231893 | 1950 | 0.2099717
2075.53 | 0.232506 | 1950 | 0.2099717
2075.53 | 0.232506 | 1950 | 0.2099717
2078.15 | 0.23321 | 1961.538 | 0.2125032
2078.15 | 0.23321 | 1961.538 | 0.2125032
2079.97 | 0.233698 | 1961.538 | 0.2125032
2082.37 | 0.234339 | 1961.538 | 0.2125032
2082.37 | 0.234339 | 1961.538 | 0.2125032
2084.76 | 0.234986 | 1973.077 | 0.2151247
2084.76 | 0.234986 | 1973.077 | 0.2151247
2087.14 | 0.235623 | 1973.077 | 0.2151247
2089 | 0.236122 | 1973.077 | 0.2151247
2089 | 0.236122 | 1973.077 | 0.2151247
2091.2 | 0.236713 | 1973.077 | 0.2151247
2093.78 | 0.237409 | 1984.615 | 0.2178447
2093.78 | 0.237409 | 1984.615 | 0.2178447
2096.25 | 0.238081 | 1984.615 | 0.2178447
2096.25 | 0.238081 | 1984.615 | 0.2178447
2098.06 | 0.238585 | 1984.615 | 0.2178447
2100.04 | 0.239127 | 1996.154 | 0.220715
2100.04 | 0.239127 | 1996.154 | 0.220715
2102.39 | 0.239774 | 1996.154 | 0.220715
2102.39 | 0.239774 | 1996.154 | 0.220715
2104.41 | 0.240338 | 1996.154 | 0.220715
2106.73 | 0.240989 | 1996.154 | 0.220715
2106.73 | 0.240989 | 2007.692 | 0.223727
2108.82 | 0.241561 | 2007.692 | 0.223727
2108.82 | 0.241561 | 2007.692 | 0.223727
2110.72 | 0.242092 | 2007.692 | 0.223727
2112.92 | 0.242712 | 2007.692 | 0.223727
2112.92 | 0.242712 | 2019.231 | 0.2269037
2114.94 | 0.243285 | 2019.231 | 0.2269037
2116.61 | 0.243765 | 2019.231 | 0.2269037
2116.61 | 0.243765 | 2019.231 | 0.2269037
2118.8 | 0.244384 | 2019.231 | 0.2269037
2118.8 | 0.244384 | 2019.231 | 0.2269037
2120.81 | 0.244964 | 2030.769 | 0.2302741
2123.55 | 0.245742 | 2030.769 | 0.2302741
2123.55 | 0.245742 | 2030.769 | 0.2302741
2125.4 | 0.24629 | 2030.769 | 0.2302741
2125.4 | 0.24629 | 2030.769 | 0.2302741
2127.49 | 0.246888 | 2042.308 | 0.2338743
2129.04 | 0.247343 | 2042.308 | 0.2338743
2129.04 | 0.247343 | 2042.308 | 0.2338743
2131.23 | 0.247971 | 2042.308 | 0.2338743
2131.23 | 0.247971 | 2042.308 | 0.2338743
2133.26 | 0.248555 | 2042.308 | 0.2338743
2135.65 | 0.24924 | 2053.846 | 0.2377491
2135.65 | 0.24924 | 2053.846 | 0.2377491
2137.35 | 0.249745 | 2053.846 | 0.2377491
2139.87 | 0.250479 | 2053.846 | 0.2377491
2139.87 | 0.250479 | 2053.846 | 0.2377491
2141.55 | 0.250972 | 2065.385 | 0.241952
2141.55 | 0.250972 | 2065.385 | 0.241952
2143.22 | 0.251463 | 2065.385 | 0.241952
2145.34 | 0.252094 | 2065.385 | 0.241952
2145.34 | 0.252094 | 2065.385 | 0.241952
2148.08 | 0.252891 | 2065.385 | 0.241952
2148.08 | 0.252891 | 2076.923 | 0.2467921
2150.38 | 0.253549 | 2076.923 | 0.2467921
2152.58 | 0.254163 | 2076.923 | 0.2467921
2152.58 | 0.254163 | 2076.923 | 0.2467921
2154.59 | 0.254718 | 2076.923 | 0.2467921
0 | 0 | 0 | 0
0 | 0 | 0 | 0
5.94 | 0.000739 | 0 | 0
5.94 | 0.000739 | 0 | 0
15.67 | 0.001154 | 11.53846 | 0.0004016172
15.67 | 0.001154 | 11.53846 | 0.0004016172
27.56 | 0.00153 | 11.53846 | 0.0004016172
27.56 | 0.00153 | 23.07692 | 0.0008031205
36.39 | 0.00181 | 23.07692 | 0.0008031205
36.39 | 0.00181 | 23.07692 | 0.0008031205
49.24 | 0.002212 | 34.61538 | 0.001204513
49.24 | 0.002212 | 34.61538 | 0.001204513
58.06 | 0.002476 | 34.61538 | 0.001204513
58.06 | 0.002476 | 46.15385 | 0.0016058
67.67 | 0.002758 | 46.15385 | 0.0016058
67.67 | 0.002758 | 46.15385 | 0.0016058
77.72 | 0.003071 | 57.69231 | 0.002006983
77.72 | 0.003071 | 57.69231 | 0.002006983
87.16 | 0.003362 | 57.69231 | 0.002006983
87.16 | 0.003362 | 69.23077 | 0.002408066
96.76 | 0.003627 | 69.23077 | 0.002408066
96.76 | 0.003627 | 69.23077 | 0.002408066
107.67 | 0.003943 | 80.76923 | 0.002809053
107.67 | 0.003943 | 80.76923 | 0.002809053
118.82 | 0.004253 | 80.76923 | 0.002809053
118.82 | 0.004253 | 92.30769 | 0.003209948
127.76 | 0.004488 | 92.30769 | 0.003209948
127.76 | 0.004488 | 92.30769 | 0.003209948
136.18 | 0.004745 | 103.8462 | 0.003610754
136.18 | 0.004745 | 103.8462 | 0.003610754
146.33 | 0.005005 | 103.8462 | 0.003610754
146.33 | 0.005005 | 115.3846 | 0.004011474
155.14 | 0.005233 | 115.3846 | 0.004011474
155.14 | 0.005233 | 115.3846 | 0.004011474
164.55 | 0.005487 | 126.9231 | 0.004412113
164.55 | 0.005487 | 126.9231 | 0.004412113
174.19 | 0.005761 | 126.9231 | 0.004412113
174.19 | 0.005761 | 138.4615 | 0.004812673
184.42 | 0.00604 | 138.4615 | 0.004812673
184.42 | 0.00604 | 138.4615 | 0.004812673
192.46 | 0.006265 | 150 | 0.005213159
192.46 | 0.006265 | 150 | 0.005213159
200.92 | 0.006489 | 150 | 0.005213159
210.92 | 0.006766 | 161.5385 | 0.005613574
210.92 | 0.006766 | 161.5385 | 0.005613574
220.78 | 0.007005 | 161.5385 | 0.005613574
220.78 | 0.007005 | 173.0769 | 0.006013921
231.24 | 0.007288 | 173.0769 | 0.006013921
231.24 | 0.007288 | 173.0769 | 0.006013921
240 | 0.00751 | 184.6154 | 0.006414205
240 | 0.00751 | 184.6154 | 0.006414205
250.21 | 0.007776 | 184.6154 | 0.006414205
250.21 | 0.007776 | 196.1538 | 0.006814428
258.95 | 0.008017 | 196.1538 | 0.006814428
258.95 | 0.008017 | 196.1538 | 0.006814428
267.33 | 0.008232 | 207.6923 | 0.007214595
267.33 | 0.008232 | 207.6923 | 0.007214595
277.02 | 0.00849 | 207.6923 | 0.007214595
277.02 | 0.00849 | 219.2308 | 0.007614709
285.27 | 0.008722 | 219.2308 | 0.007614709
285.27 | 0.008722 | 219.2308 | 0.007614709
296.78 | 0.009048 | 230.7692 | 0.008014773
296.78 | 0.009048 | 230.7692 | 0.008014773
306.71 | 0.009323 | 230.7692 | 0.008014773
306.71 | 0.009323 | 242.3077 | 0.008414792
318.34 | 0.009671 | 242.3077 | 0.008414792
318.34 | 0.009671 | 242.3077 | 0.008414792
327.45 | 0.00992 | 253.8462 | 0.008814769
327.45 | 0.00992 | 253.8462 | 0.008814769
336.71 | 0.010191 | 253.8462 | 0.008814769
336.71 | 0.010191 | 265.3846 | 0.009214707
345.7 | 0.010451 | 265.3846 | 0.009214707
345.7 | 0.010451 | 265.3846 | 0.009214707
354.08 | 0.010686 | 276.9231 | 0.009614611
354.08 | 0.010686 | 276.9231 | 0.009614611
363.1 | 0.010929 | 276.9231 | 0.009614611
363.1 | 0.010929 | 288.4615 | 0.01001448
374.32 | 0.011248 | 288.4615 | 0.01001448
374.32 | 0.011248 | 288.4615 | 0.01001448
384.54 | 0.011533 | 300 | 0.01041433
384.54 | 0.011533 | 300 | 0.01041433
393.62 | 0.011798 | 300 | 0.01041433
393.62 | 0.011798 | 311.5385 | 0.01081415
404.12 | 0.012114 | 311.5385 | 0.01081415
416.21 | 0.01247 | 311.5385 | 0.01081415
416.21 | 0.01247 | 323.0769 | 0.01121395
425.86 | 0.012755 | 323.0769 | 0.01121395
425.86 | 0.012755 | 323.0769 | 0.01121395
438.9 | 0.013132 | 334.6154 | 0.01161374
438.9 | 0.013132 | 334.6154 | 0.01161374
448.28 | 0.013409 | 334.6154 | 0.01161374
448.28 | 0.013409 | 346.1538 | 0.01201351
456.71 | 0.013649 | 346.1538 | 0.01201351
456.71 | 0.013649 | 346.1538 | 0.01201351
464.72 | 0.013889 | 357.6923 | 0.01241327
464.72 | 0.013889 | 357.6923 | 0.01241327
472.16 | 0.014103 | 357.6923 | 0.01241327
472.16 | 0.014103 | 369.2308 | 0.01281303
481.34 | 0.014368 | 369.2308 | 0.01281303
481.34 | 0.014368 | 369.2308 | 0.01281303
490.75 | 0.014629 | 380.7692 | 0.01321279
490.75 | 0.014629 | 380.7692 | 0.01321279
501.51 | 0.014935 | 380.7692 | 0.01321279
501.51 | 0.014935 | 392.3077 | 0.01361255
511.4 | 0.01523 | 392.3077 | 0.01361255
511.4 | 0.01523 | 392.3077 | 0.01361255
521.96 | 0.015526 | 403.8462 | 0.01401231
521.96 | 0.015526 | 403.8462 | 0.01401231
530.97 | 0.015772 | 403.8462 | 0.01401231
530.97 | 0.015772 | 415.3846 | 0.01441209
541.64 | 0.016074 | 415.3846 | 0.01441209
541.64 | 0.016074 | 415.3846 | 0.01441209
550.18 | 0.016309 | 426.9231 | 0.01481187
550.18 | 0.016309 | 426.9231 | 0.01481187
558.5 | 0.016552 | 426.9231 | 0.01481187
558.5 | 0.016552 | 438.4615 | 0.01521168
567.83 | 0.016829 | 438.4615 | 0.01521168
567.83 | 0.016829 | 438.4615 | 0.01521168
576.31 | 0.017076 | 450 | 0.01561151
576.31 | 0.017076 | 450 | 0.01561151
587.8 | 0.017404 | 450 | 0.01561151
587.8 | 0.017404 | 461.5385 | 0.01601136
595.98 | 0.017646 | 461.5385 | 0.01601136
595.98 | 0.017646 | 461.5385 | 0.01601136
606.51 | 0.017944 | 473.0769 | 0.01641124
614.4 | 0.018172 | 473.0769 | 0.01641124
614.4 | 0.018172 | 473.0769 | 0.01641124
622.28 | 0.018401 | 484.6154 | 0.01681115
622.28 | 0.018401 | 484.6154 | 0.01681115
633.57 | 0.018731 | 484.6154 | 0.01681115
633.57 | 0.018731 | 496.1538 | 0.0172111
641.41 | 0.018959 | 496.1538 | 0.0172111
641.41 | 0.018959 | 496.1538 | 0.0172111
651.88 | 0.019299 | 507.6923 | 0.01761109
651.88 | 0.019299 | 507.6923 | 0.01761109
662.22 | 0.019593 | 507.6923 | 0.01761109
662.22 | 0.019593 | 519.2308 | 0.01801112
672.2 | 0.019893 | 519.2308 | 0.01801112
672.2 | 0.019893 | 519.2308 | 0.01801112
682.16 | 0.020194 | 530.7692 | 0.0184112
682.16 | 0.020194 | 530.7692 | 0.0184112
691.75 | 0.020465 | 530.7692 | 0.0184112
691.75 | 0.020465 | 542.3077 | 0.01881134
701.56 | 0.020753 | 542.3077 | 0.01881134
701.56 | 0.020753 | 542.3077 | 0.01881134
710.46 | 0.021005 | 542.3077 | 0.01881134
710.46 | 0.021005 | 553.8462 | 0.01921153
720.87 | 0.021292 | 553.8462 | 0.01921153
720.87 | 0.021292 | 553.8462 | 0.01921153
730.83 | 0.021608 | 565.3846 | 0.01961178
730.83 | 0.021608 | 565.3846 | 0.01961178
740.97 | 0.021877 | 565.3846 | 0.01961178
740.97 | 0.021877 | 576.9231 | 0.02001209
750.57 | 0.022179 | 576.9231 | 0.02001209
750.57 | 0.022179 | 576.9231 | 0.02001209
758.79 | 0.022414 | 588.4615 | 0.02041247
758.79 | 0.022414 | 588.4615 | 0.02041247
768.29 | 0.02269 | 588.4615 | 0.02041247
768.29 | 0.02269 | 600 | 0.02081292
778.53 | 0.022988 | 600 | 0.02081292
778.53 | 0.022988 | 600 | 0.02081292
789.38 | 0.023301 | 611.5385 | 0.02121345
789.38 | 0.023301 | 611.5385 | 0.02121345
797 | 0.023529 | 611.5385 | 0.02121345
797 | 0.023529 | 623.0769 | 0.02161406
806.86 | 0.023824 | 623.0769 | 0.02161406
806.86 | 0.023824 | 623.0769 | 0.02161406
817.98 | 0.024161 | 634.6154 | 0.02201475
828.96 | 0.024501 | 634.6154 | 0.02201475
828.96 | 0.024501 | 634.6154 | 0.02201475
838.82 | 0.024795 | 646.1538 | 0.02241553
838.82 | 0.024795 | 646.1538 | 0.02241553
848.66 | 0.025094 | 646.1538 | 0.02241553
848.66 | 0.025094 | 657.6923 | 0.0228164
857.97 | 0.025363 | 657.6923 | 0.0228164
857.97 | 0.025363 | 657.6923 | 0.0228164
865.58 | 0.025591 | 669.2308 | 0.02321737
865.58 | 0.025591 | 669.2308 | 0.02321737
874.67 | 0.025866 | 669.2308 | 0.02321737
874.67 | 0.025866 | 680.7692 | 0.02361844
884.58 | 0.026157 | 680.7692 | 0.02361844
884.58 | 0.026157 | 680.7692 | 0.02361844
893.73 | 0.026446 | 692.3077 | 0.02401961
893.73 | 0.026446 | 692.3077 | 0.02401961
904.42 | 0.026757 | 692.3077 | 0.02401961
904.42 | 0.026757 | 703.8462 | 0.02442089
912.8 | 0.027017 | 703.8462 | 0.02442089
912.8 | 0.027017 | 703.8462 | 0.02442089
923.23 | 0.027331 | 715.3846 | 0.02482228
923.23 | 0.027331 | 715.3846 | 0.02482228
932.75 | 0.027609 | 715.3846 | 0.02482228
932.75 | 0.027609 | 726.9231 | 0.02522379
941.8 | 0.02789 | 726.9231 | 0.02522379
941.8 | 0.02789 | 726.9231 | 0.02522379
950.91 | 0.028143 | 738.4615 | 0.02562542
950.91 | 0.028143 | 738.4615 | 0.02562542
959.48 | 0.028411 | 738.4615 | 0.02562542
959.48 | 0.028411 | 750 | 0.02602717
970.41 | 0.028739 | 750 | 0.02602717
970.41 | 0.028739 | 750 | 0.02602717
979.17 | 0.029005 | 761.5385 | 0.02642906
979.17 | 0.029005 | 761.5385 | 0.02642906
987.35 | 0.029238 | 761.5385 | 0.02642906
987.35 | 0.029238 | 773.0769 | 0.02683107
997.21 | 0.029541 | 773.0769 | 0.02683107
997.21 | 0.029541 | 773.0769 | 0.02683107
1006.52 | 0.02981 | 784.6154 | 0.02723323
1006.52 | 0.02981 | 784.6154 | 0.02723323
1016.03 | 0.030099 | 784.6154 | 0.02723323
1024.14 | 0.030362 | 796.1538 | 0.02763552
1024.14 | 0.030362 | 796.1538 | 0.02763552
1033.32 | 0.030636 | 796.1538 | 0.02763552
1033.32 | 0.030636 | 807.6923 | 0.02803797
1043.93 | 0.030981 | 807.6923 | 0.02803797
1043.93 | 0.030981 | 807.6923 | 0.02803797
1052.22 | 0.03126 | 819.2308 | 0.02844056
1052.22 | 0.03126 | 819.2308 | 0.02844056
1063.45 | 0.031601 | 819.2308 | 0.02844056
1063.45 | 0.031601 | 830.7692 | 0.02884331
1072.13 | 0.031858 | 830.7692 | 0.02884331
1072.13 | 0.031858 | 830.7692 | 0.02884331
1082.65 | 0.032168 | 842.3077 | 0.02924622
1082.65 | 0.032168 | 842.3077 | 0.02924622
1091.68 | 0.032472 | 842.3077 | 0.02924622
1091.68 | 0.032472 | 853.8462 | 0.02964929
1100.66 | 0.032784 | 853.8462 | 0.02964929
1100.66 | 0.032784 | 853.8462 | 0.02964929
1110.25 | 0.033087 | 865.3846 | 0.03005253
1110.25 | 0.033087 | 865.3846 | 0.03005253
1119.95 | 0.033391 | 865.3846 | 0.03005253
1119.95 | 0.033391 | 876.9231 | 0.03045595
1129.56 | 0.033664 | 876.9231 | 0.03045595
1129.56 | 0.033664 | 876.9231 | 0.03045595
1138.12 | 0.033937 | 888.4615 | 0.03085954
1138.12 | 0.033937 | 888.4615 | 0.03085954
1148.08 | 0.034206 | 888.4615 | 0.03085954
1148.08 | 0.034206 | 900 | 0.03126331
1156.17 | 0.034439 | 900 | 0.03126331
1156.17 | 0.034439 | 900 | 0.03126331
1165.91 | 0.034747 | 911.5385 | 0.03166727
1165.91 | 0.034747 | 911.5385 | 0.03166727
1175.84 | 0.035049 | 911.5385 | 0.03166727
1175.84 | 0.035049 | 923.0769 | 0.03207143
1183.55 | 0.035292 | 923.0769 | 0.03207143
1183.55 | 0.035292 | 923.0769 | 0.03207143
1194.43 | 0.035614 | 934.6154 | 0.03247577
1194.43 | 0.035614 | 934.6154 | 0.03247577
1202.74 | 0.035888 | 934.6154 | 0.03247577
1202.74 | 0.035888 | 946.1538 | 0.03288032
1211.13 | 0.03616 | 946.1538 | 0.03288032
1219.82 | 0.036427 | 946.1538 | 0.03288032
1219.82 | 0.036427 | 957.6923 | 0.03328507
1229.05 | 0.036714 | 957.6923 | 0.03328507
1229.05 | 0.036714 | 957.6923 | 0.03328507
1240.63 | 0.037068 | 969.2308 | 0.03369003
1240.63 | 0.037068 | 969.2308 | 0.03369003
1249.26 | 0.037189 | 969.2308 | 0.03369003
1249.26 | 0.037189 | 980.7692 | 0.03409521
1256.7 | 0.037491 | 980.7692 | 0.03409521
1256.7 | 0.037491 | 980.7692 | 0.03409521
1265.62 | 0.037766 | 992.3077 | 0.03450061
1265.62 | 0.037766 | 992.3077 | 0.03450061
1276.99 | 0.038113 | 992.3077 | 0.03450061
1276.99 | 0.038113 | 1003.846 | 0.03490623
1286.35 | 0.038413 | 1003.846 | 0.03490623
1286.35 | 0.038413 | 1003.846 | 0.03490623
1294.94 | 0.038671 | 1015.385 | 0.03531208
1294.94 | 0.038671 | 1015.385 | 0.03531208
1304.13 | 0.03896 | 1015.385 | 0.03531208
1304.13 | 0.03896 | 1026.923 | 0.03571816
1312.93 | 0.039252 | 1026.923 | 0.03571816
1312.93 | 0.039252 | 1026.923 | 0.03571816
1321.47 | 0.039518 | 1038.462 | 0.03612448
1321.47 | 0.039518 | 1038.462 | 0.03612448
1329.39 | 0.039795 | 1038.462 | 0.03612448
1329.39 | 0.039795 | 1050 | 0.03653105
1340.72 | 0.040141 | 1050 | 0.03653105
1340.72 | 0.040141 | 1050 | 0.03653105
1350.25 | 0.040445 | 1061.538 | 0.03693786
1350.25 | 0.040445 | 1061.538 | 0.03693786
1360.13 | 0.040759 | 1061.538 | 0.03693786
1360.13 | 0.040759 | 1073.077 | 0.03734493
1367.89 | 0.04101 | 1073.077 | 0.03734493
1367.89 | 0.04101 | 1073.077 | 0.03734493
1375.31 | 0.041237 | 1084.615 | 0.03775225
1375.31 | 0.041237 | 1084.615 | 0.03775225
1387.31 | 0.041599 | 1084.615 | 0.03775225
1387.31 | 0.041599 | 1084.615 | 0.03775225
1395.1 | 0.041855 | 1096.154 | 0.03815984
1395.1 | 0.041855 | 1096.154 | 0.03815984
1406.23 | 0.042215 | 1096.154 | 0.03815984
1406.23 | 0.042215 | 1107.692 | 0.0385677
1417.46 | 0.042572 | 1107.692 | 0.0385677
1427.44 | 0.04289 | 1107.692 | 0.0385677
1427.44 | 0.04289 | 1119.231 | 0.03897583
1435.53 | 0.043155 | 1119.231 | 0.03897583
1435.53 | 0.043155 | 1119.231 | 0.03897583
1443.17 | 0.043391 | 1130.769 | 0.03938425
1443.17 | 0.043391 | 1130.769 | 0.03938425
1453.08 | 0.043704 | 1130.769 | 0.03938425
1453.08 | 0.043704 | 1142.308 | 0.03979294
1462.11 | 0.044008 | 1142.308 | 0.03979294
1462.11 | 0.044008 | 1142.308 | 0.03979294
1470.65 | 0.044292 | 1153.846 | 0.04020193
1470.65 | 0.044292 | 1153.846 | 0.04020193
1480.75 | 0.044632 | 1153.846 | 0.04020193
1480.75 | 0.044632 | 1165.385 | 0.04061121
1491.42 | 0.044958 | 1165.385 | 0.04061121
1491.42 | 0.044958 | 1165.385 | 0.04061121
1500.65 | 0.045244 | 1176.923 | 0.04102079
1500.65 | 0.045244 | 1176.923 | 0.04102079
1511 | 0.045565 | 1176.923 | 0.04102079
1511 | 0.045565 | 1188.462 | 0.04143068
1520.59 | 0.045893 | 1188.462 | 0.04143068
1520.59 | 0.045893 | 1188.462 | 0.04143068
1529.17 | 0.046174 | 1200 | 0.04184088
1529.17 | 0.046174 | 1200 | 0.04184088
1539.71 | 0.046531 | 1200 | 0.04184088
1539.71 | 0.046531 | 1211.538 | 0.04225139
1548.52 | 0.046839 | 1211.538 | 0.04225139
1548.52 | 0.046839 | 1211.538 | 0.04225139
1561.35 | 0.047246 | 1223.077 | 0.04266223
1561.35 | 0.047246 | 1223.077 | 0.04266223
1570.35 | 0.047561 | 1223.077 | 0.04266223
1570.35 | 0.047561 | 1234.615 | 0.04307339
1580.19 | 0.047896 | 1234.615 | 0.04307339
1580.19 | 0.047896 | 1234.615 | 0.04307339
1588.25 | 0.048129 | 1246.154 | 0.04348489
1588.25 | 0.048129 | 1246.154 | 0.04348489
1598.31 | 0.048454 | 1246.154 | 0.04348489
1598.31 | 0.048454 | 1257.692 | 0.04389673
1606.82 | 0.04872 | 1257.692 | 0.04389673
1606.82 | 0.04872 | 1257.692 | 0.04389673
1614.21 | 0.048949 | 1269.231 | 0.04430891
1623.6 | 0.049238 | 1269.231 | 0.04430891
1623.6 | 0.049238 | 1269.231 | 0.04430891
1634.33 | 0.049605 | 1280.769 | 0.04472145
1634.33 | 0.049605 | 1280.769 | 0.04472145
1642.39 | 0.049904 | 1280.769 | 0.04472145
1642.39 | 0.049904 | 1292.308 | 0.04513434
1654.74 | 0.050311 | 1292.308 | 0.04513434
1654.74 | 0.050311 | 1292.308 | 0.04513434
1663.95 | 0.050643 | 1303.846 | 0.04554759
1663.95 | 0.050643 | 1303.846 | 0.04554759
1673.23 | 0.050963 | 1303.846 | 0.04554759
1673.23 | 0.050963 | 1315.385 | 0.04596121
1681.17 | 0.051251 | 1315.385 | 0.04596121
1681.17 | 0.051251 | 1315.385 | 0.04596121
1692.86 | 0.051655 | 1326.923 | 0.04637521
1692.86 | 0.051655 | 1326.923 | 0.04637521
1702.99 | 0.051987 | 1326.923 | 0.04637521
1702.99 | 0.051987 | 1338.462 | 0.04678958
1712.17 | 0.052305 | 1338.462 | 0.04678958
1712.17 | 0.052305 | 1338.462 | 0.04678958
1720.7 | 0.052587 | 1350 | 0.04720434
1720.7 | 0.052587 | 1350 | 0.04720434
1730.12 | 0.052907 | 1350 | 0.04720434
1730.12 | 0.052907 | 1361.538 | 0.0476195
1741.65 | 0.053276 | 1361.538 | 0.0476195
1741.65 | 0.053276 | 1361.538 | 0.0476195
1750.93 | 0.053503 | 1373.077 | 0.04803505
1750.93 | 0.053503 | 1373.077 | 0.04803505
1762.07 | 0.053877 | 1373.077 | 0.04803505
1762.07 | 0.053877 | 1384.615 | 0.04845101
1773.2 | 0.054259 | 1384.615 | 0.04845101
1773.2 | 0.054259 | 1384.615 | 0.04845101
1781.73 | 0.054516 | 1396.154 | 0.04886738
1781.73 | 0.054516 | 1396.154 | 0.04886738
1790.59 | 0.054845 | 1396.154 | 0.04886738
1790.59 | 0.054845 | 1407.692 | 0.04928417
1799.05 | 0.055129 | 1407.692 | 0.04928417
1799.05 | 0.055129 | 1407.692 | 0.04928417
1812.01 | 0.055535 | 1419.231 | 0.04970138
1812.01 | 0.055535 | 1419.231 | 0.04970138
1819.32 | 0.055805 | 1419.231 | 0.04970138
1827.88 | 0.056064 | 1430.769 | 0.05011902
1827.88 | 0.056064 | 1430.769 | 0.05011902
1837.71 | 0.056394 | 1430.769 | 0.05011902
1837.71 | 0.056394 | 1442.308 | 0.0505371
1844.67 | 0.056626 | 1442.308 | 0.0505371
1844.67 | 0.056626 | 1442.308 | 0.0505371
1854.79 | 0.056974 | 1453.846 | 0.05095563
1854.79 | 0.056974 | 1453.846 | 0.05095563
1864.17 | 0.057292 | 1453.846 | 0.05095563
1864.17 | 0.057292 | 1465.385 | 0.0513746
1875.08 | 0.05766 | 1465.385 | 0.0513746
1875.08 | 0.05766 | 1465.385 | 0.0513746
1883.13 | 0.057931 | 1476.923 | 0.05179404
1883.13 | 0.057931 | 1476.923 | 0.05179404
1892.59 | 0.058266 | 1476.923 | 0.05179404
1892.59 | 0.058266 | 1488.462 | 0.05221393
1903.9 | 0.058643 | 1488.462 | 0.05221393
1903.9 | 0.058643 | 1488.462 | 0.05221393
1912.99 | 0.058928 | 1500 | 0.0526343
1912.99 | 0.058928 | 1500 | 0.0526343
1922.15 | 0.059261 | 1500 | 0.0526343
1922.15 | 0.059261 | 1511.538 | 0.05305515
1930.51 | 0.059555 | 1511.538 | 0.05305515
1930.51 | 0.059555 | 1511.538 | 0.05305515
1940.72 | 0.059913 | 1523.077 | 0.05347648
1940.72 | 0.059913 | 1523.077 | 0.05347648
1949.33 | 0.060201 | 1523.077 | 0.05347648
1949.33 | 0.060201 | 1534.615 | 0.0538983
1958.01 | 0.060515 | 1534.615 | 0.0538983
1958.01 | 0.060515 | 1534.615 | 0.0538983
1969.16 | 0.060895 | 1546.154 | 0.05432063
1969.16 | 0.060895 | 1546.154 | 0.05432063
1976.93 | 0.061162 | 1546.154 | 0.05432063
1976.93 | 0.061162 | 1557.692 | 0.05474346
1986.04 | 0.061485 | 1557.692 | 0.05474346
1986.04 | 0.061485 | 1557.692 | 0.05474346
1996.32 | 0.061854 | 1569.231 | 0.0551668
1996.32 | 0.061854 | 1569.231 | 0.0551668
2006.13 | 0.06222 | 1569.231 | 0.0551668
2006.13 | 0.06222 | 1580.769 | 0.05559067
2015.32 | 0.062545 | 1580.769 | 0.05559067
2015.32 | 0.062545 | 1580.769 | 0.05559067
2023.45 | 0.062834 | 1592.308 | 0.05601507
2035.35 | 0.06325 | 1592.308 | 0.05601507
2035.35 | 0.06325 | 1592.308 | 0.05601507
2043.62 | 0.063537 | 1603.846 | 0.05644
2043.62 | 0.063537 | 1603.846 | 0.05644
2053.78 | 0.063882 | 1603.846 | 0.05644
2053.78 | 0.063882 | 1615.385 | 0.05686548
2063.83 | 0.064239 | 1615.385 | 0.05686548
2063.83 | 0.064239 | 1615.385 | 0.05686548
2072.95 | 0.064552 | 1626.923 | 0.05729151
2072.95 | 0.064552 | 1626.923 | 0.05729151
2080.8 | 0.064832 | 1626.923 | 0.05729151
2080.8 | 0.064832 | 1626.923 | 0.05729151
2089.61 | 0.065156 | 1638.462 | 0.0577181
2089.61 | 0.065156 | 1638.462 | 0.0577181
2098.57 | 0.065475 | 1638.462 | 0.0577181
2098.57 | 0.065475 | 1650 | 0.05814526
2106.69 | 0.06576 | 1650 | 0.05814526
2106.69 | 0.06576 | 1650 | 0.05814526
2116.75 | 0.066119 | 1661.538 | 0.058573
2116.75 | 0.066119 | 1661.538 | 0.058573
2124.46 | 0.066403 | 1661.538 | 0.058573
2124.46 | 0.066403 | 1673.077 | 0.05900132
2135.37 | 0.066792 | 1673.077 | 0.05900132
2135.37 | 0.066792 | 1673.077 | 0.05900132
2143.85 | 0.067107 | 1684.615 | 0.05943023
2143.85 | 0.067107 | 1684.615 | 0.05943023
2153.49 | 0.067436 | 1684.615 | 0.05943023
2153.49 | 0.067436 | 1696.154 | 0.05985975
2163.6 | 0.067829 | 1696.154 | 0.05985975
2163.6 | 0.067829 | 1696.154 | 0.05985975
2174.48 | 0.06822 | 1707.692 | 0.06028987
2174.48 | 0.06822 | 1707.692 | 0.06028987
2183.81 | 0.068571 | 1707.692 | 0.06028987
2183.81 | 0.068571 | 1719.231 | 0.06072061
2194.14 | 0.068956 | 1719.231 | 0.06072061
2194.14 | 0.068956 | 1719.231 | 0.06072061
2205.33 | 0.069373 | 1730.769 | 0.06115198
2205.33 | 0.069373 | 1730.769 | 0.06115198
2214.06 | 0.069688 | 1730.769 | 0.06115198
2214.06 | 0.069688 | 1742.308 | 0.06158399
2222.34 | 0.070006 | 1742.308 | 0.06158399
2233.93 | 0.070448 | 1742.308 | 0.06158399
2233.93 | 0.070448 | 1753.846 | 0.06201664
2242.66 | 0.070768 | 1753.846 | 0.06201664
2242.66 | 0.070768 | 1753.846 | 0.06201664
2253.25 | 0.071135 | 1765.385 | 0.06244994
2253.25 | 0.071135 | 1765.385 | 0.06244994
2264.9 | 0.07158 | 1765.385 | 0.06244994
2264.9 | 0.07158 | 1776.923 | 0.06288391
2276.65 | 0.072015 | 1776.923 | 0.06288391
2276.65 | 0.072015 | 1776.923 | 0.06288391
2287.64 | 0.072427 | 1788.462 | 0.06331855
2287.64 | 0.072427 | 1788.462 | 0.06331855
2296.74 | 0.072766 | 1788.462 | 0.06331855
2296.74 | 0.072766 | 1800 | 0.06375387
2307.21 | 0.073172 | 1800 | 0.06375387
2307.21 | 0.073172 | 1800 | 0.06375387
2316.74 | 0.07355 | 1811.538 | 0.06418988
2316.74 | 0.07355 | 1811.538 | 0.06418988
2327.45 | 0.073952 | 1811.538 | 0.06418988
2327.45 | 0.073952 | 1823.077 | 0.06462659
2337.2 | 0.074332 | 1823.077 | 0.06462659
2337.2 | 0.074332 | 1823.077 | 0.06462659
2349.11 | 0.074799 | 1834.615 | 0.06506401
2349.11 | 0.074799 | 1834.615 | 0.06506401
2358.1 | 0.075143 | 1834.615 | 0.06506401
2358.1 | 0.075143 | 1846.154 | 0.06550215
2367.63 | 0.075521 | 1846.154 | 0.06550215
2367.63 | 0.075521 | 1846.154 | 0.06550215
2377.34 | 0.075905 | 1857.692 | 0.06594102
2377.34 | 0.075905 | 1857.692 | 0.06594102
2386 | 0.076246 | 1857.692 | 0.06594102
2386 | 0.076246 | 1869.231 | 0.06638064
2396.41 | 0.076668 | 1869.231 | 0.06638064
2396.41 | 0.076668 | 1869.231 | 0.06638064
2404.97 | 0.077028 | 1880.769 | 0.066821
2404.97 | 0.077028 | 1880.769 | 0.066821
2417.29 | 0.077531 | 1880.769 | 0.066821
2417.29 | 0.077531 | 1892.308 | 0.06726212
2425.71 | 0.077882 | 1892.308 | 0.06726212
2425.71 | 0.077882 | 1892.308 | 0.06726212
2434.97 | 0.078238 | 1903.846 | 0.06770401
2444.63 | 0.0786 | 1903.846 | 0.06770401
2444.63 | 0.0786 | 1903.846 | 0.06770401
2453.98 | 0.078966 | 1915.385 | 0.06814669
2453.98 | 0.078966 | 1915.385 | 0.06814669
2463.17 | 0.079337 | 1915.385 | 0.06814669
2463.17 | 0.079337 | 1926.923 | 0.06859016
2474.3 | 0.079797 | 1926.923 | 0.06859016
2474.3 | 0.079797 | 1926.923 | 0.06859016
2485.18 | 0.080254 | 1938.462 | 0.06903443
2485.18 | 0.080254 | 1938.462 | 0.06903443
2496.99 | 0.080739 | 1938.462 | 0.06903443
2496.99 | 0.080739 | 1950 | 0.06947951
2505.88 | 0.081115 | 1950 | 0.06947951
2505.88 | 0.081115 | 1950 | 0.06947951
2517.55 | 0.081617 | 1961.538 | 0.06992544
2517.55 | 0.081617 | 1961.538 | 0.06992544
2526.57 | 0.081998 | 1961.538 | 0.06992544
2526.57 | 0.081998 | 1973.077 | 0.07037221
2537.27 | 0.082442 | 1973.077 | 0.07037221
2537.27 | 0.082442 | 1973.077 | 0.07037221
2546.36 | 0.082827 | 1984.615 | 0.07081983
2546.36 | 0.082827 | 1984.615 | 0.07081983
2555.87 | 0.083232 | 1984.615 | 0.07081983
2555.87 | 0.083232 | 1996.154 | 0.07126831
2563.75 | 0.08357 | 1996.154 | 0.07126831
2563.75 | 0.08357 | 1996.154 | 0.07126831
2576.15 | 0.084082 | 2007.692 | 0.07171767
2576.15 | 0.084082 | 2007.692 | 0.07171767
2588.79 | 0.084638 | 2007.692 | 0.07171767
2588.79 | 0.084638 | 2019.231 | 0.07216791
2599.72 | 0.085113 | 2019.231 | 0.07216791
2599.72 | 0.085113 | 2019.231 | 0.07216791
2610.55 | 0.085561 | 2030.769 | 0.07261904
2610.55 | 0.085561 | 2030.769 | 0.07261904
2620.36 | 0.085986 | 2030.769 | 0.07261904
2620.36 | 0.085986 | 2042.308 | 0.07307109
2629.31 | 0.086393 | 2042.308 | 0.07307109
2629.31 | 0.086393 | 2042.308 | 0.07307109
2642.6 | 0.086987 | 2053.846 | 0.07352407
2642.6 | 0.086987 | 2053.846 | 0.07352407
2649.83 | 0.087322 | 2053.846 | 0.07352407
2649.83 | 0.087322 | 2065.385 | 0.07397797
2662.43 | 0.087866 | 2065.385 | 0.07397797
2672.59 | 0.088338 | 2065.385 | 0.07397797
2672.59 | 0.088338 | 2076.923 | 0.07443283
2684.5 | 0.08889 | 2076.923 | 0.07443283
2684.5 | 0.08889 | 2076.923 | 0.07443283
2695.3 | 0.0894 | 2088.462 | 0.07488866
2695.3 | 0.0894 | 2088.462 | 0.07488866
2703.97 | 0.089798 | 2088.462 | 0.07488866
2703.97 | 0.089798 | 2100 | 0.07534546
2716.57 | 0.090387 | 2100 | 0.07534546
2716.57 | 0.090387 | 2100 | 0.07534546
2723.73 | 0.09071 | 2111.538 | 0.07580324
2723.73 | 0.09071 | 2111.538 | 0.07580324
2732.54 | 0.091119 | 2111.538 | 0.07580324
2732.54 | 0.091119 | 2123.077 | 0.07626204
2742.25 | 0.091587 | 2123.077 | 0.07626204
2742.25 | 0.091587 | 2123.077 | 0.07626204
2752.58 | 0.092073 | 2134.615 | 0.07672185
2752.58 | 0.092073 | 2134.615 | 0.07672185
2761.97 | 0.092524 | 2134.615 | 0.07672185
2761.97 | 0.092524 | 2146.154 | 0.0771827
2770.8 | 0.092953 | 2146.154 | 0.0771827
2770.8 | 0.092953 | 2146.154 | 0.0771827
2780.81 | 0.093427 | 2157.692 | 0.07764459
2780.81 | 0.093427 | 2157.692 | 0.07764459
2789.6 | 0.09386 | 2157.692 | 0.07764459
2789.6 | 0.09386 | 2169.231 | 0.07810755
2800.08 | 0.09438 | 2169.231 | 0.07810755
2800.08 | 0.09438 | 2169.231 | 0.07810755
2810.41 | 0.094894 | 2180.769 | 0.07857158
2810.41 | 0.094894 | 2180.769 | 0.07857158
2821.85 | 0.095458 | 2180.769 | 0.07857158
2821.85 | 0.095458 | 2180.769 | 0.07857158
2830.68 | 0.0959 | 2192.308 | 0.07903671
2830.68 | 0.0959 | 2192.308 | 0.07903671
2838.67 | 0.096296 | 2192.308 | 0.07903671
2838.67 | 0.096296 | 2203.846 | 0.07950295
2848.28 | 0.096787 | 2203.846 | 0.07950295
2848.28 | 0.096787 | 2203.846 | 0.07950295
2857.64 | 0.097257 | 2215.385 | 0.07997031
2857.64 | 0.097257 | 2215.385 | 0.07997031
2867.47 | 0.09775 | 2215.385 | 0.07997031
2876.8 | 0.098228 | 2226.923 | 0.08043882
2876.8 | 0.098228 | 2226.923 | 0.08043882
2886.39 | 0.09872 | 2226.923 | 0.08043882
2886.39 | 0.09872 | 2238.462 | 0.08090848
2897.99 | 0.099316 | 2238.462 | 0.08090848
2897.99 | 0.099316 | 2238.462 | 0.08090848
2906 | 0.099732 | 2250 | 0.08137932
2906 | 0.099732 | 2250 | 0.08137932
2914.61 | 0.100183 | 2250 | 0.08137932
2914.61 | 0.100183 | 2261.538 | 0.08185135
2923.82 | 0.100669 | 2261.538 | 0.08185135
2923.82 | 0.100669 | 2261.538 | 0.08185135
2934.68 | 0.10124 | 2273.077 | 0.08232459
2934.68 | 0.10124 | 2273.077 | 0.08232459
2944.24 | 0.101729 | 2273.077 | 0.08232459
2944.24 | 0.101729 | 2284.615 | 0.08279905
2954.85 | 0.102305 | 2284.615 | 0.08279905
2954.85 | 0.102305 | 2284.615 | 0.08279905
2965.45 | 0.102887 | 2296.154 | 0.08327477
2965.45 | 0.102887 | 2296.154 | 0.08327477
2973.85 | 0.10335 | 2296.154 | 0.08327477
2973.85 | 0.10335 | 2307.692 | 0.08375174
2984.78 | 0.10394 | 2307.692 | 0.08375174
2984.78 | 0.10394 | 2307.692 | 0.08375174
2993.34 | 0.104426 | 2319.231 | 0.08423001
2993.34 | 0.104426 | 2319.231 | 0.08423001
3004.51 | 0.105015 | 2319.231 | 0.08423001
3004.51 | 0.105015 | 2330.769 | 0.08470957
3012.96 | 0.105494 | 2330.769 | 0.08470957
3012.96 | 0.105494 | 2330.769 | 0.08470957
3024.46 | 0.106158 | 2342.308 | 0.08519045
3024.46 | 0.106158 | 2342.308 | 0.08519045
3031.89 | 0.106589 | 2342.308 | 0.08519045
3031.89 | 0.106589 | 2353.846 | 0.08567268
3039.66 | 0.10703 | 2353.846 | 0.08567268
3039.66 | 0.10703 | 2353.846 | 0.08567268
3049.26 | 0.107577 | 2365.385 | 0.08615626
3049.26 | 0.107577 | 2365.385 | 0.08615626
3058.6 | 0.1081 | 2365.385 | 0.08615626
3058.6 | 0.1081 | 2376.923 | 0.08664123
3070.96 | 0.108803 | 2376.923 | 0.08664123
3078.57 | 0.109226 | 2376.923 | 0.08664123
3078.57 | 0.109226 | 2388.462 | 0.08712761
3089.7 | 0.109874 | 2388.462 | 0.08712761
3089.7 | 0.109874 | 2388.462 | 0.08712761
3099.43 | 0.110435 | 2400 | 0.08761541
3099.43 | 0.110435 | 2400 | 0.08761541
3106.87 | 0.110865 | 2400 | 0.08761541
3106.87 | 0.110865 | 2411.538 | 0.08810465
3116.16 | 0.111396 | 2411.538 | 0.08810465
3116.16 | 0.111396 | 2411.538 | 0.08810465
3127.81 | 0.112077 | 2423.077 | 0.08859536
3127.81 | 0.112077 | 2423.077 | 0.08859536
3136.9 | 0.112623 | 2423.077 | 0.08859536
3136.9 | 0.112623 | 2434.615 | 0.08908757
3143.91 | 0.113034 | 2434.615 | 0.08908757
3143.91 | 0.113034 | 2434.615 | 0.08908757
3155.49 | 0.113731 | 2446.154 | 0.08958129
3155.49 | 0.113731 | 2446.154 | 0.08958129
3164.12 | 0.114262 | 2446.154 | 0.08958129
3164.12 | 0.114262 | 2457.692 | 0.09007655
3173.66 | 0.114852 | 2457.692 | 0.09007655
3173.66 | 0.114852 | 2457.692 | 0.09007655
3183.25 | 0.115448 | 2469.231 | 0.09057338
3183.25 | 0.115448 | 2469.231 | 0.09057338
3193.38 | 0.116083 | 2469.231 | 0.09057338
3193.38 | 0.116083 | 2480.769 | 0.09107179
3204.56 | 0.116753 | 2480.769 | 0.09107179
3204.56 | 0.116753 | 2480.769 | 0.09107179
3215.26 | 0.117433 | 2492.308 | 0.09157182
3215.26 | 0.117433 | 2492.308 | 0.09157182
3225.23 | 0.118067 | 2492.308 | 0.09157182
3225.23 | 0.118067 | 2503.846 | 0.09207348
3234.49 | 0.11865 | 2503.846 | 0.09207348
3234.49 | 0.11865 | 2503.846 | 0.09207348
3244.04 | 0.119264 | 2515.385 | 0.09257682
3244.04 | 0.119264 | 2515.385 | 0.09257682
3254.35 | 0.11994 | 2515.385 | 0.09257682
3254.35 | 0.11994 | 2526.923 | 0.09308184
3262.46 | 0.120482 | 2526.923 | 0.09308184
3262.46 | 0.120482 | 2526.923 | 0.09308184
3273.49 | 0.121196 | 2538.462 | 0.09358859
3273.49 | 0.121196 | 2538.462 | 0.09358859
3281.71 | 0.121725 | 2538.462 | 0.09358859
3290.89 | 0.122314 | 2550 | 0.09409708
3290.89 | 0.122314 | 2550 | 0.09409708
3297.5 | 0.122751 | 2550 | 0.09409708
3297.5 | 0.122751 | 2561.538 | 0.09460735
3307.36 | 0.123423 | 2561.538 | 0.09460735
3307.36 | 0.123423 | 2561.538 | 0.09460735
3316.72 | 0.124061 | 2573.077 | 0.09511943
3316.72 | 0.124061 | 2573.077 | 0.09511943
3324.31 | 0.124564 | 2573.077 | 0.09511943
3324.31 | 0.124564 | 2584.615 | 0.09563334
3333 | 0.125142 | 2584.615 | 0.09563334
3333 | 0.125142 | 2584.615 | 0.09563334
3343.4 | 0.125881 | 2596.154 | 0.09614913
3343.4 | 0.125881 | 2596.154 | 0.09614913
3352.74 | 0.126502 | 2596.154 | 0.09614913
3352.74 | 0.126502 | 2607.692 | 0.09666681
3361.39 | 0.127076 | 2607.692 | 0.09666681
3361.39 | 0.127076 | 2607.692 | 0.09666681
3369.76 | 0.12767 | 2619.231 | 0.09718642
3369.76 | 0.12767 | 2619.231 | 0.09718642
3378.37 | 0.128275 | 2619.231 | 0.09718642
3378.37 | 0.128275 | 2630.769 | 0.097708
3386.63 | 0.128848 | 2630.769 | 0.097708
3386.63 | 0.128848 | 2630.769 | 0.097708
3395.89 | 0.129486 | 2642.308 | 0.09823158
3395.89 | 0.129486 | 2642.308 | 0.09823158
3406.8 | 0.130243 | 2642.308 | 0.09823158
3406.8 | 0.130243 | 2653.846 | 0.09875719
3415.8 | 0.13089 | 2653.846 | 0.09875719
3415.8 | 0.13089 | 2653.846 | 0.09875719
3424.04 | 0.131479 | 2665.385 | 0.09928488
3424.04 | 0.131479 | 2665.385 | 0.09928488
3431.71 | 0.132044 | 2665.385 | 0.09928488
3431.71 | 0.132044 | 2676.923 | 0.09981466
3442.16 | 0.132775 | 2676.923 | 0.09981466
3442.16 | 0.132775 | 2676.923 | 0.09981466
3450.3 | 0.133359 | 2688.462 | 0.1003466
3450.3 | 0.133359 | 2688.462 | 0.1003466
3459.73 | 0.134047 | 2688.462 | 0.1003466
3459.73 | 0.134047 | 2700 | 0.1008807
3468.42 | 0.134701 | 2700 | 0.1008807
3478.38 | 0.135428 | 2700 | 0.1008807
3478.38 | 0.135428 | 2711.538 | 0.101417
3486.63 | 0.13606 | 2711.538 | 0.101417
3486.63 | 0.13606 | 2711.538 | 0.101417
3496.54 | 0.136797 | 2723.077 | 0.1019556
3496.54 | 0.136797 | 2723.077 | 0.1019556
3506.11 | 0.137501 | 2723.077 | 0.1019556
3506.11 | 0.137501 | 2723.077 | 0.1019556
3515.06 | 0.138135 | 2734.615 | 0.1024965
3515.06 | 0.138135 | 2734.615 | 0.1024965
3526.09 | 0.13898 | 2734.615 | 0.1024965
3526.09 | 0.13898 | 2746.154 | 0.1030398
3534.06 | 0.139587 | 2746.154 | 0.1030398
3534.06 | 0.139587 | 2746.154 | 0.1030398
3540.4 | 0.140067 | 2757.692 | 0.1035854
3540.4 | 0.140067 | 2757.692 | 0.1035854
3549.4 | 0.14075 | 2757.692 | 0.1035854
3549.4 | 0.14075 | 2769.231 | 0.1041335
3556.52 | 0.141285 | 2769.231 | 0.1041335
3556.52 | 0.141285 | 2769.231 | 0.1041335
3566.76 | 0.14208 | 2780.769 | 0.104684
3566.76 | 0.14208 | 2780.769 | 0.104684
3573.69 | 0.142604 | 2780.769 | 0.104684
3573.69 | 0.142604 | 2792.308 | 0.1052371
3582.48 | 0.14329 | 2792.308 | 0.1052371
3582.48 | 0.14329 | 2792.308 | 0.1052371
3588.87 | 0.143795 | 2803.846 | 0.1057927
3588.87 | 0.143795 | 2803.846 | 0.1057927
3595.23 | 0.144271 | 2803.846 | 0.1057927
3595.23 | 0.144271 | 2815.385 | 0.106351
3604.54 | 0.144992 | 2815.385 | 0.106351
3604.54 | 0.144992 | 2815.385 | 0.106351
3614.73 | 0.145781 | 2826.923 | 0.106912
3614.73 | 0.145781 | 2826.923 | 0.106912
3624.55 | 0.146537 | 2826.923 | 0.106912
3624.55 | 0.146537 | 2838.462 | 0.1074757
3632.89 | 0.147197 | 2838.462 | 0.1074757
3632.89 | 0.147197 | 2838.462 | 0.1074757
3641.51 | 0.147888 | 2850 | 0.1080421
3641.51 | 0.147888 | 2850 | 0.1080421
3651.44 | 0.148671 | 2850 | 0.1080421
3658.17 | 0.149204 | 2861.538 | 0.1086114
3658.17 | 0.149204 | 2861.538 | 0.1086114
3667.76 | 0.149977 | 2861.538 | 0.1086114
3667.76 | 0.149977 | 2873.077 | 0.1091836
3675.94 | 0.150642 | 2873.077 | 0.1091836
3675.94 | 0.150642 | 2873.077 | 0.1091836
3684.31 | 0.151312 | 2884.615 | 0.1097588
3684.31 | 0.151312 | 2884.615 | 0.1097588
3692.27 | 0.151932 | 2884.615 | 0.1097588
3692.27 | 0.151932 | 2896.154 | 0.110337
3700.9 | 0.152633 | 2896.154 | 0.110337
3700.9 | 0.152633 | 2896.154 | 0.110337
3710.06 | 0.153368 | 2907.692 | 0.1109183
3710.06 | 0.153368 | 2907.692 | 0.1109183
3719.9 | 0.15417 | 2907.692 | 0.1109183
3719.9 | 0.15417 | 2919.231 | 0.1115027
3728.24 | 0.154863 | 2919.231 | 0.1115027
3728.24 | 0.154863 | 2919.231 | 0.1115027
3735.5 | 0.15545 | 2930.769 | 0.1120903
3735.5 | 0.15545 | 2930.769 | 0.1120903
3744.31 | 0.156156 | 2930.769 | 0.1120903
3744.31 | 0.156156 | 2942.308 | 0.1126813
3754.11 | 0.156963 | 2942.308 | 0.1126813
3754.11 | 0.156963 | 2942.308 | 0.1126813
3762.63 | 0.157694 | 2953.846 | 0.1132755
3762.63 | 0.157694 | 2953.846 | 0.1132755
3770.41 | 0.158339 | 2953.846 | 0.1132755
3770.41 | 0.158339 | 2965.385 | 0.1138732
3776.97 | 0.158885 | 2965.385 | 0.1138732
3776.97 | 0.158885 | 2965.385 | 0.1138732
3786.86 | 0.159717 | 2976.923 | 0.1144745
3786.86 | 0.159717 | 2976.923 | 0.1144745
3795.24 | 0.160429 | 2976.923 | 0.1144745
3795.24 | 0.160429 | 2988.462 | 0.1150793
3806.13 | 0.161348 | 2988.462 | 0.1150793
3806.13 | 0.161348 | 2988.462 | 0.1150793
3814.57 | 0.162057 | 3000 | 0.1156878
3814.57 | 0.162057 | 3000 | 0.1156878
3823.72 | 0.162843 | 3000 | 0.1156878
3823.72 | 0.162843 | 3011.538 | 0.1163
3833.09 | 0.163646 | 3011.538 | 0.1163
3833.09 | 0.163646 | 3011.538 | 0.1163
3839.84 | 0.164219 | 3023.077 | 0.1169161
3847.76 | 0.164883 | 3023.077 | 0.1169161
3847.76 | 0.164883 | 3023.077 | 0.1169161
3854 | 0.165434 | 3034.615 | 0.1175361
3854 | 0.165434 | 3034.615 | 0.1175361
3861.96 | 0.166111 | 3034.615 | 0.1175361
3861.96 | 0.166111 | 3046.154 | 0.1181602
3869.85 | 0.166806 | 3046.154 | 0.1181602
3869.85 | 0.166806 | 3046.154 | 0.1181602
3879.55 | 0.167631 | 3057.692 | 0.1187884
3879.55 | 0.167631 | 3057.692 | 0.1187884
3886.69 | 0.168226 | 3057.692 | 0.1187884
3886.69 | 0.168226 | 3069.231 | 0.1194208
3893.88 | 0.168854 | 3069.231 | 0.1194208
3893.88 | 0.168854 | 3069.231 | 0.1194208
3901.99 | 0.169562 | 3080.769 | 0.1200575
3901.99 | 0.169562 | 3080.769 | 0.1200575
3909.88 | 0.170249 | 3080.769 | 0.1200575
3909.88 | 0.170249 | 3092.308 | 0.1206987
3916.44 | 0.170817 | 3092.308 | 0.1206987
3916.44 | 0.170817 | 3092.308 | 0.1206987
3923.49 | 0.17144 | 3103.846 | 0.1213445
3923.49 | 0.17144 | 3103.846 | 0.1213445
3932.79 | 0.172242 | 3103.846 | 0.1213445
3932.79 | 0.172242 | 3115.385 | 0.1219949
3941.46 | 0.172981 | 3115.385 | 0.1219949
3941.46 | 0.172981 | 3115.385 | 0.1219949
3948.46 | 0.173581 | 3126.923 | 0.1226501
3948.46 | 0.173581 | 3126.923 | 0.1226501
3956.63 | 0.174307 | 3126.923 | 0.1226501
3956.63 | 0.174307 | 3138.462 | 0.1233103
3964.71 | 0.175023 | 3138.462 | 0.1233103
3964.71 | 0.175023 | 3138.462 | 0.1233103
3973.4 | 0.175748 | 3150 | 0.1239755
3973.4 | 0.175748 | 3150 | 0.1239755
3980.69 | 0.17637 | 3150 | 0.1239755
3980.69 | 0.17637 | 3161.538 | 0.124646
3990.49 | 0.177156 | 3161.538 | 0.124646
3990.49 | 0.177156 | 3161.538 | 0.124646
3996.64 | 0.177699 | 3173.077 | 0.1253217
3996.64 | 0.177699 | 3173.077 | 0.1253217
4003.68 | 0.178351 | 3173.077 | 0.1253217
4011.78 | 0.179041 | 3184.615 | 0.126003
4011.78 | 0.179041 | 3184.615 | 0.126003
4018.65 | 0.179634 | 3184.615 | 0.126003
4018.65 | 0.179634 | 3196.154 | 0.12669
4027.23 | 0.180368 | 3196.154 | 0.12669
4027.23 | 0.180368 | 3196.154 | 0.12669
4034.38 | 0.180971 | 3207.692 | 0.1273827
4034.38 | 0.180971 | 3207.692 | 0.1273827
4043.81 | 0.181818 | 3207.692 | 0.1273827
4043.81 | 0.181818 | 3219.231 | 0.1280816
4051.39 | 0.182467 | 3219.231 | 0.1280816
4051.39 | 0.182467 | 3219.231 | 0.1280816
4059.38 | 0.183151 | 3230.769 | 0.1287867
4059.38 | 0.183151 | 3230.769 | 0.1287867
4068.77 | 0.183954 | 3230.769 | 0.1287867
4068.77 | 0.183954 | 3242.308 | 0.1294981
4075.75 | 0.184566 | 3242.308 | 0.1294981
4075.75 | 0.184566 | 3242.308 | 0.1294981
4085.59 | 0.185426 | 3253.846 | 0.1302162
4085.59 | 0.185426 | 3253.846 | 0.1302162
4093.1 | 0.186048 | 3253.846 | 0.1302162
4093.1 | 0.186048 | 3265.385 | 0.130941
4101.56 | 0.186879 | 3265.385 | 0.130941
4101.56 | 0.186879 | 3265.385 | 0.130941
4109.27 | 0.187536 | 3265.385 | 0.130941
4109.27 | 0.187536 | 3276.923 | 0.1316729
4117.71 | 0.188258 | 3276.923 | 0.1316729
4117.71 | 0.188258 | 3276.923 | 0.1316729
4127.65 | 0.189077 | 3288.462 | 0.1324121
4127.65 | 0.189077 | 3288.462 | 0.1324121
4136.01 | 0.189785 | 3288.462 | 0.1324121
4136.01 | 0.189785 | 3300 | 0.1331587
4144.5 | 0.190508 | 3300 | 0.1331587
4144.5 | 0.190508 | 3300 | 0.1331587
4151.46 | 0.191089 | 3311.538 | 0.1339131
4151.46 | 0.191089 | 3311.538 | 0.1339131
4163.02 | 0.192061 | 3311.538 | 0.1339131
4163.02 | 0.192061 | 3323.077 | 0.1346756
4171.7 | 0.1928 | 3323.077 | 0.1346756
4171.7 | 0.1928 | 3323.077 | 0.1346756
4178.69 | 0.193385 | 3334.615 | 0.1354464
4188.33 | 0.194177 | 3334.615 | 0.1354464
4188.33 | 0.194177 | 3334.615 | 0.1354464
4195.99 | 0.19484 | 3346.154 | 0.1362259
4195.99 | 0.19484 | 3346.154 | 0.1362259
4206.95 | 0.195761 | 3346.154 | 0.1362259
4206.95 | 0.195761 | 3357.692 | 0.1370144
4213.88 | 0.196343 | 3357.692 | 0.1370144
4213.88 | 0.196343 | 3357.692 | 0.1370144
4221.85 | 0.197022 | 3369.231 | 0.1378121
4221.85 | 0.197022 | 3369.231 | 0.1378121
4228.32 | 0.19758 | 3369.231 | 0.1378121
4228.32 | 0.19758 | 3380.769 | 0.1386196
4236.13 | 0.198236 | 3380.769 | 0.1386196
4236.13 | 0.198236 | 3380.769 | 0.1386196
4243.32 | 0.198841 | 3392.308 | 0.1394372
4243.32 | 0.198841 | 3392.308 | 0.1394372
4251.53 | 0.199547 | 3392.308 | 0.1394372
4251.53 | 0.199547 | 3403.846 | 0.1402653
4261.01 | 0.200349 | 3403.846 | 0.1402653
4261.01 | 0.200349 | 3403.846 | 0.1402653
4269.42 | 0.201086 | 3415.385 | 0.1411043
4269.42 | 0.201086 | 3415.385 | 0.1411043
4275.52 | 0.201589 | 3415.385 | 0.1411043
4275.52 | 0.201589 | 3426.923 | 0.1419548
4285.03 | 0.202401 | 3426.923 | 0.1419548
4285.03 | 0.202401 | 3426.923 | 0.1419548
4292.46 | 0.203025 | 3438.462 | 0.1428173
4292.46 | 0.203025 | 3438.462 | 0.1428173
4299.43 | 0.203623 | 3438.462 | 0.1428173
4299.43 | 0.203623 | 3450 | 0.1436922
4306.56 | 0.20423 | 3450 | 0.1436922
4306.56 | 0.20423 | 3450 | 0.1436922
4316 | 0.205009 | 3461.538 | 0.1445803
4316 | 0.205009 | 3461.538 | 0.1445803
4324.22 | 0.205936 | 3461.538 | 0.1445803
4324.22 | 0.205936 | 3473.077 | 0.1454822
4330.89 | 0.206577 | 3473.077 | 0.1454822
4330.89 | 0.206577 | 3473.077 | 0.1454822
4338.63 | 0.207337 | 3484.615 | 0.1463984
4338.63 | 0.207337 | 3484.615 | 0.1463984
4347.06 | 0.208144 | 3484.615 | 0.1463984
4347.06 | 0.208144 | 3496.154 | 0.1473299
4355.4 | 0.208873 | 3496.154 | 0.1473299
4362.16 | 0.209575 | 3496.154 | 0.1473299
4362.16 | 0.209575 | 3507.692 | 0.1482774
4371.49 | 0.210418 | 3507.692 | 0.1482774
4371.49 | 0.210418 | 3507.692 | 0.1482774
4380.83 | 0.211243 | 3519.231 | 0.1492419
4380.83 | 0.211243 | 3519.231 | 0.1492419
4389.16 | 0.211961 | 3519.231 | 0.1492419
4389.16 | 0.211961 | 3530.769 | 0.1502242
4396.98 | 0.212645 | 3530.769 | 0.1502242
4396.98 | 0.212645 | 3530.769 | 0.1502242
4405.61 | 0.213371 | 3542.308 | 0.1512254
4405.61 | 0.213371 | 3542.308 | 0.1512254
4414.17 | 0.214105 | 3542.308 | 0.1512254
4414.17 | 0.214105 | 3553.846 | 0.1522468
4420.41 | 0.214643 | 3553.846 | 0.1522468
4420.41 | 0.214643 | 3553.846 | 0.1522468
4427.21 | 0.215216 | 3565.385 | 0.1532896
4427.21 | 0.215216 | 3565.385 | 0.1532896
4433.32 | 0.215745 | 3565.385 | 0.1532896
4433.32 | 0.215745 | 3576.923 | 0.1543551
4440.78 | 0.216385 | 3576.923 | 0.1543551
4440.78 | 0.216385 | 3576.923 | 0.1543551
4450.29 | 0.217205 | 3588.462 | 0.155445
4450.29 | 0.217205 | 3588.462 | 0.155445
4457.56 | 0.217822 | 3588.462 | 0.155445
4457.56 | 0.217822 | 3600 | 0.1565619
4466.46 | 0.218592 | 3600 | 0.1565619
4466.46 | 0.218592 | 3600 | 0.1565619
4473.08 | 0.219167 | 3611.538 | 0.1577072
4473.08 | 0.219167 | 3611.538 | 0.1577072
4482.64 | 0.219997 | 3611.538 | 0.1577072
4482.64 | 0.219997 | 3623.077 | 0.1588832
4490.03 | 0.22064 | 3623.077 | 0.1588832
4490.03 | 0.22064 | 3623.077 | 0.1588832
4499.36 | 0.221447 | 3634.615 | 0.1600926
4499.36 | 0.221447 | 3634.615 | 0.1600926
4507.68 | 0.222188 | 3634.615 | 0.1600926
4507.68 | 0.222188 | 3646.154 | 0.1613384
4514.26 | 0.22277 | 3646.154 | 0.1613384
4514.26 | 0.22277 | 3646.154 | 0.1613384
4523.21 | 0.22355 | 3657.692 | 0.1626241
4530.91 | 0.224242 | 3657.692 | 0.1626241
4530.91 | 0.224242 | 3657.692 | 0.1626241
4539.58 | 0.225037 | 3669.231 | 0.1639538
4539.58 | 0.225037 | 3669.231 | 0.1639538
4547.61 | 0.225763 | 3669.231 | 0.1639538
4547.61 | 0.225763 | 3680.769 | 0.1653323
4554.4 | 0.226366 | 3680.769 | 0.1653323
4554.4 | 0.226366 | 3680.769 | 0.1653323
4561.79 | 0.227039 | 3692.308 | 0.1667653
4561.79 | 0.227039 | 3692.308 | 0.1667653
4569.53 | 0.22776 | 3692.308 | 0.1667653
4569.53 | 0.22776 | 3703.846 | 0.1682599
4577.8 | 0.22848 | 3703.846 | 0.1682599
4577.8 | 0.22848 | 3703.846 | 0.1682599
4585.76 | 0.229236 | 3715.385 | 0.1698242
4585.76 | 0.229236 | 3715.385 | 0.1698242
4594.54 | 0.230052 | 3715.385 | 0.1698242
4594.54 | 0.230052 | 3726.923 | 0.1714684
4602.88 | 0.230804 | 3726.923 | 0.1714684
4602.88 | 0.230804 | 3726.923 | 0.1714684
4612.41 | 0.231709 | 3738.462 | 0.1732101
4612.41 | 0.231709 | 3738.462 | 0.1732101
4618.9 | 0.232313 | 3738.462 | 0.1732101
4618.9 | 0.232313 | 3750 | 0.1750652
4625.29 | 0.232833 | 3750 | 0.1750652
4625.29 | 0.232833 | 3750 | 0.1750652
4634.26 | 0.233694 | 3761.538 | 0.1770592
4634.26 | 0.233694 | 3761.538 | 0.1770592
4640.95 | 0.234307 | 3761.538 | 0.1770592
4640.95 | 0.234307 | 3773.077 | 0.1792278
4649.18 | 0.23507 | 3773.077 | 0.1792278
4649.18 | 0.23507 | 3773.077 | 0.1792278
4655.79 | 0.235671 | 3784.615 | 0.1816239
4655.79 | 0.235671 | 3784.615 | 0.1816239
4663.99 | 0.236433 | 3784.615 | 0.1816239
4663.99 | 0.236433 | 3796.154 | 0.184327
4672.95 | 0.237281 | 3796.154 | 0.184327
4672.95 | 0.237281 | 3796.154 | 0.184327
4680.61 | 0.237984 | 3807.692 | 0.1875713
4680.61 | 0.237984 | 3807.692 | 0.1875713
4688.29 | 0.238668 | 3807.692 | 0.1875713
0 | 0 | 0 | 0
0 | 0 | 0 | 0
0 | 0 | 0 | 0
0 | 0 | 11.53846 | 0.0002778663
17.12 | 0.000757 | 11.53846 | 0.0002778663
17.12 | 0.000757 | 23.07692 | 0.0005556937
17.12 | 0.000757 | 23.07692 | 0.0005556937
33.82 | 0.001002 | 23.07692 | 0.0005556937
33.82 | 0.001002 | 34.61538 | 0.0008334836
33.82 | 0.001002 | 34.61538 | 0.0008334836
33.82 | 0.001002 | 46.15385 | 0.001111238
48.47 | 0.001146 | 46.15385 | 0.001111238
48.47 | 0.001146 | 46.15385 | 0.001111238
48.47 | 0.001146 | 57.69231 | 0.001388957
64.93 | 0.00126 | 57.69231 | 0.001388957
64.93 | 0.00126 | 69.23077 | 0.001666643
64.93 | 0.00126 | 69.23077 | 0.001666643
64.93 | 0.00126 | 80.76923 | 0.001944297
82.85 | 0.001463 | 80.76923 | 0.001944297
82.85 | 0.001463 | 80.76923 | 0.001944297
82.85 | 0.001463 | 92.30769 | 0.002221922
99.6 | 0.001602 | 92.30769 | 0.002221922
99.6 | 0.001602 | 103.8462 | 0.002499517
99.6 | 0.001602 | 103.8462 | 0.002499517
99.6 | 0.001602 | 103.8462 | 0.002499517
118.11 | 0.001799 | 115.3846 | 0.002777085
118.11 | 0.001799 | 115.3846 | 0.002777085
118.11 | 0.001799 | 126.9231 | 0.003054627
133.96 | 0.001921 | 126.9231 | 0.003054627
133.96 | 0.001921 | 138.4615 | 0.003332144
133.96 | 0.001921 | 138.4615 | 0.003332144
150.07 | 0.002084 | 138.4615 | 0.003332144
150.07 | 0.002084 | 150 | 0.003609639
150.07 | 0.002084 | 150 | 0.003609639
150.07 | 0.002084 | 161.5385 | 0.003887112
168.39 | 0.002303 | 161.5385 | 0.003887112
168.39 | 0.002303 | 161.5385 | 0.003887112
168.39 | 0.002303 | 173.0769 | 0.004164564
185.18 | 0.002481 | 173.0769 | 0.004164564
185.18 | 0.002481 | 184.6154 | 0.004441998
185.18 | 0.002481 | 184.6154 | 0.004441998
185.18 | 0.002481 | 196.1538 | 0.004719415
204.28 | 0.002683 | 196.1538 | 0.004719415
204.28 | 0.002683 | 196.1538 | 0.004719415
204.28 | 0.002683 | 207.6923 | 0.004996816
218.85 | 0.002889 | 207.6923 | 0.004996816
218.85 | 0.002889 | 219.2308 | 0.005274203
218.85 | 0.002889 | 219.2308 | 0.005274203
218.85 | 0.002889 | 219.2308 | 0.005274203
241.9 | 0.00318 | 230.7692 | 0.005551576
241.9 | 0.00318 | 230.7692 | 0.005551576
241.9 | 0.00318 | 242.3077 | 0.005828939
259.3 | 0.003364 | 242.3077 | 0.005828939
259.3 | 0.003364 | 253.8462 | 0.006106291
259.3 | 0.003364 | 253.8462 | 0.006106291
275 | 0.003606 | 253.8462 | 0.006106291
275 | 0.003606 | 265.3846 | 0.006383635
275 | 0.003606 | 265.3846 | 0.006383635
275 | 0.003606 | 276.9231 | 0.006660973
293.64 | 0.003815 | 276.9231 | 0.006660973
293.64 | 0.003815 | 276.9231 | 0.006660973
293.64 | 0.003815 | 288.4615 | 0.006938304
314.98 | 0.004111 | 288.4615 | 0.006938304
314.98 | 0.004111 | 300 | 0.007215632
314.98 | 0.004111 | 300 | 0.007215632
314.98 | 0.004111 | 311.5385 | 0.007492957
332.31 | 0.004329 | 311.5385 | 0.007492957
332.31 | 0.004329 | 311.5385 | 0.007492957
332.31 | 0.004329 | 323.0769 | 0.007770282
354.49 | 0.004723 | 323.0769 | 0.007770282
354.49 | 0.004723 | 334.6154 | 0.008047606
354.49 | 0.004723 | 334.6154 | 0.008047606
354.49 | 0.004723 | 334.6154 | 0.008047606
370.89 | 0.004985 | 346.1538 | 0.008324933
370.89 | 0.004985 | 346.1538 | 0.008324933
370.89 | 0.004985 | 357.6923 | 0.008602263
386.29 | 0.005215 | 357.6923 | 0.008602263
386.29 | 0.005215 | 369.2308 | 0.008879598
386.29 | 0.005215 | 369.2308 | 0.008879598
386.29 | 0.005215 | 369.2308 | 0.008879598
405.66 | 0.005477 | 380.7692 | 0.00915694
405.66 | 0.005477 | 380.7692 | 0.00915694
405.66 | 0.005477 | 392.3077 | 0.00943429
424.09 | 0.005787 | 392.3077 | 0.00943429
424.09 | 0.005787 | 392.3077 | 0.00943429
424.09 | 0.005787 | 403.8462 | 0.009711649
440.21 | 0.006032 | 403.8462 | 0.009711649
440.21 | 0.006032 | 415.3846 | 0.00998902
440.21 | 0.006032 | 415.3846 | 0.00998902
440.21 | 0.006032 | 426.9231 | 0.0102664
455.13 | 0.006236 | 426.9231 | 0.0102664
455.13 | 0.006236 | 426.9231 | 0.0102664
455.13 | 0.006236 | 438.4615 | 0.0105438
475.21 | 0.00654 | 438.4615 | 0.0105438
475.21 | 0.00654 | 450 | 0.01082121
475.21 | 0.00654 | 450 | 0.01082121
475.21 | 0.00654 | 450 | 0.01082121
493.57 | 0.006827 | 461.5385 | 0.01109864
493.57 | 0.006827 | 461.5385 | 0.01109864
493.57 | 0.006827 | 473.0769 | 0.01137609
507.25 | 0.007019 | 473.0769 | 0.01137609
507.25 | 0.007019 | 484.6154 | 0.01165356
507.25 | 0.007019 | 484.6154 | 0.01165356
507.25 | 0.007019 | 484.6154 | 0.01165356
524.1 | 0.007328 | 496.1538 | 0.01193105
524.1 | 0.007328 | 496.1538 | 0.01193105
524.1 | 0.007328 | 507.6923 | 0.01220856
538.75 | 0.007574 | 507.6923 | 0.01220856
538.75 | 0.007574 | 507.6923 | 0.01220856
538.75 | 0.007574 | 519.2308 | 0.0124861
559.49 | 0.007945 | 519.2308 | 0.0124861
559.49 | 0.007945 | 530.7692 | 0.01276367
559.49 | 0.007945 | 530.7692 | 0.01276367
559.49 | 0.007945 | 542.3077 | 0.01304126
581.03 | 0.008308 | 542.3077 | 0.01304126
581.03 | 0.008308 | 542.3077 | 0.01304126
581.03 | 0.008308 | 553.8462 | 0.01331889
601.1 | 0.008631 | 553.8462 | 0.01331889
601.1 | 0.008631 | 565.3846 | 0.01359654
601.1 | 0.008631 | 565.3846 | 0.01359654
601.1 | 0.008631 | 565.3846 | 0.01359654
622.75 | 0.008998 | 576.9231 | 0.01387423
622.75 | 0.008998 | 576.9231 | 0.01387423
622.75 | 0.008998 | 588.4615 | 0.01415195
639.29 | 0.00925 | 588.4615 | 0.01415195
639.29 | 0.00925 | 600 | 0.01442971
639.29 | 0.00925 | 600 | 0.01442971
639.29 | 0.00925 | 600 | 0.01442971
657.82 | 0.009557 | 611.5385 | 0.0147075
657.82 | 0.009557 | 611.5385 | 0.0147075
657.82 | 0.009557 | 623.0769 | 0.01498534
678.56 | 0.009969 | 623.0769 | 0.01498534
678.56 | 0.009969 | 623.0769 | 0.01498534
678.56 | 0.009969 | 634.6154 | 0.01526321
678.56 | 0.009969 | 634.6154 | 0.01526321
695.39 | 0.010288 | 646.1538 | 0.01554113
695.39 | 0.010288 | 646.1538 | 0.01554113
695.39 | 0.010288 | 646.1538 | 0.01554113
714.6 | 0.010624 | 657.6923 | 0.01581909
714.6 | 0.010624 | 657.6923 | 0.01581909
714.6 | 0.010624 | 669.2308 | 0.0160971
730.46 | 0.010913 | 669.2308 | 0.0160971
730.46 | 0.010913 | 680.7692 | 0.01637515
730.46 | 0.010913 | 680.7692 | 0.01637515
730.46 | 0.010913 | 680.7692 | 0.01637515
747.9 | 0.01124 | 692.3077 | 0.01665326
747.9 | 0.01124 | 692.3077 | 0.01665326
747.9 | 0.01124 | 703.8462 | 0.01693141
767.64 | 0.011579 | 703.8462 | 0.01693141
767.64 | 0.011579 | 703.8462 | 0.01693141
767.64 | 0.011579 | 715.3846 | 0.01720962
767.64 | 0.011579 | 715.3846 | 0.01720962
783.44 | 0.011838 | 726.9231 | 0.01748788
783.44 | 0.011838 | 726.9231 | 0.01748788
783.44 | 0.011838 | 738.4615 | 0.01776619
801.59 | 0.0122 | 738.4615 | 0.01776619
801.59 | 0.0122 | 738.4615 | 0.01776619
801.59 | 0.0122 | 750 | 0.01804456
801.59 | 0.0122 | 750 | 0.01804456
824.5 | 0.012632 | 761.5385 | 0.01832299
824.5 | 0.012632 | 761.5385 | 0.01832299
824.5 | 0.012632 | 761.5385 | 0.01832299
836.89 | 0.012834 | 773.0769 | 0.01860149
836.89 | 0.012834 | 773.0769 | 0.01860149
836.89 | 0.012834 | 784.6154 | 0.01888004
852.99 | 0.013133 | 784.6154 | 0.01888004
852.99 | 0.013133 | 796.1538 | 0.01915866
852.99 | 0.013133 | 796.1538 | 0.01915866
852.99 | 0.013133 | 796.1538 | 0.01915866
869.91 | 0.013391 | 807.6923 | 0.01943734
869.91 | 0.013391 | 807.6923 | 0.01943734
869.91 | 0.013391 | 819.2308 | 0.01971609
888.38 | 0.013757 | 819.2308 | 0.01971609
888.38 | 0.013757 | 819.2308 | 0.01971609
888.38 | 0.013757 | 830.7692 | 0.01999491
888.38 | 0.013757 | 830.7692 | 0.01999491
905.21 | 0.014092 | 842.3077 | 0.02027381
905.21 | 0.014092 | 842.3077 | 0.02027381
905.21 | 0.014092 | 853.8462 | 0.02055277
920.26 | 0.014401 | 853.8462 | 0.02055277
920.26 | 0.014401 | 853.8462 | 0.02055277
920.26 | 0.014401 | 865.3846 | 0.02083181
920.26 | 0.014401 | 865.3846 | 0.02083181
936.66 | 0.014751 | 876.9231 | 0.02111092
936.66 | 0.014751 | 876.9231 | 0.02111092
936.66 | 0.014751 | 876.9231 | 0.02111092
954.93 | 0.015069 | 888.4615 | 0.02139011
954.93 | 0.015069 | 888.4615 | 0.02139011
954.93 | 0.015069 | 900 | 0.02166938
954.93 | 0.015069 | 900 | 0.02166938
972.43 | 0.015435 | 911.5385 | 0.02194873
972.43 | 0.015435 | 911.5385 | 0.02194873
972.43 | 0.015435 | 911.5385 | 0.02194873
989.32 | 0.01575 | 923.0769 | 0.02222817
989.32 | 0.01575 | 923.0769 | 0.02222817
989.32 | 0.01575 | 934.6154 | 0.02250769
1004.74 | 0.016083 | 934.6154 | 0.02250769
1004.74 | 0.016083 | 934.6154 | 0.02250769
1004.74 | 0.016083 | 946.1538 | 0.02278729
1004.74 | 0.016083 | 946.1538 | 0.02278729
1023.22 | 0.01648 | 957.6923 | 0.02306699
1023.22 | 0.01648 | 957.6923 | 0.02306699
1023.22 | 0.01648 | 969.2308 | 0.02334677
1038.15 | 0.016746 | 969.2308 | 0.02334677
1038.15 | 0.016746 | 969.2308 | 0.02334677
1038.15 | 0.016746 | 980.7692 | 0.02362665
1038.15 | 0.016746 | 980.7692 | 0.02362665
1055.42 | 0.017103 | 992.3077 | 0.02390662
1055.42 | 0.017103 | 992.3077 | 0.02390662
1055.42 | 0.017103 | 992.3077 | 0.02390662
1073.71 | 0.017485 | 1003.846 | 0.02418669
1073.71 | 0.017485 | 1003.846 | 0.02418669
1073.71 | 0.017485 | 1015.385 | 0.02446685
1073.71 | 0.017485 | 1015.385 | 0.02446685
1088.17 | 0.017754 | 1026.923 | 0.02474711
1088.17 | 0.017754 | 1026.923 | 0.02474711
1088.17 | 0.017754 | 1026.923 | 0.02474711
1109.95 | 0.018194 | 1038.462 | 0.02502748
1109.95 | 0.018194 | 1038.462 | 0.02502748
1109.95 | 0.018194 | 1050 | 0.02530795
1127.06 | 0.018553 | 1050 | 0.02530795
1127.06 | 0.018553 | 1050 | 0.02530795
1127.06 | 0.018553 | 1061.538 | 0.02558852
1127.06 | 0.018553 | 1061.538 | 0.02558852
1149.09 | 0.019008 | 1073.077 | 0.0258692
1149.09 | 0.019008 | 1073.077 | 0.0258692
1149.09 | 0.019008 | 1084.615 | 0.02614999
1165.29 | 0.019356 | 1084.615 | 0.02614999
1165.29 | 0.019356 | 1084.615 | 0.02614999
1165.29 | 0.019356 | 1096.154 | 0.02643088
1165.29 | 0.019356 | 1096.154 | 0.02643088
1184.01 | 0.019779 | 1107.692 | 0.0267119
1184.01 | 0.019779 | 1107.692 | 0.0267119
1184.01 | 0.019779 | 1107.692 | 0.0267119
1204.18 | 0.020193 | 1119.231 | 0.02699302
1204.18 | 0.020193 | 1119.231 | 0.02699302
1204.18 | 0.020193 | 1130.769 | 0.02727427
1204.18 | 0.020193 | 1130.769 | 0.02727427
1222.78 | 0.020551 | 1142.308 | 0.02755563
1222.78 | 0.020551 | 1142.308 | 0.02755563
1222.78 | 0.020551 | 1142.308 | 0.02755563
1240.35 | 0.020926 | 1153.846 | 0.02783711
1240.35 | 0.020926 | 1153.846 | 0.02783711
1240.35 | 0.020926 | 1165.385 | 0.02811872
1254.05 | 0.021243 | 1165.385 | 0.02811872
1254.05 | 0.021243 | 1165.385 | 0.02811872
1254.05 | 0.021243 | 1176.923 | 0.02840045
1254.05 | 0.021243 | 1176.923 | 0.02840045
1271.15 | 0.021617 | 1188.462 | 0.02868231
1271.15 | 0.021617 | 1188.462 | 0.02868231
1271.15 | 0.021617 | 1200 | 0.02896429
1288.73 | 0.021987 | 1200 | 0.02896429
1288.73 | 0.021987 | 1200 | 0.02896429
1288.73 | 0.021987 | 1211.538 | 0.02924641
1288.73 | 0.021987 | 1211.538 | 0.02924641
1308.89 | 0.022398 | 1223.077 | 0.02952866
1308.89 | 0.022398 | 1223.077 | 0.02952866
1308.89 | 0.022398 | 1223.077 | 0.02952866
1324.12 | 0.022716 | 1234.615 | 0.02981104
1324.12 | 0.022716 | 1234.615 | 0.02981104
1324.12 | 0.022716 | 1246.154 | 0.03009356
1324.12 | 0.022716 | 1246.154 | 0.03009356
1342 | 0.023061 | 1246.154 | 0.03009356
1342 | 0.023061 | 1257.692 | 0.03037621
1342 | 0.023061 | 1257.692 | 0.03037621
1358.22 | 0.023464 | 1269.231 | 0.03065901
1358.22 | 0.023464 | 1269.231 | 0.03065901
1358.22 | 0.023464 | 1280.769 | 0.03094195
1358.22 | 0.023464 | 1280.769 | 0.03094195
1378.49 | 0.023887 | 1280.769 | 0.03094195
1378.49 | 0.023887 | 1292.308 | 0.03122504
1378.49 | 0.023887 | 1292.308 | 0.03122504
1394.18 | 0.024235 | 1303.846 | 0.03150827
1394.18 | 0.024235 | 1303.846 | 0.03150827
1394.18 | 0.024235 | 1303.846 | 0.03150827
1407.87 | 0.024515 | 1315.385 | 0.03179165
1407.87 | 0.024515 | 1315.385 | 0.03179165
1407.87 | 0.024515 | 1326.923 | 0.03207518
1407.87 | 0.024515 | 1326.923 | 0.03207518
1427.29 | 0.02494 | 1338.462 | 0.03235887
1427.29 | 0.02494 | 1338.462 | 0.03235887
1427.29 | 0.02494 | 1338.462 | 0.03235887
1443.86 | 0.025288 | 1350 | 0.03264271
1443.86 | 0.025288 | 1350 | 0.03264271
1443.86 | 0.025288 | 1361.538 | 0.0329267
1443.86 | 0.025288 | 1361.538 | 0.0329267
1467.55 | 0.025773 | 1361.538 | 0.0329267
1467.55 | 0.025773 | 1373.077 | 0.03321086
1467.55 | 0.025773 | 1373.077 | 0.03321086
1484.57 | 0.026167 | 1384.615 | 0.03349518
1484.57 | 0.026167 | 1384.615 | 0.03349518
1484.57 | 0.026167 | 1396.154 | 0.03377966
1484.57 | 0.026167 | 1396.154 | 0.03377966
1501.69 | 0.026558 | 1396.154 | 0.03377966
1501.69 | 0.026558 | 1407.692 | 0.03406431
1501.69 | 0.026558 | 1407.692 | 0.03406431
1520.68 | 0.026954 | 1419.231 | 0.03434913
1520.68 | 0.026954 | 1419.231 | 0.03434913
1520.68 | 0.026954 | 1419.231 | 0.03434913
1534.87 | 0.027248 | 1430.769 | 0.03463412
1534.87 | 0.027248 | 1430.769 | 0.03463412
1534.87 | 0.027248 | 1442.308 | 0.03491929
1534.87 | 0.027248 | 1442.308 | 0.03491929
1553.69 | 0.027666 | 1453.846 | 0.03520462
1553.69 | 0.027666 | 1453.846 | 0.03520462
1553.69 | 0.027666 | 1453.846 | 0.03520462
1572.61 | 0.028058 | 1465.385 | 0.03549014
1572.61 | 0.028058 | 1465.385 | 0.03549014
1572.61 | 0.028058 | 1476.923 | 0.03577584
1572.61 | 0.028058 | 1476.923 | 0.03577584
1586.29 | 0.028365 | 1476.923 | 0.03577584
1586.29 | 0.028365 | 1488.462 | 0.03606171
1586.29 | 0.028365 | 1488.462 | 0.03606171
1606.7 | 0.028835 | 1500 | 0.03634778
1606.7 | 0.028835 | 1500 | 0.03634778
1606.7 | 0.028835 | 1511.538 | 0.03663403
1606.7 | 0.028835 | 1511.538 | 0.03663403
1622.82 | 0.029192 | 1511.538 | 0.03663403
1622.82 | 0.029192 | 1523.077 | 0.03692047
1622.82 | 0.029192 | 1523.077 | 0.03692047
1640.88 | 0.02959 | 1534.615 | 0.0372071
1640.88 | 0.02959 | 1534.615 | 0.0372071
1640.88 | 0.02959 | 1534.615 | 0.0372071
1640.88 | 0.02959 | 1546.154 | 0.03749393
1661.81 | 0.030101 | 1546.154 | 0.03749393
1661.81 | 0.030101 | 1557.692 | 0.03778095
1661.81 | 0.030101 | 1557.692 | 0.03778095
1675.85 | 0.030449 | 1569.231 | 0.03806817
1675.85 | 0.030449 | 1569.231 | 0.03806817
1675.85 | 0.030449 | 1569.231 | 0.03806817
1692.17 | 0.030845 | 1580.769 | 0.0383556
1692.17 | 0.030845 | 1580.769 | 0.0383556
1692.17 | 0.030845 | 1592.308 | 0.03864322
1692.17 | 0.030845 | 1592.308 | 0.03864322
1710.51 | 0.03126 | 1592.308 | 0.03864322
1710.51 | 0.03126 | 1603.846 | 0.03893106
1710.51 | 0.03126 | 1603.846 | 0.03893106
1727.27 | 0.031612 | 1615.385 | 0.0392191
1727.27 | 0.031612 | 1615.385 | 0.0392191
1727.27 | 0.031612 | 1626.923 | 0.03950736
1727.27 | 0.031612 | 1626.923 | 0.03950736
1745.59 | 0.032032 | 1626.923 | 0.03950736
1745.59 | 0.032032 | 1638.462 | 0.03979583
1745.59 | 0.032032 | 1638.462 | 0.03979583
1762.53 | 0.032433 | 1650 | 0.04008452
1762.53 | 0.032433 | 1650 | 0.04008452
1762.53 | 0.032433 | 1650 | 0.04008452
1762.53 | 0.032433 | 1661.538 | 0.04037342
1780.8 | 0.032854 | 1661.538 | 0.04037342
1780.8 | 0.032854 | 1673.077 | 0.04066255
1780.8 | 0.032854 | 1673.077 | 0.04066255
1801.1 | 0.033307 | 1684.615 | 0.0409519
1801.1 | 0.033307 | 1684.615 | 0.0409519
1801.1 | 0.033307 | 1684.615 | 0.0409519
1816.02 | 0.033654 | 1696.154 | 0.04124148
1816.02 | 0.033654 | 1696.154 | 0.04124148
1816.02 | 0.033654 | 1707.692 | 0.04153129
1816.02 | 0.033654 | 1707.692 | 0.04153129
1837.07 | 0.034153 | 1707.692 | 0.04153129
1837.07 | 0.034153 | 1719.231 | 0.04182134
1837.07 | 0.034153 | 1719.231 | 0.04182134
1853.61 | 0.034558 | 1730.769 | 0.04211162
1853.61 | 0.034558 | 1730.769 | 0.04211162
1853.61 | 0.034558 | 1742.308 | 0.04240213
1853.61 | 0.034558 | 1742.308 | 0.04240213
1875.9 | 0.035049 | 1742.308 | 0.04240213
1875.9 | 0.035049 | 1753.846 | 0.04269289
1875.9 | 0.035049 | 1753.846 | 0.04269289
1896.02 | 0.035553 | 1765.385 | 0.0429839
1896.02 | 0.035553 | 1765.385 | 0.0429839
1896.02 | 0.035553 | 1765.385 | 0.0429839
1896.02 | 0.035553 | 1776.923 | 0.04327514
1910.33 | 0.035905 | 1776.923 | 0.04327514
1910.33 | 0.035905 | 1788.462 | 0.04356664
1910.33 | 0.035905 | 1788.462 | 0.04356664
1925.57 | 0.036265 | 1800 | 0.04385839
1925.57 | 0.036265 | 1800 | 0.04385839
1925.57 | 0.036265 | 1800 | 0.04385839
1925.57 | 0.036265 | 1811.538 | 0.0441504
1944.17 | 0.036706 | 1811.538 | 0.0441504
1944.17 | 0.036706 | 1823.077 | 0.04444266
1944.17 | 0.036706 | 1823.077 | 0.04444266
1962.6 | 0.037126 | 1823.077 | 0.04444266
1962.6 | 0.037126 | 1834.615 | 0.04473519
1962.6 | 0.037126 | 1834.615 | 0.04473519
1982.53 | 0.037618 | 1846.154 | 0.04502798
1982.53 | 0.037618 | 1846.154 | 0.04502798
1982.53 | 0.037618 | 1846.154 | 0.04502798
1982.53 | 0.037618 | 1857.692 | 0.04532103
1998.89 | 0.038023 | 1857.692 | 0.04532103
1998.89 | 0.038023 | 1869.231 | 0.04561436
1998.89 | 0.038023 | 1869.231 | 0.04561436
2018.7 | 0.038459 | 1880.769 | 0.04590795
2018.7 | 0.038459 | 1880.769 | 0.04590795
2018.7 | 0.038459 | 1880.769 | 0.04590795
2018.7 | 0.038459 | 1892.308 | 0.04620183
2034.09 | 0.039011 | 1892.308 | 0.04620183
2034.09 | 0.039011 | 1903.846 | 0.04649598
2034.09 | 0.039011 | 1903.846 | 0.04649598
2050.69 | 0.039618 | 1903.846 | 0.04649598
2050.69 | 0.039618 | 1915.385 | 0.04679042
2050.69 | 0.039618 | 1915.385 | 0.04679042
2050.69 | 0.039618 | 1926.923 | 0.04708514
2066.23 | 0.040061 | 1926.923 | 0.04708514
2066.23 | 0.040061 | 1938.462 | 0.04738015
2066.23 | 0.040061 | 1938.462 | 0.04738015
2086.47 | 0.040585 | 1938.462 | 0.04738015
2086.47 | 0.040585 | 1950 | 0.04767545
2086.47 | 0.040585 | 1950 | 0.04767545
2100.83 | 0.04095 | 1961.538 | 0.04797105
2100.83 | 0.04095 | 1961.538 | 0.04797105
2100.83 | 0.04095 | 1961.538 | 0.04797105
2100.83 | 0.04095 | 1973.077 | 0.04826694
2116.15 | 0.041344 | 1973.077 | 0.04826694
2116.15 | 0.041344 | 1984.615 | 0.04856314
2116.15 | 0.041344 | 1984.615 | 0.04856314
2132.5 | 0.041775 | 1996.154 | 0.04885964
2132.5 | 0.041775 | 1996.154 | 0.04885964
2132.5 | 0.041775 | 1996.154 | 0.04885964
2132.5 | 0.041775 | 2007.692 | 0.04915645
2145.17 | 0.042118 | 2007.692 | 0.04915645
2145.17 | 0.042118 | 2019.231 | 0.04945357
2145.17 | 0.042118 | 2019.231 | 0.04945357
2160.8 | 0.042534 | 2019.231 | 0.04945357
2160.8 | 0.042534 | 2030.769 | 0.049751
2160.8 | 0.042534 | 2030.769 | 0.049751
2160.8 | 0.042534 | 2042.308 | 0.05004875
2179.1 | 0.043002 | 2042.308 | 0.05004875
2179.1 | 0.043002 | 2053.846 | 0.05034683
2179.1 | 0.043002 | 2053.846 | 0.05034683
2196.27 | 0.043458 | 2053.846 | 0.05034683
2196.27 | 0.043458 | 2065.385 | 0.05064523
2196.27 | 0.043458 | 2065.385 | 0.05064523
2212.57 | 0.043882 | 2076.923 | 0.05094396
2212.57 | 0.043882 | 2076.923 | 0.05094396
2212.57 | 0.043882 | 2076.923 | 0.05094396
2212.57 | 0.043882 | 2088.462 | 0.05124302
2231.3 | 0.044369 | 2088.462 | 0.05124302
2231.3 | 0.044369 | 2100 | 0.05154241
2231.3 | 0.044369 | 2100 | 0.05154241
2246.36 | 0.044775 | 2111.538 | 0.05184215
2246.36 | 0.044775 | 2111.538 | 0.05184215
2246.36 | 0.044775 | 2111.538 | 0.05184215
2246.36 | 0.044775 | 2123.077 | 0.05214223
2265.97 | 0.045272 | 2123.077 | 0.05214223
2265.97 | 0.045272 | 2134.615 | 0.05244266
2265.97 | 0.045272 | 2134.615 | 0.05244266
2283.02 | 0.045744 | 2134.615 | 0.05244266
2283.02 | 0.045744 | 2146.154 | 0.05274343
2283.02 | 0.045744 | 2146.154 | 0.05274343
2283.02 | 0.045744 | 2157.692 | 0.05304457
2299.72 | 0.046174 | 2157.692 | 0.05304457
2299.72 | 0.046174 | 2169.231 | 0.05334606
2299.72 | 0.046174 | 2169.231 | 0.05334606
2319.27 | 0.046711 | 2169.231 | 0.05334606
2319.27 | 0.046711 | 2180.769 | 0.05364791
2319.27 | 0.046711 | 2180.769 | 0.05364791
2319.27 | 0.046711 | 2192.308 | 0.05395013
2336.11 | 0.047167 | 2192.308 | 0.05395013
2336.11 | 0.047167 | 2192.308 | 0.05395013
2336.11 | 0.047167 | 2203.846 | 0.05425271
2350.58 | 0.047529 | 2203.846 | 0.05425271
2350.58 | 0.047529 | 2215.385 | 0.05455567
2350.58 | 0.047529 | 2215.385 | 0.05455567
2365.83 | 0.04796 | 2226.923 | 0.05485901
2365.83 | 0.04796 | 2226.923 | 0.05485901
2365.83 | 0.04796 | 2226.923 | 0.05485901
2365.83 | 0.04796 | 2238.462 | 0.05516273
2387.05 | 0.048552 | 2238.462 | 0.05516273
2387.05 | 0.048552 | 2250 | 0.05546684
2387.05 | 0.048552 | 2250 | 0.05546684
2405.68 | 0.049073 | 2250 | 0.05546684
2405.68 | 0.049073 | 2261.538 | 0.05577134
2405.68 | 0.049073 | 2261.538 | 0.05577134
2405.68 | 0.049073 | 2273.077 | 0.05607623
2423.54 | 0.049507 | 2273.077 | 0.05607623
2423.54 | 0.049507 | 2284.615 | 0.05638152
2423.54 | 0.049507 | 2284.615 | 0.05638152
2437.17 | 0.04992 | 2284.615 | 0.05638152
2437.17 | 0.04992 | 2296.154 | 0.05668721
2437.17 | 0.04992 | 2296.154 | 0.05668721
2437.17 | 0.04992 | 2307.692 | 0.05699332
2454.44 | 0.050365 | 2307.692 | 0.05699332
2454.44 | 0.050365 | 2307.692 | 0.05699332
2454.44 | 0.050365 | 2319.231 | 0.05729983
2475.03 | 0.050959 | 2319.231 | 0.05729983
2475.03 | 0.050959 | 2330.769 | 0.05760675
2475.03 | 0.050959 | 2330.769 | 0.05760675
2492.75 | 0.051438 | 2342.308 | 0.0579141
2492.75 | 0.051438 | 2342.308 | 0.0579141
2492.75 | 0.051438 | 2342.308 | 0.0579141
2492.75 | 0.051438 | 2353.846 | 0.05822188
2512.35 | 0.051975 | 2353.846 | 0.05822188
2512.35 | 0.051975 | 2365.385 | 0.05853008
2512.35 | 0.051975 | 2365.385 | 0.05853008
2527.7 | 0.052438 | 2365.385 | 0.05853008
2527.7 | 0.052438 | 2376.923 | 0.05883872
2527.7 | 0.052438 | 2376.923 | 0.05883872
2527.7 | 0.052438 | 2388.462 | 0.05914779
2551.04 | 0.053058 | 2388.462 | 0.05914779
2551.04 | 0.053058 | 2400 | 0.05945731
2551.04 | 0.053058 | 2400 | 0.05945731
2567.39 | 0.053532 | 2400 | 0.05945731
2567.39 | 0.053532 | 2411.538 | 0.05976728
2567.39 | 0.053532 | 2411.538 | 0.05976728
2567.39 | 0.053532 | 2423.077 | 0.0600777
2584.38 | 0.054012 | 2423.077 | 0.0600777
2584.38 | 0.054012 | 2423.077 | 0.0600777
2584.38 | 0.054012 | 2434.615 | 0.06038857
2602.82 | 0.054527 | 2434.615 | 0.06038857
2602.82 | 0.054527 | 2446.154 | 0.06069991
2602.82 | 0.054527 | 2446.154 | 0.06069991
2602.82 | 0.054527 | 2446.154 | 0.06069991
2620.42 | 0.05506 | 2457.692 | 0.06101172
2620.42 | 0.05506 | 2457.692 | 0.06101172
2620.42 | 0.05506 | 2469.231 | 0.061324
2641.84 | 0.055665 | 2469.231 | 0.061324
2641.84 | 0.055665 | 2480.769 | 0.06163676
2641.84 | 0.055665 | 2480.769 | 0.06163676
2659.56 | 0.056179 | 2480.769 | 0.06163676
2659.56 | 0.056179 | 2492.308 | 0.06195001
2659.56 | 0.056179 | 2492.308 | 0.06195001
2659.56 | 0.056179 | 2503.846 | 0.06226374
2678.43 | 0.05671 | 2503.846 | 0.06226374
2678.43 | 0.05671 | 2503.846 | 0.06226374
2678.43 | 0.05671 | 2515.385 | 0.06257796
2696.92 | 0.057236 | 2515.385 | 0.06257796
2696.92 | 0.057236 | 2526.923 | 0.06289268
2696.92 | 0.057236 | 2526.923 | 0.06289268
2696.92 | 0.057236 | 2538.462 | 0.06320791
2717.39 | 0.057848 | 2538.462 | 0.06320791
2717.39 | 0.057848 | 2538.462 | 0.06320791
2717.39 | 0.057848 | 2550 | 0.06352365
2736.01 | 0.058377 | 2550 | 0.06352365
2736.01 | 0.058377 | 2561.538 | 0.0638399
2736.01 | 0.058377 | 2561.538 | 0.0638399
2736.01 | 0.058377 | 2561.538 | 0.0638399
2754.13 | 0.058935 | 2573.077 | 0.06415668
2754.13 | 0.058935 | 2573.077 | 0.06415668
2754.13 | 0.058935 | 2584.615 | 0.06447398
2771.33 | 0.059439 | 2584.615 | 0.06447398
2771.33 | 0.059439 | 2596.154 | 0.06479181
2771.33 | 0.059439 | 2596.154 | 0.06479181
2790.15 | 0.059994 | 2596.154 | 0.06479181
2790.15 | 0.059994 | 2607.692 | 0.06511019
2790.15 | 0.059994 | 2607.692 | 0.06511019
2790.15 | 0.059994 | 2619.231 | 0.0654291
2807.3 | 0.060521 | 2619.231 | 0.0654291
2807.3 | 0.060521 | 2619.231 | 0.0654291
2807.3 | 0.060521 | 2630.769 | 0.06574857
2825.91 | 0.061071 | 2630.769 | 0.06574857
2825.91 | 0.061071 | 2642.308 | 0.06606859
2825.91 | 0.061071 | 2642.308 | 0.06606859
2825.91 | 0.061071 | 2653.846 | 0.06638918
2841.99 | 0.061559 | 2653.846 | 0.06638918
2841.99 | 0.061559 | 2653.846 | 0.06638918
2841.99 | 0.061559 | 2665.385 | 0.06671033
2859 | 0.062047 | 2665.385 | 0.06671033
2859 | 0.062047 | 2676.923 | 0.06703206
2859 | 0.062047 | 2676.923 | 0.06703206
2859 | 0.062047 | 2676.923 | 0.06703206
2875.1 | 0.062555 | 2688.462 | 0.06735437
2875.1 | 0.062555 | 2688.462 | 0.06735437
2875.1 | 0.062555 | 2700 | 0.06767727
2888.63 | 0.062977 | 2700 | 0.06767727
2888.63 | 0.062977 | 2711.538 | 0.06800077
2888.63 | 0.062977 | 2711.538 | 0.06800077
2888.63 | 0.062977 | 2711.538 | 0.06800077
2908.92 | 0.063594 | 2723.077 | 0.06832486
2908.92 | 0.063594 | 2723.077 | 0.06832486
2908.92 | 0.063594 | 2734.615 | 0.06864957
2928.57 | 0.064216 | 2734.615 | 0.06864957
2928.57 | 0.064216 | 2734.615 | 0.06864957
2928.57 | 0.064216 | 2746.154 | 0.06897488
2946.24 | 0.065081 | 2746.154 | 0.06897488
2946.24 | 0.065081 | 2757.692 | 0.06930082
2946.24 | 0.065081 | 2757.692 | 0.06930082
2946.24 | 0.065081 | 2769.231 | 0.06962739
2965.16 | 0.065709 | 2769.231 | 0.06962739
2965.16 | 0.065709 | 2769.231 | 0.06962739
2965.16 | 0.065709 | 2780.769 | 0.06995459
2979.62 | 0.066203 | 2780.769 | 0.06995459
2979.62 | 0.066203 | 2792.308 | 0.07028244
2979.62 | 0.066203 | 2792.308 | 0.07028244
2979.62 | 0.066203 | 2792.308 | 0.07028244
3000.73 | 0.06686 | 2803.846 | 0.07061094
3000.73 | 0.06686 | 2803.846 | 0.07061094
3000.73 | 0.06686 | 2815.385 | 0.07094009
3019.8 | 0.067503 | 2815.385 | 0.07094009
3019.8 | 0.067503 | 2826.923 | 0.07126991
3019.8 | 0.067503 | 2826.923 | 0.07126991
3019.8 | 0.067503 | 2826.923 | 0.07126991
3033.23 | 0.067917 | 2838.462 | 0.07160041
3033.23 | 0.067917 | 2838.462 | 0.07160041
3033.23 | 0.067917 | 2850 | 0.07193158
3053.83 | 0.068619 | 2850 | 0.07193158
3053.83 | 0.068619 | 2850 | 0.07193158
3053.83 | 0.068619 | 2861.538 | 0.07226344
3068.95 | 0.069115 | 2861.538 | 0.07226344
3068.95 | 0.069115 | 2873.077 | 0.072596
3068.95 | 0.069115 | 2873.077 | 0.072596
3068.95 | 0.069115 | 2884.615 | 0.07292926
3090.46 | 0.069838 | 2884.615 | 0.07292926
3090.46 | 0.069838 | 2884.615 | 0.07292926
3090.46 | 0.069838 | 2896.154 | 0.07326324
3108.36 | 0.070435 | 2896.154 | 0.07326324
3108.36 | 0.070435 | 2907.692 | 0.07359794
3108.36 | 0.070435 | 2907.692 | 0.07359794
3108.36 | 0.070435 | 2907.692 | 0.07359794
3122.47 | 0.07091 | 2919.231 | 0.07393336
3122.47 | 0.07091 | 2919.231 | 0.07393336
3122.47 | 0.07091 | 2930.769 | 0.07426953
3137.85 | 0.071404 | 2930.769 | 0.07426953
3137.85 | 0.071404 | 2942.308 | 0.07460644
3137.85 | 0.071404 | 2942.308 | 0.07460644
3137.85 | 0.071404 | 2942.308 | 0.07460644
3156.06 | 0.072049 | 2953.846 | 0.07494411
3156.06 | 0.072049 | 2953.846 | 0.07494411
3156.06 | 0.072049 | 2965.385 | 0.07528254
3170.52 | 0.07253 | 2965.385 | 0.07528254
3170.52 | 0.07253 | 2965.385 | 0.07528254
3170.52 | 0.07253 | 2976.923 | 0.07562175
3190.58 | 0.073214 | 2976.923 | 0.07562175
3190.58 | 0.073214 | 2988.462 | 0.07596174
3190.58 | 0.073214 | 2988.462 | 0.07596174
3190.58 | 0.073214 | 3000 | 0.07630252
3205.48 | 0.073717 | 3000 | 0.07630252
3205.48 | 0.073717 | 3000 | 0.07630252
3205.48 | 0.073717 | 3011.538 | 0.07664411
3227.38 | 0.074472 | 3011.538 | 0.07664411
3227.38 | 0.074472 | 3023.077 | 0.0769865
3227.38 | 0.074472 | 3023.077 | 0.0769865
3227.38 | 0.074472 | 3023.077 | 0.0769865
3247.84 | 0.075232 | 3034.615 | 0.07732972
3247.84 | 0.075232 | 3034.615 | 0.07732972
3247.84 | 0.075232 | 3046.154 | 0.07767377
3264.72 | 0.075835 | 3046.154 | 0.07767377
3264.72 | 0.075835 | 3046.154 | 0.07767377
3264.72 | 0.075835 | 3057.692 | 0.07801866
3264.72 | 0.075835 | 3057.692 | 0.07801866
3283.42 | 0.076498 | 3069.231 | 0.07836441
3283.42 | 0.076498 | 3069.231 | 0.07836441
3283.42 | 0.076498 | 3080.769 | 0.07871102
3297.47 | 0.077008 | 3080.769 | 0.07871102
3297.47 | 0.077008 | 3080.769 | 0.07871102
3297.47 | 0.077008 | 3092.308 | 0.0790585
3297.47 | 0.077008 | 3092.308 | 0.0790585
3313.46 | 0.077594 | 3103.846 | 0.07940686
3313.46 | 0.077594 | 3103.846 | 0.07940686
3313.46 | 0.077594 | 3103.846 | 0.07940686
3332.76 | 0.078318 | 3115.385 | 0.07975613
3332.76 | 0.078318 | 3115.385 | 0.07975613
3332.76 | 0.078318 | 3126.923 | 0.08010629
3351.11 | 0.079018 | 3126.923 | 0.08010629
3351.11 | 0.079018 | 3138.462 | 0.08045738
3351.11 | 0.079018 | 3138.462 | 0.08045738
3351.11 | 0.079018 | 3138.462 | 0.08045738
3368.93 | 0.079669 | 3150 | 0.0808094
3368.93 | 0.079669 | 3150 | 0.0808094
3368.93 | 0.079669 | 3161.538 | 0.08116236
3384.46 | 0.080246 | 3161.538 | 0.08116236
3384.46 | 0.080246 | 3161.538 | 0.08116236
3384.46 | 0.080246 | 3173.077 | 0.08151627
3384.46 | 0.080246 | 3173.077 | 0.08151627
3399.68 | 0.080826 | 3184.615 | 0.08187115
3399.68 | 0.080826 | 3184.615 | 0.08187115
3399.68 | 0.080826 | 3196.154 | 0.08222701
3417.21 | 0.081508 | 3196.154 | 0.08222701
3417.21 | 0.081508 | 3196.154 | 0.08222701
3417.21 | 0.081508 | 3207.692 | 0.08258386
3417.21 | 0.081508 | 3207.692 | 0.08258386
3432.6 | 0.082082 | 3219.231 | 0.08294172
3432.6 | 0.082082 | 3219.231 | 0.08294172
3432.6 | 0.082082 | 3219.231 | 0.08294172
3455.49 | 0.08296 | 3230.769 | 0.08330059
3455.49 | 0.08296 | 3230.769 | 0.08330059
3455.49 | 0.08296 | 3242.308 | 0.08366049
3468.57 | 0.083492 | 3242.308 | 0.08366049
3468.57 | 0.083492 | 3253.846 | 0.08402144
3468.57 | 0.083492 | 3253.846 | 0.08402144
3468.57 | 0.083492 | 3253.846 | 0.08402144
3485.02 | 0.08413 | 3265.385 | 0.08438345
3485.02 | 0.08413 | 3265.385 | 0.08438345
3485.02 | 0.08413 | 3276.923 | 0.08474653
3501.85 | 0.084814 | 3276.923 | 0.08474653
3501.85 | 0.084814 | 3276.923 | 0.08474653
3501.85 | 0.084814 | 3288.462 | 0.0851107
3501.85 | 0.084814 | 3288.462 | 0.0851107
3514.55 | 0.085291 | 3300 | 0.08547597
3514.55 | 0.085291 | 3300 | 0.08547597
3514.55 | 0.085291 | 3311.538 | 0.08584236
3532.25 | 0.086013 | 3311.538 | 0.08584236
3532.25 | 0.086013 | 3311.538 | 0.08584236
3532.25 | 0.086013 | 3323.077 | 0.08620988
3532.25 | 0.086013 | 3323.077 | 0.08620988
3550.72 | 0.086768 | 3334.615 | 0.08657855
3550.72 | 0.086768 | 3334.615 | 0.08657855
3550.72 | 0.086768 | 3334.615 | 0.08657855
3568.04 | 0.087461 | 3346.154 | 0.08694838
3568.04 | 0.087461 | 3346.154 | 0.08694838
3568.04 | 0.087461 | 3357.692 | 0.08731939
3568.04 | 0.087461 | 3357.692 | 0.08731939
3586.54 | 0.088211 | 3369.231 | 0.08769161
3586.54 | 0.088211 | 3369.231 | 0.08769161
3586.54 | 0.088211 | 3369.231 | 0.08769161
3606.3 | 0.089029 | 3380.769 | 0.08806503
3606.3 | 0.089029 | 3380.769 | 0.08806503
3606.3 | 0.089029 | 3392.308 | 0.08843969
3621.39 | 0.089649 | 3392.308 | 0.08843969
3621.39 | 0.089649 | 3392.308 | 0.08843969
3621.39 | 0.089649 | 3403.846 | 0.08881559
3621.39 | 0.089649 | 3403.846 | 0.08881559
3638.35 | 0.09036 | 3415.385 | 0.08919277
3638.35 | 0.09036 | 3415.385 | 0.08919277
3638.35 | 0.09036 | 3426.923 | 0.08957122
3652.58 | 0.090946 | 3426.923 | 0.08957122
3652.58 | 0.090946 | 3426.923 | 0.08957122
3652.58 | 0.090946 | 3438.462 | 0.08995099
3652.58 | 0.090946 | 3438.462 | 0.08995099
3671.58 | 0.091767 | 3450 | 0.09033207
3671.58 | 0.091767 | 3450 | 0.09033207
3671.58 | 0.091767 | 3450 | 0.09033207
3689.03 | 0.092523 | 3461.538 | 0.0907145
3689.03 | 0.092523 | 3461.538 | 0.0907145
3689.03 | 0.092523 | 3473.077 | 0.09109829
3689.03 | 0.092523 | 3473.077 | 0.09109829
3705 | 0.093208 | 3484.615 | 0.09148347
3705 | 0.093208 | 3484.615 | 0.09148347
3705 | 0.093208 | 3484.615 | 0.09148347
3722.37 | 0.093949 | 3496.154 | 0.09187005
3722.37 | 0.093949 | 3496.154 | 0.09187005
3722.37 | 0.093949 | 3507.692 | 0.09225805
3743.69 | 0.094899 | 3507.692 | 0.09225805
3743.69 | 0.094899 | 3507.692 | 0.09225805
3743.69 | 0.094899 | 3519.231 | 0.09264751
3743.69 | 0.094899 | 3519.231 | 0.09264751
3762.96 | 0.095759 | 3530.769 | 0.09303843
3762.96 | 0.095759 | 3530.769 | 0.09303843
3762.96 | 0.095759 | 3542.308 | 0.09343084
3781.26 | 0.096595 | 3542.308 | 0.09343084
3781.26 | 0.096595 | 3542.308 | 0.09343084
3781.26 | 0.096595 | 3553.846 | 0.09382477
3781.26 | 0.096595 | 3553.846 | 0.09382477
3794.64 | 0.097192 | 3565.385 | 0.09422024
3794.64 | 0.097192 | 3565.385 | 0.09422024
3794.64 | 0.097192 | 3565.385 | 0.09422024
3811.61 | 0.097958 | 3576.923 | 0.09461728
3811.61 | 0.097958 | 3576.923 | 0.09461728
3811.61 | 0.097958 | 3588.462 | 0.0950159
3811.61 | 0.097958 | 3588.462 | 0.0950159
3826.39 | 0.098649 | 3600 | 0.09541614
3826.39 | 0.098649 | 3600 | 0.09541614
3826.39 | 0.098649 | 3600 | 0.09541614
3843.76 | 0.099452 | 3611.538 | 0.09581802
3843.76 | 0.099452 | 3611.538 | 0.09581802
3843.76 | 0.099452 | 3623.077 | 0.09622157
3843.76 | 0.099452 | 3623.077 | 0.09622157
3856.81 | 0.100059 | 3623.077 | 0.09622157
3856.81 | 0.100059 | 3634.615 | 0.09662681
3856.81 | 0.100059 | 3634.615 | 0.09662681
3876.74 | 0.101003 | 3646.154 | 0.09703378
3876.74 | 0.101003 | 3646.154 | 0.09703378
3876.74 | 0.101003 | 3646.154 | 0.09703378
3896.23 | 0.101929 | 3657.692 | 0.0974425
3896.23 | 0.101929 | 3657.692 | 0.0974425
3896.23 | 0.101929 | 3669.231 | 0.097853
3896.23 | 0.101929 | 3669.231 | 0.097853
3911.05 | 0.102655 | 3680.769 | 0.09826532
3911.05 | 0.102655 | 3680.769 | 0.09826532
3911.05 | 0.102655 | 3680.769 | 0.09826532
3929.8 | 0.103587 | 3692.308 | 0.09867948
3929.8 | 0.103587 | 3692.308 | 0.09867948
3929.8 | 0.103587 | 3703.846 | 0.09909552
3929.8 | 0.103587 | 3703.846 | 0.09909552
3946.22 | 0.104383 | 3703.846 | 0.09909552
3946.22 | 0.104383 | 3715.385 | 0.09951346
3946.22 | 0.104383 | 3715.385 | 0.09951346
3961.58 | 0.105137 | 3726.923 | 0.09993335
3961.58 | 0.105137 | 3726.923 | 0.09993335
3961.58 | 0.105137 | 3738.462 | 0.1003552
3961.58 | 0.105137 | 3738.462 | 0.1003552
3980.45 | 0.106087 | 3738.462 | 0.1003552
3980.45 | 0.106087 | 3750 | 0.1007791
3980.45 | 0.106087 | 3750 | 0.1007791
3994.7 | 0.106809 | 3761.538 | 0.101205
3994.7 | 0.106809 | 3761.538 | 0.101205
3994.7 | 0.106809 | 3761.538 | 0.101205
4009.65 | 0.107577 | 3773.077 | 0.1016331
4009.65 | 0.107577 | 3773.077 | 0.1016331
4009.65 | 0.107577 | 3784.615 | 0.1020632
4009.65 | 0.107577 | 3784.615 | 0.1020632
4027.62 | 0.108497 | 3796.154 | 0.1024955
4027.62 | 0.108497 | 3796.154 | 0.1024955
4027.62 | 0.108497 | 3796.154 | 0.1024955
4041 | 0.109185 | 3807.692 | 0.10293
4041 | 0.109185 | 3807.692 | 0.10293
4041 | 0.109185 | 3819.231 | 0.1033668
4041 | 0.109185 | 3819.231 | 0.1033668
4055.78 | 0.109969 | 3819.231 | 0.1033668
4055.78 | 0.109969 | 3830.769 | 0.1038059
4055.78 | 0.109969 | 3830.769 | 0.1038059
4071.72 | 0.110782 | 3842.308 | 0.1042473
4071.72 | 0.110782 | 3842.308 | 0.1042473
4071.72 | 0.110782 | 3853.846 | 0.104691
4071.72 | 0.110782 | 3853.846 | 0.104691
4088.53 | 0.111675 | 3853.846 | 0.104691
4088.53 | 0.111675 | 3865.385 | 0.1051373
4088.53 | 0.111675 | 3865.385 | 0.1051373
4109.17 | 0.112769 | 3876.923 | 0.105586
4109.17 | 0.112769 | 3876.923 | 0.105586
4109.17 | 0.112769 | 3876.923 | 0.105586
4130.13 | 0.113921 | 3888.462 | 0.1060372
4130.13 | 0.113921 | 3888.462 | 0.1060372
4130.13 | 0.113921 | 3900 | 0.106491
4130.13 | 0.113921 | 3900 | 0.106491
4147.75 | 0.114884 | 3911.538 | 0.1069475
4147.75 | 0.114884 | 3911.538 | 0.1069475
4147.75 | 0.114884 | 3911.538 | 0.1069475
4162.76 | 0.115695 | 3923.077 | 0.1074067
4162.76 | 0.115695 | 3923.077 | 0.1074067
4162.76 | 0.115695 | 3934.615 | 0.1078686
4162.76 | 0.115695 | 3934.615 | 0.1078686
4178.31 | 0.116578 | 3934.615 | 0.1078686
4178.31 | 0.116578 | 3946.154 | 0.1083333
4178.31 | 0.116578 | 3946.154 | 0.1083333
4196.21 | 0.117585 | 3957.692 | 0.1088009
4196.21 | 0.117585 | 3957.692 | 0.1088009
4196.21 | 0.117585 | 3969.231 | 0.1092714
4196.21 | 0.117585 | 3969.231 | 0.1092714
4211.13 | 0.118452 | 3969.231 | 0.1092714
4211.13 | 0.118452 | 3980.769 | 0.109745
4211.13 | 0.118452 | 3980.769 | 0.109745
4228.4 | 0.119447 | 3992.308 | 0.1102216
4228.4 | 0.119447 | 3992.308 | 0.1102216
4228.4 | 0.119447 | 3992.308 | 0.1102216
4228.4 | 0.119447 | 4003.846 | 0.1107013
4242.11 | 0.120259 | 4003.846 | 0.1107013
4242.11 | 0.120259 | 4015.385 | 0.1111843
4242.11 | 0.120259 | 4015.385 | 0.1111843
4257.93 | 0.121196 | 4026.923 | 0.1116705
4257.93 | 0.121196 | 4026.923 | 0.1116705
4257.93 | 0.121196 | 4026.923 | 0.1116705
4276.65 | 0.122308 | 4038.462 | 0.1121601
4276.65 | 0.122308 | 4038.462 | 0.1121601
4276.65 | 0.122308 | 4050 | 0.1126532
4276.65 | 0.122308 | 4050 | 0.1126532
4289.64 | 0.123076 | 4050 | 0.1126532
4289.64 | 0.123076 | 4061.538 | 0.1131498
4289.64 | 0.123076 | 4061.538 | 0.1131498
4306.51 | 0.124111 | 4073.077 | 0.11365
4306.51 | 0.124111 | 4073.077 | 0.11365
4306.51 | 0.124111 | 4084.615 | 0.1141539
4306.51 | 0.124111 | 4084.615 | 0.1141539
4326.98 | 0.125375 | 4084.615 | 0.1141539
4326.98 | 0.125375 | 4096.154 | 0.1146617
4326.98 | 0.125375 | 4096.154 | 0.1146617
4343.8 | 0.126407 | 4107.692 | 0.1151734
4343.8 | 0.126407 | 4107.692 | 0.1151734
4343.8 | 0.126407 | 4107.692 | 0.1151734
4343.8 | 0.126407 | 4119.231 | 0.115689
4362.22 | 0.127568 | 4119.231 | 0.115689
4362.22 | 0.127568 | 4130.769 | 0.1162088
4362.22 | 0.127568 | 4130.769 | 0.1162088
4378.62 | 0.128609 | 4142.308 | 0.1167328
4378.62 | 0.128609 | 4142.308 | 0.1167328
4378.62 | 0.128609 | 4142.308 | 0.1167328
4399.26 | 0.129952 | 4153.846 | 0.1172612
4399.26 | 0.129952 | 4153.846 | 0.1172612
4399.26 | 0.129952 | 4165.385 | 0.1177941
4399.26 | 0.129952 | 4165.385 | 0.1177941
4416.94 | 0.131092 | 4165.385 | 0.1177941
4416.94 | 0.131092 | 4176.923 | 0.1183315
4416.94 | 0.131092 | 4176.923 | 0.1183315
4435.15 | 0.132296 | 4188.462 | 0.1188737
4435.15 | 0.132296 | 4188.462 | 0.1188737
4435.15 | 0.132296 | 4200 | 0.1194208
4435.15 | 0.132296 | 4200 | 0.1194208
4456.87 | 0.13372 | 4200 | 0.1194208
4456.87 | 0.13372 | 4211.538 | 0.1199729
4456.87 | 0.13372 | 4211.538 | 0.1199729
4475.07 | 0.134957 | 4223.077 | 0.1205301
4475.07 | 0.134957 | 4223.077 | 0.1205301
4475.07 | 0.134957 | 4223.077 | 0.1205301
4475.07 | 0.134957 | 4234.615 | 0.1210927
4493.14 | 0.136191 | 4234.615 | 0.1210927
4493.14 | 0.136191 | 4246.154 | 0.1216609
4493.14 | 0.136191 | 4246.154 | 0.1216609
4512.38 | 0.137506 | 4246.154 | 0.1216609
4512.38 | 0.137506 | 4257.692 | 0.1222347
4512.38 | 0.137506 | 4257.692 | 0.1222347
4512.38 | 0.137506 | 4269.231 | 0.1228144
4527.16 | 0.138539 | 4269.231 | 0.1228144
4527.16 | 0.138539 | 4280.769 | 0.1234001
4527.16 | 0.138539 | 4280.769 | 0.1234001
4540.82 | 0.139481 | 4280.769 | 0.1234001
4540.82 | 0.139481 | 4292.308 | 0.1239922
4540.82 | 0.139481 | 4292.308 | 0.1239922
4559.08 | 0.140731 | 4303.846 | 0.1245908
4559.08 | 0.140731 | 4303.846 | 0.1245908
4559.08 | 0.140731 | 4303.846 | 0.1245908
4559.08 | 0.140731 | 4315.385 | 0.1251961
4576.68 | 0.142003 | 4315.385 | 0.1251961
4576.68 | 0.142003 | 4326.923 | 0.1258084
4576.68 | 0.142003 | 4326.923 | 0.1258084
4593.01 | 0.143136 | 4338.462 | 0.126428
4593.01 | 0.143136 | 4338.462 | 0.126428
4593.01 | 0.143136 | 4338.462 | 0.126428
4593.01 | 0.143136 | 4350 | 0.1270551
4608.39 | 0.144262 | 4350 | 0.1270551
4608.39 | 0.144262 | 4361.538 | 0.12769
4608.39 | 0.144262 | 4361.538 | 0.12769
4626.28 | 0.145538 | 4361.538 | 0.12769
4626.28 | 0.145538 | 4373.077 | 0.1283331
4626.28 | 0.145538 | 4373.077 | 0.1283331
4626.28 | 0.145538 | 4384.615 | 0.1289847
4640.43 | 0.146564 | 4384.615 | 0.1289847
4640.43 | 0.146564 | 4396.154 | 0.1296451
4640.43 | 0.146564 | 4396.154 | 0.1296451
4657.65 | 0.147811 | 4396.154 | 0.1296451
4657.65 | 0.147811 | 4407.692 | 0.1303148
4657.65 | 0.147811 | 4407.692 | 0.1303148
4673.66 | 0.148982 | 4419.231 | 0.1309941
4673.66 | 0.148982 | 4419.231 | 0.1309941
4673.66 | 0.148982 | 4419.231 | 0.1309941
4673.66 | 0.148982 | 4430.769 | 0.1316835
4686.36 | 0.149922 | 4430.769 | 0.1316835
4686.36 | 0.149922 | 4442.308 | 0.1323836
4686.36 | 0.149922 | 4442.308 | 0.1323836
4702.57 | 0.151217 | 4453.846 | 0.1330948
4702.57 | 0.151217 | 4453.846 | 0.1330948
4702.57 | 0.151217 | 4453.846 | 0.1330948
4702.57 | 0.151217 | 4465.385 | 0.1338176
4718.89 | 0.15244 | 4465.385 | 0.1338176
4718.89 | 0.15244 | 4476.923 | 0.1345528
4718.89 | 0.15244 | 4476.923 | 0.1345528
4738.97 | 0.153958 | 4476.923 | 0.1345528
4738.97 | 0.153958 | 4488.462 | 0.1353009
4738.97 | 0.153958 | 4488.462 | 0.1353009
4738.97 | 0.153958 | 4500 | 0.1360627
4756.98 | 0.15534 | 4500 | 0.1360627
4756.98 | 0.15534 | 4511.538 | 0.1368389
4756.98 | 0.15534 | 4511.538 | 0.1368389
4769.66 | 0.156308 | 4511.538 | 0.1368389
4769.66 | 0.156308 | 4523.077 | 0.1376305
4769.66 | 0.156308 | 4523.077 | 0.1376305
4769.66 | 0.156308 | 4534.615 | 0.1384384
4786.01 | 0.157576 | 4534.615 | 0.1384384
4786.01 | 0.157576 | 4534.615 | 0.1384384
4786.01 | 0.157576 | 4546.154 | 0.1392636
4805.23 | 0.159062 | 4546.154 | 0.1392636
4805.23 | 0.159062 | 4557.692 | 0.1401074
4805.23 | 0.159062 | 4557.692 | 0.1401074
4820.64 | 0.160277 | 4569.231 | 0.140971
4820.64 | 0.160277 | 4569.231 | 0.140971
4820.64 | 0.160277 | 4569.231 | 0.140971
4820.64 | 0.160277 | 4580.769 | 0.1418559
4837.31 | 0.161608 | 4580.769 | 0.1418559
4837.31 | 0.161608 | 4592.308 | 0.1427639
4837.31 | 0.161608 | 4592.308 | 0.1427639
4851.78 | 0.16273 | 4592.308 | 0.1427639
4851.78 | 0.16273 | 4603.846 | 0.1436967
4851.78 | 0.16273 | 4603.846 | 0.1436967
4851.78 | 0.16273 | 4615.385 | 0.1446565
4870.85 | 0.164291 | 4615.385 | 0.1446565
4870.85 | 0.164291 | 4626.923 | 0.1456457
4870.85 | 0.164291 | 4626.923 | 0.1456457
4889.9 | 0.165811 | 4626.923 | 0.1456457
4889.9 | 0.165811 | 4638.462 | 0.1466673
4889.9 | 0.165811 | 4638.462 | 0.1466673
4889.9 | 0.165811 | 4650 | 0.1477245
4904.7 | 0.167014 | 4650 | 0.1477245
4904.7 | 0.167014 | 4650 | 0.1477245
4904.7 | 0.167014 | 4661.538 | 0.1488218
4920.22 | 0.16829 | 4661.538 | 0.1488218
4920.22 | 0.16829 | 4673.077 | 0.1499635
4920.22 | 0.16829 | 4673.077 | 0.1499635
4934.63 | 0.169465 | 4684.615 | 0.1511557
4934.63 | 0.169465 | 4684.615 | 0.1511557
4934.63 | 0.169465 | 4684.615 | 0.1511557
4934.63 | 0.169465 | 4696.154 | 0.1524053
4952.15 | 0.170916 | 4696.154 | 0.1524053
4952.15 | 0.170916 | 4707.692 | 0.1537214
4952.15 | 0.170916 | 4707.692 | 0.1537214
4967.76 | 0.172209 | 4707.692 | 0.1537214
4967.76 | 0.172209 | 4719.231 | 0.1551156
4967.76 | 0.172209 | 4719.231 | 0.1551156
4967.76 | 0.172209 | 4730.769 | 0.1566034
4981.16 | 0.173324 | 4730.769 | 0.1566034
4981.16 | 0.173324 | 4742.308 | 0.1582053
4981.16 | 0.173324 | 4742.308 | 0.1582053
5000.15 | 0.174921 | 4742.308 | 0.1582053
5000.15 | 0.174921 | 4753.846 | 0.1599553
5000.15 | 0.174921 | 4753.846 | 0.1599553
5000.15 | 0.174921 | 4765.385 | 0.1619008
5013.85 | 0.176076 | 4765.385 | 0.1619008
5013.85 | 0.176076 | 4765.385 | 0.1619008
5013.85 | 0.176076 | 4776.923 | 0.1641263
5026.94 | 0.177161 | 4776.923 | 0.1641263
5026.94 | 0.177161 | 4788.462 | 0.1667954
5026.94 | 0.177161 | 4788.462 | 0.1667954
0 | 0 | 0 | 0
0 | 0 | 0 | 0
0 | 0 | 11.53846 | 0.0001858628
0 | 0 | 11.53846 | 0.0001858628
19.87 | 0.000587 | 23.07692 | 0.0003717187
19.87 | 0.000587 | 23.07692 | 0.0003717187
19.87 | 0.000587 | 34.61538 | 0.0005575683
37.66 | 0.000814 | 34.61538 | 0.0005575683
37.66 | 0.000814 | 46.15385 | 0.000743412
37.66 | 0.000814 | 46.15385 | 0.000743412
56.96 | 0.00107 | 57.69231 | 0.0009292504
56.96 | 0.00107 | 57.69231 | 0.0009292504
56.96 | 0.00107 | 69.23077 | 0.001115084
56.96 | 0.00107 | 69.23077 | 0.001115084
73.4 | 0.001246 | 80.76923 | 0.001300913
73.4 | 0.001246 | 80.76923 | 0.001300913
73.4 | 0.001246 | 92.30769 | 0.001486739
89.82 | 0.001464 | 103.8462 | 0.001672562
89.82 | 0.001464 | 103.8462 | 0.001672562
89.82 | 0.001464 | 115.3846 | 0.001858382
105.6 | 0.001658 | 115.3846 | 0.001858382
105.6 | 0.001658 | 126.9231 | 0.0020442
105.6 | 0.001658 | 126.9231 | 0.0020442
105.6 | 0.001658 | 138.4615 | 0.002230016
125.62 | 0.001936 | 138.4615 | 0.002230016
125.62 | 0.001936 | 150 | 0.002415832
125.62 | 0.001936 | 150 | 0.002415832
145.98 | 0.002204 | 161.5385 | 0.002601647
145.98 | 0.002204 | 161.5385 | 0.002601647
145.98 | 0.002204 | 173.0769 | 0.002787462
164.93 | 0.002452 | 173.0769 | 0.002787462
164.93 | 0.002452 | 184.6154 | 0.002973278
164.93 | 0.002452 | 196.1538 | 0.003159095
164.93 | 0.002452 | 196.1538 | 0.003159095
181.12 | 0.002648 | 207.6923 | 0.003344914
181.12 | 0.002648 | 207.6923 | 0.003344914
181.12 | 0.002648 | 219.2308 | 0.003530735
195.9 | 0.002865 | 219.2308 | 0.003530735
195.9 | 0.002865 | 230.7692 | 0.003716559
195.9 | 0.002865 | 230.7692 | 0.003716559
214.56 | 0.003121 | 242.3077 | 0.003902387
214.56 | 0.003121 | 242.3077 | 0.003902387
214.56 | 0.003121 | 253.8462 | 0.004088218
214.56 | 0.003121 | 253.8462 | 0.004088218
231.04 | 0.003336 | 265.3846 | 0.004274054
231.04 | 0.003336 | 265.3846 | 0.004274054
231.04 | 0.003336 | 276.9231 | 0.004459895
252.73 | 0.003628 | 288.4615 | 0.004645742
252.73 | 0.003628 | 288.4615 | 0.004645742
252.73 | 0.003628 | 300 | 0.004831595
269.52 | 0.003845 | 300 | 0.004831595
269.52 | 0.003845 | 311.5385 | 0.005017455
269.52 | 0.003845 | 311.5385 | 0.005017455
269.52 | 0.003845 | 323.0769 | 0.005203322
288.29 | 0.004129 | 323.0769 | 0.005203322
288.29 | 0.004129 | 334.6154 | 0.005389196
288.29 | 0.004129 | 334.6154 | 0.005389196
302.9 | 0.00434 | 346.1538 | 0.00557508
302.9 | 0.00434 | 346.1538 | 0.00557508
302.9 | 0.00434 | 357.6923 | 0.005760972
324.98 | 0.004623 | 357.6923 | 0.005760972
324.98 | 0.004623 | 369.2308 | 0.005946874
324.98 | 0.004623 | 369.2308 | 0.005946874
324.98 | 0.004623 | 380.7692 | 0.006132786
340.41 | 0.004848 | 392.3077 | 0.006318709
340.41 | 0.004848 | 392.3077 | 0.006318709
340.41 | 0.004848 | 403.8462 | 0.006504643
360.45 | 0.005123 | 403.8462 | 0.006504643
360.45 | 0.005123 | 415.3846 | 0.006690589
360.45 | 0.005123 | 415.3846 | 0.006690589
376.22 | 0.005352 | 426.9231 | 0.006876547
376.22 | 0.005352 | 426.9231 | 0.006876547
376.22 | 0.005352 | 438.4615 | 0.007062519
376.22 | 0.005352 | 438.4615 | 0.007062519
393.5 | 0.005563 | 450 | 0.007248503
393.5 | 0.005563 | 450 | 0.007248503
393.5 | 0.005563 | 461.5385 | 0.007434502
411.59 | 0.005836 | 461.5385 | 0.007434502
411.59 | 0.005836 | 473.0769 | 0.007620516
411.59 | 0.005836 | 484.6154 | 0.007806545
434.85 | 0.006142 | 484.6154 | 0.007806545
434.85 | 0.006142 | 496.1538 | 0.00799259
434.85 | 0.006142 | 496.1538 | 0.00799259
434.85 | 0.006142 | 507.6923 | 0.008178652
456.63 | 0.006453 | 507.6923 | 0.008178652
456.63 | 0.006453 | 519.2308 | 0.00836473
456.63 | 0.006453 | 519.2308 | 0.00836473
474.04 | 0.006697 | 530.7692 | 0.008550826
474.04 | 0.006697 | 530.7692 | 0.008550826
474.04 | 0.006697 | 542.3077 | 0.008736941
492.98 | 0.006965 | 542.3077 | 0.008736941
492.98 | 0.006965 | 553.8462 | 0.008923074
492.98 | 0.006965 | 553.8462 | 0.008923074
492.98 | 0.006965 | 565.3846 | 0.009109226
506.71 | 0.007172 | 576.9231 | 0.009295399
506.71 | 0.007172 | 576.9231 | 0.009295399
506.71 | 0.007172 | 588.4615 | 0.009481592
525.05 | 0.007423 | 588.4615 | 0.009481592
525.05 | 0.007423 | 600 | 0.009667806
525.05 | 0.007423 | 600 | 0.009667806
541.57 | 0.00767 | 611.5385 | 0.009854042
541.57 | 0.00767 | 611.5385 | 0.009854042
541.57 | 0.00767 | 623.0769 | 0.0100403
541.57 | 0.00767 | 623.0769 | 0.0100403
560.87 | 0.00794 | 634.6154 | 0.01022658
560.87 | 0.00794 | 634.6154 | 0.01022658
560.87 | 0.00794 | 646.1538 | 0.01041289
575.87 | 0.008156 | 646.1538 | 0.01041289
575.87 | 0.008156 | 657.6923 | 0.01059922
575.87 | 0.008156 | 657.6923 | 0.01059922
594.19 | 0.008421 | 669.2308 | 0.01078557
594.19 | 0.008421 | 680.7692 | 0.01097195
594.19 | 0.008421 | 680.7692 | 0.01097195
594.19 | 0.008421 | 692.3077 | 0.01115835
611.75 | 0.008679 | 692.3077 | 0.01115835
611.75 | 0.008679 | 703.8462 | 0.01134479
611.75 | 0.008679 | 703.8462 | 0.01134479
627.77 | 0.008906 | 715.3846 | 0.01153124
627.77 | 0.008906 | 715.3846 | 0.01153124
627.77 | 0.008906 | 726.9231 | 0.01171773
648.59 | 0.009219 | 726.9231 | 0.01171773
648.59 | 0.009219 | 738.4615 | 0.01190425
648.59 | 0.009219 | 738.4615 | 0.01190425
648.59 | 0.009219 | 750 | 0.01209079
666.02 | 0.009478 | 750 | 0.01209079
666.02 | 0.009478 | 761.5385 | 0.01227736
666.02 | 0.009478 | 773.0769 | 0.01246397
685.06 | 0.009761 | 773.0769 | 0.01246397
685.06 | 0.009761 | 784.6154 | 0.0126506
685.06 | 0.009761 | 784.6154 | 0.0126506
703.65 | 0.010052 | 796.1538 | 0.01283727
703.65 | 0.010052 | 796.1538 | 0.01283727
703.65 | 0.010052 | 807.6923 | 0.01302397
703.65 | 0.010052 | 807.6923 | 0.01302397
720.2 | 0.010299 | 819.2308 | 0.0132107
720.2 | 0.010299 | 819.2308 | 0.0132107
720.2 | 0.010299 | 830.7692 | 0.01339746
739.27 | 0.01059 | 830.7692 | 0.01339746
739.27 | 0.01059 | 842.3077 | 0.01358426
739.27 | 0.01059 | 842.3077 | 0.01358426
760.63 | 0.010881 | 853.8462 | 0.0137711
760.63 | 0.010881 | 865.3846 | 0.01395797
760.63 | 0.010881 | 865.3846 | 0.01395797
760.63 | 0.010881 | 876.9231 | 0.01414487
777.58 | 0.011155 | 876.9231 | 0.01414487
777.58 | 0.011155 | 888.4615 | 0.01433181
777.58 | 0.011155 | 888.4615 | 0.01433181
792.8 | 0.011369 | 900 | 0.01451879
792.8 | 0.011369 | 900 | 0.01451879
792.8 | 0.011369 | 911.5385 | 0.01470581
810.45 | 0.011651 | 911.5385 | 0.01470581
810.45 | 0.011651 | 923.0769 | 0.01489286
810.45 | 0.011651 | 923.0769 | 0.01489286
810.45 | 0.011651 | 934.6154 | 0.01507996
827.39 | 0.011908 | 934.6154 | 0.01507996
827.39 | 0.011908 | 946.1538 | 0.01526709
827.39 | 0.011908 | 946.1538 | 0.01526709
849.23 | 0.012254 | 957.6923 | 0.01545427
849.23 | 0.012254 | 969.2308 | 0.01564148
849.23 | 0.012254 | 969.2308 | 0.01564148
866.76 | 0.012514 | 980.7692 | 0.01582874
866.76 | 0.012514 | 980.7692 | 0.01582874
866.76 | 0.012514 | 992.3077 | 0.01601604
866.76 | 0.012514 | 992.3077 | 0.01601604
888.3 | 0.012825 | 1003.846 | 0.01620338
888.3 | 0.012825 | 1003.846 | 0.01620338
888.3 | 0.012825 | 1015.385 | 0.01639077
910.38 | 0.013179 | 1015.385 | 0.01639077
910.38 | 0.013179 | 1026.923 | 0.0165782
910.38 | 0.013179 | 1026.923 | 0.0165782
927.13 | 0.013447 | 1038.462 | 0.01676567
927.13 | 0.013447 | 1038.462 | 0.01676567
927.13 | 0.013447 | 1050 | 0.0169532
927.13 | 0.013447 | 1061.538 | 0.01714077
943.03 | 0.013704 | 1061.538 | 0.01714077
943.03 | 0.013704 | 1073.077 | 0.01732838
943.03 | 0.013704 | 1073.077 | 0.01732838
961.55 | 0.013994 | 1084.615 | 0.01751604
961.55 | 0.013994 | 1084.615 | 0.01751604
961.55 | 0.013994 | 1096.154 | 0.01770376
980.86 | 0.014286 | 1096.154 | 0.01770376
980.86 | 0.014286 | 1107.692 | 0.01789152
980.86 | 0.014286 | 1107.692 | 0.01789152
980.86 | 0.014286 | 1119.231 | 0.01807933
997.84 | 0.014572 | 1119.231 | 0.01807933
997.84 | 0.014572 | 1130.769 | 0.01826719
997.84 | 0.014572 | 1130.769 | 0.01826719
1017.2 | 0.01486 | 1142.308 | 0.0184551
1017.2 | 0.01486 | 1153.846 | 0.01864307
1017.2 | 0.01486 | 1153.846 | 0.01864307
1032.28 | 0.015105 | 1165.385 | 0.01883108
1032.28 | 0.015105 | 1165.385 | 0.01883108
1032.28 | 0.015105 | 1176.923 | 0.01901915
1032.28 | 0.015105 | 1176.923 | 0.01901915
1049.28 | 0.015372 | 1188.462 | 0.01920728
1049.28 | 0.015372 | 1188.462 | 0.01920728
1049.28 | 0.015372 | 1200 | 0.01939546
1065 | 0.015623 | 1200 | 0.01939546
1065 | 0.015623 | 1211.538 | 0.01958369
1065 | 0.015623 | 1211.538 | 0.01958369
1087.14 | 0.015979 | 1223.077 | 0.01977198
1087.14 | 0.015979 | 1223.077 | 0.01977198
1087.14 | 0.015979 | 1234.615 | 0.01996033
1087.14 | 0.015979 | 1234.615 | 0.01996033
1103.24 | 0.016245 | 1246.154 | 0.02014874
1103.24 | 0.016245 | 1257.692 | 0.0203372
1103.24 | 0.016245 | 1257.692 | 0.0203372
1121.2 | 0.016537 | 1269.231 | 0.02052572
1121.2 | 0.016537 | 1269.231 | 0.02052572
1121.2 | 0.016537 | 1280.769 | 0.0207143
1137.75 | 0.016786 | 1280.769 | 0.0207143
1137.75 | 0.016786 | 1292.308 | 0.02090295
1137.75 | 0.016786 | 1292.308 | 0.02090295
1137.75 | 0.016786 | 1303.846 | 0.02109165
1156.44 | 0.017101 | 1303.846 | 0.02109165
1156.44 | 0.017101 | 1315.385 | 0.02128042
1156.44 | 0.017101 | 1315.385 | 0.02128042
1175.14 | 0.017404 | 1326.923 | 0.02146925
1175.14 | 0.017404 | 1326.923 | 0.02146925
1175.14 | 0.017404 | 1338.462 | 0.02165814
1193.06 | 0.017695 | 1350 | 0.02184709
1193.06 | 0.017695 | 1350 | 0.02184709
1193.06 | 0.017695 | 1361.538 | 0.02203611
1193.06 | 0.017695 | 1361.538 | 0.02203611
1210.01 | 0.01797 | 1373.077 | 0.0222252
1210.01 | 0.01797 | 1373.077 | 0.0222252
1210.01 | 0.01797 | 1384.615 | 0.02241435
1227.63 | 0.018251 | 1384.615 | 0.02241435
1227.63 | 0.018251 | 1396.154 | 0.02260358
1227.63 | 0.018251 | 1396.154 | 0.02260358
1247.52 | 0.018575 | 1407.692 | 0.02279286
1247.52 | 0.018575 | 1407.692 | 0.02279286
1247.52 | 0.018575 | 1419.231 | 0.02298222
1247.52 | 0.018575 | 1419.231 | 0.02298222
1264.86 | 0.018859 | 1430.769 | 0.02317165
1264.86 | 0.018859 | 1442.308 | 0.02336114
1264.86 | 0.018859 | 1442.308 | 0.02336114
1280.47 | 0.019094 | 1453.846 | 0.02355071
1280.47 | 0.019094 | 1453.846 | 0.02355071
1280.47 | 0.019094 | 1465.385 | 0.02374035
1298.83 | 0.019414 | 1465.385 | 0.02374035
1298.83 | 0.019414 | 1476.923 | 0.02393006
1298.83 | 0.019414 | 1476.923 | 0.02393006
1298.83 | 0.019414 | 1488.462 | 0.02411985
1318.45 | 0.01973 | 1488.462 | 0.02411985
1318.45 | 0.01973 | 1500 | 0.02430971
1318.45 | 0.01973 | 1500 | 0.02430971
1337.7 | 0.02005 | 1511.538 | 0.02449964
1337.7 | 0.02005 | 1511.538 | 0.02449964
1337.7 | 0.02005 | 1523.077 | 0.02468965
1354.11 | 0.020318 | 1534.615 | 0.02487974
1354.11 | 0.020318 | 1534.615 | 0.02487974
1354.11 | 0.020318 | 1546.154 | 0.0250699
1354.11 | 0.020318 | 1546.154 | 0.0250699
1369.44 | 0.020577 | 1557.692 | 0.02526015
1369.44 | 0.020577 | 1557.692 | 0.02526015
1369.44 | 0.020577 | 1569.231 | 0.02545047
1386.91 | 0.020872 | 1569.231 | 0.02545047
1386.91 | 0.020872 | 1580.769 | 0.02564087
1386.91 | 0.020872 | 1580.769 | 0.02564087
1402.86 | 0.021136 | 1592.308 | 0.02583135
1402.86 | 0.021136 | 1592.308 | 0.02583135
1402.86 | 0.021136 | 1603.846 | 0.02602191
1402.86 | 0.021136 | 1603.846 | 0.02602191
1424.87 | 0.021485 | 1615.385 | 0.02621256
1424.87 | 0.021485 | 1615.385 | 0.02621256
1424.87 | 0.021485 | 1626.923 | 0.02640329
1440.87 | 0.021765 | 1638.462 | 0.0265941
1440.87 | 0.021765 | 1638.462 | 0.0265941
1440.87 | 0.021765 | 1650 | 0.026785
1453.03 | 0.02197 | 1650 | 0.026785
1453.03 | 0.02197 | 1661.538 | 0.02697598
1453.03 | 0.02197 | 1661.538 | 0.02697598
1453.03 | 0.02197 | 1673.077 | 0.02716705
1472.22 | 0.022283 | 1673.077 | 0.02716705
1472.22 | 0.022283 | 1684.615 | 0.02735821
1472.22 | 0.022283 | 1684.615 | 0.02735821
1487.35 | 0.022524 | 1696.154 | 0.02754945
1487.35 | 0.022524 | 1696.154 | 0.02754945
1487.35 | 0.022524 | 1707.692 | 0.02774078
1505.76 | 0.022846 | 1707.692 | 0.02774078
1505.76 | 0.022846 | 1719.231 | 0.02793221
1505.76 | 0.022846 | 1730.769 | 0.02812372
1505.76 | 0.022846 | 1730.769 | 0.02812372
1520.27 | 0.023103 | 1742.308 | 0.02831533
1520.27 | 0.023103 | 1742.308 | 0.02831533
1520.27 | 0.023103 | 1753.846 | 0.02850703
1538.99 | 0.023429 | 1753.846 | 0.02850703
1538.99 | 0.023429 | 1765.385 | 0.02869882
1538.99 | 0.023429 | 1765.385 | 0.02869882
1556.46 | 0.023712 | 1776.923 | 0.0288907
1556.46 | 0.023712 | 1776.923 | 0.0288907
1556.46 | 0.023712 | 1788.462 | 0.02908268
1556.46 | 0.023712 | 1788.462 | 0.02908268
1575.5 | 0.024042 | 1800 | 0.02927476
1575.5 | 0.024042 | 1800 | 0.02927476
1575.5 | 0.024042 | 1811.538 | 0.02946694
1594.27 | 0.024351 | 1823.077 | 0.02965921
1594.27 | 0.024351 | 1823.077 | 0.02965921
1594.27 | 0.024351 | 1834.615 | 0.02985158
1610.82 | 0.02464 | 1834.615 | 0.02985158
1610.82 | 0.02464 | 1846.154 | 0.03004405
1610.82 | 0.02464 | 1846.154 | 0.03004405
1610.82 | 0.02464 | 1857.692 | 0.03023662
1634.13 | 0.025042 | 1857.692 | 0.03023662
1634.13 | 0.025042 | 1869.231 | 0.03042929
1634.13 | 0.025042 | 1869.231 | 0.03042929
1648.57 | 0.025286 | 1880.769 | 0.03062207
1648.57 | 0.025286 | 1880.769 | 0.03062207
1648.57 | 0.025286 | 1892.308 | 0.03081495
1666.6 | 0.025602 | 1892.308 | 0.03081495
1666.6 | 0.025602 | 1903.846 | 0.03100793
1666.6 | 0.025602 | 1903.846 | 0.03100793
1666.6 | 0.025602 | 1915.385 | 0.03120102
1683.2 | 0.025884 | 1926.923 | 0.03139421
1683.2 | 0.025884 | 1926.923 | 0.03139421
1683.2 | 0.025884 | 1938.462 | 0.03158752
1701.37 | 0.026197 | 1938.462 | 0.03158752
1701.37 | 0.026197 | 1950 | 0.03178093
1701.37 | 0.026197 | 1950 | 0.03178093
1718.21 | 0.026492 | 1961.538 | 0.03197444
1718.21 | 0.026492 | 1961.538 | 0.03197444
1718.21 | 0.026492 | 1973.077 | 0.03216807
1718.21 | 0.026492 | 1973.077 | 0.03216807
1739.5 | 0.026863 | 1984.615 | 0.03236181
1739.5 | 0.026863 | 1984.615 | 0.03236181
1739.5 | 0.026863 | 1996.154 | 0.03255567
1758.19 | 0.027179 | 1996.154 | 0.03255567
1758.19 | 0.027179 | 2007.692 | 0.03274963
1758.19 | 0.027179 | 2019.231 | 0.03294371
1777.03 | 0.027518 | 2019.231 | 0.03294371
1777.03 | 0.027518 | 2030.769 | 0.03313791
1777.03 | 0.027518 | 2030.769 | 0.03313791
1777.03 | 0.027518 | 2042.308 | 0.03333222
1795.23 | 0.027823 | 2042.308 | 0.03333222
1795.23 | 0.027823 | 2053.846 | 0.03352665
1795.23 | 0.027823 | 2053.846 | 0.03352665
1811.28 | 0.028117 | 2065.385 | 0.03372119
1811.28 | 0.028117 | 2065.385 | 0.03372119
1811.28 | 0.028117 | 2076.923 | 0.03391586
1831.69 | 0.028461 | 2076.923 | 0.03391586
1831.69 | 0.028461 | 2088.462 | 0.03411064
1831.69 | 0.028461 | 2088.462 | 0.03411064
1831.69 | 0.028461 | 2100 | 0.03430555
1846.64 | 0.028728 | 2111.538 | 0.03450058
1846.64 | 0.028728 | 2111.538 | 0.03450058
1846.64 | 0.028728 | 2123.077 | 0.03469573
1864.74 | 0.029053 | 2123.077 | 0.03469573
1864.74 | 0.029053 | 2134.615 | 0.03489101
1864.74 | 0.029053 | 2134.615 | 0.03489101
1878.6 | 0.029299 | 2146.154 | 0.03508641
1878.6 | 0.029299 | 2146.154 | 0.03508641
1878.6 | 0.029299 | 2157.692 | 0.03528194
1878.6 | 0.029299 | 2157.692 | 0.03528194
1899.04 | 0.029667 | 2169.231 | 0.0354776
1899.04 | 0.029667 | 2169.231 | 0.0354776
1899.04 | 0.029667 | 2180.769 | 0.03567338
1917.05 | 0.029999 | 2180.769 | 0.03567338
1917.05 | 0.029999 | 2192.308 | 0.0358693
1917.05 | 0.029999 | 2192.308 | 0.0358693
1937.27 | 0.03034 | 2203.846 | 0.03606535
1937.27 | 0.03034 | 2215.385 | 0.03626152
1937.27 | 0.03034 | 2215.385 | 0.03626152
1937.27 | 0.03034 | 2226.923 | 0.03645784
1955.17 | 0.030674 | 2226.923 | 0.03645784
1955.17 | 0.030674 | 2238.462 | 0.03665428
1955.17 | 0.030674 | 2238.462 | 0.03665428
1975.58 | 0.031037 | 2250 | 0.03685086
1975.58 | 0.031037 | 2250 | 0.03685086
1975.58 | 0.031037 | 2261.538 | 0.03704758
1994.77 | 0.031393 | 2261.538 | 0.03704758
1994.77 | 0.031393 | 2273.077 | 0.03724444
1994.77 | 0.031393 | 2273.077 | 0.03724444
1994.77 | 0.031393 | 2284.615 | 0.03744143
2015.39 | 0.031746 | 2284.615 | 0.03744143
2015.39 | 0.031746 | 2296.154 | 0.03763856
2015.39 | 0.031746 | 2307.692 | 0.03783584
2037.21 | 0.032157 | 2307.692 | 0.03783584
2037.21 | 0.032157 | 2319.231 | 0.03803326
2037.21 | 0.032157 | 2319.231 | 0.03803326
2058.69 | 0.03254 | 2330.769 | 0.03823082
2058.69 | 0.03254 | 2330.769 | 0.03823082
2058.69 | 0.03254 | 2342.308 | 0.03842852
2058.69 | 0.03254 | 2342.308 | 0.03842852
2078.68 | 0.032907 | 2353.846 | 0.03862638
2078.68 | 0.032907 | 2353.846 | 0.03862638
2078.68 | 0.032907 | 2365.385 | 0.03882437
2099.23 | 0.033281 | 2365.385 | 0.03882437
2099.23 | 0.033281 | 2376.923 | 0.03902252
2099.23 | 0.033281 | 2376.923 | 0.03902252
2119.34 | 0.033644 | 2388.462 | 0.03922082
2119.34 | 0.033644 | 2400 | 0.03941927
2119.34 | 0.033644 | 2400 | 0.03941927
2119.34 | 0.033644 | 2411.538 | 0.03961787
2136.56 | 0.033973 | 2411.538 | 0.03961787
2136.56 | 0.033973 | 2423.077 | 0.03981662
2136.56 | 0.033973 | 2423.077 | 0.03981662
2156.46 | 0.03431 | 2434.615 | 0.04001553
2156.46 | 0.03431 | 2434.615 | 0.04001553
2156.46 | 0.03431 | 2446.154 | 0.04021459
2171.7 | 0.034615 | 2446.154 | 0.04021459
2171.7 | 0.034615 | 2457.692 | 0.04041381
2171.7 | 0.034615 | 2457.692 | 0.04041381
2171.7 | 0.034615 | 2469.231 | 0.04061319
2189.03 | 0.034946 | 2469.231 | 0.04061319
2189.03 | 0.034946 | 2480.769 | 0.04081273
2189.03 | 0.034946 | 2480.769 | 0.04081273
2209.57 | 0.035319 | 2492.308 | 0.04101242
2209.57 | 0.035319 | 2503.846 | 0.04121229
2209.57 | 0.035319 | 2503.846 | 0.04121229
2225.22 | 0.035599 | 2515.385 | 0.04141231
2225.22 | 0.035599 | 2515.385 | 0.04141231
2225.22 | 0.035599 | 2526.923 | 0.0416125
2225.22 | 0.035599 | 2526.923 | 0.0416125
2242.56 | 0.035934 | 2538.462 | 0.04181286
2242.56 | 0.035934 | 2538.462 | 0.04181286
2242.56 | 0.035934 | 2550 | 0.04201338
2261.46 | 0.036293 | 2550 | 0.04201338
2261.46 | 0.036293 | 2561.538 | 0.04221407
2261.46 | 0.036293 | 2561.538 | 0.04221407
2283.12 | 0.0367 | 2573.077 | 0.04241494
2283.12 | 0.0367 | 2573.077 | 0.04241494
2283.12 | 0.0367 | 2584.615 | 0.04261597
2283.12 | 0.0367 | 2596.154 | 0.04281718
2300.69 | 0.037039 | 2596.154 | 0.04281718
2300.69 | 0.037039 | 2607.692 | 0.04301856
2300.69 | 0.037039 | 2607.692 | 0.04301856
2319.91 | 0.037388 | 2619.231 | 0.04322012
2319.91 | 0.037388 | 2619.231 | 0.04322012
2319.91 | 0.037388 | 2630.769 | 0.04342186
2336.41 | 0.037718 | 2630.769 | 0.04342186
2336.41 | 0.037718 | 2642.308 | 0.04362377
2336.41 | 0.037718 | 2642.308 | 0.04362377
2336.41 | 0.037718 | 2653.846 | 0.04382587
2355.45 | 0.038091 | 2653.846 | 0.04382587
2355.45 | 0.038091 | 2665.385 | 0.04402814
2355.45 | 0.038091 | 2665.385 | 0.04402814
2370.25 | 0.03837 | 2676.923 | 0.0442306
2370.25 | 0.03837 | 2688.462 | 0.04443325
2370.25 | 0.03837 | 2688.462 | 0.04443325
2385.27 | 0.038657 | 2700 | 0.04463608
2385.27 | 0.038657 | 2700 | 0.04463608
2385.27 | 0.038657 | 2711.538 | 0.04483909
2385.27 | 0.038657 | 2711.538 | 0.04483909
2401.65 | 0.038972 | 2723.077 | 0.0450423
2401.65 | 0.038972 | 2723.077 | 0.0450423
2401.65 | 0.038972 | 2734.615 | 0.0452457
2416.6 | 0.039256 | 2734.615 | 0.0452457
2416.6 | 0.039256 | 2746.154 | 0.04544929
2416.6 | 0.039256 | 2746.154 | 0.04544929
2438.58 | 0.039685 | 2757.692 | 0.04565307
2438.58 | 0.039685 | 2757.692 | 0.04565307
2438.58 | 0.039685 | 2769.231 | 0.04585705
2438.58 | 0.039685 | 2769.231 | 0.04585705
2453.19 | 0.03999 | 2780.769 | 0.04606123
2453.19 | 0.03999 | 2792.308 | 0.0462656
2453.19 | 0.03999 | 2792.308 | 0.0462656
2472.57 | 0.040372 | 2803.846 | 0.04647018
2472.57 | 0.040372 | 2803.846 | 0.04647018
2472.57 | 0.040372 | 2815.385 | 0.04667495
2491.35 | 0.040716 | 2815.385 | 0.04667495
2491.35 | 0.040716 | 2826.923 | 0.04687993
2491.35 | 0.040716 | 2826.923 | 0.04687993
2491.35 | 0.040716 | 2838.462 | 0.04708512
2510.11 | 0.041107 | 2838.462 | 0.04708512
2510.11 | 0.041107 | 2850 | 0.04729051
2510.11 | 0.041107 | 2850 | 0.04729051
2525.81 | 0.041416 | 2861.538 | 0.04749611
2525.81 | 0.041416 | 2861.538 | 0.04749611
2525.81 | 0.041416 | 2873.077 | 0.04770191
2546.15 | 0.041814 | 2884.615 | 0.04790794
2546.15 | 0.041814 | 2884.615 | 0.04790794
2546.15 | 0.041814 | 2896.154 | 0.04811417
2546.15 | 0.041814 | 2896.154 | 0.04811417
2560.33 | 0.04211 | 2907.692 | 0.04832062
2560.33 | 0.04211 | 2907.692 | 0.04832062
2560.33 | 0.04211 | 2919.231 | 0.04852728
2575.96 | 0.042416 | 2919.231 | 0.04852728
2575.96 | 0.042416 | 2930.769 | 0.04873417
2575.96 | 0.042416 | 2930.769 | 0.04873417
2592.7 | 0.042736 | 2942.308 | 0.04894127
2592.7 | 0.042736 | 2942.308 | 0.04894127
2592.7 | 0.042736 | 2953.846 | 0.0491486
2592.7 | 0.042736 | 2953.846 | 0.0491486
2612.39 | 0.04315 | 2965.385 | 0.04935615
2612.39 | 0.04315 | 2976.923 | 0.04956393
2612.39 | 0.04315 | 2976.923 | 0.04956393
2635.23 | 0.043614 | 2988.462 | 0.04977193
2635.23 | 0.043614 | 2988.462 | 0.04977193
2635.23 | 0.043614 | 3000 | 0.04998016
2651.83 | 0.043932 | 3000 | 0.04998016
2651.83 | 0.043932 | 3011.538 | 0.05018863
2651.83 | 0.043932 | 3011.538 | 0.05018863
2651.83 | 0.043932 | 3023.077 | 0.05039732
2667.07 | 0.044276 | 3023.077 | 0.05039732
2667.07 | 0.044276 | 3034.615 | 0.05060626
2667.07 | 0.044276 | 3034.615 | 0.05060626
2687.91 | 0.044701 | 3046.154 | 0.05081543
2687.91 | 0.044701 | 3046.154 | 0.05081543
2687.91 | 0.044701 | 3057.692 | 0.05102483
2709.41 | 0.045137 | 3069.231 | 0.05123448
2709.41 | 0.045137 | 3069.231 | 0.05123448
2709.41 | 0.045137 | 3080.769 | 0.05144437
2709.41 | 0.045137 | 3080.769 | 0.05144437
2722.53 | 0.045416 | 3092.308 | 0.05165451
2722.53 | 0.045416 | 3092.308 | 0.05165451
2722.53 | 0.045416 | 3103.846 | 0.05186489
2741.32 | 0.045792 | 3103.846 | 0.05186489
2741.32 | 0.045792 | 3115.385 | 0.05207552
2741.32 | 0.045792 | 3115.385 | 0.05207552
2757.68 | 0.046242 | 3126.923 | 0.05228641
2757.68 | 0.046242 | 3126.923 | 0.05228641
2757.68 | 0.046242 | 3138.462 | 0.05249754
2757.68 | 0.046242 | 3138.462 | 0.05249754
2774.31 | 0.046615 | 3150 | 0.05270893
2774.31 | 0.046615 | 3150 | 0.05270893
2774.31 | 0.046615 | 3161.538 | 0.05292058
2791 | 0.046953 | 3173.077 | 0.05313248
2791 | 0.046953 | 3173.077 | 0.05313248
2791 | 0.046953 | 3184.615 | 0.05334465
2809.82 | 0.047366 | 3184.615 | 0.05334465
2809.82 | 0.047366 | 3196.154 | 0.05355708
2809.82 | 0.047366 | 3196.154 | 0.05355708
2809.82 | 0.047366 | 3207.692 | 0.05376978
2829.32 | 0.047779 | 3207.692 | 0.05376978
2829.32 | 0.047779 | 3219.231 | 0.05398274
2829.32 | 0.047779 | 3219.231 | 0.05398274
2848.82 | 0.048185 | 3230.769 | 0.05419598
2848.82 | 0.048185 | 3230.769 | 0.05419598
2848.82 | 0.048185 | 3242.308 | 0.05440948
2865.37 | 0.048538 | 3242.308 | 0.05440948
2865.37 | 0.048538 | 3253.846 | 0.05462326
2865.37 | 0.048538 | 3265.385 | 0.05483732
2865.37 | 0.048538 | 3265.385 | 0.05483732
2880.56 | 0.048857 | 3276.923 | 0.05505165
2880.56 | 0.048857 | 3276.923 | 0.05505165
2880.56 | 0.048857 | 3288.462 | 0.05526627
2900.04 | 0.049282 | 3288.462 | 0.05526627
2900.04 | 0.049282 | 3300 | 0.05548117
2900.04 | 0.049282 | 3300 | 0.05548117
2920.41 | 0.049716 | 3311.538 | 0.05569636
2920.41 | 0.049716 | 3311.538 | 0.05569636
2920.41 | 0.049716 | 3323.077 | 0.05591183
2920.41 | 0.049716 | 3323.077 | 0.05591183
2937.72 | 0.050096 | 3334.615 | 0.0561276
2937.72 | 0.050096 | 3334.615 | 0.0561276
2937.72 | 0.050096 | 3346.154 | 0.05634366
2956.45 | 0.050512 | 3357.692 | 0.05656001
2956.45 | 0.050512 | 3357.692 | 0.05656001
2956.45 | 0.050512 | 3369.231 | 0.05677667
2972.04 | 0.050853 | 3369.231 | 0.05677667
2972.04 | 0.050853 | 3380.769 | 0.05699362
2972.04 | 0.050853 | 3380.769 | 0.05699362
2972.04 | 0.050853 | 3392.308 | 0.05721088
2990.65 | 0.051407 | 3392.308 | 0.05721088
2990.65 | 0.051407 | 3403.846 | 0.05742844
2990.65 | 0.051407 | 3403.846 | 0.05742844
3002.7 | 0.051672 | 3415.385 | 0.05764631
3002.7 | 0.051672 | 3415.385 | 0.05764631
3002.7 | 0.051672 | 3426.923 | 0.0578645
3023.8 | 0.052196 | 3426.923 | 0.0578645
3023.8 | 0.052196 | 3438.462 | 0.05808299
3023.8 | 0.052196 | 3438.462 | 0.05808299
3023.8 | 0.052196 | 3450 | 0.0583018
3043.66 | 0.052621 | 3461.538 | 0.05852094
3043.66 | 0.052621 | 3461.538 | 0.05852094
3043.66 | 0.052621 | 3473.077 | 0.05874039
3063.96 | 0.05318 | 3473.077 | 0.05874039
3063.96 | 0.05318 | 3484.615 | 0.05896017
3063.96 | 0.05318 | 3484.615 | 0.05896017
3081.98 | 0.053594 | 3496.154 | 0.05918027
3081.98 | 0.053594 | 3496.154 | 0.05918027
3081.98 | 0.053594 | 3507.692 | 0.05940071
3081.98 | 0.053594 | 3507.692 | 0.05940071
3104.35 | 0.054111 | 3519.231 | 0.05962148
3104.35 | 0.054111 | 3519.231 | 0.05962148
3104.35 | 0.054111 | 3530.769 | 0.05984258
3121.62 | 0.054501 | 3530.769 | 0.05984258
3121.62 | 0.054501 | 3542.308 | 0.06006402
3121.62 | 0.054501 | 3553.846 | 0.06028581
3136.22 | 0.054829 | 3553.846 | 0.06028581
3136.22 | 0.054829 | 3565.385 | 0.06050794
3136.22 | 0.054829 | 3565.385 | 0.06050794
3136.22 | 0.054829 | 3576.923 | 0.06073042
3154.77 | 0.055254 | 3576.923 | 0.06073042
3154.77 | 0.055254 | 3588.462 | 0.06095324
3154.77 | 0.055254 | 3588.462 | 0.06095324
3172.95 | 0.055664 | 3600 | 0.06117643
3172.95 | 0.055664 | 3600 | 0.06117643
3172.95 | 0.055664 | 3611.538 | 0.06139997
3192.59 | 0.056123 | 3611.538 | 0.06139997
3192.59 | 0.056123 | 3623.077 | 0.06162386
3192.59 | 0.056123 | 3623.077 | 0.06162386
3192.59 | 0.056123 | 3634.615 | 0.06184813
3206.97 | 0.056454 | 3646.154 | 0.06207276
3206.97 | 0.056454 | 3646.154 | 0.06207276
3206.97 | 0.056454 | 3657.692 | 0.06229775
3228.21 | 0.056935 | 3657.692 | 0.06229775
3228.21 | 0.056935 | 3669.231 | 0.06252313
3228.21 | 0.056935 | 3669.231 | 0.06252313
3245.61 | 0.057356 | 3680.769 | 0.06274887
3245.61 | 0.057356 | 3680.769 | 0.06274887
3245.61 | 0.057356 | 3692.308 | 0.062975
3245.61 | 0.057356 | 3692.308 | 0.062975
3263.16 | 0.057776 | 3703.846 | 0.06320151
3263.16 | 0.057776 | 3703.846 | 0.06320151
3263.16 | 0.057776 | 3715.385 | 0.06342841
3282.44 | 0.058246 | 3715.385 | 0.06342841
3282.44 | 0.058246 | 3726.923 | 0.0636557
3282.44 | 0.058246 | 3726.923 | 0.0636557
3301.57 | 0.058689 | 3738.462 | 0.06388338
3301.57 | 0.058689 | 3750 | 0.06411146
3301.57 | 0.058689 | 3750 | 0.06411146
3301.57 | 0.058689 | 3761.538 | 0.06433994
3322.16 | 0.059169 | 3761.538 | 0.06433994
3322.16 | 0.059169 | 3773.077 | 0.06456882
3322.16 | 0.059169 | 3773.077 | 0.06456882
3342.78 | 0.059675 | 3784.615 | 0.06479811
3342.78 | 0.059675 | 3784.615 | 0.06479811
3342.78 | 0.059675 | 3796.154 | 0.06502781
3361.8 | 0.060124 | 3796.154 | 0.06502781
3361.8 | 0.060124 | 3807.692 | 0.06525793
3361.8 | 0.060124 | 3807.692 | 0.06525793
3361.8 | 0.060124 | 3819.231 | 0.06548847
3378.37 | 0.06053 | 3819.231 | 0.06548847
3378.37 | 0.06053 | 3830.769 | 0.06571944
3378.37 | 0.06053 | 3842.308 | 0.06595083
3403.7 | 0.061142 | 3842.308 | 0.06595083
3403.7 | 0.061142 | 3853.846 | 0.06618265
3403.7 | 0.061142 | 3853.846 | 0.06618265
3423 | 0.061618 | 3865.385 | 0.0664149
3423 | 0.061618 | 3865.385 | 0.0664149
3423 | 0.061618 | 3876.923 | 0.0666476
3423 | 0.061618 | 3876.923 | 0.0666476
3442.65 | 0.062114 | 3888.462 | 0.06688074
3442.65 | 0.062114 | 3888.462 | 0.06688074
3442.65 | 0.062114 | 3900 | 0.06711433
3461.06 | 0.062558 | 3900 | 0.06711433
3461.06 | 0.062558 | 3911.538 | 0.06734837
3461.06 | 0.062558 | 3911.538 | 0.06734837
3480.76 | 0.063058 | 3923.077 | 0.06758286
3480.76 | 0.063058 | 3934.615 | 0.06781782
3480.76 | 0.063058 | 3934.615 | 0.06781782
3480.76 | 0.063058 | 3946.154 | 0.06805324
3500 | 0.063553 | 3946.154 | 0.06805324
3500 | 0.063553 | 3957.692 | 0.06828913
3500 | 0.063553 | 3957.692 | 0.06828913
3519.58 | 0.064057 | 3969.231 | 0.0685255
3519.58 | 0.064057 | 3969.231 | 0.0685255
3519.58 | 0.064057 | 3980.769 | 0.06876234
3541.71 | 0.06463 | 3980.769 | 0.06876234
3541.71 | 0.06463 | 3992.308 | 0.06899967
3541.71 | 0.06463 | 3992.308 | 0.06899967
3541.71 | 0.06463 | 4003.846 | 0.06923748
3560.51 | 0.065098 | 4003.846 | 0.06923748
3560.51 | 0.065098 | 4015.385 | 0.06947579
3560.51 | 0.065098 | 4015.385 | 0.06947579
3579.53 | 0.0656 | 4026.923 | 0.0697146
3579.53 | 0.0656 | 4038.462 | 0.06995391
3579.53 | 0.0656 | 4038.462 | 0.06995391
3597.56 | 0.066078 | 4050 | 0.07019372
3597.56 | 0.066078 | 4050 | 0.07019372
3597.56 | 0.066078 | 4061.538 | 0.07043405
3597.56 | 0.066078 | 4061.538 | 0.07043405
3617.1 | 0.066595 | 4073.077 | 0.0706749
3617.1 | 0.066595 | 4073.077 | 0.0706749
3617.1 | 0.066595 | 4084.615 | 0.07091627
3630.45 | 0.066943 | 4084.615 | 0.07091627
3630.45 | 0.066943 | 4096.154 | 0.07115817
3630.45 | 0.066943 | 4096.154 | 0.07115817
3652.69 | 0.067523 | 4107.692 | 0.0714006
3652.69 | 0.067523 | 4107.692 | 0.0714006
3652.69 | 0.067523 | 4119.231 | 0.07164357
3652.69 | 0.067523 | 4130.769 | 0.07188708
3667.62 | 0.067927 | 4130.769 | 0.07188708
3667.62 | 0.067927 | 4142.308 | 0.07213115
3667.62 | 0.067927 | 4142.308 | 0.07213115
3686.51 | 0.068429 | 4153.846 | 0.07237577
3686.51 | 0.068429 | 4153.846 | 0.07237577
3686.51 | 0.068429 | 4165.385 | 0.07262095
3702.02 | 0.06886 | 4165.385 | 0.07262095
3702.02 | 0.06886 | 4176.923 | 0.0728667
3702.02 | 0.06886 | 4176.923 | 0.0728667
3702.02 | 0.06886 | 4188.462 | 0.07311302
3717.12 | 0.069265 | 4188.462 | 0.07311302
3717.12 | 0.069265 | 4200 | 0.07335993
3717.12 | 0.069265 | 4200 | 0.07335993
3737.01 | 0.069784 | 4211.538 | 0.07360741
3737.01 | 0.069784 | 4223.077 | 0.07385549
3737.01 | 0.069784 | 4223.077 | 0.07385549
3754.76 | 0.070268 | 4234.615 | 0.07410417
3754.76 | 0.070268 | 4234.615 | 0.07410417
3754.76 | 0.070268 | 4246.154 | 0.07435345
3754.76 | 0.070268 | 4246.154 | 0.07435345
3776.05 | 0.07088 | 4257.692 | 0.07460334
3776.05 | 0.07088 | 4257.692 | 0.07460334
3776.05 | 0.07088 | 4269.231 | 0.07485384
3795.2 | 0.071416 | 4269.231 | 0.07485384
3795.2 | 0.071416 | 4280.769 | 0.07510497
3795.2 | 0.071416 | 4280.769 | 0.07510497
3811.59 | 0.071897 | 4292.308 | 0.07535673
3811.59 | 0.071897 | 4292.308 | 0.07535673
3811.59 | 0.071897 | 4303.846 | 0.07560913
3811.59 | 0.071897 | 4303.846 | 0.07560913
3829.04 | 0.07239 | 4315.385 | 0.07586218
3829.04 | 0.07239 | 4326.923 | 0.07611587
3829.04 | 0.07239 | 4326.923 | 0.07611587
3847.59 | 0.072948 | 4338.462 | 0.07637022
3847.59 | 0.072948 | 4338.462 | 0.07637022
3847.59 | 0.072948 | 4350 | 0.07662524
3869.92 | 0.073591 | 4350 | 0.07662524
3869.92 | 0.073591 | 4361.538 | 0.07688093
3869.92 | 0.073591 | 4361.538 | 0.07688093
3869.92 | 0.073591 | 4373.077 | 0.0771373
3886.9 | 0.074072 | 4373.077 | 0.0771373
3886.9 | 0.074072 | 4384.615 | 0.07739436
3886.9 | 0.074072 | 4384.615 | 0.07739436
3905.34 | 0.07461 | 4396.154 | 0.07765212
3905.34 | 0.07461 | 4396.154 | 0.07765212
3905.34 | 0.07461 | 4407.692 | 0.07791058
3927.98 | 0.075281 | 4419.231 | 0.07816976
3927.98 | 0.075281 | 4419.231 | 0.07816976
3927.98 | 0.075281 | 4430.769 | 0.07842965
3927.98 | 0.075281 | 4430.769 | 0.07842965
3944.06 | 0.075737 | 4442.308 | 0.07869028
3944.06 | 0.075737 | 4442.308 | 0.07869028
3944.06 | 0.075737 | 4453.846 | 0.07895164
3959.19 | 0.076182 | 4453.846 | 0.07895164
3959.19 | 0.076182 | 4465.385 | 0.07921374
3959.19 | 0.076182 | 4465.385 | 0.07921374
3980.73 | 0.076824 | 4476.923 | 0.0794766
3980.73 | 0.076824 | 4476.923 | 0.0794766
3980.73 | 0.076824 | 4488.462 | 0.07974023
3980.73 | 0.076824 | 4488.462 | 0.07974023
3997.33 | 0.077341 | 4500 | 0.08000463
3997.33 | 0.077341 | 4511.538 | 0.08026981
3997.33 | 0.077341 | 4511.538 | 0.08026981
4019.44 | 0.078009 | 4523.077 | 0.08053578
4019.44 | 0.078009 | 4523.077 | 0.08053578
4019.44 | 0.078009 | 4534.615 | 0.08080255
4038.18 | 0.078585 | 4534.615 | 0.08080255
4038.18 | 0.078585 | 4546.154 | 0.08107014
4038.18 | 0.078585 | 4546.154 | 0.08107014
4038.18 | 0.078585 | 4557.692 | 0.08133854
4057.85 | 0.079203 | 4557.692 | 0.08133854
4057.85 | 0.079203 | 4569.231 | 0.08160778
4057.85 | 0.079203 | 4569.231 | 0.08160778
4074.08 | 0.079711 | 4580.769 | 0.08187785
4074.08 | 0.079711 | 4580.769 | 0.08187785
4074.08 | 0.079711 | 4592.308 | 0.08214878
4093.95 | 0.08034 | 4603.846 | 0.08242057
4093.95 | 0.08034 | 4603.846 | 0.08242057
4093.95 | 0.08034 | 4615.385 | 0.08269324
4093.95 | 0.08034 | 4615.385 | 0.08269324
4110.42 | 0.080868 | 4626.923 | 0.08296678
4110.42 | 0.080868 | 4626.923 | 0.08296678
4110.42 | 0.080868 | 4638.462 | 0.08324123
4128.59 | 0.081449 | 4638.462 | 0.08324123
4128.59 | 0.081449 | 4650 | 0.08351658
4128.59 | 0.081449 | 4650 | 0.08351658
4143 | 0.081905 | 4661.538 | 0.08379285
4143 | 0.081905 | 4661.538 | 0.08379285
4143 | 0.081905 | 4673.077 | 0.08407005
4143 | 0.081905 | 4673.077 | 0.08407005
4158.62 | 0.082416 | 4684.615 | 0.0843482
4158.62 | 0.082416 | 4684.615 | 0.0843482
4158.62 | 0.082416 | 4696.154 | 0.0846273
4180.06 | 0.08313 | 4707.692 | 0.08490737
4180.06 | 0.08313 | 4707.692 | 0.08490737
4180.06 | 0.08313 | 4719.231 | 0.08518842
4196.83 | 0.083678 | 4719.231 | 0.08518842
4196.83 | 0.083678 | 4730.769 | 0.08547047
4196.83 | 0.083678 | 4730.769 | 0.08547047
4196.83 | 0.083678 | 4742.308 | 0.08575353
4215.98 | 0.084321 | 4742.308 | 0.08575353
4215.98 | 0.084321 | 4753.846 | 0.0860376
4215.98 | 0.084321 | 4753.846 | 0.0860376
4231.48 | 0.084844 | 4765.385 | 0.08632272
4231.48 | 0.084844 | 4765.385 | 0.08632272
4231.48 | 0.084844 | 4776.923 | 0.08660889
4249.46 | 0.085444 | 4776.923 | 0.08660889
4249.46 | 0.085444 | 4788.462 | 0.08689612
4249.46 | 0.085444 | 4800 | 0.08718443
4249.46 | 0.085444 | 4800 | 0.08718443
4266.42 | 0.086045 | 4811.538 | 0.08747384
4266.42 | 0.086045 | 4811.538 | 0.08747384
4266.42 | 0.086045 | 4823.077 | 0.08776437
4285.1 | 0.086681 | 4823.077 | 0.08776437
4285.1 | 0.086681 | 4834.615 | 0.08805601
4285.1 | 0.086681 | 4834.615 | 0.08805601
4302.34 | 0.087281 | 4846.154 | 0.08834881
4302.34 | 0.087281 | 4846.154 | 0.08834881
4302.34 | 0.087281 | 4857.692 | 0.08864276
4302.34 | 0.087281 | 4857.692 | 0.08864276
4319.49 | 0.08787 | 4869.231 | 0.08893789
4319.49 | 0.08787 | 4869.231 | 0.08893789
4319.49 | 0.08787 | 4880.769 | 0.08923422
4339.41 | 0.088588 | 4892.308 | 0.08953176
4339.41 | 0.088588 | 4892.308 | 0.08953176
4339.41 | 0.088588 | 4903.846 | 0.08983054
4358.24 | 0.089257 | 4903.846 | 0.08983054
4358.24 | 0.089257 | 4915.385 | 0.09013056
4358.24 | 0.089257 | 4915.385 | 0.09013056
4358.24 | 0.089257 | 4926.923 | 0.09043186
4376.21 | 0.089913 | 4926.923 | 0.09043186
4376.21 | 0.089913 | 4938.462 | 0.09073444
4376.21 | 0.089913 | 4938.462 | 0.09073444
4390.83 | 0.090434 | 4950 | 0.09103833
4390.83 | 0.090434 | 4950 | 0.09103833
4390.83 | 0.090434 | 4961.538 | 0.09134356
4407.85 | 0.091063 | 4961.538 | 0.09134356
4407.85 | 0.091063 | 4973.077 | 0.09165014
4407.85 | 0.091063 | 4973.077 | 0.09165014
4407.85 | 0.091063 | 4984.615 | 0.09195809
4426.78 | 0.091774 | 4996.154 | 0.09226743
4426.78 | 0.091774 | 4996.154 | 0.09226743
4426.78 | 0.091774 | 5007.692 | 0.0925782
4445.47 | 0.09247 | 5007.692 | 0.0925782
4445.47 | 0.09247 | 5019.231 | 0.0928904
4445.47 | 0.09247 | 5019.231 | 0.0928904
4461.15 | 0.093064 | 5030.769 | 0.09320407
4461.15 | 0.093064 | 5030.769 | 0.09320407
4461.15 | 0.093064 | 5042.308 | 0.09351924
4461.15 | 0.093064 | 5042.308 | 0.09351924
4480.31 | 0.0938 | 5053.846 | 0.09383592
4480.31 | 0.0938 | 5053.846 | 0.09383592
4480.31 | 0.0938 | 5065.385 | 0.09415414
4497.09 | 0.094445 | 5065.385 | 0.09415414
4497.09 | 0.094445 | 5076.923 | 0.09447393
4497.09 | 0.094445 | 5088.462 | 0.09479531
4517.76 | 0.095237 | 5088.462 | 0.09479531
4517.76 | 0.095237 | 5100 | 0.09511833
4517.76 | 0.095237 | 5100 | 0.09511833
4517.76 | 0.095237 | 5111.538 | 0.09544299
4536.05 | 0.095969 | 5111.538 | 0.09544299
4536.05 | 0.095969 | 5123.077 | 0.09576934
4536.05 | 0.095969 | 5123.077 | 0.09576934
4554.05 | 0.096676 | 5134.615 | 0.0960974
4554.05 | 0.096676 | 5134.615 | 0.0960974
4554.05 | 0.096676 | 5146.154 | 0.0964272
4572.05 | 0.097404 | 5146.154 | 0.0964272
4572.05 | 0.097404 | 5157.692 | 0.09675878
4572.05 | 0.097404 | 5157.692 | 0.09675878
4572.05 | 0.097404 | 5169.231 | 0.09709218
4588.84 | 0.098176 | 5180.769 | 0.09742742
4588.84 | 0.098176 | 5180.769 | 0.09742742
4588.84 | 0.098176 | 5192.308 | 0.09776454
4609.49 | 0.099037 | 5192.308 | 0.09776454
4609.49 | 0.099037 | 5203.846 | 0.09810357
4609.49 | 0.099037 | 5203.846 | 0.09810357
4626.83 | 0.09975 | 5215.385 | 0.09844456
4626.83 | 0.09975 | 5215.385 | 0.09844456
4626.83 | 0.09975 | 5226.923 | 0.09878755
4626.83 | 0.09975 | 5226.923 | 0.09878755
4644.45 | 0.10048 | 5238.462 | 0.09913257
4644.45 | 0.10048 | 5238.462 | 0.09913257
4644.45 | 0.10048 | 5250 | 0.09947966
4660.46 | 0.101154 | 5250 | 0.09947966
4660.46 | 0.101154 | 5261.538 | 0.09982887
4660.46 | 0.101154 | 5261.538 | 0.09982887
4682.64 | 0.102105 | 5273.077 | 0.1001802
4682.64 | 0.102105 | 5284.615 | 0.1005338
4682.64 | 0.102105 | 5284.615 | 0.1005338
4682.64 | 0.102105 | 5296.154 | 0.1008897
4696.67 | 0.102714 | 5296.154 | 0.1008897
4696.67 | 0.102714 | 5307.692 | 0.1012478
4696.67 | 0.102714 | 5307.692 | 0.1012478
4716.44 | 0.103569 | 5319.231 | 0.1016083
4716.44 | 0.103569 | 5319.231 | 0.1016083
4716.44 | 0.103569 | 5330.769 | 0.1019712
4731.94 | 0.104245 | 5330.769 | 0.1019712
4731.94 | 0.104245 | 5342.308 | 0.1023365
4731.94 | 0.104245 | 5342.308 | 0.1023365
4731.94 | 0.104245 | 5353.846 | 0.1027044
4749.61 | 0.105036 | 5353.846 | 0.1027044
4749.61 | 0.105036 | 5365.385 | 0.1030748
4749.61 | 0.105036 | 5376.923 | 0.1034479
4769.58 | 0.105932 | 5376.923 | 0.1034479
4769.58 | 0.105932 | 5388.462 | 0.1038237
4769.58 | 0.105932 | 5388.462 | 0.1038237
4786.56 | 0.106697 | 5400 | 0.1042022
4786.56 | 0.106697 | 5400 | 0.1042022
4786.56 | 0.106697 | 5411.538 | 0.1045836
4786.56 | 0.106697 | 5411.538 | 0.1045836
4807.55 | 0.107646 | 5423.077 | 0.1049678
4807.55 | 0.107646 | 5423.077 | 0.1049678
4807.55 | 0.107646 | 5434.615 | 0.1053551
4823.92 | 0.108384 | 5434.615 | 0.1053551
4823.92 | 0.108384 | 5446.154 | 0.1057453
4823.92 | 0.108384 | 5446.154 | 0.1057453
4842.57 | 0.109275 | 5457.692 | 0.1061387
4842.57 | 0.109275 | 5469.231 | 0.1065354
4842.57 | 0.109275 | 5469.231 | 0.1065354
4842.57 | 0.109275 | 5480.769 | 0.1069353
4857.27 | 0.109944 | 5480.769 | 0.1069353
4857.27 | 0.109944 | 5492.308 | 0.1073385
4857.27 | 0.109944 | 5492.308 | 0.1073385
4877.89 | 0.110939 | 5503.846 | 0.1077453
4877.89 | 0.110939 | 5503.846 | 0.1077453
4877.89 | 0.110939 | 5515.385 | 0.1081556
4895.04 | 0.111747 | 5515.385 | 0.1081556
4895.04 | 0.111747 | 5526.923 | 0.1085696
4895.04 | 0.111747 | 5526.923 | 0.1085696
4895.04 | 0.111747 | 5538.462 | 0.1089874
4917.18 | 0.112798 | 5538.462 | 0.1089874
4917.18 | 0.112798 | 5550 | 0.1094091
4917.18 | 0.112798 | 5550 | 0.1094091
4934.95 | 0.113659 | 5561.538 | 0.1098348
4934.95 | 0.113659 | 5573.077 | 0.1102646
4934.95 | 0.113659 | 5573.077 | 0.1102646
4950 | 0.114396 | 5584.615 | 0.1106987
4950 | 0.114396 | 5584.615 | 0.1106987
4950 | 0.114396 | 5596.154 | 0.1111372
4950 | 0.114396 | 5596.154 | 0.1111372
4968.47 | 0.11529 | 5607.692 | 0.1115802
4968.47 | 0.11529 | 5607.692 | 0.1115802
4968.47 | 0.11529 | 5619.231 | 0.112028
4984.62 | 0.116101 | 5619.231 | 0.112028
4984.62 | 0.116101 | 5630.769 | 0.1124806
4984.62 | 0.116101 | 5630.769 | 0.1124806
5001.09 | 0.116904 | 5642.308 | 0.1129382
5001.09 | 0.116904 | 5642.308 | 0.1129382
5001.09 | 0.116904 | 5653.846 | 0.113401
5001.09 | 0.116904 | 5665.385 | 0.1138692
5015.85 | 0.117637 | 5665.385 | 0.1138692
5015.85 | 0.117637 | 5676.923 | 0.114343
5015.85 | 0.117637 | 5676.923 | 0.114343
5035.25 | 0.118631 | 5688.462 | 0.1148226
5035.25 | 0.118631 | 5688.462 | 0.1148226
5035.25 | 0.118631 | 5700 | 0.1153082
5053.59 | 0.11956 | 5700 | 0.1153082
5053.59 | 0.11956 | 5711.538 | 0.1158001
5053.59 | 0.11956 | 5711.538 | 0.1158001
5053.59 | 0.11956 | 5723.077 | 0.1162985
5070.99 | 0.120446 | 5723.077 | 0.1162985
5070.99 | 0.120446 | 5734.615 | 0.1168037
5070.99 | 0.120446 | 5734.615 | 0.1168037
5085.56 | 0.121208 | 5746.154 | 0.117316
5085.56 | 0.121208 | 5757.692 | 0.1178356
5085.56 | 0.121208 | 5757.692 | 0.1178356
5104.61 | 0.122186 | 5769.231 | 0.118363
5104.61 | 0.122186 | 5769.231 | 0.118363
5104.61 | 0.122186 | 5780.769 | 0.1188985
5104.61 | 0.122186 | 5780.769 | 0.1188985
5125.52 | 0.123286 | 5792.308 | 0.1194424
5125.52 | 0.123286 | 5792.308 | 0.1194424
5125.52 | 0.123286 | 5803.846 | 0.1199953
5139.86 | 0.124044 | 5803.846 | 0.1199953
5139.86 | 0.124044 | 5815.385 | 0.1205575
5139.86 | 0.124044 | 5815.385 | 0.1205575
5158.78 | 0.125057 | 5826.923 | 0.1211295
5158.78 | 0.125057 | 5826.923 | 0.1211295
5158.78 | 0.125057 | 5838.462 | 0.1217119
5158.78 | 0.125057 | 5838.462 | 0.1217119
5176.08 | 0.12599 | 5850 | 0.1223053
5176.08 | 0.12599 | 5861.538 | 0.1229103
5176.08 | 0.12599 | 5861.538 | 0.1229103
5195.56 | 0.127023 | 5873.077 | 0.1235277
5195.56 | 0.127023 | 5873.077 | 0.1235277
5195.56 | 0.127023 | 5884.615 | 0.1241581
5215.11 | 0.128103 | 5884.615 | 0.1241581
5215.11 | 0.128103 | 5896.154 | 0.1248025
5215.11 | 0.128103 | 5896.154 | 0.1248025
5215.11 | 0.128103 | 5907.692 | 0.1254618
5233.38 | 0.129101 | 5907.692 | 0.1254618
5233.38 | 0.129101 | 5919.231 | 0.1261371
5233.38 | 0.129101 | 5919.231 | 0.1261371
5250.56 | 0.130034 | 5930.769 | 0.1268296
5250.56 | 0.130034 | 5930.769 | 0.1268296
5250.56 | 0.130034 | 5942.308 | 0.1275407
5268.05 | 0.131006 | 5953.846 | 0.128272
5268.05 | 0.131006 | 5953.846 | 0.128272
5268.05 | 0.131006 | 5965.385 | 0.1290253
5268.05 | 0.131006 | 5965.385 | 0.1290253
5282.25 | 0.131792 | 5976.923 | 0.1298025
5282.25 | 0.131792 | 5976.923 | 0.1298025
5282.25 | 0.131792 | 5988.462 | 0.1306061
5298.73 | 0.132697 | 5988.462 | 0.1306061
5298.73 | 0.132697 | 6000 | 0.1314389
5298.73 | 0.132697 | 6000 | 0.1314389
5315.81 | 0.133642 | 6011.538 | 0.1323043
5315.81 | 0.133642 | 6011.538 | 0.1323043
5315.81 | 0.133642 | 6023.077 | 0.1332063
5315.81 | 0.133642 | 6023.077 | 0.1332063
5332.17 | 0.134562 | 6034.615 | 0.1341498
5332.17 | 0.134562 | 6046.154 | 0.1351409
5332.17 | 0.134562 | 6046.154 | 0.1351409
5352.59 | 0.135689 | 6057.692 | 0.1361874
5352.59 | 0.135689 | 6057.692 | 0.1361874
5352.59 | 0.135689 | 6069.231 | 0.1373001
5371.27 | 0.136732 | 6069.231 | 0.1373001
5371.27 | 0.136732 | 6080.769 | 0.1384924
5371.27 | 0.136732 | 6080.769 | 0.1384924
5371.27 | 0.136732 | 6092.308 | 0.139784
5386.77 | 0.137582 | 6092.308 | 0.139784
5386.77 | 0.137582 | 6103.846 | 0.1412041
5386.77 | 0.137582 | 6103.846 | 0.1412041
5404.84 | 0.138587 | 6115.385 | 0.1427995
5404.84 | 0.138587 | 6115.385 | 0.1427995
5404.84 | 0.138587 | 6126.923 | 0.1446624