## summary
Progress | Start / End | Model | Params | Bounds | Experimental Data | Objectives | MOGA Summary | Reduction
520/10000 | Tuesday, 02/13/24, 12:27:38 | evpwdb | evp_s0 (fixed=4.144) | [0.0, 100.0] | creep/inl_1/AirBase_1000_16_G18.csv (Calibration) | area_tensile_strain_stress | num_gens (10000) | Grouping Errors (name, type, labels)
| Wednesday, 02/14/24, 11:17:24 |  | evp_R (fixed=21.95) | [0.0, 1e+03] | creep/inl_1/AirBase_1000_13_G30.csv (Calibration) | end_creep_strain | population (100) | Reducing Errors (square_average)
|  |  | evp_d (fixed=1.258) | [0.0, 100.0] | creep/inl_1/AirBase_1000_12_G48.csv (Calibration) | area_creep_time_strain | offspring (50) | Reducing Objectives (square_average)
|  |  | evp_n (fixed=3.947) | [0.0, 100.0] | creep/inl_1/AirBase_1000_11_G39.csv (Calibration) | yield_point_tensile | crossover (0.8)
|  |  | evp_eta (fixed=726.3) | [0.0, 1e+04] | tensile/inl/AirBase_1000_D12.csv (Calibration) | end_creep_time | mutation (0.01)
|  |  | c_0 (init=7.244) | [0.0, 1e+03]
|  |  | c_1 (init=50.84) | [0.0, 1e+03]
|  |  | t_0 (init=271.9) | [0.0, 1e+03]
|  |  | t_1 (init=601.5) | [0.0, 1e+03]
|  |  | c_n (init=1.558) | [0.0, 20.0]
|  |  | t_n (init=9.512) | [0.0, 20.0]

## results
evp_s0 | evp_R | evp_d | evp_n | evp_eta | c_0 | c_1 | t_0 | t_1 | c_n | t_n | area_tensile_strain_stress | end_creep_strain | area_creep_time_strain | yield_point_tensile | end_creep_time | square_average
4.1445 | 21.946 | 1.2583 | 3.9467 | 726.26 | 7.2486 | 50.655 | 268.68 | 608.49 | 1.6525 | 8.0451 | 0.029229 | 0.19992 | 0.34231 | 0.0037253 | 0.23555 | 0.21349
4.1445 | 21.946 | 1.2583 | 3.9467 | 726.26 | 7.7455 | 53.343 | 270.98 | 608.72 | 1.6474 | 9.557 | 0.017594 | 0.16938 | 0.32709 | 0.0037253 | 0.2816 | 0.2153
4.1445 | 21.946 | 1.2583 | 3.9467 | 726.26 | 7.2031 | 50.108 | 265.23 | 603.98 | 1.6523 | 6.7185 | 0.029791 | 0.16283 | 0.33526 | 0.0037253 | 0.27806 | 0.21713
4.1445 | 21.946 | 1.2583 | 3.9467 | 726.26 | 7.2935 | 50.966 | 270.5 | 604.76 | 1.6396 | 9.7051 | 0.009209 | 0.20717 | 0.3453 | 0.0037253 | 0.23555 | 0.21773
4.1445 | 21.946 | 1.2583 | 3.9467 | 726.26 | 7.3392 | 50.847 | 270.87 | 607.44 | 1.6528 | 9.8101 | 0.014879 | 0.18451 | 0.30252 | 0.0037253 | 0.30436 | 0.21843
4.1445 | 21.946 | 1.2583 | 3.9467 | 726.26 | 6.9937 | 48.772 | 268.41 | 602.5 | 1.6514 | 6.7814 | 0.0059769 | 0.15418 | 0.32757 | 0.0037253 | 0.29596 | 0.21872
4.1445 | 21.946 | 1.2583 | 3.9467 | 726.26 | 7.6008 | 52.346 | 270.8 | 604.72 | 1.6508 | 7.3592 | 0.0045792 | 0.15824 | 0.31484 | 0.0037253 | 0.30834 | 0.21928
4.1445 | 21.946 | 1.2583 | 3.9467 | 726.26 | 7.1357 | 50.235 | 267.62 | 603.16 | 1.6454 | 10.473 | 0.025175 | 0.23829 | 0.35044 | 0.0037253 | 0.20023 | 0.22033
4.1445 | 21.946 | 1.2583 | 3.9467 | 726.26 | 7.7217 | 53.398 | 266.02 | 604.56 | 1.6479 | 9.5548 | 0.043256 | 0.16475 | 0.37156 | 0.0037253 | 0.23468 | 0.22216
4.1445 | 21.946 | 1.2583 | 3.9467 | 726.26 | 7.194 | 50.01 | 268.61 | 604.32 | 1.641 | 9.6622 | 0.018852 | 0.13925 | 0.34582 | 0.0037253 | 0.28996 | 0.22343
4.1445 | 21.946 | 1.2583 | 3.9467 | 726.26 | 7.1829 | 49.796 | 266.06 | 625.29 | 1.6624 | 6.6521 | 0.07641 | 0.12781 | 0.32706 | 0.0037253 | 0.30814 | 0.22411
4.1445 | 21.946 | 1.2583 | 3.9467 | 726.26 | 7.2559 | 50.959 | 268.17 | 604.44 | 1.6419 | 9.3124 | 0.021924 | 0.2219 | 0.37198 | 0.0037253 | 0.19225 | 0.22506
4.1445 | 21.946 | 1.2583 | 3.9467 | 726.26 | 7.5797 | 52.151 | 270.9 | 606.63 | 1.6464 | 6.584 | 0.0049256 | 0.12293 | 0.33846 | 0.0037253 | 0.3114 | 0.22667
4.1445 | 21.946 | 1.2583 | 3.9467 | 726.26 | 7.6011 | 53.059 | 265.25 | 605.18 | 1.6478 | 9.5809 | 0.052196 | 0.22695 | 0.37304 | 0.0037253 | 0.18868 | 0.22901
4.1445 | 21.946 | 1.2583 | 3.9467 | 726.26 | 7.6083 | 53.1 | 270.87 | 628.31 | 1.648 | 9.8044 | 0.081413 | 0.23195 | 0.37432 | 0.0037253 | 0.18868 | 0.23616
4.1445 | 21.946 | 1.2583 | 3.9467 | 726.26 | 7.5108 | 52.009 | 268.19 | 606.79 | 1.6546 | 6.5873 | 0.016921 | 0.19699 | 0.36086 | 0.0037253 | 0.25969 | 0.23676
4.1445 | 21.946 | 1.2583 | 3.9467 | 726.26 | 7.5914 | 52.39 | 268.91 | 609.84 | 1.6489 | 6.2798 | 0.019888 | 0.21253 | 0.32636 | 0.0037253 | 0.29331 | 0.23812
4.1445 | 21.946 | 1.2583 | 3.9467 | 726.26 | 7.5977 | 52.386 | 270.8 | 604.72 | 1.6509 | 7.3582 | 0.0045807 | 0.15968 | 0.36588 | 0.0037253 | 0.28119 | 0.23847
4.1445 | 21.946 | 1.2583 | 3.9467 | 726.26 | 7.5981 | 52.34 | 270.75 | 604.61 | 1.6508 | 7.3957 | 0.0046647 | 0.1536 | 0.36185 | 0.0037253 | 0.29028 | 0.23882
4.1445 | 21.946 | 1.2583 | 3.9467 | 726.26 | 7.5986 | 52.356 | 270.75 | 611.15 | 1.6508 | 7.3592 | 0.018747 | 0.15409 | 0.36564 | 0.0037253 | 0.28782 | 0.24064
4.1445 | 21.946 | 1.2583 | 3.9467 | 726.26 | 7.5786 | 52.314 | 271.03 | 606.74 | 1.6523 | 9.4759 | 0.010844 | 0.17015 | 0.37178 | 0.0037253 | 0.27245 | 0.24153
4.1445 | 21.946 | 1.2583 | 3.9467 | 726.26 | 7.7361 | 52.964 | 273.02 | 617.13 | 1.6473 | 9.7793 | 0.03785 | 0.11526 | 0.34133 | 0.0037253 | 0.33212 | 0.24154
4.1445 | 21.946 | 1.2583 | 3.9467 | 726.26 | 7.5989 | 52.321 | 271.1 | 606.72 | 1.6512 | 7.374 | 0.0058623 | 0.15787 | 0.35903 | 0.0037253 | 0.29641 | 0.24173
4.1445 | 21.946 | 1.2583 | 3.9467 | 726.26 | 7.1678 | 50.237 | 268.78 | 610.99 | 1.6429 | 7.6407 | 0.036104 | 0.23905 | 0.36314 | 0.0037253 | 0.22744 | 0.24206
4.1445 | 21.946 | 1.2583 | 3.9467 | 726.26 | 7.3508 | 50.905 | 268.6 | 611.09 | 1.6524 | 6.7032 | 0.03087 | 0.16404 | 0.36349 | 0.0037253 | 0.28733 | 0.24256
4.1445 | 21.946 | 1.2583 | 3.9467 | 726.26 | 7.8235 | 53.586 | 268.09 | 606.76 | 1.6489 | 6.5408 | 0.017106 | 0.14341 | 0.35732 | 0.0037253 | 0.30685 | 0.24271
4.1445 | 21.946 | 1.2583 | 3.9467 | 726.26 | 7.3501 | 51.233 | 268.46 | 603.91 | 1.6446 | 7.0279 | 0.010055 | 0.20424 | 0.38496 | 0.0037253 | 0.23167 | 0.24369
4.1445 | 21.946 | 1.2583 | 3.9467 | 726.26 | 7.0739 | 49.806 | 268.37 | 605.99 | 1.6475 | 4.65 | 0.0047331 | 0.25817 | 0.37043 | 0.0037253 | 0.19967 | 0.24378
4.1445 | 21.946 | 1.2583 | 3.9467 | 726.26 | 7.4185 | 51.503 | 268.58 | 611.31 | 1.6553 | 9.2874 | 0.049124 | 0.20822 | 0.3677 | 0.0037253 | 0.25197 | 0.24448
4.1445 | 21.946 | 1.2583 | 3.9467 | 726.26 | 7.6618 | 53.026 | 268.75 | 611.16 | 1.6495 | 6.8888 | 0.033165 | 0.20054 | 0.38323 | 0.0037253 | 0.23786 | 0.24477
4.1445 | 21.946 | 1.2583 | 3.9467 | 726.26 | 7.3235 | 51.076 | 268.68 | 616.64 | 1.6539 | 8.0693 | 0.059411 | 0.20186 | 0.38728 | 0.0037253 | 0.22529 | 0.24503
4.1445 | 21.946 | 1.2583 | 3.9467 | 726.26 | 7.3801 | 51 | 267.07 | 607.25 | 1.6477 | 9.9569 | 0.048124 | 0.15012 | 0.35573 | 0.0037253 | 0.30615 | 0.24513
4.1445 | 21.946 | 1.2583 | 3.9467 | 726.26 | 7.7245 | 52.867 | 270.7 | 604.65 | 1.6636 | 9.2972 | 0.0073691 | 0.13278 | 0.34928 | 0.0037253 | 0.3263 | 0.24617
4.1445 | 21.946 | 1.2583 | 3.9467 | 726.26 | 7.2693 | 50.282 | 268.56 | 602.9 | 1.652 | 9.5003 | 0.013742 | 0.14069 | 0.35538 | 0.0037253 | 0.31607 | 0.24619
4.1445 | 21.946 | 1.2583 | 3.9467 | 726.26 | 7.6547 | 52.91 | 270.85 | 606.43 | 1.6508 | 9.5898 | 0.011309 | 0.2116 | 0.37149 | 0.0037253 | 0.25162 | 0.24623
4.1445 | 21.946 | 1.2583 | 3.9467 | 726.26 | 7.1716 | 50.126 | 259.54 | 605.54 | 1.6441 | 10.03 | 0.082244 | 0.19608 | 0.38002 | 0.0037253 | 0.23855 | 0.24655
4.1445 | 21.946 | 1.2583 | 3.9467 | 726.26 | 7.1995 | 49.877 | 270.5 | 602.75 | 1.653 | 8.5832 | 0.0045425 | 0.1506 | 0.35434 | 0.0037253 | 0.31522 | 0.24763
4.1445 | 21.946 | 1.2583 | 3.9467 | 726.26 | 7.2949 | 50.596 | 266.27 | 604.39 | 1.6417 | 9.5263 | 0.040573 | 0.1574 | 0.37223 | 0.0037253 | 0.288 | 0.24794
4.1445 | 21.946 | 1.2583 | 3.9467 | 726.26 | 7.1934 | 49.899 | 268.81 | 606.79 | 1.642 | 9.5469 | 0.027751 | 0.14801 | 0.36062 | 0.0037253 | 0.30876 | 0.24807
4.1445 | 21.946 | 1.2583 | 3.9467 | 726.26 | 7.1785 | 49.892 | 267.85 | 614.54 | 1.6097 | 8.54 | 0.060899 | 0.14392 | 0.35003 | 0.0037253 | 0.3181 | 0.24814
4.1445 | 21.946 | 1.2583 | 3.9467 | 726.26 | 7.2886 | 51.084 | 268.7 | 607.44 | 1.6539 | 9.6585 | 0.032069 | 0.24624 | 0.38485 | 0.0037253 | 0.19604 | 0.24821
4.1445 | 21.946 | 1.2583 | 3.9467 | 726.26 | 7.1138 | 49.521 | 265.37 | 626.17 | 1.6516 | 6.7422 | 0.079471 | 0.19609 | 0.34041 | 0.0037253 | 0.29671 | 0.2487
4.1445 | 21.946 | 1.2583 | 3.9467 | 726.26 | 7.602 | 52.33 | 266.14 | 608.26 | 1.6528 | 7.3708 | 0.04405 | 0.21133 | 0.33553 | 0.0037253 | 0.29945 | 0.24887
4.1445 | 21.946 | 1.2583 | 3.9467 | 726.26 | 7.2886 | 51.021 | 266.08 | 609.21 | 1.6504 | 6.563 | 0.041299 | 0.25832 | 0.3664 | 0.0037253 | 0.2158 | 0.24927
4.1445 | 21.946 | 1.2583 | 3.9467 | 726.26 | 7.6814 | 52.67 | 268.09 | 604.91 | 1.6479 | 6.4867 | 0.011043 | 0.16347 | 0.33622 | 0.0037253 | 0.33189 | 0.25005
4.1445 | 21.946 | 1.2583 | 3.9467 | 726.26 | 7.1894 | 50.01 | 268.61 | 604.3 | 1.6528 | 9.6658 | 0.018816 | 0.25085 | 0.31992 | 0.0037253 | 0.2908 | 0.25021
4.1445 | 21.946 | 1.2583 | 3.9467 | 726.26 | 7.7712 | 53.354 | 270.81 | 603.81 | 1.6464 | 9.4814 | 0.0060275 | 0.1456 | 0.38016 | 0.0037253 | 0.29115 | 0.25053
4.1445 | 21.946 | 1.2583 | 3.9467 | 726.26 | 7.6395 | 52.828 | 264.99 | 606.27 | 1.6486 | 6.3604 | 0.036104 | 0.19301 | 0.38947 | 0.0037253 | 0.24668 | 0.25111
4.1445 | 21.946 | 1.2583 | 3.9467 | 726.26 | 7.4136 | 51.599 | 268.13 | 604.13 | 1.6415 | 9.5353 | 0.022019 | 0.22471 | 0.37909 | 0.0037253 | 0.23783 | 0.25126
4.1445 | 21.946 | 1.2583 | 3.9467 | 726.26 | 7.575 | 53.019 | 266.88 | 605.75 | 1.6481 | 9.5749 | 0.040894 | 0.25765 | 0.39122 | 0.0037253 | 0.17372 | 0.2513
4.1445 | 21.946 | 1.2583 | 3.9467 | 726.26 | 7.2036 | 50.01 | 268.84 | 604.34 | 1.6536 | 9.7532 | 0.017565 | 0.22013 | 0.34222 | 0.0037253 | 0.29281 | 0.25163
4.1445 | 21.946 | 1.2583 | 3.9467 | 726.26 | 7.7778 | 53.193 | 270.6 | 616.56 | 1.6629 | 9.8965 | 0.056455 | 0.17379 | 0.32441 | 0.0037253 | 0.33762 | 0.25264
4.1445 | 21.946 | 1.2583 | 3.9467 | 726.26 | 7.1893 | 50.009 | 268.59 | 604.34 | 1.6527 | 9.7207 | 0.019497 | 0.25528 | 0.32077 | 0.0037253 | 0.2908 | 0.25303
4.1445 | 21.946 | 1.2583 | 3.9467 | 726.26 | 7.3408 | 51.176 | 268.58 | 611.3 | 1.6517 | 7.3947 | 0.037454 | 0.214 | 0.39317 | 0.0037253 | 0.22637 | 0.25304
4.1445 | 21.946 | 1.2583 | 3.9467 | 726.26 | 7.2693 | 50.285 | 270.14 | 633.62 | 1.6513 | 9.5186 | 0.08756 | 0.14032 | 0.35544 | 0.0037253 | 0.31607 | 0.25361
4.1445 | 21.946 | 1.2583 | 3.9467 | 726.26 | 7.7317 | 53.343 | 269.74 | 618.42 | 1.6545 | 9.7581 | 0.066395 | 0.17337 | 0.40081 | 0.0037253 | 0.24383 | 0.25458
4.1445 | 21.946 | 1.2583 | 3.9467 | 726.26 | 7.2857 | 50.204 | 267.92 | 603.96 | 1.6515 | 10.425 | 0.026011 | 0.11528 | 0.33314 | 0.0037253 | 0.36028 | 0.25477
4.1445 | 21.946 | 1.2583 | 3.9467 | 726.26 | 7.0647 | 49.404 | 268.17 | 605.99 | 1.648 | 4.6381 | 0.0048747 | 0.27038 | 0.33464 | 0.0037253 | 0.26478 | 0.25523
4.1445 | 21.946 | 1.2583 | 3.9467 | 726.26 | 7.6887 | 53.282 | 266.1 | 604.41 | 1.6476 | 7.6272 | 0.030813 | 0.22778 | 0.38992 | 0.0037253 | 0.2245 | 0.25528
4.1445 | 21.946 | 1.2583 | 3.9467 | 726.26 | 7.6618 | 53.297 | 268.73 | 611.26 | 1.6485 | 6.7694 | 0.030596 | 0.28312 | 0.35794 | 0.0037253 | 0.21486 | 0.25539
4.1445 | 21.946 | 1.2583 | 3.9467 | 726.26 | 7.264 | 50.455 | 266.28 | 604.41 | 1.6418 | 9.5299 | 0.040651 | 0.22101 | 0.35459 | 0.0037253 | 0.28208 | 0.25582
4.1445 | 21.946 | 1.2583 | 3.9467 | 726.26 | 7.1834 | 50.475 | 270.79 | 617.94 | 1.644 | 9.7518 | 0.05959 | 0.26722 | 0.37589 | 0.0037253 | 0.19967 | 0.25614
4.1445 | 21.946 | 1.2583 | 3.9467 | 726.26 | 7.6377 | 52.32 | 270.67 | 604.39 | 1.6416 | 6.7424 | 0.0041413 | 0.11398 | 0.34422 | 0.0037253 | 0.3531 | 0.25619
4.1445 | 21.946 | 1.2583 | 3.9467 | 726.26 | 7.7374 | 53.412 | 270.58 | 610.99 | 1.6523 | 6.7075 | 0.015727 | 0.25865 | 0.35828 | 0.0037253 | 0.24801 | 0.25704
4.1445 | 21.946 | 1.2583 | 3.9467 | 726.26 | 7.4223 | 51.109 | 268.44 | 625.9 | 1.6548 | 7.5646 | 0.075822 | 0.15911 | 0.33752 | 0.0037253 | 0.33473 | 0.25705
4.1445 | 21.946 | 1.2583 | 3.9467 | 726.26 | 7.1123 | 49.248 | 270.68 | 605.69 | 1.6626 | 7.2826 | 0.0051813 | 0.17452 | 0.32542 | 0.0037253 | 0.34743 | 0.2571
4.1445 | 21.946 | 1.2583 | 3.9467 | 726.26 | 7.1837 | 49.742 | 269.93 | 602.86 | 1.6628 | 9.4523 | 0.0067934 | 0.12399 | 0.38103 | 0.0037253 | 0.31067 | 0.25713
4.1445 | 21.946 | 1.2583 | 3.9467 | 726.26 | 7.1498 | 49.883 | 268.7 | 604.33 | 1.6529 | 7.5296 | 0.010943 | 0.27138 | 0.34036 | 0.0037253 | 0.26091 | 0.2577
4.1445 | 21.946 | 1.2583 | 3.9467 | 726.26 | 7.0704 | 49.426 | 268.17 | 606.32 | 1.6475 | 6.5487 | 0.015281 | 0.2572 | 0.35539 | 0.0037253 | 0.25593 | 0.2582
4.1445 | 21.946 | 1.2583 | 3.9467 | 726.26 | 7.3219 | 50.971 | 270.5 | 604.09 | 1.639 | 9.6823 | 0.0075002 | 0.21571 | 0.38088 | 0.0037253 | 0.25857 | 0.25854
4.1445 | 21.946 | 1.2583 | 3.9467 | 726.26 | 7.6068 | 52.719 | 270.57 | 604.69 | 1.6536 | 9.548 | 0.0082518 | 0.20168 | 0.40723 | 0.0037253 | 0.22812 | 0.25863
4.1445 | 21.946 | 1.2583 | 3.9467 | 726.26 | 7.2592 | 50.996 | 268.04 | 604.69 | 1.643 | 9.6308 | 0.025478 | 0.26543 | 0.39097 | 0.0037253 | 0.18747 | 0.25912
4.1445 | 21.946 | 1.2583 | 3.9467 | 726.26 | 7.6757 | 52.693 | 264.63 | 610.92 | 1.6499 | 9.5295 | 0.072271 | 0.16669 | 0.35104 | 0.0037253 | 0.3218 | 0.2598
4.1445 | 21.946 | 1.2583 | 3.9467 | 726.26 | 7.7136 | 52.871 | 264.57 | 635.43 | 1.6518 | 9.9792 | 0.093222 | 0.14106 | 0.36025 | 0.0037253 | 0.31864 | 0.25991
4.1445 | 21.946 | 1.2583 | 3.9467 | 726.26 | 7.1195 | 49.888 | 267.83 | 602.97 | 1.6079 | 10.929 | 0.022976 | 0.19175 | 0.40604 | 0.0037253 | 0.24089 | 0.2602
4.1445 | 21.946 | 1.2583 | 3.9467 | 726.26 | 7.3997 | 51.176 | 268.59 | 606.62 | 1.6518 | 7.2651 | 0.017468 | 0.24052 | 0.34102 | 0.0037253 | 0.29281 | 0.26021
4.1445 | 21.946 | 1.2583 | 3.9467 | 726.26 | 7.5766 | 52.815 | 270.5 | 624.4 | 1.6477 | 9.5819 | 0.07581 | 0.2486 | 0.39276 | 0.0037253 | 0.19729 | 0.26075
4.1445 | 21.946 | 1.2583 | 3.9467 | 726.26 | 7.3102 | 50.882 | 268.3 | 604.77 | 1.6532 | 9.5294 | 0.023451 | 0.2612 | 0.36126 | 0.0037253 | 0.2484 | 0.261
4.1445 | 21.946 | 1.2583 | 3.9467 | 726.26 | 7.6131 | 52.802 | 270.5 | 606.61 | 1.6492 | 9.5922 | 0.013326 | 0.28336 | 0.35491 | 0.0037253 | 0.23399 | 0.26119
4.1445 | 21.946 | 1.2583 | 3.9467 | 726.26 | 7.4852 | 52.416 | 270.87 | 615.39 | 1.6521 | 6.5645 | 0.028004 | 0.27583 | 0.39053 | 0.0037253 | 0.17925 | 0.26152
4.1445 | 21.946 | 1.2583 | 3.9467 | 726.26 | 7.6503 | 53.295 | 269.08 | 626.62 | 1.6485 | 6.5158 | 0.06797 | 0.25766 | 0.39193 | 0.0037253 | 0.1927 | 0.26176
4.1445 | 21.946 | 1.2583 | 3.9467 | 726.26 | 7.6668 | 52.883 | 268.17 | 604.27 | 1.6464 | 6.4775 | 0.010031 | 0.25469 | 0.35135 | 0.0037253 | 0.2712 | 0.26198
4.1445 | 21.946 | 1.2583 | 3.9467 | 726.26 | 7.6569 | 52.744 | 264.93 | 607.79 | 1.6485 | 9.401 | 0.062491 | 0.15205 | 0.40074 | 0.0037253 | 0.27434 | 0.26289
4.1445 | 21.946 | 1.2583 | 3.9467 | 726.26 | 7.1748 | 49.89 | 268.12 | 602.89 | 1.6433 | 7.7042 | 0.010981 | 0.24624 | 0.34365 | 0.0037253 | 0.29059 | 0.26331
4.1445 | 21.946 | 1.2583 | 3.9467 | 726.26 | 7.655 | 53.295 | 268.97 | 606.94 | 1.6471 | 9.5052 | 0.026756 | 0.25823 | 0.39684 | 0.0037253 | 0.19604 | 0.26332
4.1445 | 21.946 | 1.2583 | 3.9467 | 726.26 | 7.5439 | 52.367 | 269.2 | 602.7 | 1.6518 | 6.7418 | 0.0047714 | 0.27944 | 0.36225 | 0.0037253 | 0.23438 | 0.26428
4.1445 | 21.946 | 1.2583 | 3.9467 | 726.26 | 7.7243 | 53.336 | 244.2 | 582.55 | 1.652 | 8.748 | 0.086268 | 0.25798 | 0.35885 | 0.0037253 | 0.24801 | 0.26429
4.1445 | 21.946 | 1.2583 | 3.9467 | 726.26 | 7.7355 | 53.332 | 268.1 | 606.73 | 1.6479 | 6.5105 | 0.016699 | 0.28377 | 0.32927 | 0.0037253 | 0.27406 | 0.26435
4.1445 | 21.946 | 1.2583 | 3.9467 | 726.26 | 7.1184 | 49.234 | 270.61 | 606.53 | 1.6635 | 6.5778 | 0.0051402 | 0.1683 | 0.32813 | 0.0037253 | 0.35843 | 0.26451
4.1445 | 21.946 | 1.2583 | 3.9467 | 726.26 | 7.7348 | 53.328 | 270.76 | 616.23 | 1.6481 | 10.144 | 0.054272 | 0.28055 | 0.32866 | 0.0037253 | 0.27406 | 0.26479
4.1445 | 21.946 | 1.2583 | 3.9467 | 726.26 | 7.2342 | 50.306 | 268.83 | 795.49 | 1.6528 | 15.753 | 0.095164 | 0.24385 | 0.35149 | 0.0037253 | 0.27149 | 0.26579
4.1445 | 21.946 | 1.2583 | 3.9467 | 726.26 | 7.7311 | 52.882 | 270.72 | 606.2 | 1.6477 | 6.4798 | 0.0047629 | 0.097869 | 0.37749 | 0.0037253 | 0.33741 | 0.26596
4.1445 | 21.946 | 1.2583 | 3.9467 | 726.26 | 7.6664 | 53.043 | 268.31 | 605.27 | 1.6465 | 6.484 | 0.010708 | 0.27287 | 0.36422 | 0.0037253 | 0.24268 | 0.26614
4.1445 | 21.946 | 1.2583 | 3.9467 | 726.26 | 7.3279 | 51.009 | 267.2 | 604.02 | 1.6561 | 7.1091 | 0.017786 | 0.2766 | 0.36099 | 0.0037253 | 0.2431 | 0.26625
4.1445 | 21.946 | 1.2583 | 3.9467 | 726.26 | 7.6007 | 52.594 | 270.88 | 604.59 | 1.6502 | 7.3755 | 0.0044407 | 0.28509 | 0.34647 | 0.0037253 | 0.25493 | 0.26634
4.1445 | 21.946 | 1.2583 | 3.9467 | 726.26 | 7.3603 | 50.876 | 268.36 | 604 | 1.6415 | 9.5694 | 0.019628 | 0.2614 | 0.2949 | 0.0037253 | 0.33321 | 0.26672
4.1445 | 21.946 | 1.2583 | 3.9467 | 726.26 | 7.675 | 53.093 | 265.98 | 610.78 | 1.6475 | 10.416 | 0.068967 | 0.26747 | 0.36266 | 0.0037253 | 0.24268 | 0.26673
4.1445 | 21.946 | 1.2583 | 3.9467 | 726.26 | 7.0936 | 49.151 | 264.94 | 603.85 | 1.6629 | 6.7796 | 0.031592 | 0.19198 | 0.35261 | 0.0037253 | 0.32344 | 0.26681
4.1445 | 21.946 | 1.2583 | 3.9467 | 726.26 | 7.5771 | 52.216 | 270.83 | 611.38 | 1.6479 | 10.078 | 0.032457 | 0.26585 | 0.31644 | 0.0037253 | 0.30887 | 0.26727
4.1445 | 21.946 | 1.2583 | 3.9467 | 726.26 | 7.3468 | 50.781 | 268.15 | 627.62 | 1.6414 | 7.1593 | 0.076753 | 0.21952 | 0.3348 | 0.0037253 | 0.31831 | 0.26751

## plot_creep_time_strain
0 | 1 | 2 | 3
0 | 0 | 0 | 0
0 | 0 | 0 | 0
0.5 | 0.000537 | 0 | 0
0.5 | 0.000537 | 0 | 0
3.05 | 0.000945 | 0 | 0
6.71 | 0.001415 | 0 | 0
6.71 | 0.001415 | 0 | 0
10.26 | 0.001863 | 0 | 0
10.26 | 0.001863 | 11.53846 | 0.001309267
15.53 | 0.002542 | 11.53846 | 0.001309267
19.55 | 0.003079 | 11.53846 | 0.001309267
19.55 | 0.003079 | 11.53846 | 0.001309267
23.94 | 0.003607 | 11.53846 | 0.001309267
23.94 | 0.003607 | 11.53846 | 0.001309267
28.06 | 0.004077 | 11.53846 | 0.001309267
32.37 | 0.004561 | 11.53846 | 0.001309267
32.37 | 0.004561 | 23.07692 | 0.002605924
36.59 | 0.005004 | 23.07692 | 0.002605924
40.01 | 0.005372 | 23.07692 | 0.002605924
40.01 | 0.005372 | 23.07692 | 0.002605924
44.05 | 0.005805 | 23.07692 | 0.002605924
44.05 | 0.005805 | 23.07692 | 0.002605924
48.6 | 0.00627 | 23.07692 | 0.002605924
52.24 | 0.006627 | 23.07692 | 0.002605924
52.24 | 0.006627 | 34.61538 | 0.00389071
56.31 | 0.007025 | 34.61538 | 0.00389071
56.31 | 0.007025 | 34.61538 | 0.00389071
59.2 | 0.00731 | 34.61538 | 0.00389071
63.55 | 0.007731 | 34.61538 | 0.00389071
63.55 | 0.007731 | 34.61538 | 0.00389071
66.87 | 0.008056 | 34.61538 | 0.00389071
66.87 | 0.008056 | 34.61538 | 0.00389071
72.36 | 0.008566 | 46.15385 | 0.005164294
75.85 | 0.00889 | 46.15385 | 0.005164294
75.85 | 0.00889 | 46.15385 | 0.005164294
80.49 | 0.009316 | 46.15385 | 0.005164294
84.09 | 0.009655 | 46.15385 | 0.005164294
84.09 | 0.009655 | 46.15385 | 0.005164294
88.25 | 0.010033 | 46.15385 | 0.005164294
88.25 | 0.010033 | 46.15385 | 0.005164294
92.12 | 0.010363 | 57.69231 | 0.006427295
96.76 | 0.010781 | 57.69231 | 0.006427295
96.76 | 0.010781 | 57.69231 | 0.006427295
99.91 | 0.011064 | 57.69231 | 0.006427295
99.91 | 0.011064 | 57.69231 | 0.006427295
103.78 | 0.011391 | 57.69231 | 0.006427295
107.59 | 0.011725 | 57.69231 | 0.006427295
107.59 | 0.011725 | 57.69231 | 0.006427295
111.69 | 0.012093 | 69.23077 | 0.007680286
111.69 | 0.012093 | 69.23077 | 0.007680286
116.15 | 0.012473 | 69.23077 | 0.007680286
120.57 | 0.01285 | 69.23077 | 0.007680286
120.57 | 0.01285 | 69.23077 | 0.007680286
125.11 | 0.01323 | 69.23077 | 0.007680286
129.26 | 0.013591 | 69.23077 | 0.007680286
129.26 | 0.013591 | 69.23077 | 0.007680286
132.71 | 0.013882 | 80.76923 | 0.008923804
132.71 | 0.013882 | 80.76923 | 0.008923804
136.7 | 0.014217 | 80.76923 | 0.008923804
139.42 | 0.014441 | 80.76923 | 0.008923804
139.42 | 0.014441 | 80.76923 | 0.008923804
143.23 | 0.01476 | 80.76923 | 0.008923804
143.23 | 0.01476 | 80.76923 | 0.008923804
147.33 | 0.015112 | 92.30769 | 0.01015835
151.6 | 0.015468 | 92.30769 | 0.01015835
151.6 | 0.015468 | 92.30769 | 0.01015835
155.42 | 0.015784 | 92.30769 | 0.01015835
159.38 | 0.016116 | 92.30769 | 0.01015835
159.38 | 0.016116 | 92.30769 | 0.01015835
163.4 | 0.016444 | 92.30769 | 0.01015835
163.4 | 0.016444 | 92.30769 | 0.01015835
167.2 | 0.016744 | 103.8462 | 0.01138442
171.07 | 0.017061 | 103.8462 | 0.01138442
171.07 | 0.017061 | 103.8462 | 0.01138442
175.23 | 0.017396 | 103.8462 | 0.01138442
175.23 | 0.017396 | 103.8462 | 0.01138442
179.25 | 0.017731 | 103.8462 | 0.01138442
183.89 | 0.018109 | 103.8462 | 0.01138442
183.89 | 0.018109 | 103.8462 | 0.01138442
187.78 | 0.018414 | 115.3846 | 0.01260245
187.78 | 0.018414 | 115.3846 | 0.01260245
191.86 | 0.018745 | 115.3846 | 0.01260245
195.93 | 0.019072 | 115.3846 | 0.01260245
195.93 | 0.019072 | 115.3846 | 0.01260245
200.32 | 0.019428 | 115.3846 | 0.01260245
204.54 | 0.019767 | 115.3846 | 0.01260245
204.54 | 0.019767 | 115.3846 | 0.01260245
208.05 | 0.020058 | 126.9231 | 0.01381288
208.05 | 0.020058 | 126.9231 | 0.01381288
211.37 | 0.020307 | 126.9231 | 0.01381288
215.62 | 0.020642 | 126.9231 | 0.01381288
215.62 | 0.020642 | 126.9231 | 0.01381288
219.83 | 0.020983 | 126.9231 | 0.01381288
219.83 | 0.020983 | 126.9231 | 0.01381288
223.95 | 0.021317 | 126.9231 | 0.01381288
228.02 | 0.021632 | 138.4615 | 0.01501613
228.02 | 0.021632 | 138.4615 | 0.01501613
232.47 | 0.021988 | 138.4615 | 0.01501613
232.47 | 0.021988 | 138.4615 | 0.01501613
236.18 | 0.022285 | 138.4615 | 0.01501613
240.42 | 0.022616 | 138.4615 | 0.01501613
240.42 | 0.022616 | 138.4615 | 0.01501613
244.52 | 0.02294 | 138.4615 | 0.01501613
248.63 | 0.023263 | 150 | 0.01621258
248.63 | 0.023263 | 150 | 0.01621258
252.48 | 0.023574 | 150 | 0.01621258
252.48 | 0.023574 | 150 | 0.01621258
257.82 | 0.023971 | 150 | 0.01621258
261.39 | 0.024233 | 150 | 0.01621258
261.39 | 0.024233 | 150 | 0.01621258
265.93 | 0.024599 | 150 | 0.01621258
265.93 | 0.024599 | 161.5385 | 0.01740264
269.62 | 0.024878 | 161.5385 | 0.01740264
274.34 | 0.025228 | 161.5385 | 0.01740264
274.34 | 0.025228 | 161.5385 | 0.01740264
278.31 | 0.025544 | 161.5385 | 0.01740264
278.31 | 0.025544 | 161.5385 | 0.01740264
282 | 0.025839 | 161.5385 | 0.01740264
285.32 | 0.026091 | 161.5385 | 0.01740264
285.32 | 0.026091 | 173.0769 | 0.01858665
289.47 | 0.026415 | 173.0769 | 0.01858665
293.46 | 0.026721 | 173.0769 | 0.01858665
293.46 | 0.026721 | 173.0769 | 0.01858665
297.8 | 0.027064 | 173.0769 | 0.01858665
297.8 | 0.027064 | 173.0769 | 0.01858665
301.52 | 0.027354 | 173.0769 | 0.01858665
305.77 | 0.027666 | 184.6154 | 0.01976499
305.77 | 0.027666 | 184.6154 | 0.01976499
309.73 | 0.027954 | 184.6154 | 0.01976499
309.73 | 0.027954 | 184.6154 | 0.01976499
313.25 | 0.028229 | 184.6154 | 0.01976499
317.03 | 0.028524 | 184.6154 | 0.01976499
317.03 | 0.028524 | 184.6154 | 0.01976499
320.66 | 0.028805 | 184.6154 | 0.01976499
325.19 | 0.029149 | 196.1538 | 0.02093798
325.19 | 0.029149 | 196.1538 | 0.02093798
329.52 | 0.029477 | 196.1538 | 0.02093798
329.52 | 0.029477 | 196.1538 | 0.02093798
333.4 | 0.029778 | 196.1538 | 0.02093798
336.99 | 0.030051 | 196.1538 | 0.02093798
336.99 | 0.030051 | 196.1538 | 0.02093798
341.65 | 0.030414 | 196.1538 | 0.02093798
341.65 | 0.030414 | 207.6923 | 0.02210596
345.13 | 0.030676 | 207.6923 | 0.02210596
348.74 | 0.030949 | 207.6923 | 0.02210596
348.74 | 0.030949 | 207.6923 | 0.02210596
351.91 | 0.031183 | 207.6923 | 0.02210596
351.91 | 0.031183 | 207.6923 | 0.02210596
356.65 | 0.031544 | 207.6923 | 0.02210596
359.72 | 0.031766 | 207.6923 | 0.02210596
359.72 | 0.031766 | 219.2308 | 0.02326841
363.54 | 0.032051 | 219.2308 | 0.02326841
366.94 | 0.032302 | 219.2308 | 0.02326841
366.94 | 0.032302 | 219.2308 | 0.02326841
372.28 | 0.032719 | 219.2308 | 0.02326841
372.28 | 0.032719 | 219.2308 | 0.02326841
375.77 | 0.032979 | 219.2308 | 0.02326841
379.42 | 0.03326 | 219.2308 | 0.02326841
379.42 | 0.03326 | 230.7692 | 0.02442654
383.91 | 0.033594 | 230.7692 | 0.02442654
383.91 | 0.033594 | 230.7692 | 0.02442654
388.46 | 0.033937 | 230.7692 | 0.02442654
392.32 | 0.03422 | 230.7692 | 0.02442654
392.32 | 0.03422 | 230.7692 | 0.02442654
395.97 | 0.034492 | 230.7692 | 0.02442654
395.97 | 0.034492 | 230.7692 | 0.02442654
400.34 | 0.034818 | 242.3077 | 0.02558064
404.93 | 0.035132 | 242.3077 | 0.02558064
404.93 | 0.035132 | 242.3077 | 0.02558064
408.5 | 0.035379 | 242.3077 | 0.02558064
413.68 | 0.035776 | 242.3077 | 0.02558064
413.68 | 0.035776 | 242.3077 | 0.02558064
417.6 | 0.036058 | 242.3077 | 0.02558064
417.6 | 0.036058 | 242.3077 | 0.02558064
421.08 | 0.036318 | 253.8462 | 0.02673102
424.35 | 0.036562 | 253.8462 | 0.02673102
424.35 | 0.036562 | 253.8462 | 0.02673102
427.84 | 0.036807 | 253.8462 | 0.02673102
427.84 | 0.036807 | 253.8462 | 0.02673102
431.66 | 0.037095 | 253.8462 | 0.02673102
435.68 | 0.037404 | 253.8462 | 0.02673102
435.68 | 0.037404 | 253.8462 | 0.02673102
439.47 | 0.037682 | 265.3846 | 0.02787797
439.47 | 0.037682 | 265.3846 | 0.02787797
443.51 | 0.037982 | 265.3846 | 0.02787797
446.66 | 0.038216 | 265.3846 | 0.02787797
446.66 | 0.038216 | 265.3846 | 0.02787797
451.27 | 0.03855 | 265.3846 | 0.02787797
454.8 | 0.038818 | 265.3846 | 0.02787797
454.8 | 0.038818 | 276.9231 | 0.02902175
458.43 | 0.03909 | 276.9231 | 0.02902175
458.43 | 0.03909 | 276.9231 | 0.02902175
461.98 | 0.039352 | 276.9231 | 0.02902175
466.38 | 0.039667 | 276.9231 | 0.02902175
466.38 | 0.039667 | 276.9231 | 0.02902175
469.74 | 0.039927 | 276.9231 | 0.02902175
469.74 | 0.039927 | 276.9231 | 0.02902175
473.66 | 0.040212 | 288.4615 | 0.03016264
477.76 | 0.040519 | 288.4615 | 0.03016264
477.76 | 0.040519 | 288.4615 | 0.03016264
481.72 | 0.040798 | 288.4615 | 0.03016264
485.52 | 0.041085 | 288.4615 | 0.03016264
485.52 | 0.041085 | 288.4615 | 0.03016264
489.74 | 0.041378 | 288.4615 | 0.03016264
489.74 | 0.041378 | 288.4615 | 0.03016264
493.23 | 0.041645 | 300 | 0.03130093
497.69 | 0.041963 | 300 | 0.03130093
497.69 | 0.041963 | 300 | 0.03130093
501.29 | 0.042229 | 300 | 0.03130093
501.29 | 0.042229 | 300 | 0.03130093
505.06 | 0.042505 | 300 | 0.03130093
508.98 | 0.042795 | 300 | 0.03130093
508.98 | 0.042795 | 300 | 0.03130093
514.14 | 0.043167 | 311.5385 | 0.03243687
514.14 | 0.043167 | 311.5385 | 0.03243687
518.19 | 0.043453 | 311.5385 | 0.03243687
522.43 | 0.043762 | 311.5385 | 0.03243687
522.43 | 0.043762 | 311.5385 | 0.03243687
526.43 | 0.044061 | 311.5385 | 0.03243687
529.8 | 0.044298 | 311.5385 | 0.03243687
529.8 | 0.044298 | 311.5385 | 0.03243687
534.06 | 0.044617 | 323.0769 | 0.03357072
534.06 | 0.044617 | 323.0769 | 0.03357072
538.55 | 0.04494 | 323.0769 | 0.03357072
542.77 | 0.045247 | 323.0769 | 0.03357072
542.77 | 0.045247 | 323.0769 | 0.03357072
547.56 | 0.045579 | 323.0769 | 0.03357072
547.56 | 0.045579 | 323.0769 | 0.03357072
551.85 | 0.045895 | 323.0769 | 0.03357072
555.62 | 0.046163 | 334.6154 | 0.03470274
555.62 | 0.046163 | 334.6154 | 0.03470274
559.12 | 0.046413 | 334.6154 | 0.03470274
559.12 | 0.046413 | 334.6154 | 0.03470274
563.39 | 0.046713 | 334.6154 | 0.03470274
567.86 | 0.047026 | 334.6154 | 0.03470274
567.86 | 0.047026 | 334.6154 | 0.03470274
571.65 | 0.047299 | 334.6154 | 0.03470274
575.56 | 0.047569 | 346.1538 | 0.0358332
575.56 | 0.047569 | 346.1538 | 0.0358332
579.56 | 0.047853 | 346.1538 | 0.0358332
579.56 | 0.047853 | 346.1538 | 0.0358332
583.33 | 0.048124 | 346.1538 | 0.0358332
587.65 | 0.048431 | 346.1538 | 0.0358332
587.65 | 0.048431 | 346.1538 | 0.0358332
591.89 | 0.048727 | 346.1538 | 0.0358332
591.89 | 0.048727 | 357.6923 | 0.03696234
595.91 | 0.049004 | 357.6923 | 0.03696234
600.58 | 0.049333 | 357.6923 | 0.03696234
600.58 | 0.049333 | 357.6923 | 0.03696234
604.54 | 0.049603 | 357.6923 | 0.03696234
608.26 | 0.04987 | 357.6923 | 0.03696234
608.26 | 0.04987 | 357.6923 | 0.03696234
612.63 | 0.050172 | 369.2308 | 0.03809041
612.63 | 0.050172 | 369.2308 | 0.03809041
616.05 | 0.050411 | 369.2308 | 0.03809041
620.16 | 0.050685 | 369.2308 | 0.03809041
620.16 | 0.050685 | 369.2308 | 0.03809041
623.51 | 0.050909 | 369.2308 | 0.03809041
623.51 | 0.050909 | 369.2308 | 0.03809041
627.46 | 0.0512 | 369.2308 | 0.03809041
631 | 0.051439 | 380.7692 | 0.03921766
631 | 0.051439 | 380.7692 | 0.03921766
634.79 | 0.051715 | 380.7692 | 0.03921766
634.79 | 0.051715 | 380.7692 | 0.03921766
638.86 | 0.051995 | 380.7692 | 0.03921766
642.56 | 0.052238 | 380.7692 | 0.03921766
642.56 | 0.052238 | 380.7692 | 0.03921766
645.87 | 0.052448 | 380.7692 | 0.03921766
650.21 | 0.052781 | 392.3077 | 0.04034434
650.21 | 0.052781 | 392.3077 | 0.04034434
653.68 | 0.053013 | 392.3077 | 0.04034434
653.68 | 0.053013 | 392.3077 | 0.04034434
658.15 | 0.05334 | 392.3077 | 0.04034434
661.67 | 0.05357 | 392.3077 | 0.04034434
661.67 | 0.05357 | 392.3077 | 0.04034434
665.82 | 0.053871 | 392.3077 | 0.04034434
665.82 | 0.053871 | 403.8462 | 0.0414707
670.38 | 0.054176 | 403.8462 | 0.0414707
674.93 | 0.054482 | 403.8462 | 0.0414707
674.93 | 0.054482 | 403.8462 | 0.0414707
678.74 | 0.054756 | 403.8462 | 0.0414707
678.74 | 0.054756 | 403.8462 | 0.0414707
682.41 | 0.055017 | 403.8462 | 0.0414707
686.01 | 0.055272 | 403.8462 | 0.0414707
686.01 | 0.055272 | 415.3846 | 0.04259697
690.03 | 0.055547 | 415.3846 | 0.04259697
693.99 | 0.055815 | 415.3846 | 0.04259697
693.99 | 0.055815 | 415.3846 | 0.04259697
696.84 | 0.056012 | 415.3846 | 0.04259697
696.84 | 0.056012 | 415.3846 | 0.04259697
701.85 | 0.056354 | 415.3846 | 0.04259697
705.57 | 0.056611 | 415.3846 | 0.04259697
705.57 | 0.056611 | 426.9231 | 0.0437234
709.87 | 0.056887 | 426.9231 | 0.0437234
709.87 | 0.056887 | 426.9231 | 0.0437234
713.53 | 0.057134 | 426.9231 | 0.0437234
718.56 | 0.057472 | 426.9231 | 0.0437234
718.56 | 0.057472 | 426.9231 | 0.0437234
722.13 | 0.057719 | 426.9231 | 0.0437234
722.13 | 0.057719 | 426.9231 | 0.0437234
726.86 | 0.058066 | 438.4615 | 0.04485024
730.74 | 0.058334 | 438.4615 | 0.04485024
730.74 | 0.058334 | 438.4615 | 0.04485024
735.07 | 0.058624 | 438.4615 | 0.04485024
739.14 | 0.058892 | 438.4615 | 0.04485024
739.14 | 0.058892 | 438.4615 | 0.04485024
743.48 | 0.059178 | 438.4615 | 0.04485024
743.48 | 0.059178 | 438.4615 | 0.04485024
747.03 | 0.059429 | 450 | 0.04597773
751 | 0.059714 | 450 | 0.04597773
751 | 0.059714 | 450 | 0.04597773
754.9 | 0.060008 | 450 | 0.04597773
754.9 | 0.060008 | 450 | 0.04597773
758.46 | 0.060255 | 450 | 0.04597773
762.01 | 0.060492 | 450 | 0.04597773
762.01 | 0.060492 | 461.5385 | 0.04710611
766.05 | 0.060763 | 461.5385 | 0.04710611
770.12 | 0.061064 | 461.5385 | 0.04710611
770.12 | 0.061064 | 461.5385 | 0.04710611
773.79 | 0.061321 | 461.5385 | 0.04710611
773.79 | 0.061321 | 461.5385 | 0.04710611
777.73 | 0.061601 | 461.5385 | 0.04710611
781.87 | 0.061895 | 461.5385 | 0.04710611
781.87 | 0.061895 | 473.0769 | 0.04823563
785.76 | 0.062163 | 473.0769 | 0.04823563
785.76 | 0.062163 | 473.0769 | 0.04823563
789.53 | 0.062415 | 473.0769 | 0.04823563
793.3 | 0.062665 | 473.0769 | 0.04823563
793.3 | 0.062665 | 473.0769 | 0.04823563
797.8 | 0.063 | 473.0769 | 0.04823563
797.8 | 0.063 | 473.0769 | 0.04823563
800.64 | 0.063204 | 484.6154 | 0.04936652
803.98 | 0.063443 | 484.6154 | 0.04936652
803.98 | 0.063443 | 484.6154 | 0.04936652
808.33 | 0.06374 | 484.6154 | 0.04936652
812.97 | 0.064064 | 484.6154 | 0.04936652
812.97 | 0.064064 | 484.6154 | 0.04936652
816.41 | 0.0643 | 484.6154 | 0.04936652
816.41 | 0.0643 | 484.6154 | 0.04936652
820.76 | 0.064621 | 496.1538 | 0.05049904
824.57 | 0.064901 | 496.1538 | 0.05049904
824.57 | 0.064901 | 496.1538 | 0.05049904
828.97 | 0.065211 | 496.1538 | 0.05049904
828.97 | 0.065211 | 496.1538 | 0.05049904
832.16 | 0.06545 | 496.1538 | 0.05049904
835.98 | 0.065711 | 496.1538 | 0.05049904
835.98 | 0.065711 | 496.1538 | 0.05049904
839.57 | 0.065967 | 507.6923 | 0.05163344
839.57 | 0.065967 | 507.6923 | 0.05163344
842.74 | 0.066197 | 507.6923 | 0.05163344
846.49 | 0.06646 | 507.6923 | 0.05163344
846.49 | 0.06646 | 507.6923 | 0.05163344
850.36 | 0.066747 | 507.6923 | 0.05163344
853.98 | 0.067006 | 507.6923 | 0.05163344
853.98 | 0.067006 | 507.6923 | 0.05163344
858.3 | 0.067316 | 519.2308 | 0.05276995
858.3 | 0.067316 | 519.2308 | 0.05276995
862.02 | 0.067583 | 519.2308 | 0.05276995
865.84 | 0.067856 | 519.2308 | 0.05276995
865.84 | 0.067856 | 519.2308 | 0.05276995
870.08 | 0.068159 | 519.2308 | 0.05276995
870.08 | 0.068159 | 519.2308 | 0.05276995
873.72 | 0.068439 | 519.2308 | 0.05276995
877.37 | 0.068698 | 530.7692 | 0.05390884
877.37 | 0.068698 | 530.7692 | 0.05390884
881.6 | 0.06899 | 530.7692 | 0.05390884
881.6 | 0.06899 | 530.7692 | 0.05390884
885.45 | 0.069259 | 530.7692 | 0.05390884
889.9 | 0.069577 | 530.7692 | 0.05390884
889.9 | 0.069577 | 530.7692 | 0.05390884
894.19 | 0.069897 | 530.7692 | 0.05390884
898.16 | 0.07019 | 542.3077 | 0.05505036
898.16 | 0.07019 | 542.3077 | 0.05505036
900.93 | 0.070407 | 542.3077 | 0.05505036
900.93 | 0.070407 | 542.3077 | 0.05505036
905.66 | 0.070718 | 542.3077 | 0.05505036
910.01 | 0.071033 | 542.3077 | 0.05505036
910.01 | 0.071033 | 542.3077 | 0.05505036
913.78 | 0.071318 | 553.8462 | 0.05619475
913.78 | 0.071318 | 553.8462 | 0.05619475
917.8 | 0.071622 | 553.8462 | 0.05619475
921.62 | 0.071911 | 553.8462 | 0.05619475
921.62 | 0.071911 | 553.8462 | 0.05619475
925.39 | 0.072189 | 553.8462 | 0.05619475
929.43 | 0.072459 | 553.8462 | 0.05619475
929.43 | 0.072459 | 553.8462 | 0.05619475
932.7 | 0.072699 | 565.3846 | 0.05734229
932.7 | 0.072699 | 565.3846 | 0.05734229
937.07 | 0.07302 | 565.3846 | 0.05734229
940.51 | 0.07328 | 565.3846 | 0.05734229
940.51 | 0.07328 | 565.3846 | 0.05734229
944.53 | 0.073588 | 565.3846 | 0.05734229
944.53 | 0.073588 | 565.3846 | 0.05734229
948.1 | 0.073856 | 565.3846 | 0.05734229
952.06 | 0.074136 | 576.9231 | 0.05849324
952.06 | 0.074136 | 576.9231 | 0.05849324
956.13 | 0.074429 | 576.9231 | 0.05849324
956.13 | 0.074429 | 576.9231 | 0.05849324
960.43 | 0.074745 | 576.9231 | 0.05849324
963.8 | 0.075006 | 576.9231 | 0.05849324
963.8 | 0.075006 | 576.9231 | 0.05849324
967.86 | 0.075329 | 576.9231 | 0.05849324
971.26 | 0.07558 | 588.4615 | 0.05964785
971.26 | 0.07558 | 588.4615 | 0.05964785
975.9 | 0.075916 | 588.4615 | 0.05964785
975.9 | 0.075916 | 588.4615 | 0.05964785
980.04 | 0.076217 | 588.4615 | 0.05964785
982.99 | 0.076512 | 588.4615 | 0.05964785
982.99 | 0.076512 | 588.4615 | 0.05964785
986.07 | 0.076775 | 588.4615 | 0.05964785
986.07 | 0.076775 | 600 | 0.0608064
989.13 | 0.077025 | 600 | 0.0608064
992.68 | 0.077309 | 600 | 0.0608064
992.68 | 0.077309 | 600 | 0.0608064
996.35 | 0.077607 | 600 | 0.0608064
996.35 | 0.077607 | 600 | 0.0608064
999.95 | 0.077855 | 600 | 0.0608064
1004.21 | 0.07817 | 600 | 0.0608064
1004.21 | 0.07817 | 611.5385 | 0.06196917
1008.55 | 0.078504 | 611.5385 | 0.06196917
1011.5 | 0.078739 | 611.5385 | 0.06196917
1011.5 | 0.078739 | 611.5385 | 0.06196917
1015.05 | 0.079003 | 611.5385 | 0.06196917
1015.05 | 0.079003 | 611.5385 | 0.06196917
1019.16 | 0.079324 | 611.5385 | 0.06196917
1023.09 | 0.079625 | 611.5385 | 0.06196917
1023.09 | 0.079625 | 623.0769 | 0.06313734
1026.96 | 0.079924 | 623.0769 | 0.06313734
1026.96 | 0.079924 | 623.0769 | 0.06313734
1030.95 | 0.080229 | 623.0769 | 0.06313734
1034.97 | 0.080537 | 623.0769 | 0.06313734
1034.97 | 0.080537 | 623.0769 | 0.06313734
1039.58 | 0.080908 | 623.0769 | 0.06313734
1039.58 | 0.080908 | 623.0769 | 0.06313734
1042.85 | 0.081167 | 634.6154 | 0.06431034
1046.64 | 0.081464 | 634.6154 | 0.06431034
1046.64 | 0.081464 | 634.6154 | 0.06431034
1049.86 | 0.081713 | 634.6154 | 0.06431034
1054.84 | 0.082096 | 634.6154 | 0.06431034
1054.84 | 0.082096 | 634.6154 | 0.06431034
1058.2 | 0.082361 | 634.6154 | 0.06431034
1058.2 | 0.082361 | 646.1538 | 0.06548847
1061.72 | 0.08263 | 646.1538 | 0.06548847
1065.54 | 0.082942 | 646.1538 | 0.06548847
1065.54 | 0.082942 | 646.1538 | 0.06548847
1069.36 | 0.083238 | 646.1538 | 0.06548847
1069.36 | 0.083238 | 646.1538 | 0.06548847
1072.95 | 0.083527 | 646.1538 | 0.06548847
1077.13 | 0.083849 | 646.1538 | 0.06548847
1077.13 | 0.083849 | 657.6923 | 0.06667202
1081.69 | 0.084204 | 657.6923 | 0.06667202
1086.33 | 0.084568 | 657.6923 | 0.06667202
1086.33 | 0.084568 | 657.6923 | 0.06667202
1089.3 | 0.084811 | 657.6923 | 0.06667202
1089.3 | 0.084811 | 657.6923 | 0.06667202
1093.38 | 0.085157 | 657.6923 | 0.06667202
1097 | 0.085441 | 657.6923 | 0.06667202
1097 | 0.085441 | 669.2308 | 0.06786131
1098.36 | 0.085851 | 669.2308 | 0.06786131
1098.36 | 0.085851 | 669.2308 | 0.06786131
1101.35 | 0.086215 | 669.2308 | 0.06786131
1104.99 | 0.08658 | 669.2308 | 0.06786131
1104.99 | 0.08658 | 669.2308 | 0.06786131
1109.38 | 0.087001 | 669.2308 | 0.06786131
1109.38 | 0.087001 | 669.2308 | 0.06786131
1113.13 | 0.087347 | 680.7692 | 0.06905666
1116.92 | 0.087678 | 680.7692 | 0.06905666
1116.92 | 0.087678 | 680.7692 | 0.06905666
1121.02 | 0.088054 | 680.7692 | 0.06905666
1124.11 | 0.088314 | 680.7692 | 0.06905666
1124.11 | 0.088314 | 680.7692 | 0.06905666
1127.73 | 0.088607 | 680.7692 | 0.06905666
1127.73 | 0.088607 | 680.7692 | 0.06905666
1130.72 | 0.088856 | 692.3077 | 0.07025839
1134.67 | 0.089186 | 692.3077 | 0.07025839
1134.67 | 0.089186 | 692.3077 | 0.07025839
1138.69 | 0.089529 | 692.3077 | 0.07025839
1138.69 | 0.089529 | 692.3077 | 0.07025839
1142.95 | 0.089884 | 692.3077 | 0.07025839
1146.37 | 0.090155 | 692.3077 | 0.07025839
1146.37 | 0.090155 | 692.3077 | 0.07025839
1150.04 | 0.090466 | 703.8462 | 0.07146684
1150.04 | 0.090466 | 703.8462 | 0.07146684
1154.03 | 0.090801 | 703.8462 | 0.07146684
1158.01 | 0.091153 | 703.8462 | 0.07146684
1158.01 | 0.091153 | 703.8462 | 0.07146684
1161.15 | 0.09142 | 703.8462 | 0.07146684
1165.36 | 0.09178 | 703.8462 | 0.07146684
1165.36 | 0.09178 | 703.8462 | 0.07146684
1169.24 | 0.092114 | 715.3846 | 0.07268234
1169.24 | 0.092114 | 715.3846 | 0.07268234
1174.06 | 0.092507 | 715.3846 | 0.07268234
1177.82 | 0.092823 | 715.3846 | 0.07268234
1177.82 | 0.092823 | 715.3846 | 0.07268234
1181.74 | 0.093163 | 715.3846 | 0.07268234
1181.74 | 0.093163 | 715.3846 | 0.07268234
1186.33 | 0.093565 | 715.3846 | 0.07268234
1190.85 | 0.093971 | 726.9231 | 0.07390526
1190.85 | 0.093971 | 726.9231 | 0.07390526
1194.05 | 0.094236 | 726.9231 | 0.07390526
1198.44 | 0.094606 | 726.9231 | 0.07390526
1198.44 | 0.094606 | 726.9231 | 0.07390526
1202.46 | 0.094956 | 726.9231 | 0.07390526
1202.46 | 0.094956 | 726.9231 | 0.07390526
1206.83 | 0.095354 | 738.4615 | 0.07513595
1209.8 | 0.095618 | 738.4615 | 0.07513595
1209.8 | 0.095618 | 738.4615 | 0.07513595
1213.69 | 0.095979 | 738.4615 | 0.07513595
1213.69 | 0.095979 | 738.4615 | 0.07513595
1217.2 | 0.096286 | 738.4615 | 0.07513595
1220.83 | 0.096613 | 738.4615 | 0.07513595
1220.83 | 0.096613 | 738.4615 | 0.07513595
1224.62 | 0.096939 | 750 | 0.0763748
1224.62 | 0.096939 | 750 | 0.0763748
1229.33 | 0.097372 | 750 | 0.0763748
1233.61 | 0.097765 | 750 | 0.0763748
1233.61 | 0.097765 | 750 | 0.0763748
1237.8 | 0.098148 | 750 | 0.0763748
1241.47 | 0.098471 | 750 | 0.0763748
1241.47 | 0.098471 | 750 | 0.0763748
1245.93 | 0.098875 | 761.5385 | 0.07762218
1245.93 | 0.098875 | 761.5385 | 0.07762218
1249.02 | 0.099177 | 761.5385 | 0.07762218
1252.77 | 0.099512 | 761.5385 | 0.07762218
1252.77 | 0.099512 | 761.5385 | 0.07762218
1256.02 | 0.099818 | 761.5385 | 0.07762218
1256.02 | 0.099818 | 761.5385 | 0.07762218
1260.16 | 0.100204 | 761.5385 | 0.07762218
1263.98 | 0.10056 | 773.0769 | 0.07887851
1263.98 | 0.10056 | 773.0769 | 0.07887851
1267.67 | 0.100906 | 773.0769 | 0.07887851
1267.67 | 0.100906 | 773.0769 | 0.07887851
1270.79 | 0.10119 | 773.0769 | 0.07887851
1273.98 | 0.101486 | 773.0769 | 0.07887851
1273.98 | 0.101486 | 773.0769 | 0.07887851
1278.25 | 0.101902 | 773.0769 | 0.07887851
1282.02 | 0.102257 | 784.6154 | 0.08014419
1282.02 | 0.102257 | 784.6154 | 0.08014419
1285.27 | 0.102564 | 784.6154 | 0.08014419
1285.27 | 0.102564 | 784.6154 | 0.08014419
1289.19 | 0.102943 | 784.6154 | 0.08014419
1292.35 | 0.103231 | 784.6154 | 0.08014419
1292.35 | 0.103231 | 784.6154 | 0.08014419
1296.52 | 0.103632 | 784.6154 | 0.08014419
1296.52 | 0.103632 | 796.1538 | 0.08141966
1300.12 | 0.103987 | 796.1538 | 0.08141966
1303.44 | 0.104304 | 796.1538 | 0.08141966
1303.44 | 0.104304 | 796.1538 | 0.08141966
1307.28 | 0.104689 | 796.1538 | 0.08141966
1307.28 | 0.104689 | 796.1538 | 0.08141966
1310.72 | 0.10503 | 796.1538 | 0.08141966
1314.24 | 0.105371 | 796.1538 | 0.08141966
1314.24 | 0.105371 | 807.6923 | 0.08270536
1317.41 | 0.105664 | 807.6923 | 0.08270536
1321.71 | 0.106093 | 807.6923 | 0.08270536
1321.71 | 0.106093 | 807.6923 | 0.08270536
1324.83 | 0.106404 | 807.6923 | 0.08270536
1324.83 | 0.106404 | 807.6923 | 0.08270536
1329.55 | 0.106882 | 807.6923 | 0.08270536
1333.58 | 0.107284 | 807.6923 | 0.08270536
1333.58 | 0.107284 | 819.2308 | 0.08400176
1338.01 | 0.107731 | 819.2308 | 0.08400176
1338.01 | 0.107731 | 819.2308 | 0.08400176
1341.89 | 0.108137 | 819.2308 | 0.08400176
1345.17 | 0.108479 | 819.2308 | 0.08400176
1345.17 | 0.108479 | 819.2308 | 0.08400176
1349.28 | 0.108902 | 819.2308 | 0.08400176
1353.13 | 0.10931 | 830.7692 | 0.08530933
1353.13 | 0.10931 | 830.7692 | 0.08530933
1356.82 | 0.109691 | 830.7692 | 0.08530933
1356.82 | 0.109691 | 830.7692 | 0.08530933
1360.74 | 0.110101 | 830.7692 | 0.08530933
1364.98 | 0.110533 | 830.7692 | 0.08530933
1364.98 | 0.110533 | 830.7692 | 0.08530933
1368.85 | 0.110938 | 830.7692 | 0.08530933
1368.85 | 0.110938 | 842.3077 | 0.08662858
1373.25 | 0.111395 | 842.3077 | 0.08662858
1377.94 | 0.111877 | 842.3077 | 0.08662858
1377.94 | 0.111877 | 842.3077 | 0.08662858
1381.7 | 0.112292 | 842.3077 | 0.08662858
1381.7 | 0.112292 | 842.3077 | 0.08662858
1385.78 | 0.112729 | 842.3077 | 0.08662858
1388.79 | 0.113054 | 842.3077 | 0.08662858
1388.79 | 0.113054 | 853.8462 | 0.08796002
1392.74 | 0.113483 | 853.8462 | 0.08796002
1396.33 | 0.113871 | 853.8462 | 0.08796002
1396.33 | 0.113871 | 853.8462 | 0.08796002
1400.35 | 0.114295 | 853.8462 | 0.08796002
1400.35 | 0.114295 | 853.8462 | 0.08796002
1404.69 | 0.114764 | 853.8462 | 0.08796002
1409.74 | 0.115323 | 853.8462 | 0.08796002
1409.74 | 0.115323 | 865.3846 | 0.0893042
1413.56 | 0.115728 | 865.3846 | 0.0893042
1413.56 | 0.115728 | 865.3846 | 0.0893042
1417.19 | 0.116125 | 865.3846 | 0.0893042
1420.87 | 0.116523 | 865.3846 | 0.0893042
1420.87 | 0.116523 | 865.3846 | 0.0893042
1425.59 | 0.117044 | 865.3846 | 0.0893042
1425.59 | 0.117044 | 865.3846 | 0.0893042
1428.78 | 0.117417 | 876.9231 | 0.0906617
1433.19 | 0.11793 | 876.9231 | 0.0906617
1433.19 | 0.11793 | 876.9231 | 0.0906617
1436.51 | 0.118297 | 876.9231 | 0.0906617
1439.96 | 0.118683 | 876.9231 | 0.0906617
1439.96 | 0.118683 | 876.9231 | 0.0906617
1443.55 | 0.11909 | 876.9231 | 0.0906617
1443.55 | 0.11909 | 876.9231 | 0.0906617
1447.92 | 0.119578 | 888.4615 | 0.09203309
1451.21 | 0.11996 | 888.4615 | 0.09203309
1451.21 | 0.11996 | 888.4615 | 0.09203309
1454.84 | 0.120384 | 888.4615 | 0.09203309
1454.84 | 0.120384 | 888.4615 | 0.09203309
1458.87 | 0.12084 | 888.4615 | 0.09203309
1463.2 | 0.121335 | 888.4615 | 0.09203309
1463.2 | 0.121335 | 888.4615 | 0.09203309
1466.06 | 0.121655 | 900 | 0.09341901
1466.06 | 0.121655 | 900 | 0.09341901
1470.36 | 0.122158 | 900 | 0.09341901
1473.53 | 0.122531 | 900 | 0.09341901
1473.53 | 0.122531 | 900 | 0.09341901
1477.67 | 0.123021 | 900 | 0.09341901
1480.91 | 0.123398 | 900 | 0.09341901
1480.91 | 0.123398 | 900 | 0.09341901
1485.46 | 0.123927 | 911.5385 | 0.09482009
1485.46 | 0.123927 | 911.5385 | 0.09482009
1488.93 | 0.124347 | 911.5385 | 0.09482009
1492.74 | 0.124806 | 911.5385 | 0.09482009
1492.74 | 0.124806 | 911.5385 | 0.09482009
1496.01 | 0.125204 | 911.5385 | 0.09482009
1496.01 | 0.125204 | 911.5385 | 0.09482009
1500.43 | 0.125742 | 923.0769 | 0.09623703
1504.73 | 0.126261 | 923.0769 | 0.09623703
1504.73 | 0.126261 | 923.0769 | 0.09623703
1508.99 | 0.126766 | 923.0769 | 0.09623703
1513.39 | 0.127298 | 923.0769 | 0.09623703
1513.39 | 0.127298 | 923.0769 | 0.09623703
1517.7 | 0.12783 | 923.0769 | 0.09623703
1517.7 | 0.12783 | 923.0769 | 0.09623703
1521.59 | 0.128316 | 934.6154 | 0.09767054
1526.04 | 0.128867 | 934.6154 | 0.09767054
1526.04 | 0.128867 | 934.6154 | 0.09767054
1529.76 | 0.129329 | 934.6154 | 0.09767054
1529.76 | 0.129329 | 934.6154 | 0.09767054
1534.4 | 0.129915 | 934.6154 | 0.09767054
1537.95 | 0.130351 | 934.6154 | 0.09767054
1537.95 | 0.130351 | 934.6154 | 0.09767054
1542.07 | 0.13088 | 946.1538 | 0.09912137
1542.07 | 0.13088 | 946.1538 | 0.09912137
1545.14 | 0.131271 | 946.1538 | 0.09912137
1549.97 | 0.131885 | 946.1538 | 0.09912137
1549.97 | 0.131885 | 946.1538 | 0.09912137
1553.92 | 0.132368 | 946.1538 | 0.09912137
1557.66 | 0.132846 | 946.1538 | 0.09912137
1557.66 | 0.132846 | 946.1538 | 0.09912137
1561.46 | 0.133344 | 957.6923 | 0.1005903
1561.46 | 0.133344 | 957.6923 | 0.1005903
1566.02 | 0.133945 | 957.6923 | 0.1005903
1569.56 | 0.134402 | 957.6923 | 0.1005903
1569.56 | 0.134402 | 957.6923 | 0.1005903
1573.79 | 0.134965 | 957.6923 | 0.1005903
1573.79 | 0.134965 | 957.6923 | 0.1005903
1577.83 | 0.135496 | 957.6923 | 0.1005903
1581.74 | 0.136004 | 969.2308 | 0.1020782
1581.74 | 0.136004 | 969.2308 | 0.1020782
1585.32 | 0.136483 | 969.2308 | 0.1020782
1585.32 | 0.136483 | 969.2308 | 0.1020782
1589.66 | 0.137079 | 969.2308 | 0.1020782
1593.88 | 0.137659 | 969.2308 | 0.1020782
1593.88 | 0.137659 | 969.2308 | 0.1020782
1598.32 | 0.138253 | 969.2308 | 0.1020782
1601.96 | 0.138753 | 980.7692 | 0.1035859
1601.96 | 0.138753 | 980.7692 | 0.1035859
1605.6 | 0.139252 | 980.7692 | 0.1035859
1605.6 | 0.139252 | 980.7692 | 0.1035859
1608.5 | 0.139648 | 980.7692 | 0.1035859
1612.32 | 0.140169 | 980.7692 | 0.1035859
1612.32 | 0.140169 | 980.7692 | 0.1035859
1615.59 | 0.140631 | 980.7692 | 0.1035859
1615.59 | 0.140631 | 992.3077 | 0.1051144
1619.46 | 0.141188 | 992.3077 | 0.1051144
1623.3 | 0.141729 | 992.3077 | 0.1051144
1623.3 | 0.141729 | 992.3077 | 0.1051144
1627.15 | 0.142282 | 992.3077 | 0.1051144
1627.15 | 0.142282 | 992.3077 | 0.1051144
1631.24 | 0.142862 | 992.3077 | 0.1051144
1634.91 | 0.14339 | 992.3077 | 0.1051144
1634.91 | 0.14339 | 1003.846 | 0.1066646
1638.08 | 0.143853 | 1003.846 | 0.1066646
1641.45 | 0.144339 | 1003.846 | 0.1066646
1641.45 | 0.144339 | 1003.846 | 0.1066646
1644.66 | 0.144804 | 1003.846 | 0.1066646
1644.66 | 0.144804 | 1003.846 | 0.1066646
1647.61 | 0.145228 | 1003.846 | 0.1066646
1652.08 | 0.145878 | 1015.385 | 0.1082376
1652.08 | 0.145878 | 1015.385 | 0.1082376
1655.5 | 0.146394 | 1015.385 | 0.1082376
1655.5 | 0.146394 | 1015.385 | 0.1082376
1658.89 | 0.146906 | 1015.385 | 0.1082376
1662.61 | 0.147452 | 1015.385 | 0.1082376
1662.61 | 0.147452 | 1015.385 | 0.1082376
1666.01 | 0.147962 | 1015.385 | 0.1082376
1668.93 | 0.148397 | 1026.923 | 0.1098344
1668.93 | 0.148397 | 1026.923 | 0.1098344
1672.99 | 0.148954 | 1026.923 | 0.1098344
1672.99 | 0.148954 | 1026.923 | 0.1098344
1676.57 | 0.149477 | 1026.923 | 0.1098344
1679.79 | 0.149965 | 1026.923 | 0.1098344
1679.79 | 0.149965 | 1026.923 | 0.1098344
1683.28 | 0.150498 | 1026.923 | 0.1098344
1683.28 | 0.150498 | 1038.462 | 0.1114563
1686.4 | 0.150986 | 1038.462 | 0.1114563
1689.89 | 0.151527 | 1038.462 | 0.1114563
1689.89 | 0.151527 | 1038.462 | 0.1114563
1693.79 | 0.152138 | 1038.462 | 0.1114563
1693.79 | 0.152138 | 1038.462 | 0.1114563
1697.4 | 0.152683 | 1038.462 | 0.1114563
1702.07 | 0.153409 | 1038.462 | 0.1114563
1702.07 | 0.153409 | 1050 | 0.1131045
1705.54 | 0.153972 | 1050 | 0.1131045
1709.64 | 0.15461 | 1050 | 0.1131045
1709.64 | 0.15461 | 1050 | 0.1131045
1712.98 | 0.155128 | 1050 | 0.1131045
1712.98 | 0.155128 | 1050 | 0.1131045
1716.57 | 0.155726 | 1050 | 0.1131045
1719.77 | 0.156219 | 1050 | 0.1131045
1719.77 | 0.156219 | 1061.538 | 0.1147802
1724.16 | 0.156921 | 1061.538 | 0.1147802
1724.16 | 0.156921 | 1061.538 | 0.1147802
1727.83 | 0.157519 | 1061.538 | 0.1147802
1731.44 | 0.158101 | 1061.538 | 0.1147802
1731.44 | 0.158101 | 1061.538 | 0.1147802
1734.37 | 0.158576 | 1061.538 | 0.1147802
1734.37 | 0.158576 | 1061.538 | 0.1147802
1737.96 | 0.159155 | 1073.077 | 0.1164849
1741 | 0.159655 | 1073.077 | 0.1164849
1741 | 0.159655 | 1073.077 | 0.1164849
1743.95 | 0.160148 | 1073.077 | 0.1164849
1746.95 | 0.160642 | 1073.077 | 0.1164849
1746.95 | 0.160642 | 1073.077 | 0.1164849
1750.81 | 0.161281 | 1073.077 | 0.1164849
1750.81 | 0.161281 | 1073.077 | 0.1164849
1753.43 | 0.161708 | 1084.615 | 0.11822
1757.35 | 0.162359 | 1084.615 | 0.11822
1757.35 | 0.162359 | 1084.615 | 0.11822
1760.33 | 0.162873 | 1084.615 | 0.11822
1760.33 | 0.162873 | 1084.615 | 0.11822
1763.59 | 0.16343 | 1084.615 | 0.11822
1767.14 | 0.164037 | 1084.615 | 0.11822
1767.14 | 0.164037 | 1084.615 | 0.11822
1770.38 | 0.164583 | 1096.154 | 0.1199869
1773.31 | 0.165092 | 1096.154 | 0.1199869
1773.31 | 0.165092 | 1096.154 | 0.1199869
1777.34 | 0.165779 | 1096.154 | 0.1199869
1777.34 | 0.165779 | 1096.154 | 0.1199869
1781.07 | 0.16644 | 1096.154 | 0.1199869
1784.68 | 0.167063 | 1096.154 | 0.1199869
1784.68 | 0.167063 | 1107.692 | 0.1217873
1787.93 | 0.167642 | 1107.692 | 0.1217873
1787.93 | 0.167642 | 1107.692 | 0.1217873
1790.87 | 0.168162 | 1107.692 | 0.1217873
1793.32 | 0.168587 | 1107.692 | 0.1217873
1793.32 | 0.168587 | 1107.692 | 0.1217873
1796.99 | 0.169257 | 1107.692 | 0.1217873
1796.99 | 0.169257 | 1107.692 | 0.1217873
1800.53 | 0.169874 | 1119.231 | 0.1236226
1803.97 | 0.17049 | 1119.231 | 0.1236226
1803.97 | 0.17049 | 1119.231 | 0.1236226
1806.75 | 0.171007 | 1119.231 | 0.1236226
1809.59 | 0.171535 | 1119.231 | 0.1236226
1809.59 | 0.171535 | 1119.231 | 0.1236226
1813.09 | 0.17217 | 1119.231 | 0.1236226
1813.09 | 0.17217 | 1119.231 | 0.1236226
1815.63 | 0.172639 | 1130.769 | 0.1254948
1818.63 | 0.173194 | 1130.769 | 0.1254948
1818.63 | 0.173194 | 1130.769 | 0.1254948
1822.07 | 0.17383 | 1130.769 | 0.1254948
1822.07 | 0.17383 | 1130.769 | 0.1254948
1825.37 | 0.174456 | 1130.769 | 0.1254948
1828.99 | 0.175123 | 1130.769 | 0.1254948
1828.99 | 0.175123 | 1130.769 | 0.1254948
1832.1 | 0.175709 | 1142.308 | 0.1274056
1832.1 | 0.175709 | 1142.308 | 0.1274056
1835.97 | 0.176458 | 1142.308 | 0.1274056
1838.57 | 0.176952 | 1142.308 | 0.1274056
1838.57 | 0.176952 | 1142.308 | 0.1274056
1841.52 | 0.177514 | 1142.308 | 0.1274056
1844.04 | 0.177995 | 1142.308 | 0.1274056
1844.04 | 0.177995 | 1142.308 | 0.1274056
1847.18 | 0.178592 | 1153.846 | 0.129357
1847.18 | 0.178592 | 1153.846 | 0.129357
1850.3 | 0.179212 | 1153.846 | 0.129357
1853.02 | 0.179732 | 1153.846 | 0.129357
1853.02 | 0.179732 | 1153.846 | 0.129357
1856.01 | 0.180315 | 1153.846 | 0.129357
1856.01 | 0.180315 | 1153.846 | 0.129357
1858.96 | 0.180917 | 1153.846 | 0.129357
1861.18 | 0.181349 | 1165.385 | 0.1313583
1861.18 | 0.181349 | 1165.385 | 0.1313583
1863.96 | 0.1819 | 1165.385 | 0.1313583
1863.96 | 0.1819 | 1165.385 | 0.1313583
1866.9 | 0.182487 | 1165.385 | 0.1313583
1869.69 | 0.183056 | 1165.385 | 0.1313583
1869.69 | 0.183056 | 1165.385 | 0.1313583
1873.63 | 0.183844 | 1165.385 | 0.1313583
1876.73 | 0.184489 | 1176.923 | 0.1334067
1876.73 | 0.184489 | 1176.923 | 0.1334067
1879.48 | 0.18505 | 1176.923 | 0.1334067
1879.48 | 0.18505 | 1176.923 | 0.1334067
1882.22 | 0.185619 | 1176.923 | 0.1334067
1884.9 | 0.186165 | 1176.923 | 0.1334067
1884.9 | 0.186165 | 1176.923 | 0.1334067
1887.99 | 0.186798 | 1176.923 | 0.1334067
1887.99 | 0.186798 | 1188.462 | 0.1355048
1889.84 | 0.187181 | 1188.462 | 0.1355048
1892.61 | 0.187779 | 1188.462 | 0.1355048
1892.61 | 0.187779 | 1188.462 | 0.1355048
1894.97 | 0.18826 | 1188.462 | 0.1355048
1897.64 | 0.188829 | 1188.462 | 0.1355048
1897.64 | 0.188829 | 1188.462 | 0.1355048
1900.64 | 0.189467 | 1200 | 0.1376559
1900.64 | 0.189467 | 1200 | 0.1376559
1903.51 | 0.190088 | 1200 | 0.1376559
1906.21 | 0.190675 | 1200 | 0.1376559
1906.21 | 0.190675 | 1200 | 0.1376559
1908.48 | 0.191158 | 1200 | 0.1376559
1908.48 | 0.191158 | 1200 | 0.1376559
1911.37 | 0.191795 | 1200 | 0.1376559
1914.25 | 0.192407 | 1211.538 | 0.1398633
1914.25 | 0.192407 | 1211.538 | 0.1398633
1916.81 | 0.192978 | 1211.538 | 0.1398633
1916.81 | 0.192978 | 1211.538 | 0.1398633
1919.09 | 0.193473 | 1211.538 | 0.1398633
1921.56 | 0.194031 | 1211.538 | 0.1398633
1921.56 | 0.194031 | 1211.538 | 0.1398633
1924.35 | 0.194661 | 1211.538 | 0.1398633
1927.07 | 0.195265 | 1223.077 | 0.1421308
1927.07 | 0.195265 | 1223.077 | 0.1421308
1929.5 | 0.195814 | 1223.077 | 0.1421308
1929.5 | 0.195814 | 1223.077 | 0.1421308
1931.69 | 0.196311 | 1223.077 | 0.1421308
1933.91 | 0.196813 | 1223.077 | 0.1421308
1933.91 | 0.196813 | 1223.077 | 0.1421308
1936.46 | 0.197402 | 1223.077 | 0.1421308
1936.46 | 0.197402 | 1234.615 | 0.1444623
1938.7 | 0.197925 | 1234.615 | 0.1444623
1941.2 | 0.198507 | 1234.615 | 0.1444623
1941.2 | 0.198507 | 1234.615 | 0.1444623
1943.82 | 0.199103 | 1234.615 | 0.1444623
1943.82 | 0.199103 | 1234.615 | 0.1444623
1946.25 | 0.199683 | 1234.615 | 0.1444623
1948.67 | 0.20026 | 1234.615 | 0.1444623
1948.67 | 0.20026 | 1246.154 | 0.1468623
1951.46 | 0.20093 | 1246.154 | 0.1468623
1953.91 | 0.201503 | 1246.154 | 0.1468623
1953.91 | 0.201503 | 1246.154 | 0.1468623
1956.62 | 0.202164 | 1246.154 | 0.1468623
1956.62 | 0.202164 | 1246.154 | 0.1468623
1958.65 | 0.202649 | 1246.154 | 0.1468623
1961.61 | 0.203368 | 1246.154 | 0.1468623
1961.61 | 0.203368 | 1257.692 | 0.1493358
1963.97 | 0.203955 | 1257.692 | 0.1493358
1963.97 | 0.203955 | 1257.692 | 0.1493358
1966.26 | 0.204517 | 1257.692 | 0.1493358
1968.9 | 0.205163 | 1257.692 | 0.1493358
1968.9 | 0.205163 | 1257.692 | 0.1493358
1971.07 | 0.205685 | 1257.692 | 0.1493358
1971.07 | 0.205685 | 1257.692 | 0.1493358
1973.48 | 0.206288 | 1269.231 | 0.1518881
1976.35 | 0.206991 | 1269.231 | 0.1518881
1976.35 | 0.206991 | 1269.231 | 0.1518881
1978.51 | 0.207529 | 1269.231 | 0.1518881
1980.88 | 0.208121 | 1269.231 | 0.1518881
1980.88 | 0.208121 | 1269.231 | 0.1518881
1983.38 | 0.208732 | 1269.231 | 0.1518881
1983.38 | 0.208732 | 1269.231 | 0.1518881
1986.22 | 0.209426 | 1280.769 | 0.154525
1988.52 | 0.209998 | 1280.769 | 0.154525
1988.52 | 0.209998 | 1280.769 | 0.154525
1991.47 | 0.210726 | 1280.769 | 0.154525
1991.47 | 0.210726 | 1280.769 | 0.154525
1993.91 | 0.211331 | 1280.769 | 0.154525
1996.21 | 0.2119 | 1280.769 | 0.154525
1996.21 | 0.2119 | 1292.308 | 0.1572529
1998.15 | 0.212386 | 1292.308 | 0.1572529
2000.93 | 0.213086 | 1292.308 | 0.1572529
2000.93 | 0.213086 | 1292.308 | 0.1572529
2003.28 | 0.213664 | 1292.308 | 0.1572529
2003.28 | 0.213664 | 1292.308 | 0.1572529
2005.75 | 0.214287 | 1292.308 | 0.1572529
2008.22 | 0.214914 | 1292.308 | 0.1572529
2008.22 | 0.214914 | 1303.846 | 0.1600785
2010.44 | 0.215464 | 1303.846 | 0.1600785
2010.44 | 0.215464 | 1303.846 | 0.1600785
2012.81 | 0.216064 | 1303.846 | 0.1600785
2015.43 | 0.216714 | 1303.846 | 0.1600785
2015.43 | 0.216714 | 1303.846 | 0.1600785
2017.57 | 0.217263 | 1303.846 | 0.1600785
2017.57 | 0.217263 | 1303.846 | 0.1600785
2020.27 | 0.217955 | 1315.385 | 0.1630091
2022.46 | 0.218509 | 1315.385 | 0.1630091
2022.46 | 0.218509 | 1315.385 | 0.1630091
2024.41 | 0.219014 | 1315.385 | 0.1630091
2026.49 | 0.219567 | 1315.385 | 0.1630091
2026.49 | 0.219567 | 1315.385 | 0.1630091
2028.9 | 0.220187 | 1315.385 | 0.1630091
2028.9 | 0.220187 | 1315.385 | 0.1630091
2030.76 | 0.220669 | 1326.923 | 0.1660524
2032.98 | 0.22124 | 1326.923 | 0.1660524
2032.98 | 0.22124 | 1326.923 | 0.1660524
2035.12 | 0.221798 | 1326.923 | 0.1660524
2035.12 | 0.221798 | 1326.923 | 0.1660524
2037.32 | 0.222364 | 1326.923 | 0.1660524
2039.61 | 0.222971 | 1326.923 | 0.1660524
2039.61 | 0.222971 | 1326.923 | 0.1660524
2042.01 | 0.223593 | 1338.462 | 0.1692165
2042.01 | 0.223593 | 1338.462 | 0.1692165
2044.3 | 0.224195 | 1338.462 | 0.1692165
2047.02 | 0.224921 | 1338.462 | 0.1692165
2047.02 | 0.224921 | 1338.462 | 0.1692165
2049.14 | 0.22548 | 1338.462 | 0.1692165
2050.97 | 0.225965 | 1338.462 | 0.1692165
2050.97 | 0.225965 | 1338.462 | 0.1692165
2053.49 | 0.226624 | 1350 | 0.1725097
2053.49 | 0.226624 | 1350 | 0.1725097
2055.94 | 0.227281 | 1350 | 0.1725097
2058.2 | 0.227873 | 1350 | 0.1725097
2058.2 | 0.227873 | 1350 | 0.1725097
2060.91 | 0.228599 | 1350 | 0.1725097
2060.91 | 0.228599 | 1350 | 0.1725097
2063.08 | 0.229177 | 1350 | 0.1725097
2064.97 | 0.229677 | 1361.538 | 0.1759401
2064.97 | 0.229677 | 1361.538 | 0.1759401
2066.95 | 0.230205 | 1361.538 | 0.1759401
2066.95 | 0.230205 | 1361.538 | 0.1759401
2069.07 | 0.230773 | 1361.538 | 0.1759401
2070.91 | 0.231265 | 1361.538 | 0.1759401
2070.91 | 0.231265 | 1361.538 | 0.1759401
2073.25 | 0.231893 | 1361.538 | 0.1759401
2075.53 | 0.232506 | 1373.077 | 0.1795955
2075.53 | 0.232506 | 1373.077 | 0.1795955
2078.15 | 0.23321 | 1373.077 | 0.1795955
2078.15 | 0.23321 | 1373.077 | 0.1795955
2079.97 | 0.233698 | 1373.077 | 0.1795955
2082.37 | 0.234339 | 1373.077 | 0.1795955
2082.37 | 0.234339 | 1373.077 | 0.1795955
2084.76 | 0.234986 | 1384.615 | 0.1834432
2084.76 | 0.234986 | 1384.615 | 0.1834432
2087.14 | 0.235623 | 1384.615 | 0.1834432
2089 | 0.236122 | 1384.615 | 0.1834432
2089 | 0.236122 | 1384.615 | 0.1834432
2091.2 | 0.236713 | 1384.615 | 0.1834432
2093.78 | 0.237409 | 1384.615 | 0.1834432
2093.78 | 0.237409 | 1384.615 | 0.1834432
2096.25 | 0.238081 | 1396.154 | 0.1875054
2096.25 | 0.238081 | 1396.154 | 0.1875054
2098.06 | 0.238585 | 1396.154 | 0.1875054
2100.04 | 0.239127 | 1396.154 | 0.1875054
2100.04 | 0.239127 | 1396.154 | 0.1875054
2102.39 | 0.239774 | 1396.154 | 0.1875054
2102.39 | 0.239774 | 1396.154 | 0.1875054
2104.41 | 0.240338 | 1396.154 | 0.1875054
2106.73 | 0.240989 | 1407.692 | 0.1918073
2106.73 | 0.240989 | 1407.692 | 0.1918073
2108.82 | 0.241561 | 1407.692 | 0.1918073
2108.82 | 0.241561 | 1407.692 | 0.1918073
2110.72 | 0.242092 | 1407.692 | 0.1918073
2112.92 | 0.242712 | 1407.692 | 0.1918073
2112.92 | 0.242712 | 1407.692 | 0.1918073
2114.94 | 0.243285 | 1407.692 | 0.1918073
2116.61 | 0.243765 | 1419.231 | 0.1963769
2116.61 | 0.243765 | 1419.231 | 0.1963769
2118.8 | 0.244384 | 1419.231 | 0.1963769
2118.8 | 0.244384 | 1419.231 | 0.1963769
2120.81 | 0.244964 | 1419.231 | 0.1963769
2123.55 | 0.245742 | 1419.231 | 0.1963769
2123.55 | 0.245742 | 1419.231 | 0.1963769
2125.4 | 0.24629 | 1419.231 | 0.1963769
2125.4 | 0.24629 | 1430.769 | 0.2012438
2127.49 | 0.246888 | 1430.769 | 0.2012438
2129.04 | 0.247343 | 1430.769 | 0.2012438
2129.04 | 0.247343 | 1430.769 | 0.2012438
2131.23 | 0.247971 | 1430.769 | 0.2012438
2131.23 | 0.247971 | 1430.769 | 0.2012438
2133.26 | 0.248555 | 1430.769 | 0.2012438
2135.65 | 0.24924 | 1430.769 | 0.2012438
2135.65 | 0.24924 | 1442.308 | 0.206438
2137.35 | 0.249745 | 1442.308 | 0.206438
2139.87 | 0.250479 | 1442.308 | 0.206438
2139.87 | 0.250479 | 1442.308 | 0.206438
2141.55 | 0.250972 | 1442.308 | 0.206438
2141.55 | 0.250972 | 1442.308 | 0.206438
2143.22 | 0.251463 | 1442.308 | 0.206438
2145.34 | 0.252094 | 1442.308 | 0.206438
2145.34 | 0.252094 | 1453.846 | 0.2119881
2148.08 | 0.252891 | 1453.846 | 0.2119881
2148.08 | 0.252891 | 1453.846 | 0.2119881
2150.38 | 0.253549 | 1453.846 | 0.2119881
2152.58 | 0.254163 | 1453.846 | 0.2119881
2152.58 | 0.254163 | 1453.846 | 0.2119881
2154.59 | 0.254718 | 1453.846 | 0.2119881
0 | 0 | 0 | 0
0 | 0 | 0 | 0
5.94 | 0.000739 | 0 | 0
5.94 | 0.000739 | 0 | 0
15.67 | 0.001154 | 11.53846 | 0.0004209886
15.67 | 0.001154 | 11.53846 | 0.0004209886
27.56 | 0.00153 | 11.53846 | 0.0004209886
27.56 | 0.00153 | 11.53846 | 0.0004209886
36.39 | 0.00181 | 23.07692 | 0.0008401038
36.39 | 0.00181 | 23.07692 | 0.0008401038
49.24 | 0.002212 | 23.07692 | 0.0008401038
49.24 | 0.002212 | 34.61538 | 0.001257392
58.06 | 0.002476 | 34.61538 | 0.001257392
58.06 | 0.002476 | 34.61538 | 0.001257392
67.67 | 0.002758 | 34.61538 | 0.001257392
67.67 | 0.002758 | 46.15385 | 0.001672934
77.72 | 0.003071 | 46.15385 | 0.001672934
77.72 | 0.003071 | 46.15385 | 0.001672934
87.16 | 0.003362 | 57.69231 | 0.002086787
87.16 | 0.003362 | 57.69231 | 0.002086787
96.76 | 0.003627 | 57.69231 | 0.002086787
96.76 | 0.003627 | 57.69231 | 0.002086787
107.67 | 0.003943 | 69.23077 | 0.002499004
107.67 | 0.003943 | 69.23077 | 0.002499004
118.82 | 0.004253 | 69.23077 | 0.002499004
118.82 | 0.004253 | 80.76923 | 0.002909635
127.76 | 0.004488 | 80.76923 | 0.002909635
127.76 | 0.004488 | 80.76923 | 0.002909635
136.18 | 0.004745 | 80.76923 | 0.002909635
136.18 | 0.004745 | 92.30769 | 0.003318727
146.33 | 0.005005 | 92.30769 | 0.003318727
146.33 | 0.005005 | 92.30769 | 0.003318727
155.14 | 0.005233 | 92.30769 | 0.003318727
155.14 | 0.005233 | 103.8462 | 0.003726327
164.55 | 0.005487 | 103.8462 | 0.003726327
164.55 | 0.005487 | 103.8462 | 0.003726327
174.19 | 0.005761 | 115.3846 | 0.004132478
174.19 | 0.005761 | 115.3846 | 0.004132478
184.42 | 0.00604 | 115.3846 | 0.004132478
184.42 | 0.00604 | 115.3846 | 0.004132478
192.46 | 0.006265 | 126.9231 | 0.004537224
192.46 | 0.006265 | 126.9231 | 0.004537224
200.92 | 0.006489 | 126.9231 | 0.004537224
210.92 | 0.006766 | 138.4615 | 0.004940605
210.92 | 0.006766 | 138.4615 | 0.004940605
220.78 | 0.007005 | 138.4615 | 0.004940605
220.78 | 0.007005 | 138.4615 | 0.004940605
231.24 | 0.007288 | 150 | 0.00534266
231.24 | 0.007288 | 150 | 0.00534266
240 | 0.00751 | 150 | 0.00534266
240 | 0.00751 | 161.5385 | 0.005743427
250.21 | 0.007776 | 161.5385 | 0.005743427
250.21 | 0.007776 | 161.5385 | 0.005743427
258.95 | 0.008017 | 161.5385 | 0.005743427
258.95 | 0.008017 | 173.0769 | 0.006142945
267.33 | 0.008232 | 173.0769 | 0.006142945
267.33 | 0.008232 | 173.0769 | 0.006142945
277.02 | 0.00849 | 184.6154 | 0.006541249
277.02 | 0.00849 | 184.6154 | 0.006541249
285.27 | 0.008722 | 184.6154 | 0.006541249
285.27 | 0.008722 | 184.6154 | 0.006541249
296.78 | 0.009048 | 196.1538 | 0.006938374
296.78 | 0.009048 | 196.1538 | 0.006938374
306.71 | 0.009323 | 196.1538 | 0.006938374
306.71 | 0.009323 | 196.1538 | 0.006938374
318.34 | 0.009671 | 207.6923 | 0.007334355
318.34 | 0.009671 | 207.6923 | 0.007334355
327.45 | 0.00992 | 207.6923 | 0.007334355
327.45 | 0.00992 | 219.2308 | 0.007729224
336.71 | 0.010191 | 219.2308 | 0.007729224
336.71 | 0.010191 | 219.2308 | 0.007729224
345.7 | 0.010451 | 219.2308 | 0.007729224
345.7 | 0.010451 | 230.7692 | 0.008123015
354.08 | 0.010686 | 230.7692 | 0.008123015
354.08 | 0.010686 | 230.7692 | 0.008123015
363.1 | 0.010929 | 242.3077 | 0.008515759
363.1 | 0.010929 | 242.3077 | 0.008515759
374.32 | 0.011248 | 242.3077 | 0.008515759
374.32 | 0.011248 | 242.3077 | 0.008515759
384.54 | 0.011533 | 253.8462 | 0.008907488
384.54 | 0.011533 | 253.8462 | 0.008907488
393.62 | 0.011798 | 253.8462 | 0.008907488
393.62 | 0.011798 | 265.3846 | 0.009298231
404.12 | 0.012114 | 265.3846 | 0.009298231
416.21 | 0.01247 | 265.3846 | 0.009298231
416.21 | 0.01247 | 265.3846 | 0.009298231
425.86 | 0.012755 | 276.9231 | 0.009688019
425.86 | 0.012755 | 276.9231 | 0.009688019
438.9 | 0.013132 | 276.9231 | 0.009688019
438.9 | 0.013132 | 288.4615 | 0.01007688
448.28 | 0.013409 | 288.4615 | 0.01007688
448.28 | 0.013409 | 288.4615 | 0.01007688
456.71 | 0.013649 | 288.4615 | 0.01007688
456.71 | 0.013649 | 300 | 0.01046484
464.72 | 0.013889 | 300 | 0.01046484
464.72 | 0.013889 | 300 | 0.01046484
472.16 | 0.014103 | 300 | 0.01046484
472.16 | 0.014103 | 311.5385 | 0.01085194
481.34 | 0.014368 | 311.5385 | 0.01085194
481.34 | 0.014368 | 311.5385 | 0.01085194
490.75 | 0.014629 | 323.0769 | 0.01123819
490.75 | 0.014629 | 323.0769 | 0.01123819
501.51 | 0.014935 | 323.0769 | 0.01123819
501.51 | 0.014935 | 323.0769 | 0.01123819
511.4 | 0.01523 | 334.6154 | 0.01162362
511.4 | 0.01523 | 334.6154 | 0.01162362
521.96 | 0.015526 | 334.6154 | 0.01162362
521.96 | 0.015526 | 346.1538 | 0.01200827
530.97 | 0.015772 | 346.1538 | 0.01200827
530.97 | 0.015772 | 346.1538 | 0.01200827
541.64 | 0.016074 | 346.1538 | 0.01200827
541.64 | 0.016074 | 357.6923 | 0.01239216
550.18 | 0.016309 | 357.6923 | 0.01239216
550.18 | 0.016309 | 357.6923 | 0.01239216
558.5 | 0.016552 | 369.2308 | 0.01277531
558.5 | 0.016552 | 369.2308 | 0.01277531
567.83 | 0.016829 | 369.2308 | 0.01277531
567.83 | 0.016829 | 369.2308 | 0.01277531
576.31 | 0.017076 | 380.7692 | 0.01315774
576.31 | 0.017076 | 380.7692 | 0.01315774
587.8 | 0.017404 | 380.7692 | 0.01315774
587.8 | 0.017404 | 392.3077 | 0.01353949
595.98 | 0.017646 | 392.3077 | 0.01353949
595.98 | 0.017646 | 392.3077 | 0.01353949
606.51 | 0.017944 | 392.3077 | 0.01353949
614.4 | 0.018172 | 403.8462 | 0.01392058
614.4 | 0.018172 | 403.8462 | 0.01392058
622.28 | 0.018401 | 403.8462 | 0.01392058
622.28 | 0.018401 | 403.8462 | 0.01392058
633.57 | 0.018731 | 415.3846 | 0.01430103
633.57 | 0.018731 | 415.3846 | 0.01430103
641.41 | 0.018959 | 415.3846 | 0.01430103
641.41 | 0.018959 | 426.9231 | 0.01468087
651.88 | 0.019299 | 426.9231 | 0.01468087
651.88 | 0.019299 | 426.9231 | 0.01468087
662.22 | 0.019593 | 426.9231 | 0.01468087
662.22 | 0.019593 | 438.4615 | 0.01506012
672.2 | 0.019893 | 438.4615 | 0.01506012
672.2 | 0.019893 | 438.4615 | 0.01506012
682.16 | 0.020194 | 450 | 0.0154388
682.16 | 0.020194 | 450 | 0.0154388
691.75 | 0.020465 | 450 | 0.0154388
691.75 | 0.020465 | 450 | 0.0154388
701.56 | 0.020753 | 461.5385 | 0.01581693
701.56 | 0.020753 | 461.5385 | 0.01581693
710.46 | 0.021005 | 461.5385 | 0.01581693
710.46 | 0.021005 | 473.0769 | 0.01619455
720.87 | 0.021292 | 473.0769 | 0.01619455
720.87 | 0.021292 | 473.0769 | 0.01619455
730.83 | 0.021608 | 473.0769 | 0.01619455
730.83 | 0.021608 | 484.6154 | 0.01657166
740.97 | 0.021877 | 484.6154 | 0.01657166
740.97 | 0.021877 | 484.6154 | 0.01657166
750.57 | 0.022179 | 484.6154 | 0.01657166
750.57 | 0.022179 | 496.1538 | 0.0169483
758.79 | 0.022414 | 496.1538 | 0.0169483
758.79 | 0.022414 | 496.1538 | 0.0169483
768.29 | 0.02269 | 507.6923 | 0.01732448
768.29 | 0.02269 | 507.6923 | 0.01732448
778.53 | 0.022988 | 507.6923 | 0.01732448
778.53 | 0.022988 | 507.6923 | 0.01732448
789.38 | 0.023301 | 519.2308 | 0.01770023
789.38 | 0.023301 | 519.2308 | 0.01770023
797 | 0.023529 | 519.2308 | 0.01770023
797 | 0.023529 | 530.7692 | 0.01807557
806.86 | 0.023824 | 530.7692 | 0.01807557
806.86 | 0.023824 | 530.7692 | 0.01807557
817.98 | 0.024161 | 530.7692 | 0.01807557
828.96 | 0.024501 | 542.3077 | 0.01845052
828.96 | 0.024501 | 542.3077 | 0.01845052
838.82 | 0.024795 | 542.3077 | 0.01845052
838.82 | 0.024795 | 553.8462 | 0.01882509
848.66 | 0.025094 | 553.8462 | 0.01882509
848.66 | 0.025094 | 553.8462 | 0.01882509
857.97 | 0.025363 | 553.8462 | 0.01882509
857.97 | 0.025363 | 565.3846 | 0.01919932
865.58 | 0.025591 | 565.3846 | 0.01919932
865.58 | 0.025591 | 565.3846 | 0.01919932
874.67 | 0.025866 | 576.9231 | 0.01957323
874.67 | 0.025866 | 576.9231 | 0.01957323
884.58 | 0.026157 | 576.9231 | 0.01957323
884.58 | 0.026157 | 576.9231 | 0.01957323
893.73 | 0.026446 | 588.4615 | 0.01994682
893.73 | 0.026446 | 588.4615 | 0.01994682
904.42 | 0.026757 | 588.4615 | 0.01994682
904.42 | 0.026757 | 588.4615 | 0.01994682
912.8 | 0.027017 | 600 | 0.02032013
912.8 | 0.027017 | 600 | 0.02032013
923.23 | 0.027331 | 600 | 0.02032013
923.23 | 0.027331 | 611.5385 | 0.02069317
932.75 | 0.027609 | 611.5385 | 0.02069317
932.75 | 0.027609 | 611.5385 | 0.02069317
941.8 | 0.02789 | 611.5385 | 0.02069317
941.8 | 0.02789 | 623.0769 | 0.02106596
950.91 | 0.028143 | 623.0769 | 0.02106596
950.91 | 0.028143 | 623.0769 | 0.02106596
959.48 | 0.028411 | 634.6154 | 0.02143853
959.48 | 0.028411 | 634.6154 | 0.02143853
970.41 | 0.028739 | 634.6154 | 0.02143853
970.41 | 0.028739 | 634.6154 | 0.02143853
979.17 | 0.029005 | 646.1538 | 0.02181089
979.17 | 0.029005 | 646.1538 | 0.02181089
987.35 | 0.029238 | 646.1538 | 0.02181089
987.35 | 0.029238 | 657.6923 | 0.02218306
997.21 | 0.029541 | 657.6923 | 0.02218306
997.21 | 0.029541 | 657.6923 | 0.02218306
1006.52 | 0.02981 | 657.6923 | 0.02218306
1006.52 | 0.02981 | 669.2308 | 0.02255507
1016.03 | 0.030099 | 669.2308 | 0.02255507
1024.14 | 0.030362 | 669.2308 | 0.02255507
1024.14 | 0.030362 | 680.7692 | 0.02292693
1033.32 | 0.030636 | 680.7692 | 0.02292693
1033.32 | 0.030636 | 680.7692 | 0.02292693
1043.93 | 0.030981 | 680.7692 | 0.02292693
1043.93 | 0.030981 | 692.3077 | 0.02329866
1052.22 | 0.03126 | 692.3077 | 0.02329866
1052.22 | 0.03126 | 692.3077 | 0.02329866
1063.45 | 0.031601 | 692.3077 | 0.02329866
1063.45 | 0.031601 | 703.8462 | 0.02367028
1072.13 | 0.031858 | 703.8462 | 0.02367028
1072.13 | 0.031858 | 703.8462 | 0.02367028
1082.65 | 0.032168 | 715.3846 | 0.02404181
1082.65 | 0.032168 | 715.3846 | 0.02404181
1091.68 | 0.032472 | 715.3846 | 0.02404181
1091.68 | 0.032472 | 715.3846 | 0.02404181
1100.66 | 0.032784 | 726.9231 | 0.02441327
1100.66 | 0.032784 | 726.9231 | 0.02441327
1110.25 | 0.033087 | 726.9231 | 0.02441327
1110.25 | 0.033087 | 738.4615 | 0.02478468
1119.95 | 0.033391 | 738.4615 | 0.02478468
1119.95 | 0.033391 | 738.4615 | 0.02478468
1129.56 | 0.033664 | 738.4615 | 0.02478468
1129.56 | 0.033664 | 750 | 0.02515605
1138.12 | 0.033937 | 750 | 0.02515605
1138.12 | 0.033937 | 750 | 0.02515605
1148.08 | 0.034206 | 761.5385 | 0.02552741
1148.08 | 0.034206 | 761.5385 | 0.02552741
1156.17 | 0.034439 | 761.5385 | 0.02552741
1156.17 | 0.034439 | 761.5385 | 0.02552741
1165.91 | 0.034747 | 773.0769 | 0.02589878
1165.91 | 0.034747 | 773.0769 | 0.02589878
1175.84 | 0.035049 | 773.0769 | 0.02589878
1175.84 | 0.035049 | 784.6154 | 0.02627017
1183.55 | 0.035292 | 784.6154 | 0.02627017
1183.55 | 0.035292 | 784.6154 | 0.02627017
1194.43 | 0.035614 | 784.6154 | 0.02627017
1194.43 | 0.035614 | 796.1538 | 0.02664161
1202.74 | 0.035888 | 796.1538 | 0.02664161
1202.74 | 0.035888 | 796.1538 | 0.02664161
1211.13 | 0.03616 | 796.1538 | 0.02664161
1219.82 | 0.036427 | 807.6923 | 0.02701311
1219.82 | 0.036427 | 807.6923 | 0.02701311
1229.05 | 0.036714 | 807.6923 | 0.02701311
1229.05 | 0.036714 | 819.2308 | 0.02738468
1240.63 | 0.037068 | 819.2308 | 0.02738468
1240.63 | 0.037068 | 819.2308 | 0.02738468
1249.26 | 0.037189 | 819.2308 | 0.02738468
1249.26 | 0.037189 | 830.7692 | 0.02775636
1256.7 | 0.037491 | 830.7692 | 0.02775636
1256.7 | 0.037491 | 830.7692 | 0.02775636
1265.62 | 0.037766 | 842.3077 | 0.02812815
1265.62 | 0.037766 | 842.3077 | 0.02812815
1276.99 | 0.038113 | 842.3077 | 0.02812815
1276.99 | 0.038113 | 842.3077 | 0.02812815
1286.35 | 0.038413 | 853.8462 | 0.02850009
1286.35 | 0.038413 | 853.8462 | 0.02850009
1294.94 | 0.038671 | 853.8462 | 0.02850009
1294.94 | 0.038671 | 865.3846 | 0.02887218
1304.13 | 0.03896 | 865.3846 | 0.02887218
1304.13 | 0.03896 | 865.3846 | 0.02887218
1312.93 | 0.039252 | 865.3846 | 0.02887218
1312.93 | 0.039252 | 876.9231 | 0.02924444
1321.47 | 0.039518 | 876.9231 | 0.02924444
1321.47 | 0.039518 | 876.9231 | 0.02924444
1329.39 | 0.039795 | 876.9231 | 0.02924444
1329.39 | 0.039795 | 888.4615 | 0.0296169
1340.72 | 0.040141 | 888.4615 | 0.0296169
1340.72 | 0.040141 | 888.4615 | 0.0296169
1350.25 | 0.040445 | 900 | 0.02998956
1350.25 | 0.040445 | 900 | 0.02998956
1360.13 | 0.040759 | 900 | 0.02998956
1360.13 | 0.040759 | 900 | 0.02998956
1367.89 | 0.04101 | 911.5385 | 0.03036246
1367.89 | 0.04101 | 911.5385 | 0.03036246
1375.31 | 0.041237 | 911.5385 | 0.03036246
1375.31 | 0.041237 | 923.0769 | 0.03073562
1387.31 | 0.041599 | 923.0769 | 0.03073562
1387.31 | 0.041599 | 923.0769 | 0.03073562
1395.1 | 0.041855 | 923.0769 | 0.03073562
1395.1 | 0.041855 | 934.6154 | 0.03110903
1406.23 | 0.042215 | 934.6154 | 0.03110903
1406.23 | 0.042215 | 934.6154 | 0.03110903
1417.46 | 0.042572 | 946.1538 | 0.03148274
1427.44 | 0.04289 | 946.1538 | 0.03148274
1427.44 | 0.04289 | 946.1538 | 0.03148274
1435.53 | 0.043155 | 946.1538 | 0.03148274
1435.53 | 0.043155 | 957.6923 | 0.03185676
1443.17 | 0.043391 | 957.6923 | 0.03185676
1443.17 | 0.043391 | 957.6923 | 0.03185676
1453.08 | 0.043704 | 969.2308 | 0.0322311
1453.08 | 0.043704 | 969.2308 | 0.0322311
1462.11 | 0.044008 | 969.2308 | 0.0322311
1462.11 | 0.044008 | 969.2308 | 0.0322311
1470.65 | 0.044292 | 980.7692 | 0.03260578
1470.65 | 0.044292 | 980.7692 | 0.03260578
1480.75 | 0.044632 | 980.7692 | 0.03260578
1480.75 | 0.044632 | 980.7692 | 0.03260578
1491.42 | 0.044958 | 992.3077 | 0.03298083
1491.42 | 0.044958 | 992.3077 | 0.03298083
1500.65 | 0.045244 | 992.3077 | 0.03298083
1500.65 | 0.045244 | 1003.846 | 0.03335627
1511 | 0.045565 | 1003.846 | 0.03335627
1511 | 0.045565 | 1003.846 | 0.03335627
1520.59 | 0.045893 | 1003.846 | 0.03335627
1520.59 | 0.045893 | 1015.385 | 0.03373211
1529.17 | 0.046174 | 1015.385 | 0.03373211
1529.17 | 0.046174 | 1015.385 | 0.03373211
1539.71 | 0.046531 | 1026.923 | 0.03410837
1539.71 | 0.046531 | 1026.923 | 0.03410837
1548.52 | 0.046839 | 1026.923 | 0.03410837
1548.52 | 0.046839 | 1026.923 | 0.03410837
1561.35 | 0.047246 | 1038.462 | 0.03448507
1561.35 | 0.047246 | 1038.462 | 0.03448507
1570.35 | 0.047561 | 1038.462 | 0.03448507
1570.35 | 0.047561 | 1050 | 0.03486223
1580.19 | 0.047896 | 1050 | 0.03486223
1580.19 | 0.047896 | 1050 | 0.03486223
1588.25 | 0.048129 | 1050 | 0.03486223
1588.25 | 0.048129 | 1061.538 | 0.03523988
1598.31 | 0.048454 | 1061.538 | 0.03523988
1598.31 | 0.048454 | 1061.538 | 0.03523988
1606.82 | 0.04872 | 1073.077 | 0.03561802
1606.82 | 0.04872 | 1073.077 | 0.03561802
1614.21 | 0.048949 | 1073.077 | 0.03561802
1623.6 | 0.049238 | 1073.077 | 0.03561802
1623.6 | 0.049238 | 1084.615 | 0.03599669
1634.33 | 0.049605 | 1084.615 | 0.03599669
1634.33 | 0.049605 | 1084.615 | 0.03599669
1642.39 | 0.049904 | 1084.615 | 0.03599669
1642.39 | 0.049904 | 1096.154 | 0.0363759
1654.74 | 0.050311 | 1096.154 | 0.0363759
1654.74 | 0.050311 | 1096.154 | 0.0363759
1663.95 | 0.050643 | 1107.692 | 0.03675567
1663.95 | 0.050643 | 1107.692 | 0.03675567
1673.23 | 0.050963 | 1107.692 | 0.03675567
1673.23 | 0.050963 | 1107.692 | 0.03675567
1681.17 | 0.051251 | 1119.231 | 0.03713603
1681.17 | 0.051251 | 1119.231 | 0.03713603
1692.86 | 0.051655 | 1119.231 | 0.03713603
1692.86 | 0.051655 | 1130.769 | 0.03751698
1702.99 | 0.051987 | 1130.769 | 0.03751698
1702.99 | 0.051987 | 1130.769 | 0.03751698
1712.17 | 0.052305 | 1130.769 | 0.03751698
1712.17 | 0.052305 | 1142.308 | 0.03789856
1720.7 | 0.052587 | 1142.308 | 0.03789856
1720.7 | 0.052587 | 1142.308 | 0.03789856
1730.12 | 0.052907 | 1153.846 | 0.03828078
1730.12 | 0.052907 | 1153.846 | 0.03828078
1741.65 | 0.053276 | 1153.846 | 0.03828078
1741.65 | 0.053276 | 1153.846 | 0.03828078
1750.93 | 0.053503 | 1165.385 | 0.03866367
1750.93 | 0.053503 | 1165.385 | 0.03866367
1762.07 | 0.053877 | 1165.385 | 0.03866367
1762.07 | 0.053877 | 1176.923 | 0.03904724
1773.2 | 0.054259 | 1176.923 | 0.03904724
1773.2 | 0.054259 | 1176.923 | 0.03904724
1781.73 | 0.054516 | 1176.923 | 0.03904724
1781.73 | 0.054516 | 1188.462 | 0.03943152
1790.59 | 0.054845 | 1188.462 | 0.03943152
1790.59 | 0.054845 | 1188.462 | 0.03943152
1799.05 | 0.055129 | 1188.462 | 0.03943152
1799.05 | 0.055129 | 1200 | 0.03981653
1812.01 | 0.055535 | 1200 | 0.03981653
1812.01 | 0.055535 | 1200 | 0.03981653
1819.32 | 0.055805 | 1211.538 | 0.04020229
1827.88 | 0.056064 | 1211.538 | 0.04020229
1827.88 | 0.056064 | 1211.538 | 0.04020229
1837.71 | 0.056394 | 1211.538 | 0.04020229
1837.71 | 0.056394 | 1223.077 | 0.04058882
1844.67 | 0.056626 | 1223.077 | 0.04058882
1844.67 | 0.056626 | 1223.077 | 0.04058882
1854.79 | 0.056974 | 1234.615 | 0.04097615
1854.79 | 0.056974 | 1234.615 | 0.04097615
1864.17 | 0.057292 | 1234.615 | 0.04097615
1864.17 | 0.057292 | 1234.615 | 0.04097615
1875.08 | 0.05766 | 1246.154 | 0.04136429
1875.08 | 0.05766 | 1246.154 | 0.04136429
1883.13 | 0.057931 | 1246.154 | 0.04136429
1883.13 | 0.057931 | 1257.692 | 0.04175327
1892.59 | 0.058266 | 1257.692 | 0.04175327
1892.59 | 0.058266 | 1257.692 | 0.04175327
1903.9 | 0.058643 | 1257.692 | 0.04175327
1903.9 | 0.058643 | 1269.231 | 0.04214312
1912.99 | 0.058928 | 1269.231 | 0.04214312
1912.99 | 0.058928 | 1269.231 | 0.04214312
1922.15 | 0.059261 | 1269.231 | 0.04214312
1922.15 | 0.059261 | 1280.769 | 0.04253385
1930.51 | 0.059555 | 1280.769 | 0.04253385
1930.51 | 0.059555 | 1280.769 | 0.04253385
1940.72 | 0.059913 | 1292.308 | 0.04292549
1940.72 | 0.059913 | 1292.308 | 0.04292549
1949.33 | 0.060201 | 1292.308 | 0.04292549
1949.33 | 0.060201 | 1292.308 | 0.04292549
1958.01 | 0.060515 | 1303.846 | 0.04331806
1958.01 | 0.060515 | 1303.846 | 0.04331806
1969.16 | 0.060895 | 1303.846 | 0.04331806
1969.16 | 0.060895 | 1315.385 | 0.04371158
1976.93 | 0.061162 | 1315.385 | 0.04371158
1976.93 | 0.061162 | 1315.385 | 0.04371158
1986.04 | 0.061485 | 1315.385 | 0.04371158
1986.04 | 0.061485 | 1326.923 | 0.04410609
1996.32 | 0.061854 | 1326.923 | 0.04410609
1996.32 | 0.061854 | 1326.923 | 0.04410609
2006.13 | 0.06222 | 1338.462 | 0.0445016
2006.13 | 0.06222 | 1338.462 | 0.0445016
2015.32 | 0.062545 | 1338.462 | 0.0445016
2015.32 | 0.062545 | 1338.462 | 0.0445016
2023.45 | 0.062834 | 1350 | 0.04489813
2035.35 | 0.06325 | 1350 | 0.04489813
2035.35 | 0.06325 | 1350 | 0.04489813
2043.62 | 0.063537 | 1361.538 | 0.04529572
2043.62 | 0.063537 | 1361.538 | 0.04529572
2053.78 | 0.063882 | 1361.538 | 0.04529572
2053.78 | 0.063882 | 1361.538 | 0.04529572
2063.83 | 0.064239 | 1373.077 | 0.04569439
2063.83 | 0.064239 | 1373.077 | 0.04569439
2072.95 | 0.064552 | 1373.077 | 0.04569439
2072.95 | 0.064552 | 1373.077 | 0.04569439
2080.8 | 0.064832 | 1384.615 | 0.04609417
2080.8 | 0.064832 | 1384.615 | 0.04609417
2089.61 | 0.065156 | 1384.615 | 0.04609417
2089.61 | 0.065156 | 1396.154 | 0.04649507
2098.57 | 0.065475 | 1396.154 | 0.04649507
2098.57 | 0.065475 | 1396.154 | 0.04649507
2106.69 | 0.06576 | 1396.154 | 0.04649507
2106.69 | 0.06576 | 1407.692 | 0.04689713
2116.75 | 0.066119 | 1407.692 | 0.04689713
2116.75 | 0.066119 | 1407.692 | 0.04689713
2124.46 | 0.066403 | 1419.231 | 0.04730038
2124.46 | 0.066403 | 1419.231 | 0.04730038
2135.37 | 0.066792 | 1419.231 | 0.04730038
2135.37 | 0.066792 | 1419.231 | 0.04730038
2143.85 | 0.067107 | 1430.769 | 0.04770483
2143.85 | 0.067107 | 1430.769 | 0.04770483
2153.49 | 0.067436 | 1430.769 | 0.04770483
2153.49 | 0.067436 | 1442.308 | 0.04811052
2163.6 | 0.067829 | 1442.308 | 0.04811052
2163.6 | 0.067829 | 1442.308 | 0.04811052
2174.48 | 0.06822 | 1442.308 | 0.04811052
2174.48 | 0.06822 | 1453.846 | 0.04851748
2183.81 | 0.068571 | 1453.846 | 0.04851748
2183.81 | 0.068571 | 1453.846 | 0.04851748
2194.14 | 0.068956 | 1465.385 | 0.04892573
2194.14 | 0.068956 | 1465.385 | 0.04892573
2205.33 | 0.069373 | 1465.385 | 0.04892573
2205.33 | 0.069373 | 1465.385 | 0.04892573
2214.06 | 0.069688 | 1476.923 | 0.0493353
2214.06 | 0.069688 | 1476.923 | 0.0493353
2222.34 | 0.070006 | 1476.923 | 0.0493353
2233.93 | 0.070448 | 1476.923 | 0.0493353
2233.93 | 0.070448 | 1488.462 | 0.04974623
2242.66 | 0.070768 | 1488.462 | 0.04974623
2242.66 | 0.070768 | 1488.462 | 0.04974623
2253.25 | 0.071135 | 1500 | 0.05015853
2253.25 | 0.071135 | 1500 | 0.05015853
2264.9 | 0.07158 | 1500 | 0.05015853
2264.9 | 0.07158 | 1500 | 0.05015853
2276.65 | 0.072015 | 1511.538 | 0.05057224
2276.65 | 0.072015 | 1511.538 | 0.05057224
2287.64 | 0.072427 | 1511.538 | 0.05057224
2287.64 | 0.072427 | 1523.077 | 0.0509874
2296.74 | 0.072766 | 1523.077 | 0.0509874
2296.74 | 0.072766 | 1523.077 | 0.0509874
2307.21 | 0.073172 | 1523.077 | 0.0509874
2307.21 | 0.073172 | 1534.615 | 0.05140402
2316.74 | 0.07355 | 1534.615 | 0.05140402
2316.74 | 0.07355 | 1534.615 | 0.05140402
2327.45 | 0.073952 | 1546.154 | 0.05182217
2327.45 | 0.073952 | 1546.154 | 0.05182217
2337.2 | 0.074332 | 1546.154 | 0.05182217
2337.2 | 0.074332 | 1546.154 | 0.05182217
2349.11 | 0.074799 | 1557.692 | 0.05224186
2349.11 | 0.074799 | 1557.692 | 0.05224186
2358.1 | 0.075143 | 1557.692 | 0.05224186
2358.1 | 0.075143 | 1569.231 | 0.05266311
2367.63 | 0.075521 | 1569.231 | 0.05266311
2367.63 | 0.075521 | 1569.231 | 0.05266311
2377.34 | 0.075905 | 1569.231 | 0.05266311
2377.34 | 0.075905 | 1580.769 | 0.05308597
2386 | 0.076246 | 1580.769 | 0.05308597
2386 | 0.076246 | 1580.769 | 0.05308597
2396.41 | 0.076668 | 1580.769 | 0.05308597
2396.41 | 0.076668 | 1592.308 | 0.05351046
2404.97 | 0.077028 | 1592.308 | 0.05351046
2404.97 | 0.077028 | 1592.308 | 0.05351046
2417.29 | 0.077531 | 1603.846 | 0.05393662
2417.29 | 0.077531 | 1603.846 | 0.05393662
2425.71 | 0.077882 | 1603.846 | 0.05393662
2425.71 | 0.077882 | 1603.846 | 0.05393662
2434.97 | 0.078238 | 1615.385 | 0.05436448
2444.63 | 0.0786 | 1615.385 | 0.05436448
2444.63 | 0.0786 | 1615.385 | 0.05436448
2453.98 | 0.078966 | 1626.923 | 0.05479409
2453.98 | 0.078966 | 1626.923 | 0.05479409
2463.17 | 0.079337 | 1626.923 | 0.05479409
2463.17 | 0.079337 | 1626.923 | 0.05479409
2474.3 | 0.079797 | 1638.462 | 0.05522547
2474.3 | 0.079797 | 1638.462 | 0.05522547
2485.18 | 0.080254 | 1638.462 | 0.05522547
2485.18 | 0.080254 | 1650 | 0.05565867
2496.99 | 0.080739 | 1650 | 0.05565867
2496.99 | 0.080739 | 1650 | 0.05565867
2505.88 | 0.081115 | 1650 | 0.05565867
2505.88 | 0.081115 | 1661.538 | 0.05609371
2517.55 | 0.081617 | 1661.538 | 0.05609371
2517.55 | 0.081617 | 1661.538 | 0.05609371
2526.57 | 0.081998 | 1661.538 | 0.05609371
2526.57 | 0.081998 | 1673.077 | 0.05653065
2537.27 | 0.082442 | 1673.077 | 0.05653065
2537.27 | 0.082442 | 1673.077 | 0.05653065
2546.36 | 0.082827 | 1684.615 | 0.05696951
2546.36 | 0.082827 | 1684.615 | 0.05696951
2555.87 | 0.083232 | 1684.615 | 0.05696951
2555.87 | 0.083232 | 1684.615 | 0.05696951
2563.75 | 0.08357 | 1696.154 | 0.05741034
2563.75 | 0.08357 | 1696.154 | 0.05741034
2576.15 | 0.084082 | 1696.154 | 0.05741034
2576.15 | 0.084082 | 1707.692 | 0.05785318
2588.79 | 0.084638 | 1707.692 | 0.05785318
2588.79 | 0.084638 | 1707.692 | 0.05785318
2599.72 | 0.085113 | 1707.692 | 0.05785318
2599.72 | 0.085113 | 1719.231 | 0.05829806
2610.55 | 0.085561 | 1719.231 | 0.05829806
2610.55 | 0.085561 | 1719.231 | 0.05829806
2620.36 | 0.085986 | 1730.769 | 0.05874505
2620.36 | 0.085986 | 1730.769 | 0.05874505
2629.31 | 0.086393 | 1730.769 | 0.05874505
2629.31 | 0.086393 | 1730.769 | 0.05874505
2642.6 | 0.086987 | 1742.308 | 0.05919416
2642.6 | 0.086987 | 1742.308 | 0.05919416
2649.83 | 0.087322 | 1742.308 | 0.05919416
2649.83 | 0.087322 | 1753.846 | 0.05964546
2662.43 | 0.087866 | 1753.846 | 0.05964546
2672.59 | 0.088338 | 1753.846 | 0.05964546
2672.59 | 0.088338 | 1753.846 | 0.05964546
2684.5 | 0.08889 | 1765.385 | 0.06009897
2684.5 | 0.08889 | 1765.385 | 0.06009897
2695.3 | 0.0894 | 1765.385 | 0.06009897
2695.3 | 0.0894 | 1765.385 | 0.06009897
2703.97 | 0.089798 | 1776.923 | 0.06055476
2703.97 | 0.089798 | 1776.923 | 0.06055476
2716.57 | 0.090387 | 1776.923 | 0.06055476
2716.57 | 0.090387 | 1788.462 | 0.06101287
2723.73 | 0.09071 | 1788.462 | 0.06101287
2723.73 | 0.09071 | 1788.462 | 0.06101287
2732.54 | 0.091119 | 1788.462 | 0.06101287
2732.54 | 0.091119 | 1800 | 0.06147334
2742.25 | 0.091587 | 1800 | 0.06147334
2742.25 | 0.091587 | 1800 | 0.06147334
2752.58 | 0.092073 | 1811.538 | 0.06193623
2752.58 | 0.092073 | 1811.538 | 0.06193623
2761.97 | 0.092524 | 1811.538 | 0.06193623
2761.97 | 0.092524 | 1811.538 | 0.06193623
2770.8 | 0.092953 | 1823.077 | 0.06240158
2770.8 | 0.092953 | 1823.077 | 0.06240158
2780.81 | 0.093427 | 1823.077 | 0.06240158
2780.81 | 0.093427 | 1834.615 | 0.06286944
2789.6 | 0.09386 | 1834.615 | 0.06286944
2789.6 | 0.09386 | 1834.615 | 0.06286944
2800.08 | 0.09438 | 1834.615 | 0.06286944
2800.08 | 0.09438 | 1846.154 | 0.06333987
2810.41 | 0.094894 | 1846.154 | 0.06333987
2810.41 | 0.094894 | 1846.154 | 0.06333987
2821.85 | 0.095458 | 1857.692 | 0.06381293
2821.85 | 0.095458 | 1857.692 | 0.06381293
2830.68 | 0.0959 | 1857.692 | 0.06381293
2830.68 | 0.0959 | 1857.692 | 0.06381293
2838.67 | 0.096296 | 1869.231 | 0.06428866
2838.67 | 0.096296 | 1869.231 | 0.06428866
2848.28 | 0.096787 | 1869.231 | 0.06428866
2848.28 | 0.096787 | 1869.231 | 0.06428866
2857.64 | 0.097257 | 1880.769 | 0.06476713
2857.64 | 0.097257 | 1880.769 | 0.06476713
2867.47 | 0.09775 | 1880.769 | 0.06476713
2876.8 | 0.098228 | 1892.308 | 0.06524839
2876.8 | 0.098228 | 1892.308 | 0.06524839
2886.39 | 0.09872 | 1892.308 | 0.06524839
2886.39 | 0.09872 | 1892.308 | 0.06524839
2897.99 | 0.099316 | 1903.846 | 0.0657325
2897.99 | 0.099316 | 1903.846 | 0.0657325
2906 | 0.099732 | 1903.846 | 0.0657325
2906 | 0.099732 | 1915.385 | 0.06621952
2914.61 | 0.100183 | 1915.385 | 0.06621952
2914.61 | 0.100183 | 1915.385 | 0.06621952
2923.82 | 0.100669 | 1915.385 | 0.06621952
2923.82 | 0.100669 | 1926.923 | 0.06670951
2934.68 | 0.10124 | 1926.923 | 0.06670951
2934.68 | 0.10124 | 1926.923 | 0.06670951
2944.24 | 0.101729 | 1938.462 | 0.06720254
2944.24 | 0.101729 | 1938.462 | 0.06720254
2954.85 | 0.102305 | 1938.462 | 0.06720254
2954.85 | 0.102305 | 1938.462 | 0.06720254
2965.45 | 0.102887 | 1950 | 0.06769868
2965.45 | 0.102887 | 1950 | 0.06769868
2973.85 | 0.10335 | 1950 | 0.06769868
2973.85 | 0.10335 | 1961.538 | 0.06819798
2984.78 | 0.10394 | 1961.538 | 0.06819798
2984.78 | 0.10394 | 1961.538 | 0.06819798
2993.34 | 0.104426 | 1961.538 | 0.06819798
2993.34 | 0.104426 | 1973.077 | 0.06870052
3004.51 | 0.105015 | 1973.077 | 0.06870052
3004.51 | 0.105015 | 1973.077 | 0.06870052
3012.96 | 0.105494 | 1973.077 | 0.06870052
3012.96 | 0.105494 | 1984.615 | 0.06920637
3024.46 | 0.106158 | 1984.615 | 0.06920637
3024.46 | 0.106158 | 1984.615 | 0.06920637
3031.89 | 0.106589 | 1996.154 | 0.06971561
3031.89 | 0.106589 | 1996.154 | 0.06971561
3039.66 | 0.10703 | 1996.154 | 0.06971561
3039.66 | 0.10703 | 1996.154 | 0.06971561
3049.26 | 0.107577 | 2007.692 | 0.0702283
3049.26 | 0.107577 | 2007.692 | 0.0702283
3058.6 | 0.1081 | 2007.692 | 0.0702283
3058.6 | 0.1081 | 2019.231 | 0.07074453
3070.96 | 0.108803 | 2019.231 | 0.07074453
3078.57 | 0.109226 | 2019.231 | 0.07074453
3078.57 | 0.109226 | 2019.231 | 0.07074453
3089.7 | 0.109874 | 2030.769 | 0.07126436
3089.7 | 0.109874 | 2030.769 | 0.07126436
3099.43 | 0.110435 | 2030.769 | 0.07126436
3099.43 | 0.110435 | 2042.308 | 0.0717879
3106.87 | 0.110865 | 2042.308 | 0.0717879
3106.87 | 0.110865 | 2042.308 | 0.0717879
3116.16 | 0.111396 | 2042.308 | 0.0717879
3116.16 | 0.111396 | 2053.846 | 0.0723152
3127.81 | 0.112077 | 2053.846 | 0.0723152
3127.81 | 0.112077 | 2053.846 | 0.0723152
3136.9 | 0.112623 | 2053.846 | 0.0723152
3136.9 | 0.112623 | 2065.385 | 0.07284638
3143.91 | 0.113034 | 2065.385 | 0.07284638
3143.91 | 0.113034 | 2065.385 | 0.07284638
3155.49 | 0.113731 | 2076.923 | 0.0733815
3155.49 | 0.113731 | 2076.923 | 0.0733815
3164.12 | 0.114262 | 2076.923 | 0.0733815
3164.12 | 0.114262 | 2076.923 | 0.0733815
3173.66 | 0.114852 | 2088.462 | 0.07392067
3173.66 | 0.114852 | 2088.462 | 0.07392067
3183.25 | 0.115448 | 2088.462 | 0.07392067
3183.25 | 0.115448 | 2100 | 0.07446397
3193.38 | 0.116083 | 2100 | 0.07446397
3193.38 | 0.116083 | 2100 | 0.07446397
3204.56 | 0.116753 | 2100 | 0.07446397
3204.56 | 0.116753 | 2111.538 | 0.07501151
3215.26 | 0.117433 | 2111.538 | 0.07501151
3215.26 | 0.117433 | 2111.538 | 0.07501151
3225.23 | 0.118067 | 2123.077 | 0.07556338
3225.23 | 0.118067 | 2123.077 | 0.07556338
3234.49 | 0.11865 | 2123.077 | 0.07556338
3234.49 | 0.11865 | 2123.077 | 0.07556338
3244.04 | 0.119264 | 2134.615 | 0.07611969
3244.04 | 0.119264 | 2134.615 | 0.07611969
3254.35 | 0.11994 | 2134.615 | 0.07611969
3254.35 | 0.11994 | 2146.154 | 0.07668052
3262.46 | 0.120482 | 2146.154 | 0.07668052
3262.46 | 0.120482 | 2146.154 | 0.07668052
3273.49 | 0.121196 | 2146.154 | 0.07668052
3273.49 | 0.121196 | 2157.692 | 0.07724599
3281.71 | 0.121725 | 2157.692 | 0.07724599
3290.89 | 0.122314 | 2157.692 | 0.07724599
3290.89 | 0.122314 | 2157.692 | 0.07724599
3297.5 | 0.122751 | 2169.231 | 0.07781621
3297.5 | 0.122751 | 2169.231 | 0.07781621
3307.36 | 0.123423 | 2169.231 | 0.07781621
3307.36 | 0.123423 | 2180.769 | 0.07839127
3316.72 | 0.124061 | 2180.769 | 0.07839127
3316.72 | 0.124061 | 2180.769 | 0.07839127
3324.31 | 0.124564 | 2180.769 | 0.07839127
3324.31 | 0.124564 | 2192.308 | 0.07897131
3333 | 0.125142 | 2192.308 | 0.07897131
3333 | 0.125142 | 2192.308 | 0.07897131
3343.4 | 0.125881 | 2203.846 | 0.07955642
3343.4 | 0.125881 | 2203.846 | 0.07955642
3352.74 | 0.126502 | 2203.846 | 0.07955642
3352.74 | 0.126502 | 2203.846 | 0.07955642
3361.39 | 0.127076 | 2215.385 | 0.08014674
3361.39 | 0.127076 | 2215.385 | 0.08014674
3369.76 | 0.12767 | 2215.385 | 0.08014674
3369.76 | 0.12767 | 2226.923 | 0.08074239
3378.37 | 0.128275 | 2226.923 | 0.08074239
3378.37 | 0.128275 | 2226.923 | 0.08074239
3386.63 | 0.128848 | 2226.923 | 0.08074239
3386.63 | 0.128848 | 2238.462 | 0.0813435
3395.89 | 0.129486 | 2238.462 | 0.0813435
3395.89 | 0.129486 | 2238.462 | 0.0813435
3406.8 | 0.130243 | 2250 | 0.0819502
3406.8 | 0.130243 | 2250 | 0.0819502
3415.8 | 0.13089 | 2250 | 0.0819502
3415.8 | 0.13089 | 2250 | 0.0819502
3424.04 | 0.131479 | 2261.538 | 0.08256263
3424.04 | 0.131479 | 2261.538 | 0.08256263
3431.71 | 0.132044 | 2261.538 | 0.08256263
3431.71 | 0.132044 | 2261.538 | 0.08256263
3442.16 | 0.132775 | 2273.077 | 0.08318094
3442.16 | 0.132775 | 2273.077 | 0.08318094
3450.3 | 0.133359 | 2273.077 | 0.08318094
3450.3 | 0.133359 | 2284.615 | 0.08380526
3459.73 | 0.134047 | 2284.615 | 0.08380526
3459.73 | 0.134047 | 2284.615 | 0.08380526
3468.42 | 0.134701 | 2284.615 | 0.08380526
3478.38 | 0.135428 | 2296.154 | 0.08443576
3478.38 | 0.135428 | 2296.154 | 0.08443576
3486.63 | 0.13606 | 2296.154 | 0.08443576
3486.63 | 0.13606 | 2307.692 | 0.08507259
3496.54 | 0.136797 | 2307.692 | 0.08507259
3496.54 | 0.136797 | 2307.692 | 0.08507259
3506.11 | 0.137501 | 2307.692 | 0.08507259
3506.11 | 0.137501 | 2319.231 | 0.08571591
3515.06 | 0.138135 | 2319.231 | 0.08571591
3515.06 | 0.138135 | 2319.231 | 0.08571591
3526.09 | 0.13898 | 2330.769 | 0.0863659
3526.09 | 0.13898 | 2330.769 | 0.0863659
3534.06 | 0.139587 | 2330.769 | 0.0863659
3534.06 | 0.139587 | 2330.769 | 0.0863659
3540.4 | 0.140067 | 2342.308 | 0.08702273
3540.4 | 0.140067 | 2342.308 | 0.08702273
3549.4 | 0.14075 | 2342.308 | 0.08702273
3549.4 | 0.14075 | 2353.846 | 0.08768658
3556.52 | 0.141285 | 2353.846 | 0.08768658
3556.52 | 0.141285 | 2353.846 | 0.08768658
3566.76 | 0.14208 | 2353.846 | 0.08768658
3566.76 | 0.14208 | 2365.385 | 0.08835764
3573.69 | 0.142604 | 2365.385 | 0.08835764
3573.69 | 0.142604 | 2365.385 | 0.08835764
3582.48 | 0.14329 | 2365.385 | 0.08835764
3582.48 | 0.14329 | 2376.923 | 0.08903611
3588.87 | 0.143795 | 2376.923 | 0.08903611
3588.87 | 0.143795 | 2376.923 | 0.08903611
3595.23 | 0.144271 | 2388.462 | 0.08972218
3595.23 | 0.144271 | 2388.462 | 0.08972218
3604.54 | 0.144992 | 2388.462 | 0.08972218
3604.54 | 0.144992 | 2388.462 | 0.08972218
3614.73 | 0.145781 | 2400 | 0.09041608
3614.73 | 0.145781 | 2400 | 0.09041608
3624.55 | 0.146537 | 2400 | 0.09041608
3624.55 | 0.146537 | 2411.538 | 0.09111816
3632.89 | 0.147197 | 2411.538 | 0.09111816
3632.89 | 0.147197 | 2411.538 | 0.09111816
3641.51 | 0.147888 | 2411.538 | 0.09111816
3641.51 | 0.147888 | 2423.077 | 0.09182854
3651.44 | 0.148671 | 2423.077 | 0.09182854
3658.17 | 0.149204 | 2423.077 | 0.09182854
3658.17 | 0.149204 | 2434.615 | 0.09254746
3667.76 | 0.149977 | 2434.615 | 0.09254746
3667.76 | 0.149977 | 2434.615 | 0.09254746
3675.94 | 0.150642 | 2434.615 | 0.09254746
3675.94 | 0.150642 | 2446.154 | 0.09327517
3684.31 | 0.151312 | 2446.154 | 0.09327517
3684.31 | 0.151312 | 2446.154 | 0.09327517
3692.27 | 0.151932 | 2446.154 | 0.09327517
3692.27 | 0.151932 | 2457.692 | 0.09401193
3700.9 | 0.152633 | 2457.692 | 0.09401193
3700.9 | 0.152633 | 2457.692 | 0.09401193
3710.06 | 0.153368 | 2469.231 | 0.09475803
3710.06 | 0.153368 | 2469.231 | 0.09475803
3719.9 | 0.15417 | 2469.231 | 0.09475803
3719.9 | 0.15417 | 2469.231 | 0.09475803
3728.24 | 0.154863 | 2480.769 | 0.09551374
3728.24 | 0.154863 | 2480.769 | 0.09551374
3735.5 | 0.15545 | 2480.769 | 0.09551374
3735.5 | 0.15545 | 2492.308 | 0.09627937
3744.31 | 0.156156 | 2492.308 | 0.09627937
3744.31 | 0.156156 | 2492.308 | 0.09627937
3754.11 | 0.156963 | 2492.308 | 0.09627937
3754.11 | 0.156963 | 2503.846 | 0.09705523
3762.63 | 0.157694 | 2503.846 | 0.09705523
3762.63 | 0.157694 | 2503.846 | 0.09705523
3770.41 | 0.158339 | 2515.385 | 0.09784165
3770.41 | 0.158339 | 2515.385 | 0.09784165
3776.97 | 0.158885 | 2515.385 | 0.09784165
3776.97 | 0.158885 | 2515.385 | 0.09784165
3786.86 | 0.159717 | 2526.923 | 0.09863898
3786.86 | 0.159717 | 2526.923 | 0.09863898
3795.24 | 0.160429 | 2526.923 | 0.09863898
3795.24 | 0.160429 | 2538.462 | 0.09944758
3806.13 | 0.161348 | 2538.462 | 0.09944758
3806.13 | 0.161348 | 2538.462 | 0.09944758
3814.57 | 0.162057 | 2538.462 | 0.09944758
3814.57 | 0.162057 | 2550 | 0.1002678
3823.72 | 0.162843 | 2550 | 0.1002678
3823.72 | 0.162843 | 2550 | 0.1002678
3833.09 | 0.163646 | 2550 | 0.1002678
3833.09 | 0.163646 | 2561.538 | 0.1011001
3839.84 | 0.164219 | 2561.538 | 0.1011001
3847.76 | 0.164883 | 2561.538 | 0.1011001
3847.76 | 0.164883 | 2573.077 | 0.1019448
3854 | 0.165434 | 2573.077 | 0.1019448
3854 | 0.165434 | 2573.077 | 0.1019448
3861.96 | 0.166111 | 2573.077 | 0.1019448
3861.96 | 0.166111 | 2584.615 | 0.1028025
3869.85 | 0.166806 | 2584.615 | 0.1028025
3869.85 | 0.166806 | 2584.615 | 0.1028025
3879.55 | 0.167631 | 2596.154 | 0.1036735
3879.55 | 0.167631 | 2596.154 | 0.1036735
3886.69 | 0.168226 | 2596.154 | 0.1036735
3886.69 | 0.168226 | 2596.154 | 0.1036735
3893.88 | 0.168854 | 2607.692 | 0.1045583
3893.88 | 0.168854 | 2607.692 | 0.1045583
3901.99 | 0.169562 | 2607.692 | 0.1045583
3901.99 | 0.169562 | 2619.231 | 0.1054574
3909.88 | 0.170249 | 2619.231 | 0.1054574
3909.88 | 0.170249 | 2619.231 | 0.1054574
3916.44 | 0.170817 | 2619.231 | 0.1054574
3916.44 | 0.170817 | 2630.769 | 0.1063713
3923.49 | 0.17144 | 2630.769 | 0.1063713
3923.49 | 0.17144 | 2630.769 | 0.1063713
3932.79 | 0.172242 | 2642.308 | 0.1073005
3932.79 | 0.172242 | 2642.308 | 0.1073005
3941.46 | 0.172981 | 2642.308 | 0.1073005
3941.46 | 0.172981 | 2642.308 | 0.1073005
3948.46 | 0.173581 | 2653.846 | 0.1082456
3948.46 | 0.173581 | 2653.846 | 0.1082456
3956.63 | 0.174307 | 2653.846 | 0.1082456
3956.63 | 0.174307 | 2653.846 | 0.1082456
3964.71 | 0.175023 | 2665.385 | 0.1092072
3964.71 | 0.175023 | 2665.385 | 0.1092072
3973.4 | 0.175748 | 2665.385 | 0.1092072
3973.4 | 0.175748 | 2676.923 | 0.1101859
3980.69 | 0.17637 | 2676.923 | 0.1101859
3980.69 | 0.17637 | 2676.923 | 0.1101859
3990.49 | 0.177156 | 2676.923 | 0.1101859
3990.49 | 0.177156 | 2688.462 | 0.1111824
3996.64 | 0.177699 | 2688.462 | 0.1111824
3996.64 | 0.177699 | 2688.462 | 0.1111824
4003.68 | 0.178351 | 2700 | 0.1121974
4011.78 | 0.179041 | 2700 | 0.1121974
4011.78 | 0.179041 | 2700 | 0.1121974
4018.65 | 0.179634 | 2700 | 0.1121974
4018.65 | 0.179634 | 2711.538 | 0.1132317
4027.23 | 0.180368 | 2711.538 | 0.1132317
4027.23 | 0.180368 | 2711.538 | 0.1132317
4034.38 | 0.180971 | 2723.077 | 0.1142859
4034.38 | 0.180971 | 2723.077 | 0.1142859
4043.81 | 0.181818 | 2723.077 | 0.1142859
4043.81 | 0.181818 | 2723.077 | 0.1142859
4051.39 | 0.182467 | 2734.615 | 0.115361
4051.39 | 0.182467 | 2734.615 | 0.115361
4059.38 | 0.183151 | 2734.615 | 0.115361
4059.38 | 0.183151 | 2746.154 | 0.1164578
4068.77 | 0.183954 | 2746.154 | 0.1164578
4068.77 | 0.183954 | 2746.154 | 0.1164578
4075.75 | 0.184566 | 2746.154 | 0.1164578
4075.75 | 0.184566 | 2757.692 | 0.1175772
4085.59 | 0.185426 | 2757.692 | 0.1175772
4085.59 | 0.185426 | 2757.692 | 0.1175772
4093.1 | 0.186048 | 2757.692 | 0.1175772
4093.1 | 0.186048 | 2769.231 | 0.1187202
4101.56 | 0.186879 | 2769.231 | 0.1187202
4101.56 | 0.186879 | 2769.231 | 0.1187202
4109.27 | 0.187536 | 2780.769 | 0.1198889
4109.27 | 0.187536 | 2780.769 | 0.1198889
4117.71 | 0.188258 | 2780.769 | 0.1198889
4117.71 | 0.188258 | 2780.769 | 0.1198889
4127.65 | 0.189077 | 2792.308 | 0.1210836
4127.65 | 0.189077 | 2792.308 | 0.1210836
4136.01 | 0.189785 | 2792.308 | 0.1210836
4136.01 | 0.189785 | 2803.846 | 0.1223057
4144.5 | 0.190508 | 2803.846 | 0.1223057
4144.5 | 0.190508 | 2803.846 | 0.1223057
4151.46 | 0.191089 | 2803.846 | 0.1223057
4151.46 | 0.191089 | 2815.385 | 0.1235565
4163.02 | 0.192061 | 2815.385 | 0.1235565
4163.02 | 0.192061 | 2815.385 | 0.1235565
4171.7 | 0.1928 | 2826.923 | 0.1248374
4171.7 | 0.1928 | 2826.923 | 0.1248374
4178.69 | 0.193385 | 2826.923 | 0.1248374
4188.33 | 0.194177 | 2826.923 | 0.1248374
4188.33 | 0.194177 | 2838.462 | 0.1261502
4195.99 | 0.19484 | 2838.462 | 0.1261502
4195.99 | 0.19484 | 2838.462 | 0.1261502
4206.95 | 0.195761 | 2838.462 | 0.1261502
4206.95 | 0.195761 | 2850 | 0.1274964
4213.88 | 0.196343 | 2850 | 0.1274964
4213.88 | 0.196343 | 2850 | 0.1274964
4221.85 | 0.197022 | 2861.538 | 0.1288778
4221.85 | 0.197022 | 2861.538 | 0.1288778
4228.32 | 0.19758 | 2861.538 | 0.1288778
4228.32 | 0.19758 | 2861.538 | 0.1288778
4236.13 | 0.198236 | 2873.077 | 0.1302963
4236.13 | 0.198236 | 2873.077 | 0.1302963
4243.32 | 0.198841 | 2873.077 | 0.1302963
4243.32 | 0.198841 | 2884.615 | 0.1317539
4251.53 | 0.199547 | 2884.615 | 0.1317539
4251.53 | 0.199547 | 2884.615 | 0.1317539
4261.01 | 0.200349 | 2884.615 | 0.1317539
4261.01 | 0.200349 | 2896.154 | 0.1332528
4269.42 | 0.201086 | 2896.154 | 0.1332528
4269.42 | 0.201086 | 2896.154 | 0.1332528
4275.52 | 0.201589 | 2907.692 | 0.1347954
4275.52 | 0.201589 | 2907.692 | 0.1347954
4285.03 | 0.202401 | 2907.692 | 0.1347954
4285.03 | 0.202401 | 2907.692 | 0.1347954
4292.46 | 0.203025 | 2919.231 | 0.1363844
4292.46 | 0.203025 | 2919.231 | 0.1363844
4299.43 | 0.203623 | 2919.231 | 0.1363844
4299.43 | 0.203623 | 2930.769 | 0.1380224
4306.56 | 0.20423 | 2930.769 | 0.1380224
4306.56 | 0.20423 | 2930.769 | 0.1380224
4316 | 0.205009 | 2930.769 | 0.1380224
4316 | 0.205009 | 2942.308 | 0.1397125
4324.22 | 0.205936 | 2942.308 | 0.1397125
4324.22 | 0.205936 | 2942.308 | 0.1397125
4330.89 | 0.206577 | 2942.308 | 0.1397125
4330.89 | 0.206577 | 2953.846 | 0.141458
4338.63 | 0.207337 | 2953.846 | 0.141458
4338.63 | 0.207337 | 2953.846 | 0.141458
4347.06 | 0.208144 | 2965.385 | 0.1432625
4347.06 | 0.208144 | 2965.385 | 0.1432625
4355.4 | 0.208873 | 2965.385 | 0.1432625
4362.16 | 0.209575 | 2965.385 | 0.1432625
4362.16 | 0.209575 | 2976.923 | 0.1451298
4371.49 | 0.210418 | 2976.923 | 0.1451298
4371.49 | 0.210418 | 2976.923 | 0.1451298
4380.83 | 0.211243 | 2988.462 | 0.1470638
4380.83 | 0.211243 | 2988.462 | 0.1470638
4389.16 | 0.211961 | 2988.462 | 0.1470638
4389.16 | 0.211961 | 2988.462 | 0.1470638
4396.98 | 0.212645 | 3000 | 0.149077
4396.98 | 0.212645 | 3000 | 0.149077
4405.61 | 0.213371 | 3000 | 0.149077
4405.61 | 0.213371 | 3011.538 | 0.1511701
4414.17 | 0.214105 | 3011.538 | 0.1511701
4414.17 | 0.214105 | 3011.538 | 0.1511701
4420.41 | 0.214643 | 3011.538 | 0.1511701
4420.41 | 0.214643 | 3023.077 | 0.1533494
4427.21 | 0.215216 | 3023.077 | 0.1533494
4427.21 | 0.215216 | 3023.077 | 0.1533494
4433.32 | 0.215745 | 3034.615 | 0.1556219
4433.32 | 0.215745 | 3034.615 | 0.1556219
4440.78 | 0.216385 | 3034.615 | 0.1556219
4440.78 | 0.216385 | 3034.615 | 0.1556219
4450.29 | 0.217205 | 3046.154 | 0.1579956
4450.29 | 0.217205 | 3046.154 | 0.1579956
4457.56 | 0.217822 | 3046.154 | 0.1579956
4457.56 | 0.217822 | 3046.154 | 0.1579956
4466.46 | 0.218592 | 3057.692 | 0.1604793
4466.46 | 0.218592 | 3057.692 | 0.1604793
4473.08 | 0.219167 | 3057.692 | 0.1604793
4473.08 | 0.219167 | 3069.231 | 0.1630829
4482.64 | 0.219997 | 3069.231 | 0.1630829
4482.64 | 0.219997 | 3069.231 | 0.1630829
4490.03 | 0.22064 | 3069.231 | 0.1630829
4490.03 | 0.22064 | 3080.769 | 0.1658174
4499.36 | 0.221447 | 3080.769 | 0.1658174
4499.36 | 0.221447 | 3080.769 | 0.1658174
4507.68 | 0.222188 | 3092.308 | 0.1686949
4507.68 | 0.222188 | 3092.308 | 0.1686949
4514.26 | 0.22277 | 3092.308 | 0.1686949
4514.26 | 0.22277 | 3092.308 | 0.1686949
4523.21 | 0.22355 | 3103.846 | 0.1717284
4530.91 | 0.224242 | 3103.846 | 0.1717284
4530.91 | 0.224242 | 3103.846 | 0.1717284
4539.58 | 0.225037 | 3115.385 | 0.1749312
4539.58 | 0.225037 | 3115.385 | 0.1749312
4547.61 | 0.225763 | 3115.385 | 0.1749312
4547.61 | 0.225763 | 3115.385 | 0.1749312
4554.4 | 0.226366 | 3126.923 | 0.1783164
4554.4 | 0.226366 | 3126.923 | 0.1783164
4561.79 | 0.227039 | 3126.923 | 0.1783164
4561.79 | 0.227039 | 3138.462 | 0.1819768
4569.53 | 0.22776 | 3138.462 | 0.1819768
4569.53 | 0.22776 | 3138.462 | 0.1819768
4577.8 | 0.22848 | 3138.462 | 0.1819768
4577.8 | 0.22848 | 3150 | 0.1858977
4585.76 | 0.229236 | 3150 | 0.1858977
4585.76 | 0.229236 | 3150 | 0.1858977
4594.54 | 0.230052 | 3150 | 0.1858977
4594.54 | 0.230052 | 3161.538 | 0.190115
4602.88 | 0.230804 | 3161.538 | 0.190115
4602.88 | 0.230804 | 3161.538 | 0.190115
4612.41 | 0.231709 | 3173.077 | 0.1946691
4612.41 | 0.231709 | 3173.077 | 0.1946691
4618.9 | 0.232313 | 3173.077 | 0.1946691
4618.9 | 0.232313 | 3173.077 | 0.1946691
4625.29 | 0.232833 | 3184.615 | 0.1996026
4625.29 | 0.232833 | 3184.615 | 0.1996026
4634.26 | 0.233694 | 3184.615 | 0.1996026
4634.26 | 0.233694 | 3196.154 | 0.2049566
4640.95 | 0.234307 | 3196.154 | 0.2049566
4640.95 | 0.234307 | 3196.154 | 0.2049566
4649.18 | 0.23507 | 3196.154 | 0.2049566
4649.18 | 0.23507 | 3207.692 | 0.2107666
4655.79 | 0.235671 | 3207.692 | 0.2107666
4655.79 | 0.235671 | 3207.692 | 0.2107666
4663.99 | 0.236433 | 3219.231 | 0.2170627
4663.99 | 0.236433 | 3219.231 | 0.2170627
4672.95 | 0.237281 | 3219.231 | 0.2170627
4672.95 | 0.237281 | 3219.231 | 0.2170627
4680.61 | 0.237984 | 3230.769 | 0.2246656
4680.61 | 0.237984 | 3230.769 | 0.2246656
4688.29 | 0.238668 | 3230.769 | 0.2246656
0 | 0 | 0 | 0
0 | 0 | 0 | 0
0 | 0 | 0 | 0
0 | 0 | 11.53846 | 0.0002633037
17.12 | 0.000757 | 11.53846 | 0.0002633037
17.12 | 0.000757 | 11.53846 | 0.0002633037
17.12 | 0.000757 | 23.07692 | 0.0005257653
33.82 | 0.001002 | 23.07692 | 0.0005257653
33.82 | 0.001002 | 34.61538 | 0.0007874094
33.82 | 0.001002 | 34.61538 | 0.0007874094
33.82 | 0.001002 | 34.61538 | 0.0007874094
48.47 | 0.001146 | 46.15385 | 0.001048259
48.47 | 0.001146 | 46.15385 | 0.001048259
48.47 | 0.001146 | 46.15385 | 0.001048259
64.93 | 0.00126 | 57.69231 | 0.001308334
64.93 | 0.00126 | 57.69231 | 0.001308334
64.93 | 0.00126 | 69.23077 | 0.001567656
64.93 | 0.00126 | 69.23077 | 0.001567656
82.85 | 0.001463 | 69.23077 | 0.001567656
82.85 | 0.001463 | 80.76923 | 0.001826244
82.85 | 0.001463 | 80.76923 | 0.001826244
99.6 | 0.001602 | 80.76923 | 0.001826244
99.6 | 0.001602 | 92.30769 | 0.002084114
99.6 | 0.001602 | 92.30769 | 0.002084114
99.6 | 0.001602 | 103.8462 | 0.002341286
118.11 | 0.001799 | 103.8462 | 0.002341286
118.11 | 0.001799 | 103.8462 | 0.002341286
118.11 | 0.001799 | 115.3846 | 0.002597776
133.96 | 0.001921 | 115.3846 | 0.002597776
133.96 | 0.001921 | 115.3846 | 0.002597776
133.96 | 0.001921 | 126.9231 | 0.0028536
150.07 | 0.002084 | 126.9231 | 0.0028536
150.07 | 0.002084 | 138.4615 | 0.003108773
150.07 | 0.002084 | 138.4615 | 0.003108773
150.07 | 0.002084 | 138.4615 | 0.003108773
168.39 | 0.002303 | 150 | 0.003363312
168.39 | 0.002303 | 150 | 0.003363312
168.39 | 0.002303 | 150 | 0.003363312
185.18 | 0.002481 | 161.5385 | 0.00361723
185.18 | 0.002481 | 161.5385 | 0.00361723
185.18 | 0.002481 | 173.0769 | 0.003870542
185.18 | 0.002481 | 173.0769 | 0.003870542
204.28 | 0.002683 | 173.0769 | 0.003870542
204.28 | 0.002683 | 184.6154 | 0.004123263
204.28 | 0.002683 | 184.6154 | 0.004123263
218.85 | 0.002889 | 184.6154 | 0.004123263
218.85 | 0.002889 | 196.1538 | 0.004375405
218.85 | 0.002889 | 196.1538 | 0.004375405
218.85 | 0.002889 | 207.6923 | 0.004626982
241.9 | 0.00318 | 207.6923 | 0.004626982
241.9 | 0.00318 | 207.6923 | 0.004626982
241.9 | 0.00318 | 219.2308 | 0.004878008
259.3 | 0.003364 | 219.2308 | 0.004878008
259.3 | 0.003364 | 219.2308 | 0.004878008
259.3 | 0.003364 | 230.7692 | 0.005128494
275 | 0.003606 | 230.7692 | 0.005128494
275 | 0.003606 | 242.3077 | 0.005378454
275 | 0.003606 | 242.3077 | 0.005378454
275 | 0.003606 | 242.3077 | 0.005378454
293.64 | 0.003815 | 253.8462 | 0.005627899
293.64 | 0.003815 | 253.8462 | 0.005627899
293.64 | 0.003815 | 253.8462 | 0.005627899
314.98 | 0.004111 | 265.3846 | 0.005876842
314.98 | 0.004111 | 265.3846 | 0.005876842
314.98 | 0.004111 | 276.9231 | 0.006125294
314.98 | 0.004111 | 276.9231 | 0.006125294
332.31 | 0.004329 | 276.9231 | 0.006125294
332.31 | 0.004329 | 288.4615 | 0.006373264
332.31 | 0.004329 | 288.4615 | 0.006373264
354.49 | 0.004723 | 288.4615 | 0.006373264
354.49 | 0.004723 | 300 | 0.006620765
354.49 | 0.004723 | 300 | 0.006620765
354.49 | 0.004723 | 311.5385 | 0.006867811
370.89 | 0.004985 | 311.5385 | 0.006867811
370.89 | 0.004985 | 311.5385 | 0.006867811
370.89 | 0.004985 | 323.0769 | 0.00711441
386.29 | 0.005215 | 323.0769 | 0.00711441
386.29 | 0.005215 | 323.0769 | 0.00711441
386.29 | 0.005215 | 334.6154 | 0.007360574
386.29 | 0.005215 | 334.6154 | 0.007360574
405.66 | 0.005477 | 346.1538 | 0.007606314
405.66 | 0.005477 | 346.1538 | 0.007606314
405.66 | 0.005477 | 346.1538 | 0.007606314
424.09 | 0.005787 | 357.6923 | 0.007851639
424.09 | 0.005787 | 357.6923 | 0.007851639
424.09 | 0.005787 | 357.6923 | 0.007851639
440.21 | 0.006032 | 369.2308 | 0.008096561
440.21 | 0.006032 | 369.2308 | 0.008096561
440.21 | 0.006032 | 380.7692 | 0.008341088
440.21 | 0.006032 | 380.7692 | 0.008341088
455.13 | 0.006236 | 380.7692 | 0.008341088
455.13 | 0.006236 | 392.3077 | 0.008585231
455.13 | 0.006236 | 392.3077 | 0.008585231
475.21 | 0.00654 | 392.3077 | 0.008585231
475.21 | 0.00654 | 403.8462 | 0.008829
475.21 | 0.00654 | 403.8462 | 0.008829
475.21 | 0.00654 | 415.3846 | 0.009072404
493.57 | 0.006827 | 415.3846 | 0.009072404
493.57 | 0.006827 | 415.3846 | 0.009072404
493.57 | 0.006827 | 426.9231 | 0.009315453
507.25 | 0.007019 | 426.9231 | 0.009315453
507.25 | 0.007019 | 426.9231 | 0.009315453
507.25 | 0.007019 | 438.4615 | 0.009558156
507.25 | 0.007019 | 438.4615 | 0.009558156
524.1 | 0.007328 | 450 | 0.009800521
524.1 | 0.007328 | 450 | 0.009800521
524.1 | 0.007328 | 450 | 0.009800521
538.75 | 0.007574 | 461.5385 | 0.01004256
538.75 | 0.007574 | 461.5385 | 0.01004256
538.75 | 0.007574 | 461.5385 | 0.01004256
559.49 | 0.007945 | 473.0769 | 0.01028428
559.49 | 0.007945 | 473.0769 | 0.01028428
559.49 | 0.007945 | 484.6154 | 0.01052569
559.49 | 0.007945 | 484.6154 | 0.01052569
581.03 | 0.008308 | 484.6154 | 0.01052569
581.03 | 0.008308 | 496.1538 | 0.0107668
581.03 | 0.008308 | 496.1538 | 0.0107668
601.1 | 0.008631 | 496.1538 | 0.0107668
601.1 | 0.008631 | 507.6923 | 0.01100761
601.1 | 0.008631 | 507.6923 | 0.01100761
601.1 | 0.008631 | 519.2308 | 0.01124814
622.75 | 0.008998 | 519.2308 | 0.01124814
622.75 | 0.008998 | 519.2308 | 0.01124814
622.75 | 0.008998 | 530.7692 | 0.0114884
639.29 | 0.00925 | 530.7692 | 0.0114884
639.29 | 0.00925 | 530.7692 | 0.0114884
639.29 | 0.00925 | 542.3077 | 0.01172839
639.29 | 0.00925 | 542.3077 | 0.01172839
657.82 | 0.009557 | 553.8462 | 0.01196812
657.82 | 0.009557 | 553.8462 | 0.01196812
657.82 | 0.009557 | 553.8462 | 0.01196812
678.56 | 0.009969 | 565.3846 | 0.0122076
678.56 | 0.009969 | 565.3846 | 0.0122076
678.56 | 0.009969 | 565.3846 | 0.0122076
678.56 | 0.009969 | 576.9231 | 0.01244684
695.39 | 0.010288 | 576.9231 | 0.01244684
695.39 | 0.010288 | 588.4615 | 0.01268584
695.39 | 0.010288 | 588.4615 | 0.01268584
714.6 | 0.010624 | 588.4615 | 0.01268584
714.6 | 0.010624 | 600 | 0.01292462
714.6 | 0.010624 | 600 | 0.01292462
730.46 | 0.010913 | 600 | 0.01292462
730.46 | 0.010913 | 611.5385 | 0.01316318
730.46 | 0.010913 | 611.5385 | 0.01316318
730.46 | 0.010913 | 623.0769 | 0.01340153
747.9 | 0.01124 | 623.0769 | 0.01340153
747.9 | 0.01124 | 623.0769 | 0.01340153
747.9 | 0.01124 | 634.6154 | 0.01363967
767.64 | 0.011579 | 634.6154 | 0.01363967
767.64 | 0.011579 | 634.6154 | 0.01363967
767.64 | 0.011579 | 646.1538 | 0.01387762
767.64 | 0.011579 | 646.1538 | 0.01387762
783.44 | 0.011838 | 657.6923 | 0.01411539
783.44 | 0.011838 | 657.6923 | 0.01411539
783.44 | 0.011838 | 657.6923 | 0.01411539
801.59 | 0.0122 | 669.2308 | 0.01435297
801.59 | 0.0122 | 669.2308 | 0.01435297
801.59 | 0.0122 | 669.2308 | 0.01435297
801.59 | 0.0122 | 680.7692 | 0.01459038
824.5 | 0.012632 | 680.7692 | 0.01459038
824.5 | 0.012632 | 692.3077 | 0.01482763
824.5 | 0.012632 | 692.3077 | 0.01482763
836.89 | 0.012834 | 692.3077 | 0.01482763
836.89 | 0.012834 | 703.8462 | 0.01506472
836.89 | 0.012834 | 703.8462 | 0.01506472
852.99 | 0.013133 | 703.8462 | 0.01506472
852.99 | 0.013133 | 715.3846 | 0.01530166
852.99 | 0.013133 | 715.3846 | 0.01530166
852.99 | 0.013133 | 726.9231 | 0.01553846
869.91 | 0.013391 | 726.9231 | 0.01553846
869.91 | 0.013391 | 726.9231 | 0.01553846
869.91 | 0.013391 | 738.4615 | 0.01577512
888.38 | 0.013757 | 738.4615 | 0.01577512
888.38 | 0.013757 | 738.4615 | 0.01577512
888.38 | 0.013757 | 750 | 0.01601165
888.38 | 0.013757 | 750 | 0.01601165
905.21 | 0.014092 | 761.5385 | 0.01624807
905.21 | 0.014092 | 761.5385 | 0.01624807
905.21 | 0.014092 | 761.5385 | 0.01624807
920.26 | 0.014401 | 773.0769 | 0.01648437
920.26 | 0.014401 | 773.0769 | 0.01648437
920.26 | 0.014401 | 773.0769 | 0.01648437
920.26 | 0.014401 | 784.6154 | 0.01672056
936.66 | 0.014751 | 784.6154 | 0.01672056
936.66 | 0.014751 | 796.1538 | 0.01695665
936.66 | 0.014751 | 796.1538 | 0.01695665
954.93 | 0.015069 | 796.1538 | 0.01695665
954.93 | 0.015069 | 807.6923 | 0.01719266
954.93 | 0.015069 | 807.6923 | 0.01719266
954.93 | 0.015069 | 807.6923 | 0.01719266
972.43 | 0.015435 | 819.2308 | 0.01742857
972.43 | 0.015435 | 819.2308 | 0.01742857
972.43 | 0.015435 | 830.7692 | 0.01766441
989.32 | 0.01575 | 830.7692 | 0.01766441
989.32 | 0.01575 | 830.7692 | 0.01766441
989.32 | 0.01575 | 842.3077 | 0.01790018
1004.74 | 0.016083 | 842.3077 | 0.01790018
1004.74 | 0.016083 | 842.3077 | 0.01790018
1004.74 | 0.016083 | 853.8462 | 0.01813588
1004.74 | 0.016083 | 853.8462 | 0.01813588
1023.22 | 0.01648 | 865.3846 | 0.01837153
1023.22 | 0.01648 | 865.3846 | 0.01837153
1023.22 | 0.01648 | 865.3846 | 0.01837153
1038.15 | 0.016746 | 876.9231 | 0.01860713
1038.15 | 0.016746 | 876.9231 | 0.01860713
1038.15 | 0.016746 | 876.9231 | 0.01860713
1038.15 | 0.016746 | 888.4615 | 0.01884268
1055.42 | 0.017103 | 888.4615 | 0.01884268
1055.42 | 0.017103 | 900 | 0.01907819
1055.42 | 0.017103 | 900 | 0.01907819
1073.71 | 0.017485 | 900 | 0.01907819
1073.71 | 0.017485 | 911.5385 | 0.01931368
1073.71 | 0.017485 | 911.5385 | 0.01931368
1073.71 | 0.017485 | 911.5385 | 0.01931368
1088.17 | 0.017754 | 923.0769 | 0.01954914
1088.17 | 0.017754 | 923.0769 | 0.01954914
1088.17 | 0.017754 | 934.6154 | 0.01978459
1109.95 | 0.018194 | 934.6154 | 0.01978459
1109.95 | 0.018194 | 934.6154 | 0.01978459
1109.95 | 0.018194 | 946.1538 | 0.02002002
1127.06 | 0.018553 | 946.1538 | 0.02002002
1127.06 | 0.018553 | 946.1538 | 0.02002002
1127.06 | 0.018553 | 957.6923 | 0.02025546
1127.06 | 0.018553 | 957.6923 | 0.02025546
1149.09 | 0.019008 | 969.2308 | 0.02049089
1149.09 | 0.019008 | 969.2308 | 0.02049089
1149.09 | 0.019008 | 969.2308 | 0.02049089
1165.29 | 0.019356 | 980.7692 | 0.02072634
1165.29 | 0.019356 | 980.7692 | 0.02072634
1165.29 | 0.019356 | 980.7692 | 0.02072634
1165.29 | 0.019356 | 992.3077 | 0.02096181
1184.01 | 0.019779 | 992.3077 | 0.02096181
1184.01 | 0.019779 | 1003.846 | 0.0211973
1184.01 | 0.019779 | 1003.846 | 0.0211973
1204.18 | 0.020193 | 1003.846 | 0.0211973
1204.18 | 0.020193 | 1015.385 | 0.02143282
1204.18 | 0.020193 | 1015.385 | 0.02143282
1204.18 | 0.020193 | 1015.385 | 0.02143282
1222.78 | 0.020551 | 1026.923 | 0.02166838
1222.78 | 0.020551 | 1026.923 | 0.02166838
1222.78 | 0.020551 | 1038.462 | 0.02190398
1240.35 | 0.020926 | 1038.462 | 0.02190398
1240.35 | 0.020926 | 1038.462 | 0.02190398
1240.35 | 0.020926 | 1050 | 0.02213963
1254.05 | 0.021243 | 1050 | 0.02213963
1254.05 | 0.021243 | 1050 | 0.02213963
1254.05 | 0.021243 | 1061.538 | 0.02237535
1254.05 | 0.021243 | 1061.538 | 0.02237535
1271.15 | 0.021617 | 1073.077 | 0.02261112
1271.15 | 0.021617 | 1073.077 | 0.02261112
1271.15 | 0.021617 | 1073.077 | 0.02261112
1288.73 | 0.021987 | 1084.615 | 0.02284697
1288.73 | 0.021987 | 1084.615 | 0.02284697
1288.73 | 0.021987 | 1084.615 | 0.02284697
1288.73 | 0.021987 | 1096.154 | 0.02308289
1308.89 | 0.022398 | 1096.154 | 0.02308289
1308.89 | 0.022398 | 1107.692 | 0.0233189
1308.89 | 0.022398 | 1107.692 | 0.0233189
1324.12 | 0.022716 | 1107.692 | 0.0233189
1324.12 | 0.022716 | 1119.231 | 0.023555
1324.12 | 0.022716 | 1119.231 | 0.023555
1324.12 | 0.022716 | 1119.231 | 0.023555
1342 | 0.023061 | 1130.769 | 0.0237912
1342 | 0.023061 | 1130.769 | 0.0237912
1342 | 0.023061 | 1142.308 | 0.0240275
1358.22 | 0.023464 | 1142.308 | 0.0240275
1358.22 | 0.023464 | 1142.308 | 0.0240275
1358.22 | 0.023464 | 1153.846 | 0.02426392
1358.22 | 0.023464 | 1153.846 | 0.02426392
1378.49 | 0.023887 | 1153.846 | 0.02426392
1378.49 | 0.023887 | 1165.385 | 0.02450045
1378.49 | 0.023887 | 1165.385 | 0.02450045
1394.18 | 0.024235 | 1176.923 | 0.0247371
1394.18 | 0.024235 | 1176.923 | 0.0247371
1394.18 | 0.024235 | 1176.923 | 0.0247371
1407.87 | 0.024515 | 1188.462 | 0.02497389
1407.87 | 0.024515 | 1188.462 | 0.02497389
1407.87 | 0.024515 | 1188.462 | 0.02497389
1407.87 | 0.024515 | 1200 | 0.02521082
1427.29 | 0.02494 | 1200 | 0.02521082
1427.29 | 0.02494 | 1211.538 | 0.02544789
1427.29 | 0.02494 | 1211.538 | 0.02544789
1443.86 | 0.025288 | 1211.538 | 0.02544789
1443.86 | 0.025288 | 1223.077 | 0.02568511
1443.86 | 0.025288 | 1223.077 | 0.02568511
1443.86 | 0.025288 | 1223.077 | 0.02568511
1467.55 | 0.025773 | 1234.615 | 0.02592249
1467.55 | 0.025773 | 1234.615 | 0.02592249
1467.55 | 0.025773 | 1246.154 | 0.02616004
1484.57 | 0.026167 | 1246.154 | 0.02616004
1484.57 | 0.026167 | 1246.154 | 0.02616004
1484.57 | 0.026167 | 1257.692 | 0.02639776
1484.57 | 0.026167 | 1257.692 | 0.02639776
1501.69 | 0.026558 | 1257.692 | 0.02639776
1501.69 | 0.026558 | 1269.231 | 0.02663566
1501.69 | 0.026558 | 1269.231 | 0.02663566
1520.68 | 0.026954 | 1280.769 | 0.02687374
1520.68 | 0.026954 | 1280.769 | 0.02687374
1520.68 | 0.026954 | 1280.769 | 0.02687374
1534.87 | 0.027248 | 1292.308 | 0.02711202
1534.87 | 0.027248 | 1292.308 | 0.02711202
1534.87 | 0.027248 | 1292.308 | 0.02711202
1534.87 | 0.027248 | 1303.846 | 0.02735049
1553.69 | 0.027666 | 1303.846 | 0.02735049
1553.69 | 0.027666 | 1315.385 | 0.02758918
1553.69 | 0.027666 | 1315.385 | 0.02758918
1572.61 | 0.028058 | 1315.385 | 0.02758918
1572.61 | 0.028058 | 1326.923 | 0.02782807
1572.61 | 0.028058 | 1326.923 | 0.02782807
1572.61 | 0.028058 | 1326.923 | 0.02782807
1586.29 | 0.028365 | 1338.462 | 0.02806719
1586.29 | 0.028365 | 1338.462 | 0.02806719
1586.29 | 0.028365 | 1350 | 0.02830654
1606.7 | 0.028835 | 1350 | 0.02830654
1606.7 | 0.028835 | 1350 | 0.02830654
1606.7 | 0.028835 | 1361.538 | 0.02854612
1606.7 | 0.028835 | 1361.538 | 0.02854612
1622.82 | 0.029192 | 1361.538 | 0.02854612
1622.82 | 0.029192 | 1373.077 | 0.02878594
1622.82 | 0.029192 | 1373.077 | 0.02878594
1640.88 | 0.02959 | 1384.615 | 0.02902601
1640.88 | 0.02959 | 1384.615 | 0.02902601
1640.88 | 0.02959 | 1384.615 | 0.02902601
1640.88 | 0.02959 | 1396.154 | 0.02926634
1661.81 | 0.030101 | 1396.154 | 0.02926634
1661.81 | 0.030101 | 1396.154 | 0.02926634
1661.81 | 0.030101 | 1407.692 | 0.02950693
1675.85 | 0.030449 | 1407.692 | 0.02950693
1675.85 | 0.030449 | 1419.231 | 0.02974779
1675.85 | 0.030449 | 1419.231 | 0.02974779
1692.17 | 0.030845 | 1419.231 | 0.02974779
1692.17 | 0.030845 | 1430.769 | 0.02998893
1692.17 | 0.030845 | 1430.769 | 0.02998893
1692.17 | 0.030845 | 1430.769 | 0.02998893
1710.51 | 0.03126 | 1442.308 | 0.03023035
1710.51 | 0.03126 | 1442.308 | 0.03023035
1710.51 | 0.03126 | 1453.846 | 0.03047207
1727.27 | 0.031612 | 1453.846 | 0.03047207
1727.27 | 0.031612 | 1453.846 | 0.03047207
1727.27 | 0.031612 | 1465.385 | 0.03071409
1727.27 | 0.031612 | 1465.385 | 0.03071409
1745.59 | 0.032032 | 1465.385 | 0.03071409
1745.59 | 0.032032 | 1476.923 | 0.03095641
1745.59 | 0.032032 | 1476.923 | 0.03095641
1762.53 | 0.032433 | 1488.462 | 0.03119905
1762.53 | 0.032433 | 1488.462 | 0.03119905
1762.53 | 0.032433 | 1488.462 | 0.03119905
1762.53 | 0.032433 | 1500 | 0.03144201
1780.8 | 0.032854 | 1500 | 0.03144201
1780.8 | 0.032854 | 1500 | 0.03144201
1780.8 | 0.032854 | 1511.538 | 0.0316853
1801.1 | 0.033307 | 1511.538 | 0.0316853
1801.1 | 0.033307 | 1523.077 | 0.03192893
1801.1 | 0.033307 | 1523.077 | 0.03192893
1816.02 | 0.033654 | 1523.077 | 0.03192893
1816.02 | 0.033654 | 1534.615 | 0.03217291
1816.02 | 0.033654 | 1534.615 | 0.03217291
1816.02 | 0.033654 | 1534.615 | 0.03217291
1837.07 | 0.034153 | 1546.154 | 0.03241723
1837.07 | 0.034153 | 1546.154 | 0.03241723
1837.07 | 0.034153 | 1557.692 | 0.03266192
1853.61 | 0.034558 | 1557.692 | 0.03266192
1853.61 | 0.034558 | 1557.692 | 0.03266192
1853.61 | 0.034558 | 1569.231 | 0.03290698
1853.61 | 0.034558 | 1569.231 | 0.03290698
1875.9 | 0.035049 | 1569.231 | 0.03290698
1875.9 | 0.035049 | 1580.769 | 0.03315241
1875.9 | 0.035049 | 1580.769 | 0.03315241
1896.02 | 0.035553 | 1592.308 | 0.03339823
1896.02 | 0.035553 | 1592.308 | 0.03339823
1896.02 | 0.035553 | 1592.308 | 0.03339823
1896.02 | 0.035553 | 1603.846 | 0.03364444
1910.33 | 0.035905 | 1603.846 | 0.03364444
1910.33 | 0.035905 | 1603.846 | 0.03364444
1910.33 | 0.035905 | 1615.385 | 0.03389105
1925.57 | 0.036265 | 1615.385 | 0.03389105
1925.57 | 0.036265 | 1626.923 | 0.03413807
1925.57 | 0.036265 | 1626.923 | 0.03413807
1925.57 | 0.036265 | 1626.923 | 0.03413807
1944.17 | 0.036706 | 1638.462 | 0.0343855
1944.17 | 0.036706 | 1638.462 | 0.0343855
1944.17 | 0.036706 | 1638.462 | 0.0343855
1962.6 | 0.037126 | 1650 | 0.03463336
1962.6 | 0.037126 | 1650 | 0.03463336
1962.6 | 0.037126 | 1661.538 | 0.03488165
1982.53 | 0.037618 | 1661.538 | 0.03488165
1982.53 | 0.037618 | 1661.538 | 0.03488165
1982.53 | 0.037618 | 1673.077 | 0.03513038
1982.53 | 0.037618 | 1673.077 | 0.03513038
1998.89 | 0.038023 | 1673.077 | 0.03513038
1998.89 | 0.038023 | 1684.615 | 0.03537957
1998.89 | 0.038023 | 1684.615 | 0.03537957
2018.7 | 0.038459 | 1696.154 | 0.03562921
2018.7 | 0.038459 | 1696.154 | 0.03562921
2018.7 | 0.038459 | 1696.154 | 0.03562921
2018.7 | 0.038459 | 1707.692 | 0.03587931
2034.09 | 0.039011 | 1707.692 | 0.03587931
2034.09 | 0.039011 | 1707.692 | 0.03587931
2034.09 | 0.039011 | 1719.231 | 0.03612989
2050.69 | 0.039618 | 1719.231 | 0.03612989
2050.69 | 0.039618 | 1730.769 | 0.03638096
2050.69 | 0.039618 | 1730.769 | 0.03638096
2050.69 | 0.039618 | 1730.769 | 0.03638096
2066.23 | 0.040061 | 1742.308 | 0.03663251
2066.23 | 0.040061 | 1742.308 | 0.03663251
2066.23 | 0.040061 | 1742.308 | 0.03663251
2086.47 | 0.040585 | 1753.846 | 0.03688456
2086.47 | 0.040585 | 1753.846 | 0.03688456
2086.47 | 0.040585 | 1765.385 | 0.03713713
2100.83 | 0.04095 | 1765.385 | 0.03713713
2100.83 | 0.04095 | 1765.385 | 0.03713713
2100.83 | 0.04095 | 1776.923 | 0.03739021
2100.83 | 0.04095 | 1776.923 | 0.03739021
2116.15 | 0.041344 | 1776.923 | 0.03739021
2116.15 | 0.041344 | 1788.462 | 0.03764382
2116.15 | 0.041344 | 1788.462 | 0.03764382
2132.5 | 0.041775 | 1800 | 0.03789796
2132.5 | 0.041775 | 1800 | 0.03789796
2132.5 | 0.041775 | 1800 | 0.03789796
2132.5 | 0.041775 | 1811.538 | 0.03815265
2145.17 | 0.042118 | 1811.538 | 0.03815265
2145.17 | 0.042118 | 1811.538 | 0.03815265
2145.17 | 0.042118 | 1823.077 | 0.03840789
2160.8 | 0.042534 | 1823.077 | 0.03840789
2160.8 | 0.042534 | 1834.615 | 0.0386637
2160.8 | 0.042534 | 1834.615 | 0.0386637
2160.8 | 0.042534 | 1834.615 | 0.0386637
2179.1 | 0.043002 | 1846.154 | 0.03892008
2179.1 | 0.043002 | 1846.154 | 0.03892008
2179.1 | 0.043002 | 1846.154 | 0.03892008
2196.27 | 0.043458 | 1857.692 | 0.03917704
2196.27 | 0.043458 | 1857.692 | 0.03917704
2196.27 | 0.043458 | 1869.231 | 0.03943459
2212.57 | 0.043882 | 1869.231 | 0.03943459
2212.57 | 0.043882 | 1869.231 | 0.03943459
2212.57 | 0.043882 | 1880.769 | 0.03969275
2212.57 | 0.043882 | 1880.769 | 0.03969275
2231.3 | 0.044369 | 1880.769 | 0.03969275
2231.3 | 0.044369 | 1892.308 | 0.03995152
2231.3 | 0.044369 | 1892.308 | 0.03995152
2246.36 | 0.044775 | 1903.846 | 0.0402109
2246.36 | 0.044775 | 1903.846 | 0.0402109
2246.36 | 0.044775 | 1903.846 | 0.0402109
2246.36 | 0.044775 | 1915.385 | 0.04047092
2265.97 | 0.045272 | 1915.385 | 0.04047092
2265.97 | 0.045272 | 1915.385 | 0.04047092
2265.97 | 0.045272 | 1926.923 | 0.04073159
2283.02 | 0.045744 | 1926.923 | 0.04073159
2283.02 | 0.045744 | 1938.462 | 0.0409929
2283.02 | 0.045744 | 1938.462 | 0.0409929
2283.02 | 0.045744 | 1938.462 | 0.0409929
2299.72 | 0.046174 | 1950 | 0.04125488
2299.72 | 0.046174 | 1950 | 0.04125488
2299.72 | 0.046174 | 1950 | 0.04125488
2319.27 | 0.046711 | 1961.538 | 0.04151752
2319.27 | 0.046711 | 1961.538 | 0.04151752
2319.27 | 0.046711 | 1973.077 | 0.04178086
2319.27 | 0.046711 | 1973.077 | 0.04178086
2336.11 | 0.047167 | 1973.077 | 0.04178086
2336.11 | 0.047167 | 1984.615 | 0.04204488
2336.11 | 0.047167 | 1984.615 | 0.04204488
2350.58 | 0.047529 | 1984.615 | 0.04204488
2350.58 | 0.047529 | 1996.154 | 0.04230961
2350.58 | 0.047529 | 1996.154 | 0.04230961
2365.83 | 0.04796 | 2007.692 | 0.04257506
2365.83 | 0.04796 | 2007.692 | 0.04257506
2365.83 | 0.04796 | 2007.692 | 0.04257506
2365.83 | 0.04796 | 2019.231 | 0.04284123
2387.05 | 0.048552 | 2019.231 | 0.04284123
2387.05 | 0.048552 | 2019.231 | 0.04284123
2387.05 | 0.048552 | 2030.769 | 0.04310815
2405.68 | 0.049073 | 2030.769 | 0.04310815
2405.68 | 0.049073 | 2042.308 | 0.04337581
2405.68 | 0.049073 | 2042.308 | 0.04337581
2405.68 | 0.049073 | 2042.308 | 0.04337581
2423.54 | 0.049507 | 2053.846 | 0.04364423
2423.54 | 0.049507 | 2053.846 | 0.04364423
2423.54 | 0.049507 | 2053.846 | 0.04364423
2437.17 | 0.04992 | 2065.385 | 0.04391343
2437.17 | 0.04992 | 2065.385 | 0.04391343
2437.17 | 0.04992 | 2076.923 | 0.04418341
2437.17 | 0.04992 | 2076.923 | 0.04418341
2454.44 | 0.050365 | 2076.923 | 0.04418341
2454.44 | 0.050365 | 2088.462 | 0.04445418
2454.44 | 0.050365 | 2088.462 | 0.04445418
2475.03 | 0.050959 | 2088.462 | 0.04445418
2475.03 | 0.050959 | 2100 | 0.04472577
2475.03 | 0.050959 | 2100 | 0.04472577
2492.75 | 0.051438 | 2111.538 | 0.04499818
2492.75 | 0.051438 | 2111.538 | 0.04499818
2492.75 | 0.051438 | 2111.538 | 0.04499818
2492.75 | 0.051438 | 2123.077 | 0.04527142
2512.35 | 0.051975 | 2123.077 | 0.04527142
2512.35 | 0.051975 | 2123.077 | 0.04527142
2512.35 | 0.051975 | 2134.615 | 0.0455455
2527.7 | 0.052438 | 2134.615 | 0.0455455
2527.7 | 0.052438 | 2146.154 | 0.04582045
2527.7 | 0.052438 | 2146.154 | 0.04582045
2527.7 | 0.052438 | 2146.154 | 0.04582045
2551.04 | 0.053058 | 2157.692 | 0.04609626
2551.04 | 0.053058 | 2157.692 | 0.04609626
2551.04 | 0.053058 | 2157.692 | 0.04609626
2567.39 | 0.053532 | 2169.231 | 0.04637297
2567.39 | 0.053532 | 2169.231 | 0.04637297
2567.39 | 0.053532 | 2180.769 | 0.04665057
2567.39 | 0.053532 | 2180.769 | 0.04665057
2584.38 | 0.054012 | 2180.769 | 0.04665057
2584.38 | 0.054012 | 2192.308 | 0.04692908
2584.38 | 0.054012 | 2192.308 | 0.04692908
2602.82 | 0.054527 | 2192.308 | 0.04692908
2602.82 | 0.054527 | 2203.846 | 0.04720852
2602.82 | 0.054527 | 2203.846 | 0.04720852
2602.82 | 0.054527 | 2215.385 | 0.0474889
2620.42 | 0.05506 | 2215.385 | 0.0474889
2620.42 | 0.05506 | 2215.385 | 0.0474889
2620.42 | 0.05506 | 2226.923 | 0.04777023
2641.84 | 0.055665 | 2226.923 | 0.04777023
2641.84 | 0.055665 | 2226.923 | 0.04777023
2641.84 | 0.055665 | 2238.462 | 0.04805253
2659.56 | 0.056179 | 2238.462 | 0.04805253
2659.56 | 0.056179 | 2250 | 0.04833581
2659.56 | 0.056179 | 2250 | 0.04833581
2659.56 | 0.056179 | 2250 | 0.04833581
2678.43 | 0.05671 | 2261.538 | 0.04862009
2678.43 | 0.05671 | 2261.538 | 0.04862009
2678.43 | 0.05671 | 2261.538 | 0.04862009
2696.92 | 0.057236 | 2273.077 | 0.04890538
2696.92 | 0.057236 | 2273.077 | 0.04890538
2696.92 | 0.057236 | 2284.615 | 0.0491917
2696.92 | 0.057236 | 2284.615 | 0.0491917
2717.39 | 0.057848 | 2284.615 | 0.0491917
2717.39 | 0.057848 | 2296.154 | 0.04947906
2717.39 | 0.057848 | 2296.154 | 0.04947906
2736.01 | 0.058377 | 2296.154 | 0.04947906
2736.01 | 0.058377 | 2307.692 | 0.04976748
2736.01 | 0.058377 | 2307.692 | 0.04976748
2736.01 | 0.058377 | 2319.231 | 0.05005697
2754.13 | 0.058935 | 2319.231 | 0.05005697
2754.13 | 0.058935 | 2319.231 | 0.05005697
2754.13 | 0.058935 | 2330.769 | 0.05034756
2771.33 | 0.059439 | 2330.769 | 0.05034756
2771.33 | 0.059439 | 2330.769 | 0.05034756
2771.33 | 0.059439 | 2342.308 | 0.05063925
2790.15 | 0.059994 | 2342.308 | 0.05063925
2790.15 | 0.059994 | 2353.846 | 0.05093207
2790.15 | 0.059994 | 2353.846 | 0.05093207
2790.15 | 0.059994 | 2353.846 | 0.05093207
2807.3 | 0.060521 | 2365.385 | 0.05122603
2807.3 | 0.060521 | 2365.385 | 0.05122603
2807.3 | 0.060521 | 2365.385 | 0.05122603
2825.91 | 0.061071 | 2376.923 | 0.05152114
2825.91 | 0.061071 | 2376.923 | 0.05152114
2825.91 | 0.061071 | 2388.462 | 0.05181743
2825.91 | 0.061071 | 2388.462 | 0.05181743
2841.99 | 0.061559 | 2388.462 | 0.05181743
2841.99 | 0.061559 | 2400 | 0.05211492
2841.99 | 0.061559 | 2400 | 0.05211492
2859 | 0.062047 | 2400 | 0.05211492
2859 | 0.062047 | 2411.538 | 0.05241361
2859 | 0.062047 | 2411.538 | 0.05241361
2859 | 0.062047 | 2423.077 | 0.05271354
2875.1 | 0.062555 | 2423.077 | 0.05271354
2875.1 | 0.062555 | 2423.077 | 0.05271354
2875.1 | 0.062555 | 2434.615 | 0.05301472
2888.63 | 0.062977 | 2434.615 | 0.05301472
2888.63 | 0.062977 | 2434.615 | 0.05301472
2888.63 | 0.062977 | 2446.154 | 0.05331716
2888.63 | 0.062977 | 2446.154 | 0.05331716
2908.92 | 0.063594 | 2457.692 | 0.05362089
2908.92 | 0.063594 | 2457.692 | 0.05362089
2908.92 | 0.063594 | 2457.692 | 0.05362089
2928.57 | 0.064216 | 2469.231 | 0.05392593
2928.57 | 0.064216 | 2469.231 | 0.05392593
2928.57 | 0.064216 | 2469.231 | 0.05392593
2946.24 | 0.065081 | 2480.769 | 0.05423229
2946.24 | 0.065081 | 2480.769 | 0.05423229
2946.24 | 0.065081 | 2492.308 | 0.05454
2946.24 | 0.065081 | 2492.308 | 0.05454
2965.16 | 0.065709 | 2492.308 | 0.05454
2965.16 | 0.065709 | 2503.846 | 0.05484908
2965.16 | 0.065709 | 2503.846 | 0.05484908
2979.62 | 0.066203 | 2503.846 | 0.05484908
2979.62 | 0.066203 | 2515.385 | 0.05515955
2979.62 | 0.066203 | 2515.385 | 0.05515955
2979.62 | 0.066203 | 2526.923 | 0.05547143
3000.73 | 0.06686 | 2526.923 | 0.05547143
3000.73 | 0.06686 | 2526.923 | 0.05547143
3000.73 | 0.06686 | 2538.462 | 0.05578475
3019.8 | 0.067503 | 2538.462 | 0.05578475
3019.8 | 0.067503 | 2538.462 | 0.05578475
3019.8 | 0.067503 | 2550 | 0.05609952
3019.8 | 0.067503 | 2550 | 0.05609952
3033.23 | 0.067917 | 2561.538 | 0.05641577
3033.23 | 0.067917 | 2561.538 | 0.05641577
3033.23 | 0.067917 | 2561.538 | 0.05641577
3053.83 | 0.068619 | 2573.077 | 0.05673352
3053.83 | 0.068619 | 2573.077 | 0.05673352
3053.83 | 0.068619 | 2573.077 | 0.05673352
3068.95 | 0.069115 | 2584.615 | 0.0570528
3068.95 | 0.069115 | 2584.615 | 0.0570528
3068.95 | 0.069115 | 2596.154 | 0.05737362
3068.95 | 0.069115 | 2596.154 | 0.05737362
3090.46 | 0.069838 | 2596.154 | 0.05737362
3090.46 | 0.069838 | 2607.692 | 0.05769602
3090.46 | 0.069838 | 2607.692 | 0.05769602
3108.36 | 0.070435 | 2607.692 | 0.05769602
3108.36 | 0.070435 | 2619.231 | 0.05802003
3108.36 | 0.070435 | 2619.231 | 0.05802003
3108.36 | 0.070435 | 2630.769 | 0.05834565
3122.47 | 0.07091 | 2630.769 | 0.05834565
3122.47 | 0.07091 | 2630.769 | 0.05834565
3122.47 | 0.07091 | 2642.308 | 0.05867293
3137.85 | 0.071404 | 2642.308 | 0.05867293
3137.85 | 0.071404 | 2642.308 | 0.05867293
3137.85 | 0.071404 | 2653.846 | 0.05900189
3137.85 | 0.071404 | 2653.846 | 0.05900189
3156.06 | 0.072049 | 2665.385 | 0.05933255
3156.06 | 0.072049 | 2665.385 | 0.05933255
3156.06 | 0.072049 | 2665.385 | 0.05933255
3170.52 | 0.07253 | 2676.923 | 0.05966494
3170.52 | 0.07253 | 2676.923 | 0.05966494
3170.52 | 0.07253 | 2676.923 | 0.05966494
3190.58 | 0.073214 | 2688.462 | 0.0599991
3190.58 | 0.073214 | 2688.462 | 0.0599991
3190.58 | 0.073214 | 2700 | 0.06033504
3190.58 | 0.073214 | 2700 | 0.06033504
3205.48 | 0.073717 | 2700 | 0.06033504
3205.48 | 0.073717 | 2711.538 | 0.06067281
3205.48 | 0.073717 | 2711.538 | 0.06067281
3227.38 | 0.074472 | 2711.538 | 0.06067281
3227.38 | 0.074472 | 2723.077 | 0.06101243
3227.38 | 0.074472 | 2723.077 | 0.06101243
3227.38 | 0.074472 | 2734.615 | 0.06135393
3247.84 | 0.075232 | 2734.615 | 0.06135393
3247.84 | 0.075232 | 2734.615 | 0.06135393
3247.84 | 0.075232 | 2746.154 | 0.06169734
3264.72 | 0.075835 | 2746.154 | 0.06169734
3264.72 | 0.075835 | 2746.154 | 0.06169734
3264.72 | 0.075835 | 2757.692 | 0.06204269
3264.72 | 0.075835 | 2757.692 | 0.06204269
3283.42 | 0.076498 | 2769.231 | 0.06239003
3283.42 | 0.076498 | 2769.231 | 0.06239003
3283.42 | 0.076498 | 2769.231 | 0.06239003
3297.47 | 0.077008 | 2780.769 | 0.06273937
3297.47 | 0.077008 | 2780.769 | 0.06273937
3297.47 | 0.077008 | 2780.769 | 0.06273937
3297.47 | 0.077008 | 2792.308 | 0.06309077
3313.46 | 0.077594 | 2792.308 | 0.06309077
3313.46 | 0.077594 | 2803.846 | 0.06344424
3313.46 | 0.077594 | 2803.846 | 0.06344424
3332.76 | 0.078318 | 2803.846 | 0.06344424
3332.76 | 0.078318 | 2815.385 | 0.06379983
3332.76 | 0.078318 | 2815.385 | 0.06379983
3351.11 | 0.079018 | 2815.385 | 0.06379983
3351.11 | 0.079018 | 2826.923 | 0.06415758
3351.11 | 0.079018 | 2826.923 | 0.06415758
3351.11 | 0.079018 | 2838.462 | 0.06451751
3368.93 | 0.079669 | 2838.462 | 0.06451751
3368.93 | 0.079669 | 2838.462 | 0.06451751
3368.93 | 0.079669 | 2850 | 0.06487968
3384.46 | 0.080246 | 2850 | 0.06487968
3384.46 | 0.080246 | 2850 | 0.06487968
3384.46 | 0.080246 | 2861.538 | 0.06524412
3384.46 | 0.080246 | 2861.538 | 0.06524412
3399.68 | 0.080826 | 2873.077 | 0.06561087
3399.68 | 0.080826 | 2873.077 | 0.06561087
3399.68 | 0.080826 | 2873.077 | 0.06561087
3417.21 | 0.081508 | 2884.615 | 0.06597997
3417.21 | 0.081508 | 2884.615 | 0.06597997
3417.21 | 0.081508 | 2884.615 | 0.06597997
3417.21 | 0.081508 | 2896.154 | 0.06635147
3432.6 | 0.082082 | 2896.154 | 0.06635147
3432.6 | 0.082082 | 2907.692 | 0.0667254
3432.6 | 0.082082 | 2907.692 | 0.0667254
3455.49 | 0.08296 | 2907.692 | 0.0667254
3455.49 | 0.08296 | 2919.231 | 0.06710182
3455.49 | 0.08296 | 2919.231 | 0.06710182
3468.57 | 0.083492 | 2919.231 | 0.06710182
3468.57 | 0.083492 | 2930.769 | 0.06748076
3468.57 | 0.083492 | 2930.769 | 0.06748076
3468.57 | 0.083492 | 2942.308 | 0.06786228
3485.02 | 0.08413 | 2942.308 | 0.06786228
3485.02 | 0.08413 | 2942.308 | 0.06786228
3485.02 | 0.08413 | 2953.846 | 0.06824642
3501.85 | 0.084814 | 2953.846 | 0.06824642
3501.85 | 0.084814 | 2953.846 | 0.06824642
3501.85 | 0.084814 | 2965.385 | 0.06863323
3501.85 | 0.084814 | 2965.385 | 0.06863323
3514.55 | 0.085291 | 2976.923 | 0.06902276
3514.55 | 0.085291 | 2976.923 | 0.06902276
3514.55 | 0.085291 | 2976.923 | 0.06902276
3532.25 | 0.086013 | 2988.462 | 0.06941505
3532.25 | 0.086013 | 2988.462 | 0.06941505
3532.25 | 0.086013 | 2988.462 | 0.06941505
3532.25 | 0.086013 | 3000 | 0.06981016
3550.72 | 0.086768 | 3000 | 0.06981016
3550.72 | 0.086768 | 3011.538 | 0.07020814
3550.72 | 0.086768 | 3011.538 | 0.07020814
3568.04 | 0.087461 | 3011.538 | 0.07020814
3568.04 | 0.087461 | 3023.077 | 0.07060904
3568.04 | 0.087461 | 3023.077 | 0.07060904
3568.04 | 0.087461 | 3023.077 | 0.07060904
3586.54 | 0.088211 | 3034.615 | 0.07101291
3586.54 | 0.088211 | 3034.615 | 0.07101291
3586.54 | 0.088211 | 3046.154 | 0.07141981
3606.3 | 0.089029 | 3046.154 | 0.07141981
3606.3 | 0.089029 | 3046.154 | 0.07141981
3606.3 | 0.089029 | 3057.692 | 0.0718298
3621.39 | 0.089649 | 3057.692 | 0.0718298
3621.39 | 0.089649 | 3057.692 | 0.0718298
3621.39 | 0.089649 | 3069.231 | 0.07224293
3621.39 | 0.089649 | 3069.231 | 0.07224293
3638.35 | 0.09036 | 3080.769 | 0.07265927
3638.35 | 0.09036 | 3080.769 | 0.07265927
3638.35 | 0.09036 | 3080.769 | 0.07265927
3652.58 | 0.090946 | 3092.308 | 0.0730789
3652.58 | 0.090946 | 3092.308 | 0.0730789
3652.58 | 0.090946 | 3092.308 | 0.0730789
3652.58 | 0.090946 | 3103.846 | 0.07350186
3671.58 | 0.091767 | 3103.846 | 0.07350186
3671.58 | 0.091767 | 3115.385 | 0.07392822
3671.58 | 0.091767 | 3115.385 | 0.07392822
3689.03 | 0.092523 | 3115.385 | 0.07392822
3689.03 | 0.092523 | 3126.923 | 0.07435805
3689.03 | 0.092523 | 3126.923 | 0.07435805
3689.03 | 0.092523 | 3126.923 | 0.07435805
3705 | 0.093208 | 3138.462 | 0.07479141
3705 | 0.093208 | 3138.462 | 0.07479141
3705 | 0.093208 | 3150 | 0.07522838
3722.37 | 0.093949 | 3150 | 0.07522838
3722.37 | 0.093949 | 3150 | 0.07522838
3722.37 | 0.093949 | 3161.538 | 0.07566903
3743.69 | 0.094899 | 3161.538 | 0.07566903
3743.69 | 0.094899 | 3161.538 | 0.07566903
3743.69 | 0.094899 | 3173.077 | 0.07611344
3743.69 | 0.094899 | 3173.077 | 0.07611344
3762.96 | 0.095759 | 3184.615 | 0.07656168
3762.96 | 0.095759 | 3184.615 | 0.07656168
3762.96 | 0.095759 | 3184.615 | 0.07656168
3781.26 | 0.096595 | 3196.154 | 0.07701384
3781.26 | 0.096595 | 3196.154 | 0.07701384
3781.26 | 0.096595 | 3196.154 | 0.07701384
3781.26 | 0.096595 | 3207.692 | 0.07746999
3794.64 | 0.097192 | 3207.692 | 0.07746999
3794.64 | 0.097192 | 3219.231 | 0.07793022
3794.64 | 0.097192 | 3219.231 | 0.07793022
3811.61 | 0.097958 | 3219.231 | 0.07793022
3811.61 | 0.097958 | 3230.769 | 0.07839463
3811.61 | 0.097958 | 3230.769 | 0.07839463
3811.61 | 0.097958 | 3230.769 | 0.07839463
3826.39 | 0.098649 | 3242.308 | 0.07886329
3826.39 | 0.098649 | 3242.308 | 0.07886329
3826.39 | 0.098649 | 3253.846 | 0.0793363
3843.76 | 0.099452 | 3253.846 | 0.0793363
3843.76 | 0.099452 | 3253.846 | 0.0793363
3843.76 | 0.099452 | 3265.385 | 0.07981377
3843.76 | 0.099452 | 3265.385 | 0.07981377
3856.81 | 0.100059 | 3265.385 | 0.07981377
3856.81 | 0.100059 | 3276.923 | 0.08029578
3856.81 | 0.100059 | 3276.923 | 0.08029578
3876.74 | 0.101003 | 3288.462 | 0.08078244
3876.74 | 0.101003 | 3288.462 | 0.08078244
3876.74 | 0.101003 | 3288.462 | 0.08078244
3896.23 | 0.101929 | 3300 | 0.08127386
3896.23 | 0.101929 | 3300 | 0.08127386
3896.23 | 0.101929 | 3300 | 0.08127386
3896.23 | 0.101929 | 3311.538 | 0.08177015
3911.05 | 0.102655 | 3311.538 | 0.08177015
3911.05 | 0.102655 | 3323.077 | 0.08227142
3911.05 | 0.102655 | 3323.077 | 0.08227142
3929.8 | 0.103587 | 3323.077 | 0.08227142
3929.8 | 0.103587 | 3334.615 | 0.08277778
3929.8 | 0.103587 | 3334.615 | 0.08277778
3929.8 | 0.103587 | 3334.615 | 0.08277778
3946.22 | 0.104383 | 3346.154 | 0.08328936
3946.22 | 0.104383 | 3346.154 | 0.08328936
3946.22 | 0.104383 | 3357.692 | 0.08380629
3961.58 | 0.105137 | 3357.692 | 0.08380629
3961.58 | 0.105137 | 3357.692 | 0.08380629
3961.58 | 0.105137 | 3369.231 | 0.08432869
3961.58 | 0.105137 | 3369.231 | 0.08432869
3980.45 | 0.106087 | 3369.231 | 0.08432869
3980.45 | 0.106087 | 3380.769 | 0.0848567
3980.45 | 0.106087 | 3380.769 | 0.0848567
3994.7 | 0.106809 | 3392.308 | 0.08539046
3994.7 | 0.106809 | 3392.308 | 0.08539046
3994.7 | 0.106809 | 3392.308 | 0.08539046
4009.65 | 0.107577 | 3403.846 | 0.08593011
4009.65 | 0.107577 | 3403.846 | 0.08593011
4009.65 | 0.107577 | 3403.846 | 0.08593011
4009.65 | 0.107577 | 3415.385 | 0.0864758
4027.62 | 0.108497 | 3415.385 | 0.0864758
4027.62 | 0.108497 | 3426.923 | 0.0870277
4027.62 | 0.108497 | 3426.923 | 0.0870277
4041 | 0.109185 | 3426.923 | 0.0870277
4041 | 0.109185 | 3438.462 | 0.08758595
4041 | 0.109185 | 3438.462 | 0.08758595
4041 | 0.109185 | 3438.462 | 0.08758595
4055.78 | 0.109969 | 3450 | 0.08815073
4055.78 | 0.109969 | 3450 | 0.08815073
4055.78 | 0.109969 | 3461.538 | 0.08872222
4071.72 | 0.110782 | 3461.538 | 0.08872222
4071.72 | 0.110782 | 3461.538 | 0.08872222
4071.72 | 0.110782 | 3473.077 | 0.0893006
4071.72 | 0.110782 | 3473.077 | 0.0893006
4088.53 | 0.111675 | 3473.077 | 0.0893006
4088.53 | 0.111675 | 3484.615 | 0.08988604
4088.53 | 0.111675 | 3484.615 | 0.08988604
4109.17 | 0.112769 | 3496.154 | 0.09047877
4109.17 | 0.112769 | 3496.154 | 0.09047877
4109.17 | 0.112769 | 3496.154 | 0.09047877
4130.13 | 0.113921 | 3507.692 | 0.09107896
4130.13 | 0.113921 | 3507.692 | 0.09107896
4130.13 | 0.113921 | 3507.692 | 0.09107896
4130.13 | 0.113921 | 3519.231 | 0.09168683
4147.75 | 0.114884 | 3519.231 | 0.09168683
4147.75 | 0.114884 | 3530.769 | 0.09230258
4147.75 | 0.114884 | 3530.769 | 0.09230258
4162.76 | 0.115695 | 3530.769 | 0.09230258
4162.76 | 0.115695 | 3542.308 | 0.09292644
4162.76 | 0.115695 | 3542.308 | 0.09292644
4162.76 | 0.115695 | 3542.308 | 0.09292644
4178.31 | 0.116578 | 3553.846 | 0.09355862
4178.31 | 0.116578 | 3553.846 | 0.09355862
4178.31 | 0.116578 | 3565.385 | 0.09419937
4196.21 | 0.117585 | 3565.385 | 0.09419937
4196.21 | 0.117585 | 3565.385 | 0.09419937
4196.21 | 0.117585 | 3576.923 | 0.09484893
4196.21 | 0.117585 | 3576.923 | 0.09484893
4211.13 | 0.118452 | 3576.923 | 0.09484893
4211.13 | 0.118452 | 3588.462 | 0.09550756
4211.13 | 0.118452 | 3588.462 | 0.09550756
4228.4 | 0.119447 | 3600 | 0.09617552
4228.4 | 0.119447 | 3600 | 0.09617552
4228.4 | 0.119447 | 3600 | 0.09617552
4228.4 | 0.119447 | 3611.538 | 0.09685309
4242.11 | 0.120259 | 3611.538 | 0.09685309
4242.11 | 0.120259 | 3611.538 | 0.09685309
4242.11 | 0.120259 | 3623.077 | 0.09754057
4257.93 | 0.121196 | 3623.077 | 0.09754057
4257.93 | 0.121196 | 3634.615 | 0.09823839
4257.93 | 0.121196 | 3634.615 | 0.09823839
4276.65 | 0.122308 | 3634.615 | 0.09823839
4276.65 | 0.122308 | 3646.154 | 0.09894676
4276.65 | 0.122308 | 3646.154 | 0.09894676
4276.65 | 0.122308 | 3646.154 | 0.09894676
4289.64 | 0.123076 | 3657.692 | 0.09966604
4289.64 | 0.123076 | 3657.692 | 0.09966604
4289.64 | 0.123076 | 3669.231 | 0.1003966
4306.51 | 0.124111 | 3669.231 | 0.1003966
4306.51 | 0.124111 | 3669.231 | 0.1003966
4306.51 | 0.124111 | 3680.769 | 0.1011387
4306.51 | 0.124111 | 3680.769 | 0.1011387
4326.98 | 0.125375 | 3680.769 | 0.1011387
4326.98 | 0.125375 | 3692.308 | 0.1018929
4326.98 | 0.125375 | 3692.308 | 0.1018929
4343.8 | 0.126407 | 3703.846 | 0.1026595
4343.8 | 0.126407 | 3703.846 | 0.1026595
4343.8 | 0.126407 | 3703.846 | 0.1026595
4343.8 | 0.126407 | 3715.385 | 0.103439
4362.22 | 0.127568 | 3715.385 | 0.103439
4362.22 | 0.127568 | 3715.385 | 0.103439
4362.22 | 0.127568 | 3726.923 | 0.1042319
4378.62 | 0.128609 | 3726.923 | 0.1042319
4378.62 | 0.128609 | 3738.462 | 0.1050385
4378.62 | 0.128609 | 3738.462 | 0.1050385
4399.26 | 0.129952 | 3738.462 | 0.1050385
4399.26 | 0.129952 | 3750 | 0.1058595
4399.26 | 0.129952 | 3750 | 0.1058595
4399.26 | 0.129952 | 3750 | 0.1058595
4416.94 | 0.131092 | 3761.538 | 0.1066953
4416.94 | 0.131092 | 3761.538 | 0.1066953
4416.94 | 0.131092 | 3773.077 | 0.1075466
4435.15 | 0.132296 | 3773.077 | 0.1075466
4435.15 | 0.132296 | 3773.077 | 0.1075466
4435.15 | 0.132296 | 3784.615 | 0.1084139
4435.15 | 0.132296 | 3784.615 | 0.1084139
4456.87 | 0.13372 | 3784.615 | 0.1084139
4456.87 | 0.13372 | 3796.154 | 0.1092978
4456.87 | 0.13372 | 3796.154 | 0.1092978
4475.07 | 0.134957 | 3807.692 | 0.1101992
4475.07 | 0.134957 | 3807.692 | 0.1101992
4475.07 | 0.134957 | 3807.692 | 0.1101992
4475.07 | 0.134957 | 3819.231 | 0.1111186
4493.14 | 0.136191 | 3819.231 | 0.1111186
4493.14 | 0.136191 | 3819.231 | 0.1111186
4493.14 | 0.136191 | 3830.769 | 0.1120569
4512.38 | 0.137506 | 3830.769 | 0.1120569
4512.38 | 0.137506 | 3842.308 | 0.1130148
4512.38 | 0.137506 | 3842.308 | 0.1130148
4512.38 | 0.137506 | 3842.308 | 0.1130148
4527.16 | 0.138539 | 3853.846 | 0.1139931
4527.16 | 0.138539 | 3853.846 | 0.1139931
4527.16 | 0.138539 | 3853.846 | 0.1139931
4540.82 | 0.139481 | 3865.385 | 0.1149926
4540.82 | 0.139481 | 3865.385 | 0.1149926
4540.82 | 0.139481 | 3876.923 | 0.1160144
4559.08 | 0.140731 | 3876.923 | 0.1160144
4559.08 | 0.140731 | 3876.923 | 0.1160144
4559.08 | 0.140731 | 3888.462 | 0.1170594
4559.08 | 0.140731 | 3888.462 | 0.1170594
4576.68 | 0.142003 | 3888.462 | 0.1170594
4576.68 | 0.142003 | 3900 | 0.1181286
4576.68 | 0.142003 | 3900 | 0.1181286
4593.01 | 0.143136 | 3911.538 | 0.1192231
4593.01 | 0.143136 | 3911.538 | 0.1192231
4593.01 | 0.143136 | 3911.538 | 0.1192231
4593.01 | 0.143136 | 3923.077 | 0.1203441
4608.39 | 0.144262 | 3923.077 | 0.1203441
4608.39 | 0.144262 | 3923.077 | 0.1203441
4608.39 | 0.144262 | 3934.615 | 0.1214928
4626.28 | 0.145538 | 3934.615 | 0.1214928
4626.28 | 0.145538 | 3946.154 | 0.1226717
4626.28 | 0.145538 | 3946.154 | 0.1226717
4626.28 | 0.145538 | 3946.154 | 0.1226717
4640.43 | 0.146564 | 3957.692 | 0.1238814
4640.43 | 0.146564 | 3957.692 | 0.1238814
4640.43 | 0.146564 | 3957.692 | 0.1238814
4657.65 | 0.147811 | 3969.231 | 0.1251237
4657.65 | 0.147811 | 3969.231 | 0.1251237
4657.65 | 0.147811 | 3980.769 | 0.1264004
4673.66 | 0.148982 | 3980.769 | 0.1264004
4673.66 | 0.148982 | 3980.769 | 0.1264004
4673.66 | 0.148982 | 3992.308 | 0.1277134
4673.66 | 0.148982 | 3992.308 | 0.1277134
4686.36 | 0.149922 | 3992.308 | 0.1277134
4686.36 | 0.149922 | 4003.846 | 0.1290647
4686.36 | 0.149922 | 4003.846 | 0.1290647
4702.57 | 0.151217 | 4015.385 | 0.1304567
4702.57 | 0.151217 | 4015.385 | 0.1304567
4702.57 | 0.151217 | 4015.385 | 0.1304567
4702.57 | 0.151217 | 4026.923 | 0.131892
4718.89 | 0.15244 | 4026.923 | 0.131892
4718.89 | 0.15244 | 4026.923 | 0.131892
4718.89 | 0.15244 | 4038.462 | 0.1333731
4738.97 | 0.153958 | 4038.462 | 0.1333731
4738.97 | 0.153958 | 4050 | 0.1349029
4738.97 | 0.153958 | 4050 | 0.1349029
4738.97 | 0.153958 | 4050 | 0.1349029
4756.98 | 0.15534 | 4061.538 | 0.1364845
4756.98 | 0.15534 | 4061.538 | 0.1364845
4756.98 | 0.15534 | 4061.538 | 0.1364845
4769.66 | 0.156308 | 4073.077 | 0.1381213
4769.66 | 0.156308 | 4073.077 | 0.1381213
4769.66 | 0.156308 | 4084.615 | 0.1398168
4769.66 | 0.156308 | 4084.615 | 0.1398168
4786.01 | 0.157576 | 4084.615 | 0.1398168
4786.01 | 0.157576 | 4096.154 | 0.1415751
4786.01 | 0.157576 | 4096.154 | 0.1415751
4805.23 | 0.159062 | 4096.154 | 0.1415751
4805.23 | 0.159062 | 4107.692 | 0.1434005
4805.23 | 0.159062 | 4107.692 | 0.1434005
4820.64 | 0.160277 | 4119.231 | 0.1452975
4820.64 | 0.160277 | 4119.231 | 0.1452975
4820.64 | 0.160277 | 4119.231 | 0.1452975
4820.64 | 0.160277 | 4130.769 | 0.1472778
4837.31 | 0.161608 | 4130.769 | 0.1472778
4837.31 | 0.161608 | 4130.769 | 0.1472778
4837.31 | 0.161608 | 4142.308 | 0.1493439
4851.78 | 0.16273 | 4142.308 | 0.1493439
4851.78 | 0.16273 | 4153.846 | 0.1515034
4851.78 | 0.16273 | 4153.846 | 0.1515034
4851.78 | 0.16273 | 4153.846 | 0.1515034
4870.85 | 0.164291 | 4165.385 | 0.1537649
4870.85 | 0.164291 | 4165.385 | 0.1537649
4870.85 | 0.164291 | 4165.385 | 0.1537649
4889.9 | 0.165811 | 4176.923 | 0.1561377
4889.9 | 0.165811 | 4176.923 | 0.1561377
4889.9 | 0.165811 | 4188.462 | 0.158632
4889.9 | 0.165811 | 4188.462 | 0.158632
4904.7 | 0.167014 | 4188.462 | 0.158632
4904.7 | 0.167014 | 4200 | 0.1612595
4904.7 | 0.167014 | 4200 | 0.1612595
4920.22 | 0.16829 | 4200 | 0.1612595
4920.22 | 0.16829 | 4211.538 | 0.1640332
4920.22 | 0.16829 | 4211.538 | 0.1640332
4934.63 | 0.169465 | 4223.077 | 0.1669674
4934.63 | 0.169465 | 4223.077 | 0.1669674
4934.63 | 0.169465 | 4223.077 | 0.1669674
4934.63 | 0.169465 | 4234.615 | 0.1700769
4952.15 | 0.170916 | 4234.615 | 0.1700769
4952.15 | 0.170916 | 4234.615 | 0.1700769
4952.15 | 0.170916 | 4246.154 | 0.173377
4967.76 | 0.172209 | 4246.154 | 0.173377
4967.76 | 0.172209 | 4257.692 | 0.1769486
4967.76 | 0.172209 | 4257.692 | 0.1769486
4967.76 | 0.172209 | 4257.692 | 0.1769486
4981.16 | 0.173324 | 4269.231 | 0.1807897
4981.16 | 0.173324 | 4269.231 | 0.1807897
4981.16 | 0.173324 | 4269.231 | 0.1807897
5000.15 | 0.174921 | 4280.769 | 0.184939
5000.15 | 0.174921 | 4280.769 | 0.184939
5000.15 | 0.174921 | 4292.308 | 0.1894409
5000.15 | 0.174921 | 4292.308 | 0.1894409
5013.85 | 0.176076 | 4292.308 | 0.1894409
5013.85 | 0.176076 | 4303.846 | 0.1943426
5013.85 | 0.176076 | 4303.846 | 0.1943426
5026.94 | 0.177161 | 4303.846 | 0.1943426
5026.94 | 0.177161 | 4315.385 | 0.1996892
5026.94 | 0.177161 | 4315.385 | 0.1996892
0 | 0 | 0 | 0
0 | 0 | 0 | 0
0 | 0 | 11.53846 | 0.0001542693
0 | 0 | 11.53846 | 0.0001542693
19.87 | 0.000587 | 23.07692 | 0.0003082015
19.87 | 0.000587 | 23.07692 | 0.0003082015
19.87 | 0.000587 | 34.61538 | 0.0004618044
37.66 | 0.000814 | 34.61538 | 0.0004618044
37.66 | 0.000814 | 46.15385 | 0.0006150857
37.66 | 0.000814 | 46.15385 | 0.0006150857
56.96 | 0.00107 | 57.69231 | 0.0007680522
56.96 | 0.00107 | 57.69231 | 0.0007680522
56.96 | 0.00107 | 69.23077 | 0.0009207105
56.96 | 0.00107 | 69.23077 | 0.0009207105
73.4 | 0.001246 | 80.76923 | 0.001073067
73.4 | 0.001246 | 80.76923 | 0.001073067
73.4 | 0.001246 | 92.30769 | 0.001225128
89.82 | 0.001464 | 92.30769 | 0.001225128
89.82 | 0.001464 | 103.8462 | 0.001376898
89.82 | 0.001464 | 103.8462 | 0.001376898
105.6 | 0.001658 | 115.3846 | 0.001528384
105.6 | 0.001658 | 115.3846 | 0.001528384
105.6 | 0.001658 | 126.9231 | 0.001679591
105.6 | 0.001658 | 138.4615 | 0.001830524
125.62 | 0.001936 | 138.4615 | 0.001830524
125.62 | 0.001936 | 150 | 0.001981188
125.62 | 0.001936 | 150 | 0.001981188
145.98 | 0.002204 | 161.5385 | 0.002131588
145.98 | 0.002204 | 161.5385 | 0.002131588
145.98 | 0.002204 | 173.0769 | 0.00228173
164.93 | 0.002452 | 173.0769 | 0.00228173
164.93 | 0.002452 | 184.6154 | 0.002431617
164.93 | 0.002452 | 184.6154 | 0.002431617
164.93 | 0.002452 | 196.1538 | 0.002581254
181.12 | 0.002648 | 196.1538 | 0.002581254
181.12 | 0.002648 | 207.6923 | 0.002730646
181.12 | 0.002648 | 207.6923 | 0.002730646
195.9 | 0.002865 | 219.2308 | 0.002879797
195.9 | 0.002865 | 219.2308 | 0.002879797
195.9 | 0.002865 | 230.7692 | 0.003028712
214.56 | 0.003121 | 230.7692 | 0.003028712
214.56 | 0.003121 | 242.3077 | 0.003177394
214.56 | 0.003121 | 242.3077 | 0.003177394
214.56 | 0.003121 | 253.8462 | 0.003325848
231.04 | 0.003336 | 265.3846 | 0.003474078
231.04 | 0.003336 | 265.3846 | 0.003474078
231.04 | 0.003336 | 276.9231 | 0.003622088
252.73 | 0.003628 | 276.9231 | 0.003622088
252.73 | 0.003628 | 288.4615 | 0.003769881
252.73 | 0.003628 | 288.4615 | 0.003769881
269.52 | 0.003845 | 300 | 0.003917463
269.52 | 0.003845 | 300 | 0.003917463
269.52 | 0.003845 | 311.5385 | 0.004064835
269.52 | 0.003845 | 311.5385 | 0.004064835
288.29 | 0.004129 | 323.0769 | 0.004212003
288.29 | 0.004129 | 323.0769 | 0.004212003
288.29 | 0.004129 | 334.6154 | 0.00435897
302.9 | 0.00434 | 334.6154 | 0.00435897
302.9 | 0.00434 | 346.1538 | 0.004505739
302.9 | 0.00434 | 346.1538 | 0.004505739
324.98 | 0.004623 | 357.6923 | 0.004652314
324.98 | 0.004623 | 357.6923 | 0.004652314
324.98 | 0.004623 | 369.2308 | 0.004798699
324.98 | 0.004623 | 369.2308 | 0.004798699
340.41 | 0.004848 | 380.7692 | 0.004944896
340.41 | 0.004848 | 380.7692 | 0.004944896
340.41 | 0.004848 | 392.3077 | 0.00509091
360.45 | 0.005123 | 403.8462 | 0.005236744
360.45 | 0.005123 | 403.8462 | 0.005236744
360.45 | 0.005123 | 415.3846 | 0.005382401
376.22 | 0.005352 | 415.3846 | 0.005382401
376.22 | 0.005352 | 426.9231 | 0.005527885
376.22 | 0.005352 | 426.9231 | 0.005527885
376.22 | 0.005352 | 438.4615 | 0.005673198
393.5 | 0.005563 | 438.4615 | 0.005673198
393.5 | 0.005563 | 450 | 0.005818344
393.5 | 0.005563 | 450 | 0.005818344
411.59 | 0.005836 | 461.5385 | 0.005963326
411.59 | 0.005836 | 461.5385 | 0.005963326
411.59 | 0.005836 | 473.0769 | 0.006108147
434.85 | 0.006142 | 473.0769 | 0.006108147
434.85 | 0.006142 | 484.6154 | 0.00625281
434.85 | 0.006142 | 484.6154 | 0.00625281
434.85 | 0.006142 | 496.1538 | 0.006397319
456.63 | 0.006453 | 496.1538 | 0.006397319
456.63 | 0.006453 | 507.6923 | 0.006541676
456.63 | 0.006453 | 507.6923 | 0.006541676
474.04 | 0.006697 | 519.2308 | 0.006685884
474.04 | 0.006697 | 530.7692 | 0.006829946
474.04 | 0.006697 | 530.7692 | 0.006829946
492.98 | 0.006965 | 542.3077 | 0.006973865
492.98 | 0.006965 | 542.3077 | 0.006973865
492.98 | 0.006965 | 553.8462 | 0.007117645
492.98 | 0.006965 | 553.8462 | 0.007117645
506.71 | 0.007172 | 565.3846 | 0.007261288
506.71 | 0.007172 | 565.3846 | 0.007261288
506.71 | 0.007172 | 576.9231 | 0.007404797
525.05 | 0.007423 | 576.9231 | 0.007404797
525.05 | 0.007423 | 588.4615 | 0.007548174
525.05 | 0.007423 | 588.4615 | 0.007548174
541.57 | 0.00767 | 600 | 0.007691423
541.57 | 0.00767 | 600 | 0.007691423
541.57 | 0.00767 | 611.5385 | 0.007834546
541.57 | 0.00767 | 611.5385 | 0.007834546
560.87 | 0.00794 | 623.0769 | 0.007977546
560.87 | 0.00794 | 623.0769 | 0.007977546
560.87 | 0.00794 | 634.6154 | 0.008120426
575.87 | 0.008156 | 634.6154 | 0.008120426
575.87 | 0.008156 | 646.1538 | 0.008263188
575.87 | 0.008156 | 657.6923 | 0.008405836
594.19 | 0.008421 | 657.6923 | 0.008405836
594.19 | 0.008421 | 669.2308 | 0.008548371
594.19 | 0.008421 | 669.2308 | 0.008548371
594.19 | 0.008421 | 680.7692 | 0.008690796
611.75 | 0.008679 | 680.7692 | 0.008690796
611.75 | 0.008679 | 692.3077 | 0.008833115
611.75 | 0.008679 | 692.3077 | 0.008833115
627.77 | 0.008906 | 703.8462 | 0.008975329
627.77 | 0.008906 | 703.8462 | 0.008975329
627.77 | 0.008906 | 715.3846 | 0.009117442
648.59 | 0.009219 | 715.3846 | 0.009117442
648.59 | 0.009219 | 726.9231 | 0.009259455
648.59 | 0.009219 | 726.9231 | 0.009259455
648.59 | 0.009219 | 738.4615 | 0.009401371
666.02 | 0.009478 | 738.4615 | 0.009401371
666.02 | 0.009478 | 750 | 0.009543193
666.02 | 0.009478 | 750 | 0.009543193
685.06 | 0.009761 | 761.5385 | 0.009684924
685.06 | 0.009761 | 761.5385 | 0.009684924
685.06 | 0.009761 | 773.0769 | 0.009826565
703.65 | 0.010052 | 773.0769 | 0.009826565
703.65 | 0.010052 | 784.6154 | 0.009968119
703.65 | 0.010052 | 796.1538 | 0.01010959
703.65 | 0.010052 | 796.1538 | 0.01010959
720.2 | 0.010299 | 807.6923 | 0.01025098
720.2 | 0.010299 | 807.6923 | 0.01025098
720.2 | 0.010299 | 819.2308 | 0.01039229
739.27 | 0.01059 | 819.2308 | 0.01039229
739.27 | 0.01059 | 830.7692 | 0.01053352
739.27 | 0.01059 | 830.7692 | 0.01053352
760.63 | 0.010881 | 842.3077 | 0.01067467
760.63 | 0.010881 | 842.3077 | 0.01067467
760.63 | 0.010881 | 853.8462 | 0.01081576
760.63 | 0.010881 | 853.8462 | 0.01081576
777.58 | 0.011155 | 865.3846 | 0.01095677
777.58 | 0.011155 | 865.3846 | 0.01095677
777.58 | 0.011155 | 876.9231 | 0.01109772
792.8 | 0.011369 | 876.9231 | 0.01109772
792.8 | 0.011369 | 888.4615 | 0.0112386
792.8 | 0.011369 | 888.4615 | 0.0112386
810.45 | 0.011651 | 900 | 0.01137942
810.45 | 0.011651 | 900 | 0.01137942
810.45 | 0.011651 | 911.5385 | 0.01152018
810.45 | 0.011651 | 923.0769 | 0.01166088
827.39 | 0.011908 | 923.0769 | 0.01166088
827.39 | 0.011908 | 934.6154 | 0.01180152
827.39 | 0.011908 | 934.6154 | 0.01180152
849.23 | 0.012254 | 946.1538 | 0.01194211
849.23 | 0.012254 | 946.1538 | 0.01194211
849.23 | 0.012254 | 957.6923 | 0.01208265
866.76 | 0.012514 | 957.6923 | 0.01208265
866.76 | 0.012514 | 969.2308 | 0.01222314
866.76 | 0.012514 | 969.2308 | 0.01222314
866.76 | 0.012514 | 980.7692 | 0.01236358
888.3 | 0.012825 | 980.7692 | 0.01236358
888.3 | 0.012825 | 992.3077 | 0.01250398
888.3 | 0.012825 | 992.3077 | 0.01250398
910.38 | 0.013179 | 1003.846 | 0.01264434
910.38 | 0.013179 | 1003.846 | 0.01264434
910.38 | 0.013179 | 1015.385 | 0.01278465
927.13 | 0.013447 | 1015.385 | 0.01278465
927.13 | 0.013447 | 1026.923 | 0.01292493
927.13 | 0.013447 | 1026.923 | 0.01292493
927.13 | 0.013447 | 1038.462 | 0.01306517
943.03 | 0.013704 | 1050 | 0.01320537
943.03 | 0.013704 | 1050 | 0.01320537
943.03 | 0.013704 | 1061.538 | 0.01334555
961.55 | 0.013994 | 1061.538 | 0.01334555
961.55 | 0.013994 | 1073.077 | 0.0134857
961.55 | 0.013994 | 1073.077 | 0.0134857
980.86 | 0.014286 | 1084.615 | 0.01362581
980.86 | 0.014286 | 1084.615 | 0.01362581
980.86 | 0.014286 | 1096.154 | 0.01376591
980.86 | 0.014286 | 1096.154 | 0.01376591
997.84 | 0.014572 | 1107.692 | 0.01390598
997.84 | 0.014572 | 1107.692 | 0.01390598
997.84 | 0.014572 | 1119.231 | 0.01404603
1017.2 | 0.01486 | 1119.231 | 0.01404603
1017.2 | 0.01486 | 1130.769 | 0.01418606
1017.2 | 0.01486 | 1130.769 | 0.01418606
1032.28 | 0.015105 | 1142.308 | 0.01432608
1032.28 | 0.015105 | 1142.308 | 0.01432608
1032.28 | 0.015105 | 1153.846 | 0.01446608
1032.28 | 0.015105 | 1153.846 | 0.01446608
1049.28 | 0.015372 | 1165.385 | 0.01460607
1049.28 | 0.015372 | 1165.385 | 0.01460607
1049.28 | 0.015372 | 1176.923 | 0.01474605
1065 | 0.015623 | 1188.462 | 0.01488602
1065 | 0.015623 | 1188.462 | 0.01488602
1065 | 0.015623 | 1200 | 0.01502598
1087.14 | 0.015979 | 1200 | 0.01502598
1087.14 | 0.015979 | 1211.538 | 0.01516594
1087.14 | 0.015979 | 1211.538 | 0.01516594
1087.14 | 0.015979 | 1223.077 | 0.0153059
1103.24 | 0.016245 | 1223.077 | 0.0153059
1103.24 | 0.016245 | 1234.615 | 0.01544586
1103.24 | 0.016245 | 1234.615 | 0.01544586
1121.2 | 0.016537 | 1246.154 | 0.01558583
1121.2 | 0.016537 | 1246.154 | 0.01558583
1121.2 | 0.016537 | 1257.692 | 0.01572579
1137.75 | 0.016786 | 1257.692 | 0.01572579
1137.75 | 0.016786 | 1269.231 | 0.01586577
1137.75 | 0.016786 | 1269.231 | 0.01586577
1137.75 | 0.016786 | 1280.769 | 0.01600575
1156.44 | 0.017101 | 1280.769 | 0.01600575
1156.44 | 0.017101 | 1292.308 | 0.01614574
1156.44 | 0.017101 | 1292.308 | 0.01614574
1175.14 | 0.017404 | 1303.846 | 0.01628575
1175.14 | 0.017404 | 1315.385 | 0.01642577
1175.14 | 0.017404 | 1315.385 | 0.01642577
1193.06 | 0.017695 | 1326.923 | 0.01656581
1193.06 | 0.017695 | 1326.923 | 0.01656581
1193.06 | 0.017695 | 1338.462 | 0.01670587
1193.06 | 0.017695 | 1338.462 | 0.01670587
1210.01 | 0.01797 | 1350 | 0.01684595
1210.01 | 0.01797 | 1350 | 0.01684595
1210.01 | 0.01797 | 1361.538 | 0.01698606
1227.63 | 0.018251 | 1361.538 | 0.01698606
1227.63 | 0.018251 | 1373.077 | 0.01712618
1227.63 | 0.018251 | 1373.077 | 0.01712618
1247.52 | 0.018575 | 1384.615 | 0.01726634
1247.52 | 0.018575 | 1384.615 | 0.01726634
1247.52 | 0.018575 | 1396.154 | 0.01740653
1247.52 | 0.018575 | 1396.154 | 0.01740653
1264.86 | 0.018859 | 1407.692 | 0.01754674
1264.86 | 0.018859 | 1407.692 | 0.01754674
1264.86 | 0.018859 | 1419.231 | 0.017687
1280.47 | 0.019094 | 1419.231 | 0.017687
1280.47 | 0.019094 | 1430.769 | 0.01782728
1280.47 | 0.019094 | 1430.769 | 0.01782728
1298.83 | 0.019414 | 1442.308 | 0.01796761
1298.83 | 0.019414 | 1453.846 | 0.01810797
1298.83 | 0.019414 | 1453.846 | 0.01810797
1298.83 | 0.019414 | 1465.385 | 0.01824838
1318.45 | 0.01973 | 1465.385 | 0.01824838
1318.45 | 0.01973 | 1476.923 | 0.01838883
1318.45 | 0.01973 | 1476.923 | 0.01838883
1337.7 | 0.02005 | 1488.462 | 0.01852933
1337.7 | 0.02005 | 1488.462 | 0.01852933
1337.7 | 0.02005 | 1500 | 0.01866987
1354.11 | 0.020318 | 1500 | 0.01866987
1354.11 | 0.020318 | 1511.538 | 0.01881047
1354.11 | 0.020318 | 1511.538 | 0.01881047
1354.11 | 0.020318 | 1523.077 | 0.01895112
1369.44 | 0.020577 | 1523.077 | 0.01895112
1369.44 | 0.020577 | 1534.615 | 0.01909182
1369.44 | 0.020577 | 1534.615 | 0.01909182
1386.91 | 0.020872 | 1546.154 | 0.01923258
1386.91 | 0.020872 | 1546.154 | 0.01923258
1386.91 | 0.020872 | 1557.692 | 0.01937339
1402.86 | 0.021136 | 1557.692 | 0.01937339
1402.86 | 0.021136 | 1569.231 | 0.01951427
1402.86 | 0.021136 | 1580.769 | 0.01965521
1402.86 | 0.021136 | 1580.769 | 0.01965521
1424.87 | 0.021485 | 1592.308 | 0.01979622
1424.87 | 0.021485 | 1592.308 | 0.01979622
1424.87 | 0.021485 | 1603.846 | 0.01993729
1440.87 | 0.021765 | 1603.846 | 0.01993729
1440.87 | 0.021765 | 1615.385 | 0.02007843
1440.87 | 0.021765 | 1615.385 | 0.02007843
1453.03 | 0.02197 | 1626.923 | 0.02021964
1453.03 | 0.02197 | 1626.923 | 0.02021964
1453.03 | 0.02197 | 1638.462 | 0.02036093
1453.03 | 0.02197 | 1638.462 | 0.02036093
1472.22 | 0.022283 | 1650 | 0.02050229
1472.22 | 0.022283 | 1650 | 0.02050229
1472.22 | 0.022283 | 1661.538 | 0.02064373
1487.35 | 0.022524 | 1661.538 | 0.02064373
1487.35 | 0.022524 | 1673.077 | 0.02078524
1487.35 | 0.022524 | 1673.077 | 0.02078524
1505.76 | 0.022846 | 1684.615 | 0.02092684
1505.76 | 0.022846 | 1684.615 | 0.02092684
1505.76 | 0.022846 | 1696.154 | 0.02106853
1505.76 | 0.022846 | 1707.692 | 0.02121029
1520.27 | 0.023103 | 1707.692 | 0.02121029
1520.27 | 0.023103 | 1719.231 | 0.02135215
1520.27 | 0.023103 | 1719.231 | 0.02135215
1538.99 | 0.023429 | 1730.769 | 0.0214941
1538.99 | 0.023429 | 1730.769 | 0.0214941
1538.99 | 0.023429 | 1742.308 | 0.02163614
1556.46 | 0.023712 | 1742.308 | 0.02163614
1556.46 | 0.023712 | 1753.846 | 0.02177827
1556.46 | 0.023712 | 1753.846 | 0.02177827
1556.46 | 0.023712 | 1765.385 | 0.0219205
1575.5 | 0.024042 | 1765.385 | 0.0219205
1575.5 | 0.024042 | 1776.923 | 0.02206282
1575.5 | 0.024042 | 1776.923 | 0.02206282
1594.27 | 0.024351 | 1788.462 | 0.02220525
1594.27 | 0.024351 | 1788.462 | 0.02220525
1594.27 | 0.024351 | 1800 | 0.02234778
1610.82 | 0.02464 | 1800 | 0.02234778
1610.82 | 0.02464 | 1811.538 | 0.02249042
1610.82 | 0.02464 | 1811.538 | 0.02249042
1610.82 | 0.02464 | 1823.077 | 0.02263316
1634.13 | 0.025042 | 1823.077 | 0.02263316
1634.13 | 0.025042 | 1834.615 | 0.02277602
1634.13 | 0.025042 | 1846.154 | 0.02291898
1648.57 | 0.025286 | 1846.154 | 0.02291898
1648.57 | 0.025286 | 1857.692 | 0.02306206
1648.57 | 0.025286 | 1857.692 | 0.02306206
1666.6 | 0.025602 | 1869.231 | 0.02320525
1666.6 | 0.025602 | 1869.231 | 0.02320525
1666.6 | 0.025602 | 1880.769 | 0.02334857
1666.6 | 0.025602 | 1880.769 | 0.02334857
1683.2 | 0.025884 | 1892.308 | 0.023492
1683.2 | 0.025884 | 1892.308 | 0.023492
1683.2 | 0.025884 | 1903.846 | 0.02363556
1701.37 | 0.026197 | 1903.846 | 0.02363556
1701.37 | 0.026197 | 1915.385 | 0.02377924
1701.37 | 0.026197 | 1915.385 | 0.02377924
1718.21 | 0.026492 | 1926.923 | 0.02392304
1718.21 | 0.026492 | 1926.923 | 0.02392304
1718.21 | 0.026492 | 1938.462 | 0.02406698
1718.21 | 0.026492 | 1938.462 | 0.02406698
1739.5 | 0.026863 | 1950 | 0.02421105
1739.5 | 0.026863 | 1950 | 0.02421105
1739.5 | 0.026863 | 1961.538 | 0.02435525
1758.19 | 0.027179 | 1973.077 | 0.02449959
1758.19 | 0.027179 | 1973.077 | 0.02449959
1758.19 | 0.027179 | 1984.615 | 0.02464407
1777.03 | 0.027518 | 1984.615 | 0.02464407
1777.03 | 0.027518 | 1996.154 | 0.02478869
1777.03 | 0.027518 | 1996.154 | 0.02478869
1777.03 | 0.027518 | 2007.692 | 0.02493345
1795.23 | 0.027823 | 2007.692 | 0.02493345
1795.23 | 0.027823 | 2019.231 | 0.02507836
1795.23 | 0.027823 | 2019.231 | 0.02507836
1811.28 | 0.028117 | 2030.769 | 0.02522341
1811.28 | 0.028117 | 2030.769 | 0.02522341
1811.28 | 0.028117 | 2042.308 | 0.02536862
1831.69 | 0.028461 | 2042.308 | 0.02536862
1831.69 | 0.028461 | 2053.846 | 0.02551397
1831.69 | 0.028461 | 2053.846 | 0.02551397
1831.69 | 0.028461 | 2065.385 | 0.02565949
1846.64 | 0.028728 | 2065.385 | 0.02565949
1846.64 | 0.028728 | 2076.923 | 0.02580515
1846.64 | 0.028728 | 2076.923 | 0.02580515
1864.74 | 0.029053 | 2088.462 | 0.02595098
1864.74 | 0.029053 | 2100 | 0.02609697
1864.74 | 0.029053 | 2100 | 0.02609697
1878.6 | 0.029299 | 2111.538 | 0.02624313
1878.6 | 0.029299 | 2111.538 | 0.02624313
1878.6 | 0.029299 | 2123.077 | 0.02638945
1878.6 | 0.029299 | 2123.077 | 0.02638945
1899.04 | 0.029667 | 2134.615 | 0.02653594
1899.04 | 0.029667 | 2134.615 | 0.02653594
1899.04 | 0.029667 | 2146.154 | 0.0266826
1917.05 | 0.029999 | 2146.154 | 0.0266826
1917.05 | 0.029999 | 2157.692 | 0.02682944
1917.05 | 0.029999 | 2157.692 | 0.02682944
1937.27 | 0.03034 | 2169.231 | 0.02697645
1937.27 | 0.03034 | 2169.231 | 0.02697645
1937.27 | 0.03034 | 2180.769 | 0.02712364
1937.27 | 0.03034 | 2180.769 | 0.02712364
1955.17 | 0.030674 | 2192.308 | 0.02727102
1955.17 | 0.030674 | 2192.308 | 0.02727102
1955.17 | 0.030674 | 2203.846 | 0.02741857
1975.58 | 0.031037 | 2203.846 | 0.02741857
1975.58 | 0.031037 | 2215.385 | 0.02756632
1975.58 | 0.031037 | 2215.385 | 0.02756632
1994.77 | 0.031393 | 2226.923 | 0.02771425
1994.77 | 0.031393 | 2238.462 | 0.02786238
1994.77 | 0.031393 | 2238.462 | 0.02786238
1994.77 | 0.031393 | 2250 | 0.0280107
2015.39 | 0.031746 | 2250 | 0.0280107
2015.39 | 0.031746 | 2261.538 | 0.02815921
2015.39 | 0.031746 | 2261.538 | 0.02815921
2037.21 | 0.032157 | 2273.077 | 0.02830793
2037.21 | 0.032157 | 2273.077 | 0.02830793
2037.21 | 0.032157 | 2284.615 | 0.02845684
2058.69 | 0.03254 | 2284.615 | 0.02845684
2058.69 | 0.03254 | 2296.154 | 0.02860597
2058.69 | 0.03254 | 2296.154 | 0.02860597
2058.69 | 0.03254 | 2307.692 | 0.0287553
2078.68 | 0.032907 | 2307.692 | 0.0287553
2078.68 | 0.032907 | 2319.231 | 0.02890484
2078.68 | 0.032907 | 2319.231 | 0.02890484
2099.23 | 0.033281 | 2330.769 | 0.02905459
2099.23 | 0.033281 | 2330.769 | 0.02905459
2099.23 | 0.033281 | 2342.308 | 0.02920456
2119.34 | 0.033644 | 2342.308 | 0.02920456
2119.34 | 0.033644 | 2353.846 | 0.02935474
2119.34 | 0.033644 | 2365.385 | 0.02950515
2119.34 | 0.033644 | 2365.385 | 0.02950515
2136.56 | 0.033973 | 2376.923 | 0.02965578
2136.56 | 0.033973 | 2376.923 | 0.02965578
2136.56 | 0.033973 | 2388.462 | 0.02980663
2156.46 | 0.03431 | 2388.462 | 0.02980663
2156.46 | 0.03431 | 2400 | 0.02995772
2156.46 | 0.03431 | 2400 | 0.02995772
2171.7 | 0.034615 | 2411.538 | 0.03010904
2171.7 | 0.034615 | 2411.538 | 0.03010904
2171.7 | 0.034615 | 2423.077 | 0.03026059
2171.7 | 0.034615 | 2423.077 | 0.03026059
2189.03 | 0.034946 | 2434.615 | 0.03041238
2189.03 | 0.034946 | 2434.615 | 0.03041238
2189.03 | 0.034946 | 2446.154 | 0.03056441
2209.57 | 0.035319 | 2446.154 | 0.03056441
2209.57 | 0.035319 | 2457.692 | 0.03071669
2209.57 | 0.035319 | 2457.692 | 0.03071669
2225.22 | 0.035599 | 2469.231 | 0.03086921
2225.22 | 0.035599 | 2469.231 | 0.03086921
2225.22 | 0.035599 | 2480.769 | 0.03102198
2225.22 | 0.035599 | 2480.769 | 0.03102198
2242.56 | 0.035934 | 2492.308 | 0.031175
2242.56 | 0.035934 | 2503.846 | 0.03132828
2242.56 | 0.035934 | 2503.846 | 0.03132828
2261.46 | 0.036293 | 2515.385 | 0.03148182
2261.46 | 0.036293 | 2515.385 | 0.03148182
2261.46 | 0.036293 | 2526.923 | 0.03163561
2283.12 | 0.0367 | 2526.923 | 0.03163561
2283.12 | 0.0367 | 2538.462 | 0.03178968
2283.12 | 0.0367 | 2538.462 | 0.03178968
2283.12 | 0.0367 | 2550 | 0.03194401
2300.69 | 0.037039 | 2550 | 0.03194401
2300.69 | 0.037039 | 2561.538 | 0.03209861
2300.69 | 0.037039 | 2561.538 | 0.03209861
2319.91 | 0.037388 | 2573.077 | 0.03225348
2319.91 | 0.037388 | 2573.077 | 0.03225348
2319.91 | 0.037388 | 2584.615 | 0.03240863
2336.41 | 0.037718 | 2584.615 | 0.03240863
2336.41 | 0.037718 | 2596.154 | 0.03256406
2336.41 | 0.037718 | 2596.154 | 0.03256406
2336.41 | 0.037718 | 2607.692 | 0.03271978
2355.45 | 0.038091 | 2607.692 | 0.03271978
2355.45 | 0.038091 | 2619.231 | 0.03287578
2355.45 | 0.038091 | 2630.769 | 0.03303207
2370.25 | 0.03837 | 2630.769 | 0.03303207
2370.25 | 0.03837 | 2642.308 | 0.03318865
2370.25 | 0.03837 | 2642.308 | 0.03318865
2385.27 | 0.038657 | 2653.846 | 0.03334554
2385.27 | 0.038657 | 2653.846 | 0.03334554
2385.27 | 0.038657 | 2665.385 | 0.03350272
2385.27 | 0.038657 | 2665.385 | 0.03350272
2401.65 | 0.038972 | 2676.923 | 0.0336602
2401.65 | 0.038972 | 2676.923 | 0.0336602
2401.65 | 0.038972 | 2688.462 | 0.03381799
2416.6 | 0.039256 | 2688.462 | 0.03381799
2416.6 | 0.039256 | 2700 | 0.03397609
2416.6 | 0.039256 | 2700 | 0.03397609
2438.58 | 0.039685 | 2711.538 | 0.03413451
2438.58 | 0.039685 | 2711.538 | 0.03413451
2438.58 | 0.039685 | 2723.077 | 0.03429324
2438.58 | 0.039685 | 2723.077 | 0.03429324
2453.19 | 0.03999 | 2734.615 | 0.03445229
2453.19 | 0.03999 | 2734.615 | 0.03445229
2453.19 | 0.03999 | 2746.154 | 0.03461166
2472.57 | 0.040372 | 2757.692 | 0.03477137
2472.57 | 0.040372 | 2757.692 | 0.03477137
2472.57 | 0.040372 | 2769.231 | 0.0349314
2491.35 | 0.040716 | 2769.231 | 0.0349314
2491.35 | 0.040716 | 2780.769 | 0.03509177
2491.35 | 0.040716 | 2780.769 | 0.03509177
2491.35 | 0.040716 | 2792.308 | 0.03525248
2510.11 | 0.041107 | 2792.308 | 0.03525248
2510.11 | 0.041107 | 2803.846 | 0.03541353
2510.11 | 0.041107 | 2803.846 | 0.03541353
2525.81 | 0.041416 | 2815.385 | 0.03557493
2525.81 | 0.041416 | 2815.385 | 0.03557493
2525.81 | 0.041416 | 2826.923 | 0.03573668
2546.15 | 0.041814 | 2826.923 | 0.03573668
2546.15 | 0.041814 | 2838.462 | 0.03589878
2546.15 | 0.041814 | 2838.462 | 0.03589878
2546.15 | 0.041814 | 2850 | 0.03606124
2560.33 | 0.04211 | 2850 | 0.03606124
2560.33 | 0.04211 | 2861.538 | 0.03622406
2560.33 | 0.04211 | 2861.538 | 0.03622406
2575.96 | 0.042416 | 2873.077 | 0.03638725
2575.96 | 0.042416 | 2873.077 | 0.03638725
2575.96 | 0.042416 | 2884.615 | 0.03655081
2592.7 | 0.042736 | 2896.154 | 0.03671474
2592.7 | 0.042736 | 2896.154 | 0.03671474
2592.7 | 0.042736 | 2907.692 | 0.03687904
2592.7 | 0.042736 | 2907.692 | 0.03687904
2612.39 | 0.04315 | 2919.231 | 0.03704374
2612.39 | 0.04315 | 2919.231 | 0.03704374
2612.39 | 0.04315 | 2930.769 | 0.03720881
2635.23 | 0.043614 | 2930.769 | 0.03720881
2635.23 | 0.043614 | 2942.308 | 0.03737428
2635.23 | 0.043614 | 2942.308 | 0.03737428
2651.83 | 0.043932 | 2953.846 | 0.03754014
2651.83 | 0.043932 | 2953.846 | 0.03754014
2651.83 | 0.043932 | 2965.385 | 0.0377064
2651.83 | 0.043932 | 2965.385 | 0.0377064
2667.07 | 0.044276 | 2976.923 | 0.03787306
2667.07 | 0.044276 | 2976.923 | 0.03787306
2667.07 | 0.044276 | 2988.462 | 0.03804013
2687.91 | 0.044701 | 2988.462 | 0.03804013
2687.91 | 0.044701 | 3000 | 0.03820762
2687.91 | 0.044701 | 3000 | 0.03820762
2709.41 | 0.045137 | 3011.538 | 0.03837552
2709.41 | 0.045137 | 3023.077 | 0.03854384
2709.41 | 0.045137 | 3023.077 | 0.03854384
2709.41 | 0.045137 | 3034.615 | 0.03871258
2722.53 | 0.045416 | 3034.615 | 0.03871258
2722.53 | 0.045416 | 3046.154 | 0.03888176
2722.53 | 0.045416 | 3046.154 | 0.03888176
2741.32 | 0.045792 | 3057.692 | 0.03905137
2741.32 | 0.045792 | 3057.692 | 0.03905137
2741.32 | 0.045792 | 3069.231 | 0.03922142
2757.68 | 0.046242 | 3069.231 | 0.03922142
2757.68 | 0.046242 | 3080.769 | 0.03939192
2757.68 | 0.046242 | 3080.769 | 0.03939192
2757.68 | 0.046242 | 3092.308 | 0.03956287
2774.31 | 0.046615 | 3092.308 | 0.03956287
2774.31 | 0.046615 | 3103.846 | 0.03973427
2774.31 | 0.046615 | 3103.846 | 0.03973427
2791 | 0.046953 | 3115.385 | 0.03990613
2791 | 0.046953 | 3115.385 | 0.03990613
2791 | 0.046953 | 3126.923 | 0.04007845
2809.82 | 0.047366 | 3126.923 | 0.04007845
2809.82 | 0.047366 | 3138.462 | 0.04025124
2809.82 | 0.047366 | 3150 | 0.04042451
2809.82 | 0.047366 | 3150 | 0.04042451
2829.32 | 0.047779 | 3161.538 | 0.04059825
2829.32 | 0.047779 | 3161.538 | 0.04059825
2829.32 | 0.047779 | 3173.077 | 0.04077248
2848.82 | 0.048185 | 3173.077 | 0.04077248
2848.82 | 0.048185 | 3184.615 | 0.04094719
2848.82 | 0.048185 | 3184.615 | 0.04094719
2865.37 | 0.048538 | 3196.154 | 0.0411224
2865.37 | 0.048538 | 3196.154 | 0.0411224
2865.37 | 0.048538 | 3207.692 | 0.04129811
2865.37 | 0.048538 | 3207.692 | 0.04129811
2880.56 | 0.048857 | 3219.231 | 0.04147432
2880.56 | 0.048857 | 3219.231 | 0.04147432
2880.56 | 0.048857 | 3230.769 | 0.04165105
2900.04 | 0.049282 | 3230.769 | 0.04165105
2900.04 | 0.049282 | 3242.308 | 0.04182829
2900.04 | 0.049282 | 3242.308 | 0.04182829
2920.41 | 0.049716 | 3253.846 | 0.04200604
2920.41 | 0.049716 | 3253.846 | 0.04200604
2920.41 | 0.049716 | 3265.385 | 0.04218433
2920.41 | 0.049716 | 3265.385 | 0.04218433
2937.72 | 0.050096 | 3276.923 | 0.04236314
2937.72 | 0.050096 | 3288.462 | 0.0425425
2937.72 | 0.050096 | 3288.462 | 0.0425425
2956.45 | 0.050512 | 3300 | 0.04272239
2956.45 | 0.050512 | 3300 | 0.04272239
2956.45 | 0.050512 | 3311.538 | 0.04290284
2972.04 | 0.050853 | 3311.538 | 0.04290284
2972.04 | 0.050853 | 3323.077 | 0.04308384
2972.04 | 0.050853 | 3323.077 | 0.04308384
2972.04 | 0.050853 | 3334.615 | 0.0432654
2990.65 | 0.051407 | 3334.615 | 0.0432654
2990.65 | 0.051407 | 3346.154 | 0.04344752
2990.65 | 0.051407 | 3346.154 | 0.04344752
3002.7 | 0.051672 | 3357.692 | 0.04363022
3002.7 | 0.051672 | 3357.692 | 0.04363022
3002.7 | 0.051672 | 3369.231 | 0.0438135
3023.8 | 0.052196 | 3369.231 | 0.0438135
3023.8 | 0.052196 | 3380.769 | 0.04399736
3023.8 | 0.052196 | 3380.769 | 0.04399736
3023.8 | 0.052196 | 3392.308 | 0.04418181
3043.66 | 0.052621 | 3392.308 | 0.04418181
3043.66 | 0.052621 | 3403.846 | 0.04436686
3043.66 | 0.052621 | 3415.385 | 0.04455252
3063.96 | 0.05318 | 3415.385 | 0.04455252
3063.96 | 0.05318 | 3426.923 | 0.04473878
3063.96 | 0.05318 | 3426.923 | 0.04473878
3081.98 | 0.053594 | 3438.462 | 0.04492566
3081.98 | 0.053594 | 3438.462 | 0.04492566
3081.98 | 0.053594 | 3450 | 0.04511317
3081.98 | 0.053594 | 3450 | 0.04511317
3104.35 | 0.054111 | 3461.538 | 0.04530131
3104.35 | 0.054111 | 3461.538 | 0.04530131
3104.35 | 0.054111 | 3473.077 | 0.04549008
3121.62 | 0.054501 | 3473.077 | 0.04549008
3121.62 | 0.054501 | 3484.615 | 0.0456795
3121.62 | 0.054501 | 3484.615 | 0.0456795
3136.22 | 0.054829 | 3496.154 | 0.04586957
3136.22 | 0.054829 | 3496.154 | 0.04586957
3136.22 | 0.054829 | 3507.692 | 0.0460603
3136.22 | 0.054829 | 3507.692 | 0.0460603
3154.77 | 0.055254 | 3519.231 | 0.04625169
3154.77 | 0.055254 | 3519.231 | 0.04625169
3154.77 | 0.055254 | 3530.769 | 0.04644376
3172.95 | 0.055664 | 3542.308 | 0.04663651
3172.95 | 0.055664 | 3542.308 | 0.04663651
3172.95 | 0.055664 | 3553.846 | 0.04682995
3192.59 | 0.056123 | 3553.846 | 0.04682995
3192.59 | 0.056123 | 3565.385 | 0.04702408
3192.59 | 0.056123 | 3565.385 | 0.04702408
3192.59 | 0.056123 | 3576.923 | 0.04721892
3206.97 | 0.056454 | 3576.923 | 0.04721892
3206.97 | 0.056454 | 3588.462 | 0.04741447
3206.97 | 0.056454 | 3588.462 | 0.04741447
3228.21 | 0.056935 | 3600 | 0.04761074
3228.21 | 0.056935 | 3600 | 0.04761074
3228.21 | 0.056935 | 3611.538 | 0.04780773
3245.61 | 0.057356 | 3611.538 | 0.04780773
3245.61 | 0.057356 | 3623.077 | 0.04800546
3245.61 | 0.057356 | 3623.077 | 0.04800546
3245.61 | 0.057356 | 3634.615 | 0.04820394
3263.16 | 0.057776 | 3634.615 | 0.04820394
3263.16 | 0.057776 | 3646.154 | 0.04840317
3263.16 | 0.057776 | 3646.154 | 0.04840317
3282.44 | 0.058246 | 3657.692 | 0.04860316
3282.44 | 0.058246 | 3657.692 | 0.04860316
3282.44 | 0.058246 | 3669.231 | 0.04880392
3301.57 | 0.058689 | 3680.769 | 0.04900546
3301.57 | 0.058689 | 3680.769 | 0.04900546
3301.57 | 0.058689 | 3692.308 | 0.04920779
3301.57 | 0.058689 | 3692.308 | 0.04920779
3322.16 | 0.059169 | 3703.846 | 0.04941091
3322.16 | 0.059169 | 3703.846 | 0.04941091
3322.16 | 0.059169 | 3715.385 | 0.04961484
3342.78 | 0.059675 | 3715.385 | 0.04961484
3342.78 | 0.059675 | 3726.923 | 0.04981959
3342.78 | 0.059675 | 3726.923 | 0.04981959
3361.8 | 0.060124 | 3738.462 | 0.05002516
3361.8 | 0.060124 | 3738.462 | 0.05002516
3361.8 | 0.060124 | 3750 | 0.05023156
3361.8 | 0.060124 | 3750 | 0.05023156
3378.37 | 0.06053 | 3761.538 | 0.05043881
3378.37 | 0.06053 | 3761.538 | 0.05043881
3378.37 | 0.06053 | 3773.077 | 0.05064692
3403.7 | 0.061142 | 3773.077 | 0.05064692
3403.7 | 0.061142 | 3784.615 | 0.05085589
3403.7 | 0.061142 | 3784.615 | 0.05085589
3423 | 0.061618 | 3796.154 | 0.05106573
3423 | 0.061618 | 3807.692 | 0.05127646
3423 | 0.061618 | 3807.692 | 0.05127646
3423 | 0.061618 | 3819.231 | 0.05148809
3442.65 | 0.062114 | 3819.231 | 0.05148809
3442.65 | 0.062114 | 3830.769 | 0.05170062
3442.65 | 0.062114 | 3830.769 | 0.05170062
3461.06 | 0.062558 | 3842.308 | 0.05191407
3461.06 | 0.062558 | 3842.308 | 0.05191407
3461.06 | 0.062558 | 3853.846 | 0.05212845
3480.76 | 0.063058 | 3853.846 | 0.05212845
3480.76 | 0.063058 | 3865.385 | 0.05234377
3480.76 | 0.063058 | 3865.385 | 0.05234377
3480.76 | 0.063058 | 3876.923 | 0.05256004
3500 | 0.063553 | 3876.923 | 0.05256004
3500 | 0.063553 | 3888.462 | 0.05277727
3500 | 0.063553 | 3888.462 | 0.05277727
3519.58 | 0.064057 | 3900 | 0.05299548
3519.58 | 0.064057 | 3900 | 0.05299548
3519.58 | 0.064057 | 3911.538 | 0.05321467
3541.71 | 0.06463 | 3911.538 | 0.05321467
3541.71 | 0.06463 | 3923.077 | 0.05343486
3541.71 | 0.06463 | 3923.077 | 0.05343486
3541.71 | 0.06463 | 3934.615 | 0.05365607
3560.51 | 0.065098 | 3946.154 | 0.0538783
3560.51 | 0.065098 | 3946.154 | 0.0538783
3560.51 | 0.065098 | 3957.692 | 0.05410157
3579.53 | 0.0656 | 3957.692 | 0.05410157
3579.53 | 0.0656 | 3969.231 | 0.05432588
3579.53 | 0.0656 | 3969.231 | 0.05432588
3597.56 | 0.066078 | 3980.769 | 0.05455127
3597.56 | 0.066078 | 3980.769 | 0.05455127
3597.56 | 0.066078 | 3992.308 | 0.05477772
3597.56 | 0.066078 | 3992.308 | 0.05477772
3617.1 | 0.066595 | 4003.846 | 0.05500527
3617.1 | 0.066595 | 4003.846 | 0.05500527
3617.1 | 0.066595 | 4015.385 | 0.05523393
3630.45 | 0.066943 | 4015.385 | 0.05523393
3630.45 | 0.066943 | 4026.923 | 0.0554637
3630.45 | 0.066943 | 4026.923 | 0.0554637
3652.69 | 0.067523 | 4038.462 | 0.05569461
3652.69 | 0.067523 | 4038.462 | 0.05569461
3652.69 | 0.067523 | 4050 | 0.05592667
3652.69 | 0.067523 | 4050 | 0.05592667
3667.62 | 0.067927 | 4061.538 | 0.05615989
3667.62 | 0.067927 | 4073.077 | 0.05639429
3667.62 | 0.067927 | 4073.077 | 0.05639429
3686.51 | 0.068429 | 4084.615 | 0.05662989
3686.51 | 0.068429 | 4084.615 | 0.05662989
3686.51 | 0.068429 | 4096.154 | 0.05686669
3702.02 | 0.06886 | 4096.154 | 0.05686669
3702.02 | 0.06886 | 4107.692 | 0.05710472
3702.02 | 0.06886 | 4107.692 | 0.05710472
3702.02 | 0.06886 | 4119.231 | 0.057344
3717.12 | 0.069265 | 4119.231 | 0.057344
3717.12 | 0.069265 | 4130.769 | 0.05758454
3717.12 | 0.069265 | 4130.769 | 0.05758454
3737.01 | 0.069784 | 4142.308 | 0.05782635
3737.01 | 0.069784 | 4142.308 | 0.05782635
3737.01 | 0.069784 | 4153.846 | 0.05806946
3754.76 | 0.070268 | 4153.846 | 0.05806946
3754.76 | 0.070268 | 4165.385 | 0.05831388
3754.76 | 0.070268 | 4165.385 | 0.05831388
3754.76 | 0.070268 | 4176.923 | 0.05855964
3776.05 | 0.07088 | 4176.923 | 0.05855964
3776.05 | 0.07088 | 4188.462 | 0.05880674
3776.05 | 0.07088 | 4200 | 0.05905521
3795.2 | 0.071416 | 4200 | 0.05905521
3795.2 | 0.071416 | 4211.538 | 0.05930507
3795.2 | 0.071416 | 4211.538 | 0.05930507
3811.59 | 0.071897 | 4223.077 | 0.05955634
3811.59 | 0.071897 | 4223.077 | 0.05955634
3811.59 | 0.071897 | 4234.615 | 0.05980904
3811.59 | 0.071897 | 4234.615 | 0.05980904
3829.04 | 0.07239 | 4246.154 | 0.06006319
3829.04 | 0.07239 | 4246.154 | 0.06006319
3829.04 | 0.07239 | 4257.692 | 0.0603188
3847.59 | 0.072948 | 4257.692 | 0.0603188
3847.59 | 0.072948 | 4269.231 | 0.06057591
3847.59 | 0.072948 | 4269.231 | 0.06057591
3869.92 | 0.073591 | 4280.769 | 0.06083452
3869.92 | 0.073591 | 4280.769 | 0.06083452
3869.92 | 0.073591 | 4292.308 | 0.06109468
3869.92 | 0.073591 | 4292.308 | 0.06109468
3886.9 | 0.074072 | 4303.846 | 0.06135639
3886.9 | 0.074072 | 4303.846 | 0.06135639
3886.9 | 0.074072 | 4315.385 | 0.06161967
3905.34 | 0.07461 | 4315.385 | 0.06161967
3905.34 | 0.07461 | 4326.923 | 0.06188457
3905.34 | 0.07461 | 4338.462 | 0.06215109
3927.98 | 0.075281 | 4338.462 | 0.06215109
3927.98 | 0.075281 | 4350 | 0.06241926
3927.98 | 0.075281 | 4350 | 0.06241926
3927.98 | 0.075281 | 4361.538 | 0.06268911
3944.06 | 0.075737 | 4361.538 | 0.06268911
3944.06 | 0.075737 | 4373.077 | 0.06296066
3944.06 | 0.075737 | 4373.077 | 0.06296066
3959.19 | 0.076182 | 4384.615 | 0.06323393
3959.19 | 0.076182 | 4384.615 | 0.06323393
3959.19 | 0.076182 | 4396.154 | 0.06350896
3980.73 | 0.076824 | 4396.154 | 0.06350896
3980.73 | 0.076824 | 4407.692 | 0.06378576
3980.73 | 0.076824 | 4407.692 | 0.06378576
3980.73 | 0.076824 | 4419.231 | 0.06406437
3997.33 | 0.077341 | 4419.231 | 0.06406437
3997.33 | 0.077341 | 4430.769 | 0.0643448
3997.33 | 0.077341 | 4430.769 | 0.0643448
4019.44 | 0.078009 | 4442.308 | 0.0646271
4019.44 | 0.078009 | 4442.308 | 0.0646271
4019.44 | 0.078009 | 4453.846 | 0.06491128
4038.18 | 0.078585 | 4465.385 | 0.06519737
4038.18 | 0.078585 | 4465.385 | 0.06519737
4038.18 | 0.078585 | 4476.923 | 0.06548541
4038.18 | 0.078585 | 4476.923 | 0.06548541
4057.85 | 0.079203 | 4488.462 | 0.06577543
4057.85 | 0.079203 | 4488.462 | 0.06577543
4057.85 | 0.079203 | 4500 | 0.06606745
4074.08 | 0.079711 | 4500 | 0.06606745
4074.08 | 0.079711 | 4511.538 | 0.0663615
4074.08 | 0.079711 | 4511.538 | 0.0663615
4093.95 | 0.08034 | 4523.077 | 0.06665763
4093.95 | 0.08034 | 4523.077 | 0.06665763
4093.95 | 0.08034 | 4534.615 | 0.06695586
4093.95 | 0.08034 | 4534.615 | 0.06695586
4110.42 | 0.080868 | 4546.154 | 0.06725623
4110.42 | 0.080868 | 4546.154 | 0.06725623
4110.42 | 0.080868 | 4557.692 | 0.06755876
4128.59 | 0.081449 | 4557.692 | 0.06755876
4128.59 | 0.081449 | 4569.231 | 0.06786351
4128.59 | 0.081449 | 4569.231 | 0.06786351
4143 | 0.081905 | 4580.769 | 0.0681705
4143 | 0.081905 | 4592.308 | 0.06847977
4143 | 0.081905 | 4592.308 | 0.06847977
4143 | 0.081905 | 4603.846 | 0.06879135
4158.62 | 0.082416 | 4603.846 | 0.06879135
4158.62 | 0.082416 | 4615.385 | 0.0691053
4158.62 | 0.082416 | 4615.385 | 0.0691053
4180.06 | 0.08313 | 4626.923 | 0.06942164
4180.06 | 0.08313 | 4626.923 | 0.06942164
4180.06 | 0.08313 | 4638.462 | 0.06974042
4196.83 | 0.083678 | 4638.462 | 0.06974042
4196.83 | 0.083678 | 4650 | 0.07006168
4196.83 | 0.083678 | 4650 | 0.07006168
4196.83 | 0.083678 | 4661.538 | 0.07038547
4215.98 | 0.084321 | 4661.538 | 0.07038547
4215.98 | 0.084321 | 4673.077 | 0.07071183
4215.98 | 0.084321 | 4673.077 | 0.07071183
4231.48 | 0.084844 | 4684.615 | 0.0710408
4231.48 | 0.084844 | 4684.615 | 0.0710408
4231.48 | 0.084844 | 4696.154 | 0.07137243
4249.46 | 0.085444 | 4696.154 | 0.07137243
4249.46 | 0.085444 | 4707.692 | 0.07170677
4249.46 | 0.085444 | 4707.692 | 0.07170677
4249.46 | 0.085444 | 4719.231 | 0.07204386
4266.42 | 0.086045 | 4730.769 | 0.07238377
4266.42 | 0.086045 | 4730.769 | 0.07238377
4266.42 | 0.086045 | 4742.308 | 0.07272654
4285.1 | 0.086681 | 4742.308 | 0.07272654
4285.1 | 0.086681 | 4753.846 | 0.07307222
4285.1 | 0.086681 | 4753.846 | 0.07307222
4302.34 | 0.087281 | 4765.385 | 0.07342087
4302.34 | 0.087281 | 4765.385 | 0.07342087
4302.34 | 0.087281 | 4776.923 | 0.07377254
4302.34 | 0.087281 | 4776.923 | 0.07377254
4319.49 | 0.08787 | 4788.462 | 0.0741273
4319.49 | 0.08787 | 4788.462 | 0.0741273
4319.49 | 0.08787 | 4800 | 0.0744852
4339.41 | 0.088588 | 4800 | 0.0744852
4339.41 | 0.088588 | 4811.538 | 0.0748463
4339.41 | 0.088588 | 4811.538 | 0.0748463
4358.24 | 0.089257 | 4823.077 | 0.07521067
4358.24 | 0.089257 | 4823.077 | 0.07521067
4358.24 | 0.089257 | 4834.615 | 0.07557837
4358.24 | 0.089257 | 4834.615 | 0.07557837
4376.21 | 0.089913 | 4846.154 | 0.07594948
4376.21 | 0.089913 | 4857.692 | 0.07632405
4376.21 | 0.089913 | 4857.692 | 0.07632405
4390.83 | 0.090434 | 4869.231 | 0.07670216
4390.83 | 0.090434 | 4869.231 | 0.07670216
4390.83 | 0.090434 | 4880.769 | 0.07708388
4407.85 | 0.091063 | 4880.769 | 0.07708388
4407.85 | 0.091063 | 4892.308 | 0.07746929
4407.85 | 0.091063 | 4892.308 | 0.07746929
4407.85 | 0.091063 | 4903.846 | 0.07785846
4426.78 | 0.091774 | 4903.846 | 0.07785846
4426.78 | 0.091774 | 4915.385 | 0.07825148
4426.78 | 0.091774 | 4915.385 | 0.07825148
4445.47 | 0.09247 | 4926.923 | 0.07864843
4445.47 | 0.09247 | 4926.923 | 0.07864843
4445.47 | 0.09247 | 4938.462 | 0.0790494
4461.15 | 0.093064 | 4938.462 | 0.0790494
4461.15 | 0.093064 | 4950 | 0.07945446
4461.15 | 0.093064 | 4950 | 0.07945446
4461.15 | 0.093064 | 4961.538 | 0.07986372
4480.31 | 0.0938 | 4961.538 | 0.07986372
4480.31 | 0.0938 | 4973.077 | 0.08027727
4480.31 | 0.0938 | 4973.077 | 0.08027727
4497.09 | 0.094445 | 4984.615 | 0.08069522
4497.09 | 0.094445 | 4996.154 | 0.08111765
4497.09 | 0.094445 | 4996.154 | 0.08111765
4517.76 | 0.095237 | 5007.692 | 0.08154467
4517.76 | 0.095237 | 5007.692 | 0.08154467
4517.76 | 0.095237 | 5019.231 | 0.08197637
4517.76 | 0.095237 | 5019.231 | 0.08197637
4536.05 | 0.095969 | 5030.769 | 0.08241286
4536.05 | 0.095969 | 5030.769 | 0.08241286
4536.05 | 0.095969 | 5042.308 | 0.08285425
4554.05 | 0.096676 | 5042.308 | 0.08285425
4554.05 | 0.096676 | 5053.846 | 0.08330064
4554.05 | 0.096676 | 5053.846 | 0.08330064
4572.05 | 0.097404 | 5065.385 | 0.08375217
4572.05 | 0.097404 | 5065.385 | 0.08375217
4572.05 | 0.097404 | 5076.923 | 0.08420894
4572.05 | 0.097404 | 5076.923 | 0.08420894
4588.84 | 0.098176 | 5088.462 | 0.08467108
4588.84 | 0.098176 | 5088.462 | 0.08467108
4588.84 | 0.098176 | 5100 | 0.08513872
4609.49 | 0.099037 | 5100 | 0.08513872
4609.49 | 0.099037 | 5111.538 | 0.085612
4609.49 | 0.099037 | 5123.077 | 0.08609106
4626.83 | 0.09975 | 5123.077 | 0.08609106
4626.83 | 0.09975 | 5134.615 | 0.08657603
4626.83 | 0.09975 | 5134.615 | 0.08657603
4626.83 | 0.09975 | 5146.154 | 0.08706708
4644.45 | 0.10048 | 5146.154 | 0.08706708
4644.45 | 0.10048 | 5157.692 | 0.08756435
4644.45 | 0.10048 | 5157.692 | 0.08756435
4660.46 | 0.101154 | 5169.231 | 0.08806801
4660.46 | 0.101154 | 5169.231 | 0.08806801
4660.46 | 0.101154 | 5180.769 | 0.08857822
4682.64 | 0.102105 | 5180.769 | 0.08857822
4682.64 | 0.102105 | 5192.308 | 0.08909516
4682.64 | 0.102105 | 5192.308 | 0.08909516
4682.64 | 0.102105 | 5203.846 | 0.08961902
4696.67 | 0.102714 | 5203.846 | 0.08961902
4696.67 | 0.102714 | 5215.385 | 0.09014998
4696.67 | 0.102714 | 5215.385 | 0.09014998
4716.44 | 0.103569 | 5226.923 | 0.09068824
4716.44 | 0.103569 | 5226.923 | 0.09068824
4716.44 | 0.103569 | 5238.462 | 0.091234
4731.94 | 0.104245 | 5250 | 0.09178749
4731.94 | 0.104245 | 5250 | 0.09178749
4731.94 | 0.104245 | 5261.538 | 0.09234893
4731.94 | 0.104245 | 5261.538 | 0.09234893
4749.61 | 0.105036 | 5273.077 | 0.09291854
4749.61 | 0.105036 | 5273.077 | 0.09291854
4749.61 | 0.105036 | 5284.615 | 0.09349658
4769.58 | 0.105932 | 5284.615 | 0.09349658
4769.58 | 0.105932 | 5296.154 | 0.09408331
4769.58 | 0.105932 | 5296.154 | 0.09408331
4786.56 | 0.106697 | 5307.692 | 0.09467898
4786.56 | 0.106697 | 5307.692 | 0.09467898
4786.56 | 0.106697 | 5319.231 | 0.09528388
4786.56 | 0.106697 | 5319.231 | 0.09528388
4807.55 | 0.107646 | 5330.769 | 0.09589831
4807.55 | 0.107646 | 5330.769 | 0.09589831
4807.55 | 0.107646 | 5342.308 | 0.09652257
4823.92 | 0.108384 | 5342.308 | 0.09652257
4823.92 | 0.108384 | 5353.846 | 0.09715698
4823.92 | 0.108384 | 5353.846 | 0.09715698
4842.57 | 0.109275 | 5365.385 | 0.09780189
4842.57 | 0.109275 | 5365.385 | 0.09780189
4842.57 | 0.109275 | 5376.923 | 0.09845764
4842.57 | 0.109275 | 5388.462 | 0.09912459
4857.27 | 0.109944 | 5388.462 | 0.09912459
4857.27 | 0.109944 | 5400 | 0.09980309
4857.27 | 0.109944 | 5400 | 0.09980309
4877.89 | 0.110939 | 5411.538 | 0.1004935
4877.89 | 0.110939 | 5411.538 | 0.1004935
4877.89 | 0.110939 | 5423.077 | 0.1011965
4895.04 | 0.111747 | 5423.077 | 0.1011965
4895.04 | 0.111747 | 5434.615 | 0.1019123
4895.04 | 0.111747 | 5434.615 | 0.1019123
4895.04 | 0.111747 | 5446.154 | 0.1026413
4917.18 | 0.112798 | 5446.154 | 0.1026413
4917.18 | 0.112798 | 5457.692 | 0.1033841
4917.18 | 0.112798 | 5457.692 | 0.1033841
4934.95 | 0.113659 | 5469.231 | 0.1041412
4934.95 | 0.113659 | 5469.231 | 0.1041412
4934.95 | 0.113659 | 5480.769 | 0.1049131
4950 | 0.114396 | 5480.769 | 0.1049131
4950 | 0.114396 | 5492.308 | 0.1057003
4950 | 0.114396 | 5492.308 | 0.1057003
4950 | 0.114396 | 5503.846 | 0.1065036
4968.47 | 0.11529 | 5515.385 | 0.1073235
4968.47 | 0.11529 | 5515.385 | 0.1073235
4968.47 | 0.11529 | 5526.923 | 0.1081607
4984.62 | 0.116101 | 5526.923 | 0.1081607
4984.62 | 0.116101 | 5538.462 | 0.109016
4984.62 | 0.116101 | 5538.462 | 0.109016
5001.09 | 0.116904 | 5550 | 0.10989
5001.09 | 0.116904 | 5550 | 0.10989
5001.09 | 0.116904 | 5561.538 | 0.1107838
5001.09 | 0.116904 | 5561.538 | 0.1107838
5015.85 | 0.117637 | 5573.077 | 0.111698
5015.85 | 0.117637 | 5573.077 | 0.111698
5015.85 | 0.117637 | 5584.615 | 0.1126337
5035.25 | 0.118631 | 5584.615 | 0.1126337
5035.25 | 0.118631 | 5596.154 | 0.1135918
5035.25 | 0.118631 | 5596.154 | 0.1135918
5053.59 | 0.11956 | 5607.692 | 0.1145735
5053.59 | 0.11956 | 5607.692 | 0.1145735
5053.59 | 0.11956 | 5619.231 | 0.1155799
5053.59 | 0.11956 | 5619.231 | 0.1155799
5070.99 | 0.120446 | 5630.769 | 0.1166122
5070.99 | 0.120446 | 5642.308 | 0.1176716
5070.99 | 0.120446 | 5642.308 | 0.1176716
5085.56 | 0.121208 | 5653.846 | 0.1187595
5085.56 | 0.121208 | 5653.846 | 0.1187595
5085.56 | 0.121208 | 5665.385 | 0.1198773
5104.61 | 0.122186 | 5665.385 | 0.1198773
5104.61 | 0.122186 | 5676.923 | 0.1210264
5104.61 | 0.122186 | 5676.923 | 0.1210264
5104.61 | 0.122186 | 5688.462 | 0.1222097
5125.52 | 0.123286 | 5688.462 | 0.1222097
5125.52 | 0.123286 | 5700 | 0.1234282
5125.52 | 0.123286 | 5700 | 0.1234282
5139.86 | 0.124044 | 5711.538 | 0.124684
5139.86 | 0.124044 | 5711.538 | 0.124684
5139.86 | 0.124044 | 5723.077 | 0.1259793
5158.78 | 0.125057 | 5723.077 | 0.1259793
5158.78 | 0.125057 | 5734.615 | 0.1273165
5158.78 | 0.125057 | 5734.615 | 0.1273165
5158.78 | 0.125057 | 5746.154 | 0.1286984
5176.08 | 0.12599 | 5746.154 | 0.1286984
5176.08 | 0.12599 | 5757.692 | 0.1301278
5176.08 | 0.12599 | 5757.692 | 0.1301278
5195.56 | 0.127023 | 5769.231 | 0.131608
5195.56 | 0.127023 | 5780.769 | 0.1331425
5195.56 | 0.127023 | 5780.769 | 0.1331425
5215.11 | 0.128103 | 5792.308 | 0.1347353
5215.11 | 0.128103 | 5792.308 | 0.1347353
5215.11 | 0.128103 | 5803.846 | 0.1363904
5215.11 | 0.128103 | 5803.846 | 0.1363904
5233.38 | 0.129101 | 5815.385 | 0.1381123
5233.38 | 0.129101 | 5815.385 | 0.1381123
5233.38 | 0.129101 | 5826.923 | 0.1399057
5250.56 | 0.130034 | 5826.923 | 0.1399057
5250.56 | 0.130034 | 5838.462 | 0.1417759
5250.56 | 0.130034 | 5838.462 | 0.1417759
5268.05 | 0.131006 | 5850 | 0.1437285
5268.05 | 0.131006 | 5850 | 0.1437285
5268.05 | 0.131006 | 5861.538 | 0.1457792
5268.05 | 0.131006 | 5861.538 | 0.1457792
5282.25 | 0.131792 | 5873.077 | 0.1479308
5282.25 | 0.131792 | 5873.077 | 0.1479308
5282.25 | 0.131792 | 5884.615 | 0.1501931
5298.73 | 0.132697 | 5884.615 | 0.1501931
5298.73 | 0.132697 | 5896.154 | 0.1525773
5298.73 | 0.132697 | 5907.692 | 0.1550961
5315.81 | 0.133642 | 5907.692 | 0.1550961
5315.81 | 0.133642 | 5919.231 | 0.1577633
5315.81 | 0.133642 | 5919.231 | 0.1577633
5315.81 | 0.133642 | 5930.769 | 0.160594
5332.17 | 0.134562 | 5930.769 | 0.160594
5332.17 | 0.134562 | 5942.308 | 0.1636048
5332.17 | 0.134562 | 5942.308 | 0.1636048
5352.59 | 0.135689 | 5953.846 | 0.1668128
5352.59 | 0.135689 | 5953.846 | 0.1668128
5352.59 | 0.135689 | 5965.385 | 0.1702346
5371.27 | 0.136732 | 5965.385 | 0.1702346
5371.27 | 0.136732 | 5976.923 | 0.1739828
5371.27 | 0.136732 | 5976.923 | 0.1739828
5371.27 | 0.136732 | 5988.462 | 0.1780488
5386.77 | 0.137582 | 5988.462 | 0.1780488
5386.77 | 0.137582 | 6000 | 0.1824806
5386.77 | 0.137582 | 6000 | 0.1824806
5404.84 | 0.138587 | 6011.538 | 0.1873302
5404.84 | 0.138587 | 6011.538 | 0.1873302
5404.84 | 0.138587 | 6023.077 | 0.1926475

## plot_tensile_strain_stress
0 | 1 | 2 | 3
0 | 16.59 | 0 | 0
7.22e-05 | 23.921728 | 0.0007692308 | 72.69841
0.000171435 | 32.46556527 | 0.001538462 | 91.32206
0.000298395 | 41.75245689 | 0.002307692 | 94.88956
0.000457465 | 51.91374331 | 0.003846154 | 95.68562
0.00067766 | 62.29219865 | 0.004615385 | 95.72712
0.000946012 | 72.58863728 | 0.005384615 | 95.75187
0.001324123 | 81.507855 | 0.006923077 | 95.79483
0.001871348 | 87.50359655 | 0.007692308 | 95.81591
0.002599917 | 90.02375031 | 0.008461538 | 95.83696
0.003458114 | 90.33183828 | 0.01 | 95.879
0.004362271 | 90.2829811 | 0.01076923 | 95.89998
0.005234178 | 90.50246844 | 0.01153846 | 95.92094
0.006128184 | 90.98587321 | 0.01230769 | 95.94189
0.007021293 | 91.57069278 | 0.01384615 | 95.98372
0.007947832 | 92.08900712 | 0.01461538 | 96.0046
0.008876487 | 92.4671514 | 0.01538462 | 96.02546
0.009784277 | 92.80358837 | 0.01692308 | 96.06713
0.010682736 | 92.9678652 | 0.01769231 | 96.08793
0.011585627 | 93.18335783 | 0.01846154 | 96.10871
0.012491653 | 93.3285769 | 0.02 | 96.15022
0.013427447 | 93.4463596 | 0.02076923 | 96.17094
0.014330821 | 93.50038178 | 0.02153846 | 96.19164
0.015204819 | 93.55167694 | 0.02230769 | 96.21233
0.016112494 | 93.65695488 | 0.02384615 | 96.25363
0.01701738 | 93.69088393 | 0.02461538 | 96.27425
0.017923412 | 93.8063519 | 0.02538462 | 96.29486
0.018831568 | 93.7591101 | 0.02692308 | 96.336
0.01978596 | 93.86903549 | 0.02769231 | 96.35655
0.020692427 | 93.89290876 | 0.02846154 | 96.37707
0.021601009 | 93.9578202 | 0.03 | 96.41805
0.0225117 | 94.01274264 | 0.03076923 | 96.43852
0.023528032 | 93.97524453 | 0.03153846 | 96.45896
0.024467221 | 93.98156499 | 0.03230769 | 96.47939
0.025405529 | 94.09030463 | 0.03384615 | 96.52017
0.026284516 | 94.17304509 | 0.03461538 | 96.54054
0.027195818 | 94.1253204 | 0.03538462 | 96.56088
0.028095596 | 94.06606124 | 0.03692308 | 96.60151
0.028988737 | 94.15011298 | 0.03769231 | 96.6218
0.029909226 | 94.20590623 | 0.03846154 | 96.64207
0.030801719 | 94.30033464 | 0.04 | 96.68254
0.031692447 | 94.270826 | 0.04076923 | 96.70275
0.032610452 | 94.3780698 | 0.04153846 | 96.72294
0.033499571 | 94.54474581 | 0.04230769 | 96.74311
0.034415919 | 94.807374 | 0.04384615 | 96.78338
0.035386449 | 95.0444748 | 0.04461538 | 96.80349
0.036301071 | 95.23514112 | 0.04538462 | 96.82359
0.037214857 | 95.3844804 | 0.04692308 | 96.86371
0.038154761 | 95.54689724 | 0.04769231 | 96.88374
0.039094744 | 95.63675193 | 0.04846154 | 96.90375
0.040060745 | 95.67713808 | 0.05 | 96.94372
0.040971103 | 95.59758672 | 0.05076923 | 96.96368
0.041908444 | 95.88536805 | 0.05153846 | 96.98361
0.042843949 | 95.66197875 | 0.05230769 | 97.00353
0.043751779 | 95.64439065 | 0.05384615 | 97.0433
0.044658785 | 95.60569953 | 0.05461538 | 97.06316
0.045564969 | 95.61911184 | 0.05538462 | 97.083
0.046498015 | 95.6455148 | 0.05692308 | 97.12262
0.047347219 | 95.74774152 | 0.05769231 | 97.14241
0.048250971 | 95.8133242 | 0.05846154 | 97.16217
0.049153908 | 95.98390716 | 0.06 | 97.20164
0.050056029 | 95.8497561 | 0.06076923 | 97.22134
0.050957338 | 95.87304858 | 0.06153846 | 97.24103
0.051857835 | 95.93835634 | 0.06230769 | 97.2607
0.052757522 | 95.99308444 | 0.06384615 | 97.29998
0.0536564 | 96.02665322 | 0.06461538 | 97.31959
0.054553524 | 96.02835417 | 0.06538462 | 97.33918
0.05545079 | 96.0828453 | 0.06692308 | 97.3783
0.056347252 | 96.3382929 | 0.06769231 | 97.39784
0.057215523 | 96.16784488 | 0.06846154 | 97.41736
0.058110405 | 96.10556576 | 0.07 | 97.45633
0.058977148 | 96.07221807 | 0.07076923 | 97.47579
0.059870455 | 96.12622746 | 0.07153846 | 97.49523
0.060735674 | 96.20943372 | 0.07230769 | 97.51465
0.061627413 | 96.29526564 | 0.07384615 | 97.55344
0.062492054 | 96.24017926 | 0.07461538 | 97.5728
0.063355009 | 96.2273796 | 0.07538462 | 97.59215
0.064162826 | 96.42243438 | 0.07692308 | 97.63079
0.064943752 | 96.42306564 | 0.07769231 | 97.65008
0.065831747 | 96.41260269 | 0.07846154 | 97.66935
0.066692762 | 96.32461637 | 0.08 | 97.70784
0.067524995 | 96.42621141 | 0.08076923 | 97.72706
0.068410702 | 96.49023855 | 0.08153846 | 97.74625
0.069295626 | 96.48992259 | 0.08230769 | 97.76543
0.070179767 | 96.51090897 | 0.08384615 | 97.80373
0.071063127 | 96.89682225 | 0.08461538 | 97.82286
0.071944777 | 96.7673698 | 0.08538462 | 97.84196
0.07282658 | 96.79896 | 0.08692308 | 97.88012
0.073707606 | 96.90580984 | 0.08769231 | 97.89917
0.074587857 | 97.0342464 | 0.08846154 | 97.9182
0.075467334 | 97.11962328 | 0.09 | 97.9562
0.076372905 | 97.2291992 | 0.09076923 | 97.97518
0.077250814 | 97.37941382 | 0.09153846 | 97.99414
0.078127028 | 97.5512772 | 0.09230769 | 98.01307
0.079030195 | 97.63942214 | 0.09384615 | 98.0509
0.079932548 | 97.79255992 | 0.09461538 | 98.06978
0.080859912 | 97.76402723 | 0.09538462 | 98.08865
0.081760616 | 97.90638312 | 0.09692308 | 98.12632
0.082659588 | 98.05960816 | 0.09769231 | 98.14513
0.083611103 | 98.08772532 | 0.09846154 | 98.16393
0.084509333 | 98.17587026 | 0.1 | 98.20146
0.085432464 | 98.58240588 | 0.1007692 | 98.2202
0.086329061 | 98.550916 | 0.1015385 | 98.23892
0.087250515 | 98.6526797 | 0.1030769 | 98.2763
0.08811893 | 98.6728613 | 0.1038462 | 98.29497
0.089013122 | 98.815788 | 0.1046154 | 98.31361
0.089905601 | 98.96966266 | 0.1053846 | 98.33224
0.09082468 | 99.02781311 | 0.1069231 | 98.36945
0.091715545 | 99.09415173 | 0.1076923 | 98.38802
0.092606528 | 99.1276308 | 0.1084615 | 98.40658
0.093522219 | 99.55883345 | 0.11 | 98.44364
0.094411594 | 99.50454648 | 0.1107692 | 98.46214
0.09530018 | 99.45000549 | 0.1115385 | 98.48063
0.096191609 | 99.4726395 | 0.1130769 | 98.51754
0.097072263 | 99.2737746 | 0.1138462 | 98.53597
0.097934007 | 99.2601 | 0.1146154 | 98.55439
0.098822187 | 99.2931065 | 0.1153846 | 98.57278
0.099673374 | 99.2229861 | 0.1169231 | 98.60952
0.100560012 | 99.2778262 | 0.1176923 | 98.62786
0.101418757 | 99.7062066 | 0.1184615 | 98.64618
0.102303849 | 99.5397192 | 0.12 | 98.68277
0.103179138 | 99.5714489 | 0.1207692 | 98.70104
0.104062674 | 99.8037198 | 0.1215385 | 98.71929
0.10494543 | 99.891861 | 0.1230769 | 98.75574
0.105818411 | 99.934638 | 0.1238462 | 98.77394
0.106672654 | 100.020043 | 0.1246154 | 98.79212
0.10755311 | 100.486752 | 0.1253846 | 98.81028
0.108396901 | 100.3598245 | 0.1269231 | 98.84656
0.109248946 | 100.3896 | 0.1276923 | 98.86466
0.107580051 | 100.0662988 | 0.1284615 | 98.88275
0.108423819 | 99.9835892 | 0.13 | 98.91888
0.109275841 | 99.8122556 | 0.1307692 | 98.93692
0.110154008 | 99.698985 | 0.1315385 | 98.95494
0.11097771 | 99.5129722 | 0.1330769 | 98.99093
0.111818617 | 99.6190548 | 0.1338462 | 99.00889
0.112774961 | 99.4793006 | 0.1346154 | 99.02684
0.113623285 | 99.5637271 | 0.1353846 | 99.04477
0.114461971 | 99.6921157 | 0.1369231 | 99.08058
0.115308866 | 99.7765802 | 0.1376923 | 99.09846
0.116155045 | 99.9284349 | 0.1384615 | 99.11631
0.117027195 | 100.0830745 | 0.14 | 99.15198
0.117889697 | 100.2256896 | 0.1407692 | 99.16979
0.118733695 | 100.2765335 | 0.1415385 | 99.18757
0.119630217 | 100.4566404 | 0.1430769 | 99.2231
0.120463883 | 100.39378 | 0.1438462 | 99.24083
0.121358857 | 100.48367 | 0.1446154 | 99.25855
0.122226482 | 100.5482898 | 0.1453846 | 99.27625
0.123084514 | 100.6232906 | 0.1469231 | 99.31159
0.12392414 | 100.5832998 | 0.1476923 | 99.32924
0.124789544 | 100.6477244 | 0.1484615 | 99.34686
0.125618921 | 100.731234 | 0.15 | 99.38206
0.12648286 | 101.0566115 | 0.1507692 | 99.39964
0.127346053 | 100.9394347 | 0.1515385 | 99.41719
0.128182111 | 100.9897584 | 0.1530769 | 99.45225
0.129035049 | 101.0190467 | 0.1538462 | 99.46975
0.129889553 | 101.1965009 | 0.1546154 | 99.48724
0.127389717 | 100.9097664 | 0.1553846 | 99.5047
0.128264576 | 100.9071386 | 0.1569231 | 99.53958
0.129164368 | 100.9865961 | 0.1576923 | 99.55699
0.130037676 | 100.9837174 | 0.1584615 | 99.57439
0.130935875 | 101.0516636 | 0.16 | 99.60912
0.131807638 | 101.1968397 | 0.1607692 | 99.62646
0.132678643 | 101.1708327 | 0.1615385 | 99.64378
0.133548889 | 101.2817721 | 0.1630769 | 99.67837
0.134443941 | 101.303831 | 0.1638462 | 99.69564
0.135389268 | 101.3996415 | 0.1646154 | 99.71289
0.136257159 | 101.4418446 | 0.1653846 | 99.73012
0.137149791 | 101.6471352 | 0.1669231 | 99.76452
0.138041627 | 101.5771049 | 0.1676923 | 99.7817
0.138907221 | 101.4812247 | 0.1684615 | 99.79885
0.139772066 | 101.350526 | 0.17 | 99.83311
0.140661567 | 101.0378553 | 0.1707692 | 99.85022
0.141601037 | 100.5798058 | 0.1715385 | 99.8673
0.142438199 | 100.260464 | 0.1730769 | 99.90141
0.143325333 | 100.0609216 | 0.1738462 | 99.91844
0.144211681 | 100.1149959 | 0.1746154 | 99.93545
0.145097243 | 99.94933979 | 0.1753846 | 99.95244
0.145956754 | 99.94271254 | 0.1769231 | 99.98636
0.146840773 | 100.1005931 | 0.1776923 | 100.0033
0.147698787 | 100.2212925 | 0.1784615 | 100.0202
0.148581268 | 100.3445806 | 0.18 | 100.054
0.149437791 | 100.418953 | 0.1807692 | 100.0708
0.15031874 | 100.4144796 | 0.1815385 | 100.0877
0.151198913 | 100.561062 | 0.1830769 | 100.1213
0.152028082 | 100.5629852 | 0.1838462 | 100.1381
0.152906753 | 100.523212 | 0.1846154 | 100.1549
0.15375958 | 100.445708 | 0.1853846 | 100.1716
0.15461168 | 100.3329095 | 0.1869231 | 100.205
0.155488085 | 100.4325626 | 0.1876923 | 100.2217
0.156338714 | 100.5063376 | 0.1884615 | 100.2384
0.157213607 | 100.5006887 | 0.19 | 100.2717
0.158062771 | 100.5275045 | 0.1907692 | 100.2883
0.158936157 | 100.5215612 | 0.1915385 | 100.3049
0.15978386 | 100.489484 | 0.1930769 | 100.338
0.160655746 | 100.5771375 | 0.1938462 | 100.3545
0.161501993 | 100.5917701 | 0.1946154 | 100.371
0.162322666 | 100.5096834 | 0.1953846 | 100.3875
0.163192341 | 100.4676333 | 0.1969231 | 100.4204
0.164036445 | 100.4699962 | 0.1976923 | 100.4368
0.164879837 | 100.4840125 | 0.1984615 | 100.4532
0.165747293 | 100.41778 | 0.2 | 100.486
0.166613996 | 100.5284761 | 0.2007692 | 100.5023
0.167455218 | 100.3884429 | 0.2015385 | 100.5187
0.168295733 | 100.4018592 | 0.2030769 | 100.5513
0.169160232 | 100.370263 | 0.2038462 | 100.5675
0.169999315 | 100.359693 | 0.2046154 | 100.5838
0.170837695 | 100.3133751 | 0.2061538 | 100.6162
0.171675373 | 100.3262031 | 0.2069231 | 100.6324
0.17251235 | 100.3270288 | 0.2076923 | 100.6485
0.173373213 | 100.6394027 | 0.2084615 | 100.6647
0.174233335 | 100.3569988 | 0.21 | 100.6969
0.175068174 | 100.2263768 | 0.2107692 | 100.7129
0.175902317 | 100.2503987 | 0.2115385 | 100.729
0.176735765 | 100.2981876 | 0.2130769 | 100.761
0.177593001 | 100.3125433 | 0.2138462 | 100.777
0.178449503 | 100.2311472 | 0.2146154 | 100.793
0.179280831 | 100.2905798 | 0.2161538 | 100.8248
0.180135889 | 100.3165017 | 0.2169231 | 100.8407
0.180990217 | 100.4981137 | 0.2176923 | 100.8566
0.181843815 | 100.6798895 | 0.2184615 | 100.8724
0.182672328 | 100.8353639 | 0.22 | 100.9041
0.183524492 | 101.0414732 | 0.2207692 | 100.9198
0.184351614 | 101.2212765 | 0.2215385 | 100.9356
0.185178052 | 101.3410672 | 0.2230769 | 100.967
0.186028085 | 101.3670242 | 0.2238462 | 100.9827
0.186877395 | 101.3084954 | 0.2246154 | 100.9984
0.187701749 | 101.1628139 | 0.2261538 | 101.0296
0.188525425 | 101.1254268 | 0.2269231 | 101.0452
0.189372618 | 101.054032 | 0.2276923 | 101.0608
0.190219094 | 101.0912274 | 0.2284615 | 101.0763
0.191016544 | 100.9418837 | 0.23 | 101.1073
0.191837495 | 100.9399829 | 0.2307692 | 101.1228
0.192681888 | 101.0616268 | 0.2315385 | 101.1382
0.193525568 | 101.1105209 | 0.2330769 | 101.169
0.194344463 | 100.9868862 | 0.2338462 | 101.1844
0.195186742 | 100.9868935 | 0.2346154 | 101.1997
0.196100415 | 101.0305387 | 0.2361538 | 101.2303
0.196941218 | 101.078991 | 0.2369231 | 101.2456
0.197781314 | 101.1639427 | 0.2376923 | 101.2608
0.198596732 | 101.3562394 | 0.2384615 | 101.276
0.199435439 | 101.1727263 | 0.24 | 101.3063
0.20024951 | 101.1329509 | 0.2407692 | 101.3215
0.201039005 | 101.2005996 | 0.2415385 | 101.3366
0.201875667 | 101.1874101 | 0.2430769 | 101.3667
0.202711629 | 101.1373152 | 0.2438462 | 101.3817
0.203523039 | 100.9987839 | 0.2446154 | 101.3967
0.204333791 | 101.0439008 | 0.2461538 | 101.4265
0.205167702 | 101.0545337 | 0.2469231 | 101.4414
0.205977122 | 101.1363623 | 0.2476923 | 101.4563
0.206809664 | 101.0853254 | 0.2484615 | 101.4712
0.207617756 | 101.2162744 | 0.25 | 101.5007
0.208425196 | 101.384255 | 0.2507692 | 101.5155
0.209255704 | 101.5671112 | 0.2515385 | 101.5302
0.210038123 | 101.6219359 | 0.2530769 | 101.5596
0.210867293 | 101.7679701 | 0.2538462 | 101.5742
0.211672114 | 101.7510487 | 0.2546154 | 101.5888
0.212499931 | 101.7363735 | 0.2561538 | 101.6179
0.21330344 | 101.706754 | 0.2569231 | 101.6324
0.214106304 | 101.664568 | 0.2576923 | 101.6469
0.214932109 | 101.5377956 | 0.2584615 | 101.6613
0.215733667 | 101.5199549 | 0.26 | 101.6901
0.216534583 | 101.5764611 | 0.2607692 | 101.7044
0.217358385 | 101.6974582 | 0.2615385 | 101.7187
0.21818151 | 101.644383 | 0.2630769 | 101.7472
0.218980469 | 101.6509367 | 0.2638462 | 101.7615
0.219755319 | 101.8418509 | 0.2646154 | 101.7756
0.220553021 | 102.1101377 | 0.2661538 | 101.8039
0.221373522 | 102.480945 | 0.2669231 | 101.8179
0.222169935 | 102.6250339 | 0.2676923 | 101.832
0.22298911 | 102.7341324 | 0.2684615 | 101.846
0.223784239 | 103.0284879 | 0.27 | 101.8738
0.224602093 | 103.0126387 | 0.2707692 | 101.8877
0.22539594 | 102.9816938 | 0.2715385 | 101.9016
0.226212478 | 102.8401251 | 0.2730769 | 101.9292
0.227005049 | 102.6706982 | 0.2738462 | 101.9429
0.227796992 | 102.7269231 | 0.2746154 | 101.9566
0.228588308 | 102.7076988 | 0.2761538 | 101.9839
0.229378998 | 102.6757372 | 0.2769231 | 101.9975
0.230169064 | 102.6310085 | 0.2776923 | 102.011
0.231074548 | 102.9255738 | 0.2784615 | 102.0245
0.231770516 | 102.6820242 | 0.28 | 102.0514
0.232697721 | 102.6763156 | 0.2807692 | 102.0648
0.233392562 | 102.6213963 | 0.2815385 | 102.0781
0.234086919 | 102.5915767 | 0.2830769 | 102.1046
0.23501198 | 102.6106286 | 0.2838462 | 102.1179
0.235705215 | 102.5931804 | 0.2846154 | 102.131
0.236628781 | 102.6119575 | 0.2861538 | 102.1572
0.237320896 | 102.6703229 | 0.2869231 | 102.1703
0.238242971 | 103.0188398 | 0.2876923 | 102.1833
0.23893397 | 102.709082 | 0.2884615 | 102.1962
0.239624492 | 102.6021213 | 0.29 | 102.222
0.240544447 | 102.6329569 | 0.2907692 | 102.2348
0.241233858 | 102.6400967 | 0.2915385 | 102.2475
0.242152334 | 102.4923547 | 0.2930769 | 102.2729
0.242840638 | 102.4609357 | 0.2938462 | 102.2856
0.243757641 | 102.5421753 | 0.2946154 | 102.2981
0.244444841 | 102.8297416 | 0.2961538 | 102.3231
0.245360374 | 102.5788467 | 0.2969231 | 102.3356
0.246046474 | 102.4957751 | 0.2976923 | 102.3479
0.246732104 | 102.4380897 | 0.2984615 | 102.3603
0.247645546 | 102.5573239 | 0.3 | 102.3848
0.248558155 | 102.5483873 | 0.3007692 | 102.397
0.249242065 | 102.4774094 | 0.3015385 | 102.4091
0.249925508 | 102.3805599 | 0.3030769 | 102.4332
0.250836039 | 102.7950979 | 0.3038462 | 102.4451
0.251518394 | 102.5051911 | 0.3046154 | 102.457
0.252427477 | 102.4697046 | 0.3061538 | 102.4807
0.253108747 | 102.3720949 | 0.3069231 | 102.4924
0.254016386 | 102.3748105 | 0.3076923 | 102.5041
0.254696575 | 102.3541634 | 0.3092308 | 102.5273
0.255602774 | 102.4469588 | 0.31 | 102.5388
0.256281885 | 102.4131859 | 0.3107692 | 102.5503
0.256960535 | 102.6766613 | 0.3115385 | 102.5617
0.257864686 | 102.6401222 | 0.3130769 | 102.5843
0.258542264 | 102.7873948 | 0.3138462 | 102.5955
0.259444986 | 103.0876189 | 0.3146154 | 102.6067
0.260121494 | 103.3000617 | 0.3161538 | 102.6288
0.261022793 | 103.5230336 | 0.3169231 | 102.6398
0.261698234 | 103.670929 | 0.3176923 | 102.6507
0.26237322 | 103.84493 | 0.3192308 | 102.6723
0.263272492 | 104.0814868 | 0.32 | 102.6831
0.263946417 | 103.9954065 | 0.3207692 | 102.6937
0.264844276 | 103.9584989 | 0.3215385 | 102.7043
0.265517142 | 103.9241441 | 0.3230769 | 102.7253
0.266413593 | 103.8998741 | 0.3238462 | 102.7356
0.267085405 | 103.8129604 | 0.3246154 | 102.746
0.267756765 | 103.5951333 | 0.3261538 | 102.7664
0.268651211 | 103.5439332 | 0.3269231 | 102.7765
0.269321522 | 103.3515478 | 0.3276923 | 102.7865
0.27021457 | 103.3521698 | 0.3292308 | 102.8064
0.270883834 | 103.4082515 | 0.33 | 102.8162
0.271775489 | 103.4742513 | 0.3307692 | 102.8259
0.272443709 | 103.5171546 | 0.3315385 | 102.8356
0.273333975 | 103.6093534 | 0.3330769 | 102.8547
0.274001154 | 103.8363285 | 0.3338462 | 102.8641
0.274667889 | 103.8002954 | 0.3346154 | 102.8735
0.275556178 | 103.8398505 | 0.3361538 | 102.892
0.276221877 | 103.8958182 | 0.3369231 | 102.9011
0.277108788 | 103.9880053 | 0.3376923 | 102.9101
0.277773454 | 104.0175401 | 0.3392308 | 102.928
0.27865899 | 104.0039836 | 0.34 | 102.9368
0.279322628 | 104.0333604 | 0.3407692 | 102.9455
0.280206793 | 104.3106603 | 0.3415385 | 102.9541
0.280869405 | 104.1944014 | 0.3430769 | 102.9711
0.281531578 | 104.1706579 | 0.3438462 | 102.9795
0.282413793 | 104.1830197 | 0.3446154 | 102.9877
0.283074944 | 104.185563 | 0.3461538 | 103.004
0.2839558 | 104.2109572 | 0.3469231 | 103.0121
0.284615933 | 104.306358 | 0.3476923 | 103.02
0.285495433 | 104.3715274 | 0.3492308 | 103.0356
0.28615455 | 104.3604652 | 0.35 | 103.0432
0.286813234 | 104.3226544 | 0.3507692 | 103.0508
0.287690804 | 104.560913 | 0.3515385 | 103.0582
0.288348477 | 104.5229647 | 0.3530769 | 103.0729
0.289224701 | 104.4676973 | 0.3538462 | 103.08
0.289881366 | 104.3492425 | 0.3546154 | 103.0871
0.290756249 | 104.1597137 | 0.3561538 | 103.1009
0.29141191 | 104.0674316 | 0.3569231 | 103.1077
0.29206714 | 103.9883309 | 0.3576923 | 103.1144
0.292940114 | 103.9049025 | 0.3592308 | 103.1274
0.293594345 | 103.9863149 | 0.36 | 103.1338
0.294465987 | 103.8085114 | 0.3607692 | 103.14
0.29511922 | 103.849479 | 0.3615385 | 103.1462
0.295989535 | 103.9399 | 0.3630769 | 103.1581
0.296641774 | 104.0077158 | 0.3638462 | 103.1639
0.297510765 | 104.0981369 | 0.3646154 | 103.1696
0.298162013 | 104.0851099 | 0.3661538 | 103.1807
0.299029684 | 104.2968302 | 0.3669231 | 103.1861
0.299679944 | 104.2027411 | 0.3676923 | 103.1913
0.300329782 | 104.2704779 | 0.3692308 | 103.2015
0.301195575 | 104.2661906 | 0.37 | 103.2064
0.301844429 | 104.279772 | 0.3707692 | 103.2112
0.302708912 | 104.2752127 | 0.3715385 | 103.2158
0.303356785 | 104.3292477 | 0.3730769 | 103.2248
0.304219963 | 104.5006753 | 0.3738462 | 103.2291
0.304866858 | 104.2834447 | 0.3746154 | 103.2332
0.305728733 | 104.2104492 | 0.3761538 | 103.2412
0.306374653 | 104.3321222 | 0.3769231 | 103.245
0.307235231 | 104.3811569 | 0.3776923 | 103.2487
0.307880179 | 104.4076829 | 0.3792308 | 103.2556
0.308524711 | 104.3933138 | 0.38 | 103.2588
0.309383441 | 104.5647531 | 0.3807692 | 103.262
0.310027005 | 104.5229919 | 0.3815385 | 103.265
0.310884447 | 104.4625432 | 0.3830769 | 103.2706
0.311527046 | 104.2975559 | 0.3838462 | 103.2731
0.312383204 | 104.0588864 | 0.3846154 | 103.2756
0.313024841 | 103.8795159 | 0.3861538 | 103.28
0.313879717 | 103.7767365 | 0.3869231 | 103.2821
0.314520395 | 103.7336771 | 0.3876923 | 103.2839
0.315160663 | 103.6356581 | 0.3892308 | 103.2872
0.316013716 | 103.5869377 | 0.39 | 103.2887
0.316653029 | 103.8041612 | 0.3907692 | 103.2899
0.31750481 | 103.8926173 | 0.3915385 | 103.2911
0.318143171 | 103.9177222 | 0.3930769 | 103.2928
0.318993684 | 103.9235987 | 0.3938462 | 103.2935
0.319631095 | 103.8934985 | 0.3946154 | 103.294
0.320480345 | 103.9404338 | 0.3961538 | 103.2946
0.321116809 | 103.9652493 | 0.3969231 | 103.2946
0.321964799 | 104.0534481 | 0.3976923 | 103.2944
0.32260032 | 104.2714757 | 0.3992308 | 103.2937
0.323447053 | 104.0281513 | 0.4 | 103.293
0.324081632 | 103.9697379 | 0.4007692 | 103.2922
0.324715809 | 103.9665122 | 0.4023077 | 103.2901
0.325560754 | 104.012851 | 0.4030769 | 103.2888
0.326193994 | 103.8847412 | 0.4038462 | 103.2873
0.32703769 | 103.9169513 | 0.4046154 | 103.2857
0.327669996 | 103.968802 | 0.4061538 | 103.2818
0.328512449 | 104.3203189 | 0.4069231 | 103.2796
0.329143823 | 104.0109649 | 0.4076923 | 103.2772
0.329985036 | 103.9176739 | 0.4092308 | 103.2719
0.330825542 | 103.7266306 | 0.41 | 103.269
0.331455458 | 103.3044423 | 0.4107692 | 103.2659
0.332084978 | 102.9234561 | 0.4123077 | 103.259
0.332923721 | 102.6610585 | 0.4130769 | 103.2553
0.333552317 | 102.5022642 | 0.4138462 | 103.2515
0.334389831 | 102.3227006 | 0.4146154 | 103.2474
0.335226644 | 102.4642917 | 0.4161538 | 103.2386
0.336062758 | 102.5499993 | 0.4169231 | 103.2339
0.336689384 | 102.5302618 | 0.4176923 | 103.229
0.337524276 | 102.6439287 | 0.4192308 | 103.2186
0.338149988 | 102.6380568 | 0.42 | 103.2131
0.338983662 | 102.7657647 | 0.4207692 | 103.2074
0.339608461 | 102.717641 | 0.4223077 | 103.1953
0.340440921 | 102.7188508 | 0.4230769 | 103.189
0.341064811 | 102.6282472 | 0.4238462 | 103.1824
0.341896059 | 102.6854399 | 0.4246154 | 103.1756
0.342519042 | 102.6790066 | 0.4261538 | 103.1613
0.343141637 | 102.6865792 | 0.4269231 | 103.1539
0.343971162 | 102.4473719 | 0.4276923 | 103.1462
0.344592854 | 102.4687399 | 0.4292308 | 103.1301
0.345421176 | 102.483023 | 0.43 | 103.1217
0.346041968 | 102.4194518 | 0.4307692 | 103.1131
0.346869091 | 102.3061519 | 0.4323077 | 103.0952
0.347488985 | 102.2563498 | 0.4330769 | 103.0858
0.348108494 | 102.2488989 | 0.4338462 | 103.0763
0.34893391 | 102.3049806 | 0.4346154 | 103.0664
0.349552526 | 102.2406286 | 0.4361538 | 103.0461
0.350376752 | 102.2823447 | 0.4369231 | 103.0355
0.350994475 | 102.1892937 | 0.4376923 | 103.0247
0.351817514 | 102.1739186 | 0.4392308 | 103.0023
0.352434349 | 102.2369624 | 0.44 | 102.9908
0.353256204 | 102.1928883 | 0.4407692 | 102.9789
0.353872152 | 102.1846246 | 0.4423077 | 102.9544
0.354487721 | 102.0194736 | 0.4430769 | 102.9418
0.35530789 | 102.017584 | 0.4438462 | 102.9289
0.355922577 | 102.0517621 | 0.4446154 | 102.9157
0.356741571 | 102.0496562 | 0.4461538 | 102.8886
0.357355376 | 102.1552004 | 0.4469231 | 102.8746
0.358173198 | 101.9383295 | 0.4476923 | 102.8603
0.358786126 | 101.9578818 | 0.4492308 | 102.8309
0.35960278 | 102.0268524 | 0.45 | 102.8158
0.360214832 | 101.9316172 | 0.4507692 | 102.8003
0.36082651 | 101.8505342 | 0.4523077 | 102.7686
0.3616415 | 101.7038657 | 0.4530769 | 102.7523
0.362252306 | 101.7229092 | 0.4538462 | 102.7357
0.363066135 | 101.762596 | 0.4546154 | 102.7188
0.363676072 | 101.7527533 | 0.4561538 | 102.6841
0.364488743 | 101.6483073 | 0.4569231 | 102.6663
0.365097814 | 101.7102371 | 0.4576923 | 102.6482
0.365909331 | 101.6774643 | 0.4592308 | 102.611
0.366517537 | 101.6527618 | 0.46 | 102.5919
0.367327903 | 101.5763453 | 0.4607692 | 102.5725
0.367935247 | 101.4502386 | 0.4623077 | 102.5327
0.368744466 | 101.5612856 | 0.4630769 | 102.5123
0.36935095 | 101.507156 | 0.4638462 | 102.4916
0.369957067 | 101.4239326 | 0.4646154 | 102.4706
0.370764652 | 101.4479204 | 0.4661538 | 102.4275
0.371571585 | 101.4138142 | 0.4669231 | 102.4055
0.372176358 | 101.359094 | 0.4676923 | 102.3831
0.372780766 | 101.3768217 | 0.4692308 | 102.3372
0.373586074 | 101.3132007 | 0.47 | 102.3138
0.374189631 | 101.2144479 | 0.4707692 | 102.29
0.374993806 | 101.4995724 | 0.4723077 | 102.2413
0.375596513 | 101.2695934 | 0.4730769 | 102.2164
0.376399559 | 101.1615364 | 0.4738462 | 102.1912
0.37700142 | 101.1349655 | 0.4746154 | 102.1656
0.377602919 | 101.0353502 | 0.4761538 | 102.1132
0.378404355 | 100.9703607 | 0.4769231 | 102.0865
0.379005011 | 100.9579859 | 0.4776923 | 102.0594
0.379805324 | 101.0826763 | 0.4792308 | 102.004
0.38040514 | 100.8653787 | 0.48 | 101.9757
0.381204334 | 100.8581792 | 0.4807692 | 101.9471
0.381803311 | 100.7867659 | 0.4823077 | 101.8885
0.38240193 | 100.7445107 | 0.4830769 | 101.8587
0.383199531 | 100.8248967 | 0.4838462 | 101.8284
0.383797314 | 100.7237229 | 0.4846154 | 101.7977
0.384593803 | 100.7158391 | 0.4861538 | 101.7352
0.385190754 | 100.4673016 | 0.4869231 | 101.7033
0.385986134 | 100.5472431 | 0.4876923 | 101.6709
0.386582255 | 100.5188828 | 0.4892308 | 101.605
0.38737653 | 100.4367119 | 0.49 | 101.5714
0.387971822 | 100.3491201 | 0.4907692 | 101.5373
0.388764995 | 100.3844911 | 0.4923077 | 101.4679
0.389359462 | 100.3703823 | 0.4930769 | 101.4326
0.389953575 | 100.3857241 | 0.4938462 | 101.3968
0.390745178 | 100.228728 | 0.4946154 | 101.3605
0.391338469 | 100.199473 | 0.4961538 | 101.2867
0.392128977 | 100.1603024 | 0.4969231 | 101.249
0.392721448 | 100.190042 | 0.4976923 | 101.211
0.393510863 | 100.1061255 | 0.4992308 | 101.1334
0.394102516 | 100.2395237 | 0.5 | 101.0939
0.394693819 | 99.97234865 | 0.5007692 | 101.0539
0.39548168 | 99.90263403 | 0.5023077 | 100.9725
0.396072168 | 99.91706351 | 0.5030769 | 100.9311
0.396858944 | 99.66853464 | 0.5038462 | 100.8892
0.39744862 | 99.65292294 | 0.5053846 | 100.8039
0.398037949 | 99.57766751 | 0.5061538 | 100.7605
0.39882318 | 99.58138623 | 0.5069231 | 100.7166
0.3994117 | 99.7145564 | 0.5076923 | 100.6722
0.400195853 | 99.56896108 | 0.5092308 | 100.5818
0.400783566 | 99.44833688 | 0.51 | 100.5358
0.401566645 | 99.37682694 | 0.5107692 | 100.4893
0.402153552 | 99.360417 | 0.5123077 | 100.3947
0.40293556 | 99.37829958 | 0.5130769 | 100.3466
0.403521664 | 99.28685397 | 0.5138462 | 100.298
0.404302603 | 99.19961293 | 0.5153846 | 100.1991
0.404887908 | 99.42259666 | 0.5161538 | 100.1488
0.405667781 | 99.17009702 | 0.5169231 | 100.098
0.406252287 | 99.18304404 | 0.5176923 | 100.0466
0.406836451 | 99.12083551 | 0.5192308 | 99.94211
0.407614807 | 98.98756487 | 0.52 | 99.88902
0.408198176 | 98.97012277 | 0.5207692 | 99.83534
0.408975473 | 98.97181809 | 0.5223077 | 99.72624
0.409558049 | 99.01443201 | 0.5230769 | 99.67081
0.41033429 | 98.82000302 | 0.5238462 | 99.61479
0.410916076 | 98.71160992 | 0.5253846 | 99.50094
0.411691263 | 98.6372228 | 0.5261538 | 99.44311
0.41227226 | 98.60393263 | 0.5269231 | 99.38467
0.41285292 | 98.52520351 | 0.5276923 | 99.32561
0.413626608 | 98.7829359 | 0.5292308 | 99.20564
0.414206482 | 98.46194176 | 0.53 | 99.14471
0.414979124 | 98.34118293 | 0.5307692 | 99.08315
0.415558215 | 98.32238703 | 0.5323077 | 98.95812
0.41613697 | 98.33382528 | 0.5330769 | 98.89463
0.416908122 | 98.22761335 | 0.5338462 | 98.8305
0.417486097 | 98.1325888 | 0.5353846 | 98.70025
0.418256211 | 98.29934973 | 0.5361538 | 98.63413
0.418833407 | 98.17368167 | 0.5369231 | 98.56735
0.419602484 | 98.00579677 | 0.5376923 | 98.49988
0.420178904 | 97.94052683 | 0.5392308 | 98.36291
0.420946947 | 97.81773584 | 0.54 | 98.2934
0.421522592 | 97.8588176 | 0.5407692 | 98.22319
0.422289605 | 97.8271238 | 0.5423077 | 98.08067
0.422864478 | 97.86811491 | 0.5430769 | 98.00834
0.423439022 | 97.64946369 | 0.5438462 | 97.9353
0.424204566 | 97.60197738 | 0.5453846 | 97.78707
0.42477834 | 97.53565481 | 0.5461538 | 97.71185
0.42554286 | 97.54903446 | 0.5469231 | 97.63591
0.426115867 | 97.45181692 | 0.5476923 | 97.55922
0.426879366 | 97.38832757 | 0.5492308 | 97.4036
0.427451607 | 97.50540699 | 0.55 | 97.32466
0.428214087 | 97.31891378 | 0.5507692 | 97.24496
0.428785566 | 97.15959051 | 0.5523077 | 97.08325
0.429356718 | 97.13828583 | 0.5530769 | 97.00123
0.430117748 | 97.01237204 | 0.5538462 | 96.91842
0.43068814 | 97.05233976 | 0.5553846 | 96.75044
0.431448157 | 96.92599614 | 0.5561538 | 96.66525
0.432017791 | 96.98122421 | 0.5569231 | 96.57925
0.432776798 | 96.85446247 | 0.5576923 | 96.49244
0.433345676 | 96.86330422 | 0.5592308 | 96.31636
0.433914231 | 96.70233183 | 0.56 | 96.22708
0.434671801 | 96.65206189 | 0.5607692 | 96.13696
0.435239602 | 96.5524233 | 0.5623077 | 95.95419
0.435996169 | 96.48631407 | 0.5630769 | 95.86153
0.436563219 | 96.37083033 | 0.5638462 | 95.768
0.437318786 | 96.52109992 | 0.5653846 | 95.57834
0.437885086 | 96.32786706 | 0.5661538 | 95.4822
0.438639655 | 96.24552087 | 0.5669231 | 95.38516
0.439205209 | 96.09827666 | 0.5676923 | 95.28724
0.439958782 | 96.07756252 | 0.5692308 | 95.08869
0.44052359 | 96.00756159 | 0.57 | 94.98804
0.44108808 | 95.9374203 | 0.5707692 | 94.88648
0.441840236 | 95.88516206 | 0.5723077 | 94.68058
0.442403983 | 95.76802335 | 0.5730769 | 94.57622
0.443155151 | 95.88671668 | 0.5738462 | 94.47091
0.443718157 | 95.72252792 | 0.5753846 | 94.25743
0.444468339 | 95.66959131 | 0.5761538 | 94.14924
0.445030607 | 95.67658219 | 0.5769231 | 94.04008
0.445779805 | 95.62335319 | 0.5776923 | 93.92993
0.446341336 | 95.5364311 | 0.5792308 | 93.70666
0.446902551 | 95.59006267 | 0.58 | 93.59352
0.447650349 | 95.42687672 | 0.5807692 | 93.47937
0.448210831 | 95.35513602 | 0.5823077 | 93.248
0.448957651 | 95.28537474 | 0.5830769 | 93.13076
0.449517401 | 95.16629451 | 0.5838462 | 93.01248
0.450263246 | 95.1274896 | 0.5853846 | 92.77276
0.450822266 | 95.30625076 | 0.5861538 | 92.6513
0.451380973 | 95.06112282 | 0.5869231 | 92.52876
0.45212543 | 94.91188727 | 0.5876923 | 92.40514
0.45268341 | 94.76043254 | 0.5892308 | 92.1546
0.453612685 | 94.70687301 | 0.59 | 92.02768
0.454169836 | 94.60216717 | 0.5907692 | 91.89964
0.454912221 | 94.45177958 | 0.5923077 | 91.64018
0.455468648 | 94.33088941 | 0.5930769 | 91.50873
0.456024766 | 94.11513889 | 0.5938462 | 91.37614
0.456765776 | 94.02700908 | 0.5953846 | 91.10745
0.457506237 | 93.89124148 | 0.5961538 | 90.97134
0.458061223 | 93.69040336 | 0.5969231 | 90.83404
0.458615901 | 93.5209222 | 0.5976923 | 90.69554
0.459354994 | 93.46342419 | 0.5992308 | 90.4149
0.459908956 | 93.49937436 | 0.6 | 90.27274
0.460647094 | 93.36235238 | 0.6007692 | 90.12933
0.46120034 | 93.1126835 | 0.6023077 | 89.83876
0.461937526 | 93.05437848 | 0.6030769 | 89.69157
0.462490059 | 92.97876643 | 0.6038462 | 89.5431
0.463226295 | 92.92011054 | 0.6053846 | 89.24225
0.463778117 | 92.76469089 | 0.6061538 | 89.08986
0.464329634 | 92.76813791 | 0.6069231 | 88.93613
0.465064518 | 92.86817908 | 0.6084615 | 88.62465
0.465615326 | 92.91934575 | 0.6092308 | 88.46686
0.466349266 | 92.8281516 | 0.61 | 88.30769
0.466899367 | 92.81542891 | 0.6107692 | 88.14713
0.467632365 | 92.67598003 | 0.6123077 | 87.82179
0.468181762 | 92.55123021 | 0.6130769 | 87.65697
0.468913821 | 92.49114741 | 0.6138462 | 87.49071
0.469462514 | 92.28604906 | 0.6153846 | 87.1538
0.470193636 | 92.14550661 | 0.6161538 | 86.98311
0.470741627 | 92.01988544 | 0.6169231 | 86.81092
0.471471815 | 91.81470218 | 0.6184615 | 86.46197
0.472019107 | 91.65654569 | 0.6192308 | 86.28518
0.472748363 | 91.54692746 | 0.62 | 86.10682
0.473294957 | 91.38829436 | 0.6207692 | 85.92687
0.474023284 | 91.32636361 | 0.6223077 | 85.56216
0.474569181 | 91.23157309 | 0.6230769 | 85.37737
0.475296581 | 91.31404396 | 0.6238462 | 85.19093
0.475841784 | 91.36384221 | 0.6253846 | 84.81303
0.476568258 | 91.51076676 | 0.6261538 | 84.62153
0.477112769 | 91.54449472 | 0.6269231 | 84.4283
0.477838321 | 91.61093916 | 0.6284615 | 84.03659
0.47838214 | 91.67690711 | 0.6292308 | 83.83806
0.478925664 | 91.53302852 | 0.63 | 83.63772
0.479649903 | 91.35701801 | 0.6307692 | 83.43555
0.480192738 | 91.39045941 | 0.6323077 | 83.02561
0.48091606 | 91.0845503 | 0.6330769 | 82.81779
0.481458209 | 90.95591744 | 0.6338462 | 82.60804
0.482180616 | 90.77870809 | 0.6353846 | 82.18264
0.48272208 | 90.56859804 | 0.6361538 | 81.96693
0.48326325 | 90.45548869 | 0.6369231 | 81.74918
0.483984356 | 90.37471279 | 0.6384615 | 81.30743
0.484524844 | 90.18006192 | 0.6392308 | 81.08337
0.48524504 | 90.19629549 | 0.64 | 80.85713
0.485784847 | 89.91990719 | 0.6407692 | 80.6287
0.486504137 | 89.82194697 | 0.6423077 | 80.16507
0.487043265 | 89.77273574 | 0.6430769 | 79.9298
0.487761651 | 89.5766637 | 0.6438462 | 79.69217
0.488300102 | 89.4456595 | 0.6453846 | 79.2097
0.488838263 | 89.41228757 | 0.6461538 | 78.96477
0.489555361 | 89.24800524 | 0.6469231 | 78.71731
0.490092847 | 89.34496173 | 0.6484615 | 78.21463
0.490809046 | 89.45798255 | 0.6492308 | 77.95929
0.491524732 | 89.55472547 | 0.65 | 77.70123
0.492061161 | 89.88084441 | 0.6507692 | 77.44038
0.492775952 | 89.8960078 | 0.6523077 | 76.91005
0.493311711 | 90.07520172 | 0.6530769 | 76.64044
0.494025609 | 90.09036218 | 0.6538462 | 76.36778
0.494560698 | 90.10578593 | 0.6553846 | 75.813
0.495273706 | 90.03877915 | 0.6561538 | 75.53071
0.495808128 | 89.98840126 | 0.6569231 | 75.24505
0.496342265 | 89.87221003 | 0.6584615 | 74.66322
0.497054004 | 89.67317893 | 0.6592308 | 74.36685
0.497587475 | 89.17826281 | 0.66 | 74.0667
0.498298329 | 88.78082095 | 0.6607692 | 73.76264
0.498831137 | 88.43290588 | 0.6623077 | 73.14233
0.499541107 | 88.14964028 | 0.6630769 | 72.8258
0.500073255 | 87.91625818 | 0.6638462 | 72.50481
0.500782344 | 87.66511854 | 0.6653846 | 71.8488
0.501313831 | 87.62917936 | 0.6661538 | 71.51341
0.501845036 | 87.5766348 | 0.6669231 | 71.17282
0.50255287 | 87.55599972 | 0.6684615 | 70.487
0.503083417 | 87.50323586 | 0.6692308 | 70.14428
0.503790376 | 87.61476838 | 0.67 | 69.80174
0.504320267 | 87.39626944 | 0.6707692 | 69.45944
0.505026352 | 87.35857868 | 0.6723077 | 68.77572
0.505555589 | 87.15613834 | 0.6730769 | 68.43439
0.506084546 | 87.05296185 | 0.6738462 | 68.09347
0.506789387 | 86.86534899 | 0.6753846 | 67.41304
0.507317691 | 86.86142759 | 0.6761538 | 67.07361
0.508021664 | 86.68991719 | 0.6769231 | 66.73477
0.508549318 | 86.55275509 | 0.6784615 | 66.059
0.509252425 | 86.38066574 | 0.6792308 | 65.72215
0.50977943 | 86.29300691 | 0.68 | 65.38606
0.510306158 | 86.1552337 | 0.6807692 | 65.05075
0.511008031 | 86.1323764 | 0.6823077 | 64.38265
0.511534112 | 86.04427313 | 0.6830769 | 64.04994
0.512235124 | 85.92102039 | 0.6838462 | 63.71816
0.51276056 | 85.69899513 | 0.6853846 | 63.05754
0.513460713 | 85.65875466 | 0.6861538 | 62.72875
0.513985506 | 85.58668368 | 0.6869231 | 62.40101
0.514684802 | 85.4625128 | 0.6884615 | 61.74886
0.515208953 | 85.45710017 | 0.6892308 | 61.4245
0.51573283 | 85.50188088 | 0.69 | 61.10133
0.516430905 | 85.59510918 | 0.6907692 | 60.77937
0.516954142 | 85.57283093 | 0.6923077 | 60.13924
0.517651366 | 85.69963842 | 0.6930769 | 59.82112
0.518173965 | 85.52617199 | 0.6938462 | 59.50434
0.518870339 | 85.45134065 | 0.6953846 | 58.87485
0.519392301 | 85.26061388 | 0.6961538 | 58.56217
0.520087828 | 85.10125271 | 0.6969231 | 58.25089
0.520609155 | 84.82584992 | 0.6984615 | 57.6326
0.521303836 | 84.64900618 | 0.6992308 | 57.32565
0.52182453 | 84.50773297 | 0.7 | 57.02019
0.522518368 | 84.3134476 | 0.7015385 | 56.41382
0.52303843 | 84.25607848 | 0.7023077 | 56.11294
0.523731426 | 84.07812363 | 0.7030769 | 55.81364
0.524250858 | 84.0373482 | 0.7038462 | 55.51592
0.52477002 | 83.91198154 | 0.7053846 | 54.9253
0.525461818 | 83.81784014 | 0.7061538 | 54.63242
0.525980352 | 83.81055031 | 0.7069231 | 54.34113
0.526671313 | 83.61448716 | 0.7084615 | 53.7634
0.52718922 | 83.69168623 | 0.7092308 | 53.47699
0.527879347 | 83.56297735 | 0.71 | 53.19224
0.528396629 | 83.55532788 | 0.7115385 | 52.62774
0.529085923 | 83.4432039 | 0.7123077 | 52.34801
0.529602582 | 83.41839642 | 0.7130769 | 52.06999
0.530118974 | 83.29157069 | 0.7138462 | 51.79367
0.530807082 | 83.2978949 | 0.7153846 | 51.24621
0.531494717 | 83.37220788 | 0.7161538 | 50.97508
0.532010133 | 83.1257907 | 0.7169231 | 50.70564
0.532525284 | 83.06643035 | 0.7184615 | 50.17183
0.533211739 | 82.93598756 | 0.7192308 | 49.90747
0.533726271 | 82.26245635 | 0.72 | 49.64481
0.534411902 | 82.30181296 | 0.7215385 | 49.12462
0.534925817 | 82.39533962 | 0.7223077 | 48.86709
0.535610627 | 82.07591601 | 0.7230769 | 48.61129
0.536123926 | 82.03258794 | 0.7238462 | 48.35722
0.536807916 | 81.95187356 | 0.7253846 | 47.85426
0.537320602 | 81.90832912 | 0.7261538 | 47.60537
0.537833025 | 81.60785311 | 0.7269231 | 47.35823
0.538515847 | 81.71499965 | 0.7284615 | 46.86898
0.539027658 | 81.7225462 | 0.7292308 | 46.62685
0.539709665 | 81.77830059 | 0.73 | 46.38638
0.540220866 | 81.57982235 | 0.7315385 | 45.91043
0.54090206 | 81.53235967 | 0.7323077 | 45.67494
0.541412651 | 81.40215675 | 0.7330769 | 45.44113
0.542093035 | 81.45756025 | 0.7338462 | 45.20897
0.542603018 | 81.27545055 | 0.7353846 | 44.74964
0.543112742 | 81.21360775 | 0.7361538 | 44.52246
0.54379197 | 81.04486062 | 0.7369231 | 44.29694
0.544301089 | 80.94826028 | 0.7384615 | 43.85084
0.54497951 | 80.81349291 | 0.7392308 | 43.63018
0.545488024 | 80.9926342 | 0.74 | 43.41107
0.546165641 | 80.66767842 | 0.7415385 | 42.97753
0.546673553 | 80.5186362 | 0.7423077 | 42.76308
0.547350367 | 80.43485749 | 0.7430769 | 42.55019
0.547857678 | 80.33730978 | 0.7438462 | 42.33883
0.548533691 | 80.33971586 | 0.7453846 | 41.92075
0.549040402 | 80.2072761 | 0.7461538 | 41.71402
0.549546856 | 80.17860897 | 0.7469231 | 41.50881
0.550221729 | 80.00736476 | 0.7484615 | 41.10297
0.550727585 | 79.85705062 | 0.7492308 | 40.90232
0.551401662 | 79.82411437 | 0.75 | 40.70317
0.551906922 | 79.67343472 | 0.7515385 | 40.3091
0.552580205 | 79.69234092 | 0.7523077 | 40.11418
0.55308487 | 79.52393602 | 0.7530769 | 39.92066
0.55375736 | 79.38605754 | 0.7538462 | 39.72854
0.554261431 | 79.25201837 | 0.7553846 | 39.34846
0.554933131 | 79.07883264 | 0.7561538 | 39.16049
0.55543661 | 78.92696002 | 0.7569231 | 38.97391
0.555939836 | 78.82720178 | 0.7584615 | 38.60485
0.55661041 | 79.05455381 | 0.7592308 | 38.42236
0.557113046 | 78.71026178 | 0.76 | 38.24123
0.557782834 | 78.5883191 | 0.7615385 | 37.88302
0.55828488 | 78.40058659 | 0.7623077 | 37.70586
0.558953884 | 78.43556601 | 0.7630769 | 37.52993
0.559455343 | 78.33493057 | 0.7638462 | 37.35524
0.560123565 | 78.28223981 | 0.7653846 | 37.00953
0.560624438 | 78.32145911 | 0.7661538 | 36.83851
0.56112506 | 78.0276762 | 0.7669231 | 36.6687
0.561792167 | 77.86928884 | 0.7684615 | 36.3327
0.562292206 | 77.8029548 | 0.7692308 | 36.16649
0.562958535 | 77.50364254 | 0.77 | 36.00148
0.56345799 | 77.27885131 | 0.7715385 | 35.67502
0.564123544 | 76.5568228 | 0.7723077 | 35.51356
0.564622418 | 76.13774083 | 0.7730769 | 35.35326
0.565121043 | 75.78858914 | 0.7738462 | 35.19413
0.565785491 | 75.55723055 | 0.7753846 | 34.87913
0.566283537 | 75.43631723 | 0.7761538 | 34.72321
0.566947212 | 75.43351278 | 0.7769231 | 34.56833
0.56744468 | 75.43577278 | 0.7784615 | 34.26171
0.568107586 | 75.37990074 | 0.7792308 | 34.10996
0.568604477 | 75.43502366 | 0.78 | 33.95923
0.569266615 | 75.2906218 | 0.7815385 | 33.66084
0.569762931 | 75.27496356 | 0.7823077 | 33.51317
0.570259 | 75.11775467 | 0.7830769 | 33.36651
0.570920044 | 75.07893245 | 0.7838462 | 33.22085
0.57141554 | 74.92135807 | 0.7853846 | 32.93253
0.57191079 | 74.72815773 | 0.7861538 | 32.78986
0.572570743 | 74.58248101 | 0.7869231 | 32.64817
0.573065422 | 74.61938452 | 0.7884615 | 32.36748
0.573724613 | 74.36686207 | 0.7892308 | 32.22846
0.574218722 | 74.20828477 | 0.79 | 32.0903
0.574877154 | 74.06170161 | 0.7915385 | 31.81658
0.575370694 | 73.92048408 | 0.7923077 | 31.68102
0.576028368 | 74.05806361 | 0.7930769 | 31.5463
0.57652134 | 73.72081554 | 0.7938462 | 31.41245
0.577014069 | 73.61469181 | 0.7953846 | 31.14727
0.577670663 | 73.50267322 | 0.7961538 | 31.01594
0.578162826 | 73.36058141 | 0.7969231 | 30.88545
0.578818667 | 73.30167428 | 0.7984615 | 30.62696
0.579310266 | 73.23062972 | 0.7992308 | 30.49895
0.579801623 | 73.03448201 | 0.8 | 30.37176
0.58045639 | 72.88576435 | 0.8015385 | 30.11967
0.580947185 | 72.67126272 | 0.8023077 | 29.99469
0.581601203 | 72.59358354 | 0.8030769 | 29.87043
0.582091436 | 72.32491782 | 0.8046154 | 29.62402
0.582744706 | 72.13935783 | 0.8053846 | 29.50188
0.583234379 | 71.97759047 | 0.8061538 | 29.38043
0.583723812 | 71.85148416 | 0.8069231 | 29.25968
0.584376017 | 71.80866779 | 0.8084615 | 29.02025
0.584864892 | 71.55662206 | 0.8092308 | 28.90156
0.585516353 | 71.51345774 | 0.81 | 28.78357
0.586004671 | 71.20699646 | 0.8115385 | 28.54961
0.586655391 | 70.96567296 | 0.8123077 | 28.43364
0.587143153 | 70.55058526 | 0.8130769 | 28.31835
0.587793133 | 70.14645369 | 0.8146154 | 28.08973
0.58828034 | 69.76643347 | 0.8153846 | 27.97631
0.588929581 | 69.79372283 | 0.8161538 | 27.86346
0.589416236 | 69.48513874 | 0.8169231 | 27.75118
0.589902653 | 69.32052635 | 0.8184615 | 27.5283
0.590550842 | 69.22107513 | 0.8192308 | 27.41771
0.591036709 | 69.05607092 | 0.82 | 27.30767
0.591684163 | 68.86588227 | 0.8215385 | 27.08925
0.592169479 | 68.84507491 | 0.8223077 | 26.98087
0.592816201 | 68.69061456 | 0.8230769 | 26.87304
0.593300968 | 68.54292626 | 0.8246154 | 26.65902
0.5937855 | 68.2320878 | 0.8253846 | 26.55283
0.594431178 | 68.07683797 | 0.8261538 | 26.44717
0.594915163 | 67.9285064 | 0.8269231 | 26.34206
0.595560112 | 67.77278583 | 0.8284615 | 26.13343
0.596043551 | 67.44257297 | 0.8292308 | 26.02984
0.596687773 | 67.34074748 | 0.83 | 25.9267
0.597170667 | 67.17340702 | 0.8315385 | 25.72173
0.597814164 | 67.01665135 | 0.8323077 | 25.6199
0.598296515 | 66.77613206 | 0.8330769 | 25.5185
0.598939287 | 66.47323218 | 0.8346154 | 25.31702
0.599581647 | 66.3702371 | 0.8353846 | 25.21693
0.600063146 | 66.23820097 | 0.8361538 | 25.11727
0.600704785 | 66.18954541 | 0.8369231 | 25.01804
0.601185744 | 65.78356016 | 0.8384615 | 24.82085
0.601826663 | 65.60668157 | 0.8392308 | 24.7229
0.602307082 | 65.49210169 | 0.84 | 24.62537
0.602787271 | 65.32256533 | 0.8415385 | 24.43158
0.603427165 | 65.14497328 | 0.8423077 | 24.33531
0.603906817 | 65.10305761 | 0.8430769 | 24.23946
0.604545994 | 64.76029494 | 0.8446154 | 24.04874
0.60502511 | 64.62651319 | 0.8453846 | 23.95388
0.605503996 | 64.36432126 | 0.8461538 | 23.85934
0.606142154 | 64.11207379 | 0.8469231 | 23.76514
0.606620505 | 63.95932701 | 0.8484615 | 23.57771
0.607257951 | 63.74315579 | 0.8492308 | 23.48449
0.607735769 | 63.6083565 | 0.85 | 23.39159
0.608372505 | 63.37325533 | 0.8515385 | 23.20676
0.608849791 | 63.44027604 | 0.8523077 | 23.11484
0.60932685 | 63.06592552 | 0.8530769 | 23.02323
0.609962574 | 62.90359091 | 0.8546154 | 22.84099
0.610439101 | 62.65738741 | 0.8553846 | 22.75035
0.611074119 | 62.53137174 | 0.8561538 | 22.66003
0.611550117 | 62.32151642 | 0.8569231 | 22.57003
0.61218443 | 62.3057266 | 0.8584615 | 22.39091
0.6126599 | 61.89247819 | 0.8592308 | 22.30177
0.61329351 | 61.78398603 | 0.86 | 22.2129
0.613768453 | 61.5916513 | 0.8615385 | 22.03598
0.614243171 | 61.43607119 | 0.8623077 | 21.94794
0.614875778 | 61.17904009 | 0.8630769 | 21.86016
0.615349971 | 61.06003331 | 0.8646154 | 21.68544
0.615981879 | 60.80239402 | 0.8653846 | 21.59849
0.616455548 | 60.757107 | 0.8661538 | 21.5118
0.617086757 | 60.4618359 | 0.8669231 | 21.42539
0.617559903 | 60.24937825 | 0.8684615 | 21.25339
0.618032825 | 60.11090352 | 0.8692308 | 21.16779
0.61866304 | 59.94458937 | 0.87 | 21.08246
0.619135441 | 59.67574248 | 0.8715385 | 20.91261
0.619764962 | 59.52747231 | 0.8723077 | 20.82809
0.620236843 | 59.4440067 | 0.8730769 | 20.74384
0.620865671 | 59.46279313 | 0.8746154 | 20.57613
0.621337032 | 59.36052916 | 0.8753846 | 20.49268
0.621808172 | 59.2767653 | 0.8761538 | 20.40949
0.622436013 | 59.10901256 | 0.8769231 | 20.32657
0.622906635 | 58.98768999 | 0.8784615 | 20.16153
0.623533787 | 58.81948988 | 0.8792308 | 20.0794
0.624003893 | 58.49253445 | 0.88 | 19.99754
0.624630357 | 58.28640721 | 0.8815385 | 19.83461
0.625099948 | 58.01483517 | 0.8823077 | 19.75353
0.625725727 | 57.75201459 | 0.8830769 | 19.67272
0.626194804 | 57.47983437 | 0.8846154 | 19.51189
0.626819897 | 57.30989449 | 0.8853846 | 19.43186
0.627288461 | 57.31802888 | 0.8861538 | 19.35209
0.627912872 | 56.94161696 | 0.8869231 | 19.27258
0.628380924 | 56.6870889 | 0.8884615 | 19.11435
0.629004654 | 56.4973682 | 0.8892308 | 19.03561
0.629472195 | 56.31736107 | 0.89 | 18.95714
0.630095244 | 56.16468155 | 0.8915385 | 18.80096
0.630562277 | 55.89033173 | 0.8923077 | 18.72326
0.631184647 | 55.75594179 | 0.8930769 | 18.64581
0.631651171 | 55.57508086 | 0.8946154 | 18.49168
0.632117477 | 55.31876333 | 0.8953846 | 18.415
0.632738881 | 55.14604568 | 0.8961538 | 18.33857
0.63320468 | 54.9268658 | 0.8969231 | 18.26239
0.633825409 | 54.67825002 | 0.8984615 | 18.11079
0.634290703 | 54.51512897 | 0.8992308 | 18.03538
0.634910758 | 54.30365085 | 0.9 | 17.96021
0.635375547 | 54.04573682 | 0.9015385 | 17.81062
0.63584012 | 53.97642045 | 0.9023077 | 17.7362
0.636459216 | 53.66968736 | 0.9030769 | 17.66204
0.636923286 | 53.4866276 | 0.9046154 | 17.51445
0.637541711 | 53.25485989 | 0.9053846 | 17.44102
0.63800528 | 53.07135568 | 0.9061538 | 17.36785
0.638623036 | 52.83900902 | 0.9076923 | 17.22223
0.639086104 | 52.57927043 | 0.9084615 | 17.1498
0.639548957 | 52.39509372 | 0.9092308 | 17.0776
0.640165761 | 52.25670963 | 0.91 | 17.00565
0.640628115 | 51.93929525 | 0.9115385 | 16.86249
0.641244254 | 51.76243432 | 0.9123077 | 16.79127
0.641706109 | 51.52038591 | 0.9130769 | 16.7203
0.642321585 | 51.4000341 | 0.9146154 | 16.57908
0.642782943 | 51.11947083 | 0.9153846 | 16.50883
0.643244088 | 50.87667973 | 0.9161538 | 16.43882
0.643858618 | 50.66045892 | 0.9176923 | 16.29952
0.644319268 | 50.43619132 | 0.9184615 | 16.23023
0.644933138 | 50.18128314 | 0.9192308 | 16.16118
0.645393293 | 50.01370595 | 0.92 | 16.09236
0.646006504 | 49.92990994 | 0.9215385 | 15.95545
0.646466166 | 49.76198772 | 0.9223077 | 15.88734
0.64707872 | 49.69698129 | 0.9230769 | 15.81947
0.647537889 | 49.71980585 | 0.9246154 | 15.68444
0.647996847 | 49.62792796 | 0.9253846 | 15.61728
0.648608464 | 49.5435179 | 0.9261538 | 15.55035
0.649066932 | 49.26003651 | 0.9276923 | 15.41719
0.649677895 | 48.6199184 | 0.9284615 | 15.35096
0.650135872 | 48.27818812 | 0.9292308 | 15.28496
0.650746183 | 47.94343737 | 0.93 | 15.21919
0.651203672 | 47.63934182 | 0.9315385 | 15.08834
0.651660951 | 47.35413528 | 0.9323077 | 15.02326
0.652270332 | 47.09501657 | 0.9330769 | 14.95841
0.652727124 | 46.90524921 | 0.9346154 | 14.82939
0.653335856 | 46.47254466 | 0.9353846 | 14.76522
0.653792161 | 46.22456058 | 0.9361538 | 14.70128
0.654400245 | 45.98331918 | 0.9376923 | 14.57408
0.654856066 | 45.69630562 | 0.9384615 | 14.51081
0.655463503 | 45.4544268 | 0.9392308 | 14.44777
0.655918839 | 45.20536084 | 0.94 | 14.38496
0.656373968 | 45.03316085 | 0.9415385 | 14.26
0.656980485 | 44.6361115 | 0.9423077 | 14.19785
0.657435131 | 44.38623268 | 0.9430769 | 14.13593
0.658041004 | 44.2586528 | 0.9446154 | 14.01274
0.658495168 | 43.9117003 | 0.9453846 | 13.95148
0.6591004 | 43.59033563 | 0.9461538 | 13.89044
0.659554083 | 43.35870546 | 0.9476923 | 13.76901
0.660158675 | 43.09466278 | 0.9484615 | 13.70863
0.660611878 | 42.95931974 | 0.9492308 | 13.64846
0.661064877 | 42.57204537 | 0.95 | 13.58851
0.661668556 | 42.34580993 | 0.9515385 | 13.46925
0.662121076 | 42.05475252 | 0.9523077 | 13.40995
0.662724118 | 41.84731252 | 0.9530769 | 13.35086
0.66317616 | 41.55568201 | 0.9546154 | 13.23332
0.663778566 | 41.25056307 | 0.9553846 | 13.17488
0.664230133 | 40.95831559 | 0.9561538 | 13.11664
0.664681496 | 40.68522612 | 0.9576923 | 13.00081
0.665282996 | 40.37904871 | 0.9584615 | 12.94321
0.665733884 | 40.0275348 | 0.9592308 | 12.88582
0.666334751 | 39.7011175 | 0.96 | 12.82864
0.666785165 | 39.50472733 | 0.9615385 | 12.71491
0.667385402 | 39.15811108 | 0.9623077 | 12.65836
0.667835343 | 38.84423191 | 0.9630769 | 12.60201
0.66843495 | 38.49680572 | 0.9646154 | 12.48994
0.668884419 | 38.16274222 | 0.9653846 | 12.43422
0.669333686 | 37.78930422 | 0.9661538 | 12.3787
0.669932395 | 37.46019686 | 0.9676923 | 12.26828
0.670381192 | 37.105566 | 0.9684615 | 12.21337
0.670979275 | 36.81478051 | 0.9692308 | 12.15867
0.671427602 | 36.3028914 | 0.97 | 12.10417
0.671875728 | 35.82968673 | 0.9715385 | 11.99578
0.672472918 | 35.42009353 | 0.9723077 | 11.94189
0.672920576 | 34.86756676 | 0.9730769 | 11.8882
0.673517143 | 34.35887064 | 0.9746154 | 11.78141
0.673964334 | 33.84449907 | 0.9753846 | 11.72832
0.674560278 | 33.53093569 | 0.9761538 | 11.67543
0.675007003 | 32.79958039 | 0.9776923 | 11.57023
0.675453528 | 32.32299853 | 0.9784615 | 11.51793
0.676048586 | 31.83105398 | 0.9792308 | 11.46582
0.676494647 | 31.37318277 | 0.98 | 11.41392
0.677089085 | 30.84075845 | 0.9815385 | 11.31068
0.677534682 | 30.283489 | 0.9823077 | 11.25936
0.678128503 | 29.6907193 | 0.9830769 | 11.20823
0.678573637 | 28.97464482 | 0.9846154 | 11.10655
0.679166842 | 28.20294426 | 0.9853846 | 11.05599
0.679611514 | 27.22893259 | 0.9861538 | 11.00563
0.680055989 | 26.19482408 | 0.9876923 | 10.90549
0.680648315 | 25.18326247 | 0.9884615 | 10.8557
0.681092329 | 24.12738776 | 0.9892308 | 10.8061
0.681684041 | 22.89602955 | 0.99 | 10.75669
0.682127596 | 21.52153017 | 0.9915385 | 10.65843
0.682570954 | 20.26454027 | 0.9923077 | 10.60959
0.683161793 | 18.8726057 | 0.9930769 | 10.56093
0.683604693 | 16.99702971 | 0.9946154 | 10.46417
0.684194921 | 15.15174864 | 0.9953846 | 10.41607
0.684637363 | 13.68107973 | 0.9961538 | 10.36815
0.685226983 | 12.208919 | 0.9976923 | 10.27287
0.685668969 | 10.98752496 | 0.9984615 | 10.2255
0.686699511 | 9.611825903 | 1 | 10.13132