## summary
Progress | Start / End | Model | Params | Bounds | Experimental Data | Objectives | MOGA Summary | Reduction
440/10000 | Tuesday, 02/13/24, 12:28:26 | evpwdb | evp_s0 (fixed=4.266) | [0.0, 100.0] | creep/inl_1/AirBase_1000_16_G18.csv (Calibration) | yield_point_tensile | num_gens (10000) | Grouping Errors (name, type, labels)
| Wednesday, 02/14/24, 11:27:18 |  | evp_R (fixed=246.8) | [0.0, 1e+03] | creep/inl_1/AirBase_1000_13_G30.csv (Calibration) | end_creep_time | population (100) | Reducing Errors (square_average)
|  |  | evp_d (fixed=0.08495) | [0.0, 100.0] | creep/inl_1/AirBase_1000_12_G48.csv (Calibration) | area_creep_time_strain | offspring (50) | Reducing Objectives (square_average)
|  |  | evp_n (fixed=3.945) | [0.0, 100.0] | creep/inl_1/AirBase_1000_11_G39.csv (Calibration) | area_tensile_strain_stress | crossover (0.8)
|  |  | evp_eta (fixed=738.1) | [0.0, 1e+04] | tensile/inl/AirBase_1000_D12.csv (Calibration) | end_creep_strain | mutation (0.01)
|  |  | c_0 (init=7.244) | [0.0, 1e+03]
|  |  | c_1 (init=50.84) | [0.0, 1e+03]
|  |  | t_0 (init=271.9) | [0.0, 1e+03]
|  |  | t_1 (init=601.5) | [0.0, 1e+03]
|  |  | c_n (init=1.558) | [0.0, 20.0]
|  |  | t_n (init=9.512) | [0.0, 20.0]

## results
evp_s0 | evp_R | evp_d | evp_n | evp_eta | c_0 | c_1 | t_0 | t_1 | c_n | t_n | yield_point_tensile | end_creep_time | area_creep_time_strain | area_tensile_strain_stress | end_creep_strain | square_average
4.2665 | 246.76 | 0.084953 | 3.9445 | 738.14 | 7.6513 | 52.816 | 254.08 | 582.54 | 1.6581 | 6.6893 | 0.0059979 | 0.28575 | 0.35516 | 0.038809 | 0.18059 | 0.24195
4.2665 | 246.76 | 0.084953 | 3.9445 | 738.14 | 7.8637 | 54.202 | 261.4 | 583.99 | 1.6483 | 10.993 | 0.0059979 | 0.25477 | 0.39683 | 0.0076208 | 0.1727 | 0.2523
4.2665 | 246.76 | 0.084953 | 3.9445 | 738.14 | 7.6546 | 53.042 | 255.93 | 631.01 | 1.6466 | 7.3222 | 0.0059979 | 0.24584 | 0.40105 | 0.10081 | 0.18503 | 0.26571
4.2665 | 246.76 | 0.084953 | 3.9445 | 738.14 | 7.8536 | 53.688 | 261.35 | 603.52 | 1.6426 | 6.9993 | 0.0059979 | 0.34507 | 0.35605 | 0.062242 | 0.12979 | 0.2666
4.2665 | 246.76 | 0.084953 | 3.9445 | 738.14 | 7.8789 | 54.321 | 258.39 | 636.93 | 1.6259 | 9.9171 | 0.0059979 | 0.26759 | 0.38386 | 0.10285 | 0.19842 | 0.26894
4.2665 | 246.76 | 0.084953 | 3.9445 | 738.14 | 7.6509 | 52.765 | 278.97 | 634.68 | 1.6543 | 9.1205 | 0.0059979 | 0.28789 | 0.37866 | 0.064769 | 0.19869 | 0.26997
4.2665 | 246.76 | 0.084953 | 3.9445 | 738.14 | 7.7196 | 53.054 | 261.16 | 636.94 | 1.6498 | 6.8971 | 0.0059979 | 0.30231 | 0.39308 | 0.098935 | 0.12847 | 0.27223
4.2665 | 246.76 | 0.084953 | 3.9445 | 738.14 | 7.6506 | 53.014 | 256.64 | 577.16 | 1.6546 | 9.9031 | 0.0059979 | 0.25305 | 0.39297 | 0.011753 | 0.24328 | 0.27782
4.2665 | 246.76 | 0.084953 | 3.9445 | 738.14 | 7.8794 | 53.93 | 259.44 | 582.01 | 1.6396 | 7.1711 | 0.0059979 | 0.32292 | 0.39325 | 0.0052908 | 0.1544 | 0.28283
4.2665 | 246.76 | 0.084953 | 3.9445 | 738.14 | 7.6323 | 52.666 | 254.04 | 581 | 1.6533 | 8.8767 | 0.0059979 | 0.28514 | 0.37204 | 0.04763 | 0.24854 | 0.2838
4.2665 | 246.76 | 0.084953 | 3.9445 | 738.14 | 7.7486 | 53.33 | 260.5 | 579.15 | 1.6546 | 7.1582 | 0.0059979 | 0.28572 | 0.37798 | 0.0060615 | 0.2483 | 0.28623
4.2665 | 246.76 | 0.084953 | 3.9445 | 738.14 | 7.898 | 53.986 | 257.99 | 604.16 | 1.653 | 7.0615 | 0.0059979 | 0.32792 | 0.35913 | 0.078709 | 0.21148 | 0.28746
4.2665 | 246.76 | 0.084953 | 3.9445 | 738.14 | 7.7243 | 53.2 | 260.71 | 589.94 | 1.6512 | 6.8481 | 0.0059979 | 0.28572 | 0.37836 | 0.015873 | 0.24985 | 0.28751
4.2665 | 246.76 | 0.084953 | 3.9445 | 738.14 | 7.6732 | 52.714 | 258.11 | 584.05 | 1.6431 | 6.939 | 0.0059979 | 0.32196 | 0.39695 | 0.014234 | 0.16389 | 0.28833
4.2665 | 246.76 | 0.084953 | 3.9445 | 738.14 | 7.6455 | 52.358 | 253.91 | 582.68 | 1.6602 | 7.1555 | 0.0059979 | 0.35291 | 0.3791 | 0.04425 | 0.14077 | 0.29007
4.2665 | 246.76 | 0.084953 | 3.9445 | 738.14 | 7.6273 | 52.617 | 253.95 | 583.08 | 1.6541 | 8.9076 | 0.0059979 | 0.28572 | 0.37815 | 0.057586 | 0.25385 | 0.29243
4.2665 | 246.76 | 0.084953 | 3.9445 | 738.14 | 7.8566 | 53.79 | 274.79 | 638.93 | 1.644 | 7.1125 | 0.0059979 | 0.33076 | 0.34423 | 0.080815 | 0.24088 | 0.29248
4.2665 | 246.76 | 0.084953 | 3.9445 | 738.14 | 9.0989 | 61.736 | 260.08 | 642.67 | 1.6495 | 8.8993 | 0.0059979 | 0.21044 | 0.43149 | 0.10254 | 0.22707 | 0.29258
4.2665 | 246.76 | 0.084953 | 3.9445 | 738.14 | 7.5562 | 52.166 | 254.29 | 633.55 | 1.6295 | 7.4311 | 0.0059979 | 0.3191 | 0.37295 | 0.10174 | 0.20619 | 0.29382
4.2665 | 246.76 | 0.084953 | 3.9445 | 738.14 | 8.0413 | 54.749 | 271.92 | 618.92 | 1.6543 | 9.1588 | 0.0059979 | 0.33646 | 0.40045 | 0.058082 | 0.13715 | 0.29578
4.2665 | 246.76 | 0.084953 | 3.9445 | 738.14 | 7.7046 | 52.686 | 256.66 | 577.81 | 1.659 | 7.18 | 0.0059979 | 0.35907 | 0.36165 | 0.0068506 | 0.19859 | 0.29924
4.2665 | 246.76 | 0.084953 | 3.9445 | 738.14 | 7.6248 | 52.787 | 260.1 | 579.32 | 1.6502 | 7.0414 | 0.0059979 | 0.27054 | 0.36443 | 0.0051413 | 0.30563 | 0.29947
4.2665 | 246.76 | 0.084953 | 3.9445 | 738.14 | 6.801 | 47.905 | 261.28 | 628.12 | 1.6571 | 10.078 | 0.0059979 | 0.24715 | 0.39301 | 0.10146 | 0.27867 | 0.30353
4.2665 | 246.76 | 0.084953 | 3.9445 | 738.14 | 9.1525 | 61.479 | 260.66 | 634.1 | 1.6517 | 9.0306 | 0.0059979 | 0.28198 | 0.39123 | 0.10157 | 0.25421 | 0.30755
4.2665 | 246.76 | 0.084953 | 3.9445 | 738.14 | 7.7337 | 53.014 | 256.15 | 581.16 | 1.6567 | 7.2309 | 0.0059979 | 0.32497 | 0.3813 | 0.019388 | 0.23715 | 0.30765
4.2665 | 246.76 | 0.084953 | 3.9445 | 738.14 | 7.6513 | 52.269 | 273.04 | 639.66 | 1.6601 | 7.1549 | 0.0059979 | 0.3789 | 0.3794 | 0.086979 | 0.12654 | 0.31113
4.2665 | 246.76 | 0.084953 | 3.9445 | 738.14 | 4.9637 | 36.507 | 246.62 | 669.68 | 1.6366 | 6.9291 | 0.0059979 | 0.284 | 0.36446 | 0.10323 | 0.29799 | 0.31298
4.2665 | 246.76 | 0.084953 | 3.9445 | 738.14 | 6.8413 | 47.802 | 256.89 | 594.12 | 1.6587 | 6.9549 | 0.0059979 | 0.31277 | 0.37971 | 0.060799 | 0.25983 | 0.31325
4.2665 | 246.76 | 0.084953 | 3.9445 | 738.14 | 7.7321 | 53.038 | 260.72 | 589.79 | 1.6512 | 6.9054 | 0.0059979 | 0.32785 | 0.36758 | 0.015715 | 0.26535 | 0.31329
4.2665 | 246.76 | 0.084953 | 3.9445 | 738.14 | 7.8303 | 53.806 | 252.05 | 572.12 | 1.6466 | 7.4058 | 0.0059979 | 0.30077 | 0.37149 | 0.017471 | 0.29265 | 0.31445
4.2665 | 246.76 | 0.084953 | 3.9445 | 738.14 | 7.7005 | 52.495 | 257.04 | 582.91 | 1.6575 | 7.2622 | 0.0059979 | 0.41204 | 0.34357 | 0.019611 | 0.16295 | 0.3148
4.2665 | 246.76 | 0.084953 | 3.9445 | 738.14 | 7.6852 | 53.184 | 259.67 | 666.95 | 1.6529 | 7.2857 | 0.0059979 | 0.2486 | 0.39891 | 0.10293 | 0.29161 | 0.31659
4.2665 | 246.76 | 0.084953 | 3.9445 | 738.14 | 7.6633 | 52.683 | 251.94 | 572.43 | 1.652 | 7.4851 | 0.0059979 | 0.31243 | 0.38841 | 0.020306 | 0.26018 | 0.31662
4.2665 | 246.76 | 0.084953 | 3.9445 | 738.14 | 7.6587 | 53.038 | 261.03 | 641.76 | 1.651 | 8.9387 | 0.0059979 | 0.24083 | 0.44662 | 0.10242 | 0.22085 | 0.31677
4.2665 | 246.76 | 0.084953 | 3.9445 | 738.14 | 7.52 | 51.923 | 253.56 | 581.24 | 1.6543 | 9.5385 | 0.0059979 | 0.29972 | 0.37707 | 0.056917 | 0.28654 | 0.31739
4.2665 | 246.76 | 0.084953 | 3.9445 | 738.14 | 6.7686 | 47.754 | 260.53 | 594.23 | 1.6513 | 7.1306 | 0.0059979 | 0.25467 | 0.37201 | 0.037672 | 0.34146 | 0.32131
4.2665 | 246.76 | 0.084953 | 3.9445 | 738.14 | 7.6507 | 52.568 | 277.21 | 634.65 | 1.6551 | 7.1837 | 0.0059979 | 0.31978 | 0.38055 | 0.061976 | 0.26649 | 0.32197
4.2665 | 246.76 | 0.084953 | 3.9445 | 738.14 | 7.7457 | 54.08 | 262.37 | 581.95 | 1.6069 | 7.022 | 0.0059979 | 0.19871 | 0.4402 | 0.0077434 | 0.29944 | 0.32302
4.2665 | 246.76 | 0.084953 | 3.9445 | 738.14 | 6.8744 | 48.034 | 253.72 | 633.87 | 1.6522 | 9.3568 | 0.0059979 | 0.31568 | 0.36654 | 0.103 | 0.28268 | 0.32455
4.2665 | 246.76 | 0.084953 | 3.9445 | 738.14 | 7.6607 | 52.507 | 260.58 | 633.27 | 1.66 | 7.4823 | 0.0059979 | 0.33658 | 0.39417 | 0.099536 | 0.21789 | 0.32607
4.2665 | 246.76 | 0.084953 | 3.9445 | 738.14 | 7.8427 | 53.772 | 259.82 | 601.19 | 1.6442 | 10.113 | 0.0059979 | 0.31079 | 0.39127 | 0.081675 | 0.26429 | 0.32624
4.2665 | 246.76 | 0.084953 | 3.9445 | 738.14 | 7.8513 | 53.785 | 260.04 | 605.08 | 1.6514 | 7.0755 | 0.0059979 | 0.31243 | 0.39403 | 0.07289 | 0.26102 | 0.32635
4.2665 | 246.76 | 0.084953 | 3.9445 | 738.14 | 7.6309 | 52.092 | 254.08 | 580.14 | 1.649 | 8.8535 | 0.0059979 | 0.40201 | 0.38242 | 0.043851 | 0.12926 | 0.32653
4.2665 | 246.76 | 0.084953 | 3.9445 | 738.14 | 7.6888 | 52.396 | 261.58 | 582.83 | 1.6462 | 6.6409 | 0.0059979 | 0.40886 | 0.3913 | 0.0053147 | 0.092455 | 0.3289
4.2665 | 246.76 | 0.084953 | 3.9445 | 738.14 | 7.652 | 53.013 | 270.29 | 634 | 1.6506 | 10.305 | 0.0059979 | 0.24715 | 0.39861 | 0.096989 | 0.31545 | 0.32893
4.2665 | 246.76 | 0.084953 | 3.9445 | 738.14 | 9.0038 | 60.213 | 261.65 | 587.57 | 1.6527 | 7.0291 | 0.0059979 | 0.35871 | 0.36824 | 0.0069685 | 0.25706 | 0.33044
4.2665 | 246.76 | 0.084953 | 3.9445 | 738.14 | 7.5956 | 52.336 | 254.58 | 634.42 | 1.659 | 7.2073 | 0.0059979 | 0.31257 | 0.35911 | 0.10155 | 0.3064 | 0.33089
4.2665 | 246.76 | 0.084953 | 3.9445 | 738.14 | 7.5342 | 52.169 | 253.35 | 580.92 | 1.6458 | 7.389 | 0.0059979 | 0.28428 | 0.38404 | 0.043797 | 0.31855 | 0.33173
4.2665 | 246.76 | 0.084953 | 3.9445 | 738.14 | 7.6117 | 52.162 | 260.82 | 683.49 | 1.6546 | 9.2303 | 0.0059979 | 0.35588 | 0.38723 | 0.10341 | 0.21778 | 0.33475
4.2665 | 246.76 | 0.084953 | 3.9445 | 738.14 | 9.0387 | 60.538 | 271.24 | 630.81 | 1.6528 | 7.2922 | 0.0059979 | 0.32207 | 0.41566 | 0.07944 | 0.22809 | 0.33488
4.2665 | 246.76 | 0.084953 | 3.9445 | 738.14 | 7.8473 | 54.55 | 265.87 | 600.99 | 1.6522 | 7.1741 | 0.0059979 | 0.20581 | 0.42183 | 0.020704 | 0.33848 | 0.33533
4.2665 | 246.76 | 0.084953 | 3.9445 | 738.14 | 9.0022 | 60.357 | 254.44 | 586.62 | 1.6461 | 7.2026 | 0.0059979 | 0.32207 | 0.41825 | 0.053247 | 0.23232 | 0.3355
4.2665 | 246.76 | 0.084953 | 3.9445 | 738.14 | 7.7867 | 53.764 | 260.57 | 581.97 | 1.6561 | 7.2979 | 0.0059979 | 0.26603 | 0.37077 | 0.0041619 | 0.35768 | 0.33623
4.2665 | 246.76 | 0.084953 | 3.9445 | 738.14 | 7.7105 | 53.108 | 300.14 | 668.04 | 1.6536 | 9.0397 | 0.0059979 | 0.28319 | 0.40866 | 0.023335 | 0.29812 | 0.33666
4.2665 | 246.76 | 0.084953 | 3.9445 | 738.14 | 7.8459 | 53.882 | 259.66 | 602.18 | 1.6478 | 9.1731 | 0.0059979 | 0.29753 | 0.37916 | 0.080581 | 0.3131 | 0.33685
4.2665 | 246.76 | 0.084953 | 3.9445 | 738.14 | 9.1859 | 61.918 | 269.26 | 587.98 | 1.6458 | 9.9658 | 0.0059979 | 0.25435 | 0.4023 | 0.017334 | 0.33189 | 0.33702
4.2665 | 246.76 | 0.084953 | 3.9445 | 738.14 | 7.6112 | 52.173 | 253.96 | 586.44 | 1.6603 | 10.019 | 0.0059979 | 0.36284 | 0.35489 | 0.07405 | 0.2745 | 0.33847
4.2665 | 246.76 | 0.084953 | 3.9445 | 738.14 | 7.5418 | 52.187 | 253.61 | 580.76 | 1.6529 | 7.2639 | 0.0059979 | 0.28428 | 0.38374 | 0.039768 | 0.33012 | 0.33867
4.2665 | 246.76 | 0.084953 | 3.9445 | 738.14 | 8.9318 | 59.817 | 261.54 | 583.33 | 1.6489 | 7.0334 | 0.0059979 | 0.35871 | 0.3724 | 0.0045194 | 0.26761 | 0.33903
4.2665 | 246.76 | 0.084953 | 3.9445 | 738.14 | 7.8628 | 53.553 | 254.02 | 575.49 | 1.6549 | 8.991 | 0.0059979 | 0.37447 | 0.38914 | 0.022687 | 0.21671 | 0.33917
4.2665 | 246.76 | 0.084953 | 3.9445 | 738.14 | 7.818 | 53.703 | 254.47 | 633.24 | 1.6517 | 7.0702 | 0.0059979 | 0.29223 | 0.39706 | 0.1012 | 0.29342 | 0.33943
4.2665 | 246.76 | 0.084953 | 3.9445 | 738.14 | 9.0018 | 61.072 | 259.75 | 582.48 | 1.6478 | 7.2029 | 0.0059979 | 0.21697 | 0.47303 | 0.0058564 | 0.26279 | 0.33997
4.2665 | 246.76 | 0.084953 | 3.9445 | 738.14 | 8.9877 | 60.406 | 252.82 | 633.22 | 1.6547 | 9.1172 | 0.0059979 | 0.29761 | 0.41895 | 0.10292 | 0.25774 | 0.34115
4.2665 | 246.76 | 0.084953 | 3.9445 | 738.14 | 7.7136 | 52.793 | 270.61 | 638.79 | 1.6549 | 7.1406 | 0.0059979 | 0.36858 | 0.33599 | 0.090739 | 0.29032 | 0.34129
4.2665 | 246.76 | 0.084953 | 3.9445 | 738.14 | 8.9524 | 60.33 | 252.22 | 637.66 | 1.6543 | 6.9513 | 0.0059979 | 0.27972 | 0.41411 | 0.10197 | 0.2877 | 0.34293
4.2665 | 246.76 | 0.084953 | 3.9445 | 738.14 | 7.8521 | 53.791 | 261.16 | 603.56 | 1.6427 | 6.9847 | 0.0059979 | 0.31356 | 0.40544 | 0.063242 | 0.27802 | 0.34403
4.2665 | 246.76 | 0.084953 | 3.9445 | 738.14 | 8.0475 | 55.107 | 250.7 | 569.29 | 1.6505 | 9.8167 | 0.0059979 | 0.27241 | 0.43773 | 0.026583 | 0.27959 | 0.34473
4.2665 | 246.76 | 0.084953 | 3.9445 | 738.14 | 7.649 | 52.906 | 260.73 | 580.34 | 1.6434 | 9.0433 | 0.0059979 | 0.28117 | 0.36967 | 0.0045263 | 0.35973 | 0.34518
4.2665 | 246.76 | 0.084953 | 3.9445 | 738.14 | 7.6535 | 52.933 | 260.78 | 580.21 | 1.6558 | 7.4718 | 0.0059979 | 0.27072 | 0.40502 | 0.0051298 | 0.32853 | 0.34533
4.2665 | 246.76 | 0.084953 | 3.9445 | 738.14 | 7.7219 | 52.474 | 257.14 | 582.71 | 1.6503 | 11.655 | 0.0059979 | 0.43358 | 0.38563 | 0.036201 | 0.087676 | 0.34574
4.2665 | 246.76 | 0.084953 | 3.9445 | 738.14 | 7.8091 | 54.114 | 260.72 | 582.34 | 1.6301 | 7.1772 | 0.0059979 | 0.23226 | 0.41537 | 0.0041858 | 0.34555 | 0.34593
4.2665 | 246.76 | 0.084953 | 3.9445 | 738.14 | 7.666 | 52.263 | 260.36 | 594.29 | 1.6466 | 7.1217 | 0.0059979 | 0.40725 | 0.40807 | 0.039077 | 0.10977 | 0.34599
4.2665 | 246.76 | 0.084953 | 3.9445 | 738.14 | 7.7941 | 52.926 | 260.22 | 580.33 | 1.6517 | 8.9316 | 0.0059979 | 0.42957 | 0.36534 | 0.0045092 | 0.17237 | 0.34777
4.2665 | 246.76 | 0.084953 | 3.9445 | 738.14 | 8.9773 | 60.296 | 293.72 | 641.16 | 1.6541 | 9.9834 | 0.0059979 | 0.30403 | 0.45135 | 0.0077343 | 0.22892 | 0.34866
4.2665 | 246.76 | 0.084953 | 3.9445 | 738.14 | 6.7548 | 47.505 | 259.57 | 604.41 | 1.6347 | 7.208 | 0.0059979 | 0.28669 | 0.38781 | 0.075325 | 0.33259 | 0.34891
4.2665 | 246.76 | 0.084953 | 3.9445 | 738.14 | 7.8666 | 54.088 | 272.85 | 706.66 | 1.654 | 9.0815 | 0.0059979 | 0.2814 | 0.40132 | 0.1034 | 0.31355 | 0.34928
4.2665 | 246.76 | 0.084953 | 3.9445 | 738.14 | 7.9095 | 53.883 | 260.92 | 582.15 | 1.649 | 7.0096 | 0.0059979 | 0.36996 | 0.38271 | 0.00432 | 0.25733 | 0.34961
4.2665 | 246.76 | 0.084953 | 3.9445 | 738.14 | 8.1442 | 55.074 | 272.82 | 619.36 | 1.661 | 9.1664 | 0.0059979 | 0.39553 | 0.37555 | 0.053363 | 0.22382 | 0.35046
4.2665 | 246.76 | 0.084953 | 3.9445 | 738.14 | 7.6117 | 52.201 | 273.04 | 640.13 | 1.6421 | 7.1687 | 0.0059979 | 0.35588 | 0.39907 | 0.087549 | 0.24098 | 0.35167
4.2665 | 246.76 | 0.084953 | 3.9445 | 738.14 | 7.728 | 53.085 | 260.88 | 636.94 | 1.6546 | 6.8965 | 0.0059979 | 0.29777 | 0.45396 | 0.098954 | 0.22183 | 0.35378
4.2665 | 246.76 | 0.084953 | 3.9445 | 738.14 | 7.7264 | 53.087 | 252.93 | 636.83 | 1.6377 | 6.9317 | 0.0059979 | 0.30961 | 0.42061 | 0.1018 | 0.26652 | 0.35421
4.2665 | 246.76 | 0.084953 | 3.9445 | 738.14 | 7.5145 | 51.946 | 253.62 | 631.67 | 1.6364 | 7.3847 | 0.0059979 | 0.31015 | 0.3749 | 0.10166 | 0.32744 | 0.35433
4.2665 | 246.76 | 0.084953 | 3.9445 | 738.14 | 7.7162 | 53.94 | 256.67 | 582.19 | 1.6468 | 7.2692 | 0.0059979 | 0.18306 | 0.44145 | 0.019562 | 0.35433 | 0.35436
4.2665 | 246.76 | 0.084953 | 3.9445 | 738.14 | 8.9933 | 60.041 | 260.57 | 686.04 | 1.6492 | 7.0383 | 0.0059979 | 0.37565 | 0.39855 | 0.10316 | 0.21008 | 0.35476
4.2665 | 246.76 | 0.084953 | 3.9445 | 738.14 | 7.6938 | 52.567 | 253.76 | 634.26 | 1.6549 | 7.4376 | 0.0059979 | 0.37447 | 0.39032 | 0.10195 | 0.22771 | 0.35486
4.2665 | 246.76 | 0.084953 | 3.9445 | 738.14 | 9.1843 | 61.23 | 260.47 | 591.68 | 1.6492 | 10.905 | 0.0059979 | 0.35018 | 0.42457 | 0.045674 | 0.22517 | 0.3557
4.2665 | 246.76 | 0.084953 | 3.9445 | 738.14 | 7.6545 | 52.285 | 259.82 | 595.17 | 1.6421 | 7.2007 | 0.0059979 | 0.4081 | 0.36907 | 0.047232 | 0.22698 | 0.35654
4.2665 | 246.76 | 0.084953 | 3.9445 | 738.14 | 6.9027 | 47.644 | 269.83 | 669.59 | 1.6601 | 9.8847 | 0.0059979 | 0.4416 | 0.35288 | 0.1032 | 0.16887 | 0.35874
4.2665 | 246.76 | 0.084953 | 3.9445 | 738.14 | 7.7976 | 52.927 | 254.33 | 581.67 | 1.6543 | 9.9902 | 0.0059979 | 0.42155 | 0.4142 | 0.054191 | 0.091595 | 0.36063
4.2665 | 246.76 | 0.084953 | 3.9445 | 738.14 | 7.2788 | 49.884 | 257.63 | 584.88 | 1.6456 | 7.1622 | 0.0059979 | 0.44943 | 0.34986 | 0.022296 | 0.1963 | 0.36345
4.2665 | 246.76 | 0.084953 | 3.9445 | 738.14 | 7.6557 | 52.292 | 260.29 | 593.83 | 1.65 | 8.8958 | 0.0059979 | 0.38351 | 0.41798 | 0.049715 | 0.20018 | 0.36436
4.2665 | 246.76 | 0.084953 | 3.9445 | 738.14 | 7.701 | 52.45 | 256.67 | 577.21 | 1.6597 | 9.4336 | 0.0059979 | 0.39892 | 0.41341 | 0.011166 | 0.1851 | 0.36447
4.2665 | 246.76 | 0.084953 | 3.9445 | 738.14 | 7.9819 | 53.934 | 260.57 | 586.36 | 1.649 | 7.156 | 0.0059979 | 0.45133 | 0.36405 | 0.0082446 | 0.16947 | 0.36505
4.2665 | 246.76 | 0.084953 | 3.9445 | 738.14 | 7.6508 | 53.028 | 256.9 | 580.6 | 1.6548 | 9.9031 | 0.0059979 | 0.23848 | 0.42824 | 0.022259 | 0.35258 | 0.36511
4.2665 | 246.76 | 0.084953 | 3.9445 | 738.14 | 6.7499 | 47.512 | 294.92 | 678.92 | 1.6092 | 9.1447 | 0.0059979 | 0.29013 | 0.41017 | 0.090728 | 0.32364 | 0.36542
4.2665 | 246.76 | 0.084953 | 3.9445 | 738.14 | 7.666 | 52.26 | 260.29 | 594.31 | 1.6495 | 7.3633 | 0.0059979 | 0.41695 | 0.372 | 0.041566 | 0.22741 | 0.36572
4.2665 | 246.76 | 0.084953 | 3.9445 | 738.14 | 6.8329 | 47.908 | 235.23 | 633.07 | 1.6283 | 10.549 | 0.0059979 | 0.29389 | 0.43439 | 0.10344 | 0.28354 | 0.36619
4.2665 | 246.76 | 0.084953 | 3.9445 | 738.14 | 9.0617 | 60.308 | 268.09 | 663.43 | 1.6324 | 7.2852 | 0.0059979 | 0.40742 | 0.42508 | 0.10171 | 0.11663 | 0.37067
4.2665 | 246.76 | 0.084953 | 3.9445 | 738.14 | 7.6555 | 53.147 | 261.27 | 634.11 | 1.6568 | 9.3004 | 0.0059979 | 0.22588 | 0.42997 | 0.10176 | 0.35388 | 0.37151
4.2665 | 246.76 | 0.084953 | 3.9445 | 738.14 | 7.6432 | 52.345 | 253.99 | 629.77 | 1.6377 | 7.0861 | 0.0059979 | 0.36715 | 0.41248 | 0.10091 | 0.23772 | 0.37167

## plot_tensile_strain_stress
0 | 1 | 2 | 3
0 | 16.59 | 0 | 0
7.22e-05 | 23.921728 | 0.0007692308 | 73.44992
0.000171435 | 32.46556527 | 0.001538462 | 92.61192
0.000298395 | 41.75245689 | 0.002307692 | 96.33236
0.000457465 | 51.91374331 | 0.003846154 | 97.16398
0.00067766 | 62.29219865 | 0.004615385 | 97.2022
0.000946012 | 72.58863728 | 0.005384615 | 97.22231
0.001324123 | 81.507855 | 0.006923077 | 97.25539
0.001871348 | 87.50359655 | 0.007692308 | 97.27153
0.002599917 | 90.02375031 | 0.008461538 | 97.28764
0.003458114 | 90.33183828 | 0.01 | 97.31987
0.004362271 | 90.2829811 | 0.01076923 | 97.33598
0.005234178 | 90.50246844 | 0.01153846 | 97.35209
0.006128184 | 90.98587321 | 0.01230769 | 97.36819
0.007021293 | 91.57069278 | 0.01384615 | 97.40041
0.007947832 | 92.08900712 | 0.01461538 | 97.41651
0.008876487 | 92.4671514 | 0.01538462 | 97.43261
0.009784277 | 92.80358837 | 0.01692308 | 97.46482
0.010682736 | 92.9678652 | 0.01769231 | 97.48092
0.011585627 | 93.18335783 | 0.01846154 | 97.49702
0.012491653 | 93.3285769 | 0.02 | 97.52921
0.013427447 | 93.4463596 | 0.02076923 | 97.54531
0.014330821 | 93.50038178 | 0.02153846 | 97.56141
0.015204819 | 93.55167694 | 0.02230769 | 97.5775
0.016112494 | 93.65695488 | 0.02384615 | 97.60969
0.01701738 | 93.69088393 | 0.02461538 | 97.62578
0.017923412 | 93.8063519 | 0.02538462 | 97.64187
0.018831568 | 93.7591101 | 0.02692308 | 97.67404
0.01978596 | 93.86903549 | 0.02769231 | 97.69013
0.020692427 | 93.89290876 | 0.02846154 | 97.70622
0.021601009 | 93.9578202 | 0.03 | 97.73838
0.0225117 | 94.01274264 | 0.03076923 | 97.75447
0.023528032 | 93.97524453 | 0.03153846 | 97.77055
0.024467221 | 93.98156499 | 0.03230769 | 97.78663
0.025405529 | 94.09030463 | 0.03384615 | 97.81879
0.026284516 | 94.17304509 | 0.03461538 | 97.83486
0.027195818 | 94.1253204 | 0.03538462 | 97.85094
0.028095596 | 94.06606124 | 0.03692308 | 97.88309
0.028988737 | 94.15011298 | 0.03769231 | 97.89916
0.029909226 | 94.20590623 | 0.03846154 | 97.91523
0.030801719 | 94.30033464 | 0.04 | 97.94738
0.031692447 | 94.270826 | 0.04076923 | 97.96344
0.032610452 | 94.3780698 | 0.04153846 | 97.97951
0.033499571 | 94.54474581 | 0.04230769 | 97.99558
0.034415919 | 94.807374 | 0.04384615 | 98.02771
0.035386449 | 95.0444748 | 0.04461538 | 98.04377
0.036301071 | 95.23514112 | 0.04538462 | 98.05984
0.037214857 | 95.3844804 | 0.04692308 | 98.09196
0.038154761 | 95.54689724 | 0.04769231 | 98.10802
0.039094744 | 95.63675193 | 0.04846154 | 98.12408
0.040060745 | 95.67713808 | 0.05 | 98.15619
0.040971103 | 95.59758672 | 0.05076923 | 98.17225
0.041908444 | 95.88536805 | 0.05153846 | 98.1883
0.042843949 | 95.66197875 | 0.05230769 | 98.20435
0.043751779 | 95.64439065 | 0.05384615 | 98.23646
0.044658785 | 95.60569953 | 0.05461538 | 98.25251
0.045564969 | 95.61911184 | 0.05538462 | 98.26855
0.046498015 | 95.6455148 | 0.05692308 | 98.30065
0.047347219 | 95.74774152 | 0.05769231 | 98.3167
0.048250971 | 95.8133242 | 0.05846154 | 98.33274
0.049153908 | 95.98390716 | 0.06 | 98.36483
0.050056029 | 95.8497561 | 0.06076923 | 98.38087
0.050957338 | 95.87304858 | 0.06153846 | 98.39691
0.051857835 | 95.93835634 | 0.06230769 | 98.41295
0.052757522 | 95.99308444 | 0.06384615 | 98.44502
0.0536564 | 96.02665322 | 0.06461538 | 98.46106
0.054553524 | 96.02835417 | 0.06538462 | 98.4771
0.05545079 | 96.0828453 | 0.06692308 | 98.50916
0.056347252 | 96.3382929 | 0.06769231 | 98.5252
0.057215523 | 96.16784488 | 0.06846154 | 98.54123
0.058110405 | 96.10556576 | 0.07 | 98.57329
0.058977148 | 96.07221807 | 0.07076923 | 98.58931
0.059870455 | 96.12622746 | 0.07153846 | 98.60534
0.060735674 | 96.20943372 | 0.07230769 | 98.62137
0.061627413 | 96.29526564 | 0.07384615 | 98.65342
0.062492054 | 96.24017926 | 0.07461538 | 98.66944
0.063355009 | 96.2273796 | 0.07538462 | 98.68546
0.064162826 | 96.42243438 | 0.07692308 | 98.7175
0.064943752 | 96.42306564 | 0.07769231 | 98.73352
0.065831747 | 96.41260269 | 0.07846154 | 98.74954
0.066692762 | 96.32461637 | 0.08 | 98.78157
0.067524995 | 96.42621141 | 0.08076923 | 98.79758
0.068410702 | 96.49023855 | 0.08153846 | 98.8136
0.069295626 | 96.48992259 | 0.08230769 | 98.82961
0.070179767 | 96.51090897 | 0.08384615 | 98.86163
0.071063127 | 96.89682225 | 0.08461538 | 98.87764
0.071944777 | 96.7673698 | 0.08538462 | 98.89365
0.07282658 | 96.79896 | 0.08692308 | 98.92566
0.073707606 | 96.90580984 | 0.08769231 | 98.94166
0.074587857 | 97.0342464 | 0.08846154 | 98.95767
0.075467334 | 97.11962328 | 0.09 | 98.98967
0.076372905 | 97.2291992 | 0.09076923 | 99.00567
0.077250814 | 97.37941382 | 0.09153846 | 99.02167
0.078127028 | 97.5512772 | 0.09230769 | 99.03767
0.079030195 | 97.63942214 | 0.09384615 | 99.06966
0.079932548 | 97.79255992 | 0.09461538 | 99.08565
0.080859912 | 97.76402723 | 0.09538462 | 99.10164
0.081760616 | 97.90638312 | 0.09692308 | 99.13363
0.082659588 | 98.05960816 | 0.09769231 | 99.14962
0.083611103 | 98.08772532 | 0.09846154 | 99.16561
0.084509333 | 98.17587026 | 0.1 | 99.19758
0.085432464 | 98.58240588 | 0.1007692 | 99.21356
0.086329061 | 98.550916 | 0.1015385 | 99.22955
0.087250515 | 98.6526797 | 0.1030769 | 99.26151
0.08811893 | 98.6728613 | 0.1038462 | 99.27749
0.089013122 | 98.815788 | 0.1046154 | 99.29347
0.089905601 | 98.96966266 | 0.1053846 | 99.30944
0.09082468 | 99.02781311 | 0.1069231 | 99.34139
0.091715545 | 99.09415173 | 0.1076923 | 99.35737
0.092606528 | 99.1276308 | 0.1084615 | 99.37334
0.093522219 | 99.55883345 | 0.11 | 99.40528
0.094411594 | 99.50454648 | 0.1107692 | 99.42125
0.09530018 | 99.45000549 | 0.1115385 | 99.43721
0.096191609 | 99.4726395 | 0.1130769 | 99.46914
0.097072263 | 99.2737746 | 0.1138462 | 99.4851
0.097934007 | 99.2601 | 0.1146154 | 99.50106
0.098822187 | 99.2931065 | 0.1153846 | 99.51702
0.099673374 | 99.2229861 | 0.1169231 | 99.54893
0.100560012 | 99.2778262 | 0.1176923 | 99.56489
0.101418757 | 99.7062066 | 0.1184615 | 99.58084
0.102303849 | 99.5397192 | 0.12 | 99.61274
0.103179138 | 99.5714489 | 0.1207692 | 99.62869
0.104062674 | 99.8037198 | 0.1215385 | 99.64463
0.10494543 | 99.891861 | 0.1230769 | 99.67652
0.105818411 | 99.934638 | 0.1238462 | 99.69246
0.106672654 | 100.020043 | 0.1246154 | 99.7084
0.10755311 | 100.486752 | 0.1253846 | 99.72434
0.108396901 | 100.3598245 | 0.1269231 | 99.75621
0.109248946 | 100.3896 | 0.1276923 | 99.77214
0.107580051 | 100.0662988 | 0.1284615 | 99.78807
0.108423819 | 99.9835892 | 0.13 | 99.81992
0.109275841 | 99.8122556 | 0.1307692 | 99.83584
0.110154008 | 99.698985 | 0.1315385 | 99.85177
0.11097771 | 99.5129722 | 0.1330769 | 99.8836
0.111818617 | 99.6190548 | 0.1338462 | 99.89952
0.112774961 | 99.4793006 | 0.1346154 | 99.91543
0.113623285 | 99.5637271 | 0.1353846 | 99.93134
0.114461971 | 99.6921157 | 0.1369231 | 99.96315
0.115308866 | 99.7765802 | 0.1376923 | 99.97906
0.116155045 | 99.9284349 | 0.1384615 | 99.99496
0.117027195 | 100.0830745 | 0.14 | 100.0268
0.117889697 | 100.2256896 | 0.1407692 | 100.0426
0.118733695 | 100.2765335 | 0.1415385 | 100.0585
0.119630217 | 100.4566404 | 0.1430769 | 100.0903
0.120463883 | 100.39378 | 0.1438462 | 100.1062
0.121358857 | 100.48367 | 0.1446154 | 100.1221
0.122226482 | 100.5482898 | 0.1453846 | 100.138
0.123084514 | 100.6232906 | 0.1469231 | 100.1697
0.12392414 | 100.5832998 | 0.1476923 | 100.1856
0.124789544 | 100.6477244 | 0.1484615 | 100.2014
0.125618921 | 100.731234 | 0.15 | 100.2332
0.12648286 | 101.0566115 | 0.1507692 | 100.249
0.127346053 | 100.9394347 | 0.1515385 | 100.2649
0.128182111 | 100.9897584 | 0.1530769 | 100.2966
0.129035049 | 101.0190467 | 0.1538462 | 100.3124
0.129889553 | 101.1965009 | 0.1546154 | 100.3282
0.127389717 | 100.9097664 | 0.1553846 | 100.3441
0.128264576 | 100.9071386 | 0.1569231 | 100.3757
0.129164368 | 100.9865961 | 0.1576923 | 100.3916
0.130037676 | 100.9837174 | 0.1584615 | 100.4074
0.130935875 | 101.0516636 | 0.16 | 100.439
0.131807638 | 101.1968397 | 0.1607692 | 100.4548
0.132678643 | 101.1708327 | 0.1615385 | 100.4706
0.133548889 | 101.2817721 | 0.1630769 | 100.5022
0.134443941 | 101.303831 | 0.1638462 | 100.518
0.135389268 | 101.3996415 | 0.1646154 | 100.5338
0.136257159 | 101.4418446 | 0.1653846 | 100.5496
0.137149791 | 101.6471352 | 0.1669231 | 100.5811
0.138041627 | 101.5771049 | 0.1676923 | 100.5969
0.138907221 | 101.4812247 | 0.1684615 | 100.6127
0.139772066 | 101.350526 | 0.17 | 100.6442
0.140661567 | 101.0378553 | 0.1707692 | 100.6599
0.141601037 | 100.5798058 | 0.1715385 | 100.6757
0.142438199 | 100.260464 | 0.1730769 | 100.7072
0.143325333 | 100.0609216 | 0.1738462 | 100.7229
0.144211681 | 100.1149959 | 0.1746154 | 100.7386
0.145097243 | 99.94933979 | 0.1753846 | 100.7543
0.145956754 | 99.94271254 | 0.1769231 | 100.7858
0.146840773 | 100.1005931 | 0.1776923 | 100.8015
0.147698787 | 100.2212925 | 0.1784615 | 100.8171
0.148581268 | 100.3445806 | 0.18 | 100.8485
0.149437791 | 100.418953 | 0.1807692 | 100.8642
0.15031874 | 100.4144796 | 0.1815385 | 100.8799
0.151198913 | 100.561062 | 0.1830769 | 100.9112
0.152028082 | 100.5629852 | 0.1838462 | 100.9268
0.152906753 | 100.523212 | 0.1846154 | 100.9425
0.15375958 | 100.445708 | 0.1853846 | 100.9581
0.15461168 | 100.3329095 | 0.1869231 | 100.9894
0.155488085 | 100.4325626 | 0.1876923 | 101.005
0.156338714 | 100.5063376 | 0.1884615 | 101.0206
0.157213607 | 100.5006887 | 0.19 | 101.0518
0.158062771 | 100.5275045 | 0.1907692 | 101.0673
0.158936157 | 100.5215612 | 0.1915385 | 101.0829
0.15978386 | 100.489484 | 0.1930769 | 101.114
0.160655746 | 100.5771375 | 0.1938462 | 101.1296
0.161501993 | 100.5917701 | 0.1946154 | 101.1451
0.162322666 | 100.5096834 | 0.1953846 | 101.1607
0.163192341 | 100.4676333 | 0.1969231 | 101.1917
0.164036445 | 100.4699962 | 0.1976923 | 101.2072
0.164879837 | 100.4840125 | 0.1984615 | 101.2227
0.165747293 | 100.41778 | 0.2 | 101.2537
0.166613996 | 100.5284761 | 0.2007692 | 101.2691
0.167455218 | 100.3884429 | 0.2015385 | 101.2846
0.168295733 | 100.4018592 | 0.2030769 | 101.3155
0.169160232 | 100.370263 | 0.2038462 | 101.3309
0.169999315 | 100.359693 | 0.2046154 | 101.3463
0.170837695 | 100.3133751 | 0.2061538 | 101.3771
0.171675373 | 100.3262031 | 0.2069231 | 101.3925
0.17251235 | 100.3270288 | 0.2076923 | 101.4079
0.173373213 | 100.6394027 | 0.2084615 | 101.4232
0.174233335 | 100.3569988 | 0.21 | 101.4539
0.175068174 | 100.2263768 | 0.2107692 | 101.4693
0.175902317 | 100.2503987 | 0.2115385 | 101.4846
0.176735765 | 100.2981876 | 0.2130769 | 101.5152
0.177593001 | 100.3125433 | 0.2138462 | 101.5305
0.178449503 | 100.2311472 | 0.2146154 | 101.5457
0.179280831 | 100.2905798 | 0.2161538 | 101.5762
0.180135889 | 100.3165017 | 0.2169231 | 101.5914
0.180990217 | 100.4981137 | 0.2176923 | 101.6066
0.181843815 | 100.6798895 | 0.2184615 | 101.6218
0.182672328 | 100.8353639 | 0.22 | 101.6522
0.183524492 | 101.0414732 | 0.2207692 | 101.6674
0.184351614 | 101.2212765 | 0.2215385 | 101.6825
0.185178052 | 101.3410672 | 0.2230769 | 101.7127
0.186028085 | 101.3670242 | 0.2238462 | 101.7278
0.186877395 | 101.3084954 | 0.2246154 | 101.7429
0.187701749 | 101.1628139 | 0.2261538 | 101.773
0.188525425 | 101.1254268 | 0.2269231 | 101.7881
0.189372618 | 101.054032 | 0.2276923 | 101.8031
0.190219094 | 101.0912274 | 0.2284615 | 101.8181
0.191016544 | 100.9418837 | 0.23 | 101.848
0.191837495 | 100.9399829 | 0.2307692 | 101.863
0.192681888 | 101.0616268 | 0.2315385 | 101.8779
0.193525568 | 101.1105209 | 0.2330769 | 101.9077
0.194344463 | 100.9868862 | 0.2338462 | 101.9226
0.195186742 | 100.9868935 | 0.2346154 | 101.9375
0.196100415 | 101.0305387 | 0.2361538 | 101.9671
0.196941218 | 101.078991 | 0.2369231 | 101.982
0.197781314 | 101.1639427 | 0.2376923 | 101.9967
0.198596732 | 101.3562394 | 0.2384615 | 102.0115
0.199435439 | 101.1727263 | 0.24 | 102.041
0.20024951 | 101.1329509 | 0.2407692 | 102.0557
0.201039005 | 101.2005996 | 0.2415385 | 102.0704
0.201875667 | 101.1874101 | 0.2430769 | 102.0997
0.202711629 | 101.1373152 | 0.2438462 | 102.1143
0.203523039 | 100.9987839 | 0.2446154 | 102.1289
0.204333791 | 101.0439008 | 0.2461538 | 102.158
0.205167702 | 101.0545337 | 0.2469231 | 102.1725
0.205977122 | 101.1363623 | 0.2476923 | 102.1871
0.206809664 | 101.0853254 | 0.2484615 | 102.2015
0.207617756 | 101.2162744 | 0.25 | 102.2304
0.208425196 | 101.384255 | 0.2507692 | 102.2449
0.209255704 | 101.5671112 | 0.2515385 | 102.2592
0.210038123 | 101.6219359 | 0.2530769 | 102.2879
0.210867293 | 101.7679701 | 0.2538462 | 102.3023
0.211672114 | 101.7510487 | 0.2546154 | 102.3165
0.212499931 | 101.7363735 | 0.2561538 | 102.345
0.21330344 | 101.706754 | 0.2569231 | 102.3592
0.214106304 | 101.664568 | 0.2576923 | 102.3734
0.214932109 | 101.5377956 | 0.2584615 | 102.3876
0.215733667 | 101.5199549 | 0.26 | 102.4158
0.216534583 | 101.5764611 | 0.2607692 | 102.4299
0.217358385 | 101.6974582 | 0.2615385 | 102.4439
0.21818151 | 101.644383 | 0.2630769 | 102.4719
0.218980469 | 101.6509367 | 0.2638462 | 102.4859
0.219755319 | 101.8418509 | 0.2646154 | 102.4998
0.220553021 | 102.1101377 | 0.2661538 | 102.5275
0.221373522 | 102.480945 | 0.2669231 | 102.5414
0.222169935 | 102.6250339 | 0.2676923 | 102.5552
0.22298911 | 102.7341324 | 0.2684615 | 102.5689
0.223784239 | 103.0284879 | 0.27 | 102.5964
0.224602093 | 103.0126387 | 0.2707692 | 102.61
0.22539594 | 102.9816938 | 0.2715385 | 102.6237
0.226212478 | 102.8401251 | 0.2730769 | 102.6508
0.227005049 | 102.6706982 | 0.2738462 | 102.6644
0.227796992 | 102.7269231 | 0.2746154 | 102.6778
0.228588308 | 102.7076988 | 0.2761538 | 102.7047
0.229378998 | 102.6757372 | 0.2769231 | 102.7181
0.230169064 | 102.6310085 | 0.2776923 | 102.7315
0.231074548 | 102.9255738 | 0.2784615 | 102.7448
0.231770516 | 102.6820242 | 0.28 | 102.7713
0.232697721 | 102.6763156 | 0.2807692 | 102.7845
0.233392562 | 102.6213963 | 0.2815385 | 102.7976
0.234086919 | 102.5915767 | 0.2830769 | 102.8238
0.23501198 | 102.6106286 | 0.2838462 | 102.8369
0.235705215 | 102.5931804 | 0.2846154 | 102.8499
0.236628781 | 102.6119575 | 0.2861538 | 102.8758
0.237320896 | 102.6703229 | 0.2869231 | 102.8886
0.238242971 | 103.0188398 | 0.2876923 | 102.9015
0.23893397 | 102.709082 | 0.2884615 | 102.9143
0.239624492 | 102.6021213 | 0.29 | 102.9397
0.240544447 | 102.6329569 | 0.2907692 | 102.9524
0.241233858 | 102.6400967 | 0.2915385 | 102.965
0.242152334 | 102.4923547 | 0.2930769 | 102.9901
0.242840638 | 102.4609357 | 0.2938462 | 103.0025
0.243757641 | 102.5421753 | 0.2946154 | 103.015
0.244444841 | 102.8297416 | 0.2961538 | 103.0397
0.245360374 | 102.5788467 | 0.2969231 | 103.052
0.246046474 | 102.4957751 | 0.2976923 | 103.0642
0.246732104 | 102.4380897 | 0.2984615 | 103.0764
0.247645546 | 102.5573239 | 0.3 | 103.1006
0.248558155 | 102.5483873 | 0.3007692 | 103.1126
0.249242065 | 102.4774094 | 0.3015385 | 103.1246
0.249925508 | 102.3805599 | 0.3030769 | 103.1484
0.250836039 | 102.7950979 | 0.3038462 | 103.1602
0.251518394 | 102.5051911 | 0.3046154 | 103.172
0.252427477 | 102.4697046 | 0.3061538 | 103.1954
0.253108747 | 102.3720949 | 0.3069231 | 103.207
0.254016386 | 102.3748105 | 0.3076923 | 103.2185
0.254696575 | 102.3541634 | 0.3092308 | 103.2415
0.255602774 | 102.4469588 | 0.31 | 103.2528
0.256281885 | 102.4131859 | 0.3107692 | 103.2642
0.256960535 | 102.6766613 | 0.3115385 | 103.2754
0.257864686 | 102.6401222 | 0.3130769 | 103.2978
0.258542264 | 102.7873948 | 0.3138462 | 103.3088
0.259444986 | 103.0876189 | 0.3146154 | 103.3199
0.260121494 | 103.3000617 | 0.3161538 | 103.3417
0.261022793 | 103.5230336 | 0.3169231 | 103.3525
0.261698234 | 103.670929 | 0.3176923 | 103.3633
0.26237322 | 103.84493 | 0.3192308 | 103.3847
0.263272492 | 104.0814868 | 0.32 | 103.3952
0.263946417 | 103.9954065 | 0.3207692 | 103.4057
0.264844276 | 103.9584989 | 0.3215385 | 103.4162
0.265517142 | 103.9241441 | 0.3230769 | 103.4368
0.266413593 | 103.8998741 | 0.3238462 | 103.4471
0.267085405 | 103.8129604 | 0.3246154 | 103.4572
0.267756765 | 103.5951333 | 0.3261538 | 103.4774
0.268651211 | 103.5439332 | 0.3269231 | 103.4873
0.269321522 | 103.3515478 | 0.3276923 | 103.4972
0.27021457 | 103.3521698 | 0.3292308 | 103.5167
0.270883834 | 103.4082515 | 0.33 | 103.5264
0.271775489 | 103.4742513 | 0.3307692 | 103.536
0.272443709 | 103.5171546 | 0.3315385 | 103.5455
0.273333975 | 103.6093534 | 0.3330769 | 103.5642
0.274001154 | 103.8363285 | 0.3338462 | 103.5735
0.274667889 | 103.8002954 | 0.3346154 | 103.5827
0.275556178 | 103.8398505 | 0.3361538 | 103.6009
0.276221877 | 103.8958182 | 0.3369231 | 103.6098
0.277108788 | 103.9880053 | 0.3376923 | 103.6187
0.277773454 | 104.0175401 | 0.3392308 | 103.6362
0.27865899 | 104.0039836 | 0.34 | 103.6448
0.279322628 | 104.0333604 | 0.3407692 | 103.6534
0.280206793 | 104.3106603 | 0.3415385 | 103.6618
0.280869405 | 104.1944014 | 0.3430769 | 103.6784
0.281531578 | 104.1706579 | 0.3438462 | 103.6866
0.282413793 | 104.1830197 | 0.3446154 | 103.6947
0.283074944 | 104.185563 | 0.3461538 | 103.7107
0.2839558 | 104.2109572 | 0.3469231 | 103.7185
0.284615933 | 104.306358 | 0.3476923 | 103.7262
0.285495433 | 104.3715274 | 0.3492308 | 103.7414
0.28615455 | 104.3604652 | 0.35 | 103.7489
0.286813234 | 104.3226544 | 0.3507692 | 103.7563
0.287690804 | 104.560913 | 0.3515385 | 103.7635
0.288348477 | 104.5229647 | 0.3530769 | 103.7778
0.289224701 | 104.4676973 | 0.3538462 | 103.7847
0.289881366 | 104.3492425 | 0.3546154 | 103.7916
0.290756249 | 104.1597137 | 0.3561538 | 103.805
0.29141191 | 104.0674316 | 0.3569231 | 103.8116
0.29206714 | 103.9883309 | 0.3576923 | 103.8181
0.292940114 | 103.9049025 | 0.3592308 | 103.8307
0.293594345 | 103.9863149 | 0.36 | 103.8368
0.294465987 | 103.8085114 | 0.3607692 | 103.8429
0.29511922 | 103.849479 | 0.3615385 | 103.8488
0.295989535 | 103.9399 | 0.3630769 | 103.8603
0.296641774 | 104.0077158 | 0.3638462 | 103.8659
0.297510765 | 104.0981369 | 0.3646154 | 103.8714
0.298162013 | 104.0851099 | 0.3661538 | 103.8821
0.299029684 | 104.2968302 | 0.3669231 | 103.8872
0.299679944 | 104.2027411 | 0.3676923 | 103.8923
0.300329782 | 104.2704779 | 0.3692308 | 103.902
0.301195575 | 104.2661906 | 0.37 | 103.9067
0.301844429 | 104.279772 | 0.3707692 | 103.9112
0.302708912 | 104.2752127 | 0.3715385 | 103.9157
0.303356785 | 104.3292477 | 0.3730769 | 103.9242
0.304219963 | 104.5006753 | 0.3738462 | 103.9283
0.304866858 | 104.2834447 | 0.3746154 | 103.9322
0.305728733 | 104.2104492 | 0.3761538 | 103.9398
0.306374653 | 104.3321222 | 0.3769231 | 103.9433
0.307235231 | 104.3811569 | 0.3776923 | 103.9468
0.307880179 | 104.4076829 | 0.3792308 | 103.9533
0.308524711 | 104.3933138 | 0.38 | 103.9563
0.309383441 | 104.5647531 | 0.3807692 | 103.9593
0.310027005 | 104.5229919 | 0.3815385 | 103.962
0.310884447 | 104.4625432 | 0.3830769 | 103.9672
0.311527046 | 104.2975559 | 0.3838462 | 103.9696
0.312383204 | 104.0588864 | 0.3846154 | 103.9718
0.313024841 | 103.8795159 | 0.3861538 | 103.9759
0.313879717 | 103.7767365 | 0.3869231 | 103.9777
0.314520395 | 103.7336771 | 0.3876923 | 103.9793
0.315160663 | 103.6356581 | 0.3892308 | 103.9823
0.316013716 | 103.5869377 | 0.39 | 103.9835
0.316653029 | 103.8041612 | 0.3907692 | 103.9846
0.31750481 | 103.8926173 | 0.3915385 | 103.9855
0.318143171 | 103.9177222 | 0.3930769 | 103.9869
0.318993684 | 103.9235987 | 0.3938462 | 103.9874
0.319631095 | 103.8934985 | 0.3946154 | 103.9878
0.320480345 | 103.9404338 | 0.3961538 | 103.988
0.321116809 | 103.9652493 | 0.3969231 | 103.9878
0.321964799 | 104.0534481 | 0.3976923 | 103.9875
0.32260032 | 104.2714757 | 0.3992308 | 103.9864
0.323447053 | 104.0281513 | 0.4 | 103.9857
0.324081632 | 103.9697379 | 0.4007692 | 103.9847
0.324715809 | 103.9665122 | 0.4023077 | 103.9823
0.325560754 | 104.012851 | 0.4030769 | 103.9809
0.326193994 | 103.8847412 | 0.4038462 | 103.9793
0.32703769 | 103.9169513 | 0.4046154 | 103.9775
0.327669996 | 103.968802 | 0.4061538 | 103.9734
0.328512449 | 104.3203189 | 0.4069231 | 103.9711
0.329143823 | 104.0109649 | 0.4076923 | 103.9687
0.329985036 | 103.9176739 | 0.4092308 | 103.9632
0.330825542 | 103.7266306 | 0.41 | 103.9602
0.331455458 | 103.3044423 | 0.4107692 | 103.957
0.332084978 | 102.9234561 | 0.4123077 | 103.9501
0.332923721 | 102.6610585 | 0.4130769 | 103.9463
0.333552317 | 102.5022642 | 0.4138462 | 103.9424
0.334389831 | 102.3227006 | 0.4146154 | 103.9383
0.335226644 | 102.4642917 | 0.4161538 | 103.9295
0.336062758 | 102.5499993 | 0.4169231 | 103.9248
0.336689384 | 102.5302618 | 0.4176923 | 103.92
0.337524276 | 102.6439287 | 0.4192308 | 103.9096
0.338149988 | 102.6380568 | 0.42 | 103.9042
0.338983662 | 102.7657647 | 0.4207692 | 103.8985
0.339608461 | 102.717641 | 0.4223077 | 103.8866
0.340440921 | 102.7188508 | 0.4230769 | 103.8803
0.341064811 | 102.6282472 | 0.4238462 | 103.8738
0.341896059 | 102.6854399 | 0.4246154 | 103.8671
0.342519042 | 102.6790066 | 0.4261538 | 103.8532
0.343141637 | 102.6865792 | 0.4269231 | 103.8458
0.343971162 | 102.4473719 | 0.4276923 | 103.8383
0.344592854 | 102.4687399 | 0.4292308 | 103.8226
0.345421176 | 102.483023 | 0.43 | 103.8145
0.346041968 | 102.4194518 | 0.4307692 | 103.8061
0.346869091 | 102.3061519 | 0.4323077 | 103.7886
0.347488985 | 102.2563498 | 0.4330769 | 103.7796
0.348108494 | 102.2488989 | 0.4338462 | 103.7703
0.34893391 | 102.3049806 | 0.4346154 | 103.7608
0.349552526 | 102.2406286 | 0.4361538 | 103.7411
0.350376752 | 102.2823447 | 0.4369231 | 103.7309
0.350994475 | 102.1892937 | 0.4376923 | 103.7205
0.351817514 | 102.1739186 | 0.4392308 | 103.6989
0.352434349 | 102.2369624 | 0.44 | 103.6878
0.353256204 | 102.1928883 | 0.4407692 | 103.6764
0.353872152 | 102.1846246 | 0.4423077 | 103.6529
0.354487721 | 102.0194736 | 0.4430769 | 103.6408
0.35530789 | 102.017584 | 0.4438462 | 103.6284
0.355922577 | 102.0517621 | 0.4446154 | 103.6158
0.356741571 | 102.0496562 | 0.4461538 | 103.5899
0.357355376 | 102.1552004 | 0.4469231 | 103.5765
0.358173198 | 101.9383295 | 0.4476923 | 103.5629
0.358786126 | 101.9578818 | 0.4492308 | 103.5349
0.35960278 | 102.0268524 | 0.45 | 103.5205
0.360214832 | 101.9316172 | 0.4507692 | 103.5058
0.36082651 | 101.8505342 | 0.4523077 | 103.4757
0.3616415 | 101.7038657 | 0.4530769 | 103.4603
0.362252306 | 101.7229092 | 0.4538462 | 103.4445
0.363066135 | 101.762596 | 0.4546154 | 103.4285
0.363676072 | 101.7527533 | 0.4561538 | 103.3957
0.364488743 | 101.6483073 | 0.4569231 | 103.3789
0.365097814 | 101.7102371 | 0.4576923 | 103.3618
0.365909331 | 101.6774643 | 0.4592308 | 103.3267
0.366517537 | 101.6527618 | 0.46 | 103.3088
0.367327903 | 101.5763453 | 0.4607692 | 103.2905
0.367935247 | 101.4502386 | 0.4623077 | 103.2532
0.368744466 | 101.5612856 | 0.4630769 | 103.2341
0.36935095 | 101.507156 | 0.4638462 | 103.2147
0.369957067 | 101.4239326 | 0.4646154 | 103.195
0.370764652 | 101.4479204 | 0.4661538 | 103.1547
0.371571585 | 101.4138142 | 0.4669231 | 103.1341
0.372176358 | 101.359094 | 0.4676923 | 103.1131
0.372780766 | 101.3768217 | 0.4692308 | 103.0704
0.373586074 | 101.3132007 | 0.47 | 103.0486
0.374189631 | 101.2144479 | 0.4707692 | 103.0264
0.374993806 | 101.4995724 | 0.4723077 | 102.9812
0.375596513 | 101.2695934 | 0.4730769 | 102.9581
0.376399559 | 101.1615364 | 0.4738462 | 102.9346
0.37700142 | 101.1349655 | 0.4746154 | 102.9109
0.377602919 | 101.0353502 | 0.4761538 | 102.8624
0.378404355 | 100.9703607 | 0.4769231 | 102.8377
0.379005011 | 100.9579859 | 0.4776923 | 102.8126
0.379805324 | 101.0826763 | 0.4792308 | 102.7615
0.38040514 | 100.8653787 | 0.48 | 102.7354
0.381204334 | 100.8581792 | 0.4807692 | 102.709
0.381803311 | 100.7867659 | 0.4823077 | 102.6552
0.38240193 | 100.7445107 | 0.4830769 | 102.6277
0.383199531 | 100.8248967 | 0.4838462 | 102.5999
0.383797314 | 100.7237229 | 0.4846154 | 102.5718
0.384593803 | 100.7158391 | 0.4861538 | 102.5144
0.385190754 | 100.4673016 | 0.4869231 | 102.4852
0.385986134 | 100.5472431 | 0.4876923 | 102.4557
0.386582255 | 100.5188828 | 0.4892308 | 102.3954
0.38737653 | 100.4367119 | 0.49 | 102.3648
0.387971822 | 100.3491201 | 0.4907692 | 102.3337
0.388764995 | 100.3844911 | 0.4923077 | 102.2705
0.389359462 | 100.3703823 | 0.4930769 | 102.2384
0.389953575 | 100.3857241 | 0.4938462 | 102.2058
0.390745178 | 100.228728 | 0.4946154 | 102.1729
0.391338469 | 100.199473 | 0.4961538 | 102.1059
0.392128977 | 100.1603024 | 0.4969231 | 102.0718
0.392721448 | 100.190042 | 0.4976923 | 102.0374
0.393510863 | 100.1061255 | 0.4992308 | 101.9672
0.394102516 | 100.2395237 | 0.5 | 101.9316
0.394693819 | 99.97234865 | 0.5007692 | 101.8955
0.39548168 | 99.90263403 | 0.5023077 | 101.8222
0.396072168 | 99.91706351 | 0.5030769 | 101.7849
0.396858944 | 99.66853464 | 0.5038462 | 101.7472
0.39744862 | 99.65292294 | 0.5053846 | 101.6706
0.398037949 | 99.57766751 | 0.5061538 | 101.6316
0.39882318 | 99.58138623 | 0.5069231 | 101.5923
0.3994117 | 99.7145564 | 0.5076923 | 101.5525
0.400195853 | 99.56896108 | 0.5092308 | 101.4717
0.400783566 | 99.44833688 | 0.51 | 101.4306
0.401566645 | 99.37682694 | 0.5107692 | 101.3891
0.402153552 | 99.360417 | 0.5123077 | 101.3048
0.40293556 | 99.37829958 | 0.5130769 | 101.262
0.403521664 | 99.28685397 | 0.5138462 | 101.2187
0.404302603 | 99.19961293 | 0.5153846 | 101.1308
0.404887908 | 99.42259666 | 0.5161538 | 101.0862
0.405667781 | 99.17009702 | 0.5169231 | 101.0411
0.406252287 | 99.18304404 | 0.5176923 | 100.9956
0.406836451 | 99.12083551 | 0.5192308 | 100.9032
0.407614807 | 98.98756487 | 0.52 | 100.8562
0.408198176 | 98.97012277 | 0.5207692 | 100.8088
0.408975473 | 98.97181809 | 0.5223077 | 100.7126
0.409558049 | 99.01443201 | 0.5230769 | 100.6638
0.41033429 | 98.82000302 | 0.5238462 | 100.6145
0.410916076 | 98.71160992 | 0.5253846 | 100.5145
0.411691263 | 98.6372228 | 0.5261538 | 100.4637
0.41227226 | 98.60393263 | 0.5269231 | 100.4125
0.41285292 | 98.52520351 | 0.5276923 | 100.3607
0.413626608 | 98.7829359 | 0.5292308 | 100.2558
0.414206482 | 98.46194176 | 0.53 | 100.2025
0.414979124 | 98.34118293 | 0.5307692 | 100.1488
0.415558215 | 98.32238703 | 0.5323077 | 100.0397
0.41613697 | 98.33382528 | 0.5330769 | 99.98443
0.416908122 | 98.22761335 | 0.5338462 | 99.92862
0.417486097 | 98.1325888 | 0.5353846 | 99.81544
0.418256211 | 98.29934973 | 0.5361538 | 99.75805
0.418833407 | 98.17368167 | 0.5369231 | 99.70014
0.419602484 | 98.00579677 | 0.5376923 | 99.64169
0.420178904 | 97.94052683 | 0.5392308 | 99.52317
0.420946947 | 97.81773584 | 0.54 | 99.4631
0.421522592 | 97.8588176 | 0.5407692 | 99.40248
0.422289605 | 97.8271238 | 0.5423077 | 99.2796
0.422864478 | 97.86811491 | 0.5430769 | 99.21732
0.423439022 | 97.64946369 | 0.5438462 | 99.15448
0.424204566 | 97.60197738 | 0.5453846 | 99.02712
0.42477834 | 97.53565481 | 0.5461538 | 98.96259
0.42554286 | 97.54903446 | 0.5469231 | 98.89748
0.426115867 | 97.45181692 | 0.5476923 | 98.8318
0.426879366 | 97.38832757 | 0.5492308 | 98.69869
0.427451607 | 97.50540699 | 0.55 | 98.63126
0.428214087 | 97.31891378 | 0.5507692 | 98.56324
0.428785566 | 97.15959051 | 0.5523077 | 98.42542
0.429356718 | 97.13828583 | 0.5530769 | 98.35562
0.430117748 | 97.01237204 | 0.5538462 | 98.28521
0.43068814 | 97.05233976 | 0.5553846 | 98.14256
0.431448157 | 96.92599614 | 0.5561538 | 98.07032
0.432017791 | 96.98122421 | 0.5569231 | 97.99747
0.432776798 | 96.85446247 | 0.5576923 | 97.92399
0.433345676 | 96.86330422 | 0.5592308 | 97.77516
0.433914231 | 96.70233183 | 0.56 | 97.6998
0.434671801 | 96.65206189 | 0.5607692 | 97.62381
0.435239602 | 96.5524233 | 0.5623077 | 97.46991
0.435996169 | 96.48631407 | 0.5630769 | 97.39199
0.436563219 | 96.37083033 | 0.5638462 | 97.31342
0.437318786 | 96.52109992 | 0.5653846 | 97.15432
0.437885086 | 96.32786706 | 0.5661538 | 97.07378
0.438639655 | 96.24552087 | 0.5669231 | 96.99257
0.439205209 | 96.09827666 | 0.5676923 | 96.9107
0.439958782 | 96.07756252 | 0.5692308 | 96.74494
0.44052359 | 96.00756159 | 0.57 | 96.66104
0.44108808 | 95.9374203 | 0.5707692 | 96.57646
0.441840236 | 95.88516206 | 0.5723077 | 96.40523
0.442403983 | 95.76802335 | 0.5730769 | 96.31857
0.443155151 | 95.88671668 | 0.5738462 | 96.23122
0.443718157 | 95.72252792 | 0.5753846 | 96.0544
0.444468339 | 95.66959131 | 0.5761538 | 95.96492
0.445030607 | 95.67658219 | 0.5769231 | 95.87473
0.445779805 | 95.62335319 | 0.5776923 | 95.78382
0.446341336 | 95.5364311 | 0.5792308 | 95.59983
0.446902551 | 95.59006267 | 0.58 | 95.50674
0.447650349 | 95.42687672 | 0.5807692 | 95.41291
0.448210831 | 95.35513602 | 0.5823077 | 95.22305
0.448957651 | 95.28537474 | 0.5830769 | 95.127
0.449517401 | 95.16629451 | 0.5838462 | 95.0302
0.450263246 | 95.1274896 | 0.5853846 | 94.83432
0.450822266 | 95.30625076 | 0.5861538 | 94.73524
0.451380973 | 95.06112282 | 0.5869231 | 94.63539
0.45212543 | 94.91188727 | 0.5876923 | 94.53477
0.45268341 | 94.76043254 | 0.5892308 | 94.33119
0.453612685 | 94.70687301 | 0.59 | 94.22822
0.454169836 | 94.60216717 | 0.5907692 | 94.12446
0.454912221 | 94.45177958 | 0.5923077 | 93.91455
0.455468648 | 94.33088941 | 0.5930769 | 93.80839
0.456024766 | 94.11513889 | 0.5938462 | 93.70142
0.456765776 | 94.02700908 | 0.5953846 | 93.48503
0.457506237 | 93.89124148 | 0.5961538 | 93.37561
0.458061223 | 93.69040336 | 0.5969231 | 93.26535
0.458615901 | 93.5209222 | 0.5976923 | 93.15426
0.459354994 | 93.46342419 | 0.5992308 | 92.92956
0.459908956 | 93.49937436 | 0.6 | 92.81595
0.460647094 | 93.36235238 | 0.6007692 | 92.70147
0.46120034 | 93.1126835 | 0.6023077 | 92.46995
0.461937526 | 93.05437848 | 0.6030769 | 92.35288
0.462490059 | 92.97876643 | 0.6038462 | 92.23495
0.463226295 | 92.92011054 | 0.6053846 | 91.99643
0.463778117 | 92.76469089 | 0.6061538 | 91.87584
0.464329634 | 92.76813791 | 0.6069231 | 91.75435
0.465064518 | 92.86817908 | 0.6084615 | 91.50867
0.465615326 | 92.91934575 | 0.6092308 | 91.38447
0.466349266 | 92.8281516 | 0.61 | 91.25934
0.466899367 | 92.81542891 | 0.6107692 | 91.13329
0.467632365 | 92.67598003 | 0.6123077 | 90.87841
0.468181762 | 92.55123021 | 0.6130769 | 90.74955
0.468913821 | 92.49114741 | 0.6138462 | 90.61976
0.469462514 | 92.28604906 | 0.6153846 | 90.35729
0.470193636 | 92.14550661 | 0.6161538 | 90.22462
0.470741627 | 92.01988544 | 0.6169231 | 90.09097
0.471471815 | 91.81470218 | 0.6184615 | 89.82074
0.472019107 | 91.65654569 | 0.6192308 | 89.68414
0.472748363 | 91.54692746 | 0.62 | 89.54654
0.473294957 | 91.38829436 | 0.6207692 | 89.40794
0.474023284 | 91.32636361 | 0.6223077 | 89.12771
0.474569181 | 91.23157309 | 0.6230769 | 88.98605
0.475296581 | 91.31404396 | 0.6238462 | 88.84338
0.475841784 | 91.36384221 | 0.6253846 | 88.55491
0.476568258 | 91.51076676 | 0.6261538 | 88.40911
0.477112769 | 91.54449472 | 0.6269231 | 88.26225
0.477838321 | 91.61093916 | 0.6284615 | 87.96535
0.47838214 | 91.67690711 | 0.6292308 | 87.81528
0.478925664 | 91.53302852 | 0.63 | 87.66413
0.479649903 | 91.35701801 | 0.6307692 | 87.51189
0.480192738 | 91.39045941 | 0.6323077 | 87.20409
0.48091606 | 91.0845503 | 0.6330769 | 87.04852
0.481458209 | 90.95591744 | 0.6338462 | 86.89183
0.482180616 | 90.77870809 | 0.6353846 | 86.57503
0.48272208 | 90.56859804 | 0.6361538 | 86.41491
0.48326325 | 90.45548869 | 0.6369231 | 86.25363
0.483984356 | 90.37471279 | 0.6384615 | 85.92755
0.484524844 | 90.18006192 | 0.6392308 | 85.76274
0.48524504 | 90.19629549 | 0.64 | 85.59673
0.485784847 | 89.91990719 | 0.6407692 | 85.42952
0.486504137 | 89.82194697 | 0.6423077 | 85.09143
0.487043265 | 89.77273574 | 0.6430769 | 84.92054
0.487761651 | 89.5766637 | 0.6438462 | 84.7484
0.488300102 | 89.4456595 | 0.6453846 | 84.40035
0.488838263 | 89.41228757 | 0.6461538 | 84.22441
0.489555361 | 89.24800524 | 0.6469231 | 84.04718
0.490092847 | 89.34496173 | 0.6484615 | 83.6888
0.490809046 | 89.45798255 | 0.6492308 | 83.50763
0.491524732 | 89.55472547 | 0.65 | 83.32512
0.492061161 | 89.88084441 | 0.6507692 | 83.14126
0.492775952 | 89.8960078 | 0.6523077 | 82.76944
0.493311711 | 90.07520172 | 0.6530769 | 82.58146
0.494025609 | 90.09036218 | 0.6538462 | 82.39207
0.494560698 | 90.10578593 | 0.6553846 | 82.00906
0.495273706 | 90.03877915 | 0.6561538 | 81.81539
0.495808128 | 89.98840126 | 0.6569231 | 81.62028
0.496342265 | 89.87221003 | 0.6584615 | 81.22562
0.497054004 | 89.67317893 | 0.6592308 | 81.02604
0.497587475 | 89.17826281 | 0.66 | 80.82495
0.498298329 | 88.78082095 | 0.6607692 | 80.62232
0.498831137 | 88.43290588 | 0.6623077 | 80.21237
0.499541107 | 88.14964028 | 0.6630769 | 80.00502
0.500073255 | 87.91625818 | 0.6638462 | 79.79606
0.500782344 | 87.66511854 | 0.6653846 | 79.37324
0.501313831 | 87.62917936 | 0.6661538 | 79.15933
0.501845036 | 87.5766348 | 0.6669231 | 78.94372
0.50255287 | 87.55599972 | 0.6684615 | 78.50734
0.503083417 | 87.50323586 | 0.6692308 | 78.28652
0.503790376 | 87.61476838 | 0.67 | 78.06391
0.504320267 | 87.39626944 | 0.6707692 | 77.83949
0.505026352 | 87.35857868 | 0.6723077 | 77.3851
0.505555589 | 87.15613834 | 0.6730769 | 77.15507
0.506084546 | 87.05296185 | 0.6738462 | 76.92312
0.506789387 | 86.86534899 | 0.6753846 | 76.45332
0.507317691 | 86.86142759 | 0.6761538 | 76.21542
0.508021664 | 86.68991719 | 0.6769231 | 75.97546
0.508549318 | 86.55275509 | 0.6784615 | 75.48926
0.509252425 | 86.38066574 | 0.6792308 | 75.24294
0.50977943 | 86.29300691 | 0.68 | 74.99442
0.510306158 | 86.1552337 | 0.6807692 | 74.74366
0.511008031 | 86.1323764 | 0.6823077 | 74.23523
0.511534112 | 86.04427313 | 0.6830769 | 73.97747
0.512235124 | 85.92102039 | 0.6838462 | 73.71727
0.51276056 | 85.69899513 | 0.6853846 | 73.18938
0.513460713 | 85.65875466 | 0.6861538 | 72.92157
0.513985506 | 85.58668368 | 0.6869231 | 72.65109
0.514684802 | 85.4625128 | 0.6884615 | 72.10191
0.515208953 | 85.45710017 | 0.6892308 | 71.82306
0.51573283 | 85.50188088 | 0.69 | 71.54127
0.516430905 | 85.59510918 | 0.6907692 | 71.25646
0.516954142 | 85.57283093 | 0.6923077 | 70.67744
0.517651366 | 85.69963842 | 0.6930769 | 70.38305
0.518173965 | 85.52617199 | 0.6938462 | 70.08527
0.518870339 | 85.45134065 | 0.6953846 | 69.47911
0.519392301 | 85.26061388 | 0.6961538 | 69.17049
0.520087828 | 85.10125271 | 0.6969231 | 68.85799
0.520609155 | 84.82584992 | 0.6984615 | 68.22474
0.521303836 | 84.64900618 | 0.6992308 | 67.90839
0.52182453 | 84.50773297 | 0.7 | 67.59245
0.522518368 | 84.3134476 | 0.7015385 | 66.96198
0.52303843 | 84.25607848 | 0.7023077 | 66.64751
0.523731426 | 84.07812363 | 0.7030769 | 66.33358
0.524250858 | 84.0373482 | 0.7038462 | 66.02023
0.52477002 | 83.91198154 | 0.7053846 | 65.39534
0.525461818 | 83.81784014 | 0.7061538 | 65.08387
0.525980352 | 83.81055031 | 0.7069231 | 64.77309
0.526671313 | 83.61448716 | 0.7084615 | 64.15367
0.52718922 | 83.69168623 | 0.7092308 | 63.8451
0.527879347 | 83.56297735 | 0.71 | 63.53731
0.528396629 | 83.55532788 | 0.7115385 | 62.92422
0.529085923 | 83.4432039 | 0.7123077 | 62.61896
0.529602582 | 83.41839642 | 0.7130769 | 62.31459
0.530118974 | 83.29157069 | 0.7138462 | 62.01113
0.530807082 | 83.2978949 | 0.7153846 | 61.40705
0.531494717 | 83.37220788 | 0.7161538 | 61.10646
0.532010133 | 83.1257907 | 0.7169231 | 60.80686
0.532525284 | 83.06643035 | 0.7184615 | 60.21071
0.533211739 | 82.93598756 | 0.7192308 | 59.9142
0.533726271 | 82.26245635 | 0.72 | 59.61876
0.534411902 | 82.30181296 | 0.7215385 | 59.03116
0.534925817 | 82.39533962 | 0.7223077 | 58.73905
0.535610627 | 82.07591601 | 0.7230769 | 58.44808
0.536123926 | 82.03258794 | 0.7238462 | 58.15827
0.536807916 | 81.95187356 | 0.7253846 | 57.58221
0.537320602 | 81.90832912 | 0.7261538 | 57.29599
0.537833025 | 81.60785311 | 0.7269231 | 57.011
0.538515847 | 81.71499965 | 0.7284615 | 56.4447
0.539027658 | 81.7225462 | 0.7292308 | 56.1634
0.539709665 | 81.77830059 | 0.73 | 55.88337
0.540220866 | 81.57982235 | 0.7315385 | 55.32713
0.54090206 | 81.53235967 | 0.7323077 | 55.05095
0.541412651 | 81.40215675 | 0.7330769 | 54.77608
0.542093035 | 81.45756025 | 0.7338462 | 54.50253
0.542603018 | 81.27545055 | 0.7353846 | 53.95944
0.543112742 | 81.21360775 | 0.7361538 | 53.68992
0.54379197 | 81.04486062 | 0.7369231 | 53.42176
0.544301089 | 80.94826028 | 0.7384615 | 52.88958
0.54497951 | 80.81349291 | 0.7392308 | 52.62553
0.545488024 | 80.9926342 | 0.74 | 52.36285
0.546165641 | 80.66767842 | 0.7415385 | 51.84159
0.546673553 | 80.5186362 | 0.7423077 | 51.58304
0.547350367 | 80.43485749 | 0.7430769 | 51.32587
0.547857678 | 80.33730978 | 0.7438462 | 51.0701
0.548533691 | 80.33971586 | 0.7453846 | 50.56277
0.549040402 | 80.2072761 | 0.7461538 | 50.31123
0.549546856 | 80.17860897 | 0.7469231 | 50.0611
0.550221729 | 80.00736476 | 0.7484615 | 49.56513
0.550727585 | 79.85705062 | 0.7492308 | 49.31929
0.551401662 | 79.82411437 | 0.75 | 49.07489
0.551906922 | 79.67343472 | 0.7515385 | 48.59027
0.552580205 | 79.69234092 | 0.7523077 | 48.35005
0.55308487 | 79.52393602 | 0.7530769 | 48.11124
0.55375736 | 79.38605754 | 0.7538462 | 47.87382
0.554261431 | 79.25201837 | 0.7553846 | 47.40322
0.554933131 | 79.07883264 | 0.7561538 | 47.17003
0.55543661 | 78.92696002 | 0.7569231 | 46.93825
0.555939836 | 78.82720178 | 0.7584615 | 46.47893
0.55661041 | 79.05455381 | 0.7592308 | 46.25139
0.557113046 | 78.71026178 | 0.76 | 46.02527
0.557782834 | 78.5883191 | 0.7615385 | 45.57728
0.55828488 | 78.40058659 | 0.7623077 | 45.35535
0.558953884 | 78.43556601 | 0.7630769 | 45.13477
0.559455343 | 78.33493057 | 0.7638462 | 44.91556
0.560123565 | 78.28223981 | 0.7653846 | 44.48119
0.560624438 | 78.32145911 | 0.7661538 | 44.26604
0.56112506 | 78.0276762 | 0.7669231 | 44.05225
0.561792167 | 77.86928884 | 0.7684615 | 43.62872
0.562292206 | 77.8029548 | 0.7692308 | 43.41898
0.562958535 | 77.50364254 | 0.77 | 43.21059
0.56345799 | 77.27885131 | 0.7715385 | 42.79785
0.564123544 | 76.5568228 | 0.7723077 | 42.59349
0.564622418 | 76.13774083 | 0.7730769 | 42.39048
0.565121043 | 75.78858914 | 0.7738462 | 42.18877
0.565785491 | 75.55723055 | 0.7753846 | 41.78914
0.566283537 | 75.43631723 | 0.7761538 | 41.59123
0.566947212 | 75.43351278 | 0.7769231 | 41.39459
0.56744468 | 75.43577278 | 0.7784615 | 41.00507
0.568107586 | 75.37990074 | 0.7792308 | 40.8122
0.568604477 | 75.43502366 | 0.78 | 40.62058
0.569266615 | 75.2906218 | 0.7815385 | 40.24109
0.569762931 | 75.27496356 | 0.7823077 | 40.05321
0.570259 | 75.11775467 | 0.7830769 | 39.86657
0.570920044 | 75.07893245 | 0.7838462 | 39.68116
0.57141554 | 74.92135807 | 0.7853846 | 39.31405
0.57191079 | 74.72815773 | 0.7861538 | 39.13227
0.572570743 | 74.58248101 | 0.7869231 | 38.95164
0.573065422 | 74.61938452 | 0.7884615 | 38.59382
0.573724613 | 74.36686207 | 0.7892308 | 38.41663
0.574218722 | 74.20828477 | 0.79 | 38.24057
0.574877154 | 74.06170161 | 0.7915385 | 37.89186
0.575370694 | 73.92048408 | 0.7923077 | 37.7192
0.576028368 | 74.05806361 | 0.7930769 | 37.54766
0.57652134 | 73.72081554 | 0.7938462 | 37.37724
0.577014069 | 73.61469181 | 0.7953846 | 37.03974
0.577670663 | 73.50267322 | 0.7961538 | 36.87265
0.578162826 | 73.36058141 | 0.7969231 | 36.70666
0.578818667 | 73.30167428 | 0.7984615 | 36.37794
0.579310266 | 73.23062972 | 0.7992308 | 36.21512
0.579801623 | 73.03448201 | 0.8 | 36.05331
0.58045639 | 72.88576435 | 0.8015385 | 35.73272
0.580947185 | 72.67126272 | 0.8023077 | 35.57394
0.581601203 | 72.59358354 | 0.8030769 | 35.41615
0.582091436 | 72.32491782 | 0.8046154 | 35.10355
0.582744706 | 72.13935783 | 0.8053846 | 34.94874
0.583234379 | 71.97759047 | 0.8061538 | 34.79491
0.583723812 | 71.85148416 | 0.8069231 | 34.64206
0.584376017 | 71.80866779 | 0.8084615 | 34.33929
0.584864892 | 71.55662206 | 0.8092308 | 34.18935
0.585516353 | 71.51345774 | 0.81 | 34.04038
0.586004671 | 71.20699646 | 0.8115385 | 33.74525
0.586655391 | 70.96567296 | 0.8123077 | 33.599
0.587143153 | 70.55058526 | 0.8130769 | 33.45363
0.587793133 | 70.14645369 | 0.8146154 | 33.1655
0.58828034 | 69.76643347 | 0.8153846 | 33.02273
0.588929581 | 69.79372283 | 0.8161538 | 32.88082
0.589416236 | 69.48513874 | 0.8169231 | 32.73977
0.589902653 | 69.32052635 | 0.8184615 | 32.46022
0.590550842 | 69.22107513 | 0.8192308 | 32.32171
0.591036709 | 69.05607092 | 0.82 | 32.18405
0.591684163 | 68.86588227 | 0.8215385 | 31.91124
0.592169479 | 68.84507491 | 0.8223077 | 31.77609
0.592816201 | 68.69061456 | 0.8230769 | 31.64176
0.593300968 | 68.54292626 | 0.8246154 | 31.37553
0.5937855 | 68.2320878 | 0.8253846 | 31.24354
0.594431178 | 68.07683797 | 0.8261538 | 31.11229
0.594915163 | 67.9285064 | 0.8269231 | 30.98178
0.595560112 | 67.77278583 | 0.8284615 | 30.72297
0.596043551 | 67.44257297 | 0.8292308 | 30.59465
0.596687773 | 67.34074748 | 0.83 | 30.46706
0.597170667 | 67.17340702 | 0.8315385 | 30.21404
0.597814164 | 67.01665135 | 0.8323077 | 30.08861
0.598296515 | 66.77613206 | 0.8330769 | 29.96389
0.598939287 | 66.47323218 | 0.8346154 | 29.71658
0.599581647 | 66.3702371 | 0.8353846 | 29.59398
0.600063146 | 66.23820097 | 0.8361538 | 29.47209
0.600704785 | 66.18954541 | 0.8369231 | 29.35089
0.601185744 | 65.78356016 | 0.8384615 | 29.11051
0.601826663 | 65.60668157 | 0.8392308 | 28.99126
0.602307082 | 65.49210169 | 0.84 | 28.87262
0.602787271 | 65.32256533 | 0.8415385 | 28.63716
0.603427165 | 65.14497328 | 0.8423077 | 28.52035
0.603906817 | 65.10305761 | 0.8430769 | 28.40414
0.604545994 | 64.76029494 | 0.8446154 | 28.17352
0.60502511 | 64.62651319 | 0.8453846 | 28.05911
0.605503996 | 64.36432126 | 0.8461538 | 27.94529
0.606142154 | 64.11207379 | 0.8469231 | 27.83207
0.606620505 | 63.95932701 | 0.8484615 | 27.60739
0.607257951 | 63.74315579 | 0.8492308 | 27.49593
0.607735769 | 63.6083565 | 0.85 | 27.38505
0.608372505 | 63.37325533 | 0.8515385 | 27.16504
0.608849791 | 63.44027604 | 0.8523077 | 27.05585
0.60932685 | 63.06592552 | 0.8530769 | 26.94717
0.609962574 | 62.90359091 | 0.8546154 | 26.73131
0.610439101 | 62.65738741 | 0.8553846 | 26.62412
0.611074119 | 62.53137174 | 0.8561538 | 26.51743
0.611550117 | 62.32151642 | 0.8569231 | 26.41123
0.61218443 | 62.3057266 | 0.8584615 | 26.20031
0.6126599 | 61.89247819 | 0.8592308 | 26.09559
0.61329351 | 61.78398603 | 0.86 | 25.99135
0.613768453 | 61.5916513 | 0.8615385 | 25.78433
0.614243171 | 61.43607119 | 0.8623077 | 25.68154
0.614875778 | 61.17904009 | 0.8630769 | 25.57923
0.615349971 | 61.06003331 | 0.8646154 | 25.37604
0.615981879 | 60.80239402 | 0.8653846 | 25.27516
0.616455548 | 60.757107 | 0.8661538 | 25.17475
0.617086757 | 60.4618359 | 0.8669231 | 25.07474
0.617559903 | 60.24937825 | 0.8684615 | 24.87592
0.618032825 | 60.11090352 | 0.8692308 | 24.77711
0.61866304 | 59.94458937 | 0.87 | 24.6787
0.619135441 | 59.67574248 | 0.8715385 | 24.48305
0.619764962 | 59.52747231 | 0.8723077 | 24.38582
0.620236843 | 59.4440067 | 0.8730769 | 24.28898
0.620865671 | 59.46279313 | 0.8746154 | 24.09648
0.621337032 | 59.36052916 | 0.8753846 | 24.00081
0.621808172 | 59.2767653 | 0.8761538 | 23.90553
0.622436013 | 59.10901256 | 0.8769231 | 23.81063
0.622906635 | 58.98768999 | 0.8784615 | 23.622
0.623533787 | 58.81948988 | 0.8792308 | 23.52826
0.624003893 | 58.49253445 | 0.88 | 23.4349
0.624630357 | 58.28640721 | 0.8815385 | 23.24921
0.625099948 | 58.01483517 | 0.8823077 | 23.15683
0.625725727 | 57.75201459 | 0.8830769 | 23.06476
0.626194804 | 57.47983437 | 0.8846154 | 22.88154
0.626819897 | 57.30989449 | 0.8853846 | 22.7904
0.627288461 | 57.31802888 | 0.8861538 | 22.69957
0.627912872 | 56.94161696 | 0.8869231 | 22.60905
0.628380924 | 56.6870889 | 0.8884615 | 22.42892
0.629004654 | 56.4973682 | 0.8892308 | 22.33931
0.629472195 | 56.31736107 | 0.89 | 22.25001
0.630095244 | 56.16468155 | 0.8915385 | 22.07233
0.630562277 | 55.89033173 | 0.8923077 | 21.98394
0.631184647 | 55.75594179 | 0.8930769 | 21.89585
0.631651171 | 55.57508086 | 0.8946154 | 21.72059
0.632117477 | 55.31876333 | 0.8953846 | 21.63338
0.632738881 | 55.14604568 | 0.8961538 | 21.54644
0.63320468 | 54.9268658 | 0.8969231 | 21.45977
0.633825409 | 54.67825002 | 0.8984615 | 21.28722
0.634290703 | 54.51512897 | 0.8992308 | 21.20135
0.634910758 | 54.30365085 | 0.9 | 21.11574
0.635375547 | 54.04573682 | 0.9015385 | 20.94531
0.63584012 | 53.97642045 | 0.9023077 | 20.8605
0.636459216 | 53.66968736 | 0.9030769 | 20.77595
0.636923286 | 53.4866276 | 0.9046154 | 20.60764
0.637541711 | 53.25485989 | 0.9053846 | 20.52387
0.63800528 | 53.07135568 | 0.9061538 | 20.44037
0.638623036 | 52.83900902 | 0.9076923 | 20.27416
0.639086104 | 52.57927043 | 0.9084615 | 20.19144
0.639548957 | 52.39509372 | 0.9092308 | 20.10899
0.640165761 | 52.25670963 | 0.91 | 20.02679
0.640628115 | 51.93929525 | 0.9115385 | 19.86318
0.641244254 | 51.76243432 | 0.9123077 | 19.78176
0.641706109 | 51.52038591 | 0.9130769 | 19.70061
0.642321585 | 51.4000341 | 0.9146154 | 19.53906
0.642782943 | 51.11947083 | 0.9153846 | 19.45868
0.643244088 | 50.87667973 | 0.9161538 | 19.37855
0.643858618 | 50.66045892 | 0.9176923 | 19.21906
0.644319268 | 50.43619132 | 0.9184615 | 19.13969
0.644933138 | 50.18128314 | 0.9192308 | 19.06059
0.645393293 | 50.01370595 | 0.92 | 18.98173
0.646006504 | 49.92990994 | 0.9215385 | 18.82479
0.646466166 | 49.76198772 | 0.9223077 | 18.7467
0.64707872 | 49.69698129 | 0.9230769 | 18.66886
0.647537889 | 49.71980585 | 0.9246154 | 18.51394
0.647996847 | 49.62792796 | 0.9253846 | 18.43685
0.648608464 | 49.5435179 | 0.9261538 | 18.36002
0.649066932 | 49.26003651 | 0.9276923 | 18.20711
0.649677895 | 48.6199184 | 0.9284615 | 18.13102
0.650135872 | 48.27818812 | 0.9292308 | 18.05519
0.650746183 | 47.94343737 | 0.93 | 17.9796
0.651203672 | 47.63934182 | 0.9315385 | 17.82918
0.651660951 | 47.35413528 | 0.9323077 | 17.75433
0.652270332 | 47.09501657 | 0.9330769 | 17.67974
0.652727124 | 46.90524921 | 0.9346154 | 17.53128
0.653335856 | 46.47254466 | 0.9353846 | 17.45742
0.653792161 | 46.22456058 | 0.9361538 | 17.38381
0.654400245 | 45.98331918 | 0.9376923 | 17.23732
0.654856066 | 45.69630562 | 0.9384615 | 17.16443
0.655463503 | 45.4544268 | 0.9392308 | 17.09179
0.655918839 | 45.20536084 | 0.94 | 17.0194
0.656373968 | 45.03316085 | 0.9415385 | 16.87533
0.656980485 | 44.6361115 | 0.9423077 | 16.80366
0.657435131 | 44.38623268 | 0.9430769 | 16.73222
0.658041004 | 44.2586528 | 0.9446154 | 16.59008
0.658495168 | 43.9117003 | 0.9453846 | 16.51936
0.6591004 | 43.59033563 | 0.9461538 | 16.44889
0.659554083 | 43.35870546 | 0.9476923 | 16.30865
0.660158675 | 43.09466278 | 0.9484615 | 16.23889
0.660611878 | 42.95931974 | 0.9492308 | 16.16937
0.661064877 | 42.57204537 | 0.95 | 16.10008
0.661668556 | 42.34580993 | 0.9515385 | 15.9622
0.662121076 | 42.05475252 | 0.9523077 | 15.89362
0.662724118 | 41.84731252 | 0.9530769 | 15.82527
0.66317616 | 41.55568201 | 0.9546154 | 15.68927
0.663778566 | 41.25056307 | 0.9553846 | 15.62162
0.664230133 | 40.95831559 | 0.9561538 | 15.5542
0.664681496 | 40.68522612 | 0.9576923 | 15.42006
0.665282996 | 40.37904871 | 0.9584615 | 15.35333
0.665733884 | 40.0275348 | 0.9592308 | 15.28684
0.666334751 | 39.7011175 | 0.96 | 15.22057
0.666785165 | 39.50472733 | 0.9615385 | 15.08873
0.667385402 | 39.15811108 | 0.9623077 | 15.02315
0.667835343 | 38.84423191 | 0.9630769 | 14.9578
0.66843495 | 38.49680572 | 0.9646154 | 14.82778
0.668884419 | 38.16274222 | 0.9653846 | 14.76311
0.669333686 | 37.78930422 | 0.9661538 | 14.69866
0.669932395 | 37.46019686 | 0.9676923 | 14.57045
0.670381192 | 37.105566 | 0.9684615 | 14.50668
0.670979275 | 36.81478051 | 0.9692308 | 14.44313
0.671427602 | 36.3028914 | 0.97 | 14.3798
0.671875728 | 35.82968673 | 0.9715385 | 14.25382
0.672472918 | 35.42009353 | 0.9723077 | 14.19116
0.672920576 | 34.86756676 | 0.9730769 | 14.12872
0.673517143 | 34.35887064 | 0.9746154 | 14.00451
0.673964334 | 33.84449907 | 0.9753846 | 13.94273
0.674560278 | 33.53093569 | 0.9761538 | 13.88117
0.675007003 | 32.79958039 | 0.9776923 | 13.75871
0.675453528 | 32.32299853 | 0.9784615 | 13.69781
0.676048586 | 31.83105398 | 0.9792308 | 13.63712
0.676494647 | 31.37318277 | 0.98 | 13.57665
0.677089085 | 30.84075845 | 0.9815385 | 13.45636
0.677534682 | 30.283489 | 0.9823077 | 13.39653
0.678128503 | 29.6907193 | 0.9830769 | 13.33692
0.678573637 | 28.97464482 | 0.9846154 | 13.21834
0.679166842 | 28.20294426 | 0.9853846 | 13.15937
0.679611514 | 27.22893259 | 0.9861538 | 13.10062
0.680055989 | 26.19482408 | 0.9876923 | 12.98374
0.680648315 | 25.18326247 | 0.9884615 | 12.92561
0.681092329 | 24.12738776 | 0.9892308 | 12.8677
0.681684041 | 22.89602955 | 0.99 | 12.81
0.682127596 | 21.52153017 | 0.9915385 | 12.69522
0.682570954 | 20.26454027 | 0.9923077 | 12.63814
0.683161793 | 18.8726057 | 0.9930769 | 12.58127
0.683604693 | 16.99702971 | 0.9946154 | 12.46816
0.684194921 | 15.15174864 | 0.9953846 | 12.41191
0.684637363 | 13.68107973 | 0.9961538 | 12.35587
0.685226983 | 12.208919 | 0.9976923 | 12.24439
0.685668969 | 10.98752496 | 0.9984615 | 12.18897
0.686699511 | 9.611825903 | 1 | 12.07872

## plot_creep_time_strain
0 | 1 | 2 | 3
0 | 0 | 0 | 0
0 | 0 | 0 | 0
0.5 | 0.000537 | 0 | 0
0.5 | 0.000537 | 0 | 0
3.05 | 0.000945 | 0 | 0
6.71 | 0.001415 | 0 | 0
6.71 | 0.001415 | 0 | 0
10.26 | 0.001863 | 0 | 0
10.26 | 0.001863 | 0 | 0
15.53 | 0.002542 | 11.53846 | 0.001201522
19.55 | 0.003079 | 11.53846 | 0.001201522
19.55 | 0.003079 | 11.53846 | 0.001201522
23.94 | 0.003607 | 11.53846 | 0.001201522
23.94 | 0.003607 | 11.53846 | 0.001201522
28.06 | 0.004077 | 11.53846 | 0.001201522
32.37 | 0.004561 | 11.53846 | 0.001201522
32.37 | 0.004561 | 11.53846 | 0.001201522
36.59 | 0.005004 | 23.07692 | 0.002395547
40.01 | 0.005372 | 23.07692 | 0.002395547
40.01 | 0.005372 | 23.07692 | 0.002395547
44.05 | 0.005805 | 23.07692 | 0.002395547
44.05 | 0.005805 | 23.07692 | 0.002395547
48.6 | 0.00627 | 23.07692 | 0.002395547
52.24 | 0.006627 | 23.07692 | 0.002395547
52.24 | 0.006627 | 23.07692 | 0.002395547
56.31 | 0.007025 | 34.61538 | 0.003581746
56.31 | 0.007025 | 34.61538 | 0.003581746
59.2 | 0.00731 | 34.61538 | 0.003581746
63.55 | 0.007731 | 34.61538 | 0.003581746
63.55 | 0.007731 | 34.61538 | 0.003581746
66.87 | 0.008056 | 34.61538 | 0.003581746
66.87 | 0.008056 | 34.61538 | 0.003581746
72.36 | 0.008566 | 34.61538 | 0.003581746
75.85 | 0.00889 | 34.61538 | 0.003581746
75.85 | 0.00889 | 46.15385 | 0.004761537
80.49 | 0.009316 | 46.15385 | 0.004761537
84.09 | 0.009655 | 46.15385 | 0.004761537
84.09 | 0.009655 | 46.15385 | 0.004761537
88.25 | 0.010033 | 46.15385 | 0.004761537
88.25 | 0.010033 | 46.15385 | 0.004761537
92.12 | 0.010363 | 46.15385 | 0.004761537
96.76 | 0.010781 | 46.15385 | 0.004761537
96.76 | 0.010781 | 57.69231 | 0.005935358
99.91 | 0.011064 | 57.69231 | 0.005935358
99.91 | 0.011064 | 57.69231 | 0.005935358
103.78 | 0.011391 | 57.69231 | 0.005935358
107.59 | 0.011725 | 57.69231 | 0.005935358
107.59 | 0.011725 | 57.69231 | 0.005935358
111.69 | 0.012093 | 57.69231 | 0.005935358
111.69 | 0.012093 | 57.69231 | 0.005935358
116.15 | 0.012473 | 69.23077 | 0.007103614
120.57 | 0.01285 | 69.23077 | 0.007103614
120.57 | 0.01285 | 69.23077 | 0.007103614
125.11 | 0.01323 | 69.23077 | 0.007103614
129.26 | 0.013591 | 69.23077 | 0.007103614
129.26 | 0.013591 | 69.23077 | 0.007103614
132.71 | 0.013882 | 69.23077 | 0.007103614
132.71 | 0.013882 | 69.23077 | 0.007103614
136.7 | 0.014217 | 69.23077 | 0.007103614
139.42 | 0.014441 | 80.76923 | 0.008266692
139.42 | 0.014441 | 80.76923 | 0.008266692
143.23 | 0.01476 | 80.76923 | 0.008266692
143.23 | 0.01476 | 80.76923 | 0.008266692
147.33 | 0.015112 | 80.76923 | 0.008266692
151.6 | 0.015468 | 80.76923 | 0.008266692
151.6 | 0.015468 | 80.76923 | 0.008266692
155.42 | 0.015784 | 80.76923 | 0.008266692
159.38 | 0.016116 | 92.30769 | 0.009424954
159.38 | 0.016116 | 92.30769 | 0.009424954
163.4 | 0.016444 | 92.30769 | 0.009424954
163.4 | 0.016444 | 92.30769 | 0.009424954
167.2 | 0.016744 | 92.30769 | 0.009424954
171.07 | 0.017061 | 92.30769 | 0.009424954
171.07 | 0.017061 | 92.30769 | 0.009424954
175.23 | 0.017396 | 92.30769 | 0.009424954
175.23 | 0.017396 | 103.8462 | 0.01057875
179.25 | 0.017731 | 103.8462 | 0.01057875
183.89 | 0.018109 | 103.8462 | 0.01057875
183.89 | 0.018109 | 103.8462 | 0.01057875
187.78 | 0.018414 | 103.8462 | 0.01057875
187.78 | 0.018414 | 103.8462 | 0.01057875
191.86 | 0.018745 | 103.8462 | 0.01057875
195.93 | 0.019072 | 103.8462 | 0.01057875
195.93 | 0.019072 | 103.8462 | 0.01057875
200.32 | 0.019428 | 115.3846 | 0.01172841
204.54 | 0.019767 | 115.3846 | 0.01172841
204.54 | 0.019767 | 115.3846 | 0.01172841
208.05 | 0.020058 | 115.3846 | 0.01172841
208.05 | 0.020058 | 115.3846 | 0.01172841
211.37 | 0.020307 | 115.3846 | 0.01172841
215.62 | 0.020642 | 115.3846 | 0.01172841
215.62 | 0.020642 | 115.3846 | 0.01172841
219.83 | 0.020983 | 126.9231 | 0.01287426
219.83 | 0.020983 | 126.9231 | 0.01287426
223.95 | 0.021317 | 126.9231 | 0.01287426
228.02 | 0.021632 | 126.9231 | 0.01287426
228.02 | 0.021632 | 126.9231 | 0.01287426
232.47 | 0.021988 | 126.9231 | 0.01287426
232.47 | 0.021988 | 126.9231 | 0.01287426
236.18 | 0.022285 | 126.9231 | 0.01287426
240.42 | 0.022616 | 138.4615 | 0.01401659
240.42 | 0.022616 | 138.4615 | 0.01401659
244.52 | 0.02294 | 138.4615 | 0.01401659
248.63 | 0.023263 | 138.4615 | 0.01401659
248.63 | 0.023263 | 138.4615 | 0.01401659
252.48 | 0.023574 | 138.4615 | 0.01401659
252.48 | 0.023574 | 138.4615 | 0.01401659
257.82 | 0.023971 | 138.4615 | 0.01401659
261.39 | 0.024233 | 138.4615 | 0.01401659
261.39 | 0.024233 | 150 | 0.01515572
265.93 | 0.024599 | 150 | 0.01515572
265.93 | 0.024599 | 150 | 0.01515572
269.62 | 0.024878 | 150 | 0.01515572
274.34 | 0.025228 | 150 | 0.01515572
274.34 | 0.025228 | 150 | 0.01515572
278.31 | 0.025544 | 150 | 0.01515572
278.31 | 0.025544 | 150 | 0.01515572
282 | 0.025839 | 161.5385 | 0.01629193
285.32 | 0.026091 | 161.5385 | 0.01629193
285.32 | 0.026091 | 161.5385 | 0.01629193
289.47 | 0.026415 | 161.5385 | 0.01629193
293.46 | 0.026721 | 161.5385 | 0.01629193
293.46 | 0.026721 | 161.5385 | 0.01629193
297.8 | 0.027064 | 161.5385 | 0.01629193
297.8 | 0.027064 | 161.5385 | 0.01629193
301.52 | 0.027354 | 173.0769 | 0.01742551
305.77 | 0.027666 | 173.0769 | 0.01742551
305.77 | 0.027666 | 173.0769 | 0.01742551
309.73 | 0.027954 | 173.0769 | 0.01742551
309.73 | 0.027954 | 173.0769 | 0.01742551
313.25 | 0.028229 | 173.0769 | 0.01742551
317.03 | 0.028524 | 173.0769 | 0.01742551
317.03 | 0.028524 | 173.0769 | 0.01742551
320.66 | 0.028805 | 173.0769 | 0.01742551
325.19 | 0.029149 | 184.6154 | 0.01855672
325.19 | 0.029149 | 184.6154 | 0.01855672
329.52 | 0.029477 | 184.6154 | 0.01855672
329.52 | 0.029477 | 184.6154 | 0.01855672
333.4 | 0.029778 | 184.6154 | 0.01855672
336.99 | 0.030051 | 184.6154 | 0.01855672
336.99 | 0.030051 | 184.6154 | 0.01855672
341.65 | 0.030414 | 184.6154 | 0.01855672
341.65 | 0.030414 | 196.1538 | 0.01968583
345.13 | 0.030676 | 196.1538 | 0.01968583
348.74 | 0.030949 | 196.1538 | 0.01968583
348.74 | 0.030949 | 196.1538 | 0.01968583
351.91 | 0.031183 | 196.1538 | 0.01968583
351.91 | 0.031183 | 196.1538 | 0.01968583
356.65 | 0.031544 | 196.1538 | 0.01968583
359.72 | 0.031766 | 196.1538 | 0.01968583
359.72 | 0.031766 | 207.6923 | 0.02081311
363.54 | 0.032051 | 207.6923 | 0.02081311
366.94 | 0.032302 | 207.6923 | 0.02081311
366.94 | 0.032302 | 207.6923 | 0.02081311
372.28 | 0.032719 | 207.6923 | 0.02081311
372.28 | 0.032719 | 207.6923 | 0.02081311
375.77 | 0.032979 | 207.6923 | 0.02081311
379.42 | 0.03326 | 207.6923 | 0.02081311
379.42 | 0.03326 | 207.6923 | 0.02081311
383.91 | 0.033594 | 219.2308 | 0.02193881
383.91 | 0.033594 | 219.2308 | 0.02193881
388.46 | 0.033937 | 219.2308 | 0.02193881
392.32 | 0.03422 | 219.2308 | 0.02193881
392.32 | 0.03422 | 219.2308 | 0.02193881
395.97 | 0.034492 | 219.2308 | 0.02193881
395.97 | 0.034492 | 219.2308 | 0.02193881
400.34 | 0.034818 | 219.2308 | 0.02193881
404.93 | 0.035132 | 230.7692 | 0.02306319
404.93 | 0.035132 | 230.7692 | 0.02306319
408.5 | 0.035379 | 230.7692 | 0.02306319
413.68 | 0.035776 | 230.7692 | 0.02306319
413.68 | 0.035776 | 230.7692 | 0.02306319
417.6 | 0.036058 | 230.7692 | 0.02306319
417.6 | 0.036058 | 230.7692 | 0.02306319
421.08 | 0.036318 | 230.7692 | 0.02306319
424.35 | 0.036562 | 242.3077 | 0.0241865
424.35 | 0.036562 | 242.3077 | 0.0241865
427.84 | 0.036807 | 242.3077 | 0.0241865
427.84 | 0.036807 | 242.3077 | 0.0241865
431.66 | 0.037095 | 242.3077 | 0.0241865
435.68 | 0.037404 | 242.3077 | 0.0241865
435.68 | 0.037404 | 242.3077 | 0.0241865
439.47 | 0.037682 | 242.3077 | 0.0241865
439.47 | 0.037682 | 242.3077 | 0.0241865
443.51 | 0.037982 | 253.8462 | 0.02530898
446.66 | 0.038216 | 253.8462 | 0.02530898
446.66 | 0.038216 | 253.8462 | 0.02530898
451.27 | 0.03855 | 253.8462 | 0.02530898
454.8 | 0.038818 | 253.8462 | 0.02530898
454.8 | 0.038818 | 253.8462 | 0.02530898
458.43 | 0.03909 | 253.8462 | 0.02530898
458.43 | 0.03909 | 253.8462 | 0.02530898
461.98 | 0.039352 | 265.3846 | 0.02643087
466.38 | 0.039667 | 265.3846 | 0.02643087
466.38 | 0.039667 | 265.3846 | 0.02643087
469.74 | 0.039927 | 265.3846 | 0.02643087
469.74 | 0.039927 | 265.3846 | 0.02643087
473.66 | 0.040212 | 265.3846 | 0.02643087
477.76 | 0.040519 | 265.3846 | 0.02643087
477.76 | 0.040519 | 265.3846 | 0.02643087
481.72 | 0.040798 | 276.9231 | 0.02755242
485.52 | 0.041085 | 276.9231 | 0.02755242
485.52 | 0.041085 | 276.9231 | 0.02755242
489.74 | 0.041378 | 276.9231 | 0.02755242
489.74 | 0.041378 | 276.9231 | 0.02755242
493.23 | 0.041645 | 276.9231 | 0.02755242
497.69 | 0.041963 | 276.9231 | 0.02755242
497.69 | 0.041963 | 276.9231 | 0.02755242
501.29 | 0.042229 | 276.9231 | 0.02755242
501.29 | 0.042229 | 288.4615 | 0.02867386
505.06 | 0.042505 | 288.4615 | 0.02867386
508.98 | 0.042795 | 288.4615 | 0.02867386
508.98 | 0.042795 | 288.4615 | 0.02867386
514.14 | 0.043167 | 288.4615 | 0.02867386
514.14 | 0.043167 | 288.4615 | 0.02867386
518.19 | 0.043453 | 288.4615 | 0.02867386
522.43 | 0.043762 | 288.4615 | 0.02867386
522.43 | 0.043762 | 300 | 0.02979543
526.43 | 0.044061 | 300 | 0.02979543
529.8 | 0.044298 | 300 | 0.02979543
529.8 | 0.044298 | 300 | 0.02979543
534.06 | 0.044617 | 300 | 0.02979543
534.06 | 0.044617 | 300 | 0.02979543
538.55 | 0.04494 | 300 | 0.02979543
542.77 | 0.045247 | 300 | 0.02979543
542.77 | 0.045247 | 311.5385 | 0.03091736
547.56 | 0.045579 | 311.5385 | 0.03091736
547.56 | 0.045579 | 311.5385 | 0.03091736
551.85 | 0.045895 | 311.5385 | 0.03091736
555.62 | 0.046163 | 311.5385 | 0.03091736
555.62 | 0.046163 | 311.5385 | 0.03091736
559.12 | 0.046413 | 311.5385 | 0.03091736
559.12 | 0.046413 | 311.5385 | 0.03091736
563.39 | 0.046713 | 311.5385 | 0.03091736
567.86 | 0.047026 | 323.0769 | 0.03203989
567.86 | 0.047026 | 323.0769 | 0.03203989
571.65 | 0.047299 | 323.0769 | 0.03203989
575.56 | 0.047569 | 323.0769 | 0.03203989
575.56 | 0.047569 | 323.0769 | 0.03203989
579.56 | 0.047853 | 323.0769 | 0.03203989
579.56 | 0.047853 | 323.0769 | 0.03203989
583.33 | 0.048124 | 323.0769 | 0.03203989
587.65 | 0.048431 | 334.6154 | 0.03316326
587.65 | 0.048431 | 334.6154 | 0.03316326
591.89 | 0.048727 | 334.6154 | 0.03316326
591.89 | 0.048727 | 334.6154 | 0.03316326
595.91 | 0.049004 | 334.6154 | 0.03316326
600.58 | 0.049333 | 334.6154 | 0.03316326
600.58 | 0.049333 | 334.6154 | 0.03316326
604.54 | 0.049603 | 334.6154 | 0.03316326
608.26 | 0.04987 | 346.1538 | 0.03428769
608.26 | 0.04987 | 346.1538 | 0.03428769
612.63 | 0.050172 | 346.1538 | 0.03428769
612.63 | 0.050172 | 346.1538 | 0.03428769
616.05 | 0.050411 | 346.1538 | 0.03428769
620.16 | 0.050685 | 346.1538 | 0.03428769
620.16 | 0.050685 | 346.1538 | 0.03428769
623.51 | 0.050909 | 346.1538 | 0.03428769
623.51 | 0.050909 | 346.1538 | 0.03428769
627.46 | 0.0512 | 357.6923 | 0.03541342
631 | 0.051439 | 357.6923 | 0.03541342
631 | 0.051439 | 357.6923 | 0.03541342
634.79 | 0.051715 | 357.6923 | 0.03541342
634.79 | 0.051715 | 357.6923 | 0.03541342
638.86 | 0.051995 | 357.6923 | 0.03541342
642.56 | 0.052238 | 357.6923 | 0.03541342
642.56 | 0.052238 | 357.6923 | 0.03541342
645.87 | 0.052448 | 369.2308 | 0.03654069
650.21 | 0.052781 | 369.2308 | 0.03654069
650.21 | 0.052781 | 369.2308 | 0.03654069
653.68 | 0.053013 | 369.2308 | 0.03654069
653.68 | 0.053013 | 369.2308 | 0.03654069
658.15 | 0.05334 | 369.2308 | 0.03654069
661.67 | 0.05357 | 369.2308 | 0.03654069
661.67 | 0.05357 | 369.2308 | 0.03654069
665.82 | 0.053871 | 380.7692 | 0.03766972
665.82 | 0.053871 | 380.7692 | 0.03766972
670.38 | 0.054176 | 380.7692 | 0.03766972
674.93 | 0.054482 | 380.7692 | 0.03766972
674.93 | 0.054482 | 380.7692 | 0.03766972
678.74 | 0.054756 | 380.7692 | 0.03766972
678.74 | 0.054756 | 380.7692 | 0.03766972
682.41 | 0.055017 | 380.7692 | 0.03766972
686.01 | 0.055272 | 380.7692 | 0.03766972
686.01 | 0.055272 | 392.3077 | 0.03880076
690.03 | 0.055547 | 392.3077 | 0.03880076
693.99 | 0.055815 | 392.3077 | 0.03880076
693.99 | 0.055815 | 392.3077 | 0.03880076
696.84 | 0.056012 | 392.3077 | 0.03880076
696.84 | 0.056012 | 392.3077 | 0.03880076
701.85 | 0.056354 | 392.3077 | 0.03880076
705.57 | 0.056611 | 392.3077 | 0.03880076
705.57 | 0.056611 | 403.8462 | 0.03993405
709.87 | 0.056887 | 403.8462 | 0.03993405
709.87 | 0.056887 | 403.8462 | 0.03993405
713.53 | 0.057134 | 403.8462 | 0.03993405
718.56 | 0.057472 | 403.8462 | 0.03993405
718.56 | 0.057472 | 403.8462 | 0.03993405
722.13 | 0.057719 | 403.8462 | 0.03993405
722.13 | 0.057719 | 403.8462 | 0.03993405
726.86 | 0.058066 | 415.3846 | 0.04106982
730.74 | 0.058334 | 415.3846 | 0.04106982
730.74 | 0.058334 | 415.3846 | 0.04106982
735.07 | 0.058624 | 415.3846 | 0.04106982
739.14 | 0.058892 | 415.3846 | 0.04106982
739.14 | 0.058892 | 415.3846 | 0.04106982
743.48 | 0.059178 | 415.3846 | 0.04106982
743.48 | 0.059178 | 415.3846 | 0.04106982
747.03 | 0.059429 | 415.3846 | 0.04106982
751 | 0.059714 | 426.9231 | 0.04220831
751 | 0.059714 | 426.9231 | 0.04220831
754.9 | 0.060008 | 426.9231 | 0.04220831
754.9 | 0.060008 | 426.9231 | 0.04220831
758.46 | 0.060255 | 426.9231 | 0.04220831
762.01 | 0.060492 | 426.9231 | 0.04220831
762.01 | 0.060492 | 426.9231 | 0.04220831
766.05 | 0.060763 | 426.9231 | 0.04220831
770.12 | 0.061064 | 438.4615 | 0.04334977
770.12 | 0.061064 | 438.4615 | 0.04334977
773.79 | 0.061321 | 438.4615 | 0.04334977
773.79 | 0.061321 | 438.4615 | 0.04334977
777.73 | 0.061601 | 438.4615 | 0.04334977
781.87 | 0.061895 | 438.4615 | 0.04334977
781.87 | 0.061895 | 438.4615 | 0.04334977
785.76 | 0.062163 | 438.4615 | 0.04334977
785.76 | 0.062163 | 450 | 0.04449445
789.53 | 0.062415 | 450 | 0.04449445
793.3 | 0.062665 | 450 | 0.04449445
793.3 | 0.062665 | 450 | 0.04449445
797.8 | 0.063 | 450 | 0.04449445
797.8 | 0.063 | 450 | 0.04449445
800.64 | 0.063204 | 450 | 0.04449445
803.98 | 0.063443 | 450 | 0.04449445
803.98 | 0.063443 | 450 | 0.04449445
808.33 | 0.06374 | 461.5385 | 0.04564258
812.97 | 0.064064 | 461.5385 | 0.04564258
812.97 | 0.064064 | 461.5385 | 0.04564258
816.41 | 0.0643 | 461.5385 | 0.04564258
816.41 | 0.0643 | 461.5385 | 0.04564258
820.76 | 0.064621 | 461.5385 | 0.04564258
824.57 | 0.064901 | 461.5385 | 0.04564258
824.57 | 0.064901 | 461.5385 | 0.04564258
828.97 | 0.065211 | 473.0769 | 0.04679444
828.97 | 0.065211 | 473.0769 | 0.04679444
832.16 | 0.06545 | 473.0769 | 0.04679444
835.98 | 0.065711 | 473.0769 | 0.04679444
835.98 | 0.065711 | 473.0769 | 0.04679444
839.57 | 0.065967 | 473.0769 | 0.04679444
839.57 | 0.065967 | 473.0769 | 0.04679444
842.74 | 0.066197 | 473.0769 | 0.04679444
846.49 | 0.06646 | 484.6154 | 0.04795027
846.49 | 0.06646 | 484.6154 | 0.04795027
850.36 | 0.066747 | 484.6154 | 0.04795027
853.98 | 0.067006 | 484.6154 | 0.04795027
853.98 | 0.067006 | 484.6154 | 0.04795027
858.3 | 0.067316 | 484.6154 | 0.04795027
858.3 | 0.067316 | 484.6154 | 0.04795027
862.02 | 0.067583 | 484.6154 | 0.04795027
865.84 | 0.067856 | 484.6154 | 0.04795027
865.84 | 0.067856 | 496.1538 | 0.04911033
870.08 | 0.068159 | 496.1538 | 0.04911033
870.08 | 0.068159 | 496.1538 | 0.04911033
873.72 | 0.068439 | 496.1538 | 0.04911033
877.37 | 0.068698 | 496.1538 | 0.04911033
877.37 | 0.068698 | 496.1538 | 0.04911033
881.6 | 0.06899 | 496.1538 | 0.04911033
881.6 | 0.06899 | 496.1538 | 0.04911033
885.45 | 0.069259 | 507.6923 | 0.05027489
889.9 | 0.069577 | 507.6923 | 0.05027489
889.9 | 0.069577 | 507.6923 | 0.05027489
894.19 | 0.069897 | 507.6923 | 0.05027489
898.16 | 0.07019 | 507.6923 | 0.05027489
898.16 | 0.07019 | 507.6923 | 0.05027489
900.93 | 0.070407 | 507.6923 | 0.05027489
900.93 | 0.070407 | 507.6923 | 0.05027489
905.66 | 0.070718 | 519.2308 | 0.05144423
910.01 | 0.071033 | 519.2308 | 0.05144423
910.01 | 0.071033 | 519.2308 | 0.05144423
913.78 | 0.071318 | 519.2308 | 0.05144423
913.78 | 0.071318 | 519.2308 | 0.05144423
917.8 | 0.071622 | 519.2308 | 0.05144423
921.62 | 0.071911 | 519.2308 | 0.05144423
921.62 | 0.071911 | 519.2308 | 0.05144423
925.39 | 0.072189 | 519.2308 | 0.05144423
929.43 | 0.072459 | 530.7692 | 0.0526186
929.43 | 0.072459 | 530.7692 | 0.0526186
932.7 | 0.072699 | 530.7692 | 0.0526186
932.7 | 0.072699 | 530.7692 | 0.0526186
937.07 | 0.07302 | 530.7692 | 0.0526186
940.51 | 0.07328 | 530.7692 | 0.0526186
940.51 | 0.07328 | 530.7692 | 0.0526186
944.53 | 0.073588 | 530.7692 | 0.0526186
944.53 | 0.073588 | 542.3077 | 0.05379831
948.1 | 0.073856 | 542.3077 | 0.05379831
952.06 | 0.074136 | 542.3077 | 0.05379831
952.06 | 0.074136 | 542.3077 | 0.05379831
956.13 | 0.074429 | 542.3077 | 0.05379831
956.13 | 0.074429 | 542.3077 | 0.05379831
960.43 | 0.074745 | 542.3077 | 0.05379831
963.8 | 0.075006 | 542.3077 | 0.05379831
963.8 | 0.075006 | 553.8462 | 0.05498362
967.86 | 0.075329 | 553.8462 | 0.05498362
971.26 | 0.07558 | 553.8462 | 0.05498362
971.26 | 0.07558 | 553.8462 | 0.05498362
975.9 | 0.075916 | 553.8462 | 0.05498362
975.9 | 0.075916 | 553.8462 | 0.05498362
980.04 | 0.076217 | 553.8462 | 0.05498362
982.99 | 0.076512 | 553.8462 | 0.05498362
982.99 | 0.076512 | 553.8462 | 0.05498362
986.07 | 0.076775 | 565.3846 | 0.05617576
986.07 | 0.076775 | 565.3846 | 0.05617576
989.13 | 0.077025 | 565.3846 | 0.05617576
992.68 | 0.077309 | 565.3846 | 0.05617576
992.68 | 0.077309 | 565.3846 | 0.05617576
996.35 | 0.077607 | 565.3846 | 0.05617576
996.35 | 0.077607 | 565.3846 | 0.05617576
999.95 | 0.077855 | 565.3846 | 0.05617576
1004.21 | 0.07817 | 576.9231 | 0.05737417
1004.21 | 0.07817 | 576.9231 | 0.05737417
1008.55 | 0.078504 | 576.9231 | 0.05737417
1011.5 | 0.078739 | 576.9231 | 0.05737417
1011.5 | 0.078739 | 576.9231 | 0.05737417
1015.05 | 0.079003 | 576.9231 | 0.05737417
1015.05 | 0.079003 | 576.9231 | 0.05737417
1019.16 | 0.079324 | 576.9231 | 0.05737417
1023.09 | 0.079625 | 588.4615 | 0.05857917
1023.09 | 0.079625 | 588.4615 | 0.05857917
1026.96 | 0.079924 | 588.4615 | 0.05857917
1026.96 | 0.079924 | 588.4615 | 0.05857917
1030.95 | 0.080229 | 588.4615 | 0.05857917
1034.97 | 0.080537 | 588.4615 | 0.05857917
1034.97 | 0.080537 | 588.4615 | 0.05857917
1039.58 | 0.080908 | 588.4615 | 0.05857917
1039.58 | 0.080908 | 588.4615 | 0.05857917
1042.85 | 0.081167 | 600 | 0.05979109
1046.64 | 0.081464 | 600 | 0.05979109
1046.64 | 0.081464 | 600 | 0.05979109
1049.86 | 0.081713 | 600 | 0.05979109
1054.84 | 0.082096 | 600 | 0.05979109
1054.84 | 0.082096 | 600 | 0.05979109
1058.2 | 0.082361 | 600 | 0.05979109
1058.2 | 0.082361 | 600 | 0.05979109
1061.72 | 0.08263 | 611.5385 | 0.06101026
1065.54 | 0.082942 | 611.5385 | 0.06101026
1065.54 | 0.082942 | 611.5385 | 0.06101026
1069.36 | 0.083238 | 611.5385 | 0.06101026
1069.36 | 0.083238 | 611.5385 | 0.06101026
1072.95 | 0.083527 | 611.5385 | 0.06101026
1077.13 | 0.083849 | 611.5385 | 0.06101026
1077.13 | 0.083849 | 611.5385 | 0.06101026
1081.69 | 0.084204 | 623.0769 | 0.06223702
1086.33 | 0.084568 | 623.0769 | 0.06223702
1086.33 | 0.084568 | 623.0769 | 0.06223702
1089.3 | 0.084811 | 623.0769 | 0.06223702
1089.3 | 0.084811 | 623.0769 | 0.06223702
1093.38 | 0.085157 | 623.0769 | 0.06223702
1097 | 0.085441 | 623.0769 | 0.06223702
1097 | 0.085441 | 623.0769 | 0.06223702
1098.36 | 0.085851 | 623.0769 | 0.06223702
1098.36 | 0.085851 | 634.6154 | 0.06347173
1101.35 | 0.086215 | 634.6154 | 0.06347173
1104.99 | 0.08658 | 634.6154 | 0.06347173
1104.99 | 0.08658 | 634.6154 | 0.06347173
1109.38 | 0.087001 | 634.6154 | 0.06347173
1109.38 | 0.087001 | 634.6154 | 0.06347173
1113.13 | 0.087347 | 634.6154 | 0.06347173
1116.92 | 0.087678 | 634.6154 | 0.06347173
1116.92 | 0.087678 | 646.1538 | 0.06471475
1121.02 | 0.088054 | 646.1538 | 0.06471475
1124.11 | 0.088314 | 646.1538 | 0.06471475
1124.11 | 0.088314 | 646.1538 | 0.06471475
1127.73 | 0.088607 | 646.1538 | 0.06471475
1127.73 | 0.088607 | 646.1538 | 0.06471475
1130.72 | 0.088856 | 646.1538 | 0.06471475
1134.67 | 0.089186 | 646.1538 | 0.06471475
1134.67 | 0.089186 | 657.6923 | 0.06596646
1138.69 | 0.089529 | 657.6923 | 0.06596646
1138.69 | 0.089529 | 657.6923 | 0.06596646
1142.95 | 0.089884 | 657.6923 | 0.06596646
1146.37 | 0.090155 | 657.6923 | 0.06596646
1146.37 | 0.090155 | 657.6923 | 0.06596646
1150.04 | 0.090466 | 657.6923 | 0.06596646
1150.04 | 0.090466 | 657.6923 | 0.06596646
1154.03 | 0.090801 | 657.6923 | 0.06596646
1158.01 | 0.091153 | 669.2308 | 0.06722725
1158.01 | 0.091153 | 669.2308 | 0.06722725
1161.15 | 0.09142 | 669.2308 | 0.06722725
1165.36 | 0.09178 | 669.2308 | 0.06722725
1165.36 | 0.09178 | 669.2308 | 0.06722725
1169.24 | 0.092114 | 669.2308 | 0.06722725
1169.24 | 0.092114 | 669.2308 | 0.06722725
1174.06 | 0.092507 | 669.2308 | 0.06722725
1177.82 | 0.092823 | 680.7692 | 0.06849753
1177.82 | 0.092823 | 680.7692 | 0.06849753
1181.74 | 0.093163 | 680.7692 | 0.06849753
1181.74 | 0.093163 | 680.7692 | 0.06849753
1186.33 | 0.093565 | 680.7692 | 0.06849753
1190.85 | 0.093971 | 680.7692 | 0.06849753
1190.85 | 0.093971 | 680.7692 | 0.06849753
1194.05 | 0.094236 | 680.7692 | 0.06849753
1198.44 | 0.094606 | 692.3077 | 0.06977771
1198.44 | 0.094606 | 692.3077 | 0.06977771
1202.46 | 0.094956 | 692.3077 | 0.06977771
1202.46 | 0.094956 | 692.3077 | 0.06977771
1206.83 | 0.095354 | 692.3077 | 0.06977771
1209.8 | 0.095618 | 692.3077 | 0.06977771
1209.8 | 0.095618 | 692.3077 | 0.06977771
1213.69 | 0.095979 | 692.3077 | 0.06977771
1213.69 | 0.095979 | 692.3077 | 0.06977771
1217.2 | 0.096286 | 703.8462 | 0.07106823
1220.83 | 0.096613 | 703.8462 | 0.07106823
1220.83 | 0.096613 | 703.8462 | 0.07106823
1224.62 | 0.096939 | 703.8462 | 0.07106823
1224.62 | 0.096939 | 703.8462 | 0.07106823
1229.33 | 0.097372 | 703.8462 | 0.07106823
1233.61 | 0.097765 | 703.8462 | 0.07106823
1233.61 | 0.097765 | 703.8462 | 0.07106823
1237.8 | 0.098148 | 715.3846 | 0.07236955
1241.47 | 0.098471 | 715.3846 | 0.07236955
1241.47 | 0.098471 | 715.3846 | 0.07236955
1245.93 | 0.098875 | 715.3846 | 0.07236955
1245.93 | 0.098875 | 715.3846 | 0.07236955
1249.02 | 0.099177 | 715.3846 | 0.07236955
1252.77 | 0.099512 | 715.3846 | 0.07236955
1252.77 | 0.099512 | 715.3846 | 0.07236955
1256.02 | 0.099818 | 726.9231 | 0.07368213
1256.02 | 0.099818 | 726.9231 | 0.07368213
1260.16 | 0.100204 | 726.9231 | 0.07368213
1263.98 | 0.10056 | 726.9231 | 0.07368213
1263.98 | 0.10056 | 726.9231 | 0.07368213
1267.67 | 0.100906 | 726.9231 | 0.07368213
1267.67 | 0.100906 | 726.9231 | 0.07368213
1270.79 | 0.10119 | 726.9231 | 0.07368213
1273.98 | 0.101486 | 726.9231 | 0.07368213
1273.98 | 0.101486 | 738.4615 | 0.07500646
1278.25 | 0.101902 | 738.4615 | 0.07500646
1282.02 | 0.102257 | 738.4615 | 0.07500646
1282.02 | 0.102257 | 738.4615 | 0.07500646
1285.27 | 0.102564 | 738.4615 | 0.07500646
1285.27 | 0.102564 | 738.4615 | 0.07500646
1289.19 | 0.102943 | 738.4615 | 0.07500646
1292.35 | 0.103231 | 738.4615 | 0.07500646
1292.35 | 0.103231 | 750 | 0.07634304
1296.52 | 0.103632 | 750 | 0.07634304
1296.52 | 0.103632 | 750 | 0.07634304
1300.12 | 0.103987 | 750 | 0.07634304
1303.44 | 0.104304 | 750 | 0.07634304
1303.44 | 0.104304 | 750 | 0.07634304
1307.28 | 0.104689 | 750 | 0.07634304
1307.28 | 0.104689 | 750 | 0.07634304
1310.72 | 0.10503 | 761.5385 | 0.07769239
1314.24 | 0.105371 | 761.5385 | 0.07769239
1314.24 | 0.105371 | 761.5385 | 0.07769239
1317.41 | 0.105664 | 761.5385 | 0.07769239
1321.71 | 0.106093 | 761.5385 | 0.07769239
1321.71 | 0.106093 | 761.5385 | 0.07769239
1324.83 | 0.106404 | 761.5385 | 0.07769239
1324.83 | 0.106404 | 761.5385 | 0.07769239
1329.55 | 0.106882 | 761.5385 | 0.07769239
1333.58 | 0.107284 | 773.0769 | 0.07905504
1333.58 | 0.107284 | 773.0769 | 0.07905504
1338.01 | 0.107731 | 773.0769 | 0.07905504
1338.01 | 0.107731 | 773.0769 | 0.07905504
1341.89 | 0.108137 | 773.0769 | 0.07905504
1345.17 | 0.108479 | 773.0769 | 0.07905504
1345.17 | 0.108479 | 773.0769 | 0.07905504
1349.28 | 0.108902 | 773.0769 | 0.07905504
1353.13 | 0.10931 | 784.6154 | 0.08043154
1353.13 | 0.10931 | 784.6154 | 0.08043154
1356.82 | 0.109691 | 784.6154 | 0.08043154
1356.82 | 0.109691 | 784.6154 | 0.08043154
1360.74 | 0.110101 | 784.6154 | 0.08043154
1364.98 | 0.110533 | 784.6154 | 0.08043154
1364.98 | 0.110533 | 784.6154 | 0.08043154
1368.85 | 0.110938 | 784.6154 | 0.08043154
1368.85 | 0.110938 | 796.1538 | 0.08182248
1373.25 | 0.111395 | 796.1538 | 0.08182248
1377.94 | 0.111877 | 796.1538 | 0.08182248
1377.94 | 0.111877 | 796.1538 | 0.08182248
1381.7 | 0.112292 | 796.1538 | 0.08182248
1381.7 | 0.112292 | 796.1538 | 0.08182248
1385.78 | 0.112729 | 796.1538 | 0.08182248
1388.79 | 0.113054 | 796.1538 | 0.08182248
1388.79 | 0.113054 | 796.1538 | 0.08182248
1392.74 | 0.113483 | 807.6923 | 0.08322846
1396.33 | 0.113871 | 807.6923 | 0.08322846
1396.33 | 0.113871 | 807.6923 | 0.08322846
1400.35 | 0.114295 | 807.6923 | 0.08322846
1400.35 | 0.114295 | 807.6923 | 0.08322846
1404.69 | 0.114764 | 807.6923 | 0.08322846
1409.74 | 0.115323 | 807.6923 | 0.08322846
1409.74 | 0.115323 | 807.6923 | 0.08322846
1413.56 | 0.115728 | 819.2308 | 0.08465011
1413.56 | 0.115728 | 819.2308 | 0.08465011
1417.19 | 0.116125 | 819.2308 | 0.08465011
1420.87 | 0.116523 | 819.2308 | 0.08465011
1420.87 | 0.116523 | 819.2308 | 0.08465011
1425.59 | 0.117044 | 819.2308 | 0.08465011
1425.59 | 0.117044 | 819.2308 | 0.08465011
1428.78 | 0.117417 | 819.2308 | 0.08465011
1433.19 | 0.11793 | 830.7692 | 0.0860881
1433.19 | 0.11793 | 830.7692 | 0.0860881
1436.51 | 0.118297 | 830.7692 | 0.0860881
1439.96 | 0.118683 | 830.7692 | 0.0860881
1439.96 | 0.118683 | 830.7692 | 0.0860881
1443.55 | 0.11909 | 830.7692 | 0.0860881
1443.55 | 0.11909 | 830.7692 | 0.0860881
1447.92 | 0.119578 | 830.7692 | 0.0860881
1451.21 | 0.11996 | 830.7692 | 0.0860881
1451.21 | 0.11996 | 842.3077 | 0.08754313
1454.84 | 0.120384 | 842.3077 | 0.08754313
1454.84 | 0.120384 | 842.3077 | 0.08754313
1458.87 | 0.12084 | 842.3077 | 0.08754313
1463.2 | 0.121335 | 842.3077 | 0.08754313
1463.2 | 0.121335 | 842.3077 | 0.08754313
1466.06 | 0.121655 | 842.3077 | 0.08754313
1466.06 | 0.121655 | 842.3077 | 0.08754313
1470.36 | 0.122158 | 853.8462 | 0.08901592
1473.53 | 0.122531 | 853.8462 | 0.08901592
1473.53 | 0.122531 | 853.8462 | 0.08901592
1477.67 | 0.123021 | 853.8462 | 0.08901592
1480.91 | 0.123398 | 853.8462 | 0.08901592
1480.91 | 0.123398 | 853.8462 | 0.08901592
1485.46 | 0.123927 | 853.8462 | 0.08901592
1485.46 | 0.123927 | 853.8462 | 0.08901592
1488.93 | 0.124347 | 865.3846 | 0.09050725
1492.74 | 0.124806 | 865.3846 | 0.09050725
1492.74 | 0.124806 | 865.3846 | 0.09050725
1496.01 | 0.125204 | 865.3846 | 0.09050725
1496.01 | 0.125204 | 865.3846 | 0.09050725
1500.43 | 0.125742 | 865.3846 | 0.09050725
1504.73 | 0.126261 | 865.3846 | 0.09050725
1504.73 | 0.126261 | 865.3846 | 0.09050725
1508.99 | 0.126766 | 865.3846 | 0.09050725
1513.39 | 0.127298 | 876.9231 | 0.09201791
1513.39 | 0.127298 | 876.9231 | 0.09201791
1517.7 | 0.12783 | 876.9231 | 0.09201791
1517.7 | 0.12783 | 876.9231 | 0.09201791
1521.59 | 0.128316 | 876.9231 | 0.09201791
1526.04 | 0.128867 | 876.9231 | 0.09201791
1526.04 | 0.128867 | 876.9231 | 0.09201791
1529.76 | 0.129329 | 876.9231 | 0.09201791
1529.76 | 0.129329 | 888.4615 | 0.09354878
1534.4 | 0.129915 | 888.4615 | 0.09354878
1537.95 | 0.130351 | 888.4615 | 0.09354878
1537.95 | 0.130351 | 888.4615 | 0.09354878
1542.07 | 0.13088 | 888.4615 | 0.09354878
1542.07 | 0.13088 | 888.4615 | 0.09354878
1545.14 | 0.131271 | 888.4615 | 0.09354878
1549.97 | 0.131885 | 888.4615 | 0.09354878
1549.97 | 0.131885 | 900 | 0.09510072
1553.92 | 0.132368 | 900 | 0.09510072
1557.66 | 0.132846 | 900 | 0.09510072
1557.66 | 0.132846 | 900 | 0.09510072
1561.46 | 0.133344 | 900 | 0.09510072
1561.46 | 0.133344 | 900 | 0.09510072
1566.02 | 0.133945 | 900 | 0.09510072
1569.56 | 0.134402 | 900 | 0.09510072
1569.56 | 0.134402 | 900 | 0.09510072
1573.79 | 0.134965 | 911.5385 | 0.09667471
1573.79 | 0.134965 | 911.5385 | 0.09667471
1577.83 | 0.135496 | 911.5385 | 0.09667471
1581.74 | 0.136004 | 911.5385 | 0.09667471
1581.74 | 0.136004 | 911.5385 | 0.09667471
1585.32 | 0.136483 | 911.5385 | 0.09667471
1585.32 | 0.136483 | 911.5385 | 0.09667471
1589.66 | 0.137079 | 911.5385 | 0.09667471
1593.88 | 0.137659 | 923.0769 | 0.09827172
1593.88 | 0.137659 | 923.0769 | 0.09827172
1598.32 | 0.138253 | 923.0769 | 0.09827172
1601.96 | 0.138753 | 923.0769 | 0.09827172
1601.96 | 0.138753 | 923.0769 | 0.09827172
1605.6 | 0.139252 | 923.0769 | 0.09827172
1605.6 | 0.139252 | 923.0769 | 0.09827172
1608.5 | 0.139648 | 923.0769 | 0.09827172
1612.32 | 0.140169 | 934.6154 | 0.09989281
1612.32 | 0.140169 | 934.6154 | 0.09989281
1615.59 | 0.140631 | 934.6154 | 0.09989281
1615.59 | 0.140631 | 934.6154 | 0.09989281
1619.46 | 0.141188 | 934.6154 | 0.09989281
1623.3 | 0.141729 | 934.6154 | 0.09989281
1623.3 | 0.141729 | 934.6154 | 0.09989281
1627.15 | 0.142282 | 934.6154 | 0.09989281
1627.15 | 0.142282 | 934.6154 | 0.09989281
1631.24 | 0.142862 | 946.1538 | 0.1015391
1634.91 | 0.14339 | 946.1538 | 0.1015391
1634.91 | 0.14339 | 946.1538 | 0.1015391
1638.08 | 0.143853 | 946.1538 | 0.1015391
1641.45 | 0.144339 | 946.1538 | 0.1015391
1641.45 | 0.144339 | 946.1538 | 0.1015391
1644.66 | 0.144804 | 946.1538 | 0.1015391
1644.66 | 0.144804 | 946.1538 | 0.1015391
1647.61 | 0.145228 | 957.6923 | 0.1032118
1652.08 | 0.145878 | 957.6923 | 0.1032118
1652.08 | 0.145878 | 957.6923 | 0.1032118
1655.5 | 0.146394 | 957.6923 | 0.1032118
1655.5 | 0.146394 | 957.6923 | 0.1032118
1658.89 | 0.146906 | 957.6923 | 0.1032118
1662.61 | 0.147452 | 957.6923 | 0.1032118
1662.61 | 0.147452 | 957.6923 | 0.1032118
1666.01 | 0.147962 | 969.2308 | 0.1049121
1668.93 | 0.148397 | 969.2308 | 0.1049121
1668.93 | 0.148397 | 969.2308 | 0.1049121
1672.99 | 0.148954 | 969.2308 | 0.1049121
1672.99 | 0.148954 | 969.2308 | 0.1049121
1676.57 | 0.149477 | 969.2308 | 0.1049121
1679.79 | 0.149965 | 969.2308 | 0.1049121
1679.79 | 0.149965 | 969.2308 | 0.1049121
1683.28 | 0.150498 | 969.2308 | 0.1049121
1683.28 | 0.150498 | 980.7692 | 0.1066413
1686.4 | 0.150986 | 980.7692 | 0.1066413
1689.89 | 0.151527 | 980.7692 | 0.1066413
1689.89 | 0.151527 | 980.7692 | 0.1066413
1693.79 | 0.152138 | 980.7692 | 0.1066413
1693.79 | 0.152138 | 980.7692 | 0.1066413
1697.4 | 0.152683 | 980.7692 | 0.1066413
1702.07 | 0.153409 | 980.7692 | 0.1066413
1702.07 | 0.153409 | 992.3077 | 0.1084009
1705.54 | 0.153972 | 992.3077 | 0.1084009
1709.64 | 0.15461 | 992.3077 | 0.1084009
1709.64 | 0.15461 | 992.3077 | 0.1084009
1712.98 | 0.155128 | 992.3077 | 0.1084009
1712.98 | 0.155128 | 992.3077 | 0.1084009
1716.57 | 0.155726 | 992.3077 | 0.1084009
1719.77 | 0.156219 | 992.3077 | 0.1084009
1719.77 | 0.156219 | 1003.846 | 0.1101923
1724.16 | 0.156921 | 1003.846 | 0.1101923
1724.16 | 0.156921 | 1003.846 | 0.1101923
1727.83 | 0.157519 | 1003.846 | 0.1101923
1731.44 | 0.158101 | 1003.846 | 0.1101923
1731.44 | 0.158101 | 1003.846 | 0.1101923
1734.37 | 0.158576 | 1003.846 | 0.1101923
1734.37 | 0.158576 | 1003.846 | 0.1101923
1737.96 | 0.159155 | 1003.846 | 0.1101923
1741 | 0.159655 | 1015.385 | 0.1120171
1741 | 0.159655 | 1015.385 | 0.1120171
1743.95 | 0.160148 | 1015.385 | 0.1120171
1746.95 | 0.160642 | 1015.385 | 0.1120171
1746.95 | 0.160642 | 1015.385 | 0.1120171
1750.81 | 0.161281 | 1015.385 | 0.1120171
1750.81 | 0.161281 | 1015.385 | 0.1120171
1753.43 | 0.161708 | 1015.385 | 0.1120171
1757.35 | 0.162359 | 1026.923 | 0.1138769
1757.35 | 0.162359 | 1026.923 | 0.1138769
1760.33 | 0.162873 | 1026.923 | 0.1138769
1760.33 | 0.162873 | 1026.923 | 0.1138769
1763.59 | 0.16343 | 1026.923 | 0.1138769
1767.14 | 0.164037 | 1026.923 | 0.1138769
1767.14 | 0.164037 | 1026.923 | 0.1138769
1770.38 | 0.164583 | 1026.923 | 0.1138769
1773.31 | 0.165092 | 1038.462 | 0.1157736
1773.31 | 0.165092 | 1038.462 | 0.1157736
1777.34 | 0.165779 | 1038.462 | 0.1157736
1777.34 | 0.165779 | 1038.462 | 0.1157736
1781.07 | 0.16644 | 1038.462 | 0.1157736
1784.68 | 0.167063 | 1038.462 | 0.1157736
1784.68 | 0.167063 | 1038.462 | 0.1157736
1787.93 | 0.167642 | 1038.462 | 0.1157736
1787.93 | 0.167642 | 1038.462 | 0.1157736
1790.87 | 0.168162 | 1050 | 0.1177089
1793.32 | 0.168587 | 1050 | 0.1177089
1793.32 | 0.168587 | 1050 | 0.1177089
1796.99 | 0.169257 | 1050 | 0.1177089
1796.99 | 0.169257 | 1050 | 0.1177089
1800.53 | 0.169874 | 1050 | 0.1177089
1803.97 | 0.17049 | 1050 | 0.1177089
1803.97 | 0.17049 | 1050 | 0.1177089
1806.75 | 0.171007 | 1061.538 | 0.1196848
1809.59 | 0.171535 | 1061.538 | 0.1196848
1809.59 | 0.171535 | 1061.538 | 0.1196848
1813.09 | 0.17217 | 1061.538 | 0.1196848
1813.09 | 0.17217 | 1061.538 | 0.1196848
1815.63 | 0.172639 | 1061.538 | 0.1196848
1818.63 | 0.173194 | 1061.538 | 0.1196848
1818.63 | 0.173194 | 1061.538 | 0.1196848
1822.07 | 0.17383 | 1073.077 | 0.1217102
1822.07 | 0.17383 | 1073.077 | 0.1217102
1825.37 | 0.174456 | 1073.077 | 0.1217102
1828.99 | 0.175123 | 1073.077 | 0.1217102
1828.99 | 0.175123 | 1073.077 | 0.1217102
1832.1 | 0.175709 | 1073.077 | 0.1217102
1832.1 | 0.175709 | 1073.077 | 0.1217102
1835.97 | 0.176458 | 1073.077 | 0.1217102
1838.57 | 0.176952 | 1073.077 | 0.1217102
1838.57 | 0.176952 | 1084.615 | 0.1237826
1841.52 | 0.177514 | 1084.615 | 0.1237826
1844.04 | 0.177995 | 1084.615 | 0.1237826
1844.04 | 0.177995 | 1084.615 | 0.1237826
1847.18 | 0.178592 | 1084.615 | 0.1237826
1847.18 | 0.178592 | 1084.615 | 0.1237826
1850.3 | 0.179212 | 1084.615 | 0.1237826
1853.02 | 0.179732 | 1084.615 | 0.1237826
1853.02 | 0.179732 | 1096.154 | 0.1259046
1856.01 | 0.180315 | 1096.154 | 0.1259046
1856.01 | 0.180315 | 1096.154 | 0.1259046
1858.96 | 0.180917 | 1096.154 | 0.1259046
1861.18 | 0.181349 | 1096.154 | 0.1259046
1861.18 | 0.181349 | 1096.154 | 0.1259046
1863.96 | 0.1819 | 1096.154 | 0.1259046
1863.96 | 0.1819 | 1096.154 | 0.1259046
1866.9 | 0.182487 | 1107.692 | 0.1280792
1869.69 | 0.183056 | 1107.692 | 0.1280792
1869.69 | 0.183056 | 1107.692 | 0.1280792
1873.63 | 0.183844 | 1107.692 | 0.1280792
1876.73 | 0.184489 | 1107.692 | 0.1280792
1876.73 | 0.184489 | 1107.692 | 0.1280792
1879.48 | 0.18505 | 1107.692 | 0.1280792
1879.48 | 0.18505 | 1107.692 | 0.1280792
1882.22 | 0.185619 | 1107.692 | 0.1280792
1884.9 | 0.186165 | 1119.231 | 0.1303097
1884.9 | 0.186165 | 1119.231 | 0.1303097
1887.99 | 0.186798 | 1119.231 | 0.1303097
1887.99 | 0.186798 | 1119.231 | 0.1303097
1889.84 | 0.187181 | 1119.231 | 0.1303097
1892.61 | 0.187779 | 1119.231 | 0.1303097
1892.61 | 0.187779 | 1119.231 | 0.1303097
1894.97 | 0.18826 | 1119.231 | 0.1303097
1897.64 | 0.188829 | 1130.769 | 0.1325994
1897.64 | 0.188829 | 1130.769 | 0.1325994
1900.64 | 0.189467 | 1130.769 | 0.1325994
1900.64 | 0.189467 | 1130.769 | 0.1325994
1903.51 | 0.190088 | 1130.769 | 0.1325994
1906.21 | 0.190675 | 1130.769 | 0.1325994
1906.21 | 0.190675 | 1130.769 | 0.1325994
1908.48 | 0.191158 | 1130.769 | 0.1325994
1908.48 | 0.191158 | 1142.308 | 0.1349523
1911.37 | 0.191795 | 1142.308 | 0.1349523
1914.25 | 0.192407 | 1142.308 | 0.1349523
1914.25 | 0.192407 | 1142.308 | 0.1349523
1916.81 | 0.192978 | 1142.308 | 0.1349523
1916.81 | 0.192978 | 1142.308 | 0.1349523
1919.09 | 0.193473 | 1142.308 | 0.1349523
1921.56 | 0.194031 | 1142.308 | 0.1349523
1921.56 | 0.194031 | 1142.308 | 0.1349523
1924.35 | 0.194661 | 1153.846 | 0.1373724
1927.07 | 0.195265 | 1153.846 | 0.1373724
1927.07 | 0.195265 | 1153.846 | 0.1373724
1929.5 | 0.195814 | 1153.846 | 0.1373724
1929.5 | 0.195814 | 1153.846 | 0.1373724
1931.69 | 0.196311 | 1153.846 | 0.1373724
1933.91 | 0.196813 | 1153.846 | 0.1373724
1933.91 | 0.196813 | 1153.846 | 0.1373724
1936.46 | 0.197402 | 1165.385 | 0.1398643
1936.46 | 0.197402 | 1165.385 | 0.1398643
1938.7 | 0.197925 | 1165.385 | 0.1398643
1941.2 | 0.198507 | 1165.385 | 0.1398643
1941.2 | 0.198507 | 1165.385 | 0.1398643
1943.82 | 0.199103 | 1165.385 | 0.1398643
1943.82 | 0.199103 | 1165.385 | 0.1398643
1946.25 | 0.199683 | 1165.385 | 0.1398643
1948.67 | 0.20026 | 1176.923 | 0.142433
1948.67 | 0.20026 | 1176.923 | 0.142433
1951.46 | 0.20093 | 1176.923 | 0.142433
1953.91 | 0.201503 | 1176.923 | 0.142433
1953.91 | 0.201503 | 1176.923 | 0.142433
1956.62 | 0.202164 | 1176.923 | 0.142433
1956.62 | 0.202164 | 1176.923 | 0.142433
1958.65 | 0.202649 | 1176.923 | 0.142433
1961.61 | 0.203368 | 1176.923 | 0.142433
1961.61 | 0.203368 | 1188.462 | 0.1450838
1963.97 | 0.203955 | 1188.462 | 0.1450838
1963.97 | 0.203955 | 1188.462 | 0.1450838
1966.26 | 0.204517 | 1188.462 | 0.1450838
1968.9 | 0.205163 | 1188.462 | 0.1450838
1968.9 | 0.205163 | 1188.462 | 0.1450838
1971.07 | 0.205685 | 1188.462 | 0.1450838
1971.07 | 0.205685 | 1188.462 | 0.1450838
1973.48 | 0.206288 | 1200 | 0.1478228
1976.35 | 0.206991 | 1200 | 0.1478228
1976.35 | 0.206991 | 1200 | 0.1478228
1978.51 | 0.207529 | 1200 | 0.1478228
1980.88 | 0.208121 | 1200 | 0.1478228
1980.88 | 0.208121 | 1200 | 0.1478228
1983.38 | 0.208732 | 1200 | 0.1478228
1983.38 | 0.208732 | 1200 | 0.1478228
1986.22 | 0.209426 | 1211.538 | 0.1506563
1988.52 | 0.209998 | 1211.538 | 0.1506563
1988.52 | 0.209998 | 1211.538 | 0.1506563
1991.47 | 0.210726 | 1211.538 | 0.1506563
1991.47 | 0.210726 | 1211.538 | 0.1506563
1993.91 | 0.211331 | 1211.538 | 0.1506563
1996.21 | 0.2119 | 1211.538 | 0.1506563
1996.21 | 0.2119 | 1211.538 | 0.1506563
1998.15 | 0.212386 | 1211.538 | 0.1506563
2000.93 | 0.213086 | 1223.077 | 0.1535913
2000.93 | 0.213086 | 1223.077 | 0.1535913
2003.28 | 0.213664 | 1223.077 | 0.1535913
2003.28 | 0.213664 | 1223.077 | 0.1535913
2005.75 | 0.214287 | 1223.077 | 0.1535913
2008.22 | 0.214914 | 1223.077 | 0.1535913
2008.22 | 0.214914 | 1223.077 | 0.1535913
2010.44 | 0.215464 | 1223.077 | 0.1535913
2010.44 | 0.215464 | 1234.615 | 0.1566352
2012.81 | 0.216064 | 1234.615 | 0.1566352
2015.43 | 0.216714 | 1234.615 | 0.1566352
2015.43 | 0.216714 | 1234.615 | 0.1566352
2017.57 | 0.217263 | 1234.615 | 0.1566352
2017.57 | 0.217263 | 1234.615 | 0.1566352
2020.27 | 0.217955 | 1234.615 | 0.1566352
2022.46 | 0.218509 | 1234.615 | 0.1566352
2022.46 | 0.218509 | 1246.154 | 0.1597958
2024.41 | 0.219014 | 1246.154 | 0.1597958
2026.49 | 0.219567 | 1246.154 | 0.1597958
2026.49 | 0.219567 | 1246.154 | 0.1597958
2028.9 | 0.220187 | 1246.154 | 0.1597958
2028.9 | 0.220187 | 1246.154 | 0.1597958
2030.76 | 0.220669 | 1246.154 | 0.1597958
2032.98 | 0.22124 | 1246.154 | 0.1597958
2032.98 | 0.22124 | 1246.154 | 0.1597958
2035.12 | 0.221798 | 1257.692 | 0.1630811
2035.12 | 0.221798 | 1257.692 | 0.1630811
2037.32 | 0.222364 | 1257.692 | 0.1630811
2039.61 | 0.222971 | 1257.692 | 0.1630811
2039.61 | 0.222971 | 1257.692 | 0.1630811
2042.01 | 0.223593 | 1257.692 | 0.1630811
2042.01 | 0.223593 | 1257.692 | 0.1630811
2044.3 | 0.224195 | 1257.692 | 0.1630811
2047.02 | 0.224921 | 1269.231 | 0.1664991
2047.02 | 0.224921 | 1269.231 | 0.1664991
2049.14 | 0.22548 | 1269.231 | 0.1664991
2050.97 | 0.225965 | 1269.231 | 0.1664991
2050.97 | 0.225965 | 1269.231 | 0.1664991
2053.49 | 0.226624 | 1269.231 | 0.1664991
2053.49 | 0.226624 | 1269.231 | 0.1664991
2055.94 | 0.227281 | 1269.231 | 0.1664991
2058.2 | 0.227873 | 1280.769 | 0.1701204
2058.2 | 0.227873 | 1280.769 | 0.1701204
2060.91 | 0.228599 | 1280.769 | 0.1701204
2060.91 | 0.228599 | 1280.769 | 0.1701204
2063.08 | 0.229177 | 1280.769 | 0.1701204
2064.97 | 0.229677 | 1280.769 | 0.1701204
2064.97 | 0.229677 | 1280.769 | 0.1701204
2066.95 | 0.230205 | 1280.769 | 0.1701204
2066.95 | 0.230205 | 1280.769 | 0.1701204
2069.07 | 0.230773 | 1292.308 | 0.1739208
2070.91 | 0.231265 | 1292.308 | 0.1739208
2070.91 | 0.231265 | 1292.308 | 0.1739208
2073.25 | 0.231893 | 1292.308 | 0.1739208
2075.53 | 0.232506 | 1292.308 | 0.1739208
2075.53 | 0.232506 | 1292.308 | 0.1739208
2078.15 | 0.23321 | 1292.308 | 0.1739208
2078.15 | 0.23321 | 1292.308 | 0.1739208
2079.97 | 0.233698 | 1303.846 | 0.1779199
2082.37 | 0.234339 | 1303.846 | 0.1779199
2082.37 | 0.234339 | 1303.846 | 0.1779199
2084.76 | 0.234986 | 1303.846 | 0.1779199
2084.76 | 0.234986 | 1303.846 | 0.1779199
2087.14 | 0.235623 | 1303.846 | 0.1779199
2089 | 0.236122 | 1303.846 | 0.1779199
2089 | 0.236122 | 1303.846 | 0.1779199
2091.2 | 0.236713 | 1315.385 | 0.1821397
2093.78 | 0.237409 | 1315.385 | 0.1821397
2093.78 | 0.237409 | 1315.385 | 0.1821397
2096.25 | 0.238081 | 1315.385 | 0.1821397
2096.25 | 0.238081 | 1315.385 | 0.1821397
2098.06 | 0.238585 | 1315.385 | 0.1821397
2100.04 | 0.239127 | 1315.385 | 0.1821397
2100.04 | 0.239127 | 1315.385 | 0.1821397
2102.39 | 0.239774 | 1315.385 | 0.1821397
2102.39 | 0.239774 | 1326.923 | 0.186605
2104.41 | 0.240338 | 1326.923 | 0.186605
2106.73 | 0.240989 | 1326.923 | 0.186605
2106.73 | 0.240989 | 1326.923 | 0.186605
2108.82 | 0.241561 | 1326.923 | 0.186605
2108.82 | 0.241561 | 1326.923 | 0.186605
2110.72 | 0.242092 | 1326.923 | 0.186605
2112.92 | 0.242712 | 1326.923 | 0.186605
2112.92 | 0.242712 | 1338.462 | 0.1913429
2114.94 | 0.243285 | 1338.462 | 0.1913429
2116.61 | 0.243765 | 1338.462 | 0.1913429
2116.61 | 0.243765 | 1338.462 | 0.1913429
2118.8 | 0.244384 | 1338.462 | 0.1913429
2118.8 | 0.244384 | 1338.462 | 0.1913429
2120.81 | 0.244964 | 1338.462 | 0.1913429
2123.55 | 0.245742 | 1338.462 | 0.1913429
2123.55 | 0.245742 | 1350 | 0.1963817
2125.4 | 0.24629 | 1350 | 0.1963817
2125.4 | 0.24629 | 1350 | 0.1963817
2127.49 | 0.246888 | 1350 | 0.1963817
2129.04 | 0.247343 | 1350 | 0.1963817
2129.04 | 0.247343 | 1350 | 0.1963817
2131.23 | 0.247971 | 1350 | 0.1963817
2131.23 | 0.247971 | 1350 | 0.1963817
2133.26 | 0.248555 | 1350 | 0.1963817
2135.65 | 0.24924 | 1361.538 | 0.2017497
2135.65 | 0.24924 | 1361.538 | 0.2017497
2137.35 | 0.249745 | 1361.538 | 0.2017497
2139.87 | 0.250479 | 1361.538 | 0.2017497
2139.87 | 0.250479 | 1361.538 | 0.2017497
2141.55 | 0.250972 | 1361.538 | 0.2017497
2141.55 | 0.250972 | 1361.538 | 0.2017497
2143.22 | 0.251463 | 1361.538 | 0.2017497
2145.34 | 0.252094 | 1373.077 | 0.2074736
2145.34 | 0.252094 | 1373.077 | 0.2074736
2148.08 | 0.252891 | 1373.077 | 0.2074736
2148.08 | 0.252891 | 1373.077 | 0.2074736
2150.38 | 0.253549 | 1373.077 | 0.2074736
2152.58 | 0.254163 | 1373.077 | 0.2074736
2152.58 | 0.254163 | 1373.077 | 0.2074736
2154.59 | 0.254718 | 1373.077 | 0.2074736
0 | 0 | 0 | 0
0 | 0 | 0 | 0
5.94 | 0.000739 | 0 | 0
5.94 | 0.000739 | 0 | 0
15.67 | 0.001154 | 11.53846 | 0.0003791514
15.67 | 0.001154 | 11.53846 | 0.0003791514
27.56 | 0.00153 | 11.53846 | 0.0003791514
27.56 | 0.00153 | 11.53846 | 0.0003791514
36.39 | 0.00181 | 23.07692 | 0.0007571988
36.39 | 0.00181 | 23.07692 | 0.0007571988
49.24 | 0.002212 | 23.07692 | 0.0007571988
49.24 | 0.002212 | 23.07692 | 0.0007571988
58.06 | 0.002476 | 34.61538 | 0.001134191
58.06 | 0.002476 | 34.61538 | 0.001134191
67.67 | 0.002758 | 34.61538 | 0.001134191
67.67 | 0.002758 | 46.15385 | 0.001510173
77.72 | 0.003071 | 46.15385 | 0.001510173
77.72 | 0.003071 | 46.15385 | 0.001510173
87.16 | 0.003362 | 46.15385 | 0.001510173
87.16 | 0.003362 | 57.69231 | 0.001885186
96.76 | 0.003627 | 57.69231 | 0.001885186
96.76 | 0.003627 | 57.69231 | 0.001885186
107.67 | 0.003943 | 57.69231 | 0.001885186
107.67 | 0.003943 | 69.23077 | 0.002259268
118.82 | 0.004253 | 69.23077 | 0.002259268
118.82 | 0.004253 | 69.23077 | 0.002259268
127.76 | 0.004488 | 69.23077 | 0.002259268
127.76 | 0.004488 | 80.76923 | 0.002632459
136.18 | 0.004745 | 80.76923 | 0.002632459
136.18 | 0.004745 | 80.76923 | 0.002632459
146.33 | 0.005005 | 92.30769 | 0.003004791
146.33 | 0.005005 | 92.30769 | 0.003004791
155.14 | 0.005233 | 92.30769 | 0.003004791
155.14 | 0.005233 | 92.30769 | 0.003004791
164.55 | 0.005487 | 103.8462 | 0.0033763
164.55 | 0.005487 | 103.8462 | 0.0033763
174.19 | 0.005761 | 103.8462 | 0.0033763
174.19 | 0.005761 | 103.8462 | 0.0033763
184.42 | 0.00604 | 115.3846 | 0.003747018
184.42 | 0.00604 | 115.3846 | 0.003747018
192.46 | 0.006265 | 115.3846 | 0.003747018
192.46 | 0.006265 | 115.3846 | 0.003747018
200.92 | 0.006489 | 126.9231 | 0.004116977
210.92 | 0.006766 | 126.9231 | 0.004116977
210.92 | 0.006766 | 126.9231 | 0.004116977
220.78 | 0.007005 | 138.4615 | 0.004486205
220.78 | 0.007005 | 138.4615 | 0.004486205
231.24 | 0.007288 | 138.4615 | 0.004486205
231.24 | 0.007288 | 138.4615 | 0.004486205
240 | 0.00751 | 150 | 0.004854734
240 | 0.00751 | 150 | 0.004854734
250.21 | 0.007776 | 150 | 0.004854734
250.21 | 0.007776 | 150 | 0.004854734
258.95 | 0.008017 | 161.5385 | 0.005222592
258.95 | 0.008017 | 161.5385 | 0.005222592
267.33 | 0.008232 | 161.5385 | 0.005222592
267.33 | 0.008232 | 173.0769 | 0.005589806
277.02 | 0.00849 | 173.0769 | 0.005589806
277.02 | 0.00849 | 173.0769 | 0.005589806
285.27 | 0.008722 | 173.0769 | 0.005589806
285.27 | 0.008722 | 184.6154 | 0.005956403
296.78 | 0.009048 | 184.6154 | 0.005956403
296.78 | 0.009048 | 184.6154 | 0.005956403
306.71 | 0.009323 | 184.6154 | 0.005956403
306.71 | 0.009323 | 196.1538 | 0.006322409
318.34 | 0.009671 | 196.1538 | 0.006322409
318.34 | 0.009671 | 196.1538 | 0.006322409
327.45 | 0.00992 | 196.1538 | 0.006322409
327.45 | 0.00992 | 207.6923 | 0.006687852
336.71 | 0.010191 | 207.6923 | 0.006687852
336.71 | 0.010191 | 207.6923 | 0.006687852
345.7 | 0.010451 | 219.2308 | 0.007052755
345.7 | 0.010451 | 219.2308 | 0.007052755
354.08 | 0.010686 | 219.2308 | 0.007052755
354.08 | 0.010686 | 219.2308 | 0.007052755
363.1 | 0.010929 | 230.7692 | 0.007417144
363.1 | 0.010929 | 230.7692 | 0.007417144
374.32 | 0.011248 | 230.7692 | 0.007417144
374.32 | 0.011248 | 230.7692 | 0.007417144
384.54 | 0.011533 | 242.3077 | 0.007781042
384.54 | 0.011533 | 242.3077 | 0.007781042
393.62 | 0.011798 | 242.3077 | 0.007781042
393.62 | 0.011798 | 242.3077 | 0.007781042
404.12 | 0.012114 | 253.8462 | 0.008144473
416.21 | 0.01247 | 253.8462 | 0.008144473
416.21 | 0.01247 | 253.8462 | 0.008144473
425.86 | 0.012755 | 265.3846 | 0.008507461
425.86 | 0.012755 | 265.3846 | 0.008507461
438.9 | 0.013132 | 265.3846 | 0.008507461
438.9 | 0.013132 | 265.3846 | 0.008507461
448.28 | 0.013409 | 276.9231 | 0.008870029
448.28 | 0.013409 | 276.9231 | 0.008870029
456.71 | 0.013649 | 276.9231 | 0.008870029
456.71 | 0.013649 | 276.9231 | 0.008870029
464.72 | 0.013889 | 288.4615 | 0.009232199
464.72 | 0.013889 | 288.4615 | 0.009232199
472.16 | 0.014103 | 288.4615 | 0.009232199
472.16 | 0.014103 | 288.4615 | 0.009232199
481.34 | 0.014368 | 300 | 0.009593993
481.34 | 0.014368 | 300 | 0.009593993
490.75 | 0.014629 | 300 | 0.009593993
490.75 | 0.014629 | 311.5385 | 0.009955434
501.51 | 0.014935 | 311.5385 | 0.009955434
501.51 | 0.014935 | 311.5385 | 0.009955434
511.4 | 0.01523 | 311.5385 | 0.009955434
511.4 | 0.01523 | 323.0769 | 0.01031654
521.96 | 0.015526 | 323.0769 | 0.01031654
521.96 | 0.015526 | 323.0769 | 0.01031654
530.97 | 0.015772 | 323.0769 | 0.01031654
530.97 | 0.015772 | 334.6154 | 0.01067734
541.64 | 0.016074 | 334.6154 | 0.01067734
541.64 | 0.016074 | 334.6154 | 0.01067734
550.18 | 0.016309 | 346.1538 | 0.01103785
550.18 | 0.016309 | 346.1538 | 0.01103785
558.5 | 0.016552 | 346.1538 | 0.01103785
558.5 | 0.016552 | 346.1538 | 0.01103785
567.83 | 0.016829 | 357.6923 | 0.01139808
567.83 | 0.016829 | 357.6923 | 0.01139808
576.31 | 0.017076 | 357.6923 | 0.01139808
576.31 | 0.017076 | 357.6923 | 0.01139808
587.8 | 0.017404 | 369.2308 | 0.01175807
587.8 | 0.017404 | 369.2308 | 0.01175807
595.98 | 0.017646 | 369.2308 | 0.01175807
595.98 | 0.017646 | 369.2308 | 0.01175807
606.51 | 0.017944 | 380.7692 | 0.01211783
614.4 | 0.018172 | 380.7692 | 0.01211783
614.4 | 0.018172 | 380.7692 | 0.01211783
622.28 | 0.018401 | 392.3077 | 0.01247738
622.28 | 0.018401 | 392.3077 | 0.01247738
633.57 | 0.018731 | 392.3077 | 0.01247738
633.57 | 0.018731 | 392.3077 | 0.01247738
641.41 | 0.018959 | 403.8462 | 0.01283674
641.41 | 0.018959 | 403.8462 | 0.01283674
651.88 | 0.019299 | 403.8462 | 0.01283674
651.88 | 0.019299 | 403.8462 | 0.01283674
662.22 | 0.019593 | 415.3846 | 0.01319594
662.22 | 0.019593 | 415.3846 | 0.01319594
672.2 | 0.019893 | 415.3846 | 0.01319594
672.2 | 0.019893 | 415.3846 | 0.01319594
682.16 | 0.020194 | 426.9231 | 0.01355498
682.16 | 0.020194 | 426.9231 | 0.01355498
691.75 | 0.020465 | 426.9231 | 0.01355498
691.75 | 0.020465 | 438.4615 | 0.01391389
701.56 | 0.020753 | 438.4615 | 0.01391389
701.56 | 0.020753 | 438.4615 | 0.01391389
710.46 | 0.021005 | 438.4615 | 0.01391389
710.46 | 0.021005 | 450 | 0.0142727
720.87 | 0.021292 | 450 | 0.0142727
720.87 | 0.021292 | 450 | 0.0142727
730.83 | 0.021608 | 450 | 0.0142727
730.83 | 0.021608 | 461.5385 | 0.0146314
740.97 | 0.021877 | 461.5385 | 0.0146314
740.97 | 0.021877 | 461.5385 | 0.0146314
750.57 | 0.022179 | 473.0769 | 0.01499004
750.57 | 0.022179 | 473.0769 | 0.01499004
758.79 | 0.022414 | 473.0769 | 0.01499004
758.79 | 0.022414 | 473.0769 | 0.01499004
768.29 | 0.02269 | 484.6154 | 0.01534862
768.29 | 0.02269 | 484.6154 | 0.01534862
778.53 | 0.022988 | 484.6154 | 0.01534862
778.53 | 0.022988 | 484.6154 | 0.01534862
789.38 | 0.023301 | 496.1538 | 0.01570717
789.38 | 0.023301 | 496.1538 | 0.01570717
797 | 0.023529 | 496.1538 | 0.01570717
797 | 0.023529 | 496.1538 | 0.01570717
806.86 | 0.023824 | 507.6923 | 0.01606569
806.86 | 0.023824 | 507.6923 | 0.01606569
817.98 | 0.024161 | 507.6923 | 0.01606569
828.96 | 0.024501 | 519.2308 | 0.01642422
828.96 | 0.024501 | 519.2308 | 0.01642422
838.82 | 0.024795 | 519.2308 | 0.01642422
838.82 | 0.024795 | 519.2308 | 0.01642422
848.66 | 0.025094 | 530.7692 | 0.01678277
848.66 | 0.025094 | 530.7692 | 0.01678277
857.97 | 0.025363 | 530.7692 | 0.01678277
857.97 | 0.025363 | 530.7692 | 0.01678277
865.58 | 0.025591 | 542.3077 | 0.01714135
865.58 | 0.025591 | 542.3077 | 0.01714135
874.67 | 0.025866 | 542.3077 | 0.01714135
874.67 | 0.025866 | 542.3077 | 0.01714135
884.58 | 0.026157 | 553.8462 | 0.01749999
884.58 | 0.026157 | 553.8462 | 0.01749999
893.73 | 0.026446 | 553.8462 | 0.01749999
893.73 | 0.026446 | 565.3846 | 0.01785871
904.42 | 0.026757 | 565.3846 | 0.01785871
904.42 | 0.026757 | 565.3846 | 0.01785871
912.8 | 0.027017 | 565.3846 | 0.01785871
912.8 | 0.027017 | 576.9231 | 0.01821751
923.23 | 0.027331 | 576.9231 | 0.01821751
923.23 | 0.027331 | 576.9231 | 0.01821751
932.75 | 0.027609 | 576.9231 | 0.01821751
932.75 | 0.027609 | 588.4615 | 0.01857643
941.8 | 0.02789 | 588.4615 | 0.01857643
941.8 | 0.02789 | 588.4615 | 0.01857643
950.91 | 0.028143 | 588.4615 | 0.01857643
950.91 | 0.028143 | 600 | 0.01893547
959.48 | 0.028411 | 600 | 0.01893547
959.48 | 0.028411 | 600 | 0.01893547
970.41 | 0.028739 | 611.5385 | 0.01929466
970.41 | 0.028739 | 611.5385 | 0.01929466
979.17 | 0.029005 | 611.5385 | 0.01929466
979.17 | 0.029005 | 611.5385 | 0.01929466
987.35 | 0.029238 | 623.0769 | 0.01965401
987.35 | 0.029238 | 623.0769 | 0.01965401
997.21 | 0.029541 | 623.0769 | 0.01965401
997.21 | 0.029541 | 623.0769 | 0.01965401
1006.52 | 0.02981 | 634.6154 | 0.02001354
1006.52 | 0.02981 | 634.6154 | 0.02001354
1016.03 | 0.030099 | 634.6154 | 0.02001354
1024.14 | 0.030362 | 646.1538 | 0.02037328
1024.14 | 0.030362 | 646.1538 | 0.02037328
1033.32 | 0.030636 | 646.1538 | 0.02037328
1033.32 | 0.030636 | 646.1538 | 0.02037328
1043.93 | 0.030981 | 657.6923 | 0.02073323
1043.93 | 0.030981 | 657.6923 | 0.02073323
1052.22 | 0.03126 | 657.6923 | 0.02073323
1052.22 | 0.03126 | 657.6923 | 0.02073323
1063.45 | 0.031601 | 669.2308 | 0.02109341
1063.45 | 0.031601 | 669.2308 | 0.02109341
1072.13 | 0.031858 | 669.2308 | 0.02109341
1072.13 | 0.031858 | 669.2308 | 0.02109341
1082.65 | 0.032168 | 680.7692 | 0.02145385
1082.65 | 0.032168 | 680.7692 | 0.02145385
1091.68 | 0.032472 | 680.7692 | 0.02145385
1091.68 | 0.032472 | 692.3077 | 0.02181456
1100.66 | 0.032784 | 692.3077 | 0.02181456
1100.66 | 0.032784 | 692.3077 | 0.02181456
1110.25 | 0.033087 | 692.3077 | 0.02181456
1110.25 | 0.033087 | 703.8462 | 0.02217555
1119.95 | 0.033391 | 703.8462 | 0.02217555
1119.95 | 0.033391 | 703.8462 | 0.02217555
1129.56 | 0.033664 | 703.8462 | 0.02217555
1129.56 | 0.033664 | 715.3846 | 0.02253686
1138.12 | 0.033937 | 715.3846 | 0.02253686
1138.12 | 0.033937 | 715.3846 | 0.02253686
1148.08 | 0.034206 | 715.3846 | 0.02253686
1148.08 | 0.034206 | 726.9231 | 0.02289849
1156.17 | 0.034439 | 726.9231 | 0.02289849
1156.17 | 0.034439 | 726.9231 | 0.02289849
1165.91 | 0.034747 | 738.4615 | 0.02326046
1165.91 | 0.034747 | 738.4615 | 0.02326046
1175.84 | 0.035049 | 738.4615 | 0.02326046
1175.84 | 0.035049 | 738.4615 | 0.02326046
1183.55 | 0.035292 | 750 | 0.02362279
1183.55 | 0.035292 | 750 | 0.02362279
1194.43 | 0.035614 | 750 | 0.02362279
1194.43 | 0.035614 | 750 | 0.02362279
1202.74 | 0.035888 | 761.5385 | 0.0239855
1202.74 | 0.035888 | 761.5385 | 0.0239855
1211.13 | 0.03616 | 761.5385 | 0.0239855
1219.82 | 0.036427 | 773.0769 | 0.0243486
1219.82 | 0.036427 | 773.0769 | 0.0243486
1229.05 | 0.036714 | 773.0769 | 0.0243486
1229.05 | 0.036714 | 773.0769 | 0.0243486
1240.63 | 0.037068 | 784.6154 | 0.02471212
1240.63 | 0.037068 | 784.6154 | 0.02471212
1249.26 | 0.037189 | 784.6154 | 0.02471212
1249.26 | 0.037189 | 784.6154 | 0.02471212
1256.7 | 0.037491 | 796.1538 | 0.02507608
1256.7 | 0.037491 | 796.1538 | 0.02507608
1265.62 | 0.037766 | 796.1538 | 0.02507608
1265.62 | 0.037766 | 796.1538 | 0.02507608
1276.99 | 0.038113 | 807.6923 | 0.02544048
1276.99 | 0.038113 | 807.6923 | 0.02544048
1286.35 | 0.038413 | 807.6923 | 0.02544048
1286.35 | 0.038413 | 819.2308 | 0.02580536
1294.94 | 0.038671 | 819.2308 | 0.02580536
1294.94 | 0.038671 | 819.2308 | 0.02580536
1304.13 | 0.03896 | 819.2308 | 0.02580536
1304.13 | 0.03896 | 830.7692 | 0.02617072
1312.93 | 0.039252 | 830.7692 | 0.02617072
1312.93 | 0.039252 | 830.7692 | 0.02617072
1321.47 | 0.039518 | 830.7692 | 0.02617072
1321.47 | 0.039518 | 842.3077 | 0.02653659
1329.39 | 0.039795 | 842.3077 | 0.02653659
1329.39 | 0.039795 | 842.3077 | 0.02653659
1340.72 | 0.040141 | 842.3077 | 0.02653659
1340.72 | 0.040141 | 853.8462 | 0.02690299
1350.25 | 0.040445 | 853.8462 | 0.02690299
1350.25 | 0.040445 | 853.8462 | 0.02690299
1360.13 | 0.040759 | 865.3846 | 0.02726993
1360.13 | 0.040759 | 865.3846 | 0.02726993
1367.89 | 0.04101 | 865.3846 | 0.02726993
1367.89 | 0.04101 | 865.3846 | 0.02726993
1375.31 | 0.041237 | 876.9231 | 0.02763743
1375.31 | 0.041237 | 876.9231 | 0.02763743
1387.31 | 0.041599 | 876.9231 | 0.02763743
1387.31 | 0.041599 | 876.9231 | 0.02763743
1395.1 | 0.041855 | 888.4615 | 0.02800551
1395.1 | 0.041855 | 888.4615 | 0.02800551
1406.23 | 0.042215 | 888.4615 | 0.02800551
1406.23 | 0.042215 | 888.4615 | 0.02800551
1417.46 | 0.042572 | 900 | 0.0283742
1427.44 | 0.04289 | 900 | 0.0283742
1427.44 | 0.04289 | 900 | 0.0283742
1435.53 | 0.043155 | 911.5385 | 0.02874351
1435.53 | 0.043155 | 911.5385 | 0.02874351
1443.17 | 0.043391 | 911.5385 | 0.02874351
1443.17 | 0.043391 | 911.5385 | 0.02874351
1453.08 | 0.043704 | 923.0769 | 0.02911346
1453.08 | 0.043704 | 923.0769 | 0.02911346
1462.11 | 0.044008 | 923.0769 | 0.02911346
1462.11 | 0.044008 | 923.0769 | 0.02911346
1470.65 | 0.044292 | 934.6154 | 0.02948407
1470.65 | 0.044292 | 934.6154 | 0.02948407
1480.75 | 0.044632 | 934.6154 | 0.02948407
1480.75 | 0.044632 | 946.1538 | 0.02985535
1491.42 | 0.044958 | 946.1538 | 0.02985535
1491.42 | 0.044958 | 946.1538 | 0.02985535
1500.65 | 0.045244 | 946.1538 | 0.02985535
1500.65 | 0.045244 | 957.6923 | 0.03022734
1511 | 0.045565 | 957.6923 | 0.03022734
1511 | 0.045565 | 957.6923 | 0.03022734
1520.59 | 0.045893 | 957.6923 | 0.03022734
1520.59 | 0.045893 | 969.2308 | 0.03060004
1529.17 | 0.046174 | 969.2308 | 0.03060004
1529.17 | 0.046174 | 969.2308 | 0.03060004
1539.71 | 0.046531 | 969.2308 | 0.03060004
1539.71 | 0.046531 | 980.7692 | 0.03097349
1548.52 | 0.046839 | 980.7692 | 0.03097349
1548.52 | 0.046839 | 980.7692 | 0.03097349
1561.35 | 0.047246 | 992.3077 | 0.03134769
1561.35 | 0.047246 | 992.3077 | 0.03134769
1570.35 | 0.047561 | 992.3077 | 0.03134769
1570.35 | 0.047561 | 992.3077 | 0.03134769
1580.19 | 0.047896 | 1003.846 | 0.03172268
1580.19 | 0.047896 | 1003.846 | 0.03172268
1588.25 | 0.048129 | 1003.846 | 0.03172268
1588.25 | 0.048129 | 1003.846 | 0.03172268
1598.31 | 0.048454 | 1015.385 | 0.03209847
1598.31 | 0.048454 | 1015.385 | 0.03209847
1606.82 | 0.04872 | 1015.385 | 0.03209847
1606.82 | 0.04872 | 1015.385 | 0.03209847
1614.21 | 0.048949 | 1026.923 | 0.03247507
1623.6 | 0.049238 | 1026.923 | 0.03247507
1623.6 | 0.049238 | 1026.923 | 0.03247507
1634.33 | 0.049605 | 1038.462 | 0.03285253
1634.33 | 0.049605 | 1038.462 | 0.03285253
1642.39 | 0.049904 | 1038.462 | 0.03285253
1642.39 | 0.049904 | 1038.462 | 0.03285253
1654.74 | 0.050311 | 1050 | 0.03323084
1654.74 | 0.050311 | 1050 | 0.03323084
1663.95 | 0.050643 | 1050 | 0.03323084
1663.95 | 0.050643 | 1050 | 0.03323084
1673.23 | 0.050963 | 1061.538 | 0.03361005
1673.23 | 0.050963 | 1061.538 | 0.03361005
1681.17 | 0.051251 | 1061.538 | 0.03361005
1681.17 | 0.051251 | 1061.538 | 0.03361005
1692.86 | 0.051655 | 1073.077 | 0.03399016
1692.86 | 0.051655 | 1073.077 | 0.03399016
1702.99 | 0.051987 | 1073.077 | 0.03399016
1702.99 | 0.051987 | 1084.615 | 0.0343712
1712.17 | 0.052305 | 1084.615 | 0.0343712
1712.17 | 0.052305 | 1084.615 | 0.0343712
1720.7 | 0.052587 | 1084.615 | 0.0343712
1720.7 | 0.052587 | 1096.154 | 0.03475319
1730.12 | 0.052907 | 1096.154 | 0.03475319
1730.12 | 0.052907 | 1096.154 | 0.03475319
1741.65 | 0.053276 | 1096.154 | 0.03475319
1741.65 | 0.053276 | 1107.692 | 0.03513616
1750.93 | 0.053503 | 1107.692 | 0.03513616
1750.93 | 0.053503 | 1107.692 | 0.03513616
1762.07 | 0.053877 | 1119.231 | 0.03552013
1762.07 | 0.053877 | 1119.231 | 0.03552013
1773.2 | 0.054259 | 1119.231 | 0.03552013
1773.2 | 0.054259 | 1119.231 | 0.03552013
1781.73 | 0.054516 | 1130.769 | 0.03590512
1781.73 | 0.054516 | 1130.769 | 0.03590512
1790.59 | 0.054845 | 1130.769 | 0.03590512
1790.59 | 0.054845 | 1130.769 | 0.03590512
1799.05 | 0.055129 | 1142.308 | 0.03629115
1799.05 | 0.055129 | 1142.308 | 0.03629115
1812.01 | 0.055535 | 1142.308 | 0.03629115
1812.01 | 0.055535 | 1142.308 | 0.03629115
1819.32 | 0.055805 | 1153.846 | 0.03667825
1827.88 | 0.056064 | 1153.846 | 0.03667825
1827.88 | 0.056064 | 1153.846 | 0.03667825
1837.71 | 0.056394 | 1165.385 | 0.03706644
1837.71 | 0.056394 | 1165.385 | 0.03706644
1844.67 | 0.056626 | 1165.385 | 0.03706644
1844.67 | 0.056626 | 1165.385 | 0.03706644
1854.79 | 0.056974 | 1176.923 | 0.03745575
1854.79 | 0.056974 | 1176.923 | 0.03745575
1864.17 | 0.057292 | 1176.923 | 0.03745575
1864.17 | 0.057292 | 1176.923 | 0.03745575
1875.08 | 0.05766 | 1188.462 | 0.0378462
1875.08 | 0.05766 | 1188.462 | 0.0378462
1883.13 | 0.057931 | 1188.462 | 0.0378462
1883.13 | 0.057931 | 1188.462 | 0.0378462
1892.59 | 0.058266 | 1200 | 0.03823782
1892.59 | 0.058266 | 1200 | 0.03823782
1903.9 | 0.058643 | 1200 | 0.03823782
1903.9 | 0.058643 | 1211.538 | 0.03863063
1912.99 | 0.058928 | 1211.538 | 0.03863063
1912.99 | 0.058928 | 1211.538 | 0.03863063
1922.15 | 0.059261 | 1211.538 | 0.03863063
1922.15 | 0.059261 | 1223.077 | 0.03902465
1930.51 | 0.059555 | 1223.077 | 0.03902465
1930.51 | 0.059555 | 1223.077 | 0.03902465
1940.72 | 0.059913 | 1223.077 | 0.03902465
1940.72 | 0.059913 | 1234.615 | 0.03941992
1949.33 | 0.060201 | 1234.615 | 0.03941992
1949.33 | 0.060201 | 1234.615 | 0.03941992
1958.01 | 0.060515 | 1246.154 | 0.03981646
1958.01 | 0.060515 | 1246.154 | 0.03981646
1969.16 | 0.060895 | 1246.154 | 0.03981646
1969.16 | 0.060895 | 1246.154 | 0.03981646
1976.93 | 0.061162 | 1257.692 | 0.0402143
1976.93 | 0.061162 | 1257.692 | 0.0402143
1986.04 | 0.061485 | 1257.692 | 0.0402143
1986.04 | 0.061485 | 1257.692 | 0.0402143
1996.32 | 0.061854 | 1269.231 | 0.04061345
1996.32 | 0.061854 | 1269.231 | 0.04061345
2006.13 | 0.06222 | 1269.231 | 0.04061345
2006.13 | 0.06222 | 1269.231 | 0.04061345
2015.32 | 0.062545 | 1280.769 | 0.04101396
2015.32 | 0.062545 | 1280.769 | 0.04101396
2023.45 | 0.062834 | 1280.769 | 0.04101396
2035.35 | 0.06325 | 1292.308 | 0.04141585
2035.35 | 0.06325 | 1292.308 | 0.04141585
2043.62 | 0.063537 | 1292.308 | 0.04141585
2043.62 | 0.063537 | 1292.308 | 0.04141585
2053.78 | 0.063882 | 1303.846 | 0.04181915
2053.78 | 0.063882 | 1303.846 | 0.04181915
2063.83 | 0.064239 | 1303.846 | 0.04181915
2063.83 | 0.064239 | 1303.846 | 0.04181915
2072.95 | 0.064552 | 1315.385 | 0.04222389
2072.95 | 0.064552 | 1315.385 | 0.04222389
2080.8 | 0.064832 | 1315.385 | 0.04222389
2080.8 | 0.064832 | 1315.385 | 0.04222389
2089.61 | 0.065156 | 1326.923 | 0.04263009
2089.61 | 0.065156 | 1326.923 | 0.04263009
2098.57 | 0.065475 | 1326.923 | 0.04263009
2098.57 | 0.065475 | 1338.462 | 0.04303779
2106.69 | 0.06576 | 1338.462 | 0.04303779
2106.69 | 0.06576 | 1338.462 | 0.04303779
2116.75 | 0.066119 | 1338.462 | 0.04303779
2116.75 | 0.066119 | 1350 | 0.04344701
2124.46 | 0.066403 | 1350 | 0.04344701
2124.46 | 0.066403 | 1350 | 0.04344701
2135.37 | 0.066792 | 1350 | 0.04344701
2135.37 | 0.066792 | 1361.538 | 0.04385779
2143.85 | 0.067107 | 1361.538 | 0.04385779
2143.85 | 0.067107 | 1361.538 | 0.04385779
2153.49 | 0.067436 | 1361.538 | 0.04385779
2153.49 | 0.067436 | 1373.077 | 0.04427017
2163.6 | 0.067829 | 1373.077 | 0.04427017
2163.6 | 0.067829 | 1373.077 | 0.04427017
2174.48 | 0.06822 | 1384.615 | 0.04468416
2174.48 | 0.06822 | 1384.615 | 0.04468416
2183.81 | 0.068571 | 1384.615 | 0.04468416
2183.81 | 0.068571 | 1384.615 | 0.04468416
2194.14 | 0.068956 | 1396.154 | 0.04509981
2194.14 | 0.068956 | 1396.154 | 0.04509981
2205.33 | 0.069373 | 1396.154 | 0.04509981
2205.33 | 0.069373 | 1396.154 | 0.04509981
2214.06 | 0.069688 | 1407.692 | 0.04551714
2214.06 | 0.069688 | 1407.692 | 0.04551714
2222.34 | 0.070006 | 1407.692 | 0.04551714
2233.93 | 0.070448 | 1419.231 | 0.0459362
2233.93 | 0.070448 | 1419.231 | 0.0459362
2242.66 | 0.070768 | 1419.231 | 0.0459362
2242.66 | 0.070768 | 1419.231 | 0.0459362
2253.25 | 0.071135 | 1430.769 | 0.04635701
2253.25 | 0.071135 | 1430.769 | 0.04635701
2264.9 | 0.07158 | 1430.769 | 0.04635701
2264.9 | 0.07158 | 1430.769 | 0.04635701
2276.65 | 0.072015 | 1442.308 | 0.04677961
2276.65 | 0.072015 | 1442.308 | 0.04677961
2287.64 | 0.072427 | 1442.308 | 0.04677961
2287.64 | 0.072427 | 1442.308 | 0.04677961
2296.74 | 0.072766 | 1453.846 | 0.04720404
2296.74 | 0.072766 | 1453.846 | 0.04720404
2307.21 | 0.073172 | 1453.846 | 0.04720404
2307.21 | 0.073172 | 1465.385 | 0.04763035
2316.74 | 0.07355 | 1465.385 | 0.04763035
2316.74 | 0.07355 | 1465.385 | 0.04763035
2327.45 | 0.073952 | 1465.385 | 0.04763035
2327.45 | 0.073952 | 1476.923 | 0.04805856
2337.2 | 0.074332 | 1476.923 | 0.04805856
2337.2 | 0.074332 | 1476.923 | 0.04805856
2349.11 | 0.074799 | 1476.923 | 0.04805856
2349.11 | 0.074799 | 1488.462 | 0.04848871
2358.1 | 0.075143 | 1488.462 | 0.04848871
2358.1 | 0.075143 | 1488.462 | 0.04848871
2367.63 | 0.075521 | 1488.462 | 0.04848871
2367.63 | 0.075521 | 1500 | 0.04892084
2377.34 | 0.075905 | 1500 | 0.04892084
2377.34 | 0.075905 | 1500 | 0.04892084
2386 | 0.076246 | 1511.538 | 0.04935498
2386 | 0.076246 | 1511.538 | 0.04935498
2396.41 | 0.076668 | 1511.538 | 0.04935498
2396.41 | 0.076668 | 1511.538 | 0.04935498
2404.97 | 0.077028 | 1523.077 | 0.04979118
2404.97 | 0.077028 | 1523.077 | 0.04979118
2417.29 | 0.077531 | 1523.077 | 0.04979118
2417.29 | 0.077531 | 1523.077 | 0.04979118
2425.71 | 0.077882 | 1534.615 | 0.05022947
2425.71 | 0.077882 | 1534.615 | 0.05022947
2434.97 | 0.078238 | 1534.615 | 0.05022947
2444.63 | 0.0786 | 1546.154 | 0.0506699
2444.63 | 0.0786 | 1546.154 | 0.0506699
2453.98 | 0.078966 | 1546.154 | 0.0506699
2453.98 | 0.078966 | 1546.154 | 0.0506699
2463.17 | 0.079337 | 1557.692 | 0.05111249
2463.17 | 0.079337 | 1557.692 | 0.05111249
2474.3 | 0.079797 | 1557.692 | 0.05111249
2474.3 | 0.079797 | 1557.692 | 0.05111249
2485.18 | 0.080254 | 1569.231 | 0.05155731
2485.18 | 0.080254 | 1569.231 | 0.05155731
2496.99 | 0.080739 | 1569.231 | 0.05155731
2496.99 | 0.080739 | 1569.231 | 0.05155731
2505.88 | 0.081115 | 1580.769 | 0.05200438
2505.88 | 0.081115 | 1580.769 | 0.05200438
2517.55 | 0.081617 | 1580.769 | 0.05200438
2517.55 | 0.081617 | 1592.308 | 0.05245376
2526.57 | 0.081998 | 1592.308 | 0.05245376
2526.57 | 0.081998 | 1592.308 | 0.05245376
2537.27 | 0.082442 | 1592.308 | 0.05245376
2537.27 | 0.082442 | 1603.846 | 0.05290549
2546.36 | 0.082827 | 1603.846 | 0.05290549
2546.36 | 0.082827 | 1603.846 | 0.05290549
2555.87 | 0.083232 | 1603.846 | 0.05290549
2555.87 | 0.083232 | 1615.385 | 0.05335961
2563.75 | 0.08357 | 1615.385 | 0.05335961
2563.75 | 0.08357 | 1615.385 | 0.05335961
2576.15 | 0.084082 | 1615.385 | 0.05335961
2576.15 | 0.084082 | 1626.923 | 0.05381617
2588.79 | 0.084638 | 1626.923 | 0.05381617
2588.79 | 0.084638 | 1626.923 | 0.05381617
2599.72 | 0.085113 | 1638.462 | 0.05427522
2599.72 | 0.085113 | 1638.462 | 0.05427522
2610.55 | 0.085561 | 1638.462 | 0.05427522
2610.55 | 0.085561 | 1638.462 | 0.05427522
2620.36 | 0.085986 | 1650 | 0.0547368
2620.36 | 0.085986 | 1650 | 0.0547368
2629.31 | 0.086393 | 1650 | 0.0547368
2629.31 | 0.086393 | 1650 | 0.0547368
2642.6 | 0.086987 | 1661.538 | 0.05520097
2642.6 | 0.086987 | 1661.538 | 0.05520097
2649.83 | 0.087322 | 1661.538 | 0.05520097
2649.83 | 0.087322 | 1661.538 | 0.05520097
2662.43 | 0.087866 | 1673.077 | 0.05566778
2672.59 | 0.088338 | 1673.077 | 0.05566778
2672.59 | 0.088338 | 1673.077 | 0.05566778
2684.5 | 0.08889 | 1684.615 | 0.05613727
2684.5 | 0.08889 | 1684.615 | 0.05613727
2695.3 | 0.0894 | 1684.615 | 0.05613727
2695.3 | 0.0894 | 1684.615 | 0.05613727
2703.97 | 0.089798 | 1696.154 | 0.05660951
2703.97 | 0.089798 | 1696.154 | 0.05660951
2716.57 | 0.090387 | 1696.154 | 0.05660951
2716.57 | 0.090387 | 1696.154 | 0.05660951
2723.73 | 0.09071 | 1707.692 | 0.05708455
2723.73 | 0.09071 | 1707.692 | 0.05708455
2732.54 | 0.091119 | 1707.692 | 0.05708455
2732.54 | 0.091119 | 1719.231 | 0.05756244
2742.25 | 0.091587 | 1719.231 | 0.05756244
2742.25 | 0.091587 | 1719.231 | 0.05756244
2752.58 | 0.092073 | 1719.231 | 0.05756244
2752.58 | 0.092073 | 1730.769 | 0.05804323
2761.97 | 0.092524 | 1730.769 | 0.05804323
2761.97 | 0.092524 | 1730.769 | 0.05804323
2770.8 | 0.092953 | 1730.769 | 0.05804323
2770.8 | 0.092953 | 1742.308 | 0.058527
2780.81 | 0.093427 | 1742.308 | 0.058527
2780.81 | 0.093427 | 1742.308 | 0.058527
2789.6 | 0.09386 | 1742.308 | 0.058527
2789.6 | 0.09386 | 1753.846 | 0.0590138
2800.08 | 0.09438 | 1753.846 | 0.0590138
2800.08 | 0.09438 | 1753.846 | 0.0590138
2810.41 | 0.094894 | 1765.385 | 0.05950368
2810.41 | 0.094894 | 1765.385 | 0.05950368
2821.85 | 0.095458 | 1765.385 | 0.05950368
2821.85 | 0.095458 | 1765.385 | 0.05950368
2830.68 | 0.0959 | 1776.923 | 0.05999672
2830.68 | 0.0959 | 1776.923 | 0.05999672
2838.67 | 0.096296 | 1776.923 | 0.05999672
2838.67 | 0.096296 | 1776.923 | 0.05999672
2848.28 | 0.096787 | 1788.462 | 0.06049297
2848.28 | 0.096787 | 1788.462 | 0.06049297
2857.64 | 0.097257 | 1788.462 | 0.06049297
2857.64 | 0.097257 | 1788.462 | 0.06049297
2867.47 | 0.09775 | 1800 | 0.06099251
2876.8 | 0.098228 | 1800 | 0.06099251
2876.8 | 0.098228 | 1800 | 0.06099251
2886.39 | 0.09872 | 1811.538 | 0.0614954
2886.39 | 0.09872 | 1811.538 | 0.0614954
2897.99 | 0.099316 | 1811.538 | 0.0614954
2897.99 | 0.099316 | 1811.538 | 0.0614954
2906 | 0.099732 | 1823.077 | 0.0620017
2906 | 0.099732 | 1823.077 | 0.0620017
2914.61 | 0.100183 | 1823.077 | 0.0620017
2914.61 | 0.100183 | 1823.077 | 0.0620017
2923.82 | 0.100669 | 1834.615 | 0.06251151
2923.82 | 0.100669 | 1834.615 | 0.06251151
2934.68 | 0.10124 | 1834.615 | 0.06251151
2934.68 | 0.10124 | 1834.615 | 0.06251151
2944.24 | 0.101729 | 1846.154 | 0.06302487
2944.24 | 0.101729 | 1846.154 | 0.06302487
2954.85 | 0.102305 | 1846.154 | 0.06302487
2954.85 | 0.102305 | 1857.692 | 0.06354188
2965.45 | 0.102887 | 1857.692 | 0.06354188
2965.45 | 0.102887 | 1857.692 | 0.06354188
2973.85 | 0.10335 | 1857.692 | 0.06354188
2973.85 | 0.10335 | 1869.231 | 0.06406261
2984.78 | 0.10394 | 1869.231 | 0.06406261
2984.78 | 0.10394 | 1869.231 | 0.06406261
2993.34 | 0.104426 | 1869.231 | 0.06406261
2993.34 | 0.104426 | 1880.769 | 0.06458714
3004.51 | 0.105015 | 1880.769 | 0.06458714
3004.51 | 0.105015 | 1880.769 | 0.06458714
3012.96 | 0.105494 | 1892.308 | 0.06511555
3012.96 | 0.105494 | 1892.308 | 0.06511555
3024.46 | 0.106158 | 1892.308 | 0.06511555
3024.46 | 0.106158 | 1892.308 | 0.06511555
3031.89 | 0.106589 | 1903.846 | 0.06564792
3031.89 | 0.106589 | 1903.846 | 0.06564792
3039.66 | 0.10703 | 1903.846 | 0.06564792
3039.66 | 0.10703 | 1903.846 | 0.06564792
3049.26 | 0.107577 | 1915.385 | 0.06618434
3049.26 | 0.107577 | 1915.385 | 0.06618434
3058.6 | 0.1081 | 1915.385 | 0.06618434
3058.6 | 0.1081 | 1915.385 | 0.06618434
3070.96 | 0.108803 | 1926.923 | 0.06672491
3078.57 | 0.109226 | 1926.923 | 0.06672491
3078.57 | 0.109226 | 1926.923 | 0.06672491
3089.7 | 0.109874 | 1938.462 | 0.0672697
3089.7 | 0.109874 | 1938.462 | 0.0672697
3099.43 | 0.110435 | 1938.462 | 0.0672697
3099.43 | 0.110435 | 1938.462 | 0.0672697
3106.87 | 0.110865 | 1950 | 0.06781883
3106.87 | 0.110865 | 1950 | 0.06781883
3116.16 | 0.111396 | 1950 | 0.06781883
3116.16 | 0.111396 | 1950 | 0.06781883
3127.81 | 0.112077 | 1961.538 | 0.06837238
3127.81 | 0.112077 | 1961.538 | 0.06837238
3136.9 | 0.112623 | 1961.538 | 0.06837238
3136.9 | 0.112623 | 1961.538 | 0.06837238
3143.91 | 0.113034 | 1973.077 | 0.06893045
3143.91 | 0.113034 | 1973.077 | 0.06893045
3155.49 | 0.113731 | 1973.077 | 0.06893045
3155.49 | 0.113731 | 1984.615 | 0.06949315
3164.12 | 0.114262 | 1984.615 | 0.06949315
3164.12 | 0.114262 | 1984.615 | 0.06949315
3173.66 | 0.114852 | 1984.615 | 0.06949315
3173.66 | 0.114852 | 1996.154 | 0.07006059
3183.25 | 0.115448 | 1996.154 | 0.07006059
3183.25 | 0.115448 | 1996.154 | 0.07006059
3193.38 | 0.116083 | 1996.154 | 0.07006059
3193.38 | 0.116083 | 2007.692 | 0.07063287
3204.56 | 0.116753 | 2007.692 | 0.07063287
3204.56 | 0.116753 | 2007.692 | 0.07063287
3215.26 | 0.117433 | 2019.231 | 0.07121012
3215.26 | 0.117433 | 2019.231 | 0.07121012
3225.23 | 0.118067 | 2019.231 | 0.07121012
3225.23 | 0.118067 | 2019.231 | 0.07121012
3234.49 | 0.11865 | 2030.769 | 0.07179243
3234.49 | 0.11865 | 2030.769 | 0.07179243
3244.04 | 0.119264 | 2030.769 | 0.07179243
3244.04 | 0.119264 | 2030.769 | 0.07179243
3254.35 | 0.11994 | 2042.308 | 0.07237995
3254.35 | 0.11994 | 2042.308 | 0.07237995
3262.46 | 0.120482 | 2042.308 | 0.07237995
3262.46 | 0.120482 | 2042.308 | 0.07237995
3273.49 | 0.121196 | 2053.846 | 0.07297278
3273.49 | 0.121196 | 2053.846 | 0.07297278
3281.71 | 0.121725 | 2053.846 | 0.07297278
3290.89 | 0.122314 | 2065.385 | 0.07357107
3290.89 | 0.122314 | 2065.385 | 0.07357107
3297.5 | 0.122751 | 2065.385 | 0.07357107
3297.5 | 0.122751 | 2065.385 | 0.07357107
3307.36 | 0.123423 | 2076.923 | 0.07417495
3307.36 | 0.123423 | 2076.923 | 0.07417495
3316.72 | 0.124061 | 2076.923 | 0.07417495
3316.72 | 0.124061 | 2076.923 | 0.07417495
3324.31 | 0.124564 | 2088.462 | 0.07478454
3324.31 | 0.124564 | 2088.462 | 0.07478454
3333 | 0.125142 | 2088.462 | 0.07478454
3333 | 0.125142 | 2088.462 | 0.07478454
3343.4 | 0.125881 | 2100 | 0.07540001
3343.4 | 0.125881 | 2100 | 0.07540001
3352.74 | 0.126502 | 2100 | 0.07540001
3352.74 | 0.126502 | 2111.538 | 0.07602148
3361.39 | 0.127076 | 2111.538 | 0.07602148
3361.39 | 0.127076 | 2111.538 | 0.07602148
3369.76 | 0.12767 | 2111.538 | 0.07602148
3369.76 | 0.12767 | 2123.077 | 0.07664913
3378.37 | 0.128275 | 2123.077 | 0.07664913
3378.37 | 0.128275 | 2123.077 | 0.07664913
3386.63 | 0.128848 | 2123.077 | 0.07664913
3386.63 | 0.128848 | 2134.615 | 0.0772831
3395.89 | 0.129486 | 2134.615 | 0.0772831
3395.89 | 0.129486 | 2134.615 | 0.0772831
3406.8 | 0.130243 | 2134.615 | 0.0772831
3406.8 | 0.130243 | 2146.154 | 0.07792356
3415.8 | 0.13089 | 2146.154 | 0.07792356
3415.8 | 0.13089 | 2146.154 | 0.07792356
3424.04 | 0.131479 | 2157.692 | 0.07857069
3424.04 | 0.131479 | 2157.692 | 0.07857069
3431.71 | 0.132044 | 2157.692 | 0.07857069
3431.71 | 0.132044 | 2157.692 | 0.07857069
3442.16 | 0.132775 | 2169.231 | 0.07922465
3442.16 | 0.132775 | 2169.231 | 0.07922465
3450.3 | 0.133359 | 2169.231 | 0.07922465
3450.3 | 0.133359 | 2169.231 | 0.07922465
3459.73 | 0.134047 | 2180.769 | 0.07988564
3459.73 | 0.134047 | 2180.769 | 0.07988564
3468.42 | 0.134701 | 2180.769 | 0.07988564
3478.38 | 0.135428 | 2192.308 | 0.08055384
3478.38 | 0.135428 | 2192.308 | 0.08055384
3486.63 | 0.13606 | 2192.308 | 0.08055384
3486.63 | 0.13606 | 2192.308 | 0.08055384
3496.54 | 0.136797 | 2203.846 | 0.08122944
3496.54 | 0.136797 | 2203.846 | 0.08122944
3506.11 | 0.137501 | 2203.846 | 0.08122944
3506.11 | 0.137501 | 2203.846 | 0.08122944
3515.06 | 0.138135 | 2215.385 | 0.08191265
3515.06 | 0.138135 | 2215.385 | 0.08191265
3526.09 | 0.13898 | 2215.385 | 0.08191265
3526.09 | 0.13898 | 2215.385 | 0.08191265
3534.06 | 0.139587 | 2226.923 | 0.08260365
3534.06 | 0.139587 | 2226.923 | 0.08260365
3540.4 | 0.140067 | 2226.923 | 0.08260365
3540.4 | 0.140067 | 2238.462 | 0.08330267
3549.4 | 0.14075 | 2238.462 | 0.08330267
3549.4 | 0.14075 | 2238.462 | 0.08330267
3556.52 | 0.141285 | 2238.462 | 0.08330267
3556.52 | 0.141285 | 2250 | 0.08400991
3566.76 | 0.14208 | 2250 | 0.08400991
3566.76 | 0.14208 | 2250 | 0.08400991
3573.69 | 0.142604 | 2250 | 0.08400991
3573.69 | 0.142604 | 2261.538 | 0.08472575
3582.48 | 0.14329 | 2261.538 | 0.08472575
3582.48 | 0.14329 | 2261.538 | 0.08472575
3588.87 | 0.143795 | 2261.538 | 0.08472575
3588.87 | 0.143795 | 2273.077 | 0.08545031
3595.23 | 0.144271 | 2273.077 | 0.08545031
3595.23 | 0.144271 | 2273.077 | 0.08545031
3604.54 | 0.144992 | 2284.615 | 0.08618383
3604.54 | 0.144992 | 2284.615 | 0.08618383
3614.73 | 0.145781 | 2284.615 | 0.08618383
3614.73 | 0.145781 | 2284.615 | 0.08618383
3624.55 | 0.146537 | 2296.154 | 0.08692657
3624.55 | 0.146537 | 2296.154 | 0.08692657
3632.89 | 0.147197 | 2296.154 | 0.08692657
3632.89 | 0.147197 | 2296.154 | 0.08692657
3641.51 | 0.147888 | 2307.692 | 0.0876788
3641.51 | 0.147888 | 2307.692 | 0.0876788
3651.44 | 0.148671 | 2307.692 | 0.0876788
3658.17 | 0.149204 | 2319.231 | 0.08844081
3658.17 | 0.149204 | 2319.231 | 0.08844081
3667.76 | 0.149977 | 2319.231 | 0.08844081
3667.76 | 0.149977 | 2319.231 | 0.08844081
3675.94 | 0.150642 | 2330.769 | 0.08921289
3675.94 | 0.150642 | 2330.769 | 0.08921289
3684.31 | 0.151312 | 2330.769 | 0.08921289
3684.31 | 0.151312 | 2330.769 | 0.08921289
3692.27 | 0.151932 | 2342.308 | 0.08999535
3692.27 | 0.151932 | 2342.308 | 0.08999535
3700.9 | 0.152633 | 2342.308 | 0.08999535
3700.9 | 0.152633 | 2342.308 | 0.08999535
3710.06 | 0.153368 | 2353.846 | 0.0907885
3710.06 | 0.153368 | 2353.846 | 0.0907885
3719.9 | 0.15417 | 2353.846 | 0.0907885
3719.9 | 0.15417 | 2365.385 | 0.09159269
3728.24 | 0.154863 | 2365.385 | 0.09159269
3728.24 | 0.154863 | 2365.385 | 0.09159269
3735.5 | 0.15545 | 2365.385 | 0.09159269
3735.5 | 0.15545 | 2376.923 | 0.09240826
3744.31 | 0.156156 | 2376.923 | 0.09240826
3744.31 | 0.156156 | 2376.923 | 0.09240826
3754.11 | 0.156963 | 2376.923 | 0.09240826
3754.11 | 0.156963 | 2388.462 | 0.09323559
3762.63 | 0.157694 | 2388.462 | 0.09323559
3762.63 | 0.157694 | 2388.462 | 0.09323559
3770.41 | 0.158339 | 2388.462 | 0.09323559
3770.41 | 0.158339 | 2400 | 0.09407505
3776.97 | 0.158885 | 2400 | 0.09407505
3776.97 | 0.158885 | 2400 | 0.09407505
3786.86 | 0.159717 | 2411.538 | 0.09492706
3786.86 | 0.159717 | 2411.538 | 0.09492706
3795.24 | 0.160429 | 2411.538 | 0.09492706
3795.24 | 0.160429 | 2411.538 | 0.09492706
3806.13 | 0.161348 | 2423.077 | 0.09579205
3806.13 | 0.161348 | 2423.077 | 0.09579205
3814.57 | 0.162057 | 2423.077 | 0.09579205
3814.57 | 0.162057 | 2423.077 | 0.09579205
3823.72 | 0.162843 | 2434.615 | 0.09667045
3823.72 | 0.162843 | 2434.615 | 0.09667045
3833.09 | 0.163646 | 2434.615 | 0.09667045
3833.09 | 0.163646 | 2434.615 | 0.09667045
3839.84 | 0.164219 | 2446.154 | 0.09756274
3847.76 | 0.164883 | 2446.154 | 0.09756274
3847.76 | 0.164883 | 2446.154 | 0.09756274
3854 | 0.165434 | 2457.692 | 0.09846941
3854 | 0.165434 | 2457.692 | 0.09846941
3861.96 | 0.166111 | 2457.692 | 0.09846941
3861.96 | 0.166111 | 2457.692 | 0.09846941
3869.85 | 0.166806 | 2469.231 | 0.099391
3869.85 | 0.166806 | 2469.231 | 0.099391
3879.55 | 0.167631 | 2469.231 | 0.099391
3879.55 | 0.167631 | 2469.231 | 0.099391
3886.69 | 0.168226 | 2480.769 | 0.100328
3886.69 | 0.168226 | 2480.769 | 0.100328
3893.88 | 0.168854 | 2480.769 | 0.100328
3893.88 | 0.168854 | 2492.308 | 0.1012811
3901.99 | 0.169562 | 2492.308 | 0.1012811
3901.99 | 0.169562 | 2492.308 | 0.1012811
3909.88 | 0.170249 | 2492.308 | 0.1012811
3909.88 | 0.170249 | 2503.846 | 0.1022508
3916.44 | 0.170817 | 2503.846 | 0.1022508
3916.44 | 0.170817 | 2503.846 | 0.1022508
3923.49 | 0.17144 | 2503.846 | 0.1022508
3923.49 | 0.17144 | 2515.385 | 0.1032379
3932.79 | 0.172242 | 2515.385 | 0.1032379
3932.79 | 0.172242 | 2515.385 | 0.1032379
3941.46 | 0.172981 | 2515.385 | 0.1032379
3941.46 | 0.172981 | 2526.923 | 0.1042429
3948.46 | 0.173581 | 2526.923 | 0.1042429
3948.46 | 0.173581 | 2526.923 | 0.1042429
3956.63 | 0.174307 | 2538.462 | 0.1052666
3956.63 | 0.174307 | 2538.462 | 0.1052666
3964.71 | 0.175023 | 2538.462 | 0.1052666
3964.71 | 0.175023 | 2538.462 | 0.1052666
3973.4 | 0.175748 | 2550 | 0.1063098
3973.4 | 0.175748 | 2550 | 0.1063098
3980.69 | 0.17637 | 2550 | 0.1063098
3980.69 | 0.17637 | 2550 | 0.1063098
3990.49 | 0.177156 | 2561.538 | 0.1073733
3990.49 | 0.177156 | 2561.538 | 0.1073733
3996.64 | 0.177699 | 2561.538 | 0.1073733
3996.64 | 0.177699 | 2561.538 | 0.1073733
4003.68 | 0.178351 | 2573.077 | 0.1084578
4011.78 | 0.179041 | 2573.077 | 0.1084578
4011.78 | 0.179041 | 2573.077 | 0.1084578
4018.65 | 0.179634 | 2584.615 | 0.1095643
4018.65 | 0.179634 | 2584.615 | 0.1095643
4027.23 | 0.180368 | 2584.615 | 0.1095643
4027.23 | 0.180368 | 2584.615 | 0.1095643
4034.38 | 0.180971 | 2596.154 | 0.1106936
4034.38 | 0.180971 | 2596.154 | 0.1106936
4043.81 | 0.181818 | 2596.154 | 0.1106936
4043.81 | 0.181818 | 2596.154 | 0.1106936
4051.39 | 0.182467 | 2607.692 | 0.1118467
4051.39 | 0.182467 | 2607.692 | 0.1118467
4059.38 | 0.183151 | 2607.692 | 0.1118467
4059.38 | 0.183151 | 2607.692 | 0.1118467
4068.77 | 0.183954 | 2619.231 | 0.1130246
4068.77 | 0.183954 | 2619.231 | 0.1130246
4075.75 | 0.184566 | 2619.231 | 0.1130246
4075.75 | 0.184566 | 2630.769 | 0.1142294
4085.59 | 0.185426 | 2630.769 | 0.1142294
4085.59 | 0.185426 | 2630.769 | 0.1142294
4093.1 | 0.186048 | 2630.769 | 0.1142294
4093.1 | 0.186048 | 2642.308 | 0.1154616
4101.56 | 0.186879 | 2642.308 | 0.1154616
4101.56 | 0.186879 | 2642.308 | 0.1154616
4109.27 | 0.187536 | 2642.308 | 0.1154616
4109.27 | 0.187536 | 2653.846 | 0.1167225
4117.71 | 0.188258 | 2653.846 | 0.1167225
4117.71 | 0.188258 | 2653.846 | 0.1167225
4127.65 | 0.189077 | 2665.385 | 0.1180135
4127.65 | 0.189077 | 2665.385 | 0.1180135
4136.01 | 0.189785 | 2665.385 | 0.1180135
4136.01 | 0.189785 | 2665.385 | 0.1180135
4144.5 | 0.190508 | 2676.923 | 0.1193361
4144.5 | 0.190508 | 2676.923 | 0.1193361
4151.46 | 0.191089 | 2676.923 | 0.1193361
4151.46 | 0.191089 | 2676.923 | 0.1193361
4163.02 | 0.192061 | 2688.462 | 0.1206919
4163.02 | 0.192061 | 2688.462 | 0.1206919
4171.7 | 0.1928 | 2688.462 | 0.1206919
4171.7 | 0.1928 | 2688.462 | 0.1206919
4178.69 | 0.193385 | 2700 | 0.1220826
4188.33 | 0.194177 | 2700 | 0.1220826
4188.33 | 0.194177 | 2700 | 0.1220826
4195.99 | 0.19484 | 2711.538 | 0.1235103
4195.99 | 0.19484 | 2711.538 | 0.1235103
4206.95 | 0.195761 | 2711.538 | 0.1235103
4206.95 | 0.195761 | 2711.538 | 0.1235103
4213.88 | 0.196343 | 2723.077 | 0.1249769
4213.88 | 0.196343 | 2723.077 | 0.1249769
4221.85 | 0.197022 | 2723.077 | 0.1249769
4221.85 | 0.197022 | 2723.077 | 0.1249769
4228.32 | 0.19758 | 2734.615 | 0.1264847
4228.32 | 0.19758 | 2734.615 | 0.1264847
4236.13 | 0.198236 | 2734.615 | 0.1264847
4236.13 | 0.198236 | 2734.615 | 0.1264847
4243.32 | 0.198841 | 2746.154 | 0.128036
4243.32 | 0.198841 | 2746.154 | 0.128036
4251.53 | 0.199547 | 2746.154 | 0.128036
4251.53 | 0.199547 | 2757.692 | 0.1296336
4261.01 | 0.200349 | 2757.692 | 0.1296336
4261.01 | 0.200349 | 2757.692 | 0.1296336
4269.42 | 0.201086 | 2757.692 | 0.1296336
4269.42 | 0.201086 | 2769.231 | 0.1312803
4275.52 | 0.201589 | 2769.231 | 0.1312803
4275.52 | 0.201589 | 2769.231 | 0.1312803
4285.03 | 0.202401 | 2769.231 | 0.1312803
4285.03 | 0.202401 | 2780.769 | 0.132979
4292.46 | 0.203025 | 2780.769 | 0.132979
4292.46 | 0.203025 | 2780.769 | 0.132979
4299.43 | 0.203623 | 2792.308 | 0.1347329
4299.43 | 0.203623 | 2792.308 | 0.1347329
4306.56 | 0.20423 | 2792.308 | 0.1347329
4306.56 | 0.20423 | 2792.308 | 0.1347329
4316 | 0.205009 | 2803.846 | 0.1365454
4316 | 0.205009 | 2803.846 | 0.1365454
4324.22 | 0.205936 | 2803.846 | 0.1365454
4324.22 | 0.205936 | 2803.846 | 0.1365454
4330.89 | 0.206577 | 2815.385 | 0.1384201
4330.89 | 0.206577 | 2815.385 | 0.1384201
4338.63 | 0.207337 | 2815.385 | 0.1384201
4338.63 | 0.207337 | 2815.385 | 0.1384201
4347.06 | 0.208144 | 2826.923 | 0.1403609
4347.06 | 0.208144 | 2826.923 | 0.1403609
4355.4 | 0.208873 | 2826.923 | 0.1403609
4362.16 | 0.209575 | 2838.462 | 0.1423719
4362.16 | 0.209575 | 2838.462 | 0.1423719
4371.49 | 0.210418 | 2838.462 | 0.1423719
4371.49 | 0.210418 | 2838.462 | 0.1423719
4380.83 | 0.211243 | 2850 | 0.1444676
4380.83 | 0.211243 | 2850 | 0.1444676
4389.16 | 0.211961 | 2850 | 0.1444676
4389.16 | 0.211961 | 2850 | 0.1444676
4396.98 | 0.212645 | 2861.538 | 0.1466478
4396.98 | 0.212645 | 2861.538 | 0.1466478
4405.61 | 0.213371 | 2861.538 | 0.1466478
4405.61 | 0.213371 | 2861.538 | 0.1466478
4414.17 | 0.214105 | 2873.077 | 0.1489193
4414.17 | 0.214105 | 2873.077 | 0.1489193
4420.41 | 0.214643 | 2873.077 | 0.1489193
4420.41 | 0.214643 | 2884.615 | 0.15129
4427.21 | 0.215216 | 2884.615 | 0.15129
4427.21 | 0.215216 | 2884.615 | 0.15129
4433.32 | 0.215745 | 2884.615 | 0.15129
4433.32 | 0.215745 | 2896.154 | 0.1537688
4440.78 | 0.216385 | 2896.154 | 0.1537688
4440.78 | 0.216385 | 2896.154 | 0.1537688
4450.29 | 0.217205 | 2896.154 | 0.1537688
4450.29 | 0.217205 | 2907.692 | 0.1563654
4457.56 | 0.217822 | 2907.692 | 0.1563654
4457.56 | 0.217822 | 2907.692 | 0.1563654
4466.46 | 0.218592 | 2907.692 | 0.1563654
4466.46 | 0.218592 | 2919.231 | 0.1590903
4473.08 | 0.219167 | 2919.231 | 0.1590903
4473.08 | 0.219167 | 2919.231 | 0.1590903
4482.64 | 0.219997 | 2930.769 | 0.1619551
4482.64 | 0.219997 | 2930.769 | 0.1619551
4490.03 | 0.22064 | 2930.769 | 0.1619551
4490.03 | 0.22064 | 2930.769 | 0.1619551
4499.36 | 0.221447 | 2942.308 | 0.1649721
4499.36 | 0.221447 | 2942.308 | 0.1649721
4507.68 | 0.222188 | 2942.308 | 0.1649721
4507.68 | 0.222188 | 2942.308 | 0.1649721
4514.26 | 0.22277 | 2953.846 | 0.1681544
4514.26 | 0.22277 | 2953.846 | 0.1681544
4523.21 | 0.22355 | 2953.846 | 0.1681544
4530.91 | 0.224242 | 2965.385 | 0.1715152
4530.91 | 0.224242 | 2965.385 | 0.1715152
4539.58 | 0.225037 | 2965.385 | 0.1715152
4539.58 | 0.225037 | 2965.385 | 0.1715152
4547.61 | 0.225763 | 2976.923 | 0.1751294
4547.61 | 0.225763 | 2976.923 | 0.1751294
4554.4 | 0.226366 | 2976.923 | 0.1751294
4554.4 | 0.226366 | 2976.923 | 0.1751294
4561.79 | 0.227039 | 2988.462 | 0.1789915
4561.79 | 0.227039 | 2988.462 | 0.1789915
4569.53 | 0.22776 | 2988.462 | 0.1789915
4569.53 | 0.22776 | 2988.462 | 0.1789915
4577.8 | 0.22848 | 3000 | 0.1831347
4577.8 | 0.22848 | 3000 | 0.1831347
4585.76 | 0.229236 | 3000 | 0.1831347
4585.76 | 0.229236 | 3011.538 | 0.1875964
4594.54 | 0.230052 | 3011.538 | 0.1875964
4594.54 | 0.230052 | 3011.538 | 0.1875964
4602.88 | 0.230804 | 3011.538 | 0.1875964
4602.88 | 0.230804 | 3023.077 | 0.1924179
4612.41 | 0.231709 | 3023.077 | 0.1924179
4612.41 | 0.231709 | 3023.077 | 0.1924179
4618.9 | 0.232313 | 3023.077 | 0.1924179
4618.9 | 0.232313 | 3034.615 | 0.1976403
4625.29 | 0.232833 | 3034.615 | 0.1976403
4625.29 | 0.232833 | 3034.615 | 0.1976403
4634.26 | 0.233694 | 3034.615 | 0.1976403
4634.26 | 0.233694 | 3046.154 | 0.2033015
4640.95 | 0.234307 | 3046.154 | 0.2033015
4640.95 | 0.234307 | 3046.154 | 0.2033015
4649.18 | 0.23507 | 3057.692 | 0.2094336
4649.18 | 0.23507 | 3057.692 | 0.2094336
4655.79 | 0.235671 | 3057.692 | 0.2094336
4655.79 | 0.235671 | 3057.692 | 0.2094336
4663.99 | 0.236433 | 3069.231 | 0.2166605
4663.99 | 0.236433 | 3069.231 | 0.2166605
4672.95 | 0.237281 | 3069.231 | 0.2166605
4672.95 | 0.237281 | 3069.231 | 0.2166605
4680.61 | 0.237984 | 3080.769 | 0.2247981
4680.61 | 0.237984 | 3080.769 | 0.2247981
4688.29 | 0.238668 | 3080.769 | 0.2247981
0 | 0 | 0 | 0
0 | 0 | 0 | 0
0 | 0 | 0 | 0
0 | 0 | 11.53846 | 0.0002352621
17.12 | 0.000757 | 11.53846 | 0.0002352621
17.12 | 0.000757 | 11.53846 | 0.0002352621
17.12 | 0.000757 | 23.07692 | 0.000470031
33.82 | 0.001002 | 23.07692 | 0.000470031
33.82 | 0.001002 | 23.07692 | 0.000470031
33.82 | 0.001002 | 34.61538 | 0.000704325
33.82 | 0.001002 | 34.61538 | 0.000704325
48.47 | 0.001146 | 34.61538 | 0.000704325
48.47 | 0.001146 | 46.15385 | 0.000938161
48.47 | 0.001146 | 46.15385 | 0.000938161
64.93 | 0.00126 | 57.69231 | 0.001171555
64.93 | 0.00126 | 57.69231 | 0.001171555
64.93 | 0.00126 | 57.69231 | 0.001171555
64.93 | 0.00126 | 69.23077 | 0.00140452
82.85 | 0.001463 | 69.23077 | 0.00140452
82.85 | 0.001463 | 69.23077 | 0.00140452
82.85 | 0.001463 | 80.76923 | 0.001637073
99.6 | 0.001602 | 80.76923 | 0.001637073
99.6 | 0.001602 | 80.76923 | 0.001637073
99.6 | 0.001602 | 92.30769 | 0.001869225
99.6 | 0.001602 | 92.30769 | 0.001869225
118.11 | 0.001799 | 92.30769 | 0.001869225
118.11 | 0.001799 | 103.8462 | 0.00210099
118.11 | 0.001799 | 103.8462 | 0.00210099
133.96 | 0.001921 | 115.3846 | 0.00233238
133.96 | 0.001921 | 115.3846 | 0.00233238
133.96 | 0.001921 | 115.3846 | 0.00233238
150.07 | 0.002084 | 126.9231 | 0.002563407
150.07 | 0.002084 | 126.9231 | 0.002563407
150.07 | 0.002084 | 126.9231 | 0.002563407
150.07 | 0.002084 | 138.4615 | 0.002794083
168.39 | 0.002303 | 138.4615 | 0.002794083
168.39 | 0.002303 | 138.4615 | 0.002794083
168.39 | 0.002303 | 150 | 0.003024418
185.18 | 0.002481 | 150 | 0.003024418
185.18 | 0.002481 | 161.5385 | 0.003254425
185.18 | 0.002481 | 161.5385 | 0.003254425
185.18 | 0.002481 | 161.5385 | 0.003254425
204.28 | 0.002683 | 173.0769 | 0.003484113
204.28 | 0.002683 | 173.0769 | 0.003484113
204.28 | 0.002683 | 173.0769 | 0.003484113
218.85 | 0.002889 | 184.6154 | 0.003713493
218.85 | 0.002889 | 184.6154 | 0.003713493
218.85 | 0.002889 | 184.6154 | 0.003713493
218.85 | 0.002889 | 196.1538 | 0.003942576
241.9 | 0.00318 | 196.1538 | 0.003942576
241.9 | 0.00318 | 196.1538 | 0.003942576
241.9 | 0.00318 | 207.6923 | 0.00417137
259.3 | 0.003364 | 207.6923 | 0.00417137
259.3 | 0.003364 | 219.2308 | 0.004399886
259.3 | 0.003364 | 219.2308 | 0.004399886
275 | 0.003606 | 219.2308 | 0.004399886
275 | 0.003606 | 230.7692 | 0.004628134
275 | 0.003606 | 230.7692 | 0.004628134
275 | 0.003606 | 230.7692 | 0.004628134
293.64 | 0.003815 | 242.3077 | 0.004856122
293.64 | 0.003815 | 242.3077 | 0.004856122
293.64 | 0.003815 | 242.3077 | 0.004856122
314.98 | 0.004111 | 253.8462 | 0.00508386
314.98 | 0.004111 | 253.8462 | 0.00508386
314.98 | 0.004111 | 253.8462 | 0.00508386
314.98 | 0.004111 | 265.3846 | 0.005311357
332.31 | 0.004329 | 265.3846 | 0.005311357
332.31 | 0.004329 | 276.9231 | 0.005538621
332.31 | 0.004329 | 276.9231 | 0.005538621
354.49 | 0.004723 | 276.9231 | 0.005538621
354.49 | 0.004723 | 288.4615 | 0.005765662
354.49 | 0.004723 | 288.4615 | 0.005765662
354.49 | 0.004723 | 288.4615 | 0.005765662
370.89 | 0.004985 | 300 | 0.005992488
370.89 | 0.004985 | 300 | 0.005992488
370.89 | 0.004985 | 300 | 0.005992488
386.29 | 0.005215 | 311.5385 | 0.006219107
386.29 | 0.005215 | 311.5385 | 0.006219107
386.29 | 0.005215 | 323.0769 | 0.006445529
386.29 | 0.005215 | 323.0769 | 0.006445529
405.66 | 0.005477 | 323.0769 | 0.006445529
405.66 | 0.005477 | 334.6154 | 0.00667176
405.66 | 0.005477 | 334.6154 | 0.00667176
424.09 | 0.005787 | 334.6154 | 0.00667176
424.09 | 0.005787 | 346.1538 | 0.006897809
424.09 | 0.005787 | 346.1538 | 0.006897809
440.21 | 0.006032 | 346.1538 | 0.006897809
440.21 | 0.006032 | 357.6923 | 0.007123684
440.21 | 0.006032 | 357.6923 | 0.007123684
440.21 | 0.006032 | 357.6923 | 0.007123684
455.13 | 0.006236 | 369.2308 | 0.007349393
455.13 | 0.006236 | 369.2308 | 0.007349393
455.13 | 0.006236 | 380.7692 | 0.007574944
475.21 | 0.00654 | 380.7692 | 0.007574944
475.21 | 0.00654 | 380.7692 | 0.007574944
475.21 | 0.00654 | 392.3077 | 0.007800345
475.21 | 0.00654 | 392.3077 | 0.007800345
493.57 | 0.006827 | 392.3077 | 0.007800345
493.57 | 0.006827 | 403.8462 | 0.008025602
493.57 | 0.006827 | 403.8462 | 0.008025602
507.25 | 0.007019 | 403.8462 | 0.008025602
507.25 | 0.007019 | 415.3846 | 0.008250725
507.25 | 0.007019 | 415.3846 | 0.008250725
507.25 | 0.007019 | 415.3846 | 0.008250725
524.1 | 0.007328 | 426.9231 | 0.008475719
524.1 | 0.007328 | 426.9231 | 0.008475719
524.1 | 0.007328 | 438.4615 | 0.008700593
538.75 | 0.007574 | 438.4615 | 0.008700593
538.75 | 0.007574 | 438.4615 | 0.008700593
538.75 | 0.007574 | 450 | 0.008925353
559.49 | 0.007945 | 450 | 0.008925353
559.49 | 0.007945 | 450 | 0.008925353
559.49 | 0.007945 | 461.5385 | 0.009150008
559.49 | 0.007945 | 461.5385 | 0.009150008
581.03 | 0.008308 | 461.5385 | 0.009150008
581.03 | 0.008308 | 473.0769 | 0.009374564
581.03 | 0.008308 | 473.0769 | 0.009374564
601.1 | 0.008631 | 484.6154 | 0.009599028
601.1 | 0.008631 | 484.6154 | 0.009599028
601.1 | 0.008631 | 484.6154 | 0.009599028
601.1 | 0.008631 | 496.1538 | 0.009823408
622.75 | 0.008998 | 496.1538 | 0.009823408
622.75 | 0.008998 | 496.1538 | 0.009823408
622.75 | 0.008998 | 507.6923 | 0.01004771
639.29 | 0.00925 | 507.6923 | 0.01004771
639.29 | 0.00925 | 507.6923 | 0.01004771
639.29 | 0.00925 | 519.2308 | 0.01027194
639.29 | 0.00925 | 519.2308 | 0.01027194
657.82 | 0.009557 | 519.2308 | 0.01027194
657.82 | 0.009557 | 530.7692 | 0.01049611
657.82 | 0.009557 | 530.7692 | 0.01049611
678.56 | 0.009969 | 542.3077 | 0.01072022
678.56 | 0.009969 | 542.3077 | 0.01072022
678.56 | 0.009969 | 542.3077 | 0.01072022
678.56 | 0.009969 | 553.8462 | 0.01094428
695.39 | 0.010288 | 553.8462 | 0.01094428
695.39 | 0.010288 | 553.8462 | 0.01094428
695.39 | 0.010288 | 565.3846 | 0.0111683
714.6 | 0.010624 | 565.3846 | 0.0111683
714.6 | 0.010624 | 565.3846 | 0.0111683
714.6 | 0.010624 | 576.9231 | 0.01139228
730.46 | 0.010913 | 576.9231 | 0.01139228
730.46 | 0.010913 | 576.9231 | 0.01139228
730.46 | 0.010913 | 588.4615 | 0.01161623
730.46 | 0.010913 | 588.4615 | 0.01161623
747.9 | 0.01124 | 600 | 0.01184016
747.9 | 0.01124 | 600 | 0.01184016
747.9 | 0.01124 | 600 | 0.01184016
767.64 | 0.011579 | 611.5385 | 0.01206407
767.64 | 0.011579 | 611.5385 | 0.01206407
767.64 | 0.011579 | 611.5385 | 0.01206407
767.64 | 0.011579 | 623.0769 | 0.01228797
783.44 | 0.011838 | 623.0769 | 0.01228797
783.44 | 0.011838 | 623.0769 | 0.01228797
783.44 | 0.011838 | 634.6154 | 0.01251187
801.59 | 0.0122 | 634.6154 | 0.01251187
801.59 | 0.0122 | 646.1538 | 0.01273577
801.59 | 0.0122 | 646.1538 | 0.01273577
801.59 | 0.0122 | 646.1538 | 0.01273577
824.5 | 0.012632 | 657.6923 | 0.01295968
824.5 | 0.012632 | 657.6923 | 0.01295968
824.5 | 0.012632 | 657.6923 | 0.01295968
836.89 | 0.012834 | 669.2308 | 0.01318361
836.89 | 0.012834 | 669.2308 | 0.01318361
836.89 | 0.012834 | 669.2308 | 0.01318361
852.99 | 0.013133 | 680.7692 | 0.01340755
852.99 | 0.013133 | 680.7692 | 0.01340755
852.99 | 0.013133 | 680.7692 | 0.01340755
852.99 | 0.013133 | 692.3077 | 0.01363153
869.91 | 0.013391 | 692.3077 | 0.01363153
869.91 | 0.013391 | 703.8462 | 0.01385554
869.91 | 0.013391 | 703.8462 | 0.01385554
888.38 | 0.013757 | 703.8462 | 0.01385554
888.38 | 0.013757 | 715.3846 | 0.0140796
888.38 | 0.013757 | 715.3846 | 0.0140796
888.38 | 0.013757 | 715.3846 | 0.0140796
905.21 | 0.014092 | 726.9231 | 0.0143037
905.21 | 0.014092 | 726.9231 | 0.0143037
905.21 | 0.014092 | 726.9231 | 0.0143037
920.26 | 0.014401 | 738.4615 | 0.01452786
920.26 | 0.014401 | 738.4615 | 0.01452786
920.26 | 0.014401 | 738.4615 | 0.01452786
920.26 | 0.014401 | 750 | 0.01475208
936.66 | 0.014751 | 750 | 0.01475208
936.66 | 0.014751 | 761.5385 | 0.01497636
936.66 | 0.014751 | 761.5385 | 0.01497636
954.93 | 0.015069 | 761.5385 | 0.01497636
954.93 | 0.015069 | 773.0769 | 0.01520072
954.93 | 0.015069 | 773.0769 | 0.01520072
954.93 | 0.015069 | 773.0769 | 0.01520072
972.43 | 0.015435 | 784.6154 | 0.01542515
972.43 | 0.015435 | 784.6154 | 0.01542515
972.43 | 0.015435 | 784.6154 | 0.01542515
989.32 | 0.01575 | 796.1538 | 0.01564968
989.32 | 0.01575 | 796.1538 | 0.01564968
989.32 | 0.01575 | 807.6923 | 0.01587429
1004.74 | 0.016083 | 807.6923 | 0.01587429
1004.74 | 0.016083 | 807.6923 | 0.01587429
1004.74 | 0.016083 | 819.2308 | 0.01609901
1004.74 | 0.016083 | 819.2308 | 0.01609901
1023.22 | 0.01648 | 819.2308 | 0.01609901
1023.22 | 0.01648 | 830.7692 | 0.01632383
1023.22 | 0.01648 | 830.7692 | 0.01632383
1038.15 | 0.016746 | 830.7692 | 0.01632383
1038.15 | 0.016746 | 842.3077 | 0.01654875
1038.15 | 0.016746 | 842.3077 | 0.01654875
1038.15 | 0.016746 | 842.3077 | 0.01654875
1055.42 | 0.017103 | 853.8462 | 0.0167738
1055.42 | 0.017103 | 853.8462 | 0.0167738
1055.42 | 0.017103 | 865.3846 | 0.01699897
1073.71 | 0.017485 | 865.3846 | 0.01699897
1073.71 | 0.017485 | 865.3846 | 0.01699897
1073.71 | 0.017485 | 876.9231 | 0.01722427
1073.71 | 0.017485 | 876.9231 | 0.01722427
1088.17 | 0.017754 | 876.9231 | 0.01722427
1088.17 | 0.017754 | 888.4615 | 0.01744971
1088.17 | 0.017754 | 888.4615 | 0.01744971
1109.95 | 0.018194 | 888.4615 | 0.01744971
1109.95 | 0.018194 | 900 | 0.01767529
1109.95 | 0.018194 | 900 | 0.01767529
1127.06 | 0.018553 | 900 | 0.01767529
1127.06 | 0.018553 | 911.5385 | 0.01790101
1127.06 | 0.018553 | 911.5385 | 0.01790101
1127.06 | 0.018553 | 923.0769 | 0.01812689
1149.09 | 0.019008 | 923.0769 | 0.01812689
1149.09 | 0.019008 | 923.0769 | 0.01812689
1149.09 | 0.019008 | 934.6154 | 0.01835294
1165.29 | 0.019356 | 934.6154 | 0.01835294
1165.29 | 0.019356 | 934.6154 | 0.01835294
1165.29 | 0.019356 | 946.1538 | 0.01857915
1165.29 | 0.019356 | 946.1538 | 0.01857915
1184.01 | 0.019779 | 946.1538 | 0.01857915
1184.01 | 0.019779 | 957.6923 | 0.01880553
1184.01 | 0.019779 | 957.6923 | 0.01880553
1204.18 | 0.020193 | 969.2308 | 0.0190321
1204.18 | 0.020193 | 969.2308 | 0.0190321
1204.18 | 0.020193 | 969.2308 | 0.0190321
1204.18 | 0.020193 | 980.7692 | 0.01925885
1222.78 | 0.020551 | 980.7692 | 0.01925885
1222.78 | 0.020551 | 980.7692 | 0.01925885
1222.78 | 0.020551 | 992.3077 | 0.01948579
1240.35 | 0.020926 | 992.3077 | 0.01948579
1240.35 | 0.020926 | 992.3077 | 0.01948579
1240.35 | 0.020926 | 1003.846 | 0.01971293
1254.05 | 0.021243 | 1003.846 | 0.01971293
1254.05 | 0.021243 | 1003.846 | 0.01971293
1254.05 | 0.021243 | 1015.385 | 0.01994028
1254.05 | 0.021243 | 1015.385 | 0.01994028
1271.15 | 0.021617 | 1026.923 | 0.02016784
1271.15 | 0.021617 | 1026.923 | 0.02016784
1271.15 | 0.021617 | 1026.923 | 0.02016784
1288.73 | 0.021987 | 1038.462 | 0.02039562
1288.73 | 0.021987 | 1038.462 | 0.02039562
1288.73 | 0.021987 | 1038.462 | 0.02039562
1288.73 | 0.021987 | 1050 | 0.02062362
1308.89 | 0.022398 | 1050 | 0.02062362
1308.89 | 0.022398 | 1050 | 0.02062362
1308.89 | 0.022398 | 1061.538 | 0.02085185
1324.12 | 0.022716 | 1061.538 | 0.02085185
1324.12 | 0.022716 | 1061.538 | 0.02085185
1324.12 | 0.022716 | 1073.077 | 0.02108032
1324.12 | 0.022716 | 1073.077 | 0.02108032
1342 | 0.023061 | 1084.615 | 0.02130904
1342 | 0.023061 | 1084.615 | 0.02130904
1342 | 0.023061 | 1084.615 | 0.02130904
1358.22 | 0.023464 | 1096.154 | 0.021538
1358.22 | 0.023464 | 1096.154 | 0.021538
1358.22 | 0.023464 | 1096.154 | 0.021538
1358.22 | 0.023464 | 1107.692 | 0.02176722
1378.49 | 0.023887 | 1107.692 | 0.02176722
1378.49 | 0.023887 | 1107.692 | 0.02176722
1378.49 | 0.023887 | 1119.231 | 0.02199671
1394.18 | 0.024235 | 1119.231 | 0.02199671
1394.18 | 0.024235 | 1130.769 | 0.02222647
1394.18 | 0.024235 | 1130.769 | 0.02222647
1407.87 | 0.024515 | 1130.769 | 0.02222647
1407.87 | 0.024515 | 1142.308 | 0.0224565
1407.87 | 0.024515 | 1142.308 | 0.0224565
1407.87 | 0.024515 | 1142.308 | 0.0224565
1427.29 | 0.02494 | 1153.846 | 0.02268682
1427.29 | 0.02494 | 1153.846 | 0.02268682
1427.29 | 0.02494 | 1153.846 | 0.02268682
1443.86 | 0.025288 | 1165.385 | 0.02291742
1443.86 | 0.025288 | 1165.385 | 0.02291742
1443.86 | 0.025288 | 1165.385 | 0.02291742
1443.86 | 0.025288 | 1176.923 | 0.02314833
1467.55 | 0.025773 | 1176.923 | 0.02314833
1467.55 | 0.025773 | 1188.462 | 0.02337953
1467.55 | 0.025773 | 1188.462 | 0.02337953
1484.57 | 0.026167 | 1188.462 | 0.02337953
1484.57 | 0.026167 | 1200 | 0.02361105
1484.57 | 0.026167 | 1200 | 0.02361105
1484.57 | 0.026167 | 1200 | 0.02361105
1501.69 | 0.026558 | 1211.538 | 0.02384288
1501.69 | 0.026558 | 1211.538 | 0.02384288
1501.69 | 0.026558 | 1211.538 | 0.02384288
1520.68 | 0.026954 | 1223.077 | 0.02407504
1520.68 | 0.026954 | 1223.077 | 0.02407504
1520.68 | 0.026954 | 1223.077 | 0.02407504
1534.87 | 0.027248 | 1234.615 | 0.02430753
1534.87 | 0.027248 | 1234.615 | 0.02430753
1534.87 | 0.027248 | 1246.154 | 0.02454036
1534.87 | 0.027248 | 1246.154 | 0.02454036
1553.69 | 0.027666 | 1246.154 | 0.02454036
1553.69 | 0.027666 | 1257.692 | 0.02477353
1553.69 | 0.027666 | 1257.692 | 0.02477353
1572.61 | 0.028058 | 1257.692 | 0.02477353
1572.61 | 0.028058 | 1269.231 | 0.02500705
1572.61 | 0.028058 | 1269.231 | 0.02500705
1572.61 | 0.028058 | 1269.231 | 0.02500705
1586.29 | 0.028365 | 1280.769 | 0.02524094
1586.29 | 0.028365 | 1280.769 | 0.02524094
1586.29 | 0.028365 | 1292.308 | 0.02547518
1606.7 | 0.028835 | 1292.308 | 0.02547518
1606.7 | 0.028835 | 1292.308 | 0.02547518
1606.7 | 0.028835 | 1303.846 | 0.02570981
1606.7 | 0.028835 | 1303.846 | 0.02570981
1622.82 | 0.029192 | 1303.846 | 0.02570981
1622.82 | 0.029192 | 1315.385 | 0.02594481
1622.82 | 0.029192 | 1315.385 | 0.02594481
1640.88 | 0.02959 | 1315.385 | 0.02594481
1640.88 | 0.02959 | 1326.923 | 0.0261802
1640.88 | 0.02959 | 1326.923 | 0.0261802
1640.88 | 0.02959 | 1326.923 | 0.0261802
1661.81 | 0.030101 | 1338.462 | 0.02641598
1661.81 | 0.030101 | 1338.462 | 0.02641598
1661.81 | 0.030101 | 1350 | 0.02665217
1675.85 | 0.030449 | 1350 | 0.02665217
1675.85 | 0.030449 | 1350 | 0.02665217
1675.85 | 0.030449 | 1361.538 | 0.02688876
1692.17 | 0.030845 | 1361.538 | 0.02688876
1692.17 | 0.030845 | 1361.538 | 0.02688876
1692.17 | 0.030845 | 1373.077 | 0.02712578
1692.17 | 0.030845 | 1373.077 | 0.02712578
1710.51 | 0.03126 | 1373.077 | 0.02712578
1710.51 | 0.03126 | 1384.615 | 0.02736321
1710.51 | 0.03126 | 1384.615 | 0.02736321
1727.27 | 0.031612 | 1384.615 | 0.02736321
1727.27 | 0.031612 | 1396.154 | 0.02760108
1727.27 | 0.031612 | 1396.154 | 0.02760108
1727.27 | 0.031612 | 1407.692 | 0.02783939
1745.59 | 0.032032 | 1407.692 | 0.02783939
1745.59 | 0.032032 | 1407.692 | 0.02783939
1745.59 | 0.032032 | 1419.231 | 0.02807815
1762.53 | 0.032433 | 1419.231 | 0.02807815
1762.53 | 0.032433 | 1419.231 | 0.02807815
1762.53 | 0.032433 | 1430.769 | 0.02831736
1762.53 | 0.032433 | 1430.769 | 0.02831736
1780.8 | 0.032854 | 1430.769 | 0.02831736
1780.8 | 0.032854 | 1442.308 | 0.02855703
1780.8 | 0.032854 | 1442.308 | 0.02855703
1801.1 | 0.033307 | 1453.846 | 0.02879718
1801.1 | 0.033307 | 1453.846 | 0.02879718
1801.1 | 0.033307 | 1453.846 | 0.02879718
1816.02 | 0.033654 | 1465.385 | 0.0290378
1816.02 | 0.033654 | 1465.385 | 0.0290378
1816.02 | 0.033654 | 1465.385 | 0.0290378
1816.02 | 0.033654 | 1476.923 | 0.02927892
1837.07 | 0.034153 | 1476.923 | 0.02927892
1837.07 | 0.034153 | 1476.923 | 0.02927892
1837.07 | 0.034153 | 1488.462 | 0.02952052
1853.61 | 0.034558 | 1488.462 | 0.02952052
1853.61 | 0.034558 | 1488.462 | 0.02952052
1853.61 | 0.034558 | 1500 | 0.02976263
1853.61 | 0.034558 | 1500 | 0.02976263
1875.9 | 0.035049 | 1511.538 | 0.03000525
1875.9 | 0.035049 | 1511.538 | 0.03000525
1875.9 | 0.035049 | 1511.538 | 0.03000525
1896.02 | 0.035553 | 1523.077 | 0.03024839
1896.02 | 0.035553 | 1523.077 | 0.03024839
1896.02 | 0.035553 | 1523.077 | 0.03024839
1896.02 | 0.035553 | 1534.615 | 0.03049206
1910.33 | 0.035905 | 1534.615 | 0.03049206
1910.33 | 0.035905 | 1534.615 | 0.03049206
1910.33 | 0.035905 | 1546.154 | 0.03073627
1925.57 | 0.036265 | 1546.154 | 0.03073627
1925.57 | 0.036265 | 1546.154 | 0.03073627
1925.57 | 0.036265 | 1557.692 | 0.03098102
1925.57 | 0.036265 | 1557.692 | 0.03098102
1944.17 | 0.036706 | 1569.231 | 0.03122632
1944.17 | 0.036706 | 1569.231 | 0.03122632
1944.17 | 0.036706 | 1569.231 | 0.03122632
1962.6 | 0.037126 | 1580.769 | 0.03147219
1962.6 | 0.037126 | 1580.769 | 0.03147219
1962.6 | 0.037126 | 1580.769 | 0.03147219
1982.53 | 0.037618 | 1592.308 | 0.03171863
1982.53 | 0.037618 | 1592.308 | 0.03171863
1982.53 | 0.037618 | 1592.308 | 0.03171863
1982.53 | 0.037618 | 1603.846 | 0.03196565
1998.89 | 0.038023 | 1603.846 | 0.03196565
1998.89 | 0.038023 | 1615.385 | 0.03221325
1998.89 | 0.038023 | 1615.385 | 0.03221325
2018.7 | 0.038459 | 1615.385 | 0.03221325
2018.7 | 0.038459 | 1626.923 | 0.03246146
2018.7 | 0.038459 | 1626.923 | 0.03246146
2018.7 | 0.038459 | 1626.923 | 0.03246146
2034.09 | 0.039011 | 1638.462 | 0.03271027
2034.09 | 0.039011 | 1638.462 | 0.03271027
2034.09 | 0.039011 | 1638.462 | 0.03271027
2050.69 | 0.039618 | 1650 | 0.0329597
2050.69 | 0.039618 | 1650 | 0.0329597
2050.69 | 0.039618 | 1650 | 0.0329597
2050.69 | 0.039618 | 1661.538 | 0.03320976
2066.23 | 0.040061 | 1661.538 | 0.03320976
2066.23 | 0.040061 | 1673.077 | 0.03346045
2066.23 | 0.040061 | 1673.077 | 0.03346045
2086.47 | 0.040585 | 1673.077 | 0.03346045
2086.47 | 0.040585 | 1684.615 | 0.03371179
2086.47 | 0.040585 | 1684.615 | 0.03371179
2100.83 | 0.04095 | 1684.615 | 0.03371179
2100.83 | 0.04095 | 1696.154 | 0.03396379
2100.83 | 0.04095 | 1696.154 | 0.03396379
2100.83 | 0.04095 | 1696.154 | 0.03396379
2116.15 | 0.041344 | 1707.692 | 0.03421644
2116.15 | 0.041344 | 1707.692 | 0.03421644
2116.15 | 0.041344 | 1707.692 | 0.03421644
2132.5 | 0.041775 | 1719.231 | 0.03446978
2132.5 | 0.041775 | 1719.231 | 0.03446978
2132.5 | 0.041775 | 1730.769 | 0.0347238
2132.5 | 0.041775 | 1730.769 | 0.0347238
2145.17 | 0.042118 | 1730.769 | 0.0347238
2145.17 | 0.042118 | 1742.308 | 0.03497852
2145.17 | 0.042118 | 1742.308 | 0.03497852
2160.8 | 0.042534 | 1742.308 | 0.03497852
2160.8 | 0.042534 | 1753.846 | 0.03523394
2160.8 | 0.042534 | 1753.846 | 0.03523394
2160.8 | 0.042534 | 1753.846 | 0.03523394
2179.1 | 0.043002 | 1765.385 | 0.03549008
2179.1 | 0.043002 | 1765.385 | 0.03549008
2179.1 | 0.043002 | 1776.923 | 0.03574695
2196.27 | 0.043458 | 1776.923 | 0.03574695
2196.27 | 0.043458 | 1776.923 | 0.03574695
2196.27 | 0.043458 | 1788.462 | 0.03600455
2212.57 | 0.043882 | 1788.462 | 0.03600455
2212.57 | 0.043882 | 1788.462 | 0.03600455
2212.57 | 0.043882 | 1800 | 0.03626291
2212.57 | 0.043882 | 1800 | 0.03626291
2231.3 | 0.044369 | 1800 | 0.03626291
2231.3 | 0.044369 | 1811.538 | 0.03652202
2231.3 | 0.044369 | 1811.538 | 0.03652202
2246.36 | 0.044775 | 1811.538 | 0.03652202
2246.36 | 0.044775 | 1823.077 | 0.0367819
2246.36 | 0.044775 | 1823.077 | 0.0367819
2246.36 | 0.044775 | 1834.615 | 0.03704256
2265.97 | 0.045272 | 1834.615 | 0.03704256
2265.97 | 0.045272 | 1834.615 | 0.03704256
2265.97 | 0.045272 | 1846.154 | 0.03730402
2283.02 | 0.045744 | 1846.154 | 0.03730402
2283.02 | 0.045744 | 1846.154 | 0.03730402
2283.02 | 0.045744 | 1857.692 | 0.03756628
2283.02 | 0.045744 | 1857.692 | 0.03756628
2299.72 | 0.046174 | 1857.692 | 0.03756628
2299.72 | 0.046174 | 1869.231 | 0.03782936
2299.72 | 0.046174 | 1869.231 | 0.03782936
2319.27 | 0.046711 | 1869.231 | 0.03782936
2319.27 | 0.046711 | 1880.769 | 0.03809326
2319.27 | 0.046711 | 1880.769 | 0.03809326
2319.27 | 0.046711 | 1892.308 | 0.03835801
2336.11 | 0.047167 | 1892.308 | 0.03835801
2336.11 | 0.047167 | 1892.308 | 0.03835801
2336.11 | 0.047167 | 1903.846 | 0.03862361
2350.58 | 0.047529 | 1903.846 | 0.03862361
2350.58 | 0.047529 | 1903.846 | 0.03862361
2350.58 | 0.047529 | 1915.385 | 0.03889007
2365.83 | 0.04796 | 1915.385 | 0.03889007
2365.83 | 0.04796 | 1915.385 | 0.03889007
2365.83 | 0.04796 | 1926.923 | 0.03915741
2365.83 | 0.04796 | 1926.923 | 0.03915741
2387.05 | 0.048552 | 1938.462 | 0.03942564
2387.05 | 0.048552 | 1938.462 | 0.03942564
2387.05 | 0.048552 | 1938.462 | 0.03942564
2405.68 | 0.049073 | 1950 | 0.03969478
2405.68 | 0.049073 | 1950 | 0.03969478
2405.68 | 0.049073 | 1950 | 0.03969478
2405.68 | 0.049073 | 1961.538 | 0.03996483
2423.54 | 0.049507 | 1961.538 | 0.03996483
2423.54 | 0.049507 | 1961.538 | 0.03996483
2423.54 | 0.049507 | 1973.077 | 0.04023581
2437.17 | 0.04992 | 1973.077 | 0.04023581
2437.17 | 0.04992 | 1973.077 | 0.04023581
2437.17 | 0.04992 | 1984.615 | 0.04050773
2437.17 | 0.04992 | 1984.615 | 0.04050773
2454.44 | 0.050365 | 1996.154 | 0.04078061
2454.44 | 0.050365 | 1996.154 | 0.04078061
2454.44 | 0.050365 | 1996.154 | 0.04078061
2475.03 | 0.050959 | 2007.692 | 0.04105446
2475.03 | 0.050959 | 2007.692 | 0.04105446
2475.03 | 0.050959 | 2007.692 | 0.04105446
2492.75 | 0.051438 | 2019.231 | 0.0413293
2492.75 | 0.051438 | 2019.231 | 0.0413293
2492.75 | 0.051438 | 2019.231 | 0.0413293
2492.75 | 0.051438 | 2030.769 | 0.04160513
2512.35 | 0.051975 | 2030.769 | 0.04160513
2512.35 | 0.051975 | 2030.769 | 0.04160513
2512.35 | 0.051975 | 2042.308 | 0.04188198
2527.7 | 0.052438 | 2042.308 | 0.04188198
2527.7 | 0.052438 | 2053.846 | 0.04215986
2527.7 | 0.052438 | 2053.846 | 0.04215986
2527.7 | 0.052438 | 2053.846 | 0.04215986
2551.04 | 0.053058 | 2065.385 | 0.04243878
2551.04 | 0.053058 | 2065.385 | 0.04243878
2551.04 | 0.053058 | 2065.385 | 0.04243878
2567.39 | 0.053532 | 2076.923 | 0.04271875
2567.39 | 0.053532 | 2076.923 | 0.04271875
2567.39 | 0.053532 | 2076.923 | 0.04271875
2567.39 | 0.053532 | 2088.462 | 0.04299981
2584.38 | 0.054012 | 2088.462 | 0.04299981
2584.38 | 0.054012 | 2100 | 0.04328195
2584.38 | 0.054012 | 2100 | 0.04328195
2602.82 | 0.054527 | 2100 | 0.04328195
2602.82 | 0.054527 | 2111.538 | 0.0435652
2602.82 | 0.054527 | 2111.538 | 0.0435652
2602.82 | 0.054527 | 2111.538 | 0.0435652
2620.42 | 0.05506 | 2123.077 | 0.04384957
2620.42 | 0.05506 | 2123.077 | 0.04384957
2620.42 | 0.05506 | 2123.077 | 0.04384957
2641.84 | 0.055665 | 2134.615 | 0.04413508
2641.84 | 0.055665 | 2134.615 | 0.04413508
2641.84 | 0.055665 | 2134.615 | 0.04413508
2659.56 | 0.056179 | 2146.154 | 0.04442174
2659.56 | 0.056179 | 2146.154 | 0.04442174
2659.56 | 0.056179 | 2157.692 | 0.04470958
2659.56 | 0.056179 | 2157.692 | 0.04470958
2678.43 | 0.05671 | 2157.692 | 0.04470958
2678.43 | 0.05671 | 2169.231 | 0.0449986
2678.43 | 0.05671 | 2169.231 | 0.0449986
2696.92 | 0.057236 | 2169.231 | 0.0449986
2696.92 | 0.057236 | 2180.769 | 0.04528884
2696.92 | 0.057236 | 2180.769 | 0.04528884
2696.92 | 0.057236 | 2180.769 | 0.04528884
2717.39 | 0.057848 | 2192.308 | 0.0455803
2717.39 | 0.057848 | 2192.308 | 0.0455803
2717.39 | 0.057848 | 2192.308 | 0.0455803
2736.01 | 0.058377 | 2203.846 | 0.045873
2736.01 | 0.058377 | 2203.846 | 0.045873
2736.01 | 0.058377 | 2215.385 | 0.04616697
2736.01 | 0.058377 | 2215.385 | 0.04616697
2754.13 | 0.058935 | 2215.385 | 0.04616697
2754.13 | 0.058935 | 2226.923 | 0.04646221
2754.13 | 0.058935 | 2226.923 | 0.04646221
2771.33 | 0.059439 | 2226.923 | 0.04646221
2771.33 | 0.059439 | 2238.462 | 0.04675876
2771.33 | 0.059439 | 2238.462 | 0.04675876
2790.15 | 0.059994 | 2238.462 | 0.04675876
2790.15 | 0.059994 | 2250 | 0.04705663
2790.15 | 0.059994 | 2250 | 0.04705663
2790.15 | 0.059994 | 2261.538 | 0.04735584
2807.3 | 0.060521 | 2261.538 | 0.04735584
2807.3 | 0.060521 | 2261.538 | 0.04735584
2807.3 | 0.060521 | 2273.077 | 0.0476564
2825.91 | 0.061071 | 2273.077 | 0.0476564
2825.91 | 0.061071 | 2273.077 | 0.0476564
2825.91 | 0.061071 | 2284.615 | 0.04795835
2825.91 | 0.061071 | 2284.615 | 0.04795835
2841.99 | 0.061559 | 2284.615 | 0.04795835
2841.99 | 0.061559 | 2296.154 | 0.0482617
2841.99 | 0.061559 | 2296.154 | 0.0482617
2859 | 0.062047 | 2296.154 | 0.0482617
2859 | 0.062047 | 2307.692 | 0.04856646
2859 | 0.062047 | 2307.692 | 0.04856646
2859 | 0.062047 | 2319.231 | 0.04887267
2875.1 | 0.062555 | 2319.231 | 0.04887267
2875.1 | 0.062555 | 2319.231 | 0.04887267
2875.1 | 0.062555 | 2330.769 | 0.04918033
2888.63 | 0.062977 | 2330.769 | 0.04918033
2888.63 | 0.062977 | 2330.769 | 0.04918033
2888.63 | 0.062977 | 2342.308 | 0.04948949
2888.63 | 0.062977 | 2342.308 | 0.04948949
2908.92 | 0.063594 | 2342.308 | 0.04948949
2908.92 | 0.063594 | 2353.846 | 0.04980014
2908.92 | 0.063594 | 2353.846 | 0.04980014
2928.57 | 0.064216 | 2353.846 | 0.04980014
2928.57 | 0.064216 | 2365.385 | 0.05011233
2928.57 | 0.064216 | 2365.385 | 0.05011233
2946.24 | 0.065081 | 2376.923 | 0.05042606
2946.24 | 0.065081 | 2376.923 | 0.05042606
2946.24 | 0.065081 | 2376.923 | 0.05042606
2946.24 | 0.065081 | 2388.462 | 0.05074137
2965.16 | 0.065709 | 2388.462 | 0.05074137
2965.16 | 0.065709 | 2388.462 | 0.05074137
2965.16 | 0.065709 | 2400 | 0.05105828
2979.62 | 0.066203 | 2400 | 0.05105828
2979.62 | 0.066203 | 2400 | 0.05105828
2979.62 | 0.066203 | 2411.538 | 0.05137681
2979.62 | 0.066203 | 2411.538 | 0.05137681
3000.73 | 0.06686 | 2423.077 | 0.05169699
3000.73 | 0.06686 | 2423.077 | 0.05169699
3000.73 | 0.06686 | 2423.077 | 0.05169699
3019.8 | 0.067503 | 2434.615 | 0.05201884
3019.8 | 0.067503 | 2434.615 | 0.05201884
3019.8 | 0.067503 | 2434.615 | 0.05201884
3019.8 | 0.067503 | 2446.154 | 0.05234239
3033.23 | 0.067917 | 2446.154 | 0.05234239
3033.23 | 0.067917 | 2446.154 | 0.05234239
3033.23 | 0.067917 | 2457.692 | 0.05266766
3053.83 | 0.068619 | 2457.692 | 0.05266766
3053.83 | 0.068619 | 2457.692 | 0.05266766
3053.83 | 0.068619 | 2469.231 | 0.05299468
3068.95 | 0.069115 | 2469.231 | 0.05299468
3068.95 | 0.069115 | 2480.769 | 0.05332348
3068.95 | 0.069115 | 2480.769 | 0.05332348
3068.95 | 0.069115 | 2480.769 | 0.05332348
3090.46 | 0.069838 | 2492.308 | 0.05365408
3090.46 | 0.069838 | 2492.308 | 0.05365408
3090.46 | 0.069838 | 2492.308 | 0.05365408
3108.36 | 0.070435 | 2503.846 | 0.05398652
3108.36 | 0.070435 | 2503.846 | 0.05398652
3108.36 | 0.070435 | 2503.846 | 0.05398652
3108.36 | 0.070435 | 2515.385 | 0.05432082
3122.47 | 0.07091 | 2515.385 | 0.05432082
3122.47 | 0.07091 | 2515.385 | 0.05432082
3122.47 | 0.07091 | 2526.923 | 0.05465701
3137.85 | 0.071404 | 2526.923 | 0.05465701
3137.85 | 0.071404 | 2538.462 | 0.05499513
3137.85 | 0.071404 | 2538.462 | 0.05499513
3137.85 | 0.071404 | 2538.462 | 0.05499513
3156.06 | 0.072049 | 2550 | 0.05533519
3156.06 | 0.072049 | 2550 | 0.05533519
3156.06 | 0.072049 | 2550 | 0.05533519
3170.52 | 0.07253 | 2561.538 | 0.05567725
3170.52 | 0.07253 | 2561.538 | 0.05567725
3170.52 | 0.07253 | 2561.538 | 0.05567725
3190.58 | 0.073214 | 2573.077 | 0.05602131
3190.58 | 0.073214 | 2573.077 | 0.05602131
3190.58 | 0.073214 | 2584.615 | 0.05636743
3190.58 | 0.073214 | 2584.615 | 0.05636743
3205.48 | 0.073717 | 2584.615 | 0.05636743
3205.48 | 0.073717 | 2596.154 | 0.05671563
3205.48 | 0.073717 | 2596.154 | 0.05671563
3227.38 | 0.074472 | 2596.154 | 0.05671563
3227.38 | 0.074472 | 2607.692 | 0.05706595
3227.38 | 0.074472 | 2607.692 | 0.05706595
3227.38 | 0.074472 | 2607.692 | 0.05706595
3247.84 | 0.075232 | 2619.231 | 0.05741842
3247.84 | 0.075232 | 2619.231 | 0.05741842
3247.84 | 0.075232 | 2619.231 | 0.05741842
3264.72 | 0.075835 | 2630.769 | 0.05777308
3264.72 | 0.075835 | 2630.769 | 0.05777308
3264.72 | 0.075835 | 2642.308 | 0.05812997
3264.72 | 0.075835 | 2642.308 | 0.05812997
3283.42 | 0.076498 | 2642.308 | 0.05812997
3283.42 | 0.076498 | 2653.846 | 0.05848911
3283.42 | 0.076498 | 2653.846 | 0.05848911
3297.47 | 0.077008 | 2653.846 | 0.05848911
3297.47 | 0.077008 | 2665.385 | 0.05885056
3297.47 | 0.077008 | 2665.385 | 0.05885056
3297.47 | 0.077008 | 2665.385 | 0.05885056
3313.46 | 0.077594 | 2676.923 | 0.05921434
3313.46 | 0.077594 | 2676.923 | 0.05921434
3313.46 | 0.077594 | 2676.923 | 0.05921434
3332.76 | 0.078318 | 2688.462 | 0.05958051
3332.76 | 0.078318 | 2688.462 | 0.05958051
3332.76 | 0.078318 | 2700 | 0.05994909
3351.11 | 0.079018 | 2700 | 0.05994909
3351.11 | 0.079018 | 2700 | 0.05994909
3351.11 | 0.079018 | 2711.538 | 0.06032014
3351.11 | 0.079018 | 2711.538 | 0.06032014
3368.93 | 0.079669 | 2711.538 | 0.06032014
3368.93 | 0.079669 | 2723.077 | 0.0606937
3368.93 | 0.079669 | 2723.077 | 0.0606937
3384.46 | 0.080246 | 2723.077 | 0.0606937
3384.46 | 0.080246 | 2734.615 | 0.0610698
3384.46 | 0.080246 | 2734.615 | 0.0610698
3384.46 | 0.080246 | 2746.154 | 0.0614485
3399.68 | 0.080826 | 2746.154 | 0.0614485
3399.68 | 0.080826 | 2746.154 | 0.0614485
3399.68 | 0.080826 | 2757.692 | 0.06182984
3417.21 | 0.081508 | 2757.692 | 0.06182984
3417.21 | 0.081508 | 2757.692 | 0.06182984
3417.21 | 0.081508 | 2769.231 | 0.06221387
3417.21 | 0.081508 | 2769.231 | 0.06221387
3432.6 | 0.082082 | 2769.231 | 0.06221387
3432.6 | 0.082082 | 2780.769 | 0.06260064
3432.6 | 0.082082 | 2780.769 | 0.06260064
3455.49 | 0.08296 | 2780.769 | 0.06260064
3455.49 | 0.08296 | 2792.308 | 0.0629902
3455.49 | 0.08296 | 2792.308 | 0.0629902
3468.57 | 0.083492 | 2803.846 | 0.06338259
3468.57 | 0.083492 | 2803.846 | 0.06338259
3468.57 | 0.083492 | 2803.846 | 0.06338259
3468.57 | 0.083492 | 2815.385 | 0.06377788
3485.02 | 0.08413 | 2815.385 | 0.06377788
3485.02 | 0.08413 | 2815.385 | 0.06377788
3485.02 | 0.08413 | 2826.923 | 0.06417611
3501.85 | 0.084814 | 2826.923 | 0.06417611
3501.85 | 0.084814 | 2826.923 | 0.06417611
3501.85 | 0.084814 | 2838.462 | 0.06457734
3501.85 | 0.084814 | 2838.462 | 0.06457734
3514.55 | 0.085291 | 2838.462 | 0.06457734
3514.55 | 0.085291 | 2850 | 0.06498163
3514.55 | 0.085291 | 2850 | 0.06498163
3532.25 | 0.086013 | 2861.538 | 0.06538903
3532.25 | 0.086013 | 2861.538 | 0.06538903
3532.25 | 0.086013 | 2861.538 | 0.06538903
3532.25 | 0.086013 | 2873.077 | 0.06579961
3550.72 | 0.086768 | 2873.077 | 0.06579961
3550.72 | 0.086768 | 2873.077 | 0.06579961
3550.72 | 0.086768 | 2884.615 | 0.06621343
3568.04 | 0.087461 | 2884.615 | 0.06621343
3568.04 | 0.087461 | 2884.615 | 0.06621343
3568.04 | 0.087461 | 2896.154 | 0.06663055
3568.04 | 0.087461 | 2896.154 | 0.06663055
3586.54 | 0.088211 | 2907.692 | 0.06705103
3586.54 | 0.088211 | 2907.692 | 0.06705103
3586.54 | 0.088211 | 2907.692 | 0.06705103
3606.3 | 0.089029 | 2919.231 | 0.06747494
3606.3 | 0.089029 | 2919.231 | 0.06747494
3606.3 | 0.089029 | 2919.231 | 0.06747494
3621.39 | 0.089649 | 2930.769 | 0.06790238
3621.39 | 0.089649 | 2930.769 | 0.06790238
3621.39 | 0.089649 | 2930.769 | 0.06790238
3621.39 | 0.089649 | 2942.308 | 0.06833339
3638.35 | 0.09036 | 2942.308 | 0.06833339
3638.35 | 0.09036 | 2942.308 | 0.06833339
3638.35 | 0.09036 | 2953.846 | 0.06876804
3652.58 | 0.090946 | 2953.846 | 0.06876804
3652.58 | 0.090946 | 2965.385 | 0.06920642
3652.58 | 0.090946 | 2965.385 | 0.06920642
3652.58 | 0.090946 | 2965.385 | 0.06920642
3671.58 | 0.091767 | 2976.923 | 0.0696486
3671.58 | 0.091767 | 2976.923 | 0.0696486
3671.58 | 0.091767 | 2976.923 | 0.0696486
3689.03 | 0.092523 | 2988.462 | 0.07009466
3689.03 | 0.092523 | 2988.462 | 0.07009466
3689.03 | 0.092523 | 2988.462 | 0.07009466
3689.03 | 0.092523 | 3000 | 0.07054468
3705 | 0.093208 | 3000 | 0.07054468
3705 | 0.093208 | 3000 | 0.07054468
3705 | 0.093208 | 3011.538 | 0.07099874
3722.37 | 0.093949 | 3011.538 | 0.07099874
3722.37 | 0.093949 | 3023.077 | 0.07145695
3722.37 | 0.093949 | 3023.077 | 0.07145695
3743.69 | 0.094899 | 3023.077 | 0.07145695
3743.69 | 0.094899 | 3034.615 | 0.07191937
3743.69 | 0.094899 | 3034.615 | 0.07191937
3743.69 | 0.094899 | 3034.615 | 0.07191937
3762.96 | 0.095759 | 3046.154 | 0.07238612
3762.96 | 0.095759 | 3046.154 | 0.07238612
3762.96 | 0.095759 | 3046.154 | 0.07238612
3781.26 | 0.096595 | 3057.692 | 0.07285727
3781.26 | 0.096595 | 3057.692 | 0.07285727
3781.26 | 0.096595 | 3069.231 | 0.07333293
3781.26 | 0.096595 | 3069.231 | 0.07333293
3794.64 | 0.097192 | 3069.231 | 0.07333293
3794.64 | 0.097192 | 3080.769 | 0.07381318
3794.64 | 0.097192 | 3080.769 | 0.07381318
3811.61 | 0.097958 | 3080.769 | 0.07381318
3811.61 | 0.097958 | 3092.308 | 0.07429813
3811.61 | 0.097958 | 3092.308 | 0.07429813
3811.61 | 0.097958 | 3092.308 | 0.07429813
3826.39 | 0.098649 | 3103.846 | 0.07478789
3826.39 | 0.098649 | 3103.846 | 0.07478789
3826.39 | 0.098649 | 3103.846 | 0.07478789
3843.76 | 0.099452 | 3115.385 | 0.07528255
3843.76 | 0.099452 | 3115.385 | 0.07528255
3843.76 | 0.099452 | 3126.923 | 0.07578224
3843.76 | 0.099452 | 3126.923 | 0.07578224
3856.81 | 0.100059 | 3126.923 | 0.07578224
3856.81 | 0.100059 | 3138.462 | 0.07628705
3856.81 | 0.100059 | 3138.462 | 0.07628705
3876.74 | 0.101003 | 3138.462 | 0.07628705
3876.74 | 0.101003 | 3150 | 0.07679712
3876.74 | 0.101003 | 3150 | 0.07679712
3896.23 | 0.101929 | 3150 | 0.07679712
3896.23 | 0.101929 | 3161.538 | 0.07731256
3896.23 | 0.101929 | 3161.538 | 0.07731256
3896.23 | 0.101929 | 3161.538 | 0.07731256
3911.05 | 0.102655 | 3173.077 | 0.07783349
3911.05 | 0.102655 | 3173.077 | 0.07783349
3911.05 | 0.102655 | 3184.615 | 0.07836005
3929.8 | 0.103587 | 3184.615 | 0.07836005
3929.8 | 0.103587 | 3184.615 | 0.07836005
3929.8 | 0.103587 | 3196.154 | 0.07889238
3929.8 | 0.103587 | 3196.154 | 0.07889238
3946.22 | 0.104383 | 3196.154 | 0.07889238
3946.22 | 0.104383 | 3207.692 | 0.0794306
3946.22 | 0.104383 | 3207.692 | 0.0794306
3961.58 | 0.105137 | 3207.692 | 0.0794306
3961.58 | 0.105137 | 3219.231 | 0.07997487
3961.58 | 0.105137 | 3219.231 | 0.07997487
3961.58 | 0.105137 | 3230.769 | 0.08052534
3980.45 | 0.106087 | 3230.769 | 0.08052534
3980.45 | 0.106087 | 3230.769 | 0.08052534
3980.45 | 0.106087 | 3242.308 | 0.08108215
3994.7 | 0.106809 | 3242.308 | 0.08108215
3994.7 | 0.106809 | 3242.308 | 0.08108215
3994.7 | 0.106809 | 3253.846 | 0.08164548
4009.65 | 0.107577 | 3253.846 | 0.08164548
4009.65 | 0.107577 | 3253.846 | 0.08164548
4009.65 | 0.107577 | 3265.385 | 0.08221549
4009.65 | 0.107577 | 3265.385 | 0.08221549
4027.62 | 0.108497 | 3265.385 | 0.08221549
4027.62 | 0.108497 | 3276.923 | 0.08279235
4027.62 | 0.108497 | 3276.923 | 0.08279235
4041 | 0.109185 | 3288.462 | 0.08337625
4041 | 0.109185 | 3288.462 | 0.08337625
4041 | 0.109185 | 3288.462 | 0.08337625
4041 | 0.109185 | 3300 | 0.08396736
4055.78 | 0.109969 | 3300 | 0.08396736
4055.78 | 0.109969 | 3300 | 0.08396736
4055.78 | 0.109969 | 3311.538 | 0.08456589
4071.72 | 0.110782 | 3311.538 | 0.08456589
4071.72 | 0.110782 | 3311.538 | 0.08456589
4071.72 | 0.110782 | 3323.077 | 0.08517204
4071.72 | 0.110782 | 3323.077 | 0.08517204
4088.53 | 0.111675 | 3323.077 | 0.08517204
4088.53 | 0.111675 | 3334.615 | 0.08578602
4088.53 | 0.111675 | 3334.615 | 0.08578602
4109.17 | 0.112769 | 3346.154 | 0.08640806
4109.17 | 0.112769 | 3346.154 | 0.08640806
4109.17 | 0.112769 | 3346.154 | 0.08640806
4130.13 | 0.113921 | 3357.692 | 0.08703837
4130.13 | 0.113921 | 3357.692 | 0.08703837
4130.13 | 0.113921 | 3357.692 | 0.08703837
4130.13 | 0.113921 | 3369.231 | 0.0876772
4147.75 | 0.114884 | 3369.231 | 0.0876772
4147.75 | 0.114884 | 3369.231 | 0.0876772
4147.75 | 0.114884 | 3380.769 | 0.0883248
4162.76 | 0.115695 | 3380.769 | 0.0883248
4162.76 | 0.115695 | 3392.308 | 0.08898142
4162.76 | 0.115695 | 3392.308 | 0.08898142
4162.76 | 0.115695 | 3392.308 | 0.08898142
4178.31 | 0.116578 | 3403.846 | 0.08964735
4178.31 | 0.116578 | 3403.846 | 0.08964735
4178.31 | 0.116578 | 3403.846 | 0.08964735
4196.21 | 0.117585 | 3415.385 | 0.09032286
4196.21 | 0.117585 | 3415.385 | 0.09032286
4196.21 | 0.117585 | 3415.385 | 0.09032286
4196.21 | 0.117585 | 3426.923 | 0.09100825
4211.13 | 0.118452 | 3426.923 | 0.09100825
4211.13 | 0.118452 | 3426.923 | 0.09100825
4211.13 | 0.118452 | 3438.462 | 0.09170382
4228.4 | 0.119447 | 3438.462 | 0.09170382
4228.4 | 0.119447 | 3450 | 0.09240991
4228.4 | 0.119447 | 3450 | 0.09240991
4228.4 | 0.119447 | 3450 | 0.09240991
4242.11 | 0.120259 | 3461.538 | 0.09312699
4242.11 | 0.120259 | 3461.538 | 0.09312699
4242.11 | 0.120259 | 3461.538 | 0.09312699
4257.93 | 0.121196 | 3473.077 | 0.09385532
4257.93 | 0.121196 | 3473.077 | 0.09385532
4257.93 | 0.121196 | 3473.077 | 0.09385532
4276.65 | 0.122308 | 3484.615 | 0.09459525
4276.65 | 0.122308 | 3484.615 | 0.09459525
4276.65 | 0.122308 | 3484.615 | 0.09459525
4276.65 | 0.122308 | 3496.154 | 0.09534717
4289.64 | 0.123076 | 3496.154 | 0.09534717
4289.64 | 0.123076 | 3507.692 | 0.09611145
4289.64 | 0.123076 | 3507.692 | 0.09611145
4306.51 | 0.124111 | 3507.692 | 0.09611145
4306.51 | 0.124111 | 3519.231 | 0.09688853
4306.51 | 0.124111 | 3519.231 | 0.09688853
4306.51 | 0.124111 | 3519.231 | 0.09688853
4326.98 | 0.125375 | 3530.769 | 0.09767884
4326.98 | 0.125375 | 3530.769 | 0.09767884
4326.98 | 0.125375 | 3530.769 | 0.09767884
4343.8 | 0.126407 | 3542.308 | 0.09848283
4343.8 | 0.126407 | 3542.308 | 0.09848283
4343.8 | 0.126407 | 3553.846 | 0.09930099
4343.8 | 0.126407 | 3553.846 | 0.09930099
4362.22 | 0.127568 | 3553.846 | 0.09930099
4362.22 | 0.127568 | 3565.385 | 0.1001338
4362.22 | 0.127568 | 3565.385 | 0.1001338
4378.62 | 0.128609 | 3565.385 | 0.1001338
4378.62 | 0.128609 | 3576.923 | 0.1009819
4378.62 | 0.128609 | 3576.923 | 0.1009819
4399.26 | 0.129952 | 3576.923 | 0.1009819
4399.26 | 0.129952 | 3588.462 | 0.1018458
4399.26 | 0.129952 | 3588.462 | 0.1018458
4399.26 | 0.129952 | 3588.462 | 0.1018458
4416.94 | 0.131092 | 3600 | 0.102726
4416.94 | 0.131092 | 3600 | 0.102726
4416.94 | 0.131092 | 3611.538 | 0.1036233
4435.15 | 0.132296 | 3611.538 | 0.1036233
4435.15 | 0.132296 | 3611.538 | 0.1036233
4435.15 | 0.132296 | 3623.077 | 0.1045383
4435.15 | 0.132296 | 3623.077 | 0.1045383
4456.87 | 0.13372 | 3623.077 | 0.1045383
4456.87 | 0.13372 | 3634.615 | 0.1054717
4456.87 | 0.13372 | 3634.615 | 0.1054717
4475.07 | 0.134957 | 3634.615 | 0.1054717
4475.07 | 0.134957 | 3646.154 | 0.1064243
4475.07 | 0.134957 | 3646.154 | 0.1064243
4475.07 | 0.134957 | 3646.154 | 0.1064243
4493.14 | 0.136191 | 3657.692 | 0.1073969
4493.14 | 0.136191 | 3657.692 | 0.1073969
4493.14 | 0.136191 | 3669.231 | 0.1083903
4512.38 | 0.137506 | 3669.231 | 0.1083903
4512.38 | 0.137506 | 3669.231 | 0.1083903
4512.38 | 0.137506 | 3680.769 | 0.1094055
4512.38 | 0.137506 | 3680.769 | 0.1094055
4527.16 | 0.138539 | 3680.769 | 0.1094055
4527.16 | 0.138539 | 3692.308 | 0.1104434
4527.16 | 0.138539 | 3692.308 | 0.1104434
4540.82 | 0.139481 | 3692.308 | 0.1104434
4540.82 | 0.139481 | 3703.846 | 0.1115052
4540.82 | 0.139481 | 3703.846 | 0.1115052
4559.08 | 0.140731 | 3715.385 | 0.1125918
4559.08 | 0.140731 | 3715.385 | 0.1125918
4559.08 | 0.140731 | 3715.385 | 0.1125918
4559.08 | 0.140731 | 3726.923 | 0.1137044
4576.68 | 0.142003 | 3726.923 | 0.1137044
4576.68 | 0.142003 | 3726.923 | 0.1137044
4576.68 | 0.142003 | 3738.462 | 0.1148444
4593.01 | 0.143136 | 3738.462 | 0.1148444
4593.01 | 0.143136 | 3738.462 | 0.1148444
4593.01 | 0.143136 | 3750 | 0.1160129
4593.01 | 0.143136 | 3750 | 0.1160129
4608.39 | 0.144262 | 3750 | 0.1160129
4608.39 | 0.144262 | 3761.538 | 0.1172124
4608.39 | 0.144262 | 3761.538 | 0.1172124
4626.28 | 0.145538 | 3773.077 | 0.1184435
4626.28 | 0.145538 | 3773.077 | 0.1184435
4626.28 | 0.145538 | 3773.077 | 0.1184435
4626.28 | 0.145538 | 3784.615 | 0.1197081
4640.43 | 0.146564 | 3784.615 | 0.1197081
4640.43 | 0.146564 | 3784.615 | 0.1197081
4640.43 | 0.146564 | 3796.154 | 0.1210078
4657.65 | 0.147811 | 3796.154 | 0.1210078
4657.65 | 0.147811 | 3796.154 | 0.1210078
4657.65 | 0.147811 | 3807.692 | 0.1223447
4673.66 | 0.148982 | 3807.692 | 0.1223447
4673.66 | 0.148982 | 3807.692 | 0.1223447
4673.66 | 0.148982 | 3819.231 | 0.1237208
4673.66 | 0.148982 | 3819.231 | 0.1237208
4686.36 | 0.149922 | 3830.769 | 0.1251384
4686.36 | 0.149922 | 3830.769 | 0.1251384
4686.36 | 0.149922 | 3830.769 | 0.1251384
4702.57 | 0.151217 | 3842.308 | 0.1266001
4702.57 | 0.151217 | 3842.308 | 0.1266001
4702.57 | 0.151217 | 3842.308 | 0.1266001
4702.57 | 0.151217 | 3853.846 | 0.1281084
4718.89 | 0.15244 | 3853.846 | 0.1281084
4718.89 | 0.15244 | 3853.846 | 0.1281084
4718.89 | 0.15244 | 3865.385 | 0.1296665
4738.97 | 0.153958 | 3865.385 | 0.1296665
4738.97 | 0.153958 | 3876.923 | 0.1312776
4738.97 | 0.153958 | 3876.923 | 0.1312776
4738.97 | 0.153958 | 3876.923 | 0.1312776
4756.98 | 0.15534 | 3888.462 | 0.1329452
4756.98 | 0.15534 | 3888.462 | 0.1329452
4756.98 | 0.15534 | 3888.462 | 0.1329452
4769.66 | 0.156308 | 3900 | 0.1346734
4769.66 | 0.156308 | 3900 | 0.1346734
4769.66 | 0.156308 | 3900 | 0.1346734
4769.66 | 0.156308 | 3911.538 | 0.1364662
4786.01 | 0.157576 | 3911.538 | 0.1364662
4786.01 | 0.157576 | 3911.538 | 0.1364662
4786.01 | 0.157576 | 3923.077 | 0.1383279
4805.23 | 0.159062 | 3923.077 | 0.1383279
4805.23 | 0.159062 | 3934.615 | 0.1402633
4805.23 | 0.159062 | 3934.615 | 0.1402633
4820.64 | 0.160277 | 3934.615 | 0.1402633
4820.64 | 0.160277 | 3946.154 | 0.1422771
4820.64 | 0.160277 | 3946.154 | 0.1422771
4820.64 | 0.160277 | 3946.154 | 0.1422771
4837.31 | 0.161608 | 3957.692 | 0.1443854
4837.31 | 0.161608 | 3957.692 | 0.1443854
4837.31 | 0.161608 | 3957.692 | 0.1443854
4851.78 | 0.16273 | 3969.231 | 0.146589
4851.78 | 0.16273 | 3969.231 | 0.146589
4851.78 | 0.16273 | 3969.231 | 0.146589
4851.78 | 0.16273 | 3980.769 | 0.1488965
4870.85 | 0.164291 | 3980.769 | 0.1488965
4870.85 | 0.164291 | 3992.308 | 0.1513175
4870.85 | 0.164291 | 3992.308 | 0.1513175
4889.9 | 0.165811 | 3992.308 | 0.1513175
4889.9 | 0.165811 | 4003.846 | 0.1538631
4889.9 | 0.165811 | 4003.846 | 0.1538631
4889.9 | 0.165811 | 4003.846 | 0.1538631
4904.7 | 0.167014 | 4015.385 | 0.1565457
4904.7 | 0.167014 | 4015.385 | 0.1565457
4904.7 | 0.167014 | 4015.385 | 0.1565457
4920.22 | 0.16829 | 4026.923 | 0.1593789
4920.22 | 0.16829 | 4026.923 | 0.1593789
4920.22 | 0.16829 | 4038.462 | 0.1623769
4934.63 | 0.169465 | 4038.462 | 0.1623769
4934.63 | 0.169465 | 4038.462 | 0.1623769
4934.63 | 0.169465 | 4050 | 0.1655548
4934.63 | 0.169465 | 4050 | 0.1655548
4952.15 | 0.170916 | 4050 | 0.1655548
4952.15 | 0.170916 | 4061.538 | 0.1689276
4952.15 | 0.170916 | 4061.538 | 0.1689276
4967.76 | 0.172209 | 4061.538 | 0.1689276
4967.76 | 0.172209 | 4073.077 | 0.1725773
4967.76 | 0.172209 | 4073.077 | 0.1725773
4967.76 | 0.172209 | 4073.077 | 0.1725773
4981.16 | 0.173324 | 4084.615 | 0.1765018
4981.16 | 0.173324 | 4084.615 | 0.1765018
4981.16 | 0.173324 | 4096.154 | 0.180741
5000.15 | 0.174921 | 4096.154 | 0.180741
5000.15 | 0.174921 | 4096.154 | 0.180741
5000.15 | 0.174921 | 4107.692 | 0.1853393
5000.15 | 0.174921 | 4107.692 | 0.1853393
5013.85 | 0.176076 | 4107.692 | 0.1853393
5013.85 | 0.176076 | 4119.231 | 0.1903433
5013.85 | 0.176076 | 4119.231 | 0.1903433
5026.94 | 0.177161 | 4119.231 | 0.1903433
5026.94 | 0.177161 | 4130.769 | 0.1957975
5026.94 | 0.177161 | 4130.769 | 0.1957975
0 | 0 | 0 | 0
0 | 0 | 0 | 0
0 | 0 | 11.53846 | 0.0001365101
0 | 0 | 11.53846 | 0.0001365101
19.87 | 0.000587 | 23.07692 | 0.000272825
19.87 | 0.000587 | 23.07692 | 0.000272825
19.87 | 0.000587 | 34.61538 | 0.0004089508
37.66 | 0.000814 | 34.61538 | 0.0004089508
37.66 | 0.000814 | 46.15385 | 0.0005448931
37.66 | 0.000814 | 46.15385 | 0.0005448931
56.96 | 0.00107 | 57.69231 | 0.0006806572
56.96 | 0.00107 | 57.69231 | 0.0006806572
56.96 | 0.00107 | 69.23077 | 0.0008162478
56.96 | 0.00107 | 69.23077 | 0.0008162478
73.4 | 0.001246 | 80.76923 | 0.0009516699
73.4 | 0.001246 | 80.76923 | 0.0009516699
73.4 | 0.001246 | 92.30769 | 0.001086928
89.82 | 0.001464 | 92.30769 | 0.001086928
89.82 | 0.001464 | 103.8462 | 0.001222026
89.82 | 0.001464 | 103.8462 | 0.001222026
105.6 | 0.001658 | 115.3846 | 0.001356968
105.6 | 0.001658 | 115.3846 | 0.001356968
105.6 | 0.001658 | 126.9231 | 0.001491759
105.6 | 0.001658 | 126.9231 | 0.001491759
125.62 | 0.001936 | 138.4615 | 0.001626402
125.62 | 0.001936 | 138.4615 | 0.001626402
125.62 | 0.001936 | 150 | 0.001760902
145.98 | 0.002204 | 150 | 0.001760902
145.98 | 0.002204 | 161.5385 | 0.001895261
145.98 | 0.002204 | 161.5385 | 0.001895261
164.93 | 0.002452 | 173.0769 | 0.002029483
164.93 | 0.002452 | 173.0769 | 0.002029483
164.93 | 0.002452 | 184.6154 | 0.002163573
164.93 | 0.002452 | 184.6154 | 0.002163573
181.12 | 0.002648 | 196.1538 | 0.002297533
181.12 | 0.002648 | 196.1538 | 0.002297533
181.12 | 0.002648 | 207.6923 | 0.002431367
195.9 | 0.002865 | 207.6923 | 0.002431367
195.9 | 0.002865 | 219.2308 | 0.002565078
195.9 | 0.002865 | 219.2308 | 0.002565078
214.56 | 0.003121 | 230.7692 | 0.002698669
214.56 | 0.003121 | 230.7692 | 0.002698669
214.56 | 0.003121 | 242.3077 | 0.002832144
214.56 | 0.003121 | 242.3077 | 0.002832144
231.04 | 0.003336 | 253.8462 | 0.002965506
231.04 | 0.003336 | 253.8462 | 0.002965506
231.04 | 0.003336 | 265.3846 | 0.003098757
252.73 | 0.003628 | 265.3846 | 0.003098757
252.73 | 0.003628 | 276.9231 | 0.003231901
252.73 | 0.003628 | 276.9231 | 0.003231901
269.52 | 0.003845 | 288.4615 | 0.003364941
269.52 | 0.003845 | 288.4615 | 0.003364941
269.52 | 0.003845 | 300 | 0.00349788
269.52 | 0.003845 | 300 | 0.00349788
288.29 | 0.004129 | 311.5385 | 0.00363072
288.29 | 0.004129 | 311.5385 | 0.00363072
288.29 | 0.004129 | 323.0769 | 0.003763465
302.9 | 0.00434 | 323.0769 | 0.003763465
302.9 | 0.00434 | 334.6154 | 0.003896117
302.9 | 0.00434 | 334.6154 | 0.003896117
324.98 | 0.004623 | 346.1538 | 0.004028679
324.98 | 0.004623 | 346.1538 | 0.004028679
324.98 | 0.004623 | 357.6923 | 0.004161153
324.98 | 0.004623 | 357.6923 | 0.004161153
340.41 | 0.004848 | 369.2308 | 0.004293543
340.41 | 0.004848 | 369.2308 | 0.004293543
340.41 | 0.004848 | 380.7692 | 0.004425851
360.45 | 0.005123 | 380.7692 | 0.004425851
360.45 | 0.005123 | 392.3077 | 0.00455808
360.45 | 0.005123 | 392.3077 | 0.00455808
376.22 | 0.005352 | 403.8462 | 0.004690233
376.22 | 0.005352 | 403.8462 | 0.004690233
376.22 | 0.005352 | 415.3846 | 0.004822311
376.22 | 0.005352 | 415.3846 | 0.004822311
393.5 | 0.005563 | 426.9231 | 0.004954318
393.5 | 0.005563 | 426.9231 | 0.004954318
393.5 | 0.005563 | 438.4615 | 0.005086255
411.59 | 0.005836 | 438.4615 | 0.005086255
411.59 | 0.005836 | 450 | 0.005218126
411.59 | 0.005836 | 450 | 0.005218126
434.85 | 0.006142 | 461.5385 | 0.005349934
434.85 | 0.006142 | 461.5385 | 0.005349934
434.85 | 0.006142 | 473.0769 | 0.005481679
434.85 | 0.006142 | 473.0769 | 0.005481679
456.63 | 0.006453 | 484.6154 | 0.005613366
456.63 | 0.006453 | 484.6154 | 0.005613366
456.63 | 0.006453 | 496.1538 | 0.005744995
474.04 | 0.006697 | 496.1538 | 0.005744995
474.04 | 0.006697 | 507.6923 | 0.005876571
474.04 | 0.006697 | 507.6923 | 0.005876571
492.98 | 0.006965 | 519.2308 | 0.006008094
492.98 | 0.006965 | 519.2308 | 0.006008094
492.98 | 0.006965 | 530.7692 | 0.006139567
492.98 | 0.006965 | 530.7692 | 0.006139567
506.71 | 0.007172 | 542.3077 | 0.006270994
506.71 | 0.007172 | 542.3077 | 0.006270994
506.71 | 0.007172 | 553.8462 | 0.006402375
525.05 | 0.007423 | 553.8462 | 0.006402375
525.05 | 0.007423 | 565.3846 | 0.006533714
525.05 | 0.007423 | 565.3846 | 0.006533714
541.57 | 0.00767 | 576.9231 | 0.006665012
541.57 | 0.00767 | 576.9231 | 0.006665012
541.57 | 0.00767 | 588.4615 | 0.006796272
541.57 | 0.00767 | 588.4615 | 0.006796272
560.87 | 0.00794 | 600 | 0.006927496
560.87 | 0.00794 | 600 | 0.006927496
560.87 | 0.00794 | 611.5385 | 0.007058686
575.87 | 0.008156 | 611.5385 | 0.007058686
575.87 | 0.008156 | 623.0769 | 0.007189845
575.87 | 0.008156 | 623.0769 | 0.007189845
594.19 | 0.008421 | 634.6154 | 0.007320974
594.19 | 0.008421 | 634.6154 | 0.007320974
594.19 | 0.008421 | 646.1538 | 0.007452076
594.19 | 0.008421 | 646.1538 | 0.007452076
611.75 | 0.008679 | 657.6923 | 0.007583154
611.75 | 0.008679 | 657.6923 | 0.007583154
611.75 | 0.008679 | 669.2308 | 0.007714208
627.77 | 0.008906 | 669.2308 | 0.007714208
627.77 | 0.008906 | 680.7692 | 0.007845242
627.77 | 0.008906 | 680.7692 | 0.007845242
648.59 | 0.009219 | 692.3077 | 0.007976258
648.59 | 0.009219 | 692.3077 | 0.007976258
648.59 | 0.009219 | 703.8462 | 0.008107257
648.59 | 0.009219 | 703.8462 | 0.008107257
666.02 | 0.009478 | 715.3846 | 0.008238241
666.02 | 0.009478 | 715.3846 | 0.008238241
666.02 | 0.009478 | 726.9231 | 0.008369214
685.06 | 0.009761 | 726.9231 | 0.008369214
685.06 | 0.009761 | 738.4615 | 0.008500176
685.06 | 0.009761 | 738.4615 | 0.008500176
703.65 | 0.010052 | 750 | 0.008631131
703.65 | 0.010052 | 750 | 0.008631131
703.65 | 0.010052 | 761.5385 | 0.00876208
703.65 | 0.010052 | 761.5385 | 0.00876208
720.2 | 0.010299 | 773.0769 | 0.008893024
720.2 | 0.010299 | 773.0769 | 0.008893024
720.2 | 0.010299 | 784.6154 | 0.009023967
739.27 | 0.01059 | 784.6154 | 0.009023967
739.27 | 0.01059 | 796.1538 | 0.009154911
739.27 | 0.01059 | 796.1538 | 0.009154911
760.63 | 0.010881 | 807.6923 | 0.009285856
760.63 | 0.010881 | 807.6923 | 0.009285856
760.63 | 0.010881 | 819.2308 | 0.009416806
760.63 | 0.010881 | 819.2308 | 0.009416806
777.58 | 0.011155 | 830.7692 | 0.009547763
777.58 | 0.011155 | 830.7692 | 0.009547763
777.58 | 0.011155 | 842.3077 | 0.009678728
792.8 | 0.011369 | 842.3077 | 0.009678728
792.8 | 0.011369 | 853.8462 | 0.009809703
792.8 | 0.011369 | 853.8462 | 0.009809703
810.45 | 0.011651 | 865.3846 | 0.00994069
810.45 | 0.011651 | 865.3846 | 0.00994069
810.45 | 0.011651 | 876.9231 | 0.01007169
810.45 | 0.011651 | 876.9231 | 0.01007169
827.39 | 0.011908 | 888.4615 | 0.01020271
827.39 | 0.011908 | 888.4615 | 0.01020271
827.39 | 0.011908 | 900 | 0.01033375
849.23 | 0.012254 | 900 | 0.01033375
849.23 | 0.012254 | 911.5385 | 0.01046481
849.23 | 0.012254 | 911.5385 | 0.01046481
866.76 | 0.012514 | 923.0769 | 0.01059589
866.76 | 0.012514 | 923.0769 | 0.01059589
866.76 | 0.012514 | 934.6154 | 0.01072699
866.76 | 0.012514 | 934.6154 | 0.01072699
888.3 | 0.012825 | 946.1538 | 0.01085812
888.3 | 0.012825 | 946.1538 | 0.01085812
888.3 | 0.012825 | 957.6923 | 0.01098928
910.38 | 0.013179 | 957.6923 | 0.01098928
910.38 | 0.013179 | 969.2308 | 0.01112047
910.38 | 0.013179 | 969.2308 | 0.01112047
927.13 | 0.013447 | 980.7692 | 0.01125169
927.13 | 0.013447 | 980.7692 | 0.01125169
927.13 | 0.013447 | 992.3077 | 0.01138295
927.13 | 0.013447 | 992.3077 | 0.01138295
943.03 | 0.013704 | 1003.846 | 0.01151424
943.03 | 0.013704 | 1003.846 | 0.01151424
943.03 | 0.013704 | 1015.385 | 0.01164557
961.55 | 0.013994 | 1015.385 | 0.01164557
961.55 | 0.013994 | 1026.923 | 0.01177694
961.55 | 0.013994 | 1026.923 | 0.01177694
980.86 | 0.014286 | 1038.462 | 0.01190835
980.86 | 0.014286 | 1038.462 | 0.01190835
980.86 | 0.014286 | 1050 | 0.01203981
980.86 | 0.014286 | 1050 | 0.01203981
997.84 | 0.014572 | 1061.538 | 0.01217131
997.84 | 0.014572 | 1061.538 | 0.01217131
997.84 | 0.014572 | 1073.077 | 0.01230286
1017.2 | 0.01486 | 1073.077 | 0.01230286
1017.2 | 0.01486 | 1084.615 | 0.01243446
1017.2 | 0.01486 | 1084.615 | 0.01243446
1032.28 | 0.015105 | 1096.154 | 0.01256611
1032.28 | 0.015105 | 1096.154 | 0.01256611
1032.28 | 0.015105 | 1107.692 | 0.01269782
1032.28 | 0.015105 | 1107.692 | 0.01269782
1049.28 | 0.015372 | 1119.231 | 0.01282958
1049.28 | 0.015372 | 1119.231 | 0.01282958
1049.28 | 0.015372 | 1130.769 | 0.0129614
1065 | 0.015623 | 1130.769 | 0.0129614
1065 | 0.015623 | 1142.308 | 0.01309328
1065 | 0.015623 | 1142.308 | 0.01309328
1087.14 | 0.015979 | 1153.846 | 0.01322522
1087.14 | 0.015979 | 1153.846 | 0.01322522
1087.14 | 0.015979 | 1165.385 | 0.01335722
1087.14 | 0.015979 | 1165.385 | 0.01335722
1103.24 | 0.016245 | 1176.923 | 0.01348929
1103.24 | 0.016245 | 1176.923 | 0.01348929
1103.24 | 0.016245 | 1188.462 | 0.01362143
1121.2 | 0.016537 | 1188.462 | 0.01362143
1121.2 | 0.016537 | 1200 | 0.01375364
1121.2 | 0.016537 | 1200 | 0.01375364
1137.75 | 0.016786 | 1211.538 | 0.01388591
1137.75 | 0.016786 | 1211.538 | 0.01388591
1137.75 | 0.016786 | 1223.077 | 0.01401826
1137.75 | 0.016786 | 1223.077 | 0.01401826
1156.44 | 0.017101 | 1234.615 | 0.01415069
1156.44 | 0.017101 | 1234.615 | 0.01415069
1156.44 | 0.017101 | 1246.154 | 0.01428319
1175.14 | 0.017404 | 1246.154 | 0.01428319
1175.14 | 0.017404 | 1257.692 | 0.01441578
1175.14 | 0.017404 | 1257.692 | 0.01441578
1193.06 | 0.017695 | 1269.231 | 0.01454844
1193.06 | 0.017695 | 1269.231 | 0.01454844
1193.06 | 0.017695 | 1280.769 | 0.01468119
1193.06 | 0.017695 | 1280.769 | 0.01468119
1210.01 | 0.01797 | 1292.308 | 0.01481402
1210.01 | 0.01797 | 1292.308 | 0.01481402
1210.01 | 0.01797 | 1303.846 | 0.01494694
1227.63 | 0.018251 | 1303.846 | 0.01494694
1227.63 | 0.018251 | 1315.385 | 0.01507995
1227.63 | 0.018251 | 1315.385 | 0.01507995
1247.52 | 0.018575 | 1326.923 | 0.01521304
1247.52 | 0.018575 | 1326.923 | 0.01521304
1247.52 | 0.018575 | 1338.462 | 0.01534624
1247.52 | 0.018575 | 1338.462 | 0.01534624
1264.86 | 0.018859 | 1350 | 0.01547952
1264.86 | 0.018859 | 1350 | 0.01547952
1264.86 | 0.018859 | 1361.538 | 0.01561291
1280.47 | 0.019094 | 1361.538 | 0.01561291
1280.47 | 0.019094 | 1373.077 | 0.01574639
1280.47 | 0.019094 | 1373.077 | 0.01574639
1298.83 | 0.019414 | 1384.615 | 0.01587997
1298.83 | 0.019414 | 1384.615 | 0.01587997
1298.83 | 0.019414 | 1396.154 | 0.01601366
1298.83 | 0.019414 | 1396.154 | 0.01601366
1318.45 | 0.01973 | 1407.692 | 0.01614745
1318.45 | 0.01973 | 1407.692 | 0.01614745
1318.45 | 0.01973 | 1419.231 | 0.01628135
1337.7 | 0.02005 | 1419.231 | 0.01628135
1337.7 | 0.02005 | 1430.769 | 0.01641536
1337.7 | 0.02005 | 1430.769 | 0.01641536
1354.11 | 0.020318 | 1442.308 | 0.01654948
1354.11 | 0.020318 | 1453.846 | 0.01668371
1354.11 | 0.020318 | 1453.846 | 0.01668371
1354.11 | 0.020318 | 1465.385 | 0.01681805
1369.44 | 0.020577 | 1465.385 | 0.01681805
1369.44 | 0.020577 | 1476.923 | 0.01695252
1369.44 | 0.020577 | 1476.923 | 0.01695252
1386.91 | 0.020872 | 1488.462 | 0.0170871
1386.91 | 0.020872 | 1488.462 | 0.0170871
1386.91 | 0.020872 | 1500 | 0.0172218
1402.86 | 0.021136 | 1500 | 0.0172218
1402.86 | 0.021136 | 1511.538 | 0.01735663
1402.86 | 0.021136 | 1511.538 | 0.01735663
1402.86 | 0.021136 | 1523.077 | 0.01749158
1424.87 | 0.021485 | 1523.077 | 0.01749158
1424.87 | 0.021485 | 1534.615 | 0.01762666
1424.87 | 0.021485 | 1534.615 | 0.01762666
1440.87 | 0.021765 | 1546.154 | 0.01776187
1440.87 | 0.021765 | 1546.154 | 0.01776187
1440.87 | 0.021765 | 1557.692 | 0.0178972
1453.03 | 0.02197 | 1557.692 | 0.0178972
1453.03 | 0.02197 | 1569.231 | 0.01803268
1453.03 | 0.02197 | 1569.231 | 0.01803268
1453.03 | 0.02197 | 1580.769 | 0.01816828
1472.22 | 0.022283 | 1580.769 | 0.01816828
1472.22 | 0.022283 | 1592.308 | 0.01830403
1472.22 | 0.022283 | 1592.308 | 0.01830403
1487.35 | 0.022524 | 1603.846 | 0.01843991
1487.35 | 0.022524 | 1603.846 | 0.01843991
1487.35 | 0.022524 | 1615.385 | 0.01857594
1505.76 | 0.022846 | 1615.385 | 0.01857594
1505.76 | 0.022846 | 1626.923 | 0.01871211
1505.76 | 0.022846 | 1626.923 | 0.01871211
1505.76 | 0.022846 | 1638.462 | 0.01884842
1520.27 | 0.023103 | 1638.462 | 0.01884842
1520.27 | 0.023103 | 1650 | 0.01898489
1520.27 | 0.023103 | 1650 | 0.01898489
1538.99 | 0.023429 | 1661.538 | 0.0191215
1538.99 | 0.023429 | 1661.538 | 0.0191215
1538.99 | 0.023429 | 1673.077 | 0.01925827
1556.46 | 0.023712 | 1673.077 | 0.01925827
1556.46 | 0.023712 | 1684.615 | 0.01939519
1556.46 | 0.023712 | 1684.615 | 0.01939519
1556.46 | 0.023712 | 1696.154 | 0.01953226
1575.5 | 0.024042 | 1696.154 | 0.01953226
1575.5 | 0.024042 | 1707.692 | 0.0196695
1575.5 | 0.024042 | 1707.692 | 0.0196695
1594.27 | 0.024351 | 1719.231 | 0.01980689
1594.27 | 0.024351 | 1719.231 | 0.01980689
1594.27 | 0.024351 | 1730.769 | 0.01994445
1610.82 | 0.02464 | 1730.769 | 0.01994445
1610.82 | 0.02464 | 1742.308 | 0.02008218
1610.82 | 0.02464 | 1742.308 | 0.02008218
1610.82 | 0.02464 | 1753.846 | 0.02022007
1634.13 | 0.025042 | 1753.846 | 0.02022007
1634.13 | 0.025042 | 1765.385 | 0.02035813
1634.13 | 0.025042 | 1765.385 | 0.02035813
1648.57 | 0.025286 | 1776.923 | 0.02049637
1648.57 | 0.025286 | 1776.923 | 0.02049637
1648.57 | 0.025286 | 1788.462 | 0.02063477
1666.6 | 0.025602 | 1788.462 | 0.02063477
1666.6 | 0.025602 | 1800 | 0.02077336
1666.6 | 0.025602 | 1800 | 0.02077336
1666.6 | 0.025602 | 1811.538 | 0.02091212
1683.2 | 0.025884 | 1811.538 | 0.02091212
1683.2 | 0.025884 | 1823.077 | 0.02105106
1683.2 | 0.025884 | 1823.077 | 0.02105106
1701.37 | 0.026197 | 1834.615 | 0.02119019
1701.37 | 0.026197 | 1834.615 | 0.02119019
1701.37 | 0.026197 | 1846.154 | 0.0213295
1718.21 | 0.026492 | 1846.154 | 0.0213295
1718.21 | 0.026492 | 1857.692 | 0.021469
1718.21 | 0.026492 | 1857.692 | 0.021469
1718.21 | 0.026492 | 1869.231 | 0.02160869
1739.5 | 0.026863 | 1869.231 | 0.02160869
1739.5 | 0.026863 | 1880.769 | 0.02174857
1739.5 | 0.026863 | 1880.769 | 0.02174857
1758.19 | 0.027179 | 1892.308 | 0.02188865
1758.19 | 0.027179 | 1892.308 | 0.02188865
1758.19 | 0.027179 | 1903.846 | 0.02202893
1777.03 | 0.027518 | 1903.846 | 0.02202893
1777.03 | 0.027518 | 1915.385 | 0.0221694
1777.03 | 0.027518 | 1915.385 | 0.0221694
1777.03 | 0.027518 | 1926.923 | 0.02231008
1795.23 | 0.027823 | 1926.923 | 0.02231008
1795.23 | 0.027823 | 1938.462 | 0.02245096
1795.23 | 0.027823 | 1938.462 | 0.02245096
1811.28 | 0.028117 | 1950 | 0.02259204
1811.28 | 0.028117 | 1950 | 0.02259204
1811.28 | 0.028117 | 1961.538 | 0.02273334
1831.69 | 0.028461 | 1961.538 | 0.02273334
1831.69 | 0.028461 | 1973.077 | 0.02287485
1831.69 | 0.028461 | 1973.077 | 0.02287485
1831.69 | 0.028461 | 1984.615 | 0.02301657
1846.64 | 0.028728 | 1984.615 | 0.02301657
1846.64 | 0.028728 | 1996.154 | 0.0231585
1846.64 | 0.028728 | 1996.154 | 0.0231585
1864.74 | 0.029053 | 2007.692 | 0.02330066
1864.74 | 0.029053 | 2007.692 | 0.02330066
1864.74 | 0.029053 | 2019.231 | 0.02344304
1878.6 | 0.029299 | 2019.231 | 0.02344304
1878.6 | 0.029299 | 2030.769 | 0.02358564
1878.6 | 0.029299 | 2030.769 | 0.02358564
1878.6 | 0.029299 | 2042.308 | 0.02372847
1899.04 | 0.029667 | 2042.308 | 0.02372847
1899.04 | 0.029667 | 2053.846 | 0.02387153
1899.04 | 0.029667 | 2053.846 | 0.02387153
1917.05 | 0.029999 | 2065.385 | 0.02401482
1917.05 | 0.029999 | 2065.385 | 0.02401482
1917.05 | 0.029999 | 2076.923 | 0.02415834
1937.27 | 0.03034 | 2076.923 | 0.02415834
1937.27 | 0.03034 | 2088.462 | 0.0243021
1937.27 | 0.03034 | 2088.462 | 0.0243021
1937.27 | 0.03034 | 2100 | 0.0244461
1955.17 | 0.030674 | 2100 | 0.0244461
1955.17 | 0.030674 | 2111.538 | 0.02459034
1955.17 | 0.030674 | 2111.538 | 0.02459034
1975.58 | 0.031037 | 2123.077 | 0.02473483
1975.58 | 0.031037 | 2123.077 | 0.02473483
1975.58 | 0.031037 | 2134.615 | 0.02487957
1994.77 | 0.031393 | 2134.615 | 0.02487957
1994.77 | 0.031393 | 2146.154 | 0.02502455
1994.77 | 0.031393 | 2146.154 | 0.02502455
1994.77 | 0.031393 | 2157.692 | 0.02516979
2015.39 | 0.031746 | 2157.692 | 0.02516979
2015.39 | 0.031746 | 2169.231 | 0.02531528
2015.39 | 0.031746 | 2169.231 | 0.02531528
2037.21 | 0.032157 | 2180.769 | 0.02546103
2037.21 | 0.032157 | 2180.769 | 0.02546103
2037.21 | 0.032157 | 2192.308 | 0.02560704
2058.69 | 0.03254 | 2192.308 | 0.02560704
2058.69 | 0.03254 | 2203.846 | 0.02575332
2058.69 | 0.03254 | 2203.846 | 0.02575332
2058.69 | 0.03254 | 2215.385 | 0.02589986
2078.68 | 0.032907 | 2215.385 | 0.02589986
2078.68 | 0.032907 | 2226.923 | 0.02604668
2078.68 | 0.032907 | 2226.923 | 0.02604668
2099.23 | 0.033281 | 2238.462 | 0.02619376
2099.23 | 0.033281 | 2238.462 | 0.02619376
2099.23 | 0.033281 | 2250 | 0.02634112
2119.34 | 0.033644 | 2250 | 0.02634112
2119.34 | 0.033644 | 2261.538 | 0.02648876
2119.34 | 0.033644 | 2261.538 | 0.02648876
2119.34 | 0.033644 | 2273.077 | 0.02663668
2136.56 | 0.033973 | 2273.077 | 0.02663668
2136.56 | 0.033973 | 2284.615 | 0.02678489
2136.56 | 0.033973 | 2284.615 | 0.02678489
2156.46 | 0.03431 | 2296.154 | 0.02693338
2156.46 | 0.03431 | 2296.154 | 0.02693338
2156.46 | 0.03431 | 2307.692 | 0.02708216
2171.7 | 0.034615 | 2307.692 | 0.02708216
2171.7 | 0.034615 | 2319.231 | 0.02723123
2171.7 | 0.034615 | 2319.231 | 0.02723123
2171.7 | 0.034615 | 2330.769 | 0.02738061
2189.03 | 0.034946 | 2330.769 | 0.02738061
2189.03 | 0.034946 | 2342.308 | 0.02753028
2189.03 | 0.034946 | 2342.308 | 0.02753028
2209.57 | 0.035319 | 2353.846 | 0.02768025
2209.57 | 0.035319 | 2353.846 | 0.02768025
2209.57 | 0.035319 | 2365.385 | 0.02783053
2225.22 | 0.035599 | 2365.385 | 0.02783053
2225.22 | 0.035599 | 2376.923 | 0.02798111
2225.22 | 0.035599 | 2376.923 | 0.02798111
2225.22 | 0.035599 | 2388.462 | 0.02813201
2242.56 | 0.035934 | 2388.462 | 0.02813201
2242.56 | 0.035934 | 2400 | 0.02828322
2242.56 | 0.035934 | 2400 | 0.02828322
2261.46 | 0.036293 | 2411.538 | 0.02843476
2261.46 | 0.036293 | 2411.538 | 0.02843476
2261.46 | 0.036293 | 2423.077 | 0.02858661
2283.12 | 0.0367 | 2423.077 | 0.02858661
2283.12 | 0.0367 | 2434.615 | 0.02873879
2283.12 | 0.0367 | 2434.615 | 0.02873879
2283.12 | 0.0367 | 2446.154 | 0.02889129
2300.69 | 0.037039 | 2446.154 | 0.02889129
2300.69 | 0.037039 | 2457.692 | 0.02904413
2300.69 | 0.037039 | 2457.692 | 0.02904413
2319.91 | 0.037388 | 2469.231 | 0.0291973
2319.91 | 0.037388 | 2469.231 | 0.0291973
2319.91 | 0.037388 | 2480.769 | 0.02935081
2336.41 | 0.037718 | 2480.769 | 0.02935081
2336.41 | 0.037718 | 2492.308 | 0.02950467
2336.41 | 0.037718 | 2492.308 | 0.02950467
2336.41 | 0.037718 | 2503.846 | 0.02965886
2355.45 | 0.038091 | 2503.846 | 0.02965886
2355.45 | 0.038091 | 2515.385 | 0.02981341
2355.45 | 0.038091 | 2515.385 | 0.02981341
2370.25 | 0.03837 | 2526.923 | 0.02996831
2370.25 | 0.03837 | 2526.923 | 0.02996831
2370.25 | 0.03837 | 2538.462 | 0.03012356
2385.27 | 0.038657 | 2538.462 | 0.03012356
2385.27 | 0.038657 | 2550 | 0.03027918
2385.27 | 0.038657 | 2550 | 0.03027918
2385.27 | 0.038657 | 2561.538 | 0.03043515
2401.65 | 0.038972 | 2561.538 | 0.03043515
2401.65 | 0.038972 | 2573.077 | 0.0305915
2401.65 | 0.038972 | 2573.077 | 0.0305915
2416.6 | 0.039256 | 2584.615 | 0.03074821
2416.6 | 0.039256 | 2584.615 | 0.03074821
2416.6 | 0.039256 | 2596.154 | 0.0309053
2438.58 | 0.039685 | 2596.154 | 0.0309053
2438.58 | 0.039685 | 2607.692 | 0.03106276
2438.58 | 0.039685 | 2607.692 | 0.03106276
2438.58 | 0.039685 | 2619.231 | 0.03122061
2453.19 | 0.03999 | 2619.231 | 0.03122061
2453.19 | 0.03999 | 2630.769 | 0.03137885
2453.19 | 0.03999 | 2630.769 | 0.03137885
2472.57 | 0.040372 | 2642.308 | 0.03153747
2472.57 | 0.040372 | 2642.308 | 0.03153747
2472.57 | 0.040372 | 2653.846 | 0.03169648
2491.35 | 0.040716 | 2653.846 | 0.03169648
2491.35 | 0.040716 | 2665.385 | 0.0318559
2491.35 | 0.040716 | 2665.385 | 0.0318559
2491.35 | 0.040716 | 2676.923 | 0.03201571
2510.11 | 0.041107 | 2676.923 | 0.03201571
2510.11 | 0.041107 | 2688.462 | 0.03217594
2510.11 | 0.041107 | 2688.462 | 0.03217594
2525.81 | 0.041416 | 2700 | 0.03233657
2525.81 | 0.041416 | 2700 | 0.03233657
2525.81 | 0.041416 | 2711.538 | 0.03249761
2546.15 | 0.041814 | 2711.538 | 0.03249761
2546.15 | 0.041814 | 2723.077 | 0.03265907
2546.15 | 0.041814 | 2723.077 | 0.03265907
2546.15 | 0.041814 | 2734.615 | 0.03282096
2560.33 | 0.04211 | 2734.615 | 0.03282096
2560.33 | 0.04211 | 2746.154 | 0.03298327
2560.33 | 0.04211 | 2746.154 | 0.03298327
2575.96 | 0.042416 | 2757.692 | 0.03314601
2575.96 | 0.042416 | 2757.692 | 0.03314601
2575.96 | 0.042416 | 2769.231 | 0.03330919
2592.7 | 0.042736 | 2769.231 | 0.03330919
2592.7 | 0.042736 | 2780.769 | 0.0334728
2592.7 | 0.042736 | 2780.769 | 0.0334728
2592.7 | 0.042736 | 2792.308 | 0.03363686
2612.39 | 0.04315 | 2792.308 | 0.03363686
2612.39 | 0.04315 | 2803.846 | 0.03380137
2612.39 | 0.04315 | 2803.846 | 0.03380137
2635.23 | 0.043614 | 2815.385 | 0.03396634
2635.23 | 0.043614 | 2815.385 | 0.03396634
2635.23 | 0.043614 | 2826.923 | 0.03413176
2651.83 | 0.043932 | 2826.923 | 0.03413176
2651.83 | 0.043932 | 2838.462 | 0.03429764
2651.83 | 0.043932 | 2838.462 | 0.03429764
2651.83 | 0.043932 | 2850 | 0.03446399
2667.07 | 0.044276 | 2850 | 0.03446399
2667.07 | 0.044276 | 2861.538 | 0.03463081
2667.07 | 0.044276 | 2861.538 | 0.03463081
2687.91 | 0.044701 | 2873.077 | 0.03479811
2687.91 | 0.044701 | 2873.077 | 0.03479811
2687.91 | 0.044701 | 2884.615 | 0.03496589
2709.41 | 0.045137 | 2896.154 | 0.03513416
2709.41 | 0.045137 | 2896.154 | 0.03513416
2709.41 | 0.045137 | 2907.692 | 0.03530291
2709.41 | 0.045137 | 2907.692 | 0.03530291
2722.53 | 0.045416 | 2919.231 | 0.03547217
2722.53 | 0.045416 | 2919.231 | 0.03547217
2722.53 | 0.045416 | 2930.769 | 0.03564192
2741.32 | 0.045792 | 2930.769 | 0.03564192
2741.32 | 0.045792 | 2942.308 | 0.03581219
2741.32 | 0.045792 | 2942.308 | 0.03581219
2757.68 | 0.046242 | 2953.846 | 0.03598296
2757.68 | 0.046242 | 2953.846 | 0.03598296
2757.68 | 0.046242 | 2965.385 | 0.03615426
2757.68 | 0.046242 | 2965.385 | 0.03615426
2774.31 | 0.046615 | 2976.923 | 0.03632607
2774.31 | 0.046615 | 2976.923 | 0.03632607
2774.31 | 0.046615 | 2988.462 | 0.03649842
2791 | 0.046953 | 2988.462 | 0.03649842
2791 | 0.046953 | 3000 | 0.03667129
2791 | 0.046953 | 3000 | 0.03667129
2809.82 | 0.047366 | 3011.538 | 0.03684471
2809.82 | 0.047366 | 3011.538 | 0.03684471
2809.82 | 0.047366 | 3023.077 | 0.03701867
2809.82 | 0.047366 | 3023.077 | 0.03701867
2829.32 | 0.047779 | 3034.615 | 0.03719318
2829.32 | 0.047779 | 3034.615 | 0.03719318
2829.32 | 0.047779 | 3046.154 | 0.03736825
2848.82 | 0.048185 | 3046.154 | 0.03736825
2848.82 | 0.048185 | 3057.692 | 0.03754388
2848.82 | 0.048185 | 3057.692 | 0.03754388
2865.37 | 0.048538 | 3069.231 | 0.03772008
2865.37 | 0.048538 | 3069.231 | 0.03772008
2865.37 | 0.048538 | 3080.769 | 0.03789685
2865.37 | 0.048538 | 3080.769 | 0.03789685
2880.56 | 0.048857 | 3092.308 | 0.0380742
2880.56 | 0.048857 | 3092.308 | 0.0380742
2880.56 | 0.048857 | 3103.846 | 0.03825214
2900.04 | 0.049282 | 3103.846 | 0.03825214
2900.04 | 0.049282 | 3115.385 | 0.03843067
2900.04 | 0.049282 | 3115.385 | 0.03843067
2920.41 | 0.049716 | 3126.923 | 0.0386098
2920.41 | 0.049716 | 3126.923 | 0.0386098
2920.41 | 0.049716 | 3138.462 | 0.03878954
2920.41 | 0.049716 | 3138.462 | 0.03878954
2937.72 | 0.050096 | 3150 | 0.03896989
2937.72 | 0.050096 | 3150 | 0.03896989
2937.72 | 0.050096 | 3161.538 | 0.03915085
2956.45 | 0.050512 | 3161.538 | 0.03915085
2956.45 | 0.050512 | 3173.077 | 0.03933244
2956.45 | 0.050512 | 3173.077 | 0.03933244
2972.04 | 0.050853 | 3184.615 | 0.03951466
2972.04 | 0.050853 | 3184.615 | 0.03951466
2972.04 | 0.050853 | 3196.154 | 0.03969752
2972.04 | 0.050853 | 3196.154 | 0.03969752
2990.65 | 0.051407 | 3207.692 | 0.03988103
2990.65 | 0.051407 | 3207.692 | 0.03988103
2990.65 | 0.051407 | 3219.231 | 0.04006518
3002.7 | 0.051672 | 3219.231 | 0.04006518
3002.7 | 0.051672 | 3230.769 | 0.04025
3002.7 | 0.051672 | 3230.769 | 0.04025
3023.8 | 0.052196 | 3242.308 | 0.04043548
3023.8 | 0.052196 | 3242.308 | 0.04043548
3023.8 | 0.052196 | 3253.846 | 0.04062164
3023.8 | 0.052196 | 3253.846 | 0.04062164
3043.66 | 0.052621 | 3265.385 | 0.04080847
3043.66 | 0.052621 | 3265.385 | 0.04080847
3043.66 | 0.052621 | 3276.923 | 0.040996
3063.96 | 0.05318 | 3276.923 | 0.040996
3063.96 | 0.05318 | 3288.462 | 0.04118422
3063.96 | 0.05318 | 3288.462 | 0.04118422
3081.98 | 0.053594 | 3300 | 0.04137315
3081.98 | 0.053594 | 3300 | 0.04137315
3081.98 | 0.053594 | 3311.538 | 0.04156279
3081.98 | 0.053594 | 3311.538 | 0.04156279
3104.35 | 0.054111 | 3323.077 | 0.04175315
3104.35 | 0.054111 | 3323.077 | 0.04175315
3104.35 | 0.054111 | 3334.615 | 0.04194423
3121.62 | 0.054501 | 3334.615 | 0.04194423
3121.62 | 0.054501 | 3346.154 | 0.04213606
3121.62 | 0.054501 | 3346.154 | 0.04213606
3136.22 | 0.054829 | 3357.692 | 0.04232862
3136.22 | 0.054829 | 3357.692 | 0.04232862
3136.22 | 0.054829 | 3369.231 | 0.04252194
3136.22 | 0.054829 | 3369.231 | 0.04252194
3154.77 | 0.055254 | 3380.769 | 0.04271602
3154.77 | 0.055254 | 3380.769 | 0.04271602
3154.77 | 0.055254 | 3392.308 | 0.04291087
3172.95 | 0.055664 | 3392.308 | 0.04291087
3172.95 | 0.055664 | 3403.846 | 0.0431065
3172.95 | 0.055664 | 3403.846 | 0.0431065
3192.59 | 0.056123 | 3415.385 | 0.04330292
3192.59 | 0.056123 | 3415.385 | 0.04330292
3192.59 | 0.056123 | 3426.923 | 0.04350013
3192.59 | 0.056123 | 3426.923 | 0.04350013
3206.97 | 0.056454 | 3438.462 | 0.04369815
3206.97 | 0.056454 | 3438.462 | 0.04369815
3206.97 | 0.056454 | 3450 | 0.04389699
3228.21 | 0.056935 | 3450 | 0.04389699
3228.21 | 0.056935 | 3461.538 | 0.04409664
3228.21 | 0.056935 | 3461.538 | 0.04409664
3245.61 | 0.057356 | 3473.077 | 0.04429714
3245.61 | 0.057356 | 3473.077 | 0.04429714
3245.61 | 0.057356 | 3484.615 | 0.04449848
3245.61 | 0.057356 | 3484.615 | 0.04449848
3263.16 | 0.057776 | 3496.154 | 0.04470067
3263.16 | 0.057776 | 3496.154 | 0.04470067
3263.16 | 0.057776 | 3507.692 | 0.04490372
3282.44 | 0.058246 | 3507.692 | 0.04490372
3282.44 | 0.058246 | 3519.231 | 0.04510765
3282.44 | 0.058246 | 3519.231 | 0.04510765
3301.57 | 0.058689 | 3530.769 | 0.04531247
3301.57 | 0.058689 | 3530.769 | 0.04531247
3301.57 | 0.058689 | 3542.308 | 0.04551818
3301.57 | 0.058689 | 3542.308 | 0.04551818
3322.16 | 0.059169 | 3553.846 | 0.04572479
3322.16 | 0.059169 | 3553.846 | 0.04572479
3322.16 | 0.059169 | 3565.385 | 0.04593233
3342.78 | 0.059675 | 3565.385 | 0.04593233
3342.78 | 0.059675 | 3576.923 | 0.04614079
3342.78 | 0.059675 | 3576.923 | 0.04614079
3361.8 | 0.060124 | 3588.462 | 0.04635019
3361.8 | 0.060124 | 3588.462 | 0.04635019
3361.8 | 0.060124 | 3600 | 0.04656054
3361.8 | 0.060124 | 3600 | 0.04656054
3378.37 | 0.06053 | 3611.538 | 0.04677185
3378.37 | 0.06053 | 3611.538 | 0.04677185
3378.37 | 0.06053 | 3623.077 | 0.04698413
3403.7 | 0.061142 | 3623.077 | 0.04698413
3403.7 | 0.061142 | 3634.615 | 0.0471974
3403.7 | 0.061142 | 3634.615 | 0.0471974
3423 | 0.061618 | 3646.154 | 0.04741166
3423 | 0.061618 | 3646.154 | 0.04741166
3423 | 0.061618 | 3657.692 | 0.04762693
3423 | 0.061618 | 3657.692 | 0.04762693
3442.65 | 0.062114 | 3669.231 | 0.04784322
3442.65 | 0.062114 | 3669.231 | 0.04784322
3442.65 | 0.062114 | 3680.769 | 0.04806054
3461.06 | 0.062558 | 3680.769 | 0.04806054
3461.06 | 0.062558 | 3692.308 | 0.0482789
3461.06 | 0.062558 | 3692.308 | 0.0482789
3480.76 | 0.063058 | 3703.846 | 0.04849832
3480.76 | 0.063058 | 3703.846 | 0.04849832
3480.76 | 0.063058 | 3715.385 | 0.04871881
3480.76 | 0.063058 | 3715.385 | 0.04871881
3500 | 0.063553 | 3726.923 | 0.04894038
3500 | 0.063553 | 3726.923 | 0.04894038
3500 | 0.063553 | 3738.462 | 0.04916305
3519.58 | 0.064057 | 3738.462 | 0.04916305
3519.58 | 0.064057 | 3750 | 0.04938683
3519.58 | 0.064057 | 3750 | 0.04938683
3541.71 | 0.06463 | 3761.538 | 0.04961173
3541.71 | 0.06463 | 3761.538 | 0.04961173
3541.71 | 0.06463 | 3773.077 | 0.04983776
3541.71 | 0.06463 | 3773.077 | 0.04983776
3560.51 | 0.065098 | 3784.615 | 0.05006495
3560.51 | 0.065098 | 3784.615 | 0.05006495
3560.51 | 0.065098 | 3796.154 | 0.0502933
3579.53 | 0.0656 | 3796.154 | 0.0502933
3579.53 | 0.0656 | 3807.692 | 0.05052284
3579.53 | 0.0656 | 3807.692 | 0.05052284
3597.56 | 0.066078 | 3819.231 | 0.05075357
3597.56 | 0.066078 | 3819.231 | 0.05075357
3597.56 | 0.066078 | 3830.769 | 0.0509855
3597.56 | 0.066078 | 3830.769 | 0.0509855
3617.1 | 0.066595 | 3842.308 | 0.05121867
3617.1 | 0.066595 | 3842.308 | 0.05121867
3617.1 | 0.066595 | 3853.846 | 0.05145307
3630.45 | 0.066943 | 3853.846 | 0.05145307
3630.45 | 0.066943 | 3865.385 | 0.05168874
3630.45 | 0.066943 | 3865.385 | 0.05168874
3652.69 | 0.067523 | 3876.923 | 0.05192568
3652.69 | 0.067523 | 3876.923 | 0.05192568
3652.69 | 0.067523 | 3888.462 | 0.05216391
3652.69 | 0.067523 | 3888.462 | 0.05216391
3667.62 | 0.067927 | 3900 | 0.05240344
3667.62 | 0.067927 | 3900 | 0.05240344
3667.62 | 0.067927 | 3911.538 | 0.0526443
3686.51 | 0.068429 | 3911.538 | 0.0526443
3686.51 | 0.068429 | 3923.077 | 0.05288651
3686.51 | 0.068429 | 3923.077 | 0.05288651
3702.02 | 0.06886 | 3934.615 | 0.05313008
3702.02 | 0.06886 | 3934.615 | 0.05313008
3702.02 | 0.06886 | 3946.154 | 0.05337502
3702.02 | 0.06886 | 3946.154 | 0.05337502
3717.12 | 0.069265 | 3957.692 | 0.05362136
3717.12 | 0.069265 | 3957.692 | 0.05362136
3717.12 | 0.069265 | 3969.231 | 0.05386912
3737.01 | 0.069784 | 3969.231 | 0.05386912
3737.01 | 0.069784 | 3980.769 | 0.05411832
3737.01 | 0.069784 | 3980.769 | 0.05411832
3754.76 | 0.070268 | 3992.308 | 0.05436897
3754.76 | 0.070268 | 3992.308 | 0.05436897
3754.76 | 0.070268 | 4003.846 | 0.0546211
3754.76 | 0.070268 | 4003.846 | 0.0546211
3776.05 | 0.07088 | 4015.385 | 0.05487473
3776.05 | 0.07088 | 4015.385 | 0.05487473
3776.05 | 0.07088 | 4026.923 | 0.05512987
3795.2 | 0.071416 | 4026.923 | 0.05512987
3795.2 | 0.071416 | 4038.462 | 0.05538656
3795.2 | 0.071416 | 4038.462 | 0.05538656
3811.59 | 0.071897 | 4050 | 0.0556448
3811.59 | 0.071897 | 4050 | 0.0556448
3811.59 | 0.071897 | 4061.538 | 0.05590463
3811.59 | 0.071897 | 4061.538 | 0.05590463
3829.04 | 0.07239 | 4073.077 | 0.05616607
3829.04 | 0.07239 | 4073.077 | 0.05616607
3829.04 | 0.07239 | 4084.615 | 0.05642914
3847.59 | 0.072948 | 4084.615 | 0.05642914
3847.59 | 0.072948 | 4096.154 | 0.05669386
3847.59 | 0.072948 | 4096.154 | 0.05669386
3869.92 | 0.073591 | 4107.692 | 0.05696026
3869.92 | 0.073591 | 4107.692 | 0.05696026
3869.92 | 0.073591 | 4119.231 | 0.05722836
3869.92 | 0.073591 | 4119.231 | 0.05722836
3886.9 | 0.074072 | 4130.769 | 0.05749819
3886.9 | 0.074072 | 4130.769 | 0.05749819
3886.9 | 0.074072 | 4142.308 | 0.05776977
3905.34 | 0.07461 | 4142.308 | 0.05776977
3905.34 | 0.07461 | 4153.846 | 0.05804313
3905.34 | 0.07461 | 4153.846 | 0.05804313
3927.98 | 0.075281 | 4165.385 | 0.0583183
3927.98 | 0.075281 | 4165.385 | 0.0583183
3927.98 | 0.075281 | 4176.923 | 0.05859531
3927.98 | 0.075281 | 4176.923 | 0.05859531
3944.06 | 0.075737 | 4188.462 | 0.05887417
3944.06 | 0.075737 | 4188.462 | 0.05887417
3944.06 | 0.075737 | 4200 | 0.05915493
3959.19 | 0.076182 | 4200 | 0.05915493
3959.19 | 0.076182 | 4211.538 | 0.05943762
3959.19 | 0.076182 | 4211.538 | 0.05943762
3980.73 | 0.076824 | 4223.077 | 0.05972225
3980.73 | 0.076824 | 4223.077 | 0.05972225
3980.73 | 0.076824 | 4234.615 | 0.06000886
3980.73 | 0.076824 | 4234.615 | 0.06000886
3997.33 | 0.077341 | 4246.154 | 0.06029749
3997.33 | 0.077341 | 4246.154 | 0.06029749
3997.33 | 0.077341 | 4257.692 | 0.06058817
4019.44 | 0.078009 | 4257.692 | 0.06058817
4019.44 | 0.078009 | 4269.231 | 0.06088092
4019.44 | 0.078009 | 4269.231 | 0.06088092
4038.18 | 0.078585 | 4280.769 | 0.06117579
4038.18 | 0.078585 | 4280.769 | 0.06117579
4038.18 | 0.078585 | 4292.308 | 0.06147281
4038.18 | 0.078585 | 4292.308 | 0.06147281
4057.85 | 0.079203 | 4303.846 | 0.061772
4057.85 | 0.079203 | 4303.846 | 0.061772
4057.85 | 0.079203 | 4315.385 | 0.06207342
4074.08 | 0.079711 | 4315.385 | 0.06207342
4074.08 | 0.079711 | 4326.923 | 0.0623771
4074.08 | 0.079711 | 4326.923 | 0.0623771
4093.95 | 0.08034 | 4338.462 | 0.06268307
4093.95 | 0.08034 | 4350 | 0.06299138
4093.95 | 0.08034 | 4350 | 0.06299138
4093.95 | 0.08034 | 4361.538 | 0.06330207
4110.42 | 0.080868 | 4361.538 | 0.06330207
4110.42 | 0.080868 | 4373.077 | 0.06361516
4110.42 | 0.080868 | 4373.077 | 0.06361516
4128.59 | 0.081449 | 4384.615 | 0.06393072
4128.59 | 0.081449 | 4384.615 | 0.06393072
4128.59 | 0.081449 | 4396.154 | 0.06424878
4143 | 0.081905 | 4396.154 | 0.06424878
4143 | 0.081905 | 4407.692 | 0.06456939
4143 | 0.081905 | 4407.692 | 0.06456939
4143 | 0.081905 | 4419.231 | 0.06489259
4158.62 | 0.082416 | 4419.231 | 0.06489259
4158.62 | 0.082416 | 4430.769 | 0.06521842
4158.62 | 0.082416 | 4430.769 | 0.06521842
4180.06 | 0.08313 | 4442.308 | 0.06554694
4180.06 | 0.08313 | 4442.308 | 0.06554694
4180.06 | 0.08313 | 4453.846 | 0.0658782
4196.83 | 0.083678 | 4453.846 | 0.0658782
4196.83 | 0.083678 | 4465.385 | 0.06621223
4196.83 | 0.083678 | 4465.385 | 0.06621223
4196.83 | 0.083678 | 4476.923 | 0.06654909
4215.98 | 0.084321 | 4476.923 | 0.06654909
4215.98 | 0.084321 | 4488.462 | 0.06688883
4215.98 | 0.084321 | 4488.462 | 0.06688883
4231.48 | 0.084844 | 4500 | 0.0672315
4231.48 | 0.084844 | 4500 | 0.0672315
4231.48 | 0.084844 | 4511.538 | 0.06757716
4249.46 | 0.085444 | 4511.538 | 0.06757716
4249.46 | 0.085444 | 4523.077 | 0.06792585
4249.46 | 0.085444 | 4523.077 | 0.06792585
4249.46 | 0.085444 | 4534.615 | 0.06827764
4266.42 | 0.086045 | 4534.615 | 0.06827764
4266.42 | 0.086045 | 4546.154 | 0.06863258
4266.42 | 0.086045 | 4546.154 | 0.06863258
4285.1 | 0.086681 | 4557.692 | 0.06899074
4285.1 | 0.086681 | 4557.692 | 0.06899074
4285.1 | 0.086681 | 4569.231 | 0.06935217
4302.34 | 0.087281 | 4569.231 | 0.06935217
4302.34 | 0.087281 | 4580.769 | 0.06971693
4302.34 | 0.087281 | 4580.769 | 0.06971693
4302.34 | 0.087281 | 4592.308 | 0.0700851
4319.49 | 0.08787 | 4592.308 | 0.0700851
4319.49 | 0.08787 | 4603.846 | 0.07045673
4319.49 | 0.08787 | 4603.846 | 0.07045673
4339.41 | 0.088588 | 4615.385 | 0.0708319
4339.41 | 0.088588 | 4615.385 | 0.0708319
4339.41 | 0.088588 | 4626.923 | 0.07121068
4358.24 | 0.089257 | 4626.923 | 0.07121068
4358.24 | 0.089257 | 4638.462 | 0.07159314
4358.24 | 0.089257 | 4638.462 | 0.07159314
4358.24 | 0.089257 | 4650 | 0.07197935
4376.21 | 0.089913 | 4650 | 0.07197935
4376.21 | 0.089913 | 4661.538 | 0.07236939
4376.21 | 0.089913 | 4661.538 | 0.07236939
4390.83 | 0.090434 | 4673.077 | 0.07276334
4390.83 | 0.090434 | 4673.077 | 0.07276334
4390.83 | 0.090434 | 4684.615 | 0.07316129
4407.85 | 0.091063 | 4684.615 | 0.07316129
4407.85 | 0.091063 | 4696.154 | 0.07356331
4407.85 | 0.091063 | 4696.154 | 0.07356331
4407.85 | 0.091063 | 4707.692 | 0.0739695
4426.78 | 0.091774 | 4707.692 | 0.0739695
4426.78 | 0.091774 | 4719.231 | 0.07437994
4426.78 | 0.091774 | 4719.231 | 0.07437994
4445.47 | 0.09247 | 4730.769 | 0.07479473
4445.47 | 0.09247 | 4730.769 | 0.07479473
4445.47 | 0.09247 | 4742.308 | 0.07521396
4461.15 | 0.093064 | 4742.308 | 0.07521396
4461.15 | 0.093064 | 4753.846 | 0.07563774
4461.15 | 0.093064 | 4753.846 | 0.07563774
4461.15 | 0.093064 | 4765.385 | 0.07606618
4480.31 | 0.0938 | 4765.385 | 0.07606618
4480.31 | 0.0938 | 4776.923 | 0.07649938
4480.31 | 0.0938 | 4776.923 | 0.07649938
4497.09 | 0.094445 | 4788.462 | 0.07693744
4497.09 | 0.094445 | 4788.462 | 0.07693744
4497.09 | 0.094445 | 4800 | 0.07738048
4517.76 | 0.095237 | 4800 | 0.07738048
4517.76 | 0.095237 | 4811.538 | 0.07782862
4517.76 | 0.095237 | 4811.538 | 0.07782862
4517.76 | 0.095237 | 4823.077 | 0.07828197
4536.05 | 0.095969 | 4823.077 | 0.07828197
4536.05 | 0.095969 | 4834.615 | 0.07874068
4536.05 | 0.095969 | 4834.615 | 0.07874068
4554.05 | 0.096676 | 4846.154 | 0.07920486
4554.05 | 0.096676 | 4846.154 | 0.07920486
4554.05 | 0.096676 | 4857.692 | 0.07967466
4572.05 | 0.097404 | 4857.692 | 0.07967466
4572.05 | 0.097404 | 4869.231 | 0.08015021
4572.05 | 0.097404 | 4869.231 | 0.08015021
4572.05 | 0.097404 | 4880.769 | 0.08063167
4588.84 | 0.098176 | 4880.769 | 0.08063167
4588.84 | 0.098176 | 4892.308 | 0.08111918
4588.84 | 0.098176 | 4892.308 | 0.08111918
4609.49 | 0.099037 | 4903.846 | 0.08161291
4609.49 | 0.099037 | 4903.846 | 0.08161291
4609.49 | 0.099037 | 4915.385 | 0.08211302
4626.83 | 0.09975 | 4915.385 | 0.08211302
4626.83 | 0.09975 | 4926.923 | 0.08261968
4626.83 | 0.09975 | 4926.923 | 0.08261968
4626.83 | 0.09975 | 4938.462 | 0.08313306
4644.45 | 0.10048 | 4938.462 | 0.08313306
4644.45 | 0.10048 | 4950 | 0.08365334
4644.45 | 0.10048 | 4950 | 0.08365334
4660.46 | 0.101154 | 4961.538 | 0.08418071
4660.46 | 0.101154 | 4961.538 | 0.08418071
4660.46 | 0.101154 | 4973.077 | 0.08471535
4682.64 | 0.102105 | 4973.077 | 0.08471535
4682.64 | 0.102105 | 4984.615 | 0.08525745
4682.64 | 0.102105 | 4984.615 | 0.08525745
4682.64 | 0.102105 | 4996.154 | 0.08580723
4696.67 | 0.102714 | 4996.154 | 0.08580723
4696.67 | 0.102714 | 5007.692 | 0.08636491
4696.67 | 0.102714 | 5007.692 | 0.08636491
4716.44 | 0.103569 | 5019.231 | 0.08693069
4716.44 | 0.103569 | 5019.231 | 0.08693069
4716.44 | 0.103569 | 5030.769 | 0.08750483
4731.94 | 0.104245 | 5030.769 | 0.08750483
4731.94 | 0.104245 | 5042.308 | 0.08808756
4731.94 | 0.104245 | 5042.308 | 0.08808756
4731.94 | 0.104245 | 5053.846 | 0.08867913
4749.61 | 0.105036 | 5053.846 | 0.08867913
4749.61 | 0.105036 | 5065.385 | 0.08927982
4749.61 | 0.105036 | 5065.385 | 0.08927982
4769.58 | 0.105932 | 5076.923 | 0.08988989
4769.58 | 0.105932 | 5076.923 | 0.08988989
4769.58 | 0.105932 | 5088.462 | 0.09050965
4786.56 | 0.106697 | 5088.462 | 0.09050965
4786.56 | 0.106697 | 5100 | 0.0911394
4786.56 | 0.106697 | 5100 | 0.0911394
4786.56 | 0.106697 | 5111.538 | 0.09177946
4807.55 | 0.107646 | 5111.538 | 0.09177946
4807.55 | 0.107646 | 5123.077 | 0.09243016
4807.55 | 0.107646 | 5123.077 | 0.09243016
4823.92 | 0.108384 | 5134.615 | 0.09309185
4823.92 | 0.108384 | 5134.615 | 0.09309185
4823.92 | 0.108384 | 5146.154 | 0.09376491
4842.57 | 0.109275 | 5146.154 | 0.09376491
4842.57 | 0.109275 | 5157.692 | 0.09444972
4842.57 | 0.109275 | 5157.692 | 0.09444972
4842.57 | 0.109275 | 5169.231 | 0.09514668
4857.27 | 0.109944 | 5169.231 | 0.09514668
4857.27 | 0.109944 | 5180.769 | 0.09585622
4857.27 | 0.109944 | 5180.769 | 0.09585622
4877.89 | 0.110939 | 5192.308 | 0.09657895
4877.89 | 0.110939 | 5192.308 | 0.09657895
4877.89 | 0.110939 | 5203.846 | 0.09731525
4895.04 | 0.111747 | 5203.846 | 0.09731525
4895.04 | 0.111747 | 5215.385 | 0.09806561
4895.04 | 0.111747 | 5215.385 | 0.09806561
4895.04 | 0.111747 | 5226.923 | 0.09883058
4917.18 | 0.112798 | 5226.923 | 0.09883058
4917.18 | 0.112798 | 5238.462 | 0.09961073
4917.18 | 0.112798 | 5238.462 | 0.09961073
4934.95 | 0.113659 | 5250 | 0.1004067
4934.95 | 0.113659 | 5250 | 0.1004067
4934.95 | 0.113659 | 5261.538 | 0.101219
4950 | 0.114396 | 5261.538 | 0.101219
4950 | 0.114396 | 5273.077 | 0.1020484
4950 | 0.114396 | 5273.077 | 0.1020484
4950 | 0.114396 | 5284.615 | 0.1028955
4968.47 | 0.11529 | 5284.615 | 0.1028955
4968.47 | 0.11529 | 5296.154 | 0.103761
4968.47 | 0.11529 | 5296.154 | 0.103761
4984.62 | 0.116101 | 5307.692 | 0.1046458
4984.62 | 0.116101 | 5307.692 | 0.1046458
4984.62 | 0.116101 | 5319.231 | 0.1055506
5001.09 | 0.116904 | 5319.231 | 0.1055506
5001.09 | 0.116904 | 5330.769 | 0.1064763
5001.09 | 0.116904 | 5330.769 | 0.1064763
5001.09 | 0.116904 | 5342.308 | 0.1074239
5015.85 | 0.117637 | 5342.308 | 0.1074239
5015.85 | 0.117637 | 5353.846 | 0.1083944
5015.85 | 0.117637 | 5353.846 | 0.1083944
5035.25 | 0.118631 | 5365.385 | 0.1093887
5035.25 | 0.118631 | 5365.385 | 0.1093887
5035.25 | 0.118631 | 5376.923 | 0.1104082
5053.59 | 0.11956 | 5376.923 | 0.1104082
5053.59 | 0.11956 | 5388.462 | 0.1114539
5053.59 | 0.11956 | 5388.462 | 0.1114539
5053.59 | 0.11956 | 5400 | 0.1125273
5070.99 | 0.120446 | 5400 | 0.1125273
5070.99 | 0.120446 | 5411.538 | 0.1136296
5070.99 | 0.120446 | 5411.538 | 0.1136296
5085.56 | 0.121208 | 5423.077 | 0.1147625
5085.56 | 0.121208 | 5423.077 | 0.1147625
5085.56 | 0.121208 | 5434.615 | 0.1159275
5104.61 | 0.122186 | 5434.615 | 0.1159275
5104.61 | 0.122186 | 5446.154 | 0.1171274
5104.61 | 0.122186 | 5446.154 | 0.1171274
5104.61 | 0.122186 | 5457.692 | 0.1183634
5125.52 | 0.123286 | 5457.692 | 0.1183634
5125.52 | 0.123286 | 5469.231 | 0.1196377
5125.52 | 0.123286 | 5469.231 | 0.1196377
5139.86 | 0.124044 | 5480.769 | 0.1209525
5139.86 | 0.124044 | 5480.769 | 0.1209525
5139.86 | 0.124044 | 5492.308 | 0.1223103
5158.78 | 0.125057 | 5492.308 | 0.1223103
5158.78 | 0.125057 | 5503.846 | 0.1237136
5158.78 | 0.125057 | 5503.846 | 0.1237136
5158.78 | 0.125057 | 5515.385 | 0.1251655
5176.08 | 0.12599 | 5515.385 | 0.1251655
5176.08 | 0.12599 | 5526.923 | 0.1266691
5176.08 | 0.12599 | 5526.923 | 0.1266691
5195.56 | 0.127023 | 5538.462 | 0.128228
5195.56 | 0.127023 | 5538.462 | 0.128228
5195.56 | 0.127023 | 5550 | 0.1298461
5215.11 | 0.128103 | 5550 | 0.1298461
5215.11 | 0.128103 | 5561.538 | 0.1315277
5215.11 | 0.128103 | 5561.538 | 0.1315277
5215.11 | 0.128103 | 5573.077 | 0.1332775
5233.38 | 0.129101 | 5573.077 | 0.1332775
5233.38 | 0.129101 | 5584.615 | 0.1351007
5233.38 | 0.129101 | 5584.615 | 0.1351007
5250.56 | 0.130034 | 5596.154 | 0.1370028
5250.56 | 0.130034 | 5596.154 | 0.1370028
5250.56 | 0.130034 | 5607.692 | 0.1389896
5268.05 | 0.131006 | 5607.692 | 0.1389896
5268.05 | 0.131006 | 5619.231 | 0.1410768
5268.05 | 0.131006 | 5619.231 | 0.1410768
5268.05 | 0.131006 | 5630.769 | 0.1432673
5282.25 | 0.131792 | 5630.769 | 0.1432673
5282.25 | 0.131792 | 5642.308 | 0.1455709
5282.25 | 0.131792 | 5642.308 | 0.1455709
5298.73 | 0.132697 | 5653.846 | 0.1479988
5298.73 | 0.132697 | 5653.846 | 0.1479988
5298.73 | 0.132697 | 5665.385 | 0.1505639
5315.81 | 0.133642 | 5665.385 | 0.1505639
5315.81 | 0.133642 | 5676.923 | 0.1532808
5315.81 | 0.133642 | 5676.923 | 0.1532808
5315.81 | 0.133642 | 5688.462 | 0.1561659
5332.17 | 0.134562 | 5688.462 | 0.1561659
5332.17 | 0.134562 | 5700 | 0.1592367
5332.17 | 0.134562 | 5700 | 0.1592367
5352.59 | 0.135689 | 5711.538 | 0.1625104
5352.59 | 0.135689 | 5711.538 | 0.1625104
5352.59 | 0.135689 | 5723.077 | 0.1660038
5371.27 | 0.136732 | 5723.077 | 0.1660038
5371.27 | 0.136732 | 5734.615 | 0.1698303
5371.27 | 0.136732 | 5734.615 | 0.1698303
5371.27 | 0.136732 | 5746.154 | 0.1739816
5386.77 | 0.137582 | 5746.154 | 0.1739816
5386.77 | 0.137582 | 5757.692 | 0.1785072
5386.77 | 0.137582 | 5757.692 | 0.1785072
5404.84 | 0.138587 | 5769.231 | 0.1834599
5404.84 | 0.138587 | 5769.231 | 0.1834599
5404.84 | 0.138587 | 5780.769 | 0.1888894