## summary
Progress | Start / End | Model | Params | Bounds | Experimental Data | Objectives | MOGA Summary | Reduction
420/10000 | Tuesday, 02/13/24, 12:32:07 | evpwdb | evp_s0 (fixed=11.01) | [0.0, 100.0] | creep/inl_1/AirBase_900_36_G22.csv (Calibration) | end_creep_strain | num_gens (10000) | Grouping Errors (name, type, labels)
| Wednesday, 02/14/24, 11:29:31 |  | evp_R (fixed=11.07) | [0.0, 1e+03] | creep/inl_1/AirBase_900_31_G50.csv (Calibration) | area_creep_time_strain | population (100) | Reducing Errors (square_average)
|  |  | evp_d (fixed=13.52) | [0.0, 100.0] | creep/inl_1/AirBase_900_28_G45.csv (Calibration) | yield_point_tensile | offspring (50) | Reducing Objectives (square_average)
|  |  | evp_n (fixed=3.567) | [0.0, 100.0] | creep/inl_1/AirBase_900_26_G59.csv (Calibration) | end_creep_time | crossover (0.8)
|  |  | evp_eta (fixed=1.594e+03) | [0.0, 1e+04] | tensile/inl/AirBase_900_D10.csv (Calibration) | area_tensile_strain_stress | mutation (0.01)
|  |  | c_0 | [0.0, 1e+03]
|  |  | c_1 | [0.0, 1e+03]
|  |  | t_0 | [0.0, 1e+03]
|  |  | t_1 | [0.0, 1e+03]
|  |  | c_n | [0.0, 20.0]
|  |  | t_n | [0.0, 20.0]

## results
evp_s0 | evp_R | evp_d | evp_n | evp_eta | c_0 | c_1 | t_0 | t_1 | c_n | t_n | end_creep_strain | area_creep_time_strain | yield_point_tensile | end_creep_time | area_tensile_strain_stress | square_average
11.011 | 11.071 | 13.523 | 3.5672 | 1593.8 | 64.188 | 370.33 | 153.13 | 852.78 | 1.5742 | 15.27 | 0.20474 | 0.079753 | 0.00017612 | 0.064025 | 0.069823 | 0.057252
11.011 | 11.071 | 13.523 | 3.5672 | 1593.8 | 64.199 | 363.24 | 160.88 | 879.37 | 1.6089 | 14.718 | 0.13853 | 0.20235 | 0.00017612 | 0.047806 | 0.069823 | 0.067297
11.011 | 11.071 | 13.523 | 3.5672 | 1593.8 | 63.211 | 352.17 | 168.95 | 925.21 | 1.6054 | 15.949 | 0.061112 | 0.252 | 0.00017612 | 0.15854 | 0.069823 | 0.097246
11.011 | 11.071 | 13.523 | 3.5672 | 1593.8 | 62.259 | 351.54 | 155.82 | 863.62 | 1.6595 | 6.8427 | 0.20136 | 0.22636 | 0.00017612 | 0.064655 | 0.06982 | 0.10084
11.011 | 11.071 | 13.523 | 3.5672 | 1593.8 | 44.49 | 233.11 | 823.98 | 880.36 | 2.6551 | 13.792 | 0.096119 | 0.24134 | 0.00017612 | 0.18215 | 0.025135 | 0.10129
11.011 | 11.071 | 13.523 | 3.5672 | 1593.8 | 46.669 | 241.09 | 525.37 | 900.69 | 2.649 | 10.129 | 0.065224 | 0.24636 | 0.00017612 | 0.19162 | 0.027471 | 0.10242
11.011 | 11.071 | 13.523 | 3.5672 | 1593.8 | 45.356 | 239.5 | 508.76 | 842.07 | 2.5695 | 9.8176 | 0.045838 | 0.26209 | 0.00017612 | 0.17711 | 0.026126 | 0.10284
11.011 | 11.071 | 13.523 | 3.5672 | 1593.8 | 45.433 | 235.96 | 508.57 | 655.2 | 2.6483 | 14.685 | 0.0845 | 0.2421 | 0.00017612 | 0.19164 | 0.025341 | 0.10312
11.011 | 11.071 | 13.523 | 3.5672 | 1593.8 | 44.294 | 232.74 | 378.46 | 877.97 | 2.6495 | 13.263 | 0.064722 | 0.25181 | 0.00017612 | 0.17581 | 0.069463 | 0.10333
11.011 | 11.071 | 13.523 | 3.5672 | 1593.8 | 78.716 | 370.71 | 415.75 | 887.88 | 2.5646 | 6.351 | 0.068593 | 0.24892 | 0.00017612 | 0.18457 | 0.05265 | 0.1035
11.011 | 11.071 | 13.523 | 3.5672 | 1593.8 | 45.929 | 241.84 | 407.33 | 841.42 | 2.5581 | 5.9833 | 0.063626 | 0.25533 | 0.00017612 | 0.18241 | 0.034339 | 0.1037
11.011 | 11.071 | 13.523 | 3.5672 | 1593.8 | 75.524 | 355.41 | 503.68 | 640.69 | 2.6471 | 13.588 | 0.041506 | 0.26106 | 0.00017612 | 0.17933 | 0.042668 | 0.10386
11.011 | 11.071 | 13.523 | 3.5672 | 1593.8 | 44.931 | 235.44 | 490.94 | 850.13 | 2.5855 | 10.967 | 0.052713 | 0.25851 | 0.00017612 | 0.18393 | 0.026713 | 0.10415
11.011 | 11.071 | 13.523 | 3.5672 | 1593.8 | 45.944 | 240.41 | 774.99 | 843.65 | 2.5786 | 15.709 | 0.079134 | 0.25037 | 0.00017612 | 0.18678 | 0.025967 | 0.10451
11.011 | 11.071 | 13.523 | 3.5672 | 1593.8 | 77.59 | 365.84 | 419.29 | 863.98 | 2.6514 | 13.471 | 0.050265 | 0.2647 | 0.00017612 | 0.1696 | 0.056596 | 0.10456
11.011 | 11.071 | 13.523 | 3.5672 | 1593.8 | 44.509 | 234.11 | 231.15 | 863.7 | 2.6538 | 15.898 | 0.074385 | 0.25369 | 0.00017612 | 0.17278 | 0.069823 | 0.10462
11.011 | 11.071 | 13.523 | 3.5672 | 1593.8 | 76.89 | 367.64 | 444.01 | 876.51 | 2.5078 | 6.0386 | 0.060864 | 0.25693 | 0.00017612 | 0.18203 | 0.044976 | 0.10487
11.011 | 11.071 | 13.523 | 3.5672 | 1593.8 | 45.127 | 235.65 | 498 | 477.8 | 2.5848 | 7.772 | 0.07424 | 0.24361 | 0.00017612 | 0.19932 | 0.025396 | 0.10523
11.011 | 11.071 | 13.523 | 3.5672 | 1593.8 | 71.187 | 337.85 | 838.25 | 964.44 | 2.6434 | 8.2944 | 0.046037 | 0.25178 | 0.00017612 | 0.1955 | 0.040189 | 0.10535
11.011 | 11.071 | 13.523 | 3.5672 | 1593.8 | 70.927 | 344.39 | 528.84 | 652.68 | 2.5337 | 10.703 | 0.06716 | 0.26058 | 0.00017612 | 0.1787 | 0.04039 | 0.10598
11.011 | 11.071 | 13.523 | 3.5672 | 1593.8 | 71.274 | 337.31 | 414.77 | 497 | 2.6586 | 8.2476 | 0.086955 | 0.23876 | 0.00017612 | 0.19978 | 0.040217 | 0.1061
11.011 | 11.071 | 13.523 | 3.5672 | 1593.8 | 40.152 | 217.29 | 419.47 | 845.53 | 2.5465 | 14.206 | 0.061907 | 0.26047 | 0.00017612 | 0.18107 | 0.042088 | 0.10623
11.011 | 11.071 | 13.523 | 3.5672 | 1593.8 | 70.54 | 337.64 | 361.32 | 842.61 | 2.6516 | 8.5217 | 0.10464 | 0.24125 | 0.00017612 | 0.18197 | 0.063596 | 0.10631
11.011 | 11.071 | 13.523 | 3.5672 | 1593.8 | 74.448 | 348.86 | 498.75 | 815.74 | 2.6506 | 8.276 | 0.077768 | 0.24406 | 0.00017612 | 0.1977 | 0.041582 | 0.10643
11.011 | 11.071 | 13.523 | 3.5672 | 1593.8 | 79.325 | 371.6 | 416.09 | 641.08 | 2.5638 | 6.1535 | 0.090921 | 0.24282 | 0.00017612 | 0.19323 | 0.043565 | 0.10646
11.011 | 11.071 | 13.523 | 3.5672 | 1593.8 | 77.59 | 369.56 | 784.88 | 635.89 | 2.5516 | 13.943 | 0.060859 | 0.26202 | 0.00017612 | 0.17947 | 0.043609 | 0.10647
11.011 | 11.071 | 13.523 | 3.5672 | 1593.8 | 45.028 | 235.62 | 494.12 | 448.98 | 2.5916 | 10.972 | 0.055033 | 0.25732 | 0.00017612 | 0.19137 | 0.025417 | 0.10651
11.011 | 11.071 | 13.523 | 3.5672 | 1593.8 | 45.022 | 235.57 | 409.16 | 562.28 | 2.5828 | 15.96 | 0.097349 | 0.23681 | 0.00017612 | 0.20078 | 0.025415 | 0.10652
11.011 | 11.071 | 13.523 | 3.5672 | 1593.8 | 78.976 | 373.4 | 421.17 | 892.79 | 2.5389 | 13.063 | 0.047728 | 0.25996 | 0.00017612 | 0.18196 | 0.061216 | 0.10671
11.011 | 11.071 | 13.523 | 3.5672 | 1593.8 | 67.075 | 326.13 | 232.04 | 870.87 | 2.6517 | 16.862 | 0.061372 | 0.2654 | 0.00017612 | 0.16713 | 0.069823 | 0.10701
11.011 | 11.071 | 13.523 | 3.5672 | 1593.8 | 78.163 | 371.75 | 421.64 | 959.12 | 2.5799 | 6.0793 | 0.056969 | 0.26718 | 0.00017612 | 0.17123 | 0.060129 | 0.10757
11.011 | 11.071 | 13.523 | 3.5672 | 1593.8 | 78.697 | 369.77 | 422.43 | 647.03 | 2.581 | 6.1907 | 0.075142 | 0.25419 | 0.00017612 | 0.18835 | 0.043652 | 0.10764
11.011 | 11.071 | 13.523 | 3.5672 | 1593.8 | 49.734 | 254.3 | 508.67 | 573.02 | 2.6447 | 16.709 | 0.075527 | 0.25352 | 0.00017612 | 0.19214 | 0.027708 | 0.10766
11.011 | 11.071 | 13.523 | 3.5672 | 1593.8 | 44.854 | 235.6 | 495.27 | 850.37 | 2.5848 | 15.666 | 0.065412 | 0.26448 | 0.00017612 | 0.18093 | 0.027301 | 0.10771
11.011 | 11.071 | 13.523 | 3.5672 | 1593.8 | 75.12 | 359.86 | 533.74 | 849.9 | 2.5025 | 4.6103 | 0.06384 | 0.25659 | 0.00017612 | 0.18992 | 0.041712 | 0.10772
11.011 | 11.071 | 13.523 | 3.5672 | 1593.8 | 41.381 | 220.69 | 447.14 | 876.27 | 2.5683 | 4.263 | 0.050246 | 0.26121 | 0.00017612 | 0.19171 | 0.02471 | 0.10812
11.011 | 11.071 | 13.523 | 3.5672 | 1593.8 | 77.632 | 366.56 | 435.34 | 488.56 | 2.5269 | 13.715 | 0.043083 | 0.26522 | 0.00017612 | 0.18564 | 0.042603 | 0.10848
11.011 | 11.071 | 13.523 | 3.5672 | 1593.8 | 63.516 | 352.77 | 157.88 | 875.66 | 1.6012 | 15.288 | 0.069843 | 0.22315 | 0.00017612 | 0.22167 | 0.069823 | 0.10869
11.011 | 11.071 | 13.523 | 3.5672 | 1593.8 | 75.205 | 360.26 | 379.96 | 836.5 | 2.5697 | 8.3003 | 0.049921 | 0.2698 | 0.00017612 | 0.17433 | 0.057421 | 0.10897
11.011 | 11.071 | 13.523 | 3.5672 | 1593.8 | 64.294 | 361.96 | 166.98 | 929.45 | 1.6434 | 6.903 | 0.22083 | 0.21453 | 0.00017612 | 0.096966 | 0.069821 | 0.10906
11.011 | 11.071 | 13.523 | 3.5672 | 1593.8 | 45.053 | 235.55 | 494.18 | 565.33 | 2.5786 | 11.093 | 0.051689 | 0.26134 | 0.00017612 | 0.19448 | 0.025405 | 0.10944
11.011 | 11.071 | 13.523 | 3.5672 | 1593.8 | 45.11 | 235.61 | 395.67 | 547.23 | 2.5765 | 15.461 | 0.038255 | 0.25931 | 0.00017612 | 0.20048 | 0.025387 | 0.10954
11.011 | 11.071 | 13.523 | 3.5672 | 1593.8 | 48.524 | 252.1 | 159.51 | 577.63 | 2.5586 | 15.445 | 0.019558 | 0.26779 | 0.00017612 | 0.18149 | 0.069822 | 0.10991
11.011 | 11.071 | 13.523 | 3.5672 | 1593.8 | 77.9 | 371.46 | 416.6 | 863.52 | 2.5467 | 13.91 | 0.043562 | 0.27363 | 0.00017612 | 0.17545 | 0.056616 | 0.11076
11.011 | 11.071 | 13.523 | 3.5672 | 1593.8 | 42.328 | 225.55 | 417.11 | 624.5 | 2.5421 | 6.2984 | 0.080755 | 0.261 | 0.00017612 | 0.18842 | 0.024883 | 0.11076
11.011 | 11.071 | 13.523 | 3.5672 | 1593.8 | 78.736 | 371.44 | 421.13 | 642.88 | 2.5613 | 6.1504 | 0.0054878 | 0.28027 | 0.00017612 | 0.17422 | 0.043716 | 0.11084
11.011 | 11.071 | 13.523 | 3.5672 | 1593.8 | 78.338 | 373.59 | 387.24 | 849.47 | 2.4941 | 13.347 | 0.040111 | 0.26914 | 0.00017612 | 0.18131 | 0.062952 | 0.11088
11.011 | 11.071 | 13.523 | 3.5672 | 1593.8 | 75.802 | 361.59 | 472.17 | 901.24 | 2.5297 | 9.8665 | 0.10092 | 0.2536 | 0.00017612 | 0.1859 | 0.045217 | 0.1111
11.011 | 11.071 | 13.523 | 3.5672 | 1593.8 | 79.046 | 370.64 | 386.86 | 594.82 | 2.5105 | 8.7941 | 0.065132 | 0.25292 | 0.00017612 | 0.20272 | 0.042718 | 0.11113
11.011 | 11.071 | 13.523 | 3.5672 | 1593.8 | 46.525 | 244 | 525.37 | 847.94 | 2.5207 | 13.892 | 0.056279 | 0.26965 | 0.00017612 | 0.18602 | 0.02638 | 0.11118
11.011 | 11.071 | 13.523 | 3.5672 | 1593.8 | 44.65 | 236.84 | 492.03 | 850.28 | 2.5857 | 8.3264 | 0.098257 | 0.26579 | 0.00017612 | 0.17382 | 0.026543 | 0.11122
11.011 | 11.071 | 13.523 | 3.5672 | 1593.8 | 45.173 | 239.03 | 767.33 | 980.12 | 2.5098 | 16.049 | 0.066842 | 0.26906 | 0.00017612 | 0.18372 | 0.025944 | 0.11129
11.011 | 11.071 | 13.523 | 3.5672 | 1593.8 | 77.656 | 361.68 | 416.09 | 847.45 | 2.6576 | 14.676 | 0.12575 | 0.23164 | 0.00017612 | 0.19714 | 0.054665 | 0.11132
11.011 | 11.071 | 13.523 | 3.5672 | 1593.8 | 77.131 | 368.21 | 419.12 | 849.25 | 2.5131 | 6.3685 | 0.03364 | 0.27839 | 0.00017612 | 0.17485 | 0.046051 | 0.11133
11.011 | 11.071 | 13.523 | 3.5672 | 1593.8 | 44.927 | 235.54 | 494.34 | 850.22 | 2.5856 | 10.966 | 0.010294 | 0.27945 | 0.00017612 | 0.18016 | 0.026465 | 0.11136
11.011 | 11.071 | 13.523 | 3.5672 | 1593.8 | 71.175 | 339.76 | 521.94 | 922.94 | 2.5544 | 15.348 | 0.045615 | 0.25871 | 0.00017612 | 0.20187 | 0.040138 | 0.11137
11.011 | 11.071 | 13.523 | 3.5672 | 1593.8 | 41.871 | 219.81 | 517.41 | 884.08 | 2.6471 | 5.6961 | 0.064422 | 0.24931 | 0.00017612 | 0.21095 | 0.024001 | 0.11138
11.011 | 11.071 | 13.523 | 3.5672 | 1593.8 | 41.981 | 220.72 | 414.61 | 879.66 | 2.6481 | 15.018 | 0.11565 | 0.23177 | 0.00017612 | 0.20344 | 0.054304 | 0.11143
11.011 | 11.071 | 13.523 | 3.5672 | 1593.8 | 77.952 | 361.31 | 416.76 | 647.19 | 2.647 | 13.798 | 0.078285 | 0.24292 | 0.00017612 | 0.21087 | 0.043009 | 0.11145
11.011 | 11.071 | 13.523 | 3.5672 | 1593.8 | 45.111 | 239.84 | 418.63 | 840.16 | 2.5357 | 9.9999 | 0.0282 | 0.28274 | 0.00017612 | 0.17049 | 0.040652 | 0.11146
11.011 | 11.071 | 13.523 | 3.5672 | 1593.8 | 66.964 | 326.32 | 228.8 | 872.6 | 2.6516 | 7.7388 | 0.053186 | 0.27731 | 0.00017612 | 0.16441 | 0.069819 | 0.11164
11.011 | 11.071 | 13.523 | 3.5672 | 1593.8 | 61.18 | 344.12 | 165.16 | 921.28 | 1.5644 | 15.568 | 0.062166 | 0.22799 | 0.00017612 | 0.22574 | 0.069823 | 0.11168
11.011 | 11.071 | 13.523 | 3.5672 | 1593.8 | 78.747 | 367.94 | 523.21 | 867.63 | 2.5747 | 10.255 | 0.058213 | 0.26206 | 0.00017612 | 0.19456 | 0.043148 | 0.11178
11.011 | 11.071 | 13.523 | 3.5672 | 1593.8 | 74.736 | 360.44 | 542.27 | 892 | 2.5327 | 6.626 | 0.034893 | 0.28032 | 0.00017612 | 0.17385 | 0.042471 | 0.11182
11.011 | 11.071 | 13.523 | 3.5672 | 1593.8 | 45.056 | 239.82 | 403.16 | 832.58 | 2.5274 | 9.9084 | 0.074006 | 0.27051 | 0.00017612 | 0.17748 | 0.043809 | 0.11207
11.011 | 11.071 | 13.523 | 3.5672 | 1593.8 | 79.149 | 371.17 | 473.54 | 898.64 | 2.5361 | 9.8277 | 0.044219 | 0.26792 | 0.00017612 | 0.1906 | 0.044915 | 0.11208
11.011 | 11.071 | 13.523 | 3.5672 | 1593.8 | 45.174 | 235.68 | 497.66 | 850.69 | 2.5868 | 15.604 | 0.11669 | 0.23639 | 0.00017612 | 0.2048 | 0.026906 | 0.11217
11.011 | 11.071 | 13.523 | 3.5672 | 1593.8 | 78.894 | 371.93 | 527.6 | 865.66 | 2.5679 | 13.528 | 0.045308 | 0.27877 | 0.00017612 | 0.17458 | 0.043855 | 0.11217
11.011 | 11.071 | 13.523 | 3.5672 | 1593.8 | 41.098 | 217.76 | 439.35 | 930.56 | 2.6483 | 14.045 | 0.12075 | 0.23502 | 0.00017612 | 0.19723 | 0.059033 | 0.1122
11.011 | 11.071 | 13.523 | 3.5672 | 1593.8 | 77.905 | 367.38 | 421.23 | 556.99 | 2.5142 | 6.7091 | 0.028035 | 0.26792 | 0.00017612 | 0.19494 | 0.042488 | 0.11237
11.011 | 11.071 | 13.523 | 3.5672 | 1593.8 | 78.913 | 363.28 | 398.87 | 849.01 | 2.6601 | 16.94 | 0.082539 | 0.2348 | 0.00017612 | 0.21576 | 0.063373 | 0.11251
11.011 | 11.071 | 13.523 | 3.5672 | 1593.8 | 78.021 | 368.43 | 421.42 | 921.07 | 2.5381 | 13.831 | 0.067912 | 0.26145 | 0.00017612 | 0.18781 | 0.066332 | 0.11264
11.011 | 11.071 | 13.523 | 3.5672 | 1593.8 | 44.648 | 237.58 | 418.53 | 839.76 | 2.5572 | 6.77 | 0.015353 | 0.28756 | 0.00017612 | 0.1698 | 0.033321 | 0.11287
11.011 | 11.071 | 13.523 | 3.5672 | 1593.8 | 77.476 | 363.09 | 425.26 | 850.46 | 2.5619 | 14.276 | 0.085702 | 0.24505 | 0.00017612 | 0.20762 | 0.050551 | 0.11306
11.011 | 11.071 | 13.523 | 3.5672 | 1593.8 | 78.137 | 372.37 | 419.27 | 902.59 | 2.5021 | 9.8493 | 0.022183 | 0.27882 | 0.00017612 | 0.17688 | 0.059891 | 0.11311
11.011 | 11.071 | 13.523 | 3.5672 | 1593.8 | 63.261 | 307.48 | 771.06 | 885.93 | 2.5941 | 16.186 | 0.0928 | 0.23976 | 0.00017612 | 0.21411 | 0.035295 | 0.11318
11.011 | 11.071 | 13.523 | 3.5672 | 1593.8 | 76.969 | 363.15 | 190.74 | 863.11 | 2.556 | 14.033 | 0.097623 | 0.24405 | 0.00017612 | 0.19897 | 0.069823 | 0.11355
11.011 | 11.071 | 13.523 | 3.5672 | 1593.8 | 78.477 | 371.49 | 528.23 | 840.03 | 2.4637 | 10.079 | 0.082504 | 0.2563 | 0.00017612 | 0.19862 | 0.042371 | 0.11374
11.011 | 11.071 | 13.523 | 3.5672 | 1593.8 | 78.947 | 373.3 | 415.73 | 843.82 | 2.5483 | 15.213 | 0.039349 | 0.27966 | 0.00017612 | 0.17738 | 0.052172 | 0.11394
11.011 | 11.071 | 13.523 | 3.5672 | 1593.8 | 78.362 | 371.43 | 783.04 | 642.88 | 2.5602 | 6.822 | 0.087113 | 0.27236 | 0.00017612 | 0.17503 | 0.04384 | 0.11432
11.011 | 11.071 | 13.523 | 3.5672 | 1593.8 | 78.362 | 370.27 | 812.86 | 845.43 | 2.56 | 5.9798 | 0.099821 | 0.26286 | 0.00017612 | 0.18268 | 0.043591 | 0.11433
11.011 | 11.071 | 13.523 | 3.5672 | 1593.8 | 79.831 | 371.8 | 469.29 | 893.58 | 2.5583 | 9.5662 | 0.095234 | 0.24519 | 0.00017612 | 0.20762 | 0.045148 | 0.11433
11.011 | 11.071 | 13.523 | 3.5672 | 1593.8 | 44.451 | 237.45 | 405.98 | 514.76 | 2.5482 | 6.1874 | 0.06111 | 0.28039 | 0.00017612 | 0.17705 | 0.025893 | 0.11437
11.011 | 11.071 | 13.523 | 3.5672 | 1593.8 | 76.087 | 352.99 | 422.08 | 885.83 | 2.6613 | 10.973 | 0.070017 | 0.24502 | 0.00017612 | 0.21481 | 0.058594 | 0.11451
11.011 | 11.071 | 13.523 | 3.5672 | 1593.8 | 46.733 | 241.52 | 407.76 | 873.88 | 2.5543 | 9.8886 | 0.04325 | 0.25013 | 0.00017612 | 0.21885 | 0.049367 | 0.11477
11.011 | 11.071 | 13.523 | 3.5672 | 1593.8 | 45.036 | 232.9 | 401.86 | 846.64 | 2.6553 | 7.2889 | 0.12048 | 0.22748 | 0.00017612 | 0.21713 | 0.037229 | 0.11479
11.011 | 11.071 | 13.523 | 3.5672 | 1593.8 | 71.599 | 337.11 | 413.31 | 875.31 | 2.6466 | 8.2049 | 0.07347 | 0.24364 | 0.00017612 | 0.21776 | 0.054734 | 0.11517
11.011 | 11.071 | 13.523 | 3.5672 | 1593.8 | 76.756 | 366.81 | 422.68 | 863.32 | 2.5505 | 4.6811 | 0.079325 | 0.27608 | 0.00017612 | 0.17538 | 0.045714 | 0.11536
11.011 | 11.071 | 13.523 | 3.5672 | 1593.8 | 79.235 | 373.04 | 444.21 | 939.63 | 2.4705 | 6.7738 | 0.041749 | 0.26869 | 0.00017612 | 0.19629 | 0.054041 | 0.11539
11.011 | 11.071 | 13.523 | 3.5672 | 1593.8 | 77.699 | 362.11 | 424.47 | 863.16 | 2.5462 | 13.83 | 0.054821 | 0.24649 | 0.00017612 | 0.22154 | 0.053977 | 0.11576
11.011 | 11.071 | 13.523 | 3.5672 | 1593.8 | 79.609 | 370.25 | 407.99 | 862.47 | 2.5497 | 13.703 | 0.076351 | 0.24676 | 0.00017612 | 0.21339 | 0.05973 | 0.11582
11.011 | 11.071 | 13.523 | 3.5672 | 1593.8 | 77 | 362.88 | 401.3 | 632.66 | 2.5232 | 13.576 | 0.10796 | 0.24577 | 0.00017612 | 0.20511 | 0.041994 | 0.11589
11.011 | 11.071 | 13.523 | 3.5672 | 1593.8 | 77.051 | 355.99 | 398.86 | 944.48 | 2.6519 | 13.957 | 0.06977 | 0.23951 | 0.00017612 | 0.22135 | 0.069644 | 0.11608
11.011 | 11.071 | 13.523 | 3.5672 | 1593.8 | 78.032 | 372.66 | 402.86 | 850.39 | 2.5392 | 7.8594 | 0.054188 | 0.28416 | 0.00017612 | 0.17358 | 0.051783 | 0.1165
11.011 | 11.071 | 13.523 | 3.5672 | 1593.8 | 75.254 | 352.49 | 403.2 | 832.09 | 2.5752 | 15 | 0.05043 | 0.25443 | 0.00017612 | 0.21478 | 0.055934 | 0.11653
11.011 | 11.071 | 13.523 | 3.5672 | 1593.8 | 42.065 | 222.2 | 419.53 | 950.3 | 2.5633 | 3.8164 | 0.081936 | 0.24489 | 0.00017612 | 0.21745 | 0.050919 | 0.11656
11.011 | 11.071 | 13.523 | 3.5672 | 1593.8 | 42.09 | 220.46 | 419.02 | 846.13 | 2.6464 | 12.504 | 0.08396 | 0.24355 | 0.00017612 | 0.22069 | 0.039939 | 0.11666
11.011 | 11.071 | 13.523 | 3.5672 | 1593.8 | 77.147 | 360.64 | 473.28 | 899.5 | 2.5253 | 9.8744 | 0.060663 | 0.24814 | 0.00017612 | 0.22269 | 0.044341 | 0.11681
11.011 | 11.071 | 13.523 | 3.5672 | 1593.8 | 43.285 | 226.35 | 507.29 | 560.31 | 2.571 | 14.033 | 0.094153 | 0.23571 | 0.00017612 | 0.22788 | 0.024696 | 0.11696
11.011 | 11.071 | 13.523 | 3.5672 | 1593.8 | 71.261 | 336.82 | 475.25 | 496.98 | 2.5907 | 13.568 | 0.10783 | 0.23089 | 0.00017612 | 0.22489 | 0.039156 | 0.11705

## plot_tensile_strain_stress
0 | 1 | 2 | 3
-0.000120887 | 11.4786123 | 0 | 0
-0.000109896 | 12.43863297 | 0.0007692308 | 99.52901
-6.23e-05 | 14.71908337 | 0.001538462 | 146.1
1.9e-05 | 17.68033656 | 0.002307692 | 161.327
6.52e-05 | 21.3713936 | 0.003846154 | 167.1532
0.000120873 | 26.49320211 | 0.004615385 | 167.6039
0.000176554 | 32.16567849 | 0.005384615 | 167.8076
0.000254188 | 38.49978493 | 0.006923077 | 168.0566
0.000323848 | 45.68479251 | 0.007692308 | 168.1649
0.000407177 | 54.48217938 | 0.008461538 | 168.2706
0.000504043 | 65.08279626 | 0.01 | 168.4779
0.000608685 | 76.55658464 | 0.01076923 | 168.5798
0.000730313 | 89.00497779 | 0.01153846 | 168.6807
0.000862598 | 101.5875915 | 0.01230769 | 168.7805
0.001025074 | 114.6174312 | 0.01384615 | 168.9771
0.00122415 | 127.4559298 | 0.01461538 | 169.0739
0.001498676 | 139.9095221 | 0.01538462 | 169.1697
0.001868653 | 150.5811211 | 0.01692308 | 169.3583
0.002399419 | 158.7805243 | 0.01769231 | 169.4511
0.003159005 | 163.01415 | 0.01846154 | 169.543
0.004075783 | 163.7661167 | 0.02 | 169.7239
0.005123751 | 162.6311504 | 0.02076923 | 169.813
0.006164759 | 161.2912631 | 0.02153846 | 169.9011
0.00721908 | 160.2527113 | 0.02230769 | 169.9884
0.008223693 | 159.9096554 | 0.02384615 | 170.1601
0.009235818 | 159.8697302 | 0.02461538 | 170.2447
0.010195845 | 160.2253328 | 0.02538462 | 170.3284
0.011145656 | 160.4787096 | 0.02692308 | 170.4931
0.012118276 | 161.3434048 | 0.02769231 | 170.5743
0.013049484 | 161.898973 | 0.02846154 | 170.6545
0.014017297 | 162.765618 | 0.03 | 170.8126
0.014946739 | 163.424499 | 0.03076923 | 170.8904
0.015908782 | 164.089814 | 0.03153846 | 170.9674
0.016851217 | 164.8547274 | 0.03230769 | 171.0436
0.017820272 | 165.625346 | 0.03384615 | 171.1937
0.018769741 | 166.2921504 | 0.03461538 | 171.2676
0.019726154 | 166.8592392 | 0.03538462 | 171.3407
0.020706141 | 167.3291158 | 0.03692308 | 171.4847
0.021678318 | 168.1050175 | 0.03769231 | 171.5555
0.022668126 | 168.3737842 | 0.03846154 | 171.6257
0.023637422 | 168.7418512 | 0.04 | 171.7638
0.024631147 | 169.0121113 | 0.04076923 | 171.8317
0.025596594 | 169.3805477 | 0.04153846 | 171.899
0.026588375 | 169.7540085 | 0.04230769 | 171.9656
0.027550963 | 170.0202836 | 0.04384615 | 172.0967
0.028518455 | 170.1848566 | 0.04461538 | 172.1613
0.029499577 | 170.4549045 | 0.04538462 | 172.2251
0.030478767 | 170.9311784 | 0.04692308 | 172.3509
0.031457969 | 171.0986364 | 0.04769231 | 172.4128
0.032407169 | 171.2611204 | 0.04846154 | 172.4741
0.033412532 | 171.5367843 | 0.05 | 172.5947
0.0343879 | 171.6006788 | 0.05076923 | 172.6541
0.03539031 | 171.8763816 | 0.05153846 | 172.7129
0.036364716 | 172.0439406 | 0.05230769 | 172.7711
0.03733721 | 172.4189423 | 0.05384615 | 172.8856
0.038337631 | 172.3837038 | 0.05461538 | 172.942
0.039280327 | 172.4422796 | 0.05538462 | 172.9978
0.040278807 | 172.5104357 | 0.05692308 | 173.1077
0.041247504 | 172.573416 | 0.05769231 | 173.1618
0.042243064 | 172.640994 | 0.05846154 | 173.2153
0.043210819 | 172.808149 | 0.06 | 173.3207
0.044204428 | 172.8754184 | 0.06076923 | 173.3726
0.045142567 | 173.0376758 | 0.06153846 | 173.4239
0.046106567 | 173.0998458 | 0.06230769 | 173.4748
0.047098258 | 173.2715925 | 0.06384615 | 173.5748
0.048060374 | 173.2285334 | 0.06461538 | 173.6241
0.04905013 | 173.295045 | 0.06538462 | 173.6728
0.050010372 | 173.3564018 | 0.06692308 | 173.7688
0.050970642 | 173.3124924 | 0.06769231 | 173.8161
0.051929042 | 173.2680145 | 0.06846154 | 173.8629
0.052887473 | 173.4341595 | 0.07 | 173.9549
0.053844038 | 173.494608 | 0.07076923 | 174.0003
0.05479969 | 173.5548547 | 0.07153846 | 174.0451
0.055782801 | 173.6198256 | 0.07230769 | 174.0895
0.056709202 | 173.7807416 | 0.07384615 | 174.1769
0.057690439 | 173.739468 | 0.07461538 | 174.22
0.058642423 | 173.7989044 | 0.07538462 | 174.2626
0.059594444 | 173.7521622 | 0.07692308 | 174.3464
0.060544619 | 173.811094 | 0.07769231 | 174.3877
0.061522101 | 173.874729 | 0.07846154 | 174.4286
0.062443202 | 173.9285156 | 0.08 | 174.509
0.063391614 | 174.200094 | 0.08076923 | 174.5486
0.064365381 | 174.0498624 | 0.08153846 | 174.5878
0.065311972 | 174.001196 | 0.08230769 | 174.6266
0.066256732 | 174.0588129 | 0.08384615 | 174.7029
0.067201535 | 174.2233419 | 0.08461538 | 174.7405
0.068144512 | 174.280656 | 0.08538462 | 174.7777
0.069113664 | 174.3424866 | 0.08692308 | 174.851
0.070082811 | 174.2970125 | 0.08769231 | 174.8871
0.071023076 | 174.3536144 | 0.08846154 | 174.9228
0.071936402 | 174.5129288 | 0.09 | 174.993
0.072901888 | 174.466375 | 0.09076923 | 175.0276
0.0738135 | 174.410172 | 0.09153846 | 175.0619
0.074777177 | 174.4705636 | 0.09230769 | 175.0957
0.075713968 | 174.6340826 | 0.09384615 | 175.1625
0.076675815 | 174.8021348 | 0.09461538 | 175.1953
0.077583995 | 174.6367568 | 0.09538462 | 175.2278
0.078544047 | 174.6963265 | 0.09692308 | 175.2918
0.079476394 | 174.751008 | 0.09769231 | 175.3233
0.080382035 | 174.8009713 | 0.09846154 | 175.3545
0.081446338 | 174.878626 | 0.1 | 175.4159
0.082349276 | 174.819435 | 0.1007692 | 175.4461
0.083332368 | 174.7740024 | 0.1015385 | 175.476
0.084286919 | 174.9409128 | 0.1030769 | 175.5349
0.08524056 | 174.9989253 | 0.1038462 | 175.5639
0.086167604 | 175.0522334 | 0.1046154 | 175.5926
0.087092874 | 174.9960792 | 0.1053846 | 175.621
0.088018203 | 175.0488824 | 0.1069231 | 175.6769
0.088941763 | 175.2106251 | 0.1076923 | 175.7044
0.089865384 | 175.2631254 | 0.1084615 | 175.7316
0.090787239 | 175.3152636 | 0.11 | 175.7853
0.091735617 | 175.2623925 | 0.1107692 | 175.8117
0.092655751 | 175.2043148 | 0.1115385 | 175.8378
0.09357595 | 175.2558024 | 0.1130769 | 175.8892
0.094494393 | 175.1970182 | 0.1138462 | 175.9146
0.095437444 | 175.142288 | 0.1146154 | 175.9396
0.096327844 | 175.188192 | 0.1153846 | 175.9644
0.097244671 | 175.23867 | 0.1169231 | 176.0133
0.098160659 | 175.509574 | 0.1176923 | 176.0373
0.099075808 | 175.228605 | 0.1184615 | 176.0611
0.100017266 | 175.172615 | 0.12 | 176.1079
0.100903598 | 175.217328 | 0.1207692 | 176.131
0.101843338 | 175.160622 | 0.1215385 | 176.1538
0.102728054 | 175.09402 | 0.1230769 | 176.1988
0.103639035 | 175.03176 | 0.1238462 | 176.2209
0.104549187 | 174.969096 | 0.1246154 | 176.2428
0.105431513 | 175.123544 | 0.1253846 | 176.2645
0.106367009 | 175.287448 | 0.1269231 | 176.3071
0.107247734 | 175.219254 | 0.1276923 | 176.3281
0.108154609 | 175.155384 | 0.1284615 | 176.3489
0.109078595 | 175.09425 | 0.13 | 176.3898
0.109983812 | 175.141194 | 0.1307692 | 176.41
0.11088821 | 175.187936 | 0.1315385 | 176.4299
0.111791791 | 175.01082 | 0.1330769 | 176.4692
0.112694556 | 175.056956 | 0.1338462 | 176.4885
0.113569728 | 175.322255 | 0.1346154 | 176.5076
0.114497645 | 175.148622 | 0.1353846 | 176.5266
0.115371241 | 175.07724 | 0.1369231 | 176.5638
0.116270782 | 175.01014 | 0.1376923 | 176.5822
0.117169514 | 175.055067 | 0.1384615 | 176.6003
0.11806744 | 175.099792 | 0.14 | 176.6361
0.11896456 | 175.031682 | 0.1407692 | 176.6537
0.119860875 | 175.188636 | 0.1415385 | 176.6711
0.120756389 | 175.007085 | 0.1430769 | 176.7054
0.121624537 | 175.04615 | 0.1438462 | 176.7223
0.122545013 | 174.981276 | 0.1446154 | 176.739
0.12341161 | 175.019845 | 0.1453846 | 176.7555
0.12430395 | 174.94962 | 0.1469231 | 176.7881
0.125195495 | 174.992328 | 0.1476923 | 176.8041
0.126086246 | 175.034834 | 0.1484615 | 176.82
0.126976204 | 175.190677 | 0.15 | 176.8512
0.127865371 | 175.0056 | 0.1507692 | 176.8666
0.128727372 | 174.929044 | 0.1515385 | 176.8818
0.129614983 | 174.970543 | 0.1530769 | 176.9117
0.130501808 | 175.01184 | 0.1538462 | 176.9265
0.131387847 | 174.938894 | 0.1546154 | 176.9411
0.132273101 | 174.865544 | 0.1553846 | 176.9555
0.133131313 | 174.7872 | 0.1569231 | 176.984
0.134032517 | 174.94479 | 0.1576923 | 176.998
0.133708877 | 174.773874 | 0.1584615 | 177.0118
0.134783353 | 174.6184786 | 0.16 | 177.0391
0.135677301 | 174.660117 | 0.1607692 | 177.0525
0.13657045 | 174.7015507 | 0.1615385 | 177.0658
0.13751377 | 174.7516861 | 0.1630769 | 177.092
0.138405281 | 174.9075487 | 0.1638462 | 177.1049
0.139346873 | 174.8424131 | 0.1646154 | 177.1176
0.140262165 | 174.6573458 | 0.1653846 | 177.1302
0.141176621 | 174.7019724 | 0.1669231 | 177.1551
0.142090241 | 174.7463886 | 0.1676923 | 177.1673
0.143003028 | 174.6752209 | 0.1684615 | 177.1794
0.143914982 | 174.7191107 | 0.17 | 177.2032
0.144800807 | 174.7583689 | 0.1707692 | 177.215
0.145736399 | 174.6905697 | 0.1715385 | 177.2266
0.146620613 | 174.8451018 | 0.1730769 | 177.2494
0.147554504 | 174.7766651 | 0.1738462 | 177.2607
0.148462318 | 174.7033921 | 0.1746154 | 177.2718
0.149394492 | 174.8663219 | 0.1753846 | 177.2828
0.150275479 | 175.0204448 | 0.1769231 | 177.3045
0.151205965 | 175.067051 | 0.1776923 | 177.3152
0.152085358 | 175.1046455 | 0.1784615 | 177.3258
0.15298907 | 175.3794925 | 0.18 | 177.3466
0.153891967 | 175.887823 | 0.1807692 | 177.3569
0.154794049 | 176.2800433 | 0.1815385 | 177.367
0.155720342 | 176.6771058 | 0.1830769 | 177.387
0.156595776 | 177.2996517 | 0.1838462 | 177.3968
0.157520402 | 177.4636634 | 0.1846154 | 177.4065
0.158419218 | 177.7404081 | 0.1853846 | 177.4162
0.159317227 | 177.9000923 | 0.1869231 | 177.4351
0.160214431 | 177.9424003 | 0.1876923 | 177.4445
0.161085941 | 177.8625893 | 0.1884615 | 177.4537
0.162006426 | 177.791211 | 0.19 | 177.4719
0.162901221 | 177.8326769 | 0.1907692 | 177.4808
0.1638945 | 177.8915931 | 0.1915385 | 177.4897
0.164787608 | 177.6967976 | 0.1930769 | 177.5071
0.165679919 | 177.7374097 | 0.1938462 | 177.5157
0.166546681 | 177.7734106 | 0.1946154 | 177.5242
0.167462156 | 177.8180022 | 0.1953846 | 177.5326
0.168352085 | 177.8579827 | 0.1969231 | 177.5492
0.169216535 | 177.6564855 | 0.1976923 | 177.5573
0.17012957 | 177.5816745 | 0.1984615 | 177.5654
0.170992485 | 177.379034 | 0.2 | 177.5813
0.171928523 | 177.4263858 | 0.2007692 | 177.5891
0.172789888 | 177.1038341 | 0.2015385 | 177.5968
0.173699668 | 176.9081234 | 0.2030769 | 177.6121
0.174559509 | 176.8221575 | 0.2038462 | 177.6196
0.175443147 | 176.8592958 | 0.2046154 | 177.627
0.176326005 | 176.8962237 | 0.2061538 | 177.6416
0.177208083 | 176.813553 | 0.2069231 | 177.6488
0.178089385 | 176.8499546 | 0.2076923 | 177.6559
0.17896991 | 177.005744 | 0.2084615 | 177.663
0.179874088 | 177.2855677 | 0.21 | 177.6769
0.180777448 | 177.2061631 | 0.2107692 | 177.6837
0.181655611 | 177.1220071 | 0.2115385 | 177.6905
0.182508642 | 177.0331172 | 0.2130769 | 177.7038
0.183409627 | 177.0725625 | 0.2138462 | 177.7103
0.184261163 | 177.1031775 | 0.2146154 | 177.7168
0.185136273 | 177.0175537 | 0.2161538 | 177.7296
0.186010618 | 177.0519523 | 0.2169231 | 177.7359
0.1868842 | 177.0861403 | 0.2176923 | 177.7421
0.187781252 | 177.4863811 | 0.2184615 | 177.7482
0.188653289 | 177.2789366 | 0.22 | 177.7603
0.189524566 | 177.3125954 | 0.2207692 | 177.7663
0.190395084 | 177.225071 | 0.2215385 | 177.7722
0.191288994 | 177.2624842 | 0.2230769 | 177.7838
0.19213385 | 177.2911255 | 0.2238462 | 177.7896
0.193002101 | 177.2025484 | 0.2246154 | 177.7952
0.193869599 | 177.2349441 | 0.2261538 | 177.8064
0.194736344 | 177.2671293 | 0.2269231 | 177.8119
0.195650428 | 177.5508506 | 0.2276923 | 177.8173
0.196491609 | 177.4568407 | 0.2284615 | 177.8227
0.197380089 | 177.3709362 | 0.23 | 177.8333
0.198267779 | 177.2845989 | 0.2307692 | 177.8385
0.199202601 | 177.328363 | 0.2315385 | 177.8436
0.200064739 | 177.237014 | 0.2330769 | 177.8538
0.200950051 | 177.2717371 | 0.2338462 | 177.8588
0.201858475 | 177.5552157 | 0.2346154 | 177.8638
0.202694452 | 177.3363004 | 0.2361538 | 177.8735
0.20357744 | 177.3703774 | 0.2369231 | 177.8783
0.204411982 | 177.3957818 | 0.2376923 | 177.883
0.205293455 | 177.4294319 | 0.2384615 | 177.8877
0.206174153 | 177.3399689 | 0.24 | 177.897
0.207054075 | 177.373078 | 0.2407692 | 177.9015
0.207909473 | 177.6479776 | 0.2415385 | 177.906
0.208740409 | 177.549228 | 0.2430769 | 177.9149
0.209618076 | 177.3351636 | 0.2438462 | 177.9193
0.210447594 | 177.3589043 | 0.2446154 | 177.9236
0.211323766 | 177.390838 | 0.2461538 | 177.9321
0.21219917 | 177.4225553 | 0.2469231 | 177.9363
0.213073809 | 177.4540563 | 0.2476923 | 177.9404
0.213900467 | 177.6008106 | 0.2484615 | 177.9446
0.21477362 | 177.5080347 | 0.25 | 177.9526
0.215622442 | 177.5347082 | 0.2507692 | 177.9566
0.216446997 | 177.5569898 | 0.2515385 | 177.9605
0.21731793 | 177.4631496 | 0.2530769 | 177.9683
0.218141088 | 177.4849137 | 0.2538462 | 177.9721
0.219010547 | 177.5148123 | 0.2546154 | 177.9759
0.219832314 | 177.5361612 | 0.2561538 | 177.9833
0.220606504 | 177.5489779 | 0.2569231 | 177.987
0.221544114 | 177.5907274 | 0.2576923 | 177.9906
0.222480845 | 177.5073258 | 0.2584615 | 177.9942
0.223182818 | 177.6319749 | 0.26 | 178.0012
0.224118016 | 177.54793 | 0.2607692 | 178.0047
0.224818842 | 177.5471941 | 0.2615385 | 178.0082
0.225752512 | 177.462389 | 0.2630769 | 178.0149
0.226685311 | 177.628003 | 0.2638462 | 178.0183
0.22738434 | 177.6266823 | 0.2646154 | 178.0216
0.228315619 | 177.6665312 | 0.2661538 | 178.028
0.22901351 | 177.7905663 | 0.2669231 | 178.0312
0.229943274 | 177.7042407 | 0.2676923 | 178.0344
0.230872174 | 177.8693869 | 0.2684615 | 178.0375
0.231568284 | 177.9932465 | 0.27 | 178.0437
0.232495676 | 178.1583927 | 0.2707692 | 178.0467
0.233190657 | 178.4085146 | 0.2715385 | 178.0497
0.234116547 | 178.7001569 | 0.2730769 | 178.0557
0.23504158 | 179.3715216 | 0.2738462 | 178.0586
0.235734794 | 179.3693237 | 0.2746154 | 178.0614
0.236658333 | 179.2816531 | 0.2761538 | 178.0671
0.237350427 | 179.4057759 | 0.2769231 | 178.0699
0.238272476 | 179.4443675 | 0.2776923 | 178.0727
0.239193675 | 179.4827251 | 0.2784615 | 178.0754
0.239884017 | 179.3524521 | 0.28 | 178.0808
0.240803734 | 179.2630271 | 0.2807692 | 178.0834
0.241722605 | 179.1731343 | 0.2815385 | 178.0861
0.242411204 | 179.5514189 | 0.2830769 | 178.0912
0.2433286 | 179.4611167 | 0.2838462 | 178.0938
0.244016095 | 179.3292648 | 0.2846154 | 178.0963
0.244932021 | 179.3658388 | 0.2861538 | 178.1012
0.245847108 | 179.402179 | 0.2869231 | 178.1037
0.246532875 | 179.397291 | 0.2876923 | 178.1061
0.247446499 | 179.4331925 | 0.2884615 | 178.1085
0.24813117 | 179.2997617 | 0.29 | 178.1132
0.249043335 | 179.7199469 | 0.2907692 | 178.1155
0.24995467 | 179.4986164 | 0.2915385 | 178.1178
0.250637626 | 179.621248 | 0.2930769 | 178.1223
0.25154751 | 179.527554 | 0.2938462 | 178.1245
0.252229379 | 179.521321 | 0.2946154 | 178.1267
0.253137816 | 179.4268667 | 0.2961538 | 178.1311
0.254045429 | 179.5897907 | 0.2969231 | 178.1332
0.254725598 | 179.8409944 | 0.2976923 | 178.1353
0.255631771 | 179.6166522 | 0.2984615 | 178.1374
0.256537124 | 179.5208529 | 0.3 | 178.1415
0.257215601 | 179.5133626 | 0.3007692 | 178.1435
0.258119521 | 179.6757018 | 0.3015385 | 178.1455
0.258796926 | 179.6679191 | 0.3030769 | 178.1495
0.259699419 | 179.7004873 | 0.3038462 | 178.1514
0.260601098 | 179.6030506 | 0.3046154 | 178.1533
0.261276824 | 179.5945954 | 0.3061538 | 178.1571
0.262177083 | 179.6263741 | 0.3069231 | 178.159
0.263076532 | 179.6579189 | 0.3076923 | 178.1608
0.263750588 | 179.6488789 | 0.3092308 | 178.1644
0.264648623 | 179.5496878 | 0.31 | 178.1662
0.265321621 | 179.670565 | 0.3107692 | 178.168
0.266218247 | 179.7012326 | 0.3115385 | 178.1697
0.26711407 | 179.6010474 | 0.3130769 | 178.1732
0.267785411 | 179.5909547 | 0.3138462 | 178.1749
0.268679832 | 179.6208329 | 0.3146154 | 178.1765
0.269350123 | 179.6103601 | 0.3161538 | 178.1799
0.270243146 | 179.6397997 | 0.3169231 | 178.1815
0.271135373 | 179.6690053 | 0.3176923 | 178.1831
0.27180402 | 179.7891807 | 0.3192308 | 178.1863
0.272694856 | 179.6867148 | 0.32 | 178.1878
0.273362462 | 179.6752771 | 0.3207692 | 178.1894
0.274251911 | 179.7036055 | 0.3215385 | 178.1909
0.275140569 | 179.6000285 | 0.3230769 | 178.1939
0.275806545 | 179.5879183 | 0.3238462 | 178.1954
0.276693823 | 179.7473335 | 0.3246154 | 178.1968
0.277358766 | 179.7349309 | 0.3261538 | 178.1997
0.278244669 | 179.6300673 | 0.3269231 | 178.2011
0.279129788 | 179.6569337 | 0.3276923 | 178.2025
0.279793113 | 179.6438587 | 0.3292308 | 178.2053
0.280676863 | 179.8026891 | 0.33 | 178.2067
0.281559832 | 179.6964804 | 0.3307692 | 178.208
0.282221548 | 179.6828205 | 0.3315385 | 178.2094
0.283103155 | 179.5758517 | 0.3330769 | 178.212
0.283983986 | 179.7340973 | 0.3338462 | 178.2133
0.2846441 | 179.7198526 | 0.3346154 | 178.2146
0.285523575 | 179.6118896 | 0.3361538 | 178.2171
0.286182675 | 179.9965777 | 0.3369231 | 178.2183
0.287060798 | 179.8882053 | 0.3376923 | 178.2195
0.287938151 | 179.9127326 | 0.3392308 | 178.222
0.288595661 | 179.7641555 | 0.34 | 178.2232
0.289471669 | 179.6545551 | 0.3407692 | 178.2243
0.290128172 | 179.6388777 | 0.3415385 | 178.2255
0.29100284 | 179.7960706 | 0.3430769 | 178.2278
0.291876743 | 179.9532636 | 0.3438462 | 178.2289
0.292531669 | 179.8031953 | 0.3446154 | 178.23
0.293404237 | 179.6919574 | 0.3461538 | 178.2322
0.294058164 | 179.6753151 | 0.3469231 | 178.2333
0.294929402 | 179.8319233 | 0.3476923 | 178.2344
0.295799882 | 179.8541114 | 0.3492308 | 178.2365
0.296452245 | 179.836972 | 0.35 | 178.2376
0.297321401 | 179.9933462 | 0.3507692 | 178.2386
0.297972772 | 179.8412019 | 0.3515385 | 178.2396
0.298840608 | 179.8625128 | 0.3530769 | 178.2416
0.299707691 | 179.7486433 | 0.3538462 | 178.2426
0.30035751 | 179.7304513 | 0.3546154 | 178.2436
0.30122328 | 179.7509727 | 0.3561538 | 178.2455
0.301872115 | 179.7324005 | 0.3569231 | 178.2464
0.302736575 | 179.8878391 | 0.3576923 | 178.2474
0.303600288 | 179.7723322 | 0.3592308 | 178.2492
0.304247584 | 179.6176148 | 0.36 | 178.2501
0.305109993 | 179.7725856 | 0.3607692 | 178.251
0.305756313 | 179.7530485 | 0.3615385 | 178.2519
0.306617423 | 179.7720202 | 0.3630769 | 178.2537
0.307477792 | 179.6547589 | 0.3638462 | 178.2545
0.308122583 | 179.6345493 | 0.3646154 | 178.2554
0.308981659 | 179.6527316 | 0.3661538 | 178.2571
0.309625481 | 179.6321419 | 0.3669231 | 178.2579
0.310483267 | 179.5134771 | 0.3676923 | 178.2587
0.311340318 | 179.3943444 | 0.3692308 | 178.2603
0.311982625 | 179.5096076 | 0.37 | 178.2611
0.312838392 | 179.5265618 | 0.3707692 | 178.2619
0.313693428 | 179.543282 | 0.3715385 | 178.2627
0.314334225 | 179.521435 | 0.3730769 | 178.2642
0.315187983 | 179.5377166 | 0.3738462 | 178.265
0.315827824 | 179.5154895 | 0.3746154 | 178.2657
0.316680308 | 179.6685889 | 0.3761538 | 178.2672
0.317532067 | 179.684315 | 0.3769231 | 178.2679
0.31817041 | 179.5241297 | 0.3776923 | 178.2686
0.3190209 | 179.5393003 | 0.3792308 | 178.27
0.319658294 | 179.5161082 | 0.38 | 178.2707
0.320507521 | 179.5308402 | 0.3807692 | 178.2714
0.321356027 | 179.5453382 | 0.3815385 | 178.2721
0.321991934 | 179.7975361 | 0.3830769 | 178.2734
0.322839182 | 179.9499337 | 0.3838462 | 178.2741
0.323685713 | 180.2405527 | 0.3846154 | 178.2747
0.324531528 | 180.5314055 | 0.3861538 | 178.276
0.32516542 | 180.5074532 | 0.3869231 | 178.2766
0.326009984 | 180.6599679 | 0.3876923 | 178.2772
0.32664294 | 180.6357232 | 0.3892308 | 178.2785
0.327486258 | 180.6493733 | 0.39 | 178.2791
0.328328866 | 180.6627894 | 0.3907692 | 178.2797
0.328960356 | 180.6379599 | 0.3915385 | 178.2803
0.329801723 | 180.6509375 | 0.3930769 | 178.2814
0.330432284 | 180.4865709 | 0.3938462 | 178.282
0.331272415 | 180.4989929 | 0.3946154 | 178.2826
0.332111839 | 180.511181 | 0.3961538 | 178.2837
0.332740946 | 180.3458203 | 0.3969231 | 178.2843
0.333579139 | 180.4970484 | 0.3976923 | 178.2848
0.334416631 | 180.5085639 | 0.3992308 | 178.2859
0.33504429 | 180.3422968 | 0.4 | 178.2864
0.335880556 | 180.6330912 | 0.4007692 | 178.2869
0.336716123 | 180.5040171 | 0.4023077 | 178.288
0.33734234 | 180.4769654 | 0.4030769 | 178.2885
0.338176687 | 180.347131 | 0.4038462 | 178.289
0.338801991 | 180.3196115 | 0.4046154 | 178.2895
0.339635122 | 180.3294603 | 0.4061538 | 178.2904
0.340467559 | 180.3390753 | 0.4069231 | 178.2909
0.341091432 | 180.310971 | 0.4076923 | 178.2914
0.341922659 | 180.6016777 | 0.4092308 | 178.2923
0.342753195 | 180.4699719 | 0.41 | 178.2928
0.343375644 | 180.3004007 | 0.4107692 | 178.2933
0.344204975 | 180.3089046 | 0.4123077 | 178.2942
0.344826521 | 180.2798353 | 0.4130769 | 178.2946
0.34565465 | 180.4291921 | 0.4138462 | 178.295
0.346482093 | 180.1543235 | 0.4146154 | 178.2955
0.347102227 | 180.1245818 | 0.4161538 | 178.2963
0.347928474 | 180.2734707 | 0.4169231 | 178.2967
0.348547711 | 180.1017357 | 0.4176923 | 178.2972
0.349372765 | 180.1085729 | 0.4192308 | 178.298
0.350197139 | 180.1151762 | 0.42 | 178.2984
0.350814974 | 180.0844695 | 0.4207692 | 178.2988
0.35163816 | 180.2327736 | 0.4223077 | 178.2996
0.352255106 | 180.0595474 | 0.4230769 | 178.3
0.353077108 | 179.9229294 | 0.4238462 | 178.3003
0.353898435 | 179.9283046 | 0.4246154 | 178.3007
0.354513987 | 179.8965453 | 0.4261538 | 178.3015
0.355334136 | 179.9014819 | 0.4269231 | 178.3018
0.356153612 | 179.9061846 | 0.4276923 | 178.3022
0.356767778 | 180.016711 | 0.4292308 | 178.3029
0.357586081 | 179.8781047 | 0.43 | 178.3033
0.358403714 | 179.8821348 | 0.4307692 | 178.3036
0.359016501 | 179.7060139 | 0.4323077 | 178.3043
0.359832966 | 179.5661795 | 0.4330769 | 178.3046
0.360648765 | 179.5693033 | 0.4338462 | 178.305
0.3614639 | 179.715736 | 0.4346154 | 178.3053
0.362074814 | 179.8255606 | 0.4361538 | 178.306
0.362888788 | 179.9719933 | 0.4369231 | 178.3063
0.363498833 | 179.6503119 | 0.4376923 | 178.3066
0.364311648 | 179.6524415 | 0.4392308 | 178.3072
0.365123803 | 179.6543372 | 0.44 | 178.3075
0.365732487 | 179.6195662 | 0.4407692 | 178.3078
0.366543489 | 179.4767494 | 0.4423077 | 178.3084
0.36715131 | 179.5858722 | 0.4430769 | 178.3087
0.367961163 | 179.4424121 | 0.4438462 | 178.309
0.368770361 | 179.4430797 | 0.4446154 | 178.3093
0.369376829 | 179.4072561 | 0.4461538 | 178.3099
0.370184883 | 179.2626849 | 0.4469231 | 178.3102
0.370790495 | 179.2263934 | 0.4476923 | 178.3104
0.371597407 | 179.2260668 | 0.4492308 | 178.311
0.372403669 | 179.660872 | 0.45 | 178.3112
0.373209281 | 179.3699508 | 0.4507692 | 178.3115
0.373813065 | 179.1876311 | 0.4523077 | 178.312
0.374617543 | 179.1863981 | 0.4530769 | 178.3123
0.375421375 | 179.1849312 | 0.4538462 | 178.3125
0.376023824 | 179.0016173 | 0.4546154 | 178.3128
0.376826527 | 179.2911251 | 0.4561538 | 178.3133
0.377428131 | 178.9614613 | 0.4569231 | 178.3135
0.378229707 | 178.9590002 | 0.4576923 | 178.3138
0.379030641 | 178.9563052 | 0.4592308 | 178.3143
0.379630921 | 178.9175869 | 0.46 | 178.3145
0.380430735 | 178.7681619 | 0.4607692 | 178.3147
0.381229909 | 179.0574943 | 0.4623077 | 178.3152
0.38182887 | 178.8717827 | 0.4630769 | 178.3154
0.382626928 | 178.8679766 | 0.4638462 | 178.3156
0.383225054 | 178.6815925 | 0.4646154 | 178.3159
0.384021999 | 178.5304131 | 0.4661538 | 178.3163
0.384818309 | 178.6726353 | 0.4669231 | 178.3165
0.385415126 | 178.4852571 | 0.4676923 | 178.3167
0.386210328 | 178.6272454 | 0.4692308 | 178.3171
0.386806315 | 178.4392824 | 0.47 | 178.3173
0.387600412 | 178.4336927 | 0.4707692 | 178.3175
0.388393879 | 178.427869 | 0.4723077 | 178.3179
0.388988566 | 178.3864606 | 0.4730769 | 178.3181
0.389780933 | 178.2325327 | 0.4738462 | 178.3183
0.390374796 | 178.1906564 | 0.4746154 | 178.3185
0.391166066 | 178.1838387 | 0.4761538 | 178.3189
0.39195671 | 178.3247743 | 0.4769231 | 178.3191
0.392549283 | 178.1343259 | 0.4776923 | 178.3193
0.393338834 | 177.9786436 | 0.4792308 | 178.3196
0.394127763 | 177.9708024 | 0.48 | 178.3198
0.394719051 | 177.9276689 | 0.4807692 | 178.32
0.395506892 | 177.9193891 | 0.4823077 | 178.3203
0.396097365 | 177.8758754 | 0.4830769 | 178.3205
0.396884121 | 178.0158754 | 0.4838462 | 178.3207
0.397670259 | 177.8582048 | 0.4846154 | 178.3209
0.398259457 | 177.8141063 | 0.4861538 | 178.3212
0.399044515 | 177.8047154 | 0.4869231 | 178.3214
0.399828956 | 177.6459337 | 0.4876923 | 178.3215
0.400416884 | 177.6011627 | 0.4892308 | 178.3218
0.401200251 | 177.5909824 | 0.49 | 178.322
0.401983004 | 177.7300467 | 0.4907692 | 178.3221
0.402569667 | 177.5352123 | 0.4923077 | 178.3224
0.403351349 | 177.3746762 | 0.4930769 | 178.3226
0.40393721 | 177.3288525 | 0.4938462 | 178.3227
0.404717825 | 177.3174441 | 0.4946154 | 178.3229
0.405497831 | 177.3058018 | 0.4961538 | 178.3232
0.406082436 | 177.2593934 | 0.4969231 | 178.3233
0.406861378 | 177.0971028 | 0.4976923 | 178.3235
0.407445187 | 177.0502266 | 0.4992308 | 178.3237
0.408223069 | 177.0375901 | 0.5 | 178.3239
0.409000347 | 177.0247197 | 0.5007692 | 178.324
0.409582909 | 176.8266397 | 0.5023077 | 178.3243
0.41035913 | 176.8132137 | 0.5030769 | 178.3244
0.410940901 | 176.9161085 | 0.5038462 | 178.3245
0.41171607 | 177.204242 | 0.5053846 | 178.3248
0.412490638 | 176.8883794 | 0.5061538 | 178.3249
0.413071171 | 176.6888082 | 0.5069231 | 178.325
0.41384469 | 176.6742711 | 0.5076923 | 178.3252
0.414424438 | 176.6253773 | 0.5092308 | 178.3254
0.415196912 | 176.6104016 | 0.51 | 178.3255
0.41596879 | 176.4436082 | 0.5107692 | 178.3257
0.416547307 | 176.3940419 | 0.5123077 | 178.3259
0.417318144 | 176.6818538 | 0.5130769 | 178.326
0.417895881 | 176.4802065 | 0.5138462 | 178.3261
0.41866568 | 176.3121265 | 0.5153846 | 178.3263
0.419434886 | 176.1435787 | 0.5161538 | 178.3264
0.420011402 | 176.0929598 | 0.5169231 | 178.3266
0.420779574 | 176.0759666 | 0.5176923 | 178.3267
0.421355316 | 176.1773701 | 0.5192308 | 178.3269
0.422122456 | 176.0075357 | 0.52 | 178.327
0.422889009 | 175.8372335 | 0.5207692 | 178.3271
0.423463538 | 175.7855619 | 0.5223077 | 178.3273
0.424420354 | 175.8009664 | 0.5230769 | 178.3274
0.424994004 | 175.9018435 | 0.5238462 | 178.3275
0.425758359 | 175.5771212 | 0.5253846 | 178.3277
0.426522131 | 175.5580812 | 0.5261538 | 178.3278
0.427094577 | 175.6586075 | 0.5269231 | 178.3279
0.427857329 | 175.6392459 | 0.5276923 | 178.328
0.428429012 | 175.4327156 | 0.5292308 | 178.3281
0.429190747 | 175.5663998 | 0.53 | 178.3282
0.429951903 | 175.700084 | 0.5307692 | 178.3283
0.430522389 | 175.8003472 | 0.5323077 | 178.3285
0.431282532 | 176.0879544 | 0.5330769 | 178.3286
0.432042098 | 176.2217556 | 0.5338462 | 178.3287
0.432611394 | 176.3221065 | 0.5353846 | 178.3289
0.433369951 | 176.4559077 | 0.5361538 | 178.3289
0.433938492 | 176.4019261 | 0.5369231 | 178.329
0.434696044 | 176.5356104 | 0.5376923 | 178.3291
0.435263831 | 176.3267994 | 0.5392308 | 178.3293
0.43602038 | 176.1509416 | 0.54 | 178.3293
0.436776357 | 176.129387 | 0.5407692 | 178.3294
0.437342964 | 175.9194941 | 0.5423077 | 178.3296
0.438097942 | 175.897384 | 0.5430769 | 178.3297
0.438663802 | 175.6868186 | 0.5438462 | 178.3297
0.439417784 | 175.6641529 | 0.5453846 | 178.3299
0.440171198 | 175.6412532 | 0.5461538 | 178.33
0.440735886 | 175.4296937 | 0.5469231 | 178.33
0.441488307 | 175.4062385 | 0.5476923 | 178.3301
0.442240163 | 175.3825494 | 0.5492308 | 178.3302
0.442803685 | 175.3257024 | 0.55 | 178.3303
0.443554553 | 175.3015746 | 0.5507692 | 178.3304
0.444117334 | 175.2443475 | 0.5523077 | 178.3305
0.444867217 | 175.0637529 | 0.5530769 | 178.3306
0.44542926 | 175.0060579 | 0.5538462 | 178.3306
0.44617816 | 174.9809361 | 0.5553846 | 178.3308
0.446926499 | 174.9555803 | 0.5561538 | 178.3308
0.447487387 | 174.8973005 | 0.5569231 | 178.3309
0.448234747 | 175.0280607 | 0.5576923 | 178.331
0.44898155 | 174.8454778 | 0.5592308 | 178.3311
0.449541286 | 174.629854 | 0.56 | 178.3311
0.450287114 | 174.6032701 | 0.5607692 | 178.3312
0.45084612 | 174.3869738 | 0.5623077 | 178.3313
0.451590976 | 174.3598343 | 0.5630769 | 178.3314
0.452335277 | 174.332461 | 0.5638462 | 178.3314
0.45289314 | 174.4297417 | 0.5653846 | 178.3316
0.453636473 | 174.0872416 | 0.5661538 | 178.3316
0.454193611 | 174.0267689 | 0.5669231 | 178.3317
0.454935978 | 173.9984014 | 0.5676923 | 178.3317
0.455677795 | 173.9698 | 0.5692308 | 178.3318
0.456233796 | 173.9087424 | 0.57 | 178.3319
0.456974651 | 174.0376313 | 0.5707692 | 178.3319
0.457529932 | 173.8182648 | 0.5723077 | 178.332
0.458269828 | 173.7887862 | 0.5730769 | 178.3321
0.459009177 | 173.6008232 | 0.5738462 | 178.3321
0.459747979 | 173.5707598 | 0.5753846 | 178.3322
0.460301723 | 173.3499897 | 0.5761538 | 178.3323
0.461039571 | 173.4779429 | 0.5769231 | 178.3323
0.461776876 | 173.447207 | 0.5776923 | 178.3324
0.462513637 | 173.2574311 | 0.5792308 | 178.3325
0.463065852 | 173.1942391 | 0.58 | 178.3325
0.463801664 | 173.003703 | 0.5807692 | 178.3326
0.464536936 | 172.9718267 | 0.5823077 | 178.3327
0.465088035 | 173.0671776 | 0.5830769 | 178.3327
0.465822361 | 173.0349797 | 0.5838462 | 178.3327
0.466372753 | 172.6519825 | 0.5853846 | 178.3328
0.467106137 | 172.300038 | 0.5861538 | 178.3329
0.467838983 | 171.6280836 | 0.5869231 | 178.3329
0.468388266 | 171.0834148 | 0.5876923 | 178.333
0.469120174 | 170.4093845 | 0.5892308 | 178.333
0.469851547 | 170.0541358 | 0.59 | 178.3331
0.470399726 | 169.8272546 | 0.5907692 | 178.3331
0.471130164 | 169.7911679 | 0.5923077 | 178.3332
0.471677642 | 169.8841503 | 0.5930769 | 178.3332
0.472407147 | 170.168512 | 0.5938462 | 178.3333
0.473136121 | 170.4531075 | 0.5953846 | 178.3334
0.473682502 | 170.5462654 | 0.5961538 | 178.3334
0.474410547 | 170.9918893 | 0.5969231 | 178.3334
0.474956233 | 171.0852226 | 0.5976923 | 178.3335
0.475683352 | 171.0487557 | 0.5992308 | 178.3335
0.476409942 | 171.1730832 | 0.6 | 178.3336
0.476954538 | 171.4274448 | 0.6007692 | 178.3336
0.477680205 | 171.0681903 | 0.6023077 | 178.3337
0.47822411 | 170.8386191 | 0.6030769 | 178.3337
0.478948857 | 170.6396034 | 0.6038462 | 178.3337
0.479673079 | 170.6016745 | 0.6053846 | 178.3338
0.480215902 | 170.3710215 | 0.6061538 | 178.3338
0.480939207 | 170.1707777 | 0.6069231 | 178.3339
0.481481343 | 170.2630584 | 0.6084615 | 178.3339
0.482203734 | 169.9002074 | 0.6092308 | 178.334
0.482925604 | 169.8608166 | 0.61 | 178.334
0.483466664 | 169.7905777 | 0.6107692 | 178.334
0.484187623 | 169.5884627 | 0.6123077 | 178.3341
0.484728001 | 169.6801293 | 0.6130769 | 178.3341
0.485448051 | 169.6398613 | 0.6138462 | 178.3342
0.486167584 | 169.436752 | 0.6153846 | 178.3342
0.486706893 | 169.3654606 | 0.6161538 | 178.3342
0.48742552 | 169.324403 | 0.6169231 | 178.3343
0.487964152 | 169.2527315 | 0.6184615 | 178.3343
0.488681877 | 169.0482187 | 0.6192308 | 178.3343
0.489399087 | 169.0063717 | 0.62 | 178.3344
0.489936657 | 168.7708063 | 0.6207692 | 178.3344
0.490652968 | 168.7284038 | 0.6223077 | 178.3345
0.491189864 | 168.4921659 | 0.6230769 | 178.3345
0.491905278 | 168.6127507 | 0.6238462 | 178.3345
0.492620181 | 168.5696756 | 0.6253846 | 178.3346
0.493156023 | 168.3325313 | 0.6261538 | 178.3346
0.493870032 | 168.1250361 | 0.6269231 | 178.3346
0.494405205 | 168.0510838 | 0.6284615 | 178.3347
0.495118323 | 168.1709668 | 0.6292308 | 178.3347
0.495830933 | 167.9624775 | 0.63 | 178.3347
0.496365058 | 167.8879404 | 0.6307692 | 178.3347
0.49707678 | 167.6786908 | 0.6323077 | 178.3348
0.49761024 | 167.4392073 | 0.6330769 | 178.3348
0.498321077 | 167.3936761 | 0.6338462 | 178.3348
0.499031409 | 167.1831985 | 0.6353846 | 178.3349
0.499563828 | 167.1074333 | 0.6361538 | 178.3349
0.500273278 | 167.2260298 | 0.6369231 | 178.3349
0.500805036 | 166.9849674 | 0.6384615 | 178.3349
0.501513606 | 166.9382081 | 0.6392308 | 178.335
0.502221675 | 166.725976 | 0.64 | 178.335
0.502752398 | 166.6491582 | 0.6407692 | 178.335
0.503459591 | 166.6016095 | 0.6423077 | 178.335
0.503989657 | 166.5244116 | 0.6430769 | 178.3351
0.504695976 | 166.310776 | 0.6438462 | 178.3351
0.505401796 | 166.0966727 | 0.6453846 | 178.3351
0.505930834 | 166.0187145 | 0.6461538 | 178.3351
0.506635783 | 165.8868358 | 0.6469231 | 178.3352
0.507340236 | 165.7878236 | 0.6484615 | 178.3352
0.50786825 | 165.6593581 | 0.6492308 | 178.3352
0.508571835 | 165.593034 | 0.65 | 178.3352
0.509274925 | 165.4266076 | 0.6507692 | 178.3353
0.509801919 | 165.314014 | 0.6523077 | 178.3353
0.510504146 | 165.180223 | 0.6530769 | 178.3353
0.511030492 | 164.9837965 | 0.6538462 | 178.3353
0.511731857 | 164.9160513 | 0.6553846 | 178.3354
0.51243273 | 165.065064 | 0.6561538 | 178.3354
0.512958062 | 164.8678627 | 0.6569231 | 178.3354
0.513658077 | 164.6323202 | 0.6584615 | 178.3354
0.514182766 | 164.4511603 | 0.6592308 | 178.3354
0.514881924 | 164.3820994 | 0.66 | 178.3355
0.515580594 | 164.3127811 | 0.6607692 | 178.3355
0.516104276 | 164.3988513 | 0.6623077 | 178.3355
0.516802092 | 164.1279803 | 0.6630769 | 178.3355
0.517325135 | 163.8951172 | 0.6638462 | 178.3355
0.5180221 | 163.7407936 | 0.6653846 | 178.3356
0.51871858 | 163.6532906 | 0.6661538 | 178.3356
0.519240621 | 163.4698266 | 0.6669231 | 178.3356
0.519936253 | 163.6340386 | 0.6684615 | 178.3356
0.520631402 | 163.2933938 | 0.6692308 | 178.3356
0.521152446 | 163.0922246 | 0.67 | 178.3356
0.52184675 | 163.0201344 | 0.6707692 | 178.3357
0.522367161 | 162.8183717 | 0.6723077 | 178.3357
0.523060622 | 162.7119852 | 0.6730769 | 178.3357
0.523753603 | 162.6390616 | 0.6738462 | 178.3357
0.524273023 | 162.4363925 | 0.6753846 | 178.3357
0.524965165 | 162.5826683 | 0.6761538 | 178.3357
0.525483956 | 162.2442175 | 0.6769231 | 178.3358
0.52617526 | 162.0348514 | 0.6784615 | 178.3358
0.526866087 | 162.0113387 | 0.6792308 | 178.3358
0.527383893 | 161.8580219 | 0.68 | 178.3358
0.528073885 | 161.6984351 | 0.6807692 | 178.3358
0.528591067 | 161.8329804 | 0.6823077 | 178.3358
0.529280227 | 161.3843034 | 0.6830769 | 178.3359
0.529968913 | 161.2916192 | 0.6838462 | 178.3359
0.530485115 | 161.1199363 | 0.6853846 | 178.3359
0.531172972 | 161.0437 | 0.6861538 | 178.3359
0.531860355 | 160.8650805 | 0.6869231 | 178.3359
0.532375583 | 160.7436272 | 0.6884615 | 178.3359
0.533062141 | 160.7176935 | 0.6892308 | 178.3359
0.533748227 | 160.4187226 | 0.69 | 178.336
0.534262484 | 160.1770642 | 0.6907692 | 178.336
0.534947747 | 160.0819823 | 0.6923077 | 178.336
0.535461387 | 160.027569 | 0.6930769 | 178.336
0.53614583 | 159.7952551 | 0.6938462 | 178.336
0.536829805 | 159.8361654 | 0.6953846 | 178.336
0.53734248 | 159.5416107 | 0.6961538 | 178.336
0.538025637 | 159.3937467 | 0.6969231 | 178.336
0.538708328 | 159.2283938 | 0.6984615 | 178.3361
0.53922004 | 159.0184 | 0.6992308 | 178.3361
0.539901916 | 158.8008586 | 0.7 | 178.3361
0.540413019 | 158.7103712 | 0.7015385 | 178.3361
0.541094082 | 158.6295325 | 0.7023077 | 178.3361
0.541774682 | 158.5312459 | 0.7030769 | 178.3361
0.542284828 | 158.4401474 | 0.7038462 | 178.3361
0.542964618 | 158.2036697 | 0.7053846 | 178.3361
0.543474158 | 158.0432243 | 0.7061538 | 178.3362
0.544153141 | 157.961023 | 0.7069231 | 178.3362
0.544831662 | 157.7751053 | 0.7084615 | 178.3362
0.545340252 | 157.5448333 | 0.7092308 | 178.3362
0.546017969 | 157.5480584 | 0.71 | 178.3362
0.546525956 | 157.3517523 | 0.7115385 | 178.3362
0.54720287 | 157.2508926 | 0.7123077 | 178.3362
0.547879326 | 157.080569 | 0.7130769 | 178.3362
0.548386368 | 156.8660577 | 0.7138462 | 178.3362
0.549062025 | 156.8854997 | 0.7153846 | 178.3362
0.549568468 | 156.7224226 | 0.7161538 | 178.3363
0.550243326 | 156.5855093 | 0.7169231 | 178.3363
0.55091773 | 156.2747841 | 0.7184615 | 178.3363
0.551423234 | 156.0934434 | 0.7192308 | 178.3363
0.552096843 | 155.9728288 | 0.72 | 178.3363
0.552601751 | 155.7735578 | 0.7215385 | 178.3363
0.553274567 | 155.4958336 | 0.7223077 | 178.3363
0.55394693 | 155.4438087 | 0.7230769 | 178.3363
0.554450905 | 155.1913812 | 0.7238462 | 178.3363
0.555122478 | 155.1040016 | 0.7253846 | 178.3363
0.555625862 | 154.9380736 | 0.7261538 | 178.3363
0.556296646 | 154.7455244 | 0.7269231 | 178.3363
0.556966981 | 154.51767 | 0.7284615 | 178.3364
0.557469438 | 154.3683157 | 0.7292308 | 178.3364
0.558138987 | 154.2095949 | 0.73 | 178.3364
0.558640855 | 154.0247629 | 0.7315385 | 178.3364
0.559309621 | 153.9703521 | 0.7323077 | 178.3364
0.559977939 | 153.6881483 | 0.7330769 | 178.3364
0.560478886 | 153.5199455 | 0.7338462 | 178.3364
0.561146424 | 153.3946117 | 0.7353846 | 178.3364
0.561646785 | 153.2083499 | 0.7361538 | 178.3364
0.562313544 | 153.1350643 | 0.7369231 | 178.3364
0.562979859 | 152.8508371 | 0.7384615 | 178.3364
0.563479304 | 152.7339516 | 0.7392308 | 178.3364
0.564144843 | 152.6246826 | 0.74 | 178.3364
0.564809939 | 152.3568126 | 0.7415385 | 178.3365
0.565308471 | 152.0983881 | 0.7423077 | 178.3365
0.565972794 | 151.9881249 | 0.7430769 | 178.3365
0.566470747 | 151.8171414 | 0.7438462 | 178.3365
0.567134298 | 151.6005361 | 0.7453846 | 178.3365
0.56779741 | 151.4011535 | 0.7461538 | 178.3365
0.568294455 | 151.1763323 | 0.7469231 | 178.3365
0.568956798 | 151.1881748 | 0.7484615 | 178.3365
0.569453267 | 150.8744477 | 0.7492308 | 178.3365
0.570114844 | 150.6736557 | 0.75 | 178.3365
0.570775982 | 150.5786444 | 0.7515385 | 178.3365
0.57127155 | 150.2106556 | 0.7523077 | 178.3365
0.571931924 | 150.0618475 | 0.7530769 | 178.3365
0.572426919 | 149.7993587 | 0.7538462 | 178.3365
0.573086532 | 149.6144034 | 0.7553846 | 178.3365
0.573745709 | 149.4113249 | 0.7561538 | 178.3365
0.574239807 | 149.041222 | 0.7569231 | 178.3366
0.574898225 | 148.9439213 | 0.7584615 | 178.3366
0.575391755 | 148.8396649 | 0.7592308 | 178.3366
0.576049415 | 148.6707336 | 0.76 | 178.3366
0.576706643 | 148.4302447 | 0.7615385 | 178.3366
0.577199281 | 148.254039 | 0.7623077 | 178.3366
0.577855754 | 148.1731745 | 0.7630769 | 178.3366
0.578511796 | 147.985073 | 0.7638462 | 178.3366
0.579003545 | 147.8615939 | 0.7653846 | 178.3366
0.579658835 | 147.5478692 | 0.7661538 | 178.3366
0.580150021 | 147.4238667 | 0.7669231 | 178.3366
0.580804561 | 147.2343969 | 0.7684615 | 178.3366
0.581458672 | 146.937234 | 0.7692308 | 178.3366
0.581948975 | 146.6692861 | 0.77 | 178.3366
0.582602338 | 146.4607281 | 0.7715385 | 178.3366
0.583092081 | 146.1741598 | 0.7723077 | 178.3366
0.583744698 | 145.8931115 | 0.7730769 | 178.3366
0.584396889 | 145.5936328 | 0.7738462 | 178.3366
0.584885754 | 145.3597122 | 0.7753846 | 178.3366
0.585537202 | 145.0952462 | 0.7761538 | 178.3366
0.58602551 | 144.6989382 | 0.7769231 | 178.3366
0.586676216 | 144.4335248 | 0.7784615 | 178.3367
0.587326499 | 144.1316602 | 0.7792308 | 178.3367
0.587813934 | 143.8959238 | 0.78 | 178.3367
0.588463478 | 143.7012259 | 0.7815385 | 178.3367
0.588950359 | 143.6270407 | 0.7823077 | 178.3367
0.589599165 | 143.2153427 | 0.7830769 | 178.3367
0.590247551 | 142.9112559 | 0.7838462 | 178.3367
0.590733564 | 142.6918796 | 0.7853846 | 178.3367
0.591381215 | 142.3868981 | 0.7861538 | 178.3367
0.591866678 | 142.0584194 | 0.7869231 | 178.3367
0.592513596 | 141.8428994 | 0.7884615 | 178.3367
0.593160095 | 141.9708244 | 0.7892308 | 178.3367
0.593644695 | 141.4964675 | 0.79 | 178.3367
0.594290464 | 141.0986999 | 0.7915385 | 178.3367
0.594935816 | 140.7909464 | 0.7923077 | 178.3367
0.595419557 | 140.4963109 | 0.7930769 | 178.3367
0.596064181 | 140.2420647 | 0.7938462 | 178.3367
0.596547377 | 140.0011528 | 0.7953846 | 178.3367
0.597191274 | 139.8551172 | 0.7961538 | 178.3367
0.597834757 | 139.9815042 | 0.7969231 | 178.3367
0.598317098 | 139.8671338 | 0.7984615 | 178.3367
0.598959858 | 140.0662771 | 0.7992308 | 178.3367
0.599602204 | 140.2473468 | 0.8 | 178.3367
0.600083694 | 140.2237771 | 0.8015385 | 178.3367
0.600725319 | 140.3137771 | 0.8023077 | 178.3367
0.601206268 | 140.3083043 | 0.8030769 | 178.3367
0.601847174 | 140.3617478 | 0.8046154 | 178.3367
0.602487669 | 140.0315464 | 0.8053846 | 178.3367
0.602967771 | 139.5505317 | 0.8061538 | 178.3367
0.603607549 | 139.1460916 | 0.8069231 | 178.3368
0.604087115 | 138.7005544 | 0.8084615 | 178.3368
0.604726177 | 138.3498409 | 0.8092308 | 178.3368
0.605364832 | 137.8703315 | 0.81 | 178.3368
0.605843555 | 137.5881175 | 0.8115385 | 178.3368
0.606481496 | 137.1624079 | 0.8123077 | 178.3368
0.606959686 | 136.8243474 | 0.8130769 | 178.3368
0.607596916 | 136.5260008 | 0.8146154 | 178.3368
0.60823374 | 136.2087912 | 0.8153846 | 178.3368
0.608711092 | 135.8694529 | 0.8161538 | 178.3368
0.609347207 | 135.6800245 | 0.8169231 | 178.3368
0.609982918 | 135.8215172 | 0.8184615 | 178.3368
0.610459437 | 135.241807 | 0.8192308 | 178.3368
0.611094441 | 134.8671018 | 0.82 | 178.3368
0.61157043 | 134.5626475 | 0.8215385 | 178.3368
0.61220473 | 134.2975738 | 0.8223077 | 178.3368
0.612838627 | 134.3458185 | 0.8230769 | 178.3368
0.613313787 | 133.7818456 | 0.8246154 | 178.3368
0.613946982 | 133.3122695 | 0.8253846 | 178.3368
0.614421616 | 133.0243274 | 0.8261538 | 178.3368
0.61505411 | 132.7940325 | 0.8269231 | 178.3368
0.615686204 | 132.5263215 | 0.8284615 | 178.3368
0.616160013 | 132.1261776 | 0.8292308 | 178.3368
0.616791409 | 131.7093252 | 0.83 | 178.3368
0.617264695 | 131.512137 | 0.8315385 | 178.3368
0.617895394 | 131.2797544 | 0.8323077 | 178.3368
0.618525696 | 130.9541647 | 0.8330769 | 178.3368
0.618998161 | 130.6260666 | 0.8346154 | 178.3368
0.619627768 | 130.2995237 | 0.8353846 | 178.3368
0.620256979 | 130.0096542 | 0.8361538 | 178.3368
0.620728628 | 129.8663564 | 0.8369231 | 178.3368
0.621357147 | 129.7060167 | 0.8384615 | 178.3368
0.621828277 | 129.1525707 | 0.8392308 | 178.3368
0.622456106 | 128.8796169 | 0.84 | 178.3368
0.62308354 | 128.829979 | 0.8415385 | 178.3368
0.623553858 | 128.7973069 | 0.8423077 | 178.3368
0.624180604 | 128.8780555 | 0.8430769 | 178.3368
0.624650406 | 128.9572928 | 0.8446154 | 178.3368
0.625276466 | 129.1688664 | 0.8453846 | 178.3368
0.625902134 | 129.1188133 | 0.8461538 | 178.3368
0.626371128 | 128.898762 | 0.8469231 | 178.3368
0.626996111 | 128.7172698 | 0.8484615 | 178.3368
0.627464593 | 128.4217429 | 0.8492308 | 178.3368
0.628088894 | 128.2583184 | 0.85 | 178.3368
0.628712805 | 127.6632949 | 0.8515385 | 178.3368
0.629336327 | 127.0674293 | 0.8523077 | 178.3368
0.629803714 | 126.5073429 | 0.8530769 | 178.3368
0.630426557 | 126.172911 | 0.8546154 | 178.3368
0.631049012 | 125.6312106 | 0.8553846 | 178.3368
0.631515599 | 125.2761414 | 0.8561538 | 178.3369
0.632137377 | 124.8836525 | 0.8569231 | 178.3369
0.632758768 | 124.4529228 | 0.8584615 | 178.3369
0.633224558 | 124.0964968 | 0.8592308 | 178.3369
0.633845274 | 123.815429 | 0.86 | 178.3369
0.634310559 | 123.6090508 | 0.8615385 | 178.3369
0.634930602 | 123.2517325 | 0.8623077 | 178.3369
0.63555026 | 122.7617119 | 0.8630769 | 178.3369
0.636014752 | 122.4031807 | 0.8646154 | 178.3369
0.63663374 | 122.0820476 | 0.8653846 | 178.3369
0.637252344 | 121.7225977 | 0.8661538 | 178.3369
0.637716046 | 121.3627799 | 0.8669231 | 178.3369
0.638333982 | 120.9644664 | 0.8684615 | 178.3369
0.638797183 | 120.4143659 | 0.8692308 | 178.3369
0.639414451 | 120.1285964 | 0.87 | 178.3369
0.639877152 | 119.7670183 | 0.8715385 | 178.3369
0.640493754 | 119.3665353 | 0.8723077 | 178.3369
0.641109976 | 119.0983685 | 0.8730769 | 178.3369
0.641571893 | 118.6595341 | 0.8746154 | 178.3369
0.642187451 | 118.2384337 | 0.8753846 | 178.3369
0.642648872 | 117.7415656 | 0.8761538 | 178.3369
0.643263767 | 117.3192897 | 0.8769231 | 178.3369
0.643878285 | 116.9915981 | 0.8784615 | 178.3369
0.644338926 | 116.5502725 | 0.8792308 | 178.3369
0.644952784 | 116.1263065 | 0.88 | 178.3369
0.64541293 | 115.7030603 | 0.8815385 | 178.3369
0.646026129 | 115.4496806 | 0.8823077 | 178.3369
0.646638952 | 115.2531767 | 0.8830769 | 178.3369
0.647098323 | 114.6376361 | 0.8846154 | 178.3369
0.64771049 | 114.2109333 | 0.8853846 | 178.3369
0.648169369 | 113.6897431 | 0.8861538 | 178.3369
0.648780881 | 113.3001173 | 0.8869231 | 178.3369
0.649392019 | 112.8716426 | 0.8884615 | 178.3369
0.649850127 | 112.4062433 | 0.8892308 | 178.3369
0.650460612 | 112.1682589 | 0.89 | 178.3369
0.651070725 | 111.6039093 | 0.8915385 | 178.3369
0.651528065 | 111.1753444 | 0.8923077 | 178.3369
0.652137527 | 110.6480339 | 0.8930769 | 178.3369
0.652746617 | 110.1584144 | 0.8946154 | 178.3369
0.653203192 | 109.7667335 | 0.8953846 | 178.3369
0.653811634 | 109.5258836 | 0.8961538 | 178.3369
0.654419706 | 108.9960555 | 0.8969231 | 178.3369
0.654875517 | 108.4875266 | 0.8984615 | 178.3369
0.655482943 | 108.1682303 | 0.8992308 | 178.3369
0.65593827 | 107.735756 | 0.9 | 178.3369
0.656545051 | 107.2805556 | 0.9015385 | 178.3369
0.657151464 | 106.8054308 | 0.9023077 | 178.3369
0.657757509 | 106.1366051 | 0.9030769 | 178.3369
0.658211802 | 105.4895523 | 0.9046154 | 178.3369
0.658817205 | 105.031659 | 0.9053846 | 178.3369
0.659422242 | 104.5344605 | 0.9061538 | 178.3369
0.65987578 | 104.2336622 | 0.9076923 | 178.3369
0.660480176 | 103.5804628 | 0.9084615 | 178.3369
0.661084208 | 103.0813491 | 0.9092308 | 178.3369
0.661536993 | 102.5273251 | 0.91 | 178.3369
0.662140387 | 102.1238631 | 0.9115385 | 178.3369
0.662592693 | 101.4135369 | 0.9123077 | 178.3369
0.663195451 | 101.0864861 | 0.9130769 | 178.3369
0.663797845 | 100.6230168 | 0.9146154 | 178.3369
0.664399877 | 100.1394825 | 0.9153846 | 178.3369
0.664851163 | 99.62086597 | 0.9161538 | 178.3369
0.665452561 | 99.07773087 | 0.9176923 | 178.3369
0.665903373 | 98.51906945 | 0.9184615 | 178.3369
0.666504139 | 97.99404888 | 0.9192308 | 178.3369
0.667104544 | 97.50729829 | 0.92 | 178.3369
0.667554611 | 96.92736446 | 0.9215385 | 178.3369
0.668154386 | 96.34180732 | 0.9223077 | 178.3369
0.668603982 | 95.78016345 | 0.9230769 | 178.3369
0.669203128 | 95.27128957 | 0.9246154 | 178.3369
0.669801915 | 94.76173732 | 0.9253846 | 178.3369
0.67025077 | 94.1787684 | 0.9261538 | 178.3369
0.670848931 | 93.62879119 | 0.9276923 | 178.3369
0.671446734 | 93.03894751 | 0.9284615 | 178.3369
0.671894852 | 92.61074275 | 0.9292308 | 178.3369
0.67249203 | 91.86282789 | 0.93 | 178.3369
0.67293968 | 91.19836285 | 0.9315385 | 178.3369
0.673536235 | 90.60560104 | 0.9323077 | 178.3369
0.674132434 | 90.05131389 | 0.9330769 | 178.3369
0.67457935 | 89.60076653 | 0.9346154 | 178.3369
0.675174928 | 88.80946473 | 0.9353846 | 178.3369
0.675621378 | 88.23989395 | 0.9361538 | 178.3369
0.676216336 | 87.5451677 | 0.9376923 | 178.3369
0.67681094 | 86.77084883 | 0.9384615 | 178.3369
0.677256661 | 86.1993073 | 0.9392308 | 178.3369
0.677850647 | 85.56114978 | 0.94 | 178.3369
0.67844428 | 84.92217353 | 0.9415385 | 178.3369
0.678889274 | 84.19101404 | 0.9423077 | 178.3369
0.679482291 | 83.47154168 | 0.9430769 | 178.3369
0.680074956 | 82.75115704 | 0.9446154 | 178.3369
0.680667271 | 82.14837183 | 0.9453846 | 178.3369
0.681111277 | 81.43394675 | 0.9461538 | 178.3369
0.681702978 | 80.8296557 | 0.9476923 | 178.3369
0.68229433 | 80.06631978 | 0.9484615 | 178.3369
0.682737614 | 79.27051847 | 0.9492308 | 178.3369
0.683328354 | 78.60439553 | 0.95 | 178.3369
0.683918745 | 77.85816537 | 0.9515385 | 178.3369
0.68436131 | 77.23840356 | 0.9523077 | 178.3369
0.684951092 | 76.66903162 | 0.9530769 | 178.3369
0.6853932 | 76.00834193 | 0.9546154 | 178.3369
0.685982374 | 75.55670685 | 0.9553846 | 178.3369
0.686571201 | 75.04488024 | 0.9561538 | 178.3369
0.687012594 | 74.26302678 | 0.9576923 | 178.3369
0.687600815 | 73.53103688 | 0.9584615 | 178.3369
0.688041753 | 72.80733694 | 0.9592308 | 178.3369
0.688629369 | 72.0736482 | 0.96 | 178.3369
0.68921664 | 71.27928256 | 0.9615385 | 178.3369
0.689656867 | 70.27429212 | 0.9623077 | 178.3369
0.690243535 | 69.2785473 | 0.9630769 | 178.3369
0.690829859 | 68.32149352 | 0.9646154 | 178.3369
0.691269376 | 67.41329209 | 0.9653846 | 178.3369
0.691855099 | 66.43410623 | 0.9661538 | 178.3369
0.692294166 | 65.24432191 | 0.9676923 | 178.3369
0.692879289 | 64.08283047 | 0.9684615 | 178.3369
0.69346407 | 62.93994186 | 0.9692308 | 178.3369
0.693902432 | 61.72660149 | 0.97 | 178.3369
0.694486615 | 60.42087561 | 0.9715385 | 178.3369
0.694924528 | 58.94467214 | 0.9723077 | 178.3369
0.695508115 | 57.49558318 | 0.9730769 | 178.3369
0.696091361 | 55.98458632 | 0.9746154 | 178.3369
0.696528573 | 54.42371714 | 0.9753846 | 178.3369
0.697111224 | 52.68844587 | 0.9761538 | 178.3369
0.69754799 | 51.00396555 | 0.9776923 | 178.3369
0.698130048 | 49.30506954 | 0.9784615 | 178.3369
0.698711767 | 47.62427343 | 0.9792308 | 178.3369
0.699147835 | 45.63300797 | 0.98 | 178.3369
0.699728963 | 43.66645938 | 0.9815385 | 178.3369
0.700309753 | 41.37529475 | 0.9823077 | 178.3369
0.700745124 | 39.095923 | 0.9830769 | 178.3369
0.701325325 | 36.29562036 | 0.9846154 | 178.3369
0.701760255 | 32.37767377 | 0.9853846 | 178.3369
0.702339867 | 28.0163655 | 0.9861538 | 178.3369
0.702919143 | 23.89233798 | 0.9876923 | 178.3369
0.70335338 | 20.69009327 | 0.9884615 | 178.3369
0.70393207 | 18.28817618 | 0.9892308 | 178.3369
0.704365867 | 16.58097725 | 0.99 | 178.3369
0.704943971 | 15.25490158 | 0.9915385 | 178.3369
0.705521742 | 14.30998869 | 0.9923077 | 178.3369
0.70595485 | 13.61729369 | 0.9930769 | 178.3369
0.706532037 | 13.33732882 | 0.9946154 | 178.3369
0.706964708 | 12.9618693 | 0.9953846 | 178.3369
0.707541313 | 12.52296611 | 0.9961538 | 178.3369
0.708117585 | 12.11603095 | 0.9976923 | 178.3369
0.708549571 | 11.73739886 | 0.9984615 | 178.3369
0.709700622 | 10.98433182 | 1 | 178.3369

## plot_creep_time_strain
0 | 1 | 2 | 3
0 | 0 | 0 | 0
0.02 | 0.00098 | 0 | 0
0.04 | 0.001033 | 0 | 0
0.07 | 0.00113 | 0 | 0
0.1 | 0.001194 | 0 | 0
0.14 | 0.001287 | 0 | 0
0.19 | 0.001379 | 0 | 0
0.28 | 0.001523 | 11.53846 | 0.004301864
0.45 | 0.001696 | 11.53846 | 0.004301864
0.62 | 0.001822 | 11.53846 | 0.004301864
0.78 | 0.001926 | 11.53846 | 0.004301864
1.03 | 0.002047 | 11.53846 | 0.004301864
1.42 | 0.002213 | 11.53846 | 0.004301864
1.8 | 0.002361 | 11.53846 | 0.004301864
2.35 | 0.002546 | 23.07692 | 0.008299401
2.87 | 0.002718 | 23.07692 | 0.008299401
3.45 | 0.002924 | 23.07692 | 0.008299401
4.32 | 0.003203 | 23.07692 | 0.008299401
5.14 | 0.003463 | 23.07692 | 0.008299401
6.02 | 0.003743 | 23.07692 | 0.008299401
6.74 | 0.003977 | 23.07692 | 0.008299401
7.57 | 0.004253 | 34.61538 | 0.01203937
8.44 | 0.004534 | 34.61538 | 0.01203937
9.33 | 0.004831 | 34.61538 | 0.01203937
10.19 | 0.005126 | 34.61538 | 0.01203937
11.01 | 0.005399 | 34.61538 | 0.01203937
12.06 | 0.005771 | 34.61538 | 0.01203937
12.76 | 0.006018 | 34.61538 | 0.01203937
13.68 | 0.006317 | 46.15385 | 0.01555869
14.48 | 0.006592 | 46.15385 | 0.01555869
15.4 | 0.006905 | 46.15385 | 0.01555869
16.23 | 0.007193 | 46.15385 | 0.01555869
17.04 | 0.007467 | 46.15385 | 0.01555869
17.82 | 0.007728 | 46.15385 | 0.01555869
18.62 | 0.008008 | 46.15385 | 0.01555869
19.5 | 0.008301 | 57.69231 | 0.01888689
20.49 | 0.008639 | 57.69231 | 0.01888689
21.34 | 0.008913 | 57.69231 | 0.01888689
22.01 | 0.009139 | 57.69231 | 0.01888689
23.09 | 0.009519 | 57.69231 | 0.01888689
23.93 | 0.009802 | 57.69231 | 0.01888689
25.06 | 0.010169 | 69.23077 | 0.02204793
25.76 | 0.010397 | 69.23077 | 0.02204793
26.61 | 0.010677 | 69.23077 | 0.02204793
27.65 | 0.011011 | 69.23077 | 0.02204793
28.45 | 0.011279 | 69.23077 | 0.02204793
29.65 | 0.011663 | 69.23077 | 0.02204793
30.38 | 0.011896 | 69.23077 | 0.02204793
31.4 | 0.012217 | 80.76923 | 0.02506148
32.29 | 0.012494 | 80.76923 | 0.02506148
33.02 | 0.012726 | 80.76923 | 0.02506148
33.84 | 0.012987 | 80.76923 | 0.02506148
34.97 | 0.013338 | 80.76923 | 0.02506148
36.01 | 0.013664 | 80.76923 | 0.02506148
36.86 | 0.013933 | 80.76923 | 0.02506148
37.84 | 0.014257 | 92.30769 | 0.0279439
38.58 | 0.014492 | 92.30769 | 0.0279439
39.49 | 0.014781 | 92.30769 | 0.0279439
40.29 | 0.015049 | 92.30769 | 0.0279439
41.15 | 0.015309 | 92.30769 | 0.0279439
42.11 | 0.015608 | 92.30769 | 0.0279439
43.45 | 0.016023 | 92.30769 | 0.0279439
44.37 | 0.016298 | 103.8462 | 0.03070706
45.2 | 0.016538 | 103.8462 | 0.03070706
46.2 | 0.016855 | 103.8462 | 0.03070706
47.12 | 0.017118 | 103.8462 | 0.03070706
48.14 | 0.017424 | 103.8462 | 0.03070706
48.9 | 0.017649 | 103.8462 | 0.03070706
49.86 | 0.017931 | 103.8462 | 0.03070706
50.59 | 0.018152 | 115.3846 | 0.03336533
51.57 | 0.018435 | 115.3846 | 0.03336533
52.56 | 0.018713 | 115.3846 | 0.03336533
53.58 | 0.019007 | 115.3846 | 0.03336533
54.71 | 0.019331 | 115.3846 | 0.03336533
55.58 | 0.019586 | 115.3846 | 0.03336533
56.85 | 0.019947 | 126.9231 | 0.03592834
57.63 | 0.020171 | 126.9231 | 0.03592834
58.6 | 0.020441 | 126.9231 | 0.03592834
59.37 | 0.020648 | 126.9231 | 0.03592834
60.53 | 0.020982 | 126.9231 | 0.03592834
61.53 | 0.021247 | 126.9231 | 0.03592834
62.72 | 0.021587 | 126.9231 | 0.03592834
63.87 | 0.021897 | 138.4615 | 0.03840453
64.97 | 0.022193 | 138.4615 | 0.03840453
66.02 | 0.022476 | 138.4615 | 0.03840453
66.81 | 0.02269 | 138.4615 | 0.03840453
68.09 | 0.023032 | 138.4615 | 0.03840453
69.11 | 0.023302 | 138.4615 | 0.03840453
70.11 | 0.02357 | 138.4615 | 0.03840453
71.05 | 0.023819 | 150 | 0.04080127
72.38 | 0.024171 | 150 | 0.04080127
73.48 | 0.024455 | 150 | 0.04080127
74.77 | 0.024794 | 150 | 0.04080127
75.57 | 0.025006 | 150 | 0.04080127
76.79 | 0.025303 | 150 | 0.04080127
77.92 | 0.025593 | 150 | 0.04080127
79.24 | 0.025928 | 161.5385 | 0.04312504
80.41 | 0.02623 | 161.5385 | 0.04312504
81.71 | 0.026554 | 161.5385 | 0.04312504
83.03 | 0.026878 | 161.5385 | 0.04312504
84.13 | 0.027144 | 161.5385 | 0.04312504
85.36 | 0.027462 | 161.5385 | 0.04312504
86.53 | 0.027745 | 161.5385 | 0.04312504
87.65 | 0.028019 | 173.0769 | 0.04538158
88.75 | 0.028291 | 173.0769 | 0.04538158
89.9 | 0.028561 | 173.0769 | 0.04538158
91.25 | 0.028883 | 173.0769 | 0.04538158
92.34 | 0.029136 | 173.0769 | 0.04538158
93.72 | 0.029473 | 173.0769 | 0.04538158
94.94 | 0.029759 | 184.6154 | 0.047576
95.99 | 0.030009 | 184.6154 | 0.047576
97.12 | 0.030279 | 184.6154 | 0.047576
98.36 | 0.030567 | 184.6154 | 0.047576
99.73 | 0.030887 | 184.6154 | 0.047576
101.03 | 0.031187 | 184.6154 | 0.047576
102.11 | 0.031435 | 184.6154 | 0.047576
103.4 | 0.031726 | 196.1538 | 0.04971286
104.52 | 0.031985 | 196.1538 | 0.04971286
105.83 | 0.032285 | 196.1538 | 0.04971286
107.37 | 0.032632 | 196.1538 | 0.04971286
108.77 | 0.032932 | 196.1538 | 0.04971286
110.04 | 0.033215 | 196.1538 | 0.04971286
111.39 | 0.033525 | 196.1538 | 0.04971286
112.86 | 0.03384 | 207.6923 | 0.05179626
114.24 | 0.034154 | 207.6923 | 0.05179626
115.66 | 0.034465 | 207.6923 | 0.05179626
117.08 | 0.034777 | 207.6923 | 0.05179626
118.28 | 0.035046 | 207.6923 | 0.05179626
119.93 | 0.035405 | 207.6923 | 0.05179626
121.02 | 0.035645 | 207.6923 | 0.05179626
122.3 | 0.035927 | 219.2308 | 0.05382991
123.79 | 0.036246 | 219.2308 | 0.05382991
125.16 | 0.036535 | 219.2308 | 0.05382991
126.62 | 0.036843 | 219.2308 | 0.05382991
128.11 | 0.037164 | 219.2308 | 0.05382991
129.56 | 0.037461 | 219.2308 | 0.05382991
130.85 | 0.03773 | 219.2308 | 0.05382991
132.23 | 0.038041 | 230.7692 | 0.05581718
133.67 | 0.03832 | 230.7692 | 0.05581718
135.22 | 0.038635 | 230.7692 | 0.05581718
136.57 | 0.038908 | 230.7692 | 0.05581718
137.95 | 0.039197 | 230.7692 | 0.05581718
139.4 | 0.039496 | 230.7692 | 0.05581718
141.21 | 0.039849 | 242.3077 | 0.05776117
142.46 | 0.040101 | 242.3077 | 0.05776117
143.74 | 0.040343 | 242.3077 | 0.05776117
145.19 | 0.04063 | 242.3077 | 0.05776117
146.41 | 0.040871 | 242.3077 | 0.05776117
148.13 | 0.041208 | 242.3077 | 0.05776117
149.28 | 0.041442 | 242.3077 | 0.05776117
150.93 | 0.041758 | 253.8462 | 0.05966472
152.12 | 0.041987 | 253.8462 | 0.05966472
153.85 | 0.042322 | 253.8462 | 0.05966472
155.39 | 0.04263 | 253.8462 | 0.05966472
156.84 | 0.042923 | 253.8462 | 0.05966472
157.93 | 0.043134 | 253.8462 | 0.05966472
159.56 | 0.043438 | 253.8462 | 0.05966472
160.98 | 0.043707 | 265.3846 | 0.06153046
162.2 | 0.043944 | 265.3846 | 0.06153046
163.82 | 0.044254 | 265.3846 | 0.06153046
165.23 | 0.044524 | 265.3846 | 0.06153046
166.79 | 0.044815 | 265.3846 | 0.06153046
168.1 | 0.045055 | 265.3846 | 0.06153046
169.82 | 0.045352 | 265.3846 | 0.06153046
171.34 | 0.045638 | 276.9231 | 0.06336086
172.86 | 0.045915 | 276.9231 | 0.06336086
174.29 | 0.046169 | 276.9231 | 0.06336086
175.96 | 0.046465 | 276.9231 | 0.06336086
177.75 | 0.046789 | 276.9231 | 0.06336086
179.4 | 0.047094 | 276.9231 | 0.06336086
180.95 | 0.047377 | 276.9231 | 0.06336086
182.24 | 0.047615 | 288.4615 | 0.06515818
183.92 | 0.047915 | 288.4615 | 0.06515818
185.49 | 0.048201 | 288.4615 | 0.06515818
187.32 | 0.048522 | 288.4615 | 0.06515818
188.89 | 0.048795 | 288.4615 | 0.06515818
190.54 | 0.049086 | 288.4615 | 0.06515818
192.23 | 0.049376 | 300 | 0.06692458
194.05 | 0.049699 | 300 | 0.06692458
195.92 | 0.050019 | 300 | 0.06692458
197.79 | 0.050342 | 300 | 0.06692458
199.87 | 0.050708 | 300 | 0.06692458
201.59 | 0.051004 | 300 | 0.06692458
203.43 | 0.051334 | 300 | 0.06692458
205.06 | 0.051597 | 311.5385 | 0.06866208
206.56 | 0.05185 | 311.5385 | 0.06866208
208.33 | 0.052146 | 311.5385 | 0.06866208
209.88 | 0.052403 | 311.5385 | 0.06866208
211.47 | 0.052666 | 311.5385 | 0.06866208
213.15 | 0.052955 | 311.5385 | 0.06866208
214.82 | 0.053228 | 311.5385 | 0.06866208
216.49 | 0.053497 | 323.0769 | 0.07037258
217.98 | 0.053751 | 323.0769 | 0.07037258
219.54 | 0.054006 | 323.0769 | 0.07037258
221.56 | 0.054323 | 323.0769 | 0.07037258
223.21 | 0.054593 | 323.0769 | 0.07037258
224.85 | 0.054862 | 323.0769 | 0.07037258
226.5 | 0.055131 | 323.0769 | 0.07037258
228.52 | 0.055455 | 334.6154 | 0.07205784
230.61 | 0.055793 | 334.6154 | 0.07205784
232.31 | 0.056065 | 334.6154 | 0.07205784
233.96 | 0.056321 | 334.6154 | 0.07205784
235.96 | 0.056633 | 334.6154 | 0.07205784
238.05 | 0.056958 | 334.6154 | 0.07205784
240.03 | 0.057276 | 334.6154 | 0.07205784
241.87 | 0.057576 | 346.1538 | 0.07371953
243.59 | 0.057848 | 346.1538 | 0.07371953
245.39 | 0.058122 | 346.1538 | 0.07371953
247.19 | 0.058409 | 346.1538 | 0.07371953
248.89 | 0.058675 | 346.1538 | 0.07371953
251.06 | 0.059001 | 346.1538 | 0.07371953
253.03 | 0.059307 | 357.6923 | 0.07535922
255.18 | 0.059639 | 357.6923 | 0.07535922
257.25 | 0.059968 | 357.6923 | 0.07535922
259.22 | 0.060274 | 357.6923 | 0.07535922
260.76 | 0.060499 | 357.6923 | 0.07535922
263.13 | 0.060846 | 357.6923 | 0.07535922
264.81 | 0.061091 | 357.6923 | 0.07535922
266.6 | 0.061383 | 369.2308 | 0.0769784
268.58 | 0.06168 | 369.2308 | 0.0769784
270.33 | 0.061952 | 369.2308 | 0.0769784
272.4 | 0.062257 | 369.2308 | 0.0769784
274.29 | 0.062542 | 369.2308 | 0.0769784
276.16 | 0.062821 | 369.2308 | 0.0769784
277.77 | 0.063062 | 369.2308 | 0.0769784
279.36 | 0.063319 | 380.7692 | 0.07857848
281.15 | 0.063583 | 380.7692 | 0.07857848
283.13 | 0.06387 | 380.7692 | 0.07857848
284.8 | 0.064126 | 380.7692 | 0.07857848
286.85 | 0.064427 | 380.7692 | 0.07857848
289.27 | 0.064771 | 380.7692 | 0.07857848
291.02 | 0.065039 | 380.7692 | 0.07857848
292.67 | 0.065284 | 392.3077 | 0.08016077
294.61 | 0.065557 | 392.3077 | 0.08016077
296.71 | 0.065873 | 392.3077 | 0.08016077
298.31 | 0.06612 | 392.3077 | 0.08016077
300.38 | 0.066418 | 392.3077 | 0.08016077
301.8 | 0.066615 | 392.3077 | 0.08016077
304.05 | 0.066932 | 392.3077 | 0.08016077
305.96 | 0.067204 | 403.8462 | 0.08172613
308.19 | 0.067525 | 403.8462 | 0.08172613
310.41 | 0.067828 | 403.8462 | 0.08172613
312.8 | 0.068166 | 403.8462 | 0.08172613
315.02 | 0.068476 | 403.8462 | 0.08172613
316.73 | 0.06871 | 403.8462 | 0.08172613
318.6 | 0.06898 | 415.3846 | 0.08327608
320.77 | 0.069288 | 415.3846 | 0.08327608
323.01 | 0.069597 | 415.3846 | 0.08327608
325.43 | 0.069927 | 415.3846 | 0.08327608
327.48 | 0.070203 | 415.3846 | 0.08327608
330.12 | 0.070559 | 415.3846 | 0.08327608
332.25 | 0.070845 | 415.3846 | 0.08327608
334.4 | 0.07114 | 426.9231 | 0.0848117
336.19 | 0.071394 | 426.9231 | 0.0848117
338.86 | 0.071744 | 426.9231 | 0.0848117
340.64 | 0.071996 | 426.9231 | 0.0848117
342.6 | 0.072274 | 426.9231 | 0.0848117
344.6 | 0.072555 | 426.9231 | 0.0848117
346.8 | 0.07286 | 426.9231 | 0.0848117
348.62 | 0.073106 | 438.4615 | 0.08633399
350.76 | 0.073393 | 438.4615 | 0.08633399
352.89 | 0.073677 | 438.4615 | 0.08633399
354.34 | 0.073886 | 438.4615 | 0.08633399
356.5 | 0.07417 | 438.4615 | 0.08633399
358.65 | 0.074454 | 438.4615 | 0.08633399
361.13 | 0.074785 | 438.4615 | 0.08633399
362.97 | 0.07504 | 450 | 0.0878439
365.31 | 0.075345 | 450 | 0.0878439
367.16 | 0.07559 | 450 | 0.0878439
369.53 | 0.075914 | 450 | 0.0878439
371.71 | 0.076206 | 450 | 0.0878439
373.65 | 0.076452 | 450 | 0.0878439
375.93 | 0.076753 | 450 | 0.0878439
378.19 | 0.077046 | 461.5385 | 0.08934236
380.81 | 0.077393 | 461.5385 | 0.08934236
382.72 | 0.077648 | 461.5385 | 0.08934236
384.93 | 0.077944 | 461.5385 | 0.08934236
387.2 | 0.078247 | 461.5385 | 0.08934236
389.5 | 0.078553 | 461.5385 | 0.08934236
392.07 | 0.078904 | 473.0769 | 0.09083023
394.35 | 0.079197 | 473.0769 | 0.09083023
396.26 | 0.079433 | 473.0769 | 0.09083023
398.91 | 0.079769 | 473.0769 | 0.09083023
401.2 | 0.08002 | 473.0769 | 0.09083023
403.3 | 0.080306 | 473.0769 | 0.09083023
405.12 | 0.080541 | 473.0769 | 0.09083023
407.19 | 0.080806 | 484.6154 | 0.09230832
409.79 | 0.081151 | 484.6154 | 0.09230832
411.99 | 0.081434 | 484.6154 | 0.09230832
414.18 | 0.081724 | 484.6154 | 0.09230832
416.03 | 0.081969 | 484.6154 | 0.09230832
418.38 | 0.082271 | 484.6154 | 0.09230832
420.92 | 0.082586 | 484.6154 | 0.09230832
423.32 | 0.082897 | 496.1538 | 0.09377735
425.37 | 0.083159 | 496.1538 | 0.09377735
427.19 | 0.08339 | 496.1538 | 0.09377735
429.39 | 0.083661 | 496.1538 | 0.09377735
431.6 | 0.083944 | 496.1538 | 0.09377735
434.05 | 0.084261 | 496.1538 | 0.09377735
436.43 | 0.084565 | 496.1538 | 0.09377735
438.87 | 0.084899 | 507.6923 | 0.09523804
441.54 | 0.085247 | 507.6923 | 0.09523804
444.09 | 0.085574 | 507.6923 | 0.09523804
446.28 | 0.085862 | 507.6923 | 0.09523804
448.55 | 0.086125 | 507.6923 | 0.09523804
450.55 | 0.086386 | 507.6923 | 0.09523804
452.32 | 0.086608 | 507.6923 | 0.09523804
454.75 | 0.086918 | 519.2308 | 0.09669104
457.11 | 0.08723 | 519.2308 | 0.09669104
459.59 | 0.08755 | 519.2308 | 0.09669104
461.86 | 0.087835 | 519.2308 | 0.09669104
464.17 | 0.088134 | 519.2308 | 0.09669104
466.27 | 0.088404 | 519.2308 | 0.09669104
468.6 | 0.088691 | 530.7692 | 0.09813699
471.09 | 0.088997 | 530.7692 | 0.09813699
473.18 | 0.089261 | 530.7692 | 0.09813699
476 | 0.089619 | 530.7692 | 0.09813699
478.48 | 0.089926 | 530.7692 | 0.09813699
480.77 | 0.090212 | 530.7692 | 0.09813699
482.92 | 0.090485 | 530.7692 | 0.09813699
485.12 | 0.090767 | 542.3077 | 0.0995765
487.37 | 0.091051 | 542.3077 | 0.0995765
489.91 | 0.09137 | 542.3077 | 0.0995765
492.65 | 0.091713 | 542.3077 | 0.0995765
494.35 | 0.09191 | 542.3077 | 0.0995765
497.32 | 0.092283 | 542.3077 | 0.0995765
499.59 | 0.092571 | 542.3077 | 0.0995765
502.42 | 0.092921 | 553.8462 | 0.1010102
504.36 | 0.093164 | 553.8462 | 0.1010102
506.48 | 0.093431 | 553.8462 | 0.1010102
509.5 | 0.093816 | 553.8462 | 0.1010102
512.29 | 0.094166 | 553.8462 | 0.1010102
514.72 | 0.094467 | 553.8462 | 0.1010102
517.44 | 0.094798 | 553.8462 | 0.1010102
519.69 | 0.095087 | 565.3846 | 0.1024385
522.1 | 0.095372 | 565.3846 | 0.1024385
525.07 | 0.095736 | 565.3846 | 0.1024385
527.39 | 0.096021 | 565.3846 | 0.1024385
529.75 | 0.096313 | 565.3846 | 0.1024385
531.77 | 0.096552 | 565.3846 | 0.1024385
533.81 | 0.096821 | 565.3846 | 0.1024385
535.69 | 0.097063 | 576.9231 | 0.1038621
537.68 | 0.097314 | 576.9231 | 0.1038621
539.8 | 0.097578 | 576.9231 | 0.1038621
542.42 | 0.097903 | 576.9231 | 0.1038621
544.7 | 0.098187 | 576.9231 | 0.1038621
546.49 | 0.09841 | 576.9231 | 0.1038621
548.89 | 0.098699 | 588.4615 | 0.1052815
551.48 | 0.09902 | 588.4615 | 0.1052815
554.35 | 0.099378 | 588.4615 | 0.1052815
556.12 | 0.099599 | 588.4615 | 0.1052815
558.5 | 0.099897 | 588.4615 | 0.1052815
560.84 | 0.100179 | 588.4615 | 0.1052815
563.84 | 0.100545 | 588.4615 | 0.1052815
566.13 | 0.100822 | 600 | 0.1066972
568.65 | 0.101117 | 600 | 0.1066972
571.17 | 0.101431 | 600 | 0.1066972
573.09 | 0.101676 | 600 | 0.1066972
575.34 | 0.101955 | 600 | 0.1066972
577.46 | 0.102207 | 600 | 0.1066972
580.19 | 0.102553 | 600 | 0.1066972
582.58 | 0.102848 | 611.5385 | 0.1081096
584.83 | 0.10313 | 611.5385 | 0.1081096
586.82 | 0.103372 | 611.5385 | 0.1081096
589.09 | 0.103653 | 611.5385 | 0.1081096
591.44 | 0.103932 | 611.5385 | 0.1081096
593.28 | 0.104162 | 611.5385 | 0.1081096
595.48 | 0.104427 | 611.5385 | 0.1081096
597.76 | 0.104707 | 623.0769 | 0.1095193
600.27 | 0.105023 | 623.0769 | 0.1095193
602.44 | 0.105286 | 623.0769 | 0.1095193
605.31 | 0.105648 | 623.0769 | 0.1095193
607.24 | 0.105881 | 623.0769 | 0.1095193
609.43 | 0.106154 | 623.0769 | 0.1095193
611.58 | 0.106422 | 623.0769 | 0.1095193
613.93 | 0.106704 | 634.6154 | 0.1109266
616.52 | 0.107021 | 634.6154 | 0.1109266
618.6 | 0.107264 | 634.6154 | 0.1109266
620.99 | 0.10756 | 634.6154 | 0.1109266
623.51 | 0.107878 | 634.6154 | 0.1109266
625.98 | 0.108198 | 634.6154 | 0.1109266
628.1 | 0.108449 | 646.1538 | 0.1123322
630.73 | 0.108775 | 646.1538 | 0.1123322
632.72 | 0.109041 | 646.1538 | 0.1123322
635.07 | 0.10932 | 646.1538 | 0.1123322
637.34 | 0.10959 | 646.1538 | 0.1123322
639.94 | 0.109913 | 646.1538 | 0.1123322
642.48 | 0.110229 | 646.1538 | 0.1123322
644.67 | 0.110496 | 657.6923 | 0.1137363
647.49 | 0.110834 | 657.6923 | 0.1137363
649.87 | 0.111115 | 657.6923 | 0.1137363
652.09 | 0.11141 | 657.6923 | 0.1137363
654.33 | 0.111684 | 657.6923 | 0.1137363
656.38 | 0.111935 | 657.6923 | 0.1137363
658.6 | 0.112207 | 657.6923 | 0.1137363
660.85 | 0.112499 | 669.2308 | 0.1151394
663.57 | 0.112841 | 669.2308 | 0.1151394
665.96 | 0.113133 | 669.2308 | 0.1151394
668.29 | 0.11342 | 669.2308 | 0.1151394
669.11 | 0.113561 | 669.2308 | 0.1151394
671.51 | 0.11386 | 669.2308 | 0.1151394
673.42 | 0.114105 | 669.2308 | 0.1151394
675.75 | 0.114401 | 680.7692 | 0.1165419
678.25 | 0.114713 | 680.7692 | 0.1165419
680.37 | 0.114985 | 680.7692 | 0.1165419
682.44 | 0.115253 | 680.7692 | 0.1165419
684.53 | 0.115496 | 680.7692 | 0.1165419
687 | 0.115808 | 680.7692 | 0.1165419
689.55 | 0.116124 | 680.7692 | 0.1165419
692.32 | 0.116465 | 692.3077 | 0.1179443
694.54 | 0.116735 | 692.3077 | 0.1179443
697.02 | 0.117054 | 692.3077 | 0.1179443
699.08 | 0.117311 | 692.3077 | 0.1179443
701.18 | 0.117575 | 692.3077 | 0.1179443
703.16 | 0.117825 | 692.3077 | 0.1179443
705.53 | 0.118132 | 703.8462 | 0.119347
708.62 | 0.118508 | 703.8462 | 0.119347
710.55 | 0.118754 | 703.8462 | 0.119347
713.22 | 0.119094 | 703.8462 | 0.119347
715.16 | 0.119335 | 703.8462 | 0.119347
717.81 | 0.119668 | 703.8462 | 0.119347
719.95 | 0.119955 | 703.8462 | 0.119347
722.32 | 0.12025 | 715.3846 | 0.1207502
724.14 | 0.120488 | 715.3846 | 0.1207502
726.72 | 0.120818 | 715.3846 | 0.1207502
728.87 | 0.121091 | 715.3846 | 0.1207502
731.54 | 0.121406 | 715.3846 | 0.1207502
733.58 | 0.121669 | 715.3846 | 0.1207502
736.11 | 0.121978 | 715.3846 | 0.1207502
738.18 | 0.122237 | 726.9231 | 0.1221545
740.09 | 0.122488 | 726.9231 | 0.1221545
742.17 | 0.122744 | 726.9231 | 0.1221545
743.91 | 0.122958 | 726.9231 | 0.1221545
746.51 | 0.123279 | 726.9231 | 0.1221545
748.46 | 0.123524 | 726.9231 | 0.1221545
750.66 | 0.123816 | 726.9231 | 0.1221545
753.07 | 0.124123 | 738.4615 | 0.1235602
755.27 | 0.124405 | 738.4615 | 0.1235602
757.47 | 0.124692 | 738.4615 | 0.1235602
759.67 | 0.12497 | 738.4615 | 0.1235602
761.67 | 0.125231 | 738.4615 | 0.1235602
763.84 | 0.125512 | 738.4615 | 0.1235602
766.66 | 0.125858 | 738.4615 | 0.1235602
769.27 | 0.126186 | 750 | 0.1249676
771.65 | 0.126496 | 750 | 0.1249676
773.55 | 0.126744 | 750 | 0.1249676
775.97 | 0.127053 | 750 | 0.1249676
778.01 | 0.127327 | 750 | 0.1249676
780.38 | 0.127615 | 750 | 0.1249676
782.78 | 0.127936 | 761.5385 | 0.1263772
783.41 | 0.128145 | 761.5385 | 0.1263772
785.46 | 0.128395 | 761.5385 | 0.1263772
787.14 | 0.128644 | 761.5385 | 0.1263772
789.01 | 0.128914 | 761.5385 | 0.1263772
791.23 | 0.129202 | 761.5385 | 0.1263772
793.48 | 0.129522 | 761.5385 | 0.1263772
795.67 | 0.129817 | 773.0769 | 0.1277894
798.37 | 0.130179 | 773.0769 | 0.1277894
800.51 | 0.130457 | 773.0769 | 0.1277894
802.81 | 0.130748 | 773.0769 | 0.1277894
805.36 | 0.131085 | 773.0769 | 0.1277894
807.47 | 0.131357 | 773.0769 | 0.1277894
810.2 | 0.131719 | 773.0769 | 0.1277894
811.92 | 0.13194 | 784.6154 | 0.1292044
813.87 | 0.13221 | 784.6154 | 0.1292044
815.54 | 0.132434 | 784.6154 | 0.1292044
817.83 | 0.132729 | 784.6154 | 0.1292044
819.91 | 0.133014 | 784.6154 | 0.1292044
822.01 | 0.1333 | 784.6154 | 0.1292044
824.42 | 0.133623 | 784.6154 | 0.1292044
826.62 | 0.13391 | 796.1538 | 0.1306226
829.14 | 0.134231 | 796.1538 | 0.1306226
831.23 | 0.134521 | 796.1538 | 0.1306226
833.58 | 0.13483 | 796.1538 | 0.1306226
835.53 | 0.135086 | 796.1538 | 0.1306226
837.65 | 0.135368 | 796.1538 | 0.1306226
839.48 | 0.135619 | 796.1538 | 0.1306226
841.6 | 0.135914 | 807.6923 | 0.1320445
843.54 | 0.136174 | 807.6923 | 0.1320445
846.31 | 0.136546 | 807.6923 | 0.1320445
848.84 | 0.136888 | 807.6923 | 0.1320445
850.66 | 0.137131 | 807.6923 | 0.1320445
853.1 | 0.137468 | 807.6923 | 0.1320445
855.15 | 0.137745 | 819.2308 | 0.1334704
857.24 | 0.138027 | 819.2308 | 0.1334704
858.99 | 0.138259 | 819.2308 | 0.1334704
861.17 | 0.13856 | 819.2308 | 0.1334704
863.06 | 0.138821 | 819.2308 | 0.1334704
865.18 | 0.139112 | 819.2308 | 0.1334704
867.55 | 0.139443 | 819.2308 | 0.1334704
869.98 | 0.139777 | 830.7692 | 0.1349005
872.1 | 0.140074 | 830.7692 | 0.1349005
874.11 | 0.140346 | 830.7692 | 0.1349005
875.81 | 0.140572 | 830.7692 | 0.1349005
878.36 | 0.140923 | 830.7692 | 0.1349005
880.4 | 0.141201 | 830.7692 | 0.1349005
882.6 | 0.141516 | 830.7692 | 0.1349005
884.87 | 0.141822 | 842.3077 | 0.1363354
886.95 | 0.142108 | 842.3077 | 0.1363354
889.37 | 0.142449 | 842.3077 | 0.1363354
891.76 | 0.142779 | 842.3077 | 0.1363354
893.89 | 0.143086 | 842.3077 | 0.1363354
896.03 | 0.143385 | 842.3077 | 0.1363354
897.97 | 0.143651 | 842.3077 | 0.1363354
900.23 | 0.143982 | 853.8462 | 0.1377753
902.24 | 0.14426 | 853.8462 | 0.1377753
904.22 | 0.144555 | 853.8462 | 0.1377753
905.89 | 0.14479 | 853.8462 | 0.1377753
908.01 | 0.145093 | 853.8462 | 0.1377753
910.36 | 0.145434 | 853.8462 | 0.1377753
912.47 | 0.145747 | 853.8462 | 0.1377753
914.28 | 0.146004 | 865.3846 | 0.1392206
916.17 | 0.146276 | 865.3846 | 0.1392206
918.51 | 0.146609 | 865.3846 | 0.1392206
920.29 | 0.146868 | 865.3846 | 0.1392206
922.23 | 0.147147 | 865.3846 | 0.1392206
924.66 | 0.147502 | 865.3846 | 0.1392206
926.9 | 0.147827 | 865.3846 | 0.1392206
928.67 | 0.148078 | 876.9231 | 0.1406717
931 | 0.148415 | 876.9231 | 0.1406717
933 | 0.148699 | 876.9231 | 0.1406717
935.06 | 0.149016 | 876.9231 | 0.1406717
937.14 | 0.149318 | 876.9231 | 0.1406717
938.63 | 0.149543 | 876.9231 | 0.1406717
940.78 | 0.149855 | 888.4615 | 0.1421289
943 | 0.15019 | 888.4615 | 0.1421289
944.93 | 0.150476 | 888.4615 | 0.1421289
946.64 | 0.150743 | 888.4615 | 0.1421289
948.52 | 0.151018 | 888.4615 | 0.1421289
950.31 | 0.151279 | 888.4615 | 0.1421289
952.26 | 0.151565 | 888.4615 | 0.1421289
953.98 | 0.151835 | 900 | 0.1435926
955.85 | 0.152112 | 900 | 0.1435926
957.45 | 0.15235 | 900 | 0.1435926
959.33 | 0.152628 | 900 | 0.1435926
961.1 | 0.152907 | 900 | 0.1435926
962.64 | 0.153129 | 900 | 0.1435926
964.31 | 0.153383 | 900 | 0.1435926
966.26 | 0.153692 | 911.5385 | 0.1450632
968.21 | 0.153989 | 911.5385 | 0.1450632
969.78 | 0.154235 | 911.5385 | 0.1450632
971.61 | 0.154513 | 911.5385 | 0.1450632
973.52 | 0.154797 | 911.5385 | 0.1450632
975.32 | 0.15507 | 911.5385 | 0.1450632
977.34 | 0.155381 | 911.5385 | 0.1450632
979.17 | 0.155655 | 923.0769 | 0.146541
981.42 | 0.156009 | 923.0769 | 0.146541
982.98 | 0.156252 | 923.0769 | 0.146541
984.95 | 0.156566 | 923.0769 | 0.146541
986.51 | 0.156813 | 923.0769 | 0.146541
988.7 | 0.157148 | 923.0769 | 0.146541
990.58 | 0.157438 | 923.0769 | 0.146541
992.39 | 0.157725 | 934.6154 | 0.1480264
994.14 | 0.157995 | 934.6154 | 0.1480264
996.12 | 0.158303 | 934.6154 | 0.1480264
998.08 | 0.15862 | 934.6154 | 0.1480264
999.78 | 0.15888 | 934.6154 | 0.1480264
1001.7 | 0.159184 | 934.6154 | 0.1480264
1003.27 | 0.159432 | 946.1538 | 0.1495198
1005.08 | 0.159726 | 946.1538 | 0.1495198
1007.04 | 0.160042 | 946.1538 | 0.1495198
1009.27 | 0.160397 | 946.1538 | 0.1495198
1011.17 | 0.1607 | 946.1538 | 0.1495198
1013.26 | 0.161042 | 946.1538 | 0.1495198
1014.88 | 0.161303 | 946.1538 | 0.1495198
1016.23 | 0.161532 | 957.6923 | 0.1510214
1018.33 | 0.161856 | 957.6923 | 0.1510214
1019.8 | 0.162098 | 957.6923 | 0.1510214
1021.84 | 0.162422 | 957.6923 | 0.1510214
1023.57 | 0.162696 | 957.6923 | 0.1510214
1025.39 | 0.162989 | 957.6923 | 0.1510214
1026.96 | 0.163238 | 957.6923 | 0.1510214
1028.73 | 0.163535 | 969.2308 | 0.1525315
1030.5 | 0.163834 | 969.2308 | 0.1525315
1032.05 | 0.164091 | 969.2308 | 0.1525315
1034.18 | 0.164457 | 969.2308 | 0.1525315
1035.87 | 0.164733 | 969.2308 | 0.1525315
1037.34 | 0.164972 | 969.2308 | 0.1525315
1039.49 | 0.165326 | 969.2308 | 0.1525315
1041.17 | 0.165612 | 980.7692 | 0.1540507
1042.66 | 0.165852 | 980.7692 | 0.1540507
1044.46 | 0.166152 | 980.7692 | 0.1540507
1046.31 | 0.166472 | 980.7692 | 0.1540507
1048.23 | 0.166789 | 980.7692 | 0.1540507
1049.77 | 0.16706 | 980.7692 | 0.1540507
1051.42 | 0.167334 | 980.7692 | 0.1540507
1053.05 | 0.167617 | 992.3077 | 0.1555791
1054.51 | 0.167867 | 992.3077 | 0.1555791
1056.54 | 0.168215 | 992.3077 | 0.1555791
1058.29 | 0.168519 | 992.3077 | 0.1555791
1059.78 | 0.168778 | 992.3077 | 0.1555791
1061.35 | 0.169048 | 992.3077 | 0.1555791
1063.27 | 0.169388 | 1003.846 | 0.1571172
1064.75 | 0.169635 | 1003.846 | 0.1571172
1066.19 | 0.169894 | 1003.846 | 0.1571172
1067.82 | 0.170177 | 1003.846 | 0.1571172
1069.49 | 0.170467 | 1003.846 | 0.1571172
1070.87 | 0.170713 | 1003.846 | 0.1571172
1072.46 | 0.170984 | 1003.846 | 0.1571172
1074.11 | 0.171282 | 1015.385 | 0.1586653
1075.51 | 0.171529 | 1015.385 | 0.1586653
1077.28 | 0.171851 | 1015.385 | 0.1586653
1079.15 | 0.172183 | 1015.385 | 0.1586653
1081.14 | 0.172537 | 1015.385 | 0.1586653
1082.59 | 0.172794 | 1015.385 | 0.1586653
1084.12 | 0.173059 | 1015.385 | 0.1586653
1085.51 | 0.173304 | 1026.923 | 0.1602238
1086.89 | 0.173556 | 1026.923 | 0.1602238
1088.56 | 0.173858 | 1026.923 | 0.1602238
1089.96 | 0.174123 | 1026.923 | 0.1602238
1091.63 | 0.174434 | 1026.923 | 0.1602238
1092.93 | 0.174675 | 1026.923 | 0.1602238
1094.42 | 0.174948 | 1026.923 | 0.1602238
1096.05 | 0.175246 | 1038.462 | 0.1617931
1097.44 | 0.175504 | 1038.462 | 0.1617931
1099.16 | 0.175832 | 1038.462 | 0.1617931
1100.87 | 0.176143 | 1038.462 | 0.1617931
1102.51 | 0.176447 | 1038.462 | 0.1617931
1104.21 | 0.176767 | 1038.462 | 0.1617931
1105.65 | 0.177035 | 1038.462 | 0.1617931
1107.23 | 0.177346 | 1050 | 0.1633739
1108.75 | 0.177627 | 1050 | 0.1633739
1110.13 | 0.177896 | 1050 | 0.1633739
1111.57 | 0.178171 | 1050 | 0.1633739
1112.77 | 0.178401 | 1050 | 0.1633739
1114.14 | 0.178656 | 1050 | 0.1633739
1115.56 | 0.178931 | 1061.538 | 0.1649664
1117.04 | 0.179218 | 1061.538 | 0.1649664
1118.86 | 0.179567 | 1061.538 | 0.1649664
1120.23 | 0.179831 | 1061.538 | 0.1649664
1121.6 | 0.180101 | 1061.538 | 0.1649664
1123.05 | 0.180382 | 1061.538 | 0.1649664
1124.43 | 0.180661 | 1061.538 | 0.1649664
1125.82 | 0.180926 | 1073.077 | 0.1665708
1127.25 | 0.181205 | 1073.077 | 0.1665708
1128.55 | 0.181471 | 1073.077 | 0.1665708
1130.12 | 0.181782 | 1073.077 | 0.1665708
1131.37 | 0.18203 | 1073.077 | 0.1665708
1133.23 | 0.182405 | 1073.077 | 0.1665708
1134.59 | 0.182677 | 1073.077 | 0.1665708
1135.6 | 0.182871 | 1084.615 | 0.1681876
1137.38 | 0.183233 | 1084.615 | 0.1681876
1138.73 | 0.183504 | 1084.615 | 0.1681876
1140.13 | 0.183791 | 1084.615 | 0.1681876
1141.44 | 0.184056 | 1084.615 | 0.1681876
1143.05 | 0.184386 | 1084.615 | 0.1681876
1144.67 | 0.184719 | 1084.615 | 0.1681876
1145.84 | 0.184949 | 1096.154 | 0.1698171
1147.38 | 0.185269 | 1096.154 | 0.1698171
1148.88 | 0.185574 | 1096.154 | 0.1698171
1150.21 | 0.185854 | 1096.154 | 0.1698171
1151.45 | 0.186111 | 1096.154 | 0.1698171
1153.05 | 0.186447 | 1096.154 | 0.1698171
1154.32 | 0.186709 | 1096.154 | 0.1698171
1155.85 | 0.187035 | 1107.692 | 0.1714597
1157 | 0.187278 | 1107.692 | 0.1714597
1158.54 | 0.187613 | 1107.692 | 0.1714597
1159.91 | 0.187901 | 1107.692 | 0.1714597
1161.16 | 0.188175 | 1107.692 | 0.1714597
1163.01 | 0.188546 | 1107.692 | 0.1714597
1164.24 | 0.188829 | 1119.231 | 0.1731159
1165.48 | 0.189098 | 1119.231 | 0.1731159
1166.78 | 0.189373 | 1119.231 | 0.1731159
1168.23 | 0.18969 | 1119.231 | 0.1731159
1169.57 | 0.189987 | 1119.231 | 0.1731159
1170.9 | 0.190271 | 1119.231 | 0.1731159
1172.17 | 0.190517 | 1119.231 | 0.1731159
1173.17 | 0.190732 | 1130.769 | 0.1747861
1174.62 | 0.191065 | 1130.769 | 0.1747861
1175.71 | 0.191297 | 1130.769 | 0.1747861
1177.08 | 0.19161 | 1130.769 | 0.1747861
1178.13 | 0.191849 | 1130.769 | 0.1747861
1179.54 | 0.19217 | 1130.769 | 0.1747861
1180.58 | 0.192415 | 1130.769 | 0.1747861
1182.03 | 0.192748 | 1142.308 | 0.1764707
1183.1 | 0.192985 | 1142.308 | 0.1764707
1184.37 | 0.193274 | 1142.308 | 0.1764707
1185.53 | 0.193539 | 1142.308 | 0.1764707
1186.87 | 0.193856 | 1142.308 | 0.1764707
1188.07 | 0.194131 | 1142.308 | 0.1764707
1189.29 | 0.194411 | 1142.308 | 0.1764707
1190.71 | 0.194743 | 1153.846 | 0.1781703
1191.89 | 0.195018 | 1153.846 | 0.1781703
1193.26 | 0.195336 | 1153.846 | 0.1781703
1194.53 | 0.195633 | 1153.846 | 0.1781703
1195.68 | 0.195914 | 1153.846 | 0.1781703
1196.93 | 0.196207 | 1153.846 | 0.1781703
1198.32 | 0.196536 | 1153.846 | 0.1781703
1199.37 | 0.196783 | 1165.385 | 0.1798853
1200.63 | 0.197095 | 1165.385 | 0.1798853
1202.1 | 0.197448 | 1165.385 | 0.1798853
1203.32 | 0.19774 | 1165.385 | 0.1798853
1204.49 | 0.198032 | 1165.385 | 0.1798853
1205.59 | 0.198293 | 1165.385 | 0.1798853
1206.71 | 0.198566 | 1176.923 | 0.1816162
1207.78 | 0.198827 | 1176.923 | 0.1816162
1208.84 | 0.199089 | 1176.923 | 0.1816162
1209.95 | 0.19937 | 1176.923 | 0.1816162
1211.03 | 0.199639 | 1176.923 | 0.1816162
1212.08 | 0.199913 | 1176.923 | 0.1816162
1213.12 | 0.200174 | 1176.923 | 0.1816162
1214.37 | 0.200482 | 1188.462 | 0.1833635
1215.38 | 0.200745 | 1188.462 | 0.1833635
1216.8 | 0.201097 | 1188.462 | 0.1833635
1218.1 | 0.201427 | 1188.462 | 0.1833635
1219.24 | 0.201711 | 1188.462 | 0.1833635
1220.24 | 0.201973 | 1188.462 | 0.1833635
1221.29 | 0.202245 | 1188.462 | 0.1833635
1222.44 | 0.202544 | 1200 | 0.1851277
1223.56 | 0.202836 | 1200 | 0.1851277
1224.75 | 0.203139 | 1200 | 0.1851277
1225.86 | 0.203431 | 1200 | 0.1851277
1227.15 | 0.203767 | 1200 | 0.1851277
1228.03 | 0.204003 | 1200 | 0.1851277
1229.05 | 0.20427 | 1200 | 0.1851277
1230.07 | 0.204532 | 1211.538 | 0.1869094
1231.22 | 0.204841 | 1211.538 | 0.1869094
1232.25 | 0.205119 | 1211.538 | 0.1869094
1233.3 | 0.205409 | 1211.538 | 0.1869094
1234.51 | 0.20573 | 1211.538 | 0.1869094
1235.49 | 0.205995 | 1211.538 | 0.1869094
1236.61 | 0.2063 | 1211.538 | 0.1869094
1237.58 | 0.206559 | 1223.077 | 0.1887092
1238.69 | 0.206861 | 1223.077 | 0.1887092
1239.76 | 0.207161 | 1223.077 | 0.1887092
1240.86 | 0.207464 | 1223.077 | 0.1887092
1241.63 | 0.20768 | 1223.077 | 0.1887092
1242.92 | 0.208033 | 1223.077 | 0.1887092
1243.93 | 0.208319 | 1234.615 | 0.1905277
1245.03 | 0.208635 | 1234.615 | 0.1905277
1246.34 | 0.209001 | 1234.615 | 0.1905277
1247.4 | 0.20931 | 1234.615 | 0.1905277
1248.44 | 0.209607 | 1234.615 | 0.1905277
1249.36 | 0.209877 | 1234.615 | 0.1905277
1250.36 | 0.210166 | 1234.615 | 0.1905277
1251.16 | 0.2104 | 1246.154 | 0.1923656
1252.31 | 0.210725 | 1246.154 | 0.1923656
1253.09 | 0.210954 | 1246.154 | 0.1923656
1254.04 | 0.211233 | 1246.154 | 0.1923656
1254.96 | 0.211502 | 1246.154 | 0.1923656
1256.3 | 0.211892 | 1246.154 | 0.1923656
1257.26 | 0.21219 | 1246.154 | 0.1923656
1258.18 | 0.212462 | 1257.692 | 0.1942236
1259.2 | 0.212774 | 1257.692 | 0.1942236
1260.1 | 0.213038 | 1257.692 | 0.1942236
1261 | 0.213307 | 1257.692 | 0.1942236
1261.69 | 0.21352 | 1257.692 | 0.1942236
1262.7 | 0.213827 | 1257.692 | 0.1942236
1263.57 | 0.214092 | 1257.692 | 0.1942236
1264.57 | 0.214399 | 1269.231 | 0.1961024
1265.39 | 0.214653 | 1269.231 | 0.1961024
1266.29 | 0.214928 | 1269.231 | 0.1961024
1267.13 | 0.215196 | 1269.231 | 0.1961024
1268.03 | 0.215479 | 1269.231 | 0.1961024
1268.89 | 0.215742 | 1269.231 | 0.1961024
1269.71 | 0.216015 | 1269.231 | 0.1961024
1270.66 | 0.216304 | 1280.769 | 0.1980028
1271.31 | 0.216517 | 1280.769 | 0.1980028
1272.13 | 0.216779 | 1280.769 | 0.1980028
1272.88 | 0.217017 | 1280.769 | 0.1980028
1273.77 | 0.217309 | 1280.769 | 0.1980028
1274.5 | 0.217545 | 1280.769 | 0.1980028
1275.2 | 0.217776 | 1292.308 | 0.1999257
1276.04 | 0.218049 | 1292.308 | 0.1999257
1276.79 | 0.218289 | 1292.308 | 0.1999257
1277.84 | 0.218639 | 1292.308 | 0.1999257
1278.72 | 0.218931 | 1292.308 | 0.1999257
1279.64 | 0.21924 | 1292.308 | 0.1999257
1280.49 | 0.219527 | 1292.308 | 0.1999257
1281.31 | 0.219806 | 1303.846 | 0.2018719
1282.06 | 0.220059 | 1303.846 | 0.2018719
1282.89 | 0.220332 | 1303.846 | 0.2018719
1283.88 | 0.220673 | 1303.846 | 0.2018719
1284.71 | 0.220954 | 1303.846 | 0.2018719
1285.35 | 0.221175 | 1303.846 | 0.2018719
1286.2 | 0.221471 | 1303.846 | 0.2018719
1286.93 | 0.221731 | 1315.385 | 0.2038424
1287.61 | 0.221975 | 1315.385 | 0.2038424
1288.4 | 0.222241 | 1315.385 | 0.2038424
1289.1 | 0.222491 | 1315.385 | 0.2038424
1289.98 | 0.222808 | 1315.385 | 0.2038424
1290.6 | 0.223023 | 1315.385 | 0.2038424
1291.52 | 0.223347 | 1315.385 | 0.2038424
1292.15 | 0.223569 | 1326.923 | 0.2058383
1292.89 | 0.223842 | 1326.923 | 0.2058383
1293.62 | 0.224106 | 1326.923 | 0.2058383
1294.19 | 0.224314 | 1326.923 | 0.2058383
1294.82 | 0.224547 | 1326.923 | 0.2058383
1295.52 | 0.224803 | 1326.923 | 0.2058383
1296.31 | 0.225098 | 1326.923 | 0.2058383
1297.04 | 0.225367 | 1338.462 | 0.2078607
1297.84 | 0.225654 | 1338.462 | 0.2078607
1298.56 | 0.225928 | 1338.462 | 0.2078607
1299.21 | 0.226172 | 1338.462 | 0.2078607
1299.85 | 0.226415 | 1338.462 | 0.2078607
1300.48 | 0.226654 | 1338.462 | 0.2078607
1301.28 | 0.226957 | 1350 | 0.2099109
1302.03 | 0.227247 | 1350 | 0.2099109
1302.85 | 0.227561 | 1350 | 0.2099109
1303.52 | 0.227833 | 1350 | 0.2099109
1304.43 | 0.228177 | 1350 | 0.2099109
1305.13 | 0.228451 | 1350 | 0.2099109
1305.94 | 0.228772 | 1350 | 0.2099109
1306.65 | 0.229049 | 1361.538 | 0.2119901
1307.27 | 0.229295 | 1361.538 | 0.2119901
1307.97 | 0.229574 | 1361.538 | 0.2119901
1308.59 | 0.229822 | 1361.538 | 0.2119901
1309.41 | 0.23016 | 1361.538 | 0.2119901
1310.11 | 0.230445 | 1361.538 | 0.2119901
1310.84 | 0.230736 | 1361.538 | 0.2119901
1311.39 | 0.230965 | 1373.077 | 0.2140998
1312.11 | 0.231253 | 1373.077 | 0.2140998
1312.73 | 0.231508 | 1373.077 | 0.2140998
1313.39 | 0.231786 | 1373.077 | 0.2140998
1314.26 | 0.232155 | 1373.077 | 0.2140998
1314.83 | 0.232397 | 1373.077 | 0.2140998
1315.41 | 0.232639 | 1373.077 | 0.2140998
1315.91 | 0.232853 | 1384.615 | 0.2162416
1316.6 | 0.233145 | 1384.615 | 0.2162416
1317.18 | 0.233389 | 1384.615 | 0.2162416
1317.9 | 0.233698 | 1384.615 | 0.2162416
1318.52 | 0.233966 | 1384.615 | 0.2162416
1319.18 | 0.234259 | 1384.615 | 0.2162416
1319.83 | 0.234545 | 1384.615 | 0.2162416
1320.52 | 0.234848 | 1396.154 | 0.2184172
1321.2 | 0.235144 | 1396.154 | 0.2184172
1321.85 | 0.235437 | 1396.154 | 0.2184172
1322.52 | 0.235741 | 1396.154 | 0.2184172
1323.14 | 0.236017 | 1396.154 | 0.2184172
1323.74 | 0.236292 | 1396.154 | 0.2184172
1324.24 | 0.236521 | 1407.692 | 0.2206284
1324.76 | 0.236764 | 1407.692 | 0.2206284
1325.27 | 0.237001 | 1407.692 | 0.2206284
1325.92 | 0.237311 | 1407.692 | 0.2206284
1326.58 | 0.23762 | 1407.692 | 0.2206284
1327.13 | 0.237877 | 1407.692 | 0.2206284
1327.84 | 0.238217 | 1407.692 | 0.2206284
1328.48 | 0.23851 | 1419.231 | 0.2228773
1329.03 | 0.238775 | 1419.231 | 0.2228773
1329.49 | 0.239002 | 1419.231 | 0.2228773
1330.03 | 0.239252 | 1419.231 | 0.2228773
1330.6 | 0.239518 | 1419.231 | 0.2228773
1331.16 | 0.239789 | 1419.231 | 0.2228773
1331.73 | 0.240064 | 1419.231 | 0.2228773
1332.3 | 0.240349 | 1430.769 | 0.2251663
1332.83 | 0.240612 | 1430.769 | 0.2251663
1333.32 | 0.240853 | 1430.769 | 0.2251663
1333.9 | 0.241144 | 1430.769 | 0.2251663
1334.4 | 0.241403 | 1430.769 | 0.2251663
1334.93 | 0.24167 | 1430.769 | 0.2251663
1335.43 | 0.241924 | 1430.769 | 0.2251663
1335.87 | 0.242146 | 1442.308 | 0.2274977
1336.32 | 0.242373 | 1442.308 | 0.2274977
1336.87 | 0.242659 | 1442.308 | 0.2274977
1337.35 | 0.242912 | 1442.308 | 0.2274977
1337.89 | 0.243188 | 1442.308 | 0.2274977
1338.42 | 0.243464 | 1442.308 | 0.2274977
1338.89 | 0.24372 | 1442.308 | 0.2274977
1339.42 | 0.244013 | 1453.846 | 0.2298747
1339.96 | 0.2443 | 1453.846 | 0.2298747
1340.44 | 0.244564 | 1453.846 | 0.2298747
1340.94 | 0.244828 | 1453.846 | 0.2298747
1341.49 | 0.245126 | 1453.846 | 0.2298747
1341.98 | 0.245386 | 1453.846 | 0.2298747
1342.44 | 0.245652 | 1465.385 | 0.2323003
1343.01 | 0.245969 | 1465.385 | 0.2323003
1343.46 | 0.246219 | 1465.385 | 0.2323003
1343.94 | 0.246496 | 1465.385 | 0.2323003
1344.41 | 0.246754 | 1465.385 | 0.2323003
1344.86 | 0.247016 | 1465.385 | 0.2323003
1345.36 | 0.247309 | 1465.385 | 0.2323003
1345.88 | 0.247604 | 1476.923 | 0.2347782
1346.31 | 0.247859 | 1476.923 | 0.2347782
1346.75 | 0.248117 | 1476.923 | 0.2347782
1347.16 | 0.248363 | 1476.923 | 0.2347782
1347.63 | 0.248646 | 1476.923 | 0.2347782
1348.08 | 0.248918 | 1476.923 | 0.2347782
1348.53 | 0.249182 | 1476.923 | 0.2347782
1348.98 | 0.249453 | 1488.462 | 0.2373127
1349.38 | 0.249698 | 1488.462 | 0.2373127
1349.78 | 0.249948 | 1488.462 | 0.2373127
1350.23 | 0.25023 | 1488.462 | 0.2373127
1350.69 | 0.250513 | 1488.462 | 0.2373127
1351.19 | 0.250825 | 1488.462 | 0.2373127
1351.52 | 0.251038 | 1488.462 | 0.2373127
1351.85 | 0.25125 | 1500 | 0.2399084
1352.32 | 0.251544 | 1500 | 0.2399084
1352.75 | 0.251831 | 1500 | 0.2399084
1353.15 | 0.252086 | 1500 | 0.2399084
1353.56 | 0.252352 | 1500 | 0.2399084
1353.91 | 0.252586 | 1500 | 0.2399084
1354.24 | 0.252811 | 1500 | 0.2399084
1354.61 | 0.253046 | 1511.538 | 0.2425708
1354.99 | 0.25332 | 1511.538 | 0.2425708
1355.29 | 0.253511 | 1511.538 | 0.2425708
1355.62 | 0.253742 | 1511.538 | 0.2425708
1356.01 | 0.254 | 1511.538 | 0.2425708
1356.39 | 0.254264 | 1511.538 | 0.2425708
1356.76 | 0.254526 | 1523.077 | 0.2453064
1357.11 | 0.254769 | 1523.077 | 0.2453064
1357.44 | 0.255023 | 1523.077 | 0.2453064
1357.79 | 0.255273 | 1523.077 | 0.2453064
1358.16 | 0.255537 | 1523.077 | 0.2453064
1358.51 | 0.25579 | 1523.077 | 0.2453064
1358.83 | 0.25603 | 1523.077 | 0.2453064
1359.16 | 0.256271 | 1534.615 | 0.2481227
1359.55 | 0.256562 | 1534.615 | 0.2481227
1359.9 | 0.25682 | 1534.615 | 0.2481227
1360.2 | 0.257053 | 1534.615 | 0.2481227
1360.55 | 0.257324 | 1534.615 | 0.2481227
1360.88 | 0.257583 | 1534.615 | 0.2481227
1361.23 | 0.257859 | 1534.615 | 0.2481227
1361.55 | 0.258107 | 1546.154 | 0.2510323
1361.88 | 0.258363 | 1546.154 | 0.2510323
1362.16 | 0.258578 | 1546.154 | 0.2510323
1362.53 | 0.258865 | 1546.154 | 0.2510323
1362.9 | 0.259159 | 1546.154 | 0.2510323
1363.23 | 0.259423 | 1546.154 | 0.2510323
1363.57 | 0.259694 | 1546.154 | 0.2510323
1363.88 | 0.259948 | 1557.692 | 0.2540441
1364.23 | 0.260232 | 1557.692 | 0.2540441
1364.52 | 0.260468 | 1557.692 | 0.2540441
1364.83 | 0.260733 | 1557.692 | 0.2540441
1365.12 | 0.260985 | 1557.692 | 0.2540441
1365.47 | 0.261275 | 1557.692 | 0.2540441
1365.75 | 0.261517 | 1557.692 | 0.2540441
1366.07 | 0.261785 | 1569.231 | 0.257172
1366.37 | 0.262047 | 1569.231 | 0.257172
1366.72 | 0.262354 | 1569.231 | 0.257172
1367.04 | 0.262643 | 1569.231 | 0.257172
1367.34 | 0.262903 | 1569.231 | 0.257172
1367.67 | 0.263204 | 1569.231 | 0.257172
1367.97 | 0.26348 | 1580.769 | 0.2604335
1368.29 | 0.26376 | 1580.769 | 0.2604335
1368.51 | 0.263969 | 1580.769 | 0.2604335
1368.77 | 0.264213 | 1580.769 | 0.2604335
1369.04 | 0.264466 | 1580.769 | 0.2604335
1369.31 | 0.264726 | 1580.769 | 0.2604335
1369.57 | 0.264981 | 1580.769 | 0.2604335
1369.82 | 0.265216 | 1592.308 | 0.2638504
1370.07 | 0.265466 | 1592.308 | 0.2638504
1370.32 | 0.265718 | 1592.308 | 0.2638504
1370.61 | 0.266007 | 1592.308 | 0.2638504
1370.84 | 0.266243 | 1592.308 | 0.2638504
1371.09 | 0.266501 | 1592.308 | 0.2638504
1371.31 | 0.266728 | 1592.308 | 0.2638504
1371.56 | 0.266991 | 1603.846 | 0.2674508
1371.76 | 0.267208 | 1603.846 | 0.2674508
1371.99 | 0.267468 | 1603.846 | 0.2674508
1372.21 | 0.267705 | 1603.846 | 0.2674508
1372.43 | 0.26795 | 1603.846 | 0.2674508
1372.69 | 0.268244 | 1603.846 | 0.2674508
1372.86 | 0.268437 | 1603.846 | 0.2674508
1373.03 | 0.268629 | 1615.385 | 0.2712725
1373.18 | 0.268801 | 1615.385 | 0.2712725
1373.34 | 0.268996 | 1615.385 | 0.2712725
1373.49 | 0.269177 | 1615.385 | 0.2712725
1373.66 | 0.26938 | 1615.385 | 0.2712725
1373.81 | 0.269561 | 1615.385 | 0.2712725
1373.98 | 0.269772 | 1615.385 | 0.2712725
1374.14 | 0.269987 | 1626.923 | 0.2753678
1374.29 | 0.270188 | 1626.923 | 0.2753678
1374.46 | 0.27041 | 1626.923 | 0.2753678
1374.61 | 0.270612 | 1626.923 | 0.2753678
1374.78 | 0.27084 | 1626.923 | 0.2753678
1374.91 | 0.271015 | 1626.923 | 0.2753678
1375.08 | 0.271251 | 1638.462 | 0.2798117
1375.23 | 0.271478 | 1638.462 | 0.2798117
1375.4 | 0.271709 | 1638.462 | 0.2798117
1375.56 | 0.271961 | 1638.462 | 0.2798117
1375.71 | 0.272182 | 1638.462 | 0.2798117
1375.88 | 0.272436 | 1638.462 | 0.2798117
1376.03 | 0.27266 | 1638.462 | 0.2798117
1376.2 | 0.272914 | 1650 | 0.2847169
1376.33 | 0.273129 | 1650 | 0.2847169
1376.5 | 0.273403 | 1650 | 0.2847169
1376.65 | 0.273664 | 1650 | 0.2847169
1376.8 | 0.273913 | 1650 | 0.2847169
1376.95 | 0.274169 | 1650 | 0.2847169
1377.11 | 0.27447 | 1650 | 0.2847169
1377.28 | 0.274777 | 1661.538 | 0.2902991
1377.43 | 0.275053 | 1661.538 | 0.2902991
1377.6 | 0.275388 | 1661.538 | 0.2902991
1377.75 | 0.275687 | 1661.538 | 0.2902991
1377.9 | 0.275997 | 1661.538 | 0.2902991
1378.05 | 0.276317 | 1661.538 | 0.2902991
1378.22 | 0.276689 | 1661.538 | 0.2902991
1378.37 | 0.277035 | 1673.077 | 0.2969075
1378.53 | 0.277446 | 1673.077 | 0.2969075
1378.68 | 0.277836 | 1673.077 | 0.2969075
1378.85 | 0.278298 | 1673.077 | 0.2969075
1379.02 | 0.278799 | 1673.077 | 0.2969075
1379.17 | 0.279278 | 1673.077 | 0.2969075
1379.32 | 0.279809 | 1673.077 | 0.2969075
1379.47 | 0.280377 | 1684.615 | 0.305292
1379.63 | 0.281079 | 1684.615 | 0.305292
1379.78 | 0.281806 | 1684.615 | 0.305292
1379.95 | 0.282761 | 1684.615 | 0.305292
1380.1 | 0.283831 | 1684.615 | 0.305292
1380.42 | 0.29267 | 1684.615 | 0.305292
0 | 0 | 0 | 0
0.2 | 0.000413 | 0 | 0
0.68 | 0.00054 | 0 | 0
2.04 | 0.000768 | 0 | 0
4.25 | 0.001055 | 0 | 0
7.66 | 0.001443 | 11.53846 | 0.002226735
11.95 | 0.001915 | 11.53846 | 0.002226735
14.72 | 0.002262 | 11.53846 | 0.002226735
18.44 | 0.002718 | 11.53846 | 0.002226735
22.09 | 0.003172 | 23.07692 | 0.004337578
25.48 | 0.003628 | 23.07692 | 0.004337578
28.86 | 0.00408 | 23.07692 | 0.004337578
32.63 | 0.004591 | 23.07692 | 0.004337578
35.77 | 0.00499 | 23.07692 | 0.004337578
39.06 | 0.005394 | 34.61538 | 0.006345653
42.38 | 0.005846 | 34.61538 | 0.006345653
47.1 | 0.00649 | 34.61538 | 0.006345653
50.05 | 0.006857 | 34.61538 | 0.006345653
53.27 | 0.007326 | 46.15385 | 0.008262113
56.58 | 0.00775 | 46.15385 | 0.008262113
59.56 | 0.008138 | 46.15385 | 0.008262113
63.13 | 0.008535 | 46.15385 | 0.008262113
66.55 | 0.008989 | 57.69231 | 0.0100966
69.89 | 0.009422 | 57.69231 | 0.0100966
74.16 | 0.009953 | 57.69231 | 0.0100966
77.93 | 0.010439 | 57.69231 | 0.0100966
82.07 | 0.010961 | 57.69231 | 0.0100966
85.32 | 0.011337 | 69.23077 | 0.01185741
88.86 | 0.011751 | 69.23077 | 0.01185741
92.31 | 0.012138 | 69.23077 | 0.01185741
96.1 | 0.012589 | 69.23077 | 0.01185741
99.95 | 0.013026 | 80.76923 | 0.01355167
103.56 | 0.01342 | 80.76923 | 0.01355167
106.79 | 0.013808 | 80.76923 | 0.01355167
110.95 | 0.014269 | 80.76923 | 0.01355167
114.05 | 0.014606 | 92.30769 | 0.01518547
117.96 | 0.015034 | 92.30769 | 0.01518547
121.06 | 0.015351 | 92.30769 | 0.01518547
123.96 | 0.015701 | 92.30769 | 0.01518547
126.97 | 0.016017 | 92.30769 | 0.01518547
130.54 | 0.016406 | 103.8462 | 0.01676409
133.86 | 0.016751 | 103.8462 | 0.01676409
137.36 | 0.017117 | 103.8462 | 0.01676409
141.43 | 0.017529 | 103.8462 | 0.01676409
145.58 | 0.017947 | 115.3846 | 0.01829185
147.97 | 0.018208 | 115.3846 | 0.01829185
150.89 | 0.018481 | 115.3846 | 0.01829185
154.78 | 0.018875 | 115.3846 | 0.01829185
157.78 | 0.019152 | 126.9231 | 0.01977308
160.9 | 0.019503 | 126.9231 | 0.01977308
164.89 | 0.019898 | 126.9231 | 0.01977308
168.21 | 0.020215 | 126.9231 | 0.01977308
171.06 | 0.02052 | 126.9231 | 0.01977308
173.26 | 0.020713 | 138.4615 | 0.02121132
176.67 | 0.021062 | 138.4615 | 0.02121132
180.24 | 0.021375 | 138.4615 | 0.02121132
182.82 | 0.021662 | 138.4615 | 0.02121132
185.69 | 0.021922 | 150 | 0.0226097
188.96 | 0.022222 | 150 | 0.0226097
192.28 | 0.022541 | 150 | 0.0226097
195.99 | 0.022861 | 150 | 0.0226097
199.21 | 0.023183 | 161.5385 | 0.02397106
202.41 | 0.023467 | 161.5385 | 0.02397106
206.38 | 0.02386 | 161.5385 | 0.02397106
210.19 | 0.024184 | 161.5385 | 0.02397106
214.39 | 0.024565 | 161.5385 | 0.02397106
218.08 | 0.024887 | 173.0769 | 0.02529795
221.76 | 0.025226 | 173.0769 | 0.02529795
225.45 | 0.02556 | 173.0769 | 0.02529795
228.64 | 0.025838 | 173.0769 | 0.02529795
231.27 | 0.026055 | 184.6154 | 0.02659265
235.1 | 0.026416 | 184.6154 | 0.02659265
237.68 | 0.026638 | 184.6154 | 0.02659265
241.75 | 0.026989 | 184.6154 | 0.02659265
245.36 | 0.027289 | 196.1538 | 0.02785727
250.29 | 0.027716 | 196.1538 | 0.02785727
253.3 | 0.027968 | 196.1538 | 0.02785727
256.75 | 0.028246 | 196.1538 | 0.02785727
260.94 | 0.028594 | 196.1538 | 0.02785727
264.84 | 0.028889 | 207.6923 | 0.02909369
267.95 | 0.029166 | 207.6923 | 0.02909369
271.52 | 0.029443 | 207.6923 | 0.02909369
274.57 | 0.029731 | 207.6923 | 0.02909369
278.57 | 0.030042 | 219.2308 | 0.03030365
282.76 | 0.030405 | 219.2308 | 0.03030365
286.5 | 0.030709 | 219.2308 | 0.03030365
289.74 | 0.030951 | 219.2308 | 0.03030365
293.49 | 0.031278 | 230.7692 | 0.03148874
297.63 | 0.031606 | 230.7692 | 0.03148874
301.4 | 0.031891 | 230.7692 | 0.03148874
304.67 | 0.032145 | 230.7692 | 0.03148874
307.92 | 0.032396 | 230.7692 | 0.03148874
311.29 | 0.032643 | 242.3077 | 0.03265042
314.93 | 0.032945 | 242.3077 | 0.03265042
318.88 | 0.033257 | 242.3077 | 0.03265042
322.17 | 0.033494 | 242.3077 | 0.03265042
326.02 | 0.033815 | 253.8462 | 0.03379
329.58 | 0.034088 | 253.8462 | 0.03379
332.71 | 0.034323 | 253.8462 | 0.03379
335.93 | 0.03456 | 253.8462 | 0.03379
339.77 | 0.034868 | 265.3846 | 0.03490875
343.81 | 0.035215 | 265.3846 | 0.03490875
347.46 | 0.035482 | 265.3846 | 0.03490875
350.22 | 0.035699 | 265.3846 | 0.03490875
353.89 | 0.035964 | 265.3846 | 0.03490875
356.87 | 0.036181 | 276.9231 | 0.03600778
360.18 | 0.036439 | 276.9231 | 0.03600778
364.16 | 0.036734 | 276.9231 | 0.03600778
367.35 | 0.036953 | 276.9231 | 0.03600778
370.57 | 0.037223 | 288.4615 | 0.03708816
375.23 | 0.03743 | 288.4615 | 0.03708816
378.63 | 0.037651 | 288.4615 | 0.03708816
381.85 | 0.037907 | 288.4615 | 0.03708816
385.85 | 0.038212 | 288.4615 | 0.03708816
388.77 | 0.038427 | 300 | 0.03815088
393.38 | 0.03877 | 300 | 0.03815088
396.66 | 0.039 | 300 | 0.03815088
400.15 | 0.039249 | 300 | 0.03815088
403.02 | 0.039445 | 311.5385 | 0.03919683
406.47 | 0.03968 | 311.5385 | 0.03919683
409.86 | 0.039928 | 311.5385 | 0.03919683
413.98 | 0.040246 | 311.5385 | 0.03919683
417.57 | 0.040488 | 323.0769 | 0.04022688
422.26 | 0.040812 | 323.0769 | 0.04022688
426.75 | 0.041099 | 323.0769 | 0.04022688
430.72 | 0.0414 | 323.0769 | 0.04022688
434.49 | 0.041685 | 323.0769 | 0.04022688
437.42 | 0.041853 | 334.6154 | 0.04124182
440.88 | 0.042104 | 334.6154 | 0.04124182
443.8 | 0.042288 | 334.6154 | 0.04124182
446.62 | 0.042523 | 334.6154 | 0.04124182
450.19 | 0.042771 | 346.1538 | 0.04224238
452.69 | 0.042913 | 346.1538 | 0.04224238
455.71 | 0.043124 | 346.1538 | 0.04224238
459.4 | 0.043405 | 346.1538 | 0.04224238
462.22 | 0.0436 | 357.6923 | 0.04322926
466.15 | 0.043873 | 357.6923 | 0.04322926
469.69 | 0.044089 | 357.6923 | 0.04322926
472.79 | 0.044308 | 357.6923 | 0.04322926
476.48 | 0.044571 | 357.6923 | 0.04322926
479.57 | 0.044771 | 369.2308 | 0.0442031
483.3 | 0.045038 | 369.2308 | 0.0442031
487.18 | 0.045258 | 369.2308 | 0.0442031
491.21 | 0.045556 | 369.2308 | 0.0442031
495.23 | 0.045822 | 380.7692 | 0.04516452
498.44 | 0.046017 | 380.7692 | 0.04516452
501.31 | 0.046212 | 380.7692 | 0.04516452
505.83 | 0.046517 | 380.7692 | 0.04516452
508.66 | 0.046716 | 392.3077 | 0.04611409
512.82 | 0.046971 | 392.3077 | 0.04611409
516.59 | 0.047238 | 392.3077 | 0.04611409
519.54 | 0.047431 | 392.3077 | 0.04611409
524 | 0.04771 | 392.3077 | 0.04611409
527.85 | 0.047954 | 403.8462 | 0.04705234
532.04 | 0.048262 | 403.8462 | 0.04705234
535.43 | 0.04845 | 403.8462 | 0.04705234
538.43 | 0.048651 | 403.8462 | 0.04705234
541.4 | 0.04885 | 415.3846 | 0.04797979
544.9 | 0.049065 | 415.3846 | 0.04797979
548.14 | 0.049289 | 415.3846 | 0.04797979
552.11 | 0.049538 | 415.3846 | 0.04797979
555.66 | 0.049784 | 426.9231 | 0.04889692
559.37 | 0.050007 | 426.9231 | 0.04889692
564.22 | 0.050323 | 426.9231 | 0.04889692
566.93 | 0.050486 | 426.9231 | 0.04889692
569.7 | 0.050621 | 426.9231 | 0.04889692
573.07 | 0.050866 | 438.4615 | 0.04980419
576.12 | 0.051057 | 438.4615 | 0.04980419
579.46 | 0.051267 | 438.4615 | 0.04980419
583.73 | 0.051557 | 438.4615 | 0.04980419
587.38 | 0.051798 | 450 | 0.05070202
590.75 | 0.051995 | 450 | 0.05070202
593.29 | 0.052112 | 450 | 0.05070202
598.26 | 0.052447 | 450 | 0.05070202
601.6 | 0.052669 | 461.5385 | 0.05159082
605.83 | 0.052923 | 461.5385 | 0.05159082
608.7 | 0.05312 | 461.5385 | 0.05159082
612.12 | 0.053334 | 461.5385 | 0.05159082
615.24 | 0.053514 | 461.5385 | 0.05159082
618.98 | 0.053728 | 473.0769 | 0.05247099
621.85 | 0.053938 | 473.0769 | 0.05247099
625.22 | 0.054161 | 473.0769 | 0.05247099
629.01 | 0.054397 | 473.0769 | 0.05247099
632.78 | 0.054622 | 484.6154 | 0.05334285
636.38 | 0.054813 | 484.6154 | 0.05334285
639.47 | 0.055031 | 484.6154 | 0.05334285
643.02 | 0.055252 | 484.6154 | 0.05334285
646.83 | 0.055477 | 496.1538 | 0.0542068
650.88 | 0.055705 | 496.1538 | 0.0542068
654.37 | 0.05594 | 496.1538 | 0.0542068
657.84 | 0.056158 | 496.1538 | 0.0542068
661.74 | 0.056389 | 496.1538 | 0.0542068
665.21 | 0.056565 | 507.6923 | 0.05506318
668.67 | 0.056797 | 507.6923 | 0.05506318
672.59 | 0.057028 | 507.6923 | 0.05506318
676.22 | 0.057258 | 507.6923 | 0.05506318
680.59 | 0.057522 | 519.2308 | 0.05591231
683.3 | 0.057685 | 519.2308 | 0.05591231
686.97 | 0.05791 | 519.2308 | 0.05591231
690.77 | 0.058111 | 519.2308 | 0.05591231
693.41 | 0.058259 | 530.7692 | 0.05675449
696.18 | 0.058432 | 530.7692 | 0.05675449
699.83 | 0.05865 | 530.7692 | 0.05675449
702.92 | 0.058814 | 530.7692 | 0.05675449
705.74 | 0.058986 | 530.7692 | 0.05675449
708.44 | 0.059146 | 542.3077 | 0.05759001
711.44 | 0.059296 | 542.3077 | 0.05759001
714.56 | 0.059496 | 542.3077 | 0.05759001
718.25 | 0.059714 | 542.3077 | 0.05759001
723.14 | 0.059983 | 553.8462 | 0.05841916
726.76 | 0.060238 | 553.8462 | 0.05841916
731.55 | 0.060526 | 553.8462 | 0.05841916
735.74 | 0.060762 | 553.8462 | 0.05841916
739.82 | 0.060967 | 553.8462 | 0.05841916
742.69 | 0.061119 | 565.3846 | 0.05924221
745 | 0.061294 | 565.3846 | 0.05924221
749.05 | 0.061546 | 565.3846 | 0.05924221
751.25 | 0.061676 | 565.3846 | 0.05924221
754.37 | 0.061874 | 576.9231 | 0.06005939
757.81 | 0.06205 | 576.9231 | 0.06005939
762.1 | 0.062305 | 576.9231 | 0.06005939
766 | 0.062536 | 576.9231 | 0.06005939
769.04 | 0.062706 | 588.4615 | 0.06087098
772.31 | 0.062878 | 588.4615 | 0.06087098
774.48 | 0.063056 | 588.4615 | 0.06087098
778.1 | 0.063236 | 588.4615 | 0.06087098
781.08 | 0.063435 | 588.4615 | 0.06087098
784.17 | 0.063598 | 600 | 0.06167719
786.71 | 0.063745 | 600 | 0.06167719
790.33 | 0.063952 | 600 | 0.06167719
794.16 | 0.06417 | 600 | 0.06167719
796.95 | 0.06434 | 611.5385 | 0.06247827
799.45 | 0.06447 | 611.5385 | 0.06247827
803.76 | 0.06473 | 611.5385 | 0.06247827
806.09 | 0.064848 | 611.5385 | 0.06247827
809.38 | 0.065009 | 623.0769 | 0.06327442
811.76 | 0.06518 | 623.0769 | 0.06327442
814.98 | 0.065327 | 623.0769 | 0.06327442
818.66 | 0.065556 | 623.0769 | 0.06327442
821.07 | 0.065719 | 623.0769 | 0.06327442
824.81 | 0.065944 | 634.6154 | 0.06406586
827.6 | 0.066085 | 634.6154 | 0.06406586
830.02 | 0.066235 | 634.6154 | 0.06406586
833.95 | 0.066438 | 634.6154 | 0.06406586
837.59 | 0.066662 | 646.1538 | 0.06485279
839.89 | 0.066802 | 646.1538 | 0.06485279
843.56 | 0.067018 | 646.1538 | 0.06485279
846.77 | 0.067195 | 646.1538 | 0.06485279
850.32 | 0.067413 | 657.6923 | 0.06563542
854.13 | 0.067599 | 657.6923 | 0.06563542
857.61 | 0.06781 | 657.6923 | 0.06563542
859.75 | 0.067939 | 657.6923 | 0.06563542
862.08 | 0.068065 | 657.6923 | 0.06563542
865.65 | 0.068263 | 669.2308 | 0.06641392
869.41 | 0.068492 | 669.2308 | 0.06641392
871.71 | 0.068627 | 669.2308 | 0.06641392
874.36 | 0.068744 | 669.2308 | 0.06641392
876.77 | 0.068887 | 680.7692 | 0.06718848
879.39 | 0.069047 | 680.7692 | 0.06718848
883.11 | 0.06925 | 680.7692 | 0.06718848
886.53 | 0.069433 | 680.7692 | 0.06718848
889.1 | 0.069558 | 692.3077 | 0.06795929
892.23 | 0.069745 | 692.3077 | 0.06795929
895.69 | 0.069944 | 692.3077 | 0.06795929
900.27 | 0.0702 | 692.3077 | 0.06795929
902.91 | 0.070377 | 692.3077 | 0.06795929
905.25 | 0.07047 | 703.8462 | 0.06872651
907.05 | 0.070606 | 703.8462 | 0.06872651
909.67 | 0.070749 | 703.8462 | 0.06872651
914.11 | 0.071002 | 703.8462 | 0.06872651
917.64 | 0.071188 | 715.3846 | 0.0694903
920.48 | 0.07137 | 715.3846 | 0.0694903
924.3 | 0.071585 | 715.3846 | 0.0694903
927.4 | 0.071745 | 715.3846 | 0.0694903
930.52 | 0.071924 | 726.9231 | 0.07025084
935.19 | 0.072181 | 726.9231 | 0.07025084
938.15 | 0.072359 | 726.9231 | 0.07025084
942.4 | 0.072598 | 726.9231 | 0.07025084
945.41 | 0.072759 | 726.9231 | 0.07025084
948.31 | 0.072924 | 738.4615 | 0.07100827
951.34 | 0.073074 | 738.4615 | 0.07100827
954.43 | 0.073242 | 738.4615 | 0.07100827
958.05 | 0.073455 | 738.4615 | 0.07100827
961.56 | 0.073647 | 750 | 0.07176275
963.76 | 0.07379 | 750 | 0.07176275
967.38 | 0.073993 | 750 | 0.07176275
970.9 | 0.074159 | 750 | 0.07176275
974.07 | 0.074344 | 761.5385 | 0.07251443
976.62 | 0.074512 | 761.5385 | 0.07251443
978.99 | 0.074635 | 761.5385 | 0.07251443
981.99 | 0.074798 | 761.5385 | 0.07251443
985.48 | 0.074992 | 761.5385 | 0.07251443
987.72 | 0.07511 | 773.0769 | 0.07326345
991.29 | 0.075317 | 773.0769 | 0.07326345
994.97 | 0.075516 | 773.0769 | 0.07326345
997.64 | 0.075654 | 773.0769 | 0.07326345
1000.23 | 0.075783 | 784.6154 | 0.07400996
1003.18 | 0.07597 | 784.6154 | 0.07400996
1007.7 | 0.076212 | 784.6154 | 0.07400996
1010.82 | 0.076396 | 784.6154 | 0.07400996
1013.29 | 0.076522 | 796.1538 | 0.07475408
1017.41 | 0.076762 | 796.1538 | 0.07475408
1019.95 | 0.076904 | 796.1538 | 0.07475408
1023.74 | 0.077107 | 796.1538 | 0.07475408
1027.17 | 0.077276 | 796.1538 | 0.07475408
1030.63 | 0.077491 | 807.6923 | 0.07549596
1034.82 | 0.077696 | 807.6923 | 0.07549596
1037.9 | 0.077872 | 807.6923 | 0.07549596
1041.47 | 0.078059 | 807.6923 | 0.07549596
1045.41 | 0.078302 | 819.2308 | 0.07623572
1048.98 | 0.078472 | 819.2308 | 0.07623572
1053.39 | 0.078751 | 819.2308 | 0.07623572
1056.3 | 0.078916 | 819.2308 | 0.07623572
1059.73 | 0.079113 | 819.2308 | 0.07623572
1063.41 | 0.079311 | 830.7692 | 0.07697349
1066.3 | 0.079466 | 830.7692 | 0.07697349
1070.57 | 0.079692 | 830.7692 | 0.07697349
1073.54 | 0.079843 | 830.7692 | 0.07697349
1077.21 | 0.080039 | 842.3077 | 0.07770939
1080.51 | 0.080234 | 842.3077 | 0.07770939
1084.33 | 0.080462 | 842.3077 | 0.07770939
1087.99 | 0.080626 | 842.3077 | 0.07770939
1091.83 | 0.080845 | 853.8462 | 0.07844356
1095.28 | 0.08104 | 853.8462 | 0.07844356
1098.8 | 0.081205 | 853.8462 | 0.07844356
1101.7 | 0.081386 | 853.8462 | 0.07844356
1105.12 | 0.081573 | 853.8462 | 0.07844356
1108.08 | 0.081736 | 865.3846 | 0.0791761
1111.48 | 0.08193 | 865.3846 | 0.0791761
1113.75 | 0.082052 | 865.3846 | 0.0791761
1117.52 | 0.08225 | 865.3846 | 0.0791761
1121.32 | 0.082461 | 876.9231 | 0.07990713
1124.29 | 0.082621 | 876.9231 | 0.07990713
1127.45 | 0.082799 | 876.9231 | 0.07990713
1130.33 | 0.082954 | 876.9231 | 0.07990713
1134.05 | 0.083177 | 888.4615 | 0.08063677
1136.97 | 0.083335 | 888.4615 | 0.08063677
1140.96 | 0.083531 | 888.4615 | 0.08063677
1144.31 | 0.083695 | 888.4615 | 0.08063677
1146.98 | 0.083826 | 888.4615 | 0.08063677
1150.3 | 0.08404 | 900 | 0.08136513
1153.17 | 0.084205 | 900 | 0.08136513
1156.69 | 0.084408 | 900 | 0.08136513
1160.25 | 0.0846 | 900 | 0.08136513
1163.28 | 0.084751 | 911.5385 | 0.08209233
1168.72 | 0.085085 | 911.5385 | 0.08209233
1171.76 | 0.085237 | 911.5385 | 0.08209233
1173.68 | 0.085325 | 911.5385 | 0.08209233
1177.26 | 0.085536 | 923.0769 | 0.08281846
1180.22 | 0.085692 | 923.0769 | 0.08281846
1184.09 | 0.085899 | 923.0769 | 0.08281846
1186.96 | 0.086061 | 923.0769 | 0.08281846
1191.28 | 0.086263 | 923.0769 | 0.08281846
1194.2 | 0.086453 | 934.6154 | 0.08354364
1196.53 | 0.086547 | 934.6154 | 0.08354364
1199.8 | 0.086765 | 934.6154 | 0.08354364
1202.99 | 0.086931 | 934.6154 | 0.08354364
1207.13 | 0.087161 | 946.1538 | 0.08426798
1210.92 | 0.087345 | 946.1538 | 0.08426798
1214.35 | 0.087531 | 946.1538 | 0.08426798
1216.72 | 0.087684 | 946.1538 | 0.08426798
1219.39 | 0.087815 | 957.6923 | 0.08499157
1221.59 | 0.087907 | 957.6923 | 0.08499157
1225 | 0.088105 | 957.6923 | 0.08499157
1227.5 | 0.088281 | 957.6923 | 0.08499157
1230.65 | 0.088445 | 957.6923 | 0.08499157
1234.71 | 0.088668 | 969.2308 | 0.08571452
1238.25 | 0.088866 | 969.2308 | 0.08571452
1241.23 | 0.089003 | 969.2308 | 0.08571452
1243.92 | 0.089125 | 969.2308 | 0.08571452
1246.19 | 0.089284 | 980.7692 | 0.08643693
1248.96 | 0.089415 | 980.7692 | 0.08643693
1252.06 | 0.089605 | 980.7692 | 0.08643693
1254.88 | 0.08974 | 980.7692 | 0.08643693
1257.43 | 0.089919 | 992.3077 | 0.0871589
1260.33 | 0.090058 | 992.3077 | 0.0871589
1263.69 | 0.090224 | 992.3077 | 0.0871589
1266.27 | 0.090398 | 992.3077 | 0.0871589
1269.78 | 0.090588 | 992.3077 | 0.0871589
1274.93 | 0.090857 | 1003.846 | 0.08788053
1278.25 | 0.091028 | 1003.846 | 0.08788053
1281.99 | 0.091256 | 1003.846 | 0.08788053
1285.43 | 0.091438 | 1003.846 | 0.08788053
1287.75 | 0.091539 | 1015.385 | 0.08860192
1292.42 | 0.091776 | 1015.385 | 0.08860192
1296.06 | 0.09199 | 1015.385 | 0.08860192
1298.99 | 0.092183 | 1015.385 | 0.08860192
1302.18 | 0.092346 | 1026.923 | 0.08932316
1306.12 | 0.092576 | 1026.923 | 0.08932316
1309.19 | 0.09274 | 1026.923 | 0.08932316
1313.31 | 0.092958 | 1026.923 | 0.08932316
1315.29 | 0.093061 | 1026.923 | 0.08932316
1319.16 | 0.093272 | 1038.462 | 0.09004435
1321.45 | 0.093395 | 1038.462 | 0.09004435
1324.39 | 0.093561 | 1038.462 | 0.09004435
1327.61 | 0.093737 | 1038.462 | 0.09004435
1330.74 | 0.093876 | 1050 | 0.09076558
1334.35 | 0.094089 | 1050 | 0.09076558
1337.08 | 0.094217 | 1050 | 0.09076558
1339.95 | 0.094372 | 1050 | 0.09076558
1343.27 | 0.094588 | 1061.538 | 0.09148695
1346.32 | 0.094753 | 1061.538 | 0.09148695
1349.9 | 0.094931 | 1061.538 | 0.09148695
1353.02 | 0.095119 | 1061.538 | 0.09148695
1356.22 | 0.095287 | 1061.538 | 0.09148695
1360.54 | 0.095519 | 1073.077 | 0.09220856
1364.48 | 0.09571 | 1073.077 | 0.09220856
1367.05 | 0.095891 | 1073.077 | 0.09220856
1370.22 | 0.096052 | 1073.077 | 0.09220856
1374.44 | 0.096272 | 1084.615 | 0.09293049
1377.46 | 0.09646 | 1084.615 | 0.09293049
1380.66 | 0.096635 | 1084.615 | 0.09293049
1383.41 | 0.096796 | 1084.615 | 0.09293049
1387 | 0.096983 | 1084.615 | 0.09293049
1389.07 | 0.097086 | 1096.154 | 0.09365283
1391.96 | 0.097254 | 1096.154 | 0.09365283
1395.84 | 0.097447 | 1096.154 | 0.09365283
1398.4 | 0.097604 | 1096.154 | 0.09365283
1402.37 | 0.097842 | 1107.692 | 0.09437569
1405.79 | 0.098001 | 1107.692 | 0.09437569
1409.51 | 0.098218 | 1107.692 | 0.09437569
1412.41 | 0.098378 | 1107.692 | 0.09437569
1415.51 | 0.098546 | 1119.231 | 0.09509915
1419.32 | 0.098738 | 1119.231 | 0.09509915
1423.07 | 0.098949 | 1119.231 | 0.09509915
1426.24 | 0.099122 | 1119.231 | 0.09509915
1429.29 | 0.099274 | 1119.231 | 0.09509915
1432.61 | 0.099473 | 1130.769 | 0.09582329
1435.4 | 0.099611 | 1130.769 | 0.09582329
1438.85 | 0.099812 | 1130.769 | 0.09582329
1442.12 | 0.099999 | 1130.769 | 0.09582329
1445.86 | 0.100194 | 1142.308 | 0.09654823
1449.78 | 0.100396 | 1142.308 | 0.09654823
1452.94 | 0.100585 | 1142.308 | 0.09654823
1456.52 | 0.100793 | 1142.308 | 0.09654823
1458.88 | 0.100903 | 1153.846 | 0.09727403
1461.4 | 0.101052 | 1153.846 | 0.09727403
1464.38 | 0.101199 | 1153.846 | 0.09727403
1466.98 | 0.101337 | 1153.846 | 0.09727403
1470.1 | 0.101518 | 1153.846 | 0.09727403
1473.39 | 0.101715 | 1165.385 | 0.0980008
1476.84 | 0.101896 | 1165.385 | 0.0980008
1480.15 | 0.10206 | 1165.385 | 0.0980008
1483.1 | 0.102237 | 1165.385 | 0.0980008
1486.64 | 0.102434 | 1176.923 | 0.09872863
1489.17 | 0.102575 | 1176.923 | 0.09872863
1492.61 | 0.102767 | 1176.923 | 0.09872863
1495.65 | 0.102934 | 1176.923 | 0.09872863
1498.4 | 0.10309 | 1188.462 | 0.0994576
1501.77 | 0.103259 | 1188.462 | 0.0994576
1505.02 | 0.103459 | 1188.462 | 0.0994576
1507.64 | 0.103606 | 1188.462 | 0.0994576
1510.36 | 0.103762 | 1188.462 | 0.0994576
1512.75 | 0.103891 | 1200 | 0.1001878
1516.12 | 0.104085 | 1200 | 0.1001878
1519.52 | 0.104274 | 1200 | 0.1001878
1523.41 | 0.10449 | 1200 | 0.1001878
1527.58 | 0.104722 | 1211.538 | 0.1009194
1531.49 | 0.104937 | 1211.538 | 0.1009194
1535.62 | 0.105168 | 1211.538 | 0.1009194
1540.28 | 0.105432 | 1211.538 | 0.1009194
1544.06 | 0.105636 | 1223.077 | 0.1016523
1547.52 | 0.105836 | 1223.077 | 0.1016523
1550.57 | 0.106013 | 1223.077 | 0.1016523
1554.23 | 0.106193 | 1223.077 | 0.1016523
1557.78 | 0.106388 | 1223.077 | 0.1016523
1561.08 | 0.106571 | 1234.615 | 0.1023868
1564.14 | 0.106751 | 1234.615 | 0.1023868
1568.11 | 0.106979 | 1234.615 | 0.1023868
1571.99 | 0.107193 | 1234.615 | 0.1023868
1576.28 | 0.107433 | 1246.154 | 0.1031228
1579.82 | 0.107618 | 1246.154 | 0.1031228
1582.47 | 0.107775 | 1246.154 | 0.1031228
1586.33 | 0.108001 | 1246.154 | 0.1031228
1589.88 | 0.108194 | 1257.692 | 0.1038606
1592.9 | 0.108374 | 1257.692 | 0.1038606
1596.67 | 0.108556 | 1257.692 | 0.1038606
1600.64 | 0.108789 | 1257.692 | 0.1038606
1603.96 | 0.108971 | 1257.692 | 0.1038606
1607.35 | 0.109173 | 1269.231 | 0.1046002
1610.32 | 0.109332 | 1269.231 | 0.1046002
1615.49 | 0.109641 | 1269.231 | 0.1046002
1618.58 | 0.109821 | 1269.231 | 0.1046002
1621.38 | 0.109979 | 1280.769 | 0.1053416
1624.48 | 0.110142 | 1280.769 | 0.1053416
1629.07 | 0.110418 | 1280.769 | 0.1053416
1632.97 | 0.110639 | 1280.769 | 0.1053416
1636.53 | 0.110851 | 1292.308 | 0.106085
1640.9 | 0.111104 | 1292.308 | 0.106085
1644.7 | 0.111328 | 1292.308 | 0.106085
1648.62 | 0.111538 | 1292.308 | 0.106085
1652.16 | 0.111736 | 1292.308 | 0.106085
1655.65 | 0.111931 | 1303.846 | 0.1068305
1658.6 | 0.112112 | 1303.846 | 0.1068305
1662.36 | 0.112327 | 1303.846 | 0.1068305
1665.51 | 0.112504 | 1303.846 | 0.1068305
1669.61 | 0.112737 | 1315.385 | 0.1075781
1672.92 | 0.112933 | 1315.385 | 0.1075781
1675.84 | 0.113074 | 1315.385 | 0.1075781
1679.96 | 0.113329 | 1315.385 | 0.1075781
1682.58 | 0.113484 | 1326.923 | 0.108328
1686.36 | 0.113705 | 1326.923 | 0.108328
1690.23 | 0.113917 | 1326.923 | 0.108328
1692.99 | 0.114084 | 1326.923 | 0.108328
1696.54 | 0.114292 | 1326.923 | 0.108328
1699.24 | 0.114449 | 1338.462 | 0.1090803
1702.51 | 0.114642 | 1338.462 | 0.1090803
1706.03 | 0.114851 | 1338.462 | 0.1090803
1709.57 | 0.115025 | 1338.462 | 0.1090803
1712.46 | 0.115218 | 1350 | 0.109835
1715.61 | 0.115406 | 1350 | 0.109835
1718.46 | 0.115561 | 1350 | 0.109835
1721.42 | 0.11573 | 1350 | 0.109835
1723.67 | 0.115862 | 1350 | 0.109835
1727.44 | 0.116089 | 1361.538 | 0.1105922
1730.61 | 0.116277 | 1361.538 | 0.1105922
1734.8 | 0.116526 | 1361.538 | 0.1105922
1738 | 0.116715 | 1361.538 | 0.1105922
1741.05 | 0.11689 | 1373.077 | 0.1113521
1744.09 | 0.117036 | 1373.077 | 0.1113521
1747.79 | 0.117251 | 1373.077 | 0.1113521
1750.76 | 0.117436 | 1373.077 | 0.1113521
1753.47 | 0.117605 | 1384.615 | 0.1121148
1757.6 | 0.117878 | 1384.615 | 0.1121148
1761.11 | 0.118091 | 1384.615 | 0.1121148
1764.5 | 0.118286 | 1384.615 | 0.1121148
1767.82 | 0.118482 | 1384.615 | 0.1121148
1771.12 | 0.118658 | 1396.154 | 0.1128803
1774.06 | 0.118825 | 1396.154 | 0.1128803
1776.39 | 0.118993 | 1396.154 | 0.1128803
1779.39 | 0.119157 | 1396.154 | 0.1128803
1782.7 | 0.119363 | 1407.692 | 0.1136488
1784.93 | 0.119494 | 1407.692 | 0.1136488
1788.37 | 0.119696 | 1407.692 | 0.1136488
1791.84 | 0.119905 | 1407.692 | 0.1136488
1794.89 | 0.12008 | 1419.231 | 0.1144203
1796.63 | 0.120197 | 1419.231 | 0.1144203
1799.83 | 0.120389 | 1419.231 | 0.1144203
1803.35 | 0.120588 | 1419.231 | 0.1144203
1806.17 | 0.120756 | 1419.231 | 0.1144203
1808.84 | 0.120917 | 1430.769 | 0.115195
1812.45 | 0.121133 | 1430.769 | 0.115195
1815.27 | 0.121305 | 1430.769 | 0.115195
1819.19 | 0.121516 | 1430.769 | 0.115195
1823.01 | 0.121778 | 1442.308 | 0.1159729
1826.46 | 0.121992 | 1442.308 | 0.1159729
1830.26 | 0.122221 | 1442.308 | 0.1159729
1832.72 | 0.12237 | 1442.308 | 0.1159729
1836.1 | 0.122574 | 1453.846 | 0.1167543
1838.91 | 0.122804 | 1453.846 | 0.1167543
1842.26 | 0.123122 | 1453.846 | 0.1167543
1846.55 | 0.123448 | 1453.846 | 0.1167543
1848.99 | 0.123608 | 1453.846 | 0.1167543
1851.96 | 0.123783 | 1465.385 | 0.1175391
1854.31 | 0.123952 | 1465.385 | 0.1175391
1855.88 | 0.124074 | 1465.385 | 0.1175391
1857.91 | 0.124172 | 1465.385 | 0.1175391
1860.02 | 0.124391 | 1476.923 | 0.1183276
1863.33 | 0.124612 | 1476.923 | 0.1183276
1866.58 | 0.124824 | 1476.923 | 0.1183276
1870.5 | 0.125059 | 1476.923 | 0.1183276
1873.45 | 0.125242 | 1488.462 | 0.1191197
1876.71 | 0.125446 | 1488.462 | 0.1191197
1879.85 | 0.125639 | 1488.462 | 0.1191197
1883.25 | 0.125841 | 1488.462 | 0.1191197
1886.72 | 0.126073 | 1488.462 | 0.1191197
1889.52 | 0.126243 | 1500 | 0.1199157
1892.46 | 0.126448 | 1500 | 0.1199157
1895.6 | 0.126641 | 1500 | 0.1199157
1900 | 0.126928 | 1500 | 0.1199157
1904.34 | 0.127195 | 1511.538 | 0.1207157
1907.03 | 0.127358 | 1511.538 | 0.1207157
1908.79 | 0.127487 | 1511.538 | 0.1207157
1911.78 | 0.127688 | 1511.538 | 0.1207157
1914.28 | 0.127839 | 1523.077 | 0.1215197
1918.54 | 0.128133 | 1523.077 | 0.1215197
1921.78 | 0.128333 | 1523.077 | 0.1215197
1923.98 | 0.128462 | 1523.077 | 0.1215197
1926.96 | 0.128668 | 1523.077 | 0.1215197
1929.63 | 0.128822 | 1534.615 | 0.1223279
1932.77 | 0.129049 | 1534.615 | 0.1223279
1935.64 | 0.129237 | 1534.615 | 0.1223279
1938.59 | 0.129437 | 1534.615 | 0.1223279
1942.62 | 0.129699 | 1546.154 | 0.1231404
1946.14 | 0.12993 | 1546.154 | 0.1231404
1949.64 | 0.130154 | 1546.154 | 0.1231404
1952.66 | 0.13034 | 1546.154 | 0.1231404
1955.46 | 0.130523 | 1557.692 | 0.1239574
1958.32 | 0.130689 | 1557.692 | 0.1239574
1961.59 | 0.130926 | 1557.692 | 0.1239574
1966.02 | 0.131223 | 1557.692 | 0.1239574
1968.76 | 0.131395 | 1557.692 | 0.1239574
1971.63 | 0.13158 | 1569.231 | 0.1247789
1973.92 | 0.13172 | 1569.231 | 0.1247789
1977.04 | 0.131923 | 1569.231 | 0.1247789
1980.16 | 0.132144 | 1569.231 | 0.1247789
1983.69 | 0.132376 | 1580.769 | 0.1256052
1987.75 | 0.132645 | 1580.769 | 0.1256052
1991.82 | 0.132909 | 1580.769 | 0.1256052
1995.19 | 0.133135 | 1580.769 | 0.1256052
1998.66 | 0.133377 | 1592.308 | 0.1264362
2002.27 | 0.133606 | 1592.308 | 0.1264362
2003.78 | 0.13371 | 1592.308 | 0.1264362
2007.17 | 0.133929 | 1592.308 | 0.1264362
2010.54 | 0.134168 | 1592.308 | 0.1264362
2014.33 | 0.134416 | 1603.846 | 0.1272723
2018.88 | 0.134727 | 1603.846 | 0.1272723
2021.94 | 0.134902 | 1603.846 | 0.1272723
2025.52 | 0.135167 | 1603.846 | 0.1272723
2028.76 | 0.1354 | 1615.385 | 0.1281135
2031.8 | 0.135596 | 1615.385 | 0.1281135
2034.75 | 0.135803 | 1615.385 | 0.1281135
2037.9 | 0.135999 | 1615.385 | 0.1281135
2041.17 | 0.136235 | 1615.385 | 0.1281135
2044.66 | 0.136462 | 1626.923 | 0.1289599
2047.43 | 0.136682 | 1626.923 | 0.1289599
2049.63 | 0.136815 | 1626.923 | 0.1289599
2052.99 | 0.137041 | 1626.923 | 0.1289599
2055.29 | 0.137212 | 1638.462 | 0.1298117
2057.58 | 0.137389 | 1638.462 | 0.1298117
2059.45 | 0.137482 | 1638.462 | 0.1298117
2061.33 | 0.137644 | 1638.462 | 0.1298117
2063.25 | 0.137755 | 1650 | 0.1306691
2065.87 | 0.137951 | 1650 | 0.1306691
2068.84 | 0.138157 | 1650 | 0.1306691
2072.01 | 0.138394 | 1650 | 0.1306691
2075.45 | 0.138601 | 1650 | 0.1306691
2078.23 | 0.138817 | 1661.538 | 0.1315322
2080.77 | 0.138977 | 1661.538 | 0.1315322
2082.77 | 0.139107 | 1661.538 | 0.1315322
2085.61 | 0.139344 | 1661.538 | 0.1315322
2089.28 | 0.139563 | 1673.077 | 0.1324012
2091.75 | 0.13978 | 1673.077 | 0.1324012
2093.78 | 0.139927 | 1673.077 | 0.1324012
2097.17 | 0.140173 | 1673.077 | 0.1324012
2100.89 | 0.140419 | 1684.615 | 0.1332763
2104.14 | 0.140664 | 1684.615 | 0.1332763
2106.81 | 0.140832 | 1684.615 | 0.1332763
2110.67 | 0.141134 | 1684.615 | 0.1332763
2112.97 | 0.141276 | 1684.615 | 0.1332763
2116.29 | 0.141514 | 1696.154 | 0.1341575
2118.86 | 0.141726 | 1696.154 | 0.1341575
2121.81 | 0.141949 | 1696.154 | 0.1341575
2125.37 | 0.142197 | 1696.154 | 0.1341575
2128.04 | 0.142382 | 1707.692 | 0.1350451
2131.79 | 0.142624 | 1707.692 | 0.1350451
2135.23 | 0.142886 | 1707.692 | 0.1350451
2138.18 | 0.143117 | 1707.692 | 0.1350451
2140.62 | 0.143274 | 1719.231 | 0.1359393
2142.22 | 0.143388 | 1719.231 | 0.1359393
2145.17 | 0.143631 | 1719.231 | 0.1359393
2146.31 | 0.143714 | 1719.231 | 0.1359393
2151.26 | 0.144065 | 1719.231 | 0.1359393
2154.57 | 0.144295 | 1730.769 | 0.1368401
2156.85 | 0.144473 | 1730.769 | 0.1368401
2159.67 | 0.144711 | 1730.769 | 0.1368401
2162.46 | 0.144906 | 1730.769 | 0.1368401
2165.31 | 0.145145 | 1742.308 | 0.1377479
2168.18 | 0.145347 | 1742.308 | 0.1377479
2170.17 | 0.145512 | 1742.308 | 0.1377479
2173.47 | 0.145731 | 1742.308 | 0.1377479
2175.19 | 0.145886 | 1753.846 | 0.1386627
2177.81 | 0.146073 | 1753.846 | 0.1386627
2180.88 | 0.146294 | 1753.846 | 0.1386627
2184.38 | 0.146578 | 1753.846 | 0.1386627
2187.87 | 0.14685 | 1753.846 | 0.1386627
2192.24 | 0.147172 | 1765.385 | 0.1395849
2194.43 | 0.147344 | 1765.385 | 0.1395849
2197.73 | 0.147558 | 1765.385 | 0.1395849
2200.37 | 0.14779 | 1765.385 | 0.1395849
2203.82 | 0.148044 | 1776.923 | 0.1405145
2207.49 | 0.148337 | 1776.923 | 0.1405145
2211.93 | 0.148694 | 1776.923 | 0.1405145
2215.6 | 0.148978 | 1776.923 | 0.1405145
2219.27 | 0.14922 | 1788.462 | 0.1414518
2221.64 | 0.149442 | 1788.462 | 0.1414518
2226.31 | 0.149817 | 1788.462 | 0.1414518
2231.45 | 0.150222 | 1788.462 | 0.1414518
2234.77 | 0.150486 | 1788.462 | 0.1414518
2239.13 | 0.150819 | 1800 | 0.142397
2242.58 | 0.151121 | 1800 | 0.142397
2246.22 | 0.151402 | 1800 | 0.142397
2250.96 | 0.151778 | 1800 | 0.142397
2254.78 | 0.152093 | 1811.538 | 0.1433503
2257.08 | 0.152273 | 1811.538 | 0.1433503
2260.9 | 0.152554 | 1811.538 | 0.1433503
2264.79 | 0.15289 | 1811.538 | 0.1433503
2268.56 | 0.153196 | 1823.077 | 0.144312
2271.7 | 0.153456 | 1823.077 | 0.144312
2274.83 | 0.153712 | 1823.077 | 0.144312
2278.36 | 0.153999 | 1823.077 | 0.144312
2281.56 | 0.154246 | 1823.077 | 0.144312
2285.53 | 0.154611 | 1834.615 | 0.1452822
2289.32 | 0.154917 | 1834.615 | 0.1452822
2292.77 | 0.155233 | 1834.615 | 0.1452822
2295.62 | 0.155462 | 1834.615 | 0.1452822
2299.2 | 0.155777 | 1846.154 | 0.1462613
2303.32 | 0.156114 | 1846.154 | 0.1462613
2306.7 | 0.156393 | 1846.154 | 0.1462613
2310.22 | 0.156703 | 1846.154 | 0.1462613
2313.13 | 0.156947 | 1857.692 | 0.1472494
2316.78 | 0.157263 | 1857.692 | 0.1472494
2319.85 | 0.157516 | 1857.692 | 0.1472494
2322.84 | 0.157794 | 1857.692 | 0.1472494
2326.01 | 0.158062 | 1857.692 | 0.1472494
2329.86 | 0.158412 | 1869.231 | 0.1482468
2333 | 0.158675 | 1869.231 | 0.1482468
2336.89 | 0.159024 | 1869.231 | 0.1482468
2340.51 | 0.159356 | 1869.231 | 0.1482468
2343.31 | 0.159597 | 1880.769 | 0.1492537
2346.03 | 0.159845 | 1880.769 | 0.1492537
2349.78 | 0.160187 | 1880.769 | 0.1492537
2353.29 | 0.160503 | 1880.769 | 0.1492537
2356.18 | 0.16077 | 1880.769 | 0.1492537
2359.45 | 0.161051 | 1892.308 | 0.1502705
2361.73 | 0.16127 | 1892.308 | 0.1502705
2365.3 | 0.161591 | 1892.308 | 0.1502705
2367.65 | 0.161789 | 1892.308 | 0.1502705
2371.81 | 0.162174 | 1903.846 | 0.1512974
2375.2 | 0.162489 | 1903.846 | 0.1512974
2378.73 | 0.162814 | 1903.846 | 0.1512974
2381.87 | 0.163108 | 1903.846 | 0.1512974
2384.37 | 0.163354 | 1915.385 | 0.1523346
2387.98 | 0.163697 | 1915.385 | 0.1523346
2391.83 | 0.164059 | 1915.385 | 0.1523346
2395.5 | 0.164396 | 1915.385 | 0.1523346
2399.01 | 0.164732 | 1915.385 | 0.1523346
2401.74 | 0.165006 | 1926.923 | 0.1533825
2404.51 | 0.165275 | 1926.923 | 0.1533825
2406.98 | 0.165505 | 1926.923 | 0.1533825
2410.5 | 0.165854 | 1926.923 | 0.1533825
2414.34 | 0.166239 | 1938.462 | 0.1544413
2418.06 | 0.166603 | 1938.462 | 0.1544413
2421.88 | 0.166958 | 1938.462 | 0.1544413
2425.89 | 0.167363 | 1938.462 | 0.1544413
2427.76 | 0.167577 | 1950 | 0.1555114
2430.68 | 0.167885 | 1950 | 0.1555114
2434.16 | 0.16823 | 1950 | 0.1555114
2437.05 | 0.168504 | 1950 | 0.1555114
2440.2 | 0.168838 | 1950 | 0.1555114
2443.62 | 0.16917 | 1961.538 | 0.156593
2447.13 | 0.169542 | 1961.538 | 0.156593
2450.98 | 0.169942 | 1961.538 | 0.156593
2454.55 | 0.170322 | 1961.538 | 0.156593
2457.19 | 0.170602 | 1973.077 | 0.1576866
2460.51 | 0.170936 | 1973.077 | 0.1576866
2463.19 | 0.171217 | 1973.077 | 0.1576866
2466.88 | 0.171616 | 1973.077 | 0.1576866
2470.22 | 0.171963 | 1984.615 | 0.1587923
2473.62 | 0.172334 | 1984.615 | 0.1587923
2477.24 | 0.172731 | 1984.615 | 0.1587923
2480.36 | 0.173071 | 1984.615 | 0.1587923
2484.7 | 0.17354 | 1984.615 | 0.1587923
2487.49 | 0.173842 | 1996.154 | 0.1599106
2490.78 | 0.174203 | 1996.154 | 0.1599106
2494.25 | 0.17458 | 1996.154 | 0.1599106
2498.37 | 0.175061 | 1996.154 | 0.1599106
2502.66 | 0.175553 | 2007.692 | 0.1610419
2506.11 | 0.175952 | 2007.692 | 0.1610419
2509.36 | 0.176299 | 2007.692 | 0.1610419
2511.7 | 0.176583 | 2007.692 | 0.1610419
2515.7 | 0.177046 | 2019.231 | 0.1621864
2517.76 | 0.177274 | 2019.231 | 0.1621864
2521.96 | 0.177779 | 2019.231 | 0.1621864
2525.3 | 0.178152 | 2019.231 | 0.1621864
2527.67 | 0.17846 | 2019.231 | 0.1621864
2530.87 | 0.178856 | 2030.769 | 0.1633447
2534.61 | 0.179268 | 2030.769 | 0.1633447
2538.16 | 0.179693 | 2030.769 | 0.1633447
2540.1 | 0.179972 | 2030.769 | 0.1633447
2543.27 | 0.180372 | 2042.308 | 0.164517
2547.2 | 0.18086 | 2042.308 | 0.164517
2549.82 | 0.181192 | 2042.308 | 0.164517
2553.06 | 0.181591 | 2042.308 | 0.164517
2555.5 | 0.18187 | 2053.846 | 0.1657039
2556.65 | 0.182042 | 2053.846 | 0.1657039
2559.35 | 0.18238 | 2053.846 | 0.1657039
2562.22 | 0.182772 | 2053.846 | 0.1657039
2564.27 | 0.183038 | 2053.846 | 0.1657039
2567.86 | 0.183509 | 2065.385 | 0.1669057
2570.83 | 0.183889 | 2065.385 | 0.1669057
2572.8 | 0.184165 | 2065.385 | 0.1669057
2574.8 | 0.184417 | 2065.385 | 0.1669057
2577.29 | 0.184764 | 2076.923 | 0.168123
2579.74 | 0.185091 | 2076.923 | 0.168123
2582.71 | 0.18549 | 2076.923 | 0.168123
2585.75 | 0.185909 | 2076.923 | 0.168123
2588.22 | 0.186246 | 2088.462 | 0.1693561
2590.32 | 0.186513 | 2088.462 | 0.1693561
2592.2 | 0.186798 | 2088.462 | 0.1693561
2595.21 | 0.187223 | 2088.462 | 0.1693561
2598.26 | 0.187607 | 2088.462 | 0.1693561
2601.55 | 0.188079 | 2100 | 0.1706056
2603.7 | 0.188398 | 2100 | 0.1706056
2606.77 | 0.188848 | 2100 | 0.1706056
2609.47 | 0.189234 | 2100 | 0.1706056
2612.84 | 0.189724 | 2111.538 | 0.171872
2615.05 | 0.190063 | 2111.538 | 0.171872
2618.55 | 0.190597 | 2111.538 | 0.171872
2622 | 0.19112 | 2111.538 | 0.171872
2624.66 | 0.191541 | 2123.077 | 0.1731558
2627.21 | 0.191902 | 2123.077 | 0.1731558
2630.71 | 0.19246 | 2123.077 | 0.1731558
2633.05 | 0.192833 | 2123.077 | 0.1731558
2634.77 | 0.193098 | 2123.077 | 0.1731558
2637.91 | 0.193587 | 2134.615 | 0.1744576
2641.04 | 0.194105 | 2134.615 | 0.1744576
2643.88 | 0.194584 | 2134.615 | 0.1744576
2646.4 | 0.195 | 2134.615 | 0.1744576
2649.05 | 0.19545 | 2146.154 | 0.1757779
2651.14 | 0.195803 | 2146.154 | 0.1757779
2653.69 | 0.196235 | 2146.154 | 0.1757779
2656.23 | 0.196683 | 2146.154 | 0.1757779
2659.16 | 0.197158 | 2146.154 | 0.1757779
2661.22 | 0.197531 | 2157.692 | 0.1771174
2663.6 | 0.197905 | 2157.692 | 0.1771174
2666.02 | 0.198363 | 2157.692 | 0.1771174
2666.99 | 0.198526 | 2157.692 | 0.1771174
2668.94 | 0.198866 | 2169.231 | 0.1784767
2670.74 | 0.199231 | 2169.231 | 0.1784767
2673.61 | 0.199761 | 2169.231 | 0.1784767
2675.3 | 0.20005 | 2169.231 | 0.1784767
2677.35 | 0.200466 | 2180.769 | 0.1798564
2679.02 | 0.200781 | 2180.769 | 0.1798564
2680.85 | 0.201128 | 2180.769 | 0.1798564
2683.39 | 0.201615 | 2180.769 | 0.1798564
2685.84 | 0.20209 | 2180.769 | 0.1798564
2687.88 | 0.20248 | 2192.308 | 0.1812573
2690.43 | 0.202985 | 2192.308 | 0.1812573
2693.25 | 0.203561 | 2192.308 | 0.1812573
2696.14 | 0.204144 | 2192.308 | 0.1812573
2698.66 | 0.204661 | 2203.846 | 0.18268
2700.26 | 0.204997 | 2203.846 | 0.18268
2702.18 | 0.205397 | 2203.846 | 0.18268
2703.95 | 0.205767 | 2203.846 | 0.18268
2705.61 | 0.206138 | 2215.385 | 0.1841254
2707.5 | 0.20655 | 2215.385 | 0.1841254
2709.27 | 0.206942 | 2215.385 | 0.1841254
2710.65 | 0.207213 | 2215.385 | 0.1841254
2711.6 | 0.207472 | 2215.385 | 0.1841254
2713.19 | 0.207814 | 2226.923 | 0.1855941
2715.71 | 0.208398 | 2226.923 | 0.1855941
2717.63 | 0.208842 | 2226.923 | 0.1855941
2718.9 | 0.209141 | 2226.923 | 0.1855941
2720.93 | 0.2096 | 2238.462 | 0.1870872
2722.62 | 0.209999 | 2238.462 | 0.1870872
2724 | 0.21034 | 2238.462 | 0.1870872
2725.57 | 0.210718 | 2238.462 | 0.1870872
2727.69 | 0.211242 | 2250 | 0.1886053
2729.36 | 0.211682 | 2250 | 0.1886053
2731.31 | 0.212141 | 2250 | 0.1886053
2732.34 | 0.212429 | 2250 | 0.1886053
2734.35 | 0.212949 | 2250 | 0.1886053
2735.86 | 0.213342 | 2261.538 | 0.1901495
2737.62 | 0.213813 | 2261.538 | 0.1901495
2739.57 | 0.214336 | 2261.538 | 0.1901495
2741.29 | 0.214813 | 2261.538 | 0.1901495
2743.21 | 0.215337 | 2273.077 | 0.1917206
2744.31 | 0.21563 | 2273.077 | 0.1917206
2745.41 | 0.215923 | 2273.077 | 0.1917206
2746 | 0.216199 | 2273.077 | 0.1917206
2746.18 | 0.216434 | 2284.615 | 0.1933201
2746.6 | 0.216725 | 2284.615 | 0.1933201
2747.26 | 0.217049 | 2284.615 | 0.1933201
2748.32 | 0.217422 | 2284.615 | 0.1933201
2749.78 | 0.217922 | 2284.615 | 0.1933201
2750.94 | 0.218306 | 2296.154 | 0.1949488
2752.57 | 0.218835 | 2296.154 | 0.1949488
2754.09 | 0.219338 | 2296.154 | 0.1949488
2755.46 | 0.219756 | 2296.154 | 0.1949488
2757.01 | 0.220255 | 2307.692 | 0.1966075
2758.38 | 0.220688 | 2307.692 | 0.1966075
2759.96 | 0.221201 | 2307.692 | 0.1966075
2761.96 | 0.221842 | 2307.692 | 0.1966075
2763.18 | 0.222236 | 2319.231 | 0.1982975
2764.67 | 0.222727 | 2319.231 | 0.1982975
2765.79 | 0.223067 | 2319.231 | 0.1982975
2767.3 | 0.223585 | 2319.231 | 0.1982975
2768.86 | 0.224125 | 2319.231 | 0.1982975
2770.06 | 0.224535 | 2330.769 | 0.2000201
2771.21 | 0.224934 | 2330.769 | 0.2000201
2772.18 | 0.225274 | 2330.769 | 0.2000201
2773.38 | 0.225695 | 2330.769 | 0.2000201
2775.03 | 0.226268 | 2342.308 | 0.2017764
2776.43 | 0.226767 | 2342.308 | 0.2017764
2777.85 | 0.227278 | 2342.308 | 0.2017764
2779.08 | 0.227728 | 2342.308 | 0.2017764
2780.08 | 0.228119 | 2353.846 | 0.2035679
2781.45 | 0.228637 | 2353.846 | 0.2035679
2782.62 | 0.229095 | 2353.846 | 0.2035679
2783.86 | 0.229588 | 2353.846 | 0.2035679
2785.06 | 0.230071 | 2353.846 | 0.2035679
2786.21 | 0.230548 | 2365.385 | 0.2053961
2787.38 | 0.231048 | 2365.385 | 0.2053961
2788.31 | 0.231435 | 2365.385 | 0.2053961
2788.93 | 0.23169 | 2365.385 | 0.2053961
2790.2 | 0.232261 | 2376.923 | 0.2072625
2791.06 | 0.232627 | 2376.923 | 0.2072625
2792.16 | 0.233127 | 2376.923 | 0.2072625
2793.3 | 0.233653 | 2376.923 | 0.2072625
2794.23 | 0.234082 | 2388.462 | 0.2091692
2795.5 | 0.234691 | 2388.462 | 0.2091692
2796.5 | 0.235184 | 2388.462 | 0.2091692
2797.57 | 0.23567 | 2388.462 | 0.2091692
2798.84 | 0.236252 | 2388.462 | 0.2091692
2799.81 | 0.236696 | 2400 | 0.2111179
2800.96 | 0.237218 | 2400 | 0.2111179
2802.36 | 0.237839 | 2400 | 0.2111179
2803.19 | 0.238223 | 2400 | 0.2111179
2804.13 | 0.238652 | 2411.538 | 0.213111
2805.08 | 0.239092 | 2411.538 | 0.213111
2806.13 | 0.239579 | 2411.538 | 0.213111
2807.13 | 0.240053 | 2411.538 | 0.213111
2808.1 | 0.240513 | 2411.538 | 0.213111
2809.07 | 0.240985 | 2423.077 | 0.2151509
2810.05 | 0.241441 | 2423.077 | 0.2151509
2811.07 | 0.241928 | 2423.077 | 0.2151509
2812.19 | 0.242467 | 2423.077 | 0.2151509
2812.97 | 0.242862 | 2434.615 | 0.2172406
2813.92 | 0.243349 | 2434.615 | 0.2172406
2814.94 | 0.243879 | 2434.615 | 0.2172406
2815.99 | 0.244391 | 2434.615 | 0.2172406
2817.13 | 0.244982 | 2446.154 | 0.2193831
2817.94 | 0.245402 | 2446.154 | 0.2193831
2818.89 | 0.245897 | 2446.154 | 0.2193831
2819.85 | 0.246381 | 2446.154 | 0.2193831
2820.73 | 0.246855 | 2446.154 | 0.2193831
2821.65 | 0.247347 | 2457.692 | 0.2215824
2822.41 | 0.247757 | 2457.692 | 0.2215824
2823.08 | 0.248124 | 2457.692 | 0.2215824
2823.78 | 0.248522 | 2457.692 | 0.2215824
2824.38 | 0.24885 | 2469.231 | 0.2238427
2825 | 0.249185 | 2469.231 | 0.2238427
2825.67 | 0.249586 | 2469.231 | 0.2238427
2826.29 | 0.24994 | 2469.231 | 0.2238427
2826.94 | 0.250314 | 2480.769 | 0.2261691
2827.49 | 0.250646 | 2480.769 | 0.2261691
2828.05 | 0.25098 | 2480.769 | 0.2261691
2828.5 | 0.251232 | 2480.769 | 0.2261691
2829.07 | 0.251583 | 2480.769 | 0.2261691
2829.64 | 0.251958 | 2492.308 | 0.2285678
2830.21 | 0.252312 | 2492.308 | 0.2285678
2830.72 | 0.252642 | 2492.308 | 0.2285678
2831.07 | 0.252856 | 2492.308 | 0.2285678
2831.46 | 0.253103 | 2503.846 | 0.2310457
2831.86 | 0.253384 | 2503.846 | 0.2310457
2832.21 | 0.253618 | 2503.846 | 0.2310457
2832.48 | 0.253799 | 2503.846 | 0.2310457
2832.99 | 0.254124 | 2515.385 | 0.2336116
2833.38 | 0.25439 | 2515.385 | 0.2336116
2833.81 | 0.254714 | 2515.385 | 0.2336116
2834.16 | 0.25496 | 2515.385 | 0.2336116
2834.51 | 0.255207 | 2515.385 | 0.2336116
2834.9 | 0.255491 | 2526.923 | 0.2362755
2835.28 | 0.255762 | 2526.923 | 0.2362755
2835.6 | 0.256003 | 2526.923 | 0.2362755
2836.05 | 0.256329 | 2526.923 | 0.2362755
2836.38 | 0.256583 | 2538.462 | 0.2390503
2836.75 | 0.256868 | 2538.462 | 0.2390503
2837.18 | 0.257205 | 2538.462 | 0.2390503
2837.48 | 0.257455 | 2538.462 | 0.2390503
2837.87 | 0.257761 | 2550 | 0.2419558
2838.23 | 0.258082 | 2550 | 0.2419558
2838.62 | 0.258395 | 2550 | 0.2419558
2838.88 | 0.258621 | 2550 | 0.2419558
2839.12 | 0.258812 | 2550 | 0.2419558
2839.37 | 0.259052 | 2561.538 | 0.2450121
2839.65 | 0.259306 | 2561.538 | 0.2450121
2839.9 | 0.259513 | 2561.538 | 0.2450121
2840.18 | 0.259769 | 2561.538 | 0.2450121
2840.43 | 0.260014 | 2573.077 | 0.2482487
2840.69 | 0.260252 | 2573.077 | 0.2482487
2840.97 | 0.260532 | 2573.077 | 0.2482487
2841.22 | 0.260785 | 2573.077 | 0.2482487
2841.5 | 0.261071 | 2584.615 | 0.2517072
2841.74 | 0.261305 | 2584.615 | 0.2517072
2841.97 | 0.261592 | 2584.615 | 0.2517072
2842.25 | 0.261909 | 2584.615 | 0.2517072
2842.5 | 0.262199 | 2584.615 | 0.2517072
2842.74 | 0.262475 | 2596.154 | 0.2554483
2843 | 0.262819 | 2596.154 | 0.2554483
2843.17 | 0.263006 | 2596.154 | 0.2554483
2843.34 | 0.263235 | 2596.154 | 0.2554483
2843.49 | 0.263446 | 2607.692 | 0.2595641
2843.64 | 0.263646 | 2607.692 | 0.2595641
2843.79 | 0.263874 | 2607.692 | 0.2595641
2843.94 | 0.264089 | 2607.692 | 0.2595641
2844.09 | 0.26434 | 2619.231 | 0.2642058
2844.24 | 0.264601 | 2619.231 | 0.2642058
2844.39 | 0.264862 | 2619.231 | 0.2642058
2844.56 | 0.265152 | 2619.231 | 0.2642058
2844.71 | 0.265462 | 2619.231 | 0.2642058
2844.86 | 0.265788 | 2630.769 | 0.2696869
2845.01 | 0.266122 | 2630.769 | 0.2696869
2845.16 | 0.266492 | 2630.769 | 0.2696869
2845.32 | 0.266983 | 2630.769 | 0.2696869
2845.47 | 0.267499 | 2642.308 | 0.2767029
2845.62 | 0.268118 | 2642.308 | 0.2767029
2845.79 | 0.269086 | 2642.308 | 0.2767029
2846.09 | 0.277129 | 2642.308 | 0.2767029
0 | 0 | 0 | 0
0 | 0 | 0 | 0
0 | 0 | 0 | 0
0 | 0 | 11.53846 | 0.001335247
0 | 1e-06 | 11.53846 | 0.001335247
0 | 1e-06 | 11.53846 | 0.001335247
0.01 | 3e-06 | 23.07692 | 0.002620431
0.01 | 2e-06 | 23.07692 | 0.002620431
0.01 | 1e-06 | 23.07692 | 0.002620431
0.01 | 2e-06 | 34.61538 | 0.003859684
0.01 | 1e-06 | 34.61538 | 0.003859684
0.01 | 3e-06 | 34.61538 | 0.003859684
0.01 | 8e-06 | 46.15385 | 0.005056642
0.01 | 4.7e-05 | 46.15385 | 0.005056642
0.01 | 5.3e-05 | 57.69231 | 0.006214524
0.02 | 6.1e-05 | 57.69231 | 0.006214524
0.02 | 6.4e-05 | 57.69231 | 0.006214524
0.02 | 6.4e-05 | 69.23077 | 0.007336194
0.02 | 6.4e-05 | 69.23077 | 0.007336194
0.02 | 6.6e-05 | 69.23077 | 0.007336194
0.02 | 6.4e-05 | 80.76923 | 0.008424209
0.02 | 6.4e-05 | 80.76923 | 0.008424209
0.02 | 6.4e-05 | 80.76923 | 0.008424209
0.02 | 7.1e-05 | 92.30769 | 0.009480864
0.02 | 7.4e-05 | 92.30769 | 0.009480864
0.03 | 7.3e-05 | 103.8462 | 0.01050823
0.03 | 7.3e-05 | 103.8462 | 0.01050823
0.03 | 7.2e-05 | 103.8462 | 0.01050823
0.03 | 7.1e-05 | 115.3846 | 0.01150817
0.03 | 7.1e-05 | 115.3846 | 0.01150817
0.03 | 7e-05 | 115.3846 | 0.01150817
0.03 | 6.9e-05 | 126.9231 | 0.0124824
0.03 | 6.8e-05 | 126.9231 | 0.0124824
0.03 | 6.8e-05 | 126.9231 | 0.0124824
0.03 | 6.7e-05 | 138.4615 | 0.01343245
0.04 | 7.1e-05 | 138.4615 | 0.01343245
0.04 | 7.1e-05 | 138.4615 | 0.01343245
0.04 | 7.1e-05 | 150 | 0.01435975
0.04 | 8.1e-05 | 150 | 0.01435975
0.04 | 8.2e-05 | 161.5385 | 0.01526558
0.04 | 8.2e-05 | 161.5385 | 0.01526558
0.04 | 8.4e-05 | 161.5385 | 0.01526558
0.04 | 8.4e-05 | 173.0769 | 0.01615113
0.04 | 8.4e-05 | 173.0769 | 0.01615113
0.05 | 8.4e-05 | 173.0769 | 0.01615113
0.05 | 8.3e-05 | 184.6154 | 0.01701746
0.05 | 8.3e-05 | 184.6154 | 0.01701746
0.05 | 8.4e-05 | 184.6154 | 0.01701746
0.05 | 8.3e-05 | 196.1538 | 0.01786564
0.05 | 8.2e-05 | 196.1538 | 0.01786564
0.06 | 8.2e-05 | 207.6923 | 0.01869658
0.06 | 8.2e-05 | 207.6923 | 0.01869658
0.06 | 8.2e-05 | 207.6923 | 0.01869658
0.06 | 8.3e-05 | 219.2308 | 0.01951116
0.06 | 8.3e-05 | 219.2308 | 0.01951116
0.07 | 8.3e-05 | 219.2308 | 0.01951116
0.07 | 8.3e-05 | 230.7692 | 0.02031018
0.07 | 8.3e-05 | 230.7692 | 0.02031018
0.08 | 8.6e-05 | 230.7692 | 0.02031018
0.08 | 8.7e-05 | 242.3077 | 0.02109438
0.08 | 8.8e-05 | 242.3077 | 0.02109438
0.09 | 8.8e-05 | 242.3077 | 0.02109438
0.09 | 8.8e-05 | 253.8462 | 0.02186447
0.1 | 8.8e-05 | 253.8462 | 0.02186447
0.1 | 8.9e-05 | 265.3846 | 0.02262108
0.1 | 9e-05 | 265.3846 | 0.02262108
0.11 | 9e-05 | 265.3846 | 0.02262108
0.11 | 9e-05 | 276.9231 | 0.02336482
0.12 | 9.2e-05 | 276.9231 | 0.02336482
0.12 | 9.2e-05 | 276.9231 | 0.02336482
0.13 | 9.3e-05 | 288.4615 | 0.02409627
0.13 | 9.2e-05 | 288.4615 | 0.02409627
0.13 | 8.9e-05 | 288.4615 | 0.02409627
0.14 | 9.1e-05 | 300 | 0.02481596
0.14 | 9.4e-05 | 300 | 0.02481596
0.15 | 9.3e-05 | 311.5385 | 0.02552439
0.15 | 9.2e-05 | 311.5385 | 0.02552439
0.15 | 9.2e-05 | 311.5385 | 0.02552439
0.16 | 9.2e-05 | 323.0769 | 0.02622203
0.16 | 9.3e-05 | 323.0769 | 0.02622203
0.17 | 9.1e-05 | 323.0769 | 0.02622203
0.17 | 9.1e-05 | 334.6154 | 0.02690932
0.18 | 9.2e-05 | 334.6154 | 0.02690932
0.18 | 9.1e-05 | 334.6154 | 0.02690932
0.19 | 9.5e-05 | 346.1538 | 0.02758668
0.2 | 9.6e-05 | 346.1538 | 0.02758668
0.21 | 9.8e-05 | 346.1538 | 0.02758668
0.23 | 9.9e-05 | 357.6923 | 0.02825449
0.24 | 0.000115 | 357.6923 | 0.02825449
0.25 | 0.000131 | 369.2308 | 0.02891313
0.26 | 0.000129 | 369.2308 | 0.02891313
0.27 | 0.000129 | 369.2308 | 0.02891313
0.28 | 0.000129 | 380.7692 | 0.02956296
0.29 | 0.000131 | 380.7692 | 0.02956296
0.3 | 0.000129 | 380.7692 | 0.02956296
0.31 | 0.00013 | 392.3077 | 0.0302043
0.32 | 0.000129 | 392.3077 | 0.0302043
0.34 | 0.00013 | 392.3077 | 0.0302043
0.35 | 0.000129 | 403.8462 | 0.03083746
0.36 | 0.000128 | 403.8462 | 0.03083746
0.38 | 0.000128 | 415.3846 | 0.03146276
0.41 | 0.000128 | 415.3846 | 0.03146276
0.43 | 0.000128 | 415.3846 | 0.03146276
0.45 | 0.000127 | 426.9231 | 0.03208047
0.48 | 0.000124 | 426.9231 | 0.03208047
0.5 | 0.000124 | 426.9231 | 0.03208047
0.52 | 0.000123 | 438.4615 | 0.03269086
0.54 | 0.000122 | 438.4615 | 0.03269086
0.57 | 0.00012 | 438.4615 | 0.03269086
0.59 | 0.000119 | 450 | 0.03329419
0.61 | 0.000117 | 450 | 0.03329419
0.64 | 0.000116 | 450 | 0.03329419
0.66 | 0.00012 | 461.5385 | 0.03389071
0.69 | 0.000121 | 461.5385 | 0.03389071
0.7 | 0.000121 | 473.0769 | 0.03448065
0.73 | 0.000123 | 473.0769 | 0.03448065
0.75 | 0.000121 | 473.0769 | 0.03448065
0.78 | 0.000123 | 484.6154 | 0.03506423
0.79 | 0.000124 | 484.6154 | 0.03506423
0.82 | 0.000122 | 484.6154 | 0.03506423
0.85 | 0.000127 | 496.1538 | 0.03564167
0.87 | 0.000132 | 496.1538 | 0.03564167
0.89 | 0.000136 | 496.1538 | 0.03564167
0.91 | 0.000138 | 507.6923 | 0.03621316
0.94 | 0.000142 | 507.6923 | 0.03621316
0.96 | 0.000143 | 519.2308 | 0.0367789
0.98 | 0.000143 | 519.2308 | 0.0367789
1 | 0.00015 | 519.2308 | 0.0367789
1.03 | 0.000152 | 530.7692 | 0.03733909
1.05 | 0.000151 | 530.7692 | 0.03733909
1.07 | 0.000153 | 530.7692 | 0.03733909
1.1 | 0.000152 | 542.3077 | 0.03789389
1.12 | 0.000151 | 542.3077 | 0.03789389
1.14 | 0.00015 | 542.3077 | 0.03789389
1.16 | 0.000152 | 553.8462 | 0.03844348
1.19 | 0.000158 | 553.8462 | 0.03844348
1.21 | 0.000162 | 553.8462 | 0.03844348
1.23 | 0.000162 | 565.3846 | 0.03898802
1.26 | 0.000159 | 565.3846 | 0.03898802
1.28 | 0.000162 | 576.9231 | 0.03952768
1.31 | 0.000169 | 576.9231 | 0.03952768
1.32 | 0.00017 | 576.9231 | 0.03952768
1.35 | 0.000168 | 588.4615 | 0.04006259
1.37 | 0.000177 | 588.4615 | 0.04006259
1.4 | 0.000179 | 588.4615 | 0.04006259
1.42 | 0.00018 | 600 | 0.04059291
1.44 | 0.000178 | 600 | 0.04059291
1.47 | 0.000177 | 600 | 0.04059291
1.49 | 0.000176 | 611.5385 | 0.04111877
1.51 | 0.000178 | 611.5385 | 0.04111877
1.53 | 0.000177 | 623.0769 | 0.04164032
1.56 | 0.000185 | 623.0769 | 0.04164032
1.58 | 0.000188 | 623.0769 | 0.04164032
1.6 | 0.000191 | 634.6154 | 0.04215767
1.63 | 0.000191 | 634.6154 | 0.04215767
1.65 | 0.000193 | 634.6154 | 0.04215767
1.68 | 0.00019 | 646.1538 | 0.04267096
1.69 | 0.000192 | 646.1538 | 0.04267096
1.72 | 0.000192 | 646.1538 | 0.04267096
1.74 | 0.000198 | 657.6923 | 0.0431803
1.77 | 0.000205 | 657.6923 | 0.0431803
1.78 | 0.000204 | 657.6923 | 0.0431803
1.8 | 0.000213 | 669.2308 | 0.04368582
1.83 | 0.000218 | 669.2308 | 0.04368582
1.85 | 0.000222 | 680.7692 | 0.04418761
1.87 | 0.000225 | 680.7692 | 0.04418761
1.9 | 0.000226 | 680.7692 | 0.04418761
1.92 | 0.000224 | 692.3077 | 0.0446858
1.94 | 0.000226 | 692.3077 | 0.0446858
1.96 | 0.000226 | 692.3077 | 0.0446858
1.99 | 0.00023 | 703.8462 | 0.04518047
2.01 | 0.000233 | 703.8462 | 0.04518047
2.03 | 0.000234 | 703.8462 | 0.04518047
2.06 | 0.000235 | 715.3846 | 0.04567174
2.08 | 0.000233 | 715.3846 | 0.04567174
2.11 | 0.000237 | 726.9231 | 0.04615971
2.12 | 0.000239 | 726.9231 | 0.04615971
2.15 | 0.000246 | 726.9231 | 0.04615971
2.17 | 0.000252 | 738.4615 | 0.04664446
2.2 | 0.000255 | 738.4615 | 0.04664446
2.22 | 0.000255 | 738.4615 | 0.04664446
2.24 | 0.000259 | 750 | 0.04712608
2.27 | 0.000263 | 750 | 0.04712608
2.29 | 0.000263 | 750 | 0.04712608
2.55 | 0.000281 | 761.5385 | 0.04760467
3.3 | 0.000363 | 761.5385 | 0.04760467
4.05 | 0.000447 | 761.5385 | 0.04760467
4.8 | 0.000511 | 773.0769 | 0.04808031
5.3 | 0.000547 | 773.0769 | 0.04808031
6.05 | 0.000608 | 784.6154 | 0.04855308
6.8 | 0.00067 | 784.6154 | 0.04855308
7.55 | 0.000728 | 784.6154 | 0.04855308
8.05 | 0.00077 | 796.1538 | 0.04902307
8.8 | 0.000837 | 796.1538 | 0.04902307
9.55 | 0.000897 | 796.1538 | 0.04902307
10.3 | 0.000962 | 807.6923 | 0.04949036
10.8 | 0.001002 | 807.6923 | 0.04949036
11.55 | 0.001059 | 807.6923 | 0.04949036
12.3 | 0.001131 | 819.2308 | 0.04995501
13.05 | 0.001199 | 819.2308 | 0.04995501
13.55 | 0.001233 | 830.7692 | 0.0504171
14.3 | 0.001308 | 830.7692 | 0.0504171
15.05 | 0.001376 | 830.7692 | 0.0504171
15.8 | 0.001434 | 842.3077 | 0.05087671
16.3 | 0.001473 | 842.3077 | 0.05087671
17.05 | 0.001547 | 842.3077 | 0.05087671
17.8 | 0.001624 | 853.8462 | 0.0513339
18.8 | 0.001731 | 853.8462 | 0.0513339
19.8 | 0.001803 | 853.8462 | 0.0513339
21.3 | 0.001925 | 865.3846 | 0.05178875
22.8 | 0.002058 | 865.3846 | 0.05178875
23.8 | 0.002142 | 865.3846 | 0.05178875
25.3 | 0.002272 | 876.9231 | 0.0522413
26.8 | 0.002409 | 876.9231 | 0.0522413
28.3 | 0.002574 | 888.4615 | 0.05269163
29.3 | 0.002648 | 888.4615 | 0.05269163
30.8 | 0.002785 | 888.4615 | 0.05269163
32.3 | 0.002927 | 900 | 0.05313981
33.8 | 0.003057 | 900 | 0.05313981
34.8 | 0.003153 | 900 | 0.05313981
36.3 | 0.003293 | 911.5385 | 0.05358588
37.8 | 0.003445 | 911.5385 | 0.05358588
39.3 | 0.003581 | 911.5385 | 0.05358588
40.3 | 0.003667 | 923.0769 | 0.05402991
41.8 | 0.003823 | 923.0769 | 0.05402991
43.3 | 0.003964 | 934.6154 | 0.05447195
44.8 | 0.004106 | 934.6154 | 0.05447195
45.8 | 0.004186 | 934.6154 | 0.05447195
47.3 | 0.004333 | 946.1538 | 0.05491206
48.8 | 0.00447 | 946.1538 | 0.05491206
50.3 | 0.004616 | 946.1538 | 0.05491206
51.3 | 0.004709 | 957.6923 | 0.05535029
52.8 | 0.004861 | 957.6923 | 0.05535029
54.3 | 0.004998 | 957.6923 | 0.05535029
55.8 | 0.005132 | 969.2308 | 0.0557867
56.8 | 0.005223 | 969.2308 | 0.0557867
58.3 | 0.005356 | 969.2308 | 0.0557867
59.81 | 0.005496 | 980.7692 | 0.05622134
61.31 | 0.00564 | 980.7692 | 0.05622134
62.31 | 0.005733 | 992.3077 | 0.05665425
63.81 | 0.005878 | 992.3077 | 0.05665425
65.31 | 0.006015 | 992.3077 | 0.05665425
66.81 | 0.006165 | 1003.846 | 0.05708549
67.81 | 0.00626 | 1003.846 | 0.05708549
69.31 | 0.006389 | 1003.846 | 0.05708549
70.81 | 0.006539 | 1015.385 | 0.05751511
72.31 | 0.006679 | 1015.385 | 0.05751511
73.31 | 0.006771 | 1015.385 | 0.05751511
74.81 | 0.006915 | 1026.923 | 0.05794314
76.31 | 0.007068 | 1026.923 | 0.05794314
77.81 | 0.007194 | 1038.462 | 0.05836964
78.81 | 0.007286 | 1038.462 | 0.05836964
80.31 | 0.007416 | 1038.462 | 0.05836964
81.81 | 0.007548 | 1050 | 0.05879466
82.81 | 0.00764 | 1050 | 0.05879466
84.31 | 0.007765 | 1050 | 0.05879466
85.81 | 0.007915 | 1061.538 | 0.05921823
87.31 | 0.008058 | 1061.538 | 0.05921823
88.31 | 0.008155 | 1061.538 | 0.05921823
89.81 | 0.008276 | 1073.077 | 0.05964039
91.31 | 0.008422 | 1073.077 | 0.05964039
92.81 | 0.008557 | 1073.077 | 0.05964039
93.81 | 0.008635 | 1084.615 | 0.0600612
95.31 | 0.008776 | 1084.615 | 0.0600612
96.81 | 0.008916 | 1096.154 | 0.06048069
98.31 | 0.00905 | 1096.154 | 0.06048069
99.31 | 0.009134 | 1096.154 | 0.06048069
100.81 | 0.009267 | 1107.692 | 0.0608989
102.31 | 0.009407 | 1107.692 | 0.0608989
103.81 | 0.009541 | 1107.692 | 0.0608989
104.81 | 0.009623 | 1119.231 | 0.06131587
106.31 | 0.009761 | 1119.231 | 0.06131587
107.81 | 0.009888 | 1119.231 | 0.06131587
109.31 | 0.010034 | 1130.769 | 0.06173164
110.31 | 0.010114 | 1130.769 | 0.06173164
111.81 | 0.010229 | 1142.308 | 0.06214625
113.31 | 0.010374 | 1142.308 | 0.06214625
114.81 | 0.010499 | 1142.308 | 0.06214625
115.81 | 0.010564 | 1153.846 | 0.06255974
117.31 | 0.010689 | 1153.846 | 0.06255974
118.81 | 0.010814 | 1153.846 | 0.06255974
120.31 | 0.010939 | 1165.385 | 0.06297214
121.31 | 0.011019 | 1165.385 | 0.06297214
122.81 | 0.011139 | 1165.385 | 0.06297214
124.31 | 0.011279 | 1176.923 | 0.06338349
125.81 | 0.011394 | 1176.923 | 0.06338349
126.81 | 0.011484 | 1176.923 | 0.06338349
128.31 | 0.011609 | 1188.462 | 0.06379382
129.81 | 0.011724 | 1188.462 | 0.06379382
131.31 | 0.011844 | 1200 | 0.06420317
132.31 | 0.011929 | 1200 | 0.06420317
133.81 | 0.012049 | 1200 | 0.06420317
135.31 | 0.012164 | 1211.538 | 0.06461157
136.31 | 0.012244 | 1211.538 | 0.06461157
138.26 | 0.012389 | 1211.538 | 0.06461157
141.26 | 0.012624 | 1223.077 | 0.06501906
144.26 | 0.012859 | 1223.077 | 0.06501906
146.26 | 0.012999 | 1223.077 | 0.06501906
149.26 | 0.013224 | 1234.615 | 0.06542567
152.26 | 0.013459 | 1234.615 | 0.06542567
155.26 | 0.013674 | 1246.154 | 0.06583143
157.26 | 0.013829 | 1246.154 | 0.06583143
160.26 | 0.014069 | 1246.154 | 0.06583143
163.26 | 0.014294 | 1257.692 | 0.06623638
166.26 | 0.014514 | 1257.692 | 0.06623638
168.26 | 0.014664 | 1257.692 | 0.06623638
171.26 | 0.014879 | 1269.231 | 0.06664054
174.26 | 0.015104 | 1269.231 | 0.06664054
177.26 | 0.015319 | 1269.231 | 0.06664054
179.26 | 0.015459 | 1280.769 | 0.06704395
182.26 | 0.015674 | 1280.769 | 0.06704395
185.26 | 0.015909 | 1280.769 | 0.06704395
185.75 | 0.015944 | 1292.308 | 0.06744664
186.75 | 0.016004 | 1292.308 | 0.06744664
189.75 | 0.016229 | 1303.846 | 0.06784864
192.75 | 0.016419 | 1303.846 | 0.06784864
195.75 | 0.016619 | 1303.846 | 0.06784864
197.75 | 0.016754 | 1315.385 | 0.06824997
200.75 | 0.016964 | 1315.385 | 0.06824997
203.75 | 0.017169 | 1315.385 | 0.06824997
206.75 | 0.017369 | 1326.923 | 0.06865068
208.75 | 0.017504 | 1326.923 | 0.06865068
211.75 | 0.017689 | 1326.923 | 0.06865068
214.75 | 0.017884 | 1338.462 | 0.06905078
217.75 | 0.018064 | 1338.462 | 0.06905078
219.75 | 0.018194 | 1350 | 0.0694503
222.75 | 0.018374 | 1350 | 0.0694503
225.75 | 0.018559 | 1350 | 0.0694503
228.75 | 0.018774 | 1361.538 | 0.06984928
230.75 | 0.018894 | 1361.538 | 0.06984928
233.75 | 0.019094 | 1361.538 | 0.06984928
236.75 | 0.019269 | 1373.077 | 0.07024774
239.75 | 0.019459 | 1373.077 | 0.07024774
241.75 | 0.019584 | 1373.077 | 0.07024774
244.75 | 0.019774 | 1384.615 | 0.07064572
247.75 | 0.019944 | 1384.615 | 0.07064572
249.75 | 0.020074 | 1384.615 | 0.07064572
252.75 | 0.020259 | 1396.154 | 0.07104322
255.75 | 0.020434 | 1396.154 | 0.07104322
258.75 | 0.020604 | 1407.692 | 0.0714403
260.75 | 0.020724 | 1407.692 | 0.0714403
263.75 | 0.020914 | 1407.692 | 0.0714403
266.75 | 0.021114 | 1419.231 | 0.07183696
269.75 | 0.021309 | 1419.231 | 0.07183696
271.75 | 0.021414 | 1419.231 | 0.07183696
274.75 | 0.021584 | 1430.769 | 0.07223325
277.75 | 0.021774 | 1430.769 | 0.07223325
280.76 | 0.021939 | 1430.769 | 0.07223325
284.76 | 0.022184 | 1442.308 | 0.07262917
290.76 | 0.022509 | 1442.308 | 0.07262917
296.76 | 0.022854 | 1453.846 | 0.07302477
302.76 | 0.023204 | 1453.846 | 0.07302477
306.76 | 0.023469 | 1453.846 | 0.07302477
312.76 | 0.023784 | 1465.385 | 0.07342006
318.76 | 0.024119 | 1465.385 | 0.07342006
324.76 | 0.024439 | 1465.385 | 0.07342006
328.58 | 0.024664 | 1476.923 | 0.07381508
334.58 | 0.024979 | 1476.923 | 0.07381508
340.58 | 0.025304 | 1476.923 | 0.07381508
346.58 | 0.025629 | 1488.462 | 0.07420984
350.58 | 0.025859 | 1488.462 | 0.07420984
356.58 | 0.026169 | 1488.462 | 0.07420984
362.58 | 0.026489 | 1500 | 0.07460437
368.58 | 0.026799 | 1500 | 0.07460437
372.58 | 0.027009 | 1511.538 | 0.0749987
378.58 | 0.027319 | 1511.538 | 0.0749987
384.58 | 0.027614 | 1511.538 | 0.0749987
390.58 | 0.027929 | 1523.077 | 0.07539285
394.58 | 0.028114 | 1523.077 | 0.07539285
400.58 | 0.028439 | 1523.077 | 0.07539285
406.58 | 0.028739 | 1534.615 | 0.07578685
412.58 | 0.029049 | 1534.615 | 0.07578685
416.58 | 0.029249 | 1534.615 | 0.07578685
422.58 | 0.029549 | 1546.154 | 0.07618072
426.89 | 0.029799 | 1546.154 | 0.07618072
432.89 | 0.030069 | 1557.692 | 0.07657449
435.74 | 0.030224 | 1557.692 | 0.07657449
441.74 | 0.030509 | 1557.692 | 0.07657449
447.74 | 0.030799 | 1569.231 | 0.07696817
450.41 | 0.030939 | 1569.231 | 0.07696817
456.41 | 0.031204 | 1569.231 | 0.07696817
462.41 | 0.031514 | 1580.769 | 0.0773618
468.41 | 0.031809 | 1580.769 | 0.0773618
472.41 | 0.031994 | 1580.769 | 0.0773618
478.41 | 0.032284 | 1592.308 | 0.0777554
484.41 | 0.032564 | 1592.308 | 0.0777554
490.41 | 0.032824 | 1592.308 | 0.0777554
494.41 | 0.033029 | 1603.846 | 0.07814898
500.41 | 0.033279 | 1603.846 | 0.07814898
506.41 | 0.033564 | 1615.385 | 0.07854258
512.41 | 0.033849 | 1615.385 | 0.07854258
516.41 | 0.034059 | 1615.385 | 0.07854258
522.41 | 0.034354 | 1626.923 | 0.07893622
528.41 | 0.034604 | 1626.923 | 0.07893622
534.41 | 0.034899 | 1626.923 | 0.07893622
538.41 | 0.035069 | 1638.462 | 0.07932992
544.41 | 0.035354 | 1638.462 | 0.07932992
550.41 | 0.035629 | 1638.462 | 0.07932992
556.41 | 0.035894 | 1650 | 0.07972371
560.41 | 0.036079 | 1650 | 0.07972371
566.41 | 0.036354 | 1661.538 | 0.0801176
572.41 | 0.036639 | 1661.538 | 0.0801176
578.41 | 0.036904 | 1661.538 | 0.0801176
582.41 | 0.037094 | 1673.077 | 0.08051163
588.41 | 0.037369 | 1673.077 | 0.08051163
594.41 | 0.037649 | 1673.077 | 0.08051163
600.41 | 0.037899 | 1684.615 | 0.08090581
604.41 | 0.038069 | 1684.615 | 0.08090581
610.41 | 0.038349 | 1684.615 | 0.08090581
616.42 | 0.038624 | 1696.154 | 0.08130017
622.42 | 0.038899 | 1696.154 | 0.08130017
626.42 | 0.039054 | 1696.154 | 0.08130017
630.73 | 0.039319 | 1707.692 | 0.08169473
636.73 | 0.039534 | 1707.692 | 0.08169473
641.29 | 0.039729 | 1719.231 | 0.08208951
645.29 | 0.039904 | 1719.231 | 0.08208951
651.29 | 0.040164 | 1719.231 | 0.08208951
657.29 | 0.040424 | 1730.769 | 0.08248454
661.29 | 0.040584 | 1730.769 | 0.08248454
667.29 | 0.040834 | 1730.769 | 0.08248454
673.29 | 0.041094 | 1742.308 | 0.08287984
679.29 | 0.041329 | 1742.308 | 0.08287984
683.29 | 0.041504 | 1742.308 | 0.08287984
689.29 | 0.041774 | 1753.846 | 0.08327543
695.29 | 0.042019 | 1753.846 | 0.08327543
701.29 | 0.042304 | 1765.385 | 0.08367134
705.29 | 0.042454 | 1765.385 | 0.08367134
711.29 | 0.042719 | 1765.385 | 0.08367134
717.29 | 0.042959 | 1776.923 | 0.08406759
723.29 | 0.043199 | 1776.923 | 0.08406759
727.29 | 0.043354 | 1776.923 | 0.08406759
733.29 | 0.043639 | 1788.462 | 0.0844642
739.29 | 0.043909 | 1788.462 | 0.0844642
745.29 | 0.044144 | 1788.462 | 0.0844642
749.29 | 0.044334 | 1800 | 0.0848612
755.29 | 0.044559 | 1800 | 0.0848612
761.29 | 0.044834 | 1800 | 0.0848612
767.29 | 0.045054 | 1811.538 | 0.0852586
771.29 | 0.045244 | 1811.538 | 0.0852586
777.29 | 0.045474 | 1823.077 | 0.08565643
783.29 | 0.045744 | 1823.077 | 0.08565643
789.29 | 0.045984 | 1823.077 | 0.08565643
793.29 | 0.046144 | 1834.615 | 0.08605472
799.29 | 0.046349 | 1834.615 | 0.08605472
805.29 | 0.046584 | 1834.615 | 0.08605472
811.29 | 0.046804 | 1846.154 | 0.08645348
815.29 | 0.046979 | 1846.154 | 0.08645348
821.29 | 0.047234 | 1846.154 | 0.08645348
827.29 | 0.047489 | 1857.692 | 0.08685274
833.29 | 0.047724 | 1857.692 | 0.08685274
837.29 | 0.047899 | 1869.231 | 0.08725253
843.29 | 0.048159 | 1869.231 | 0.08725253
849.29 | 0.048399 | 1869.231 | 0.08725253
855.29 | 0.048664 | 1880.769 | 0.08765286
859.29 | 0.048834 | 1880.769 | 0.08765286
865.29 | 0.049054 | 1880.769 | 0.08765286
871.29 | 0.049304 | 1892.308 | 0.08805376
877.29 | 0.049539 | 1892.308 | 0.08805376
881.29 | 0.049699 | 1892.308 | 0.08805376
887.29 | 0.049934 | 1903.846 | 0.08845526
893.29 | 0.050184 | 1903.846 | 0.08845526
897.29 | 0.050344 | 1903.846 | 0.08845526
903.29 | 0.050594 | 1915.385 | 0.08885737
909.29 | 0.050819 | 1915.385 | 0.08885737
913.87 | 0.051004 | 1926.923 | 0.08926013
917.87 | 0.051154 | 1926.923 | 0.08926013
923.87 | 0.051384 | 1926.923 | 0.08926013
929.87 | 0.051639 | 1938.462 | 0.08966354
935.87 | 0.051864 | 1938.462 | 0.08966354
939.87 | 0.052034 | 1938.462 | 0.08966354
945.87 | 0.052269 | 1950 | 0.09006765
951.87 | 0.052509 | 1950 | 0.09006765
957.87 | 0.052739 | 1950 | 0.09006765
961.19 | 0.052879 | 1961.538 | 0.09047247
967.19 | 0.053134 | 1961.538 | 0.09047247
973.19 | 0.053364 | 1973.077 | 0.09087802
979.19 | 0.053609 | 1973.077 | 0.09087802
982.81 | 0.053734 | 1973.077 | 0.09087802
988.81 | 0.054004 | 1984.615 | 0.09128433
994.81 | 0.054224 | 1984.615 | 0.09128433
1000.81 | 0.054449 | 1984.615 | 0.09128433
1004.81 | 0.054609 | 1996.154 | 0.09169143
1010.81 | 0.054844 | 1996.154 | 0.09169143
1016.81 | 0.055064 | 1996.154 | 0.09169143
1022.81 | 0.055309 | 2007.692 | 0.09209934
1026.81 | 0.055474 | 2007.692 | 0.09209934
1032.82 | 0.055699 | 2007.692 | 0.09209934
1038.82 | 0.055934 | 2019.231 | 0.09250808
1044.82 | 0.056174 | 2019.231 | 0.09250808
1048.82 | 0.056334 | 2030.769 | 0.09291768
1054.82 | 0.056559 | 2030.769 | 0.09291768
1060.82 | 0.056814 | 2030.769 | 0.09291768
1066.82 | 0.057034 | 2042.308 | 0.09332816
1070.82 | 0.057189 | 2042.308 | 0.09332816
1076.82 | 0.057419 | 2042.308 | 0.09332816
1082.82 | 0.057654 | 2053.846 | 0.09373956
1088.82 | 0.057869 | 2053.846 | 0.09373956
1092.82 | 0.058034 | 2053.846 | 0.09373956
1098.82 | 0.058269 | 2065.385 | 0.09415188
1104.82 | 0.058454 | 2065.385 | 0.09415188
1108.92 | 0.058654 | 2076.923 | 0.09456517
1112.92 | 0.058794 | 2076.923 | 0.09456517
1118.92 | 0.059049 | 2076.923 | 0.09456517
1123.68 | 0.059214 | 2088.462 | 0.09497944
1127.68 | 0.059374 | 2088.462 | 0.09497944
1133.68 | 0.059614 | 2088.462 | 0.09497944
1139.68 | 0.059844 | 2100 | 0.09539473
1145.68 | 0.060094 | 2100 | 0.09539473
1149.68 | 0.060224 | 2100 | 0.09539473
1155.68 | 0.060444 | 2111.538 | 0.09581105
1161.68 | 0.060689 | 2111.538 | 0.09581105
1167.68 | 0.060909 | 2111.538 | 0.09581105
1169.83 | 0.061019 | 2123.077 | 0.09622843
1175.1 | 0.061199 | 2123.077 | 0.09622843
1181.1 | 0.061434 | 2134.615 | 0.09664691
1187.1 | 0.061659 | 2134.615 | 0.09664691
1191.1 | 0.061834 | 2134.615 | 0.09664691
1197.1 | 0.062034 | 2146.154 | 0.09706651
1203.1 | 0.062274 | 2146.154 | 0.09706651
1209.1 | 0.062504 | 2146.154 | 0.09706651
1213.1 | 0.062654 | 2157.692 | 0.09748725
1219.1 | 0.062904 | 2157.692 | 0.09748725
1225.1 | 0.063099 | 2157.692 | 0.09748725
1231.1 | 0.063344 | 2169.231 | 0.09790916
1235.1 | 0.063499 | 2169.231 | 0.09790916
1241.1 | 0.063729 | 2180.769 | 0.09833227
1247.1 | 0.063949 | 2180.769 | 0.09833227
1253.1 | 0.064189 | 2180.769 | 0.09833227
1257.1 | 0.064329 | 2192.308 | 0.09875661
1263.1 | 0.064574 | 2192.308 | 0.09875661
1267.1 | 0.064664 | 2192.308 | 0.09875661
1273.1 | 0.064864 | 2203.846 | 0.09918221
1277.1 | 0.065029 | 2203.846 | 0.09918221
1283.1 | 0.065279 | 2203.846 | 0.09918221
1289.1 | 0.065514 | 2215.385 | 0.0996091
1295.02 | 0.065709 | 2215.385 | 0.0996091
1299.02 | 0.065834 | 2215.385 | 0.0996091
1305.02 | 0.066079 | 2226.923 | 0.1000373
1311.02 | 0.066349 | 2226.923 | 0.1000373
1317.02 | 0.066559 | 2238.462 | 0.1004668
1321.02 | 0.066689 | 2238.462 | 0.1004668
1327.02 | 0.066934 | 2238.462 | 0.1004668
1333.02 | 0.067159 | 2250 | 0.1008978
1336.26 | 0.067264 | 2250 | 0.1008978
1336.26 | 0.067264 | 2250 | 0.1008978
1340.26 | 0.067374 | 2261.538 | 0.1013301
1345.9 | 0.067525 | 2261.538 | 0.1013301
1347.9 | 0.067612 | 2261.538 | 0.1013301
1353.9 | 0.067818 | 2273.077 | 0.1017638
1359.9 | 0.068044 | 2273.077 | 0.1017638
1365.9 | 0.068266 | 2284.615 | 0.1021991
1369.9 | 0.068424 | 2284.615 | 0.1021991
1375.9 | 0.068662 | 2284.615 | 0.1021991
1381.9 | 0.068879 | 2296.154 | 0.1026358
1387.9 | 0.069106 | 2296.154 | 0.1026358
1391.9 | 0.069252 | 2296.154 | 0.1026358
1397.91 | 0.069472 | 2307.692 | 0.103074
1403.91 | 0.069693 | 2307.692 | 0.103074
1409.91 | 0.069931 | 2307.692 | 0.103074
1413.91 | 0.070077 | 2319.231 | 0.1035138
1419.91 | 0.070297 | 2319.231 | 0.1035138
1425.91 | 0.070528 | 2319.231 | 0.1035138
1431.91 | 0.070761 | 2330.769 | 0.1039552
1435.91 | 0.070901 | 2330.769 | 0.1039552
1441.91 | 0.071115 | 2342.308 | 0.1043983
1447.91 | 0.071358 | 2342.308 | 0.1043983
1453.91 | 0.071593 | 2342.308 | 0.1043983
1457.91 | 0.071765 | 2353.846 | 0.1048429
1463.91 | 0.071963 | 2353.846 | 0.1048429
1469.91 | 0.072195 | 2353.846 | 0.1048429
1475.91 | 0.072434 | 2365.385 | 0.1052893
1479.91 | 0.072595 | 2365.385 | 0.1052893
1485.91 | 0.072796 | 2365.385 | 0.1052893
1491.91 | 0.073057 | 2376.923 | 0.1057374
1497.91 | 0.073263 | 2376.923 | 0.1057374
1501.91 | 0.073422 | 2388.462 | 0.1061873
1506.59 | 0.073591 | 2388.462 | 0.1061873
1512.59 | 0.073812 | 2388.462 | 0.1061873
1518.59 | 0.074091 | 2400 | 0.1066389
1522.59 | 0.074218 | 2400 | 0.1066389
1528.59 | 0.074472 | 2400 | 0.1066389
1534.59 | 0.074701 | 2411.538 | 0.1070924
1540.59 | 0.074944 | 2411.538 | 0.1070924
1544.59 | 0.075089 | 2411.538 | 0.1070924
1550.59 | 0.075337 | 2423.077 | 0.1075478
1556.59 | 0.075561 | 2423.077 | 0.1075478
1560.59 | 0.07571 | 2423.077 | 0.1075478
1566.59 | 0.075935 | 2434.615 | 0.1080051
1572.59 | 0.076148 | 2434.615 | 0.1080051
1578.59 | 0.076405 | 2446.154 | 0.1084643
1582.59 | 0.076569 | 2446.154 | 0.1084643
1588.59 | 0.076792 | 2446.154 | 0.1084643
1594.59 | 0.077019 | 2457.692 | 0.1089255
1600.59 | 0.077268 | 2457.692 | 0.1089255
1604.59 | 0.077413 | 2457.692 | 0.1089255
1610.59 | 0.077638 | 2469.231 | 0.1093887
1616.59 | 0.077893 | 2469.231 | 0.1093887
1622.59 | 0.078143 | 2469.231 | 0.1093887
1626.59 | 0.078308 | 2480.769 | 0.109854
1632.59 | 0.078533 | 2480.769 | 0.109854
1638.59 | 0.078793 | 2492.308 | 0.1103213
1644.59 | 0.079008 | 2492.308 | 0.1103213
1648.59 | 0.079178 | 2492.308 | 0.1103213
1654.59 | 0.079398 | 2503.846 | 0.1107908
1660.59 | 0.079633 | 2503.846 | 0.1107908
1666.59 | 0.079868 | 2503.846 | 0.1107908
1670.59 | 0.080023 | 2515.385 | 0.1112625
1676.59 | 0.080253 | 2515.385 | 0.1112625
1682.59 | 0.080478 | 2515.385 | 0.1112625
1688.59 | 0.080723 | 2526.923 | 0.1117364
1692.6 | 0.080873 | 2526.923 | 0.1117364
1698.6 | 0.081128 | 2526.923 | 0.1117364
1704.6 | 0.081348 | 2538.462 | 0.1122125
1710.6 | 0.081588 | 2538.462 | 0.1122125
1714.6 | 0.081723 | 2550 | 0.1126909
1720.6 | 0.081973 | 2550 | 0.1126909
1726.6 | 0.082193 | 2550 | 0.1126909
1732.6 | 0.082453 | 2561.538 | 0.1131717
1736.6 | 0.082608 | 2561.538 | 0.1131717
1742.6 | 0.082838 | 2561.538 | 0.1131717
1748.6 | 0.083073 | 2573.077 | 0.1136549
1754.6 | 0.083303 | 2573.077 | 0.1136549
1758.6 | 0.083468 | 2573.077 | 0.1136549
1764.6 | 0.083698 | 2584.615 | 0.1141405
1770.6 | 0.083928 | 2584.615 | 0.1141405
1776.6 | 0.084168 | 2596.154 | 0.1146285
1780.6 | 0.084313 | 2596.154 | 0.1146285
1786.6 | 0.084543 | 2596.154 | 0.1146285
1792.6 | 0.084793 | 2607.692 | 0.1151191
1796.6 | 0.084928 | 2607.692 | 0.1151191
1802.6 | 0.085178 | 2607.692 | 0.1151191
1808.6 | 0.085428 | 2619.231 | 0.1156122
1814.6 | 0.085673 | 2619.231 | 0.1156122
1818.6 | 0.085833 | 2619.231 | 0.1156122
1824.6 | 0.086058 | 2630.769 | 0.116108
1830.6 | 0.086293 | 2630.769 | 0.116108
1836.6 | 0.086543 | 2630.769 | 0.116108
1840.6 | 0.086703 | 2642.308 | 0.1166064
1846.6 | 0.086948 | 2642.308 | 0.1166064
1852.6 | 0.087158 | 2653.846 | 0.1171075
1858.6 | 0.087413 | 2653.846 | 0.1171075
1862.6 | 0.087573 | 2653.846 | 0.1171075
1868.6 | 0.087818 | 2665.385 | 0.1176114
1872.76 | 0.087973 | 2665.385 | 0.1176114
1878.76 | 0.088228 | 2665.385 | 0.1176114
1882.76 | 0.088353 | 2676.923 | 0.1181181
1888.76 | 0.088633 | 2676.923 | 0.1181181
1894.76 | 0.088858 | 2676.923 | 0.1181181
1900.76 | 0.089108 | 2688.462 | 0.1186276
1904.76 | 0.089268 | 2688.462 | 0.1186276
1910.76 | 0.089533 | 2700 | 0.1191401
1916.76 | 0.089763 | 2700 | 0.1191401
1922.76 | 0.090003 | 2700 | 0.1191401
1926.76 | 0.090178 | 2711.538 | 0.1196555
1932.76 | 0.090408 | 2711.538 | 0.1196555
1938.06 | 0.090658 | 2711.538 | 0.1196555
1944.06 | 0.090883 | 2723.077 | 0.1201739
1947.84 | 0.091028 | 2723.077 | 0.1201739
1953.84 | 0.091278 | 2723.077 | 0.1201739
1959.84 | 0.091508 | 2734.615 | 0.1206955
1965.84 | 0.091768 | 2734.615 | 0.1206955
1969.84 | 0.091918 | 2734.615 | 0.1206955
1975.84 | 0.092158 | 2746.154 | 0.1212202
1981.84 | 0.092418 | 2746.154 | 0.1212202
1986.65 | 0.092608 | 2757.692 | 0.121748
1990.65 | 0.092778 | 2757.692 | 0.121748
1995.92 | 0.092983 | 2757.692 | 0.121748
2001.92 | 0.093238 | 2769.231 | 0.1222792
2005.92 | 0.093413 | 2769.231 | 0.1222792
2011.92 | 0.093618 | 2769.231 | 0.1222792
2017.92 | 0.093863 | 2780.769 | 0.1228136
2023.92 | 0.094128 | 2780.769 | 0.1228136
2027.92 | 0.094273 | 2780.769 | 0.1228136
2033.92 | 0.094523 | 2792.308 | 0.1233514
2039.92 | 0.094778 | 2792.308 | 0.1233514
2045.92 | 0.095023 | 2803.846 | 0.1238927
2049.92 | 0.095188 | 2803.846 | 0.1238927
2055.92 | 0.095428 | 2803.846 | 0.1238927
2061.92 | 0.095663 | 2815.385 | 0.1244375
2067.92 | 0.095913 | 2815.385 | 0.1244375
2071.92 | 0.096068 | 2815.385 | 0.1244375
2077.92 | 0.096308 | 2826.923 | 0.1249859
2083.92 | 0.096563 | 2826.923 | 0.1249859
2089.92 | 0.096798 | 2826.923 | 0.1249859
2093.92 | 0.096983 | 2838.462 | 0.1255379
2099.92 | 0.097218 | 2838.462 | 0.1255379
2105.92 | 0.097483 | 2838.462 | 0.1255379
2111.22 | 0.097728 | 2850 | 0.1260936
2114.23 | 0.097848 | 2850 | 0.1260936
2120.23 | 0.098078 | 2861.538 | 0.1266532
2126.23 | 0.098333 | 2861.538 | 0.1266532
2130.42 | 0.098503 | 2861.538 | 0.1266532
2134.42 | 0.098683 | 2873.077 | 0.1272165
2139.19 | 0.098873 | 2873.077 | 0.1272165
2145.19 | 0.099118 | 2873.077 | 0.1272165
2151.19 | 0.099378 | 2884.615 | 0.1277839
2155.09 | 0.099553 | 2884.615 | 0.1277839
2160.61 | 0.099793 | 2884.615 | 0.1277839
2165.98 | 0.100018 | 2896.154 | 0.1283552
2171.98 | 0.100253 | 2896.154 | 0.1283552
2175.98 | 0.100433 | 2907.692 | 0.1289306
2178.71 | 0.100538 | 2907.692 | 0.1289306
2183.87 | 0.100783 | 2907.692 | 0.1289306
2189.87 | 0.101013 | 2919.231 | 0.1295102
2193.87 | 0.101173 | 2919.231 | 0.1295102
2199.87 | 0.101443 | 2919.231 | 0.1295102
2205.88 | 0.101693 | 2930.769 | 0.1300941
2211.88 | 0.101943 | 2930.769 | 0.1300941
2215.88 | 0.102113 | 2930.769 | 0.1300941
2221.88 | 0.102363 | 2942.308 | 0.1306823
2227.88 | 0.102623 | 2942.308 | 0.1306823
2231.88 | 0.102793 | 2942.308 | 0.1306823
2237.88 | 0.103033 | 2953.846 | 0.1312749
2243.88 | 0.103283 | 2953.846 | 0.1312749
2249.88 | 0.103533 | 2965.385 | 0.131872
2253.88 | 0.103698 | 2965.385 | 0.131872
2259.88 | 0.103948 | 2965.385 | 0.131872
2265.88 | 0.104208 | 2976.923 | 0.1324738
2271.88 | 0.104493 | 2976.923 | 0.1324738
2275.88 | 0.104693 | 2976.923 | 0.1324738
2281.88 | 0.104898 | 2988.462 | 0.1330802
2287.88 | 0.105173 | 2988.462 | 0.1330802
2293.88 | 0.105438 | 2988.462 | 0.1330802
2297.88 | 0.105603 | 3000 | 0.1336914
2303.88 | 0.105873 | 3000 | 0.1336914
2309.88 | 0.106138 | 3011.538 | 0.1343076
2315.88 | 0.106378 | 3011.538 | 0.1343076
2319.88 | 0.106573 | 3011.538 | 0.1343076
2323.39 | 0.106743 | 3023.077 | 0.1349287
2329.39 | 0.106978 | 3023.077 | 0.1349287
2335.39 | 0.107248 | 3023.077 | 0.1349287
2339.39 | 0.107428 | 3034.615 | 0.1355549
2344.76 | 0.107683 | 3034.615 | 0.1355549
2350.76 | 0.107928 | 3034.615 | 0.1355549
2356.76 | 0.108208 | 3046.154 | 0.1361864
2360.76 | 0.108383 | 3046.154 | 0.1361864
2366.76 | 0.108658 | 3046.154 | 0.1361864
2372.76 | 0.108933 | 3057.692 | 0.1368231
2378.76 | 0.109178 | 3057.692 | 0.1368231
2382.76 | 0.109378 | 3069.231 | 0.1374653
2388.76 | 0.109633 | 3069.231 | 0.1374653
2394.76 | 0.109908 | 3069.231 | 0.1374653
2400.76 | 0.110188 | 3080.769 | 0.138113
2404.76 | 0.110368 | 3080.769 | 0.138113
2410.76 | 0.110623 | 3080.769 | 0.138113
2416.76 | 0.110903 | 3092.308 | 0.1387664
2422.76 | 0.111173 | 3092.308 | 0.1387664
2426.76 | 0.111348 | 3092.308 | 0.1387664
2432.76 | 0.111623 | 3103.846 | 0.1394256
2438.76 | 0.111893 | 3103.846 | 0.1394256
2444.76 | 0.112138 | 3115.385 | 0.1400907
2448.76 | 0.112333 | 3115.385 | 0.1400907
2454.76 | 0.112588 | 3115.385 | 0.1400907
2460.76 | 0.112883 | 3126.923 | 0.1407618
2464.76 | 0.113073 | 3126.923 | 0.1407618
2470.76 | 0.113343 | 3126.923 | 0.1407618
2476.76 | 0.113613 | 3138.462 | 0.1414391
2482.76 | 0.113898 | 3138.462 | 0.1414391
2486.76 | 0.114093 | 3138.462 | 0.1414391
2489.15 | 0.114193 | 3150 | 0.1421227
2495.15 | 0.114533 | 3150 | 0.1421227
2501.15 | 0.114793 | 3150 | 0.1421227
2505.15 | 0.114978 | 3161.538 | 0.1428128
2511.15 | 0.115268 | 3161.538 | 0.1428128
2517.15 | 0.115528 | 3173.077 | 0.1435094
2523.15 | 0.115813 | 3173.077 | 0.1435094
2527.15 | 0.115998 | 3173.077 | 0.1435094
2533.15 | 0.116268 | 3184.615 | 0.1442128
2539.15 | 0.116573 | 3184.615 | 0.1442128
2545.15 | 0.116823 | 3184.615 | 0.1442128
2549.15 | 0.117018 | 3196.154 | 0.1449232
2555.15 | 0.117288 | 3196.154 | 0.1449232
2561.15 | 0.117578 | 3196.154 | 0.1449232
2567.15 | 0.117853 | 3207.692 | 0.1456405
2571.15 | 0.118053 | 3207.692 | 0.1456405
2577.16 | 0.118303 | 3219.231 | 0.1463651
2583.16 | 0.118603 | 3219.231 | 0.1463651
2589.16 | 0.118888 | 3219.231 | 0.1463651
2593.16 | 0.119068 | 3230.769 | 0.1470971
2599.16 | 0.119358 | 3230.769 | 0.1470971
2605.16 | 0.119653 | 3230.769 | 0.1470971
2611.16 | 0.119923 | 3242.308 | 0.1478366
2615.16 | 0.120128 | 3242.308 | 0.1478366
2621.16 | 0.120418 | 3242.308 | 0.1478366
2627.16 | 0.120683 | 3253.846 | 0.1485838
2632.65 | 0.120973 | 3253.846 | 0.1485838
2636.65 | 0.121153 | 3253.846 | 0.1485838
2642.65 | 0.121473 | 3265.385 | 0.1493389
2648.65 | 0.121748 | 3265.385 | 0.1493389
2654.65 | 0.122043 | 3276.923 | 0.1501021
2658.65 | 0.122233 | 3276.923 | 0.1501021
2664.65 | 0.122518 | 3276.923 | 0.1501021
2670.04 | 0.122778 | 3288.462 | 0.1508736
2674.04 | 0.122953 | 3288.462 | 0.1508736
2680.04 | 0.123268 | 3288.462 | 0.1508736
2684.08 | 0.123468 | 3300 | 0.1516535
2688.54 | 0.123688 | 3300 | 0.1516535
2691.65 | 0.123838 | 3300 | 0.1516535
2697.65 | 0.124163 | 3311.538 | 0.1524421
2703.65 | 0.124478 | 3311.538 | 0.1524421
2709.02 | 0.124733 | 3323.077 | 0.1532395
2713.02 | 0.124933 | 3323.077 | 0.1532395
2719.02 | 0.125203 | 3323.077 | 0.1532395
2725.02 | 0.125503 | 3334.615 | 0.154046
2731.02 | 0.125813 | 3334.615 | 0.154046
2735.02 | 0.126008 | 3334.615 | 0.154046
2741.02 | 0.126308 | 3346.154 | 0.1548618
2747.02 | 0.126578 | 3346.154 | 0.1548618
2753.02 | 0.126898 | 3346.154 | 0.1548618
2757.02 | 0.127098 | 3357.692 | 0.1556872
2763.02 | 0.127403 | 3357.692 | 0.1556872
2769.02 | 0.127688 | 3357.692 | 0.1556872
2775.02 | 0.128008 | 3369.231 | 0.1565223
2777.05 | 0.128118 | 3369.231 | 0.1565223
2783.05 | 0.128418 | 3380.769 | 0.1573674
2789.05 | 0.128693 | 3380.769 | 0.1573674
2795.05 | 0.129008 | 3380.769 | 0.1573674
2799.05 | 0.129218 | 3392.308 | 0.1582228
2805.05 | 0.129523 | 3392.308 | 0.1582228
2811.05 | 0.129843 | 3392.308 | 0.1582228
2817.05 | 0.130168 | 3403.846 | 0.1590888
2821.05 | 0.130388 | 3403.846 | 0.1590888
2827.05 | 0.130713 | 3403.846 | 0.1590888
2833.05 | 0.131008 | 3415.385 | 0.1599655
2839.05 | 0.131328 | 3415.385 | 0.1599655
2843.05 | 0.131538 | 3426.923 | 0.1608534
2849.05 | 0.131878 | 3426.923 | 0.1608534
2855.05 | 0.132188 | 3426.923 | 0.1608534
2861.05 | 0.132498 | 3438.462 | 0.1617527
2865.05 | 0.132723 | 3438.462 | 0.1617527
2871.05 | 0.133038 | 3438.462 | 0.1617527
2877.05 | 0.133383 | 3450 | 0.1626637
2881.28 | 0.133618 | 3450 | 0.1626637
2881.28 | 0.133618 | 3450 | 0.1626637
2881.39 | 0.133618 | 3461.538 | 0.1635867
2887.28 | 0.133903 | 3461.538 | 0.1635867
2891.28 | 0.134092 | 3461.538 | 0.1635867
2897.28 | 0.134406 | 3473.077 | 0.1645221
2903.28 | 0.134734 | 3473.077 | 0.1645221
2909.28 | 0.135051 | 3484.615 | 0.1654701
2913.28 | 0.135234 | 3484.615 | 0.1654701
2919.28 | 0.13557 | 3484.615 | 0.1654701
2925.28 | 0.135885 | 3496.154 | 0.1664312
2931.28 | 0.136232 | 3496.154 | 0.1664312
2935.28 | 0.136458 | 3496.154 | 0.1664312
2941.28 | 0.13675 | 3507.692 | 0.1674058
2947.28 | 0.1371 | 3507.692 | 0.1674058
2953.28 | 0.137414 | 3507.692 | 0.1674058
2957.28 | 0.137629 | 3519.231 | 0.1683942
2963.28 | 0.137959 | 3519.231 | 0.1683942
2969.28 | 0.138297 | 3530.769 | 0.1693967
2974.05 | 0.13857 | 3530.769 | 0.1693967
2978.05 | 0.138787 | 3530.769 | 0.1693967
2984.05 | 0.13914 | 3542.308 | 0.170414
2990.05 | 0.139467 | 3542.308 | 0.170414
2994.49 | 0.139741 | 3542.308 | 0.170414
2998.5 | 0.139977 | 3553.846 | 0.1714463
3004.5 | 0.140297 | 3553.846 | 0.1714463
3010.5 | 0.140678 | 3553.846 | 0.1714463
3016.5 | 0.14104 | 3565.385 | 0.1724941
3020.5 | 0.141286 | 3565.385 | 0.1724941
3026.5 | 0.141657 | 3565.385 | 0.1724941
3032.5 | 0.142039 | 3576.923 | 0.173558
3038.5 | 0.14241 | 3576.923 | 0.173558
3042.5 | 0.142667 | 3588.462 | 0.1746384
3048.5 | 0.143031 | 3588.462 | 0.1746384
3054.5 | 0.143405 | 3588.462 | 0.1746384
3060.5 | 0.14376 | 3600 | 0.1757359
3064.5 | 0.144023 | 3600 | 0.1757359
3070.5 | 0.144403 | 3600 | 0.1757359
3076.5 | 0.144768 | 3611.538 | 0.1768509
3082.5 | 0.145128 | 3611.538 | 0.1768509
3086.5 | 0.145388 | 3611.538 | 0.1768509
3092.5 | 0.145773 | 3623.077 | 0.1779841
3098.5 | 0.146158 | 3623.077 | 0.1779841
3104.5 | 0.146533 | 3634.615 | 0.179136
3108.5 | 0.146778 | 3634.615 | 0.179136
3114.5 | 0.147168 | 3634.615 | 0.179136
3120.5 | 0.147548 | 3646.154 | 0.1803073
3124.5 | 0.147803 | 3646.154 | 0.1803073
3130.5 | 0.148183 | 3646.154 | 0.1803073
3136.5 | 0.148563 | 3657.692 | 0.1814984
3142.5 | 0.148998 | 3657.692 | 0.1814984
3146.5 | 0.149273 | 3657.692 | 0.1814984
3152.5 | 0.149653 | 3669.231 | 0.1827101
3158.5 | 0.150043 | 3669.231 | 0.1827101
3164.5 | 0.150428 | 3669.231 | 0.1827101
3168.5 | 0.150683 | 3680.769 | 0.1839431
3174.5 | 0.151058 | 3680.769 | 0.1839431
3180.5 | 0.151463 | 3692.308 | 0.1851981
3186.5 | 0.151883 | 3692.308 | 0.1851981
3190.5 | 0.152158 | 3692.308 | 0.1851981
3196.5 | 0.152583 | 3703.846 | 0.1864758
3202.5 | 0.152993 | 3703.846 | 0.1864758
3208.5 | 0.153403 | 3703.846 | 0.1864758
3212.5 | 0.153688 | 3715.385 | 0.187777
3218.5 | 0.154123 | 3715.385 | 0.187777
3224.5 | 0.154558 | 3715.385 | 0.187777
3230.5 | 0.154983 | 3726.923 | 0.1891026
3234.5 | 0.155278 | 3726.923 | 0.1891026
3240.5 | 0.155703 | 3738.462 | 0.1904534
3246.5 | 0.156138 | 3738.462 | 0.1904534
3252.5 | 0.156588 | 3738.462 | 0.1904534
3256.5 | 0.156868 | 3750 | 0.1918304
3262.5 | 0.157323 | 3750 | 0.1918304
3268.5 | 0.157768 | 3750 | 0.1918304
3274.5 | 0.158218 | 3761.538 | 0.1932345
3278.5 | 0.158533 | 3761.538 | 0.1932345
3283.8 | 0.158943 | 3761.538 | 0.1932345
3289.8 | 0.159383 | 3773.077 | 0.1946667
3295.8 | 0.159853 | 3773.077 | 0.1946667
3299.8 | 0.160158 | 3773.077 | 0.1946667
3305.8 | 0.160638 | 3784.615 | 0.1961282
3311.8 | 0.161133 | 3784.615 | 0.1961282
3317.8 | 0.161603 | 3796.154 | 0.19762
3321.8 | 0.161923 | 3796.154 | 0.19762
3327.8 | 0.162388 | 3796.154 | 0.19762
3333.8 | 0.162878 | 3807.692 | 0.1991433
3337.8 | 0.163203 | 3807.692 | 0.1991433
3343.8 | 0.163703 | 3807.692 | 0.1991433
3349.8 | 0.164223 | 3819.231 | 0.2006995
3355.8 | 0.164738 | 3819.231 | 0.2006995
3359.8 | 0.165103 | 3819.231 | 0.2006995
3365.8 | 0.165618 | 3830.769 | 0.2022902
3371.8 | 0.166153 | 3830.769 | 0.2022902
3377.8 | 0.166693 | 3842.308 | 0.2039167
3381.8 | 0.167058 | 3842.308 | 0.2039167
3387.8 | 0.167588 | 3842.308 | 0.2039167
3393.8 | 0.168153 | 3853.846 | 0.2055804
3399.8 | 0.168733 | 3853.846 | 0.2055804
3403.8 | 0.169108 | 3853.846 | 0.2055804
3409.8 | 0.169693 | 3865.385 | 0.207283
3415.8 | 0.170278 | 3865.385 | 0.207283
3421.8 | 0.170868 | 3865.385 | 0.207283
3425.8 | 0.171273 | 3876.923 | 0.2090263
3431.8 | 0.171903 | 3876.923 | 0.2090263
3437.8 | 0.172538 | 3876.923 | 0.2090263
3443.8 | 0.173173 | 3888.462 | 0.210812
3447.8 | 0.173618 | 3888.462 | 0.210812
3453.8 | 0.174308 | 3900 | 0.212642
3459.8 | 0.175008 | 3900 | 0.212642
3465.8 | 0.175658 | 3900 | 0.212642
3469.8 | 0.176108 | 3911.538 | 0.2145186
3475.8 | 0.176833 | 3911.538 | 0.2145186
3481.8 | 0.177538 | 3911.538 | 0.2145186
3487.8 | 0.178268 | 3923.077 | 0.216444
3491.8 | 0.178773 | 3923.077 | 0.216444
3497.8 | 0.179538 | 3923.077 | 0.216444
3503.8 | 0.180353 | 3934.615 | 0.218421
3509.8 | 0.181173 | 3934.615 | 0.218421
3513.8 | 0.181738 | 3946.154 | 0.2204525
3517.8 | 0.182343 | 3946.154 | 0.2204525
3521.8 | 0.182937 | 3946.154 | 0.2204525
3527.8 | 0.183731 | 3957.692 | 0.2225419
3531.8 | 0.184235 | 3957.692 | 0.2225419
3537.8 | 0.185017 | 3957.692 | 0.2225419
3543.8 | 0.185752 | 3969.231 | 0.2246933
3549.8 | 0.186494 | 3969.231 | 0.2246933
3553.8 | 0.187008 | 3969.231 | 0.2246933
3559.8 | 0.18783 | 3980.769 | 0.2269112
3565.8 | 0.188604 | 3980.769 | 0.2269112
3569.81 | 0.189147 | 3980.769 | 0.2269112
3575.81 | 0.189967 | 3992.308 | 0.2292011
3581.81 | 0.190803 | 3992.308 | 0.2292011
3587.81 | 0.191681 | 4003.846 | 0.2315696
3591.81 | 0.192273 | 4003.846 | 0.2315696
3597.81 | 0.193147 | 4003.846 | 0.2315696
3603.81 | 0.194052 | 4015.385 | 0.2340246
3609.81 | 0.194952 | 4015.385 | 0.2340246
3611.97 | 0.195282 | 4015.385 | 0.2340246
3617.97 | 0.196207 | 4026.923 | 0.2365758
3623.97 | 0.197152 | 4026.923 | 0.2365758
3629.97 | 0.198092 | 4026.923 | 0.2365758
3633.97 | 0.198742 | 4038.462 | 0.2392358
3639.97 | 0.199717 | 4038.462 | 0.2392358
3645.97 | 0.200702 | 4050 | 0.2420195
3651.97 | 0.201702 | 4050 | 0.2420195
3655.97 | 0.202382 | 4050 | 0.2420195
3661.97 | 0.203407 | 4061.538 | 0.244951
3667.97 | 0.204447 | 4061.538 | 0.244951
3673.97 | 0.205532 | 4061.538 | 0.244951
3677.97 | 0.206272 | 4073.077 | 0.2480561
3683.76 | 0.207347 | 4073.077 | 0.2480561
3689.76 | 0.208487 | 4073.077 | 0.2480561
3695.76 | 0.209662 | 4084.615 | 0.2513743
3699.76 | 0.210462 | 4084.615 | 0.2513743
3705.76 | 0.211702 | 4084.615 | 0.2513743
3711.76 | 0.212997 | 4096.154 | 0.2549641
3717.76 | 0.214332 | 4096.154 | 0.2549641
3721.76 | 0.215267 | 4107.692 | 0.2589188
3727.76 | 0.216687 | 4107.692 | 0.2589188
3733.76 | 0.218142 | 4107.692 | 0.2589188
3739.76 | 0.219547 | 4119.231 | 0.2633982
3743.76 | 0.220462 | 4119.231 | 0.2633982
3749.76 | 0.221857 | 4119.231 | 0.2633982
3755.76 | 0.223322 | 4130.769 | 0.2687391
3761.76 | 0.224842 | 4130.769 | 0.2687391
3765.76 | 0.225912 | 4130.769 | 0.2687391
3771.76 | 0.227592 | 4142.308 | 0.2758273
3781.76 | 0.231287 | 4142.308 | 0.2758273
0 | 0 | 0 | 0
0 | 0 | 0 | 0
7.77 | 0.001231 | 11.53846 | 0.0008853686
7.77 | 0.001231 | 11.53846 | 0.0008853686
15.18 | 0.001682 | 23.07692 | 0.001745008
22.83 | 0.00208 | 23.07692 | 0.001745008
22.83 | 0.00208 | 34.61538 | 0.002580602
30.08 | 0.002486 | 34.61538 | 0.002580602
38.96 | 0.002961 | 46.15385 | 0.003393623
38.96 | 0.002961 | 46.15385 | 0.003393623
47.64 | 0.003422 | 57.69231 | 0.004185408
55.61 | 0.003863 | 57.69231 | 0.004185408
55.61 | 0.003863 | 69.23077 | 0.004957181
65.14 | 0.004406 | 69.23077 | 0.004957181
72.4 | 0.00481 | 80.76923 | 0.005710058
72.4 | 0.00481 | 80.76923 | 0.005710058
80.89 | 0.005299 | 92.30769 | 0.006445067
89.53 | 0.00575 | 92.30769 | 0.006445067
89.53 | 0.00575 | 103.8462 | 0.007163151
99.31 | 0.006275 | 103.8462 | 0.007163151
106.02 | 0.006631 | 115.3846 | 0.007865184
106.02 | 0.006631 | 115.3846 | 0.007865184
114.89 | 0.007306 | 126.9231 | 0.008551971
114.89 | 0.007306 | 126.9231 | 0.008551971
125.89 | 0.007881 | 138.4615 | 0.009224259
134.28 | 0.008303 | 138.4615 | 0.009224259
134.28 | 0.008303 | 150 | 0.009882742
144.79 | 0.008828 | 150 | 0.009882742
152.78 | 0.009203 | 161.5385 | 0.01052807
152.78 | 0.009203 | 161.5385 | 0.01052807
161.27 | 0.009606 | 173.0769 | 0.01116083
168.9 | 0.009957 | 173.0769 | 0.01116083
168.9 | 0.009957 | 184.6154 | 0.01178161
177.06 | 0.01034 | 184.6154 | 0.01178161
184.33 | 0.010668 | 196.1538 | 0.01239091
184.33 | 0.010668 | 196.1538 | 0.01239091
192.66 | 0.011029 | 207.6923 | 0.01298923
201.87 | 0.011433 | 207.6923 | 0.01298923
201.87 | 0.011433 | 219.2308 | 0.01357704
209.79 | 0.01177 | 230.7692 | 0.01415477
220.14 | 0.0122 | 230.7692 | 0.01415477
220.14 | 0.0122 | 242.3077 | 0.01472282
228.73 | 0.012552 | 242.3077 | 0.01472282
228.73 | 0.012552 | 253.8462 | 0.01528158
238.21 | 0.012965 | 253.8462 | 0.01528158
247.28 | 0.013325 | 265.3846 | 0.01583141
247.28 | 0.013325 | 265.3846 | 0.01583141
255.47 | 0.013667 | 276.9231 | 0.01637265
263.93 | 0.014004 | 276.9231 | 0.01637265
263.93 | 0.014004 | 288.4615 | 0.01690563
273.68 | 0.014368 | 288.4615 | 0.01690563
281.73 | 0.014691 | 300 | 0.01743065
281.73 | 0.014691 | 300 | 0.01743065
289.73 | 0.015003 | 311.5385 | 0.017948
297.47 | 0.015288 | 311.5385 | 0.017948
297.47 | 0.015288 | 323.0769 | 0.01845796
307.51 | 0.015669 | 323.0769 | 0.01845796
315.59 | 0.015964 | 334.6154 | 0.01896078
315.59 | 0.015964 | 334.6154 | 0.01896078
327.3 | 0.016398 | 346.1538 | 0.01945672
338.26 | 0.016797 | 346.1538 | 0.01945672
338.26 | 0.016797 | 357.6923 | 0.019946
345.13 | 0.017035 | 357.6923 | 0.019946
353.98 | 0.01737 | 369.2308 | 0.02042884
353.98 | 0.01737 | 369.2308 | 0.02042884
365.86 | 0.017778 | 380.7692 | 0.02090547
365.86 | 0.017778 | 380.7692 | 0.02090547
374 | 0.018057 | 392.3077 | 0.02137608
383.01 | 0.018357 | 392.3077 | 0.02137608
383.01 | 0.018357 | 403.8462 | 0.02184087
392.37 | 0.018679 | 403.8462 | 0.02184087
402.68 | 0.019027 | 415.3846 | 0.02230002
402.68 | 0.019027 | 415.3846 | 0.02230002
411.62 | 0.019324 | 426.9231 | 0.02275371
419.93 | 0.019595 | 426.9231 | 0.02275371
419.93 | 0.019595 | 438.4615 | 0.02320209
427.72 | 0.01986 | 438.4615 | 0.02320209
435.46 | 0.020119 | 450 | 0.02364535
435.46 | 0.020119 | 461.5385 | 0.02408362
445.26 | 0.020435 | 461.5385 | 0.02408362
453.88 | 0.020715 | 473.0769 | 0.02451705
453.88 | 0.020715 | 473.0769 | 0.02451705
463.86 | 0.021045 | 484.6154 | 0.02494579
473.82 | 0.021363 | 484.6154 | 0.02494579
473.82 | 0.021363 | 496.1538 | 0.02536997
483.63 | 0.021683 | 496.1538 | 0.02536997
483.63 | 0.021683 | 507.6923 | 0.02578973
493.06 | 0.021972 | 507.6923 | 0.02578973
501.71 | 0.022244 | 519.2308 | 0.02620517
501.71 | 0.022244 | 519.2308 | 0.02620517
509.57 | 0.022487 | 530.7692 | 0.02661644
518.72 | 0.022772 | 530.7692 | 0.02661644
518.72 | 0.022772 | 542.3077 | 0.02702363
527.39 | 0.023044 | 542.3077 | 0.02702363
535.58 | 0.023281 | 553.8462 | 0.02742686
535.58 | 0.023281 | 553.8462 | 0.02742686
545.54 | 0.023595 | 565.3846 | 0.02782625
554.72 | 0.023871 | 565.3846 | 0.02782625
554.72 | 0.023871 | 576.9231 | 0.02822188
563.51 | 0.024121 | 576.9231 | 0.02822188
573.12 | 0.024415 | 588.4615 | 0.02861386
573.12 | 0.024415 | 588.4615 | 0.02861386
582.88 | 0.024705 | 600 | 0.02900228
593.53 | 0.025017 | 600 | 0.02900228
593.53 | 0.025017 | 611.5385 | 0.02938725
600.97 | 0.025232 | 611.5385 | 0.02938725
609.91 | 0.025505 | 623.0769 | 0.02976883
609.91 | 0.025505 | 623.0769 | 0.02976883
621.17 | 0.025826 | 634.6154 | 0.03014713
621.17 | 0.025826 | 634.6154 | 0.03014713
630.98 | 0.026109 | 646.1538 | 0.03052222
641.34 | 0.026406 | 646.1538 | 0.03052222
641.34 | 0.026406 | 657.6923 | 0.03089418
649.84 | 0.026653 | 657.6923 | 0.03089418
658.43 | 0.026904 | 669.2308 | 0.0312631
658.43 | 0.026904 | 669.2308 | 0.0312631
666.8 | 0.027142 | 680.7692 | 0.03162903
675.68 | 0.0274 | 692.3077 | 0.03199207
675.68 | 0.0274 | 692.3077 | 0.03199207
684.01 | 0.027636 | 703.8462 | 0.03235227
693.12 | 0.027877 | 703.8462 | 0.03235227
693.12 | 0.027877 | 715.3846 | 0.0327097
701.24 | 0.028092 | 715.3846 | 0.0327097
708.46 | 0.028302 | 726.9231 | 0.03306444
708.46 | 0.028302 | 726.9231 | 0.03306444
716.31 | 0.028531 | 738.4615 | 0.03341654
724.55 | 0.028747 | 738.4615 | 0.03341654
724.55 | 0.028747 | 750 | 0.03376606
732.47 | 0.028977 | 750 | 0.03376606
732.47 | 0.028977 | 761.5385 | 0.03411306
740.36 | 0.029204 | 761.5385 | 0.03411306
749.79 | 0.029451 | 773.0769 | 0.03445761
749.79 | 0.029451 | 773.0769 | 0.03445761
758.4 | 0.029693 | 784.6154 | 0.03479976
767.38 | 0.029937 | 784.6154 | 0.03479976
767.38 | 0.029937 | 796.1538 | 0.03513956
776.24 | 0.030173 | 796.1538 | 0.03513956
783.93 | 0.030388 | 807.6923 | 0.03547706
783.93 | 0.030388 | 807.6923 | 0.03547706
793.74 | 0.030652 | 819.2308 | 0.03581232
803.2 | 0.030905 | 819.2308 | 0.03581232
803.2 | 0.030905 | 830.7692 | 0.03614539
812.32 | 0.031152 | 830.7692 | 0.03614539
822.92 | 0.031439 | 842.3077 | 0.03647631
822.92 | 0.031439 | 842.3077 | 0.03647631
832.74 | 0.031696 | 853.8462 | 0.03680513
841.65 | 0.031922 | 853.8462 | 0.03680513
841.65 | 0.031922 | 865.3846 | 0.0371319
851.28 | 0.032176 | 865.3846 | 0.0371319
851.28 | 0.032176 | 876.9231 | 0.03745667
859.69 | 0.032392 | 876.9231 | 0.03745667
868.26 | 0.032626 | 888.4615 | 0.03777946
868.26 | 0.032626 | 888.4615 | 0.03777946
877.79 | 0.032883 | 900 | 0.03810034
888.49 | 0.03316 | 911.5385 | 0.03841934
888.49 | 0.03316 | 911.5385 | 0.03841934
897.33 | 0.033395 | 923.0769 | 0.03873649
905.27 | 0.033595 | 923.0769 | 0.03873649
905.27 | 0.033595 | 934.6154 | 0.03905184
913.15 | 0.033797 | 934.6154 | 0.03905184
920.85 | 0.033992 | 946.1538 | 0.03936543
920.85 | 0.033992 | 946.1538 | 0.03936543
932.42 | 0.034287 | 957.6923 | 0.03967729
941.66 | 0.034528 | 957.6923 | 0.03967729
941.66 | 0.034528 | 969.2308 | 0.03998746
951.02 | 0.034763 | 969.2308 | 0.03998746
960.16 | 0.03499 | 980.7692 | 0.04029597
960.16 | 0.03499 | 980.7692 | 0.04029597
971.46 | 0.035277 | 992.3077 | 0.04060285
979.16 | 0.035476 | 992.3077 | 0.04060285
979.16 | 0.035476 | 1003.846 | 0.04090815
988.56 | 0.035708 | 1003.846 | 0.04090815
988.56 | 0.035708 | 1015.385 | 0.04121189
997.75 | 0.035954 | 1015.385 | 0.04121189
1005.11 | 0.036128 | 1026.923 | 0.0415141
1005.11 | 0.036128 | 1026.923 | 0.0415141
1013.8 | 0.036356 | 1038.462 | 0.04181481
1021.83 | 0.036557 | 1038.462 | 0.04181481
1021.83 | 0.036557 | 1050 | 0.04211406
1029.65 | 0.036753 | 1050 | 0.04211406
1038.61 | 0.036965 | 1061.538 | 0.04241187
1038.61 | 0.036965 | 1061.538 | 0.04241187
1046.92 | 0.037188 | 1073.077 | 0.04270827
1057.3 | 0.037441 | 1073.077 | 0.04270827
1057.3 | 0.037441 | 1084.615 | 0.0430033
1065.91 | 0.037659 | 1084.615 | 0.0430033
1075.65 | 0.037903 | 1096.154 | 0.04329697
1075.65 | 0.037903 | 1096.154 | 0.04329697
1085.19 | 0.038136 | 1107.692 | 0.04358931
1098.34 | 0.038459 | 1107.692 | 0.04358931
1098.34 | 0.038459 | 1119.231 | 0.04388036
1109.67 | 0.038739 | 1119.231 | 0.04388036
1109.67 | 0.038739 | 1130.769 | 0.04417013
1119.48 | 0.038983 | 1142.308 | 0.04445866
1128.87 | 0.039203 | 1142.308 | 0.04445866
1128.87 | 0.039203 | 1153.846 | 0.04474596
1139.27 | 0.03946 | 1153.846 | 0.04474596
1150.24 | 0.039724 | 1165.385 | 0.04503206
1150.24 | 0.039724 | 1165.385 | 0.04503206
1158.8 | 0.03993 | 1176.923 | 0.04531698
1168.91 | 0.040167 | 1176.923 | 0.04531698
1168.91 | 0.040167 | 1188.462 | 0.04560075
1179.11 | 0.040417 | 1188.462 | 0.04560075
1186.88 | 0.040595 | 1200 | 0.04588339
1186.88 | 0.040595 | 1200 | 0.04588339
1196.26 | 0.040846 | 1211.538 | 0.04616492
1205.12 | 0.041051 | 1211.538 | 0.04616492
1205.12 | 0.041051 | 1223.077 | 0.04644536
1212.89 | 0.041242 | 1223.077 | 0.04644536
1222.15 | 0.041481 | 1234.615 | 0.04672473
1222.15 | 0.041481 | 1234.615 | 0.04672473
1231.53 | 0.0417 | 1246.154 | 0.04700307
1239.94 | 0.041897 | 1246.154 | 0.04700307
1239.94 | 0.041897 | 1257.692 | 0.04728037
1249.43 | 0.042125 | 1257.692 | 0.04728037
1249.43 | 0.042125 | 1269.231 | 0.04755668
1258.22 | 0.042333 | 1269.231 | 0.04755668
1267.15 | 0.042556 | 1280.769 | 0.04783199
1267.15 | 0.042556 | 1280.769 | 0.04783199
1276.53 | 0.042756 | 1292.308 | 0.04810635
1287.09 | 0.043012 | 1292.308 | 0.04810635
1287.09 | 0.043012 | 1303.846 | 0.04837975
1295.7 | 0.043214 | 1303.846 | 0.04837975
1305.19 | 0.043451 | 1315.385 | 0.04865223
1305.19 | 0.043451 | 1315.385 | 0.04865223
1313.96 | 0.043658 | 1326.923 | 0.0489238
1322.06 | 0.043856 | 1326.923 | 0.0489238
1322.06 | 0.043856 | 1338.462 | 0.04919448
1331.68 | 0.044071 | 1338.462 | 0.04919448
1341.21 | 0.044304 | 1350 | 0.04946428
1341.21 | 0.044304 | 1350 | 0.04946428
1352.1 | 0.04456 | 1361.538 | 0.04973322
1359.38 | 0.044718 | 1373.077 | 0.05000133
1359.38 | 0.044718 | 1373.077 | 0.05000133
1368.66 | 0.044934 | 1384.615 | 0.05026861
1368.66 | 0.044934 | 1384.615 | 0.05026861
1377.56 | 0.045145 | 1396.154 | 0.05053509
1388.34 | 0.045394 | 1396.154 | 0.05053509
1388.34 | 0.045394 | 1407.692 | 0.05080077
1396.92 | 0.045592 | 1407.692 | 0.05080077
1404.83 | 0.045775 | 1419.231 | 0.05106568
1404.83 | 0.045775 | 1419.231 | 0.05106568
1414.4 | 0.045988 | 1430.769 | 0.05132983
1424.3 | 0.046204 | 1430.769 | 0.05132983
1424.3 | 0.046204 | 1442.308 | 0.05159324
1432.12 | 0.046395 | 1442.308 | 0.05159324
1441.8 | 0.046605 | 1453.846 | 0.05185592
1441.8 | 0.046605 | 1453.846 | 0.05185592
1451.44 | 0.046827 | 1465.385 | 0.05211788
1459.15 | 0.047002 | 1465.385 | 0.05211788
1459.15 | 0.047002 | 1476.923 | 0.05237915
1470.16 | 0.047267 | 1476.923 | 0.05237915
1479.1 | 0.047472 | 1488.462 | 0.05263973
1479.1 | 0.047472 | 1488.462 | 0.05263973
1488.41 | 0.047678 | 1500 | 0.05289964
1497.52 | 0.047877 | 1500 | 0.05289964
1497.52 | 0.047877 | 1511.538 | 0.05315889
1507.45 | 0.048103 | 1511.538 | 0.05315889
1507.45 | 0.048103 | 1523.077 | 0.0534175
1514.56 | 0.048279 | 1523.077 | 0.0534175
1523.2 | 0.048458 | 1534.615 | 0.05367549
1523.2 | 0.048458 | 1534.615 | 0.05367549
1532.41 | 0.04869 | 1546.154 | 0.05393285
1540.3 | 0.048861 | 1546.154 | 0.05393285
1540.3 | 0.048861 | 1557.692 | 0.05418961
1550.31 | 0.049097 | 1557.692 | 0.05418961
1561.51 | 0.049341 | 1569.231 | 0.05444579
1561.51 | 0.049341 | 1569.231 | 0.05444579
1570.18 | 0.049553 | 1580.769 | 0.05470139
1579.49 | 0.049754 | 1580.769 | 0.05470139
1579.49 | 0.049754 | 1592.308 | 0.05495642
1589.69 | 0.049993 | 1603.846 | 0.0552109
1597.29 | 0.050163 | 1603.846 | 0.0552109
1597.29 | 0.050163 | 1615.385 | 0.05546484
1606.85 | 0.050376 | 1615.385 | 0.05546484
1615.9 | 0.050588 | 1626.923 | 0.05571826
1615.9 | 0.050588 | 1626.923 | 0.05571826
1625.81 | 0.050806 | 1638.462 | 0.05597116
1625.81 | 0.050806 | 1638.462 | 0.05597116
1635.03 | 0.051003 | 1650 | 0.05622355
1644.48 | 0.051213 | 1650 | 0.05622355
1644.48 | 0.051213 | 1661.538 | 0.05647545
1653.05 | 0.05142 | 1661.538 | 0.05647545
1662.7 | 0.05165 | 1673.077 | 0.05672688
1662.7 | 0.05165 | 1673.077 | 0.05672688
1671.46 | 0.051841 | 1684.615 | 0.05697783
1680.03 | 0.052038 | 1684.615 | 0.05697783
1680.03 | 0.052038 | 1696.154 | 0.05722833
1688.94 | 0.052246 | 1696.154 | 0.05722833
1698 | 0.052458 | 1707.692 | 0.05747838
1698 | 0.052458 | 1707.692 | 0.05747838
1706.86 | 0.052651 | 1719.231 | 0.05772799
1717.25 | 0.052888 | 1719.231 | 0.05772799
1717.25 | 0.052888 | 1730.769 | 0.05797718
1725.19 | 0.053068 | 1730.769 | 0.05797718
1733.24 | 0.053244 | 1742.308 | 0.05822595
1733.24 | 0.053244 | 1742.308 | 0.05822595
1741.81 | 0.053446 | 1753.846 | 0.05847432
1741.81 | 0.053446 | 1753.846 | 0.05847432
1750.9 | 0.053655 | 1765.385 | 0.0587223
1760.38 | 0.053878 | 1765.385 | 0.0587223
1760.38 | 0.053878 | 1776.923 | 0.0589699
1767.92 | 0.054035 | 1776.923 | 0.0589699
1777.62 | 0.054257 | 1788.462 | 0.05921712
1777.62 | 0.054257 | 1788.462 | 0.05921712
1786.49 | 0.054455 | 1800 | 0.05946398
1795.07 | 0.054648 | 1800 | 0.05946398
1795.07 | 0.054648 | 1811.538 | 0.05971049
1805.45 | 0.054881 | 1823.077 | 0.05995665
1815.64 | 0.055099 | 1823.077 | 0.05995665
1815.64 | 0.055099 | 1834.615 | 0.06020248
1824.63 | 0.055306 | 1834.615 | 0.06020248
1834.86 | 0.055555 | 1846.154 | 0.06044799
1834.86 | 0.055555 | 1846.154 | 0.06044799
1842.63 | 0.055737 | 1857.692 | 0.06069318
1851.98 | 0.056012 | 1857.692 | 0.06069318
1851.98 | 0.056012 | 1869.231 | 0.06093807
1859.74 | 0.056145 | 1869.231 | 0.06093807
1868.93 | 0.056445 | 1880.769 | 0.06118267
1868.93 | 0.056445 | 1880.769 | 0.06118267
1879.09 | 0.056644 | 1892.308 | 0.06142698
1879.09 | 0.056644 | 1892.308 | 0.06142698
1887.95 | 0.056853 | 1903.846 | 0.06167102
1896.09 | 0.057039 | 1903.846 | 0.06167102
1896.09 | 0.057039 | 1915.385 | 0.06191479
1905.85 | 0.057256 | 1915.385 | 0.06191479
1915.93 | 0.057474 | 1926.923 | 0.0621583
1915.93 | 0.057474 | 1926.923 | 0.0621583
1923.47 | 0.057638 | 1938.462 | 0.06240156
1932.93 | 0.057837 | 1938.462 | 0.06240156
1932.93 | 0.057837 | 1950 | 0.06264458
1942.76 | 0.058049 | 1950 | 0.06264458
1951.98 | 0.058263 | 1961.538 | 0.06288737
1951.98 | 0.058263 | 1961.538 | 0.06288737
1958.82 | 0.058407 | 1973.077 | 0.06312994
1968.02 | 0.058605 | 1973.077 | 0.06312994
1968.02 | 0.058605 | 1984.615 | 0.0633723
1977.66 | 0.058834 | 1984.615 | 0.0633723
1986.74 | 0.059025 | 1996.154 | 0.06361445
1986.74 | 0.059025 | 1996.154 | 0.06361445
1998.47 | 0.05929 | 2007.692 | 0.0638564
1998.47 | 0.05929 | 2007.692 | 0.0638564
2008.36 | 0.059521 | 2019.231 | 0.06409817
2018.07 | 0.059745 | 2019.231 | 0.06409817
2018.07 | 0.059745 | 2030.769 | 0.06433976
2026.71 | 0.059935 | 2030.769 | 0.06433976
2036.06 | 0.060141 | 2042.308 | 0.06458118
2036.06 | 0.060141 | 2053.846 | 0.06482244
2044.05 | 0.060313 | 2053.846 | 0.06482244
2054.66 | 0.060553 | 2065.385 | 0.06506354
2054.66 | 0.060553 | 2065.385 | 0.06506354
2063.13 | 0.060765 | 2076.923 | 0.06530449
2071.16 | 0.060942 | 2076.923 | 0.06530449
2071.16 | 0.060942 | 2088.462 | 0.06554531
2080.82 | 0.061132 | 2088.462 | 0.06554531
2089.04 | 0.061321 | 2100 | 0.065786
2089.04 | 0.061321 | 2100 | 0.065786
2096.67 | 0.061485 | 2111.538 | 0.06602657
2104.64 | 0.06168 | 2111.538 | 0.06602657
2104.64 | 0.06168 | 2123.077 | 0.06626702
2115.2 | 0.061901 | 2123.077 | 0.06626702
2125.05 | 0.062132 | 2134.615 | 0.06650737
2125.05 | 0.062132 | 2134.615 | 0.06650737
2133.91 | 0.062307 | 2146.154 | 0.06674762
2133.91 | 0.062307 | 2146.154 | 0.06674762
2143.37 | 0.062528 | 2157.692 | 0.06698779
2151.31 | 0.062721 | 2157.692 | 0.06698779
2151.31 | 0.062721 | 2169.231 | 0.06722787
2159.33 | 0.0629 | 2169.231 | 0.06722787
2169.38 | 0.063123 | 2180.769 | 0.06746787
2169.38 | 0.063123 | 2180.769 | 0.06746787
2176.75 | 0.063254 | 2192.308 | 0.06770782
2185.4 | 0.063474 | 2192.308 | 0.06770782
2185.4 | 0.063474 | 2203.846 | 0.0679477
2193.82 | 0.063655 | 2203.846 | 0.0679477
2201.19 | 0.063823 | 2215.385 | 0.06818753
2201.19 | 0.063823 | 2215.385 | 0.06818753
2210.14 | 0.064028 | 2226.923 | 0.06842732
2219 | 0.064211 | 2226.923 | 0.06842732
2219 | 0.064211 | 2238.462 | 0.06866708
2228.26 | 0.064404 | 2238.462 | 0.06866708
2237.02 | 0.064619 | 2250 | 0.0689068
2237.02 | 0.064619 | 2250 | 0.0689068
2246.19 | 0.064833 | 2261.538 | 0.06914651
2246.19 | 0.064833 | 2261.538 | 0.06914651
2254.22 | 0.065013 | 2273.077 | 0.06938621
2261.98 | 0.065181 | 2284.615 | 0.0696259
2261.98 | 0.065181 | 2284.615 | 0.0696259
2271.45 | 0.065399 | 2296.154 | 0.06986559
2280.78 | 0.065614 | 2296.154 | 0.06986559
2280.78 | 0.065614 | 2307.692 | 0.0701053
2290.22 | 0.065808 | 2307.692 | 0.0701053
2299.48 | 0.066028 | 2319.231 | 0.07034502
2299.48 | 0.066028 | 2319.231 | 0.07034502
2307.84 | 0.066204 | 2330.769 | 0.07058476
2316.06 | 0.066391 | 2330.769 | 0.07058476
2316.06 | 0.066391 | 2342.308 | 0.07082454
2326.24 | 0.066607 | 2342.308 | 0.07082454
2335.03 | 0.066805 | 2353.846 | 0.07106436
2335.03 | 0.066805 | 2353.846 | 0.07106436
2342.34 | 0.066973 | 2365.385 | 0.07130423
2352.99 | 0.06722 | 2365.385 | 0.07130423
2352.99 | 0.06722 | 2376.923 | 0.07154415
2362.86 | 0.067414 | 2376.923 | 0.07154415
2371.59 | 0.067624 | 2388.462 | 0.07178414
2371.59 | 0.067624 | 2388.462 | 0.07178414
2380.45 | 0.067826 | 2400 | 0.07202419
2380.45 | 0.067826 | 2400 | 0.07202419
2389.53 | 0.068025 | 2411.538 | 0.07226433
2397.18 | 0.068218 | 2411.538 | 0.07226433
2397.18 | 0.068218 | 2423.077 | 0.07250454
2408.46 | 0.068471 | 2423.077 | 0.07250454
2417.7 | 0.06867 | 2434.615 | 0.07274485
2417.7 | 0.06867 | 2434.615 | 0.07274485
2425.4 | 0.068849 | 2446.154 | 0.07298526
2434.91 | 0.069076 | 2446.154 | 0.07298526
2434.91 | 0.069076 | 2457.692 | 0.07322577
2444.95 | 0.069293 | 2457.692 | 0.07322577
2453.06 | 0.069454 | 2469.231 | 0.0734664
2453.06 | 0.069454 | 2469.231 | 0.0734664
2461.85 | 0.069674 | 2480.769 | 0.07370715
2471.61 | 0.069883 | 2480.769 | 0.07370715
2471.61 | 0.069883 | 2492.308 | 0.07394803
2478.85 | 0.07004 | 2492.308 | 0.07394803
2486.33 | 0.070223 | 2503.846 | 0.07418904
2486.33 | 0.070223 | 2515.385 | 0.0744302
2494.63 | 0.070386 | 2515.385 | 0.0744302
2494.63 | 0.070386 | 2526.923 | 0.07467151
2504.91 | 0.070619 | 2526.923 | 0.07467151
2512.72 | 0.070803 | 2538.462 | 0.07491297
2512.72 | 0.070803 | 2538.462 | 0.07491297
2522.43 | 0.071041 | 2550 | 0.0751546
2530.89 | 0.071238 | 2550 | 0.0751546
2530.89 | 0.071238 | 2561.538 | 0.07539641
2540.57 | 0.071453 | 2561.538 | 0.07539641
2548.54 | 0.071626 | 2573.077 | 0.07563839
2548.54 | 0.071626 | 2573.077 | 0.07563839
2556.25 | 0.071803 | 2584.615 | 0.07588056
2565.63 | 0.072095 | 2584.615 | 0.07588056
2565.63 | 0.072095 | 2596.154 | 0.07612292
2573.69 | 0.072288 | 2596.154 | 0.07612292
2581.23 | 0.072454 | 2607.692 | 0.07636549
2581.23 | 0.072454 | 2607.692 | 0.07636549
2590.56 | 0.072656 | 2619.231 | 0.07660827
2600.23 | 0.072883 | 2619.231 | 0.07660827
2600.23 | 0.072883 | 2630.769 | 0.07685126
2609.28 | 0.073095 | 2630.769 | 0.07685126
2609.28 | 0.073095 | 2642.308 | 0.07709448
2617.9 | 0.0733 | 2642.308 | 0.07709448
2625.76 | 0.073476 | 2653.846 | 0.07733793
2625.76 | 0.073476 | 2653.846 | 0.07733793
2634.1 | 0.073665 | 2665.385 | 0.07758162
2644.53 | 0.073896 | 2665.385 | 0.07758162
2644.53 | 0.073896 | 2676.923 | 0.07782555
2652.85 | 0.0741 | 2676.923 | 0.07782555
2661.01 | 0.074278 | 2688.462 | 0.07806974
2661.01 | 0.074278 | 2688.462 | 0.07806974
2672.04 | 0.074546 | 2700 | 0.07831419
2681.45 | 0.074753 | 2700 | 0.07831419
2681.45 | 0.074753 | 2711.538 | 0.07855891
2690.69 | 0.07496 | 2711.538 | 0.07855891
2699.3 | 0.075162 | 2723.077 | 0.07880391
2699.3 | 0.075162 | 2734.615 | 0.07904919
2709.63 | 0.075399 | 2734.615 | 0.07904919
2718.14 | 0.075599 | 2746.154 | 0.07929476
2718.14 | 0.075599 | 2746.154 | 0.07929476
2726.62 | 0.075789 | 2757.692 | 0.07954063
2735.99 | 0.076006 | 2757.692 | 0.07954063
2735.99 | 0.076006 | 2769.231 | 0.07978681
2743.27 | 0.076185 | 2769.231 | 0.07978681
2743.27 | 0.076185 | 2780.769 | 0.0800333
2753.58 | 0.076431 | 2780.769 | 0.0800333
2762.14 | 0.076613 | 2792.308 | 0.08028012
2762.14 | 0.076613 | 2792.308 | 0.08028012
2771 | 0.07683 | 2803.846 | 0.08052727
2780.14 | 0.077036 | 2803.846 | 0.08052727
2780.14 | 0.077036 | 2815.385 | 0.08077475
2789.13 | 0.077265 | 2815.385 | 0.08077475
2796.82 | 0.077439 | 2826.923 | 0.08102258
2796.82 | 0.077439 | 2826.923 | 0.08102258
2806.85 | 0.077666 | 2838.462 | 0.08127077
2815.81 | 0.077883 | 2838.462 | 0.08127077
2815.81 | 0.077883 | 2850 | 0.08151931
2824.1 | 0.078067 | 2850 | 0.08151931
2831.86 | 0.078259 | 2861.538 | 0.08176823
2831.86 | 0.078259 | 2861.538 | 0.08176823
2842.07 | 0.078484 | 2873.077 | 0.08201752
2852.31 | 0.078725 | 2873.077 | 0.08201752
2852.31 | 0.078725 | 2884.615 | 0.0822672
2859.27 | 0.078908 | 2884.615 | 0.0822672
2859.27 | 0.078908 | 2896.154 | 0.08251727
2867.83 | 0.079105 | 2896.154 | 0.08251727
2875.37 | 0.079289 | 2907.692 | 0.08276775
2875.37 | 0.079289 | 2907.692 | 0.08276775
2883.01 | 0.079455 | 2919.231 | 0.08301863
2892.72 | 0.079686 | 2919.231 | 0.08301863
2892.72 | 0.079686 | 2930.769 | 0.08326993
2901.87 | 0.079904 | 2930.769 | 0.08326993
2910.86 | 0.080125 | 2942.308 | 0.08352166
2910.86 | 0.080125 | 2942.308 | 0.08352166
2919.8 | 0.080339 | 2953.846 | 0.08377382
2928.98 | 0.080578 | 2965.385 | 0.08402642
2928.98 | 0.080578 | 2965.385 | 0.08402642
2937.39 | 0.080768 | 2976.923 | 0.08427948
2948.3 | 0.081018 | 2976.923 | 0.08427948
2948.3 | 0.081018 | 2988.462 | 0.084533
2956.57 | 0.081207 | 2988.462 | 0.084533
2965.05 | 0.081409 | 3000 | 0.08478698
2965.05 | 0.081409 | 3000 | 0.08478698
2975.53 | 0.081657 | 3011.538 | 0.08504144
2984.77 | 0.081865 | 3011.538 | 0.08504144
2984.77 | 0.081865 | 3023.077 | 0.08529639
2993.53 | 0.082071 | 3023.077 | 0.08529639
2993.53 | 0.082071 | 3034.615 | 0.08555183
3002.89 | 0.082307 | 3034.615 | 0.08555183
3010.88 | 0.082485 | 3046.154 | 0.08580777
3010.88 | 0.082485 | 3046.154 | 0.08580777
3020.79 | 0.082736 | 3057.692 | 0.08606422
3030.28 | 0.082969 | 3057.692 | 0.08606422
3030.28 | 0.082969 | 3069.231 | 0.0863212
3041.53 | 0.083334 | 3069.231 | 0.0863212
3050.57 | 0.083563 | 3080.769 | 0.0865787
3050.57 | 0.083563 | 3080.769 | 0.0865787
3059.73 | 0.083801 | 3092.308 | 0.08683674
3068.85 | 0.08401 | 3092.308 | 0.08683674
3068.85 | 0.08401 | 3103.846 | 0.08709533
3075.93 | 0.084196 | 3103.846 | 0.08709533
3082.95 | 0.084367 | 3115.385 | 0.08735448
3082.95 | 0.084367 | 3115.385 | 0.08735448
3092.03 | 0.084572 | 3126.923 | 0.08761419
3099.49 | 0.084758 | 3126.923 | 0.08761419
3099.49 | 0.084758 | 3138.462 | 0.08787448
3109.2 | 0.084992 | 3138.462 | 0.08787448
3109.2 | 0.084992 | 3150 | 0.08813535
3117.91 | 0.085213 | 3150 | 0.08813535
3125.41 | 0.085383 | 3161.538 | 0.08839681
3125.41 | 0.085383 | 3161.538 | 0.08839681
3134.64 | 0.085608 | 3173.077 | 0.08865888
3144.58 | 0.085845 | 3173.077 | 0.08865888
3144.58 | 0.085845 | 3184.615 | 0.08892156
3154.68 | 0.086071 | 3196.154 | 0.08918487
3162.09 | 0.086274 | 3196.154 | 0.08918487
3162.09 | 0.086274 | 3207.692 | 0.08944881
3170.66 | 0.086497 | 3207.692 | 0.08944881
3178.95 | 0.086671 | 3219.231 | 0.08971339
3178.95 | 0.086671 | 3219.231 | 0.08971339
3186.56 | 0.086828 | 3230.769 | 0.08997862
3197.44 | 0.087119 | 3230.769 | 0.08997862
3197.44 | 0.087119 | 3242.308 | 0.09024451
3205.01 | 0.087296 | 3242.308 | 0.09024451
3213.42 | 0.087547 | 3253.846 | 0.09051108
3213.42 | 0.087547 | 3253.846 | 0.09051108
3222.82 | 0.087771 | 3265.385 | 0.09077833
3229.76 | 0.087941 | 3265.385 | 0.09077833
3229.76 | 0.087941 | 3276.923 | 0.09104628
3238.58 | 0.088167 | 3276.923 | 0.09104628
3238.58 | 0.088167 | 3288.462 | 0.09131492
3246.79 | 0.088352 | 3288.462 | 0.09131492
3255.7 | 0.088594 | 3300 | 0.09158429
3255.7 | 0.088594 | 3300 | 0.09158429
3265.56 | 0.088845 | 3311.538 | 0.09185437
3275.29 | 0.089078 | 3311.538 | 0.09185437
3275.29 | 0.089078 | 3323.077 | 0.0921252
3285.25 | 0.089326 | 3323.077 | 0.0921252
3293.44 | 0.089502 | 3334.615 | 0.09239677
3293.44 | 0.089502 | 3334.615 | 0.09239677
3301.53 | 0.08974 | 3346.154 | 0.09266909
3310.27 | 0.089952 | 3346.154 | 0.09266909
3310.27 | 0.089952 | 3357.692 | 0.09294219
3318.73 | 0.090172 | 3357.692 | 0.09294219
3327.11 | 0.090381 | 3369.231 | 0.09321607
3327.11 | 0.090381 | 3369.231 | 0.09321607
3335 | 0.090573 | 3380.769 | 0.09349073
3345.23 | 0.090838 | 3380.769 | 0.09349073
3345.23 | 0.090838 | 3392.308 | 0.0937662
3355.32 | 0.091068 | 3392.308 | 0.0937662
3355.32 | 0.091068 | 3403.846 | 0.09404249
3362.68 | 0.091282 | 3415.385 | 0.0943196
3373.16 | 0.091526 | 3415.385 | 0.0943196
3373.16 | 0.091526 | 3426.923 | 0.09459755
3382.15 | 0.091745 | 3426.923 | 0.09459755
3393.69 | 0.092047 | 3438.462 | 0.09487635
3393.69 | 0.092047 | 3438.462 | 0.09487635
3402.82 | 0.092289 | 3450 | 0.09515602
3411.88 | 0.092495 | 3450 | 0.09515602
3411.88 | 0.092495 | 3461.538 | 0.09543655
3421.96 | 0.09277 | 3461.538 | 0.09543655
3429.77 | 0.092961 | 3473.077 | 0.09571798
3429.77 | 0.092961 | 3473.077 | 0.09571798
3438.51 | 0.093201 | 3484.615 | 0.0960003
3447.05 | 0.093411 | 3484.615 | 0.0960003
3447.05 | 0.093411 | 3496.154 | 0.09628354
3454.02 | 0.093607 | 3496.154 | 0.09628354
3463.85 | 0.093861 | 3507.692 | 0.0965677
3463.85 | 0.093861 | 3507.692 | 0.0965677
3471.59 | 0.094061 | 3519.231 | 0.09685281
3471.59 | 0.094061 | 3519.231 | 0.09685281
3479.95 | 0.094281 | 3530.769 | 0.09713886
3490.38 | 0.094547 | 3530.769 | 0.09713886
3490.38 | 0.094547 | 3542.308 | 0.09742588
3498.34 | 0.094752 | 3542.308 | 0.09742588
3506.65 | 0.094966 | 3553.846 | 0.09771388
3506.65 | 0.094966 | 3553.846 | 0.09771388
3516.57 | 0.095228 | 3565.385 | 0.09800287
3528.77 | 0.095553 | 3565.385 | 0.09800287
3528.77 | 0.095553 | 3576.923 | 0.09829287
3537.61 | 0.095791 | 3576.923 | 0.09829287
3546.91 | 0.096015 | 3588.462 | 0.09858389
3546.91 | 0.096015 | 3588.462 | 0.09858389
3554.63 | 0.096211 | 3600 | 0.09887594
3563.91 | 0.096457 | 3600 | 0.09887594
3563.91 | 0.096457 | 3611.538 | 0.09916905
3573.42 | 0.096711 | 3611.538 | 0.09916905
3583.56 | 0.096961 | 3623.077 | 0.09946322
3583.56 | 0.096961 | 3623.077 | 0.09946322
3591.95 | 0.097163 | 3634.615 | 0.09975846
3600.11 | 0.097422 | 3646.154 | 0.1000548
3600.11 | 0.097422 | 3646.154 | 0.1000548
3609.07 | 0.097619 | 3657.692 | 0.1003523
3609.07 | 0.097619 | 3657.692 | 0.1003523
3619.45 | 0.097907 | 3669.231 | 0.1006508
3627.69 | 0.098104 | 3669.231 | 0.1006508
3627.69 | 0.098104 | 3680.769 | 0.1009506
3635.9 | 0.09832 | 3680.769 | 0.1009506
3646.06 | 0.098597 | 3692.308 | 0.1012514
3646.06 | 0.098597 | 3692.308 | 0.1012514
3654.38 | 0.098801 | 3703.846 | 0.1015535
3664.33 | 0.099078 | 3703.846 | 0.1015535
3664.33 | 0.099078 | 3715.385 | 0.1018567
3673.32 | 0.099326 | 3715.385 | 0.1018567
3683.01 | 0.099572 | 3726.923 | 0.1021612
3683.01 | 0.099572 | 3726.923 | 0.1021612
3693.14 | 0.099848 | 3738.462 | 0.1024668
3702.93 | 0.100126 | 3738.462 | 0.1024668
3702.93 | 0.100126 | 3750 | 0.1027737
3712.73 | 0.100391 | 3750 | 0.1027737
3721.24 | 0.100619 | 3761.538 | 0.1030819
3721.24 | 0.100619 | 3761.538 | 0.1030819
3728.56 | 0.100823 | 3773.077 | 0.1033914
3728.56 | 0.100823 | 3773.077 | 0.1033914
3738.79 | 0.101118 | 3784.615 | 0.1037021
3749.15 | 0.101393 | 3784.615 | 0.1037021
3749.15 | 0.101393 | 3796.154 | 0.1040141
3758.01 | 0.101623 | 3796.154 | 0.1040141
3767.19 | 0.101862 | 3807.692 | 0.1043275
3767.19 | 0.101862 | 3807.692 | 0.1043275
3778.5 | 0.102174 | 3819.231 | 0.1046422
3787.06 | 0.102416 | 3819.231 | 0.1046422
3787.06 | 0.102416 | 3830.769 | 0.1049583
3796.98 | 0.102651 | 3830.769 | 0.1049583
3807.78 | 0.102965 | 3842.308 | 0.1052758
3807.78 | 0.102965 | 3842.308 | 0.1052758
3817.45 | 0.103228 | 3853.846 | 0.1055947
3828.12 | 0.103528 | 3853.846 | 0.1055947
3828.12 | 0.103528 | 3865.385 | 0.105915
3837.73 | 0.103773 | 3876.923 | 0.1062368
3844.48 | 0.103962 | 3876.923 | 0.1062368
3844.48 | 0.103962 | 3888.462 | 0.10656
3854.58 | 0.104268 | 3888.462 | 0.10656
3864.82 | 0.104558 | 3900 | 0.1068847
3864.82 | 0.104558 | 3900 | 0.1068847
3873.7 | 0.104805 | 3911.538 | 0.1072109
3873.7 | 0.104805 | 3911.538 | 0.1072109
3882.31 | 0.105046 | 3923.077 | 0.1075386
3892.18 | 0.105308 | 3923.077 | 0.1075386
3892.18 | 0.105308 | 3934.615 | 0.1078679
3899.64 | 0.105518 | 3934.615 | 0.1078679
3911.35 | 0.10586 | 3946.154 | 0.1081987
3911.35 | 0.10586 | 3946.154 | 0.1081987
3920 | 0.106099 | 3957.692 | 0.1085312
3927.77 | 0.106318 | 3957.692 | 0.1085312
3927.77 | 0.106318 | 3969.231 | 0.1088652
3936.76 | 0.106569 | 3969.231 | 0.1088652
3944.67 | 0.106802 | 3980.769 | 0.1092009
3944.67 | 0.106802 | 3980.769 | 0.1092009
3954.9 | 0.107063 | 3992.308 | 0.1095382
3962.49 | 0.107298 | 3992.308 | 0.1095382
3962.49 | 0.107298 | 4003.846 | 0.1098772
3971.4 | 0.107533 | 4003.846 | 0.1098772
3980.17 | 0.1078 | 4015.385 | 0.1102179
3980.17 | 0.1078 | 4015.385 | 0.1102179
3989.02 | 0.108061 | 4026.923 | 0.1105603
3989.02 | 0.108061 | 4026.923 | 0.1105603
3997.63 | 0.10832 | 4038.462 | 0.1109045
4006.89 | 0.108579 | 4038.462 | 0.1109045
4006.89 | 0.108579 | 4050 | 0.1112505
4016 | 0.108844 | 4050 | 0.1112505
4025.62 | 0.109116 | 4061.538 | 0.1115982
4025.62 | 0.109116 | 4061.538 | 0.1115982
4033.18 | 0.109332 | 4073.077 | 0.1119478
4044.26 | 0.109655 | 4073.077 | 0.1119478
4044.26 | 0.109655 | 4084.615 | 0.1122992
4055.29 | 0.109973 | 4084.615 | 0.1122992
4066.16 | 0.110287 | 4096.154 | 0.1126525
4066.16 | 0.110287 | 4107.692 | 0.1130077
4074.04 | 0.110527 | 4107.692 | 0.1130077
4083.27 | 0.110799 | 4119.231 | 0.1133648
4083.27 | 0.110799 | 4119.231 | 0.1133648
4093.01 | 0.111082 | 4130.769 | 0.1137239
4102.7 | 0.111363 | 4130.769 | 0.1137239
4102.7 | 0.111363 | 4142.308 | 0.114085
4112.63 | 0.111647 | 4142.308 | 0.114085
4121.82 | 0.111928 | 4153.846 | 0.1144481
4121.82 | 0.111928 | 4153.846 | 0.1144481
4130.36 | 0.112165 | 4165.385 | 0.1148133
4130.36 | 0.112165 | 4165.385 | 0.1148133
4140.08 | 0.112475 | 4176.923 | 0.1151805
4147.8 | 0.112715 | 4176.923 | 0.1151805
4147.8 | 0.112715 | 4188.462 | 0.1155498
4156.81 | 0.112972 | 4188.462 | 0.1155498
4166.25 | 0.113264 | 4200 | 0.1159213
4166.25 | 0.113264 | 4200 | 0.1159213
4176.63 | 0.113571 | 4211.538 | 0.1162949
4185.41 | 0.11383 | 4211.538 | 0.1162949
4185.41 | 0.11383 | 4223.077 | 0.1166708
4194.67 | 0.114114 | 4223.077 | 0.1166708
4204.28 | 0.114418 | 4234.615 | 0.1170488
4204.28 | 0.114418 | 4234.615 | 0.1170488
4211.83 | 0.114637 | 4246.154 | 0.1174292
4221.54 | 0.114912 | 4246.154 | 0.1174292
4221.54 | 0.114912 | 4257.692 | 0.1178118
4229.15 | 0.115161 | 4257.692 | 0.1178118
4238.66 | 0.115449 | 4269.231 | 0.1181968
4238.66 | 0.115449 | 4269.231 | 0.1181968
4249.27 | 0.115768 | 4280.769 | 0.1185842
4249.27 | 0.115768 | 4280.769 | 0.1185842
4259.82 | 0.116102 | 4292.308 | 0.118974
4268.19 | 0.116346 | 4292.308 | 0.118974
4268.19 | 0.116346 | 4303.846 | 0.1193662
4277.57 | 0.11665 | 4303.846 | 0.1193662
4288.4 | 0.116976 | 4315.385 | 0.1197609
4288.4 | 0.116976 | 4326.923 | 0.1201581
4296.22 | 0.117243 | 4326.923 | 0.1201581
4304.76 | 0.117498 | 4338.462 | 0.1205579
4304.76 | 0.117498 | 4338.462 | 0.1205579
4312.32 | 0.117719 | 4350 | 0.1209603
4318.96 | 0.117956 | 4350 | 0.1209603
4318.96 | 0.117956 | 4361.538 | 0.1213654
4329.34 | 0.118273 | 4361.538 | 0.1213654
4341.42 | 0.118676 | 4373.077 | 0.1217731
4341.42 | 0.118676 | 4373.077 | 0.1217731
4350.55 | 0.11895 | 4384.615 | 0.1221836
4359.1 | 0.11922 | 4384.615 | 0.1221836
4359.1 | 0.11922 | 4396.154 | 0.1225968
4368.35 | 0.119532 | 4396.154 | 0.1225968
4368.35 | 0.119532 | 4407.692 | 0.1230129
4376.02 | 0.119757 | 4407.692 | 0.1230129
4385.32 | 0.120063 | 4419.231 | 0.1234318
4385.32 | 0.120063 | 4419.231 | 0.1234318
4394.11 | 0.12037 | 4430.769 | 0.1238537
4401.53 | 0.120596 | 4430.769 | 0.1238537
4401.53 | 0.120596 | 4442.308 | 0.1242785
4408.26 | 0.120838 | 4442.308 | 0.1242785
4417.92 | 0.12115 | 4453.846 | 0.1247063
4417.92 | 0.12115 | 4453.846 | 0.1247063
4424.51 | 0.121366 | 4465.385 | 0.1251372
4433.77 | 0.12167 | 4465.385 | 0.1251372
4433.77 | 0.12167 | 4476.923 | 0.1255712
4443.06 | 0.121979 | 4476.923 | 0.1255712
4451.83 | 0.122283 | 4488.462 | 0.1260083
4451.83 | 0.122283 | 4488.462 | 0.1260083
4459.13 | 0.122514 | 4500 | 0.1264487
4468.85 | 0.122843 | 4500 | 0.1264487
4468.85 | 0.122843 | 4511.538 | 0.1268924
4478.61 | 0.123176 | 4511.538 | 0.1268924
4486.92 | 0.123453 | 4523.077 | 0.1273393
4486.92 | 0.123453 | 4523.077 | 0.1273393
4495.41 | 0.123741 | 4534.615 | 0.1277897
4495.41 | 0.123741 | 4534.615 | 0.1277897
4504.17 | 0.124042 | 4546.154 | 0.1282435
4513.02 | 0.124346 | 4557.692 | 0.1287008
4513.02 | 0.124346 | 4557.692 | 0.1287008
4523.51 | 0.124723 | 4569.231 | 0.1291617
4531.8 | 0.125006 | 4569.231 | 0.1291617
4531.8 | 0.125006 | 4580.769 | 0.1296262
4541.5 | 0.125334 | 4580.769 | 0.1296262
4550.24 | 0.125638 | 4592.308 | 0.1300945
4550.24 | 0.125638 | 4592.308 | 0.1300945
4561.4 | 0.126017 | 4603.846 | 0.1305664
4567.39 | 0.126239 | 4603.846 | 0.1305664
4567.39 | 0.126239 | 4615.385 | 0.1310423
4577.7 | 0.126581 | 4615.385 | 0.1310423
4586.23 | 0.126883 | 4626.923 | 0.131522
4586.23 | 0.126883 | 4626.923 | 0.131522
4594.03 | 0.127153 | 4638.462 | 0.1320057
4602.44 | 0.127444 | 4638.462 | 0.1320057
4602.44 | 0.127444 | 4650 | 0.1324934
4611.67 | 0.127759 | 4650 | 0.1324934
4611.67 | 0.127759 | 4661.538 | 0.1329853
4620.28 | 0.128073 | 4661.538 | 0.1329853
4631.14 | 0.128458 | 4673.077 | 0.1334814
4631.14 | 0.128458 | 4673.077 | 0.1334814
4639.8 | 0.128769 | 4684.615 | 0.1339817
4648.52 | 0.129075 | 4684.615 | 0.1339817
4648.52 | 0.129075 | 4696.154 | 0.1344864
4659.17 | 0.129454 | 4696.154 | 0.1344864
4668.98 | 0.129821 | 4707.692 | 0.1349955
4668.98 | 0.129821 | 4707.692 | 0.1349955
4677.05 | 0.130107 | 4719.231 | 0.1355092
4686.65 | 0.130472 | 4719.231 | 0.1355092
4686.65 | 0.130472 | 4730.769 | 0.1360274
4694.57 | 0.13076 | 4730.769 | 0.1360274
4702.9 | 0.131069 | 4742.308 | 0.1365503
4702.9 | 0.131069 | 4742.308 | 0.1365503
4712.46 | 0.13144 | 4753.846 | 0.137078
4723.74 | 0.131856 | 4753.846 | 0.137078
4723.74 | 0.131856 | 4765.385 | 0.1376106
4731.73 | 0.132166 | 4765.385 | 0.1376106
4742.07 | 0.132553 | 4776.923 | 0.1381481
4742.07 | 0.132553 | 4788.462 | 0.1386907
4752.02 | 0.132928 | 4788.462 | 0.1386907
4752.02 | 0.132928 | 4800 | 0.1392384
4760.86 | 0.133265 | 4800 | 0.1392384
4769.33 | 0.133577 | 4811.538 | 0.1397913
4769.33 | 0.133577 | 4811.538 | 0.1397913
4779.23 | 0.133958 | 4823.077 | 0.1403496
4787.2 | 0.134284 | 4823.077 | 0.1403496
4787.2 | 0.134284 | 4834.615 | 0.1409134
4796.14 | 0.134633 | 4834.615 | 0.1409134
4806.02 | 0.135 | 4846.154 | 0.1414827
4806.02 | 0.135 | 4846.154 | 0.1414827
4813.86 | 0.135317 | 4857.692 | 0.1420577
4821.6 | 0.135615 | 4857.692 | 0.1420577
4821.6 | 0.135615 | 4869.231 | 0.1426385
4830.35 | 0.135952 | 4869.231 | 0.1426385
4837.3 | 0.13624 | 4880.769 | 0.1432253
4837.3 | 0.13624 | 4880.769 | 0.1432253
4845.91 | 0.13658 | 4892.308 | 0.143818
4854.22 | 0.136903 | 4892.308 | 0.143818
4854.22 | 0.136903 | 4903.846 | 0.144417
4860.76 | 0.137157 | 4903.846 | 0.144417
4860.76 | 0.137157 | 4915.385 | 0.1450222
4869.62 | 0.137531 | 4915.385 | 0.1450222
4876.68 | 0.137818 | 4926.923 | 0.1456339
4876.68 | 0.137818 | 4926.923 | 0.1456339
4886.44 | 0.138197 | 4938.462 | 0.1462521
4896.1 | 0.138608 | 4938.462 | 0.1462521
4896.1 | 0.138608 | 4950 | 0.1468771
4905.51 | 0.13901 | 4950 | 0.1468771
4912.57 | 0.1393 | 4961.538 | 0.147509
4912.57 | 0.1393 | 4961.538 | 0.147509
4920.48 | 0.139633 | 4973.077 | 0.1481478
4931.07 | 0.140094 | 4973.077 | 0.1481478
4931.07 | 0.140094 | 4984.615 | 0.1487939
4939.18 | 0.140432 | 4984.615 | 0.1487939
4947.25 | 0.140768 | 4996.154 | 0.1494472
4947.25 | 0.140768 | 4996.154 | 0.1494472
4954.99 | 0.141091 | 5007.692 | 0.1501081
4963.19 | 0.141463 | 5019.231 | 0.1507767
4963.19 | 0.141463 | 5019.231 | 0.1507767
4971.7 | 0.141816 | 5030.769 | 0.1514532
4980.17 | 0.142201 | 5030.769 | 0.1514532
4980.17 | 0.142201 | 5042.308 | 0.1521377
4987.59 | 0.142524 | 5042.308 | 0.1521377
4987.59 | 0.142524 | 5053.846 | 0.1528304
4994.92 | 0.142847 | 5053.846 | 0.1528304
5002.84 | 0.143202 | 5065.385 | 0.1535316
5002.84 | 0.143202 | 5065.385 | 0.1535316
5010.4 | 0.143545 | 5076.923 | 0.1542414
5017.84 | 0.143852 | 5076.923 | 0.1542414
5017.84 | 0.143852 | 5088.462 | 0.1549601
5026.35 | 0.144266 | 5088.462 | 0.1549601
5033.69 | 0.14459 | 5100 | 0.1556879
5033.69 | 0.14459 | 5100 | 0.1556879
5042.04 | 0.144962 | 5111.538 | 0.156425
5050.28 | 0.145356 | 5111.538 | 0.156425
5050.28 | 0.145356 | 5123.077 | 0.1571717
5060.48 | 0.145913 | 5123.077 | 0.1571717
5067.57 | 0.14625 | 5134.615 | 0.1579282
5067.57 | 0.14625 | 5134.615 | 0.1579282
5076.53 | 0.14667 | 5146.154 | 0.1586947
5086.17 | 0.147124 | 5146.154 | 0.1586947
5086.17 | 0.147124 | 5157.692 | 0.1594716
5095.92 | 0.147572 | 5157.692 | 0.1594716
5095.92 | 0.147572 | 5169.231 | 0.160259
5105.76 | 0.148064 | 5169.231 | 0.160259
5113.32 | 0.148415 | 5180.769 | 0.1610573
5113.32 | 0.148415 | 5180.769 | 0.1610573
5119.56 | 0.14874 | 5192.308 | 0.1618667
5128.12 | 0.149149 | 5192.308 | 0.1618667
5128.12 | 0.149149 | 5203.846 | 0.1626875
5137.96 | 0.149641 | 5203.846 | 0.1626875
5145.44 | 0.150025 | 5215.385 | 0.1635201
5145.44 | 0.150025 | 5215.385 | 0.1635201
5153.14 | 0.150404 | 5226.923 | 0.1643647
5161.07 | 0.150892 | 5238.462 | 0.1652217
5161.07 | 0.150892 | 5238.462 | 0.1652217
5167.33 | 0.151218 | 5250 | 0.1660914
5176.15 | 0.151689 | 5250 | 0.1660914
5176.15 | 0.151689 | 5261.538 | 0.1669743
5184.46 | 0.152131 | 5261.538 | 0.1669743
5191.33 | 0.152497 | 5273.077 | 0.1678705
5191.33 | 0.152497 | 5273.077 | 0.1678705
5197.66 | 0.152816 | 5284.615 | 0.1687807
5197.66 | 0.152816 | 5284.615 | 0.1687807
5204.43 | 0.153191 | 5296.154 | 0.169705
5210.55 | 0.153514 | 5296.154 | 0.169705
5210.55 | 0.153514 | 5307.692 | 0.1706441
5218.6 | 0.153952 | 5307.692 | 0.1706441
5225.42 | 0.154327 | 5319.231 | 0.1715982
5225.42 | 0.154327 | 5319.231 | 0.1715982
5233.31 | 0.15476 | 5330.769 | 0.172568
5241.5 | 0.155211 | 5330.769 | 0.172568
5241.5 | 0.155211 | 5342.308 | 0.1735537
5250.46 | 0.155719 | 5342.308 | 0.1735537
5257.67 | 0.156124 | 5353.846 | 0.174556
5257.67 | 0.156124 | 5353.846 | 0.174556
5265.61 | 0.156581 | 5365.385 | 0.1755755
5272.65 | 0.15698 | 5365.385 | 0.1755755
5272.65 | 0.15698 | 5376.923 | 0.1766125
5278.29 | 0.157315 | 5376.923 | 0.1766125
5284.18 | 0.157651 | 5388.462 | 0.1776677
5284.18 | 0.157651 | 5388.462 | 0.1776677
5290.19 | 0.158019 | 5400 | 0.1787418
5296.56 | 0.158411 | 5400 | 0.1787418
5296.56 | 0.158411 | 5411.538 | 0.1798353
5304.03 | 0.158851 | 5411.538 | 0.1798353
5304.03 | 0.158851 | 5423.077 | 0.180949
5312.18 | 0.159354 | 5423.077 | 0.180949
5318.48 | 0.159747 | 5434.615 | 0.1820835
5318.48 | 0.159747 | 5434.615 | 0.1820835
5324.32 | 0.16009 | 5446.154 | 0.1832395
5331.5 | 0.160535 | 5446.154 | 0.1832395
5331.5 | 0.160535 | 5457.692 | 0.1844179
5337.25 | 0.160923 | 5469.231 | 0.1856195
5344.93 | 0.161401 | 5469.231 | 0.1856195
5344.93 | 0.161401 | 5480.769 | 0.1868451
5352.7 | 0.161908 | 5480.769 | 0.1868451
5360.03 | 0.162396 | 5492.308 | 0.1880955
5360.03 | 0.162396 | 5492.308 | 0.1880955
5369.47 | 0.16301 | 5503.846 | 0.1893716
5378.16 | 0.163598 | 5503.846 | 0.1893716
5378.16 | 0.163598 | 5515.385 | 0.1906745
5385.09 | 0.164073 | 5515.385 | 0.1906745
5395.25 | 0.164769 | 5526.923 | 0.1920051
5395.25 | 0.164769 | 5526.923 | 0.1920051
5403.37 | 0.165359 | 5538.462 | 0.1933644
5403.37 | 0.165359 | 5538.462 | 0.1933644
5410.58 | 0.165874 | 5550 | 0.1947537
5418.22 | 0.166423 | 5550 | 0.1947537
5418.22 | 0.166423 | 5561.538 | 0.1961742
5425.06 | 0.16694 | 5561.538 | 0.1961742
5433.82 | 0.167598 | 5573.077 | 0.1976269
5433.82 | 0.167598 | 5573.077 | 0.1976269
5443.85 | 0.168357 | 5584.615 | 0.1991134
5451.64 | 0.168946 | 5584.615 | 0.1991134
5451.64 | 0.168946 | 5596.154 | 0.2006351
5459.53 | 0.169515 | 5596.154 | 0.2006351
5466.35 | 0.170052 | 5607.692 | 0.2021933
5466.35 | 0.170052 | 5607.692 | 0.2021933
5471.84 | 0.170493 | 5619.231 | 0.2037902
5478.17 | 0.171001 | 5619.231 | 0.2037902
5478.17 | 0.171001 | 5630.769 | 0.2054272
5483.94 | 0.17148 | 5630.769 | 0.2054272
5491.03 | 0.17208 | 5642.308 | 0.2071062
5491.03 | 0.17208 | 5642.308 | 0.2071062
5498.97 | 0.172739 | 5653.846 | 0.2088291
5507.08 | 0.173443 | 5653.846 | 0.2088291
5507.08 | 0.173443 | 5665.385 | 0.210598
5517.27 | 0.174339 | 5665.385 | 0.210598
5517.27 | 0.174339 | 5676.923 | 0.2124152
5526.98 | 0.175196 | 5676.923 | 0.2124152
5534.43 | 0.175887 | 5688.462 | 0.2142832
5534.43 | 0.175887 | 5700 | 0.2162045
5542.52 | 0.176621 | 5700 | 0.2162045
5550.26 | 0.17735 | 5711.538 | 0.2181821
5550.26 | 0.17735 | 5711.538 | 0.2181821
5555.87 | 0.177866 | 5723.077 | 0.2202189
5563.37 | 0.178586 | 5723.077 | 0.2202189
5563.37 | 0.178586 | 5734.615 | 0.2223188
5570.31 | 0.179235 | 5734.615 | 0.2223188
5576.87 | 0.179852 | 5746.154 | 0.224486
5576.87 | 0.179852 | 5746.154 | 0.224486
5584.04 | 0.180508 | 5757.692 | 0.2267256
5592.12 | 0.181269 | 5757.692 | 0.2267256
5592.12 | 0.181269 | 5769.231 | 0.2290435
5598.14 | 0.181856 | 5769.231 | 0.2290435
5603.46 | 0.182384 | 5780.769 | 0.2314469
5603.46 | 0.182384 | 5780.769 | 0.2314469
5611.49 | 0.183161 | 5792.308 | 0.2339449
5611.49 | 0.183161 | 5792.308 | 0.2339449
5620.67 | 0.184055 | 5803.846 | 0.2365484
5627.61 | 0.184747 | 5803.846 | 0.2365484
5627.61 | 0.184747 | 5815.385 | 0.2392716
5634.7 | 0.185483 | 5815.385 | 0.2392716
5642.29 | 0.186282 | 5826.923 | 0.2421363
5642.29 | 0.186282 | 5826.923 | 0.2421363
5649.61 | 0.187052 | 5838.462 | 0.2451663
5656.39 | 0.187776 | 5838.462 | 0.2451663
5656.39 | 0.187776 | 5850 | 0.2483972
5662.53 | 0.188438 | 5850 | 0.2483972
5669.43 | 0.189197 | 5861.538 | 0.2518817
5669.43 | 0.189197 | 5861.538 | 0.2518817
5676.51 | 0.18998 | 5873.077 | 0.2557034
5684.5 | 0.190852 | 5873.077 | 0.2557034
5684.5 | 0.190852 | 5884.615 | 0.2600075
5692.52 | 0.191699 | 5884.615 | 0.2600075
5699.98 | 0.192488 | 5896.154 | 0.2650737
5699.98 | 0.192488 | 5896.154 | 0.2650737
5706.09 | 0.193113 | 5907.692 | 0.2717429