## summary
Progress | Start / End | Model | Params | Bounds | Experimental Data | Objectives | MOGA Summary | Reduction
430/10000 | Tuesday, 02/13/24, 12:33:02 | evpwdb | evp_s0 (fixed=4.824) | [0.0, 100.0] | creep/inl_1/AirBase_900_36_G22.csv (Calibration) | end_creep_strain | num_gens (10000) | Grouping Errors (name, type, labels)
| Wednesday, 02/14/24, 11:36:40 |  | evp_R (fixed=378.9) | [0.0, 1e+03] | creep/inl_1/AirBase_900_31_G50.csv (Calibration) | area_tensile_strain_stress | population (100) | Reducing Errors (square_average)
|  |  | evp_d (fixed=0.1423) | [0.0, 100.0] | creep/inl_1/AirBase_900_28_G45.csv (Calibration) | end_creep_time | offspring (50) | Reducing Objectives (square_average)
|  |  | evp_n (fixed=4.402) | [0.0, 100.0] | creep/inl_1/AirBase_900_26_G59.csv (Calibration) | area_creep_time_strain | crossover (0.8)
|  |  | evp_eta (fixed=1.007e+03) | [0.0, 1e+04] | tensile/inl/AirBase_900_D10.csv (Calibration) | yield_point_tensile | mutation (0.01)
|  |  | c_0 | [0.0, 1e+03]
|  |  | c_1 | [0.0, 1e+03]
|  |  | t_0 | [0.0, 1e+03]
|  |  | t_1 | [0.0, 1e+03]
|  |  | c_n | [0.0, 20.0]
|  |  | t_n | [0.0, 20.0]

## results
evp_s0 | evp_R | evp_d | evp_n | evp_eta | c_0 | c_1 | t_0 | t_1 | c_n | t_n | end_creep_strain | area_tensile_strain_stress | end_creep_time | area_creep_time_strain | yield_point_tensile | square_average
4.8238 | 378.86 | 0.1423 | 4.4021 | 1006.9 | 153.93 | 606.78 | 474.38 | 635.65 | 3.1954 | 12.757 | 0.083146 | 0.092887 | 0.26366 | 0.13676 | 1.28e-05 | 0.10376
4.8238 | 378.86 | 0.1423 | 4.4021 | 1006.9 | 136.66 | 564.97 | 674.25 | 684.55 | 2.884 | 6.2602 | 0.059718 | 0.087841 | 0.26174 | 0.16177 | 1.28e-05 | 0.10596
4.8238 | 378.86 | 0.1423 | 4.4021 | 1006.9 | 95.497 | 429.62 | 633.95 | 663.51 | 2.8971 | 5.6831 | 0.083213 | 0.077317 | 0.26857 | 0.15164 | 1.28e-05 | 0.10803
4.8238 | 378.86 | 0.1423 | 4.4021 | 1006.9 | 139.69 | 565.41 | 461.28 | 953.38 | 3.2554 | 6.2861 | 0.10535 | 0.091978 | 0.26948 | 0.12601 | 1.28e-05 | 0.10805
4.8238 | 378.86 | 0.1423 | 4.4021 | 1006.9 | 147.15 | 599.64 | 650.63 | 734.43 | 2.9212 | 5.6238 | 0.056411 | 0.09012 | 0.26865 | 0.16057 | 1.28e-05 | 0.10926
4.8238 | 378.86 | 0.1423 | 4.4021 | 1006.9 | 140.94 | 571.31 | 474.78 | 975.88 | 3.2065 | 8.7295 | 0.10346 | 0.09183 | 0.27021 | 0.13304 | 1.28e-05 | 0.10985
4.8238 | 378.86 | 0.1423 | 4.4021 | 1006.9 | 135.86 | 568.65 | 354.78 | 686.44 | 2.7227 | 5.9925 | 0.056154 | 0.085871 | 0.26179 | 0.17927 | 1.28e-05 | 0.1112
4.8238 | 378.86 | 0.1423 | 4.4021 | 1006.9 | 142.78 | 576.08 | 721.64 | 996.69 | 3.3436 | 7.9564 | 0.12475 | 0.093336 | 0.26625 | 0.13056 | 1.28e-05 | 0.11221
4.8238 | 378.86 | 0.1423 | 4.4021 | 1006.9 | 153.9 | 601.64 | 629.12 | 823.75 | 3.0588 | 6.2213 | 0.10618 | 0.090978 | 0.27732 | 0.13297 | 1.28e-05 | 0.11414
4.8238 | 378.86 | 0.1423 | 4.4021 | 1006.9 | 139.91 | 571.9 | 504.12 | 850.11 | 3.1543 | 9.2131 | 0.10672 | 0.091501 | 0.28274 | 0.12695 | 1.28e-05 | 0.11582
4.8238 | 378.86 | 0.1423 | 4.4021 | 1006.9 | 85.098 | 393.37 | 646.22 | 753.82 | 3.0535 | 7.6829 | 0.10638 | 0.075677 | 0.28568 | 0.13201 | 1.28e-05 | 0.11608
4.8238 | 378.86 | 0.1423 | 4.4021 | 1006.9 | 162.86 | 644.09 | 362.17 | 703.29 | 3.0305 | 5.7062 | 0.13389 | 0.092868 | 0.27714 | 0.1221 | 1.28e-05 | 0.11827
4.8238 | 378.86 | 0.1423 | 4.4021 | 1006.9 | 83.638 | 388.48 | 482.23 | 765.91 | 3.1711 | 5.8747 | 0.042112 | 0.076997 | 0.30083 | 0.14225 | 1.28e-05 | 0.11844
4.8238 | 378.86 | 0.1423 | 4.4021 | 1006.9 | 83.638 | 388.48 | 504.68 | 762.72 | 3.1711 | 5.8747 | 0.042112 | 0.076997 | 0.30083 | 0.14225 | 1.28e-05 | 0.11844
4.8238 | 378.86 | 0.1423 | 4.4021 | 1006.9 | 139.7 | 567.23 | 794.89 | 952.04 | 3.3755 | 6.2965 | 0.13663 | 0.09332 | 0.27547 | 0.1281 | 1.28e-05 | 0.11967
4.8238 | 378.86 | 0.1423 | 4.4021 | 1006.9 | 159.17 | 620.69 | 466.67 | 690.99 | 3.0069 | 8.4388 | 0.14449 | 0.091154 | 0.27652 | 0.12574 | 1.28e-05 | 0.12146
4.8238 | 378.86 | 0.1423 | 4.4021 | 1006.9 | 130.68 | 539.33 | 443.04 | 635.63 | 2.8659 | 6.843 | 0.1352 | 0.085567 | 0.27895 | 0.13464 | 1.28e-05 | 0.12155
4.8238 | 378.86 | 0.1423 | 4.4021 | 1006.9 | 145.59 | 576.8 | 461.34 | 750.04 | 3.3822 | 8.9029 | 0.16194 | 0.093321 | 0.2676 | 0.12568 | 1.28e-05 | 0.12234
4.8238 | 378.86 | 0.1423 | 4.4021 | 1006.9 | 89.172 | 411.04 | 634.26 | 719.19 | 3.03 | 12.434 | 0.11859 | 0.077795 | 0.29916 | 0.1213 | 1.28e-05 | 0.12433
4.8238 | 378.86 | 0.1423 | 4.4021 | 1006.9 | 83.799 | 389.63 | 646.81 | 740.96 | 3.1782 | 12.506 | 0.10753 | 0.077365 | 0.30492 | 0.12382 | 1.28e-05 | 0.12586
4.8238 | 378.86 | 0.1423 | 4.4021 | 1006.9 | 146.16 | 613.04 | 473.37 | 643.39 | 2.6 | 9.5365 | 0.070875 | 0.086873 | 0.2832 | 0.18315 | 1.28e-05 | 0.12632
4.8238 | 378.86 | 0.1423 | 4.4021 | 1006.9 | 137.43 | 585.92 | 444.55 | 761.7 | 2.5874 | 11.831 | 0.087343 | 0.085352 | 0.28434 | 0.1799 | 1.28e-05 | 0.12813
4.8238 | 378.86 | 0.1423 | 4.4021 | 1006.9 | 155.16 | 606.86 | 430.61 | 645.26 | 3.0509 | 8.9863 | 0.16788 | 0.091222 | 0.28109 | 0.11606 | 1.28e-05 | 0.12899
4.8238 | 378.86 | 0.1423 | 4.4021 | 1006.9 | 147.05 | 584.31 | 650.55 | 680.9 | 2.7916 | 8.5625 | 0.091345 | 0.086617 | 0.30433 | 0.14487 | 1.28e-05 | 0.12945
4.8238 | 378.86 | 0.1423 | 4.4021 | 1006.9 | 140.43 | 564.21 | 710.15 | 997.5 | 3.2453 | 6.317 | 0.19704 | 0.09162 | 0.26511 | 0.11625 | 1.28e-05 | 0.13101
4.8238 | 378.86 | 0.1423 | 4.4021 | 1006.9 | 100.16 | 422.61 | 481.27 | 638.35 | 4.3151 | 5.8734 | 0.20911 | 0.09182 | 0.18208 | 0.21408 | 1.28e-05 | 0.13114
4.8238 | 378.86 | 0.1423 | 4.4021 | 1006.9 | 97.878 | 410.89 | 488.69 | 925.24 | 4.3031 | 5.9039 | 0.25729 | 0.090332 | 0.16803 | 0.16977 | 1.28e-05 | 0.13141
4.8238 | 378.86 | 0.1423 | 4.4021 | 1006.9 | 159.78 | 623.73 | 460.12 | 655.18 | 3.6387 | 5.6936 | 0.15937 | 0.096784 | 0.28709 | 0.12013 | 1.28e-05 | 0.13162
4.8238 | 378.86 | 0.1423 | 4.4021 | 1006.9 | 153.91 | 601.88 | 599.71 | 821.06 | 3.1073 | 6.2777 | 0.17349 | 0.091761 | 0.27551 | 0.13257 | 1.28e-05 | 0.132
4.8238 | 378.86 | 0.1423 | 4.4021 | 1006.9 | 139.95 | 565.35 | 488.39 | 980.88 | 3.2843 | 6.3097 | 0.19293 | 0.092224 | 0.27051 | 0.11918 | 1.28e-05 | 0.13311
4.8238 | 378.86 | 0.1423 | 4.4021 | 1006.9 | 73.864 | 347.74 | 491.54 | 708.41 | 2.8899 | 6.0028 | 0.19478 | 0.063328 | 0.28078 | 0.12123 | 1.28e-05 | 0.13548
4.8238 | 378.86 | 0.1423 | 4.4021 | 1006.9 | 150.34 | 590.85 | 488.66 | 993.86 | 3.0306 | 8.1534 | 0.18196 | 0.090171 | 0.2854 | 0.11344 | 1.28e-05 | 0.13556
4.8238 | 378.86 | 0.1423 | 4.4021 | 1006.9 | 144.84 | 576.89 | 823.88 | 773.33 | 3.469 | 11.941 | 0.20019 | 0.094197 | 0.26919 | 0.11907 | 1.28e-05 | 0.13559
4.8238 | 378.86 | 0.1423 | 4.4021 | 1006.9 | 134.83 | 567.08 | 332.85 | 858.32 | 2.7082 | 6.7398 | 0.14685 | 0.091773 | 0.27308 | 0.18064 | 1.28e-05 | 0.13719
4.8238 | 378.86 | 0.1423 | 4.4021 | 1006.9 | 135.83 | 567.53 | 708.27 | 754.77 | 3.161 | 12.569 | 0.063386 | 0.09184 | 0.3258 | 0.13883 | 1.28e-05 | 0.13787
4.8238 | 378.86 | 0.1423 | 4.4021 | 1006.9 | 92.715 | 424.15 | 480.96 | 748.22 | 2.5421 | 7.7885 | 0.16035 | 0.069551 | 0.29216 | 0.14961 | 1.28e-05 | 0.13829
4.8238 | 378.86 | 0.1423 | 4.4021 | 1006.9 | 145.57 | 559.79 | 386.71 | 653.68 | 4.3451 | 9.4217 | 0.21368 | 0.098034 | 0.18951 | 0.2184 | 1.28e-05 | 0.13888
4.8238 | 378.86 | 0.1423 | 4.4021 | 1006.9 | 131.08 | 534.61 | 350.27 | 662.79 | 2.8897 | 5.9993 | 0.15519 | 0.085155 | 0.29769 | 0.14202 | 1.28e-05 | 0.14012
4.8238 | 378.86 | 0.1423 | 4.4021 | 1006.9 | 92.493 | 397.31 | 490.32 | 752.65 | 4.2804 | 8.3782 | 0.24103 | 0.089308 | 0.17948 | 0.20604 | 1.28e-05 | 0.14074
4.8238 | 378.86 | 0.1423 | 4.4021 | 1006.9 | 138.82 | 560.83 | 489.61 | 703.27 | 2.8418 | 12.462 | 0.15728 | 0.086224 | 0.30037 | 0.13888 | 1.28e-05 | 0.14168
4.8238 | 378.86 | 0.1423 | 4.4021 | 1006.9 | 83.376 | 389.79 | 473.73 | 933.47 | 3.0633 | 12.639 | 0.16157 | 0.082197 | 0.30766 | 0.12058 | 1.28e-05 | 0.14206
4.8238 | 378.86 | 0.1423 | 4.4021 | 1006.9 | 146.4 | 577.48 | 469.43 | 792.74 | 2.9861 | 11.817 | 0.17123 | 0.088956 | 0.29802 | 0.13016 | 1.28e-05 | 0.14299
4.8238 | 378.86 | 0.1423 | 4.4021 | 1006.9 | 150.41 | 618.31 | 654.59 | 755.87 | 3.0764 | 8.8705 | 0.034435 | 0.093018 | 0.34017 | 0.13592 | 1.28e-05 | 0.14403
4.8238 | 378.86 | 0.1423 | 4.4021 | 1006.9 | 98.279 | 414.14 | 488.14 | 660.66 | 4.3028 | 5.8466 | 0.26992 | 0.090741 | 0.17198 | 0.18318 | 1.28e-05 | 0.14422
4.8238 | 378.86 | 0.1423 | 4.4021 | 1006.9 | 139.91 | 562.69 | 482.16 | 849.78 | 2.8892 | 9.1975 | 0.17685 | 0.086909 | 0.2977 | 0.13224 | 1.28e-05 | 0.14494
4.8238 | 378.86 | 0.1423 | 4.4021 | 1006.9 | 150.84 | 619.68 | 637.51 | 757.78 | 2.9941 | 5.5986 | 0.13796 | 0.092203 | 0.31461 | 0.13709 | 1.28e-05 | 0.14531
4.8238 | 378.86 | 0.1423 | 4.4021 | 1006.9 | 153.13 | 589.94 | 654.72 | 634.15 | 3.2197 | 5.5457 | 0.20448 | 0.091713 | 0.29019 | 0.10678 | 1.28e-05 | 0.14584
4.8238 | 378.86 | 0.1423 | 4.4021 | 1006.9 | 89.183 | 413.6 | 463.31 | 833.61 | 2.8548 | 8.3267 | 0.17669 | 0.075273 | 0.30031 | 0.14028 | 1.28e-05 | 0.14675
4.8238 | 378.86 | 0.1423 | 4.4021 | 1006.9 | 81.959 | 390.48 | 473.35 | 944.19 | 2.8862 | 7.8712 | 0.068948 | 0.078155 | 0.34785 | 0.12727 | 1.28e-05 | 0.14806
4.8238 | 378.86 | 0.1423 | 4.4021 | 1006.9 | 98.745 | 424.95 | 816.83 | 668.19 | 3.0622 | 12.258 | 0.1818 | 0.077627 | 0.30614 | 0.1261 | 1.28e-05 | 0.1487
4.8238 | 378.86 | 0.1423 | 4.4021 | 1006.9 | 148.69 | 577.26 | 505.86 | 976.66 | 3.3193 | 11.866 | 0.22234 | 0.09225 | 0.27936 | 0.11305 | 1.28e-05 | 0.14877
4.8238 | 378.86 | 0.1423 | 4.4021 | 1006.9 | 100.45 | 414.14 | 646.62 | 660.68 | 4.2681 | 5.7353 | 0.31277 | 0.089922 | 0.16797 | 0.13591 | 1.28e-05 | 0.1526
4.8238 | 378.86 | 0.1423 | 4.4021 | 1006.9 | 99.69 | 417.61 | 478.52 | 930.76 | 4.3416 | 5.9573 | 0.26891 | 0.091568 | 0.17526 | 0.20419 | 1.28e-05 | 0.15311
4.8238 | 378.86 | 0.1423 | 4.4021 | 1006.9 | 140.72 | 537.79 | 752.76 | 946.3 | 4.371 | 9.4584 | 0.2748 | 0.097252 | 0.16636 | 0.20496 | 1.28e-05 | 0.15466
4.8238 | 378.86 | 0.1423 | 4.4021 | 1006.9 | 84.572 | 399.52 | 481.17 | 444.4 | 2.9652 | 5.8683 | 0.04802 | 0.075755 | 0.36111 | 0.13071 | 1.28e-05 | 0.15553
4.8238 | 378.86 | 0.1423 | 4.4021 | 1006.9 | 140.41 | 536.41 | 636.11 | 696.61 | 4.3806 | 14.995 | 0.27479 | 0.097236 | 0.16425 | 0.21115 | 1.28e-05 | 0.15653
4.8238 | 378.86 | 0.1423 | 4.4021 | 1006.9 | 148.08 | 573.45 | 652.86 | 751.17 | 3.0384 | 8.6657 | 0.17257 | 0.088701 | 0.32623 | 0.11886 | 1.28e-05 | 0.1582
4.8238 | 378.86 | 0.1423 | 4.4021 | 1006.9 | 140.21 | 563.5 | 479.06 | 954.85 | 2.786 | 5.796 | 0.17815 | 0.085377 | 0.3139 | 0.14396 | 1.28e-05 | 0.15829
4.8238 | 378.86 | 0.1423 | 4.4021 | 1006.9 | 141.87 | 560.26 | 650.58 | 646.47 | 3.0038 | 12.199 | 0.20112 | 0.087938 | 0.31202 | 0.12005 | 1.28e-05 | 0.15995
4.8238 | 378.86 | 0.1423 | 4.4021 | 1006.9 | 139.44 | 565.13 | 580.5 | 694.23 | 2.683 | 6.9637 | 0.17056 | 0.083979 | 0.32793 | 0.12858 | 1.28e-05 | 0.16021
4.8238 | 378.86 | 0.1423 | 4.4021 | 1006.9 | 124.65 | 542.43 | 523 | 757.79 | 2.5928 | 8.6877 | 0.18983 | 0.082734 | 0.28155 | 0.19597 | 1.28e-05 | 0.16056
4.8238 | 378.86 | 0.1423 | 4.4021 | 1006.9 | 159.28 | 614.02 | 484.69 | 690.37 | 3.0114 | 11.719 | 0.22674 | 0.090459 | 0.30489 | 0.10436 | 1.28e-05 | 0.16345
4.8238 | 378.86 | 0.1423 | 4.4021 | 1006.9 | 146.34 | 625.86 | 455.12 | 667.64 | 2.2726 | 9.5365 | 0.15225 | 0.08167 | 0.28291 | 0.23175 | 1.28e-05 | 0.16359
4.8238 | 378.86 | 0.1423 | 4.4021 | 1006.9 | 145.88 | 565.77 | 720.5 | 996.18 | 3.2195 | 7.8227 | 0.22776 | 0.090468 | 0.30564 | 0.10495 | 1.28e-05 | 0.16449
4.8238 | 378.86 | 0.1423 | 4.4021 | 1006.9 | 135.11 | 573.37 | 478.3 | 662.46 | 2.3861 | 8.6756 | 0.13767 | 0.080175 | 0.28916 | 0.23925 | 1.28e-05 | 0.16623
4.8238 | 378.86 | 0.1423 | 4.4021 | 1006.9 | 152.81 | 565.65 | 622.59 | 635.5 | 4.4011 | 5.3411 | 0.30096 | 0.097856 | 0.16205 | 0.20004 | 1.28e-05 | 0.16643
4.8238 | 378.86 | 0.1423 | 4.4021 | 1006.9 | 82.051 | 389.86 | 501.89 | 756.45 | 2.985 | 8.1346 | 0.12827 | 0.074599 | 0.35917 | 0.12633 | 1.28e-05 | 0.16698
4.8238 | 378.86 | 0.1423 | 4.4021 | 1006.9 | 146.03 | 567.28 | 478.68 | 647 | 3.2116 | 8.2427 | 0.23547 | 0.090522 | 0.30573 | 0.10251 | 1.28e-05 | 0.16762
4.8238 | 378.86 | 0.1423 | 4.4021 | 1006.9 | 143.08 | 562.31 | 754.91 | 986.08 | 2.883 | 8.1004 | 0.15442 | 0.085998 | 0.34237 | 0.13884 | 1.28e-05 | 0.16773
4.8238 | 378.86 | 0.1423 | 4.4021 | 1006.9 | 139.84 | 560.52 | 816.96 | 632.48 | 2.8911 | 8.2685 | 0.23059 | 0.086657 | 0.31034 | 0.11407 | 1.28e-05 | 0.17
4.8238 | 378.86 | 0.1423 | 4.4021 | 1006.9 | 135.5 | 571.28 | 707.17 | 914.38 | 3.1773 | 6.2761 | 0.1275 | 0.092412 | 0.36384 | 0.11604 | 1.28e-05 | 0.17064
4.8238 | 378.86 | 0.1423 | 4.4021 | 1006.9 | 152.86 | 569.71 | 493.92 | 640.1 | 4.3805 | 5.4682 | 0.30201 | 0.098016 | 0.16784 | 0.20753 | 1.28e-05 | 0.17206
4.8238 | 378.86 | 0.1423 | 4.4021 | 1006.9 | 147.9 | 572.17 | 438.32 | 642.29 | 3.1445 | 8.5528 | 0.22826 | 0.089921 | 0.31691 | 0.10738 | 1.28e-05 | 0.17215
4.8238 | 378.86 | 0.1423 | 4.4021 | 1006.9 | 140.26 | 537.98 | 759.62 | 946.31 | 4.4195 | 9.4606 | 0.27452 | 0.097546 | 0.1691 | 0.24374 | 1.28e-05 | 0.17288
4.8238 | 378.86 | 0.1423 | 4.4021 | 1006.9 | 135.39 | 571.46 | 589.52 | 919.34 | 3.1706 | 6.0808 | 0.06973 | 0.092373 | 0.3812 | 0.11976 | 1.28e-05 | 0.17305
4.8238 | 378.86 | 0.1423 | 4.4021 | 1006.9 | 162.41 | 601.17 | 481.92 | 666 | 4.9144 | 5.4393 | 0.26953 | 0.10023 | 0.18746 | 0.23664 | 1.28e-05 | 0.17383
4.8238 | 378.86 | 0.1423 | 4.4021 | 1006.9 | 153.92 | 603.79 | 599.35 | 950.09 | 2.6602 | 12.373 | 0.1414 | 0.085255 | 0.3482 | 0.16632 | 1.28e-05 | 0.17617
4.8238 | 378.86 | 0.1423 | 4.4021 | 1006.9 | 153.23 | 564.94 | 624.65 | 659.9 | 4.4092 | 12.163 | 0.31753 | 0.097798 | 0.15849 | 0.20271 | 1.28e-05 | 0.1766
4.8238 | 378.86 | 0.1423 | 4.4021 | 1006.9 | 143.17 | 538.41 | 750.98 | 943.69 | 4.3436 | 6.0182 | 0.3414 | 0.096824 | 0.16507 | 0.16133 | 1.28e-05 | 0.17921
4.8238 | 378.86 | 0.1423 | 4.4021 | 1006.9 | 158.39 | 608.2 | 578.15 | 949.49 | 4.385 | 6.9179 | 0.14858 | 0.099204 | 0.2706 | 0.27492 | 1.28e-05 | 0.18073
4.8238 | 378.86 | 0.1423 | 4.4021 | 1006.9 | 148.24 | 572.05 | 634.62 | 679.98 | 3.1984 | 5.1763 | 0.25421 | 0.090475 | 0.31561 | 0.097976 | 1.28e-05 | 0.18202
4.8238 | 378.86 | 0.1423 | 4.4021 | 1006.9 | 82.561 | 403.56 | 621.98 | 758.21 | 2.1247 | 7.9718 | 0.14282 | 0.057643 | 0.29623 | 0.26616 | 1.28e-05 | 0.18231
4.8238 | 378.86 | 0.1423 | 4.4021 | 1006.9 | 101.3 | 414.14 | 476.22 | 634.99 | 4.3763 | 5.8586 | 0.3488 | 0.090334 | 0.15987 | 0.17061 | 1.28e-05 | 0.18449
4.8238 | 378.86 | 0.1423 | 4.4021 | 1006.9 | 102.76 | 415.54 | 476.51 | 665.88 | 4.3018 | 12.212 | 0.36342 | 0.089622 | 0.17519 | 0.11907 | 1.28e-05 | 0.18497
4.8238 | 378.86 | 0.1423 | 4.4021 | 1006.9 | 72.215 | 335.18 | 486.15 | 631.17 | 2.7489 | 7.85 | 0.16867 | 0.056321 | 0.35988 | 0.15927 | 1.28e-05 | 0.1865
4.8238 | 378.86 | 0.1423 | 4.4021 | 1006.9 | 137.91 | 564.53 | 443.04 | 687.35 | 2.4673 | 6.0416 | 0.086249 | 0.08002 | 0.35599 | 0.21545 | 1.28e-05 | 0.18699
4.8238 | 378.86 | 0.1423 | 4.4021 | 1006.9 | 100.47 | 413.61 | 487.78 | 660.79 | 4.3045 | 5.8466 | 0.36077 | 0.089747 | 0.16481 | 0.14773 | 1.28e-05 | 0.1872
4.8238 | 378.86 | 0.1423 | 4.4021 | 1006.9 | 163.36 | 623.49 | 785.77 | 666.84 | 4.3429 | 9.969 | 0.1698 | 0.099536 | 0.26969 | 0.27531 | 1.28e-05 | 0.18727
4.8238 | 378.86 | 0.1423 | 4.4021 | 1006.9 | 129.46 | 551.93 | 499.39 | 668.08 | 3.2678 | 8.2033 | 0.093227 | 0.092521 | 0.39095 | 0.13112 | 1.28e-05 | 0.18728
4.8238 | 378.86 | 0.1423 | 4.4021 | 1006.9 | 160.94 | 603.18 | 481.59 | 634.94 | 4.9045 | 5.8577 | 0.24895 | 0.10035 | 0.20886 | 0.26792 | 1.28e-05 | 0.18745
4.8238 | 378.86 | 0.1423 | 4.4021 | 1006.9 | 163.65 | 602.7 | 435.28 | 641.15 | 4.8764 | 5.5517 | 0.32009 | 0.10013 | 0.17697 | 0.21122 | 1.28e-05 | 0.18841
4.8238 | 378.86 | 0.1423 | 4.4021 | 1006.9 | 136.3 | 571.6 | 654.51 | 939.53 | 3.3372 | 6.2711 | 0.13402 | 0.093853 | 0.38509 | 0.11562 | 1.28e-05 | 0.18843
4.8238 | 378.86 | 0.1423 | 4.4021 | 1006.9 | 140.92 | 536.86 | 645.47 | 643.75 | 4.3865 | 12.164 | 0.33141 | 0.097231 | 0.16826 | 0.20822 | 1.28e-05 | 0.19095
4.8238 | 378.86 | 0.1423 | 4.4021 | 1006.9 | 150.69 | 563.89 | 750.57 | 679.58 | 4.4203 | 6.3455 | 0.32078 | 0.098056 | 0.15849 | 0.23304 | 1.28e-05 | 0.19194
4.8238 | 378.86 | 0.1423 | 4.4021 | 1006.9 | 154.65 | 639.53 | 487.75 | 658.21 | 3.0064 | 8.5427 | 0.075158 | 0.093332 | 0.39789 | 0.13969 | 1.28e-05 | 0.19219
4.8238 | 378.86 | 0.1423 | 4.4021 | 1006.9 | 102.42 | 414.4 | 515.53 | 687.55 | 4.3518 | 5.9472 | 0.36747 | 0.089726 | 0.1719 | 0.14028 | 1.28e-05 | 0.19231
4.8238 | 378.86 | 0.1423 | 4.4021 | 1006.9 | 148.49 | 584.11 | 651.21 | 682.24 | 2.8193 | 8.5036 | 0.23909 | 0.086706 | 0.33945 | 0.11357 | 1.28e-05 | 0.19281
4.8238 | 378.86 | 0.1423 | 4.4021 | 1006.9 | 100.19 | 414.53 | 490.1 | 660.72 | 4.4645 | 5.8261 | 0.30517 | 0.091516 | 0.15902 | 0.25937 | 1.28e-05 | 0.19406
4.8238 | 378.86 | 0.1423 | 4.4021 | 1006.9 | 161.46 | 610.88 | 430.17 | 635.61 | 4.652 | 7.0021 | 0.18211 | 0.10004 | 0.26206 | 0.29652 | 1.28e-05 | 0.19977
4.8238 | 378.86 | 0.1423 | 4.4021 | 1006.9 | 150.16 | 624.59 | 763.47 | 647.8 | 3.11 | 7.8396 | 0.074331 | 0.093847 | 0.41183 | 0.12775 | 1.28e-05 | 0.20026

## plot_creep_time_strain
0 | 1 | 2 | 3
0 | 0 | 0 | 0
0.02 | 0.00098 | 0 | 0
0.04 | 0.001033 | 0 | 0
0.07 | 0.00113 | 0 | 0
0.1 | 0.001194 | 0 | 0
0.14 | 0.001287 | 0 | 0
0.19 | 0.001379 | 0 | 0
0.28 | 0.001523 | 0 | 0
0.45 | 0.001696 | 11.53846 | 0.002913672
0.62 | 0.001822 | 11.53846 | 0.002913672
0.78 | 0.001926 | 11.53846 | 0.002913672
1.03 | 0.002047 | 11.53846 | 0.002913672
1.42 | 0.002213 | 11.53846 | 0.002913672
1.8 | 0.002361 | 11.53846 | 0.002913672
2.35 | 0.002546 | 11.53846 | 0.002913672
2.87 | 0.002718 | 11.53846 | 0.002913672
3.45 | 0.002924 | 23.07692 | 0.005763624
4.32 | 0.003203 | 23.07692 | 0.005763624
5.14 | 0.003463 | 23.07692 | 0.005763624
6.02 | 0.003743 | 23.07692 | 0.005763624
6.74 | 0.003977 | 23.07692 | 0.005763624
7.57 | 0.004253 | 23.07692 | 0.005763624
8.44 | 0.004534 | 23.07692 | 0.005763624
9.33 | 0.004831 | 34.61538 | 0.008545609
10.19 | 0.005126 | 34.61538 | 0.008545609
11.01 | 0.005399 | 34.61538 | 0.008545609
12.06 | 0.005771 | 34.61538 | 0.008545609
12.76 | 0.006018 | 34.61538 | 0.008545609
13.68 | 0.006317 | 34.61538 | 0.008545609
14.48 | 0.006592 | 34.61538 | 0.008545609
15.4 | 0.006905 | 34.61538 | 0.008545609
16.23 | 0.007193 | 46.15385 | 0.01127055
17.04 | 0.007467 | 46.15385 | 0.01127055
17.82 | 0.007728 | 46.15385 | 0.01127055
18.62 | 0.008008 | 46.15385 | 0.01127055
19.5 | 0.008301 | 46.15385 | 0.01127055
20.49 | 0.008639 | 46.15385 | 0.01127055
21.34 | 0.008913 | 46.15385 | 0.01127055
22.01 | 0.009139 | 57.69231 | 0.01394015
23.09 | 0.009519 | 57.69231 | 0.01394015
23.93 | 0.009802 | 57.69231 | 0.01394015
25.06 | 0.010169 | 57.69231 | 0.01394015
25.76 | 0.010397 | 57.69231 | 0.01394015
26.61 | 0.010677 | 57.69231 | 0.01394015
27.65 | 0.011011 | 57.69231 | 0.01394015
28.45 | 0.011279 | 57.69231 | 0.01394015
29.65 | 0.011663 | 69.23077 | 0.0165561
30.38 | 0.011896 | 69.23077 | 0.0165561
31.4 | 0.012217 | 69.23077 | 0.0165561
32.29 | 0.012494 | 69.23077 | 0.0165561
33.02 | 0.012726 | 69.23077 | 0.0165561
33.84 | 0.012987 | 69.23077 | 0.0165561
34.97 | 0.013338 | 69.23077 | 0.0165561
36.01 | 0.013664 | 80.76923 | 0.01912008
36.86 | 0.013933 | 80.76923 | 0.01912008
37.84 | 0.014257 | 80.76923 | 0.01912008
38.58 | 0.014492 | 80.76923 | 0.01912008
39.49 | 0.014781 | 80.76923 | 0.01912008
40.29 | 0.015049 | 80.76923 | 0.01912008
41.15 | 0.015309 | 80.76923 | 0.01912008
42.11 | 0.015608 | 80.76923 | 0.01912008
43.45 | 0.016023 | 92.30769 | 0.02163374
44.37 | 0.016298 | 92.30769 | 0.02163374
45.2 | 0.016538 | 92.30769 | 0.02163374
46.2 | 0.016855 | 92.30769 | 0.02163374
47.12 | 0.017118 | 92.30769 | 0.02163374
48.14 | 0.017424 | 92.30769 | 0.02163374
48.9 | 0.017649 | 92.30769 | 0.02163374
49.86 | 0.017931 | 103.8462 | 0.02409868
50.59 | 0.018152 | 103.8462 | 0.02409868
51.57 | 0.018435 | 103.8462 | 0.02409868
52.56 | 0.018713 | 103.8462 | 0.02409868
53.58 | 0.019007 | 103.8462 | 0.02409868
54.71 | 0.019331 | 103.8462 | 0.02409868
55.58 | 0.019586 | 103.8462 | 0.02409868
56.85 | 0.019947 | 103.8462 | 0.02409868
57.63 | 0.020171 | 115.3846 | 0.02651648
58.6 | 0.020441 | 115.3846 | 0.02651648
59.37 | 0.020648 | 115.3846 | 0.02651648
60.53 | 0.020982 | 115.3846 | 0.02651648
61.53 | 0.021247 | 115.3846 | 0.02651648
62.72 | 0.021587 | 115.3846 | 0.02651648
63.87 | 0.021897 | 115.3846 | 0.02651648
64.97 | 0.022193 | 126.9231 | 0.02888866
66.02 | 0.022476 | 126.9231 | 0.02888866
66.81 | 0.02269 | 126.9231 | 0.02888866
68.09 | 0.023032 | 126.9231 | 0.02888866
69.11 | 0.023302 | 126.9231 | 0.02888866
70.11 | 0.02357 | 126.9231 | 0.02888866
71.05 | 0.023819 | 126.9231 | 0.02888866
72.38 | 0.024171 | 126.9231 | 0.02888866
73.48 | 0.024455 | 138.4615 | 0.03121667
74.77 | 0.024794 | 138.4615 | 0.03121667
75.57 | 0.025006 | 138.4615 | 0.03121667
76.79 | 0.025303 | 138.4615 | 0.03121667
77.92 | 0.025593 | 138.4615 | 0.03121667
79.24 | 0.025928 | 138.4615 | 0.03121667
80.41 | 0.02623 | 138.4615 | 0.03121667
81.71 | 0.026554 | 150 | 0.03350194
83.03 | 0.026878 | 150 | 0.03350194
84.13 | 0.027144 | 150 | 0.03350194
85.36 | 0.027462 | 150 | 0.03350194
86.53 | 0.027745 | 150 | 0.03350194
87.65 | 0.028019 | 150 | 0.03350194
88.75 | 0.028291 | 150 | 0.03350194
89.9 | 0.028561 | 150 | 0.03350194
91.25 | 0.028883 | 161.5385 | 0.03574581
92.34 | 0.029136 | 161.5385 | 0.03574581
93.72 | 0.029473 | 161.5385 | 0.03574581
94.94 | 0.029759 | 161.5385 | 0.03574581
95.99 | 0.030009 | 161.5385 | 0.03574581
97.12 | 0.030279 | 161.5385 | 0.03574581
98.36 | 0.030567 | 161.5385 | 0.03574581
99.73 | 0.030887 | 173.0769 | 0.03794958
101.03 | 0.031187 | 173.0769 | 0.03794958
102.11 | 0.031435 | 173.0769 | 0.03794958
103.4 | 0.031726 | 173.0769 | 0.03794958
104.52 | 0.031985 | 173.0769 | 0.03794958
105.83 | 0.032285 | 173.0769 | 0.03794958
107.37 | 0.032632 | 173.0769 | 0.03794958
108.77 | 0.032932 | 173.0769 | 0.03794958
110.04 | 0.033215 | 184.6154 | 0.0401145
111.39 | 0.033525 | 184.6154 | 0.0401145
112.86 | 0.03384 | 184.6154 | 0.0401145
114.24 | 0.034154 | 184.6154 | 0.0401145
115.66 | 0.034465 | 184.6154 | 0.0401145
117.08 | 0.034777 | 184.6154 | 0.0401145
118.28 | 0.035046 | 184.6154 | 0.0401145
119.93 | 0.035405 | 196.1538 | 0.04224177
121.02 | 0.035645 | 196.1538 | 0.04224177
122.3 | 0.035927 | 196.1538 | 0.04224177
123.79 | 0.036246 | 196.1538 | 0.04224177
125.16 | 0.036535 | 196.1538 | 0.04224177
126.62 | 0.036843 | 196.1538 | 0.04224177
128.11 | 0.037164 | 196.1538 | 0.04224177
129.56 | 0.037461 | 196.1538 | 0.04224177
130.85 | 0.03773 | 207.6923 | 0.04433252
132.23 | 0.038041 | 207.6923 | 0.04433252
133.67 | 0.03832 | 207.6923 | 0.04433252
135.22 | 0.038635 | 207.6923 | 0.04433252
136.57 | 0.038908 | 207.6923 | 0.04433252
137.95 | 0.039197 | 207.6923 | 0.04433252
139.4 | 0.039496 | 207.6923 | 0.04433252
141.21 | 0.039849 | 219.2308 | 0.04638787
142.46 | 0.040101 | 219.2308 | 0.04638787
143.74 | 0.040343 | 219.2308 | 0.04638787
145.19 | 0.04063 | 219.2308 | 0.04638787
146.41 | 0.040871 | 219.2308 | 0.04638787
148.13 | 0.041208 | 219.2308 | 0.04638787
149.28 | 0.041442 | 219.2308 | 0.04638787
150.93 | 0.041758 | 219.2308 | 0.04638787
152.12 | 0.041987 | 230.7692 | 0.04840886
153.85 | 0.042322 | 230.7692 | 0.04840886
155.39 | 0.04263 | 230.7692 | 0.04840886
156.84 | 0.042923 | 230.7692 | 0.04840886
157.93 | 0.043134 | 230.7692 | 0.04840886
159.56 | 0.043438 | 230.7692 | 0.04840886
160.98 | 0.043707 | 230.7692 | 0.04840886
162.2 | 0.043944 | 242.3077 | 0.0503965
163.82 | 0.044254 | 242.3077 | 0.0503965
165.23 | 0.044524 | 242.3077 | 0.0503965
166.79 | 0.044815 | 242.3077 | 0.0503965
168.1 | 0.045055 | 242.3077 | 0.0503965
169.82 | 0.045352 | 242.3077 | 0.0503965
171.34 | 0.045638 | 242.3077 | 0.0503965
172.86 | 0.045915 | 242.3077 | 0.0503965
174.29 | 0.046169 | 253.8462 | 0.05235176
175.96 | 0.046465 | 253.8462 | 0.05235176
177.75 | 0.046789 | 253.8462 | 0.05235176
179.4 | 0.047094 | 253.8462 | 0.05235176
180.95 | 0.047377 | 253.8462 | 0.05235176
182.24 | 0.047615 | 253.8462 | 0.05235176
183.92 | 0.047915 | 253.8462 | 0.05235176
185.49 | 0.048201 | 265.3846 | 0.05427557
187.32 | 0.048522 | 265.3846 | 0.05427557
188.89 | 0.048795 | 265.3846 | 0.05427557
190.54 | 0.049086 | 265.3846 | 0.05427557
192.23 | 0.049376 | 265.3846 | 0.05427557
194.05 | 0.049699 | 265.3846 | 0.05427557
195.92 | 0.050019 | 265.3846 | 0.05427557
197.79 | 0.050342 | 265.3846 | 0.05427557
199.87 | 0.050708 | 276.9231 | 0.05616881
201.59 | 0.051004 | 276.9231 | 0.05616881
203.43 | 0.051334 | 276.9231 | 0.05616881
205.06 | 0.051597 | 276.9231 | 0.05616881
206.56 | 0.05185 | 276.9231 | 0.05616881
208.33 | 0.052146 | 276.9231 | 0.05616881
209.88 | 0.052403 | 276.9231 | 0.05616881
211.47 | 0.052666 | 288.4615 | 0.05803234
213.15 | 0.052955 | 288.4615 | 0.05803234
214.82 | 0.053228 | 288.4615 | 0.05803234
216.49 | 0.053497 | 288.4615 | 0.05803234
217.98 | 0.053751 | 288.4615 | 0.05803234
219.54 | 0.054006 | 288.4615 | 0.05803234
221.56 | 0.054323 | 288.4615 | 0.05803234
223.21 | 0.054593 | 288.4615 | 0.05803234
224.85 | 0.054862 | 300 | 0.05986699
226.5 | 0.055131 | 300 | 0.05986699
228.52 | 0.055455 | 300 | 0.05986699
230.61 | 0.055793 | 300 | 0.05986699
232.31 | 0.056065 | 300 | 0.05986699
233.96 | 0.056321 | 300 | 0.05986699
235.96 | 0.056633 | 300 | 0.05986699
238.05 | 0.056958 | 300 | 0.05986699
240.03 | 0.057276 | 311.5385 | 0.06167354
241.87 | 0.057576 | 311.5385 | 0.06167354
243.59 | 0.057848 | 311.5385 | 0.06167354
245.39 | 0.058122 | 311.5385 | 0.06167354
247.19 | 0.058409 | 311.5385 | 0.06167354
248.89 | 0.058675 | 311.5385 | 0.06167354
251.06 | 0.059001 | 311.5385 | 0.06167354
253.03 | 0.059307 | 323.0769 | 0.06345275
255.18 | 0.059639 | 323.0769 | 0.06345275
257.25 | 0.059968 | 323.0769 | 0.06345275
259.22 | 0.060274 | 323.0769 | 0.06345275
260.76 | 0.060499 | 323.0769 | 0.06345275
263.13 | 0.060846 | 323.0769 | 0.06345275
264.81 | 0.061091 | 323.0769 | 0.06345275
266.6 | 0.061383 | 323.0769 | 0.06345275
268.58 | 0.06168 | 334.6154 | 0.06520449
270.33 | 0.061952 | 334.6154 | 0.06520449
272.4 | 0.062257 | 334.6154 | 0.06520449
274.29 | 0.062542 | 334.6154 | 0.06520449
276.16 | 0.062821 | 334.6154 | 0.06520449
277.77 | 0.063062 | 334.6154 | 0.06520449
279.36 | 0.063319 | 334.6154 | 0.06520449
281.15 | 0.063583 | 346.1538 | 0.06693052
283.13 | 0.06387 | 346.1538 | 0.06693052
284.8 | 0.064126 | 346.1538 | 0.06693052
286.85 | 0.064427 | 346.1538 | 0.06693052
289.27 | 0.064771 | 346.1538 | 0.06693052
291.02 | 0.065039 | 346.1538 | 0.06693052
292.67 | 0.065284 | 346.1538 | 0.06693052
294.61 | 0.065557 | 346.1538 | 0.06693052
296.71 | 0.065873 | 357.6923 | 0.0686315
298.31 | 0.06612 | 357.6923 | 0.0686315
300.38 | 0.066418 | 357.6923 | 0.0686315
301.8 | 0.066615 | 357.6923 | 0.0686315
304.05 | 0.066932 | 357.6923 | 0.0686315
305.96 | 0.067204 | 357.6923 | 0.0686315
308.19 | 0.067525 | 357.6923 | 0.0686315
310.41 | 0.067828 | 369.2308 | 0.07030807
312.8 | 0.068166 | 369.2308 | 0.07030807
315.02 | 0.068476 | 369.2308 | 0.07030807
316.73 | 0.06871 | 369.2308 | 0.07030807
318.6 | 0.06898 | 369.2308 | 0.07030807
320.77 | 0.069288 | 369.2308 | 0.07030807
323.01 | 0.069597 | 369.2308 | 0.07030807
325.43 | 0.069927 | 369.2308 | 0.07030807
327.48 | 0.070203 | 380.7692 | 0.07196091
330.12 | 0.070559 | 380.7692 | 0.07196091
332.25 | 0.070845 | 380.7692 | 0.07196091
334.4 | 0.07114 | 380.7692 | 0.07196091
336.19 | 0.071394 | 380.7692 | 0.07196091
338.86 | 0.071744 | 380.7692 | 0.07196091
340.64 | 0.071996 | 380.7692 | 0.07196091
342.6 | 0.072274 | 392.3077 | 0.07359066
344.6 | 0.072555 | 392.3077 | 0.07359066
346.8 | 0.07286 | 392.3077 | 0.07359066
348.62 | 0.073106 | 392.3077 | 0.07359066
350.76 | 0.073393 | 392.3077 | 0.07359066
352.89 | 0.073677 | 392.3077 | 0.07359066
354.34 | 0.073886 | 392.3077 | 0.07359066
356.5 | 0.07417 | 392.3077 | 0.07359066
358.65 | 0.074454 | 403.8462 | 0.07519798
361.13 | 0.074785 | 403.8462 | 0.07519798
362.97 | 0.07504 | 403.8462 | 0.07519798
365.31 | 0.075345 | 403.8462 | 0.07519798
367.16 | 0.07559 | 403.8462 | 0.07519798
369.53 | 0.075914 | 403.8462 | 0.07519798
371.71 | 0.076206 | 403.8462 | 0.07519798
373.65 | 0.076452 | 415.3846 | 0.07678352
375.93 | 0.076753 | 415.3846 | 0.07678352
378.19 | 0.077046 | 415.3846 | 0.07678352
380.81 | 0.077393 | 415.3846 | 0.07678352
382.72 | 0.077648 | 415.3846 | 0.07678352
384.93 | 0.077944 | 415.3846 | 0.07678352
387.2 | 0.078247 | 415.3846 | 0.07678352
389.5 | 0.078553 | 415.3846 | 0.07678352
392.07 | 0.078904 | 426.9231 | 0.07834791
394.35 | 0.079197 | 426.9231 | 0.07834791
396.26 | 0.079433 | 426.9231 | 0.07834791
398.91 | 0.079769 | 426.9231 | 0.07834791
401.2 | 0.08002 | 426.9231 | 0.07834791
403.3 | 0.080306 | 426.9231 | 0.07834791
405.12 | 0.080541 | 426.9231 | 0.07834791
407.19 | 0.080806 | 438.4615 | 0.07989177
409.79 | 0.081151 | 438.4615 | 0.07989177
411.99 | 0.081434 | 438.4615 | 0.07989177
414.18 | 0.081724 | 438.4615 | 0.07989177
416.03 | 0.081969 | 438.4615 | 0.07989177
418.38 | 0.082271 | 438.4615 | 0.07989177
420.92 | 0.082586 | 438.4615 | 0.07989177
423.32 | 0.082897 | 438.4615 | 0.07989177
425.37 | 0.083159 | 450 | 0.08141574
427.19 | 0.08339 | 450 | 0.08141574
429.39 | 0.083661 | 450 | 0.08141574
431.6 | 0.083944 | 450 | 0.08141574
434.05 | 0.084261 | 450 | 0.08141574
436.43 | 0.084565 | 450 | 0.08141574
438.87 | 0.084899 | 450 | 0.08141574
441.54 | 0.085247 | 461.5385 | 0.08292043
444.09 | 0.085574 | 461.5385 | 0.08292043
446.28 | 0.085862 | 461.5385 | 0.08292043
448.55 | 0.086125 | 461.5385 | 0.08292043
450.55 | 0.086386 | 461.5385 | 0.08292043
452.32 | 0.086608 | 461.5385 | 0.08292043
454.75 | 0.086918 | 461.5385 | 0.08292043
457.11 | 0.08723 | 461.5385 | 0.08292043
459.59 | 0.08755 | 473.0769 | 0.08440643
461.86 | 0.087835 | 473.0769 | 0.08440643
464.17 | 0.088134 | 473.0769 | 0.08440643
466.27 | 0.088404 | 473.0769 | 0.08440643
468.6 | 0.088691 | 473.0769 | 0.08440643
471.09 | 0.088997 | 473.0769 | 0.08440643
473.18 | 0.089261 | 473.0769 | 0.08440643
476 | 0.089619 | 484.6154 | 0.08587435
478.48 | 0.089926 | 484.6154 | 0.08587435
480.77 | 0.090212 | 484.6154 | 0.08587435
482.92 | 0.090485 | 484.6154 | 0.08587435
485.12 | 0.090767 | 484.6154 | 0.08587435
487.37 | 0.091051 | 484.6154 | 0.08587435
489.91 | 0.09137 | 484.6154 | 0.08587435
492.65 | 0.091713 | 484.6154 | 0.08587435
494.35 | 0.09191 | 496.1538 | 0.08732476
497.32 | 0.092283 | 496.1538 | 0.08732476
499.59 | 0.092571 | 496.1538 | 0.08732476
502.42 | 0.092921 | 496.1538 | 0.08732476
504.36 | 0.093164 | 496.1538 | 0.08732476
506.48 | 0.093431 | 496.1538 | 0.08732476
509.5 | 0.093816 | 496.1538 | 0.08732476
512.29 | 0.094166 | 507.6923 | 0.08875824
514.72 | 0.094467 | 507.6923 | 0.08875824
517.44 | 0.094798 | 507.6923 | 0.08875824
519.69 | 0.095087 | 507.6923 | 0.08875824
522.1 | 0.095372 | 507.6923 | 0.08875824
525.07 | 0.095736 | 507.6923 | 0.08875824
527.39 | 0.096021 | 507.6923 | 0.08875824
529.75 | 0.096313 | 507.6923 | 0.08875824
531.77 | 0.096552 | 519.2308 | 0.09017536
533.81 | 0.096821 | 519.2308 | 0.09017536
535.69 | 0.097063 | 519.2308 | 0.09017536
537.68 | 0.097314 | 519.2308 | 0.09017536
539.8 | 0.097578 | 519.2308 | 0.09017536
542.42 | 0.097903 | 519.2308 | 0.09017536
544.7 | 0.098187 | 519.2308 | 0.09017536
546.49 | 0.09841 | 530.7692 | 0.09157668
548.89 | 0.098699 | 530.7692 | 0.09157668
551.48 | 0.09902 | 530.7692 | 0.09157668
554.35 | 0.099378 | 530.7692 | 0.09157668
556.12 | 0.099599 | 530.7692 | 0.09157668
558.5 | 0.099897 | 530.7692 | 0.09157668
560.84 | 0.100179 | 530.7692 | 0.09157668
563.84 | 0.100545 | 530.7692 | 0.09157668
566.13 | 0.100822 | 542.3077 | 0.09296273
568.65 | 0.101117 | 542.3077 | 0.09296273
571.17 | 0.101431 | 542.3077 | 0.09296273
573.09 | 0.101676 | 542.3077 | 0.09296273
575.34 | 0.101955 | 542.3077 | 0.09296273
577.46 | 0.102207 | 542.3077 | 0.09296273
580.19 | 0.102553 | 542.3077 | 0.09296273
582.58 | 0.102848 | 553.8462 | 0.09433407
584.83 | 0.10313 | 553.8462 | 0.09433407
586.82 | 0.103372 | 553.8462 | 0.09433407
589.09 | 0.103653 | 553.8462 | 0.09433407
591.44 | 0.103932 | 553.8462 | 0.09433407
593.28 | 0.104162 | 553.8462 | 0.09433407
595.48 | 0.104427 | 553.8462 | 0.09433407
597.76 | 0.104707 | 553.8462 | 0.09433407
600.27 | 0.105023 | 565.3846 | 0.09569122
602.44 | 0.105286 | 565.3846 | 0.09569122
605.31 | 0.105648 | 565.3846 | 0.09569122
607.24 | 0.105881 | 565.3846 | 0.09569122
609.43 | 0.106154 | 565.3846 | 0.09569122
611.58 | 0.106422 | 565.3846 | 0.09569122
613.93 | 0.106704 | 565.3846 | 0.09569122
616.52 | 0.107021 | 576.9231 | 0.0970347
618.6 | 0.107264 | 576.9231 | 0.0970347
620.99 | 0.10756 | 576.9231 | 0.0970347
623.51 | 0.107878 | 576.9231 | 0.0970347
625.98 | 0.108198 | 576.9231 | 0.0970347
628.1 | 0.108449 | 576.9231 | 0.0970347
630.73 | 0.108775 | 576.9231 | 0.0970347
632.72 | 0.109041 | 576.9231 | 0.0970347
635.07 | 0.10932 | 588.4615 | 0.09836503
637.34 | 0.10959 | 588.4615 | 0.09836503
639.94 | 0.109913 | 588.4615 | 0.09836503
642.48 | 0.110229 | 588.4615 | 0.09836503
644.67 | 0.110496 | 588.4615 | 0.09836503
647.49 | 0.110834 | 588.4615 | 0.09836503
649.87 | 0.111115 | 588.4615 | 0.09836503
652.09 | 0.11141 | 600 | 0.09968272
654.33 | 0.111684 | 600 | 0.09968272
656.38 | 0.111935 | 600 | 0.09968272
658.6 | 0.112207 | 600 | 0.09968272
660.85 | 0.112499 | 600 | 0.09968272
663.57 | 0.112841 | 600 | 0.09968272
665.96 | 0.113133 | 600 | 0.09968272
668.29 | 0.11342 | 600 | 0.09968272
669.11 | 0.113561 | 611.5385 | 0.1009883
671.51 | 0.11386 | 611.5385 | 0.1009883
673.42 | 0.114105 | 611.5385 | 0.1009883
675.75 | 0.114401 | 611.5385 | 0.1009883
678.25 | 0.114713 | 611.5385 | 0.1009883
680.37 | 0.114985 | 611.5385 | 0.1009883
682.44 | 0.115253 | 611.5385 | 0.1009883
684.53 | 0.115496 | 611.5385 | 0.1009883
687 | 0.115808 | 623.0769 | 0.1022822
689.55 | 0.116124 | 623.0769 | 0.1022822
692.32 | 0.116465 | 623.0769 | 0.1022822
694.54 | 0.116735 | 623.0769 | 0.1022822
697.02 | 0.117054 | 623.0769 | 0.1022822
699.08 | 0.117311 | 623.0769 | 0.1022822
701.18 | 0.117575 | 623.0769 | 0.1022822
703.16 | 0.117825 | 634.6154 | 0.1035649
705.53 | 0.118132 | 634.6154 | 0.1035649
708.62 | 0.118508 | 634.6154 | 0.1035649
710.55 | 0.118754 | 634.6154 | 0.1035649
713.22 | 0.119094 | 634.6154 | 0.1035649
715.16 | 0.119335 | 634.6154 | 0.1035649
717.81 | 0.119668 | 634.6154 | 0.1035649
719.95 | 0.119955 | 634.6154 | 0.1035649
722.32 | 0.12025 | 646.1538 | 0.104837
724.14 | 0.120488 | 646.1538 | 0.104837
726.72 | 0.120818 | 646.1538 | 0.104837
728.87 | 0.121091 | 646.1538 | 0.104837
731.54 | 0.121406 | 646.1538 | 0.104837
733.58 | 0.121669 | 646.1538 | 0.104837
736.11 | 0.121978 | 646.1538 | 0.104837
738.18 | 0.122237 | 657.6923 | 0.1060989
740.09 | 0.122488 | 657.6923 | 0.1060989
742.17 | 0.122744 | 657.6923 | 0.1060989
743.91 | 0.122958 | 657.6923 | 0.1060989
746.51 | 0.123279 | 657.6923 | 0.1060989
748.46 | 0.123524 | 657.6923 | 0.1060989
750.66 | 0.123816 | 657.6923 | 0.1060989
753.07 | 0.124123 | 657.6923 | 0.1060989
755.27 | 0.124405 | 669.2308 | 0.107351
757.47 | 0.124692 | 669.2308 | 0.107351
759.67 | 0.12497 | 669.2308 | 0.107351
761.67 | 0.125231 | 669.2308 | 0.107351
763.84 | 0.125512 | 669.2308 | 0.107351
766.66 | 0.125858 | 669.2308 | 0.107351
769.27 | 0.126186 | 669.2308 | 0.107351
771.65 | 0.126496 | 680.7692 | 0.108594
773.55 | 0.126744 | 680.7692 | 0.108594
775.97 | 0.127053 | 680.7692 | 0.108594
778.01 | 0.127327 | 680.7692 | 0.108594
780.38 | 0.127615 | 680.7692 | 0.108594
782.78 | 0.127936 | 680.7692 | 0.108594
783.41 | 0.128145 | 680.7692 | 0.108594
785.46 | 0.128395 | 680.7692 | 0.108594
787.14 | 0.128644 | 692.3077 | 0.1098281
789.01 | 0.128914 | 692.3077 | 0.1098281
791.23 | 0.129202 | 692.3077 | 0.1098281
793.48 | 0.129522 | 692.3077 | 0.1098281
795.67 | 0.129817 | 692.3077 | 0.1098281
798.37 | 0.130179 | 692.3077 | 0.1098281
800.51 | 0.130457 | 692.3077 | 0.1098281
802.81 | 0.130748 | 703.8462 | 0.1110539
805.36 | 0.131085 | 703.8462 | 0.1110539
807.47 | 0.131357 | 703.8462 | 0.1110539
810.2 | 0.131719 | 703.8462 | 0.1110539
811.92 | 0.13194 | 703.8462 | 0.1110539
813.87 | 0.13221 | 703.8462 | 0.1110539
815.54 | 0.132434 | 703.8462 | 0.1110539
817.83 | 0.132729 | 703.8462 | 0.1110539
819.91 | 0.133014 | 715.3846 | 0.1122718
822.01 | 0.1333 | 715.3846 | 0.1122718
824.42 | 0.133623 | 715.3846 | 0.1122718
826.62 | 0.13391 | 715.3846 | 0.1122718
829.14 | 0.134231 | 715.3846 | 0.1122718
831.23 | 0.134521 | 715.3846 | 0.1122718
833.58 | 0.13483 | 715.3846 | 0.1122718
835.53 | 0.135086 | 726.9231 | 0.1134823
837.65 | 0.135368 | 726.9231 | 0.1134823
839.48 | 0.135619 | 726.9231 | 0.1134823
841.6 | 0.135914 | 726.9231 | 0.1134823
843.54 | 0.136174 | 726.9231 | 0.1134823
846.31 | 0.136546 | 726.9231 | 0.1134823
848.84 | 0.136888 | 726.9231 | 0.1134823
850.66 | 0.137131 | 726.9231 | 0.1134823
853.1 | 0.137468 | 738.4615 | 0.1146859
855.15 | 0.137745 | 738.4615 | 0.1146859
857.24 | 0.138027 | 738.4615 | 0.1146859
858.99 | 0.138259 | 738.4615 | 0.1146859
861.17 | 0.13856 | 738.4615 | 0.1146859
863.06 | 0.138821 | 738.4615 | 0.1146859
865.18 | 0.139112 | 738.4615 | 0.1146859
867.55 | 0.139443 | 750 | 0.115883
869.98 | 0.139777 | 750 | 0.115883
872.1 | 0.140074 | 750 | 0.115883
874.11 | 0.140346 | 750 | 0.115883
875.81 | 0.140572 | 750 | 0.115883
878.36 | 0.140923 | 750 | 0.115883
880.4 | 0.141201 | 750 | 0.115883
882.6 | 0.141516 | 750 | 0.115883
884.87 | 0.141822 | 761.5385 | 0.117074
886.95 | 0.142108 | 761.5385 | 0.117074
889.37 | 0.142449 | 761.5385 | 0.117074
891.76 | 0.142779 | 761.5385 | 0.117074
893.89 | 0.143086 | 761.5385 | 0.117074
896.03 | 0.143385 | 761.5385 | 0.117074
897.97 | 0.143651 | 761.5385 | 0.117074
900.23 | 0.143982 | 773.0769 | 0.1182595
902.24 | 0.14426 | 773.0769 | 0.1182595
904.22 | 0.144555 | 773.0769 | 0.1182595
905.89 | 0.14479 | 773.0769 | 0.1182595
908.01 | 0.145093 | 773.0769 | 0.1182595
910.36 | 0.145434 | 773.0769 | 0.1182595
912.47 | 0.145747 | 773.0769 | 0.1182595
914.28 | 0.146004 | 773.0769 | 0.1182595
916.17 | 0.146276 | 784.6154 | 0.1194398
918.51 | 0.146609 | 784.6154 | 0.1194398
920.29 | 0.146868 | 784.6154 | 0.1194398
922.23 | 0.147147 | 784.6154 | 0.1194398
924.66 | 0.147502 | 784.6154 | 0.1194398
926.9 | 0.147827 | 784.6154 | 0.1194398
928.67 | 0.148078 | 784.6154 | 0.1194398
931 | 0.148415 | 796.1538 | 0.1206155
933 | 0.148699 | 796.1538 | 0.1206155
935.06 | 0.149016 | 796.1538 | 0.1206155
937.14 | 0.149318 | 796.1538 | 0.1206155
938.63 | 0.149543 | 796.1538 | 0.1206155
940.78 | 0.149855 | 796.1538 | 0.1206155
943 | 0.15019 | 796.1538 | 0.1206155
944.93 | 0.150476 | 796.1538 | 0.1206155
946.64 | 0.150743 | 807.6923 | 0.1217869
948.52 | 0.151018 | 807.6923 | 0.1217869
950.31 | 0.151279 | 807.6923 | 0.1217869
952.26 | 0.151565 | 807.6923 | 0.1217869
953.98 | 0.151835 | 807.6923 | 0.1217869
955.85 | 0.152112 | 807.6923 | 0.1217869
957.45 | 0.15235 | 807.6923 | 0.1217869
959.33 | 0.152628 | 819.2308 | 0.1229546
961.1 | 0.152907 | 819.2308 | 0.1229546
962.64 | 0.153129 | 819.2308 | 0.1229546
964.31 | 0.153383 | 819.2308 | 0.1229546
966.26 | 0.153692 | 819.2308 | 0.1229546
968.21 | 0.153989 | 819.2308 | 0.1229546
969.78 | 0.154235 | 819.2308 | 0.1229546
971.61 | 0.154513 | 819.2308 | 0.1229546
973.52 | 0.154797 | 830.7692 | 0.1241191
975.32 | 0.15507 | 830.7692 | 0.1241191
977.34 | 0.155381 | 830.7692 | 0.1241191
979.17 | 0.155655 | 830.7692 | 0.1241191
981.42 | 0.156009 | 830.7692 | 0.1241191
982.98 | 0.156252 | 830.7692 | 0.1241191
984.95 | 0.156566 | 830.7692 | 0.1241191
986.51 | 0.156813 | 842.3077 | 0.1252807
988.7 | 0.157148 | 842.3077 | 0.1252807
990.58 | 0.157438 | 842.3077 | 0.1252807
992.39 | 0.157725 | 842.3077 | 0.1252807
994.14 | 0.157995 | 842.3077 | 0.1252807
996.12 | 0.158303 | 842.3077 | 0.1252807
998.08 | 0.15862 | 842.3077 | 0.1252807
999.78 | 0.15888 | 842.3077 | 0.1252807
1001.7 | 0.159184 | 853.8462 | 0.1264401
1003.27 | 0.159432 | 853.8462 | 0.1264401
1005.08 | 0.159726 | 853.8462 | 0.1264401
1007.04 | 0.160042 | 853.8462 | 0.1264401
1009.27 | 0.160397 | 853.8462 | 0.1264401
1011.17 | 0.1607 | 853.8462 | 0.1264401
1013.26 | 0.161042 | 853.8462 | 0.1264401
1014.88 | 0.161303 | 865.3846 | 0.1275976
1016.23 | 0.161532 | 865.3846 | 0.1275976
1018.33 | 0.161856 | 865.3846 | 0.1275976
1019.8 | 0.162098 | 865.3846 | 0.1275976
1021.84 | 0.162422 | 865.3846 | 0.1275976
1023.57 | 0.162696 | 865.3846 | 0.1275976
1025.39 | 0.162989 | 865.3846 | 0.1275976
1026.96 | 0.163238 | 865.3846 | 0.1275976
1028.73 | 0.163535 | 876.9231 | 0.1287537
1030.5 | 0.163834 | 876.9231 | 0.1287537
1032.05 | 0.164091 | 876.9231 | 0.1287537
1034.18 | 0.164457 | 876.9231 | 0.1287537
1035.87 | 0.164733 | 876.9231 | 0.1287537
1037.34 | 0.164972 | 876.9231 | 0.1287537
1039.49 | 0.165326 | 876.9231 | 0.1287537
1041.17 | 0.165612 | 888.4615 | 0.1299091
1042.66 | 0.165852 | 888.4615 | 0.1299091
1044.46 | 0.166152 | 888.4615 | 0.1299091
1046.31 | 0.166472 | 888.4615 | 0.1299091
1048.23 | 0.166789 | 888.4615 | 0.1299091
1049.77 | 0.16706 | 888.4615 | 0.1299091
1051.42 | 0.167334 | 888.4615 | 0.1299091
1053.05 | 0.167617 | 888.4615 | 0.1299091
1054.51 | 0.167867 | 900 | 0.1310641
1056.54 | 0.168215 | 900 | 0.1310641
1058.29 | 0.168519 | 900 | 0.1310641
1059.78 | 0.168778 | 900 | 0.1310641
1061.35 | 0.169048 | 900 | 0.1310641
1063.27 | 0.169388 | 900 | 0.1310641
1064.75 | 0.169635 | 900 | 0.1310641
1066.19 | 0.169894 | 911.5385 | 0.1322193
1067.82 | 0.170177 | 911.5385 | 0.1322193
1069.49 | 0.170467 | 911.5385 | 0.1322193
1070.87 | 0.170713 | 911.5385 | 0.1322193
1072.46 | 0.170984 | 911.5385 | 0.1322193
1074.11 | 0.171282 | 911.5385 | 0.1322193
1075.51 | 0.171529 | 911.5385 | 0.1322193
1077.28 | 0.171851 | 911.5385 | 0.1322193
1079.15 | 0.172183 | 923.0769 | 0.1333753
1081.14 | 0.172537 | 923.0769 | 0.1333753
1082.59 | 0.172794 | 923.0769 | 0.1333753
1084.12 | 0.173059 | 923.0769 | 0.1333753
1085.51 | 0.173304 | 923.0769 | 0.1333753
1086.89 | 0.173556 | 923.0769 | 0.1333753
1088.56 | 0.173858 | 923.0769 | 0.1333753
1089.96 | 0.174123 | 923.0769 | 0.1333753
1091.63 | 0.174434 | 934.6154 | 0.1345326
1092.93 | 0.174675 | 934.6154 | 0.1345326
1094.42 | 0.174948 | 934.6154 | 0.1345326
1096.05 | 0.175246 | 934.6154 | 0.1345326
1097.44 | 0.175504 | 934.6154 | 0.1345326
1099.16 | 0.175832 | 934.6154 | 0.1345326
1100.87 | 0.176143 | 934.6154 | 0.1345326
1102.51 | 0.176447 | 946.1538 | 0.1356918
1104.21 | 0.176767 | 946.1538 | 0.1356918
1105.65 | 0.177035 | 946.1538 | 0.1356918
1107.23 | 0.177346 | 946.1538 | 0.1356918
1108.75 | 0.177627 | 946.1538 | 0.1356918
1110.13 | 0.177896 | 946.1538 | 0.1356918
1111.57 | 0.178171 | 946.1538 | 0.1356918
1112.77 | 0.178401 | 946.1538 | 0.1356918
1114.14 | 0.178656 | 957.6923 | 0.1368535
1115.56 | 0.178931 | 957.6923 | 0.1368535
1117.04 | 0.179218 | 957.6923 | 0.1368535
1118.86 | 0.179567 | 957.6923 | 0.1368535
1120.23 | 0.179831 | 957.6923 | 0.1368535
1121.6 | 0.180101 | 957.6923 | 0.1368535
1123.05 | 0.180382 | 957.6923 | 0.1368535
1124.43 | 0.180661 | 969.2308 | 0.1380182
1125.82 | 0.180926 | 969.2308 | 0.1380182
1127.25 | 0.181205 | 969.2308 | 0.1380182
1128.55 | 0.181471 | 969.2308 | 0.1380182
1130.12 | 0.181782 | 969.2308 | 0.1380182
1131.37 | 0.18203 | 969.2308 | 0.1380182
1133.23 | 0.182405 | 969.2308 | 0.1380182
1134.59 | 0.182677 | 969.2308 | 0.1380182
1135.6 | 0.182871 | 980.7692 | 0.1391867
1137.38 | 0.183233 | 980.7692 | 0.1391867
1138.73 | 0.183504 | 980.7692 | 0.1391867
1140.13 | 0.183791 | 980.7692 | 0.1391867
1141.44 | 0.184056 | 980.7692 | 0.1391867
1143.05 | 0.184386 | 980.7692 | 0.1391867
1144.67 | 0.184719 | 980.7692 | 0.1391867
1145.84 | 0.184949 | 992.3077 | 0.1403596
1147.38 | 0.185269 | 992.3077 | 0.1403596
1148.88 | 0.185574 | 992.3077 | 0.1403596
1150.21 | 0.185854 | 992.3077 | 0.1403596
1151.45 | 0.186111 | 992.3077 | 0.1403596
1153.05 | 0.186447 | 992.3077 | 0.1403596
1154.32 | 0.186709 | 992.3077 | 0.1403596
1155.85 | 0.187035 | 992.3077 | 0.1403596
1157 | 0.187278 | 1003.846 | 0.1415375
1158.54 | 0.187613 | 1003.846 | 0.1415375
1159.91 | 0.187901 | 1003.846 | 0.1415375
1161.16 | 0.188175 | 1003.846 | 0.1415375
1163.01 | 0.188546 | 1003.846 | 0.1415375
1164.24 | 0.188829 | 1003.846 | 0.1415375
1165.48 | 0.189098 | 1003.846 | 0.1415375
1166.78 | 0.189373 | 1015.385 | 0.1427212
1168.23 | 0.18969 | 1015.385 | 0.1427212
1169.57 | 0.189987 | 1015.385 | 0.1427212
1170.9 | 0.190271 | 1015.385 | 0.1427212
1172.17 | 0.190517 | 1015.385 | 0.1427212
1173.17 | 0.190732 | 1015.385 | 0.1427212
1174.62 | 0.191065 | 1015.385 | 0.1427212
1175.71 | 0.191297 | 1015.385 | 0.1427212
1177.08 | 0.19161 | 1026.923 | 0.1439115
1178.13 | 0.191849 | 1026.923 | 0.1439115
1179.54 | 0.19217 | 1026.923 | 0.1439115
1180.58 | 0.192415 | 1026.923 | 0.1439115
1182.03 | 0.192748 | 1026.923 | 0.1439115
1183.1 | 0.192985 | 1026.923 | 0.1439115
1184.37 | 0.193274 | 1026.923 | 0.1439115
1185.53 | 0.193539 | 1038.462 | 0.145109
1186.87 | 0.193856 | 1038.462 | 0.145109
1188.07 | 0.194131 | 1038.462 | 0.145109
1189.29 | 0.194411 | 1038.462 | 0.145109
1190.71 | 0.194743 | 1038.462 | 0.145109
1191.89 | 0.195018 | 1038.462 | 0.145109
1193.26 | 0.195336 | 1038.462 | 0.145109
1194.53 | 0.195633 | 1038.462 | 0.145109
1195.68 | 0.195914 | 1050 | 0.1463148
1196.93 | 0.196207 | 1050 | 0.1463148
1198.32 | 0.196536 | 1050 | 0.1463148
1199.37 | 0.196783 | 1050 | 0.1463148
1200.63 | 0.197095 | 1050 | 0.1463148
1202.1 | 0.197448 | 1050 | 0.1463148
1203.32 | 0.19774 | 1050 | 0.1463148
1204.49 | 0.198032 | 1061.538 | 0.1475295
1205.59 | 0.198293 | 1061.538 | 0.1475295
1206.71 | 0.198566 | 1061.538 | 0.1475295
1207.78 | 0.198827 | 1061.538 | 0.1475295
1208.84 | 0.199089 | 1061.538 | 0.1475295
1209.95 | 0.19937 | 1061.538 | 0.1475295
1211.03 | 0.199639 | 1061.538 | 0.1475295
1212.08 | 0.199913 | 1061.538 | 0.1475295
1213.12 | 0.200174 | 1073.077 | 0.1487543
1214.37 | 0.200482 | 1073.077 | 0.1487543
1215.38 | 0.200745 | 1073.077 | 0.1487543
1216.8 | 0.201097 | 1073.077 | 0.1487543
1218.1 | 0.201427 | 1073.077 | 0.1487543
1219.24 | 0.201711 | 1073.077 | 0.1487543
1220.24 | 0.201973 | 1073.077 | 0.1487543
1221.29 | 0.202245 | 1084.615 | 0.1499899
1222.44 | 0.202544 | 1084.615 | 0.1499899
1223.56 | 0.202836 | 1084.615 | 0.1499899
1224.75 | 0.203139 | 1084.615 | 0.1499899
1225.86 | 0.203431 | 1084.615 | 0.1499899
1227.15 | 0.203767 | 1084.615 | 0.1499899
1228.03 | 0.204003 | 1084.615 | 0.1499899
1229.05 | 0.20427 | 1084.615 | 0.1499899
1230.07 | 0.204532 | 1096.154 | 0.1512376
1231.22 | 0.204841 | 1096.154 | 0.1512376
1232.25 | 0.205119 | 1096.154 | 0.1512376
1233.3 | 0.205409 | 1096.154 | 0.1512376
1234.51 | 0.20573 | 1096.154 | 0.1512376
1235.49 | 0.205995 | 1096.154 | 0.1512376
1236.61 | 0.2063 | 1096.154 | 0.1512376
1237.58 | 0.206559 | 1107.692 | 0.1524984
1238.69 | 0.206861 | 1107.692 | 0.1524984
1239.76 | 0.207161 | 1107.692 | 0.1524984
1240.86 | 0.207464 | 1107.692 | 0.1524984
1241.63 | 0.20768 | 1107.692 | 0.1524984
1242.92 | 0.208033 | 1107.692 | 0.1524984
1243.93 | 0.208319 | 1107.692 | 0.1524984
1245.03 | 0.208635 | 1107.692 | 0.1524984
1246.34 | 0.209001 | 1119.231 | 0.1537735
1247.4 | 0.20931 | 1119.231 | 0.1537735
1248.44 | 0.209607 | 1119.231 | 0.1537735
1249.36 | 0.209877 | 1119.231 | 0.1537735
1250.36 | 0.210166 | 1119.231 | 0.1537735
1251.16 | 0.2104 | 1119.231 | 0.1537735
1252.31 | 0.210725 | 1119.231 | 0.1537735
1253.09 | 0.210954 | 1130.769 | 0.1550642
1254.04 | 0.211233 | 1130.769 | 0.1550642
1254.96 | 0.211502 | 1130.769 | 0.1550642
1256.3 | 0.211892 | 1130.769 | 0.1550642
1257.26 | 0.21219 | 1130.769 | 0.1550642
1258.18 | 0.212462 | 1130.769 | 0.1550642
1259.2 | 0.212774 | 1130.769 | 0.1550642
1260.1 | 0.213038 | 1130.769 | 0.1550642
1261 | 0.213307 | 1142.308 | 0.1563719
1261.69 | 0.21352 | 1142.308 | 0.1563719
1262.7 | 0.213827 | 1142.308 | 0.1563719
1263.57 | 0.214092 | 1142.308 | 0.1563719
1264.57 | 0.214399 | 1142.308 | 0.1563719
1265.39 | 0.214653 | 1142.308 | 0.1563719
1266.29 | 0.214928 | 1142.308 | 0.1563719
1267.13 | 0.215196 | 1153.846 | 0.1576981
1268.03 | 0.215479 | 1153.846 | 0.1576981
1268.89 | 0.215742 | 1153.846 | 0.1576981
1269.71 | 0.216015 | 1153.846 | 0.1576981
1270.66 | 0.216304 | 1153.846 | 0.1576981
1271.31 | 0.216517 | 1153.846 | 0.1576981
1272.13 | 0.216779 | 1153.846 | 0.1576981
1272.88 | 0.217017 | 1153.846 | 0.1576981
1273.77 | 0.217309 | 1165.385 | 0.1590445
1274.5 | 0.217545 | 1165.385 | 0.1590445
1275.2 | 0.217776 | 1165.385 | 0.1590445
1276.04 | 0.218049 | 1165.385 | 0.1590445
1276.79 | 0.218289 | 1165.385 | 0.1590445
1277.84 | 0.218639 | 1165.385 | 0.1590445
1278.72 | 0.218931 | 1165.385 | 0.1590445
1279.64 | 0.21924 | 1176.923 | 0.1604127
1280.49 | 0.219527 | 1176.923 | 0.1604127
1281.31 | 0.219806 | 1176.923 | 0.1604127
1282.06 | 0.220059 | 1176.923 | 0.1604127
1282.89 | 0.220332 | 1176.923 | 0.1604127
1283.88 | 0.220673 | 1176.923 | 0.1604127
1284.71 | 0.220954 | 1176.923 | 0.1604127
1285.35 | 0.221175 | 1176.923 | 0.1604127
1286.2 | 0.221471 | 1188.462 | 0.1618047
1286.93 | 0.221731 | 1188.462 | 0.1618047
1287.61 | 0.221975 | 1188.462 | 0.1618047
1288.4 | 0.222241 | 1188.462 | 0.1618047
1289.1 | 0.222491 | 1188.462 | 0.1618047
1289.98 | 0.222808 | 1188.462 | 0.1618047
1290.6 | 0.223023 | 1188.462 | 0.1618047
1291.52 | 0.223347 | 1200 | 0.1632226
1292.15 | 0.223569 | 1200 | 0.1632226
1292.89 | 0.223842 | 1200 | 0.1632226
1293.62 | 0.224106 | 1200 | 0.1632226
1294.19 | 0.224314 | 1200 | 0.1632226
1294.82 | 0.224547 | 1200 | 0.1632226
1295.52 | 0.224803 | 1200 | 0.1632226
1296.31 | 0.225098 | 1200 | 0.1632226
1297.04 | 0.225367 | 1211.538 | 0.1646689
1297.84 | 0.225654 | 1211.538 | 0.1646689
1298.56 | 0.225928 | 1211.538 | 0.1646689
1299.21 | 0.226172 | 1211.538 | 0.1646689
1299.85 | 0.226415 | 1211.538 | 0.1646689
1300.48 | 0.226654 | 1211.538 | 0.1646689
1301.28 | 0.226957 | 1211.538 | 0.1646689
1302.03 | 0.227247 | 1223.077 | 0.166146
1302.85 | 0.227561 | 1223.077 | 0.166146
1303.52 | 0.227833 | 1223.077 | 0.166146
1304.43 | 0.228177 | 1223.077 | 0.166146
1305.13 | 0.228451 | 1223.077 | 0.166146
1305.94 | 0.228772 | 1223.077 | 0.166146
1306.65 | 0.229049 | 1223.077 | 0.166146
1307.27 | 0.229295 | 1223.077 | 0.166146
1307.97 | 0.229574 | 1234.615 | 0.1676568
1308.59 | 0.229822 | 1234.615 | 0.1676568
1309.41 | 0.23016 | 1234.615 | 0.1676568
1310.11 | 0.230445 | 1234.615 | 0.1676568
1310.84 | 0.230736 | 1234.615 | 0.1676568
1311.39 | 0.230965 | 1234.615 | 0.1676568
1312.11 | 0.231253 | 1234.615 | 0.1676568
1312.73 | 0.231508 | 1234.615 | 0.1676568
1313.39 | 0.231786 | 1246.154 | 0.1692046
1314.26 | 0.232155 | 1246.154 | 0.1692046
1314.83 | 0.232397 | 1246.154 | 0.1692046
1315.41 | 0.232639 | 1246.154 | 0.1692046
1315.91 | 0.232853 | 1246.154 | 0.1692046
1316.6 | 0.233145 | 1246.154 | 0.1692046
1317.18 | 0.233389 | 1246.154 | 0.1692046
1317.9 | 0.233698 | 1257.692 | 0.1707928
1318.52 | 0.233966 | 1257.692 | 0.1707928
1319.18 | 0.234259 | 1257.692 | 0.1707928
1319.83 | 0.234545 | 1257.692 | 0.1707928
1320.52 | 0.234848 | 1257.692 | 0.1707928
1321.2 | 0.235144 | 1257.692 | 0.1707928
1321.85 | 0.235437 | 1257.692 | 0.1707928
1322.52 | 0.235741 | 1257.692 | 0.1707928
1323.14 | 0.236017 | 1269.231 | 0.1724256
1323.74 | 0.236292 | 1269.231 | 0.1724256
1324.24 | 0.236521 | 1269.231 | 0.1724256
1324.76 | 0.236764 | 1269.231 | 0.1724256
1325.27 | 0.237001 | 1269.231 | 0.1724256
1325.92 | 0.237311 | 1269.231 | 0.1724256
1326.58 | 0.23762 | 1269.231 | 0.1724256
1327.13 | 0.237877 | 1280.769 | 0.1741073
1327.84 | 0.238217 | 1280.769 | 0.1741073
1328.48 | 0.23851 | 1280.769 | 0.1741073
1329.03 | 0.238775 | 1280.769 | 0.1741073
1329.49 | 0.239002 | 1280.769 | 0.1741073
1330.03 | 0.239252 | 1280.769 | 0.1741073
1330.6 | 0.239518 | 1280.769 | 0.1741073
1331.16 | 0.239789 | 1280.769 | 0.1741073
1331.73 | 0.240064 | 1292.308 | 0.1758428
1332.3 | 0.240349 | 1292.308 | 0.1758428
1332.83 | 0.240612 | 1292.308 | 0.1758428
1333.32 | 0.240853 | 1292.308 | 0.1758428
1333.9 | 0.241144 | 1292.308 | 0.1758428
1334.4 | 0.241403 | 1292.308 | 0.1758428
1334.93 | 0.24167 | 1292.308 | 0.1758428
1335.43 | 0.241924 | 1303.846 | 0.1776389
1335.87 | 0.242146 | 1303.846 | 0.1776389
1336.32 | 0.242373 | 1303.846 | 0.1776389
1336.87 | 0.242659 | 1303.846 | 0.1776389
1337.35 | 0.242912 | 1303.846 | 0.1776389
1337.89 | 0.243188 | 1303.846 | 0.1776389
1338.42 | 0.243464 | 1303.846 | 0.1776389
1338.89 | 0.24372 | 1303.846 | 0.1776389
1339.42 | 0.244013 | 1315.385 | 0.1795016
1339.96 | 0.2443 | 1315.385 | 0.1795016
1340.44 | 0.244564 | 1315.385 | 0.1795016
1340.94 | 0.244828 | 1315.385 | 0.1795016
1341.49 | 0.245126 | 1315.385 | 0.1795016
1341.98 | 0.245386 | 1315.385 | 0.1795016
1342.44 | 0.245652 | 1315.385 | 0.1795016
1343.01 | 0.245969 | 1326.923 | 0.1814385
1343.46 | 0.246219 | 1326.923 | 0.1814385
1343.94 | 0.246496 | 1326.923 | 0.1814385
1344.41 | 0.246754 | 1326.923 | 0.1814385
1344.86 | 0.247016 | 1326.923 | 0.1814385
1345.36 | 0.247309 | 1326.923 | 0.1814385
1345.88 | 0.247604 | 1326.923 | 0.1814385
1346.31 | 0.247859 | 1326.923 | 0.1814385
1346.75 | 0.248117 | 1338.462 | 0.1834586
1347.16 | 0.248363 | 1338.462 | 0.1834586
1347.63 | 0.248646 | 1338.462 | 0.1834586
1348.08 | 0.248918 | 1338.462 | 0.1834586
1348.53 | 0.249182 | 1338.462 | 0.1834586
1348.98 | 0.249453 | 1338.462 | 0.1834586
1349.38 | 0.249698 | 1338.462 | 0.1834586
1349.78 | 0.249948 | 1350 | 0.1855726
1350.23 | 0.25023 | 1350 | 0.1855726
1350.69 | 0.250513 | 1350 | 0.1855726
1351.19 | 0.250825 | 1350 | 0.1855726
1351.52 | 0.251038 | 1350 | 0.1855726
1351.85 | 0.25125 | 1350 | 0.1855726
1352.32 | 0.251544 | 1350 | 0.1855726
1352.75 | 0.251831 | 1350 | 0.1855726
1353.15 | 0.252086 | 1361.538 | 0.1877932
1353.56 | 0.252352 | 1361.538 | 0.1877932
1353.91 | 0.252586 | 1361.538 | 0.1877932
1354.24 | 0.252811 | 1361.538 | 0.1877932
1354.61 | 0.253046 | 1361.538 | 0.1877932
1354.99 | 0.25332 | 1361.538 | 0.1877932
1355.29 | 0.253511 | 1361.538 | 0.1877932
1355.62 | 0.253742 | 1373.077 | 0.1901356
1356.01 | 0.254 | 1373.077 | 0.1901356
1356.39 | 0.254264 | 1373.077 | 0.1901356
1356.76 | 0.254526 | 1373.077 | 0.1901356
1357.11 | 0.254769 | 1373.077 | 0.1901356
1357.44 | 0.255023 | 1373.077 | 0.1901356
1357.79 | 0.255273 | 1373.077 | 0.1901356
1358.16 | 0.255537 | 1373.077 | 0.1901356
1358.51 | 0.25579 | 1384.615 | 0.1926183
1358.83 | 0.25603 | 1384.615 | 0.1926183
1359.16 | 0.256271 | 1384.615 | 0.1926183
1359.55 | 0.256562 | 1384.615 | 0.1926183
1359.9 | 0.25682 | 1384.615 | 0.1926183
1360.2 | 0.257053 | 1384.615 | 0.1926183
1360.55 | 0.257324 | 1384.615 | 0.1926183
1360.88 | 0.257583 | 1396.154 | 0.195263
1361.23 | 0.257859 | 1396.154 | 0.195263
1361.55 | 0.258107 | 1396.154 | 0.195263
1361.88 | 0.258363 | 1396.154 | 0.195263
1362.16 | 0.258578 | 1396.154 | 0.195263
1362.53 | 0.258865 | 1396.154 | 0.195263
1362.9 | 0.259159 | 1396.154 | 0.195263
1363.23 | 0.259423 | 1396.154 | 0.195263
1363.57 | 0.259694 | 1407.692 | 0.1981031
1363.88 | 0.259948 | 1407.692 | 0.1981031
1364.23 | 0.260232 | 1407.692 | 0.1981031
1364.52 | 0.260468 | 1407.692 | 0.1981031
1364.83 | 0.260733 | 1407.692 | 0.1981031
1365.12 | 0.260985 | 1407.692 | 0.1981031
1365.47 | 0.261275 | 1407.692 | 0.1981031
1365.75 | 0.261517 | 1419.231 | 0.2011718
1366.07 | 0.261785 | 1419.231 | 0.2011718
1366.37 | 0.262047 | 1419.231 | 0.2011718
1366.72 | 0.262354 | 1419.231 | 0.2011718
1367.04 | 0.262643 | 1419.231 | 0.2011718
1367.34 | 0.262903 | 1419.231 | 0.2011718
1367.67 | 0.263204 | 1419.231 | 0.2011718
1367.97 | 0.26348 | 1419.231 | 0.2011718
1368.29 | 0.26376 | 1430.769 | 0.2045164
1368.51 | 0.263969 | 1430.769 | 0.2045164
1368.77 | 0.264213 | 1430.769 | 0.2045164
1369.04 | 0.264466 | 1430.769 | 0.2045164
1369.31 | 0.264726 | 1430.769 | 0.2045164
1369.57 | 0.264981 | 1430.769 | 0.2045164
1369.82 | 0.265216 | 1430.769 | 0.2045164
1370.07 | 0.265466 | 1442.308 | 0.2081992
1370.32 | 0.265718 | 1442.308 | 0.2081992
1370.61 | 0.266007 | 1442.308 | 0.2081992
1370.84 | 0.266243 | 1442.308 | 0.2081992
1371.09 | 0.266501 | 1442.308 | 0.2081992
1371.31 | 0.266728 | 1442.308 | 0.2081992
1371.56 | 0.266991 | 1442.308 | 0.2081992
1371.76 | 0.267208 | 1442.308 | 0.2081992
1371.99 | 0.267468 | 1453.846 | 0.2122988
1372.21 | 0.267705 | 1453.846 | 0.2122988
1372.43 | 0.26795 | 1453.846 | 0.2122988
1372.69 | 0.268244 | 1453.846 | 0.2122988
1372.86 | 0.268437 | 1453.846 | 0.2122988
1373.03 | 0.268629 | 1453.846 | 0.2122988
1373.18 | 0.268801 | 1453.846 | 0.2122988
1373.34 | 0.268996 | 1465.385 | 0.2169692
1373.49 | 0.269177 | 1465.385 | 0.2169692
1373.66 | 0.26938 | 1465.385 | 0.2169692
1373.81 | 0.269561 | 1465.385 | 0.2169692
1373.98 | 0.269772 | 1465.385 | 0.2169692
1374.14 | 0.269987 | 1465.385 | 0.2169692
1374.29 | 0.270188 | 1465.385 | 0.2169692
1374.46 | 0.27041 | 1465.385 | 0.2169692
1374.61 | 0.270612 | 1476.923 | 0.2223779
1374.78 | 0.27084 | 1476.923 | 0.2223779
1374.91 | 0.271015 | 1476.923 | 0.2223779
1375.08 | 0.271251 | 1476.923 | 0.2223779
1375.23 | 0.271478 | 1476.923 | 0.2223779
1375.4 | 0.271709 | 1476.923 | 0.2223779
1375.56 | 0.271961 | 1476.923 | 0.2223779
1375.71 | 0.272182 | 1488.462 | 0.2287657
1375.88 | 0.272436 | 1488.462 | 0.2287657
1376.03 | 0.27266 | 1488.462 | 0.2287657
1376.2 | 0.272914 | 1488.462 | 0.2287657
1376.33 | 0.273129 | 1488.462 | 0.2287657
1376.5 | 0.273403 | 1488.462 | 0.2287657
1376.65 | 0.273664 | 1488.462 | 0.2287657
1376.8 | 0.273913 | 1488.462 | 0.2287657
1376.95 | 0.274169 | 1500 | 0.2368015
1377.11 | 0.27447 | 1500 | 0.2368015
1377.28 | 0.274777 | 1500 | 0.2368015
1377.43 | 0.275053 | 1500 | 0.2368015
1377.6 | 0.275388 | 1500 | 0.2368015
1377.75 | 0.275687 | 1500 | 0.2368015
1377.9 | 0.275997 | 1500 | 0.2368015
1378.05 | 0.276317 | 1511.538 | 0.2470443
1378.22 | 0.276689 | 1511.538 | 0.2470443
1378.37 | 0.277035 | 1511.538 | 0.2470443
1378.53 | 0.277446 | 1511.538 | 0.2470443
1378.68 | 0.277836 | 1511.538 | 0.2470443
1378.85 | 0.278298 | 1511.538 | 0.2470443
1379.02 | 0.278799 | 1511.538 | 0.2470443
1379.17 | 0.279278 | 1511.538 | 0.2470443
1379.32 | 0.279809 | 1523.077 | 0.259769
1379.47 | 0.280377 | 1523.077 | 0.259769
1379.63 | 0.281079 | 1523.077 | 0.259769
1379.78 | 0.281806 | 1523.077 | 0.259769
1379.95 | 0.282761 | 1523.077 | 0.259769
1380.1 | 0.283831 | 1523.077 | 0.259769
1380.42 | 0.29267 | 1523.077 | 0.259769
0 | 0 | 0 | 0
0.2 | 0.000413 | 0 | 0
0.68 | 0.00054 | 0 | 0
2.04 | 0.000768 | 0 | 0
4.25 | 0.001055 | 0 | 0
7.66 | 0.001443 | 0 | 0
11.95 | 0.001915 | 11.53846 | 0.00140234
14.72 | 0.002262 | 11.53846 | 0.00140234
18.44 | 0.002718 | 11.53846 | 0.00140234
22.09 | 0.003172 | 11.53846 | 0.00140234
25.48 | 0.003628 | 11.53846 | 0.00140234
28.86 | 0.00408 | 23.07692 | 0.002787009
32.63 | 0.004591 | 23.07692 | 0.002787009
35.77 | 0.00499 | 23.07692 | 0.002787009
39.06 | 0.005394 | 23.07692 | 0.002787009
42.38 | 0.005846 | 23.07692 | 0.002787009
47.1 | 0.00649 | 23.07692 | 0.002787009
50.05 | 0.006857 | 34.61538 | 0.004154398
53.27 | 0.007326 | 34.61538 | 0.004154398
56.58 | 0.00775 | 34.61538 | 0.004154398
59.56 | 0.008138 | 34.61538 | 0.004154398
63.13 | 0.008535 | 34.61538 | 0.004154398
66.55 | 0.008989 | 46.15385 | 0.005504888
69.89 | 0.009422 | 46.15385 | 0.005504888
74.16 | 0.009953 | 46.15385 | 0.005504888
77.93 | 0.010439 | 46.15385 | 0.005504888
82.07 | 0.010961 | 46.15385 | 0.005504888
85.32 | 0.011337 | 46.15385 | 0.005504888
88.86 | 0.011751 | 57.69231 | 0.006838848
92.31 | 0.012138 | 57.69231 | 0.006838848
96.1 | 0.012589 | 57.69231 | 0.006838848
99.95 | 0.013026 | 57.69231 | 0.006838848
103.56 | 0.01342 | 57.69231 | 0.006838848
106.79 | 0.013808 | 69.23077 | 0.008156635
110.95 | 0.014269 | 69.23077 | 0.008156635
114.05 | 0.014606 | 69.23077 | 0.008156635
117.96 | 0.015034 | 69.23077 | 0.008156635
121.06 | 0.015351 | 69.23077 | 0.008156635
123.96 | 0.015701 | 69.23077 | 0.008156635
126.97 | 0.016017 | 80.76923 | 0.009458595
130.54 | 0.016406 | 80.76923 | 0.009458595
133.86 | 0.016751 | 80.76923 | 0.009458595
137.36 | 0.017117 | 80.76923 | 0.009458595
141.43 | 0.017529 | 80.76923 | 0.009458595
145.58 | 0.017947 | 92.30769 | 0.01074506
147.97 | 0.018208 | 92.30769 | 0.01074506
150.89 | 0.018481 | 92.30769 | 0.01074506
154.78 | 0.018875 | 92.30769 | 0.01074506
157.78 | 0.019152 | 92.30769 | 0.01074506
160.9 | 0.019503 | 103.8462 | 0.01201637
164.89 | 0.019898 | 103.8462 | 0.01201637
168.21 | 0.020215 | 103.8462 | 0.01201637
171.06 | 0.02052 | 103.8462 | 0.01201637
173.26 | 0.020713 | 103.8462 | 0.01201637
176.67 | 0.021062 | 103.8462 | 0.01201637
180.24 | 0.021375 | 115.3846 | 0.01327282
182.82 | 0.021662 | 115.3846 | 0.01327282
185.69 | 0.021922 | 115.3846 | 0.01327282
188.96 | 0.022222 | 115.3846 | 0.01327282
192.28 | 0.022541 | 115.3846 | 0.01327282
195.99 | 0.022861 | 126.9231 | 0.01451473
199.21 | 0.023183 | 126.9231 | 0.01451473
202.41 | 0.023467 | 126.9231 | 0.01451473
206.38 | 0.02386 | 126.9231 | 0.01451473
210.19 | 0.024184 | 126.9231 | 0.01451473
214.39 | 0.024565 | 126.9231 | 0.01451473
218.08 | 0.024887 | 138.4615 | 0.0157424
221.76 | 0.025226 | 138.4615 | 0.0157424
225.45 | 0.02556 | 138.4615 | 0.0157424
228.64 | 0.025838 | 138.4615 | 0.0157424
231.27 | 0.026055 | 138.4615 | 0.0157424
235.1 | 0.026416 | 150 | 0.01695611
237.68 | 0.026638 | 150 | 0.01695611
241.75 | 0.026989 | 150 | 0.01695611
245.36 | 0.027289 | 150 | 0.01695611
250.29 | 0.027716 | 150 | 0.01695611
253.3 | 0.027968 | 150 | 0.01695611
256.75 | 0.028246 | 161.5385 | 0.01815614
260.94 | 0.028594 | 161.5385 | 0.01815614
264.84 | 0.028889 | 161.5385 | 0.01815614
267.95 | 0.029166 | 161.5385 | 0.01815614
271.52 | 0.029443 | 161.5385 | 0.01815614
274.57 | 0.029731 | 173.0769 | 0.01934277
278.57 | 0.030042 | 173.0769 | 0.01934277
282.76 | 0.030405 | 173.0769 | 0.01934277
286.5 | 0.030709 | 173.0769 | 0.01934277
289.74 | 0.030951 | 173.0769 | 0.01934277
293.49 | 0.031278 | 184.6154 | 0.02051626
297.63 | 0.031606 | 184.6154 | 0.02051626
301.4 | 0.031891 | 184.6154 | 0.02051626
304.67 | 0.032145 | 184.6154 | 0.02051626
307.92 | 0.032396 | 184.6154 | 0.02051626
311.29 | 0.032643 | 184.6154 | 0.02051626
314.93 | 0.032945 | 196.1538 | 0.02167687
318.88 | 0.033257 | 196.1538 | 0.02167687
322.17 | 0.033494 | 196.1538 | 0.02167687
326.02 | 0.033815 | 196.1538 | 0.02167687
329.58 | 0.034088 | 196.1538 | 0.02167687
332.71 | 0.034323 | 207.6923 | 0.02282485
335.93 | 0.03456 | 207.6923 | 0.02282485
339.77 | 0.034868 | 207.6923 | 0.02282485
343.81 | 0.035215 | 207.6923 | 0.02282485
347.46 | 0.035482 | 207.6923 | 0.02282485
350.22 | 0.035699 | 207.6923 | 0.02282485
353.89 | 0.035964 | 219.2308 | 0.02396043
356.87 | 0.036181 | 219.2308 | 0.02396043
360.18 | 0.036439 | 219.2308 | 0.02396043
364.16 | 0.036734 | 219.2308 | 0.02396043
367.35 | 0.036953 | 219.2308 | 0.02396043
370.57 | 0.037223 | 230.7692 | 0.02508373
375.23 | 0.03743 | 230.7692 | 0.02508373
378.63 | 0.037651 | 230.7692 | 0.02508373
381.85 | 0.037907 | 230.7692 | 0.02508373
385.85 | 0.038212 | 230.7692 | 0.02508373
388.77 | 0.038427 | 230.7692 | 0.02508373
393.38 | 0.03877 | 242.3077 | 0.02619512
396.66 | 0.039 | 242.3077 | 0.02619512
400.15 | 0.039249 | 242.3077 | 0.02619512
403.02 | 0.039445 | 242.3077 | 0.02619512
406.47 | 0.03968 | 242.3077 | 0.02619512
409.86 | 0.039928 | 253.8462 | 0.02729485
413.98 | 0.040246 | 253.8462 | 0.02729485
417.57 | 0.040488 | 253.8462 | 0.02729485
422.26 | 0.040812 | 253.8462 | 0.02729485
426.75 | 0.041099 | 253.8462 | 0.02729485
430.72 | 0.0414 | 265.3846 | 0.02838311
434.49 | 0.041685 | 265.3846 | 0.02838311
437.42 | 0.041853 | 265.3846 | 0.02838311
440.88 | 0.042104 | 265.3846 | 0.02838311
443.8 | 0.042288 | 265.3846 | 0.02838311
446.62 | 0.042523 | 265.3846 | 0.02838311
450.19 | 0.042771 | 276.9231 | 0.02946012
452.69 | 0.042913 | 276.9231 | 0.02946012
455.71 | 0.043124 | 276.9231 | 0.02946012
459.4 | 0.043405 | 276.9231 | 0.02946012
462.22 | 0.0436 | 276.9231 | 0.02946012
466.15 | 0.043873 | 288.4615 | 0.03052608
469.69 | 0.044089 | 288.4615 | 0.03052608
472.79 | 0.044308 | 288.4615 | 0.03052608
476.48 | 0.044571 | 288.4615 | 0.03052608
479.57 | 0.044771 | 288.4615 | 0.03052608
483.3 | 0.045038 | 288.4615 | 0.03052608
487.18 | 0.045258 | 300 | 0.03158119
491.21 | 0.045556 | 300 | 0.03158119
495.23 | 0.045822 | 300 | 0.03158119
498.44 | 0.046017 | 300 | 0.03158119
501.31 | 0.046212 | 300 | 0.03158119
505.83 | 0.046517 | 311.5385 | 0.03262565
508.66 | 0.046716 | 311.5385 | 0.03262565
512.82 | 0.046971 | 311.5385 | 0.03262565
516.59 | 0.047238 | 311.5385 | 0.03262565
519.54 | 0.047431 | 311.5385 | 0.03262565
524 | 0.04771 | 311.5385 | 0.03262565
527.85 | 0.047954 | 323.0769 | 0.03365963
532.04 | 0.048262 | 323.0769 | 0.03365963
535.43 | 0.04845 | 323.0769 | 0.03365963
538.43 | 0.048651 | 323.0769 | 0.03365963
541.4 | 0.04885 | 323.0769 | 0.03365963
544.9 | 0.049065 | 334.6154 | 0.03468333
548.14 | 0.049289 | 334.6154 | 0.03468333
552.11 | 0.049538 | 334.6154 | 0.03468333
555.66 | 0.049784 | 334.6154 | 0.03468333
559.37 | 0.050007 | 334.6154 | 0.03468333
564.22 | 0.050323 | 334.6154 | 0.03468333
566.93 | 0.050486 | 346.1538 | 0.03569693
569.7 | 0.050621 | 346.1538 | 0.03569693
573.07 | 0.050866 | 346.1538 | 0.03569693
576.12 | 0.051057 | 346.1538 | 0.03569693
579.46 | 0.051267 | 346.1538 | 0.03569693
583.73 | 0.051557 | 357.6923 | 0.03670061
587.38 | 0.051798 | 357.6923 | 0.03670061
590.75 | 0.051995 | 357.6923 | 0.03670061
593.29 | 0.052112 | 357.6923 | 0.03670061
598.26 | 0.052447 | 357.6923 | 0.03670061
601.6 | 0.052669 | 369.2308 | 0.03769455
605.83 | 0.052923 | 369.2308 | 0.03769455
608.7 | 0.05312 | 369.2308 | 0.03769455
612.12 | 0.053334 | 369.2308 | 0.03769455
615.24 | 0.053514 | 369.2308 | 0.03769455
618.98 | 0.053728 | 369.2308 | 0.03769455
621.85 | 0.053938 | 380.7692 | 0.03867894
625.22 | 0.054161 | 380.7692 | 0.03867894
629.01 | 0.054397 | 380.7692 | 0.03867894
632.78 | 0.054622 | 380.7692 | 0.03867894
636.38 | 0.054813 | 380.7692 | 0.03867894
639.47 | 0.055031 | 392.3077 | 0.03965396
643.02 | 0.055252 | 392.3077 | 0.03965396
646.83 | 0.055477 | 392.3077 | 0.03965396
650.88 | 0.055705 | 392.3077 | 0.03965396
654.37 | 0.05594 | 392.3077 | 0.03965396
657.84 | 0.056158 | 392.3077 | 0.03965396
661.74 | 0.056389 | 403.8462 | 0.04061978
665.21 | 0.056565 | 403.8462 | 0.04061978
668.67 | 0.056797 | 403.8462 | 0.04061978
672.59 | 0.057028 | 403.8462 | 0.04061978
676.22 | 0.057258 | 403.8462 | 0.04061978
680.59 | 0.057522 | 415.3846 | 0.04157657
683.3 | 0.057685 | 415.3846 | 0.04157657
686.97 | 0.05791 | 415.3846 | 0.04157657
690.77 | 0.058111 | 415.3846 | 0.04157657
693.41 | 0.058259 | 415.3846 | 0.04157657
696.18 | 0.058432 | 415.3846 | 0.04157657
699.83 | 0.05865 | 426.9231 | 0.04252453
702.92 | 0.058814 | 426.9231 | 0.04252453
705.74 | 0.058986 | 426.9231 | 0.04252453
708.44 | 0.059146 | 426.9231 | 0.04252453
711.44 | 0.059296 | 426.9231 | 0.04252453
714.56 | 0.059496 | 438.4615 | 0.04346381
718.25 | 0.059714 | 438.4615 | 0.04346381
723.14 | 0.059983 | 438.4615 | 0.04346381
726.76 | 0.060238 | 438.4615 | 0.04346381
731.55 | 0.060526 | 438.4615 | 0.04346381
735.74 | 0.060762 | 450 | 0.04439458
739.82 | 0.060967 | 450 | 0.04439458
742.69 | 0.061119 | 450 | 0.04439458
745 | 0.061294 | 450 | 0.04439458
749.05 | 0.061546 | 450 | 0.04439458
751.25 | 0.061676 | 450 | 0.04439458
754.37 | 0.061874 | 461.5385 | 0.04531702
757.81 | 0.06205 | 461.5385 | 0.04531702
762.1 | 0.062305 | 461.5385 | 0.04531702
766 | 0.062536 | 461.5385 | 0.04531702
769.04 | 0.062706 | 461.5385 | 0.04531702
772.31 | 0.062878 | 473.0769 | 0.0462313
774.48 | 0.063056 | 473.0769 | 0.0462313
778.1 | 0.063236 | 473.0769 | 0.0462313
781.08 | 0.063435 | 473.0769 | 0.0462313
784.17 | 0.063598 | 473.0769 | 0.0462313
786.71 | 0.063745 | 473.0769 | 0.0462313
790.33 | 0.063952 | 484.6154 | 0.04713757
794.16 | 0.06417 | 484.6154 | 0.04713757
796.95 | 0.06434 | 484.6154 | 0.04713757
799.45 | 0.06447 | 484.6154 | 0.04713757
803.76 | 0.06473 | 484.6154 | 0.04713757
806.09 | 0.064848 | 496.1538 | 0.04803601
809.38 | 0.065009 | 496.1538 | 0.04803601
811.76 | 0.06518 | 496.1538 | 0.04803601
814.98 | 0.065327 | 496.1538 | 0.04803601
818.66 | 0.065556 | 496.1538 | 0.04803601
821.07 | 0.065719 | 496.1538 | 0.04803601
824.81 | 0.065944 | 507.6923 | 0.04892678
827.6 | 0.066085 | 507.6923 | 0.04892678
830.02 | 0.066235 | 507.6923 | 0.04892678
833.95 | 0.066438 | 507.6923 | 0.04892678
837.59 | 0.066662 | 507.6923 | 0.04892678
839.89 | 0.066802 | 519.2308 | 0.04981002
843.56 | 0.067018 | 519.2308 | 0.04981002
846.77 | 0.067195 | 519.2308 | 0.04981002
850.32 | 0.067413 | 519.2308 | 0.04981002
854.13 | 0.067599 | 519.2308 | 0.04981002
857.61 | 0.06781 | 530.7692 | 0.05068592
859.75 | 0.067939 | 530.7692 | 0.05068592
862.08 | 0.068065 | 530.7692 | 0.05068592
865.65 | 0.068263 | 530.7692 | 0.05068592
869.41 | 0.068492 | 530.7692 | 0.05068592
871.71 | 0.068627 | 530.7692 | 0.05068592
874.36 | 0.068744 | 542.3077 | 0.05155461
876.77 | 0.068887 | 542.3077 | 0.05155461
879.39 | 0.069047 | 542.3077 | 0.05155461
883.11 | 0.06925 | 542.3077 | 0.05155461
886.53 | 0.069433 | 542.3077 | 0.05155461
889.1 | 0.069558 | 553.8462 | 0.05241626
892.23 | 0.069745 | 553.8462 | 0.05241626
895.69 | 0.069944 | 553.8462 | 0.05241626
900.27 | 0.0702 | 553.8462 | 0.05241626
902.91 | 0.070377 | 553.8462 | 0.05241626
905.25 | 0.07047 | 553.8462 | 0.05241626
907.05 | 0.070606 | 565.3846 | 0.05327102
909.67 | 0.070749 | 565.3846 | 0.05327102
914.11 | 0.071002 | 565.3846 | 0.05327102
917.64 | 0.071188 | 565.3846 | 0.05327102
920.48 | 0.07137 | 565.3846 | 0.05327102
924.3 | 0.071585 | 576.9231 | 0.05411904
927.4 | 0.071745 | 576.9231 | 0.05411904
930.52 | 0.071924 | 576.9231 | 0.05411904
935.19 | 0.072181 | 576.9231 | 0.05411904
938.15 | 0.072359 | 576.9231 | 0.05411904
942.4 | 0.072598 | 576.9231 | 0.05411904
945.41 | 0.072759 | 588.4615 | 0.05496047
948.31 | 0.072924 | 588.4615 | 0.05496047
951.34 | 0.073074 | 588.4615 | 0.05496047
954.43 | 0.073242 | 588.4615 | 0.05496047
958.05 | 0.073455 | 588.4615 | 0.05496047
961.56 | 0.073647 | 600 | 0.05579546
963.76 | 0.07379 | 600 | 0.05579546
967.38 | 0.073993 | 600 | 0.05579546
970.9 | 0.074159 | 600 | 0.05579546
974.07 | 0.074344 | 600 | 0.05579546
976.62 | 0.074512 | 600 | 0.05579546
978.99 | 0.074635 | 611.5385 | 0.05662415
981.99 | 0.074798 | 611.5385 | 0.05662415
985.48 | 0.074992 | 611.5385 | 0.05662415
987.72 | 0.07511 | 611.5385 | 0.05662415
991.29 | 0.075317 | 611.5385 | 0.05662415
994.97 | 0.075516 | 623.0769 | 0.0574467
997.64 | 0.075654 | 623.0769 | 0.0574467
1000.23 | 0.075783 | 623.0769 | 0.0574467
1003.18 | 0.07597 | 623.0769 | 0.0574467
1007.7 | 0.076212 | 623.0769 | 0.0574467
1010.82 | 0.076396 | 634.6154 | 0.05826325
1013.29 | 0.076522 | 634.6154 | 0.05826325
1017.41 | 0.076762 | 634.6154 | 0.05826325
1019.95 | 0.076904 | 634.6154 | 0.05826325
1023.74 | 0.077107 | 634.6154 | 0.05826325
1027.17 | 0.077276 | 634.6154 | 0.05826325
1030.63 | 0.077491 | 646.1538 | 0.05907394
1034.82 | 0.077696 | 646.1538 | 0.05907394
1037.9 | 0.077872 | 646.1538 | 0.05907394
1041.47 | 0.078059 | 646.1538 | 0.05907394
1045.41 | 0.078302 | 646.1538 | 0.05907394
1048.98 | 0.078472 | 657.6923 | 0.0598789
1053.39 | 0.078751 | 657.6923 | 0.0598789
1056.3 | 0.078916 | 657.6923 | 0.0598789
1059.73 | 0.079113 | 657.6923 | 0.0598789
1063.41 | 0.079311 | 657.6923 | 0.0598789
1066.3 | 0.079466 | 657.6923 | 0.0598789
1070.57 | 0.079692 | 669.2308 | 0.06067829
1073.54 | 0.079843 | 669.2308 | 0.06067829
1077.21 | 0.080039 | 669.2308 | 0.06067829
1080.51 | 0.080234 | 669.2308 | 0.06067829
1084.33 | 0.080462 | 669.2308 | 0.06067829
1087.99 | 0.080626 | 680.7692 | 0.06147223
1091.83 | 0.080845 | 680.7692 | 0.06147223
1095.28 | 0.08104 | 680.7692 | 0.06147223
1098.8 | 0.081205 | 680.7692 | 0.06147223
1101.7 | 0.081386 | 680.7692 | 0.06147223
1105.12 | 0.081573 | 680.7692 | 0.06147223
1108.08 | 0.081736 | 692.3077 | 0.06226088
1111.48 | 0.08193 | 692.3077 | 0.06226088
1113.75 | 0.082052 | 692.3077 | 0.06226088
1117.52 | 0.08225 | 692.3077 | 0.06226088
1121.32 | 0.082461 | 692.3077 | 0.06226088
1124.29 | 0.082621 | 703.8462 | 0.06304435
1127.45 | 0.082799 | 703.8462 | 0.06304435
1130.33 | 0.082954 | 703.8462 | 0.06304435
1134.05 | 0.083177 | 703.8462 | 0.06304435
1136.97 | 0.083335 | 703.8462 | 0.06304435
1140.96 | 0.083531 | 715.3846 | 0.06382279
1144.31 | 0.083695 | 715.3846 | 0.06382279
1146.98 | 0.083826 | 715.3846 | 0.06382279
1150.3 | 0.08404 | 715.3846 | 0.06382279
1153.17 | 0.084205 | 715.3846 | 0.06382279
1156.69 | 0.084408 | 715.3846 | 0.06382279
1160.25 | 0.0846 | 726.9231 | 0.06459633
1163.28 | 0.084751 | 726.9231 | 0.06459633
1168.72 | 0.085085 | 726.9231 | 0.06459633
1171.76 | 0.085237 | 726.9231 | 0.06459633
1173.68 | 0.085325 | 726.9231 | 0.06459633
1177.26 | 0.085536 | 738.4615 | 0.0653651
1180.22 | 0.085692 | 738.4615 | 0.0653651
1184.09 | 0.085899 | 738.4615 | 0.0653651
1186.96 | 0.086061 | 738.4615 | 0.0653651
1191.28 | 0.086263 | 738.4615 | 0.0653651
1194.2 | 0.086453 | 738.4615 | 0.0653651
1196.53 | 0.086547 | 750 | 0.06612923
1199.8 | 0.086765 | 750 | 0.06612923
1202.99 | 0.086931 | 750 | 0.06612923
1207.13 | 0.087161 | 750 | 0.06612923
1210.92 | 0.087345 | 750 | 0.06612923
1214.35 | 0.087531 | 761.5385 | 0.06688885
1216.72 | 0.087684 | 761.5385 | 0.06688885
1219.39 | 0.087815 | 761.5385 | 0.06688885
1221.59 | 0.087907 | 761.5385 | 0.06688885
1225 | 0.088105 | 761.5385 | 0.06688885
1227.5 | 0.088281 | 761.5385 | 0.06688885
1230.65 | 0.088445 | 773.0769 | 0.06764409
1234.71 | 0.088668 | 773.0769 | 0.06764409
1238.25 | 0.088866 | 773.0769 | 0.06764409
1241.23 | 0.089003 | 773.0769 | 0.06764409
1243.92 | 0.089125 | 773.0769 | 0.06764409
1246.19 | 0.089284 | 784.6154 | 0.06839508
1248.96 | 0.089415 | 784.6154 | 0.06839508
1252.06 | 0.089605 | 784.6154 | 0.06839508
1254.88 | 0.08974 | 784.6154 | 0.06839508
1257.43 | 0.089919 | 784.6154 | 0.06839508
1260.33 | 0.090058 | 796.1538 | 0.06914194
1263.69 | 0.090224 | 796.1538 | 0.06914194
1266.27 | 0.090398 | 796.1538 | 0.06914194
1269.78 | 0.090588 | 796.1538 | 0.06914194
1274.93 | 0.090857 | 796.1538 | 0.06914194
1278.25 | 0.091028 | 796.1538 | 0.06914194
1281.99 | 0.091256 | 807.6923 | 0.0698848
1285.43 | 0.091438 | 807.6923 | 0.0698848
1287.75 | 0.091539 | 807.6923 | 0.0698848
1292.42 | 0.091776 | 807.6923 | 0.0698848
1296.06 | 0.09199 | 807.6923 | 0.0698848
1298.99 | 0.092183 | 819.2308 | 0.07062379
1302.18 | 0.092346 | 819.2308 | 0.07062379
1306.12 | 0.092576 | 819.2308 | 0.07062379
1309.19 | 0.09274 | 819.2308 | 0.07062379
1313.31 | 0.092958 | 819.2308 | 0.07062379
1315.29 | 0.093061 | 819.2308 | 0.07062379
1319.16 | 0.093272 | 830.7692 | 0.07135902
1321.45 | 0.093395 | 830.7692 | 0.07135902
1324.39 | 0.093561 | 830.7692 | 0.07135902
1327.61 | 0.093737 | 830.7692 | 0.07135902
1330.74 | 0.093876 | 830.7692 | 0.07135902
1334.35 | 0.094089 | 842.3077 | 0.07209062
1337.08 | 0.094217 | 842.3077 | 0.07209062
1339.95 | 0.094372 | 842.3077 | 0.07209062
1343.27 | 0.094588 | 842.3077 | 0.07209062
1346.32 | 0.094753 | 842.3077 | 0.07209062
1349.9 | 0.094931 | 842.3077 | 0.07209062
1353.02 | 0.095119 | 853.8462 | 0.07281872
1356.22 | 0.095287 | 853.8462 | 0.07281872
1360.54 | 0.095519 | 853.8462 | 0.07281872
1364.48 | 0.09571 | 853.8462 | 0.07281872
1367.05 | 0.095891 | 853.8462 | 0.07281872
1370.22 | 0.096052 | 865.3846 | 0.07354343
1374.44 | 0.096272 | 865.3846 | 0.07354343
1377.46 | 0.09646 | 865.3846 | 0.07354343
1380.66 | 0.096635 | 865.3846 | 0.07354343
1383.41 | 0.096796 | 865.3846 | 0.07354343
1387 | 0.096983 | 865.3846 | 0.07354343
1389.07 | 0.097086 | 876.9231 | 0.07426486
1391.96 | 0.097254 | 876.9231 | 0.07426486
1395.84 | 0.097447 | 876.9231 | 0.07426486
1398.4 | 0.097604 | 876.9231 | 0.07426486
1402.37 | 0.097842 | 876.9231 | 0.07426486
1405.79 | 0.098001 | 888.4615 | 0.07498315
1409.51 | 0.098218 | 888.4615 | 0.07498315
1412.41 | 0.098378 | 888.4615 | 0.07498315
1415.51 | 0.098546 | 888.4615 | 0.07498315
1419.32 | 0.098738 | 888.4615 | 0.07498315
1423.07 | 0.098949 | 900 | 0.07569842
1426.24 | 0.099122 | 900 | 0.07569842
1429.29 | 0.099274 | 900 | 0.07569842
1432.61 | 0.099473 | 900 | 0.07569842
1435.4 | 0.099611 | 900 | 0.07569842
1438.85 | 0.099812 | 900 | 0.07569842
1442.12 | 0.099999 | 911.5385 | 0.07641079
1445.86 | 0.100194 | 911.5385 | 0.07641079
1449.78 | 0.100396 | 911.5385 | 0.07641079
1452.94 | 0.100585 | 911.5385 | 0.07641079
1456.52 | 0.100793 | 911.5385 | 0.07641079
1458.88 | 0.100903 | 923.0769 | 0.07712038
1461.4 | 0.101052 | 923.0769 | 0.07712038
1464.38 | 0.101199 | 923.0769 | 0.07712038
1466.98 | 0.101337 | 923.0769 | 0.07712038
1470.1 | 0.101518 | 923.0769 | 0.07712038
1473.39 | 0.101715 | 923.0769 | 0.07712038
1476.84 | 0.101896 | 934.6154 | 0.07782732
1480.15 | 0.10206 | 934.6154 | 0.07782732
1483.1 | 0.102237 | 934.6154 | 0.07782732
1486.64 | 0.102434 | 934.6154 | 0.07782732
1489.17 | 0.102575 | 934.6154 | 0.07782732
1492.61 | 0.102767 | 946.1538 | 0.07853172
1495.65 | 0.102934 | 946.1538 | 0.07853172
1498.4 | 0.10309 | 946.1538 | 0.07853172
1501.77 | 0.103259 | 946.1538 | 0.07853172
1505.02 | 0.103459 | 946.1538 | 0.07853172
1507.64 | 0.103606 | 946.1538 | 0.07853172
1510.36 | 0.103762 | 957.6923 | 0.07923371
1512.75 | 0.103891 | 957.6923 | 0.07923371
1516.12 | 0.104085 | 957.6923 | 0.07923371
1519.52 | 0.104274 | 957.6923 | 0.07923371
1523.41 | 0.10449 | 957.6923 | 0.07923371
1527.58 | 0.104722 | 969.2308 | 0.07993339
1531.49 | 0.104937 | 969.2308 | 0.07993339
1535.62 | 0.105168 | 969.2308 | 0.07993339
1540.28 | 0.105432 | 969.2308 | 0.07993339
1544.06 | 0.105636 | 969.2308 | 0.07993339
1547.52 | 0.105836 | 980.7692 | 0.0806309
1550.57 | 0.106013 | 980.7692 | 0.0806309
1554.23 | 0.106193 | 980.7692 | 0.0806309
1557.78 | 0.106388 | 980.7692 | 0.0806309
1561.08 | 0.106571 | 980.7692 | 0.0806309
1564.14 | 0.106751 | 980.7692 | 0.0806309
1568.11 | 0.106979 | 992.3077 | 0.08132635
1571.99 | 0.107193 | 992.3077 | 0.08132635
1576.28 | 0.107433 | 992.3077 | 0.08132635
1579.82 | 0.107618 | 992.3077 | 0.08132635
1582.47 | 0.107775 | 992.3077 | 0.08132635
1586.33 | 0.108001 | 1003.846 | 0.08201987
1589.88 | 0.108194 | 1003.846 | 0.08201987
1592.9 | 0.108374 | 1003.846 | 0.08201987
1596.67 | 0.108556 | 1003.846 | 0.08201987
1600.64 | 0.108789 | 1003.846 | 0.08201987
1603.96 | 0.108971 | 1003.846 | 0.08201987
1607.35 | 0.109173 | 1015.385 | 0.08271157
1610.32 | 0.109332 | 1015.385 | 0.08271157
1615.49 | 0.109641 | 1015.385 | 0.08271157
1618.58 | 0.109821 | 1015.385 | 0.08271157
1621.38 | 0.109979 | 1015.385 | 0.08271157
1624.48 | 0.110142 | 1026.923 | 0.08340158
1629.07 | 0.110418 | 1026.923 | 0.08340158
1632.97 | 0.110639 | 1026.923 | 0.08340158
1636.53 | 0.110851 | 1026.923 | 0.08340158
1640.9 | 0.111104 | 1026.923 | 0.08340158
1644.7 | 0.111328 | 1026.923 | 0.08340158
1648.62 | 0.111538 | 1038.462 | 0.08409001
1652.16 | 0.111736 | 1038.462 | 0.08409001
1655.65 | 0.111931 | 1038.462 | 0.08409001
1658.6 | 0.112112 | 1038.462 | 0.08409001
1662.36 | 0.112327 | 1038.462 | 0.08409001
1665.51 | 0.112504 | 1050 | 0.084777
1669.61 | 0.112737 | 1050 | 0.084777
1672.92 | 0.112933 | 1050 | 0.084777
1675.84 | 0.113074 | 1050 | 0.084777
1679.96 | 0.113329 | 1050 | 0.084777
1682.58 | 0.113484 | 1061.538 | 0.08546266
1686.36 | 0.113705 | 1061.538 | 0.08546266
1690.23 | 0.113917 | 1061.538 | 0.08546266
1692.99 | 0.114084 | 1061.538 | 0.08546266
1696.54 | 0.114292 | 1061.538 | 0.08546266
1699.24 | 0.114449 | 1061.538 | 0.08546266
1702.51 | 0.114642 | 1073.077 | 0.08614713
1706.03 | 0.114851 | 1073.077 | 0.08614713
1709.57 | 0.115025 | 1073.077 | 0.08614713
1712.46 | 0.115218 | 1073.077 | 0.08614713
1715.61 | 0.115406 | 1073.077 | 0.08614713
1718.46 | 0.115561 | 1084.615 | 0.08683051
1721.42 | 0.11573 | 1084.615 | 0.08683051
1723.67 | 0.115862 | 1084.615 | 0.08683051
1727.44 | 0.116089 | 1084.615 | 0.08683051
1730.61 | 0.116277 | 1084.615 | 0.08683051
1734.8 | 0.116526 | 1084.615 | 0.08683051
1738 | 0.116715 | 1096.154 | 0.08751296
1741.05 | 0.11689 | 1096.154 | 0.08751296
1744.09 | 0.117036 | 1096.154 | 0.08751296
1747.79 | 0.117251 | 1096.154 | 0.08751296
1750.76 | 0.117436 | 1096.154 | 0.08751296
1753.47 | 0.117605 | 1107.692 | 0.08819458
1757.6 | 0.117878 | 1107.692 | 0.08819458
1761.11 | 0.118091 | 1107.692 | 0.08819458
1764.5 | 0.118286 | 1107.692 | 0.08819458
1767.82 | 0.118482 | 1107.692 | 0.08819458
1771.12 | 0.118658 | 1107.692 | 0.08819458
1774.06 | 0.118825 | 1119.231 | 0.08887551
1776.39 | 0.118993 | 1119.231 | 0.08887551
1779.39 | 0.119157 | 1119.231 | 0.08887551
1782.7 | 0.119363 | 1119.231 | 0.08887551
1784.93 | 0.119494 | 1119.231 | 0.08887551
1788.37 | 0.119696 | 1130.769 | 0.08955588
1791.84 | 0.119905 | 1130.769 | 0.08955588
1794.89 | 0.12008 | 1130.769 | 0.08955588
1796.63 | 0.120197 | 1130.769 | 0.08955588
1799.83 | 0.120389 | 1130.769 | 0.08955588
1803.35 | 0.120588 | 1130.769 | 0.08955588
1806.17 | 0.120756 | 1142.308 | 0.09023583
1808.84 | 0.120917 | 1142.308 | 0.09023583
1812.45 | 0.121133 | 1142.308 | 0.09023583
1815.27 | 0.121305 | 1142.308 | 0.09023583
1819.19 | 0.121516 | 1142.308 | 0.09023583
1823.01 | 0.121778 | 1153.846 | 0.09091549
1826.46 | 0.121992 | 1153.846 | 0.09091549
1830.26 | 0.122221 | 1153.846 | 0.09091549
1832.72 | 0.12237 | 1153.846 | 0.09091549
1836.1 | 0.122574 | 1153.846 | 0.09091549
1838.91 | 0.122804 | 1165.385 | 0.09159499
1842.26 | 0.123122 | 1165.385 | 0.09159499
1846.55 | 0.123448 | 1165.385 | 0.09159499
1848.99 | 0.123608 | 1165.385 | 0.09159499
1851.96 | 0.123783 | 1165.385 | 0.09159499
1854.31 | 0.123952 | 1165.385 | 0.09159499
1855.88 | 0.124074 | 1176.923 | 0.09227448
1857.91 | 0.124172 | 1176.923 | 0.09227448
1860.02 | 0.124391 | 1176.923 | 0.09227448
1863.33 | 0.124612 | 1176.923 | 0.09227448
1866.58 | 0.124824 | 1176.923 | 0.09227448
1870.5 | 0.125059 | 1188.462 | 0.09295409
1873.45 | 0.125242 | 1188.462 | 0.09295409
1876.71 | 0.125446 | 1188.462 | 0.09295409
1879.85 | 0.125639 | 1188.462 | 0.09295409
1883.25 | 0.125841 | 1188.462 | 0.09295409
1886.72 | 0.126073 | 1188.462 | 0.09295409
1889.52 | 0.126243 | 1200 | 0.09363396
1892.46 | 0.126448 | 1200 | 0.09363396
1895.6 | 0.126641 | 1200 | 0.09363396
1900 | 0.126928 | 1200 | 0.09363396
1904.34 | 0.127195 | 1200 | 0.09363396
1907.03 | 0.127358 | 1211.538 | 0.09431426
1908.79 | 0.127487 | 1211.538 | 0.09431426
1911.78 | 0.127688 | 1211.538 | 0.09431426
1914.28 | 0.127839 | 1211.538 | 0.09431426
1918.54 | 0.128133 | 1211.538 | 0.09431426
1921.78 | 0.128333 | 1211.538 | 0.09431426
1923.98 | 0.128462 | 1223.077 | 0.09499511
1926.96 | 0.128668 | 1223.077 | 0.09499511
1929.63 | 0.128822 | 1223.077 | 0.09499511
1932.77 | 0.129049 | 1223.077 | 0.09499511
1935.64 | 0.129237 | 1223.077 | 0.09499511
1938.59 | 0.129437 | 1234.615 | 0.09567668
1942.62 | 0.129699 | 1234.615 | 0.09567668
1946.14 | 0.12993 | 1234.615 | 0.09567668
1949.64 | 0.130154 | 1234.615 | 0.09567668
1952.66 | 0.13034 | 1234.615 | 0.09567668
1955.46 | 0.130523 | 1246.154 | 0.09635912
1958.32 | 0.130689 | 1246.154 | 0.09635912
1961.59 | 0.130926 | 1246.154 | 0.09635912
1966.02 | 0.131223 | 1246.154 | 0.09635912
1968.76 | 0.131395 | 1246.154 | 0.09635912
1971.63 | 0.13158 | 1246.154 | 0.09635912
1973.92 | 0.13172 | 1257.692 | 0.0970426
1977.04 | 0.131923 | 1257.692 | 0.0970426
1980.16 | 0.132144 | 1257.692 | 0.0970426
1983.69 | 0.132376 | 1257.692 | 0.0970426
1987.75 | 0.132645 | 1257.692 | 0.0970426
1991.82 | 0.132909 | 1269.231 | 0.09772726
1995.19 | 0.133135 | 1269.231 | 0.09772726
1998.66 | 0.133377 | 1269.231 | 0.09772726
2002.27 | 0.133606 | 1269.231 | 0.09772726
2003.78 | 0.13371 | 1269.231 | 0.09772726
2007.17 | 0.133929 | 1269.231 | 0.09772726
2010.54 | 0.134168 | 1280.769 | 0.09841328
2014.33 | 0.134416 | 1280.769 | 0.09841328
2018.88 | 0.134727 | 1280.769 | 0.09841328
2021.94 | 0.134902 | 1280.769 | 0.09841328
2025.52 | 0.135167 | 1280.769 | 0.09841328
2028.76 | 0.1354 | 1292.308 | 0.09910084
2031.8 | 0.135596 | 1292.308 | 0.09910084
2034.75 | 0.135803 | 1292.308 | 0.09910084
2037.9 | 0.135999 | 1292.308 | 0.09910084
2041.17 | 0.136235 | 1292.308 | 0.09910084
2044.66 | 0.136462 | 1292.308 | 0.09910084
2047.43 | 0.136682 | 1303.846 | 0.0997901
2049.63 | 0.136815 | 1303.846 | 0.0997901
2052.99 | 0.137041 | 1303.846 | 0.0997901
2055.29 | 0.137212 | 1303.846 | 0.0997901
2057.58 | 0.137389 | 1303.846 | 0.0997901
2059.45 | 0.137482 | 1315.385 | 0.1004812
2061.33 | 0.137644 | 1315.385 | 0.1004812
2063.25 | 0.137755 | 1315.385 | 0.1004812
2065.87 | 0.137951 | 1315.385 | 0.1004812
2068.84 | 0.138157 | 1315.385 | 0.1004812
2072.01 | 0.138394 | 1326.923 | 0.1011745
2075.45 | 0.138601 | 1326.923 | 0.1011745
2078.23 | 0.138817 | 1326.923 | 0.1011745
2080.77 | 0.138977 | 1326.923 | 0.1011745
2082.77 | 0.139107 | 1326.923 | 0.1011745
2085.61 | 0.139344 | 1326.923 | 0.1011745
2089.28 | 0.139563 | 1338.462 | 0.10187
2091.75 | 0.13978 | 1338.462 | 0.10187
2093.78 | 0.139927 | 1338.462 | 0.10187
2097.17 | 0.140173 | 1338.462 | 0.10187
2100.89 | 0.140419 | 1338.462 | 0.10187
2104.14 | 0.140664 | 1350 | 0.1025679
2106.81 | 0.140832 | 1350 | 0.1025679
2110.67 | 0.141134 | 1350 | 0.1025679
2112.97 | 0.141276 | 1350 | 0.1025679
2116.29 | 0.141514 | 1350 | 0.1025679
2118.86 | 0.141726 | 1350 | 0.1025679
2121.81 | 0.141949 | 1361.538 | 0.1032685
2125.37 | 0.142197 | 1361.538 | 0.1032685
2128.04 | 0.142382 | 1361.538 | 0.1032685
2131.79 | 0.142624 | 1361.538 | 0.1032685
2135.23 | 0.142886 | 1361.538 | 0.1032685
2138.18 | 0.143117 | 1373.077 | 0.1039721
2140.62 | 0.143274 | 1373.077 | 0.1039721
2142.22 | 0.143388 | 1373.077 | 0.1039721
2145.17 | 0.143631 | 1373.077 | 0.1039721
2146.31 | 0.143714 | 1373.077 | 0.1039721
2151.26 | 0.144065 | 1373.077 | 0.1039721
2154.57 | 0.144295 | 1384.615 | 0.1046787
2156.85 | 0.144473 | 1384.615 | 0.1046787
2159.67 | 0.144711 | 1384.615 | 0.1046787
2162.46 | 0.144906 | 1384.615 | 0.1046787
2165.31 | 0.145145 | 1384.615 | 0.1046787
2168.18 | 0.145347 | 1396.154 | 0.1053886
2170.17 | 0.145512 | 1396.154 | 0.1053886
2173.47 | 0.145731 | 1396.154 | 0.1053886
2175.19 | 0.145886 | 1396.154 | 0.1053886
2177.81 | 0.146073 | 1396.154 | 0.1053886
2180.88 | 0.146294 | 1396.154 | 0.1053886
2184.38 | 0.146578 | 1407.692 | 0.1061021
2187.87 | 0.14685 | 1407.692 | 0.1061021
2192.24 | 0.147172 | 1407.692 | 0.1061021
2194.43 | 0.147344 | 1407.692 | 0.1061021
2197.73 | 0.147558 | 1407.692 | 0.1061021
2200.37 | 0.14779 | 1419.231 | 0.1068194
2203.82 | 0.148044 | 1419.231 | 0.1068194
2207.49 | 0.148337 | 1419.231 | 0.1068194
2211.93 | 0.148694 | 1419.231 | 0.1068194
2215.6 | 0.148978 | 1419.231 | 0.1068194
2219.27 | 0.14922 | 1430.769 | 0.1075408
2221.64 | 0.149442 | 1430.769 | 0.1075408
2226.31 | 0.149817 | 1430.769 | 0.1075408
2231.45 | 0.150222 | 1430.769 | 0.1075408
2234.77 | 0.150486 | 1430.769 | 0.1075408
2239.13 | 0.150819 | 1430.769 | 0.1075408
2242.58 | 0.151121 | 1442.308 | 0.1082666
2246.22 | 0.151402 | 1442.308 | 0.1082666
2250.96 | 0.151778 | 1442.308 | 0.1082666
2254.78 | 0.152093 | 1442.308 | 0.1082666
2257.08 | 0.152273 | 1442.308 | 0.1082666
2260.9 | 0.152554 | 1453.846 | 0.108997
2264.79 | 0.15289 | 1453.846 | 0.108997
2268.56 | 0.153196 | 1453.846 | 0.108997
2271.7 | 0.153456 | 1453.846 | 0.108997
2274.83 | 0.153712 | 1453.846 | 0.108997
2278.36 | 0.153999 | 1453.846 | 0.108997
2281.56 | 0.154246 | 1465.385 | 0.1097323
2285.53 | 0.154611 | 1465.385 | 0.1097323
2289.32 | 0.154917 | 1465.385 | 0.1097323
2292.77 | 0.155233 | 1465.385 | 0.1097323
2295.62 | 0.155462 | 1465.385 | 0.1097323
2299.2 | 0.155777 | 1476.923 | 0.1104728
2303.32 | 0.156114 | 1476.923 | 0.1104728
2306.7 | 0.156393 | 1476.923 | 0.1104728
2310.22 | 0.156703 | 1476.923 | 0.1104728
2313.13 | 0.156947 | 1476.923 | 0.1104728
2316.78 | 0.157263 | 1476.923 | 0.1104728
2319.85 | 0.157516 | 1488.462 | 0.1112188
2322.84 | 0.157794 | 1488.462 | 0.1112188
2326.01 | 0.158062 | 1488.462 | 0.1112188
2329.86 | 0.158412 | 1488.462 | 0.1112188
2333 | 0.158675 | 1488.462 | 0.1112188
2336.89 | 0.159024 | 1500 | 0.1119707
2340.51 | 0.159356 | 1500 | 0.1119707
2343.31 | 0.159597 | 1500 | 0.1119707
2346.03 | 0.159845 | 1500 | 0.1119707
2349.78 | 0.160187 | 1500 | 0.1119707
2353.29 | 0.160503 | 1511.538 | 0.1127289
2356.18 | 0.16077 | 1511.538 | 0.1127289
2359.45 | 0.161051 | 1511.538 | 0.1127289
2361.73 | 0.16127 | 1511.538 | 0.1127289
2365.3 | 0.161591 | 1511.538 | 0.1127289
2367.65 | 0.161789 | 1511.538 | 0.1127289
2371.81 | 0.162174 | 1523.077 | 0.1134936
2375.2 | 0.162489 | 1523.077 | 0.1134936
2378.73 | 0.162814 | 1523.077 | 0.1134936
2381.87 | 0.163108 | 1523.077 | 0.1134936
2384.37 | 0.163354 | 1523.077 | 0.1134936
2387.98 | 0.163697 | 1534.615 | 0.1142654
2391.83 | 0.164059 | 1534.615 | 0.1142654
2395.5 | 0.164396 | 1534.615 | 0.1142654
2399.01 | 0.164732 | 1534.615 | 0.1142654
2401.74 | 0.165006 | 1534.615 | 0.1142654
2404.51 | 0.165275 | 1534.615 | 0.1142654
2406.98 | 0.165505 | 1546.154 | 0.1150445
2410.5 | 0.165854 | 1546.154 | 0.1150445
2414.34 | 0.166239 | 1546.154 | 0.1150445
2418.06 | 0.166603 | 1546.154 | 0.1150445
2421.88 | 0.166958 | 1546.154 | 0.1150445
2425.89 | 0.167363 | 1557.692 | 0.1158315
2427.76 | 0.167577 | 1557.692 | 0.1158315
2430.68 | 0.167885 | 1557.692 | 0.1158315
2434.16 | 0.16823 | 1557.692 | 0.1158315
2437.05 | 0.168504 | 1557.692 | 0.1158315
2440.2 | 0.168838 | 1557.692 | 0.1158315
2443.62 | 0.16917 | 1569.231 | 0.1166268
2447.13 | 0.169542 | 1569.231 | 0.1166268
2450.98 | 0.169942 | 1569.231 | 0.1166268
2454.55 | 0.170322 | 1569.231 | 0.1166268
2457.19 | 0.170602 | 1569.231 | 0.1166268
2460.51 | 0.170936 | 1580.769 | 0.1174309
2463.19 | 0.171217 | 1580.769 | 0.1174309
2466.88 | 0.171616 | 1580.769 | 0.1174309
2470.22 | 0.171963 | 1580.769 | 0.1174309
2473.62 | 0.172334 | 1580.769 | 0.1174309
2477.24 | 0.172731 | 1592.308 | 0.1182442
2480.36 | 0.173071 | 1592.308 | 0.1182442
2484.7 | 0.17354 | 1592.308 | 0.1182442
2487.49 | 0.173842 | 1592.308 | 0.1182442
2490.78 | 0.174203 | 1592.308 | 0.1182442
2494.25 | 0.17458 | 1592.308 | 0.1182442
2498.37 | 0.175061 | 1603.846 | 0.1190673
2502.66 | 0.175553 | 1603.846 | 0.1190673
2506.11 | 0.175952 | 1603.846 | 0.1190673
2509.36 | 0.176299 | 1603.846 | 0.1190673
2511.7 | 0.176583 | 1603.846 | 0.1190673
2515.7 | 0.177046 | 1615.385 | 0.1199009
2517.76 | 0.177274 | 1615.385 | 0.1199009
2521.96 | 0.177779 | 1615.385 | 0.1199009
2525.3 | 0.178152 | 1615.385 | 0.1199009
2527.67 | 0.17846 | 1615.385 | 0.1199009
2530.87 | 0.178856 | 1615.385 | 0.1199009
2534.61 | 0.179268 | 1626.923 | 0.1207454
2538.16 | 0.179693 | 1626.923 | 0.1207454
2540.1 | 0.179972 | 1626.923 | 0.1207454
2543.27 | 0.180372 | 1626.923 | 0.1207454
2547.2 | 0.18086 | 1626.923 | 0.1207454
2549.82 | 0.181192 | 1638.462 | 0.1216016
2553.06 | 0.181591 | 1638.462 | 0.1216016
2555.5 | 0.18187 | 1638.462 | 0.1216016
2556.65 | 0.182042 | 1638.462 | 0.1216016
2559.35 | 0.18238 | 1638.462 | 0.1216016
2562.22 | 0.182772 | 1638.462 | 0.1216016
2564.27 | 0.183038 | 1650 | 0.1224702
2567.86 | 0.183509 | 1650 | 0.1224702
2570.83 | 0.183889 | 1650 | 0.1224702
2572.8 | 0.184165 | 1650 | 0.1224702
2574.8 | 0.184417 | 1650 | 0.1224702
2577.29 | 0.184764 | 1661.538 | 0.1233518
2579.74 | 0.185091 | 1661.538 | 0.1233518
2582.71 | 0.18549 | 1661.538 | 0.1233518
2585.75 | 0.185909 | 1661.538 | 0.1233518
2588.22 | 0.186246 | 1661.538 | 0.1233518
2590.32 | 0.186513 | 1661.538 | 0.1233518
2592.2 | 0.186798 | 1673.077 | 0.1242473
2595.21 | 0.187223 | 1673.077 | 0.1242473
2598.26 | 0.187607 | 1673.077 | 0.1242473
2601.55 | 0.188079 | 1673.077 | 0.1242473
2603.7 | 0.188398 | 1673.077 | 0.1242473
2606.77 | 0.188848 | 1684.615 | 0.1251576
2609.47 | 0.189234 | 1684.615 | 0.1251576
2612.84 | 0.189724 | 1684.615 | 0.1251576
2615.05 | 0.190063 | 1684.615 | 0.1251576
2618.55 | 0.190597 | 1684.615 | 0.1251576
2622 | 0.19112 | 1696.154 | 0.1260835
2624.66 | 0.191541 | 1696.154 | 0.1260835
2627.21 | 0.191902 | 1696.154 | 0.1260835
2630.71 | 0.19246 | 1696.154 | 0.1260835
2633.05 | 0.192833 | 1696.154 | 0.1260835
2634.77 | 0.193098 | 1696.154 | 0.1260835
2637.91 | 0.193587 | 1707.692 | 0.1270262
2641.04 | 0.194105 | 1707.692 | 0.1270262
2643.88 | 0.194584 | 1707.692 | 0.1270262
2646.4 | 0.195 | 1707.692 | 0.1270262
2649.05 | 0.19545 | 1707.692 | 0.1270262
2651.14 | 0.195803 | 1719.231 | 0.1279866
2653.69 | 0.196235 | 1719.231 | 0.1279866
2656.23 | 0.196683 | 1719.231 | 0.1279866
2659.16 | 0.197158 | 1719.231 | 0.1279866
2661.22 | 0.197531 | 1719.231 | 0.1279866
2663.6 | 0.197905 | 1719.231 | 0.1279866
2666.02 | 0.198363 | 1730.769 | 0.1289661
2666.99 | 0.198526 | 1730.769 | 0.1289661
2668.94 | 0.198866 | 1730.769 | 0.1289661
2670.74 | 0.199231 | 1730.769 | 0.1289661
2673.61 | 0.199761 | 1730.769 | 0.1289661
2675.3 | 0.20005 | 1742.308 | 0.1299658
2677.35 | 0.200466 | 1742.308 | 0.1299658
2679.02 | 0.200781 | 1742.308 | 0.1299658
2680.85 | 0.201128 | 1742.308 | 0.1299658
2683.39 | 0.201615 | 1742.308 | 0.1299658
2685.84 | 0.20209 | 1742.308 | 0.1299658
2687.88 | 0.20248 | 1753.846 | 0.1309871
2690.43 | 0.202985 | 1753.846 | 0.1309871
2693.25 | 0.203561 | 1753.846 | 0.1309871
2696.14 | 0.204144 | 1753.846 | 0.1309871
2698.66 | 0.204661 | 1753.846 | 0.1309871
2700.26 | 0.204997 | 1765.385 | 0.1320317
2702.18 | 0.205397 | 1765.385 | 0.1320317
2703.95 | 0.205767 | 1765.385 | 0.1320317
2705.61 | 0.206138 | 1765.385 | 0.1320317
2707.5 | 0.20655 | 1765.385 | 0.1320317
2709.27 | 0.206942 | 1776.923 | 0.1331013
2710.65 | 0.207213 | 1776.923 | 0.1331013
2711.6 | 0.207472 | 1776.923 | 0.1331013
2713.19 | 0.207814 | 1776.923 | 0.1331013
2715.71 | 0.208398 | 1776.923 | 0.1331013
2717.63 | 0.208842 | 1776.923 | 0.1331013
2718.9 | 0.209141 | 1788.462 | 0.1341976
2720.93 | 0.2096 | 1788.462 | 0.1341976
2722.62 | 0.209999 | 1788.462 | 0.1341976
2724 | 0.21034 | 1788.462 | 0.1341976
2725.57 | 0.210718 | 1788.462 | 0.1341976
2727.69 | 0.211242 | 1800 | 0.1353228
2729.36 | 0.211682 | 1800 | 0.1353228
2731.31 | 0.212141 | 1800 | 0.1353228
2732.34 | 0.212429 | 1800 | 0.1353228
2734.35 | 0.212949 | 1800 | 0.1353228
2735.86 | 0.213342 | 1800 | 0.1353228
2737.62 | 0.213813 | 1811.538 | 0.1364794
2739.57 | 0.214336 | 1811.538 | 0.1364794
2741.29 | 0.214813 | 1811.538 | 0.1364794
2743.21 | 0.215337 | 1811.538 | 0.1364794
2744.31 | 0.21563 | 1811.538 | 0.1364794
2745.41 | 0.215923 | 1823.077 | 0.1376699
2746 | 0.216199 | 1823.077 | 0.1376699
2746.18 | 0.216434 | 1823.077 | 0.1376699
2746.6 | 0.216725 | 1823.077 | 0.1376699
2747.26 | 0.217049 | 1823.077 | 0.1376699
2748.32 | 0.217422 | 1823.077 | 0.1376699
2749.78 | 0.217922 | 1834.615 | 0.1388972
2750.94 | 0.218306 | 1834.615 | 0.1388972
2752.57 | 0.218835 | 1834.615 | 0.1388972
2754.09 | 0.219338 | 1834.615 | 0.1388972
2755.46 | 0.219756 | 1834.615 | 0.1388972
2757.01 | 0.220255 | 1846.154 | 0.1401644
2758.38 | 0.220688 | 1846.154 | 0.1401644
2759.96 | 0.221201 | 1846.154 | 0.1401644
2761.96 | 0.221842 | 1846.154 | 0.1401644
2763.18 | 0.222236 | 1846.154 | 0.1401644
2764.67 | 0.222727 | 1857.692 | 0.1414752
2765.79 | 0.223067 | 1857.692 | 0.1414752
2767.3 | 0.223585 | 1857.692 | 0.1414752
2768.86 | 0.224125 | 1857.692 | 0.1414752
2770.06 | 0.224535 | 1857.692 | 0.1414752
2771.21 | 0.224934 | 1857.692 | 0.1414752
2772.18 | 0.225274 | 1869.231 | 0.1428334
2773.38 | 0.225695 | 1869.231 | 0.1428334
2775.03 | 0.226268 | 1869.231 | 0.1428334
2776.43 | 0.226767 | 1869.231 | 0.1428334
2777.85 | 0.227278 | 1869.231 | 0.1428334
2779.08 | 0.227728 | 1880.769 | 0.1442438
2780.08 | 0.228119 | 1880.769 | 0.1442438
2781.45 | 0.228637 | 1880.769 | 0.1442438
2782.62 | 0.229095 | 1880.769 | 0.1442438
2783.86 | 0.229588 | 1880.769 | 0.1442438
2785.06 | 0.230071 | 1880.769 | 0.1442438
2786.21 | 0.230548 | 1892.308 | 0.1457117
2787.38 | 0.231048 | 1892.308 | 0.1457117
2788.31 | 0.231435 | 1892.308 | 0.1457117
2788.93 | 0.23169 | 1892.308 | 0.1457117
2790.2 | 0.232261 | 1892.308 | 0.1457117
2791.06 | 0.232627 | 1903.846 | 0.147243
2792.16 | 0.233127 | 1903.846 | 0.147243
2793.3 | 0.233653 | 1903.846 | 0.147243
2794.23 | 0.234082 | 1903.846 | 0.147243
2795.5 | 0.234691 | 1903.846 | 0.147243
2796.5 | 0.235184 | 1903.846 | 0.147243
2797.57 | 0.23567 | 1915.385 | 0.148845
2798.84 | 0.236252 | 1915.385 | 0.148845
2799.81 | 0.236696 | 1915.385 | 0.148845
2800.96 | 0.237218 | 1915.385 | 0.148845
2802.36 | 0.237839 | 1915.385 | 0.148845
2803.19 | 0.238223 | 1926.923 | 0.1505259
2804.13 | 0.238652 | 1926.923 | 0.1505259
2805.08 | 0.239092 | 1926.923 | 0.1505259
2806.13 | 0.239579 | 1926.923 | 0.1505259
2807.13 | 0.240053 | 1926.923 | 0.1505259
2808.1 | 0.240513 | 1926.923 | 0.1505259
2809.07 | 0.240985 | 1938.462 | 0.1522953
2810.05 | 0.241441 | 1938.462 | 0.1522953
2811.07 | 0.241928 | 1938.462 | 0.1522953
2812.19 | 0.242467 | 1938.462 | 0.1522953
2812.97 | 0.242862 | 1938.462 | 0.1522953
2813.92 | 0.243349 | 1950 | 0.1541669
2814.94 | 0.243879 | 1950 | 0.1541669
2815.99 | 0.244391 | 1950 | 0.1541669
2817.13 | 0.244982 | 1950 | 0.1541669
2817.94 | 0.245402 | 1950 | 0.1541669
2818.89 | 0.245897 | 1961.538 | 0.1561538
2819.85 | 0.246381 | 1961.538 | 0.1561538
2820.73 | 0.246855 | 1961.538 | 0.1561538
2821.65 | 0.247347 | 1961.538 | 0.1561538
2822.41 | 0.247757 | 1961.538 | 0.1561538
2823.08 | 0.248124 | 1961.538 | 0.1561538
2823.78 | 0.248522 | 1973.077 | 0.1582731
2824.38 | 0.24885 | 1973.077 | 0.1582731
2825 | 0.249185 | 1973.077 | 0.1582731
2825.67 | 0.249586 | 1973.077 | 0.1582731
2826.29 | 0.24994 | 1973.077 | 0.1582731
2826.94 | 0.250314 | 1984.615 | 0.1605459
2827.49 | 0.250646 | 1984.615 | 0.1605459
2828.05 | 0.25098 | 1984.615 | 0.1605459
2828.5 | 0.251232 | 1984.615 | 0.1605459
2829.07 | 0.251583 | 1984.615 | 0.1605459
2829.64 | 0.251958 | 1984.615 | 0.1605459
2830.21 | 0.252312 | 1996.154 | 0.1629983
2830.72 | 0.252642 | 1996.154 | 0.1629983
2831.07 | 0.252856 | 1996.154 | 0.1629983
2831.46 | 0.253103 | 1996.154 | 0.1629983
2831.86 | 0.253384 | 1996.154 | 0.1629983
2832.21 | 0.253618 | 2007.692 | 0.1656628
2832.48 | 0.253799 | 2007.692 | 0.1656628
2832.99 | 0.254124 | 2007.692 | 0.1656628
2833.38 | 0.25439 | 2007.692 | 0.1656628
2833.81 | 0.254714 | 2007.692 | 0.1656628
2834.16 | 0.25496 | 2007.692 | 0.1656628
2834.51 | 0.255207 | 2019.231 | 0.1685917
2834.9 | 0.255491 | 2019.231 | 0.1685917
2835.28 | 0.255762 | 2019.231 | 0.1685917
2835.6 | 0.256003 | 2019.231 | 0.1685917
2836.05 | 0.256329 | 2019.231 | 0.1685917
2836.38 | 0.256583 | 2030.769 | 0.1718408
2836.75 | 0.256868 | 2030.769 | 0.1718408
2837.18 | 0.257205 | 2030.769 | 0.1718408
2837.48 | 0.257455 | 2030.769 | 0.1718408
2837.87 | 0.257761 | 2030.769 | 0.1718408
2838.23 | 0.258082 | 2042.308 | 0.1754908
2838.62 | 0.258395 | 2042.308 | 0.1754908
2838.88 | 0.258621 | 2042.308 | 0.1754908
2839.12 | 0.258812 | 2042.308 | 0.1754908
2839.37 | 0.259052 | 2042.308 | 0.1754908
2839.65 | 0.259306 | 2042.308 | 0.1754908
2839.9 | 0.259513 | 2053.846 | 0.1796467
2840.18 | 0.259769 | 2053.846 | 0.1796467
2840.43 | 0.260014 | 2053.846 | 0.1796467
2840.69 | 0.260252 | 2053.846 | 0.1796467
2840.97 | 0.260532 | 2053.846 | 0.1796467
2841.22 | 0.260785 | 2065.385 | 0.1845286
2841.5 | 0.261071 | 2065.385 | 0.1845286
2841.74 | 0.261305 | 2065.385 | 0.1845286
2841.97 | 0.261592 | 2065.385 | 0.1845286
2842.25 | 0.261909 | 2065.385 | 0.1845286
2842.5 | 0.262199 | 2065.385 | 0.1845286
2842.74 | 0.262475 | 2076.923 | 0.1903837
2843 | 0.262819 | 2076.923 | 0.1903837
2843.17 | 0.263006 | 2076.923 | 0.1903837
2843.34 | 0.263235 | 2076.923 | 0.1903837
2843.49 | 0.263446 | 2076.923 | 0.1903837
2843.64 | 0.263646 | 2088.462 | 0.197504
2843.79 | 0.263874 | 2088.462 | 0.197504
2843.94 | 0.264089 | 2088.462 | 0.197504
2844.09 | 0.26434 | 2088.462 | 0.197504
2844.24 | 0.264601 | 2088.462 | 0.197504
2844.39 | 0.264862 | 2088.462 | 0.197504
2844.56 | 0.265152 | 2100 | 0.2071734
2844.71 | 0.265462 | 2100 | 0.2071734
2844.86 | 0.265788 | 2100 | 0.2071734
2845.01 | 0.266122 | 2100 | 0.2071734
2845.16 | 0.266492 | 2100 | 0.2071734
2845.32 | 0.266983 | 2111.538 | 0.2195743
2845.47 | 0.267499 | 2111.538 | 0.2195743
2845.62 | 0.268118 | 2111.538 | 0.2195743
2845.79 | 0.269086 | 2111.538 | 0.2195743
2846.09 | 0.277129 | 2111.538 | 0.2195743
0 | 0 | 0 | 0
0 | 0 | 0 | 0
0 | 0 | 0 | 0
0 | 0 | 0 | 0
0 | 1e-06 | 0 | 0
0 | 1e-06 | 11.53846 | 0.0008332577
0.01 | 3e-06 | 11.53846 | 0.0008332577
0.01 | 2e-06 | 11.53846 | 0.0008332577
0.01 | 1e-06 | 11.53846 | 0.0008332577
0.01 | 2e-06 | 23.07692 | 0.001659449
0.01 | 1e-06 | 23.07692 | 0.001659449
0.01 | 3e-06 | 23.07692 | 0.001659449
0.01 | 8e-06 | 23.07692 | 0.001659449
0.01 | 4.7e-05 | 34.61538 | 0.00247868
0.01 | 5.3e-05 | 34.61538 | 0.00247868
0.02 | 6.1e-05 | 34.61538 | 0.00247868
0.02 | 6.4e-05 | 34.61538 | 0.00247868
0.02 | 6.4e-05 | 46.15385 | 0.003291055
0.02 | 6.4e-05 | 46.15385 | 0.003291055
0.02 | 6.6e-05 | 46.15385 | 0.003291055
0.02 | 6.4e-05 | 46.15385 | 0.003291055
0.02 | 6.4e-05 | 57.69231 | 0.004096676
0.02 | 6.4e-05 | 57.69231 | 0.004096676
0.02 | 7.1e-05 | 57.69231 | 0.004096676
0.02 | 7.4e-05 | 57.69231 | 0.004096676
0.03 | 7.3e-05 | 69.23077 | 0.004895641
0.03 | 7.3e-05 | 69.23077 | 0.004895641
0.03 | 7.2e-05 | 69.23077 | 0.004895641
0.03 | 7.1e-05 | 69.23077 | 0.004895641
0.03 | 7.1e-05 | 69.23077 | 0.004895641
0.03 | 7e-05 | 80.76923 | 0.005688049
0.03 | 6.9e-05 | 80.76923 | 0.005688049
0.03 | 6.8e-05 | 80.76923 | 0.005688049
0.03 | 6.8e-05 | 80.76923 | 0.005688049
0.03 | 6.7e-05 | 92.30769 | 0.006473994
0.04 | 7.1e-05 | 92.30769 | 0.006473994
0.04 | 7.1e-05 | 92.30769 | 0.006473994
0.04 | 7.1e-05 | 92.30769 | 0.006473994
0.04 | 8.1e-05 | 103.8462 | 0.007253571
0.04 | 8.2e-05 | 103.8462 | 0.007253571
0.04 | 8.2e-05 | 103.8462 | 0.007253571
0.04 | 8.4e-05 | 103.8462 | 0.007253571
0.04 | 8.4e-05 | 115.3846 | 0.008026869
0.04 | 8.4e-05 | 115.3846 | 0.008026869
0.05 | 8.4e-05 | 115.3846 | 0.008026869
0.05 | 8.3e-05 | 115.3846 | 0.008026869
0.05 | 8.3e-05 | 126.9231 | 0.00879398
0.05 | 8.4e-05 | 126.9231 | 0.00879398
0.05 | 8.3e-05 | 126.9231 | 0.00879398
0.05 | 8.2e-05 | 126.9231 | 0.00879398
0.06 | 8.2e-05 | 138.4615 | 0.009554991
0.06 | 8.2e-05 | 138.4615 | 0.009554991
0.06 | 8.2e-05 | 138.4615 | 0.009554991
0.06 | 8.3e-05 | 138.4615 | 0.009554991
0.06 | 8.3e-05 | 150 | 0.01030999
0.07 | 8.3e-05 | 150 | 0.01030999
0.07 | 8.3e-05 | 150 | 0.01030999
0.07 | 8.3e-05 | 150 | 0.01030999
0.08 | 8.6e-05 | 150 | 0.01030999
0.08 | 8.7e-05 | 161.5385 | 0.01105905
0.08 | 8.8e-05 | 161.5385 | 0.01105905
0.09 | 8.8e-05 | 161.5385 | 0.01105905
0.09 | 8.8e-05 | 161.5385 | 0.01105905
0.1 | 8.8e-05 | 173.0769 | 0.01180227
0.1 | 8.9e-05 | 173.0769 | 0.01180227
0.1 | 9e-05 | 173.0769 | 0.01180227
0.11 | 9e-05 | 173.0769 | 0.01180227
0.11 | 9e-05 | 184.6154 | 0.01253973
0.12 | 9.2e-05 | 184.6154 | 0.01253973
0.12 | 9.2e-05 | 184.6154 | 0.01253973
0.13 | 9.3e-05 | 184.6154 | 0.01253973
0.13 | 9.2e-05 | 196.1538 | 0.01327149
0.13 | 8.9e-05 | 196.1538 | 0.01327149
0.14 | 9.1e-05 | 196.1538 | 0.01327149
0.14 | 9.4e-05 | 196.1538 | 0.01327149
0.15 | 9.3e-05 | 207.6923 | 0.01399765
0.15 | 9.2e-05 | 207.6923 | 0.01399765
0.15 | 9.2e-05 | 207.6923 | 0.01399765
0.16 | 9.2e-05 | 207.6923 | 0.01399765
0.16 | 9.3e-05 | 219.2308 | 0.01471825
0.17 | 9.1e-05 | 219.2308 | 0.01471825
0.17 | 9.1e-05 | 219.2308 | 0.01471825
0.18 | 9.2e-05 | 219.2308 | 0.01471825
0.18 | 9.1e-05 | 230.7692 | 0.01543339
0.19 | 9.5e-05 | 230.7692 | 0.01543339
0.2 | 9.6e-05 | 230.7692 | 0.01543339
0.21 | 9.8e-05 | 230.7692 | 0.01543339
0.23 | 9.9e-05 | 230.7692 | 0.01543339
0.24 | 0.000115 | 242.3077 | 0.01614315
0.25 | 0.000131 | 242.3077 | 0.01614315
0.26 | 0.000129 | 242.3077 | 0.01614315
0.27 | 0.000129 | 242.3077 | 0.01614315
0.28 | 0.000129 | 253.8462 | 0.0168476
0.29 | 0.000131 | 253.8462 | 0.0168476
0.3 | 0.000129 | 253.8462 | 0.0168476
0.31 | 0.00013 | 253.8462 | 0.0168476
0.32 | 0.000129 | 265.3846 | 0.01754681
0.34 | 0.00013 | 265.3846 | 0.01754681
0.35 | 0.000129 | 265.3846 | 0.01754681
0.36 | 0.000128 | 265.3846 | 0.01754681
0.38 | 0.000128 | 276.9231 | 0.01824085
0.41 | 0.000128 | 276.9231 | 0.01824085
0.43 | 0.000128 | 276.9231 | 0.01824085
0.45 | 0.000127 | 276.9231 | 0.01824085
0.48 | 0.000124 | 288.4615 | 0.01892978
0.5 | 0.000124 | 288.4615 | 0.01892978
0.52 | 0.000123 | 288.4615 | 0.01892978
0.54 | 0.000122 | 288.4615 | 0.01892978
0.57 | 0.00012 | 300 | 0.01961368
0.59 | 0.000119 | 300 | 0.01961368
0.61 | 0.000117 | 300 | 0.01961368
0.64 | 0.000116 | 300 | 0.01961368
0.66 | 0.00012 | 300 | 0.01961368
0.69 | 0.000121 | 311.5385 | 0.0202926
0.7 | 0.000121 | 311.5385 | 0.0202926
0.73 | 0.000123 | 311.5385 | 0.0202926
0.75 | 0.000121 | 311.5385 | 0.0202926
0.78 | 0.000123 | 323.0769 | 0.02096662
0.79 | 0.000124 | 323.0769 | 0.02096662
0.82 | 0.000122 | 323.0769 | 0.02096662
0.85 | 0.000127 | 323.0769 | 0.02096662
0.87 | 0.000132 | 334.6154 | 0.02163579
0.89 | 0.000136 | 334.6154 | 0.02163579
0.91 | 0.000138 | 334.6154 | 0.02163579
0.94 | 0.000142 | 334.6154 | 0.02163579
0.96 | 0.000143 | 346.1538 | 0.02230018
0.98 | 0.000143 | 346.1538 | 0.02230018
1 | 0.00015 | 346.1538 | 0.02230018
1.03 | 0.000152 | 346.1538 | 0.02230018
1.05 | 0.000151 | 357.6923 | 0.02295984
1.07 | 0.000153 | 357.6923 | 0.02295984
1.1 | 0.000152 | 357.6923 | 0.02295984
1.12 | 0.000151 | 357.6923 | 0.02295984
1.14 | 0.00015 | 369.2308 | 0.02361484
1.16 | 0.000152 | 369.2308 | 0.02361484
1.19 | 0.000158 | 369.2308 | 0.02361484
1.21 | 0.000162 | 369.2308 | 0.02361484
1.23 | 0.000162 | 380.7692 | 0.02426524
1.26 | 0.000159 | 380.7692 | 0.02426524
1.28 | 0.000162 | 380.7692 | 0.02426524
1.31 | 0.000169 | 380.7692 | 0.02426524
1.32 | 0.00017 | 380.7692 | 0.02426524
1.35 | 0.000168 | 392.3077 | 0.02491111
1.37 | 0.000177 | 392.3077 | 0.02491111
1.4 | 0.000179 | 392.3077 | 0.02491111
1.42 | 0.00018 | 392.3077 | 0.02491111
1.44 | 0.000178 | 403.8462 | 0.02555249
1.47 | 0.000177 | 403.8462 | 0.02555249
1.49 | 0.000176 | 403.8462 | 0.02555249
1.51 | 0.000178 | 403.8462 | 0.02555249
1.53 | 0.000177 | 415.3846 | 0.02618945
1.56 | 0.000185 | 415.3846 | 0.02618945
1.58 | 0.000188 | 415.3846 | 0.02618945
1.6 | 0.000191 | 415.3846 | 0.02618945
1.63 | 0.000191 | 426.9231 | 0.02682206
1.65 | 0.000193 | 426.9231 | 0.02682206
1.68 | 0.00019 | 426.9231 | 0.02682206
1.69 | 0.000192 | 426.9231 | 0.02682206
1.72 | 0.000192 | 438.4615 | 0.02745036
1.74 | 0.000198 | 438.4615 | 0.02745036
1.77 | 0.000205 | 438.4615 | 0.02745036
1.78 | 0.000204 | 438.4615 | 0.02745036
1.8 | 0.000213 | 450 | 0.02807443
1.83 | 0.000218 | 450 | 0.02807443
1.85 | 0.000222 | 450 | 0.02807443
1.87 | 0.000225 | 450 | 0.02807443
1.9 | 0.000226 | 461.5385 | 0.02869432
1.92 | 0.000224 | 461.5385 | 0.02869432
1.94 | 0.000226 | 461.5385 | 0.02869432
1.96 | 0.000226 | 461.5385 | 0.02869432
1.99 | 0.00023 | 461.5385 | 0.02869432
2.01 | 0.000233 | 473.0769 | 0.02931008
2.03 | 0.000234 | 473.0769 | 0.02931008
2.06 | 0.000235 | 473.0769 | 0.02931008
2.08 | 0.000233 | 473.0769 | 0.02931008
2.11 | 0.000237 | 484.6154 | 0.02992177
2.12 | 0.000239 | 484.6154 | 0.02992177
2.15 | 0.000246 | 484.6154 | 0.02992177
2.17 | 0.000252 | 484.6154 | 0.02992177
2.2 | 0.000255 | 496.1538 | 0.03052946
2.22 | 0.000255 | 496.1538 | 0.03052946
2.24 | 0.000259 | 496.1538 | 0.03052946
2.27 | 0.000263 | 496.1538 | 0.03052946
2.29 | 0.000263 | 507.6923 | 0.0311332
2.55 | 0.000281 | 507.6923 | 0.0311332
3.3 | 0.000363 | 507.6923 | 0.0311332
4.05 | 0.000447 | 507.6923 | 0.0311332
4.8 | 0.000511 | 519.2308 | 0.03173304
5.3 | 0.000547 | 519.2308 | 0.03173304
6.05 | 0.000608 | 519.2308 | 0.03173304
6.8 | 0.00067 | 519.2308 | 0.03173304
7.55 | 0.000728 | 530.7692 | 0.03232905
8.05 | 0.00077 | 530.7692 | 0.03232905
8.8 | 0.000837 | 530.7692 | 0.03232905
9.55 | 0.000897 | 530.7692 | 0.03232905
10.3 | 0.000962 | 530.7692 | 0.03232905
10.8 | 0.001002 | 542.3077 | 0.03292128
11.55 | 0.001059 | 542.3077 | 0.03292128
12.3 | 0.001131 | 542.3077 | 0.03292128
13.05 | 0.001199 | 542.3077 | 0.03292128
13.55 | 0.001233 | 553.8462 | 0.03350978
14.3 | 0.001308 | 553.8462 | 0.03350978
15.05 | 0.001376 | 553.8462 | 0.03350978
15.8 | 0.001434 | 553.8462 | 0.03350978
16.3 | 0.001473 | 565.3846 | 0.03409461
17.05 | 0.001547 | 565.3846 | 0.03409461
17.8 | 0.001624 | 565.3846 | 0.03409461
18.8 | 0.001731 | 565.3846 | 0.03409461
19.8 | 0.001803 | 576.9231 | 0.03467582
21.3 | 0.001925 | 576.9231 | 0.03467582
22.8 | 0.002058 | 576.9231 | 0.03467582
23.8 | 0.002142 | 576.9231 | 0.03467582
25.3 | 0.002272 | 588.4615 | 0.03525347
26.8 | 0.002409 | 588.4615 | 0.03525347
28.3 | 0.002574 | 588.4615 | 0.03525347
29.3 | 0.002648 | 588.4615 | 0.03525347
30.8 | 0.002785 | 600 | 0.03582762
32.3 | 0.002927 | 600 | 0.03582762
33.8 | 0.003057 | 600 | 0.03582762
34.8 | 0.003153 | 600 | 0.03582762
36.3 | 0.003293 | 611.5385 | 0.03639831
37.8 | 0.003445 | 611.5385 | 0.03639831
39.3 | 0.003581 | 611.5385 | 0.03639831
40.3 | 0.003667 | 611.5385 | 0.03639831
41.8 | 0.003823 | 611.5385 | 0.03639831
43.3 | 0.003964 | 623.0769 | 0.03696561
44.8 | 0.004106 | 623.0769 | 0.03696561
45.8 | 0.004186 | 623.0769 | 0.03696561
47.3 | 0.004333 | 623.0769 | 0.03696561
48.8 | 0.00447 | 634.6154 | 0.03752955
50.3 | 0.004616 | 634.6154 | 0.03752955
51.3 | 0.004709 | 634.6154 | 0.03752955
52.8 | 0.004861 | 634.6154 | 0.03752955
54.3 | 0.004998 | 646.1538 | 0.0380902
55.8 | 0.005132 | 646.1538 | 0.0380902
56.8 | 0.005223 | 646.1538 | 0.0380902
58.3 | 0.005356 | 646.1538 | 0.0380902
59.81 | 0.005496 | 657.6923 | 0.03864761
61.31 | 0.00564 | 657.6923 | 0.03864761
62.31 | 0.005733 | 657.6923 | 0.03864761
63.81 | 0.005878 | 657.6923 | 0.03864761
65.31 | 0.006015 | 669.2308 | 0.03920183
66.81 | 0.006165 | 669.2308 | 0.03920183
67.81 | 0.00626 | 669.2308 | 0.03920183
69.31 | 0.006389 | 669.2308 | 0.03920183
70.81 | 0.006539 | 680.7692 | 0.03975292
72.31 | 0.006679 | 680.7692 | 0.03975292
73.31 | 0.006771 | 680.7692 | 0.03975292
74.81 | 0.006915 | 680.7692 | 0.03975292
76.31 | 0.007068 | 692.3077 | 0.04030091
77.81 | 0.007194 | 692.3077 | 0.04030091
78.81 | 0.007286 | 692.3077 | 0.04030091
80.31 | 0.007416 | 692.3077 | 0.04030091
81.81 | 0.007548 | 692.3077 | 0.04030091
82.81 | 0.00764 | 703.8462 | 0.04084586
84.31 | 0.007765 | 703.8462 | 0.04084586
85.81 | 0.007915 | 703.8462 | 0.04084586
87.31 | 0.008058 | 703.8462 | 0.04084586
88.31 | 0.008155 | 715.3846 | 0.04138783
89.81 | 0.008276 | 715.3846 | 0.04138783
91.31 | 0.008422 | 715.3846 | 0.04138783
92.81 | 0.008557 | 715.3846 | 0.04138783
93.81 | 0.008635 | 726.9231 | 0.04192687
95.31 | 0.008776 | 726.9231 | 0.04192687
96.81 | 0.008916 | 726.9231 | 0.04192687
98.31 | 0.00905 | 726.9231 | 0.04192687
99.31 | 0.009134 | 738.4615 | 0.04246301
100.81 | 0.009267 | 738.4615 | 0.04246301
102.31 | 0.009407 | 738.4615 | 0.04246301
103.81 | 0.009541 | 738.4615 | 0.04246301
104.81 | 0.009623 | 750 | 0.04299632
106.31 | 0.009761 | 750 | 0.04299632
107.81 | 0.009888 | 750 | 0.04299632
109.31 | 0.010034 | 750 | 0.04299632
110.31 | 0.010114 | 761.5385 | 0.04352683
111.81 | 0.010229 | 761.5385 | 0.04352683
113.31 | 0.010374 | 761.5385 | 0.04352683
114.81 | 0.010499 | 761.5385 | 0.04352683
115.81 | 0.010564 | 761.5385 | 0.04352683
117.31 | 0.010689 | 773.0769 | 0.04405461
118.81 | 0.010814 | 773.0769 | 0.04405461
120.31 | 0.010939 | 773.0769 | 0.04405461
121.31 | 0.011019 | 773.0769 | 0.04405461
122.81 | 0.011139 | 784.6154 | 0.04457969
124.31 | 0.011279 | 784.6154 | 0.04457969
125.81 | 0.011394 | 784.6154 | 0.04457969
126.81 | 0.011484 | 784.6154 | 0.04457969
128.31 | 0.011609 | 796.1538 | 0.04510213
129.81 | 0.011724 | 796.1538 | 0.04510213
131.31 | 0.011844 | 796.1538 | 0.04510213
132.31 | 0.011929 | 796.1538 | 0.04510213
133.81 | 0.012049 | 807.6923 | 0.04562197
135.31 | 0.012164 | 807.6923 | 0.04562197
136.31 | 0.012244 | 807.6923 | 0.04562197
138.26 | 0.012389 | 807.6923 | 0.04562197
141.26 | 0.012624 | 819.2308 | 0.04613926
144.26 | 0.012859 | 819.2308 | 0.04613926
146.26 | 0.012999 | 819.2308 | 0.04613926
149.26 | 0.013224 | 819.2308 | 0.04613926
152.26 | 0.013459 | 830.7692 | 0.04665405
155.26 | 0.013674 | 830.7692 | 0.04665405
157.26 | 0.013829 | 830.7692 | 0.04665405
160.26 | 0.014069 | 830.7692 | 0.04665405
163.26 | 0.014294 | 842.3077 | 0.04716638
166.26 | 0.014514 | 842.3077 | 0.04716638
168.26 | 0.014664 | 842.3077 | 0.04716638
171.26 | 0.014879 | 842.3077 | 0.04716638
174.26 | 0.015104 | 842.3077 | 0.04716638
177.26 | 0.015319 | 853.8462 | 0.0476763
179.26 | 0.015459 | 853.8462 | 0.0476763
182.26 | 0.015674 | 853.8462 | 0.0476763
185.26 | 0.015909 | 853.8462 | 0.0476763
185.75 | 0.015944 | 865.3846 | 0.04818385
186.75 | 0.016004 | 865.3846 | 0.04818385
189.75 | 0.016229 | 865.3846 | 0.04818385
192.75 | 0.016419 | 865.3846 | 0.04818385
195.75 | 0.016619 | 876.9231 | 0.04868909
197.75 | 0.016754 | 876.9231 | 0.04868909
200.75 | 0.016964 | 876.9231 | 0.04868909
203.75 | 0.017169 | 876.9231 | 0.04868909
206.75 | 0.017369 | 888.4615 | 0.04919205
208.75 | 0.017504 | 888.4615 | 0.04919205
211.75 | 0.017689 | 888.4615 | 0.04919205
214.75 | 0.017884 | 888.4615 | 0.04919205
217.75 | 0.018064 | 900 | 0.04969279
219.75 | 0.018194 | 900 | 0.04969279
222.75 | 0.018374 | 900 | 0.04969279
225.75 | 0.018559 | 900 | 0.04969279
228.75 | 0.018774 | 911.5385 | 0.05019134
230.75 | 0.018894 | 911.5385 | 0.05019134
233.75 | 0.019094 | 911.5385 | 0.05019134
236.75 | 0.019269 | 911.5385 | 0.05019134
239.75 | 0.019459 | 923.0769 | 0.05068776
241.75 | 0.019584 | 923.0769 | 0.05068776
244.75 | 0.019774 | 923.0769 | 0.05068776
247.75 | 0.019944 | 923.0769 | 0.05068776
249.75 | 0.020074 | 923.0769 | 0.05068776
252.75 | 0.020259 | 934.6154 | 0.05118208
255.75 | 0.020434 | 934.6154 | 0.05118208
258.75 | 0.020604 | 934.6154 | 0.05118208
260.75 | 0.020724 | 934.6154 | 0.05118208
263.75 | 0.020914 | 946.1538 | 0.05167435
266.75 | 0.021114 | 946.1538 | 0.05167435
269.75 | 0.021309 | 946.1538 | 0.05167435
271.75 | 0.021414 | 946.1538 | 0.05167435
274.75 | 0.021584 | 957.6923 | 0.05216461
277.75 | 0.021774 | 957.6923 | 0.05216461
280.76 | 0.021939 | 957.6923 | 0.05216461
284.76 | 0.022184 | 957.6923 | 0.05216461
290.76 | 0.022509 | 969.2308 | 0.05265291
296.76 | 0.022854 | 969.2308 | 0.05265291
302.76 | 0.023204 | 969.2308 | 0.05265291
306.76 | 0.023469 | 969.2308 | 0.05265291
312.76 | 0.023784 | 980.7692 | 0.0531393
318.76 | 0.024119 | 980.7692 | 0.0531393
324.76 | 0.024439 | 980.7692 | 0.0531393
328.58 | 0.024664 | 980.7692 | 0.0531393
334.58 | 0.024979 | 992.3077 | 0.05362381
340.58 | 0.025304 | 992.3077 | 0.05362381
346.58 | 0.025629 | 992.3077 | 0.05362381
350.58 | 0.025859 | 992.3077 | 0.05362381
356.58 | 0.026169 | 1003.846 | 0.05410649
362.58 | 0.026489 | 1003.846 | 0.05410649
368.58 | 0.026799 | 1003.846 | 0.05410649
372.58 | 0.027009 | 1003.846 | 0.05410649
378.58 | 0.027319 | 1003.846 | 0.05410649
384.58 | 0.027614 | 1015.385 | 0.05458738
390.58 | 0.027929 | 1015.385 | 0.05458738
394.58 | 0.028114 | 1015.385 | 0.05458738
400.58 | 0.028439 | 1015.385 | 0.05458738
406.58 | 0.028739 | 1026.923 | 0.05506652
412.58 | 0.029049 | 1026.923 | 0.05506652
416.58 | 0.029249 | 1026.923 | 0.05506652
422.58 | 0.029549 | 1026.923 | 0.05506652
426.89 | 0.029799 | 1038.462 | 0.05554397
432.89 | 0.030069 | 1038.462 | 0.05554397
435.74 | 0.030224 | 1038.462 | 0.05554397
441.74 | 0.030509 | 1038.462 | 0.05554397
447.74 | 0.030799 | 1050 | 0.05601975
450.41 | 0.030939 | 1050 | 0.05601975
456.41 | 0.031204 | 1050 | 0.05601975
462.41 | 0.031514 | 1050 | 0.05601975
468.41 | 0.031809 | 1061.538 | 0.05649391
472.41 | 0.031994 | 1061.538 | 0.05649391
478.41 | 0.032284 | 1061.538 | 0.05649391
484.41 | 0.032564 | 1061.538 | 0.05649391
490.41 | 0.032824 | 1073.077 | 0.0569665
494.41 | 0.033029 | 1073.077 | 0.0569665
500.41 | 0.033279 | 1073.077 | 0.0569665
506.41 | 0.033564 | 1073.077 | 0.0569665
512.41 | 0.033849 | 1073.077 | 0.0569665
516.41 | 0.034059 | 1084.615 | 0.05743756
522.41 | 0.034354 | 1084.615 | 0.05743756
528.41 | 0.034604 | 1084.615 | 0.05743756
534.41 | 0.034899 | 1084.615 | 0.05743756
538.41 | 0.035069 | 1096.154 | 0.05790713
544.41 | 0.035354 | 1096.154 | 0.05790713
550.41 | 0.035629 | 1096.154 | 0.05790713
556.41 | 0.035894 | 1096.154 | 0.05790713
560.41 | 0.036079 | 1107.692 | 0.05837525
566.41 | 0.036354 | 1107.692 | 0.05837525
572.41 | 0.036639 | 1107.692 | 0.05837525
578.41 | 0.036904 | 1107.692 | 0.05837525
582.41 | 0.037094 | 1119.231 | 0.05884196
588.41 | 0.037369 | 1119.231 | 0.05884196
594.41 | 0.037649 | 1119.231 | 0.05884196
600.41 | 0.037899 | 1119.231 | 0.05884196
604.41 | 0.038069 | 1130.769 | 0.05930731
610.41 | 0.038349 | 1130.769 | 0.05930731
616.42 | 0.038624 | 1130.769 | 0.05930731
622.42 | 0.038899 | 1130.769 | 0.05930731
626.42 | 0.039054 | 1142.308 | 0.05977133
630.73 | 0.039319 | 1142.308 | 0.05977133
636.73 | 0.039534 | 1142.308 | 0.05977133
641.29 | 0.039729 | 1142.308 | 0.05977133
645.29 | 0.039904 | 1153.846 | 0.06023408
651.29 | 0.040164 | 1153.846 | 0.06023408
657.29 | 0.040424 | 1153.846 | 0.06023408
661.29 | 0.040584 | 1153.846 | 0.06023408
667.29 | 0.040834 | 1153.846 | 0.06023408
673.29 | 0.041094 | 1165.385 | 0.06069559
679.29 | 0.041329 | 1165.385 | 0.06069559
683.29 | 0.041504 | 1165.385 | 0.06069559
689.29 | 0.041774 | 1165.385 | 0.06069559
695.29 | 0.042019 | 1176.923 | 0.0611559
701.29 | 0.042304 | 1176.923 | 0.0611559
705.29 | 0.042454 | 1176.923 | 0.0611559
711.29 | 0.042719 | 1176.923 | 0.0611559
717.29 | 0.042959 | 1188.462 | 0.06161505
723.29 | 0.043199 | 1188.462 | 0.06161505
727.29 | 0.043354 | 1188.462 | 0.06161505
733.29 | 0.043639 | 1188.462 | 0.06161505
739.29 | 0.043909 | 1200 | 0.0620731
745.29 | 0.044144 | 1200 | 0.0620731
749.29 | 0.044334 | 1200 | 0.0620731
755.29 | 0.044559 | 1200 | 0.0620731
761.29 | 0.044834 | 1211.538 | 0.06253007
767.29 | 0.045054 | 1211.538 | 0.06253007
771.29 | 0.045244 | 1211.538 | 0.06253007
777.29 | 0.045474 | 1211.538 | 0.06253007
783.29 | 0.045744 | 1223.077 | 0.06298601
789.29 | 0.045984 | 1223.077 | 0.06298601
793.29 | 0.046144 | 1223.077 | 0.06298601
799.29 | 0.046349 | 1223.077 | 0.06298601
805.29 | 0.046584 | 1234.615 | 0.06344097
811.29 | 0.046804 | 1234.615 | 0.06344097
815.29 | 0.046979 | 1234.615 | 0.06344097
821.29 | 0.047234 | 1234.615 | 0.06344097
827.29 | 0.047489 | 1234.615 | 0.06344097
833.29 | 0.047724 | 1246.154 | 0.06389498
837.29 | 0.047899 | 1246.154 | 0.06389498
843.29 | 0.048159 | 1246.154 | 0.06389498
849.29 | 0.048399 | 1246.154 | 0.06389498
855.29 | 0.048664 | 1257.692 | 0.06434809
859.29 | 0.048834 | 1257.692 | 0.06434809
865.29 | 0.049054 | 1257.692 | 0.06434809
871.29 | 0.049304 | 1257.692 | 0.06434809
877.29 | 0.049539 | 1269.231 | 0.06480034
881.29 | 0.049699 | 1269.231 | 0.06480034
887.29 | 0.049934 | 1269.231 | 0.06480034
893.29 | 0.050184 | 1269.231 | 0.06480034
897.29 | 0.050344 | 1280.769 | 0.06525178
903.29 | 0.050594 | 1280.769 | 0.06525178
909.29 | 0.050819 | 1280.769 | 0.06525178
913.87 | 0.051004 | 1280.769 | 0.06525178
917.87 | 0.051154 | 1292.308 | 0.06570244
923.87 | 0.051384 | 1292.308 | 0.06570244
929.87 | 0.051639 | 1292.308 | 0.06570244
935.87 | 0.051864 | 1292.308 | 0.06570244
939.87 | 0.052034 | 1303.846 | 0.06615238
945.87 | 0.052269 | 1303.846 | 0.06615238
951.87 | 0.052509 | 1303.846 | 0.06615238
957.87 | 0.052739 | 1303.846 | 0.06615238
961.19 | 0.052879 | 1303.846 | 0.06615238
967.19 | 0.053134 | 1315.385 | 0.06660162
973.19 | 0.053364 | 1315.385 | 0.06660162
979.19 | 0.053609 | 1315.385 | 0.06660162
982.81 | 0.053734 | 1315.385 | 0.06660162
988.81 | 0.054004 | 1326.923 | 0.06705023
994.81 | 0.054224 | 1326.923 | 0.06705023
1000.81 | 0.054449 | 1326.923 | 0.06705023
1004.81 | 0.054609 | 1326.923 | 0.06705023
1010.81 | 0.054844 | 1338.462 | 0.06749823
1016.81 | 0.055064 | 1338.462 | 0.06749823
1022.81 | 0.055309 | 1338.462 | 0.06749823
1026.81 | 0.055474 | 1338.462 | 0.06749823
1032.82 | 0.055699 | 1350 | 0.06794568
1038.82 | 0.055934 | 1350 | 0.06794568
1044.82 | 0.056174 | 1350 | 0.06794568
1048.82 | 0.056334 | 1350 | 0.06794568
1054.82 | 0.056559 | 1361.538 | 0.06839262
1060.82 | 0.056814 | 1361.538 | 0.06839262
1066.82 | 0.057034 | 1361.538 | 0.06839262
1070.82 | 0.057189 | 1361.538 | 0.06839262
1076.82 | 0.057419 | 1373.077 | 0.06883909
1082.82 | 0.057654 | 1373.077 | 0.06883909
1088.82 | 0.057869 | 1373.077 | 0.06883909
1092.82 | 0.058034 | 1373.077 | 0.06883909
1098.82 | 0.058269 | 1384.615 | 0.06928513
1104.82 | 0.058454 | 1384.615 | 0.06928513
1108.92 | 0.058654 | 1384.615 | 0.06928513
1112.92 | 0.058794 | 1384.615 | 0.06928513
1118.92 | 0.059049 | 1384.615 | 0.06928513
1123.68 | 0.059214 | 1396.154 | 0.0697308
1127.68 | 0.059374 | 1396.154 | 0.0697308
1133.68 | 0.059614 | 1396.154 | 0.0697308
1139.68 | 0.059844 | 1396.154 | 0.0697308
1145.68 | 0.060094 | 1407.692 | 0.07017614
1149.68 | 0.060224 | 1407.692 | 0.07017614
1155.68 | 0.060444 | 1407.692 | 0.07017614
1161.68 | 0.060689 | 1407.692 | 0.07017614
1167.68 | 0.060909 | 1419.231 | 0.0706212
1169.83 | 0.061019 | 1419.231 | 0.0706212
1175.1 | 0.061199 | 1419.231 | 0.0706212
1181.1 | 0.061434 | 1419.231 | 0.0706212
1187.1 | 0.061659 | 1430.769 | 0.07106601
1191.1 | 0.061834 | 1430.769 | 0.07106601
1197.1 | 0.062034 | 1430.769 | 0.07106601
1203.1 | 0.062274 | 1430.769 | 0.07106601
1209.1 | 0.062504 | 1442.308 | 0.07151063
1213.1 | 0.062654 | 1442.308 | 0.07151063
1219.1 | 0.062904 | 1442.308 | 0.07151063
1225.1 | 0.063099 | 1442.308 | 0.07151063
1231.1 | 0.063344 | 1453.846 | 0.07195511
1235.1 | 0.063499 | 1453.846 | 0.07195511
1241.1 | 0.063729 | 1453.846 | 0.07195511
1247.1 | 0.063949 | 1453.846 | 0.07195511
1253.1 | 0.064189 | 1465.385 | 0.07239949
1257.1 | 0.064329 | 1465.385 | 0.07239949
1263.1 | 0.064574 | 1465.385 | 0.07239949
1267.1 | 0.064664 | 1465.385 | 0.07239949
1273.1 | 0.064864 | 1465.385 | 0.07239949
1277.1 | 0.065029 | 1476.923 | 0.07284382
1283.1 | 0.065279 | 1476.923 | 0.07284382
1289.1 | 0.065514 | 1476.923 | 0.07284382
1295.02 | 0.065709 | 1476.923 | 0.07284382
1299.02 | 0.065834 | 1488.462 | 0.07328816
1305.02 | 0.066079 | 1488.462 | 0.07328816
1311.02 | 0.066349 | 1488.462 | 0.07328816
1317.02 | 0.066559 | 1488.462 | 0.07328816
1321.02 | 0.066689 | 1500 | 0.07373254
1327.02 | 0.066934 | 1500 | 0.07373254
1333.02 | 0.067159 | 1500 | 0.07373254
1336.26 | 0.067264 | 1500 | 0.07373254
1336.26 | 0.067264 | 1511.538 | 0.07417702
1340.26 | 0.067374 | 1511.538 | 0.07417702
1345.9 | 0.067525 | 1511.538 | 0.07417702
1347.9 | 0.067612 | 1511.538 | 0.07417702
1353.9 | 0.067818 | 1523.077 | 0.07462165
1359.9 | 0.068044 | 1523.077 | 0.07462165
1365.9 | 0.068266 | 1523.077 | 0.07462165
1369.9 | 0.068424 | 1523.077 | 0.07462165
1375.9 | 0.068662 | 1534.615 | 0.07506649
1381.9 | 0.068879 | 1534.615 | 0.07506649
1387.9 | 0.069106 | 1534.615 | 0.07506649
1391.9 | 0.069252 | 1534.615 | 0.07506649
1397.91 | 0.069472 | 1534.615 | 0.07506649
1403.91 | 0.069693 | 1546.154 | 0.07551158
1409.91 | 0.069931 | 1546.154 | 0.07551158
1413.91 | 0.070077 | 1546.154 | 0.07551158
1419.91 | 0.070297 | 1546.154 | 0.07551158
1425.91 | 0.070528 | 1557.692 | 0.07595698
1431.91 | 0.070761 | 1557.692 | 0.07595698
1435.91 | 0.070901 | 1557.692 | 0.07595698
1441.91 | 0.071115 | 1557.692 | 0.07595698
1447.91 | 0.071358 | 1569.231 | 0.07640274
1453.91 | 0.071593 | 1569.231 | 0.07640274
1457.91 | 0.071765 | 1569.231 | 0.07640274
1463.91 | 0.071963 | 1569.231 | 0.07640274
1469.91 | 0.072195 | 1580.769 | 0.07684892
1475.91 | 0.072434 | 1580.769 | 0.07684892
1479.91 | 0.072595 | 1580.769 | 0.07684892
1485.91 | 0.072796 | 1580.769 | 0.07684892
1491.91 | 0.073057 | 1592.308 | 0.07729557
1497.91 | 0.073263 | 1592.308 | 0.07729557
1501.91 | 0.073422 | 1592.308 | 0.07729557
1506.59 | 0.073591 | 1592.308 | 0.07729557
1512.59 | 0.073812 | 1603.846 | 0.07774275
1518.59 | 0.074091 | 1603.846 | 0.07774275
1522.59 | 0.074218 | 1603.846 | 0.07774275
1528.59 | 0.074472 | 1603.846 | 0.07774275
1534.59 | 0.074701 | 1615.385 | 0.07819052
1540.59 | 0.074944 | 1615.385 | 0.07819052
1544.59 | 0.075089 | 1615.385 | 0.07819052
1550.59 | 0.075337 | 1615.385 | 0.07819052
1556.59 | 0.075561 | 1615.385 | 0.07819052
1560.59 | 0.07571 | 1626.923 | 0.07863893
1566.59 | 0.075935 | 1626.923 | 0.07863893
1572.59 | 0.076148 | 1626.923 | 0.07863893
1578.59 | 0.076405 | 1626.923 | 0.07863893
1582.59 | 0.076569 | 1638.462 | 0.07908805
1588.59 | 0.076792 | 1638.462 | 0.07908805
1594.59 | 0.077019 | 1638.462 | 0.07908805
1600.59 | 0.077268 | 1638.462 | 0.07908805
1604.59 | 0.077413 | 1650 | 0.07953793
1610.59 | 0.077638 | 1650 | 0.07953793
1616.59 | 0.077893 | 1650 | 0.07953793
1622.59 | 0.078143 | 1650 | 0.07953793
1626.59 | 0.078308 | 1661.538 | 0.07998865
1632.59 | 0.078533 | 1661.538 | 0.07998865
1638.59 | 0.078793 | 1661.538 | 0.07998865
1644.59 | 0.079008 | 1661.538 | 0.07998865
1648.59 | 0.079178 | 1673.077 | 0.08044026
1654.59 | 0.079398 | 1673.077 | 0.08044026
1660.59 | 0.079633 | 1673.077 | 0.08044026
1666.59 | 0.079868 | 1673.077 | 0.08044026
1670.59 | 0.080023 | 1684.615 | 0.08089282
1676.59 | 0.080253 | 1684.615 | 0.08089282
1682.59 | 0.080478 | 1684.615 | 0.08089282
1688.59 | 0.080723 | 1684.615 | 0.08089282
1692.6 | 0.080873 | 1696.154 | 0.08134642
1698.6 | 0.081128 | 1696.154 | 0.08134642
1704.6 | 0.081348 | 1696.154 | 0.08134642
1710.6 | 0.081588 | 1696.154 | 0.08134642
1714.6 | 0.081723 | 1696.154 | 0.08134642
1720.6 | 0.081973 | 1707.692 | 0.0818011
1726.6 | 0.082193 | 1707.692 | 0.0818011
1732.6 | 0.082453 | 1707.692 | 0.0818011
1736.6 | 0.082608 | 1707.692 | 0.0818011
1742.6 | 0.082838 | 1719.231 | 0.08225695
1748.6 | 0.083073 | 1719.231 | 0.08225695
1754.6 | 0.083303 | 1719.231 | 0.08225695
1758.6 | 0.083468 | 1719.231 | 0.08225695
1764.6 | 0.083698 | 1730.769 | 0.08271403
1770.6 | 0.083928 | 1730.769 | 0.08271403
1776.6 | 0.084168 | 1730.769 | 0.08271403
1780.6 | 0.084313 | 1730.769 | 0.08271403
1786.6 | 0.084543 | 1742.308 | 0.08317242
1792.6 | 0.084793 | 1742.308 | 0.08317242
1796.6 | 0.084928 | 1742.308 | 0.08317242
1802.6 | 0.085178 | 1742.308 | 0.08317242
1808.6 | 0.085428 | 1753.846 | 0.0836322
1814.6 | 0.085673 | 1753.846 | 0.0836322
1818.6 | 0.085833 | 1753.846 | 0.0836322
1824.6 | 0.086058 | 1753.846 | 0.0836322
1830.6 | 0.086293 | 1765.385 | 0.08409343
1836.6 | 0.086543 | 1765.385 | 0.08409343
1840.6 | 0.086703 | 1765.385 | 0.08409343
1846.6 | 0.086948 | 1765.385 | 0.08409343
1852.6 | 0.087158 | 1765.385 | 0.08409343
1858.6 | 0.087413 | 1776.923 | 0.08455621
1862.6 | 0.087573 | 1776.923 | 0.08455621
1868.6 | 0.087818 | 1776.923 | 0.08455621
1872.76 | 0.087973 | 1776.923 | 0.08455621
1878.76 | 0.088228 | 1788.462 | 0.0850206
1882.76 | 0.088353 | 1788.462 | 0.0850206
1888.76 | 0.088633 | 1788.462 | 0.0850206
1894.76 | 0.088858 | 1788.462 | 0.0850206
1900.76 | 0.089108 | 1800 | 0.08548669
1904.76 | 0.089268 | 1800 | 0.08548669
1910.76 | 0.089533 | 1800 | 0.08548669
1916.76 | 0.089763 | 1800 | 0.08548669
1922.76 | 0.090003 | 1811.538 | 0.08595457
1926.76 | 0.090178 | 1811.538 | 0.08595457
1932.76 | 0.090408 | 1811.538 | 0.08595457
1938.06 | 0.090658 | 1811.538 | 0.08595457
1944.06 | 0.090883 | 1823.077 | 0.08642433
1947.84 | 0.091028 | 1823.077 | 0.08642433
1953.84 | 0.091278 | 1823.077 | 0.08642433
1959.84 | 0.091508 | 1823.077 | 0.08642433
1965.84 | 0.091768 | 1834.615 | 0.08689606
1969.84 | 0.091918 | 1834.615 | 0.08689606
1975.84 | 0.092158 | 1834.615 | 0.08689606
1981.84 | 0.092418 | 1834.615 | 0.08689606
1986.65 | 0.092608 | 1846.154 | 0.08736985
1990.65 | 0.092778 | 1846.154 | 0.08736985
1995.92 | 0.092983 | 1846.154 | 0.08736985
2001.92 | 0.093238 | 1846.154 | 0.08736985
2005.92 | 0.093413 | 1846.154 | 0.08736985
2011.92 | 0.093618 | 1857.692 | 0.0878458
2017.92 | 0.093863 | 1857.692 | 0.0878458
2023.92 | 0.094128 | 1857.692 | 0.0878458
2027.92 | 0.094273 | 1857.692 | 0.0878458
2033.92 | 0.094523 | 1869.231 | 0.08832401
2039.92 | 0.094778 | 1869.231 | 0.08832401
2045.92 | 0.095023 | 1869.231 | 0.08832401
2049.92 | 0.095188 | 1869.231 | 0.08832401
2055.92 | 0.095428 | 1880.769 | 0.08880458
2061.92 | 0.095663 | 1880.769 | 0.08880458
2067.92 | 0.095913 | 1880.769 | 0.08880458
2071.92 | 0.096068 | 1880.769 | 0.08880458
2077.92 | 0.096308 | 1892.308 | 0.08928762
2083.92 | 0.096563 | 1892.308 | 0.08928762
2089.92 | 0.096798 | 1892.308 | 0.08928762
2093.92 | 0.096983 | 1892.308 | 0.08928762
2099.92 | 0.097218 | 1903.846 | 0.08977324
2105.92 | 0.097483 | 1903.846 | 0.08977324
2111.22 | 0.097728 | 1903.846 | 0.08977324
2114.23 | 0.097848 | 1903.846 | 0.08977324
2120.23 | 0.098078 | 1915.385 | 0.09026155
2126.23 | 0.098333 | 1915.385 | 0.09026155
2130.42 | 0.098503 | 1915.385 | 0.09026155
2134.42 | 0.098683 | 1915.385 | 0.09026155
2139.19 | 0.098873 | 1926.923 | 0.09075268
2145.19 | 0.099118 | 1926.923 | 0.09075268
2151.19 | 0.099378 | 1926.923 | 0.09075268
2155.09 | 0.099553 | 1926.923 | 0.09075268
2160.61 | 0.099793 | 1926.923 | 0.09075268
2165.98 | 0.100018 | 1938.462 | 0.09124674
2171.98 | 0.100253 | 1938.462 | 0.09124674
2175.98 | 0.100433 | 1938.462 | 0.09124674
2178.71 | 0.100538 | 1938.462 | 0.09124674
2183.87 | 0.100783 | 1950 | 0.09174387
2189.87 | 0.101013 | 1950 | 0.09174387
2193.87 | 0.101173 | 1950 | 0.09174387
2199.87 | 0.101443 | 1950 | 0.09174387
2205.88 | 0.101693 | 1961.538 | 0.09224419
2211.88 | 0.101943 | 1961.538 | 0.09224419
2215.88 | 0.102113 | 1961.538 | 0.09224419
2221.88 | 0.102363 | 1961.538 | 0.09224419
2227.88 | 0.102623 | 1973.077 | 0.09274785
2231.88 | 0.102793 | 1973.077 | 0.09274785
2237.88 | 0.103033 | 1973.077 | 0.09274785
2243.88 | 0.103283 | 1973.077 | 0.09274785
2249.88 | 0.103533 | 1984.615 | 0.09325498
2253.88 | 0.103698 | 1984.615 | 0.09325498
2259.88 | 0.103948 | 1984.615 | 0.09325498
2265.88 | 0.104208 | 1984.615 | 0.09325498
2271.88 | 0.104493 | 1996.154 | 0.09376575
2275.88 | 0.104693 | 1996.154 | 0.09376575
2281.88 | 0.104898 | 1996.154 | 0.09376575
2287.88 | 0.105173 | 1996.154 | 0.09376575
2293.88 | 0.105438 | 2007.692 | 0.09428029
2297.88 | 0.105603 | 2007.692 | 0.09428029
2303.88 | 0.105873 | 2007.692 | 0.09428029
2309.88 | 0.106138 | 2007.692 | 0.09428029
2315.88 | 0.106378 | 2007.692 | 0.09428029
2319.88 | 0.106573 | 2019.231 | 0.09479878
2323.39 | 0.106743 | 2019.231 | 0.09479878
2329.39 | 0.106978 | 2019.231 | 0.09479878
2335.39 | 0.107248 | 2019.231 | 0.09479878
2339.39 | 0.107428 | 2030.769 | 0.09532139
2344.76 | 0.107683 | 2030.769 | 0.09532139
2350.76 | 0.107928 | 2030.769 | 0.09532139
2356.76 | 0.108208 | 2030.769 | 0.09532139
2360.76 | 0.108383 | 2042.308 | 0.09584829
2366.76 | 0.108658 | 2042.308 | 0.09584829
2372.76 | 0.108933 | 2042.308 | 0.09584829
2378.76 | 0.109178 | 2042.308 | 0.09584829
2382.76 | 0.109378 | 2053.846 | 0.09637966
2388.76 | 0.109633 | 2053.846 | 0.09637966
2394.76 | 0.109908 | 2053.846 | 0.09637966
2400.76 | 0.110188 | 2053.846 | 0.09637966
2404.76 | 0.110368 | 2065.385 | 0.09691571
2410.76 | 0.110623 | 2065.385 | 0.09691571
2416.76 | 0.110903 | 2065.385 | 0.09691571
2422.76 | 0.111173 | 2065.385 | 0.09691571
2426.76 | 0.111348 | 2076.923 | 0.09745664
2432.76 | 0.111623 | 2076.923 | 0.09745664
2438.76 | 0.111893 | 2076.923 | 0.09745664
2444.76 | 0.112138 | 2076.923 | 0.09745664
2448.76 | 0.112333 | 2076.923 | 0.09745664
2454.76 | 0.112588 | 2088.462 | 0.09800265
2460.76 | 0.112883 | 2088.462 | 0.09800265
2464.76 | 0.113073 | 2088.462 | 0.09800265
2470.76 | 0.113343 | 2088.462 | 0.09800265
2476.76 | 0.113613 | 2100 | 0.09855398
2482.76 | 0.113898 | 2100 | 0.09855398
2486.76 | 0.114093 | 2100 | 0.09855398
2489.15 | 0.114193 | 2100 | 0.09855398
2495.15 | 0.114533 | 2111.538 | 0.09911085
2501.15 | 0.114793 | 2111.538 | 0.09911085
2505.15 | 0.114978 | 2111.538 | 0.09911085
2511.15 | 0.115268 | 2111.538 | 0.09911085
2517.15 | 0.115528 | 2123.077 | 0.09967351
2523.15 | 0.115813 | 2123.077 | 0.09967351
2527.15 | 0.115998 | 2123.077 | 0.09967351
2533.15 | 0.116268 | 2123.077 | 0.09967351
2539.15 | 0.116573 | 2134.615 | 0.1002422
2545.15 | 0.116823 | 2134.615 | 0.1002422
2549.15 | 0.117018 | 2134.615 | 0.1002422
2555.15 | 0.117288 | 2134.615 | 0.1002422
2561.15 | 0.117578 | 2146.154 | 0.1008172
2567.15 | 0.117853 | 2146.154 | 0.1008172
2571.15 | 0.118053 | 2146.154 | 0.1008172
2577.16 | 0.118303 | 2146.154 | 0.1008172
2583.16 | 0.118603 | 2157.692 | 0.1013988
2589.16 | 0.118888 | 2157.692 | 0.1013988
2593.16 | 0.119068 | 2157.692 | 0.1013988
2599.16 | 0.119358 | 2157.692 | 0.1013988
2605.16 | 0.119653 | 2157.692 | 0.1013988
2611.16 | 0.119923 | 2169.231 | 0.1019873
2615.16 | 0.120128 | 2169.231 | 0.1019873
2621.16 | 0.120418 | 2169.231 | 0.1019873
2627.16 | 0.120683 | 2169.231 | 0.1019873
2632.65 | 0.120973 | 2180.769 | 0.102583
2636.65 | 0.121153 | 2180.769 | 0.102583
2642.65 | 0.121473 | 2180.769 | 0.102583
2648.65 | 0.121748 | 2180.769 | 0.102583
2654.65 | 0.122043 | 2192.308 | 0.1031861
2658.65 | 0.122233 | 2192.308 | 0.1031861
2664.65 | 0.122518 | 2192.308 | 0.1031861
2670.04 | 0.122778 | 2192.308 | 0.1031861
2674.04 | 0.122953 | 2203.846 | 0.1037972
2680.04 | 0.123268 | 2203.846 | 0.1037972
2684.08 | 0.123468 | 2203.846 | 0.1037972
2688.54 | 0.123688 | 2203.846 | 0.1037972
2691.65 | 0.123838 | 2215.385 | 0.1044165
2697.65 | 0.124163 | 2215.385 | 0.1044165
2703.65 | 0.124478 | 2215.385 | 0.1044165
2709.02 | 0.124733 | 2215.385 | 0.1044165
2713.02 | 0.124933 | 2226.923 | 0.1050444
2719.02 | 0.125203 | 2226.923 | 0.1050444
2725.02 | 0.125503 | 2226.923 | 0.1050444
2731.02 | 0.125813 | 2226.923 | 0.1050444
2735.02 | 0.126008 | 2238.462 | 0.1056814
2741.02 | 0.126308 | 2238.462 | 0.1056814
2747.02 | 0.126578 | 2238.462 | 0.1056814
2753.02 | 0.126898 | 2238.462 | 0.1056814
2757.02 | 0.127098 | 2238.462 | 0.1056814
2763.02 | 0.127403 | 2250 | 0.1063278
2769.02 | 0.127688 | 2250 | 0.1063278
2775.02 | 0.128008 | 2250 | 0.1063278
2777.05 | 0.128118 | 2250 | 0.1063278
2783.05 | 0.128418 | 2261.538 | 0.1069843
2789.05 | 0.128693 | 2261.538 | 0.1069843
2795.05 | 0.129008 | 2261.538 | 0.1069843
2799.05 | 0.129218 | 2261.538 | 0.1069843
2805.05 | 0.129523 | 2273.077 | 0.1076512
2811.05 | 0.129843 | 2273.077 | 0.1076512
2817.05 | 0.130168 | 2273.077 | 0.1076512
2821.05 | 0.130388 | 2273.077 | 0.1076512
2827.05 | 0.130713 | 2284.615 | 0.1083291
2833.05 | 0.131008 | 2284.615 | 0.1083291
2839.05 | 0.131328 | 2284.615 | 0.1083291
2843.05 | 0.131538 | 2284.615 | 0.1083291
2849.05 | 0.131878 | 2296.154 | 0.1090185
2855.05 | 0.132188 | 2296.154 | 0.1090185
2861.05 | 0.132498 | 2296.154 | 0.1090185
2865.05 | 0.132723 | 2296.154 | 0.1090185
2871.05 | 0.133038 | 2307.692 | 0.1097202
2877.05 | 0.133383 | 2307.692 | 0.1097202
2881.28 | 0.133618 | 2307.692 | 0.1097202
2881.28 | 0.133618 | 2307.692 | 0.1097202
2881.39 | 0.133618 | 2307.692 | 0.1097202
2887.28 | 0.133903 | 2319.231 | 0.1104348
2891.28 | 0.134092 | 2319.231 | 0.1104348
2897.28 | 0.134406 | 2319.231 | 0.1104348
2903.28 | 0.134734 | 2319.231 | 0.1104348
2909.28 | 0.135051 | 2330.769 | 0.111163
2913.28 | 0.135234 | 2330.769 | 0.111163
2919.28 | 0.13557 | 2330.769 | 0.111163
2925.28 | 0.135885 | 2330.769 | 0.111163
2931.28 | 0.136232 | 2342.308 | 0.1119056
2935.28 | 0.136458 | 2342.308 | 0.1119056
2941.28 | 0.13675 | 2342.308 | 0.1119056
2947.28 | 0.1371 | 2342.308 | 0.1119056
2953.28 | 0.137414 | 2353.846 | 0.1126634
2957.28 | 0.137629 | 2353.846 | 0.1126634
2963.28 | 0.137959 | 2353.846 | 0.1126634
2969.28 | 0.138297 | 2353.846 | 0.1126634
2974.05 | 0.13857 | 2365.385 | 0.1134373
2978.05 | 0.138787 | 2365.385 | 0.1134373
2984.05 | 0.13914 | 2365.385 | 0.1134373
2990.05 | 0.139467 | 2365.385 | 0.1134373
2994.49 | 0.139741 | 2376.923 | 0.1142284
2998.5 | 0.139977 | 2376.923 | 0.1142284
3004.5 | 0.140297 | 2376.923 | 0.1142284
3010.5 | 0.140678 | 2376.923 | 0.1142284
3016.5 | 0.14104 | 2388.462 | 0.1150377
3020.5 | 0.141286 | 2388.462 | 0.1150377
3026.5 | 0.141657 | 2388.462 | 0.1150377
3032.5 | 0.142039 | 2388.462 | 0.1150377
3038.5 | 0.14241 | 2388.462 | 0.1150377
3042.5 | 0.142667 | 2400 | 0.1158664
3048.5 | 0.143031 | 2400 | 0.1158664
3054.5 | 0.143405 | 2400 | 0.1158664
3060.5 | 0.14376 | 2400 | 0.1158664
3064.5 | 0.144023 | 2411.538 | 0.1167158
3070.5 | 0.144403 | 2411.538 | 0.1167158
3076.5 | 0.144768 | 2411.538 | 0.1167158
3082.5 | 0.145128 | 2411.538 | 0.1167158
3086.5 | 0.145388 | 2423.077 | 0.1175873
3092.5 | 0.145773 | 2423.077 | 0.1175873
3098.5 | 0.146158 | 2423.077 | 0.1175873
3104.5 | 0.146533 | 2423.077 | 0.1175873
3108.5 | 0.146778 | 2434.615 | 0.1184825
3114.5 | 0.147168 | 2434.615 | 0.1184825
3120.5 | 0.147548 | 2434.615 | 0.1184825
3124.5 | 0.147803 | 2434.615 | 0.1184825
3130.5 | 0.148183 | 2446.154 | 0.119403
3136.5 | 0.148563 | 2446.154 | 0.119403
3142.5 | 0.148998 | 2446.154 | 0.119403
3146.5 | 0.149273 | 2446.154 | 0.119403
3152.5 | 0.149653 | 2457.692 | 0.1203507
3158.5 | 0.150043 | 2457.692 | 0.1203507
3164.5 | 0.150428 | 2457.692 | 0.1203507
3168.5 | 0.150683 | 2457.692 | 0.1203507
3174.5 | 0.151058 | 2469.231 | 0.1213275
3180.5 | 0.151463 | 2469.231 | 0.1213275
3186.5 | 0.151883 | 2469.231 | 0.1213275
3190.5 | 0.152158 | 2469.231 | 0.1213275
3196.5 | 0.152583 | 2469.231 | 0.1213275
3202.5 | 0.152993 | 2480.769 | 0.1223358
3208.5 | 0.153403 | 2480.769 | 0.1223358
3212.5 | 0.153688 | 2480.769 | 0.1223358
3218.5 | 0.154123 | 2480.769 | 0.1223358
3224.5 | 0.154558 | 2492.308 | 0.1233781
3230.5 | 0.154983 | 2492.308 | 0.1233781
3234.5 | 0.155278 | 2492.308 | 0.1233781
3240.5 | 0.155703 | 2492.308 | 0.1233781
3246.5 | 0.156138 | 2503.846 | 0.1244573
3252.5 | 0.156588 | 2503.846 | 0.1244573
3256.5 | 0.156868 | 2503.846 | 0.1244573
3262.5 | 0.157323 | 2503.846 | 0.1244573
3268.5 | 0.157768 | 2515.385 | 0.1255765
3274.5 | 0.158218 | 2515.385 | 0.1255765
3278.5 | 0.158533 | 2515.385 | 0.1255765
3283.8 | 0.158943 | 2515.385 | 0.1255765
3289.8 | 0.159383 | 2526.923 | 0.1267398
3295.8 | 0.159853 | 2526.923 | 0.1267398
3299.8 | 0.160158 | 2526.923 | 0.1267398
3305.8 | 0.160638 | 2526.923 | 0.1267398
3311.8 | 0.161133 | 2538.462 | 0.1279511
3317.8 | 0.161603 | 2538.462 | 0.1279511
3321.8 | 0.161923 | 2538.462 | 0.1279511
3327.8 | 0.162388 | 2538.462 | 0.1279511
3333.8 | 0.162878 | 2538.462 | 0.1279511
3337.8 | 0.163203 | 2550 | 0.1292154
3343.8 | 0.163703 | 2550 | 0.1292154
3349.8 | 0.164223 | 2550 | 0.1292154
3355.8 | 0.164738 | 2550 | 0.1292154
3359.8 | 0.165103 | 2561.538 | 0.1305384
3365.8 | 0.165618 | 2561.538 | 0.1305384
3371.8 | 0.166153 | 2561.538 | 0.1305384
3377.8 | 0.166693 | 2561.538 | 0.1305384
3381.8 | 0.167058 | 2573.077 | 0.1319264
3387.8 | 0.167588 | 2573.077 | 0.1319264
3393.8 | 0.168153 | 2573.077 | 0.1319264
3399.8 | 0.168733 | 2573.077 | 0.1319264
3403.8 | 0.169108 | 2584.615 | 0.1333869
3409.8 | 0.169693 | 2584.615 | 0.1333869
3415.8 | 0.170278 | 2584.615 | 0.1333869
3421.8 | 0.170868 | 2584.615 | 0.1333869
3425.8 | 0.171273 | 2596.154 | 0.1349287
3431.8 | 0.171903 | 2596.154 | 0.1349287
3437.8 | 0.172538 | 2596.154 | 0.1349287
3443.8 | 0.173173 | 2596.154 | 0.1349287
3447.8 | 0.173618 | 2607.692 | 0.1365619
3453.8 | 0.174308 | 2607.692 | 0.1365619
3459.8 | 0.175008 | 2607.692 | 0.1365619
3465.8 | 0.175658 | 2607.692 | 0.1365619
3469.8 | 0.176108 | 2619.231 | 0.138299
3475.8 | 0.176833 | 2619.231 | 0.138299
3481.8 | 0.177538 | 2619.231 | 0.138299
3487.8 | 0.178268 | 2619.231 | 0.138299
3491.8 | 0.178773 | 2619.231 | 0.138299
3497.8 | 0.179538 | 2630.769 | 0.1401567
3503.8 | 0.180353 | 2630.769 | 0.1401567
3509.8 | 0.181173 | 2630.769 | 0.1401567
3513.8 | 0.181738 | 2630.769 | 0.1401567
3517.8 | 0.182343 | 2642.308 | 0.1421536
3521.8 | 0.182937 | 2642.308 | 0.1421536
3527.8 | 0.183731 | 2642.308 | 0.1421536
3531.8 | 0.184235 | 2642.308 | 0.1421536
3537.8 | 0.185017 | 2653.846 | 0.1443138
3543.8 | 0.185752 | 2653.846 | 0.1443138
3549.8 | 0.186494 | 2653.846 | 0.1443138
3553.8 | 0.187008 | 2653.846 | 0.1443138
3559.8 | 0.18783 | 2665.385 | 0.1466668
3565.8 | 0.188604 | 2665.385 | 0.1466668
3569.81 | 0.189147 | 2665.385 | 0.1466668
3575.81 | 0.189967 | 2665.385 | 0.1466668
3581.81 | 0.190803 | 2676.923 | 0.1492505
3587.81 | 0.191681 | 2676.923 | 0.1492505
3591.81 | 0.192273 | 2676.923 | 0.1492505
3597.81 | 0.193147 | 2676.923 | 0.1492505
3603.81 | 0.194052 | 2688.462 | 0.1521214
3609.81 | 0.194952 | 2688.462 | 0.1521214
3611.97 | 0.195282 | 2688.462 | 0.1521214
3617.97 | 0.196207 | 2688.462 | 0.1521214
3623.97 | 0.197152 | 2700 | 0.1553512
3629.97 | 0.198092 | 2700 | 0.1553512
3633.97 | 0.198742 | 2700 | 0.1553512
3639.97 | 0.199717 | 2700 | 0.1553512
3645.97 | 0.200702 | 2700 | 0.1553512
3651.97 | 0.201702 | 2711.538 | 0.1590394
3655.97 | 0.202382 | 2711.538 | 0.1590394
3661.97 | 0.203407 | 2711.538 | 0.1590394
3667.97 | 0.204447 | 2711.538 | 0.1590394
3673.97 | 0.205532 | 2723.077 | 0.1633154
3677.97 | 0.206272 | 2723.077 | 0.1633154
3683.76 | 0.207347 | 2723.077 | 0.1633154
3689.76 | 0.208487 | 2723.077 | 0.1633154
3695.76 | 0.209662 | 2734.615 | 0.1684823
3699.76 | 0.210462 | 2734.615 | 0.1684823
3705.76 | 0.211702 | 2734.615 | 0.1684823
3711.76 | 0.212997 | 2734.615 | 0.1684823
3717.76 | 0.214332 | 2746.154 | 0.1748555
3721.76 | 0.215267 | 2746.154 | 0.1748555
3727.76 | 0.216687 | 2746.154 | 0.1748555
3733.76 | 0.218142 | 2746.154 | 0.1748555
3739.76 | 0.219547 | 2757.692 | 0.183382
3743.76 | 0.220462 | 2757.692 | 0.183382
3749.76 | 0.221857 | 2757.692 | 0.183382
3755.76 | 0.223322 | 2757.692 | 0.183382
3761.76 | 0.224842 | 2769.231 | 0.1947522
3765.76 | 0.225912 | 2769.231 | 0.1947522
3771.76 | 0.227592 | 2769.231 | 0.1947522
3781.76 | 0.231287 | 2769.231 | 0.1947522
0 | 0 | 0 | 0
0 | 0 | 0 | 0
7.77 | 0.001231 | 11.53846 | 0.0005643515
7.77 | 0.001231 | 11.53846 | 0.0005643515
15.18 | 0.001682 | 23.07692 | 0.00112515
22.83 | 0.00208 | 34.61538 | 0.001682436
22.83 | 0.00208 | 34.61538 | 0.001682436
30.08 | 0.002486 | 46.15385 | 0.002236248
38.96 | 0.002961 | 57.69231 | 0.002786624
38.96 | 0.002961 | 57.69231 | 0.002786624
47.64 | 0.003422 | 69.23077 | 0.003333602
55.61 | 0.003863 | 80.76923 | 0.00387722
55.61 | 0.003863 | 80.76923 | 0.00387722
65.14 | 0.004406 | 92.30769 | 0.004417514
72.4 | 0.00481 | 103.8462 | 0.00495452
72.4 | 0.00481 | 103.8462 | 0.00495452
80.89 | 0.005299 | 115.3846 | 0.005488273
89.53 | 0.00575 | 126.9231 | 0.006018809
89.53 | 0.00575 | 126.9231 | 0.006018809
99.31 | 0.006275 | 138.4615 | 0.006546163
106.02 | 0.006631 | 150 | 0.007070367
106.02 | 0.006631 | 150 | 0.007070367
114.89 | 0.007306 | 161.5385 | 0.007591455
114.89 | 0.007306 | 173.0769 | 0.008109461
125.89 | 0.007881 | 173.0769 | 0.008109461
134.28 | 0.008303 | 184.6154 | 0.008624416
134.28 | 0.008303 | 196.1538 | 0.009136353
144.79 | 0.008828 | 196.1538 | 0.009136353
152.78 | 0.009203 | 207.6923 | 0.009645302
152.78 | 0.009203 | 219.2308 | 0.01015129
161.27 | 0.009606 | 219.2308 | 0.01015129
168.9 | 0.009957 | 230.7692 | 0.01065436
168.9 | 0.009957 | 242.3077 | 0.01115453
177.06 | 0.01034 | 242.3077 | 0.01115453
184.33 | 0.010668 | 253.8462 | 0.01165184
184.33 | 0.010668 | 265.3846 | 0.01214631
192.66 | 0.011029 | 265.3846 | 0.01214631
201.87 | 0.011433 | 276.9231 | 0.01263797
201.87 | 0.011433 | 288.4615 | 0.01312685
209.79 | 0.01177 | 288.4615 | 0.01312685
220.14 | 0.0122 | 300 | 0.01361298
220.14 | 0.0122 | 311.5385 | 0.01409638
228.73 | 0.012552 | 311.5385 | 0.01409638
228.73 | 0.012552 | 323.0769 | 0.01457708
238.21 | 0.012965 | 334.6154 | 0.01505512
247.28 | 0.013325 | 334.6154 | 0.01505512
247.28 | 0.013325 | 346.1538 | 0.01553051
255.47 | 0.013667 | 357.6923 | 0.01600328
263.93 | 0.014004 | 357.6923 | 0.01600328
263.93 | 0.014004 | 369.2308 | 0.01647346
273.68 | 0.014368 | 380.7692 | 0.01694107
281.73 | 0.014691 | 380.7692 | 0.01694107
281.73 | 0.014691 | 392.3077 | 0.01740614
289.73 | 0.015003 | 403.8462 | 0.01786869
297.47 | 0.015288 | 403.8462 | 0.01786869
297.47 | 0.015288 | 415.3846 | 0.01832875
307.51 | 0.015669 | 426.9231 | 0.01878634
315.59 | 0.015964 | 426.9231 | 0.01878634
315.59 | 0.015964 | 438.4615 | 0.01924147
327.3 | 0.016398 | 450 | 0.01969419
338.26 | 0.016797 | 450 | 0.01969419
338.26 | 0.016797 | 461.5385 | 0.0201445
345.13 | 0.017035 | 473.0769 | 0.02059243
353.98 | 0.01737 | 473.0769 | 0.02059243
353.98 | 0.01737 | 484.6154 | 0.02103801
365.86 | 0.017778 | 496.1538 | 0.02148126
365.86 | 0.017778 | 496.1538 | 0.02148126
374 | 0.018057 | 507.6923 | 0.0219222
383.01 | 0.018357 | 519.2308 | 0.02236084
383.01 | 0.018357 | 519.2308 | 0.02236084
392.37 | 0.018679 | 530.7692 | 0.02279722
402.68 | 0.019027 | 542.3077 | 0.02323135
402.68 | 0.019027 | 542.3077 | 0.02323135
411.62 | 0.019324 | 553.8462 | 0.02366325
419.93 | 0.019595 | 565.3846 | 0.02409294
419.93 | 0.019595 | 565.3846 | 0.02409294
427.72 | 0.01986 | 576.9231 | 0.02452045
435.46 | 0.020119 | 588.4615 | 0.02494578
435.46 | 0.020119 | 588.4615 | 0.02494578
445.26 | 0.020435 | 600 | 0.02536897
453.88 | 0.020715 | 611.5385 | 0.02579004
453.88 | 0.020715 | 611.5385 | 0.02579004
463.86 | 0.021045 | 623.0769 | 0.02620899
473.82 | 0.021363 | 634.6154 | 0.02662585
473.82 | 0.021363 | 634.6154 | 0.02662585
483.63 | 0.021683 | 646.1538 | 0.02704063
483.63 | 0.021683 | 657.6923 | 0.02745337
493.06 | 0.021972 | 657.6923 | 0.02745337
501.71 | 0.022244 | 669.2308 | 0.02786406
501.71 | 0.022244 | 680.7692 | 0.02827274
509.57 | 0.022487 | 680.7692 | 0.02827274
518.72 | 0.022772 | 692.3077 | 0.02867942
518.72 | 0.022772 | 692.3077 | 0.02867942
527.39 | 0.023044 | 703.8462 | 0.02908412
535.58 | 0.023281 | 715.3846 | 0.02948684
535.58 | 0.023281 | 715.3846 | 0.02948684
545.54 | 0.023595 | 726.9231 | 0.02988762
554.72 | 0.023871 | 738.4615 | 0.03028647
554.72 | 0.023871 | 738.4615 | 0.03028647
563.51 | 0.024121 | 750 | 0.0306834
573.12 | 0.024415 | 761.5385 | 0.03107843
573.12 | 0.024415 | 761.5385 | 0.03107843
582.88 | 0.024705 | 773.0769 | 0.03147158
593.53 | 0.025017 | 784.6154 | 0.03186286
593.53 | 0.025017 | 784.6154 | 0.03186286
600.97 | 0.025232 | 796.1538 | 0.03225229
609.91 | 0.025505 | 807.6923 | 0.03263988
609.91 | 0.025505 | 807.6923 | 0.03263988
621.17 | 0.025826 | 819.2308 | 0.03302565
621.17 | 0.025826 | 830.7692 | 0.03340961
630.98 | 0.026109 | 830.7692 | 0.03340961
641.34 | 0.026406 | 842.3077 | 0.03379179
641.34 | 0.026406 | 853.8462 | 0.03417219
649.84 | 0.026653 | 853.8462 | 0.03417219
658.43 | 0.026904 | 865.3846 | 0.03455083
658.43 | 0.026904 | 876.9231 | 0.03492772
666.8 | 0.027142 | 876.9231 | 0.03492772
675.68 | 0.0274 | 888.4615 | 0.03530288
675.68 | 0.0274 | 900 | 0.03567632
684.01 | 0.027636 | 900 | 0.03567632
693.12 | 0.027877 | 911.5385 | 0.03604805
693.12 | 0.027877 | 923.0769 | 0.0364181
701.24 | 0.028092 | 923.0769 | 0.0364181
708.46 | 0.028302 | 934.6154 | 0.03678647
708.46 | 0.028302 | 946.1538 | 0.03715317
716.31 | 0.028531 | 946.1538 | 0.03715317
724.55 | 0.028747 | 957.6923 | 0.03751823
724.55 | 0.028747 | 969.2308 | 0.03788165
732.47 | 0.028977 | 969.2308 | 0.03788165
732.47 | 0.028977 | 980.7692 | 0.03824345
740.36 | 0.029204 | 992.3077 | 0.03860363
749.79 | 0.029451 | 992.3077 | 0.03860363
749.79 | 0.029451 | 1003.846 | 0.03896222
758.4 | 0.029693 | 1015.385 | 0.03931922
767.38 | 0.029937 | 1015.385 | 0.03931922
767.38 | 0.029937 | 1026.923 | 0.03967465
776.24 | 0.030173 | 1038.462 | 0.04002851
783.93 | 0.030388 | 1038.462 | 0.04002851
783.93 | 0.030388 | 1050 | 0.04038083
793.74 | 0.030652 | 1061.538 | 0.04073161
803.2 | 0.030905 | 1061.538 | 0.04073161
803.2 | 0.030905 | 1073.077 | 0.04108087
812.32 | 0.031152 | 1084.615 | 0.04142862
822.92 | 0.031439 | 1084.615 | 0.04142862
822.92 | 0.031439 | 1096.154 | 0.04177486
832.74 | 0.031696 | 1107.692 | 0.04211962
841.65 | 0.031922 | 1107.692 | 0.04211962
841.65 | 0.031922 | 1119.231 | 0.04246289
851.28 | 0.032176 | 1130.769 | 0.0428047
851.28 | 0.032176 | 1130.769 | 0.0428047
859.69 | 0.032392 | 1142.308 | 0.04314505
868.26 | 0.032626 | 1153.846 | 0.04348396
868.26 | 0.032626 | 1153.846 | 0.04348396
877.79 | 0.032883 | 1165.385 | 0.04382144
888.49 | 0.03316 | 1176.923 | 0.04415749
888.49 | 0.03316 | 1176.923 | 0.04415749
897.33 | 0.033395 | 1188.462 | 0.04449212
905.27 | 0.033595 | 1200 | 0.04482536
905.27 | 0.033595 | 1200 | 0.04482536
913.15 | 0.033797 | 1211.538 | 0.04515721
920.85 | 0.033992 | 1223.077 | 0.04548767
920.85 | 0.033992 | 1223.077 | 0.04548767
932.42 | 0.034287 | 1234.615 | 0.04581676
941.66 | 0.034528 | 1246.154 | 0.04614449
941.66 | 0.034528 | 1246.154 | 0.04614449
951.02 | 0.034763 | 1257.692 | 0.04647087
960.16 | 0.03499 | 1269.231 | 0.04679591
960.16 | 0.03499 | 1269.231 | 0.04679591
971.46 | 0.035277 | 1280.769 | 0.04711962
979.16 | 0.035476 | 1292.308 | 0.04744201
979.16 | 0.035476 | 1292.308 | 0.04744201
988.56 | 0.035708 | 1303.846 | 0.04776308
988.56 | 0.035708 | 1315.385 | 0.04808286
997.75 | 0.035954 | 1315.385 | 0.04808286
1005.11 | 0.036128 | 1326.923 | 0.04840134
1005.11 | 0.036128 | 1338.462 | 0.04871853
1013.8 | 0.036356 | 1338.462 | 0.04871853
1021.83 | 0.036557 | 1350 | 0.04903445
1021.83 | 0.036557 | 1361.538 | 0.04934911
1029.65 | 0.036753 | 1361.538 | 0.04934911
1038.61 | 0.036965 | 1373.077 | 0.04966251
1038.61 | 0.036965 | 1384.615 | 0.04997466
1046.92 | 0.037188 | 1384.615 | 0.04997466
1057.3 | 0.037441 | 1396.154 | 0.05028557
1057.3 | 0.037441 | 1396.154 | 0.05028557
1065.91 | 0.037659 | 1407.692 | 0.05059526
1075.65 | 0.037903 | 1419.231 | 0.05090372
1075.65 | 0.037903 | 1419.231 | 0.05090372
1085.19 | 0.038136 | 1430.769 | 0.05121097
1098.34 | 0.038459 | 1442.308 | 0.05151701
1098.34 | 0.038459 | 1442.308 | 0.05151701
1109.67 | 0.038739 | 1453.846 | 0.05182186
1109.67 | 0.038739 | 1465.385 | 0.05212552
1119.48 | 0.038983 | 1465.385 | 0.05212552
1128.87 | 0.039203 | 1476.923 | 0.052428
1128.87 | 0.039203 | 1488.462 | 0.05272931
1139.27 | 0.03946 | 1488.462 | 0.05272931
1150.24 | 0.039724 | 1500 | 0.05302946
1150.24 | 0.039724 | 1511.538 | 0.05332845
1158.8 | 0.03993 | 1511.538 | 0.05332845
1168.91 | 0.040167 | 1523.077 | 0.05362629
1168.91 | 0.040167 | 1534.615 | 0.053923
1179.11 | 0.040417 | 1534.615 | 0.053923
1186.88 | 0.040595 | 1546.154 | 0.05421857
1186.88 | 0.040595 | 1557.692 | 0.05451302
1196.26 | 0.040846 | 1557.692 | 0.05451302
1205.12 | 0.041051 | 1569.231 | 0.05480635
1205.12 | 0.041051 | 1580.769 | 0.05509858
1212.89 | 0.041242 | 1580.769 | 0.05509858
1222.15 | 0.041481 | 1592.308 | 0.0553897
1222.15 | 0.041481 | 1603.846 | 0.05567973
1231.53 | 0.0417 | 1603.846 | 0.05567973
1239.94 | 0.041897 | 1615.385 | 0.05596867
1239.94 | 0.041897 | 1626.923 | 0.05625653
1249.43 | 0.042125 | 1626.923 | 0.05625653
1249.43 | 0.042125 | 1638.462 | 0.05654332
1258.22 | 0.042333 | 1650 | 0.05682904
1267.15 | 0.042556 | 1650 | 0.05682904
1267.15 | 0.042556 | 1661.538 | 0.05711371
1276.53 | 0.042756 | 1673.077 | 0.05739732
1287.09 | 0.043012 | 1673.077 | 0.05739732
1287.09 | 0.043012 | 1684.615 | 0.05767989
1295.7 | 0.043214 | 1696.154 | 0.05796142
1305.19 | 0.043451 | 1696.154 | 0.05796142
1305.19 | 0.043451 | 1707.692 | 0.05824192
1313.96 | 0.043658 | 1719.231 | 0.0585214
1322.06 | 0.043856 | 1719.231 | 0.0585214
1322.06 | 0.043856 | 1730.769 | 0.05879986
1331.68 | 0.044071 | 1742.308 | 0.0590773
1341.21 | 0.044304 | 1742.308 | 0.0590773
1341.21 | 0.044304 | 1753.846 | 0.05935375
1352.1 | 0.04456 | 1765.385 | 0.05962919
1359.38 | 0.044718 | 1765.385 | 0.05962919
1359.38 | 0.044718 | 1776.923 | 0.05990365
1368.66 | 0.044934 | 1788.462 | 0.06017712
1368.66 | 0.044934 | 1788.462 | 0.06017712
1377.56 | 0.045145 | 1800 | 0.06044961
1388.34 | 0.045394 | 1811.538 | 0.06072113
1388.34 | 0.045394 | 1811.538 | 0.06072113
1396.92 | 0.045592 | 1823.077 | 0.06099168
1404.83 | 0.045775 | 1834.615 | 0.06126127
1404.83 | 0.045775 | 1834.615 | 0.06126127
1414.4 | 0.045988 | 1846.154 | 0.06152991
1424.3 | 0.046204 | 1857.692 | 0.06179759
1424.3 | 0.046204 | 1857.692 | 0.06179759
1432.12 | 0.046395 | 1869.231 | 0.06206434
1441.8 | 0.046605 | 1880.769 | 0.06233015
1441.8 | 0.046605 | 1880.769 | 0.06233015
1451.44 | 0.046827 | 1892.308 | 0.06259503
1459.15 | 0.047002 | 1903.846 | 0.06285898
1459.15 | 0.047002 | 1903.846 | 0.06285898
1470.16 | 0.047267 | 1915.385 | 0.06312202
1479.1 | 0.047472 | 1926.923 | 0.06338414
1479.1 | 0.047472 | 1926.923 | 0.06338414
1488.41 | 0.047678 | 1938.462 | 0.06364535
1497.52 | 0.047877 | 1950 | 0.06390567
1497.52 | 0.047877 | 1950 | 0.06390567
1507.45 | 0.048103 | 1961.538 | 0.06416508
1507.45 | 0.048103 | 1973.077 | 0.06442361
1514.56 | 0.048279 | 1973.077 | 0.06442361
1523.2 | 0.048458 | 1984.615 | 0.06468125
1523.2 | 0.048458 | 1996.154 | 0.064938
1532.41 | 0.04869 | 1996.154 | 0.064938
1540.3 | 0.048861 | 2007.692 | 0.06519389
1540.3 | 0.048861 | 2019.231 | 0.0654489
1550.31 | 0.049097 | 2019.231 | 0.0654489
1561.51 | 0.049341 | 2030.769 | 0.06570305
1561.51 | 0.049341 | 2042.308 | 0.06595634
1570.18 | 0.049553 | 2042.308 | 0.06595634
1579.49 | 0.049754 | 2053.846 | 0.06620878
1579.49 | 0.049754 | 2065.385 | 0.06646036
1589.69 | 0.049993 | 2065.385 | 0.06646036
1597.29 | 0.050163 | 2076.923 | 0.06671111
1597.29 | 0.050163 | 2076.923 | 0.06671111
1606.85 | 0.050376 | 2088.462 | 0.06696101
1615.9 | 0.050588 | 2100 | 0.06721008
1615.9 | 0.050588 | 2100 | 0.06721008
1625.81 | 0.050806 | 2111.538 | 0.06745832
1625.81 | 0.050806 | 2123.077 | 0.06770574
1635.03 | 0.051003 | 2123.077 | 0.06770574
1644.48 | 0.051213 | 2134.615 | 0.06795234
1644.48 | 0.051213 | 2146.154 | 0.06819812
1653.05 | 0.05142 | 2146.154 | 0.06819812
1662.7 | 0.05165 | 2157.692 | 0.0684431
1662.7 | 0.05165 | 2169.231 | 0.06868727
1671.46 | 0.051841 | 2169.231 | 0.06868727
1680.03 | 0.052038 | 2180.769 | 0.06893064
1680.03 | 0.052038 | 2192.308 | 0.06917321
1688.94 | 0.052246 | 2192.308 | 0.06917321
1698 | 0.052458 | 2203.846 | 0.069415
1698 | 0.052458 | 2215.385 | 0.069656
1706.86 | 0.052651 | 2215.385 | 0.069656
1717.25 | 0.052888 | 2226.923 | 0.06989621
1717.25 | 0.052888 | 2238.462 | 0.07013565
1725.19 | 0.053068 | 2238.462 | 0.07013565
1733.24 | 0.053244 | 2250 | 0.07037432
1733.24 | 0.053244 | 2261.538 | 0.07061222
1741.81 | 0.053446 | 2261.538 | 0.07061222
1741.81 | 0.053446 | 2273.077 | 0.07084935
1750.9 | 0.053655 | 2284.615 | 0.07108572
1760.38 | 0.053878 | 2284.615 | 0.07108572
1760.38 | 0.053878 | 2296.154 | 0.07132134
1767.92 | 0.054035 | 2307.692 | 0.07155621
1777.62 | 0.054257 | 2307.692 | 0.07155621
1777.62 | 0.054257 | 2319.231 | 0.07179033
1786.49 | 0.054455 | 2330.769 | 0.07202371
1795.07 | 0.054648 | 2330.769 | 0.07202371
1795.07 | 0.054648 | 2342.308 | 0.07225635
1805.45 | 0.054881 | 2353.846 | 0.07248826
1815.64 | 0.055099 | 2353.846 | 0.07248826
1815.64 | 0.055099 | 2365.385 | 0.07271944
1824.63 | 0.055306 | 2376.923 | 0.07294989
1834.86 | 0.055555 | 2376.923 | 0.07294989
1834.86 | 0.055555 | 2388.462 | 0.07317962
1842.63 | 0.055737 | 2400 | 0.07340863
1851.98 | 0.056012 | 2400 | 0.07340863
1851.98 | 0.056012 | 2411.538 | 0.07363693
1859.74 | 0.056145 | 2423.077 | 0.07386452
1868.93 | 0.056445 | 2423.077 | 0.07386452
1868.93 | 0.056445 | 2434.615 | 0.0740914
1879.09 | 0.056644 | 2446.154 | 0.07431758
1879.09 | 0.056644 | 2446.154 | 0.07431758
1887.95 | 0.056853 | 2457.692 | 0.07454306
1896.09 | 0.057039 | 2469.231 | 0.07476785
1896.09 | 0.057039 | 2469.231 | 0.07476785
1905.85 | 0.057256 | 2480.769 | 0.07499194
1915.93 | 0.057474 | 2492.308 | 0.07521535
1915.93 | 0.057474 | 2492.308 | 0.07521535
1923.47 | 0.057638 | 2503.846 | 0.07543808
1932.93 | 0.057837 | 2515.385 | 0.07566013
1932.93 | 0.057837 | 2515.385 | 0.07566013
1942.76 | 0.058049 | 2526.923 | 0.0758815
1951.98 | 0.058263 | 2538.462 | 0.0761022
1951.98 | 0.058263 | 2538.462 | 0.0761022
1958.82 | 0.058407 | 2550 | 0.07632223
1968.02 | 0.058605 | 2561.538 | 0.0765416
1968.02 | 0.058605 | 2561.538 | 0.0765416
1977.66 | 0.058834 | 2573.077 | 0.07676031
1986.74 | 0.059025 | 2584.615 | 0.07697835
1986.74 | 0.059025 | 2584.615 | 0.07697835
1998.47 | 0.05929 | 2596.154 | 0.07719575
1998.47 | 0.05929 | 2607.692 | 0.07741249
2008.36 | 0.059521 | 2607.692 | 0.07741249
2018.07 | 0.059745 | 2619.231 | 0.07762859
2018.07 | 0.059745 | 2630.769 | 0.07784404
2026.71 | 0.059935 | 2630.769 | 0.07784404
2036.06 | 0.060141 | 2642.308 | 0.07805885
2036.06 | 0.060141 | 2653.846 | 0.07827303
2044.05 | 0.060313 | 2653.846 | 0.07827303
2054.66 | 0.060553 | 2665.385 | 0.07848657
2054.66 | 0.060553 | 2676.923 | 0.07869948
2063.13 | 0.060765 | 2676.923 | 0.07869948
2071.16 | 0.060942 | 2688.462 | 0.07891176
2071.16 | 0.060942 | 2700 | 0.07912342
2080.82 | 0.061132 | 2700 | 0.07912342
2089.04 | 0.061321 | 2711.538 | 0.07933446
2089.04 | 0.061321 | 2723.077 | 0.07954489
2096.67 | 0.061485 | 2723.077 | 0.07954489
2104.64 | 0.06168 | 2734.615 | 0.0797547
2104.64 | 0.06168 | 2746.154 | 0.07996389
2115.2 | 0.061901 | 2746.154 | 0.07996389
2125.05 | 0.062132 | 2757.692 | 0.08017248
2125.05 | 0.062132 | 2769.231 | 0.08038047
2133.91 | 0.062307 | 2769.231 | 0.08038047
2133.91 | 0.062307 | 2780.769 | 0.08058785
2143.37 | 0.062528 | 2780.769 | 0.08058785
2151.31 | 0.062721 | 2792.308 | 0.08079464
2151.31 | 0.062721 | 2803.846 | 0.08100083
2159.33 | 0.0629 | 2803.846 | 0.08100083
2169.38 | 0.063123 | 2815.385 | 0.08120642
2169.38 | 0.063123 | 2826.923 | 0.08141143
2176.75 | 0.063254 | 2826.923 | 0.08141143
2185.4 | 0.063474 | 2838.462 | 0.08161585
2185.4 | 0.063474 | 2850 | 0.08181969
2193.82 | 0.063655 | 2850 | 0.08181969
2201.19 | 0.063823 | 2861.538 | 0.08202295
2201.19 | 0.063823 | 2873.077 | 0.08222563
2210.14 | 0.064028 | 2873.077 | 0.08222563
2219 | 0.064211 | 2884.615 | 0.08242773
2219 | 0.064211 | 2896.154 | 0.08262926
2228.26 | 0.064404 | 2896.154 | 0.08262926
2237.02 | 0.064619 | 2907.692 | 0.08283023
2237.02 | 0.064619 | 2919.231 | 0.08303063
2246.19 | 0.064833 | 2919.231 | 0.08303063
2246.19 | 0.064833 | 2930.769 | 0.08323046
2254.22 | 0.065013 | 2942.308 | 0.08342974
2261.98 | 0.065181 | 2942.308 | 0.08342974
2261.98 | 0.065181 | 2953.846 | 0.08362846
2271.45 | 0.065399 | 2965.385 | 0.08382662
2280.78 | 0.065614 | 2965.385 | 0.08382662
2280.78 | 0.065614 | 2976.923 | 0.08402423
2290.22 | 0.065808 | 2988.462 | 0.08422129
2299.48 | 0.066028 | 2988.462 | 0.08422129
2299.48 | 0.066028 | 3000 | 0.08441781
2307.84 | 0.066204 | 3011.538 | 0.08461378
2316.06 | 0.066391 | 3011.538 | 0.08461378
2316.06 | 0.066391 | 3023.077 | 0.08480921
2326.24 | 0.066607 | 3034.615 | 0.0850041
2335.03 | 0.066805 | 3034.615 | 0.0850041
2335.03 | 0.066805 | 3046.154 | 0.08519845
2342.34 | 0.066973 | 3057.692 | 0.08539228
2352.99 | 0.06722 | 3057.692 | 0.08539228
2352.99 | 0.06722 | 3069.231 | 0.08558557
2362.86 | 0.067414 | 3080.769 | 0.08577833
2371.59 | 0.067624 | 3080.769 | 0.08577833
2371.59 | 0.067624 | 3092.308 | 0.08597057
2380.45 | 0.067826 | 3103.846 | 0.08616229
2380.45 | 0.067826 | 3103.846 | 0.08616229
2389.53 | 0.068025 | 3115.385 | 0.08635349
2397.18 | 0.068218 | 3126.923 | 0.08654417
2397.18 | 0.068218 | 3126.923 | 0.08654417
2408.46 | 0.068471 | 3138.462 | 0.08673433
2417.7 | 0.06867 | 3150 | 0.08692399
2417.7 | 0.06867 | 3150 | 0.08692399
2425.4 | 0.068849 | 3161.538 | 0.08711314
2434.91 | 0.069076 | 3173.077 | 0.08730178
2434.91 | 0.069076 | 3173.077 | 0.08730178
2444.95 | 0.069293 | 3184.615 | 0.08748992
2453.06 | 0.069454 | 3196.154 | 0.08767755
2453.06 | 0.069454 | 3196.154 | 0.08767755
2461.85 | 0.069674 | 3207.692 | 0.08786469
2471.61 | 0.069883 | 3219.231 | 0.08805134
2471.61 | 0.069883 | 3219.231 | 0.08805134
2478.85 | 0.07004 | 3230.769 | 0.0882375
2486.33 | 0.070223 | 3242.308 | 0.08842316
2486.33 | 0.070223 | 3242.308 | 0.08842316
2494.63 | 0.070386 | 3253.846 | 0.08860834
2494.63 | 0.070386 | 3265.385 | 0.08879304
2504.91 | 0.070619 | 3265.385 | 0.08879304
2512.72 | 0.070803 | 3276.923 | 0.08897726
2512.72 | 0.070803 | 3288.462 | 0.08916099
2522.43 | 0.071041 | 3288.462 | 0.08916099
2530.89 | 0.071238 | 3300 | 0.08934426
2530.89 | 0.071238 | 3311.538 | 0.08952705
2540.57 | 0.071453 | 3311.538 | 0.08952705
2548.54 | 0.071626 | 3323.077 | 0.08970937
2548.54 | 0.071626 | 3334.615 | 0.08989123
2556.25 | 0.071803 | 3334.615 | 0.08989123
2565.63 | 0.072095 | 3346.154 | 0.09007263
2565.63 | 0.072095 | 3357.692 | 0.09025356
2573.69 | 0.072288 | 3357.692 | 0.09025356
2581.23 | 0.072454 | 3369.231 | 0.09043404
2581.23 | 0.072454 | 3380.769 | 0.09061406
2590.56 | 0.072656 | 3380.769 | 0.09061406
2600.23 | 0.072883 | 3392.308 | 0.09079363
2600.23 | 0.072883 | 3403.846 | 0.09097275
2609.28 | 0.073095 | 3403.846 | 0.09097275
2609.28 | 0.073095 | 3415.385 | 0.09115143
2617.9 | 0.0733 | 3426.923 | 0.09132966
2625.76 | 0.073476 | 3426.923 | 0.09132966
2625.76 | 0.073476 | 3438.462 | 0.09150746
2634.1 | 0.073665 | 3450 | 0.09168481
2644.53 | 0.073896 | 3450 | 0.09168481
2644.53 | 0.073896 | 3461.538 | 0.09186174
2652.85 | 0.0741 | 3473.077 | 0.09203823
2661.01 | 0.074278 | 3473.077 | 0.09203823
2661.01 | 0.074278 | 3484.615 | 0.09221429
2672.04 | 0.074546 | 3484.615 | 0.09221429
2681.45 | 0.074753 | 3496.154 | 0.09238993
2681.45 | 0.074753 | 3507.692 | 0.09256515
2690.69 | 0.07496 | 3507.692 | 0.09256515
2699.3 | 0.075162 | 3519.231 | 0.09273994
2699.3 | 0.075162 | 3530.769 | 0.09291432
2709.63 | 0.075399 | 3530.769 | 0.09291432
2718.14 | 0.075599 | 3542.308 | 0.09308829
2718.14 | 0.075599 | 3553.846 | 0.09326185
2726.62 | 0.075789 | 3553.846 | 0.09326185
2735.99 | 0.076006 | 3565.385 | 0.093435
2735.99 | 0.076006 | 3576.923 | 0.09360774
2743.27 | 0.076185 | 3576.923 | 0.09360774
2743.27 | 0.076185 | 3588.462 | 0.09378008
2753.58 | 0.076431 | 3600 | 0.09395203
2762.14 | 0.076613 | 3600 | 0.09395203
2762.14 | 0.076613 | 3611.538 | 0.09412358
2771 | 0.07683 | 3623.077 | 0.09429473
2780.14 | 0.077036 | 3623.077 | 0.09429473
2780.14 | 0.077036 | 3634.615 | 0.0944655
2789.13 | 0.077265 | 3646.154 | 0.09463588
2796.82 | 0.077439 | 3646.154 | 0.09463588
2796.82 | 0.077439 | 3657.692 | 0.09480588
2806.85 | 0.077666 | 3669.231 | 0.09497549
2815.81 | 0.077883 | 3669.231 | 0.09497549
2815.81 | 0.077883 | 3680.769 | 0.09514473
2824.1 | 0.078067 | 3692.308 | 0.09531359
2831.86 | 0.078259 | 3692.308 | 0.09531359
2831.86 | 0.078259 | 3703.846 | 0.09548208
2842.07 | 0.078484 | 3715.385 | 0.09565021
2852.31 | 0.078725 | 3715.385 | 0.09565021
2852.31 | 0.078725 | 3726.923 | 0.09581796
2859.27 | 0.078908 | 3738.462 | 0.09598536
2859.27 | 0.078908 | 3738.462 | 0.09598536
2867.83 | 0.079105 | 3750 | 0.09615239
2875.37 | 0.079289 | 3761.538 | 0.09631907
2875.37 | 0.079289 | 3761.538 | 0.09631907
2883.01 | 0.079455 | 3773.077 | 0.09648539
2892.72 | 0.079686 | 3784.615 | 0.09665137
2892.72 | 0.079686 | 3784.615 | 0.09665137
2901.87 | 0.079904 | 3796.154 | 0.09681699
2910.86 | 0.080125 | 3807.692 | 0.09698228
2910.86 | 0.080125 | 3807.692 | 0.09698228
2919.8 | 0.080339 | 3819.231 | 0.09714722
2928.98 | 0.080578 | 3830.769 | 0.09731182
2928.98 | 0.080578 | 3830.769 | 0.09731182
2937.39 | 0.080768 | 3842.308 | 0.09747608
2948.3 | 0.081018 | 3853.846 | 0.09764002
2948.3 | 0.081018 | 3853.846 | 0.09764002
2956.57 | 0.081207 | 3865.385 | 0.09780362
2965.05 | 0.081409 | 3876.923 | 0.0979669
2965.05 | 0.081409 | 3876.923 | 0.0979669
2975.53 | 0.081657 | 3888.462 | 0.09812985
2984.77 | 0.081865 | 3900 | 0.09829249
2984.77 | 0.081865 | 3900 | 0.09829249
2993.53 | 0.082071 | 3911.538 | 0.0984548
2993.53 | 0.082071 | 3923.077 | 0.09861681
3002.89 | 0.082307 | 3923.077 | 0.09861681
3010.88 | 0.082485 | 3934.615 | 0.0987785
3010.88 | 0.082485 | 3946.154 | 0.09893988
3020.79 | 0.082736 | 3946.154 | 0.09893988
3030.28 | 0.082969 | 3957.692 | 0.09910096
3030.28 | 0.082969 | 3969.231 | 0.09926173
3041.53 | 0.083334 | 3969.231 | 0.09926173
3050.57 | 0.083563 | 3980.769 | 0.09942221
3050.57 | 0.083563 | 3992.308 | 0.09958239
3059.73 | 0.083801 | 3992.308 | 0.09958239
3068.85 | 0.08401 | 4003.846 | 0.09974228
3068.85 | 0.08401 | 4015.385 | 0.09990188
3075.93 | 0.084196 | 4015.385 | 0.09990188
3082.95 | 0.084367 | 4026.923 | 0.1000612
3082.95 | 0.084367 | 4038.462 | 0.1002202
3092.03 | 0.084572 | 4038.462 | 0.1002202
3099.49 | 0.084758 | 4050 | 0.100379
3099.49 | 0.084758 | 4061.538 | 0.1005374
3109.2 | 0.084992 | 4061.538 | 0.1005374
3109.2 | 0.084992 | 4073.077 | 0.1006956
3117.91 | 0.085213 | 4084.615 | 0.1008536
3125.41 | 0.085383 | 4084.615 | 0.1008536
3125.41 | 0.085383 | 4096.154 | 0.1010112
3134.64 | 0.085608 | 4107.692 | 0.1011686
3144.58 | 0.085845 | 4107.692 | 0.1011686
3144.58 | 0.085845 | 4119.231 | 0.1013257
3154.68 | 0.086071 | 4130.769 | 0.1014826
3162.09 | 0.086274 | 4130.769 | 0.1014826
3162.09 | 0.086274 | 4142.308 | 0.1016392
3170.66 | 0.086497 | 4153.846 | 0.1017956
3178.95 | 0.086671 | 4153.846 | 0.1017956
3178.95 | 0.086671 | 4165.385 | 0.1019517
3186.56 | 0.086828 | 4165.385 | 0.1019517
3197.44 | 0.087119 | 4176.923 | 0.1021075
3197.44 | 0.087119 | 4188.462 | 0.1022632
3205.01 | 0.087296 | 4188.462 | 0.1022632
3213.42 | 0.087547 | 4200 | 0.1024186
3213.42 | 0.087547 | 4211.538 | 0.1025737
3222.82 | 0.087771 | 4211.538 | 0.1025737
3229.76 | 0.087941 | 4223.077 | 0.1027286
3229.76 | 0.087941 | 4234.615 | 0.1028833
3238.58 | 0.088167 | 4234.615 | 0.1028833
3238.58 | 0.088167 | 4246.154 | 0.1030377
3246.79 | 0.088352 | 4257.692 | 0.103192
3255.7 | 0.088594 | 4257.692 | 0.103192
3255.7 | 0.088594 | 4269.231 | 0.103346
3265.56 | 0.088845 | 4280.769 | 0.1034997
3275.29 | 0.089078 | 4280.769 | 0.1034997
3275.29 | 0.089078 | 4292.308 | 0.1036533
3285.25 | 0.089326 | 4303.846 | 0.1038067
3293.44 | 0.089502 | 4303.846 | 0.1038067
3293.44 | 0.089502 | 4315.385 | 0.1039598
3301.53 | 0.08974 | 4326.923 | 0.1041128
3310.27 | 0.089952 | 4326.923 | 0.1041128
3310.27 | 0.089952 | 4338.462 | 0.1042655
3318.73 | 0.090172 | 4350 | 0.104418
3327.11 | 0.090381 | 4350 | 0.104418
3327.11 | 0.090381 | 4361.538 | 0.1045704
3335 | 0.090573 | 4373.077 | 0.1047225
3345.23 | 0.090838 | 4373.077 | 0.1047225
3345.23 | 0.090838 | 4384.615 | 0.1048745
3355.32 | 0.091068 | 4396.154 | 0.1050262
3355.32 | 0.091068 | 4396.154 | 0.1050262
3362.68 | 0.091282 | 4407.692 | 0.1051778
3373.16 | 0.091526 | 4419.231 | 0.1053292
3373.16 | 0.091526 | 4419.231 | 0.1053292
3382.15 | 0.091745 | 4430.769 | 0.1054805
3393.69 | 0.092047 | 4442.308 | 0.1056315
3393.69 | 0.092047 | 4442.308 | 0.1056315
3402.82 | 0.092289 | 4453.846 | 0.1057824
3411.88 | 0.092495 | 4465.385 | 0.1059331
3411.88 | 0.092495 | 4465.385 | 0.1059331
3421.96 | 0.09277 | 4476.923 | 0.1060837
3429.77 | 0.092961 | 4488.462 | 0.1062341
3429.77 | 0.092961 | 4488.462 | 0.1062341
3438.51 | 0.093201 | 4500 | 0.1063843
3447.05 | 0.093411 | 4511.538 | 0.1065344
3447.05 | 0.093411 | 4511.538 | 0.1065344
3454.02 | 0.093607 | 4523.077 | 0.1066843
3463.85 | 0.093861 | 4534.615 | 0.1068341
3463.85 | 0.093861 | 4534.615 | 0.1068341
3471.59 | 0.094061 | 4546.154 | 0.1069837
3471.59 | 0.094061 | 4557.692 | 0.1071332
3479.95 | 0.094281 | 4557.692 | 0.1071332
3490.38 | 0.094547 | 4569.231 | 0.1072825
3490.38 | 0.094547 | 4580.769 | 0.1074317
3498.34 | 0.094752 | 4580.769 | 0.1074317
3506.65 | 0.094966 | 4592.308 | 0.1075808
3506.65 | 0.094966 | 4603.846 | 0.1077298
3516.57 | 0.095228 | 4603.846 | 0.1077298
3528.77 | 0.095553 | 4615.385 | 0.1078786
3528.77 | 0.095553 | 4626.923 | 0.1080273
3537.61 | 0.095791 | 4626.923 | 0.1080273
3546.91 | 0.096015 | 4638.462 | 0.1081759
3546.91 | 0.096015 | 4650 | 0.1083244
3554.63 | 0.096211 | 4650 | 0.1083244
3563.91 | 0.096457 | 4661.538 | 0.1084727
3563.91 | 0.096457 | 4673.077 | 0.108621
3573.42 | 0.096711 | 4673.077 | 0.108621
3583.56 | 0.096961 | 4684.615 | 0.1087691
3583.56 | 0.096961 | 4696.154 | 0.1089172
3591.95 | 0.097163 | 4696.154 | 0.1089172
3600.11 | 0.097422 | 4707.692 | 0.1090651
3600.11 | 0.097422 | 4719.231 | 0.109213
3609.07 | 0.097619 | 4719.231 | 0.109213
3609.07 | 0.097619 | 4730.769 | 0.1093608
3619.45 | 0.097907 | 4742.308 | 0.1095084
3627.69 | 0.098104 | 4742.308 | 0.1095084
3627.69 | 0.098104 | 4753.846 | 0.109656
3635.9 | 0.09832 | 4765.385 | 0.1098035
3646.06 | 0.098597 | 4765.385 | 0.1098035
3646.06 | 0.098597 | 4776.923 | 0.109951
3654.38 | 0.098801 | 4788.462 | 0.1100983
3664.33 | 0.099078 | 4788.462 | 0.1100983
3664.33 | 0.099078 | 4800 | 0.1102456
3673.32 | 0.099326 | 4811.538 | 0.1103929
3683.01 | 0.099572 | 4811.538 | 0.1103929
3683.01 | 0.099572 | 4823.077 | 0.11054
3693.14 | 0.099848 | 4834.615 | 0.1106871
3702.93 | 0.100126 | 4834.615 | 0.1106871
3702.93 | 0.100126 | 4846.154 | 0.1108342
3712.73 | 0.100391 | 4857.692 | 0.1109812
3721.24 | 0.100619 | 4857.692 | 0.1109812
3721.24 | 0.100619 | 4869.231 | 0.1111281
3728.56 | 0.100823 | 4869.231 | 0.1111281
3728.56 | 0.100823 | 4880.769 | 0.111275
3738.79 | 0.101118 | 4892.308 | 0.1114219
3749.15 | 0.101393 | 4892.308 | 0.1114219
3749.15 | 0.101393 | 4903.846 | 0.1115687
3758.01 | 0.101623 | 4915.385 | 0.1117155
3767.19 | 0.101862 | 4915.385 | 0.1117155
3767.19 | 0.101862 | 4926.923 | 0.1118623
3778.5 | 0.102174 | 4938.462 | 0.112009
3787.06 | 0.102416 | 4938.462 | 0.112009
3787.06 | 0.102416 | 4950 | 0.1121557
3796.98 | 0.102651 | 4961.538 | 0.1123024
3807.78 | 0.102965 | 4961.538 | 0.1123024
3807.78 | 0.102965 | 4973.077 | 0.1124491
3817.45 | 0.103228 | 4984.615 | 0.1125958
3828.12 | 0.103528 | 4984.615 | 0.1125958
3828.12 | 0.103528 | 4996.154 | 0.1127424
3837.73 | 0.103773 | 5007.692 | 0.1128891
3844.48 | 0.103962 | 5007.692 | 0.1128891
3844.48 | 0.103962 | 5019.231 | 0.1130358
3854.58 | 0.104268 | 5030.769 | 0.1131824
3864.82 | 0.104558 | 5030.769 | 0.1131824
3864.82 | 0.104558 | 5042.308 | 0.1133291
3873.7 | 0.104805 | 5053.846 | 0.1134758
3873.7 | 0.104805 | 5053.846 | 0.1134758
3882.31 | 0.105046 | 5065.385 | 0.1136225
3892.18 | 0.105308 | 5076.923 | 0.1137693
3892.18 | 0.105308 | 5076.923 | 0.1137693
3899.64 | 0.105518 | 5088.462 | 0.113916
3911.35 | 0.10586 | 5100 | 0.1140628
3911.35 | 0.10586 | 5100 | 0.1140628
3920 | 0.106099 | 5111.538 | 0.1142097
3927.77 | 0.106318 | 5123.077 | 0.1143565
3927.77 | 0.106318 | 5123.077 | 0.1143565
3936.76 | 0.106569 | 5134.615 | 0.1145034
3944.67 | 0.106802 | 5146.154 | 0.1146504
3944.67 | 0.106802 | 5146.154 | 0.1146504
3954.9 | 0.107063 | 5157.692 | 0.1147974
3962.49 | 0.107298 | 5169.231 | 0.1149445
3962.49 | 0.107298 | 5169.231 | 0.1149445
3971.4 | 0.107533 | 5180.769 | 0.1150916
3980.17 | 0.1078 | 5192.308 | 0.1152388
3980.17 | 0.1078 | 5192.308 | 0.1152388
3989.02 | 0.108061 | 5203.846 | 0.1153861
3989.02 | 0.108061 | 5215.385 | 0.1155334
3997.63 | 0.10832 | 5215.385 | 0.1155334
4006.89 | 0.108579 | 5226.923 | 0.1156808
4006.89 | 0.108579 | 5238.462 | 0.1158283
4016 | 0.108844 | 5238.462 | 0.1158283
4025.62 | 0.109116 | 5250 | 0.1159759
4025.62 | 0.109116 | 5261.538 | 0.1161236
4033.18 | 0.109332 | 5261.538 | 0.1161236
4044.26 | 0.109655 | 5273.077 | 0.1162714
4044.26 | 0.109655 | 5284.615 | 0.1164192
4055.29 | 0.109973 | 5284.615 | 0.1164192
4066.16 | 0.110287 | 5296.154 | 0.1165672
4066.16 | 0.110287 | 5307.692 | 0.1167153
4074.04 | 0.110527 | 5307.692 | 0.1167153
4083.27 | 0.110799 | 5319.231 | 0.1168635
4083.27 | 0.110799 | 5330.769 | 0.1170119
4093.01 | 0.111082 | 5330.769 | 0.1170119
4102.7 | 0.111363 | 5342.308 | 0.1171604
4102.7 | 0.111363 | 5353.846 | 0.117309
4112.63 | 0.111647 | 5353.846 | 0.117309
4121.82 | 0.111928 | 5365.385 | 0.1174577
4121.82 | 0.111928 | 5376.923 | 0.1176066
4130.36 | 0.112165 | 5376.923 | 0.1176066
4130.36 | 0.112165 | 5388.462 | 0.1177556
4140.08 | 0.112475 | 5400 | 0.1179048
4147.8 | 0.112715 | 5400 | 0.1179048
4147.8 | 0.112715 | 5411.538 | 0.1180541
4156.81 | 0.112972 | 5423.077 | 0.1182037
4166.25 | 0.113264 | 5423.077 | 0.1182037
4166.25 | 0.113264 | 5434.615 | 0.1183533
4176.63 | 0.113571 | 5446.154 | 0.1185032
4185.41 | 0.11383 | 5446.154 | 0.1185032
4185.41 | 0.11383 | 5457.692 | 0.1186532
4194.67 | 0.114114 | 5469.231 | 0.1188034
4204.28 | 0.114418 | 5469.231 | 0.1188034
4204.28 | 0.114418 | 5480.769 | 0.1189539
4211.83 | 0.114637 | 5492.308 | 0.1191045
4221.54 | 0.114912 | 5492.308 | 0.1191045
4221.54 | 0.114912 | 5503.846 | 0.1192553
4229.15 | 0.115161 | 5515.385 | 0.1194063
4238.66 | 0.115449 | 5515.385 | 0.1194063
4238.66 | 0.115449 | 5526.923 | 0.1195576
4249.27 | 0.115768 | 5538.462 | 0.119709
4249.27 | 0.115768 | 5538.462 | 0.119709
4259.82 | 0.116102 | 5550 | 0.1198607
4268.19 | 0.116346 | 5561.538 | 0.1200127
4268.19 | 0.116346 | 5561.538 | 0.1200127
4277.57 | 0.11665 | 5573.077 | 0.1201649
4288.4 | 0.116976 | 5573.077 | 0.1201649
4288.4 | 0.116976 | 5584.615 | 0.1203173
4296.22 | 0.117243 | 5596.154 | 0.12047
4304.76 | 0.117498 | 5596.154 | 0.12047
4304.76 | 0.117498 | 5607.692 | 0.1206229
4312.32 | 0.117719 | 5619.231 | 0.1207761
4318.96 | 0.117956 | 5619.231 | 0.1207761
4318.96 | 0.117956 | 5630.769 | 0.1209296
4329.34 | 0.118273 | 5642.308 | 0.1210834
4341.42 | 0.118676 | 5642.308 | 0.1210834
4341.42 | 0.118676 | 5653.846 | 0.1212375
4350.55 | 0.11895 | 5665.385 | 0.1213918
4359.1 | 0.11922 | 5665.385 | 0.1213918
4359.1 | 0.11922 | 5676.923 | 0.1215465
4368.35 | 0.119532 | 5688.462 | 0.1217015
4368.35 | 0.119532 | 5688.462 | 0.1217015
4376.02 | 0.119757 | 5700 | 0.1218568
4385.32 | 0.120063 | 5711.538 | 0.1220124
4385.32 | 0.120063 | 5711.538 | 0.1220124
4394.11 | 0.12037 | 5723.077 | 0.1221684
4401.53 | 0.120596 | 5734.615 | 0.1223247
4401.53 | 0.120596 | 5734.615 | 0.1223247
4408.26 | 0.120838 | 5746.154 | 0.1224813
4417.92 | 0.12115 | 5757.692 | 0.1226383
4417.92 | 0.12115 | 5757.692 | 0.1226383
4424.51 | 0.121366 | 5769.231 | 0.1227957
4433.77 | 0.12167 | 5780.769 | 0.1229535
4433.77 | 0.12167 | 5780.769 | 0.1229535
4443.06 | 0.121979 | 5792.308 | 0.1231116
4451.83 | 0.122283 | 5803.846 | 0.1232701
4451.83 | 0.122283 | 5803.846 | 0.1232701
4459.13 | 0.122514 | 5815.385 | 0.1234291
4468.85 | 0.122843 | 5826.923 | 0.1235884
4468.85 | 0.122843 | 5826.923 | 0.1235884
4478.61 | 0.123176 | 5838.462 | 0.1237482
4486.92 | 0.123453 | 5850 | 0.1239084
4486.92 | 0.123453 | 5850 | 0.1239084
4495.41 | 0.123741 | 5861.538 | 0.124069
4495.41 | 0.123741 | 5873.077 | 0.1242301
4504.17 | 0.124042 | 5873.077 | 0.1242301
4513.02 | 0.124346 | 5884.615 | 0.1243916
4513.02 | 0.124346 | 5896.154 | 0.1245536
4523.51 | 0.124723 | 5896.154 | 0.1245536
4531.8 | 0.125006 | 5907.692 | 0.1247161
4531.8 | 0.125006 | 5919.231 | 0.1248791
4541.5 | 0.125334 | 5919.231 | 0.1248791
4550.24 | 0.125638 | 5930.769 | 0.1250426
4550.24 | 0.125638 | 5942.308 | 0.1252065
4561.4 | 0.126017 | 5942.308 | 0.1252065
4567.39 | 0.126239 | 5953.846 | 0.125371
4567.39 | 0.126239 | 5965.385 | 0.125536
4577.7 | 0.126581 | 5965.385 | 0.125536
4586.23 | 0.126883 | 5976.923 | 0.1257016
4586.23 | 0.126883 | 5988.462 | 0.1258677
4594.03 | 0.127153 | 5988.462 | 0.1258677
4602.44 | 0.127444 | 6000 | 0.1260344
4602.44 | 0.127444 | 6011.538 | 0.1262016
4611.67 | 0.127759 | 6011.538 | 0.1262016
4611.67 | 0.127759 | 6023.077 | 0.1263695
4620.28 | 0.128073 | 6034.615 | 0.1265379
4631.14 | 0.128458 | 6034.615 | 0.1265379
4631.14 | 0.128458 | 6046.154 | 0.126707
4639.8 | 0.128769 | 6057.692 | 0.1268766
4648.52 | 0.129075 | 6057.692 | 0.1268766
4648.52 | 0.129075 | 6069.231 | 0.1270469
4659.17 | 0.129454 | 6080.769 | 0.1272179
4668.98 | 0.129821 | 6080.769 | 0.1272179
4668.98 | 0.129821 | 6092.308 | 0.1273895
4677.05 | 0.130107 | 6103.846 | 0.1275618
4686.65 | 0.130472 | 6103.846 | 0.1275618
4686.65 | 0.130472 | 6115.385 | 0.1277348
4694.57 | 0.13076 | 6126.923 | 0.1279085
4702.9 | 0.131069 | 6126.923 | 0.1279085
4702.9 | 0.131069 | 6138.462 | 0.1280829
4712.46 | 0.13144 | 6150 | 0.1282581
4723.74 | 0.131856 | 6150 | 0.1282581
4723.74 | 0.131856 | 6161.538 | 0.128434
4731.73 | 0.132166 | 6173.077 | 0.1286107
4742.07 | 0.132553 | 6173.077 | 0.1286107
4742.07 | 0.132553 | 6184.615 | 0.1287881
4752.02 | 0.132928 | 6196.154 | 0.1289664
4752.02 | 0.132928 | 6196.154 | 0.1289664
4760.86 | 0.133265 | 6207.692 | 0.1291455
4769.33 | 0.133577 | 6219.231 | 0.1293254
4769.33 | 0.133577 | 6219.231 | 0.1293254
4779.23 | 0.133958 | 6230.769 | 0.1295062
4787.2 | 0.134284 | 6242.308 | 0.1296878
4787.2 | 0.134284 | 6242.308 | 0.1296878
4796.14 | 0.134633 | 6253.846 | 0.1298703
4806.02 | 0.135 | 6253.846 | 0.1298703
4806.02 | 0.135 | 6265.385 | 0.1300537
4813.86 | 0.135317 | 6276.923 | 0.1302381
4821.6 | 0.135615 | 6276.923 | 0.1302381
4821.6 | 0.135615 | 6288.462 | 0.1304234
4830.35 | 0.135952 | 6300 | 0.1306097
4837.3 | 0.13624 | 6300 | 0.1306097
4837.3 | 0.13624 | 6311.538 | 0.1307969
4845.91 | 0.13658 | 6323.077 | 0.1309852
4854.22 | 0.136903 | 6323.077 | 0.1309852
4854.22 | 0.136903 | 6334.615 | 0.1311745
4860.76 | 0.137157 | 6346.154 | 0.1313648
4860.76 | 0.137157 | 6346.154 | 0.1313648
4869.62 | 0.137531 | 6357.692 | 0.1315563
4876.68 | 0.137818 | 6369.231 | 0.1317488
4876.68 | 0.137818 | 6369.231 | 0.1317488
4886.44 | 0.138197 | 6380.769 | 0.1319425
4896.1 | 0.138608 | 6392.308 | 0.1321373
4896.1 | 0.138608 | 6392.308 | 0.1321373
4905.51 | 0.13901 | 6403.846 | 0.1323332
4912.57 | 0.1393 | 6415.385 | 0.1325304
4912.57 | 0.1393 | 6415.385 | 0.1325304
4920.48 | 0.139633 | 6426.923 | 0.1327288
4931.07 | 0.140094 | 6438.462 | 0.1329285
4931.07 | 0.140094 | 6438.462 | 0.1329285
4939.18 | 0.140432 | 6450 | 0.1331295
4947.25 | 0.140768 | 6461.538 | 0.1333317
4947.25 | 0.140768 | 6461.538 | 0.1333317
4954.99 | 0.141091 | 6473.077 | 0.1335354
4963.19 | 0.141463 | 6484.615 | 0.1337404
4963.19 | 0.141463 | 6484.615 | 0.1337404
4971.7 | 0.141816 | 6496.154 | 0.1339468
4980.17 | 0.142201 | 6507.692 | 0.1341546
4980.17 | 0.142201 | 6507.692 | 0.1341546
4987.59 | 0.142524 | 6519.231 | 0.134364
4987.59 | 0.142524 | 6530.769 | 0.1345748
4994.92 | 0.142847 | 6530.769 | 0.1345748
5002.84 | 0.143202 | 6542.308 | 0.1347872
5002.84 | 0.143202 | 6553.846 | 0.1350012
5010.4 | 0.143545 | 6553.846 | 0.1350012
5017.84 | 0.143852 | 6565.385 | 0.1352169
5017.84 | 0.143852 | 6576.923 | 0.1354342
5026.35 | 0.144266 | 6576.923 | 0.1354342
5033.69 | 0.14459 | 6588.462 | 0.1356532
5033.69 | 0.14459 | 6600 | 0.1358739
5042.04 | 0.144962 | 6600 | 0.1358739
5050.28 | 0.145356 | 6611.538 | 0.1360965
5050.28 | 0.145356 | 6623.077 | 0.1363209
5060.48 | 0.145913 | 6623.077 | 0.1363209
5067.57 | 0.14625 | 6634.615 | 0.1365472
5067.57 | 0.14625 | 6646.154 | 0.1367754
5076.53 | 0.14667 | 6646.154 | 0.1367754
5086.17 | 0.147124 | 6657.692 | 0.1370057
5086.17 | 0.147124 | 6669.231 | 0.137238
5095.92 | 0.147572 | 6669.231 | 0.137238
5095.92 | 0.147572 | 6680.769 | 0.1374724
5105.76 | 0.148064 | 6692.308 | 0.1377089
5113.32 | 0.148415 | 6692.308 | 0.1377089
5113.32 | 0.148415 | 6703.846 | 0.1379477
5119.56 | 0.14874 | 6715.385 | 0.1381887
5128.12 | 0.149149 | 6715.385 | 0.1381887
5128.12 | 0.149149 | 6726.923 | 0.1384321
5137.96 | 0.149641 | 6738.462 | 0.1386779
5145.44 | 0.150025 | 6738.462 | 0.1386779
5145.44 | 0.150025 | 6750 | 0.1389262
5153.14 | 0.150404 | 6761.538 | 0.1391771
5161.07 | 0.150892 | 6761.538 | 0.1391771
5161.07 | 0.150892 | 6773.077 | 0.1394305
5167.33 | 0.151218 | 6784.615 | 0.1396867
5176.15 | 0.151689 | 6784.615 | 0.1396867
5176.15 | 0.151689 | 6796.154 | 0.1399456
5184.46 | 0.152131 | 6807.692 | 0.1402074
5191.33 | 0.152497 | 6807.692 | 0.1402074
5191.33 | 0.152497 | 6819.231 | 0.1404722
5197.66 | 0.152816 | 6830.769 | 0.1407399
5197.66 | 0.152816 | 6830.769 | 0.1407399
5204.43 | 0.153191 | 6842.308 | 0.1410108
5210.55 | 0.153514 | 6853.846 | 0.1412849
5210.55 | 0.153514 | 6853.846 | 0.1412849
5218.6 | 0.153952 | 6865.385 | 0.1415623
5225.42 | 0.154327 | 6876.923 | 0.1418431
5225.42 | 0.154327 | 6876.923 | 0.1418431
5233.31 | 0.15476 | 6888.462 | 0.1421275
5241.5 | 0.155211 | 6900 | 0.1424155
5241.5 | 0.155211 | 6900 | 0.1424155
5250.46 | 0.155719 | 6911.538 | 0.1427073
5257.67 | 0.156124 | 6923.077 | 0.143003
5257.67 | 0.156124 | 6923.077 | 0.143003
5265.61 | 0.156581 | 6934.615 | 0.1433027
5272.65 | 0.15698 | 6946.154 | 0.1436065
5272.65 | 0.15698 | 6946.154 | 0.1436065
5278.29 | 0.157315 | 6957.692 | 0.1439147
5284.18 | 0.157651 | 6957.692 | 0.1439147
5284.18 | 0.157651 | 6969.231 | 0.1442273
5290.19 | 0.158019 | 6980.769 | 0.1445446
5296.56 | 0.158411 | 6980.769 | 0.1445446
5296.56 | 0.158411 | 6992.308 | 0.1448667
5304.03 | 0.158851 | 7003.846 | 0.1451937
5304.03 | 0.158851 | 7003.846 | 0.1451937
5312.18 | 0.159354 | 7015.385 | 0.1455259
5318.48 | 0.159747 | 7026.923 | 0.1458635
5318.48 | 0.159747 | 7026.923 | 0.1458635
5324.32 | 0.16009 | 7038.462 | 0.1462067
5331.5 | 0.160535 | 7050 | 0.1465556
5331.5 | 0.160535 | 7050 | 0.1465556
5337.25 | 0.160923 | 7061.538 | 0.1469107
5344.93 | 0.161401 | 7073.077 | 0.147272
5344.93 | 0.161401 | 7073.077 | 0.147272
5352.7 | 0.161908 | 7084.615 | 0.1476399
5360.03 | 0.162396 | 7096.154 | 0.1480146
5360.03 | 0.162396 | 7096.154 | 0.1480146
5369.47 | 0.16301 | 7107.692 | 0.1483966
5378.16 | 0.163598 | 7119.231 | 0.148786
5378.16 | 0.163598 | 7119.231 | 0.148786
5385.09 | 0.164073 | 7130.769 | 0.1491832
5395.25 | 0.164769 | 7142.308 | 0.1495886
5395.25 | 0.164769 | 7142.308 | 0.1495886
5403.37 | 0.165359 | 7153.846 | 0.1500025
5403.37 | 0.165359 | 7165.385 | 0.1504254
5410.58 | 0.165874 | 7165.385 | 0.1504254
5418.22 | 0.166423 | 7176.923 | 0.1508577
5418.22 | 0.166423 | 7188.462 | 0.1512999
5425.06 | 0.16694 | 7188.462 | 0.1512999
5433.82 | 0.167598 | 7200 | 0.1517524
5433.82 | 0.167598 | 7211.538 | 0.1522158
5443.85 | 0.168357 | 7211.538 | 0.1522158
5451.64 | 0.168946 | 7223.077 | 0.1526908
5451.64 | 0.168946 | 7234.615 | 0.1531779
5459.53 | 0.169515 | 7234.615 | 0.1531779
5466.35 | 0.170052 | 7246.154 | 0.1536779
5466.35 | 0.170052 | 7257.692 | 0.1541914
5471.84 | 0.170493 | 7257.692 | 0.1541914
5478.17 | 0.171001 | 7269.231 | 0.1547194
5478.17 | 0.171001 | 7280.769 | 0.1552627
5483.94 | 0.17148 | 7280.769 | 0.1552627
5491.03 | 0.17208 | 7292.308 | 0.1558223
5491.03 | 0.17208 | 7303.846 | 0.1563993
5498.97 | 0.172739 | 7303.846 | 0.1563993
5507.08 | 0.173443 | 7315.385 | 0.1569949
5507.08 | 0.173443 | 7326.923 | 0.1576104
5517.27 | 0.174339 | 7326.923 | 0.1576104
5517.27 | 0.174339 | 7338.462 | 0.1582472
5526.98 | 0.175196 | 7350 | 0.1589069
5534.43 | 0.175887 | 7350 | 0.1589069
5534.43 | 0.175887 | 7361.538 | 0.1595911
5542.52 | 0.176621 | 7373.077 | 0.1603017
5550.26 | 0.17735 | 7373.077 | 0.1603017
5550.26 | 0.17735 | 7384.615 | 0.1610412
5555.87 | 0.177866 | 7396.154 | 0.1618118
5563.37 | 0.178586 | 7396.154 | 0.1618118
5563.37 | 0.178586 | 7407.692 | 0.1626163
5570.31 | 0.179235 | 7419.231 | 0.1634581
5576.87 | 0.179852 | 7419.231 | 0.1634581
5576.87 | 0.179852 | 7430.769 | 0.1643407
5584.04 | 0.180508 | 7442.308 | 0.1652685
5592.12 | 0.181269 | 7442.308 | 0.1652685
5592.12 | 0.181269 | 7453.846 | 0.1662462
5598.14 | 0.181856 | 7465.385 | 0.1672793
5603.46 | 0.182384 | 7465.385 | 0.1672793
5603.46 | 0.182384 | 7476.923 | 0.1683744
5611.49 | 0.183161 | 7488.462 | 0.1695393
5611.49 | 0.183161 | 7488.462 | 0.1695393
5620.67 | 0.184055 | 7500 | 0.1707832
5627.61 | 0.184747 | 7511.538 | 0.1721177
5627.61 | 0.184747 | 7511.538 | 0.1721177
5634.7 | 0.185483 | 7523.077 | 0.1735567
5642.29 | 0.186282 | 7534.615 | 0.1751172
5642.29 | 0.186282 | 7534.615 | 0.1751172
5649.61 | 0.187052 | 7546.154 | 0.1768201
5656.39 | 0.187776 | 7557.692 | 0.1786939
5656.39 | 0.187776 | 7557.692 | 0.1786939
5662.53 | 0.188438 | 7569.231 | 0.1807747
5669.43 | 0.189197 | 7580.769 | 0.1831118
5669.43 | 0.189197 | 7580.769 | 0.1831118
5676.51 | 0.18998 | 7592.308 | 0.1857692
5684.5 | 0.190852 | 7603.846 | 0.1888515
5684.5 | 0.190852 | 7603.846 | 0.1888515
5692.52 | 0.191699 | 7615.385 | 0.1925043
5699.98 | 0.192488 | 7626.923 | 0.1969252
5699.98 | 0.192488 | 7626.923 | 0.1969252
5706.09 | 0.193113 | 7638.462 | 0.2026211

## plot_tensile_strain_stress
0 | 1 | 2 | 3
-0.000120887 | 11.4786123 | 0 | 0
-0.000109896 | 12.43863297 | 0.0007692308 | 101.7656
-6.23e-05 | 14.71908337 | 0.001538462 | 147.0262
1.9e-05 | 17.68033656 | 0.002307692 | 159.9695
6.52e-05 | 21.3713936 | 0.003846154 | 164.069
0.000120873 | 26.49320211 | 0.004615385 | 164.299
0.000176554 | 32.16567849 | 0.005384615 | 164.3858
0.000254188 | 38.49978493 | 0.006923077 | 164.4821
0.000323848 | 45.68479251 | 0.007692308 | 164.5241
0.000407177 | 54.48217938 | 0.008461538 | 164.5657
0.000504043 | 65.08279626 | 0.01 | 164.6486
0.000608685 | 76.55658464 | 0.01076923 | 164.69
0.000730313 | 89.00497779 | 0.01153846 | 164.7314
0.000862598 | 101.5875915 | 0.01230769 | 164.7728
0.001025074 | 114.6174312 | 0.01384615 | 164.8555
0.00122415 | 127.4559298 | 0.01461538 | 164.8969
0.001498676 | 139.9095221 | 0.01538462 | 164.9383
0.001868653 | 150.5811211 | 0.01692308 | 165.021
0.002399419 | 158.7805243 | 0.01769231 | 165.0624
0.003159005 | 163.01415 | 0.01846154 | 165.1038
0.004075783 | 163.7661167 | 0.02 | 165.1865
0.005123751 | 162.6311504 | 0.02076923 | 165.2278
0.006164759 | 161.2912631 | 0.02153846 | 165.2691
0.00721908 | 160.2527113 | 0.02230769 | 165.3105
0.008223693 | 159.9096554 | 0.02384615 | 165.3931
0.009235818 | 159.8697302 | 0.02461538 | 165.4345
0.010195845 | 160.2253328 | 0.02538462 | 165.4758
0.011145656 | 160.4787096 | 0.02692308 | 165.5584
0.012118276 | 161.3434048 | 0.02769231 | 165.5997
0.013049484 | 161.898973 | 0.02846154 | 165.641
0.014017297 | 162.765618 | 0.03 | 165.7236
0.014946739 | 163.424499 | 0.03076923 | 165.7649
0.015908782 | 164.089814 | 0.03153846 | 165.8061
0.016851217 | 164.8547274 | 0.03230769 | 165.8474
0.017820272 | 165.625346 | 0.03384615 | 165.93
0.018769741 | 166.2921504 | 0.03461538 | 165.9712
0.019726154 | 166.8592392 | 0.03538462 | 166.0125
0.020706141 | 167.3291158 | 0.03692308 | 166.095
0.021678318 | 168.1050175 | 0.03769231 | 166.1362
0.022668126 | 168.3737842 | 0.03846154 | 166.1775
0.023637422 | 168.7418512 | 0.04 | 166.2599
0.024631147 | 169.0121113 | 0.04076923 | 166.3011
0.025596594 | 169.3805477 | 0.04153846 | 166.3424
0.026588375 | 169.7540085 | 0.04230769 | 166.3836
0.027550963 | 170.0202836 | 0.04384615 | 166.466
0.028518455 | 170.1848566 | 0.04461538 | 166.5072
0.029499577 | 170.4549045 | 0.04538462 | 166.5484
0.030478767 | 170.9311784 | 0.04692308 | 166.6308
0.031457969 | 171.0986364 | 0.04769231 | 166.672
0.032407169 | 171.2611204 | 0.04846154 | 166.7132
0.033412532 | 171.5367843 | 0.05 | 166.7955
0.0343879 | 171.6006788 | 0.05076923 | 166.8367
0.03539031 | 171.8763816 | 0.05153846 | 166.8778
0.036364716 | 172.0439406 | 0.05230769 | 166.919
0.03733721 | 172.4189423 | 0.05384615 | 167.0013
0.038337631 | 172.3837038 | 0.05461538 | 167.0424
0.039280327 | 172.4422796 | 0.05538462 | 167.0836
0.040278807 | 172.5104357 | 0.05692308 | 167.1659
0.041247504 | 172.573416 | 0.05769231 | 167.207
0.042243064 | 172.640994 | 0.05846154 | 167.2481
0.043210819 | 172.808149 | 0.06 | 167.3303
0.044204428 | 172.8754184 | 0.06076923 | 167.3714
0.045142567 | 173.0376758 | 0.06153846 | 167.4126
0.046106567 | 173.0998458 | 0.06230769 | 167.4536
0.047098258 | 173.2715925 | 0.06384615 | 167.5358
0.048060374 | 173.2285334 | 0.06461538 | 167.5769
0.04905013 | 173.295045 | 0.06538462 | 167.618
0.050010372 | 173.3564018 | 0.06692308 | 167.7001
0.050970642 | 173.3124924 | 0.06769231 | 167.7412
0.051929042 | 173.2680145 | 0.06846154 | 167.7823
0.052887473 | 173.4341595 | 0.07 | 167.8644
0.053844038 | 173.494608 | 0.07076923 | 167.9054
0.05479969 | 173.5548547 | 0.07153846 | 167.9465
0.055782801 | 173.6198256 | 0.07230769 | 167.9875
0.056709202 | 173.7807416 | 0.07384615 | 168.0696
0.057690439 | 173.739468 | 0.07461538 | 168.1106
0.058642423 | 173.7989044 | 0.07538462 | 168.1516
0.059594444 | 173.7521622 | 0.07692308 | 168.2336
0.060544619 | 173.811094 | 0.07769231 | 168.2746
0.061522101 | 173.874729 | 0.07846154 | 168.3156
0.062443202 | 173.9285156 | 0.08 | 168.3976
0.063391614 | 174.200094 | 0.08076923 | 168.4386
0.064365381 | 174.0498624 | 0.08153846 | 168.4795
0.065311972 | 174.001196 | 0.08230769 | 168.5205
0.066256732 | 174.0588129 | 0.08384615 | 168.6024
0.067201535 | 174.2233419 | 0.08461538 | 168.6434
0.068144512 | 174.280656 | 0.08538462 | 168.6843
0.069113664 | 174.3424866 | 0.08692308 | 168.7662
0.070082811 | 174.2970125 | 0.08769231 | 168.8071
0.071023076 | 174.3536144 | 0.08846154 | 168.8481
0.071936402 | 174.5129288 | 0.09 | 168.9299
0.072901888 | 174.466375 | 0.09076923 | 168.9708
0.0738135 | 174.410172 | 0.09153846 | 169.0117
0.074777177 | 174.4705636 | 0.09230769 | 169.0526
0.075713968 | 174.6340826 | 0.09384615 | 169.1344
0.076675815 | 174.8021348 | 0.09461538 | 169.1752
0.077583995 | 174.6367568 | 0.09538462 | 169.2161
0.078544047 | 174.6963265 | 0.09692308 | 169.2978
0.079476394 | 174.751008 | 0.09769231 | 169.3387
0.080382035 | 174.8009713 | 0.09846154 | 169.3795
0.081446338 | 174.878626 | 0.1 | 169.4612
0.082349276 | 174.819435 | 0.1007692 | 169.502
0.083332368 | 174.7740024 | 0.1015385 | 169.5428
0.084286919 | 174.9409128 | 0.1030769 | 169.6244
0.08524056 | 174.9989253 | 0.1038462 | 169.6652
0.086167604 | 175.0522334 | 0.1046154 | 169.706
0.087092874 | 174.9960792 | 0.1053846 | 169.7468
0.088018203 | 175.0488824 | 0.1069231 | 169.8284
0.088941763 | 175.2106251 | 0.1076923 | 169.8691
0.089865384 | 175.2631254 | 0.1084615 | 169.9099
0.090787239 | 175.3152636 | 0.11 | 169.9914
0.091735617 | 175.2623925 | 0.1107692 | 170.0321
0.092655751 | 175.2043148 | 0.1115385 | 170.0728
0.09357595 | 175.2558024 | 0.1130769 | 170.1543
0.094494393 | 175.1970182 | 0.1138462 | 170.195
0.095437444 | 175.142288 | 0.1146154 | 170.2357
0.096327844 | 175.188192 | 0.1153846 | 170.2764
0.097244671 | 175.23867 | 0.1169231 | 170.3577
0.098160659 | 175.509574 | 0.1176923 | 170.3984
0.099075808 | 175.228605 | 0.1184615 | 170.4391
0.100017266 | 175.172615 | 0.12 | 170.5204
0.100903598 | 175.217328 | 0.1207692 | 170.561
0.101843338 | 175.160622 | 0.1215385 | 170.6017
0.102728054 | 175.09402 | 0.1230769 | 170.6829
0.103639035 | 175.03176 | 0.1238462 | 170.7235
0.104549187 | 174.969096 | 0.1246154 | 170.7641
0.105431513 | 175.123544 | 0.1253846 | 170.8047
0.106367009 | 175.287448 | 0.1269231 | 170.8859
0.107247734 | 175.219254 | 0.1276923 | 170.9264
0.108154609 | 175.155384 | 0.1284615 | 170.967
0.109078595 | 175.09425 | 0.13 | 171.0481
0.109983812 | 175.141194 | 0.1307692 | 171.0886
0.11088821 | 175.187936 | 0.1315385 | 171.1292
0.111791791 | 175.01082 | 0.1330769 | 171.2102
0.112694556 | 175.056956 | 0.1338462 | 171.2507
0.113569728 | 175.322255 | 0.1346154 | 171.2912
0.114497645 | 175.148622 | 0.1353846 | 171.3317
0.115371241 | 175.07724 | 0.1369231 | 171.4126
0.116270782 | 175.01014 | 0.1376923 | 171.4531
0.117169514 | 175.055067 | 0.1384615 | 171.4935
0.11806744 | 175.099792 | 0.14 | 171.5744
0.11896456 | 175.031682 | 0.1407692 | 171.6148
0.119860875 | 175.188636 | 0.1415385 | 171.6552
0.120756389 | 175.007085 | 0.1430769 | 171.736
0.121624537 | 175.04615 | 0.1438462 | 171.7764
0.122545013 | 174.981276 | 0.1446154 | 171.8168
0.12341161 | 175.019845 | 0.1453846 | 171.8572
0.12430395 | 174.94962 | 0.1469231 | 171.9379
0.125195495 | 174.992328 | 0.1476923 | 171.9782
0.126086246 | 175.034834 | 0.1484615 | 172.0186
0.126976204 | 175.190677 | 0.15 | 172.0992
0.127865371 | 175.0056 | 0.1507692 | 172.1395
0.128727372 | 174.929044 | 0.1515385 | 172.1798
0.129614983 | 174.970543 | 0.1530769 | 172.2603
0.130501808 | 175.01184 | 0.1538462 | 172.3006
0.131387847 | 174.938894 | 0.1546154 | 172.3409
0.132273101 | 174.865544 | 0.1553846 | 172.3811
0.133131313 | 174.7872 | 0.1569231 | 172.4616
0.134032517 | 174.94479 | 0.1576923 | 172.5018
0.133708877 | 174.773874 | 0.1584615 | 172.542
0.134783353 | 174.6184786 | 0.16 | 172.6223
0.135677301 | 174.660117 | 0.1607692 | 172.6625
0.13657045 | 174.7015507 | 0.1615385 | 172.7027
0.13751377 | 174.7516861 | 0.1630769 | 172.783
0.138405281 | 174.9075487 | 0.1638462 | 172.8231
0.139346873 | 174.8424131 | 0.1646154 | 172.8632
0.140262165 | 174.6573458 | 0.1653846 | 172.9033
0.141176621 | 174.7019724 | 0.1669231 | 172.9835
0.142090241 | 174.7463886 | 0.1676923 | 173.0236
0.143003028 | 174.6752209 | 0.1684615 | 173.0636
0.143914982 | 174.7191107 | 0.17 | 173.1437
0.144800807 | 174.7583689 | 0.1707692 | 173.1838
0.145736399 | 174.6905697 | 0.1715385 | 173.2238
0.146620613 | 174.8451018 | 0.1730769 | 173.3038
0.147554504 | 174.7766651 | 0.1738462 | 173.3438
0.148462318 | 174.7033921 | 0.1746154 | 173.3838
0.149394492 | 174.8663219 | 0.1753846 | 173.4237
0.150275479 | 175.0204448 | 0.1769231 | 173.5036
0.151205965 | 175.067051 | 0.1776923 | 173.5435
0.152085358 | 175.1046455 | 0.1784615 | 173.5834
0.15298907 | 175.3794925 | 0.18 | 173.6632
0.153891967 | 175.887823 | 0.1807692 | 173.7031
0.154794049 | 176.2800433 | 0.1815385 | 173.743
0.155720342 | 176.6771058 | 0.1830769 | 173.8227
0.156595776 | 177.2996517 | 0.1838462 | 173.8625
0.157520402 | 177.4636634 | 0.1846154 | 173.9023
0.158419218 | 177.7404081 | 0.1853846 | 173.9421
0.159317227 | 177.9000923 | 0.1869231 | 174.0217
0.160214431 | 177.9424003 | 0.1876923 | 174.0615
0.161085941 | 177.8625893 | 0.1884615 | 174.1012
0.162006426 | 177.791211 | 0.19 | 174.1807
0.162901221 | 177.8326769 | 0.1907692 | 174.2204
0.1638945 | 177.8915931 | 0.1915385 | 174.2601
0.164787608 | 177.6967976 | 0.1930769 | 174.3395
0.165679919 | 177.7374097 | 0.1938462 | 174.3792
0.166546681 | 177.7734106 | 0.1946154 | 174.4188
0.167462156 | 177.8180022 | 0.1953846 | 174.4585
0.168352085 | 177.8579827 | 0.1969231 | 174.5377
0.169216535 | 177.6564855 | 0.1976923 | 174.5773
0.17012957 | 177.5816745 | 0.1984615 | 174.6169
0.170992485 | 177.379034 | 0.2 | 174.696
0.171928523 | 177.4263858 | 0.2007692 | 174.7356
0.172789888 | 177.1038341 | 0.2015385 | 174.7751
0.173699668 | 176.9081234 | 0.2030769 | 174.8541
0.174559509 | 176.8221575 | 0.2038462 | 174.8936
0.175443147 | 176.8592958 | 0.2046154 | 174.9331
0.176326005 | 176.8962237 | 0.2061538 | 175.012
0.177208083 | 176.813553 | 0.2069231 | 175.0514
0.178089385 | 176.8499546 | 0.2076923 | 175.0908
0.17896991 | 177.005744 | 0.2084615 | 175.1302
0.179874088 | 177.2855677 | 0.21 | 175.209
0.180777448 | 177.2061631 | 0.2107692 | 175.2484
0.181655611 | 177.1220071 | 0.2115385 | 175.2877
0.182508642 | 177.0331172 | 0.2130769 | 175.3664
0.183409627 | 177.0725625 | 0.2138462 | 175.4057
0.184261163 | 177.1031775 | 0.2146154 | 175.445
0.185136273 | 177.0175537 | 0.2161538 | 175.5235
0.186010618 | 177.0519523 | 0.2169231 | 175.5627
0.1868842 | 177.0861403 | 0.2176923 | 175.602
0.187781252 | 177.4863811 | 0.2184615 | 175.6412
0.188653289 | 177.2789366 | 0.22 | 175.7196
0.189524566 | 177.3125954 | 0.2207692 | 175.7587
0.190395084 | 177.225071 | 0.2215385 | 175.7979
0.191288994 | 177.2624842 | 0.2230769 | 175.8761
0.19213385 | 177.2911255 | 0.2238462 | 175.9152
0.193002101 | 177.2025484 | 0.2246154 | 175.9543
0.193869599 | 177.2349441 | 0.2261538 | 176.0324
0.194736344 | 177.2671293 | 0.2269231 | 176.0715
0.195650428 | 177.5508506 | 0.2276923 | 176.1105
0.196491609 | 177.4568407 | 0.2284615 | 176.1495
0.197380089 | 177.3709362 | 0.23 | 176.2275
0.198267779 | 177.2845989 | 0.2307692 | 176.2664
0.199202601 | 177.328363 | 0.2315385 | 176.3054
0.200064739 | 177.237014 | 0.2330769 | 176.3832
0.200950051 | 177.2717371 | 0.2338462 | 176.4221
0.201858475 | 177.5552157 | 0.2346154 | 176.461
0.202694452 | 177.3363004 | 0.2361538 | 176.5387
0.20357744 | 177.3703774 | 0.2369231 | 176.5775
0.204411982 | 177.3957818 | 0.2376923 | 176.6163
0.205293455 | 177.4294319 | 0.2384615 | 176.6551
0.206174153 | 177.3399689 | 0.24 | 176.7326
0.207054075 | 177.373078 | 0.2407692 | 176.7713
0.207909473 | 177.6479776 | 0.2415385 | 176.8101
0.208740409 | 177.549228 | 0.2430769 | 176.8875
0.209618076 | 177.3351636 | 0.2438462 | 176.9261
0.210447594 | 177.3589043 | 0.2446154 | 176.9648
0.211323766 | 177.390838 | 0.2461538 | 177.042
0.21219917 | 177.4225553 | 0.2469231 | 177.0806
0.213073809 | 177.4540563 | 0.2476923 | 177.1192
0.213900467 | 177.6008106 | 0.2484615 | 177.1578
0.21477362 | 177.5080347 | 0.25 | 177.2348
0.215622442 | 177.5347082 | 0.2507692 | 177.2733
0.216446997 | 177.5569898 | 0.2515385 | 177.3118
0.21731793 | 177.4631496 | 0.2530769 | 177.3887
0.218141088 | 177.4849137 | 0.2538462 | 177.4272
0.219010547 | 177.5148123 | 0.2546154 | 177.4656
0.219832314 | 177.5361612 | 0.2561538 | 177.5423
0.220606504 | 177.5489779 | 0.2569231 | 177.5807
0.221544114 | 177.5907274 | 0.2576923 | 177.619
0.222480845 | 177.5073258 | 0.2584615 | 177.6573
0.223182818 | 177.6319749 | 0.26 | 177.7339
0.224118016 | 177.54793 | 0.2607692 | 177.7722
0.224818842 | 177.5471941 | 0.2615385 | 177.8104
0.225752512 | 177.462389 | 0.2630769 | 177.8868
0.226685311 | 177.628003 | 0.2638462 | 177.925
0.22738434 | 177.6266823 | 0.2646154 | 177.9632
0.228315619 | 177.6665312 | 0.2661538 | 178.0394
0.22901351 | 177.7905663 | 0.2669231 | 178.0775
0.229943274 | 177.7042407 | 0.2676923 | 178.1156
0.230872174 | 177.8693869 | 0.2684615 | 178.1537
0.231568284 | 177.9932465 | 0.27 | 178.2297
0.232495676 | 178.1583927 | 0.2707692 | 178.2677
0.233190657 | 178.4085146 | 0.2715385 | 178.3057
0.234116547 | 178.7001569 | 0.2730769 | 178.3816
0.23504158 | 179.3715216 | 0.2738462 | 178.4195
0.235734794 | 179.3693237 | 0.2746154 | 178.4574
0.236658333 | 179.2816531 | 0.2761538 | 178.5331
0.237350427 | 179.4057759 | 0.2769231 | 178.571
0.238272476 | 179.4443675 | 0.2776923 | 178.6088
0.239193675 | 179.4827251 | 0.2784615 | 178.6466
0.239884017 | 179.3524521 | 0.28 | 178.7221
0.240803734 | 179.2630271 | 0.2807692 | 178.7598
0.241722605 | 179.1731343 | 0.2815385 | 178.7975
0.242411204 | 179.5514189 | 0.2830769 | 178.8728
0.2433286 | 179.4611167 | 0.2838462 | 178.9105
0.244016095 | 179.3292648 | 0.2846154 | 178.9481
0.244932021 | 179.3658388 | 0.2861538 | 179.0233
0.245847108 | 179.402179 | 0.2869231 | 179.0608
0.246532875 | 179.397291 | 0.2876923 | 179.0983
0.247446499 | 179.4331925 | 0.2884615 | 179.1358
0.24813117 | 179.2997617 | 0.29 | 179.2108
0.249043335 | 179.7199469 | 0.2907692 | 179.2482
0.24995467 | 179.4986164 | 0.2915385 | 179.2856
0.250637626 | 179.621248 | 0.2930769 | 179.3604
0.25154751 | 179.527554 | 0.2938462 | 179.3977
0.252229379 | 179.521321 | 0.2946154 | 179.435
0.253137816 | 179.4268667 | 0.2961538 | 179.5096
0.254045429 | 179.5897907 | 0.2969231 | 179.5469
0.254725598 | 179.8409944 | 0.2976923 | 179.5841
0.255631771 | 179.6166522 | 0.2984615 | 179.6213
0.256537124 | 179.5208529 | 0.3 | 179.6956
0.257215601 | 179.5133626 | 0.3007692 | 179.7328
0.258119521 | 179.6757018 | 0.3015385 | 179.7699
0.258796926 | 179.6679191 | 0.3030769 | 179.844
0.259699419 | 179.7004873 | 0.3038462 | 179.8811
0.260601098 | 179.6030506 | 0.3046154 | 179.9181
0.261276824 | 179.5945954 | 0.3061538 | 179.992
0.262177083 | 179.6263741 | 0.3069231 | 180.029
0.263076532 | 179.6579189 | 0.3076923 | 180.0659
0.263750588 | 179.6488789 | 0.3092308 | 180.1396
0.264648623 | 179.5496878 | 0.31 | 180.1765
0.265321621 | 179.670565 | 0.3107692 | 180.2133
0.266218247 | 179.7012326 | 0.3115385 | 180.2501
0.26711407 | 179.6010474 | 0.3130769 | 180.3236
0.267785411 | 179.5909547 | 0.3138462 | 180.3603
0.268679832 | 179.6208329 | 0.3146154 | 180.397
0.269350123 | 179.6103601 | 0.3161538 | 180.4703
0.270243146 | 179.6397997 | 0.3169231 | 180.5069
0.271135373 | 179.6690053 | 0.3176923 | 180.5435
0.27180402 | 179.7891807 | 0.3192308 | 180.6166
0.272694856 | 179.6867148 | 0.32 | 180.6531
0.273362462 | 179.6752771 | 0.3207692 | 180.6896
0.274251911 | 179.7036055 | 0.3215385 | 180.726
0.275140569 | 179.6000285 | 0.3230769 | 180.7988
0.275806545 | 179.5879183 | 0.3238462 | 180.8352
0.276693823 | 179.7473335 | 0.3246154 | 180.8716
0.277358766 | 179.7349309 | 0.3261538 | 180.9442
0.278244669 | 179.6300673 | 0.3269231 | 180.9805
0.279129788 | 179.6569337 | 0.3276923 | 181.0167
0.279793113 | 179.6438587 | 0.3292308 | 181.0891
0.280676863 | 179.8026891 | 0.33 | 181.1253
0.281559832 | 179.6964804 | 0.3307692 | 181.1614
0.282221548 | 179.6828205 | 0.3315385 | 181.1975
0.283103155 | 179.5758517 | 0.3330769 | 181.2696
0.283983986 | 179.7340973 | 0.3338462 | 181.3056
0.2846441 | 179.7198526 | 0.3346154 | 181.3416
0.285523575 | 179.6118896 | 0.3361538 | 181.4135
0.286182675 | 179.9965777 | 0.3369231 | 181.4494
0.287060798 | 179.8882053 | 0.3376923 | 181.4853
0.287938151 | 179.9127326 | 0.3392308 | 181.557
0.288595661 | 179.7641555 | 0.34 | 181.5928
0.289471669 | 179.6545551 | 0.3407692 | 181.6286
0.290128172 | 179.6388777 | 0.3415385 | 181.6643
0.29100284 | 179.7960706 | 0.3430769 | 181.7357
0.291876743 | 179.9532636 | 0.3438462 | 181.7713
0.292531669 | 179.8031953 | 0.3446154 | 181.8069
0.293404237 | 179.6919574 | 0.3461538 | 181.8781
0.294058164 | 179.6753151 | 0.3469231 | 181.9136
0.294929402 | 179.8319233 | 0.3476923 | 181.9491
0.295799882 | 179.8541114 | 0.3492308 | 182.0201
0.296452245 | 179.836972 | 0.35 | 182.0555
0.297321401 | 179.9933462 | 0.3507692 | 182.0908
0.297972772 | 179.8412019 | 0.3515385 | 182.1262
0.298840608 | 179.8625128 | 0.3530769 | 182.1968
0.299707691 | 179.7486433 | 0.3538462 | 182.2321
0.30035751 | 179.7304513 | 0.3546154 | 182.2673
0.30122328 | 179.7509727 | 0.3561538 | 182.3377
0.301872115 | 179.7324005 | 0.3569231 | 182.3728
0.302736575 | 179.8878391 | 0.3576923 | 182.4079
0.303600288 | 179.7723322 | 0.3592308 | 182.4781
0.304247584 | 179.6176148 | 0.36 | 182.5131
0.305109993 | 179.7725856 | 0.3607692 | 182.5481
0.305756313 | 179.7530485 | 0.3615385 | 182.583
0.306617423 | 179.7720202 | 0.3630769 | 182.6528
0.307477792 | 179.6547589 | 0.3638462 | 182.6877
0.308122583 | 179.6345493 | 0.3646154 | 182.7225
0.308981659 | 179.6527316 | 0.3661538 | 182.7921
0.309625481 | 179.6321419 | 0.3669231 | 182.8268
0.310483267 | 179.5134771 | 0.3676923 | 182.8615
0.311340318 | 179.3943444 | 0.3692308 | 182.9308
0.311982625 | 179.5096076 | 0.37 | 182.9654
0.312838392 | 179.5265618 | 0.3707692 | 183
0.313693428 | 179.543282 | 0.3715385 | 183.0345
0.314334225 | 179.521435 | 0.3730769 | 183.1035
0.315187983 | 179.5377166 | 0.3738462 | 183.1379
0.315827824 | 179.5154895 | 0.3746154 | 183.1723
0.316680308 | 179.6685889 | 0.3761538 | 183.241
0.317532067 | 179.684315 | 0.3769231 | 183.2753
0.31817041 | 179.5241297 | 0.3776923 | 183.3096
0.3190209 | 179.5393003 | 0.3792308 | 183.378
0.319658294 | 179.5161082 | 0.38 | 183.4122
0.320507521 | 179.5308402 | 0.3807692 | 183.4463
0.321356027 | 179.5453382 | 0.3815385 | 183.4804
0.321991934 | 179.7975361 | 0.3830769 | 183.5485
0.322839182 | 179.9499337 | 0.3838462 | 183.5825
0.323685713 | 180.2405527 | 0.3846154 | 183.6165
0.324531528 | 180.5314055 | 0.3861538 | 183.6843
0.32516542 | 180.5074532 | 0.3869231 | 183.7181
0.326009984 | 180.6599679 | 0.3876923 | 183.752
0.32664294 | 180.6357232 | 0.3892308 | 183.8195
0.327486258 | 180.6493733 | 0.39 | 183.8532
0.328328866 | 180.6627894 | 0.3907692 | 183.8869
0.328960356 | 180.6379599 | 0.3915385 | 183.9205
0.329801723 | 180.6509375 | 0.3930769 | 183.9877
0.330432284 | 180.4865709 | 0.3938462 | 184.0213
0.331272415 | 180.4989929 | 0.3946154 | 184.0548
0.332111839 | 180.511181 | 0.3961538 | 184.1217
0.332740946 | 180.3458203 | 0.3969231 | 184.1551
0.333579139 | 180.4970484 | 0.3976923 | 184.1884
0.334416631 | 180.5085639 | 0.3992308 | 184.255
0.33504429 | 180.3422968 | 0.4 | 184.2883
0.335880556 | 180.6330912 | 0.4007692 | 184.3215
0.336716123 | 180.5040171 | 0.4023077 | 184.3878
0.33734234 | 180.4769654 | 0.4030769 | 184.4209
0.338176687 | 180.347131 | 0.4038462 | 184.4539
0.338801991 | 180.3196115 | 0.4046154 | 184.487
0.339635122 | 180.3294603 | 0.4061538 | 184.5529
0.340467559 | 180.3390753 | 0.4069231 | 184.5858
0.341091432 | 180.310971 | 0.4076923 | 184.6187
0.341922659 | 180.6016777 | 0.4092308 | 184.6843
0.342753195 | 180.4699719 | 0.41 | 184.7171
0.343375644 | 180.3004007 | 0.4107692 | 184.7498
0.344204975 | 180.3089046 | 0.4123077 | 184.8151
0.344826521 | 180.2798353 | 0.4130769 | 184.8477
0.34565465 | 180.4291921 | 0.4138462 | 184.8803
0.346482093 | 180.1543235 | 0.4146154 | 184.9128
0.347102227 | 180.1245818 | 0.4161538 | 184.9778
0.347928474 | 180.2734707 | 0.4169231 | 185.0102
0.348547711 | 180.1017357 | 0.4176923 | 185.0425
0.349372765 | 180.1085729 | 0.4192308 | 185.1072
0.350197139 | 180.1151762 | 0.42 | 185.1394
0.350814974 | 180.0844695 | 0.4207692 | 185.1716
0.35163816 | 180.2327736 | 0.4223077 | 185.2359
0.352255106 | 180.0595474 | 0.4230769 | 185.268
0.353077108 | 179.9229294 | 0.4238462 | 185.3001
0.353898435 | 179.9283046 | 0.4246154 | 185.3321
0.354513987 | 179.8965453 | 0.4261538 | 185.396
0.355334136 | 179.9014819 | 0.4269231 | 185.4279
0.356153612 | 179.9061846 | 0.4276923 | 185.4597
0.356767778 | 180.016711 | 0.4292308 | 185.5233
0.357586081 | 179.8781047 | 0.43 | 185.555
0.358403714 | 179.8821348 | 0.4307692 | 185.5867
0.359016501 | 179.7060139 | 0.4323077 | 185.6499
0.359832966 | 179.5661795 | 0.4330769 | 185.6815
0.360648765 | 179.5693033 | 0.4338462 | 185.713
0.3614639 | 179.715736 | 0.4346154 | 185.7445
0.362074814 | 179.8255606 | 0.4361538 | 185.8073
0.362888788 | 179.9719933 | 0.4369231 | 185.8387
0.363498833 | 179.6503119 | 0.4376923 | 185.87
0.364311648 | 179.6524415 | 0.4392308 | 185.9325
0.365123803 | 179.6543372 | 0.44 | 185.9636
0.365732487 | 179.6195662 | 0.4407692 | 185.9948
0.366543489 | 179.4767494 | 0.4423077 | 186.0569
0.36715131 | 179.5858722 | 0.4430769 | 186.0879
0.367961163 | 179.4424121 | 0.4438462 | 186.1189
0.368770361 | 179.4430797 | 0.4446154 | 186.1498
0.369376829 | 179.4072561 | 0.4461538 | 186.2115
0.370184883 | 179.2626849 | 0.4469231 | 186.2423
0.370790495 | 179.2263934 | 0.4476923 | 186.273
0.371597407 | 179.2260668 | 0.4492308 | 186.3344
0.372403669 | 179.660872 | 0.45 | 186.365
0.373209281 | 179.3699508 | 0.4507692 | 186.3956
0.373813065 | 179.1876311 | 0.4523077 | 186.4566
0.374617543 | 179.1863981 | 0.4530769 | 186.487
0.375421375 | 179.1849312 | 0.4538462 | 186.5174
0.376023824 | 179.0016173 | 0.4546154 | 186.5478
0.376826527 | 179.2911251 | 0.4561538 | 186.6083
0.377428131 | 178.9614613 | 0.4569231 | 186.6385
0.378229707 | 178.9590002 | 0.4576923 | 186.6687
0.379030641 | 178.9563052 | 0.4592308 | 186.7289
0.379630921 | 178.9175869 | 0.46 | 186.7589
0.380430735 | 178.7681619 | 0.4607692 | 186.7889
0.381229909 | 179.0574943 | 0.4623077 | 186.8487
0.38182887 | 178.8717827 | 0.4630769 | 186.8785
0.382626928 | 178.8679766 | 0.4638462 | 186.9083
0.383225054 | 178.6815925 | 0.4646154 | 186.9381
0.384021999 | 178.5304131 | 0.4661538 | 186.9974
0.384818309 | 178.6726353 | 0.4669231 | 187.027
0.385415126 | 178.4852571 | 0.4676923 | 187.0566
0.386210328 | 178.6272454 | 0.4692308 | 187.1156
0.386806315 | 178.4392824 | 0.47 | 187.145
0.387600412 | 178.4336927 | 0.4707692 | 187.1743
0.388393879 | 178.427869 | 0.4723077 | 187.2329
0.388988566 | 178.3864606 | 0.4730769 | 187.2622
0.389780933 | 178.2325327 | 0.4738462 | 187.2913
0.390374796 | 178.1906564 | 0.4746154 | 187.3205
0.391166066 | 178.1838387 | 0.4761538 | 187.3786
0.39195671 | 178.3247743 | 0.4769231 | 187.4076
0.392549283 | 178.1343259 | 0.4776923 | 187.4365
0.393338834 | 177.9786436 | 0.4792308 | 187.4942
0.394127763 | 177.9708024 | 0.48 | 187.523
0.394719051 | 177.9276689 | 0.4807692 | 187.5518
0.395506892 | 177.9193891 | 0.4823077 | 187.6091
0.396097365 | 177.8758754 | 0.4830769 | 187.6377
0.396884121 | 178.0158754 | 0.4838462 | 187.6662
0.397670259 | 177.8582048 | 0.4846154 | 187.6947
0.398259457 | 177.8141063 | 0.4861538 | 187.7515
0.399044515 | 177.8047154 | 0.4869231 | 187.7799
0.399828956 | 177.6459337 | 0.4876923 | 187.8082
0.400416884 | 177.6011627 | 0.4892308 | 187.8646
0.401200251 | 177.5909824 | 0.49 | 187.8927
0.401983004 | 177.7300467 | 0.4907692 | 187.9208
0.402569667 | 177.5352123 | 0.4923077 | 187.9768
0.403351349 | 177.3746762 | 0.4930769 | 188.0048
0.40393721 | 177.3288525 | 0.4938462 | 188.0327
0.404717825 | 177.3174441 | 0.4946154 | 188.0605
0.405497831 | 177.3058018 | 0.4961538 | 188.116
0.406082436 | 177.2593934 | 0.4969231 | 188.1437
0.406861378 | 177.0971028 | 0.4976923 | 188.1713
0.407445187 | 177.0502266 | 0.4992308 | 188.2264
0.408223069 | 177.0375901 | 0.5 | 188.2538
0.409000347 | 177.0247197 | 0.5007692 | 188.2813
0.409582909 | 176.8266397 | 0.5023077 | 188.3359
0.41035913 | 176.8132137 | 0.5030769 | 188.3632
0.410940901 | 176.9161085 | 0.5038462 | 188.3904
0.41171607 | 177.204242 | 0.5053846 | 188.4446
0.412490638 | 176.8883794 | 0.5061538 | 188.4717
0.413071171 | 176.6888082 | 0.5069231 | 188.4987
0.41384469 | 176.6742711 | 0.5076923 | 188.5256
0.414424438 | 176.6253773 | 0.5092308 | 188.5793
0.415196912 | 176.6104016 | 0.51 | 188.6061
0.41596879 | 176.4436082 | 0.5107692 | 188.6328
0.416547307 | 176.3940419 | 0.5123077 | 188.6861
0.417318144 | 176.6818538 | 0.5130769 | 188.7126
0.417895881 | 176.4802065 | 0.5138462 | 188.7391
0.41866568 | 176.3121265 | 0.5153846 | 188.7919
0.419434886 | 176.1435787 | 0.5161538 | 188.8183
0.420011402 | 176.0929598 | 0.5169231 | 188.8446
0.420779574 | 176.0759666 | 0.5176923 | 188.8708
0.421355316 | 176.1773701 | 0.5192308 | 188.9231
0.422122456 | 176.0075357 | 0.52 | 188.9491
0.422889009 | 175.8372335 | 0.5207692 | 188.9751
0.423463538 | 175.7855619 | 0.5223077 | 189.0269
0.424420354 | 175.8009664 | 0.5230769 | 189.0528
0.424994004 | 175.9018435 | 0.5238462 | 189.0785
0.425758359 | 175.5771212 | 0.5253846 | 189.1299
0.426522131 | 175.5580812 | 0.5261538 | 189.1555
0.427094577 | 175.6586075 | 0.5269231 | 189.1811
0.427857329 | 175.6392459 | 0.5276923 | 189.2066
0.428429012 | 175.4327156 | 0.5292308 | 189.2574
0.429190747 | 175.5663998 | 0.53 | 189.2827
0.429951903 | 175.700084 | 0.5307692 | 189.3079
0.430522389 | 175.8003472 | 0.5323077 | 189.3583
0.431282532 | 176.0879544 | 0.5330769 | 189.3834
0.432042098 | 176.2217556 | 0.5338462 | 189.4084
0.432611394 | 176.3221065 | 0.5353846 | 189.4583
0.433369951 | 176.4559077 | 0.5361538 | 189.4831
0.433938492 | 176.4019261 | 0.5369231 | 189.5079
0.434696044 | 176.5356104 | 0.5376923 | 189.5326
0.435263831 | 176.3267994 | 0.5392308 | 189.5819
0.43602038 | 176.1509416 | 0.54 | 189.6065
0.436776357 | 176.129387 | 0.5407692 | 189.631
0.437342964 | 175.9194941 | 0.5423077 | 189.6798
0.438097942 | 175.897384 | 0.5430769 | 189.7041
0.438663802 | 175.6868186 | 0.5438462 | 189.7284
0.439417784 | 175.6641529 | 0.5453846 | 189.7767
0.440171198 | 175.6412532 | 0.5461538 | 189.8008
0.440735886 | 175.4296937 | 0.5469231 | 189.8248
0.441488307 | 175.4062385 | 0.5476923 | 189.8487
0.442240163 | 175.3825494 | 0.5492308 | 189.8964
0.442803685 | 175.3257024 | 0.55 | 189.9202
0.443554553 | 175.3015746 | 0.5507692 | 189.9439
0.444117334 | 175.2443475 | 0.5523077 | 189.9912
0.444867217 | 175.0637529 | 0.5530769 | 190.0147
0.44542926 | 175.0060579 | 0.5538462 | 190.0381
0.44617816 | 174.9809361 | 0.5553846 | 190.0849
0.446926499 | 174.9555803 | 0.5561538 | 190.1082
0.447487387 | 174.8973005 | 0.5569231 | 190.1314
0.448234747 | 175.0280607 | 0.5576923 | 190.1545
0.44898155 | 174.8454778 | 0.5592308 | 190.2006
0.449541286 | 174.629854 | 0.56 | 190.2236
0.450287114 | 174.6032701 | 0.5607692 | 190.2465
0.45084612 | 174.3869738 | 0.5623077 | 190.2921
0.451590976 | 174.3598343 | 0.5630769 | 190.3148
0.452335277 | 174.332461 | 0.5638462 | 190.3374
0.45289314 | 174.4297417 | 0.5653846 | 190.3825
0.453636473 | 174.0872416 | 0.5661538 | 190.405
0.454193611 | 174.0267689 | 0.5669231 | 190.4274
0.454935978 | 173.9984014 | 0.5676923 | 190.4497
0.455677795 | 173.9698 | 0.5692308 | 190.4942
0.456233796 | 173.9087424 | 0.57 | 190.5163
0.456974651 | 174.0376313 | 0.5707692 | 190.5383
0.457529932 | 173.8182648 | 0.5723077 | 190.5823
0.458269828 | 173.7887862 | 0.5730769 | 190.6041
0.459009177 | 173.6008232 | 0.5738462 | 190.626
0.459747979 | 173.5707598 | 0.5753846 | 190.6694
0.460301723 | 173.3499897 | 0.5761538 | 190.691
0.461039571 | 173.4779429 | 0.5769231 | 190.7125
0.461776876 | 173.447207 | 0.5776923 | 190.734
0.462513637 | 173.2574311 | 0.5792308 | 190.7767
0.463065852 | 173.1942391 | 0.58 | 190.798
0.463801664 | 173.003703 | 0.5807692 | 190.8192
0.464536936 | 172.9718267 | 0.5823077 | 190.8614
0.465088035 | 173.0671776 | 0.5830769 | 190.8824
0.465822361 | 173.0349797 | 0.5838462 | 190.9034
0.466372753 | 172.6519825 | 0.5853846 | 190.945
0.467106137 | 172.300038 | 0.5861538 | 190.9658
0.467838983 | 171.6280836 | 0.5869231 | 190.9864
0.468388266 | 171.0834148 | 0.5876923 | 191.007
0.469120174 | 170.4093845 | 0.5892308 | 191.048
0.469851547 | 170.0541358 | 0.59 | 191.0684
0.470399726 | 169.8272546 | 0.5907692 | 191.0887
0.471130164 | 169.7911679 | 0.5923077 | 191.1292
0.471677642 | 169.8841503 | 0.5930769 | 191.1493
0.472407147 | 170.168512 | 0.5938462 | 191.1694
0.473136121 | 170.4531075 | 0.5953846 | 191.2092
0.473682502 | 170.5462654 | 0.5961538 | 191.2291
0.474410547 | 170.9918893 | 0.5969231 | 191.2489
0.474956233 | 171.0852226 | 0.5976923 | 191.2686
0.475683352 | 171.0487557 | 0.5992308 | 191.3077
0.476409942 | 171.1730832 | 0.6 | 191.3272
0.476954538 | 171.4274448 | 0.6007692 | 191.3467
0.477680205 | 171.0681903 | 0.6023077 | 191.3853
0.47822411 | 170.8386191 | 0.6030769 | 191.4045
0.478948857 | 170.6396034 | 0.6038462 | 191.4236
0.479673079 | 170.6016745 | 0.6053846 | 191.4617
0.480215902 | 170.3710215 | 0.6061538 | 191.4806
0.480939207 | 170.1707777 | 0.6069231 | 191.4994
0.481481343 | 170.2630584 | 0.6084615 | 191.5369
0.482203734 | 169.9002074 | 0.6092308 | 191.5556
0.482925604 | 169.8608166 | 0.61 | 191.5741
0.483466664 | 169.7905777 | 0.6107692 | 191.5926
0.484187623 | 169.5884627 | 0.6123077 | 191.6294
0.484728001 | 169.6801293 | 0.6130769 | 191.6476
0.485448051 | 169.6398613 | 0.6138462 | 191.6658
0.486167584 | 169.436752 | 0.6153846 | 191.702
0.486706893 | 169.3654606 | 0.6161538 | 191.72
0.48742552 | 169.324403 | 0.6169231 | 191.7379
0.487964152 | 169.2527315 | 0.6184615 | 191.7735
0.488681877 | 169.0482187 | 0.6192308 | 191.7912
0.489399087 | 169.0063717 | 0.62 | 191.8088
0.489936657 | 168.7708063 | 0.6207692 | 191.8263
0.490652968 | 168.7284038 | 0.6223077 | 191.8612
0.491189864 | 168.4921659 | 0.6230769 | 191.8785
0.491905278 | 168.6127507 | 0.6238462 | 191.8957
0.492620181 | 168.5696756 | 0.6253846 | 191.9299
0.493156023 | 168.3325313 | 0.6261538 | 191.947
0.493870032 | 168.1250361 | 0.6269231 | 191.9639
0.494405205 | 168.0510838 | 0.6284615 | 191.9975
0.495118323 | 168.1709668 | 0.6292308 | 192.0142
0.495830933 | 167.9624775 | 0.63 | 192.0309
0.496365058 | 167.8879404 | 0.6307692 | 192.0474
0.49707678 | 167.6786908 | 0.6323077 | 192.0803
0.49761024 | 167.4392073 | 0.6330769 | 192.0966
0.498321077 | 167.3936761 | 0.6338462 | 192.1129
0.499031409 | 167.1831985 | 0.6353846 | 192.1451
0.499563828 | 167.1074333 | 0.6361538 | 192.1611
0.500273278 | 167.2260298 | 0.6369231 | 192.1771
0.500805036 | 166.9849674 | 0.6384615 | 192.2087
0.501513606 | 166.9382081 | 0.6392308 | 192.2244
0.502221675 | 166.725976 | 0.64 | 192.2401
0.502752398 | 166.6491582 | 0.6407692 | 192.2556
0.503459591 | 166.6016095 | 0.6423077 | 192.2865
0.503989657 | 166.5244116 | 0.6430769 | 192.3018
0.504695976 | 166.310776 | 0.6438462 | 192.317
0.505401796 | 166.0966727 | 0.6453846 | 192.3473
0.505930834 | 166.0187145 | 0.6461538 | 192.3623
0.506635783 | 165.8868358 | 0.6469231 | 192.3772
0.507340236 | 165.7878236 | 0.6484615 | 192.4068
0.50786825 | 165.6593581 | 0.6492308 | 192.4215
0.508571835 | 165.593034 | 0.65 | 192.4361
0.509274925 | 165.4266076 | 0.6507692 | 192.4506
0.509801919 | 165.314014 | 0.6523077 | 192.4794
0.510504146 | 165.180223 | 0.6530769 | 192.4936
0.511030492 | 164.9837965 | 0.6538462 | 192.5078
0.511731857 | 164.9160513 | 0.6553846 | 192.536
0.51243273 | 165.065064 | 0.6561538 | 192.55
0.512958062 | 164.8678627 | 0.6569231 | 192.5638
0.513658077 | 164.6323202 | 0.6584615 | 192.5913
0.514182766 | 164.4511603 | 0.6592308 | 192.605
0.514881924 | 164.3820994 | 0.66 | 192.6185
0.515580594 | 164.3127811 | 0.6607692 | 192.632
0.516104276 | 164.3988513 | 0.6623077 | 192.6587
0.516802092 | 164.1279803 | 0.6630769 | 192.6719
0.517325135 | 163.8951172 | 0.6638462 | 192.685
0.5180221 | 163.7407936 | 0.6653846 | 192.711
0.51871858 | 163.6532906 | 0.6661538 | 192.7239
0.519240621 | 163.4698266 | 0.6669231 | 192.7367
0.519936253 | 163.6340386 | 0.6684615 | 192.7621
0.520631402 | 163.2933938 | 0.6692308 | 192.7746
0.521152446 | 163.0922246 | 0.67 | 192.7871
0.52184675 | 163.0201344 | 0.6707692 | 192.7995
0.522367161 | 162.8183717 | 0.6723077 | 192.824
0.523060622 | 162.7119852 | 0.6730769 | 192.8361
0.523753603 | 162.6390616 | 0.6738462 | 192.8482
0.524273023 | 162.4363925 | 0.6753846 | 192.872
0.524965165 | 162.5826683 | 0.6761538 | 192.8838
0.525483956 | 162.2442175 | 0.6769231 | 192.8955
0.52617526 | 162.0348514 | 0.6784615 | 192.9187
0.526866087 | 162.0113387 | 0.6792308 | 192.9301
0.527383893 | 161.8580219 | 0.68 | 192.9415
0.528073885 | 161.6984351 | 0.6807692 | 192.9528
0.528591067 | 161.8329804 | 0.6823077 | 192.9751
0.529280227 | 161.3843034 | 0.6830769 | 192.9861
0.529968913 | 161.2916192 | 0.6838462 | 192.997
0.530485115 | 161.1199363 | 0.6853846 | 193.0186
0.531172972 | 161.0437 | 0.6861538 | 193.0293
0.531860355 | 160.8650805 | 0.6869231 | 193.0399
0.532375583 | 160.7436272 | 0.6884615 | 193.0608
0.533062141 | 160.7176935 | 0.6892308 | 193.0711
0.533748227 | 160.4187226 | 0.69 | 193.0814
0.534262484 | 160.1770642 | 0.6907692 | 193.0915
0.534947747 | 160.0819823 | 0.6923077 | 193.1116
0.535461387 | 160.027569 | 0.6930769 | 193.1214
0.53614583 | 159.7952551 | 0.6938462 | 193.1312
0.536829805 | 159.8361654 | 0.6953846 | 193.1506
0.53734248 | 159.5416107 | 0.6961538 | 193.1601
0.538025637 | 159.3937467 | 0.6969231 | 193.1695
0.538708328 | 159.2283938 | 0.6984615 | 193.1881
0.53922004 | 159.0184 | 0.6992308 | 193.1973
0.539901916 | 158.8008586 | 0.7 | 193.2064
0.540413019 | 158.7103712 | 0.7015385 | 193.2243
0.541094082 | 158.6295325 | 0.7023077 | 193.2331
0.541774682 | 158.5312459 | 0.7030769 | 193.2418
0.542284828 | 158.4401474 | 0.7038462 | 193.2505
0.542964618 | 158.2036697 | 0.7053846 | 193.2675
0.543474158 | 158.0432243 | 0.7061538 | 193.2758
0.544153141 | 157.961023 | 0.7069231 | 193.2841
0.544831662 | 157.7751053 | 0.7084615 | 193.3003
0.545340252 | 157.5448333 | 0.7092308 | 193.3083
0.546017969 | 157.5480584 | 0.71 | 193.3162
0.546525956 | 157.3517523 | 0.7115385 | 193.3318
0.54720287 | 157.2508926 | 0.7123077 | 193.3394
0.547879326 | 157.080569 | 0.7130769 | 193.3469
0.548386368 | 156.8660577 | 0.7138462 | 193.3544
0.549062025 | 156.8854997 | 0.7153846 | 193.369
0.549568468 | 156.7224226 | 0.7161538 | 193.3762
0.550243326 | 156.5855093 | 0.7169231 | 193.3832
0.55091773 | 156.2747841 | 0.7184615 | 193.3971
0.551423234 | 156.0934434 | 0.7192308 | 193.4039
0.552096843 | 155.9728288 | 0.72 | 193.4106
0.552601751 | 155.7735578 | 0.7215385 | 193.4237
0.553274567 | 155.4958336 | 0.7223077 | 193.4301
0.55394693 | 155.4438087 | 0.7230769 | 193.4364
0.554450905 | 155.1913812 | 0.7238462 | 193.4427
0.555122478 | 155.1040016 | 0.7253846 | 193.4548
0.555625862 | 154.9380736 | 0.7261538 | 193.4608
0.556296646 | 154.7455244 | 0.7269231 | 193.4666
0.556966981 | 154.51767 | 0.7284615 | 193.478
0.557469438 | 154.3683157 | 0.7292308 | 193.4836
0.558138987 | 154.2095949 | 0.73 | 193.4891
0.558640855 | 154.0247629 | 0.7315385 | 193.4997
0.559309621 | 153.9703521 | 0.7323077 | 193.5049
0.559977939 | 153.6881483 | 0.7330769 | 193.51
0.560478886 | 153.5199455 | 0.7338462 | 193.515
0.561146424 | 153.3946117 | 0.7353846 | 193.5247
0.561646785 | 153.2083499 | 0.7361538 | 193.5294
0.562313544 | 153.1350643 | 0.7369231 | 193.534
0.562979859 | 152.8508371 | 0.7384615 | 193.5429
0.563479304 | 152.7339516 | 0.7392308 | 193.5472
0.564144843 | 152.6246826 | 0.74 | 193.5514
0.564809939 | 152.3568126 | 0.7415385 | 193.5595
0.565308471 | 152.0983881 | 0.7423077 | 193.5635
0.565972794 | 151.9881249 | 0.7430769 | 193.5673
0.566470747 | 151.8171414 | 0.7438462 | 193.571
0.567134298 | 151.6005361 | 0.7453846 | 193.5782
0.56779741 | 151.4011535 | 0.7461538 | 193.5816
0.568294455 | 151.1763323 | 0.7469231 | 193.5849
0.568956798 | 151.1881748 | 0.7484615 | 193.5913
0.569453267 | 150.8744477 | 0.7492308 | 193.5943
0.570114844 | 150.6736557 | 0.75 | 193.5972
0.570775982 | 150.5786444 | 0.7515385 | 193.6028
0.57127155 | 150.2106556 | 0.7523077 | 193.6055
0.571931924 | 150.0618475 | 0.7530769 | 193.608
0.572426919 | 149.7993587 | 0.7538462 | 193.6104
0.573086532 | 149.6144034 | 0.7553846 | 193.615
0.573745709 | 149.4113249 | 0.7561538 | 193.6171
0.574239807 | 149.041222 | 0.7569231 | 193.6191
0.574898225 | 148.9439213 | 0.7584615 | 193.6229
0.575391755 | 148.8396649 | 0.7592308 | 193.6246
0.576049415 | 148.6707336 | 0.76 | 193.6263
0.576706643 | 148.4302447 | 0.7615385 | 193.6292
0.577199281 | 148.254039 | 0.7623077 | 193.6305
0.577855754 | 148.1731745 | 0.7630769 | 193.6318
0.578511796 | 147.985073 | 0.7638462 | 193.6329
0.579003545 | 147.8615939 | 0.7653846 | 193.6348
0.579658835 | 147.5478692 | 0.7661538 | 193.6356
0.580150021 | 147.4238667 | 0.7669231 | 193.6363
0.580804561 | 147.2343969 | 0.7684615 | 193.6374
0.581458672 | 146.937234 | 0.7692308 | 193.6378
0.581948975 | 146.6692861 | 0.77 | 193.6381
0.582602338 | 146.4607281 | 0.7715385 | 193.6384
0.583092081 | 146.1741598 | 0.7723077 | 193.6384
0.583744698 | 145.8931115 | 0.7730769 | 193.6383
0.584396889 | 145.5936328 | 0.7738462 | 193.6381
0.584885754 | 145.3597122 | 0.7753846 | 193.6373
0.585537202 | 145.0952462 | 0.7761538 | 193.6368
0.58602551 | 144.6989382 | 0.7769231 | 193.6361
0.586676216 | 144.4335248 | 0.7784615 | 193.6346
0.587326499 | 144.1316602 | 0.7792308 | 193.6336
0.587813934 | 143.8959238 | 0.78 | 193.6325
0.588463478 | 143.7012259 | 0.7815385 | 193.6301
0.588950359 | 143.6270407 | 0.7823077 | 193.6287
0.589599165 | 143.2153427 | 0.7830769 | 193.6273
0.590247551 | 142.9112559 | 0.7838462 | 193.6257
0.590733564 | 142.6918796 | 0.7853846 | 193.6222
0.591381215 | 142.3868981 | 0.7861538 | 193.6203
0.591866678 | 142.0584194 | 0.7869231 | 193.6183
0.592513596 | 141.8428994 | 0.7884615 | 193.6139
0.593160095 | 141.9708244 | 0.7892308 | 193.6116
0.593644695 | 141.4964675 | 0.79 | 193.6092
0.594290464 | 141.0986999 | 0.7915385 | 193.604
0.594935816 | 140.7909464 | 0.7923077 | 193.6012
0.595419557 | 140.4963109 | 0.7930769 | 193.5983
0.596064181 | 140.2420647 | 0.7938462 | 193.5954
0.596547377 | 140.0011528 | 0.7953846 | 193.5891
0.597191274 | 139.8551172 | 0.7961538 | 193.5858
0.597834757 | 139.9815042 | 0.7969231 | 193.5824
0.598317098 | 139.8671338 | 0.7984615 | 193.5752
0.598959858 | 140.0662771 | 0.7992308 | 193.5715
0.599602204 | 140.2473468 | 0.8 | 193.5677
0.600083694 | 140.2237771 | 0.8015385 | 193.5597
0.600725319 | 140.3137771 | 0.8023077 | 193.5555
0.601206268 | 140.3083043 | 0.8030769 | 193.5512
0.601847174 | 140.3617478 | 0.8046154 | 193.5423
0.602487669 | 140.0315464 | 0.8053846 | 193.5377
0.602967771 | 139.5505317 | 0.8061538 | 193.533
0.603607549 | 139.1460916 | 0.8069231 | 193.5282
0.604087115 | 138.7005544 | 0.8084615 | 193.5182
0.604726177 | 138.3498409 | 0.8092308 | 193.513
0.605364832 | 137.8703315 | 0.81 | 193.5078
0.605843555 | 137.5881175 | 0.8115385 | 193.4969
0.606481496 | 137.1624079 | 0.8123077 | 193.4913
0.606959686 | 136.8243474 | 0.8130769 | 193.4856
0.607596916 | 136.5260008 | 0.8146154 | 193.4738
0.60823374 | 136.2087912 | 0.8153846 | 193.4678
0.608711092 | 135.8694529 | 0.8161538 | 193.4616
0.609347207 | 135.6800245 | 0.8169231 | 193.4553
0.609982918 | 135.8215172 | 0.8184615 | 193.4424
0.610459437 | 135.241807 | 0.8192308 | 193.4358
0.611094441 | 134.8671018 | 0.82 | 193.4291
0.61157043 | 134.5626475 | 0.8215385 | 193.4153
0.61220473 | 134.2975738 | 0.8223077 | 193.4083
0.612838627 | 134.3458185 | 0.8230769 | 193.4011
0.613313787 | 133.7818456 | 0.8246154 | 193.3864
0.613946982 | 133.3122695 | 0.8253846 | 193.3789
0.614421616 | 133.0243274 | 0.8261538 | 193.3713
0.61505411 | 132.7940325 | 0.8269231 | 193.3635
0.615686204 | 132.5263215 | 0.8284615 | 193.3477
0.616160013 | 132.1261776 | 0.8292308 | 193.3396
0.616791409 | 131.7093252 | 0.83 | 193.3314
0.617264695 | 131.512137 | 0.8315385 | 193.3147
0.617895394 | 131.2797544 | 0.8323077 | 193.3062
0.618525696 | 130.9541647 | 0.8330769 | 193.2975
0.618998161 | 130.6260666 | 0.8346154 | 193.2798
0.619627768 | 130.2995237 | 0.8353846 | 193.2708
0.620256979 | 130.0096542 | 0.8361538 | 193.2617
0.620728628 | 129.8663564 | 0.8369231 | 193.2525
0.621357147 | 129.7060167 | 0.8384615 | 193.2337
0.621828277 | 129.1525707 | 0.8392308 | 193.2241
0.622456106 | 128.8796169 | 0.84 | 193.2144
0.62308354 | 128.829979 | 0.8415385 | 193.1947
0.623553858 | 128.7973069 | 0.8423077 | 193.1846
0.624180604 | 128.8780555 | 0.8430769 | 193.1745
0.624650406 | 128.9572928 | 0.8446154 | 193.1538
0.625276466 | 129.1688664 | 0.8453846 | 193.1433
0.625902134 | 129.1188133 | 0.8461538 | 193.1326
0.626371128 | 128.898762 | 0.8469231 | 193.1219
0.626996111 | 128.7172698 | 0.8484615 | 193.1
0.627464593 | 128.4217429 | 0.8492308 | 193.0889
0.628088894 | 128.2583184 | 0.85 | 193.0777
0.628712805 | 127.6632949 | 0.8515385 | 193.0549
0.629336327 | 127.0674293 | 0.8523077 | 193.0434
0.629803714 | 126.5073429 | 0.8530769 | 193.0317
0.630426557 | 126.172911 | 0.8546154 | 193.0079
0.631049012 | 125.6312106 | 0.8553846 | 192.9959
0.631515599 | 125.2761414 | 0.8561538 | 192.9837
0.632137377 | 124.8836525 | 0.8569231 | 192.9715
0.632758768 | 124.4529228 | 0.8584615 | 192.9465
0.633224558 | 124.0964968 | 0.8592308 | 192.9339
0.633845274 | 123.815429 | 0.86 | 192.9211
0.634310559 | 123.6090508 | 0.8615385 | 192.8952
0.634930602 | 123.2517325 | 0.8623077 | 192.8821
0.63555026 | 122.7617119 | 0.8630769 | 192.8689
0.636014752 | 122.4031807 | 0.8646154 | 192.842
0.63663374 | 122.0820476 | 0.8653846 | 192.8284
0.637252344 | 121.7225977 | 0.8661538 | 192.8147
0.637716046 | 121.3627799 | 0.8669231 | 192.8009
0.638333982 | 120.9644664 | 0.8684615 | 192.7728
0.638797183 | 120.4143659 | 0.8692308 | 192.7586
0.639414451 | 120.1285964 | 0.87 | 192.7443
0.639877152 | 119.7670183 | 0.8715385 | 192.7153
0.640493754 | 119.3665353 | 0.8723077 | 192.7006
0.641109976 | 119.0983685 | 0.8730769 | 192.6858
0.641571893 | 118.6595341 | 0.8746154 | 192.6558
0.642187451 | 118.2384337 | 0.8753846 | 192.6406
0.642648872 | 117.7415656 | 0.8761538 | 192.6253
0.643263767 | 117.3192897 | 0.8769231 | 192.6099
0.643878285 | 116.9915981 | 0.8784615 | 192.5787
0.644338926 | 116.5502725 | 0.8792308 | 192.5629
0.644952784 | 116.1263065 | 0.88 | 192.5469
0.64541293 | 115.7030603 | 0.8815385 | 192.5147
0.646026129 | 115.4496806 | 0.8823077 | 192.4985
0.646638952 | 115.2531767 | 0.8830769 | 192.4821
0.647098323 | 114.6376361 | 0.8846154 | 192.4489
0.64771049 | 114.2109333 | 0.8853846 | 192.4321
0.648169369 | 113.6897431 | 0.8861538 | 192.4152
0.648780881 | 113.3001173 | 0.8869231 | 192.3982
0.649392019 | 112.8716426 | 0.8884615 | 192.3637
0.649850127 | 112.4062433 | 0.8892308 | 192.3463
0.650460612 | 112.1682589 | 0.89 | 192.3288
0.651070725 | 111.6039093 | 0.8915385 | 192.2934
0.651528065 | 111.1753444 | 0.8923077 | 192.2755
0.652137527 | 110.6480339 | 0.8930769 | 192.2575
0.652746617 | 110.1584144 | 0.8946154 | 192.2211
0.653203192 | 109.7667335 | 0.8953846 | 192.2027
0.653811634 | 109.5258836 | 0.8961538 | 192.1841
0.654419706 | 108.9960555 | 0.8969231 | 192.1655
0.654875517 | 108.4875266 | 0.8984615 | 192.1278
0.655482943 | 108.1682303 | 0.8992308 | 192.1088
0.65593827 | 107.735756 | 0.9 | 192.0896
0.656545051 | 107.2805556 | 0.9015385 | 192.0509
0.657151464 | 106.8054308 | 0.9023077 | 192.0314
0.657757509 | 106.1366051 | 0.9030769 | 192.0118
0.658211802 | 105.4895523 | 0.9046154 | 191.9721
0.658817205 | 105.031659 | 0.9053846 | 191.952
0.659422242 | 104.5344605 | 0.9061538 | 191.9319
0.65987578 | 104.2336622 | 0.9076923 | 191.8911
0.660480176 | 103.5804628 | 0.9084615 | 191.8706
0.661084208 | 103.0813491 | 0.9092308 | 191.8499
0.661536993 | 102.5273251 | 0.91 | 191.8291
0.662140387 | 102.1238631 | 0.9115385 | 191.7871
0.662592693 | 101.4135369 | 0.9123077 | 191.7659
0.663195451 | 101.0864861 | 0.9130769 | 191.7446
0.663797845 | 100.6230168 | 0.9146154 | 191.7016
0.664399877 | 100.1394825 | 0.9153846 | 191.6799
0.664851163 | 99.62086597 | 0.9161538 | 191.6581
0.665452561 | 99.07773087 | 0.9176923 | 191.6141
0.665903373 | 98.51906945 | 0.9184615 | 191.5918
0.666504139 | 97.99404888 | 0.9192308 | 191.5695
0.667104544 | 97.50729829 | 0.92 | 191.547
0.667554611 | 96.92736446 | 0.9215385 | 191.5017
0.668154386 | 96.34180732 | 0.9223077 | 191.4788
0.668603982 | 95.78016345 | 0.9230769 | 191.4559
0.669203128 | 95.27128957 | 0.9246154 | 191.4095
0.669801915 | 94.76173732 | 0.9253846 | 191.3861
0.67025077 | 94.1787684 | 0.9261538 | 191.3626
0.670848931 | 93.62879119 | 0.9276923 | 191.3152
0.671446734 | 93.03894751 | 0.9284615 | 191.2913
0.671894852 | 92.61074275 | 0.9292308 | 191.2673
0.67249203 | 91.86282789 | 0.93 | 191.2431
0.67293968 | 91.19836285 | 0.9315385 | 191.1944
0.673536235 | 90.60560104 | 0.9323077 | 191.1699
0.674132434 | 90.05131389 | 0.9330769 | 191.1452
0.67457935 | 89.60076653 | 0.9346154 | 191.0954
0.675174928 | 88.80946473 | 0.9353846 | 191.0703
0.675621378 | 88.23989395 | 0.9361538 | 191.0451
0.676216336 | 87.5451677 | 0.9376923 | 190.9943
0.67681094 | 86.77084883 | 0.9384615 | 190.9687
0.677256661 | 86.1993073 | 0.9392308 | 190.943
0.677850647 | 85.56114978 | 0.94 | 190.9171
0.67844428 | 84.92217353 | 0.9415385 | 190.865
0.678889274 | 84.19101404 | 0.9423077 | 190.8387
0.679482291 | 83.47154168 | 0.9430769 | 190.8124
0.680074956 | 82.75115704 | 0.9446154 | 190.7592
0.680667271 | 82.14837183 | 0.9453846 | 190.7324
0.681111277 | 81.43394675 | 0.9461538 | 190.7055
0.681702978 | 80.8296557 | 0.9476923 | 190.6512
0.68229433 | 80.06631978 | 0.9484615 | 190.6239
0.682737614 | 79.27051847 | 0.9492308 | 190.5964
0.683328354 | 78.60439553 | 0.95 | 190.5688
0.683918745 | 77.85816537 | 0.9515385 | 190.5133
0.68436131 | 77.23840356 | 0.9523077 | 190.4853
0.684951092 | 76.66903162 | 0.9530769 | 190.4572
0.6853932 | 76.00834193 | 0.9546154 | 190.4005
0.685982374 | 75.55670685 | 0.9553846 | 190.372
0.686571201 | 75.04488024 | 0.9561538 | 190.3433
0.687012594 | 74.26302678 | 0.9576923 | 190.2856
0.687600815 | 73.53103688 | 0.9584615 | 190.2566
0.688041753 | 72.80733694 | 0.9592308 | 190.2274
0.688629369 | 72.0736482 | 0.96 | 190.198
0.68921664 | 71.27928256 | 0.9615385 | 190.139
0.689656867 | 70.27429212 | 0.9623077 | 190.1092
0.690243535 | 69.2785473 | 0.9630769 | 190.0794
0.690829859 | 68.32149352 | 0.9646154 | 190.0192
0.691269376 | 67.41329209 | 0.9653846 | 189.989
0.691855099 | 66.43410623 | 0.9661538 | 189.9586
0.692294166 | 65.24432191 | 0.9676923 | 189.8973
0.692879289 | 64.08283047 | 0.9684615 | 189.8665
0.69346407 | 62.93994186 | 0.9692308 | 189.8356
0.693902432 | 61.72660149 | 0.97 | 189.8045
0.694486615 | 60.42087561 | 0.9715385 | 189.7419
0.694924528 | 58.94467214 | 0.9723077 | 189.7104
0.695508115 | 57.49558318 | 0.9730769 | 189.6788
0.696091361 | 55.98458632 | 0.9746154 | 189.6151
0.696528573 | 54.42371714 | 0.9753846 | 189.5831
0.697111224 | 52.68844587 | 0.9761538 | 189.5509
0.69754799 | 51.00396555 | 0.9776923 | 189.4862
0.698130048 | 49.30506954 | 0.9784615 | 189.4536
0.698711767 | 47.62427343 | 0.9792308 | 189.4209
0.699147835 | 45.63300797 | 0.98 | 189.388
0.699728963 | 43.66645938 | 0.9815385 | 189.3219
0.700309753 | 41.37529475 | 0.9823077 | 189.2886
0.700745124 | 39.095923 | 0.9830769 | 189.2552
0.701325325 | 36.29562036 | 0.9846154 | 189.188
0.701760255 | 32.37767377 | 0.9853846 | 189.1542
0.702339867 | 28.0163655 | 0.9861538 | 189.1202
0.702919143 | 23.89233798 | 0.9876923 | 189.0519
0.70335338 | 20.69009327 | 0.9884615 | 189.0175
0.70393207 | 18.28817618 | 0.9892308 | 188.983
0.704365867 | 16.58097725 | 0.99 | 188.9484
0.704943971 | 15.25490158 | 0.9915385 | 188.8787
0.705521742 | 14.30998869 | 0.9923077 | 188.8436
0.70595485 | 13.61729369 | 0.9930769 | 188.8084
0.706532037 | 13.33732882 | 0.9946154 | 188.7376
0.706964708 | 12.9618693 | 0.9953846 | 188.702
0.707541313 | 12.52296611 | 0.9961538 | 188.6663
0.708117585 | 12.11603095 | 0.9976923 | 188.5944
0.708549571 | 11.73739886 | 0.9984615 | 188.5582
0.709700622 | 10.98433182 | 1 | 188.4854