## summary
Progress | Start / End | Model | Params | Bounds | Experimental Data | Objectives | MOGA Summary | Reduction
440/10000 | Tuesday, 02/13/24, 12:33:27 | evpwdb | evp_s0 (fixed=7.104) | [0.0, 100.0] | creep/inl_1/AirBase_900_36_G22.csv (Calibration) | end_creep_strain | num_gens (10000) | Grouping Errors (name, type, labels)
| Wednesday, 02/14/24, 11:16:47 |  | evp_R (fixed=48.23) | [0.0, 1e+03] | creep/inl_1/AirBase_900_31_G50.csv (Calibration) | area_tensile_strain_stress | population (100) | Reducing Errors (square_average)
|  |  | evp_d (fixed=4.297) | [0.0, 100.0] | creep/inl_1/AirBase_900_28_G45.csv (Calibration) | area_creep_time_strain | offspring (50) | Reducing Objectives (square_average)
|  |  | evp_n (fixed=3.408) | [0.0, 100.0] | creep/inl_1/AirBase_900_26_G59.csv (Calibration) | end_creep_time | crossover (0.8)
|  |  | evp_eta (fixed=1.83e+03) | [0.0, 1e+04] | tensile/inl/AirBase_900_D10.csv (Calibration) | yield_point_tensile | mutation (0.01)
|  |  | c_0 | [0.0, 1e+03]
|  |  | c_1 | [0.0, 1e+03]
|  |  | t_0 | [0.0, 1e+03]
|  |  | t_1 | [0.0, 1e+03]
|  |  | c_n | [0.0, 20.0]
|  |  | t_n | [0.0, 20.0]

## results
evp_s0 | evp_R | evp_d | evp_n | evp_eta | c_0 | c_1 | t_0 | t_1 | c_n | t_n | end_creep_strain | area_tensile_strain_stress | area_creep_time_strain | end_creep_time | yield_point_tensile | square_average
7.1037 | 48.235 | 4.2972 | 3.4084 | 1829.9 | 105.58 | 477.95 | 428.39 | 850.42 | 1.9652 | 15.135 | 0.055715 | 0.077079 | 0.20121 | 0.1469 | 7.4265e-05 | 0.07111
7.1037 | 48.235 | 4.2972 | 3.4084 | 1829.9 | 178.05 | 719.52 | 797.64 | 851.05 | 1.9237 | 15.991 | 0.043432 | 0.10234 | 0.20877 | 0.13547 | 7.4265e-05 | 0.074298
7.1037 | 48.235 | 4.2972 | 3.4084 | 1829.9 | 158.64 | 651.04 | 352.36 | 998.56 | 2.0188 | 0.063929 | 0.02339 | 0.038283 | 0.23477 | 0.14019 | 7.2654e-05 | 0.07678
7.1037 | 48.235 | 4.2972 | 3.4084 | 1829.9 | 104.09 | 478.49 | 452.71 | 877.14 | 1.9658 | 16.236 | 0.02409 | 0.078106 | 0.24403 | 0.11487 | 7.4265e-05 | 0.079426
7.1037 | 48.235 | 4.2972 | 3.4084 | 1829.9 | 107.66 | 495.73 | 979.11 | 998.42 | 1.9163 | 0.31733 | 0.038467 | 0.078902 | 0.24629 | 0.11103 | 7.4265e-05 | 0.080689
7.1037 | 48.235 | 4.2972 | 3.4084 | 1829.9 | 161.04 | 671.72 | 974.33 | 997.79 | 1.9344 | 0.73264 | 0.083689 | 0.099627 | 0.23168 | 0.1025 | 7.4265e-05 | 0.081109
7.1037 | 48.235 | 4.2972 | 3.4084 | 1829.9 | 158.27 | 648.25 | 934.19 | 999.61 | 1.9702 | 0.31074 | 0.053285 | 0.097844 | 0.19927 | 0.17197 | 7.4265e-05 | 0.081696
7.1037 | 48.235 | 4.2972 | 3.4084 | 1829.9 | 107.69 | 483.4 | 362.11 | 998.73 | 1.9631 | 0.32577 | 0.049872 | 0.053865 | 0.22188 | 0.16622 | 7.4265e-05 | 0.082248
7.1037 | 48.235 | 4.2972 | 3.4084 | 1829.9 | 173.61 | 696.24 | 995.97 | 872.79 | 2.0083 | 4.5925 | 0.059895 | 0.10364 | 0.21872 | 0.145 | 7.4265e-05 | 0.083193
7.1037 | 48.235 | 4.2972 | 3.4084 | 1829.9 | 162.69 | 672.81 | 974.53 | 995.19 | 1.9233 | 0.68065 | 0.056939 | 0.098807 | 0.23376 | 0.12571 | 7.4265e-05 | 0.083452
7.1037 | 48.235 | 4.2972 | 3.4084 | 1829.9 | 167.88 | 688.65 | 368.7 | 872.82 | 1.9733 | 16.196 | 0.05423 | 0.10241 | 0.23794 | 0.12858 | 7.4265e-05 | 0.086578
7.1037 | 48.235 | 4.2972 | 3.4084 | 1829.9 | 105.73 | 478.22 | 411.53 | 845.9 | 1.9621 | 14.709 | 0.096732 | 0.076947 | 0.2262 | 0.14553 | 7.4265e-05 | 0.087627
7.1037 | 48.235 | 4.2972 | 3.4084 | 1829.9 | 105.73 | 478.22 | 411.53 | 866.71 | 1.9621 | 14.709 | 0.096732 | 0.080378 | 0.2262 | 0.14553 | 7.4265e-05 | 0.088167
7.1037 | 48.235 | 4.2972 | 3.4084 | 1829.9 | 173.03 | 692.29 | 816.6 | 873.5 | 1.9886 | 5.6329 | 0.092019 | 0.10226 | 0.20648 | 0.16636 | 7.4265e-05 | 0.089233
7.1037 | 48.235 | 4.2972 | 3.4084 | 1829.9 | 172.39 | 693.07 | 818.42 | 873.6 | 1.9733 | 5.8244 | 0.037061 | 0.10184 | 0.2268 | 0.16199 | 7.4265e-05 | 0.08942
7.1037 | 48.235 | 4.2972 | 3.4084 | 1829.9 | 110.28 | 494.41 | 346.46 | 995.23 | 1.951 | 17.914 | 0.021296 | 0.14305 | 0.21238 | 0.156 | 7.4265e-05 | 0.090357
7.1037 | 48.235 | 4.2972 | 3.4084 | 1829.9 | 171.55 | 687.65 | 989.29 | 990.59 | 1.9715 | 16.301 | 0.082677 | 0.10105 | 0.20474 | 0.18171 | 7.4265e-05 | 0.091984
7.1037 | 48.235 | 4.2972 | 3.4084 | 1829.9 | 165.33 | 690.37 | 809.67 | 878.12 | 1.9286 | 17.252 | 0.055224 | 0.10133 | 0.2578 | 0.11167 | 7.4265e-05 | 0.092249
7.1037 | 48.235 | 4.2972 | 3.4084 | 1829.9 | 172.81 | 691.49 | 817.85 | 856.26 | 2.0057 | 16.071 | 0.024625 | 0.10294 | 0.23249 | 0.16431 | 7.4265e-05 | 0.092252
7.1037 | 48.235 | 4.2972 | 3.4084 | 1829.9 | 126.33 | 548.01 | 921.48 | 978.55 | 1.9711 | 0.31102 | 0.1376 | 0.087452 | 0.21782 | 0.145 | 7.4265e-05 | 0.095052
7.1037 | 48.235 | 4.2972 | 3.4084 | 1829.9 | 108.7 | 491.01 | 937.9 | 984.47 | 1.9441 | 0.26236 | 0.071067 | 0.07839 | 0.25298 | 0.14263 | 7.4265e-05 | 0.095539
7.1037 | 48.235 | 4.2972 | 3.4084 | 1829.9 | 111.2 | 494.42 | 923.59 | 998.66 | 1.968 | 0.31318 | 0.059894 | 0.07938 | 0.23741 | 0.17267 | 7.4265e-05 | 0.096069
7.1037 | 48.235 | 4.2972 | 3.4084 | 1829.9 | 108.71 | 495.24 | 353.44 | 844.1 | 1.9464 | 0.27131 | 0.10289 | 0.071528 | 0.25652 | 0.12124 | 7.4265e-05 | 0.096206
7.1037 | 48.235 | 4.2972 | 3.4084 | 1829.9 | 158.86 | 660.3 | 952.41 | 984.98 | 1.9966 | 0.067972 | 0.0595 | 0.10123 | 0.26194 | 0.12272 | 7.4265e-05 | 0.097463
7.1037 | 48.235 | 4.2972 | 3.4084 | 1829.9 | 174.16 | 688.72 | 794.03 | 864.83 | 2.0907 | 16.065 | 0.055098 | 0.10579 | 0.24236 | 0.15771 | 7.4265e-05 | 0.097835
7.1037 | 48.235 | 4.2972 | 3.4084 | 1829.9 | 177.65 | 705.04 | 791.58 | 863.72 | 2.075 | 10.904 | 0.075073 | 0.10692 | 0.24301 | 0.15118 | 7.4265e-05 | 0.098974
7.1037 | 48.235 | 4.2972 | 3.4084 | 1829.9 | 108.23 | 495.26 | 931.46 | 998.78 | 1.9532 | 0.31229 | 0.07816 | 0.080377 | 0.27023 | 0.11592 | 7.4265e-05 | 0.099029
7.1037 | 48.235 | 4.2972 | 3.4084 | 1829.9 | 168.15 | 682.04 | 768.63 | 985.74 | 1.9648 | 16.174 | 0.099188 | 0.1008 | 0.24582 | 0.14762 | 7.4265e-05 | 0.10222
7.1037 | 48.235 | 4.2972 | 3.4084 | 1829.9 | 101.14 | 459.75 | 982.35 | 872.6 | 2.0591 | 1.7827 | 0.089832 | 0.078168 | 0.26331 | 0.13754 | 7.4265e-05 | 0.10243
7.1037 | 48.235 | 4.2972 | 3.4084 | 1829.9 | 160.56 | 659.91 | 938.4 | 984.89 | 1.9771 | 0.22887 | 0.11576 | 0.099667 | 0.24949 | 0.13494 | 7.4265e-05 | 0.10379
7.1037 | 48.235 | 4.2972 | 3.4084 | 1829.9 | 107.01 | 491.85 | 925.25 | 984.13 | 1.9398 | 0.08492 | 0.092602 | 0.079341 | 0.27008 | 0.12843 | 7.4265e-05 | 0.10431
7.1037 | 48.235 | 4.2972 | 3.4084 | 1829.9 | 172.88 | 688.74 | 816.95 | 864.69 | 2.0459 | 16.057 | 0.13418 | 0.10424 | 0.22908 | 0.1541 | 7.4265e-05 | 0.1051
7.1037 | 48.235 | 4.2972 | 3.4084 | 1829.9 | 109.1 | 495.86 | 299.84 | 999.59 | 1.8888 | 0.30709 | 0.080635 | 0.15881 | 0.23851 | 0.13053 | 7.4265e-05 | 0.10565
7.1037 | 48.235 | 4.2972 | 3.4084 | 1829.9 | 163.69 | 672.92 | 416.54 | 860.75 | 2.0338 | 16.265 | 0.01455 | 0.10371 | 0.26585 | 0.15763 | 7.4265e-05 | 0.10649
7.1037 | 48.235 | 4.2972 | 3.4084 | 1829.9 | 168.49 | 667.96 | 382.42 | 994.15 | 2.0371 | 1.0865 | 0.089616 | 0.091691 | 0.20049 | 0.22429 | 7.4265e-05 | 0.10694
7.1037 | 48.235 | 4.2972 | 3.4084 | 1829.9 | 162.68 | 650.21 | 342.79 | 987.87 | 2.0524 | 0.22583 | 0.11558 | 0.03725 | 0.21946 | 0.20983 | 6.1774e-05 | 0.10694
7.1037 | 48.235 | 4.2972 | 3.4084 | 1829.9 | 169.16 | 687.87 | 814.37 | 875.09 | 2.0246 | 17.467 | 0.061069 | 0.10428 | 0.2743 | 0.13315 | 7.4265e-05 | 0.10757
7.1037 | 48.235 | 4.2972 | 3.4084 | 1829.9 | 105.64 | 487.03 | 351.22 | 850.42 | 1.9506 | 15.134 | 0.018639 | 0.13225 | 0.27262 | 0.13105 | 7.4265e-05 | 0.10933
7.1037 | 48.235 | 4.2972 | 3.4084 | 1829.9 | 170.25 | 689.31 | 817.21 | 864.61 | 2.0292 | 16.05 | 0.13087 | 0.10443 | 0.25874 | 0.12221 | 7.4265e-05 | 0.10991
7.1037 | 48.235 | 4.2972 | 3.4084 | 1829.9 | 157.28 | 656.53 | 934.97 | 983.96 | 1.9856 | 0.063569 | 0.087745 | 0.10053 | 0.27555 | 0.12801 | 7.4265e-05 | 0.11012
7.1037 | 48.235 | 4.2972 | 3.4084 | 1829.9 | 99.994 | 447.03 | 992.55 | 872.7 | 2.1722 | 16.203 | 0.10135 | 0.079493 | 0.26001 | 0.1634 | 7.4265e-05 | 0.11089
7.1037 | 48.235 | 4.2972 | 3.4084 | 1829.9 | 131.96 | 565.31 | 362.28 | 868.14 | 2.0743 | 15.472 | 0.053495 | 0.10635 | 0.27437 | 0.14922 | 7.4265e-05 | 0.11172
7.1037 | 48.235 | 4.2972 | 3.4084 | 1829.9 | 173 | 688.74 | 781.62 | 864.75 | 2.0723 | 15.661 | 0.1118 | 0.1054 | 0.26015 | 0.1518 | 7.4265e-05 | 0.11433
7.1037 | 48.235 | 4.2972 | 3.4084 | 1829.9 | 167.16 | 692.23 | 998.2 | 852.55 | 1.9458 | 16.193 | 0.11711 | 0.102 | 0.27458 | 0.12355 | 7.4265e-05 | 0.11478
7.1037 | 48.235 | 4.2972 | 3.4084 | 1829.9 | 105.13 | 477.88 | 453.44 | 859.63 | 1.9543 | 15.699 | 0.14417 | 0.07668 | 0.26365 | 0.13659 | 7.4265e-05 | 0.11483
7.1037 | 48.235 | 4.2972 | 3.4084 | 1829.9 | 170.99 | 689.86 | 994.55 | 992.49 | 1.9463 | 0.7301 | 0.13559 | 0.10047 | 0.2416 | 0.16849 | 7.4265e-05 | 0.11524
7.1037 | 48.235 | 4.2972 | 3.4084 | 1829.9 | 108.8 | 493.85 | 428.84 | 994.39 | 1.9844 | 15.805 | 0.10641 | 0.1404 | 0.26385 | 0.12757 | 7.4265e-05 | 0.11693
7.1037 | 48.235 | 4.2972 | 3.4084 | 1829.9 | 104.99 | 483.86 | 316.63 | 997.59 | 1.964 | 0.31594 | 0.056901 | 0.15901 | 0.27078 | 0.12339 | 7.4265e-05 | 0.11707
7.1037 | 48.235 | 4.2972 | 3.4084 | 1829.9 | 174.17 | 687.86 | 822.76 | 864.81 | 2.0464 | 15.009 | 0.13144 | 0.10372 | 0.23985 | 0.1809 | 7.4265e-05 | 0.11828
7.1037 | 48.235 | 4.2972 | 3.4084 | 1829.9 | 177.27 | 692.01 | 785.46 | 863.82 | 2.1759 | 14.424 | 0.12799 | 0.10883 | 0.25951 | 0.15861 | 7.4265e-05 | 0.12073
7.1037 | 48.235 | 4.2972 | 3.4084 | 1829.9 | 99.773 | 454.14 | 315.24 | 875.09 | 1.928 | 1.544 | 0.10759 | 0.067208 | 0.22798 | 0.23332 | 7.4265e-05 | 0.12251
7.1037 | 48.235 | 4.2972 | 3.4084 | 1829.9 | 176.76 | 689.44 | 821.46 | 852.49 | 2.0812 | 17.599 | 0.12773 | 0.10475 | 0.2319 | 0.20739 | 7.4265e-05 | 0.12408
7.1037 | 48.235 | 4.2972 | 3.4084 | 1829.9 | 160.28 | 641.27 | 313.66 | 999.54 | 2.0286 | 0.37819 | 0.092924 | 0.11122 | 0.19461 | 0.25939 | 7.4265e-05 | 0.12616
7.1037 | 48.235 | 4.2972 | 3.4084 | 1829.9 | 157.21 | 645.68 | 392.26 | 998.73 | 1.9246 | 0.31171 | 0.10446 | 0.079599 | 0.2553 | 0.21209 | 7.4265e-05 | 0.1274
7.1037 | 48.235 | 4.2972 | 3.4084 | 1829.9 | 118.66 | 517.01 | 942.71 | 878 | 1.929 | 0.072973 | 0.067062 | 0.08034 | 0.21737 | 0.27691 | 7.4265e-05 | 0.13488
7.1037 | 48.235 | 4.2972 | 3.4084 | 1829.9 | 122.49 | 519.49 | 839.34 | 876.62 | 2.2351 | 2.9885 | 0.16781 | 0.093613 | 0.26145 | 0.17888 | 7.4265e-05 | 0.13728
7.1037 | 48.235 | 4.2972 | 3.4084 | 1829.9 | 171.28 | 668.61 | 394.37 | 837.43 | 2.0639 | 0.41795 | 0.089034 | 0.1018 | 0.21667 | 0.27152 | 7.4265e-05 | 0.13896
7.1037 | 48.235 | 4.2972 | 3.4084 | 1829.9 | 171.68 | 668.88 | 417.83 | 857.4 | 2.0725 | 0.89232 | 0.10542 | 0.10218 | 0.21691 | 0.26703 | 7.4265e-05 | 0.1399
7.1037 | 48.235 | 4.2972 | 3.4084 | 1829.9 | 175.69 | 719.02 | 796.09 | 871.94 | 1.9738 | 15.862 | 0.10174 | 0.10522 | 0.31854 | 0.13786 | 7.4265e-05 | 0.14189
7.1037 | 48.235 | 4.2972 | 3.4084 | 1829.9 | 99.092 | 459.55 | 428.23 | 879.55 | 2.0179 | 0.28635 | 0.086024 | 0.076728 | 0.32799 | 0.15234 | 7.4265e-05 | 0.14407
7.1037 | 48.235 | 4.2972 | 3.4084 | 1829.9 | 171.63 | 707.15 | 771.46 | 863.01 | 1.9725 | 1.6169 | 0.078585 | 0.10439 | 0.33642 | 0.14127 | 7.4265e-05 | 0.15021
7.1037 | 48.235 | 4.2972 | 3.4084 | 1829.9 | 167.67 | 668.08 | 433.4 | 857.95 | 1.9677 | 15.207 | 0.12286 | 0.09846 | 0.21937 | 0.27835 | 7.4265e-05 | 0.15039
7.1037 | 48.235 | 4.2972 | 3.4084 | 1829.9 | 181.54 | 688.01 | 797.15 | 866.04 | 2.2054 | 18.431 | 0.1817 | 0.10806 | 0.22025 | 0.23928 | 7.4265e-05 | 0.15046
7.1037 | 48.235 | 4.2972 | 3.4084 | 1829.9 | 177.15 | 695.39 | 810.6 | 719.55 | 2.1967 | 18.83 | 0.14128 | 0.11029 | 0.30203 | 0.17072 | 7.4265e-05 | 0.15249
7.1037 | 48.235 | 4.2972 | 3.4084 | 1829.9 | 106.46 | 482.85 | 966.47 | 968.85 | 2.0635 | 0.081738 | 0.034714 | 0.083038 | 0.34184 | 0.17181 | 7.4265e-05 | 0.15447
7.1037 | 48.235 | 4.2972 | 3.4084 | 1829.9 | 104.4 | 449.18 | 324.65 | 875.61 | 2.3568 | 0.24289 | 0.2067 | 0.039297 | 0.25134 | 0.22184 | 5.9363e-05 | 0.15666
7.1037 | 48.235 | 4.2972 | 3.4084 | 1829.9 | 104.28 | 458.99 | 406.14 | 968.23 | 2.0487 | 16.37 | 0.11371 | 0.14244 | 0.20674 | 0.28454 | 7.4265e-05 | 0.15692
7.1037 | 48.235 | 4.2972 | 3.4084 | 1829.9 | 111.43 | 479.4 | 287.99 | 983.12 | 2.3242 | 16.36 | 0.14598 | 0.14305 | 0.28181 | 0.1902 | 7.4265e-05 | 0.15737
7.1037 | 48.235 | 4.2972 | 3.4084 | 1829.9 | 117.05 | 497.6 | 798.39 | 671.28 | 2.3322 | 10.779 | 0.16832 | 0.093893 | 0.29638 | 0.18562 | 7.4265e-05 | 0.15944
7.1037 | 48.235 | 4.2972 | 3.4084 | 1829.9 | 170.82 | 698.7 | 383.87 | 998.58 | 2.0272 | 16.951 | 0.094547 | 0.13505 | 0.3378 | 0.14807 | 7.4265e-05 | 0.16322
7.1037 | 48.235 | 4.2972 | 3.4084 | 1829.9 | 167.79 | 664.48 | 981.93 | 866.54 | 1.9857 | 16.652 | 0.12923 | 0.098628 | 0.21536 | 0.30106 | 7.4265e-05 | 0.16344
7.1037 | 48.235 | 4.2972 | 3.4084 | 1829.9 | 107.81 | 496.77 | 918.25 | 984.9 | 1.9549 | 0.33217 | 0.03853 | 0.081256 | 0.36506 | 0.15038 | 7.4265e-05 | 0.16397
7.1037 | 48.235 | 4.2972 | 3.4084 | 1829.9 | 121.98 | 502.43 | 401.29 | 994.03 | 2.45 | 14.412 | 0.22905 | 0.14291 | 0.25637 | 0.16101 | 7.4265e-05 | 0.16453
7.1037 | 48.235 | 4.2972 | 3.4084 | 1829.9 | 105.23 | 491.17 | 996.03 | 971.66 | 1.9094 | 0.079786 | 0.1068 | 0.078446 | 0.35586 | 0.14343 | 7.4265e-05 | 0.16477
7.1037 | 48.235 | 4.2972 | 3.4084 | 1829.9 | 177.4 | 667.59 | 781.85 | 862.19 | 2.472 | 13.406 | 0.21307 | 0.11477 | 0.29376 | 0.15035 | 7.4265e-05 | 0.16747
7.1037 | 48.235 | 4.2972 | 3.4084 | 1829.9 | 125.11 | 509.04 | 335.91 | 852.36 | 2.4454 | 4.7616 | 0.26737 | 0.12035 | 0.23307 | 0.16974 | 7.4265e-05 | 0.1691
7.1037 | 48.235 | 4.2972 | 3.4084 | 1829.9 | 178.43 | 701.05 | 843.77 | 872.57 | 1.9219 | 17.443 | 0.078805 | 0.098974 | 0.2115 | 0.32936 | 7.4265e-05 | 0.16922
7.1037 | 48.235 | 4.2972 | 3.4084 | 1829.9 | 123.09 | 511.75 | 396.98 | 853.14 | 2.4207 | 0.45936 | 0.23614 | 0.098239 | 0.29583 | 0.14066 | 7.4265e-05 | 0.17271
7.1037 | 48.235 | 4.2972 | 3.4084 | 1829.9 | 122.32 | 512.12 | 786.05 | 866.78 | 2.3781 | 16.467 | 0.20021 | 0.097358 | 0.2955 | 0.19358 | 7.4265e-05 | 0.17436
7.1037 | 48.235 | 4.2972 | 3.4084 | 1829.9 | 175.05 | 661.53 | 788.98 | 860.35 | 2.4569 | 14.553 | 0.25353 | 0.11397 | 0.27927 | 0.15587 | 7.4265e-05 | 0.17955
7.1037 | 48.235 | 4.2972 | 3.4084 | 1829.9 | 120.3 | 500.73 | 339.5 | 864.33 | 2.4794 | 2.1157 | 0.22604 | 0.093179 | 0.31654 | 0.15048 | 7.4265e-05 | 0.18262
7.1037 | 48.235 | 4.2972 | 3.4084 | 1829.9 | 178.67 | 668.95 | 773.54 | 683.03 | 2.4594 | 15.052 | 0.27692 | 0.11426 | 0.26272 | 0.15929 | 7.4265e-05 | 0.18414
7.1037 | 48.235 | 4.2972 | 3.4084 | 1829.9 | 119.03 | 491.75 | 946.88 | 947.56 | 2.4646 | 14.906 | 0.29769 | 0.095991 | 0.24661 | 0.1622 | 7.4265e-05 | 0.18496
7.1037 | 48.235 | 4.2972 | 3.4084 | 1829.9 | 115.43 | 489.43 | 339.79 | 840.55 | 2.4373 | 0.2847 | 0.20436 | 0.071338 | 0.34095 | 0.14835 | 7.4265e-05 | 0.18511
7.1037 | 48.235 | 4.2972 | 3.4084 | 1829.9 | 174.1 | 668.05 | 775.16 | 675.56 | 2.4058 | 0.14271 | 0.21144 | 0.11367 | 0.32378 | 0.15338 | 7.4265e-05 | 0.18599
7.1037 | 48.235 | 4.2972 | 3.4084 | 1829.9 | 175.58 | 659.67 | 665.78 | 865.84 | 2.4504 | 17.102 | 0.29705 | 0.11328 | 0.25536 | 0.15912 | 7.4265e-05 | 0.1916
7.1037 | 48.235 | 4.2972 | 3.4084 | 1829.9 | 174.37 | 651.58 | 791.96 | 863.52 | 2.4361 | 16.276 | 0.31499 | 0.11171 | 0.22669 | 0.17566 | 7.4265e-05 | 0.19394
7.1037 | 48.235 | 4.2972 | 3.4084 | 1829.9 | 170.18 | 647.26 | 796.01 | 722.52 | 2.3643 | 16.329 | 0.27668 | 0.10983 | 0.23105 | 0.23213 | 7.4265e-05 | 0.19588
7.1037 | 48.235 | 4.2972 | 3.4084 | 1829.9 | 177.35 | 666.2 | 775.23 | 681.74 | 2.4259 | 0.091308 | 0.31079 | 0.11318 | 0.25193 | 0.15441 | 7.4265e-05 | 0.19671
7.1037 | 48.235 | 4.2972 | 3.4084 | 1829.9 | 175.88 | 652.81 | 787.85 | 851.51 | 2.4402 | 16.286 | 0.32349 | 0.11157 | 0.21427 | 0.18797 | 7.4265e-05 | 0.19834
7.1037 | 48.235 | 4.2972 | 3.4084 | 1829.9 | 122.49 | 498 | 367.75 | 862.29 | 2.4613 | 0.53969 | 0.32226 | 0.083389 | 0.22154 | 0.19748 | 7.4265e-05 | 0.19888
7.1037 | 48.235 | 4.2972 | 3.4084 | 1829.9 | 106.49 | 447.65 | 420.87 | 876.44 | 2.4554 | 14.722 | 0.32468 | 0.10637 | 0.22057 | 0.20446 | 7.4265e-05 | 0.20718
7.1037 | 48.235 | 4.2972 | 3.4084 | 1829.9 | 121.77 | 505.57 | 447.93 | 992.67 | 2.4625 | 14.624 | 0.27219 | 0.13553 | 0.30604 | 0.15091 | 7.4265e-05 | 0.20889
7.1037 | 48.235 | 4.2972 | 3.4084 | 1829.9 | 110.66 | 518.8 | 334.21 | 976.56 | 1.8335 | 0.69366 | 0.20186 | 0.037173 | 0.38393 | 0.14458 | 5.0455e-05 | 0.21043
7.1037 | 48.235 | 4.2972 | 3.4084 | 1829.9 | 175.17 | 662.11 | 789.51 | 860.97 | 2.4531 | 0.97181 | 0.31451 | 0.11392 | 0.27762 | 0.151 | 7.4265e-05 | 0.21177
7.1037 | 48.235 | 4.2972 | 3.4084 | 1829.9 | 175.08 | 661.02 | 786.16 | 853.22 | 2.3968 | 14.552 | 0.3054 | 0.11183 | 0.24572 | 0.2175 | 7.4265e-05 | 0.21346
7.1037 | 48.235 | 4.2972 | 3.4084 | 1829.9 | 100.22 | 444.49 | 376.77 | 992.23 | 2.0129 | 15.859 | 0.14197 | 0.14305 | 0.22064 | 0.35629 | 7.4265e-05 | 0.21625
7.1037 | 48.235 | 4.2972 | 3.4084 | 1829.9 | 175.12 | 707.75 | 835.71 | 735.99 | 2.0714 | 11.395 | 0.070633 | 0.1079 | 0.41389 | 0.16895 | 7.4265e-05 | 0.21648
7.1037 | 48.235 | 4.2972 | 3.4084 | 1829.9 | 105.85 | 447.28 | 437.08 | 858.46 | 2.4867 | 16.305 | 0.35226 | 0.089742 | 0.24066 | 0.17077 | 7.4265e-05 | 0.21922
7.1037 | 48.235 | 4.2972 | 3.4084 | 1829.9 | 105.67 | 463.65 | 356.41 | 664.35 | 1.9853 | 1.9736 | 0.16892 | 0.073123 | 0.19957 | 0.38746 | 7.4265e-05 | 0.22383

## plot_tensile_strain_stress
0 | 1 | 2 | 3
-0.000120887 | 11.4786123 | 0 | 0
-0.000109896 | 12.43863297 | 0.0007692308 | 97.85674
-6.23e-05 | 14.71908337 | 0.001538462 | 144.2137
1.9e-05 | 17.68033656 | 0.002307692 | 160.0434
6.52e-05 | 21.3713936 | 0.003846154 | 166.5176
0.000120873 | 26.49320211 | 0.004615385 | 167.0819
0.000176554 | 32.16567849 | 0.005384615 | 167.3567
0.000254188 | 38.49978493 | 0.006923077 | 167.713
0.000323848 | 45.68479251 | 0.007692308 | 167.8711
0.000407177 | 54.48217938 | 0.008461538 | 168.0267
0.000504043 | 65.08279626 | 0.01 | 168.335
0.000608685 | 76.55658464 | 0.01076923 | 168.4882
0.000730313 | 89.00497779 | 0.01153846 | 168.641
0.000862598 | 101.5875915 | 0.01230769 | 168.7932
0.001025074 | 114.6174312 | 0.01384615 | 169.0961
0.00122415 | 127.4559298 | 0.01461538 | 169.2468
0.001498676 | 139.9095221 | 0.01538462 | 169.3971
0.001868653 | 150.5811211 | 0.01692308 | 169.696
0.002399419 | 158.7805243 | 0.01769231 | 169.8448
0.003159005 | 163.01415 | 0.01846154 | 169.993
0.004075783 | 163.7661167 | 0.02 | 170.2881
0.005123751 | 162.6311504 | 0.02076923 | 170.4349
0.006164759 | 161.2912631 | 0.02153846 | 170.5812
0.00721908 | 160.2527113 | 0.02230769 | 170.7271
0.008223693 | 159.9096554 | 0.02384615 | 171.0173
0.009235818 | 159.8697302 | 0.02461538 | 171.1617
0.010195845 | 160.2253328 | 0.02538462 | 171.3056
0.011145656 | 160.4787096 | 0.02692308 | 171.592
0.012118276 | 161.3434048 | 0.02769231 | 171.7345
0.013049484 | 161.898973 | 0.02846154 | 171.8766
0.014017297 | 162.765618 | 0.03 | 172.1593
0.014946739 | 163.424499 | 0.03076923 | 172.2999
0.015908782 | 164.089814 | 0.03153846 | 172.4401
0.016851217 | 164.8547274 | 0.03230769 | 172.5798
0.017820272 | 165.625346 | 0.03384615 | 172.8578
0.018769741 | 166.2921504 | 0.03461538 | 172.9962
0.019726154 | 166.8592392 | 0.03538462 | 173.1341
0.020706141 | 167.3291158 | 0.03692308 | 173.4085
0.021678318 | 168.1050175 | 0.03769231 | 173.545
0.022668126 | 168.3737842 | 0.03846154 | 173.6811
0.023637422 | 168.7418512 | 0.04 | 173.9519
0.024631147 | 169.0121113 | 0.04076923 | 174.0866
0.025596594 | 169.3805477 | 0.04153846 | 174.2209
0.026588375 | 169.7540085 | 0.04230769 | 174.3548
0.027550963 | 170.0202836 | 0.04384615 | 174.6212
0.028518455 | 170.1848566 | 0.04461538 | 174.7537
0.029499577 | 170.4549045 | 0.04538462 | 174.8858
0.030478767 | 170.9311784 | 0.04692308 | 175.1487
0.031457969 | 171.0986364 | 0.04769231 | 175.2795
0.032407169 | 171.2611204 | 0.04846154 | 175.4099
0.033412532 | 171.5367843 | 0.05 | 175.6693
0.0343879 | 171.6006788 | 0.05076923 | 175.7984
0.03539031 | 171.8763816 | 0.05153846 | 175.9271
0.036364716 | 172.0439406 | 0.05230769 | 176.0553
0.03733721 | 172.4189423 | 0.05384615 | 176.31
0.038337631 | 172.3837038 | 0.05461538 | 176.4365
0.039280327 | 172.4422796 | 0.05538462 | 176.5625
0.040278807 | 172.5104357 | 0.05692308 | 176.813
0.041247504 | 172.573416 | 0.05769231 | 176.9375
0.042243064 | 172.640994 | 0.05846154 | 177.0615
0.043210819 | 172.808149 | 0.06 | 177.3079
0.044204428 | 172.8754184 | 0.06076923 | 177.4304
0.045142567 | 173.0376758 | 0.06153846 | 177.5524
0.046106567 | 173.0998458 | 0.06230769 | 177.6739
0.047098258 | 173.2715925 | 0.06384615 | 177.9153
0.048060374 | 173.2285334 | 0.06461538 | 178.0353
0.04905013 | 173.295045 | 0.06538462 | 178.1548
0.050010372 | 173.3564018 | 0.06692308 | 178.3924
0.050970642 | 173.3124924 | 0.06769231 | 178.5104
0.051929042 | 173.2680145 | 0.06846154 | 178.6279
0.052887473 | 173.4341595 | 0.07 | 178.8615
0.053844038 | 173.494608 | 0.07076923 | 178.9776
0.05479969 | 173.5548547 | 0.07153846 | 179.0932
0.055782801 | 173.6198256 | 0.07230769 | 179.2083
0.056709202 | 173.7807416 | 0.07384615 | 179.4371
0.057690439 | 173.739468 | 0.07461538 | 179.5508
0.058642423 | 173.7989044 | 0.07538462 | 179.664
0.059594444 | 173.7521622 | 0.07692308 | 179.889
0.060544619 | 173.811094 | 0.07769231 | 180.0008
0.061522101 | 173.874729 | 0.07846154 | 180.1121
0.062443202 | 173.9285156 | 0.08 | 180.3332
0.063391614 | 174.200094 | 0.08076923 | 180.4431
0.064365381 | 174.0498624 | 0.08153846 | 180.5526
0.065311972 | 174.001196 | 0.08230769 | 180.6615
0.066256732 | 174.0588129 | 0.08384615 | 180.878
0.067201535 | 174.2233419 | 0.08461538 | 180.9856
0.068144512 | 174.280656 | 0.08538462 | 181.0927
0.069113664 | 174.3424866 | 0.08692308 | 181.3055
0.070082811 | 174.2970125 | 0.08769231 | 181.4112
0.071023076 | 174.3536144 | 0.08846154 | 181.5164
0.071936402 | 174.5129288 | 0.09 | 181.7255
0.072901888 | 174.466375 | 0.09076923 | 181.8294
0.0738135 | 174.410172 | 0.09153846 | 181.9328
0.074777177 | 174.4705636 | 0.09230769 | 182.0358
0.075713968 | 174.6340826 | 0.09384615 | 182.2404
0.076675815 | 174.8021348 | 0.09461538 | 182.342
0.077583995 | 174.6367568 | 0.09538462 | 182.4431
0.078544047 | 174.6963265 | 0.09692308 | 182.6441
0.079476394 | 174.751008 | 0.09769231 | 182.7439
0.080382035 | 174.8009713 | 0.09846154 | 182.8433
0.081446338 | 174.878626 | 0.1 | 183.0407
0.082349276 | 174.819435 | 0.1007692 | 183.1387
0.083332368 | 174.7740024 | 0.1015385 | 183.2363
0.084286919 | 174.9409128 | 0.1030769 | 183.4301
0.08524056 | 174.9989253 | 0.1038462 | 183.5264
0.086167604 | 175.0522334 | 0.1046154 | 183.6222
0.087092874 | 174.9960792 | 0.1053846 | 183.7176
0.088018203 | 175.0488824 | 0.1069231 | 183.9071
0.088941763 | 175.2106251 | 0.1076923 | 184.0012
0.089865384 | 175.2631254 | 0.1084615 | 184.0948
0.090787239 | 175.3152636 | 0.11 | 184.2808
0.091735617 | 175.2623925 | 0.1107692 | 184.3732
0.092655751 | 175.2043148 | 0.1115385 | 184.4651
0.09357595 | 175.2558024 | 0.1130769 | 184.6476
0.094494393 | 175.1970182 | 0.1138462 | 184.7383
0.095437444 | 175.142288 | 0.1146154 | 184.8285
0.096327844 | 175.188192 | 0.1153846 | 184.9182
0.097244671 | 175.23867 | 0.1169231 | 185.0965
0.098160659 | 175.509574 | 0.1176923 | 185.185
0.099075808 | 175.228605 | 0.1184615 | 185.2731
0.100017266 | 175.172615 | 0.12 | 185.448
0.100903598 | 175.217328 | 0.1207692 | 185.5348
0.101843338 | 175.160622 | 0.1215385 | 185.6212
0.102728054 | 175.09402 | 0.1230769 | 185.7928
0.103639035 | 175.03176 | 0.1238462 | 185.8779
0.104549187 | 174.969096 | 0.1246154 | 185.9627
0.105431513 | 175.123544 | 0.1253846 | 186.047
0.106367009 | 175.287448 | 0.1269231 | 186.2144
0.107247734 | 175.219254 | 0.1276923 | 186.2975
0.108154609 | 175.155384 | 0.1284615 | 186.3801
0.109078595 | 175.09425 | 0.13 | 186.5443
0.109983812 | 175.141194 | 0.1307692 | 186.6257
0.11088821 | 175.187936 | 0.1315385 | 186.7067
0.111791791 | 175.01082 | 0.1330769 | 186.8676
0.112694556 | 175.056956 | 0.1338462 | 186.9474
0.113569728 | 175.322255 | 0.1346154 | 187.0268
0.114497645 | 175.148622 | 0.1353846 | 187.1058
0.115371241 | 175.07724 | 0.1369231 | 187.2626
0.116270782 | 175.01014 | 0.1376923 | 187.3404
0.117169514 | 175.055067 | 0.1384615 | 187.4178
0.11806744 | 175.099792 | 0.14 | 187.5714
0.11896456 | 175.031682 | 0.1407692 | 187.6476
0.119860875 | 175.188636 | 0.1415385 | 187.7234
0.120756389 | 175.007085 | 0.1430769 | 187.8739
0.121624537 | 175.04615 | 0.1438462 | 187.9485
0.122545013 | 174.981276 | 0.1446154 | 188.0227
0.12341161 | 175.019845 | 0.1453846 | 188.0966
0.12430395 | 174.94962 | 0.1469231 | 188.2431
0.125195495 | 174.992328 | 0.1476923 | 188.3157
0.126086246 | 175.034834 | 0.1484615 | 188.388
0.126976204 | 175.190677 | 0.15 | 188.5314
0.127865371 | 175.0056 | 0.1507692 | 188.6025
0.128727372 | 174.929044 | 0.1515385 | 188.6732
0.129614983 | 174.970543 | 0.1530769 | 188.8135
0.130501808 | 175.01184 | 0.1538462 | 188.8831
0.131387847 | 174.938894 | 0.1546154 | 188.9523
0.132273101 | 174.865544 | 0.1553846 | 189.0211
0.133131313 | 174.7872 | 0.1569231 | 189.1575
0.134032517 | 174.94479 | 0.1576923 | 189.2252
0.133708877 | 174.773874 | 0.1584615 | 189.2925
0.134783353 | 174.6184786 | 0.16 | 189.4259
0.135677301 | 174.660117 | 0.1607692 | 189.492
0.13657045 | 174.7015507 | 0.1615385 | 189.5578
0.13751377 | 174.7516861 | 0.1630769 | 189.6882
0.138405281 | 174.9075487 | 0.1638462 | 189.7529
0.139346873 | 174.8424131 | 0.1646154 | 189.8171
0.140262165 | 174.6573458 | 0.1653846 | 189.881
0.141176621 | 174.7019724 | 0.1669231 | 190.0077
0.142090241 | 174.7463886 | 0.1676923 | 190.0705
0.143003028 | 174.6752209 | 0.1684615 | 190.1329
0.143914982 | 174.7191107 | 0.17 | 190.2566
0.144800807 | 174.7583689 | 0.1707692 | 190.318
0.145736399 | 174.6905697 | 0.1715385 | 190.3789
0.146620613 | 174.8451018 | 0.1730769 | 190.4997
0.147554504 | 174.7766651 | 0.1738462 | 190.5596
0.148462318 | 174.7033921 | 0.1746154 | 190.619
0.149394492 | 174.8663219 | 0.1753846 | 190.6782
0.150275479 | 175.0204448 | 0.1769231 | 190.7953
0.151205965 | 175.067051 | 0.1776923 | 190.8534
0.152085358 | 175.1046455 | 0.1784615 | 190.9111
0.15298907 | 175.3794925 | 0.18 | 191.0253
0.153891967 | 175.887823 | 0.1807692 | 191.0819
0.154794049 | 176.2800433 | 0.1815385 | 191.1382
0.155720342 | 176.6771058 | 0.1830769 | 191.2496
0.156595776 | 177.2996517 | 0.1838462 | 191.3048
0.157520402 | 177.4636634 | 0.1846154 | 191.3596
0.158419218 | 177.7404081 | 0.1853846 | 191.4141
0.159317227 | 177.9000923 | 0.1869231 | 191.522
0.160214431 | 177.9424003 | 0.1876923 | 191.5754
0.161085941 | 177.8625893 | 0.1884615 | 191.6285
0.162006426 | 177.791211 | 0.19 | 191.7336
0.162901221 | 177.8326769 | 0.1907692 | 191.7856
0.1638945 | 177.8915931 | 0.1915385 | 191.8373
0.164787608 | 177.6967976 | 0.1930769 | 191.9396
0.165679919 | 177.7374097 | 0.1938462 | 191.9902
0.166546681 | 177.7734106 | 0.1946154 | 192.0405
0.167462156 | 177.8180022 | 0.1953846 | 192.0904
0.168352085 | 177.8579827 | 0.1969231 | 192.1893
0.169216535 | 177.6564855 | 0.1976923 | 192.2382
0.17012957 | 177.5816745 | 0.1984615 | 192.2868
0.170992485 | 177.379034 | 0.2 | 192.3829
0.171928523 | 177.4263858 | 0.2007692 | 192.4304
0.172789888 | 177.1038341 | 0.2015385 | 192.4776
0.173699668 | 176.9081234 | 0.2030769 | 192.5711
0.174559509 | 176.8221575 | 0.2038462 | 192.6173
0.175443147 | 176.8592958 | 0.2046154 | 192.6631
0.176326005 | 176.8962237 | 0.2061538 | 192.7538
0.177208083 | 176.813553 | 0.2069231 | 192.7987
0.178089385 | 176.8499546 | 0.2076923 | 192.8432
0.17896991 | 177.005744 | 0.2084615 | 192.8874
0.179874088 | 177.2855677 | 0.21 | 192.9748
0.180777448 | 177.2061631 | 0.2107692 | 193.018
0.181655611 | 177.1220071 | 0.2115385 | 193.0609
0.182508642 | 177.0331172 | 0.2130769 | 193.1456
0.183409627 | 177.0725625 | 0.2138462 | 193.1875
0.184261163 | 177.1031775 | 0.2146154 | 193.229
0.185136273 | 177.0175537 | 0.2161538 | 193.3112
0.186010618 | 177.0519523 | 0.2169231 | 193.3517
0.1868842 | 177.0861403 | 0.2176923 | 193.392
0.187781252 | 177.4863811 | 0.2184615 | 193.4319
0.188653289 | 177.2789366 | 0.22 | 193.5108
0.189524566 | 177.3125954 | 0.2207692 | 193.5497
0.190395084 | 177.225071 | 0.2215385 | 193.5884
0.191288994 | 177.2624842 | 0.2230769 | 193.6647
0.19213385 | 177.2911255 | 0.2238462 | 193.7023
0.193002101 | 177.2025484 | 0.2246154 | 193.7397
0.193869599 | 177.2349441 | 0.2261538 | 193.8134
0.194736344 | 177.2671293 | 0.2269231 | 193.8498
0.195650428 | 177.5508506 | 0.2276923 | 193.8859
0.196491609 | 177.4568407 | 0.2284615 | 193.9217
0.197380089 | 177.3709362 | 0.23 | 193.9923
0.198267779 | 177.2845989 | 0.2307692 | 194.0271
0.199202601 | 177.328363 | 0.2315385 | 194.0616
0.200064739 | 177.237014 | 0.2330769 | 194.1297
0.200950051 | 177.2717371 | 0.2338462 | 194.1632
0.201858475 | 177.5552157 | 0.2346154 | 194.1965
0.202694452 | 177.3363004 | 0.2361538 | 194.2621
0.20357744 | 177.3703774 | 0.2369231 | 194.2944
0.204411982 | 177.3957818 | 0.2376923 | 194.3264
0.205293455 | 177.4294319 | 0.2384615 | 194.3581
0.206174153 | 177.3399689 | 0.24 | 194.4206
0.207054075 | 177.373078 | 0.2407692 | 194.4514
0.207909473 | 177.6479776 | 0.2415385 | 194.4819
0.208740409 | 177.549228 | 0.2430769 | 194.5419
0.209618076 | 177.3351636 | 0.2438462 | 194.5715
0.210447594 | 177.3589043 | 0.2446154 | 194.6008
0.211323766 | 177.390838 | 0.2461538 | 194.6584
0.21219917 | 177.4225553 | 0.2469231 | 194.6867
0.213073809 | 177.4540563 | 0.2476923 | 194.7148
0.213900467 | 177.6008106 | 0.2484615 | 194.7426
0.21477362 | 177.5080347 | 0.25 | 194.7972
0.215622442 | 177.5347082 | 0.2507692 | 194.824
0.216446997 | 177.5569898 | 0.2515385 | 194.8506
0.21731793 | 177.4631496 | 0.2530769 | 194.9028
0.218141088 | 177.4849137 | 0.2538462 | 194.9285
0.219010547 | 177.5148123 | 0.2546154 | 194.9539
0.219832314 | 177.5361612 | 0.2561538 | 195.0037
0.220606504 | 177.5489779 | 0.2569231 | 195.0282
0.221544114 | 177.5907274 | 0.2576923 | 195.0524
0.222480845 | 177.5073258 | 0.2584615 | 195.0763
0.223182818 | 177.6319749 | 0.26 | 195.1233
0.224118016 | 177.54793 | 0.2607692 | 195.1463
0.224818842 | 177.5471941 | 0.2615385 | 195.169
0.225752512 | 177.462389 | 0.2630769 | 195.2136
0.226685311 | 177.628003 | 0.2638462 | 195.2355
0.22738434 | 177.6266823 | 0.2646154 | 195.2571
0.228315619 | 177.6665312 | 0.2661538 | 195.2994
0.22901351 | 177.7905663 | 0.2669231 | 195.3201
0.229943274 | 177.7042407 | 0.2676923 | 195.3405
0.230872174 | 177.8693869 | 0.2684615 | 195.3607
0.231568284 | 177.9932465 | 0.27 | 195.4001
0.232495676 | 178.1583927 | 0.2707692 | 195.4194
0.233190657 | 178.4085146 | 0.2715385 | 195.4384
0.234116547 | 178.7001569 | 0.2730769 | 195.4756
0.23504158 | 179.3715216 | 0.2738462 | 195.4938
0.235734794 | 179.3693237 | 0.2746154 | 195.5117
0.236658333 | 179.2816531 | 0.2761538 | 195.5466
0.237350427 | 179.4057759 | 0.2769231 | 195.5636
0.238272476 | 179.4443675 | 0.2776923 | 195.5804
0.239193675 | 179.4827251 | 0.2784615 | 195.5969
0.239884017 | 179.3524521 | 0.28 | 195.629
0.240803734 | 179.2630271 | 0.2807692 | 195.6447
0.241722605 | 179.1731343 | 0.2815385 | 195.6601
0.242411204 | 179.5514189 | 0.2830769 | 195.69
0.2433286 | 179.4611167 | 0.2838462 | 195.7046
0.244016095 | 179.3292648 | 0.2846154 | 195.7188
0.244932021 | 179.3658388 | 0.2861538 | 195.7466
0.245847108 | 179.402179 | 0.2869231 | 195.76
0.246532875 | 179.397291 | 0.2876923 | 195.7732
0.247446499 | 179.4331925 | 0.2884615 | 195.7861
0.24813117 | 179.2997617 | 0.29 | 195.8112
0.249043335 | 179.7199469 | 0.2907692 | 195.8233
0.24995467 | 179.4986164 | 0.2915385 | 195.8351
0.250637626 | 179.621248 | 0.2930769 | 195.858
0.25154751 | 179.527554 | 0.2938462 | 195.869
0.252229379 | 179.521321 | 0.2946154 | 195.8798
0.253137816 | 179.4268667 | 0.2961538 | 195.9005
0.254045429 | 179.5897907 | 0.2969231 | 195.9105
0.254725598 | 179.8409944 | 0.2976923 | 195.9202
0.255631771 | 179.6166522 | 0.2984615 | 195.9296
0.256537124 | 179.5208529 | 0.3 | 195.9477
0.257215601 | 179.5133626 | 0.3007692 | 195.9563
0.258119521 | 179.6757018 | 0.3015385 | 195.9647
0.258796926 | 179.6679191 | 0.3030769 | 195.9807
0.259699419 | 179.7004873 | 0.3038462 | 195.9883
0.260601098 | 179.6030506 | 0.3046154 | 195.9956
0.261276824 | 179.5945954 | 0.3061538 | 196.0095
0.262177083 | 179.6263741 | 0.3069231 | 196.0161
0.263076532 | 179.6579189 | 0.3076923 | 196.0224
0.263750588 | 179.6488789 | 0.3092308 | 196.0342
0.264648623 | 179.5496878 | 0.31 | 196.0398
0.265321621 | 179.670565 | 0.3107692 | 196.045
0.266218247 | 179.7012326 | 0.3115385 | 196.05
0.26711407 | 179.6010474 | 0.3130769 | 196.0593
0.267785411 | 179.5909547 | 0.3138462 | 196.0636
0.268679832 | 179.6208329 | 0.3146154 | 196.0676
0.269350123 | 179.6103601 | 0.3161538 | 196.0748
0.270243146 | 179.6397997 | 0.3169231 | 196.078
0.271135373 | 179.6690053 | 0.3176923 | 196.081
0.27180402 | 179.7891807 | 0.3192308 | 196.0862
0.272694856 | 179.6867148 | 0.32 | 196.0885
0.273362462 | 179.6752771 | 0.3207692 | 196.0905
0.274251911 | 179.7036055 | 0.3215385 | 196.0922
0.275140569 | 179.6000285 | 0.3230769 | 196.0949
0.275806545 | 179.5879183 | 0.3238462 | 196.0959
0.276693823 | 179.7473335 | 0.3246154 | 196.0966
0.277358766 | 179.7349309 | 0.3261538 | 196.0974
0.278244669 | 179.6300673 | 0.3269231 | 196.0974
0.279129788 | 179.6569337 | 0.3276923 | 196.0971
0.279793113 | 179.6438587 | 0.3292308 | 196.0959
0.280676863 | 179.8026891 | 0.33 | 196.0949
0.281559832 | 179.6964804 | 0.3307692 | 196.0937
0.282221548 | 179.6828205 | 0.3315385 | 196.0922
0.283103155 | 179.5758517 | 0.3330769 | 196.0886
0.283983986 | 179.7340973 | 0.3338462 | 196.0864
0.2846441 | 179.7198526 | 0.3346154 | 196.0839
0.285523575 | 179.6118896 | 0.3361538 | 196.0784
0.286182675 | 179.9965777 | 0.3369231 | 196.0752
0.287060798 | 179.8882053 | 0.3376923 | 196.0718
0.287938151 | 179.9127326 | 0.3392308 | 196.0643
0.288595661 | 179.7641555 | 0.34 | 196.0602
0.289471669 | 179.6545551 | 0.3407692 | 196.0558
0.290128172 | 179.6388777 | 0.3415385 | 196.0512
0.29100284 | 179.7960706 | 0.3430769 | 196.0414
0.291876743 | 179.9532636 | 0.3438462 | 196.0361
0.292531669 | 179.8031953 | 0.3446154 | 196.0305
0.293404237 | 179.6919574 | 0.3461538 | 196.0188
0.294058164 | 179.6753151 | 0.3469231 | 196.0125
0.294929402 | 179.8319233 | 0.3476923 | 196.006
0.295799882 | 179.8541114 | 0.3492308 | 195.9924
0.296452245 | 179.836972 | 0.35 | 195.9852
0.297321401 | 179.9933462 | 0.3507692 | 195.9778
0.297972772 | 179.8412019 | 0.3515385 | 195.9702
0.298840608 | 179.8625128 | 0.3530769 | 195.9543
0.299707691 | 179.7486433 | 0.3538462 | 195.9459
0.30035751 | 179.7304513 | 0.3546154 | 195.9374
0.30122328 | 179.7509727 | 0.3561538 | 195.9196
0.301872115 | 179.7324005 | 0.3569231 | 195.9104
0.302736575 | 179.8878391 | 0.3576923 | 195.9009
0.303600288 | 179.7723322 | 0.3592308 | 195.8813
0.304247584 | 179.6176148 | 0.36 | 195.8711
0.305109993 | 179.7725856 | 0.3607692 | 195.8608
0.305756313 | 179.7530485 | 0.3615385 | 195.8502
0.306617423 | 179.7720202 | 0.3630769 | 195.8283
0.307477792 | 179.6547589 | 0.3638462 | 195.817
0.308122583 | 179.6345493 | 0.3646154 | 195.8055
0.308981659 | 179.6527316 | 0.3661538 | 195.7819
0.309625481 | 179.6321419 | 0.3669231 | 195.7697
0.310483267 | 179.5134771 | 0.3676923 | 195.7573
0.311340318 | 179.3943444 | 0.3692308 | 195.7319
0.311982625 | 179.5096076 | 0.37 | 195.7188
0.312838392 | 179.5265618 | 0.3707692 | 195.7056
0.313693428 | 179.543282 | 0.3715385 | 195.6921
0.314334225 | 179.521435 | 0.3730769 | 195.6645
0.315187983 | 179.5377166 | 0.3738462 | 195.6503
0.315827824 | 179.5154895 | 0.3746154 | 195.6359
0.316680308 | 179.6685889 | 0.3761538 | 195.6066
0.317532067 | 179.684315 | 0.3769231 | 195.5915
0.31817041 | 179.5241297 | 0.3776923 | 195.5763
0.3190209 | 179.5393003 | 0.3792308 | 195.5452
0.319658294 | 179.5161082 | 0.38 | 195.5293
0.320507521 | 179.5308402 | 0.3807692 | 195.5132
0.321356027 | 179.5453382 | 0.3815385 | 195.4969
0.321991934 | 179.7975361 | 0.3830769 | 195.4637
0.322839182 | 179.9499337 | 0.3838462 | 195.4467
0.323685713 | 180.2405527 | 0.3846154 | 195.4296
0.324531528 | 180.5314055 | 0.3861538 | 195.3946
0.32516542 | 180.5074532 | 0.3869231 | 195.3768
0.326009984 | 180.6599679 | 0.3876923 | 195.3588
0.32664294 | 180.6357232 | 0.3892308 | 195.3221
0.327486258 | 180.6493733 | 0.39 | 195.3035
0.328328866 | 180.6627894 | 0.3907692 | 195.2847
0.328960356 | 180.6379599 | 0.3915385 | 195.2656
0.329801723 | 180.6509375 | 0.3930769 | 195.2269
0.330432284 | 180.4865709 | 0.3938462 | 195.2072
0.331272415 | 180.4989929 | 0.3946154 | 195.1873
0.332111839 | 180.511181 | 0.3961538 | 195.1469
0.332740946 | 180.3458203 | 0.3969231 | 195.1264
0.333579139 | 180.4970484 | 0.3976923 | 195.1057
0.334416631 | 180.5085639 | 0.3992308 | 195.0636
0.33504429 | 180.3422968 | 0.4 | 195.0423
0.335880556 | 180.6330912 | 0.4007692 | 195.0208
0.336716123 | 180.5040171 | 0.4023077 | 194.9771
0.33734234 | 180.4769654 | 0.4030769 | 194.955
0.338176687 | 180.347131 | 0.4038462 | 194.9326
0.338801991 | 180.3196115 | 0.4046154 | 194.9101
0.339635122 | 180.3294603 | 0.4061538 | 194.8644
0.340467559 | 180.3390753 | 0.4069231 | 194.8412
0.341091432 | 180.310971 | 0.4076923 | 194.8179
0.341922659 | 180.6016777 | 0.4092308 | 194.7706
0.342753195 | 180.4699719 | 0.41 | 194.7467
0.343375644 | 180.3004007 | 0.4107692 | 194.7225
0.344204975 | 180.3089046 | 0.4123077 | 194.6736
0.344826521 | 180.2798353 | 0.4130769 | 194.6489
0.34565465 | 180.4291921 | 0.4138462 | 194.6239
0.346482093 | 180.1543235 | 0.4146154 | 194.5988
0.347102227 | 180.1245818 | 0.4161538 | 194.5479
0.347928474 | 180.2734707 | 0.4169231 | 194.5222
0.348547711 | 180.1017357 | 0.4176923 | 194.4963
0.349372765 | 180.1085729 | 0.4192308 | 194.4439
0.350197139 | 180.1151762 | 0.42 | 194.4174
0.350814974 | 180.0844695 | 0.4207692 | 194.3907
0.35163816 | 180.2327736 | 0.4223077 | 194.3367
0.352255106 | 180.0595474 | 0.4230769 | 194.3094
0.353077108 | 179.9229294 | 0.4238462 | 194.282
0.353898435 | 179.9283046 | 0.4246154 | 194.2543
0.354513987 | 179.8965453 | 0.4261538 | 194.1984
0.355334136 | 179.9014819 | 0.4269231 | 194.1702
0.356153612 | 179.9061846 | 0.4276923 | 194.1418
0.356767778 | 180.016711 | 0.4292308 | 194.0843
0.357586081 | 179.8781047 | 0.43 | 194.0554
0.358403714 | 179.8821348 | 0.4307692 | 194.0262
0.359016501 | 179.7060139 | 0.4323077 | 193.9672
0.359832966 | 179.5661795 | 0.4330769 | 193.9375
0.360648765 | 179.5693033 | 0.4338462 | 193.9076
0.3614639 | 179.715736 | 0.4346154 | 193.8775
0.362074814 | 179.8255606 | 0.4361538 | 193.8167
0.362888788 | 179.9719933 | 0.4369231 | 193.786
0.363498833 | 179.6503119 | 0.4376923 | 193.7551
0.364311648 | 179.6524415 | 0.4392308 | 193.6928
0.365123803 | 179.6543372 | 0.44 | 193.6614
0.365732487 | 179.6195662 | 0.4407692 | 193.6298
0.366543489 | 179.4767494 | 0.4423077 | 193.5661
0.36715131 | 179.5858722 | 0.4430769 | 193.5339
0.367961163 | 179.4424121 | 0.4438462 | 193.5016
0.368770361 | 179.4430797 | 0.4446154 | 193.4691
0.369376829 | 179.4072561 | 0.4461538 | 193.4035
0.370184883 | 179.2626849 | 0.4469231 | 193.3704
0.370790495 | 179.2263934 | 0.4476923 | 193.3372
0.371597407 | 179.2260668 | 0.4492308 | 193.2702
0.372403669 | 179.660872 | 0.45 | 193.2364
0.373209281 | 179.3699508 | 0.4507692 | 193.2024
0.373813065 | 179.1876311 | 0.4523077 | 193.134
0.374617543 | 179.1863981 | 0.4530769 | 193.0995
0.375421375 | 179.1849312 | 0.4538462 | 193.0648
0.376023824 | 179.0016173 | 0.4546154 | 193.03
0.376826527 | 179.2911251 | 0.4561538 | 192.9597
0.377428131 | 178.9614613 | 0.4569231 | 192.9244
0.378229707 | 178.9590002 | 0.4576923 | 192.8888
0.379030641 | 178.9563052 | 0.4592308 | 192.8172
0.379630921 | 178.9175869 | 0.46 | 192.7811
0.380430735 | 178.7681619 | 0.4607692 | 192.7448
0.381229909 | 179.0574943 | 0.4623077 | 192.6718
0.38182887 | 178.8717827 | 0.4630769 | 192.635
0.382626928 | 178.8679766 | 0.4638462 | 192.5981
0.383225054 | 178.6815925 | 0.4646154 | 192.561
0.384021999 | 178.5304131 | 0.4661538 | 192.4862
0.384818309 | 178.6726353 | 0.4669231 | 192.4486
0.385415126 | 178.4852571 | 0.4676923 | 192.4107
0.386210328 | 178.6272454 | 0.4692308 | 192.3346
0.386806315 | 178.4392824 | 0.47 | 192.2963
0.387600412 | 178.4336927 | 0.4707692 | 192.2578
0.388393879 | 178.427869 | 0.4723077 | 192.1803
0.388988566 | 178.3864606 | 0.4730769 | 192.1413
0.389780933 | 178.2325327 | 0.4738462 | 192.1021
0.390374796 | 178.1906564 | 0.4746154 | 192.0628
0.391166066 | 178.1838387 | 0.4761538 | 191.9836
0.39195671 | 178.3247743 | 0.4769231 | 191.9438
0.392549283 | 178.1343259 | 0.4776923 | 191.9038
0.393338834 | 177.9786436 | 0.4792308 | 191.8233
0.394127763 | 177.9708024 | 0.48 | 191.7828
0.394719051 | 177.9276689 | 0.4807692 | 191.7421
0.395506892 | 177.9193891 | 0.4823077 | 191.6603
0.396097365 | 177.8758754 | 0.4830769 | 191.6191
0.396884121 | 178.0158754 | 0.4838462 | 191.5778
0.397670259 | 177.8582048 | 0.4846154 | 191.5363
0.398259457 | 177.8141063 | 0.4861538 | 191.4528
0.399044515 | 177.8047154 | 0.4869231 | 191.4108
0.399828956 | 177.6459337 | 0.4876923 | 191.3687
0.400416884 | 177.6011627 | 0.4892308 | 191.2839
0.401200251 | 177.5909824 | 0.49 | 191.2413
0.401983004 | 177.7300467 | 0.4907692 | 191.1985
0.402569667 | 177.5352123 | 0.4923077 | 191.1124
0.403351349 | 177.3746762 | 0.4930769 | 191.0691
0.40393721 | 177.3288525 | 0.4938462 | 191.0257
0.404717825 | 177.3174441 | 0.4946154 | 190.9821
0.405497831 | 177.3058018 | 0.4961538 | 190.8944
0.406082436 | 177.2593934 | 0.4969231 | 190.8504
0.406861378 | 177.0971028 | 0.4976923 | 190.8062
0.407445187 | 177.0502266 | 0.4992308 | 190.7172
0.408223069 | 177.0375901 | 0.5 | 190.6725
0.409000347 | 177.0247197 | 0.5007692 | 190.6277
0.409582909 | 176.8266397 | 0.5023077 | 190.5375
0.41035913 | 176.8132137 | 0.5030769 | 190.4922
0.410940901 | 176.9161085 | 0.5038462 | 190.4467
0.41171607 | 177.204242 | 0.5053846 | 190.3553
0.412490638 | 176.8883794 | 0.5061538 | 190.3093
0.413071171 | 176.6888082 | 0.5069231 | 190.2632
0.41384469 | 176.6742711 | 0.5076923 | 190.217
0.414424438 | 176.6253773 | 0.5092308 | 190.124
0.415196912 | 176.6104016 | 0.51 | 190.0773
0.41596879 | 176.4436082 | 0.5107692 | 190.0304
0.416547307 | 176.3940419 | 0.5123077 | 189.9362
0.417318144 | 176.6818538 | 0.5130769 | 189.8889
0.417895881 | 176.4802065 | 0.5138462 | 189.8414
0.41866568 | 176.3121265 | 0.5153846 | 189.7461
0.419434886 | 176.1435787 | 0.5161538 | 189.6981
0.420011402 | 176.0929598 | 0.5169231 | 189.6501
0.420779574 | 176.0759666 | 0.5176923 | 189.6018
0.421355316 | 176.1773701 | 0.5192308 | 189.5049
0.422122456 | 176.0075357 | 0.52 | 189.4563
0.422889009 | 175.8372335 | 0.5207692 | 189.4074
0.423463538 | 175.7855619 | 0.5223077 | 189.3094
0.424420354 | 175.8009664 | 0.5230769 | 189.2601
0.424994004 | 175.9018435 | 0.5238462 | 189.2107
0.425758359 | 175.5771212 | 0.5253846 | 189.1114
0.426522131 | 175.5580812 | 0.5261538 | 189.0616
0.427094577 | 175.6586075 | 0.5269231 | 189.0116
0.427857329 | 175.6392459 | 0.5276923 | 188.9614
0.428429012 | 175.4327156 | 0.5292308 | 188.8607
0.429190747 | 175.5663998 | 0.53 | 188.8101
0.429951903 | 175.700084 | 0.5307692 | 188.7594
0.430522389 | 175.8003472 | 0.5323077 | 188.6575
0.431282532 | 176.0879544 | 0.5330769 | 188.6064
0.432042098 | 176.2217556 | 0.5338462 | 188.5551
0.432611394 | 176.3221065 | 0.5353846 | 188.4521
0.433369951 | 176.4559077 | 0.5361538 | 188.4004
0.433938492 | 176.4019261 | 0.5369231 | 188.3485
0.434696044 | 176.5356104 | 0.5376923 | 188.2965
0.435263831 | 176.3267994 | 0.5392308 | 188.192
0.43602038 | 176.1509416 | 0.54 | 188.1396
0.436776357 | 176.129387 | 0.5407692 | 188.087
0.437342964 | 175.9194941 | 0.5423077 | 187.9815
0.438097942 | 175.897384 | 0.5430769 | 187.9285
0.438663802 | 175.6868186 | 0.5438462 | 187.8754
0.439417784 | 175.6641529 | 0.5453846 | 187.7687
0.440171198 | 175.6412532 | 0.5461538 | 187.7151
0.440735886 | 175.4296937 | 0.5469231 | 187.6614
0.441488307 | 175.4062385 | 0.5476923 | 187.6076
0.442240163 | 175.3825494 | 0.5492308 | 187.4996
0.442803685 | 175.3257024 | 0.55 | 187.4453
0.443554553 | 175.3015746 | 0.5507692 | 187.391
0.444117334 | 175.2443475 | 0.5523077 | 187.2818
0.444867217 | 175.0637529 | 0.5530769 | 187.227
0.44542926 | 175.0060579 | 0.5538462 | 187.1721
0.44617816 | 174.9809361 | 0.5553846 | 187.0619
0.446926499 | 174.9555803 | 0.5561538 | 187.0066
0.447487387 | 174.8973005 | 0.5569231 | 186.9511
0.448234747 | 175.0280607 | 0.5576923 | 186.8956
0.44898155 | 174.8454778 | 0.5592308 | 186.784
0.449541286 | 174.629854 | 0.56 | 186.728
0.450287114 | 174.6032701 | 0.5607692 | 186.6719
0.45084612 | 174.3869738 | 0.5623077 | 186.5592
0.451590976 | 174.3598343 | 0.5630769 | 186.5027
0.452335277 | 174.332461 | 0.5638462 | 186.4461
0.45289314 | 174.4297417 | 0.5653846 | 186.3324
0.453636473 | 174.0872416 | 0.5661538 | 186.2754
0.454193611 | 174.0267689 | 0.5669231 | 186.2182
0.454935978 | 173.9984014 | 0.5676923 | 186.1609
0.455677795 | 173.9698 | 0.5692308 | 186.0459
0.456233796 | 173.9087424 | 0.57 | 185.9882
0.456974651 | 174.0376313 | 0.5707692 | 185.9304
0.457529932 | 173.8182648 | 0.5723077 | 185.8144
0.458269828 | 173.7887862 | 0.5730769 | 185.7562
0.459009177 | 173.6008232 | 0.5738462 | 185.6979
0.459747979 | 173.5707598 | 0.5753846 | 185.5808
0.460301723 | 173.3499897 | 0.5761538 | 185.5221
0.461039571 | 173.4779429 | 0.5769231 | 185.4633
0.461776876 | 173.447207 | 0.5776923 | 185.4043
0.462513637 | 173.2574311 | 0.5792308 | 185.286
0.463065852 | 173.1942391 | 0.58 | 185.2267
0.463801664 | 173.003703 | 0.5807692 | 185.1672
0.464536936 | 172.9718267 | 0.5823077 | 185.0479
0.465088035 | 173.0671776 | 0.5830769 | 184.9881
0.465822361 | 173.0349797 | 0.5838462 | 184.9281
0.466372753 | 172.6519825 | 0.5853846 | 184.8078
0.467106137 | 172.300038 | 0.5861538 | 184.7475
0.467838983 | 171.6280836 | 0.5869231 | 184.687
0.468388266 | 171.0834148 | 0.5876923 | 184.6264
0.469120174 | 170.4093845 | 0.5892308 | 184.5049
0.469851547 | 170.0541358 | 0.59 | 184.4439
0.470399726 | 169.8272546 | 0.5907692 | 184.3829
0.471130164 | 169.7911679 | 0.5923077 | 184.2604
0.471677642 | 169.8841503 | 0.5930769 | 184.1989
0.472407147 | 170.168512 | 0.5938462 | 184.1374
0.473136121 | 170.4531075 | 0.5953846 | 184.0139
0.473682502 | 170.5462654 | 0.5961538 | 183.952
0.474410547 | 170.9918893 | 0.5969231 | 183.89
0.474956233 | 171.0852226 | 0.5976923 | 183.8278
0.475683352 | 171.0487557 | 0.5992308 | 183.7032
0.476409942 | 171.1730832 | 0.6 | 183.6407
0.476954538 | 171.4274448 | 0.6007692 | 183.578
0.477680205 | 171.0681903 | 0.6023077 | 183.4524
0.47822411 | 170.8386191 | 0.6030769 | 183.3895
0.478948857 | 170.6396034 | 0.6038462 | 183.3264
0.479673079 | 170.6016745 | 0.6053846 | 183.1998
0.480215902 | 170.3710215 | 0.6061538 | 183.1364
0.480939207 | 170.1707777 | 0.6069231 | 183.0728
0.481481343 | 170.2630584 | 0.6084615 | 182.9454
0.482203734 | 169.9002074 | 0.6092308 | 182.8815
0.482925604 | 169.8608166 | 0.61 | 182.8174
0.483466664 | 169.7905777 | 0.6107692 | 182.7533
0.484187623 | 169.5884627 | 0.6123077 | 182.6247
0.484728001 | 169.6801293 | 0.6130769 | 182.5602
0.485448051 | 169.6398613 | 0.6138462 | 182.4956
0.486167584 | 169.436752 | 0.6153846 | 182.3661
0.486706893 | 169.3654606 | 0.6161538 | 182.3012
0.48742552 | 169.324403 | 0.6169231 | 182.2361
0.487964152 | 169.2527315 | 0.6184615 | 182.1057
0.488681877 | 169.0482187 | 0.6192308 | 182.0404
0.489399087 | 169.0063717 | 0.62 | 181.9749
0.489936657 | 168.7708063 | 0.6207692 | 181.9093
0.490652968 | 168.7284038 | 0.6223077 | 181.7777
0.491189864 | 168.4921659 | 0.6230769 | 181.7118
0.491905278 | 168.6127507 | 0.6238462 | 181.6458
0.492620181 | 168.5696756 | 0.6253846 | 181.5134
0.493156023 | 168.3325313 | 0.6261538 | 181.447
0.493870032 | 168.1250361 | 0.6269231 | 181.3805
0.494405205 | 168.0510838 | 0.6284615 | 181.2472
0.495118323 | 168.1709668 | 0.6292308 | 181.1804
0.495830933 | 167.9624775 | 0.63 | 181.1135
0.496365058 | 167.8879404 | 0.6307692 | 181.0465
0.49707678 | 167.6786908 | 0.6323077 | 180.9121
0.49761024 | 167.4392073 | 0.6330769 | 180.8448
0.498321077 | 167.3936761 | 0.6338462 | 180.7774
0.499031409 | 167.1831985 | 0.6353846 | 180.6422
0.499563828 | 167.1074333 | 0.6361538 | 180.5744
0.500273278 | 167.2260298 | 0.6369231 | 180.5065
0.500805036 | 166.9849674 | 0.6384615 | 180.3705
0.501513606 | 166.9382081 | 0.6392308 | 180.3023
0.502221675 | 166.725976 | 0.64 | 180.234
0.502752398 | 166.6491582 | 0.6407692 | 180.1656
0.503459591 | 166.6016095 | 0.6423077 | 180.0285
0.503989657 | 166.5244116 | 0.6430769 | 179.9598
0.504695976 | 166.310776 | 0.6438462 | 179.891
0.505401796 | 166.0966727 | 0.6453846 | 179.753
0.505930834 | 166.0187145 | 0.6461538 | 179.6839
0.506635783 | 165.8868358 | 0.6469231 | 179.6147
0.507340236 | 165.7878236 | 0.6484615 | 179.476
0.50786825 | 165.6593581 | 0.6492308 | 179.4064
0.508571835 | 165.593034 | 0.65 | 179.3368
0.509274925 | 165.4266076 | 0.6507692 | 179.2671
0.509801919 | 165.314014 | 0.6523077 | 179.1273
0.510504146 | 165.180223 | 0.6530769 | 179.0573
0.511030492 | 164.9837965 | 0.6538462 | 178.9872
0.511731857 | 164.9160513 | 0.6553846 | 178.8466
0.51243273 | 165.065064 | 0.6561538 | 178.7762
0.512958062 | 164.8678627 | 0.6569231 | 178.7057
0.513658077 | 164.6323202 | 0.6584615 | 178.5643
0.514182766 | 164.4511603 | 0.6592308 | 178.4935
0.514881924 | 164.3820994 | 0.66 | 178.4226
0.515580594 | 164.3127811 | 0.6607692 | 178.3515
0.516104276 | 164.3988513 | 0.6623077 | 178.2092
0.516802092 | 164.1279803 | 0.6630769 | 178.1379
0.517325135 | 163.8951172 | 0.6638462 | 178.0665
0.5180221 | 163.7407936 | 0.6653846 | 177.9234
0.51871858 | 163.6532906 | 0.6661538 | 177.8517
0.519240621 | 163.4698266 | 0.6669231 | 177.7799
0.519936253 | 163.6340386 | 0.6684615 | 177.636
0.520631402 | 163.2933938 | 0.6692308 | 177.564
0.521152446 | 163.0922246 | 0.67 | 177.4918
0.52184675 | 163.0201344 | 0.6707692 | 177.4195
0.522367161 | 162.8183717 | 0.6723077 | 177.2747
0.523060622 | 162.7119852 | 0.6730769 | 177.2021
0.523753603 | 162.6390616 | 0.6738462 | 177.1295
0.524273023 | 162.4363925 | 0.6753846 | 176.9839
0.524965165 | 162.5826683 | 0.6761538 | 176.911
0.525483956 | 162.2442175 | 0.6769231 | 176.838
0.52617526 | 162.0348514 | 0.6784615 | 176.6917
0.526866087 | 162.0113387 | 0.6792308 | 176.6184
0.527383893 | 161.8580219 | 0.68 | 176.545
0.528073885 | 161.6984351 | 0.6807692 | 176.4715
0.528591067 | 161.8329804 | 0.6823077 | 176.3243
0.529280227 | 161.3843034 | 0.6830769 | 176.2505
0.529968913 | 161.2916192 | 0.6838462 | 176.1767
0.530485115 | 161.1199363 | 0.6853846 | 176.0288
0.531172972 | 161.0437 | 0.6861538 | 175.9546
0.531860355 | 160.8650805 | 0.6869231 | 175.8804
0.532375583 | 160.7436272 | 0.6884615 | 175.7318
0.533062141 | 160.7176935 | 0.6892308 | 175.6573
0.533748227 | 160.4187226 | 0.69 | 175.5828
0.534262484 | 160.1770642 | 0.6907692 | 175.5081
0.534947747 | 160.0819823 | 0.6923077 | 175.3586
0.535461387 | 160.027569 | 0.6930769 | 175.2836
0.53614583 | 159.7952551 | 0.6938462 | 175.2087
0.536829805 | 159.8361654 | 0.6953846 | 175.0584
0.53734248 | 159.5416107 | 0.6961538 | 174.9831
0.538025637 | 159.3937467 | 0.6969231 | 174.9078
0.538708328 | 159.2283938 | 0.6984615 | 174.7569
0.53922004 | 159.0184 | 0.6992308 | 174.6812
0.539901916 | 158.8008586 | 0.7 | 174.6056
0.540413019 | 158.7103712 | 0.7015385 | 174.4539
0.541094082 | 158.6295325 | 0.7023077 | 174.378
0.541774682 | 158.5312459 | 0.7030769 | 174.302
0.542284828 | 158.4401474 | 0.7038462 | 174.2258
0.542964618 | 158.2036697 | 0.7053846 | 174.0734
0.543474158 | 158.0432243 | 0.7061538 | 173.997
0.544153141 | 157.961023 | 0.7069231 | 173.9206
0.544831662 | 157.7751053 | 0.7084615 | 173.7674
0.545340252 | 157.5448333 | 0.7092308 | 173.6907
0.546017969 | 157.5480584 | 0.71 | 173.6139
0.546525956 | 157.3517523 | 0.7115385 | 173.4601
0.54720287 | 157.2508926 | 0.7123077 | 173.3831
0.547879326 | 157.080569 | 0.7130769 | 173.306
0.548386368 | 156.8660577 | 0.7138462 | 173.2288
0.549062025 | 156.8854997 | 0.7153846 | 173.0742
0.549568468 | 156.7224226 | 0.7161538 | 172.9967
0.550243326 | 156.5855093 | 0.7169231 | 172.9192
0.55091773 | 156.2747841 | 0.7184615 | 172.7639
0.551423234 | 156.0934434 | 0.7192308 | 172.6862
0.552096843 | 155.9728288 | 0.72 | 172.6084
0.552601751 | 155.7735578 | 0.7215385 | 172.4524
0.553274567 | 155.4958336 | 0.7223077 | 172.3744
0.55394693 | 155.4438087 | 0.7230769 | 172.2962
0.554450905 | 155.1913812 | 0.7238462 | 172.218
0.555122478 | 155.1040016 | 0.7253846 | 172.0613
0.555625862 | 154.9380736 | 0.7261538 | 171.9828
0.556296646 | 154.7455244 | 0.7269231 | 171.9043
0.556966981 | 154.51767 | 0.7284615 | 171.747
0.557469438 | 154.3683157 | 0.7292308 | 171.6682
0.558138987 | 154.2095949 | 0.73 | 171.5893
0.558640855 | 154.0247629 | 0.7315385 | 171.4314
0.559309621 | 153.9703521 | 0.7323077 | 171.3523
0.559977939 | 153.6881483 | 0.7330769 | 171.2732
0.560478886 | 153.5199455 | 0.7338462 | 171.1939
0.561146424 | 153.3946117 | 0.7353846 | 171.0353
0.561646785 | 153.2083499 | 0.7361538 | 170.9558
0.562313544 | 153.1350643 | 0.7369231 | 170.8763
0.562979859 | 152.8508371 | 0.7384615 | 170.717
0.563479304 | 152.7339516 | 0.7392308 | 170.6372
0.564144843 | 152.6246826 | 0.74 | 170.5574
0.564809939 | 152.3568126 | 0.7415385 | 170.3975
0.565308471 | 152.0983881 | 0.7423077 | 170.3174
0.565972794 | 151.9881249 | 0.7430769 | 170.2373
0.566470747 | 151.8171414 | 0.7438462 | 170.1571
0.567134298 | 151.6005361 | 0.7453846 | 169.9965
0.56779741 | 151.4011535 | 0.7461538 | 169.9161
0.568294455 | 151.1763323 | 0.7469231 | 169.8356
0.568956798 | 151.1881748 | 0.7484615 | 169.6744
0.569453267 | 150.8744477 | 0.7492308 | 169.5937
0.570114844 | 150.6736557 | 0.75 | 169.5129
0.570775982 | 150.5786444 | 0.7515385 | 169.3512
0.57127155 | 150.2106556 | 0.7523077 | 169.2702
0.571931924 | 150.0618475 | 0.7530769 | 169.1891
0.572426919 | 149.7993587 | 0.7538462 | 169.108
0.573086532 | 149.6144034 | 0.7553846 | 168.9456
0.573745709 | 149.4113249 | 0.7561538 | 168.8642
0.574239807 | 149.041222 | 0.7569231 | 168.7828
0.574898225 | 148.9439213 | 0.7584615 | 168.6198
0.575391755 | 148.8396649 | 0.7592308 | 168.5382
0.576049415 | 148.6707336 | 0.76 | 168.4565
0.576706643 | 148.4302447 | 0.7615385 | 168.2929
0.577199281 | 148.254039 | 0.7623077 | 168.211
0.577855754 | 148.1731745 | 0.7630769 | 168.1291
0.578511796 | 147.985073 | 0.7638462 | 168.0471
0.579003545 | 147.8615939 | 0.7653846 | 167.8828
0.579658835 | 147.5478692 | 0.7661538 | 167.8006
0.580150021 | 147.4238667 | 0.7669231 | 167.7183
0.580804561 | 147.2343969 | 0.7684615 | 167.5536
0.581458672 | 146.937234 | 0.7692308 | 167.4711
0.581948975 | 146.6692861 | 0.77 | 167.3885
0.582602338 | 146.4607281 | 0.7715385 | 167.2232
0.583092081 | 146.1741598 | 0.7723077 | 167.1405
0.583744698 | 145.8931115 | 0.7730769 | 167.0577
0.584396889 | 145.5936328 | 0.7738462 | 166.9748
0.584885754 | 145.3597122 | 0.7753846 | 166.8088
0.585537202 | 145.0952462 | 0.7761538 | 166.7258
0.58602551 | 144.6989382 | 0.7769231 | 166.6426
0.586676216 | 144.4335248 | 0.7784615 | 166.4762
0.587326499 | 144.1316602 | 0.7792308 | 166.3928
0.587813934 | 143.8959238 | 0.78 | 166.3095
0.588463478 | 143.7012259 | 0.7815385 | 166.1425
0.588950359 | 143.6270407 | 0.7823077 | 166.0589
0.589599165 | 143.2153427 | 0.7830769 | 165.9753
0.590247551 | 142.9112559 | 0.7838462 | 165.8916
0.590733564 | 142.6918796 | 0.7853846 | 165.724
0.591381215 | 142.3868981 | 0.7861538 | 165.6401
0.591866678 | 142.0584194 | 0.7869231 | 165.5562
0.592513596 | 141.8428994 | 0.7884615 | 165.3881
0.593160095 | 141.9708244 | 0.7892308 | 165.3039
0.593644695 | 141.4964675 | 0.79 | 165.2198
0.594290464 | 141.0986999 | 0.7915385 | 165.0512
0.594935816 | 140.7909464 | 0.7923077 | 164.9668
0.595419557 | 140.4963109 | 0.7930769 | 164.8824
0.596064181 | 140.2420647 | 0.7938462 | 164.7979
0.596547377 | 140.0011528 | 0.7953846 | 164.6287
0.597191274 | 139.8551172 | 0.7961538 | 164.5441
0.597834757 | 139.9815042 | 0.7969231 | 164.4594
0.598317098 | 139.8671338 | 0.7984615 | 164.2897
0.598959858 | 140.0662771 | 0.7992308 | 164.2048
0.599602204 | 140.2473468 | 0.8 | 164.1199
0.600083694 | 140.2237771 | 0.8015385 | 163.9498
0.600725319 | 140.3137771 | 0.8023077 | 163.8646
0.601206268 | 140.3083043 | 0.8030769 | 163.7795
0.601847174 | 140.3617478 | 0.8046154 | 163.6089
0.602487669 | 140.0315464 | 0.8053846 | 163.5236
0.602967771 | 139.5505317 | 0.8061538 | 163.4381
0.603607549 | 139.1460916 | 0.8069231 | 163.3527
0.604087115 | 138.7005544 | 0.8084615 | 163.1816
0.604726177 | 138.3498409 | 0.8092308 | 163.0959
0.605364832 | 137.8703315 | 0.81 | 163.0102
0.605843555 | 137.5881175 | 0.8115385 | 162.8387
0.606481496 | 137.1624079 | 0.8123077 | 162.7528
0.606959686 | 136.8243474 | 0.8130769 | 162.6669
0.607596916 | 136.5260008 | 0.8146154 | 162.4949
0.60823374 | 136.2087912 | 0.8153846 | 162.4088
0.608711092 | 135.8694529 | 0.8161538 | 162.3227
0.609347207 | 135.6800245 | 0.8169231 | 162.2365
0.609982918 | 135.8215172 | 0.8184615 | 162.064
0.610459437 | 135.241807 | 0.8192308 | 161.9777
0.611094441 | 134.8671018 | 0.82 | 161.8913
0.61157043 | 134.5626475 | 0.8215385 | 161.7183
0.61220473 | 134.2975738 | 0.8223077 | 161.6318
0.612838627 | 134.3458185 | 0.8230769 | 161.5452
0.613313787 | 133.7818456 | 0.8246154 | 161.3718
0.613946982 | 133.3122695 | 0.8253846 | 161.285
0.614421616 | 133.0243274 | 0.8261538 | 161.1982
0.61505411 | 132.7940325 | 0.8269231 | 161.1114
0.615686204 | 132.5263215 | 0.8284615 | 160.9375
0.616160013 | 132.1261776 | 0.8292308 | 160.8505
0.616791409 | 131.7093252 | 0.83 | 160.7634
0.617264695 | 131.512137 | 0.8315385 | 160.5891
0.617895394 | 131.2797544 | 0.8323077 | 160.5019
0.618525696 | 130.9541647 | 0.8330769 | 160.4146
0.618998161 | 130.6260666 | 0.8346154 | 160.2399
0.619627768 | 130.2995237 | 0.8353846 | 160.1525
0.620256979 | 130.0096542 | 0.8361538 | 160.0651
0.620728628 | 129.8663564 | 0.8369231 | 159.9776
0.621357147 | 129.7060167 | 0.8384615 | 159.8024
0.621828277 | 129.1525707 | 0.8392308 | 159.7147
0.622456106 | 128.8796169 | 0.84 | 159.627
0.62308354 | 128.829979 | 0.8415385 | 159.4515
0.623553858 | 128.7973069 | 0.8423077 | 159.3636
0.624180604 | 128.8780555 | 0.8430769 | 159.2757
0.624650406 | 128.9572928 | 0.8446154 | 159.0998
0.625276466 | 129.1688664 | 0.8453846 | 159.0118
0.625902134 | 129.1188133 | 0.8461538 | 158.9237
0.626371128 | 128.898762 | 0.8469231 | 158.8356
0.626996111 | 128.7172698 | 0.8484615 | 158.6592
0.627464593 | 128.4217429 | 0.8492308 | 158.5709
0.628088894 | 128.2583184 | 0.85 | 158.4826
0.628712805 | 127.6632949 | 0.8515385 | 158.3058
0.629336327 | 127.0674293 | 0.8523077 | 158.2174
0.629803714 | 126.5073429 | 0.8530769 | 158.1289
0.630426557 | 126.172911 | 0.8546154 | 157.9518
0.631049012 | 125.6312106 | 0.8553846 | 157.8632
0.631515599 | 125.2761414 | 0.8561538 | 157.7745
0.632137377 | 124.8836525 | 0.8569231 | 157.6858
0.632758768 | 124.4529228 | 0.8584615 | 157.5082
0.633224558 | 124.0964968 | 0.8592308 | 157.4194
0.633845274 | 123.815429 | 0.86 | 157.3305
0.634310559 | 123.6090508 | 0.8615385 | 157.1526
0.634930602 | 123.2517325 | 0.8623077 | 157.0636
0.63555026 | 122.7617119 | 0.8630769 | 156.9745
0.636014752 | 122.4031807 | 0.8646154 | 156.7963
0.63663374 | 122.0820476 | 0.8653846 | 156.7071
0.637252344 | 121.7225977 | 0.8661538 | 156.6179
0.637716046 | 121.3627799 | 0.8669231 | 156.5286
0.638333982 | 120.9644664 | 0.8684615 | 156.3499
0.638797183 | 120.4143659 | 0.8692308 | 156.2605
0.639414451 | 120.1285964 | 0.87 | 156.1711
0.639877152 | 119.7670183 | 0.8715385 | 155.9921
0.640493754 | 119.3665353 | 0.8723077 | 155.9025
0.641109976 | 119.0983685 | 0.8730769 | 155.813
0.641571893 | 118.6595341 | 0.8746154 | 155.6336
0.642187451 | 118.2384337 | 0.8753846 | 155.5439
0.642648872 | 117.7415656 | 0.8761538 | 155.4542
0.643263767 | 117.3192897 | 0.8769231 | 155.3644
0.643878285 | 116.9915981 | 0.8784615 | 155.1847
0.644338926 | 116.5502725 | 0.8792308 | 155.0948
0.644952784 | 116.1263065 | 0.88 | 155.0048
0.64541293 | 115.7030603 | 0.8815385 | 154.8248
0.646026129 | 115.4496806 | 0.8823077 | 154.7347
0.646638952 | 115.2531767 | 0.8830769 | 154.6446
0.647098323 | 114.6376361 | 0.8846154 | 154.4643
0.64771049 | 114.2109333 | 0.8853846 | 154.3741
0.648169369 | 113.6897431 | 0.8861538 | 154.2838
0.648780881 | 113.3001173 | 0.8869231 | 154.1935
0.649392019 | 112.8716426 | 0.8884615 | 154.0129
0.649850127 | 112.4062433 | 0.8892308 | 153.9225
0.650460612 | 112.1682589 | 0.89 | 153.832
0.651070725 | 111.6039093 | 0.8915385 | 153.651
0.651528065 | 111.1753444 | 0.8923077 | 153.5605
0.652137527 | 110.6480339 | 0.8930769 | 153.4699
0.652746617 | 110.1584144 | 0.8946154 | 153.2886
0.653203192 | 109.7667335 | 0.8953846 | 153.198
0.653811634 | 109.5258836 | 0.8961538 | 153.1072
0.654419706 | 108.9960555 | 0.8969231 | 153.0165
0.654875517 | 108.4875266 | 0.8984615 | 152.8349
0.655482943 | 108.1682303 | 0.8992308 | 152.744
0.65593827 | 107.735756 | 0.9 | 152.6531
0.656545051 | 107.2805556 | 0.9015385 | 152.4712
0.657151464 | 106.8054308 | 0.9023077 | 152.3802
0.657757509 | 106.1366051 | 0.9030769 | 152.2892
0.658211802 | 105.4895523 | 0.9046154 | 152.107
0.658817205 | 105.031659 | 0.9053846 | 152.0159
0.659422242 | 104.5344605 | 0.9061538 | 151.9247
0.65987578 | 104.2336622 | 0.9076923 | 151.7423
0.660480176 | 103.5804628 | 0.9084615 | 151.651
0.661084208 | 103.0813491 | 0.9092308 | 151.5597
0.661536993 | 102.5273251 | 0.91 | 151.4684
0.662140387 | 102.1238631 | 0.9115385 | 151.2857
0.662592693 | 101.4135369 | 0.9123077 | 151.1943
0.663195451 | 101.0864861 | 0.9130769 | 151.1028
0.663797845 | 100.6230168 | 0.9146154 | 150.9198
0.664399877 | 100.1394825 | 0.9153846 | 150.8283
0.664851163 | 99.62086597 | 0.9161538 | 150.7367
0.665452561 | 99.07773087 | 0.9176923 | 150.5534
0.665903373 | 98.51906945 | 0.9184615 | 150.4618
0.666504139 | 97.99404888 | 0.9192308 | 150.3701
0.667104544 | 97.50729829 | 0.92 | 150.2784
0.667554611 | 96.92736446 | 0.9215385 | 150.0948
0.668154386 | 96.34180732 | 0.9223077 | 150.003
0.668603982 | 95.78016345 | 0.9230769 | 149.9111
0.669203128 | 95.27128957 | 0.9246154 | 149.7274
0.669801915 | 94.76173732 | 0.9253846 | 149.6354
0.67025077 | 94.1787684 | 0.9261538 | 149.5435
0.670848931 | 93.62879119 | 0.9276923 | 149.3595
0.671446734 | 93.03894751 | 0.9284615 | 149.2674
0.671894852 | 92.61074275 | 0.9292308 | 149.1754
0.67249203 | 91.86282789 | 0.93 | 149.0832
0.67293968 | 91.19836285 | 0.9315385 | 148.899
0.673536235 | 90.60560104 | 0.9323077 | 148.8068
0.674132434 | 90.05131389 | 0.9330769 | 148.7146
0.67457935 | 89.60076653 | 0.9346154 | 148.5301
0.675174928 | 88.80946473 | 0.9353846 | 148.4378
0.675621378 | 88.23989395 | 0.9361538 | 148.3455
0.676216336 | 87.5451677 | 0.9376923 | 148.1607
0.67681094 | 86.77084883 | 0.9384615 | 148.0683
0.677256661 | 86.1993073 | 0.9392308 | 147.9759
0.677850647 | 85.56114978 | 0.94 | 147.8835
0.67844428 | 84.92217353 | 0.9415385 | 147.6985
0.678889274 | 84.19101404 | 0.9423077 | 147.606
0.679482291 | 83.47154168 | 0.9430769 | 147.5134
0.680074956 | 82.75115704 | 0.9446154 | 147.3282
0.680667271 | 82.14837183 | 0.9453846 | 147.2356
0.681111277 | 81.43394675 | 0.9461538 | 147.143
0.681702978 | 80.8296557 | 0.9476923 | 146.9576
0.68229433 | 80.06631978 | 0.9484615 | 146.8649
0.682737614 | 79.27051847 | 0.9492308 | 146.7721
0.683328354 | 78.60439553 | 0.95 | 146.6793
0.683918745 | 77.85816537 | 0.9515385 | 146.4937
0.68436131 | 77.23840356 | 0.9523077 | 146.4009
0.684951092 | 76.66903162 | 0.9530769 | 146.308
0.6853932 | 76.00834193 | 0.9546154 | 146.1222
0.685982374 | 75.55670685 | 0.9553846 | 146.0293
0.686571201 | 75.04488024 | 0.9561538 | 145.9363
0.687012594 | 74.26302678 | 0.9576923 | 145.7504
0.687600815 | 73.53103688 | 0.9584615 | 145.6573
0.688041753 | 72.80733694 | 0.9592308 | 145.5643
0.688629369 | 72.0736482 | 0.96 | 145.4712
0.68921664 | 71.27928256 | 0.9615385 | 145.285
0.689656867 | 70.27429212 | 0.9623077 | 145.1919
0.690243535 | 69.2785473 | 0.9630769 | 145.0988
0.690829859 | 68.32149352 | 0.9646154 | 144.9124
0.691269376 | 67.41329209 | 0.9653846 | 144.8192
0.691855099 | 66.43410623 | 0.9661538 | 144.7259
0.692294166 | 65.24432191 | 0.9676923 | 144.5394
0.692879289 | 64.08283047 | 0.9684615 | 144.4461
0.69346407 | 62.93994186 | 0.9692308 | 144.3528
0.693902432 | 61.72660149 | 0.97 | 144.2595
0.694486615 | 60.42087561 | 0.9715385 | 144.0727
0.694924528 | 58.94467214 | 0.9723077 | 143.9794
0.695508115 | 57.49558318 | 0.9730769 | 143.8859
0.696091361 | 55.98458632 | 0.9746154 | 143.6991
0.696528573 | 54.42371714 | 0.9753846 | 143.6056
0.697111224 | 52.68844587 | 0.9761538 | 143.5121
0.69754799 | 51.00396555 | 0.9776923 | 143.3251
0.698130048 | 49.30506954 | 0.9784615 | 143.2315
0.698711767 | 47.62427343 | 0.9792308 | 143.138
0.699147835 | 45.63300797 | 0.98 | 143.0444
0.699728963 | 43.66645938 | 0.9815385 | 142.8572
0.700309753 | 41.37529475 | 0.9823077 | 142.7635
0.700745124 | 39.095923 | 0.9830769 | 142.6699
0.701325325 | 36.29562036 | 0.9846154 | 142.4825
0.701760255 | 32.37767377 | 0.9853846 | 142.3888
0.702339867 | 28.0163655 | 0.9861538 | 142.2951
0.702919143 | 23.89233798 | 0.9876923 | 142.1076
0.70335338 | 20.69009327 | 0.9884615 | 142.0139
0.70393207 | 18.28817618 | 0.9892308 | 141.9201
0.704365867 | 16.58097725 | 0.99 | 141.8263
0.704943971 | 15.25490158 | 0.9915385 | 141.6387
0.705521742 | 14.30998869 | 0.9923077 | 141.5448
0.70595485 | 13.61729369 | 0.9930769 | 141.4509
0.706532037 | 13.33732882 | 0.9946154 | 141.2632
0.706964708 | 12.9618693 | 0.9953846 | 141.1693
0.707541313 | 12.52296611 | 0.9961538 | 141.0754
0.708117585 | 12.11603095 | 0.9976923 | 140.8875
0.708549571 | 11.73739886 | 0.9984615 | 140.7935
0.709700622 | 10.98433182 | 1 | 140.6055

## plot_creep_time_strain
0 | 1 | 2 | 3
0 | 0 | 0 | 0
0.02 | 0.00098 | 0 | 0
0.04 | 0.001033 | 0 | 0
0.07 | 0.00113 | 0 | 0
0.1 | 0.001194 | 0 | 0
0.14 | 0.001287 | 0 | 0
0.19 | 0.001379 | 0 | 0
0.28 | 0.001523 | 0 | 0
0.45 | 0.001696 | 11.53846 | 0.005878497
0.62 | 0.001822 | 11.53846 | 0.005878497
0.78 | 0.001926 | 11.53846 | 0.005878497
1.03 | 0.002047 | 11.53846 | 0.005878497
1.42 | 0.002213 | 11.53846 | 0.005878497
1.8 | 0.002361 | 11.53846 | 0.005878497
2.35 | 0.002546 | 11.53846 | 0.005878497
2.87 | 0.002718 | 23.07692 | 0.01100334
3.45 | 0.002924 | 23.07692 | 0.01100334
4.32 | 0.003203 | 23.07692 | 0.01100334
5.14 | 0.003463 | 23.07692 | 0.01100334
6.02 | 0.003743 | 23.07692 | 0.01100334
6.74 | 0.003977 | 23.07692 | 0.01100334
7.57 | 0.004253 | 23.07692 | 0.01100334
8.44 | 0.004534 | 34.61538 | 0.01552895
9.33 | 0.004831 | 34.61538 | 0.01552895
10.19 | 0.005126 | 34.61538 | 0.01552895
11.01 | 0.005399 | 34.61538 | 0.01552895
12.06 | 0.005771 | 34.61538 | 0.01552895
12.76 | 0.006018 | 34.61538 | 0.01552895
13.68 | 0.006317 | 34.61538 | 0.01552895
14.48 | 0.006592 | 46.15385 | 0.01957045
15.4 | 0.006905 | 46.15385 | 0.01957045
16.23 | 0.007193 | 46.15385 | 0.01957045
17.04 | 0.007467 | 46.15385 | 0.01957045
17.82 | 0.007728 | 46.15385 | 0.01957045
18.62 | 0.008008 | 46.15385 | 0.01957045
19.5 | 0.008301 | 46.15385 | 0.01957045
20.49 | 0.008639 | 46.15385 | 0.01957045
21.34 | 0.008913 | 57.69231 | 0.02321415
22.01 | 0.009139 | 57.69231 | 0.02321415
23.09 | 0.009519 | 57.69231 | 0.02321415
23.93 | 0.009802 | 57.69231 | 0.02321415
25.06 | 0.010169 | 57.69231 | 0.02321415
25.76 | 0.010397 | 57.69231 | 0.02321415
26.61 | 0.010677 | 57.69231 | 0.02321415
27.65 | 0.011011 | 69.23077 | 0.02652313
28.45 | 0.011279 | 69.23077 | 0.02652313
29.65 | 0.011663 | 69.23077 | 0.02652313
30.38 | 0.011896 | 69.23077 | 0.02652313
31.4 | 0.012217 | 69.23077 | 0.02652313
32.29 | 0.012494 | 69.23077 | 0.02652313
33.02 | 0.012726 | 69.23077 | 0.02652313
33.84 | 0.012987 | 80.76923 | 0.0295533
34.97 | 0.013338 | 80.76923 | 0.0295533
36.01 | 0.013664 | 80.76923 | 0.0295533
36.86 | 0.013933 | 80.76923 | 0.0295533
37.84 | 0.014257 | 80.76923 | 0.0295533
38.58 | 0.014492 | 80.76923 | 0.0295533
39.49 | 0.014781 | 80.76923 | 0.0295533
40.29 | 0.015049 | 92.30769 | 0.03234827
41.15 | 0.015309 | 92.30769 | 0.03234827
42.11 | 0.015608 | 92.30769 | 0.03234827
43.45 | 0.016023 | 92.30769 | 0.03234827
44.37 | 0.016298 | 92.30769 | 0.03234827
45.2 | 0.016538 | 92.30769 | 0.03234827
46.2 | 0.016855 | 92.30769 | 0.03234827
47.12 | 0.017118 | 92.30769 | 0.03234827
48.14 | 0.017424 | 103.8462 | 0.03494151
48.9 | 0.017649 | 103.8462 | 0.03494151
49.86 | 0.017931 | 103.8462 | 0.03494151
50.59 | 0.018152 | 103.8462 | 0.03494151
51.57 | 0.018435 | 103.8462 | 0.03494151
52.56 | 0.018713 | 103.8462 | 0.03494151
53.58 | 0.019007 | 103.8462 | 0.03494151
54.71 | 0.019331 | 115.3846 | 0.03736013
55.58 | 0.019586 | 115.3846 | 0.03736013
56.85 | 0.019947 | 115.3846 | 0.03736013
57.63 | 0.020171 | 115.3846 | 0.03736013
58.6 | 0.020441 | 115.3846 | 0.03736013
59.37 | 0.020648 | 115.3846 | 0.03736013
60.53 | 0.020982 | 115.3846 | 0.03736013
61.53 | 0.021247 | 126.9231 | 0.03962632
62.72 | 0.021587 | 126.9231 | 0.03962632
63.87 | 0.021897 | 126.9231 | 0.03962632
64.97 | 0.022193 | 126.9231 | 0.03962632
66.02 | 0.022476 | 126.9231 | 0.03962632
66.81 | 0.02269 | 126.9231 | 0.03962632
68.09 | 0.023032 | 126.9231 | 0.03962632
69.11 | 0.023302 | 138.4615 | 0.04175849
70.11 | 0.02357 | 138.4615 | 0.04175849
71.05 | 0.023819 | 138.4615 | 0.04175849
72.38 | 0.024171 | 138.4615 | 0.04175849
73.48 | 0.024455 | 138.4615 | 0.04175849
74.77 | 0.024794 | 138.4615 | 0.04175849
75.57 | 0.025006 | 138.4615 | 0.04175849
76.79 | 0.025303 | 138.4615 | 0.04175849
77.92 | 0.025593 | 150 | 0.04377202
79.24 | 0.025928 | 150 | 0.04377202
80.41 | 0.02623 | 150 | 0.04377202
81.71 | 0.026554 | 150 | 0.04377202
83.03 | 0.026878 | 150 | 0.04377202
84.13 | 0.027144 | 150 | 0.04377202
85.36 | 0.027462 | 150 | 0.04377202
86.53 | 0.027745 | 161.5385 | 0.04567995
87.65 | 0.028019 | 161.5385 | 0.04567995
88.75 | 0.028291 | 161.5385 | 0.04567995
89.9 | 0.028561 | 161.5385 | 0.04567995
91.25 | 0.028883 | 161.5385 | 0.04567995
92.34 | 0.029136 | 161.5385 | 0.04567995
93.72 | 0.029473 | 161.5385 | 0.04567995
94.94 | 0.029759 | 173.0769 | 0.04749335
95.99 | 0.030009 | 173.0769 | 0.04749335
97.12 | 0.030279 | 173.0769 | 0.04749335
98.36 | 0.030567 | 173.0769 | 0.04749335
99.73 | 0.030887 | 173.0769 | 0.04749335
101.03 | 0.031187 | 173.0769 | 0.04749335
102.11 | 0.031435 | 173.0769 | 0.04749335
103.4 | 0.031726 | 184.6154 | 0.04922149
104.52 | 0.031985 | 184.6154 | 0.04922149
105.83 | 0.032285 | 184.6154 | 0.04922149
107.37 | 0.032632 | 184.6154 | 0.04922149
108.77 | 0.032932 | 184.6154 | 0.04922149
110.04 | 0.033215 | 184.6154 | 0.04922149
111.39 | 0.033525 | 184.6154 | 0.04922149
112.86 | 0.03384 | 184.6154 | 0.04922149
114.24 | 0.034154 | 196.1538 | 0.05087303
115.66 | 0.034465 | 196.1538 | 0.05087303
117.08 | 0.034777 | 196.1538 | 0.05087303
118.28 | 0.035046 | 196.1538 | 0.05087303
119.93 | 0.035405 | 196.1538 | 0.05087303
121.02 | 0.035645 | 196.1538 | 0.05087303
122.3 | 0.035927 | 196.1538 | 0.05087303
123.79 | 0.036246 | 207.6923 | 0.05245504
125.16 | 0.036535 | 207.6923 | 0.05245504
126.62 | 0.036843 | 207.6923 | 0.05245504
128.11 | 0.037164 | 207.6923 | 0.05245504
129.56 | 0.037461 | 207.6923 | 0.05245504
130.85 | 0.03773 | 207.6923 | 0.05245504
132.23 | 0.038041 | 207.6923 | 0.05245504
133.67 | 0.03832 | 219.2308 | 0.05397373
135.22 | 0.038635 | 219.2308 | 0.05397373
136.57 | 0.038908 | 219.2308 | 0.05397373
137.95 | 0.039197 | 219.2308 | 0.05397373
139.4 | 0.039496 | 219.2308 | 0.05397373
141.21 | 0.039849 | 219.2308 | 0.05397373
142.46 | 0.040101 | 219.2308 | 0.05397373
143.74 | 0.040343 | 230.7692 | 0.05543457
145.19 | 0.04063 | 230.7692 | 0.05543457
146.41 | 0.040871 | 230.7692 | 0.05543457
148.13 | 0.041208 | 230.7692 | 0.05543457
149.28 | 0.041442 | 230.7692 | 0.05543457
150.93 | 0.041758 | 230.7692 | 0.05543457
152.12 | 0.041987 | 230.7692 | 0.05543457
153.85 | 0.042322 | 230.7692 | 0.05543457
155.39 | 0.04263 | 242.3077 | 0.05684244
156.84 | 0.042923 | 242.3077 | 0.05684244
157.93 | 0.043134 | 242.3077 | 0.05684244
159.56 | 0.043438 | 242.3077 | 0.05684244
160.98 | 0.043707 | 242.3077 | 0.05684244
162.2 | 0.043944 | 242.3077 | 0.05684244
163.82 | 0.044254 | 242.3077 | 0.05684244
165.23 | 0.044524 | 253.8462 | 0.05820163
166.79 | 0.044815 | 253.8462 | 0.05820163
168.1 | 0.045055 | 253.8462 | 0.05820163
169.82 | 0.045352 | 253.8462 | 0.05820163
171.34 | 0.045638 | 253.8462 | 0.05820163
172.86 | 0.045915 | 253.8462 | 0.05820163
174.29 | 0.046169 | 253.8462 | 0.05820163
175.96 | 0.046465 | 265.3846 | 0.05951602
177.75 | 0.046789 | 265.3846 | 0.05951602
179.4 | 0.047094 | 265.3846 | 0.05951602
180.95 | 0.047377 | 265.3846 | 0.05951602
182.24 | 0.047615 | 265.3846 | 0.05951602
183.92 | 0.047915 | 265.3846 | 0.05951602
185.49 | 0.048201 | 265.3846 | 0.05951602
187.32 | 0.048522 | 276.9231 | 0.06078906
188.89 | 0.048795 | 276.9231 | 0.06078906
190.54 | 0.049086 | 276.9231 | 0.06078906
192.23 | 0.049376 | 276.9231 | 0.06078906
194.05 | 0.049699 | 276.9231 | 0.06078906
195.92 | 0.050019 | 276.9231 | 0.06078906
197.79 | 0.050342 | 276.9231 | 0.06078906
199.87 | 0.050708 | 276.9231 | 0.06078906
201.59 | 0.051004 | 288.4615 | 0.06202387
203.43 | 0.051334 | 288.4615 | 0.06202387
205.06 | 0.051597 | 288.4615 | 0.06202387
206.56 | 0.05185 | 288.4615 | 0.06202387
208.33 | 0.052146 | 288.4615 | 0.06202387
209.88 | 0.052403 | 288.4615 | 0.06202387
211.47 | 0.052666 | 288.4615 | 0.06202387
213.15 | 0.052955 | 300 | 0.06322326
214.82 | 0.053228 | 300 | 0.06322326
216.49 | 0.053497 | 300 | 0.06322326
217.98 | 0.053751 | 300 | 0.06322326
219.54 | 0.054006 | 300 | 0.06322326
221.56 | 0.054323 | 300 | 0.06322326
223.21 | 0.054593 | 300 | 0.06322326
224.85 | 0.054862 | 311.5385 | 0.0643898
226.5 | 0.055131 | 311.5385 | 0.0643898
228.52 | 0.055455 | 311.5385 | 0.0643898
230.61 | 0.055793 | 311.5385 | 0.0643898
232.31 | 0.056065 | 311.5385 | 0.0643898
233.96 | 0.056321 | 311.5385 | 0.0643898
235.96 | 0.056633 | 311.5385 | 0.0643898
238.05 | 0.056958 | 323.0769 | 0.0655258
240.03 | 0.057276 | 323.0769 | 0.0655258
241.87 | 0.057576 | 323.0769 | 0.0655258
243.59 | 0.057848 | 323.0769 | 0.0655258
245.39 | 0.058122 | 323.0769 | 0.0655258
247.19 | 0.058409 | 323.0769 | 0.0655258
248.89 | 0.058675 | 323.0769 | 0.0655258
251.06 | 0.059001 | 323.0769 | 0.0655258
253.03 | 0.059307 | 334.6154 | 0.06663338
255.18 | 0.059639 | 334.6154 | 0.06663338
257.25 | 0.059968 | 334.6154 | 0.06663338
259.22 | 0.060274 | 334.6154 | 0.06663338
260.76 | 0.060499 | 334.6154 | 0.06663338
263.13 | 0.060846 | 334.6154 | 0.06663338
264.81 | 0.061091 | 334.6154 | 0.06663338
266.6 | 0.061383 | 346.1538 | 0.0677145
268.58 | 0.06168 | 346.1538 | 0.0677145
270.33 | 0.061952 | 346.1538 | 0.0677145
272.4 | 0.062257 | 346.1538 | 0.0677145
274.29 | 0.062542 | 346.1538 | 0.0677145
276.16 | 0.062821 | 346.1538 | 0.0677145
277.77 | 0.063062 | 346.1538 | 0.0677145
279.36 | 0.063319 | 357.6923 | 0.06877093
281.15 | 0.063583 | 357.6923 | 0.06877093
283.13 | 0.06387 | 357.6923 | 0.06877093
284.8 | 0.064126 | 357.6923 | 0.06877093
286.85 | 0.064427 | 357.6923 | 0.06877093
289.27 | 0.064771 | 357.6923 | 0.06877093
291.02 | 0.065039 | 357.6923 | 0.06877093
292.67 | 0.065284 | 369.2308 | 0.06980429
294.61 | 0.065557 | 369.2308 | 0.06980429
296.71 | 0.065873 | 369.2308 | 0.06980429
298.31 | 0.06612 | 369.2308 | 0.06980429
300.38 | 0.066418 | 369.2308 | 0.06980429
301.8 | 0.066615 | 369.2308 | 0.06980429
304.05 | 0.066932 | 369.2308 | 0.06980429
305.96 | 0.067204 | 369.2308 | 0.06980429
308.19 | 0.067525 | 380.7692 | 0.07081609
310.41 | 0.067828 | 380.7692 | 0.07081609
312.8 | 0.068166 | 380.7692 | 0.07081609
315.02 | 0.068476 | 380.7692 | 0.07081609
316.73 | 0.06871 | 380.7692 | 0.07081609
318.6 | 0.06898 | 380.7692 | 0.07081609
320.77 | 0.069288 | 380.7692 | 0.07081609
323.01 | 0.069597 | 392.3077 | 0.0718077
325.43 | 0.069927 | 392.3077 | 0.0718077
327.48 | 0.070203 | 392.3077 | 0.0718077
330.12 | 0.070559 | 392.3077 | 0.0718077
332.25 | 0.070845 | 392.3077 | 0.0718077
334.4 | 0.07114 | 392.3077 | 0.0718077
336.19 | 0.071394 | 392.3077 | 0.0718077
338.86 | 0.071744 | 403.8462 | 0.0727804
340.64 | 0.071996 | 403.8462 | 0.0727804
342.6 | 0.072274 | 403.8462 | 0.0727804
344.6 | 0.072555 | 403.8462 | 0.0727804
346.8 | 0.07286 | 403.8462 | 0.0727804
348.62 | 0.073106 | 403.8462 | 0.0727804
350.76 | 0.073393 | 403.8462 | 0.0727804
352.89 | 0.073677 | 415.3846 | 0.07373531
354.34 | 0.073886 | 415.3846 | 0.07373531
356.5 | 0.07417 | 415.3846 | 0.07373531
358.65 | 0.074454 | 415.3846 | 0.07373531
361.13 | 0.074785 | 415.3846 | 0.07373531
362.97 | 0.07504 | 415.3846 | 0.07373531
365.31 | 0.075345 | 415.3846 | 0.07373531
367.16 | 0.07559 | 415.3846 | 0.07373531
369.53 | 0.075914 | 426.9231 | 0.07467363
371.71 | 0.076206 | 426.9231 | 0.07467363
373.65 | 0.076452 | 426.9231 | 0.07467363
375.93 | 0.076753 | 426.9231 | 0.07467363
378.19 | 0.077046 | 426.9231 | 0.07467363
380.81 | 0.077393 | 426.9231 | 0.07467363
382.72 | 0.077648 | 426.9231 | 0.07467363
384.93 | 0.077944 | 438.4615 | 0.07559638
387.2 | 0.078247 | 438.4615 | 0.07559638
389.5 | 0.078553 | 438.4615 | 0.07559638
392.07 | 0.078904 | 438.4615 | 0.07559638
394.35 | 0.079197 | 438.4615 | 0.07559638
396.26 | 0.079433 | 438.4615 | 0.07559638
398.91 | 0.079769 | 438.4615 | 0.07559638
401.2 | 0.08002 | 450 | 0.07650452
403.3 | 0.080306 | 450 | 0.07650452
405.12 | 0.080541 | 450 | 0.07650452
407.19 | 0.080806 | 450 | 0.07650452
409.79 | 0.081151 | 450 | 0.07650452
411.99 | 0.081434 | 450 | 0.07650452
414.18 | 0.081724 | 450 | 0.07650452
416.03 | 0.081969 | 461.5385 | 0.07739896
418.38 | 0.082271 | 461.5385 | 0.07739896
420.92 | 0.082586 | 461.5385 | 0.07739896
423.32 | 0.082897 | 461.5385 | 0.07739896
425.37 | 0.083159 | 461.5385 | 0.07739896
427.19 | 0.08339 | 461.5385 | 0.07739896
429.39 | 0.083661 | 461.5385 | 0.07739896
431.6 | 0.083944 | 461.5385 | 0.07739896
434.05 | 0.084261 | 473.0769 | 0.07828056
436.43 | 0.084565 | 473.0769 | 0.07828056
438.87 | 0.084899 | 473.0769 | 0.07828056
441.54 | 0.085247 | 473.0769 | 0.07828056
444.09 | 0.085574 | 473.0769 | 0.07828056
446.28 | 0.085862 | 473.0769 | 0.07828056
448.55 | 0.086125 | 473.0769 | 0.07828056
450.55 | 0.086386 | 484.6154 | 0.07915011
452.32 | 0.086608 | 484.6154 | 0.07915011
454.75 | 0.086918 | 484.6154 | 0.07915011
457.11 | 0.08723 | 484.6154 | 0.07915011
459.59 | 0.08755 | 484.6154 | 0.07915011
461.86 | 0.087835 | 484.6154 | 0.07915011
464.17 | 0.088134 | 484.6154 | 0.07915011
466.27 | 0.088404 | 496.1538 | 0.08000837
468.6 | 0.088691 | 496.1538 | 0.08000837
471.09 | 0.088997 | 496.1538 | 0.08000837
473.18 | 0.089261 | 496.1538 | 0.08000837
476 | 0.089619 | 496.1538 | 0.08000837
478.48 | 0.089926 | 496.1538 | 0.08000837
480.77 | 0.090212 | 496.1538 | 0.08000837
482.92 | 0.090485 | 507.6923 | 0.08085607
485.12 | 0.090767 | 507.6923 | 0.08085607
487.37 | 0.091051 | 507.6923 | 0.08085607
489.91 | 0.09137 | 507.6923 | 0.08085607
492.65 | 0.091713 | 507.6923 | 0.08085607
494.35 | 0.09191 | 507.6923 | 0.08085607
497.32 | 0.092283 | 507.6923 | 0.08085607
499.59 | 0.092571 | 507.6923 | 0.08085607
502.42 | 0.092921 | 519.2308 | 0.08169387
504.36 | 0.093164 | 519.2308 | 0.08169387
506.48 | 0.093431 | 519.2308 | 0.08169387
509.5 | 0.093816 | 519.2308 | 0.08169387
512.29 | 0.094166 | 519.2308 | 0.08169387
514.72 | 0.094467 | 519.2308 | 0.08169387
517.44 | 0.094798 | 519.2308 | 0.08169387
519.69 | 0.095087 | 530.7692 | 0.08252244
522.1 | 0.095372 | 530.7692 | 0.08252244
525.07 | 0.095736 | 530.7692 | 0.08252244
527.39 | 0.096021 | 530.7692 | 0.08252244
529.75 | 0.096313 | 530.7692 | 0.08252244
531.77 | 0.096552 | 530.7692 | 0.08252244
533.81 | 0.096821 | 530.7692 | 0.08252244
535.69 | 0.097063 | 542.3077 | 0.08334237
537.68 | 0.097314 | 542.3077 | 0.08334237
539.8 | 0.097578 | 542.3077 | 0.08334237
542.42 | 0.097903 | 542.3077 | 0.08334237
544.7 | 0.098187 | 542.3077 | 0.08334237
546.49 | 0.09841 | 542.3077 | 0.08334237
548.89 | 0.098699 | 542.3077 | 0.08334237
551.48 | 0.09902 | 553.8462 | 0.08415427
554.35 | 0.099378 | 553.8462 | 0.08415427
556.12 | 0.099599 | 553.8462 | 0.08415427
558.5 | 0.099897 | 553.8462 | 0.08415427
560.84 | 0.100179 | 553.8462 | 0.08415427
563.84 | 0.100545 | 553.8462 | 0.08415427
566.13 | 0.100822 | 553.8462 | 0.08415427
568.65 | 0.101117 | 553.8462 | 0.08415427
571.17 | 0.101431 | 565.3846 | 0.08495869
573.09 | 0.101676 | 565.3846 | 0.08495869
575.34 | 0.101955 | 565.3846 | 0.08495869
577.46 | 0.102207 | 565.3846 | 0.08495869
580.19 | 0.102553 | 565.3846 | 0.08495869
582.58 | 0.102848 | 565.3846 | 0.08495869
584.83 | 0.10313 | 565.3846 | 0.08495869
586.82 | 0.103372 | 576.9231 | 0.08575617
589.09 | 0.103653 | 576.9231 | 0.08575617
591.44 | 0.103932 | 576.9231 | 0.08575617
593.28 | 0.104162 | 576.9231 | 0.08575617
595.48 | 0.104427 | 576.9231 | 0.08575617
597.76 | 0.104707 | 576.9231 | 0.08575617
600.27 | 0.105023 | 576.9231 | 0.08575617
602.44 | 0.105286 | 588.4615 | 0.08654723
605.31 | 0.105648 | 588.4615 | 0.08654723
607.24 | 0.105881 | 588.4615 | 0.08654723
609.43 | 0.106154 | 588.4615 | 0.08654723
611.58 | 0.106422 | 588.4615 | 0.08654723
613.93 | 0.106704 | 588.4615 | 0.08654723
616.52 | 0.107021 | 588.4615 | 0.08654723
618.6 | 0.107264 | 600 | 0.08733237
620.99 | 0.10756 | 600 | 0.08733237
623.51 | 0.107878 | 600 | 0.08733237
625.98 | 0.108198 | 600 | 0.08733237
628.1 | 0.108449 | 600 | 0.08733237
630.73 | 0.108775 | 600 | 0.08733237
632.72 | 0.109041 | 600 | 0.08733237
635.07 | 0.10932 | 600 | 0.08733237
637.34 | 0.10959 | 611.5385 | 0.08811206
639.94 | 0.109913 | 611.5385 | 0.08811206
642.48 | 0.110229 | 611.5385 | 0.08811206
644.67 | 0.110496 | 611.5385 | 0.08811206
647.49 | 0.110834 | 611.5385 | 0.08811206
649.87 | 0.111115 | 611.5385 | 0.08811206
652.09 | 0.11141 | 611.5385 | 0.08811206
654.33 | 0.111684 | 623.0769 | 0.08888677
656.38 | 0.111935 | 623.0769 | 0.08888677
658.6 | 0.112207 | 623.0769 | 0.08888677
660.85 | 0.112499 | 623.0769 | 0.08888677
663.57 | 0.112841 | 623.0769 | 0.08888677
665.96 | 0.113133 | 623.0769 | 0.08888677
668.29 | 0.11342 | 623.0769 | 0.08888677
669.11 | 0.113561 | 634.6154 | 0.08965695
671.51 | 0.11386 | 634.6154 | 0.08965695
673.42 | 0.114105 | 634.6154 | 0.08965695
675.75 | 0.114401 | 634.6154 | 0.08965695
678.25 | 0.114713 | 634.6154 | 0.08965695
680.37 | 0.114985 | 634.6154 | 0.08965695
682.44 | 0.115253 | 634.6154 | 0.08965695
684.53 | 0.115496 | 646.1538 | 0.09042303
687 | 0.115808 | 646.1538 | 0.09042303
689.55 | 0.116124 | 646.1538 | 0.09042303
692.32 | 0.116465 | 646.1538 | 0.09042303
694.54 | 0.116735 | 646.1538 | 0.09042303
697.02 | 0.117054 | 646.1538 | 0.09042303
699.08 | 0.117311 | 646.1538 | 0.09042303
701.18 | 0.117575 | 646.1538 | 0.09042303
703.16 | 0.117825 | 657.6923 | 0.09118545
705.53 | 0.118132 | 657.6923 | 0.09118545
708.62 | 0.118508 | 657.6923 | 0.09118545
710.55 | 0.118754 | 657.6923 | 0.09118545
713.22 | 0.119094 | 657.6923 | 0.09118545
715.16 | 0.119335 | 657.6923 | 0.09118545
717.81 | 0.119668 | 657.6923 | 0.09118545
719.95 | 0.119955 | 669.2308 | 0.09194462
722.32 | 0.12025 | 669.2308 | 0.09194462
724.14 | 0.120488 | 669.2308 | 0.09194462
726.72 | 0.120818 | 669.2308 | 0.09194462
728.87 | 0.121091 | 669.2308 | 0.09194462
731.54 | 0.121406 | 669.2308 | 0.09194462
733.58 | 0.121669 | 669.2308 | 0.09194462
736.11 | 0.121978 | 680.7692 | 0.09270093
738.18 | 0.122237 | 680.7692 | 0.09270093
740.09 | 0.122488 | 680.7692 | 0.09270093
742.17 | 0.122744 | 680.7692 | 0.09270093
743.91 | 0.122958 | 680.7692 | 0.09270093
746.51 | 0.123279 | 680.7692 | 0.09270093
748.46 | 0.123524 | 680.7692 | 0.09270093
750.66 | 0.123816 | 692.3077 | 0.0934548
753.07 | 0.124123 | 692.3077 | 0.0934548
755.27 | 0.124405 | 692.3077 | 0.0934548
757.47 | 0.124692 | 692.3077 | 0.0934548
759.67 | 0.12497 | 692.3077 | 0.0934548
761.67 | 0.125231 | 692.3077 | 0.0934548
763.84 | 0.125512 | 692.3077 | 0.0934548
766.66 | 0.125858 | 692.3077 | 0.0934548
769.27 | 0.126186 | 703.8462 | 0.09420661
771.65 | 0.126496 | 703.8462 | 0.09420661
773.55 | 0.126744 | 703.8462 | 0.09420661
775.97 | 0.127053 | 703.8462 | 0.09420661
778.01 | 0.127327 | 703.8462 | 0.09420661
780.38 | 0.127615 | 703.8462 | 0.09420661
782.78 | 0.127936 | 703.8462 | 0.09420661
783.41 | 0.128145 | 715.3846 | 0.09495674
785.46 | 0.128395 | 715.3846 | 0.09495674
787.14 | 0.128644 | 715.3846 | 0.09495674
789.01 | 0.128914 | 715.3846 | 0.09495674
791.23 | 0.129202 | 715.3846 | 0.09495674
793.48 | 0.129522 | 715.3846 | 0.09495674
795.67 | 0.129817 | 715.3846 | 0.09495674
798.37 | 0.130179 | 726.9231 | 0.09570558
800.51 | 0.130457 | 726.9231 | 0.09570558
802.81 | 0.130748 | 726.9231 | 0.09570558
805.36 | 0.131085 | 726.9231 | 0.09570558
807.47 | 0.131357 | 726.9231 | 0.09570558
810.2 | 0.131719 | 726.9231 | 0.09570558
811.92 | 0.13194 | 726.9231 | 0.09570558
813.87 | 0.13221 | 738.4615 | 0.09645351
815.54 | 0.132434 | 738.4615 | 0.09645351
817.83 | 0.132729 | 738.4615 | 0.09645351
819.91 | 0.133014 | 738.4615 | 0.09645351
822.01 | 0.1333 | 738.4615 | 0.09645351
824.42 | 0.133623 | 738.4615 | 0.09645351
826.62 | 0.13391 | 738.4615 | 0.09645351
829.14 | 0.134231 | 738.4615 | 0.09645351
831.23 | 0.134521 | 750 | 0.09720089
833.58 | 0.13483 | 750 | 0.09720089
835.53 | 0.135086 | 750 | 0.09720089
837.65 | 0.135368 | 750 | 0.09720089
839.48 | 0.135619 | 750 | 0.09720089
841.6 | 0.135914 | 750 | 0.09720089
843.54 | 0.136174 | 750 | 0.09720089
846.31 | 0.136546 | 761.5385 | 0.09794809
848.84 | 0.136888 | 761.5385 | 0.09794809
850.66 | 0.137131 | 761.5385 | 0.09794809
853.1 | 0.137468 | 761.5385 | 0.09794809
855.15 | 0.137745 | 761.5385 | 0.09794809
857.24 | 0.138027 | 761.5385 | 0.09794809
858.99 | 0.138259 | 761.5385 | 0.09794809
861.17 | 0.13856 | 773.0769 | 0.0986955
863.06 | 0.138821 | 773.0769 | 0.0986955
865.18 | 0.139112 | 773.0769 | 0.0986955
867.55 | 0.139443 | 773.0769 | 0.0986955
869.98 | 0.139777 | 773.0769 | 0.0986955
872.1 | 0.140074 | 773.0769 | 0.0986955
874.11 | 0.140346 | 773.0769 | 0.0986955
875.81 | 0.140572 | 784.6154 | 0.09944348
878.36 | 0.140923 | 784.6154 | 0.09944348
880.4 | 0.141201 | 784.6154 | 0.09944348
882.6 | 0.141516 | 784.6154 | 0.09944348
884.87 | 0.141822 | 784.6154 | 0.09944348
886.95 | 0.142108 | 784.6154 | 0.09944348
889.37 | 0.142449 | 784.6154 | 0.09944348
891.76 | 0.142779 | 796.1538 | 0.1001924
893.89 | 0.143086 | 796.1538 | 0.1001924
896.03 | 0.143385 | 796.1538 | 0.1001924
897.97 | 0.143651 | 796.1538 | 0.1001924
900.23 | 0.143982 | 796.1538 | 0.1001924
902.24 | 0.14426 | 796.1538 | 0.1001924
904.22 | 0.144555 | 796.1538 | 0.1001924
905.89 | 0.14479 | 796.1538 | 0.1001924
908.01 | 0.145093 | 807.6923 | 0.1009426
910.36 | 0.145434 | 807.6923 | 0.1009426
912.47 | 0.145747 | 807.6923 | 0.1009426
914.28 | 0.146004 | 807.6923 | 0.1009426
916.17 | 0.146276 | 807.6923 | 0.1009426
918.51 | 0.146609 | 807.6923 | 0.1009426
920.29 | 0.146868 | 807.6923 | 0.1009426
922.23 | 0.147147 | 819.2308 | 0.1016946
924.66 | 0.147502 | 819.2308 | 0.1016946
926.9 | 0.147827 | 819.2308 | 0.1016946
928.67 | 0.148078 | 819.2308 | 0.1016946
931 | 0.148415 | 819.2308 | 0.1016946
933 | 0.148699 | 819.2308 | 0.1016946
935.06 | 0.149016 | 819.2308 | 0.1016946
937.14 | 0.149318 | 830.7692 | 0.1024486
938.63 | 0.149543 | 830.7692 | 0.1024486
940.78 | 0.149855 | 830.7692 | 0.1024486
943 | 0.15019 | 830.7692 | 0.1024486
944.93 | 0.150476 | 830.7692 | 0.1024486
946.64 | 0.150743 | 830.7692 | 0.1024486
948.52 | 0.151018 | 830.7692 | 0.1024486
950.31 | 0.151279 | 842.3077 | 0.103205
952.26 | 0.151565 | 842.3077 | 0.103205
953.98 | 0.151835 | 842.3077 | 0.103205
955.85 | 0.152112 | 842.3077 | 0.103205
957.45 | 0.15235 | 842.3077 | 0.103205
959.33 | 0.152628 | 842.3077 | 0.103205
961.1 | 0.152907 | 842.3077 | 0.103205
962.64 | 0.153129 | 842.3077 | 0.103205
964.31 | 0.153383 | 853.8462 | 0.1039643
966.26 | 0.153692 | 853.8462 | 0.1039643
968.21 | 0.153989 | 853.8462 | 0.1039643
969.78 | 0.154235 | 853.8462 | 0.1039643
971.61 | 0.154513 | 853.8462 | 0.1039643
973.52 | 0.154797 | 853.8462 | 0.1039643
975.32 | 0.15507 | 853.8462 | 0.1039643
977.34 | 0.155381 | 865.3846 | 0.1047269
979.17 | 0.155655 | 865.3846 | 0.1047269
981.42 | 0.156009 | 865.3846 | 0.1047269
982.98 | 0.156252 | 865.3846 | 0.1047269
984.95 | 0.156566 | 865.3846 | 0.1047269
986.51 | 0.156813 | 865.3846 | 0.1047269
988.7 | 0.157148 | 865.3846 | 0.1047269
990.58 | 0.157438 | 876.9231 | 0.1054931
992.39 | 0.157725 | 876.9231 | 0.1054931
994.14 | 0.157995 | 876.9231 | 0.1054931
996.12 | 0.158303 | 876.9231 | 0.1054931
998.08 | 0.15862 | 876.9231 | 0.1054931
999.78 | 0.15888 | 876.9231 | 0.1054931
1001.7 | 0.159184 | 876.9231 | 0.1054931
1003.27 | 0.159432 | 888.4615 | 0.1062634
1005.08 | 0.159726 | 888.4615 | 0.1062634
1007.04 | 0.160042 | 888.4615 | 0.1062634
1009.27 | 0.160397 | 888.4615 | 0.1062634
1011.17 | 0.1607 | 888.4615 | 0.1062634
1013.26 | 0.161042 | 888.4615 | 0.1062634
1014.88 | 0.161303 | 888.4615 | 0.1062634
1016.23 | 0.161532 | 888.4615 | 0.1062634
1018.33 | 0.161856 | 900 | 0.1070382
1019.8 | 0.162098 | 900 | 0.1070382
1021.84 | 0.162422 | 900 | 0.1070382
1023.57 | 0.162696 | 900 | 0.1070382
1025.39 | 0.162989 | 900 | 0.1070382
1026.96 | 0.163238 | 900 | 0.1070382
1028.73 | 0.163535 | 900 | 0.1070382
1030.5 | 0.163834 | 911.5385 | 0.1078179
1032.05 | 0.164091 | 911.5385 | 0.1078179
1034.18 | 0.164457 | 911.5385 | 0.1078179
1035.87 | 0.164733 | 911.5385 | 0.1078179
1037.34 | 0.164972 | 911.5385 | 0.1078179
1039.49 | 0.165326 | 911.5385 | 0.1078179
1041.17 | 0.165612 | 911.5385 | 0.1078179
1042.66 | 0.165852 | 923.0769 | 0.108603
1044.46 | 0.166152 | 923.0769 | 0.108603
1046.31 | 0.166472 | 923.0769 | 0.108603
1048.23 | 0.166789 | 923.0769 | 0.108603
1049.77 | 0.16706 | 923.0769 | 0.108603
1051.42 | 0.167334 | 923.0769 | 0.108603
1053.05 | 0.167617 | 923.0769 | 0.108603
1054.51 | 0.167867 | 934.6154 | 0.109394
1056.54 | 0.168215 | 934.6154 | 0.109394
1058.29 | 0.168519 | 934.6154 | 0.109394
1059.78 | 0.168778 | 934.6154 | 0.109394
1061.35 | 0.169048 | 934.6154 | 0.109394
1063.27 | 0.169388 | 934.6154 | 0.109394
1064.75 | 0.169635 | 934.6154 | 0.109394
1066.19 | 0.169894 | 934.6154 | 0.109394
1067.82 | 0.170177 | 946.1538 | 0.1101913
1069.49 | 0.170467 | 946.1538 | 0.1101913
1070.87 | 0.170713 | 946.1538 | 0.1101913
1072.46 | 0.170984 | 946.1538 | 0.1101913
1074.11 | 0.171282 | 946.1538 | 0.1101913
1075.51 | 0.171529 | 946.1538 | 0.1101913
1077.28 | 0.171851 | 946.1538 | 0.1101913
1079.15 | 0.172183 | 957.6923 | 0.1109954
1081.14 | 0.172537 | 957.6923 | 0.1109954
1082.59 | 0.172794 | 957.6923 | 0.1109954
1084.12 | 0.173059 | 957.6923 | 0.1109954
1085.51 | 0.173304 | 957.6923 | 0.1109954
1086.89 | 0.173556 | 957.6923 | 0.1109954
1088.56 | 0.173858 | 957.6923 | 0.1109954
1089.96 | 0.174123 | 969.2308 | 0.1118069
1091.63 | 0.174434 | 969.2308 | 0.1118069
1092.93 | 0.174675 | 969.2308 | 0.1118069
1094.42 | 0.174948 | 969.2308 | 0.1118069
1096.05 | 0.175246 | 969.2308 | 0.1118069
1097.44 | 0.175504 | 969.2308 | 0.1118069
1099.16 | 0.175832 | 969.2308 | 0.1118069
1100.87 | 0.176143 | 980.7692 | 0.1126263
1102.51 | 0.176447 | 980.7692 | 0.1126263
1104.21 | 0.176767 | 980.7692 | 0.1126263
1105.65 | 0.177035 | 980.7692 | 0.1126263
1107.23 | 0.177346 | 980.7692 | 0.1126263
1108.75 | 0.177627 | 980.7692 | 0.1126263
1110.13 | 0.177896 | 980.7692 | 0.1126263
1111.57 | 0.178171 | 980.7692 | 0.1126263
1112.77 | 0.178401 | 992.3077 | 0.1134542
1114.14 | 0.178656 | 992.3077 | 0.1134542
1115.56 | 0.178931 | 992.3077 | 0.1134542
1117.04 | 0.179218 | 992.3077 | 0.1134542
1118.86 | 0.179567 | 992.3077 | 0.1134542
1120.23 | 0.179831 | 992.3077 | 0.1134542
1121.6 | 0.180101 | 992.3077 | 0.1134542
1123.05 | 0.180382 | 1003.846 | 0.1142911
1124.43 | 0.180661 | 1003.846 | 0.1142911
1125.82 | 0.180926 | 1003.846 | 0.1142911
1127.25 | 0.181205 | 1003.846 | 0.1142911
1128.55 | 0.181471 | 1003.846 | 0.1142911
1130.12 | 0.181782 | 1003.846 | 0.1142911
1131.37 | 0.18203 | 1003.846 | 0.1142911
1133.23 | 0.182405 | 1015.385 | 0.1151378
1134.59 | 0.182677 | 1015.385 | 0.1151378
1135.6 | 0.182871 | 1015.385 | 0.1151378
1137.38 | 0.183233 | 1015.385 | 0.1151378
1138.73 | 0.183504 | 1015.385 | 0.1151378
1140.13 | 0.183791 | 1015.385 | 0.1151378
1141.44 | 0.184056 | 1015.385 | 0.1151378
1143.05 | 0.184386 | 1026.923 | 0.1159948
1144.67 | 0.184719 | 1026.923 | 0.1159948
1145.84 | 0.184949 | 1026.923 | 0.1159948
1147.38 | 0.185269 | 1026.923 | 0.1159948
1148.88 | 0.185574 | 1026.923 | 0.1159948
1150.21 | 0.185854 | 1026.923 | 0.1159948
1151.45 | 0.186111 | 1026.923 | 0.1159948
1153.05 | 0.186447 | 1026.923 | 0.1159948
1154.32 | 0.186709 | 1038.462 | 0.1168628
1155.85 | 0.187035 | 1038.462 | 0.1168628
1157 | 0.187278 | 1038.462 | 0.1168628
1158.54 | 0.187613 | 1038.462 | 0.1168628
1159.91 | 0.187901 | 1038.462 | 0.1168628
1161.16 | 0.188175 | 1038.462 | 0.1168628
1163.01 | 0.188546 | 1038.462 | 0.1168628
1164.24 | 0.188829 | 1050 | 0.1177426
1165.48 | 0.189098 | 1050 | 0.1177426
1166.78 | 0.189373 | 1050 | 0.1177426
1168.23 | 0.18969 | 1050 | 0.1177426
1169.57 | 0.189987 | 1050 | 0.1177426
1170.9 | 0.190271 | 1050 | 0.1177426
1172.17 | 0.190517 | 1050 | 0.1177426
1173.17 | 0.190732 | 1061.538 | 0.1186349
1174.62 | 0.191065 | 1061.538 | 0.1186349
1175.71 | 0.191297 | 1061.538 | 0.1186349
1177.08 | 0.19161 | 1061.538 | 0.1186349
1178.13 | 0.191849 | 1061.538 | 0.1186349
1179.54 | 0.19217 | 1061.538 | 0.1186349
1180.58 | 0.192415 | 1061.538 | 0.1186349
1182.03 | 0.192748 | 1073.077 | 0.1195407
1183.1 | 0.192985 | 1073.077 | 0.1195407
1184.37 | 0.193274 | 1073.077 | 0.1195407
1185.53 | 0.193539 | 1073.077 | 0.1195407
1186.87 | 0.193856 | 1073.077 | 0.1195407
1188.07 | 0.194131 | 1073.077 | 0.1195407
1189.29 | 0.194411 | 1073.077 | 0.1195407
1190.71 | 0.194743 | 1073.077 | 0.1195407
1191.89 | 0.195018 | 1084.615 | 0.1204606
1193.26 | 0.195336 | 1084.615 | 0.1204606
1194.53 | 0.195633 | 1084.615 | 0.1204606
1195.68 | 0.195914 | 1084.615 | 0.1204606
1196.93 | 0.196207 | 1084.615 | 0.1204606
1198.32 | 0.196536 | 1084.615 | 0.1204606
1199.37 | 0.196783 | 1084.615 | 0.1204606
1200.63 | 0.197095 | 1096.154 | 0.1213958
1202.1 | 0.197448 | 1096.154 | 0.1213958
1203.32 | 0.19774 | 1096.154 | 0.1213958
1204.49 | 0.198032 | 1096.154 | 0.1213958
1205.59 | 0.198293 | 1096.154 | 0.1213958
1206.71 | 0.198566 | 1096.154 | 0.1213958
1207.78 | 0.198827 | 1096.154 | 0.1213958
1208.84 | 0.199089 | 1107.692 | 0.1223472
1209.95 | 0.19937 | 1107.692 | 0.1223472
1211.03 | 0.199639 | 1107.692 | 0.1223472
1212.08 | 0.199913 | 1107.692 | 0.1223472
1213.12 | 0.200174 | 1107.692 | 0.1223472
1214.37 | 0.200482 | 1107.692 | 0.1223472
1215.38 | 0.200745 | 1107.692 | 0.1223472
1216.8 | 0.201097 | 1119.231 | 0.1233158
1218.1 | 0.201427 | 1119.231 | 0.1233158
1219.24 | 0.201711 | 1119.231 | 0.1233158
1220.24 | 0.201973 | 1119.231 | 0.1233158
1221.29 | 0.202245 | 1119.231 | 0.1233158
1222.44 | 0.202544 | 1119.231 | 0.1233158
1223.56 | 0.202836 | 1119.231 | 0.1233158
1224.75 | 0.203139 | 1119.231 | 0.1233158
1225.86 | 0.203431 | 1130.769 | 0.124303
1227.15 | 0.203767 | 1130.769 | 0.124303
1228.03 | 0.204003 | 1130.769 | 0.124303
1229.05 | 0.20427 | 1130.769 | 0.124303
1230.07 | 0.204532 | 1130.769 | 0.124303
1231.22 | 0.204841 | 1130.769 | 0.124303
1232.25 | 0.205119 | 1130.769 | 0.124303
1233.3 | 0.205409 | 1142.308 | 0.1253098
1234.51 | 0.20573 | 1142.308 | 0.1253098
1235.49 | 0.205995 | 1142.308 | 0.1253098
1236.61 | 0.2063 | 1142.308 | 0.1253098
1237.58 | 0.206559 | 1142.308 | 0.1253098
1238.69 | 0.206861 | 1142.308 | 0.1253098
1239.76 | 0.207161 | 1142.308 | 0.1253098
1240.86 | 0.207464 | 1153.846 | 0.1263376
1241.63 | 0.20768 | 1153.846 | 0.1263376
1242.92 | 0.208033 | 1153.846 | 0.1263376
1243.93 | 0.208319 | 1153.846 | 0.1263376
1245.03 | 0.208635 | 1153.846 | 0.1263376
1246.34 | 0.209001 | 1153.846 | 0.1263376
1247.4 | 0.20931 | 1153.846 | 0.1263376
1248.44 | 0.209607 | 1165.385 | 0.127388
1249.36 | 0.209877 | 1165.385 | 0.127388
1250.36 | 0.210166 | 1165.385 | 0.127388
1251.16 | 0.2104 | 1165.385 | 0.127388
1252.31 | 0.210725 | 1165.385 | 0.127388
1253.09 | 0.210954 | 1165.385 | 0.127388
1254.04 | 0.211233 | 1165.385 | 0.127388
1254.96 | 0.211502 | 1165.385 | 0.127388
1256.3 | 0.211892 | 1176.923 | 0.1284623
1257.26 | 0.21219 | 1176.923 | 0.1284623
1258.18 | 0.212462 | 1176.923 | 0.1284623
1259.2 | 0.212774 | 1176.923 | 0.1284623
1260.1 | 0.213038 | 1176.923 | 0.1284623
1261 | 0.213307 | 1176.923 | 0.1284623
1261.69 | 0.21352 | 1176.923 | 0.1284623
1262.7 | 0.213827 | 1188.462 | 0.1295621
1263.57 | 0.214092 | 1188.462 | 0.1295621
1264.57 | 0.214399 | 1188.462 | 0.1295621
1265.39 | 0.214653 | 1188.462 | 0.1295621
1266.29 | 0.214928 | 1188.462 | 0.1295621
1267.13 | 0.215196 | 1188.462 | 0.1295621
1268.03 | 0.215479 | 1188.462 | 0.1295621
1268.89 | 0.215742 | 1200 | 0.1306894
1269.71 | 0.216015 | 1200 | 0.1306894
1270.66 | 0.216304 | 1200 | 0.1306894
1271.31 | 0.216517 | 1200 | 0.1306894
1272.13 | 0.216779 | 1200 | 0.1306894
1272.88 | 0.217017 | 1200 | 0.1306894
1273.77 | 0.217309 | 1200 | 0.1306894
1274.5 | 0.217545 | 1211.538 | 0.1318458
1275.2 | 0.217776 | 1211.538 | 0.1318458
1276.04 | 0.218049 | 1211.538 | 0.1318458
1276.79 | 0.218289 | 1211.538 | 0.1318458
1277.84 | 0.218639 | 1211.538 | 0.1318458
1278.72 | 0.218931 | 1211.538 | 0.1318458
1279.64 | 0.21924 | 1211.538 | 0.1318458
1280.49 | 0.219527 | 1211.538 | 0.1318458
1281.31 | 0.219806 | 1223.077 | 0.1330337
1282.06 | 0.220059 | 1223.077 | 0.1330337
1282.89 | 0.220332 | 1223.077 | 0.1330337
1283.88 | 0.220673 | 1223.077 | 0.1330337
1284.71 | 0.220954 | 1223.077 | 0.1330337
1285.35 | 0.221175 | 1223.077 | 0.1330337
1286.2 | 0.221471 | 1223.077 | 0.1330337
1286.93 | 0.221731 | 1234.615 | 0.1342551
1287.61 | 0.221975 | 1234.615 | 0.1342551
1288.4 | 0.222241 | 1234.615 | 0.1342551
1289.1 | 0.222491 | 1234.615 | 0.1342551
1289.98 | 0.222808 | 1234.615 | 0.1342551
1290.6 | 0.223023 | 1234.615 | 0.1342551
1291.52 | 0.223347 | 1234.615 | 0.1342551
1292.15 | 0.223569 | 1246.154 | 0.1355129
1292.89 | 0.223842 | 1246.154 | 0.1355129
1293.62 | 0.224106 | 1246.154 | 0.1355129
1294.19 | 0.224314 | 1246.154 | 0.1355129
1294.82 | 0.224547 | 1246.154 | 0.1355129
1295.52 | 0.224803 | 1246.154 | 0.1355129
1296.31 | 0.225098 | 1246.154 | 0.1355129
1297.04 | 0.225367 | 1257.692 | 0.1368096
1297.84 | 0.225654 | 1257.692 | 0.1368096
1298.56 | 0.225928 | 1257.692 | 0.1368096
1299.21 | 0.226172 | 1257.692 | 0.1368096
1299.85 | 0.226415 | 1257.692 | 0.1368096
1300.48 | 0.226654 | 1257.692 | 0.1368096
1301.28 | 0.226957 | 1257.692 | 0.1368096
1302.03 | 0.227247 | 1257.692 | 0.1368096
1302.85 | 0.227561 | 1269.231 | 0.1381485
1303.52 | 0.227833 | 1269.231 | 0.1381485
1304.43 | 0.228177 | 1269.231 | 0.1381485
1305.13 | 0.228451 | 1269.231 | 0.1381485
1305.94 | 0.228772 | 1269.231 | 0.1381485
1306.65 | 0.229049 | 1269.231 | 0.1381485
1307.27 | 0.229295 | 1269.231 | 0.1381485
1307.97 | 0.229574 | 1280.769 | 0.1395331
1308.59 | 0.229822 | 1280.769 | 0.1395331
1309.41 | 0.23016 | 1280.769 | 0.1395331
1310.11 | 0.230445 | 1280.769 | 0.1395331
1310.84 | 0.230736 | 1280.769 | 0.1395331
1311.39 | 0.230965 | 1280.769 | 0.1395331
1312.11 | 0.231253 | 1280.769 | 0.1395331
1312.73 | 0.231508 | 1292.308 | 0.1409673
1313.39 | 0.231786 | 1292.308 | 0.1409673
1314.26 | 0.232155 | 1292.308 | 0.1409673
1314.83 | 0.232397 | 1292.308 | 0.1409673
1315.41 | 0.232639 | 1292.308 | 0.1409673
1315.91 | 0.232853 | 1292.308 | 0.1409673
1316.6 | 0.233145 | 1292.308 | 0.1409673
1317.18 | 0.233389 | 1303.846 | 0.1424556
1317.9 | 0.233698 | 1303.846 | 0.1424556
1318.52 | 0.233966 | 1303.846 | 0.1424556
1319.18 | 0.234259 | 1303.846 | 0.1424556
1319.83 | 0.234545 | 1303.846 | 0.1424556
1320.52 | 0.234848 | 1303.846 | 0.1424556
1321.2 | 0.235144 | 1303.846 | 0.1424556
1321.85 | 0.235437 | 1303.846 | 0.1424556
1322.52 | 0.235741 | 1315.385 | 0.1440028
1323.14 | 0.236017 | 1315.385 | 0.1440028
1323.74 | 0.236292 | 1315.385 | 0.1440028
1324.24 | 0.236521 | 1315.385 | 0.1440028
1324.76 | 0.236764 | 1315.385 | 0.1440028
1325.27 | 0.237001 | 1315.385 | 0.1440028
1325.92 | 0.237311 | 1315.385 | 0.1440028
1326.58 | 0.23762 | 1326.923 | 0.1456148
1327.13 | 0.237877 | 1326.923 | 0.1456148
1327.84 | 0.238217 | 1326.923 | 0.1456148
1328.48 | 0.23851 | 1326.923 | 0.1456148
1329.03 | 0.238775 | 1326.923 | 0.1456148
1329.49 | 0.239002 | 1326.923 | 0.1456148
1330.03 | 0.239252 | 1326.923 | 0.1456148
1330.6 | 0.239518 | 1338.462 | 0.1472976
1331.16 | 0.239789 | 1338.462 | 0.1472976
1331.73 | 0.240064 | 1338.462 | 0.1472976
1332.3 | 0.240349 | 1338.462 | 0.1472976
1332.83 | 0.240612 | 1338.462 | 0.1472976
1333.32 | 0.240853 | 1338.462 | 0.1472976
1333.9 | 0.241144 | 1338.462 | 0.1472976
1334.4 | 0.241403 | 1350 | 0.1490582
1334.93 | 0.24167 | 1350 | 0.1490582
1335.43 | 0.241924 | 1350 | 0.1490582
1335.87 | 0.242146 | 1350 | 0.1490582
1336.32 | 0.242373 | 1350 | 0.1490582
1336.87 | 0.242659 | 1350 | 0.1490582
1337.35 | 0.242912 | 1350 | 0.1490582
1337.89 | 0.243188 | 1350 | 0.1490582
1338.42 | 0.243464 | 1361.538 | 0.1509051
1338.89 | 0.24372 | 1361.538 | 0.1509051
1339.42 | 0.244013 | 1361.538 | 0.1509051
1339.96 | 0.2443 | 1361.538 | 0.1509051
1340.44 | 0.244564 | 1361.538 | 0.1509051
1340.94 | 0.244828 | 1361.538 | 0.1509051
1341.49 | 0.245126 | 1361.538 | 0.1509051
1341.98 | 0.245386 | 1373.077 | 0.1528473
1342.44 | 0.245652 | 1373.077 | 0.1528473
1343.01 | 0.245969 | 1373.077 | 0.1528473
1343.46 | 0.246219 | 1373.077 | 0.1528473
1343.94 | 0.246496 | 1373.077 | 0.1528473
1344.41 | 0.246754 | 1373.077 | 0.1528473
1344.86 | 0.247016 | 1373.077 | 0.1528473
1345.36 | 0.247309 | 1384.615 | 0.1548957
1345.88 | 0.247604 | 1384.615 | 0.1548957
1346.31 | 0.247859 | 1384.615 | 0.1548957
1346.75 | 0.248117 | 1384.615 | 0.1548957
1347.16 | 0.248363 | 1384.615 | 0.1548957
1347.63 | 0.248646 | 1384.615 | 0.1548957
1348.08 | 0.248918 | 1384.615 | 0.1548957
1348.53 | 0.249182 | 1396.154 | 0.1570632
1348.98 | 0.249453 | 1396.154 | 0.1570632
1349.38 | 0.249698 | 1396.154 | 0.1570632
1349.78 | 0.249948 | 1396.154 | 0.1570632
1350.23 | 0.25023 | 1396.154 | 0.1570632
1350.69 | 0.250513 | 1396.154 | 0.1570632
1351.19 | 0.250825 | 1396.154 | 0.1570632
1351.52 | 0.251038 | 1396.154 | 0.1570632
1351.85 | 0.25125 | 1407.692 | 0.1593653
1352.32 | 0.251544 | 1407.692 | 0.1593653
1352.75 | 0.251831 | 1407.692 | 0.1593653
1353.15 | 0.252086 | 1407.692 | 0.1593653
1353.56 | 0.252352 | 1407.692 | 0.1593653
1353.91 | 0.252586 | 1407.692 | 0.1593653
1354.24 | 0.252811 | 1407.692 | 0.1593653
1354.61 | 0.253046 | 1419.231 | 0.1618204
1354.99 | 0.25332 | 1419.231 | 0.1618204
1355.29 | 0.253511 | 1419.231 | 0.1618204
1355.62 | 0.253742 | 1419.231 | 0.1618204
1356.01 | 0.254 | 1419.231 | 0.1618204
1356.39 | 0.254264 | 1419.231 | 0.1618204
1356.76 | 0.254526 | 1419.231 | 0.1618204
1357.11 | 0.254769 | 1430.769 | 0.1644505
1357.44 | 0.255023 | 1430.769 | 0.1644505
1357.79 | 0.255273 | 1430.769 | 0.1644505
1358.16 | 0.255537 | 1430.769 | 0.1644505
1358.51 | 0.25579 | 1430.769 | 0.1644505
1358.83 | 0.25603 | 1430.769 | 0.1644505
1359.16 | 0.256271 | 1430.769 | 0.1644505
1359.55 | 0.256562 | 1442.308 | 0.1672812
1359.9 | 0.25682 | 1442.308 | 0.1672812
1360.2 | 0.257053 | 1442.308 | 0.1672812
1360.55 | 0.257324 | 1442.308 | 0.1672812
1360.88 | 0.257583 | 1442.308 | 0.1672812
1361.23 | 0.257859 | 1442.308 | 0.1672812
1361.55 | 0.258107 | 1442.308 | 0.1672812
1361.88 | 0.258363 | 1442.308 | 0.1672812
1362.16 | 0.258578 | 1453.846 | 0.1703444
1362.53 | 0.258865 | 1453.846 | 0.1703444
1362.9 | 0.259159 | 1453.846 | 0.1703444
1363.23 | 0.259423 | 1453.846 | 0.1703444
1363.57 | 0.259694 | 1453.846 | 0.1703444
1363.88 | 0.259948 | 1453.846 | 0.1703444
1364.23 | 0.260232 | 1453.846 | 0.1703444
1364.52 | 0.260468 | 1465.385 | 0.1736794
1364.83 | 0.260733 | 1465.385 | 0.1736794
1365.12 | 0.260985 | 1465.385 | 0.1736794
1365.47 | 0.261275 | 1465.385 | 0.1736794
1365.75 | 0.261517 | 1465.385 | 0.1736794
1366.07 | 0.261785 | 1465.385 | 0.1736794
1366.37 | 0.262047 | 1465.385 | 0.1736794
1366.72 | 0.262354 | 1476.923 | 0.1773444
1367.04 | 0.262643 | 1476.923 | 0.1773444
1367.34 | 0.262903 | 1476.923 | 0.1773444
1367.67 | 0.263204 | 1476.923 | 0.1773444
1367.97 | 0.26348 | 1476.923 | 0.1773444
1368.29 | 0.26376 | 1476.923 | 0.1773444
1368.51 | 0.263969 | 1476.923 | 0.1773444
1368.77 | 0.264213 | 1488.462 | 0.1814052
1369.04 | 0.264466 | 1488.462 | 0.1814052
1369.31 | 0.264726 | 1488.462 | 0.1814052
1369.57 | 0.264981 | 1488.462 | 0.1814052
1369.82 | 0.265216 | 1488.462 | 0.1814052
1370.07 | 0.265466 | 1488.462 | 0.1814052
1370.32 | 0.265718 | 1488.462 | 0.1814052
1370.61 | 0.266007 | 1488.462 | 0.1814052
1370.84 | 0.266243 | 1500 | 0.1859495
1371.09 | 0.266501 | 1500 | 0.1859495
1371.31 | 0.266728 | 1500 | 0.1859495
1371.56 | 0.266991 | 1500 | 0.1859495
1371.76 | 0.267208 | 1500 | 0.1859495
1371.99 | 0.267468 | 1500 | 0.1859495
1372.21 | 0.267705 | 1500 | 0.1859495
1372.43 | 0.26795 | 1511.538 | 0.1910978
1372.69 | 0.268244 | 1511.538 | 0.1910978
1372.86 | 0.268437 | 1511.538 | 0.1910978
1373.03 | 0.268629 | 1511.538 | 0.1910978
1373.18 | 0.268801 | 1511.538 | 0.1910978
1373.34 | 0.268996 | 1511.538 | 0.1910978
1373.49 | 0.269177 | 1511.538 | 0.1910978
1373.66 | 0.26938 | 1523.077 | 0.1970189
1373.81 | 0.269561 | 1523.077 | 0.1970189
1373.98 | 0.269772 | 1523.077 | 0.1970189
1374.14 | 0.269987 | 1523.077 | 0.1970189
1374.29 | 0.270188 | 1523.077 | 0.1970189
1374.46 | 0.27041 | 1523.077 | 0.1970189
1374.61 | 0.270612 | 1523.077 | 0.1970189
1374.78 | 0.27084 | 1534.615 | 0.2039892
1374.91 | 0.271015 | 1534.615 | 0.2039892
1375.08 | 0.271251 | 1534.615 | 0.2039892
1375.23 | 0.271478 | 1534.615 | 0.2039892
1375.4 | 0.271709 | 1534.615 | 0.2039892
1375.56 | 0.271961 | 1534.615 | 0.2039892
1375.71 | 0.272182 | 1534.615 | 0.2039892
1375.88 | 0.272436 | 1534.615 | 0.2039892
1376.03 | 0.27266 | 1546.154 | 0.212395
1376.2 | 0.272914 | 1546.154 | 0.212395
1376.33 | 0.273129 | 1546.154 | 0.212395
1376.5 | 0.273403 | 1546.154 | 0.212395
1376.65 | 0.273664 | 1546.154 | 0.212395
1376.8 | 0.273913 | 1546.154 | 0.212395
1376.95 | 0.274169 | 1546.154 | 0.212395
1377.11 | 0.27447 | 1557.692 | 0.222879
1377.28 | 0.274777 | 1557.692 | 0.222879
1377.43 | 0.275053 | 1557.692 | 0.222879
1377.6 | 0.275388 | 1557.692 | 0.222879
1377.75 | 0.275687 | 1557.692 | 0.222879
1377.9 | 0.275997 | 1557.692 | 0.222879
1378.05 | 0.276317 | 1557.692 | 0.222879
1378.22 | 0.276689 | 1569.231 | 0.2363676
1378.37 | 0.277035 | 1569.231 | 0.2363676
1378.53 | 0.277446 | 1569.231 | 0.2363676
1378.68 | 0.277836 | 1569.231 | 0.2363676
1378.85 | 0.278298 | 1569.231 | 0.2363676
1379.02 | 0.278799 | 1569.231 | 0.2363676
1379.17 | 0.279278 | 1569.231 | 0.2363676
1379.32 | 0.279809 | 1580.769 | 0.256146
1379.47 | 0.280377 | 1580.769 | 0.256146
1379.63 | 0.281079 | 1580.769 | 0.256146
1379.78 | 0.281806 | 1580.769 | 0.256146
1379.95 | 0.282761 | 1580.769 | 0.256146
1380.1 | 0.283831 | 1580.769 | 0.256146
1380.42 | 0.29267 | 1580.769 | 0.256146
0 | 0 | 0 | 0
0.2 | 0.000413 | 0 | 0
0.68 | 0.00054 | 0 | 0
2.04 | 0.000768 | 0 | 0
4.25 | 0.001055 | 0 | 0
7.66 | 0.001443 | 11.53846 | 0.003927061
11.95 | 0.001915 | 11.53846 | 0.003927061
14.72 | 0.002262 | 11.53846 | 0.003927061
18.44 | 0.002718 | 11.53846 | 0.003927061
22.09 | 0.003172 | 11.53846 | 0.003927061
25.48 | 0.003628 | 23.07692 | 0.007434969
28.86 | 0.00408 | 23.07692 | 0.007434969
32.63 | 0.004591 | 23.07692 | 0.007434969
35.77 | 0.00499 | 23.07692 | 0.007434969
39.06 | 0.005394 | 23.07692 | 0.007434969
42.38 | 0.005846 | 34.61538 | 0.01059624
47.1 | 0.00649 | 34.61538 | 0.01059624
50.05 | 0.006857 | 34.61538 | 0.01059624
53.27 | 0.007326 | 34.61538 | 0.01059624
56.58 | 0.00775 | 46.15385 | 0.01347024
59.56 | 0.008138 | 46.15385 | 0.01347024
63.13 | 0.008535 | 46.15385 | 0.01347024
66.55 | 0.008989 | 46.15385 | 0.01347024
69.89 | 0.009422 | 46.15385 | 0.01347024
74.16 | 0.009953 | 57.69231 | 0.01610015
77.93 | 0.010439 | 57.69231 | 0.01610015
82.07 | 0.010961 | 57.69231 | 0.01610015
85.32 | 0.011337 | 57.69231 | 0.01610015
88.86 | 0.011751 | 57.69231 | 0.01610015
92.31 | 0.012138 | 69.23077 | 0.01852073
96.1 | 0.012589 | 69.23077 | 0.01852073
99.95 | 0.013026 | 69.23077 | 0.01852073
103.56 | 0.01342 | 69.23077 | 0.01852073
106.79 | 0.013808 | 80.76923 | 0.02076011
110.95 | 0.014269 | 80.76923 | 0.02076011
114.05 | 0.014606 | 80.76923 | 0.02076011
117.96 | 0.015034 | 80.76923 | 0.02076011
121.06 | 0.015351 | 80.76923 | 0.02076011
123.96 | 0.015701 | 92.30769 | 0.02284131
126.97 | 0.016017 | 92.30769 | 0.02284131
130.54 | 0.016406 | 92.30769 | 0.02284131
133.86 | 0.016751 | 92.30769 | 0.02284131
137.36 | 0.017117 | 92.30769 | 0.02284131
141.43 | 0.017529 | 103.8462 | 0.02478509
145.58 | 0.017947 | 103.8462 | 0.02478509
147.97 | 0.018208 | 103.8462 | 0.02478509
150.89 | 0.018481 | 103.8462 | 0.02478509
154.78 | 0.018875 | 115.3846 | 0.02660794
157.78 | 0.019152 | 115.3846 | 0.02660794
160.9 | 0.019503 | 115.3846 | 0.02660794
164.89 | 0.019898 | 115.3846 | 0.02660794
168.21 | 0.020215 | 115.3846 | 0.02660794
171.06 | 0.02052 | 126.9231 | 0.02832334
173.26 | 0.020713 | 126.9231 | 0.02832334
176.67 | 0.021062 | 126.9231 | 0.02832334
180.24 | 0.021375 | 126.9231 | 0.02832334
182.82 | 0.021662 | 126.9231 | 0.02832334
185.69 | 0.021922 | 138.4615 | 0.02994329
188.96 | 0.022222 | 138.4615 | 0.02994329
192.28 | 0.022541 | 138.4615 | 0.02994329
195.99 | 0.022861 | 138.4615 | 0.02994329
199.21 | 0.023183 | 138.4615 | 0.02994329
202.41 | 0.023467 | 150 | 0.03147758
206.38 | 0.02386 | 150 | 0.03147758
210.19 | 0.024184 | 150 | 0.03147758
214.39 | 0.024565 | 150 | 0.03147758
218.08 | 0.024887 | 161.5385 | 0.03293463
221.76 | 0.025226 | 161.5385 | 0.03293463
225.45 | 0.02556 | 161.5385 | 0.03293463
228.64 | 0.025838 | 161.5385 | 0.03293463
231.27 | 0.026055 | 161.5385 | 0.03293463
235.1 | 0.026416 | 173.0769 | 0.03432176
237.68 | 0.026638 | 173.0769 | 0.03432176
241.75 | 0.026989 | 173.0769 | 0.03432176
245.36 | 0.027289 | 173.0769 | 0.03432176
250.29 | 0.027716 | 173.0769 | 0.03432176
253.3 | 0.027968 | 184.6154 | 0.03564534
256.75 | 0.028246 | 184.6154 | 0.03564534
260.94 | 0.028594 | 184.6154 | 0.03564534
264.84 | 0.028889 | 184.6154 | 0.03564534
267.95 | 0.029166 | 196.1538 | 0.03691095
271.52 | 0.029443 | 196.1538 | 0.03691095
274.57 | 0.029731 | 196.1538 | 0.03691095
278.57 | 0.030042 | 196.1538 | 0.03691095
282.76 | 0.030405 | 196.1538 | 0.03691095
286.5 | 0.030709 | 207.6923 | 0.03812351
289.74 | 0.030951 | 207.6923 | 0.03812351
293.49 | 0.031278 | 207.6923 | 0.03812351
297.63 | 0.031606 | 207.6923 | 0.03812351
301.4 | 0.031891 | 207.6923 | 0.03812351
304.67 | 0.032145 | 219.2308 | 0.03928733
307.92 | 0.032396 | 219.2308 | 0.03928733
311.29 | 0.032643 | 219.2308 | 0.03928733
314.93 | 0.032945 | 219.2308 | 0.03928733
318.88 | 0.033257 | 230.7692 | 0.04040627
322.17 | 0.033494 | 230.7692 | 0.04040627
326.02 | 0.033815 | 230.7692 | 0.04040627
329.58 | 0.034088 | 230.7692 | 0.04040627
332.71 | 0.034323 | 230.7692 | 0.04040627
335.93 | 0.03456 | 242.3077 | 0.04148374
339.77 | 0.034868 | 242.3077 | 0.04148374
343.81 | 0.035215 | 242.3077 | 0.04148374
347.46 | 0.035482 | 242.3077 | 0.04148374
350.22 | 0.035699 | 242.3077 | 0.04148374
353.89 | 0.035964 | 253.8462 | 0.04252283
356.87 | 0.036181 | 253.8462 | 0.04252283
360.18 | 0.036439 | 253.8462 | 0.04252283
364.16 | 0.036734 | 253.8462 | 0.04252283
367.35 | 0.036953 | 265.3846 | 0.04352629
370.57 | 0.037223 | 265.3846 | 0.04352629
375.23 | 0.03743 | 265.3846 | 0.04352629
378.63 | 0.037651 | 265.3846 | 0.04352629
381.85 | 0.037907 | 265.3846 | 0.04352629
385.85 | 0.038212 | 276.9231 | 0.0444966
388.77 | 0.038427 | 276.9231 | 0.0444966
393.38 | 0.03877 | 276.9231 | 0.0444966
396.66 | 0.039 | 276.9231 | 0.0444966
400.15 | 0.039249 | 276.9231 | 0.0444966
403.02 | 0.039445 | 288.4615 | 0.04543599
406.47 | 0.03968 | 288.4615 | 0.04543599
409.86 | 0.039928 | 288.4615 | 0.04543599
413.98 | 0.040246 | 288.4615 | 0.04543599
417.57 | 0.040488 | 288.4615 | 0.04543599
422.26 | 0.040812 | 300 | 0.04634654
426.75 | 0.041099 | 300 | 0.04634654
430.72 | 0.0414 | 300 | 0.04634654
434.49 | 0.041685 | 300 | 0.04634654
437.42 | 0.041853 | 311.5385 | 0.04723013
440.88 | 0.042104 | 311.5385 | 0.04723013
443.8 | 0.042288 | 311.5385 | 0.04723013
446.62 | 0.042523 | 311.5385 | 0.04723013
450.19 | 0.042771 | 311.5385 | 0.04723013
452.69 | 0.042913 | 323.0769 | 0.04808843
455.71 | 0.043124 | 323.0769 | 0.04808843
459.4 | 0.043405 | 323.0769 | 0.04808843
462.22 | 0.0436 | 323.0769 | 0.04808843
466.15 | 0.043873 | 323.0769 | 0.04808843
469.69 | 0.044089 | 334.6154 | 0.04892302
472.79 | 0.044308 | 334.6154 | 0.04892302
476.48 | 0.044571 | 334.6154 | 0.04892302
479.57 | 0.044771 | 334.6154 | 0.04892302
483.3 | 0.045038 | 346.1538 | 0.0497353
487.18 | 0.045258 | 346.1538 | 0.0497353
491.21 | 0.045556 | 346.1538 | 0.0497353
495.23 | 0.045822 | 346.1538 | 0.0497353
498.44 | 0.046017 | 346.1538 | 0.0497353
501.31 | 0.046212 | 357.6923 | 0.05052661
505.83 | 0.046517 | 357.6923 | 0.05052661
508.66 | 0.046716 | 357.6923 | 0.05052661
512.82 | 0.046971 | 357.6923 | 0.05052661
516.59 | 0.047238 | 357.6923 | 0.05052661
519.54 | 0.047431 | 369.2308 | 0.05129813
524 | 0.04771 | 369.2308 | 0.05129813
527.85 | 0.047954 | 369.2308 | 0.05129813
532.04 | 0.048262 | 369.2308 | 0.05129813
535.43 | 0.04845 | 380.7692 | 0.05205098
538.43 | 0.048651 | 380.7692 | 0.05205098
541.4 | 0.04885 | 380.7692 | 0.05205098
544.9 | 0.049065 | 380.7692 | 0.05205098
548.14 | 0.049289 | 380.7692 | 0.05205098
552.11 | 0.049538 | 392.3077 | 0.05278618
555.66 | 0.049784 | 392.3077 | 0.05278618
559.37 | 0.050007 | 392.3077 | 0.05278618
564.22 | 0.050323 | 392.3077 | 0.05278618
566.93 | 0.050486 | 392.3077 | 0.05278618
569.7 | 0.050621 | 403.8462 | 0.05350468
573.07 | 0.050866 | 403.8462 | 0.05350468
576.12 | 0.051057 | 403.8462 | 0.05350468
579.46 | 0.051267 | 403.8462 | 0.05350468
583.73 | 0.051557 | 403.8462 | 0.05350468
587.38 | 0.051798 | 415.3846 | 0.05420736
590.75 | 0.051995 | 415.3846 | 0.05420736
593.29 | 0.052112 | 415.3846 | 0.05420736
598.26 | 0.052447 | 415.3846 | 0.05420736
601.6 | 0.052669 | 426.9231 | 0.05489505
605.83 | 0.052923 | 426.9231 | 0.05489505
608.7 | 0.05312 | 426.9231 | 0.05489505
612.12 | 0.053334 | 426.9231 | 0.05489505
615.24 | 0.053514 | 426.9231 | 0.05489505
618.98 | 0.053728 | 438.4615 | 0.05556851
621.85 | 0.053938 | 438.4615 | 0.05556851
625.22 | 0.054161 | 438.4615 | 0.05556851
629.01 | 0.054397 | 438.4615 | 0.05556851
632.78 | 0.054622 | 438.4615 | 0.05556851
636.38 | 0.054813 | 450 | 0.05622845
639.47 | 0.055031 | 450 | 0.05622845
643.02 | 0.055252 | 450 | 0.05622845
646.83 | 0.055477 | 450 | 0.05622845
650.88 | 0.055705 | 461.5385 | 0.05687554
654.37 | 0.05594 | 461.5385 | 0.05687554
657.84 | 0.056158 | 461.5385 | 0.05687554
661.74 | 0.056389 | 461.5385 | 0.05687554
665.21 | 0.056565 | 461.5385 | 0.05687554
668.67 | 0.056797 | 473.0769 | 0.05751041
672.59 | 0.057028 | 473.0769 | 0.05751041
676.22 | 0.057258 | 473.0769 | 0.05751041
680.59 | 0.057522 | 473.0769 | 0.05751041
683.3 | 0.057685 | 473.0769 | 0.05751041
686.97 | 0.05791 | 484.6154 | 0.05813364
690.77 | 0.058111 | 484.6154 | 0.05813364
693.41 | 0.058259 | 484.6154 | 0.05813364
696.18 | 0.058432 | 484.6154 | 0.05813364
699.83 | 0.05865 | 496.1538 | 0.05874578
702.92 | 0.058814 | 496.1538 | 0.05874578
705.74 | 0.058986 | 496.1538 | 0.05874578
708.44 | 0.059146 | 496.1538 | 0.05874578
711.44 | 0.059296 | 496.1538 | 0.05874578
714.56 | 0.059496 | 507.6923 | 0.05934735
718.25 | 0.059714 | 507.6923 | 0.05934735
723.14 | 0.059983 | 507.6923 | 0.05934735
726.76 | 0.060238 | 507.6923 | 0.05934735
731.55 | 0.060526 | 507.6923 | 0.05934735
735.74 | 0.060762 | 519.2308 | 0.05993885
739.82 | 0.060967 | 519.2308 | 0.05993885
742.69 | 0.061119 | 519.2308 | 0.05993885
745 | 0.061294 | 519.2308 | 0.05993885
749.05 | 0.061546 | 530.7692 | 0.06052073
751.25 | 0.061676 | 530.7692 | 0.06052073
754.37 | 0.061874 | 530.7692 | 0.06052073
757.81 | 0.06205 | 530.7692 | 0.06052073
762.1 | 0.062305 | 530.7692 | 0.06052073
766 | 0.062536 | 542.3077 | 0.06109342
769.04 | 0.062706 | 542.3077 | 0.06109342
772.31 | 0.062878 | 542.3077 | 0.06109342
774.48 | 0.063056 | 542.3077 | 0.06109342
778.1 | 0.063236 | 542.3077 | 0.06109342
781.08 | 0.063435 | 553.8462 | 0.06165733
784.17 | 0.063598 | 553.8462 | 0.06165733
786.71 | 0.063745 | 553.8462 | 0.06165733
790.33 | 0.063952 | 553.8462 | 0.06165733
794.16 | 0.06417 | 553.8462 | 0.06165733
796.95 | 0.06434 | 565.3846 | 0.06221287
799.45 | 0.06447 | 565.3846 | 0.06221287
803.76 | 0.06473 | 565.3846 | 0.06221287
806.09 | 0.064848 | 565.3846 | 0.06221287
809.38 | 0.065009 | 576.9231 | 0.06276038
811.76 | 0.06518 | 576.9231 | 0.06276038
814.98 | 0.065327 | 576.9231 | 0.06276038
818.66 | 0.065556 | 576.9231 | 0.06276038
821.07 | 0.065719 | 576.9231 | 0.06276038
824.81 | 0.065944 | 588.4615 | 0.06330024
827.6 | 0.066085 | 588.4615 | 0.06330024
830.02 | 0.066235 | 588.4615 | 0.06330024
833.95 | 0.066438 | 588.4615 | 0.06330024
837.59 | 0.066662 | 588.4615 | 0.06330024
839.89 | 0.066802 | 600 | 0.06383275
843.56 | 0.067018 | 600 | 0.06383275
846.77 | 0.067195 | 600 | 0.06383275
850.32 | 0.067413 | 600 | 0.06383275
854.13 | 0.067599 | 611.5385 | 0.06435825
857.61 | 0.06781 | 611.5385 | 0.06435825
859.75 | 0.067939 | 611.5385 | 0.06435825
862.08 | 0.068065 | 611.5385 | 0.06435825
865.65 | 0.068263 | 611.5385 | 0.06435825
869.41 | 0.068492 | 623.0769 | 0.06487703
871.71 | 0.068627 | 623.0769 | 0.06487703
874.36 | 0.068744 | 623.0769 | 0.06487703
876.77 | 0.068887 | 623.0769 | 0.06487703
879.39 | 0.069047 | 623.0769 | 0.06487703
883.11 | 0.06925 | 634.6154 | 0.06538938
886.53 | 0.069433 | 634.6154 | 0.06538938
889.1 | 0.069558 | 634.6154 | 0.06538938
892.23 | 0.069745 | 634.6154 | 0.06538938
895.69 | 0.069944 | 646.1538 | 0.06589557
900.27 | 0.0702 | 646.1538 | 0.06589557
902.91 | 0.070377 | 646.1538 | 0.06589557
905.25 | 0.07047 | 646.1538 | 0.06589557
907.05 | 0.070606 | 646.1538 | 0.06589557
909.67 | 0.070749 | 657.6923 | 0.06639586
914.11 | 0.071002 | 657.6923 | 0.06639586
917.64 | 0.071188 | 657.6923 | 0.06639586
920.48 | 0.07137 | 657.6923 | 0.06639586
924.3 | 0.071585 | 657.6923 | 0.06639586
927.4 | 0.071745 | 669.2308 | 0.06689051
930.52 | 0.071924 | 669.2308 | 0.06689051
935.19 | 0.072181 | 669.2308 | 0.06689051
938.15 | 0.072359 | 669.2308 | 0.06689051
942.4 | 0.072598 | 680.7692 | 0.06737973
945.41 | 0.072759 | 680.7692 | 0.06737973
948.31 | 0.072924 | 680.7692 | 0.06737973
951.34 | 0.073074 | 680.7692 | 0.06737973
954.43 | 0.073242 | 680.7692 | 0.06737973
958.05 | 0.073455 | 692.3077 | 0.06786377
961.56 | 0.073647 | 692.3077 | 0.06786377
963.76 | 0.07379 | 692.3077 | 0.06786377
967.38 | 0.073993 | 692.3077 | 0.06786377
970.9 | 0.074159 | 692.3077 | 0.06786377
974.07 | 0.074344 | 703.8462 | 0.06834283
976.62 | 0.074512 | 703.8462 | 0.06834283
978.99 | 0.074635 | 703.8462 | 0.06834283
981.99 | 0.074798 | 703.8462 | 0.06834283
985.48 | 0.074992 | 703.8462 | 0.06834283
987.72 | 0.07511 | 715.3846 | 0.06881711
991.29 | 0.075317 | 715.3846 | 0.06881711
994.97 | 0.075516 | 715.3846 | 0.06881711
997.64 | 0.075654 | 715.3846 | 0.06881711
1000.23 | 0.075783 | 726.9231 | 0.06928682
1003.18 | 0.07597 | 726.9231 | 0.06928682
1007.7 | 0.076212 | 726.9231 | 0.06928682
1010.82 | 0.076396 | 726.9231 | 0.06928682
1013.29 | 0.076522 | 726.9231 | 0.06928682
1017.41 | 0.076762 | 738.4615 | 0.06975215
1019.95 | 0.076904 | 738.4615 | 0.06975215
1023.74 | 0.077107 | 738.4615 | 0.06975215
1027.17 | 0.077276 | 738.4615 | 0.06975215
1030.63 | 0.077491 | 738.4615 | 0.06975215
1034.82 | 0.077696 | 750 | 0.07021327
1037.9 | 0.077872 | 750 | 0.07021327
1041.47 | 0.078059 | 750 | 0.07021327
1045.41 | 0.078302 | 750 | 0.07021327
1048.98 | 0.078472 | 761.5385 | 0.07067037
1053.39 | 0.078751 | 761.5385 | 0.07067037
1056.3 | 0.078916 | 761.5385 | 0.07067037
1059.73 | 0.079113 | 761.5385 | 0.07067037
1063.41 | 0.079311 | 761.5385 | 0.07067037
1066.3 | 0.079466 | 773.0769 | 0.07112361
1070.57 | 0.079692 | 773.0769 | 0.07112361
1073.54 | 0.079843 | 773.0769 | 0.07112361
1077.21 | 0.080039 | 773.0769 | 0.07112361
1080.51 | 0.080234 | 773.0769 | 0.07112361
1084.33 | 0.080462 | 784.6154 | 0.07157316
1087.99 | 0.080626 | 784.6154 | 0.07157316
1091.83 | 0.080845 | 784.6154 | 0.07157316
1095.28 | 0.08104 | 784.6154 | 0.07157316
1098.8 | 0.081205 | 796.1538 | 0.07201916
1101.7 | 0.081386 | 796.1538 | 0.07201916
1105.12 | 0.081573 | 796.1538 | 0.07201916
1108.08 | 0.081736 | 796.1538 | 0.07201916
1111.48 | 0.08193 | 796.1538 | 0.07201916
1113.75 | 0.082052 | 807.6923 | 0.07246179
1117.52 | 0.08225 | 807.6923 | 0.07246179
1121.32 | 0.082461 | 807.6923 | 0.07246179
1124.29 | 0.082621 | 807.6923 | 0.07246179
1127.45 | 0.082799 | 807.6923 | 0.07246179
1130.33 | 0.082954 | 819.2308 | 0.07290118
1134.05 | 0.083177 | 819.2308 | 0.07290118
1136.97 | 0.083335 | 819.2308 | 0.07290118
1140.96 | 0.083531 | 819.2308 | 0.07290118
1144.31 | 0.083695 | 819.2308 | 0.07290118
1146.98 | 0.083826 | 830.7692 | 0.07333747
1150.3 | 0.08404 | 830.7692 | 0.07333747
1153.17 | 0.084205 | 830.7692 | 0.07333747
1156.69 | 0.084408 | 830.7692 | 0.07333747
1160.25 | 0.0846 | 842.3077 | 0.07377081
1163.28 | 0.084751 | 842.3077 | 0.07377081
1168.72 | 0.085085 | 842.3077 | 0.07377081
1171.76 | 0.085237 | 842.3077 | 0.07377081
1173.68 | 0.085325 | 842.3077 | 0.07377081
1177.26 | 0.085536 | 853.8462 | 0.07420132
1180.22 | 0.085692 | 853.8462 | 0.07420132
1184.09 | 0.085899 | 853.8462 | 0.07420132
1186.96 | 0.086061 | 853.8462 | 0.07420132
1191.28 | 0.086263 | 853.8462 | 0.07420132
1194.2 | 0.086453 | 865.3846 | 0.07462914
1196.53 | 0.086547 | 865.3846 | 0.07462914
1199.8 | 0.086765 | 865.3846 | 0.07462914
1202.99 | 0.086931 | 865.3846 | 0.07462914
1207.13 | 0.087161 | 876.9231 | 0.0750544
1210.92 | 0.087345 | 876.9231 | 0.0750544
1214.35 | 0.087531 | 876.9231 | 0.0750544
1216.72 | 0.087684 | 876.9231 | 0.0750544
1219.39 | 0.087815 | 876.9231 | 0.0750544
1221.59 | 0.087907 | 888.4615 | 0.07547722
1225 | 0.088105 | 888.4615 | 0.07547722
1227.5 | 0.088281 | 888.4615 | 0.07547722
1230.65 | 0.088445 | 888.4615 | 0.07547722
1234.71 | 0.088668 | 888.4615 | 0.07547722
1238.25 | 0.088866 | 900 | 0.07589771
1241.23 | 0.089003 | 900 | 0.07589771
1243.92 | 0.089125 | 900 | 0.07589771
1246.19 | 0.089284 | 900 | 0.07589771
1248.96 | 0.089415 | 911.5385 | 0.076316
1252.06 | 0.089605 | 911.5385 | 0.076316
1254.88 | 0.08974 | 911.5385 | 0.076316
1257.43 | 0.089919 | 911.5385 | 0.076316
1260.33 | 0.090058 | 911.5385 | 0.076316
1263.69 | 0.090224 | 923.0769 | 0.07673219
1266.27 | 0.090398 | 923.0769 | 0.07673219
1269.78 | 0.090588 | 923.0769 | 0.07673219
1274.93 | 0.090857 | 923.0769 | 0.07673219
1278.25 | 0.091028 | 923.0769 | 0.07673219
1281.99 | 0.091256 | 934.6154 | 0.07714641
1285.43 | 0.091438 | 934.6154 | 0.07714641
1287.75 | 0.091539 | 934.6154 | 0.07714641
1292.42 | 0.091776 | 934.6154 | 0.07714641
1296.06 | 0.09199 | 946.1538 | 0.07755875
1298.99 | 0.092183 | 946.1538 | 0.07755875
1302.18 | 0.092346 | 946.1538 | 0.07755875
1306.12 | 0.092576 | 946.1538 | 0.07755875
1309.19 | 0.09274 | 946.1538 | 0.07755875
1313.31 | 0.092958 | 957.6923 | 0.07796933
1315.29 | 0.093061 | 957.6923 | 0.07796933
1319.16 | 0.093272 | 957.6923 | 0.07796933
1321.45 | 0.093395 | 957.6923 | 0.07796933
1324.39 | 0.093561 | 957.6923 | 0.07796933
1327.61 | 0.093737 | 969.2308 | 0.07837824
1330.74 | 0.093876 | 969.2308 | 0.07837824
1334.35 | 0.094089 | 969.2308 | 0.07837824
1337.08 | 0.094217 | 969.2308 | 0.07837824
1339.95 | 0.094372 | 969.2308 | 0.07837824
1343.27 | 0.094588 | 980.7692 | 0.07878559
1346.32 | 0.094753 | 980.7692 | 0.07878559
1349.9 | 0.094931 | 980.7692 | 0.07878559
1353.02 | 0.095119 | 980.7692 | 0.07878559
1356.22 | 0.095287 | 992.3077 | 0.07919148
1360.54 | 0.095519 | 992.3077 | 0.07919148
1364.48 | 0.09571 | 992.3077 | 0.07919148
1367.05 | 0.095891 | 992.3077 | 0.07919148
1370.22 | 0.096052 | 992.3077 | 0.07919148
1374.44 | 0.096272 | 1003.846 | 0.07959602
1377.46 | 0.09646 | 1003.846 | 0.07959602
1380.66 | 0.096635 | 1003.846 | 0.07959602
1383.41 | 0.096796 | 1003.846 | 0.07959602
1387 | 0.096983 | 1003.846 | 0.07959602
1389.07 | 0.097086 | 1015.385 | 0.07999928
1391.96 | 0.097254 | 1015.385 | 0.07999928
1395.84 | 0.097447 | 1015.385 | 0.07999928
1398.4 | 0.097604 | 1015.385 | 0.07999928
1402.37 | 0.097842 | 1026.923 | 0.08040137
1405.79 | 0.098001 | 1026.923 | 0.08040137
1409.51 | 0.098218 | 1026.923 | 0.08040137
1412.41 | 0.098378 | 1026.923 | 0.08040137
1415.51 | 0.098546 | 1026.923 | 0.08040137
1419.32 | 0.098738 | 1038.462 | 0.08080239
1423.07 | 0.098949 | 1038.462 | 0.08080239
1426.24 | 0.099122 | 1038.462 | 0.08080239
1429.29 | 0.099274 | 1038.462 | 0.08080239
1432.61 | 0.099473 | 1038.462 | 0.08080239
1435.4 | 0.099611 | 1050 | 0.08120242
1438.85 | 0.099812 | 1050 | 0.08120242
1442.12 | 0.099999 | 1050 | 0.08120242
1445.86 | 0.100194 | 1050 | 0.08120242
1449.78 | 0.100396 | 1061.538 | 0.08160156
1452.94 | 0.100585 | 1061.538 | 0.08160156
1456.52 | 0.100793 | 1061.538 | 0.08160156
1458.88 | 0.100903 | 1061.538 | 0.08160156
1461.4 | 0.101052 | 1061.538 | 0.08160156
1464.38 | 0.101199 | 1073.077 | 0.0819999
1466.98 | 0.101337 | 1073.077 | 0.0819999
1470.1 | 0.101518 | 1073.077 | 0.0819999
1473.39 | 0.101715 | 1073.077 | 0.0819999
1476.84 | 0.101896 | 1073.077 | 0.0819999
1480.15 | 0.10206 | 1084.615 | 0.08239752
1483.1 | 0.102237 | 1084.615 | 0.08239752
1486.64 | 0.102434 | 1084.615 | 0.08239752
1489.17 | 0.102575 | 1084.615 | 0.08239752
1492.61 | 0.102767 | 1084.615 | 0.08239752
1495.65 | 0.102934 | 1096.154 | 0.08279451
1498.4 | 0.10309 | 1096.154 | 0.08279451
1501.77 | 0.103259 | 1096.154 | 0.08279451
1505.02 | 0.103459 | 1096.154 | 0.08279451
1507.64 | 0.103606 | 1107.692 | 0.08319097
1510.36 | 0.103762 | 1107.692 | 0.08319097
1512.75 | 0.103891 | 1107.692 | 0.08319097
1516.12 | 0.104085 | 1107.692 | 0.08319097
1519.52 | 0.104274 | 1107.692 | 0.08319097
1523.41 | 0.10449 | 1119.231 | 0.08358697
1527.58 | 0.104722 | 1119.231 | 0.08358697
1531.49 | 0.104937 | 1119.231 | 0.08358697
1535.62 | 0.105168 | 1119.231 | 0.08358697
1540.28 | 0.105432 | 1119.231 | 0.08358697
1544.06 | 0.105636 | 1130.769 | 0.08398261
1547.52 | 0.105836 | 1130.769 | 0.08398261
1550.57 | 0.106013 | 1130.769 | 0.08398261
1554.23 | 0.106193 | 1130.769 | 0.08398261
1557.78 | 0.106388 | 1142.308 | 0.08437796
1561.08 | 0.106571 | 1142.308 | 0.08437796
1564.14 | 0.106751 | 1142.308 | 0.08437796
1568.11 | 0.106979 | 1142.308 | 0.08437796
1571.99 | 0.107193 | 1142.308 | 0.08437796
1576.28 | 0.107433 | 1153.846 | 0.08477313
1579.82 | 0.107618 | 1153.846 | 0.08477313
1582.47 | 0.107775 | 1153.846 | 0.08477313
1586.33 | 0.108001 | 1153.846 | 0.08477313
1589.88 | 0.108194 | 1153.846 | 0.08477313
1592.9 | 0.108374 | 1165.385 | 0.08516818
1596.67 | 0.108556 | 1165.385 | 0.08516818
1600.64 | 0.108789 | 1165.385 | 0.08516818
1603.96 | 0.108971 | 1165.385 | 0.08516818
1607.35 | 0.109173 | 1176.923 | 0.0855632
1610.32 | 0.109332 | 1176.923 | 0.0855632
1615.49 | 0.109641 | 1176.923 | 0.0855632
1618.58 | 0.109821 | 1176.923 | 0.0855632
1621.38 | 0.109979 | 1176.923 | 0.0855632
1624.48 | 0.110142 | 1188.462 | 0.08595829
1629.07 | 0.110418 | 1188.462 | 0.08595829
1632.97 | 0.110639 | 1188.462 | 0.08595829
1636.53 | 0.110851 | 1188.462 | 0.08595829
1640.9 | 0.111104 | 1188.462 | 0.08595829
1644.7 | 0.111328 | 1200 | 0.08635352
1648.62 | 0.111538 | 1200 | 0.08635352
1652.16 | 0.111736 | 1200 | 0.08635352
1655.65 | 0.111931 | 1200 | 0.08635352
1658.6 | 0.112112 | 1211.538 | 0.08674898
1662.36 | 0.112327 | 1211.538 | 0.08674898
1665.51 | 0.112504 | 1211.538 | 0.08674898
1669.61 | 0.112737 | 1211.538 | 0.08674898
1672.92 | 0.112933 | 1211.538 | 0.08674898
1675.84 | 0.113074 | 1223.077 | 0.08714475
1679.96 | 0.113329 | 1223.077 | 0.08714475
1682.58 | 0.113484 | 1223.077 | 0.08714475
1686.36 | 0.113705 | 1223.077 | 0.08714475
1690.23 | 0.113917 | 1223.077 | 0.08714475
1692.99 | 0.114084 | 1234.615 | 0.08754093
1696.54 | 0.114292 | 1234.615 | 0.08754093
1699.24 | 0.114449 | 1234.615 | 0.08754093
1702.51 | 0.114642 | 1234.615 | 0.08754093
1706.03 | 0.114851 | 1234.615 | 0.08754093
1709.57 | 0.115025 | 1246.154 | 0.08793759
1712.46 | 0.115218 | 1246.154 | 0.08793759
1715.61 | 0.115406 | 1246.154 | 0.08793759
1718.46 | 0.115561 | 1246.154 | 0.08793759
1721.42 | 0.11573 | 1257.692 | 0.08833482
1723.67 | 0.115862 | 1257.692 | 0.08833482
1727.44 | 0.116089 | 1257.692 | 0.08833482
1730.61 | 0.116277 | 1257.692 | 0.08833482
1734.8 | 0.116526 | 1257.692 | 0.08833482
1738 | 0.116715 | 1269.231 | 0.0887327
1741.05 | 0.11689 | 1269.231 | 0.0887327
1744.09 | 0.117036 | 1269.231 | 0.0887327
1747.79 | 0.117251 | 1269.231 | 0.0887327
1750.76 | 0.117436 | 1269.231 | 0.0887327
1753.47 | 0.117605 | 1280.769 | 0.08913134
1757.6 | 0.117878 | 1280.769 | 0.08913134
1761.11 | 0.118091 | 1280.769 | 0.08913134
1764.5 | 0.118286 | 1280.769 | 0.08913134
1767.82 | 0.118482 | 1292.308 | 0.08953081
1771.12 | 0.118658 | 1292.308 | 0.08953081
1774.06 | 0.118825 | 1292.308 | 0.08953081
1776.39 | 0.118993 | 1292.308 | 0.08953081
1779.39 | 0.119157 | 1292.308 | 0.08953081
1782.7 | 0.119363 | 1303.846 | 0.0899312
1784.93 | 0.119494 | 1303.846 | 0.0899312
1788.37 | 0.119696 | 1303.846 | 0.0899312
1791.84 | 0.119905 | 1303.846 | 0.0899312
1794.89 | 0.12008 | 1303.846 | 0.0899312
1796.63 | 0.120197 | 1315.385 | 0.0903326
1799.83 | 0.120389 | 1315.385 | 0.0903326
1803.35 | 0.120588 | 1315.385 | 0.0903326
1806.17 | 0.120756 | 1315.385 | 0.0903326
1808.84 | 0.120917 | 1326.923 | 0.09073511
1812.45 | 0.121133 | 1326.923 | 0.09073511
1815.27 | 0.121305 | 1326.923 | 0.09073511
1819.19 | 0.121516 | 1326.923 | 0.09073511
1823.01 | 0.121778 | 1326.923 | 0.09073511
1826.46 | 0.121992 | 1338.462 | 0.09113881
1830.26 | 0.122221 | 1338.462 | 0.09113881
1832.72 | 0.12237 | 1338.462 | 0.09113881
1836.1 | 0.122574 | 1338.462 | 0.09113881
1838.91 | 0.122804 | 1338.462 | 0.09113881
1842.26 | 0.123122 | 1350 | 0.0915438
1846.55 | 0.123448 | 1350 | 0.0915438
1848.99 | 0.123608 | 1350 | 0.0915438
1851.96 | 0.123783 | 1350 | 0.0915438
1854.31 | 0.123952 | 1361.538 | 0.09195018
1855.88 | 0.124074 | 1361.538 | 0.09195018
1857.91 | 0.124172 | 1361.538 | 0.09195018
1860.02 | 0.124391 | 1361.538 | 0.09195018
1863.33 | 0.124612 | 1361.538 | 0.09195018
1866.58 | 0.124824 | 1373.077 | 0.09235805
1870.5 | 0.125059 | 1373.077 | 0.09235805
1873.45 | 0.125242 | 1373.077 | 0.09235805
1876.71 | 0.125446 | 1373.077 | 0.09235805
1879.85 | 0.125639 | 1373.077 | 0.09235805
1883.25 | 0.125841 | 1384.615 | 0.09276749
1886.72 | 0.126073 | 1384.615 | 0.09276749
1889.52 | 0.126243 | 1384.615 | 0.09276749
1892.46 | 0.126448 | 1384.615 | 0.09276749
1895.6 | 0.126641 | 1384.615 | 0.09276749
1900 | 0.126928 | 1396.154 | 0.09317861
1904.34 | 0.127195 | 1396.154 | 0.09317861
1907.03 | 0.127358 | 1396.154 | 0.09317861
1908.79 | 0.127487 | 1396.154 | 0.09317861
1911.78 | 0.127688 | 1407.692 | 0.09359151
1914.28 | 0.127839 | 1407.692 | 0.09359151
1918.54 | 0.128133 | 1407.692 | 0.09359151
1921.78 | 0.128333 | 1407.692 | 0.09359151
1923.98 | 0.128462 | 1407.692 | 0.09359151
1926.96 | 0.128668 | 1419.231 | 0.09400631
1929.63 | 0.128822 | 1419.231 | 0.09400631
1932.77 | 0.129049 | 1419.231 | 0.09400631
1935.64 | 0.129237 | 1419.231 | 0.09400631
1938.59 | 0.129437 | 1419.231 | 0.09400631
1942.62 | 0.129699 | 1430.769 | 0.09442309
1946.14 | 0.12993 | 1430.769 | 0.09442309
1949.64 | 0.130154 | 1430.769 | 0.09442309
1952.66 | 0.13034 | 1430.769 | 0.09442309
1955.46 | 0.130523 | 1442.308 | 0.09484198
1958.32 | 0.130689 | 1442.308 | 0.09484198
1961.59 | 0.130926 | 1442.308 | 0.09484198
1966.02 | 0.131223 | 1442.308 | 0.09484198
1968.76 | 0.131395 | 1442.308 | 0.09484198
1971.63 | 0.13158 | 1453.846 | 0.09526308
1973.92 | 0.13172 | 1453.846 | 0.09526308
1977.04 | 0.131923 | 1453.846 | 0.09526308
1980.16 | 0.132144 | 1453.846 | 0.09526308
1983.69 | 0.132376 | 1453.846 | 0.09526308
1987.75 | 0.132645 | 1465.385 | 0.09568651
1991.82 | 0.132909 | 1465.385 | 0.09568651
1995.19 | 0.133135 | 1465.385 | 0.09568651
1998.66 | 0.133377 | 1465.385 | 0.09568651
2002.27 | 0.133606 | 1476.923 | 0.09611239
2003.78 | 0.13371 | 1476.923 | 0.09611239
2007.17 | 0.133929 | 1476.923 | 0.09611239
2010.54 | 0.134168 | 1476.923 | 0.09611239
2014.33 | 0.134416 | 1476.923 | 0.09611239
2018.88 | 0.134727 | 1488.462 | 0.09654084
2021.94 | 0.134902 | 1488.462 | 0.09654084
2025.52 | 0.135167 | 1488.462 | 0.09654084
2028.76 | 0.1354 | 1488.462 | 0.09654084
2031.8 | 0.135596 | 1488.462 | 0.09654084
2034.75 | 0.135803 | 1500 | 0.09697197
2037.9 | 0.135999 | 1500 | 0.09697197
2041.17 | 0.136235 | 1500 | 0.09697197
2044.66 | 0.136462 | 1500 | 0.09697197
2047.43 | 0.136682 | 1500 | 0.09697197
2049.63 | 0.136815 | 1511.538 | 0.09740593
2052.99 | 0.137041 | 1511.538 | 0.09740593
2055.29 | 0.137212 | 1511.538 | 0.09740593
2057.58 | 0.137389 | 1511.538 | 0.09740593
2059.45 | 0.137482 | 1523.077 | 0.09784283
2061.33 | 0.137644 | 1523.077 | 0.09784283
2063.25 | 0.137755 | 1523.077 | 0.09784283
2065.87 | 0.137951 | 1523.077 | 0.09784283
2068.84 | 0.138157 | 1523.077 | 0.09784283
2072.01 | 0.138394 | 1534.615 | 0.09828282
2075.45 | 0.138601 | 1534.615 | 0.09828282
2078.23 | 0.138817 | 1534.615 | 0.09828282
2080.77 | 0.138977 | 1534.615 | 0.09828282
2082.77 | 0.139107 | 1534.615 | 0.09828282
2085.61 | 0.139344 | 1546.154 | 0.09872604
2089.28 | 0.139563 | 1546.154 | 0.09872604
2091.75 | 0.13978 | 1546.154 | 0.09872604
2093.78 | 0.139927 | 1546.154 | 0.09872604
2097.17 | 0.140173 | 1557.692 | 0.09917263
2100.89 | 0.140419 | 1557.692 | 0.09917263
2104.14 | 0.140664 | 1557.692 | 0.09917263
2106.81 | 0.140832 | 1557.692 | 0.09917263
2110.67 | 0.141134 | 1557.692 | 0.09917263
2112.97 | 0.141276 | 1569.231 | 0.09962273
2116.29 | 0.141514 | 1569.231 | 0.09962273
2118.86 | 0.141726 | 1569.231 | 0.09962273
2121.81 | 0.141949 | 1569.231 | 0.09962273
2125.37 | 0.142197 | 1569.231 | 0.09962273
2128.04 | 0.142382 | 1580.769 | 0.1000765
2131.79 | 0.142624 | 1580.769 | 0.1000765
2135.23 | 0.142886 | 1580.769 | 0.1000765
2138.18 | 0.143117 | 1580.769 | 0.1000765
2140.62 | 0.143274 | 1592.308 | 0.1005341
2142.22 | 0.143388 | 1592.308 | 0.1005341
2145.17 | 0.143631 | 1592.308 | 0.1005341
2146.31 | 0.143714 | 1592.308 | 0.1005341
2151.26 | 0.144065 | 1592.308 | 0.1005341
2154.57 | 0.144295 | 1603.846 | 0.1009957
2156.85 | 0.144473 | 1603.846 | 0.1009957
2159.67 | 0.144711 | 1603.846 | 0.1009957
2162.46 | 0.144906 | 1603.846 | 0.1009957
2165.31 | 0.145145 | 1603.846 | 0.1009957
2168.18 | 0.145347 | 1615.385 | 0.1014615
2170.17 | 0.145512 | 1615.385 | 0.1014615
2173.47 | 0.145731 | 1615.385 | 0.1014615
2175.19 | 0.145886 | 1615.385 | 0.1014615
2177.81 | 0.146073 | 1626.923 | 0.1019317
2180.88 | 0.146294 | 1626.923 | 0.1019317
2184.38 | 0.146578 | 1626.923 | 0.1019317
2187.87 | 0.14685 | 1626.923 | 0.1019317
2192.24 | 0.147172 | 1626.923 | 0.1019317
2194.43 | 0.147344 | 1638.462 | 0.1024064
2197.73 | 0.147558 | 1638.462 | 0.1024064
2200.37 | 0.14779 | 1638.462 | 0.1024064
2203.82 | 0.148044 | 1638.462 | 0.1024064
2207.49 | 0.148337 | 1638.462 | 0.1024064
2211.93 | 0.148694 | 1650 | 0.1028858
2215.6 | 0.148978 | 1650 | 0.1028858
2219.27 | 0.14922 | 1650 | 0.1028858
2221.64 | 0.149442 | 1650 | 0.1028858
2226.31 | 0.149817 | 1650 | 0.1028858
2231.45 | 0.150222 | 1661.538 | 0.1033702
2234.77 | 0.150486 | 1661.538 | 0.1033702
2239.13 | 0.150819 | 1661.538 | 0.1033702
2242.58 | 0.151121 | 1661.538 | 0.1033702
2246.22 | 0.151402 | 1673.077 | 0.1038597
2250.96 | 0.151778 | 1673.077 | 0.1038597
2254.78 | 0.152093 | 1673.077 | 0.1038597
2257.08 | 0.152273 | 1673.077 | 0.1038597
2260.9 | 0.152554 | 1673.077 | 0.1038597
2264.79 | 0.15289 | 1684.615 | 0.1043546
2268.56 | 0.153196 | 1684.615 | 0.1043546
2271.7 | 0.153456 | 1684.615 | 0.1043546
2274.83 | 0.153712 | 1684.615 | 0.1043546
2278.36 | 0.153999 | 1684.615 | 0.1043546
2281.56 | 0.154246 | 1696.154 | 0.1048551
2285.53 | 0.154611 | 1696.154 | 0.1048551
2289.32 | 0.154917 | 1696.154 | 0.1048551
2292.77 | 0.155233 | 1696.154 | 0.1048551
2295.62 | 0.155462 | 1707.692 | 0.1053614
2299.2 | 0.155777 | 1707.692 | 0.1053614
2303.32 | 0.156114 | 1707.692 | 0.1053614
2306.7 | 0.156393 | 1707.692 | 0.1053614
2310.22 | 0.156703 | 1707.692 | 0.1053614
2313.13 | 0.156947 | 1719.231 | 0.1058737
2316.78 | 0.157263 | 1719.231 | 0.1058737
2319.85 | 0.157516 | 1719.231 | 0.1058737
2322.84 | 0.157794 | 1719.231 | 0.1058737
2326.01 | 0.158062 | 1719.231 | 0.1058737
2329.86 | 0.158412 | 1730.769 | 0.1063924
2333 | 0.158675 | 1730.769 | 0.1063924
2336.89 | 0.159024 | 1730.769 | 0.1063924
2340.51 | 0.159356 | 1730.769 | 0.1063924
2343.31 | 0.159597 | 1742.308 | 0.1069177
2346.03 | 0.159845 | 1742.308 | 0.1069177
2349.78 | 0.160187 | 1742.308 | 0.1069177
2353.29 | 0.160503 | 1742.308 | 0.1069177
2356.18 | 0.16077 | 1742.308 | 0.1069177
2359.45 | 0.161051 | 1753.846 | 0.1074498
2361.73 | 0.16127 | 1753.846 | 0.1074498
2365.3 | 0.161591 | 1753.846 | 0.1074498
2367.65 | 0.161789 | 1753.846 | 0.1074498
2371.81 | 0.162174 | 1753.846 | 0.1074498
2375.2 | 0.162489 | 1765.385 | 0.1079891
2378.73 | 0.162814 | 1765.385 | 0.1079891
2381.87 | 0.163108 | 1765.385 | 0.1079891
2384.37 | 0.163354 | 1765.385 | 0.1079891
2387.98 | 0.163697 | 1765.385 | 0.1079891
2391.83 | 0.164059 | 1776.923 | 0.1085357
2395.5 | 0.164396 | 1776.923 | 0.1085357
2399.01 | 0.164732 | 1776.923 | 0.1085357
2401.74 | 0.165006 | 1776.923 | 0.1085357
2404.51 | 0.165275 | 1788.462 | 0.1090902
2406.98 | 0.165505 | 1788.462 | 0.1090902
2410.5 | 0.165854 | 1788.462 | 0.1090902
2414.34 | 0.166239 | 1788.462 | 0.1090902
2418.06 | 0.166603 | 1788.462 | 0.1090902
2421.88 | 0.166958 | 1800 | 0.1096527
2425.89 | 0.167363 | 1800 | 0.1096527
2427.76 | 0.167577 | 1800 | 0.1096527
2430.68 | 0.167885 | 1800 | 0.1096527
2434.16 | 0.16823 | 1800 | 0.1096527
2437.05 | 0.168504 | 1811.538 | 0.1102236
2440.2 | 0.168838 | 1811.538 | 0.1102236
2443.62 | 0.16917 | 1811.538 | 0.1102236
2447.13 | 0.169542 | 1811.538 | 0.1102236
2450.98 | 0.169942 | 1823.077 | 0.1108034
2454.55 | 0.170322 | 1823.077 | 0.1108034
2457.19 | 0.170602 | 1823.077 | 0.1108034
2460.51 | 0.170936 | 1823.077 | 0.1108034
2463.19 | 0.171217 | 1823.077 | 0.1108034
2466.88 | 0.171616 | 1834.615 | 0.1113924
2470.22 | 0.171963 | 1834.615 | 0.1113924
2473.62 | 0.172334 | 1834.615 | 0.1113924
2477.24 | 0.172731 | 1834.615 | 0.1113924
2480.36 | 0.173071 | 1834.615 | 0.1113924
2484.7 | 0.17354 | 1846.154 | 0.111991
2487.49 | 0.173842 | 1846.154 | 0.111991
2490.78 | 0.174203 | 1846.154 | 0.111991
2494.25 | 0.17458 | 1846.154 | 0.111991
2498.37 | 0.175061 | 1857.692 | 0.1125996
2502.66 | 0.175553 | 1857.692 | 0.1125996
2506.11 | 0.175952 | 1857.692 | 0.1125996
2509.36 | 0.176299 | 1857.692 | 0.1125996
2511.7 | 0.176583 | 1857.692 | 0.1125996
2515.7 | 0.177046 | 1869.231 | 0.1132188
2517.76 | 0.177274 | 1869.231 | 0.1132188
2521.96 | 0.177779 | 1869.231 | 0.1132188
2525.3 | 0.178152 | 1869.231 | 0.1132188
2527.67 | 0.17846 | 1869.231 | 0.1132188
2530.87 | 0.178856 | 1880.769 | 0.113849
2534.61 | 0.179268 | 1880.769 | 0.113849
2538.16 | 0.179693 | 1880.769 | 0.113849
2540.1 | 0.179972 | 1880.769 | 0.113849
2543.27 | 0.180372 | 1892.308 | 0.1144908
2547.2 | 0.18086 | 1892.308 | 0.1144908
2549.82 | 0.181192 | 1892.308 | 0.1144908
2553.06 | 0.181591 | 1892.308 | 0.1144908
2555.5 | 0.18187 | 1892.308 | 0.1144908
2556.65 | 0.182042 | 1903.846 | 0.1151447
2559.35 | 0.18238 | 1903.846 | 0.1151447
2562.22 | 0.182772 | 1903.846 | 0.1151447
2564.27 | 0.183038 | 1903.846 | 0.1151447
2567.86 | 0.183509 | 1903.846 | 0.1151447
2570.83 | 0.183889 | 1915.385 | 0.1158114
2572.8 | 0.184165 | 1915.385 | 0.1158114
2574.8 | 0.184417 | 1915.385 | 0.1158114
2577.29 | 0.184764 | 1915.385 | 0.1158114
2579.74 | 0.185091 | 1915.385 | 0.1158114
2582.71 | 0.18549 | 1926.923 | 0.1164914
2585.75 | 0.185909 | 1926.923 | 0.1164914
2588.22 | 0.186246 | 1926.923 | 0.1164914
2590.32 | 0.186513 | 1926.923 | 0.1164914
2592.2 | 0.186798 | 1938.462 | 0.1171855
2595.21 | 0.187223 | 1938.462 | 0.1171855
2598.26 | 0.187607 | 1938.462 | 0.1171855
2601.55 | 0.188079 | 1938.462 | 0.1171855
2603.7 | 0.188398 | 1938.462 | 0.1171855
2606.77 | 0.188848 | 1950 | 0.1178944
2609.47 | 0.189234 | 1950 | 0.1178944
2612.84 | 0.189724 | 1950 | 0.1178944
2615.05 | 0.190063 | 1950 | 0.1178944
2618.55 | 0.190597 | 1950 | 0.1178944
2622 | 0.19112 | 1961.538 | 0.1186189
2624.66 | 0.191541 | 1961.538 | 0.1186189
2627.21 | 0.191902 | 1961.538 | 0.1186189
2630.71 | 0.19246 | 1961.538 | 0.1186189
2633.05 | 0.192833 | 1973.077 | 0.11936
2634.77 | 0.193098 | 1973.077 | 0.11936
2637.91 | 0.193587 | 1973.077 | 0.11936
2641.04 | 0.194105 | 1973.077 | 0.11936
2643.88 | 0.194584 | 1973.077 | 0.11936
2646.4 | 0.195 | 1984.615 | 0.1201184
2649.05 | 0.19545 | 1984.615 | 0.1201184
2651.14 | 0.195803 | 1984.615 | 0.1201184
2653.69 | 0.196235 | 1984.615 | 0.1201184
2656.23 | 0.196683 | 1984.615 | 0.1201184
2659.16 | 0.197158 | 1996.154 | 0.1208952
2661.22 | 0.197531 | 1996.154 | 0.1208952
2663.6 | 0.197905 | 1996.154 | 0.1208952
2666.02 | 0.198363 | 1996.154 | 0.1208952
2666.99 | 0.198526 | 2007.692 | 0.1216915
2668.94 | 0.198866 | 2007.692 | 0.1216915
2670.74 | 0.199231 | 2007.692 | 0.1216915
2673.61 | 0.199761 | 2007.692 | 0.1216915
2675.3 | 0.20005 | 2007.692 | 0.1216915
2677.35 | 0.200466 | 2019.231 | 0.1225083
2679.02 | 0.200781 | 2019.231 | 0.1225083
2680.85 | 0.201128 | 2019.231 | 0.1225083
2683.39 | 0.201615 | 2019.231 | 0.1225083
2685.84 | 0.20209 | 2019.231 | 0.1225083
2687.88 | 0.20248 | 2030.769 | 0.1233468
2690.43 | 0.202985 | 2030.769 | 0.1233468
2693.25 | 0.203561 | 2030.769 | 0.1233468
2696.14 | 0.204144 | 2030.769 | 0.1233468
2698.66 | 0.204661 | 2042.308 | 0.1242083
2700.26 | 0.204997 | 2042.308 | 0.1242083
2702.18 | 0.205397 | 2042.308 | 0.1242083
2703.95 | 0.205767 | 2042.308 | 0.1242083
2705.61 | 0.206138 | 2042.308 | 0.1242083
2707.5 | 0.20655 | 2053.846 | 0.1250943
2709.27 | 0.206942 | 2053.846 | 0.1250943
2710.65 | 0.207213 | 2053.846 | 0.1250943
2711.6 | 0.207472 | 2053.846 | 0.1250943
2713.19 | 0.207814 | 2053.846 | 0.1250943
2715.71 | 0.208398 | 2065.385 | 0.1260061
2717.63 | 0.208842 | 2065.385 | 0.1260061
2718.9 | 0.209141 | 2065.385 | 0.1260061
2720.93 | 0.2096 | 2065.385 | 0.1260061
2722.62 | 0.209999 | 2065.385 | 0.1260061
2724 | 0.21034 | 2076.923 | 0.1269456
2725.57 | 0.210718 | 2076.923 | 0.1269456
2727.69 | 0.211242 | 2076.923 | 0.1269456
2729.36 | 0.211682 | 2076.923 | 0.1269456
2731.31 | 0.212141 | 2088.462 | 0.1279146
2732.34 | 0.212429 | 2088.462 | 0.1279146
2734.35 | 0.212949 | 2088.462 | 0.1279146
2735.86 | 0.213342 | 2088.462 | 0.1279146
2737.62 | 0.213813 | 2088.462 | 0.1279146
2739.57 | 0.214336 | 2100 | 0.1289151
2741.29 | 0.214813 | 2100 | 0.1289151
2743.21 | 0.215337 | 2100 | 0.1289151
2744.31 | 0.21563 | 2100 | 0.1289151
2745.41 | 0.215923 | 2100 | 0.1289151
2746 | 0.216199 | 2111.538 | 0.1299495
2746.18 | 0.216434 | 2111.538 | 0.1299495
2746.6 | 0.216725 | 2111.538 | 0.1299495
2747.26 | 0.217049 | 2111.538 | 0.1299495
2748.32 | 0.217422 | 2123.077 | 0.1310201
2749.78 | 0.217922 | 2123.077 | 0.1310201
2750.94 | 0.218306 | 2123.077 | 0.1310201
2752.57 | 0.218835 | 2123.077 | 0.1310201
2754.09 | 0.219338 | 2123.077 | 0.1310201
2755.46 | 0.219756 | 2134.615 | 0.1321298
2757.01 | 0.220255 | 2134.615 | 0.1321298
2758.38 | 0.220688 | 2134.615 | 0.1321298
2759.96 | 0.221201 | 2134.615 | 0.1321298
2761.96 | 0.221842 | 2134.615 | 0.1321298
2763.18 | 0.222236 | 2146.154 | 0.1332817
2764.67 | 0.222727 | 2146.154 | 0.1332817
2765.79 | 0.223067 | 2146.154 | 0.1332817
2767.3 | 0.223585 | 2146.154 | 0.1332817
2768.86 | 0.224125 | 2157.692 | 0.1344794
2770.06 | 0.224535 | 2157.692 | 0.1344794
2771.21 | 0.224934 | 2157.692 | 0.1344794
2772.18 | 0.225274 | 2157.692 | 0.1344794
2773.38 | 0.225695 | 2157.692 | 0.1344794
2775.03 | 0.226268 | 2169.231 | 0.1357266
2776.43 | 0.226767 | 2169.231 | 0.1357266
2777.85 | 0.227278 | 2169.231 | 0.1357266
2779.08 | 0.227728 | 2169.231 | 0.1357266
2780.08 | 0.228119 | 2169.231 | 0.1357266
2781.45 | 0.228637 | 2180.769 | 0.1370273
2782.62 | 0.229095 | 2180.769 | 0.1370273
2783.86 | 0.229588 | 2180.769 | 0.1370273
2785.06 | 0.230071 | 2180.769 | 0.1370273
2786.21 | 0.230548 | 2180.769 | 0.1370273
2787.38 | 0.231048 | 2192.308 | 0.1383865
2788.31 | 0.231435 | 2192.308 | 0.1383865
2788.93 | 0.23169 | 2192.308 | 0.1383865
2790.2 | 0.232261 | 2192.308 | 0.1383865
2791.06 | 0.232627 | 2203.846 | 0.1398092
2792.16 | 0.233127 | 2203.846 | 0.1398092
2793.3 | 0.233653 | 2203.846 | 0.1398092
2794.23 | 0.234082 | 2203.846 | 0.1398092
2795.5 | 0.234691 | 2203.846 | 0.1398092
2796.5 | 0.235184 | 2215.385 | 0.1413018
2797.57 | 0.23567 | 2215.385 | 0.1413018
2798.84 | 0.236252 | 2215.385 | 0.1413018
2799.81 | 0.236696 | 2215.385 | 0.1413018
2800.96 | 0.237218 | 2215.385 | 0.1413018
2802.36 | 0.237839 | 2226.923 | 0.1428712
2803.19 | 0.238223 | 2226.923 | 0.1428712
2804.13 | 0.238652 | 2226.923 | 0.1428712
2805.08 | 0.239092 | 2226.923 | 0.1428712
2806.13 | 0.239579 | 2238.462 | 0.1445255
2807.13 | 0.240053 | 2238.462 | 0.1445255
2808.1 | 0.240513 | 2238.462 | 0.1445255
2809.07 | 0.240985 | 2238.462 | 0.1445255
2810.05 | 0.241441 | 2238.462 | 0.1445255
2811.07 | 0.241928 | 2250 | 0.1462744
2812.19 | 0.242467 | 2250 | 0.1462744
2812.97 | 0.242862 | 2250 | 0.1462744
2813.92 | 0.243349 | 2250 | 0.1462744
2814.94 | 0.243879 | 2250 | 0.1462744
2815.99 | 0.244391 | 2261.538 | 0.1481297
2817.13 | 0.244982 | 2261.538 | 0.1481297
2817.94 | 0.245402 | 2261.538 | 0.1481297
2818.89 | 0.245897 | 2261.538 | 0.1481297
2819.85 | 0.246381 | 2273.077 | 0.150104
2820.73 | 0.246855 | 2273.077 | 0.150104
2821.65 | 0.247347 | 2273.077 | 0.150104
2822.41 | 0.247757 | 2273.077 | 0.150104
2823.08 | 0.248124 | 2273.077 | 0.150104
2823.78 | 0.248522 | 2284.615 | 0.1522122
2824.38 | 0.24885 | 2284.615 | 0.1522122
2825 | 0.249185 | 2284.615 | 0.1522122
2825.67 | 0.249586 | 2284.615 | 0.1522122
2826.29 | 0.24994 | 2284.615 | 0.1522122
2826.94 | 0.250314 | 2296.154 | 0.1544724
2827.49 | 0.250646 | 2296.154 | 0.1544724
2828.05 | 0.25098 | 2296.154 | 0.1544724
2828.5 | 0.251232 | 2296.154 | 0.1544724
2829.07 | 0.251583 | 2307.692 | 0.1569068
2829.64 | 0.251958 | 2307.692 | 0.1569068
2830.21 | 0.252312 | 2307.692 | 0.1569068
2830.72 | 0.252642 | 2307.692 | 0.1569068
2831.07 | 0.252856 | 2307.692 | 0.1569068
2831.46 | 0.253103 | 2319.231 | 0.1595429
2831.86 | 0.253384 | 2319.231 | 0.1595429
2832.21 | 0.253618 | 2319.231 | 0.1595429
2832.48 | 0.253799 | 2319.231 | 0.1595429
2832.99 | 0.254124 | 2319.231 | 0.1595429
2833.38 | 0.25439 | 2330.769 | 0.1624153
2833.81 | 0.254714 | 2330.769 | 0.1624153
2834.16 | 0.25496 | 2330.769 | 0.1624153
2834.51 | 0.255207 | 2330.769 | 0.1624153
2834.9 | 0.255491 | 2330.769 | 0.1624153
2835.28 | 0.255762 | 2342.308 | 0.1655654
2835.6 | 0.256003 | 2342.308 | 0.1655654
2836.05 | 0.256329 | 2342.308 | 0.1655654
2836.38 | 0.256583 | 2342.308 | 0.1655654
2836.75 | 0.256868 | 2353.846 | 0.16905
2837.18 | 0.257205 | 2353.846 | 0.16905
2837.48 | 0.257455 | 2353.846 | 0.16905
2837.87 | 0.257761 | 2353.846 | 0.16905
2838.23 | 0.258082 | 2353.846 | 0.16905
2838.62 | 0.258395 | 2365.385 | 0.1729392
2838.88 | 0.258621 | 2365.385 | 0.1729392
2839.12 | 0.258812 | 2365.385 | 0.1729392
2839.37 | 0.259052 | 2365.385 | 0.1729392
2839.65 | 0.259306 | 2365.385 | 0.1729392
2839.9 | 0.259513 | 2376.923 | 0.1773319
2840.18 | 0.259769 | 2376.923 | 0.1773319
2840.43 | 0.260014 | 2376.923 | 0.1773319
2840.69 | 0.260252 | 2376.923 | 0.1773319
2840.97 | 0.260532 | 2388.462 | 0.182361
2841.22 | 0.260785 | 2388.462 | 0.182361
2841.5 | 0.261071 | 2388.462 | 0.182361
2841.74 | 0.261305 | 2388.462 | 0.182361
2841.97 | 0.261592 | 2388.462 | 0.182361
2842.25 | 0.261909 | 2400 | 0.1882108
2842.5 | 0.262199 | 2400 | 0.1882108
2842.74 | 0.262475 | 2400 | 0.1882108
2843 | 0.262819 | 2400 | 0.1882108
2843.17 | 0.263006 | 2400 | 0.1882108
2843.34 | 0.263235 | 2411.538 | 0.1952015
2843.49 | 0.263446 | 2411.538 | 0.1952015
2843.64 | 0.263646 | 2411.538 | 0.1952015
2843.79 | 0.263874 | 2411.538 | 0.1952015
2843.94 | 0.264089 | 2423.077 | 0.2037894
2844.09 | 0.26434 | 2423.077 | 0.2037894
2844.24 | 0.264601 | 2423.077 | 0.2037894
2844.39 | 0.264862 | 2423.077 | 0.2037894
2844.56 | 0.265152 | 2423.077 | 0.2037894
2844.71 | 0.265462 | 2434.615 | 0.2147687
2844.86 | 0.265788 | 2434.615 | 0.2147687
2845.01 | 0.266122 | 2434.615 | 0.2147687
2845.16 | 0.266492 | 2434.615 | 0.2147687
2845.32 | 0.266983 | 2434.615 | 0.2147687
2845.47 | 0.267499 | 2446.154 | 0.2299575
2845.62 | 0.268118 | 2446.154 | 0.2299575
2845.79 | 0.269086 | 2446.154 | 0.2299575
2846.09 | 0.277129 | 2446.154 | 0.2299575
0 | 0 | 0 | 0
0 | 0 | 0 | 0
0 | 0 | 0 | 0
0 | 0 | 0 | 0
0 | 1e-06 | 11.53846 | 0.002829476
0 | 1e-06 | 11.53846 | 0.002829476
0.01 | 3e-06 | 11.53846 | 0.002829476
0.01 | 2e-06 | 11.53846 | 0.002829476
0.01 | 1e-06 | 23.07692 | 0.005406733
0.01 | 2e-06 | 23.07692 | 0.005406733
0.01 | 1e-06 | 23.07692 | 0.005406733
0.01 | 3e-06 | 34.61538 | 0.007769201
0.01 | 8e-06 | 34.61538 | 0.007769201
0.01 | 4.7e-05 | 34.61538 | 0.007769201
0.01 | 5.3e-05 | 34.61538 | 0.007769201
0.02 | 6.1e-05 | 46.15385 | 0.009946895
0.02 | 6.4e-05 | 46.15385 | 0.009946895
0.02 | 6.4e-05 | 46.15385 | 0.009946895
0.02 | 6.4e-05 | 57.69231 | 0.01196417
0.02 | 6.6e-05 | 57.69231 | 0.01196417
0.02 | 6.4e-05 | 57.69231 | 0.01196417
0.02 | 6.4e-05 | 57.69231 | 0.01196417
0.02 | 6.4e-05 | 69.23077 | 0.013841
0.02 | 7.1e-05 | 69.23077 | 0.013841
0.02 | 7.4e-05 | 69.23077 | 0.013841
0.03 | 7.3e-05 | 80.76923 | 0.01559366
0.03 | 7.3e-05 | 80.76923 | 0.01559366
0.03 | 7.2e-05 | 80.76923 | 0.01559366
0.03 | 7.1e-05 | 80.76923 | 0.01559366
0.03 | 7.1e-05 | 92.30769 | 0.0172366
0.03 | 7e-05 | 92.30769 | 0.0172366
0.03 | 6.9e-05 | 92.30769 | 0.0172366
0.03 | 6.8e-05 | 103.8462 | 0.01878236
0.03 | 6.8e-05 | 103.8462 | 0.01878236
0.03 | 6.7e-05 | 103.8462 | 0.01878236
0.04 | 7.1e-05 | 103.8462 | 0.01878236
0.04 | 7.1e-05 | 115.3846 | 0.02024127
0.04 | 7.1e-05 | 115.3846 | 0.02024127
0.04 | 8.1e-05 | 115.3846 | 0.02024127
0.04 | 8.2e-05 | 126.9231 | 0.02162211
0.04 | 8.2e-05 | 126.9231 | 0.02162211
0.04 | 8.4e-05 | 126.9231 | 0.02162211
0.04 | 8.4e-05 | 126.9231 | 0.02162211
0.04 | 8.4e-05 | 138.4615 | 0.02293249
0.05 | 8.4e-05 | 138.4615 | 0.02293249
0.05 | 8.3e-05 | 138.4615 | 0.02293249
0.05 | 8.3e-05 | 150 | 0.02417895
0.05 | 8.4e-05 | 150 | 0.02417895
0.05 | 8.3e-05 | 150 | 0.02417895
0.05 | 8.2e-05 | 150 | 0.02417895
0.06 | 8.2e-05 | 161.5385 | 0.02536721
0.06 | 8.2e-05 | 161.5385 | 0.02536721
0.06 | 8.2e-05 | 161.5385 | 0.02536721
0.06 | 8.3e-05 | 161.5385 | 0.02536721
0.06 | 8.3e-05 | 173.0769 | 0.02650229
0.07 | 8.3e-05 | 173.0769 | 0.02650229
0.07 | 8.3e-05 | 173.0769 | 0.02650229
0.07 | 8.3e-05 | 184.6154 | 0.02758861
0.08 | 8.6e-05 | 184.6154 | 0.02758861
0.08 | 8.7e-05 | 184.6154 | 0.02758861
0.08 | 8.8e-05 | 184.6154 | 0.02758861
0.09 | 8.8e-05 | 196.1538 | 0.02863008
0.09 | 8.8e-05 | 196.1538 | 0.02863008
0.1 | 8.8e-05 | 196.1538 | 0.02863008
0.1 | 8.9e-05 | 207.6923 | 0.02963018
0.1 | 9e-05 | 207.6923 | 0.02963018
0.11 | 9e-05 | 207.6923 | 0.02963018
0.11 | 9e-05 | 207.6923 | 0.02963018
0.12 | 9.2e-05 | 219.2308 | 0.030592
0.12 | 9.2e-05 | 219.2308 | 0.030592
0.13 | 9.3e-05 | 219.2308 | 0.030592
0.13 | 9.2e-05 | 230.7692 | 0.03151831
0.13 | 8.9e-05 | 230.7692 | 0.03151831
0.14 | 9.1e-05 | 230.7692 | 0.03151831
0.14 | 9.4e-05 | 230.7692 | 0.03151831
0.15 | 9.3e-05 | 242.3077 | 0.03241167
0.15 | 9.2e-05 | 242.3077 | 0.03241167
0.15 | 9.2e-05 | 242.3077 | 0.03241167
0.16 | 9.2e-05 | 253.8462 | 0.03327432
0.16 | 9.3e-05 | 253.8462 | 0.03327432
0.17 | 9.1e-05 | 253.8462 | 0.03327432
0.17 | 9.1e-05 | 253.8462 | 0.03327432
0.18 | 9.2e-05 | 265.3846 | 0.03410831
0.18 | 9.1e-05 | 265.3846 | 0.03410831
0.19 | 9.5e-05 | 265.3846 | 0.03410831
0.2 | 9.6e-05 | 276.9231 | 0.03491549
0.21 | 9.8e-05 | 276.9231 | 0.03491549
0.23 | 9.9e-05 | 276.9231 | 0.03491549
0.24 | 0.000115 | 276.9231 | 0.03491549
0.25 | 0.000131 | 288.4615 | 0.03569754
0.26 | 0.000129 | 288.4615 | 0.03569754
0.27 | 0.000129 | 288.4615 | 0.03569754
0.28 | 0.000129 | 300 | 0.036456
0.29 | 0.000131 | 300 | 0.036456
0.3 | 0.000129 | 300 | 0.036456
0.31 | 0.00013 | 300 | 0.036456
0.32 | 0.000129 | 311.5385 | 0.0371923
0.34 | 0.00013 | 311.5385 | 0.0371923
0.35 | 0.000129 | 311.5385 | 0.0371923
0.36 | 0.000128 | 323.0769 | 0.03790771
0.38 | 0.000128 | 323.0769 | 0.03790771
0.41 | 0.000128 | 323.0769 | 0.03790771
0.43 | 0.000128 | 323.0769 | 0.03790771
0.45 | 0.000127 | 334.6154 | 0.03860343
0.48 | 0.000124 | 334.6154 | 0.03860343
0.5 | 0.000124 | 334.6154 | 0.03860343
0.52 | 0.000123 | 334.6154 | 0.03860343
0.54 | 0.000122 | 346.1538 | 0.03928056
0.57 | 0.00012 | 346.1538 | 0.03928056
0.59 | 0.000119 | 346.1538 | 0.03928056
0.61 | 0.000117 | 357.6923 | 0.03994012
0.64 | 0.000116 | 357.6923 | 0.03994012
0.66 | 0.00012 | 357.6923 | 0.03994012
0.69 | 0.000121 | 357.6923 | 0.03994012
0.7 | 0.000121 | 369.2308 | 0.04058303
0.73 | 0.000123 | 369.2308 | 0.04058303
0.75 | 0.000121 | 369.2308 | 0.04058303
0.78 | 0.000123 | 380.7692 | 0.04121018
0.79 | 0.000124 | 380.7692 | 0.04121018
0.82 | 0.000122 | 380.7692 | 0.04121018
0.85 | 0.000127 | 380.7692 | 0.04121018
0.87 | 0.000132 | 392.3077 | 0.04182236
0.89 | 0.000136 | 392.3077 | 0.04182236
0.91 | 0.000138 | 392.3077 | 0.04182236
0.94 | 0.000142 | 403.8462 | 0.04242033
0.96 | 0.000143 | 403.8462 | 0.04242033
0.98 | 0.000143 | 403.8462 | 0.04242033
1 | 0.00015 | 403.8462 | 0.04242033
1.03 | 0.000152 | 415.3846 | 0.0430048
1.05 | 0.000151 | 415.3846 | 0.0430048
1.07 | 0.000153 | 415.3846 | 0.0430048
1.1 | 0.000152 | 426.9231 | 0.04357641
1.12 | 0.000151 | 426.9231 | 0.04357641
1.14 | 0.00015 | 426.9231 | 0.04357641
1.16 | 0.000152 | 426.9231 | 0.04357641
1.19 | 0.000158 | 438.4615 | 0.04413578
1.21 | 0.000162 | 438.4615 | 0.04413578
1.23 | 0.000162 | 438.4615 | 0.04413578
1.26 | 0.000159 | 450 | 0.04468347
1.28 | 0.000162 | 450 | 0.04468347
1.31 | 0.000169 | 450 | 0.04468347
1.32 | 0.00017 | 450 | 0.04468347
1.35 | 0.000168 | 461.5385 | 0.04522002
1.37 | 0.000177 | 461.5385 | 0.04522002
1.4 | 0.000179 | 461.5385 | 0.04522002
1.42 | 0.00018 | 473.0769 | 0.04574593
1.44 | 0.000178 | 473.0769 | 0.04574593
1.47 | 0.000177 | 473.0769 | 0.04574593
1.49 | 0.000176 | 473.0769 | 0.04574593
1.51 | 0.000178 | 484.6154 | 0.04626166
1.53 | 0.000177 | 484.6154 | 0.04626166
1.56 | 0.000185 | 484.6154 | 0.04626166
1.58 | 0.000188 | 496.1538 | 0.04676765
1.6 | 0.000191 | 496.1538 | 0.04676765
1.63 | 0.000191 | 496.1538 | 0.04676765
1.65 | 0.000193 | 496.1538 | 0.04676765
1.68 | 0.00019 | 507.6923 | 0.04726432
1.69 | 0.000192 | 507.6923 | 0.04726432
1.72 | 0.000192 | 507.6923 | 0.04726432
1.74 | 0.000198 | 507.6923 | 0.04726432
1.77 | 0.000205 | 519.2308 | 0.04775206
1.78 | 0.000204 | 519.2308 | 0.04775206
1.8 | 0.000213 | 519.2308 | 0.04775206
1.83 | 0.000218 | 530.7692 | 0.04823125
1.85 | 0.000222 | 530.7692 | 0.04823125
1.87 | 0.000225 | 530.7692 | 0.04823125
1.9 | 0.000226 | 530.7692 | 0.04823125
1.92 | 0.000224 | 542.3077 | 0.04870223
1.94 | 0.000226 | 542.3077 | 0.04870223
1.96 | 0.000226 | 542.3077 | 0.04870223
1.99 | 0.00023 | 553.8462 | 0.04916533
2.01 | 0.000233 | 553.8462 | 0.04916533
2.03 | 0.000234 | 553.8462 | 0.04916533
2.06 | 0.000235 | 553.8462 | 0.04916533
2.08 | 0.000233 | 565.3846 | 0.04962086
2.11 | 0.000237 | 565.3846 | 0.04962086
2.12 | 0.000239 | 565.3846 | 0.04962086
2.15 | 0.000246 | 576.9231 | 0.05006913
2.17 | 0.000252 | 576.9231 | 0.05006913
2.2 | 0.000255 | 576.9231 | 0.05006913
2.22 | 0.000255 | 576.9231 | 0.05006913
2.24 | 0.000259 | 588.4615 | 0.0505104
2.27 | 0.000263 | 588.4615 | 0.0505104
2.29 | 0.000263 | 588.4615 | 0.0505104
2.55 | 0.000281 | 600 | 0.05094495
3.3 | 0.000363 | 600 | 0.05094495
4.05 | 0.000447 | 600 | 0.05094495
4.8 | 0.000511 | 600 | 0.05094495
5.3 | 0.000547 | 611.5385 | 0.05137304
6.05 | 0.000608 | 611.5385 | 0.05137304
6.8 | 0.00067 | 611.5385 | 0.05137304
7.55 | 0.000728 | 623.0769 | 0.0517949
8.05 | 0.00077 | 623.0769 | 0.0517949
8.8 | 0.000837 | 623.0769 | 0.0517949
9.55 | 0.000897 | 623.0769 | 0.0517949
10.3 | 0.000962 | 634.6154 | 0.05221077
10.8 | 0.001002 | 634.6154 | 0.05221077
11.55 | 0.001059 | 634.6154 | 0.05221077
12.3 | 0.001131 | 646.1538 | 0.05262086
13.05 | 0.001199 | 646.1538 | 0.05262086
13.55 | 0.001233 | 646.1538 | 0.05262086
14.3 | 0.001308 | 646.1538 | 0.05262086
15.05 | 0.001376 | 657.6923 | 0.05302539
15.8 | 0.001434 | 657.6923 | 0.05302539
16.3 | 0.001473 | 657.6923 | 0.05302539
17.05 | 0.001547 | 669.2308 | 0.05342454
17.8 | 0.001624 | 669.2308 | 0.05342454
18.8 | 0.001731 | 669.2308 | 0.05342454
19.8 | 0.001803 | 669.2308 | 0.05342454
21.3 | 0.001925 | 680.7692 | 0.05381852
22.8 | 0.002058 | 680.7692 | 0.05381852
23.8 | 0.002142 | 680.7692 | 0.05381852
25.3 | 0.002272 | 680.7692 | 0.05381852
26.8 | 0.002409 | 692.3077 | 0.05420751
28.3 | 0.002574 | 692.3077 | 0.05420751
29.3 | 0.002648 | 692.3077 | 0.05420751
30.8 | 0.002785 | 703.8462 | 0.05459168
32.3 | 0.002927 | 703.8462 | 0.05459168
33.8 | 0.003057 | 703.8462 | 0.05459168
34.8 | 0.003153 | 703.8462 | 0.05459168
36.3 | 0.003293 | 715.3846 | 0.0549712
37.8 | 0.003445 | 715.3846 | 0.0549712
39.3 | 0.003581 | 715.3846 | 0.0549712
40.3 | 0.003667 | 726.9231 | 0.05534622
41.8 | 0.003823 | 726.9231 | 0.05534622
43.3 | 0.003964 | 726.9231 | 0.05534622
44.8 | 0.004106 | 726.9231 | 0.05534622
45.8 | 0.004186 | 738.4615 | 0.05571691
47.3 | 0.004333 | 738.4615 | 0.05571691
48.8 | 0.00447 | 738.4615 | 0.05571691
50.3 | 0.004616 | 750 | 0.05608341
51.3 | 0.004709 | 750 | 0.05608341
52.8 | 0.004861 | 750 | 0.05608341
54.3 | 0.004998 | 750 | 0.05608341
55.8 | 0.005132 | 761.5385 | 0.05644586
56.8 | 0.005223 | 761.5385 | 0.05644586
58.3 | 0.005356 | 761.5385 | 0.05644586
59.81 | 0.005496 | 773.0769 | 0.05680439
61.31 | 0.00564 | 773.0769 | 0.05680439
62.31 | 0.005733 | 773.0769 | 0.05680439
63.81 | 0.005878 | 773.0769 | 0.05680439
65.31 | 0.006015 | 784.6154 | 0.05715914
66.81 | 0.006165 | 784.6154 | 0.05715914
67.81 | 0.00626 | 784.6154 | 0.05715914
69.31 | 0.006389 | 796.1538 | 0.05751023
70.81 | 0.006539 | 796.1538 | 0.05751023
72.31 | 0.006679 | 796.1538 | 0.05751023
73.31 | 0.006771 | 796.1538 | 0.05751023
74.81 | 0.006915 | 807.6923 | 0.05785779
76.31 | 0.007068 | 807.6923 | 0.05785779
77.81 | 0.007194 | 807.6923 | 0.05785779
78.81 | 0.007286 | 819.2308 | 0.05820192
80.31 | 0.007416 | 819.2308 | 0.05820192
81.81 | 0.007548 | 819.2308 | 0.05820192
82.81 | 0.00764 | 819.2308 | 0.05820192
84.31 | 0.007765 | 830.7692 | 0.05854273
85.81 | 0.007915 | 830.7692 | 0.05854273
87.31 | 0.008058 | 830.7692 | 0.05854273
88.31 | 0.008155 | 842.3077 | 0.05888033
89.81 | 0.008276 | 842.3077 | 0.05888033
91.31 | 0.008422 | 842.3077 | 0.05888033
92.81 | 0.008557 | 842.3077 | 0.05888033
93.81 | 0.008635 | 853.8462 | 0.05921483
95.31 | 0.008776 | 853.8462 | 0.05921483
96.81 | 0.008916 | 853.8462 | 0.05921483
98.31 | 0.00905 | 853.8462 | 0.05921483
99.31 | 0.009134 | 865.3846 | 0.05954631
100.81 | 0.009267 | 865.3846 | 0.05954631
102.31 | 0.009407 | 865.3846 | 0.05954631
103.81 | 0.009541 | 876.9231 | 0.05987489
104.81 | 0.009623 | 876.9231 | 0.05987489
106.31 | 0.009761 | 876.9231 | 0.05987489
107.81 | 0.009888 | 876.9231 | 0.05987489
109.31 | 0.010034 | 888.4615 | 0.06020064
110.31 | 0.010114 | 888.4615 | 0.06020064
111.81 | 0.010229 | 888.4615 | 0.06020064
113.31 | 0.010374 | 900 | 0.06052366
114.81 | 0.010499 | 900 | 0.06052366
115.81 | 0.010564 | 900 | 0.06052366
117.31 | 0.010689 | 900 | 0.06052366
118.81 | 0.010814 | 911.5385 | 0.06084403
120.31 | 0.010939 | 911.5385 | 0.06084403
121.31 | 0.011019 | 911.5385 | 0.06084403
122.81 | 0.011139 | 923.0769 | 0.06116185
124.31 | 0.011279 | 923.0769 | 0.06116185
125.81 | 0.011394 | 923.0769 | 0.06116185
126.81 | 0.011484 | 923.0769 | 0.06116185
128.31 | 0.011609 | 934.6154 | 0.06147718
129.81 | 0.011724 | 934.6154 | 0.06147718
131.31 | 0.011844 | 934.6154 | 0.06147718
132.31 | 0.011929 | 946.1538 | 0.06179011
133.81 | 0.012049 | 946.1538 | 0.06179011
135.31 | 0.012164 | 946.1538 | 0.06179011
136.31 | 0.012244 | 946.1538 | 0.06179011
138.26 | 0.012389 | 957.6923 | 0.06210071
141.26 | 0.012624 | 957.6923 | 0.06210071
144.26 | 0.012859 | 957.6923 | 0.06210071
146.26 | 0.012999 | 969.2308 | 0.06240905
149.26 | 0.013224 | 969.2308 | 0.06240905
152.26 | 0.013459 | 969.2308 | 0.06240905
155.26 | 0.013674 | 969.2308 | 0.06240905
157.26 | 0.013829 | 980.7692 | 0.06271522
160.26 | 0.014069 | 980.7692 | 0.06271522
163.26 | 0.014294 | 980.7692 | 0.06271522
166.26 | 0.014514 | 992.3077 | 0.06301927
168.26 | 0.014664 | 992.3077 | 0.06301927
171.26 | 0.014879 | 992.3077 | 0.06301927
174.26 | 0.015104 | 992.3077 | 0.06301927
177.26 | 0.015319 | 1003.846 | 0.06332127
179.26 | 0.015459 | 1003.846 | 0.06332127
182.26 | 0.015674 | 1003.846 | 0.06332127
185.26 | 0.015909 | 1015.385 | 0.0636213
185.75 | 0.015944 | 1015.385 | 0.0636213
186.75 | 0.016004 | 1015.385 | 0.0636213
189.75 | 0.016229 | 1015.385 | 0.0636213
192.75 | 0.016419 | 1026.923 | 0.06391941
195.75 | 0.016619 | 1026.923 | 0.06391941
197.75 | 0.016754 | 1026.923 | 0.06391941
200.75 | 0.016964 | 1026.923 | 0.06391941
203.75 | 0.017169 | 1038.462 | 0.06421566
206.75 | 0.017369 | 1038.462 | 0.06421566
208.75 | 0.017504 | 1038.462 | 0.06421566
211.75 | 0.017689 | 1050 | 0.06451013
214.75 | 0.017884 | 1050 | 0.06451013
217.75 | 0.018064 | 1050 | 0.06451013
219.75 | 0.018194 | 1050 | 0.06451013
222.75 | 0.018374 | 1061.538 | 0.06480285
225.75 | 0.018559 | 1061.538 | 0.06480285
228.75 | 0.018774 | 1061.538 | 0.06480285
230.75 | 0.018894 | 1073.077 | 0.0650939
233.75 | 0.019094 | 1073.077 | 0.0650939
236.75 | 0.019269 | 1073.077 | 0.0650939
239.75 | 0.019459 | 1073.077 | 0.0650939
241.75 | 0.019584 | 1084.615 | 0.06538333
244.75 | 0.019774 | 1084.615 | 0.06538333
247.75 | 0.019944 | 1084.615 | 0.06538333
249.75 | 0.020074 | 1096.154 | 0.06567119
252.75 | 0.020259 | 1096.154 | 0.06567119
255.75 | 0.020434 | 1096.154 | 0.06567119
258.75 | 0.020604 | 1096.154 | 0.06567119
260.75 | 0.020724 | 1107.692 | 0.06595753
263.75 | 0.020914 | 1107.692 | 0.06595753
266.75 | 0.021114 | 1107.692 | 0.06595753
269.75 | 0.021309 | 1119.231 | 0.06624241
271.75 | 0.021414 | 1119.231 | 0.06624241
274.75 | 0.021584 | 1119.231 | 0.06624241
277.75 | 0.021774 | 1119.231 | 0.06624241
280.76 | 0.021939 | 1130.769 | 0.06652589
284.76 | 0.022184 | 1130.769 | 0.06652589
290.76 | 0.022509 | 1130.769 | 0.06652589
296.76 | 0.022854 | 1142.308 | 0.066808
302.76 | 0.023204 | 1142.308 | 0.066808
306.76 | 0.023469 | 1142.308 | 0.066808
312.76 | 0.023784 | 1142.308 | 0.066808
318.76 | 0.024119 | 1153.846 | 0.06708879
324.76 | 0.024439 | 1153.846 | 0.06708879
328.58 | 0.024664 | 1153.846 | 0.06708879
334.58 | 0.024979 | 1165.385 | 0.06736832
340.58 | 0.025304 | 1165.385 | 0.06736832
346.58 | 0.025629 | 1165.385 | 0.06736832
350.58 | 0.025859 | 1165.385 | 0.06736832
356.58 | 0.026169 | 1176.923 | 0.06764664
362.58 | 0.026489 | 1176.923 | 0.06764664
368.58 | 0.026799 | 1176.923 | 0.06764664
372.58 | 0.027009 | 1188.462 | 0.06792378
378.58 | 0.027319 | 1188.462 | 0.06792378
384.58 | 0.027614 | 1188.462 | 0.06792378
390.58 | 0.027929 | 1188.462 | 0.06792378
394.58 | 0.028114 | 1200 | 0.06819979
400.58 | 0.028439 | 1200 | 0.06819979
406.58 | 0.028739 | 1200 | 0.06819979
412.58 | 0.029049 | 1200 | 0.06819979
416.58 | 0.029249 | 1211.538 | 0.06847471
422.58 | 0.029549 | 1211.538 | 0.06847471
426.89 | 0.029799 | 1211.538 | 0.06847471
432.89 | 0.030069 | 1223.077 | 0.0687486
435.74 | 0.030224 | 1223.077 | 0.0687486
441.74 | 0.030509 | 1223.077 | 0.0687486
447.74 | 0.030799 | 1223.077 | 0.0687486
450.41 | 0.030939 | 1234.615 | 0.06902148
456.41 | 0.031204 | 1234.615 | 0.06902148
462.41 | 0.031514 | 1234.615 | 0.06902148
468.41 | 0.031809 | 1246.154 | 0.06929341
472.41 | 0.031994 | 1246.154 | 0.06929341
478.41 | 0.032284 | 1246.154 | 0.06929341
484.41 | 0.032564 | 1246.154 | 0.06929341
490.41 | 0.032824 | 1257.692 | 0.06956442
494.41 | 0.033029 | 1257.692 | 0.06956442
500.41 | 0.033279 | 1257.692 | 0.06956442
506.41 | 0.033564 | 1269.231 | 0.06983455
512.41 | 0.033849 | 1269.231 | 0.06983455
516.41 | 0.034059 | 1269.231 | 0.06983455
522.41 | 0.034354 | 1269.231 | 0.06983455
528.41 | 0.034604 | 1280.769 | 0.07010384
534.41 | 0.034899 | 1280.769 | 0.07010384
538.41 | 0.035069 | 1280.769 | 0.07010384
544.41 | 0.035354 | 1292.308 | 0.07037234
550.41 | 0.035629 | 1292.308 | 0.07037234
556.41 | 0.035894 | 1292.308 | 0.07037234
560.41 | 0.036079 | 1292.308 | 0.07037234
566.41 | 0.036354 | 1303.846 | 0.07064007
572.41 | 0.036639 | 1303.846 | 0.07064007
578.41 | 0.036904 | 1303.846 | 0.07064007
582.41 | 0.037094 | 1315.385 | 0.07090708
588.41 | 0.037369 | 1315.385 | 0.07090708
594.41 | 0.037649 | 1315.385 | 0.07090708
600.41 | 0.037899 | 1315.385 | 0.07090708
604.41 | 0.038069 | 1326.923 | 0.07117341
610.41 | 0.038349 | 1326.923 | 0.07117341
616.42 | 0.038624 | 1326.923 | 0.07117341
622.42 | 0.038899 | 1338.462 | 0.07143909
626.42 | 0.039054 | 1338.462 | 0.07143909
630.73 | 0.039319 | 1338.462 | 0.07143909
636.73 | 0.039534 | 1338.462 | 0.07143909
641.29 | 0.039729 | 1350 | 0.07170416
645.29 | 0.039904 | 1350 | 0.07170416
651.29 | 0.040164 | 1350 | 0.07170416
657.29 | 0.040424 | 1361.538 | 0.07196865
661.29 | 0.040584 | 1361.538 | 0.07196865
667.29 | 0.040834 | 1361.538 | 0.07196865
673.29 | 0.041094 | 1361.538 | 0.07196865
679.29 | 0.041329 | 1373.077 | 0.0722326
683.29 | 0.041504 | 1373.077 | 0.0722326
689.29 | 0.041774 | 1373.077 | 0.0722326
695.29 | 0.042019 | 1373.077 | 0.0722326
701.29 | 0.042304 | 1384.615 | 0.07249604
705.29 | 0.042454 | 1384.615 | 0.07249604
711.29 | 0.042719 | 1384.615 | 0.07249604
717.29 | 0.042959 | 1396.154 | 0.07275901
723.29 | 0.043199 | 1396.154 | 0.07275901
727.29 | 0.043354 | 1396.154 | 0.07275901
733.29 | 0.043639 | 1396.154 | 0.07275901
739.29 | 0.043909 | 1407.692 | 0.07302155
745.29 | 0.044144 | 1407.692 | 0.07302155
749.29 | 0.044334 | 1407.692 | 0.07302155
755.29 | 0.044559 | 1419.231 | 0.07328368
761.29 | 0.044834 | 1419.231 | 0.07328368
767.29 | 0.045054 | 1419.231 | 0.07328368
771.29 | 0.045244 | 1419.231 | 0.07328368
777.29 | 0.045474 | 1430.769 | 0.07354545
783.29 | 0.045744 | 1430.769 | 0.07354545
789.29 | 0.045984 | 1430.769 | 0.07354545
793.29 | 0.046144 | 1442.308 | 0.07380688
799.29 | 0.046349 | 1442.308 | 0.07380688
805.29 | 0.046584 | 1442.308 | 0.07380688
811.29 | 0.046804 | 1442.308 | 0.07380688
815.29 | 0.046979 | 1453.846 | 0.07406801
821.29 | 0.047234 | 1453.846 | 0.07406801
827.29 | 0.047489 | 1453.846 | 0.07406801
833.29 | 0.047724 | 1465.385 | 0.07432887
837.29 | 0.047899 | 1465.385 | 0.07432887
843.29 | 0.048159 | 1465.385 | 0.07432887
849.29 | 0.048399 | 1465.385 | 0.07432887
855.29 | 0.048664 | 1476.923 | 0.07458949
859.29 | 0.048834 | 1476.923 | 0.07458949
865.29 | 0.049054 | 1476.923 | 0.07458949
871.29 | 0.049304 | 1488.462 | 0.07484991
877.29 | 0.049539 | 1488.462 | 0.07484991
881.29 | 0.049699 | 1488.462 | 0.07484991
887.29 | 0.049934 | 1488.462 | 0.07484991
893.29 | 0.050184 | 1500 | 0.07511016
897.29 | 0.050344 | 1500 | 0.07511016
903.29 | 0.050594 | 1500 | 0.07511016
909.29 | 0.050819 | 1511.538 | 0.07537027
913.87 | 0.051004 | 1511.538 | 0.07537027
917.87 | 0.051154 | 1511.538 | 0.07537027
923.87 | 0.051384 | 1511.538 | 0.07537027
929.87 | 0.051639 | 1523.077 | 0.07563027
935.87 | 0.051864 | 1523.077 | 0.07563027
939.87 | 0.052034 | 1523.077 | 0.07563027
945.87 | 0.052269 | 1534.615 | 0.0758902
951.87 | 0.052509 | 1534.615 | 0.0758902
957.87 | 0.052739 | 1534.615 | 0.0758902
961.19 | 0.052879 | 1534.615 | 0.0758902
967.19 | 0.053134 | 1546.154 | 0.07615009
973.19 | 0.053364 | 1546.154 | 0.07615009
979.19 | 0.053609 | 1546.154 | 0.07615009
982.81 | 0.053734 | 1546.154 | 0.07615009
988.81 | 0.054004 | 1557.692 | 0.07640997
994.81 | 0.054224 | 1557.692 | 0.07640997
1000.81 | 0.054449 | 1557.692 | 0.07640997
1004.81 | 0.054609 | 1569.231 | 0.07666987
1010.81 | 0.054844 | 1569.231 | 0.07666987
1016.81 | 0.055064 | 1569.231 | 0.07666987
1022.81 | 0.055309 | 1569.231 | 0.07666987
1026.81 | 0.055474 | 1580.769 | 0.07692983
1032.82 | 0.055699 | 1580.769 | 0.07692983
1038.82 | 0.055934 | 1580.769 | 0.07692983
1044.82 | 0.056174 | 1592.308 | 0.07718987
1048.82 | 0.056334 | 1592.308 | 0.07718987
1054.82 | 0.056559 | 1592.308 | 0.07718987
1060.82 | 0.056814 | 1592.308 | 0.07718987
1066.82 | 0.057034 | 1603.846 | 0.07745003
1070.82 | 0.057189 | 1603.846 | 0.07745003
1076.82 | 0.057419 | 1603.846 | 0.07745003
1082.82 | 0.057654 | 1615.385 | 0.07771034
1088.82 | 0.057869 | 1615.385 | 0.07771034
1092.82 | 0.058034 | 1615.385 | 0.07771034
1098.82 | 0.058269 | 1615.385 | 0.07771034
1104.82 | 0.058454 | 1626.923 | 0.07797083
1108.92 | 0.058654 | 1626.923 | 0.07797083
1112.92 | 0.058794 | 1626.923 | 0.07797083
1118.92 | 0.059049 | 1638.462 | 0.07823153
1123.68 | 0.059214 | 1638.462 | 0.07823153
1127.68 | 0.059374 | 1638.462 | 0.07823153
1133.68 | 0.059614 | 1638.462 | 0.07823153
1139.68 | 0.059844 | 1650 | 0.07849249
1145.68 | 0.060094 | 1650 | 0.07849249
1149.68 | 0.060224 | 1650 | 0.07849249
1155.68 | 0.060444 | 1661.538 | 0.07875372
1161.68 | 0.060689 | 1661.538 | 0.07875372
1167.68 | 0.060909 | 1661.538 | 0.07875372
1169.83 | 0.061019 | 1661.538 | 0.07875372
1175.1 | 0.061199 | 1673.077 | 0.07901526
1181.1 | 0.061434 | 1673.077 | 0.07901526
1187.1 | 0.061659 | 1673.077 | 0.07901526
1191.1 | 0.061834 | 1684.615 | 0.07927715
1197.1 | 0.062034 | 1684.615 | 0.07927715
1203.1 | 0.062274 | 1684.615 | 0.07927715
1209.1 | 0.062504 | 1684.615 | 0.07927715
1213.1 | 0.062654 | 1696.154 | 0.07953942
1219.1 | 0.062904 | 1696.154 | 0.07953942
1225.1 | 0.063099 | 1696.154 | 0.07953942
1231.1 | 0.063344 | 1707.692 | 0.0798021
1235.1 | 0.063499 | 1707.692 | 0.0798021
1241.1 | 0.063729 | 1707.692 | 0.0798021
1247.1 | 0.063949 | 1707.692 | 0.0798021
1253.1 | 0.064189 | 1719.231 | 0.08006522
1257.1 | 0.064329 | 1719.231 | 0.08006522
1263.1 | 0.064574 | 1719.231 | 0.08006522
1267.1 | 0.064664 | 1719.231 | 0.08006522
1273.1 | 0.064864 | 1730.769 | 0.08032882
1277.1 | 0.065029 | 1730.769 | 0.08032882
1283.1 | 0.065279 | 1730.769 | 0.08032882
1289.1 | 0.065514 | 1742.308 | 0.08059293
1295.02 | 0.065709 | 1742.308 | 0.08059293
1299.02 | 0.065834 | 1742.308 | 0.08059293
1305.02 | 0.066079 | 1742.308 | 0.08059293
1311.02 | 0.066349 | 1753.846 | 0.08085759
1317.02 | 0.066559 | 1753.846 | 0.08085759
1321.02 | 0.066689 | 1753.846 | 0.08085759
1327.02 | 0.066934 | 1765.385 | 0.08112283
1333.02 | 0.067159 | 1765.385 | 0.08112283
1336.26 | 0.067264 | 1765.385 | 0.08112283
1336.26 | 0.067264 | 1765.385 | 0.08112283
1340.26 | 0.067374 | 1776.923 | 0.08138868
1345.9 | 0.067525 | 1776.923 | 0.08138868
1347.9 | 0.067612 | 1776.923 | 0.08138868
1353.9 | 0.067818 | 1788.462 | 0.08165518
1359.9 | 0.068044 | 1788.462 | 0.08165518
1365.9 | 0.068266 | 1788.462 | 0.08165518
1369.9 | 0.068424 | 1788.462 | 0.08165518
1375.9 | 0.068662 | 1800 | 0.08192238
1381.9 | 0.068879 | 1800 | 0.08192238
1387.9 | 0.069106 | 1800 | 0.08192238
1391.9 | 0.069252 | 1811.538 | 0.08219029
1397.91 | 0.069472 | 1811.538 | 0.08219029
1403.91 | 0.069693 | 1811.538 | 0.08219029
1409.91 | 0.069931 | 1811.538 | 0.08219029
1413.91 | 0.070077 | 1823.077 | 0.08245896
1419.91 | 0.070297 | 1823.077 | 0.08245896
1425.91 | 0.070528 | 1823.077 | 0.08245896
1431.91 | 0.070761 | 1834.615 | 0.08272843
1435.91 | 0.070901 | 1834.615 | 0.08272843
1441.91 | 0.071115 | 1834.615 | 0.08272843
1447.91 | 0.071358 | 1834.615 | 0.08272843
1453.91 | 0.071593 | 1846.154 | 0.08299874
1457.91 | 0.071765 | 1846.154 | 0.08299874
1463.91 | 0.071963 | 1846.154 | 0.08299874
1469.91 | 0.072195 | 1857.692 | 0.08326991
1475.91 | 0.072434 | 1857.692 | 0.08326991
1479.91 | 0.072595 | 1857.692 | 0.08326991
1485.91 | 0.072796 | 1857.692 | 0.08326991
1491.91 | 0.073057 | 1869.231 | 0.083542
1497.91 | 0.073263 | 1869.231 | 0.083542
1501.91 | 0.073422 | 1869.231 | 0.083542
1506.59 | 0.073591 | 1880.769 | 0.08381504
1512.59 | 0.073812 | 1880.769 | 0.08381504
1518.59 | 0.074091 | 1880.769 | 0.08381504
1522.59 | 0.074218 | 1880.769 | 0.08381504
1528.59 | 0.074472 | 1892.308 | 0.08408906
1534.59 | 0.074701 | 1892.308 | 0.08408906
1540.59 | 0.074944 | 1892.308 | 0.08408906
1544.59 | 0.075089 | 1892.308 | 0.08408906
1550.59 | 0.075337 | 1903.846 | 0.08436412
1556.59 | 0.075561 | 1903.846 | 0.08436412
1560.59 | 0.07571 | 1903.846 | 0.08436412
1566.59 | 0.075935 | 1915.385 | 0.08464025
1572.59 | 0.076148 | 1915.385 | 0.08464025
1578.59 | 0.076405 | 1915.385 | 0.08464025
1582.59 | 0.076569 | 1915.385 | 0.08464025
1588.59 | 0.076792 | 1926.923 | 0.08491749
1594.59 | 0.077019 | 1926.923 | 0.08491749
1600.59 | 0.077268 | 1926.923 | 0.08491749
1604.59 | 0.077413 | 1938.462 | 0.08519589
1610.59 | 0.077638 | 1938.462 | 0.08519589
1616.59 | 0.077893 | 1938.462 | 0.08519589
1622.59 | 0.078143 | 1938.462 | 0.08519589
1626.59 | 0.078308 | 1950 | 0.08547549
1632.59 | 0.078533 | 1950 | 0.08547549
1638.59 | 0.078793 | 1950 | 0.08547549
1644.59 | 0.079008 | 1961.538 | 0.08575634
1648.59 | 0.079178 | 1961.538 | 0.08575634
1654.59 | 0.079398 | 1961.538 | 0.08575634
1660.59 | 0.079633 | 1961.538 | 0.08575634
1666.59 | 0.079868 | 1973.077 | 0.08603847
1670.59 | 0.080023 | 1973.077 | 0.08603847
1676.59 | 0.080253 | 1973.077 | 0.08603847
1682.59 | 0.080478 | 1984.615 | 0.08632195
1688.59 | 0.080723 | 1984.615 | 0.08632195
1692.6 | 0.080873 | 1984.615 | 0.08632195
1698.6 | 0.081128 | 1984.615 | 0.08632195
1704.6 | 0.081348 | 1996.154 | 0.0866068
1710.6 | 0.081588 | 1996.154 | 0.0866068
1714.6 | 0.081723 | 1996.154 | 0.0866068
1720.6 | 0.081973 | 2007.692 | 0.08689309
1726.6 | 0.082193 | 2007.692 | 0.08689309
1732.6 | 0.082453 | 2007.692 | 0.08689309
1736.6 | 0.082608 | 2007.692 | 0.08689309
1742.6 | 0.082838 | 2019.231 | 0.08718086
1748.6 | 0.083073 | 2019.231 | 0.08718086
1754.6 | 0.083303 | 2019.231 | 0.08718086
1758.6 | 0.083468 | 2030.769 | 0.08747016
1764.6 | 0.083698 | 2030.769 | 0.08747016
1770.6 | 0.083928 | 2030.769 | 0.08747016
1776.6 | 0.084168 | 2030.769 | 0.08747016
1780.6 | 0.084313 | 2042.308 | 0.08776105
1786.6 | 0.084543 | 2042.308 | 0.08776105
1792.6 | 0.084793 | 2042.308 | 0.08776105
1796.6 | 0.084928 | 2053.846 | 0.08805357
1802.6 | 0.085178 | 2053.846 | 0.08805357
1808.6 | 0.085428 | 2053.846 | 0.08805357
1814.6 | 0.085673 | 2053.846 | 0.08805357
1818.6 | 0.085833 | 2065.385 | 0.08834779
1824.6 | 0.086058 | 2065.385 | 0.08834779
1830.6 | 0.086293 | 2065.385 | 0.08834779
1836.6 | 0.086543 | 2065.385 | 0.08834779
1840.6 | 0.086703 | 2076.923 | 0.08864375
1846.6 | 0.086948 | 2076.923 | 0.08864375
1852.6 | 0.087158 | 2076.923 | 0.08864375
1858.6 | 0.087413 | 2088.462 | 0.08894152
1862.6 | 0.087573 | 2088.462 | 0.08894152
1868.6 | 0.087818 | 2088.462 | 0.08894152
1872.76 | 0.087973 | 2088.462 | 0.08894152
1878.76 | 0.088228 | 2100 | 0.08924116
1882.76 | 0.088353 | 2100 | 0.08924116
1888.76 | 0.088633 | 2100 | 0.08924116
1894.76 | 0.088858 | 2111.538 | 0.08954271
1900.76 | 0.089108 | 2111.538 | 0.08954271
1904.76 | 0.089268 | 2111.538 | 0.08954271
1910.76 | 0.089533 | 2111.538 | 0.08954271
1916.76 | 0.089763 | 2123.077 | 0.08984626
1922.76 | 0.090003 | 2123.077 | 0.08984626
1926.76 | 0.090178 | 2123.077 | 0.08984626
1932.76 | 0.090408 | 2134.615 | 0.09015185
1938.06 | 0.090658 | 2134.615 | 0.09015185
1944.06 | 0.090883 | 2134.615 | 0.09015185
1947.84 | 0.091028 | 2134.615 | 0.09015185
1953.84 | 0.091278 | 2146.154 | 0.09045956
1959.84 | 0.091508 | 2146.154 | 0.09045956
1965.84 | 0.091768 | 2146.154 | 0.09045956
1969.84 | 0.091918 | 2157.692 | 0.09076946
1975.84 | 0.092158 | 2157.692 | 0.09076946
1981.84 | 0.092418 | 2157.692 | 0.09076946
1986.65 | 0.092608 | 2157.692 | 0.09076946
1990.65 | 0.092778 | 2169.231 | 0.0910816
1995.92 | 0.092983 | 2169.231 | 0.0910816
2001.92 | 0.093238 | 2169.231 | 0.0910816
2005.92 | 0.093413 | 2180.769 | 0.09139607
2011.92 | 0.093618 | 2180.769 | 0.09139607
2017.92 | 0.093863 | 2180.769 | 0.09139607
2023.92 | 0.094128 | 2180.769 | 0.09139607
2027.92 | 0.094273 | 2192.308 | 0.09171295
2033.92 | 0.094523 | 2192.308 | 0.09171295
2039.92 | 0.094778 | 2192.308 | 0.09171295
2045.92 | 0.095023 | 2203.846 | 0.09203229
2049.92 | 0.095188 | 2203.846 | 0.09203229
2055.92 | 0.095428 | 2203.846 | 0.09203229
2061.92 | 0.095663 | 2203.846 | 0.09203229
2067.92 | 0.095913 | 2215.385 | 0.0923542
2071.92 | 0.096068 | 2215.385 | 0.0923542
2077.92 | 0.096308 | 2215.385 | 0.0923542
2083.92 | 0.096563 | 2226.923 | 0.09267874
2089.92 | 0.096798 | 2226.923 | 0.09267874
2093.92 | 0.096983 | 2226.923 | 0.09267874
2099.92 | 0.097218 | 2226.923 | 0.09267874
2105.92 | 0.097483 | 2238.462 | 0.093006
2111.22 | 0.097728 | 2238.462 | 0.093006
2114.23 | 0.097848 | 2238.462 | 0.093006
2120.23 | 0.098078 | 2238.462 | 0.093006
2126.23 | 0.098333 | 2250 | 0.09333607
2130.42 | 0.098503 | 2250 | 0.09333607
2134.42 | 0.098683 | 2250 | 0.09333607
2139.19 | 0.098873 | 2261.538 | 0.09366903
2145.19 | 0.099118 | 2261.538 | 0.09366903
2151.19 | 0.099378 | 2261.538 | 0.09366903
2155.09 | 0.099553 | 2261.538 | 0.09366903
2160.61 | 0.099793 | 2273.077 | 0.09400499
2165.98 | 0.100018 | 2273.077 | 0.09400499
2171.98 | 0.100253 | 2273.077 | 0.09400499
2175.98 | 0.100433 | 2284.615 | 0.09434404
2178.71 | 0.100538 | 2284.615 | 0.09434404
2183.87 | 0.100783 | 2284.615 | 0.09434404
2189.87 | 0.101013 | 2284.615 | 0.09434404
2193.87 | 0.101173 | 2296.154 | 0.09468628
2199.87 | 0.101443 | 2296.154 | 0.09468628
2205.88 | 0.101693 | 2296.154 | 0.09468628
2211.88 | 0.101943 | 2307.692 | 0.09503182
2215.88 | 0.102113 | 2307.692 | 0.09503182
2221.88 | 0.102363 | 2307.692 | 0.09503182
2227.88 | 0.102623 | 2307.692 | 0.09503182
2231.88 | 0.102793 | 2319.231 | 0.09538075
2237.88 | 0.103033 | 2319.231 | 0.09538075
2243.88 | 0.103283 | 2319.231 | 0.09538075
2249.88 | 0.103533 | 2330.769 | 0.09573321
2253.88 | 0.103698 | 2330.769 | 0.09573321
2259.88 | 0.103948 | 2330.769 | 0.09573321
2265.88 | 0.104208 | 2330.769 | 0.09573321
2271.88 | 0.104493 | 2342.308 | 0.09608929
2275.88 | 0.104693 | 2342.308 | 0.09608929
2281.88 | 0.104898 | 2342.308 | 0.09608929
2287.88 | 0.105173 | 2353.846 | 0.0964491
2293.88 | 0.105438 | 2353.846 | 0.0964491
2297.88 | 0.105603 | 2353.846 | 0.0964491
2303.88 | 0.105873 | 2353.846 | 0.0964491
2309.88 | 0.106138 | 2365.385 | 0.09681278
2315.88 | 0.106378 | 2365.385 | 0.09681278
2319.88 | 0.106573 | 2365.385 | 0.09681278
2323.39 | 0.106743 | 2376.923 | 0.09718043
2329.39 | 0.106978 | 2376.923 | 0.09718043
2335.39 | 0.107248 | 2376.923 | 0.09718043
2339.39 | 0.107428 | 2376.923 | 0.09718043
2344.76 | 0.107683 | 2388.462 | 0.09755219
2350.76 | 0.107928 | 2388.462 | 0.09755219
2356.76 | 0.108208 | 2388.462 | 0.09755219
2360.76 | 0.108383 | 2400 | 0.09792819
2366.76 | 0.108658 | 2400 | 0.09792819
2372.76 | 0.108933 | 2400 | 0.09792819
2378.76 | 0.109178 | 2400 | 0.09792819
2382.76 | 0.109378 | 2411.538 | 0.09830857
2388.76 | 0.109633 | 2411.538 | 0.09830857
2394.76 | 0.109908 | 2411.538 | 0.09830857
2400.76 | 0.110188 | 2411.538 | 0.09830857
2404.76 | 0.110368 | 2423.077 | 0.09869347
2410.76 | 0.110623 | 2423.077 | 0.09869347
2416.76 | 0.110903 | 2423.077 | 0.09869347
2422.76 | 0.111173 | 2434.615 | 0.09908304
2426.76 | 0.111348 | 2434.615 | 0.09908304
2432.76 | 0.111623 | 2434.615 | 0.09908304
2438.76 | 0.111893 | 2434.615 | 0.09908304
2444.76 | 0.112138 | 2446.154 | 0.09947744
2448.76 | 0.112333 | 2446.154 | 0.09947744
2454.76 | 0.112588 | 2446.154 | 0.09947744
2460.76 | 0.112883 | 2457.692 | 0.09987683
2464.76 | 0.113073 | 2457.692 | 0.09987683
2470.76 | 0.113343 | 2457.692 | 0.09987683
2476.76 | 0.113613 | 2457.692 | 0.09987683
2482.76 | 0.113898 | 2469.231 | 0.1002814
2486.76 | 0.114093 | 2469.231 | 0.1002814
2489.15 | 0.114193 | 2469.231 | 0.1002814
2495.15 | 0.114533 | 2480.769 | 0.1006913
2501.15 | 0.114793 | 2480.769 | 0.1006913
2505.15 | 0.114978 | 2480.769 | 0.1006913
2511.15 | 0.115268 | 2480.769 | 0.1006913
2517.15 | 0.115528 | 2492.308 | 0.1011067
2523.15 | 0.115813 | 2492.308 | 0.1011067
2527.15 | 0.115998 | 2492.308 | 0.1011067
2533.15 | 0.116268 | 2503.846 | 0.1015279
2539.15 | 0.116573 | 2503.846 | 0.1015279
2545.15 | 0.116823 | 2503.846 | 0.1015279
2549.15 | 0.117018 | 2503.846 | 0.1015279
2555.15 | 0.117288 | 2515.385 | 0.101955
2561.15 | 0.117578 | 2515.385 | 0.101955
2567.15 | 0.117853 | 2515.385 | 0.101955
2571.15 | 0.118053 | 2526.923 | 0.1023882
2577.16 | 0.118303 | 2526.923 | 0.1023882
2583.16 | 0.118603 | 2526.923 | 0.1023882
2589.16 | 0.118888 | 2526.923 | 0.1023882
2593.16 | 0.119068 | 2538.462 | 0.1028278
2599.16 | 0.119358 | 2538.462 | 0.1028278
2605.16 | 0.119653 | 2538.462 | 0.1028278
2611.16 | 0.119923 | 2550 | 0.103274
2615.16 | 0.120128 | 2550 | 0.103274
2621.16 | 0.120418 | 2550 | 0.103274
2627.16 | 0.120683 | 2550 | 0.103274
2632.65 | 0.120973 | 2561.538 | 0.1037271
2636.65 | 0.121153 | 2561.538 | 0.1037271
2642.65 | 0.121473 | 2561.538 | 0.1037271
2648.65 | 0.121748 | 2573.077 | 0.1041874
2654.65 | 0.122043 | 2573.077 | 0.1041874
2658.65 | 0.122233 | 2573.077 | 0.1041874
2664.65 | 0.122518 | 2573.077 | 0.1041874
2670.04 | 0.122778 | 2584.615 | 0.104655
2674.04 | 0.122953 | 2584.615 | 0.104655
2680.04 | 0.123268 | 2584.615 | 0.104655
2684.08 | 0.123468 | 2584.615 | 0.104655
2688.54 | 0.123688 | 2596.154 | 0.1051304
2691.65 | 0.123838 | 2596.154 | 0.1051304
2697.65 | 0.124163 | 2596.154 | 0.1051304
2703.65 | 0.124478 | 2607.692 | 0.1056138
2709.02 | 0.124733 | 2607.692 | 0.1056138
2713.02 | 0.124933 | 2607.692 | 0.1056138
2719.02 | 0.125203 | 2607.692 | 0.1056138
2725.02 | 0.125503 | 2619.231 | 0.1061055
2731.02 | 0.125813 | 2619.231 | 0.1061055
2735.02 | 0.126008 | 2619.231 | 0.1061055
2741.02 | 0.126308 | 2630.769 | 0.1066059
2747.02 | 0.126578 | 2630.769 | 0.1066059
2753.02 | 0.126898 | 2630.769 | 0.1066059
2757.02 | 0.127098 | 2630.769 | 0.1066059
2763.02 | 0.127403 | 2642.308 | 0.1071154
2769.02 | 0.127688 | 2642.308 | 0.1071154
2775.02 | 0.128008 | 2642.308 | 0.1071154
2777.05 | 0.128118 | 2653.846 | 0.1076344
2783.05 | 0.128418 | 2653.846 | 0.1076344
2789.05 | 0.128693 | 2653.846 | 0.1076344
2795.05 | 0.129008 | 2653.846 | 0.1076344
2799.05 | 0.129218 | 2665.385 | 0.1081633
2805.05 | 0.129523 | 2665.385 | 0.1081633
2811.05 | 0.129843 | 2665.385 | 0.1081633
2817.05 | 0.130168 | 2676.923 | 0.1087025
2821.05 | 0.130388 | 2676.923 | 0.1087025
2827.05 | 0.130713 | 2676.923 | 0.1087025
2833.05 | 0.131008 | 2676.923 | 0.1087025
2839.05 | 0.131328 | 2688.462 | 0.1092525
2843.05 | 0.131538 | 2688.462 | 0.1092525
2849.05 | 0.131878 | 2688.462 | 0.1092525
2855.05 | 0.132188 | 2700 | 0.1098138
2861.05 | 0.132498 | 2700 | 0.1098138
2865.05 | 0.132723 | 2700 | 0.1098138
2871.05 | 0.133038 | 2700 | 0.1098138
2877.05 | 0.133383 | 2711.538 | 0.1103869
2881.28 | 0.133618 | 2711.538 | 0.1103869
2881.28 | 0.133618 | 2711.538 | 0.1103869
2881.39 | 0.133618 | 2723.077 | 0.1109723
2887.28 | 0.133903 | 2723.077 | 0.1109723
2891.28 | 0.134092 | 2723.077 | 0.1109723
2897.28 | 0.134406 | 2723.077 | 0.1109723
2903.28 | 0.134734 | 2734.615 | 0.1115707
2909.28 | 0.135051 | 2734.615 | 0.1115707
2913.28 | 0.135234 | 2734.615 | 0.1115707
2919.28 | 0.13557 | 2746.154 | 0.1121825
2925.28 | 0.135885 | 2746.154 | 0.1121825
2931.28 | 0.136232 | 2746.154 | 0.1121825
2935.28 | 0.136458 | 2746.154 | 0.1121825
2941.28 | 0.13675 | 2757.692 | 0.1128085
2947.28 | 0.1371 | 2757.692 | 0.1128085
2953.28 | 0.137414 | 2757.692 | 0.1128085
2957.28 | 0.137629 | 2757.692 | 0.1128085
2963.28 | 0.137959 | 2769.231 | 0.1134493
2969.28 | 0.138297 | 2769.231 | 0.1134493
2974.05 | 0.13857 | 2769.231 | 0.1134493
2978.05 | 0.138787 | 2780.769 | 0.1141058
2984.05 | 0.13914 | 2780.769 | 0.1141058
2990.05 | 0.139467 | 2780.769 | 0.1141058
2994.49 | 0.139741 | 2780.769 | 0.1141058
2998.5 | 0.139977 | 2792.308 | 0.1147787
3004.5 | 0.140297 | 2792.308 | 0.1147787
3010.5 | 0.140678 | 2792.308 | 0.1147787
3016.5 | 0.14104 | 2803.846 | 0.115469
3020.5 | 0.141286 | 2803.846 | 0.115469
3026.5 | 0.141657 | 2803.846 | 0.115469
3032.5 | 0.142039 | 2803.846 | 0.115469
3038.5 | 0.14241 | 2815.385 | 0.1161775
3042.5 | 0.142667 | 2815.385 | 0.1161775
3048.5 | 0.143031 | 2815.385 | 0.1161775
3054.5 | 0.143405 | 2826.923 | 0.1169053
3060.5 | 0.14376 | 2826.923 | 0.1169053
3064.5 | 0.144023 | 2826.923 | 0.1169053
3070.5 | 0.144403 | 2826.923 | 0.1169053
3076.5 | 0.144768 | 2838.462 | 0.1176536
3082.5 | 0.145128 | 2838.462 | 0.1176536
3086.5 | 0.145388 | 2838.462 | 0.1176536
3092.5 | 0.145773 | 2850 | 0.1184235
3098.5 | 0.146158 | 2850 | 0.1184235
3104.5 | 0.146533 | 2850 | 0.1184235
3108.5 | 0.146778 | 2850 | 0.1184235
3114.5 | 0.147168 | 2861.538 | 0.1192165
3120.5 | 0.147548 | 2861.538 | 0.1192165
3124.5 | 0.147803 | 2861.538 | 0.1192165
3130.5 | 0.148183 | 2873.077 | 0.1200339
3136.5 | 0.148563 | 2873.077 | 0.1200339
3142.5 | 0.148998 | 2873.077 | 0.1200339
3146.5 | 0.149273 | 2873.077 | 0.1200339
3152.5 | 0.149653 | 2884.615 | 0.1208774
3158.5 | 0.150043 | 2884.615 | 0.1208774
3164.5 | 0.150428 | 2884.615 | 0.1208774
3168.5 | 0.150683 | 2896.154 | 0.1217487
3174.5 | 0.151058 | 2896.154 | 0.1217487
3180.5 | 0.151463 | 2896.154 | 0.1217487
3186.5 | 0.151883 | 2896.154 | 0.1217487
3190.5 | 0.152158 | 2907.692 | 0.1226496
3196.5 | 0.152583 | 2907.692 | 0.1226496
3202.5 | 0.152993 | 2907.692 | 0.1226496
3208.5 | 0.153403 | 2919.231 | 0.123582
3212.5 | 0.153688 | 2919.231 | 0.123582
3218.5 | 0.154123 | 2919.231 | 0.123582
3224.5 | 0.154558 | 2919.231 | 0.123582
3230.5 | 0.154983 | 2930.769 | 0.1245484
3234.5 | 0.155278 | 2930.769 | 0.1245484
3240.5 | 0.155703 | 2930.769 | 0.1245484
3246.5 | 0.156138 | 2930.769 | 0.1245484
3252.5 | 0.156588 | 2942.308 | 0.1255509
3256.5 | 0.156868 | 2942.308 | 0.1255509
3262.5 | 0.157323 | 2942.308 | 0.1255509
3268.5 | 0.157768 | 2953.846 | 0.1265925
3274.5 | 0.158218 | 2953.846 | 0.1265925
3278.5 | 0.158533 | 2953.846 | 0.1265925
3283.8 | 0.158943 | 2953.846 | 0.1265925
3289.8 | 0.159383 | 2965.385 | 0.127676
3295.8 | 0.159853 | 2965.385 | 0.127676
3299.8 | 0.160158 | 2965.385 | 0.127676
3305.8 | 0.160638 | 2976.923 | 0.1288051
3311.8 | 0.161133 | 2976.923 | 0.1288051
3317.8 | 0.161603 | 2976.923 | 0.1288051
3321.8 | 0.161923 | 2976.923 | 0.1288051
3327.8 | 0.162388 | 2988.462 | 0.1299834
3333.8 | 0.162878 | 2988.462 | 0.1299834
3337.8 | 0.163203 | 2988.462 | 0.1299834
3343.8 | 0.163703 | 3000 | 0.1312155
3349.8 | 0.164223 | 3000 | 0.1312155
3355.8 | 0.164738 | 3000 | 0.1312155
3359.8 | 0.165103 | 3000 | 0.1312155
3365.8 | 0.165618 | 3011.538 | 0.1325064
3371.8 | 0.166153 | 3011.538 | 0.1325064
3377.8 | 0.166693 | 3011.538 | 0.1325064
3381.8 | 0.167058 | 3023.077 | 0.1338616
3387.8 | 0.167588 | 3023.077 | 0.1338616
3393.8 | 0.168153 | 3023.077 | 0.1338616
3399.8 | 0.168733 | 3023.077 | 0.1338616
3403.8 | 0.169108 | 3034.615 | 0.1352875
3409.8 | 0.169693 | 3034.615 | 0.1352875
3415.8 | 0.170278 | 3034.615 | 0.1352875
3421.8 | 0.170868 | 3046.154 | 0.136791
3425.8 | 0.171273 | 3046.154 | 0.136791
3431.8 | 0.171903 | 3046.154 | 0.136791
3437.8 | 0.172538 | 3046.154 | 0.136791
3443.8 | 0.173173 | 3057.692 | 0.1383803
3447.8 | 0.173618 | 3057.692 | 0.1383803
3453.8 | 0.174308 | 3057.692 | 0.1383803
3459.8 | 0.175008 | 3069.231 | 0.1400651
3465.8 | 0.175658 | 3069.231 | 0.1400651
3469.8 | 0.176108 | 3069.231 | 0.1400651
3475.8 | 0.176833 | 3069.231 | 0.1400651
3481.8 | 0.177538 | 3080.769 | 0.1418567
3487.8 | 0.178268 | 3080.769 | 0.1418567
3491.8 | 0.178773 | 3080.769 | 0.1418567
3497.8 | 0.179538 | 3092.308 | 0.1437694
3503.8 | 0.180353 | 3092.308 | 0.1437694
3509.8 | 0.181173 | 3092.308 | 0.1437694
3513.8 | 0.181738 | 3092.308 | 0.1437694
3517.8 | 0.182343 | 3103.846 | 0.1458194
3521.8 | 0.182937 | 3103.846 | 0.1458194
3527.8 | 0.183731 | 3103.846 | 0.1458194
3531.8 | 0.184235 | 3103.846 | 0.1458194
3537.8 | 0.185017 | 3115.385 | 0.1480259
3543.8 | 0.185752 | 3115.385 | 0.1480259
3549.8 | 0.186494 | 3115.385 | 0.1480259
3553.8 | 0.187008 | 3126.923 | 0.1504118
3559.8 | 0.18783 | 3126.923 | 0.1504118
3565.8 | 0.188604 | 3126.923 | 0.1504118
3569.81 | 0.189147 | 3126.923 | 0.1504118
3575.81 | 0.189967 | 3138.462 | 0.1530058
3581.81 | 0.190803 | 3138.462 | 0.1530058
3587.81 | 0.191681 | 3138.462 | 0.1530058
3591.81 | 0.192273 | 3150 | 0.155844
3597.81 | 0.193147 | 3150 | 0.155844
3603.81 | 0.194052 | 3150 | 0.155844
3609.81 | 0.194952 | 3150 | 0.155844
3611.97 | 0.195282 | 3161.538 | 0.158973
3617.97 | 0.196207 | 3161.538 | 0.158973
3623.97 | 0.197152 | 3161.538 | 0.158973
3629.97 | 0.198092 | 3173.077 | 0.1624552
3633.97 | 0.198742 | 3173.077 | 0.1624552
3639.97 | 0.199717 | 3173.077 | 0.1624552
3645.97 | 0.200702 | 3173.077 | 0.1624552
3651.97 | 0.201702 | 3184.615 | 0.1663672
3655.97 | 0.202382 | 3184.615 | 0.1663672
3661.97 | 0.203407 | 3184.615 | 0.1663672
3667.97 | 0.204447 | 3196.154 | 0.170818
3673.97 | 0.205532 | 3196.154 | 0.170818
3677.97 | 0.206272 | 3196.154 | 0.170818
3683.76 | 0.207347 | 3196.154 | 0.170818
3689.76 | 0.208487 | 3207.692 | 0.1759639
3695.76 | 0.209662 | 3207.692 | 0.1759639
3699.76 | 0.210462 | 3207.692 | 0.1759639
3705.76 | 0.211702 | 3219.231 | 0.182016
3711.76 | 0.212997 | 3219.231 | 0.182016
3717.76 | 0.214332 | 3219.231 | 0.182016
3721.76 | 0.215267 | 3219.231 | 0.182016
3727.76 | 0.216687 | 3230.769 | 0.1893603
3733.76 | 0.218142 | 3230.769 | 0.1893603
3739.76 | 0.219547 | 3230.769 | 0.1893603
3743.76 | 0.220462 | 3242.308 | 0.1985671
3749.76 | 0.221857 | 3242.308 | 0.1985671
3755.76 | 0.223322 | 3242.308 | 0.1985671
3761.76 | 0.224842 | 3242.308 | 0.1985671
3765.76 | 0.225912 | 3253.846 | 0.2106232
3771.76 | 0.227592 | 3253.846 | 0.2106232
3781.76 | 0.231287 | 3253.846 | 0.2106232
0 | 0 | 0 | 0
0 | 0 | 0 | 0
7.77 | 0.001231 | 0 | 0
7.77 | 0.001231 | 11.53846 | 0.00216888
15.18 | 0.001682 | 11.53846 | 0.00216888
22.83 | 0.00208 | 11.53846 | 0.00216888
22.83 | 0.00208 | 23.07692 | 0.004172051
30.08 | 0.002486 | 23.07692 | 0.004172051
38.96 | 0.002961 | 23.07692 | 0.004172051
38.96 | 0.002961 | 34.61538 | 0.006030819
47.64 | 0.003422 | 34.61538 | 0.006030819
55.61 | 0.003863 | 34.61538 | 0.006030819
55.61 | 0.003863 | 46.15385 | 0.007762487
65.14 | 0.004406 | 46.15385 | 0.007762487
72.4 | 0.00481 | 46.15385 | 0.007762487
72.4 | 0.00481 | 57.69231 | 0.00938218
80.89 | 0.005299 | 57.69231 | 0.00938218
89.53 | 0.00575 | 57.69231 | 0.00938218
89.53 | 0.00575 | 69.23077 | 0.01090211
99.31 | 0.006275 | 69.23077 | 0.01090211
106.02 | 0.006631 | 80.76923 | 0.01233271
106.02 | 0.006631 | 80.76923 | 0.01233271
114.89 | 0.007306 | 80.76923 | 0.01233271
114.89 | 0.007306 | 92.30769 | 0.01368291
125.89 | 0.007881 | 92.30769 | 0.01368291
134.28 | 0.008303 | 92.30769 | 0.01368291
134.28 | 0.008303 | 103.8462 | 0.01496101
144.79 | 0.008828 | 103.8462 | 0.01496101
152.78 | 0.009203 | 103.8462 | 0.01496101
152.78 | 0.009203 | 115.3846 | 0.01617391
161.27 | 0.009606 | 115.3846 | 0.01617391
168.9 | 0.009957 | 115.3846 | 0.01617391
168.9 | 0.009957 | 126.9231 | 0.01732758
177.06 | 0.01034 | 126.9231 | 0.01732758
184.33 | 0.010668 | 126.9231 | 0.01732758
184.33 | 0.010668 | 138.4615 | 0.01842725
192.66 | 0.011029 | 138.4615 | 0.01842725
201.87 | 0.011433 | 138.4615 | 0.01842725
201.87 | 0.011433 | 150 | 0.01947751
209.79 | 0.01177 | 150 | 0.01947751
220.14 | 0.0122 | 161.5385 | 0.02048239
220.14 | 0.0122 | 161.5385 | 0.02048239
228.73 | 0.012552 | 161.5385 | 0.02048239
228.73 | 0.012552 | 173.0769 | 0.02144549
238.21 | 0.012965 | 173.0769 | 0.02144549
247.28 | 0.013325 | 173.0769 | 0.02144549
247.28 | 0.013325 | 184.6154 | 0.02236996
255.47 | 0.013667 | 184.6154 | 0.02236996
263.93 | 0.014004 | 184.6154 | 0.02236996
263.93 | 0.014004 | 196.1538 | 0.0232587
273.68 | 0.014368 | 196.1538 | 0.0232587
281.73 | 0.014691 | 196.1538 | 0.0232587
281.73 | 0.014691 | 207.6923 | 0.02411428
289.73 | 0.015003 | 207.6923 | 0.02411428
297.47 | 0.015288 | 207.6923 | 0.02411428
297.47 | 0.015288 | 219.2308 | 0.02493898
307.51 | 0.015669 | 219.2308 | 0.02493898
315.59 | 0.015964 | 219.2308 | 0.02493898
315.59 | 0.015964 | 230.7692 | 0.02573489
327.3 | 0.016398 | 230.7692 | 0.02573489
338.26 | 0.016797 | 242.3077 | 0.0265039
338.26 | 0.016797 | 242.3077 | 0.0265039
345.13 | 0.017035 | 242.3077 | 0.0265039
353.98 | 0.01737 | 253.8462 | 0.02724772
353.98 | 0.01737 | 253.8462 | 0.02724772
365.86 | 0.017778 | 253.8462 | 0.02724772
365.86 | 0.017778 | 265.3846 | 0.02796791
374 | 0.018057 | 265.3846 | 0.02796791
383.01 | 0.018357 | 265.3846 | 0.02796791
383.01 | 0.018357 | 276.9231 | 0.02866591
392.37 | 0.018679 | 276.9231 | 0.02866591
402.68 | 0.019027 | 276.9231 | 0.02866591
402.68 | 0.019027 | 288.4615 | 0.02934302
411.62 | 0.019324 | 288.4615 | 0.02934302
419.93 | 0.019595 | 288.4615 | 0.02934302
419.93 | 0.019595 | 300 | 0.03000045
427.72 | 0.01986 | 300 | 0.03000045
435.46 | 0.020119 | 300 | 0.03000045
435.46 | 0.020119 | 311.5385 | 0.0306393
445.26 | 0.020435 | 311.5385 | 0.0306393
453.88 | 0.020715 | 323.0769 | 0.0312606
453.88 | 0.020715 | 323.0769 | 0.0312606
463.86 | 0.021045 | 323.0769 | 0.0312606
473.82 | 0.021363 | 334.6154 | 0.03186529
473.82 | 0.021363 | 334.6154 | 0.03186529
483.63 | 0.021683 | 334.6154 | 0.03186529
483.63 | 0.021683 | 346.1538 | 0.03245425
493.06 | 0.021972 | 346.1538 | 0.03245425
501.71 | 0.022244 | 346.1538 | 0.03245425
501.71 | 0.022244 | 357.6923 | 0.03302827
509.57 | 0.022487 | 357.6923 | 0.03302827
518.72 | 0.022772 | 357.6923 | 0.03302827
518.72 | 0.022772 | 369.2308 | 0.03358811
527.39 | 0.023044 | 369.2308 | 0.03358811
535.58 | 0.023281 | 369.2308 | 0.03358811
535.58 | 0.023281 | 380.7692 | 0.03413446
545.54 | 0.023595 | 380.7692 | 0.03413446
554.72 | 0.023871 | 380.7692 | 0.03413446
554.72 | 0.023871 | 392.3077 | 0.03466798
563.51 | 0.024121 | 392.3077 | 0.03466798
573.12 | 0.024415 | 403.8462 | 0.03518928
573.12 | 0.024415 | 403.8462 | 0.03518928
582.88 | 0.024705 | 403.8462 | 0.03518928
593.53 | 0.025017 | 415.3846 | 0.0356989
593.53 | 0.025017 | 415.3846 | 0.0356989
600.97 | 0.025232 | 415.3846 | 0.0356989
609.91 | 0.025505 | 426.9231 | 0.03619739
609.91 | 0.025505 | 426.9231 | 0.03619739
621.17 | 0.025826 | 426.9231 | 0.03619739
621.17 | 0.025826 | 438.4615 | 0.03668525
630.98 | 0.026109 | 438.4615 | 0.03668525
641.34 | 0.026406 | 438.4615 | 0.03668525
641.34 | 0.026406 | 450 | 0.03716294
649.84 | 0.026653 | 450 | 0.03716294
658.43 | 0.026904 | 450 | 0.03716294
658.43 | 0.026904 | 461.5385 | 0.03763091
666.8 | 0.027142 | 461.5385 | 0.03763091
675.68 | 0.0274 | 461.5385 | 0.03763091
675.68 | 0.0274 | 473.0769 | 0.03808956
684.01 | 0.027636 | 473.0769 | 0.03808956
693.12 | 0.027877 | 484.6154 | 0.03853928
693.12 | 0.027877 | 484.6154 | 0.03853928
701.24 | 0.028092 | 484.6154 | 0.03853928
708.46 | 0.028302 | 496.1538 | 0.03898044
708.46 | 0.028302 | 496.1538 | 0.03898044
716.31 | 0.028531 | 496.1538 | 0.03898044
724.55 | 0.028747 | 507.6923 | 0.03941339
724.55 | 0.028747 | 507.6923 | 0.03941339
732.47 | 0.028977 | 507.6923 | 0.03941339
732.47 | 0.028977 | 519.2308 | 0.03983846
740.36 | 0.029204 | 519.2308 | 0.03983846
749.79 | 0.029451 | 519.2308 | 0.03983846
749.79 | 0.029451 | 530.7692 | 0.04025594
758.4 | 0.029693 | 530.7692 | 0.04025594
767.38 | 0.029937 | 530.7692 | 0.04025594
767.38 | 0.029937 | 542.3077 | 0.04066614
776.24 | 0.030173 | 542.3077 | 0.04066614
783.93 | 0.030388 | 542.3077 | 0.04066614
783.93 | 0.030388 | 553.8462 | 0.04106933
793.74 | 0.030652 | 553.8462 | 0.04106933
803.2 | 0.030905 | 565.3846 | 0.04146578
803.2 | 0.030905 | 565.3846 | 0.04146578
812.32 | 0.031152 | 565.3846 | 0.04146578
822.92 | 0.031439 | 576.9231 | 0.04185574
822.92 | 0.031439 | 576.9231 | 0.04185574
832.74 | 0.031696 | 576.9231 | 0.04185574
841.65 | 0.031922 | 588.4615 | 0.04223944
841.65 | 0.031922 | 588.4615 | 0.04223944
851.28 | 0.032176 | 588.4615 | 0.04223944
851.28 | 0.032176 | 600 | 0.04261711
859.69 | 0.032392 | 600 | 0.04261711
868.26 | 0.032626 | 600 | 0.04261711
868.26 | 0.032626 | 611.5385 | 0.04298897
877.79 | 0.032883 | 611.5385 | 0.04298897
888.49 | 0.03316 | 611.5385 | 0.04298897
888.49 | 0.03316 | 623.0769 | 0.04335521
897.33 | 0.033395 | 623.0769 | 0.04335521
905.27 | 0.033595 | 623.0769 | 0.04335521
905.27 | 0.033595 | 634.6154 | 0.04371602
913.15 | 0.033797 | 634.6154 | 0.04371602
920.85 | 0.033992 | 646.1538 | 0.04407161
920.85 | 0.033992 | 646.1538 | 0.04407161
932.42 | 0.034287 | 646.1538 | 0.04407161
941.66 | 0.034528 | 657.6923 | 0.04442213
941.66 | 0.034528 | 657.6923 | 0.04442213
951.02 | 0.034763 | 657.6923 | 0.04442213
960.16 | 0.03499 | 669.2308 | 0.04476776
960.16 | 0.03499 | 669.2308 | 0.04476776
971.46 | 0.035277 | 669.2308 | 0.04476776
979.16 | 0.035476 | 680.7692 | 0.04510865
979.16 | 0.035476 | 680.7692 | 0.04510865
988.56 | 0.035708 | 680.7692 | 0.04510865
988.56 | 0.035708 | 692.3077 | 0.04544497
997.75 | 0.035954 | 692.3077 | 0.04544497
1005.11 | 0.036128 | 692.3077 | 0.04544497
1005.11 | 0.036128 | 703.8462 | 0.04577686
1013.8 | 0.036356 | 703.8462 | 0.04577686
1021.83 | 0.036557 | 703.8462 | 0.04577686
1021.83 | 0.036557 | 715.3846 | 0.04610445
1029.65 | 0.036753 | 715.3846 | 0.04610445
1038.61 | 0.036965 | 715.3846 | 0.04610445
1038.61 | 0.036965 | 726.9231 | 0.0464279
1046.92 | 0.037188 | 726.9231 | 0.0464279
1057.3 | 0.037441 | 738.4615 | 0.04674731
1057.3 | 0.037441 | 738.4615 | 0.04674731
1065.91 | 0.037659 | 738.4615 | 0.04674731
1075.65 | 0.037903 | 750 | 0.04706283
1075.65 | 0.037903 | 750 | 0.04706283
1085.19 | 0.038136 | 750 | 0.04706283
1098.34 | 0.038459 | 761.5385 | 0.04737456
1098.34 | 0.038459 | 761.5385 | 0.04737456
1109.67 | 0.038739 | 761.5385 | 0.04737456
1109.67 | 0.038739 | 773.0769 | 0.04768263
1119.48 | 0.038983 | 773.0769 | 0.04768263
1128.87 | 0.039203 | 773.0769 | 0.04768263
1128.87 | 0.039203 | 784.6154 | 0.04798713
1139.27 | 0.03946 | 784.6154 | 0.04798713
1150.24 | 0.039724 | 784.6154 | 0.04798713
1150.24 | 0.039724 | 796.1538 | 0.04828819
1158.8 | 0.03993 | 796.1538 | 0.04828819
1168.91 | 0.040167 | 807.6923 | 0.0485859
1168.91 | 0.040167 | 807.6923 | 0.0485859
1179.11 | 0.040417 | 807.6923 | 0.0485859
1186.88 | 0.040595 | 819.2308 | 0.04888036
1186.88 | 0.040595 | 819.2308 | 0.04888036
1196.26 | 0.040846 | 819.2308 | 0.04888036
1205.12 | 0.041051 | 830.7692 | 0.04917166
1205.12 | 0.041051 | 830.7692 | 0.04917166
1212.89 | 0.041242 | 830.7692 | 0.04917166
1222.15 | 0.041481 | 842.3077 | 0.0494599
1222.15 | 0.041481 | 842.3077 | 0.0494599
1231.53 | 0.0417 | 842.3077 | 0.0494599
1239.94 | 0.041897 | 853.8462 | 0.04974516
1239.94 | 0.041897 | 853.8462 | 0.04974516
1249.43 | 0.042125 | 853.8462 | 0.04974516
1249.43 | 0.042125 | 865.3846 | 0.05002752
1258.22 | 0.042333 | 865.3846 | 0.05002752
1267.15 | 0.042556 | 865.3846 | 0.05002752
1267.15 | 0.042556 | 876.9231 | 0.05030708
1276.53 | 0.042756 | 876.9231 | 0.05030708
1287.09 | 0.043012 | 888.4615 | 0.0505839
1287.09 | 0.043012 | 888.4615 | 0.0505839
1295.7 | 0.043214 | 888.4615 | 0.0505839
1305.19 | 0.043451 | 900 | 0.05085807
1305.19 | 0.043451 | 900 | 0.05085807
1313.96 | 0.043658 | 900 | 0.05085807
1322.06 | 0.043856 | 911.5385 | 0.05112966
1322.06 | 0.043856 | 911.5385 | 0.05112966
1331.68 | 0.044071 | 911.5385 | 0.05112966
1341.21 | 0.044304 | 923.0769 | 0.05139874
1341.21 | 0.044304 | 923.0769 | 0.05139874
1352.1 | 0.04456 | 923.0769 | 0.05139874
1359.38 | 0.044718 | 934.6154 | 0.05166537
1359.38 | 0.044718 | 934.6154 | 0.05166537
1368.66 | 0.044934 | 934.6154 | 0.05166537
1368.66 | 0.044934 | 946.1538 | 0.05192964
1377.56 | 0.045145 | 946.1538 | 0.05192964
1388.34 | 0.045394 | 946.1538 | 0.05192964
1388.34 | 0.045394 | 957.6923 | 0.05219159
1396.92 | 0.045592 | 957.6923 | 0.05219159
1404.83 | 0.045775 | 969.2308 | 0.05245129
1404.83 | 0.045775 | 969.2308 | 0.05245129
1414.4 | 0.045988 | 969.2308 | 0.05245129
1424.3 | 0.046204 | 980.7692 | 0.05270881
1424.3 | 0.046204 | 980.7692 | 0.05270881
1432.12 | 0.046395 | 980.7692 | 0.05270881
1441.8 | 0.046605 | 992.3077 | 0.0529642
1441.8 | 0.046605 | 992.3077 | 0.0529642
1451.44 | 0.046827 | 992.3077 | 0.0529642
1459.15 | 0.047002 | 1003.846 | 0.05321752
1459.15 | 0.047002 | 1003.846 | 0.05321752
1470.16 | 0.047267 | 1003.846 | 0.05321752
1479.1 | 0.047472 | 1015.385 | 0.05346883
1479.1 | 0.047472 | 1015.385 | 0.05346883
1488.41 | 0.047678 | 1015.385 | 0.05346883
1497.52 | 0.047877 | 1026.923 | 0.05371817
1497.52 | 0.047877 | 1026.923 | 0.05371817
1507.45 | 0.048103 | 1026.923 | 0.05371817
1507.45 | 0.048103 | 1038.462 | 0.05396561
1514.56 | 0.048279 | 1038.462 | 0.05396561
1523.2 | 0.048458 | 1050 | 0.05421119
1523.2 | 0.048458 | 1050 | 0.05421119
1532.41 | 0.04869 | 1050 | 0.05421119
1540.3 | 0.048861 | 1061.538 | 0.05445495
1540.3 | 0.048861 | 1061.538 | 0.05445495
1550.31 | 0.049097 | 1061.538 | 0.05445495
1561.51 | 0.049341 | 1073.077 | 0.05469696
1561.51 | 0.049341 | 1073.077 | 0.05469696
1570.18 | 0.049553 | 1073.077 | 0.05469696
1579.49 | 0.049754 | 1084.615 | 0.05493725
1579.49 | 0.049754 | 1084.615 | 0.05493725
1589.69 | 0.049993 | 1084.615 | 0.05493725
1597.29 | 0.050163 | 1096.154 | 0.05517586
1597.29 | 0.050163 | 1096.154 | 0.05517586
1606.85 | 0.050376 | 1096.154 | 0.05517586
1615.9 | 0.050588 | 1107.692 | 0.05541285
1615.9 | 0.050588 | 1107.692 | 0.05541285
1625.81 | 0.050806 | 1107.692 | 0.05541285
1625.81 | 0.050806 | 1119.231 | 0.05564825
1635.03 | 0.051003 | 1119.231 | 0.05564825
1644.48 | 0.051213 | 1130.769 | 0.0558821
1644.48 | 0.051213 | 1130.769 | 0.0558821
1653.05 | 0.05142 | 1130.769 | 0.0558821
1662.7 | 0.05165 | 1142.308 | 0.05611444
1662.7 | 0.05165 | 1142.308 | 0.05611444
1671.46 | 0.051841 | 1142.308 | 0.05611444
1680.03 | 0.052038 | 1153.846 | 0.05634532
1680.03 | 0.052038 | 1153.846 | 0.05634532
1688.94 | 0.052246 | 1153.846 | 0.05634532
1698 | 0.052458 | 1165.385 | 0.05657477
1698 | 0.052458 | 1165.385 | 0.05657477
1706.86 | 0.052651 | 1165.385 | 0.05657477
1717.25 | 0.052888 | 1176.923 | 0.05680282
1717.25 | 0.052888 | 1176.923 | 0.05680282
1725.19 | 0.053068 | 1176.923 | 0.05680282
1733.24 | 0.053244 | 1188.462 | 0.05702951
1733.24 | 0.053244 | 1188.462 | 0.05702951
1741.81 | 0.053446 | 1188.462 | 0.05702951
1741.81 | 0.053446 | 1200 | 0.05725489
1750.9 | 0.053655 | 1200 | 0.05725489
1760.38 | 0.053878 | 1211.538 | 0.05747897
1760.38 | 0.053878 | 1211.538 | 0.05747897
1767.92 | 0.054035 | 1211.538 | 0.05747897
1777.62 | 0.054257 | 1223.077 | 0.0577018
1777.62 | 0.054257 | 1223.077 | 0.0577018
1786.49 | 0.054455 | 1223.077 | 0.0577018
1795.07 | 0.054648 | 1234.615 | 0.0579234
1795.07 | 0.054648 | 1234.615 | 0.0579234
1805.45 | 0.054881 | 1234.615 | 0.0579234
1815.64 | 0.055099 | 1246.154 | 0.05814382
1815.64 | 0.055099 | 1246.154 | 0.05814382
1824.63 | 0.055306 | 1246.154 | 0.05814382
1834.86 | 0.055555 | 1257.692 | 0.05836307
1834.86 | 0.055555 | 1257.692 | 0.05836307
1842.63 | 0.055737 | 1257.692 | 0.05836307
1851.98 | 0.056012 | 1269.231 | 0.0585812
1851.98 | 0.056012 | 1269.231 | 0.0585812
1859.74 | 0.056145 | 1269.231 | 0.0585812
1868.93 | 0.056445 | 1280.769 | 0.05879823
1868.93 | 0.056445 | 1280.769 | 0.05879823
1879.09 | 0.056644 | 1292.308 | 0.05901419
1879.09 | 0.056644 | 1292.308 | 0.05901419
1887.95 | 0.056853 | 1292.308 | 0.05901419
1896.09 | 0.057039 | 1303.846 | 0.0592291
1896.09 | 0.057039 | 1303.846 | 0.0592291
1905.85 | 0.057256 | 1303.846 | 0.0592291
1915.93 | 0.057474 | 1315.385 | 0.05944301
1915.93 | 0.057474 | 1315.385 | 0.05944301
1923.47 | 0.057638 | 1315.385 | 0.05944301
1932.93 | 0.057837 | 1326.923 | 0.05965592
1932.93 | 0.057837 | 1326.923 | 0.05965592
1942.76 | 0.058049 | 1326.923 | 0.05965592
1951.98 | 0.058263 | 1338.462 | 0.05986788
1951.98 | 0.058263 | 1338.462 | 0.05986788
1958.82 | 0.058407 | 1338.462 | 0.05986788
1968.02 | 0.058605 | 1350 | 0.0600789
1968.02 | 0.058605 | 1350 | 0.0600789
1977.66 | 0.058834 | 1350 | 0.0600789
1986.74 | 0.059025 | 1361.538 | 0.06028902
1986.74 | 0.059025 | 1361.538 | 0.06028902
1998.47 | 0.05929 | 1361.538 | 0.06028902
1998.47 | 0.05929 | 1373.077 | 0.06049826
2008.36 | 0.059521 | 1373.077 | 0.06049826
2018.07 | 0.059745 | 1384.615 | 0.06070664
2018.07 | 0.059745 | 1384.615 | 0.06070664
2026.71 | 0.059935 | 1384.615 | 0.06070664
2036.06 | 0.060141 | 1396.154 | 0.06091418
2036.06 | 0.060141 | 1396.154 | 0.06091418
2044.05 | 0.060313 | 1396.154 | 0.06091418
2054.66 | 0.060553 | 1407.692 | 0.06112092
2054.66 | 0.060553 | 1407.692 | 0.06112092
2063.13 | 0.060765 | 1407.692 | 0.06112092
2071.16 | 0.060942 | 1419.231 | 0.06132687
2071.16 | 0.060942 | 1419.231 | 0.06132687
2080.82 | 0.061132 | 1419.231 | 0.06132687
2089.04 | 0.061321 | 1430.769 | 0.06153206
2089.04 | 0.061321 | 1430.769 | 0.06153206
2096.67 | 0.061485 | 1430.769 | 0.06153206
2104.64 | 0.06168 | 1442.308 | 0.06173651
2104.64 | 0.06168 | 1442.308 | 0.06173651
2115.2 | 0.061901 | 1442.308 | 0.06173651
2125.05 | 0.062132 | 1453.846 | 0.06194025
2125.05 | 0.062132 | 1453.846 | 0.06194025
2133.91 | 0.062307 | 1465.385 | 0.06214328
2133.91 | 0.062307 | 1465.385 | 0.06214328
2143.37 | 0.062528 | 1465.385 | 0.06214328
2151.31 | 0.062721 | 1476.923 | 0.06234565
2151.31 | 0.062721 | 1476.923 | 0.06234565
2159.33 | 0.0629 | 1476.923 | 0.06234565
2169.38 | 0.063123 | 1488.462 | 0.06254736
2169.38 | 0.063123 | 1488.462 | 0.06254736
2176.75 | 0.063254 | 1488.462 | 0.06254736
2185.4 | 0.063474 | 1500 | 0.06274844
2185.4 | 0.063474 | 1500 | 0.06274844
2193.82 | 0.063655 | 1500 | 0.06274844
2201.19 | 0.063823 | 1511.538 | 0.06294892
2201.19 | 0.063823 | 1511.538 | 0.06294892
2210.14 | 0.064028 | 1511.538 | 0.06294892
2219 | 0.064211 | 1523.077 | 0.0631488
2219 | 0.064211 | 1523.077 | 0.0631488
2228.26 | 0.064404 | 1534.615 | 0.06334811
2237.02 | 0.064619 | 1534.615 | 0.06334811
2237.02 | 0.064619 | 1534.615 | 0.06334811
2246.19 | 0.064833 | 1546.154 | 0.06354687
2246.19 | 0.064833 | 1546.154 | 0.06354687
2254.22 | 0.065013 | 1546.154 | 0.06354687
2261.98 | 0.065181 | 1557.692 | 0.0637451
2261.98 | 0.065181 | 1557.692 | 0.0637451
2271.45 | 0.065399 | 1557.692 | 0.0637451
2280.78 | 0.065614 | 1569.231 | 0.06394281
2280.78 | 0.065614 | 1569.231 | 0.06394281
2290.22 | 0.065808 | 1569.231 | 0.06394281
2299.48 | 0.066028 | 1580.769 | 0.06414004
2299.48 | 0.066028 | 1580.769 | 0.06414004
2307.84 | 0.066204 | 1580.769 | 0.06414004
2316.06 | 0.066391 | 1592.308 | 0.06433679
2316.06 | 0.066391 | 1592.308 | 0.06433679
2326.24 | 0.066607 | 1592.308 | 0.06433679
2335.03 | 0.066805 | 1603.846 | 0.06453309
2335.03 | 0.066805 | 1603.846 | 0.06453309
2342.34 | 0.066973 | 1615.385 | 0.06472894
2352.99 | 0.06722 | 1615.385 | 0.06472894
2352.99 | 0.06722 | 1615.385 | 0.06472894
2362.86 | 0.067414 | 1626.923 | 0.06492438
2371.59 | 0.067624 | 1626.923 | 0.06492438
2371.59 | 0.067624 | 1626.923 | 0.06492438
2380.45 | 0.067826 | 1638.462 | 0.06511942
2380.45 | 0.067826 | 1638.462 | 0.06511942
2389.53 | 0.068025 | 1638.462 | 0.06511942
2397.18 | 0.068218 | 1650 | 0.06531408
2397.18 | 0.068218 | 1650 | 0.06531408
2408.46 | 0.068471 | 1650 | 0.06531408
2417.7 | 0.06867 | 1661.538 | 0.06550837
2417.7 | 0.06867 | 1661.538 | 0.06550837
2425.4 | 0.068849 | 1661.538 | 0.06550837
2434.91 | 0.069076 | 1673.077 | 0.06570231
2434.91 | 0.069076 | 1673.077 | 0.06570231
2444.95 | 0.069293 | 1673.077 | 0.06570231
2453.06 | 0.069454 | 1684.615 | 0.06589592
2453.06 | 0.069454 | 1684.615 | 0.06589592
2461.85 | 0.069674 | 1696.154 | 0.06608921
2471.61 | 0.069883 | 1696.154 | 0.06608921
2471.61 | 0.069883 | 1696.154 | 0.06608921
2478.85 | 0.07004 | 1707.692 | 0.06628221
2486.33 | 0.070223 | 1707.692 | 0.06628221
2486.33 | 0.070223 | 1707.692 | 0.06628221
2494.63 | 0.070386 | 1719.231 | 0.06647493
2494.63 | 0.070386 | 1719.231 | 0.06647493
2504.91 | 0.070619 | 1719.231 | 0.06647493
2512.72 | 0.070803 | 1730.769 | 0.06666738
2512.72 | 0.070803 | 1730.769 | 0.06666738
2522.43 | 0.071041 | 1730.769 | 0.06666738
2530.89 | 0.071238 | 1742.308 | 0.06685959
2530.89 | 0.071238 | 1742.308 | 0.06685959
2540.57 | 0.071453 | 1742.308 | 0.06685959
2548.54 | 0.071626 | 1753.846 | 0.06705157
2548.54 | 0.071626 | 1753.846 | 0.06705157
2556.25 | 0.071803 | 1753.846 | 0.06705157
2565.63 | 0.072095 | 1765.385 | 0.06724333
2565.63 | 0.072095 | 1765.385 | 0.06724333
2573.69 | 0.072288 | 1776.923 | 0.06743489
2581.23 | 0.072454 | 1776.923 | 0.06743489
2581.23 | 0.072454 | 1776.923 | 0.06743489
2590.56 | 0.072656 | 1788.462 | 0.06762628
2600.23 | 0.072883 | 1788.462 | 0.06762628
2600.23 | 0.072883 | 1788.462 | 0.06762628
2609.28 | 0.073095 | 1800 | 0.06781749
2609.28 | 0.073095 | 1800 | 0.06781749
2617.9 | 0.0733 | 1800 | 0.06781749
2625.76 | 0.073476 | 1811.538 | 0.06800856
2625.76 | 0.073476 | 1811.538 | 0.06800856
2634.1 | 0.073665 | 1811.538 | 0.06800856
2644.53 | 0.073896 | 1823.077 | 0.06819949
2644.53 | 0.073896 | 1823.077 | 0.06819949
2652.85 | 0.0741 | 1823.077 | 0.06819949
2661.01 | 0.074278 | 1834.615 | 0.0683903
2661.01 | 0.074278 | 1834.615 | 0.0683903
2672.04 | 0.074546 | 1834.615 | 0.0683903
2681.45 | 0.074753 | 1846.154 | 0.06858101
2681.45 | 0.074753 | 1846.154 | 0.06858101
2690.69 | 0.07496 | 1857.692 | 0.06877163
2699.3 | 0.075162 | 1857.692 | 0.06877163
2699.3 | 0.075162 | 1857.692 | 0.06877163
2709.63 | 0.075399 | 1869.231 | 0.06896218
2718.14 | 0.075599 | 1869.231 | 0.06896218
2718.14 | 0.075599 | 1869.231 | 0.06896218
2726.62 | 0.075789 | 1880.769 | 0.06915268
2735.99 | 0.076006 | 1880.769 | 0.06915268
2735.99 | 0.076006 | 1880.769 | 0.06915268
2743.27 | 0.076185 | 1892.308 | 0.06934313
2743.27 | 0.076185 | 1892.308 | 0.06934313
2753.58 | 0.076431 | 1892.308 | 0.06934313
2762.14 | 0.076613 | 1903.846 | 0.06953356
2762.14 | 0.076613 | 1903.846 | 0.06953356
2771 | 0.07683 | 1903.846 | 0.06953356
2780.14 | 0.077036 | 1915.385 | 0.06972398
2780.14 | 0.077036 | 1915.385 | 0.06972398
2789.13 | 0.077265 | 1915.385 | 0.06972398
2796.82 | 0.077439 | 1926.923 | 0.06991441
2796.82 | 0.077439 | 1926.923 | 0.06991441
2806.85 | 0.077666 | 1938.462 | 0.07010485
2815.81 | 0.077883 | 1938.462 | 0.07010485
2815.81 | 0.077883 | 1938.462 | 0.07010485
2824.1 | 0.078067 | 1950 | 0.07029534
2831.86 | 0.078259 | 1950 | 0.07029534
2831.86 | 0.078259 | 1950 | 0.07029534
2842.07 | 0.078484 | 1961.538 | 0.07048588
2852.31 | 0.078725 | 1961.538 | 0.07048588
2852.31 | 0.078725 | 1961.538 | 0.07048588
2859.27 | 0.078908 | 1973.077 | 0.07067648
2859.27 | 0.078908 | 1973.077 | 0.07067648
2867.83 | 0.079105 | 1973.077 | 0.07067648
2875.37 | 0.079289 | 1984.615 | 0.07086717
2875.37 | 0.079289 | 1984.615 | 0.07086717
2883.01 | 0.079455 | 1984.615 | 0.07086717
2892.72 | 0.079686 | 1996.154 | 0.07105796
2892.72 | 0.079686 | 1996.154 | 0.07105796
2901.87 | 0.079904 | 1996.154 | 0.07105796
2910.86 | 0.080125 | 2007.692 | 0.07124886
2910.86 | 0.080125 | 2007.692 | 0.07124886
2919.8 | 0.080339 | 2019.231 | 0.0714399
2928.98 | 0.080578 | 2019.231 | 0.0714399
2928.98 | 0.080578 | 2019.231 | 0.0714399
2937.39 | 0.080768 | 2030.769 | 0.07163108
2948.3 | 0.081018 | 2030.769 | 0.07163108
2948.3 | 0.081018 | 2030.769 | 0.07163108
2956.57 | 0.081207 | 2042.308 | 0.07182242
2965.05 | 0.081409 | 2042.308 | 0.07182242
2965.05 | 0.081409 | 2042.308 | 0.07182242
2975.53 | 0.081657 | 2053.846 | 0.07201394
2984.77 | 0.081865 | 2053.846 | 0.07201394
2984.77 | 0.081865 | 2053.846 | 0.07201394
2993.53 | 0.082071 | 2065.385 | 0.07220565
2993.53 | 0.082071 | 2065.385 | 0.07220565
3002.89 | 0.082307 | 2065.385 | 0.07220565
3010.88 | 0.082485 | 2076.923 | 0.07239757
3010.88 | 0.082485 | 2076.923 | 0.07239757
3020.79 | 0.082736 | 2076.923 | 0.07239757
3030.28 | 0.082969 | 2088.462 | 0.07258972
3030.28 | 0.082969 | 2088.462 | 0.07258972
3041.53 | 0.083334 | 2100 | 0.0727821
3050.57 | 0.083563 | 2100 | 0.0727821
3050.57 | 0.083563 | 2100 | 0.0727821
3059.73 | 0.083801 | 2111.538 | 0.07297475
3068.85 | 0.08401 | 2111.538 | 0.07297475
3068.85 | 0.08401 | 2111.538 | 0.07297475
3075.93 | 0.084196 | 2123.077 | 0.07316767
3082.95 | 0.084367 | 2123.077 | 0.07316767
3082.95 | 0.084367 | 2123.077 | 0.07316767
3092.03 | 0.084572 | 2134.615 | 0.07336088
3099.49 | 0.084758 | 2134.615 | 0.07336088
3099.49 | 0.084758 | 2134.615 | 0.07336088
3109.2 | 0.084992 | 2146.154 | 0.07355439
3109.2 | 0.084992 | 2146.154 | 0.07355439
3117.91 | 0.085213 | 2146.154 | 0.07355439
3125.41 | 0.085383 | 2157.692 | 0.07374823
3125.41 | 0.085383 | 2157.692 | 0.07374823
3134.64 | 0.085608 | 2157.692 | 0.07374823
3144.58 | 0.085845 | 2169.231 | 0.07394241
3144.58 | 0.085845 | 2169.231 | 0.07394241
3154.68 | 0.086071 | 2180.769 | 0.07413695
3162.09 | 0.086274 | 2180.769 | 0.07413695
3162.09 | 0.086274 | 2180.769 | 0.07413695
3170.66 | 0.086497 | 2192.308 | 0.07433186
3178.95 | 0.086671 | 2192.308 | 0.07433186
3178.95 | 0.086671 | 2192.308 | 0.07433186
3186.56 | 0.086828 | 2203.846 | 0.07452716
3197.44 | 0.087119 | 2203.846 | 0.07452716
3197.44 | 0.087119 | 2203.846 | 0.07452716
3205.01 | 0.087296 | 2215.385 | 0.07472286
3213.42 | 0.087547 | 2215.385 | 0.07472286
3213.42 | 0.087547 | 2215.385 | 0.07472286
3222.82 | 0.087771 | 2226.923 | 0.074919
3229.76 | 0.087941 | 2226.923 | 0.074919
3229.76 | 0.087941 | 2226.923 | 0.074919
3238.58 | 0.088167 | 2238.462 | 0.07511558
3238.58 | 0.088167 | 2238.462 | 0.07511558
3246.79 | 0.088352 | 2238.462 | 0.07511558
3255.7 | 0.088594 | 2250 | 0.07531261
3255.7 | 0.088594 | 2250 | 0.07531261
3265.56 | 0.088845 | 2261.538 | 0.07551013
3275.29 | 0.089078 | 2261.538 | 0.07551013
3275.29 | 0.089078 | 2261.538 | 0.07551013
3285.25 | 0.089326 | 2273.077 | 0.07570815
3293.44 | 0.089502 | 2273.077 | 0.07570815
3293.44 | 0.089502 | 2273.077 | 0.07570815
3301.53 | 0.08974 | 2284.615 | 0.07590668
3310.27 | 0.089952 | 2284.615 | 0.07590668
3310.27 | 0.089952 | 2284.615 | 0.07590668
3318.73 | 0.090172 | 2296.154 | 0.07610574
3327.11 | 0.090381 | 2296.154 | 0.07610574
3327.11 | 0.090381 | 2296.154 | 0.07610574
3335 | 0.090573 | 2307.692 | 0.07630536
3345.23 | 0.090838 | 2307.692 | 0.07630536
3345.23 | 0.090838 | 2307.692 | 0.07630536
3355.32 | 0.091068 | 2319.231 | 0.07650556
3355.32 | 0.091068 | 2319.231 | 0.07650556
3362.68 | 0.091282 | 2319.231 | 0.07650556
3373.16 | 0.091526 | 2330.769 | 0.07670634
3373.16 | 0.091526 | 2330.769 | 0.07670634
3382.15 | 0.091745 | 2342.308 | 0.07690774
3393.69 | 0.092047 | 2342.308 | 0.07690774
3393.69 | 0.092047 | 2342.308 | 0.07690774
3402.82 | 0.092289 | 2353.846 | 0.07710977
3411.88 | 0.092495 | 2353.846 | 0.07710977
3411.88 | 0.092495 | 2353.846 | 0.07710977
3421.96 | 0.09277 | 2365.385 | 0.07731245
3429.77 | 0.092961 | 2365.385 | 0.07731245
3429.77 | 0.092961 | 2365.385 | 0.07731245
3438.51 | 0.093201 | 2376.923 | 0.0775158
3447.05 | 0.093411 | 2376.923 | 0.0775158
3447.05 | 0.093411 | 2376.923 | 0.0775158
3454.02 | 0.093607 | 2388.462 | 0.07771985
3463.85 | 0.093861 | 2388.462 | 0.07771985
3463.85 | 0.093861 | 2388.462 | 0.07771985
3471.59 | 0.094061 | 2400 | 0.07792461
3471.59 | 0.094061 | 2400 | 0.07792461
3479.95 | 0.094281 | 2400 | 0.07792461
3490.38 | 0.094547 | 2411.538 | 0.07813011
3490.38 | 0.094547 | 2411.538 | 0.07813011
3498.34 | 0.094752 | 2423.077 | 0.07833637
3506.65 | 0.094966 | 2423.077 | 0.07833637
3506.65 | 0.094966 | 2423.077 | 0.07833637
3516.57 | 0.095228 | 2434.615 | 0.07854341
3528.77 | 0.095553 | 2434.615 | 0.07854341
3528.77 | 0.095553 | 2434.615 | 0.07854341
3537.61 | 0.095791 | 2446.154 | 0.07875125
3546.91 | 0.096015 | 2446.154 | 0.07875125
3546.91 | 0.096015 | 2446.154 | 0.07875125
3554.63 | 0.096211 | 2457.692 | 0.07895992
3563.91 | 0.096457 | 2457.692 | 0.07895992
3563.91 | 0.096457 | 2457.692 | 0.07895992
3573.42 | 0.096711 | 2469.231 | 0.07916944
3583.56 | 0.096961 | 2469.231 | 0.07916944
3583.56 | 0.096961 | 2469.231 | 0.07916944
3591.95 | 0.097163 | 2480.769 | 0.07937983
3600.11 | 0.097422 | 2480.769 | 0.07937983
3600.11 | 0.097422 | 2480.769 | 0.07937983
3609.07 | 0.097619 | 2492.308 | 0.07959112
3609.07 | 0.097619 | 2492.308 | 0.07959112
3619.45 | 0.097907 | 2503.846 | 0.07980334
3627.69 | 0.098104 | 2503.846 | 0.07980334
3627.69 | 0.098104 | 2503.846 | 0.07980334
3635.9 | 0.09832 | 2515.385 | 0.0800165
3646.06 | 0.098597 | 2515.385 | 0.0800165
3646.06 | 0.098597 | 2515.385 | 0.0800165
3654.38 | 0.098801 | 2526.923 | 0.08023064
3664.33 | 0.099078 | 2526.923 | 0.08023064
3664.33 | 0.099078 | 2526.923 | 0.08023064
3673.32 | 0.099326 | 2538.462 | 0.08044578
3683.01 | 0.099572 | 2538.462 | 0.08044578
3683.01 | 0.099572 | 2538.462 | 0.08044578
3693.14 | 0.099848 | 2550 | 0.08066194
3702.93 | 0.100126 | 2550 | 0.08066194
3702.93 | 0.100126 | 2550 | 0.08066194
3712.73 | 0.100391 | 2561.538 | 0.08087916
3721.24 | 0.100619 | 2561.538 | 0.08087916
3721.24 | 0.100619 | 2561.538 | 0.08087916
3728.56 | 0.100823 | 2573.077 | 0.08109747
3728.56 | 0.100823 | 2573.077 | 0.08109747
3738.79 | 0.101118 | 2584.615 | 0.08131688
3749.15 | 0.101393 | 2584.615 | 0.08131688
3749.15 | 0.101393 | 2584.615 | 0.08131688
3758.01 | 0.101623 | 2596.154 | 0.08153744
3767.19 | 0.101862 | 2596.154 | 0.08153744
3767.19 | 0.101862 | 2596.154 | 0.08153744
3778.5 | 0.102174 | 2607.692 | 0.08175917
3787.06 | 0.102416 | 2607.692 | 0.08175917
3787.06 | 0.102416 | 2607.692 | 0.08175917
3796.98 | 0.102651 | 2619.231 | 0.0819821
3807.78 | 0.102965 | 2619.231 | 0.0819821
3807.78 | 0.102965 | 2619.231 | 0.0819821
3817.45 | 0.103228 | 2630.769 | 0.08220627
3828.12 | 0.103528 | 2630.769 | 0.08220627
3828.12 | 0.103528 | 2630.769 | 0.08220627
3837.73 | 0.103773 | 2642.308 | 0.0824317
3844.48 | 0.103962 | 2642.308 | 0.0824317
3844.48 | 0.103962 | 2642.308 | 0.0824317
3854.58 | 0.104268 | 2653.846 | 0.08265842
3864.82 | 0.104558 | 2653.846 | 0.08265842
3864.82 | 0.104558 | 2653.846 | 0.08265842
3873.7 | 0.104805 | 2665.385 | 0.08288648
3873.7 | 0.104805 | 2665.385 | 0.08288648
3882.31 | 0.105046 | 2676.923 | 0.08311591
3892.18 | 0.105308 | 2676.923 | 0.08311591
3892.18 | 0.105308 | 2676.923 | 0.08311591
3899.64 | 0.105518 | 2688.462 | 0.08334674
3911.35 | 0.10586 | 2688.462 | 0.08334674
3911.35 | 0.10586 | 2688.462 | 0.08334674
3920 | 0.106099 | 2700 | 0.08357901
3927.77 | 0.106318 | 2700 | 0.08357901
3927.77 | 0.106318 | 2700 | 0.08357901
3936.76 | 0.106569 | 2711.538 | 0.08381275
3944.67 | 0.106802 | 2711.538 | 0.08381275
3944.67 | 0.106802 | 2711.538 | 0.08381275
3954.9 | 0.107063 | 2723.077 | 0.08404801
3962.49 | 0.107298 | 2723.077 | 0.08404801
3962.49 | 0.107298 | 2723.077 | 0.08404801
3971.4 | 0.107533 | 2734.615 | 0.08428482
3980.17 | 0.1078 | 2734.615 | 0.08428482
3980.17 | 0.1078 | 2734.615 | 0.08428482
3989.02 | 0.108061 | 2746.154 | 0.08452323
3989.02 | 0.108061 | 2746.154 | 0.08452323
3997.63 | 0.10832 | 2757.692 | 0.08476327
4006.89 | 0.108579 | 2757.692 | 0.08476327
4006.89 | 0.108579 | 2757.692 | 0.08476327
4016 | 0.108844 | 2769.231 | 0.08500499
4025.62 | 0.109116 | 2769.231 | 0.08500499
4025.62 | 0.109116 | 2769.231 | 0.08500499
4033.18 | 0.109332 | 2780.769 | 0.08524843
4044.26 | 0.109655 | 2780.769 | 0.08524843
4044.26 | 0.109655 | 2780.769 | 0.08524843
4055.29 | 0.109973 | 2792.308 | 0.08549364
4066.16 | 0.110287 | 2792.308 | 0.08549364
4066.16 | 0.110287 | 2792.308 | 0.08549364
4074.04 | 0.110527 | 2803.846 | 0.08574065
4083.27 | 0.110799 | 2803.846 | 0.08574065
4083.27 | 0.110799 | 2803.846 | 0.08574065
4093.01 | 0.111082 | 2815.385 | 0.08598952
4102.7 | 0.111363 | 2815.385 | 0.08598952
4102.7 | 0.111363 | 2815.385 | 0.08598952
4112.63 | 0.111647 | 2826.923 | 0.08624028
4121.82 | 0.111928 | 2826.923 | 0.08624028
4121.82 | 0.111928 | 2838.462 | 0.08649299
4130.36 | 0.112165 | 2838.462 | 0.08649299
4130.36 | 0.112165 | 2838.462 | 0.08649299
4140.08 | 0.112475 | 2850 | 0.0867477
4147.8 | 0.112715 | 2850 | 0.0867477
4147.8 | 0.112715 | 2850 | 0.0867477
4156.81 | 0.112972 | 2861.538 | 0.08700445
4166.25 | 0.113264 | 2861.538 | 0.08700445
4166.25 | 0.113264 | 2861.538 | 0.08700445
4176.63 | 0.113571 | 2873.077 | 0.08726329
4185.41 | 0.11383 | 2873.077 | 0.08726329
4185.41 | 0.11383 | 2873.077 | 0.08726329
4194.67 | 0.114114 | 2884.615 | 0.08752428
4204.28 | 0.114418 | 2884.615 | 0.08752428
4204.28 | 0.114418 | 2884.615 | 0.08752428
4211.83 | 0.114637 | 2896.154 | 0.08778748
4221.54 | 0.114912 | 2896.154 | 0.08778748
4221.54 | 0.114912 | 2896.154 | 0.08778748
4229.15 | 0.115161 | 2907.692 | 0.08805293
4238.66 | 0.115449 | 2907.692 | 0.08805293
4238.66 | 0.115449 | 2919.231 | 0.08832071
4249.27 | 0.115768 | 2919.231 | 0.08832071
4249.27 | 0.115768 | 2919.231 | 0.08832071
4259.82 | 0.116102 | 2930.769 | 0.08859086
4268.19 | 0.116346 | 2930.769 | 0.08859086
4268.19 | 0.116346 | 2930.769 | 0.08859086
4277.57 | 0.11665 | 2942.308 | 0.08886345
4288.4 | 0.116976 | 2942.308 | 0.08886345
4288.4 | 0.116976 | 2942.308 | 0.08886345
4296.22 | 0.117243 | 2953.846 | 0.08913855
4304.76 | 0.117498 | 2953.846 | 0.08913855
4304.76 | 0.117498 | 2953.846 | 0.08913855
4312.32 | 0.117719 | 2965.385 | 0.08941622
4318.96 | 0.117956 | 2965.385 | 0.08941622
4318.96 | 0.117956 | 2965.385 | 0.08941622
4329.34 | 0.118273 | 2976.923 | 0.08969653
4341.42 | 0.118676 | 2976.923 | 0.08969653
4341.42 | 0.118676 | 2988.462 | 0.08997955
4350.55 | 0.11895 | 2988.462 | 0.08997955
4359.1 | 0.11922 | 2988.462 | 0.08997955
4359.1 | 0.11922 | 3000 | 0.09026536
4368.35 | 0.119532 | 3000 | 0.09026536
4368.35 | 0.119532 | 3000 | 0.09026536
4376.02 | 0.119757 | 3011.538 | 0.09055402
4385.32 | 0.120063 | 3011.538 | 0.09055402
4385.32 | 0.120063 | 3011.538 | 0.09055402
4394.11 | 0.12037 | 3023.077 | 0.09084563
4401.53 | 0.120596 | 3023.077 | 0.09084563
4401.53 | 0.120596 | 3023.077 | 0.09084563
4408.26 | 0.120838 | 3034.615 | 0.09114026
4417.92 | 0.12115 | 3034.615 | 0.09114026
4417.92 | 0.12115 | 3034.615 | 0.09114026
4424.51 | 0.121366 | 3046.154 | 0.09143799
4433.77 | 0.12167 | 3046.154 | 0.09143799
4433.77 | 0.12167 | 3046.154 | 0.09143799
4443.06 | 0.121979 | 3057.692 | 0.09173892
4451.83 | 0.122283 | 3057.692 | 0.09173892
4451.83 | 0.122283 | 3069.231 | 0.09204313
4459.13 | 0.122514 | 3069.231 | 0.09204313
4468.85 | 0.122843 | 3069.231 | 0.09204313
4468.85 | 0.122843 | 3080.769 | 0.09235072
4478.61 | 0.123176 | 3080.769 | 0.09235072
4486.92 | 0.123453 | 3080.769 | 0.09235072
4486.92 | 0.123453 | 3092.308 | 0.0926618
4495.41 | 0.123741 | 3092.308 | 0.0926618
4495.41 | 0.123741 | 3092.308 | 0.0926618
4504.17 | 0.124042 | 3103.846 | 0.09297645
4513.02 | 0.124346 | 3103.846 | 0.09297645
4513.02 | 0.124346 | 3103.846 | 0.09297645
4523.51 | 0.124723 | 3115.385 | 0.0932948
4531.8 | 0.125006 | 3115.385 | 0.0932948
4531.8 | 0.125006 | 3115.385 | 0.0932948
4541.5 | 0.125334 | 3126.923 | 0.09361694
4550.24 | 0.125638 | 3126.923 | 0.09361694
4550.24 | 0.125638 | 3126.923 | 0.09361694
4561.4 | 0.126017 | 3138.462 | 0.093943
4567.39 | 0.126239 | 3138.462 | 0.093943
4567.39 | 0.126239 | 3150 | 0.0942731
4577.7 | 0.126581 | 3150 | 0.0942731
4586.23 | 0.126883 | 3150 | 0.0942731
4586.23 | 0.126883 | 3161.538 | 0.09460737
4594.03 | 0.127153 | 3161.538 | 0.09460737
4602.44 | 0.127444 | 3161.538 | 0.09460737
4602.44 | 0.127444 | 3173.077 | 0.09494592
4611.67 | 0.127759 | 3173.077 | 0.09494592
4611.67 | 0.127759 | 3173.077 | 0.09494592
4620.28 | 0.128073 | 3184.615 | 0.09528891
4631.14 | 0.128458 | 3184.615 | 0.09528891
4631.14 | 0.128458 | 3184.615 | 0.09528891
4639.8 | 0.128769 | 3196.154 | 0.09563648
4648.52 | 0.129075 | 3196.154 | 0.09563648
4648.52 | 0.129075 | 3196.154 | 0.09563648
4659.17 | 0.129454 | 3207.692 | 0.09598878
4668.98 | 0.129821 | 3207.692 | 0.09598878
4668.98 | 0.129821 | 3207.692 | 0.09598878
4677.05 | 0.130107 | 3219.231 | 0.09634596
4686.65 | 0.130472 | 3219.231 | 0.09634596
4686.65 | 0.130472 | 3230.769 | 0.09670819
4694.57 | 0.13076 | 3230.769 | 0.09670819
4702.9 | 0.131069 | 3230.769 | 0.09670819
4702.9 | 0.131069 | 3242.308 | 0.09707564
4712.46 | 0.13144 | 3242.308 | 0.09707564
4723.74 | 0.131856 | 3242.308 | 0.09707564
4723.74 | 0.131856 | 3253.846 | 0.0974485
4731.73 | 0.132166 | 3253.846 | 0.0974485
4742.07 | 0.132553 | 3253.846 | 0.0974485
4742.07 | 0.132553 | 3265.385 | 0.09782696
4752.02 | 0.132928 | 3265.385 | 0.09782696
4752.02 | 0.132928 | 3265.385 | 0.09782696
4760.86 | 0.133265 | 3276.923 | 0.0982112
4769.33 | 0.133577 | 3276.923 | 0.0982112
4769.33 | 0.133577 | 3276.923 | 0.0982112
4779.23 | 0.133958 | 3288.462 | 0.09860142
4787.2 | 0.134284 | 3288.462 | 0.09860142
4787.2 | 0.134284 | 3288.462 | 0.09860142
4796.14 | 0.134633 | 3300 | 0.09899782
4806.02 | 0.135 | 3300 | 0.09899782
4806.02 | 0.135 | 3311.538 | 0.09940063
4813.86 | 0.135317 | 3311.538 | 0.09940063
4821.6 | 0.135615 | 3311.538 | 0.09940063
4821.6 | 0.135615 | 3323.077 | 0.09981005
4830.35 | 0.135952 | 3323.077 | 0.09981005
4837.3 | 0.13624 | 3323.077 | 0.09981005
4837.3 | 0.13624 | 3334.615 | 0.1002263
4845.91 | 0.13658 | 3334.615 | 0.1002263
4854.22 | 0.136903 | 3334.615 | 0.1002263
4854.22 | 0.136903 | 3346.154 | 0.1006497
4860.76 | 0.137157 | 3346.154 | 0.1006497
4860.76 | 0.137157 | 3346.154 | 0.1006497
4869.62 | 0.137531 | 3357.692 | 0.1010805
4876.68 | 0.137818 | 3357.692 | 0.1010805
4876.68 | 0.137818 | 3357.692 | 0.1010805
4886.44 | 0.138197 | 3369.231 | 0.1015189
4896.1 | 0.138608 | 3369.231 | 0.1015189
4896.1 | 0.138608 | 3369.231 | 0.1015189
4905.51 | 0.13901 | 3380.769 | 0.1019653
4912.57 | 0.1393 | 3380.769 | 0.1019653
4912.57 | 0.1393 | 3392.308 | 0.10242
4920.48 | 0.139633 | 3392.308 | 0.10242
4931.07 | 0.140094 | 3392.308 | 0.10242
4931.07 | 0.140094 | 3403.846 | 0.1028832
4939.18 | 0.140432 | 3403.846 | 0.1028832
4947.25 | 0.140768 | 3403.846 | 0.1028832
4947.25 | 0.140768 | 3415.385 | 0.1033553
4954.99 | 0.141091 | 3415.385 | 0.1033553
4963.19 | 0.141463 | 3415.385 | 0.1033553
4963.19 | 0.141463 | 3426.923 | 0.1038368
4971.7 | 0.141816 | 3426.923 | 0.1038368
4980.17 | 0.142201 | 3426.923 | 0.1038368
4980.17 | 0.142201 | 3438.462 | 0.104328
4987.59 | 0.142524 | 3438.462 | 0.104328
4987.59 | 0.142524 | 3438.462 | 0.104328
4994.92 | 0.142847 | 3450 | 0.1048293
5002.84 | 0.143202 | 3450 | 0.1048293
5002.84 | 0.143202 | 3450 | 0.1048293
5010.4 | 0.143545 | 3461.538 | 0.1053412
5017.84 | 0.143852 | 3461.538 | 0.1053412
5017.84 | 0.143852 | 3473.077 | 0.1058642
5026.35 | 0.144266 | 3473.077 | 0.1058642
5033.69 | 0.14459 | 3473.077 | 0.1058642
5033.69 | 0.14459 | 3484.615 | 0.1063987
5042.04 | 0.144962 | 3484.615 | 0.1063987
5050.28 | 0.145356 | 3484.615 | 0.1063987
5050.28 | 0.145356 | 3496.154 | 0.1069453
5060.48 | 0.145913 | 3496.154 | 0.1069453
5067.57 | 0.14625 | 3496.154 | 0.1069453
5067.57 | 0.14625 | 3507.692 | 0.1075047
5076.53 | 0.14667 | 3507.692 | 0.1075047
5086.17 | 0.147124 | 3507.692 | 0.1075047
5086.17 | 0.147124 | 3519.231 | 0.1080773
5095.92 | 0.147572 | 3519.231 | 0.1080773
5095.92 | 0.147572 | 3519.231 | 0.1080773
5105.76 | 0.148064 | 3530.769 | 0.108664
5113.32 | 0.148415 | 3530.769 | 0.108664
5113.32 | 0.148415 | 3530.769 | 0.108664
5119.56 | 0.14874 | 3542.308 | 0.1092654
5128.12 | 0.149149 | 3542.308 | 0.1092654
5128.12 | 0.149149 | 3553.846 | 0.1098822
5137.96 | 0.149641 | 3553.846 | 0.1098822
5145.44 | 0.150025 | 3553.846 | 0.1098822
5145.44 | 0.150025 | 3565.385 | 0.1105152
5153.14 | 0.150404 | 3565.385 | 0.1105152
5161.07 | 0.150892 | 3565.385 | 0.1105152
5161.07 | 0.150892 | 3576.923 | 0.1111653
5167.33 | 0.151218 | 3576.923 | 0.1111653
5176.15 | 0.151689 | 3576.923 | 0.1111653
5176.15 | 0.151689 | 3588.462 | 0.1118334
5184.46 | 0.152131 | 3588.462 | 0.1118334
5191.33 | 0.152497 | 3588.462 | 0.1118334
5191.33 | 0.152497 | 3600 | 0.1125204
5197.66 | 0.152816 | 3600 | 0.1125204
5197.66 | 0.152816 | 3600 | 0.1125204
5204.43 | 0.153191 | 3611.538 | 0.1132274
5210.55 | 0.153514 | 3611.538 | 0.1132274
5210.55 | 0.153514 | 3611.538 | 0.1132274
5218.6 | 0.153952 | 3623.077 | 0.1139557
5225.42 | 0.154327 | 3623.077 | 0.1139557
5225.42 | 0.154327 | 3634.615 | 0.1147064
5233.31 | 0.15476 | 3634.615 | 0.1147064
5241.5 | 0.155211 | 3634.615 | 0.1147064
5241.5 | 0.155211 | 3646.154 | 0.115481
5250.46 | 0.155719 | 3646.154 | 0.115481
5257.67 | 0.156124 | 3646.154 | 0.115481
5257.67 | 0.156124 | 3657.692 | 0.116281
5265.61 | 0.156581 | 3657.692 | 0.116281
5272.65 | 0.15698 | 3657.692 | 0.116281
5272.65 | 0.15698 | 3669.231 | 0.117108
5278.29 | 0.157315 | 3669.231 | 0.117108
5284.18 | 0.157651 | 3669.231 | 0.117108
5284.18 | 0.157651 | 3680.769 | 0.117964
5290.19 | 0.158019 | 3680.769 | 0.117964
5296.56 | 0.158411 | 3680.769 | 0.117964
5296.56 | 0.158411 | 3692.308 | 0.118851
5304.03 | 0.158851 | 3692.308 | 0.118851
5304.03 | 0.158851 | 3692.308 | 0.118851
5312.18 | 0.159354 | 3703.846 | 0.1197713
5318.48 | 0.159747 | 3703.846 | 0.1197713
5318.48 | 0.159747 | 3715.385 | 0.1207273
5324.32 | 0.16009 | 3715.385 | 0.1207273
5331.5 | 0.160535 | 3715.385 | 0.1207273
5331.5 | 0.160535 | 3726.923 | 0.1217217
5337.25 | 0.160923 | 3726.923 | 0.1217217
5344.93 | 0.161401 | 3726.923 | 0.1217217
5344.93 | 0.161401 | 3738.462 | 0.1227573
5352.7 | 0.161908 | 3738.462 | 0.1227573
5360.03 | 0.162396 | 3738.462 | 0.1227573
5360.03 | 0.162396 | 3750 | 0.1238374
5369.47 | 0.16301 | 3750 | 0.1238374
5378.16 | 0.163598 | 3750 | 0.1238374
5378.16 | 0.163598 | 3761.538 | 0.1249658
5385.09 | 0.164073 | 3761.538 | 0.1249658
5395.25 | 0.164769 | 3761.538 | 0.1249658
5395.25 | 0.164769 | 3773.077 | 0.1261467
5403.37 | 0.165359 | 3773.077 | 0.1261467
5403.37 | 0.165359 | 3773.077 | 0.1261467
5410.58 | 0.165874 | 3784.615 | 0.1273849
5418.22 | 0.166423 | 3784.615 | 0.1273849
5418.22 | 0.166423 | 3796.154 | 0.1286859
5425.06 | 0.16694 | 3796.154 | 0.1286859
5433.82 | 0.167598 | 3796.154 | 0.1286859
5433.82 | 0.167598 | 3807.692 | 0.1300561
5443.85 | 0.168357 | 3807.692 | 0.1300561
5451.64 | 0.168946 | 3807.692 | 0.1300561
5451.64 | 0.168946 | 3819.231 | 0.1315029
5459.53 | 0.169515 | 3819.231 | 0.1315029
5466.35 | 0.170052 | 3819.231 | 0.1315029
5466.35 | 0.170052 | 3830.769 | 0.1330342
5471.84 | 0.170493 | 3830.769 | 0.1330342
5478.17 | 0.171001 | 3830.769 | 0.1330342
5478.17 | 0.171001 | 3842.308 | 0.1346595
5483.94 | 0.17148 | 3842.308 | 0.1346595
5491.03 | 0.17208 | 3842.308 | 0.1346595
5491.03 | 0.17208 | 3853.846 | 0.1363896
5498.97 | 0.172739 | 3853.846 | 0.1363896
5507.08 | 0.173443 | 3853.846 | 0.1363896
5507.08 | 0.173443 | 3865.385 | 0.1382383
5517.27 | 0.174339 | 3865.385 | 0.1382383
5517.27 | 0.174339 | 3876.923 | 0.1402212
5526.98 | 0.175196 | 3876.923 | 0.1402212
5534.43 | 0.175887 | 3876.923 | 0.1402212
5534.43 | 0.175887 | 3888.462 | 0.1423579
5542.52 | 0.176621 | 3888.462 | 0.1423579
5550.26 | 0.17735 | 3888.462 | 0.1423579
5550.26 | 0.17735 | 3900 | 0.1446721
5555.87 | 0.177866 | 3900 | 0.1446721
5563.37 | 0.178586 | 3900 | 0.1446721
5563.37 | 0.178586 | 3911.538 | 0.1471917
5570.31 | 0.179235 | 3911.538 | 0.1471917
5576.87 | 0.179852 | 3911.538 | 0.1471917
5576.87 | 0.179852 | 3923.077 | 0.1499521
5584.04 | 0.180508 | 3923.077 | 0.1499521
5592.12 | 0.181269 | 3923.077 | 0.1499521
5592.12 | 0.181269 | 3934.615 | 0.1529988
5598.14 | 0.181856 | 3934.615 | 0.1529988
5603.46 | 0.182384 | 3934.615 | 0.1529988
5603.46 | 0.182384 | 3946.154 | 0.1563947
5611.49 | 0.183161 | 3946.154 | 0.1563947
5611.49 | 0.183161 | 3957.692 | 0.1602178
5620.67 | 0.184055 | 3957.692 | 0.1602178
5627.61 | 0.184747 | 3957.692 | 0.1602178
5627.61 | 0.184747 | 3969.231 | 0.1645755
5634.7 | 0.185483 | 3969.231 | 0.1645755
5642.29 | 0.186282 | 3969.231 | 0.1645755
5642.29 | 0.186282 | 3980.769 | 0.1696229
5649.61 | 0.187052 | 3980.769 | 0.1696229
5656.39 | 0.187776 | 3980.769 | 0.1696229
5656.39 | 0.187776 | 3992.308 | 0.1755801
5662.53 | 0.188438 | 3992.308 | 0.1755801
5669.43 | 0.189197 | 3992.308 | 0.1755801
5669.43 | 0.189197 | 4003.846 | 0.1828291
5676.51 | 0.18998 | 4003.846 | 0.1828291
5684.5 | 0.190852 | 4003.846 | 0.1828291
5684.5 | 0.190852 | 4015.385 | 0.1919683
5692.52 | 0.191699 | 4015.385 | 0.1919683
5699.98 | 0.192488 | 4015.385 | 0.1919683
5699.98 | 0.192488 | 4026.923 | 0.2040136
5706.09 | 0.193113 | 4026.923 | 0.2040136