## summary
Progress | Start / End | Model | Params | Bounds | Experimental Data | Objectives | MOGA Summary | Reduction
500/10000 | Tuesday, 02/13/24, 12:33:28 | evpwdb | evp_s0 (fixed=7.104) | [0.0, 100.0] | creep/inl_1/AirBase_900_36_G22.csv (Calibration) | end_creep_strain | num_gens (10000) | Grouping Errors (name, type, labels)
| Wednesday, 02/14/24, 11:16:41 |  | evp_R (fixed=48.23) | [0.0, 1e+03] | creep/inl_1/AirBase_900_31_G50.csv (Calibration) | yield_point_tensile | population (100) | Reducing Errors (square_average)
|  |  | evp_d (fixed=4.297) | [0.0, 100.0] | creep/inl_1/AirBase_900_28_G45.csv (Calibration) | end_creep_time | offspring (50) | Reducing Objectives (square_average)
|  |  | evp_n (fixed=3.408) | [0.0, 100.0] | creep/inl_1/AirBase_900_26_G59.csv (Calibration) | area_tensile_strain_stress | crossover (0.8)
|  |  | evp_eta (fixed=1.83e+03) | [0.0, 1e+04] | tensile/inl/AirBase_900_D10.csv (Calibration) | area_creep_time_strain | mutation (0.01)
|  |  | c_0 | [0.0, 1e+03]
|  |  | c_1 | [0.0, 1e+03]
|  |  | t_0 | [0.0, 1e+03]
|  |  | t_1 | [0.0, 1e+03]
|  |  | c_n | [0.0, 20.0]
|  |  | t_n | [0.0, 20.0]

## results
evp_s0 | evp_R | evp_d | evp_n | evp_eta | c_0 | c_1 | t_0 | t_1 | c_n | t_n | end_creep_strain | yield_point_tensile | end_creep_time | area_tensile_strain_stress | area_creep_time_strain | square_average
7.1037 | 48.235 | 4.2972 | 3.4084 | 1829.9 | 178.32 | 726.09 | 577.49 | 990 | 1.9307 | 18.976 | 0.0341 | 7.4265e-05 | 0.11101 | 0.10362 | 0.22158 | 0.073321
7.1037 | 48.235 | 4.2972 | 3.4084 | 1829.9 | 129.46 | 555.27 | 605.69 | 991.92 | 2.0009 | 7.0177 | 0.037357 | 7.4265e-05 | 0.15935 | 0.089463 | 0.20432 | 0.076538
7.1037 | 48.235 | 4.2972 | 3.4084 | 1829.9 | 169.42 | 679.56 | 948.11 | 999.07 | 2.0252 | 6.6402 | 0.060437 | 7.4265e-05 | 0.16196 | 0.10281 | 0.20618 | 0.082964
7.1037 | 48.235 | 4.2972 | 3.4084 | 1829.9 | 162.05 | 672.4 | 386.66 | 982.46 | 1.9307 | 7.1082 | 0.047086 | 7.4265e-05 | 0.11295 | 0.11278 | 0.23616 | 0.083465
7.1037 | 48.235 | 4.2972 | 3.4084 | 1829.9 | 179.39 | 728.47 | 573.03 | 990.3 | 1.9327 | 7.3456 | 0.062391 | 7.4265e-05 | 0.1104 | 0.1038 | 0.24257 | 0.085693
7.1037 | 48.235 | 4.2972 | 3.4084 | 1829.9 | 179.79 | 722.72 | 588.77 | 788.53 | 1.9261 | 17.184 | 0.064314 | 7.4265e-05 | 0.143 | 0.10249 | 0.22653 | 0.086403
7.1037 | 48.235 | 4.2972 | 3.4084 | 1829.9 | 162.05 | 657.9 | 950.69 | 991.65 | 2.0429 | 6.5794 | 0.053974 | 7.4265e-05 | 0.15278 | 0.10187 | 0.22591 | 0.087666
7.1037 | 48.235 | 4.2972 | 3.4084 | 1829.9 | 158.17 | 644 | 441.55 | 998.74 | 2.0188 | 6.7409 | 0.070417 | 7.4265e-05 | 0.17977 | 0.10002 | 0.21425 | 0.093182
7.1037 | 48.235 | 4.2972 | 3.4084 | 1829.9 | 158.71 | 659.5 | 601.02 | 985.85 | 1.8938 | 7.1201 | 0.06789 | 7.4265e-05 | 0.14828 | 0.096075 | 0.24994 | 0.098295
7.1037 | 48.235 | 4.2972 | 3.4084 | 1829.9 | 129.89 | 560.81 | 587 | 994.05 | 2.0009 | 6.6948 | 0.064484 | 7.4265e-05 | 0.14088 | 0.090693 | 0.25933 | 0.099484
7.1037 | 48.235 | 4.2972 | 3.4084 | 1829.9 | 179.96 | 723.04 | 588.92 | 789.39 | 1.9439 | 17.239 | 0.087663 | 7.4265e-05 | 0.13564 | 0.10338 | 0.2523 | 0.10042
7.1037 | 48.235 | 4.2972 | 3.4084 | 1829.9 | 164.42 | 664.21 | 598.05 | 972.44 | 1.9604 | 7.3407 | 0.031612 | 7.4265e-05 | 0.21018 | 0.098461 | 0.21408 | 0.1007
7.1037 | 48.235 | 4.2972 | 3.4084 | 1829.9 | 104.25 | 472.67 | 784.22 | 992.17 | 2.0443 | 16.449 | 0.047875 | 7.4265e-05 | 0.14103 | 0.080062 | 0.26861 | 0.10075
7.1037 | 48.235 | 4.2972 | 3.4084 | 1829.9 | 114.76 | 518.21 | 282.8 | 974.37 | 1.9265 | 7.3241 | 0.08757 | 7.4265e-05 | 0.11101 | 0.14303 | 0.24922 | 0.10256
7.1037 | 48.235 | 4.2972 | 3.4084 | 1829.9 | 157.16 | 641.74 | 938.56 | 998.31 | 2.0834 | 4.8616 | 0.079934 | 7.4265e-05 | 0.1436 | 0.10218 | 0.25678 | 0.10339
7.1037 | 48.235 | 4.2972 | 3.4084 | 1829.9 | 129.75 | 554.54 | 594.53 | 990.1 | 1.9769 | 6.6509 | 0.093467 | 7.4265e-05 | 0.20608 | 0.0879 | 0.21087 | 0.1034
7.1037 | 48.235 | 4.2972 | 3.4084 | 1829.9 | 166.46 | 675.36 | 919.69 | 984.16 | 1.9482 | 4.8421 | 0.068682 | 7.4265e-05 | 0.17484 | 0.099331 | 0.24189 | 0.10366
7.1037 | 48.235 | 4.2972 | 3.4084 | 1829.9 | 105.09 | 471.94 | 774.56 | 988.13 | 1.9682 | 19.941 | 0.092018 | 7.4265e-05 | 0.19806 | 0.075515 | 0.22943 | 0.10604
7.1037 | 48.235 | 4.2972 | 3.4084 | 1829.9 | 188.41 | 727.19 | 900.89 | 812.3 | 2.1058 | 6.1472 | 0.094855 | 7.4265e-05 | 0.17592 | 0.10874 | 0.23827 | 0.10854
7.1037 | 48.235 | 4.2972 | 3.4084 | 1829.9 | 167.68 | 680.34 | 914.2 | 998.34 | 1.9267 | 4.7985 | 0.076474 | 7.4265e-05 | 0.18713 | 0.098762 | 0.24225 | 0.10931
7.1037 | 48.235 | 4.2972 | 3.4084 | 1829.9 | 129.86 | 563.34 | 336.69 | 992.29 | 2.0035 | 18.811 | 0.090426 | 7.4265e-05 | 0.1324 | 0.14305 | 0.2534 | 0.11038
7.1037 | 48.235 | 4.2972 | 3.4084 | 1829.9 | 161.36 | 646.26 | 469.05 | 993.51 | 2.171 | 4.8466 | 0.088553 | 7.4265e-05 | 0.16245 | 0.10528 | 0.25588 | 0.11079
7.1037 | 48.235 | 4.2972 | 3.4084 | 1829.9 | 163.86 | 659.02 | 905.41 | 804.76 | 2.1138 | 7.5498 | 0.10539 | 7.4265e-05 | 0.15084 | 0.10454 | 0.25772 | 0.11121
7.1037 | 48.235 | 4.2972 | 3.4084 | 1829.9 | 159.97 | 643.98 | 908.49 | 983.24 | 2.1266 | 5.178 | 0.1224 | 7.4265e-05 | 0.15483 | 0.10356 | 0.25014 | 0.11225
7.1037 | 48.235 | 4.2972 | 3.4084 | 1829.9 | 179.78 | 726.01 | 582.23 | 969.73 | 1.9809 | 17.068 | 0.099311 | 7.4265e-05 | 0.12376 | 0.10561 | 0.27608 | 0.11255
7.1037 | 48.235 | 4.2972 | 3.4084 | 1829.9 | 168.6 | 661.26 | 937.41 | 818.07 | 2.1705 | 6.6353 | 0.12358 | 7.4265e-05 | 0.18534 | 0.10576 | 0.23026 | 0.11383
7.1037 | 48.235 | 4.2972 | 3.4084 | 1829.9 | 163.08 | 663.33 | 911.87 | 825.88 | 2.0705 | 3.4434 | 0.078421 | 7.4265e-05 | 0.14989 | 0.10373 | 0.27512 | 0.11507
7.1037 | 48.235 | 4.2972 | 3.4084 | 1829.9 | 158.62 | 655.22 | 976.95 | 808.95 | 2.0351 | 6.632 | 0.086617 | 7.4265e-05 | 0.14436 | 0.10214 | 0.27682 | 0.1154
7.1037 | 48.235 | 4.2972 | 3.4084 | 1829.9 | 151.75 | 641.48 | 611.28 | 808.07 | 1.9723 | 6.988 | 0.067939 | 7.4265e-05 | 0.13434 | 0.098805 | 0.28899 | 0.11594
7.1037 | 48.235 | 4.2972 | 3.4084 | 1829.9 | 128.71 | 549.95 | 427.79 | 999.23 | 1.9882 | 6.694 | 0.092481 | 7.4265e-05 | 0.20844 | 0.11846 | 0.22814 | 0.11808
7.1037 | 48.235 | 4.2972 | 3.4084 | 1829.9 | 163.89 | 649.18 | 900.67 | 991.18 | 2.1982 | 4.4215 | 0.11308 | 7.4265e-05 | 0.17463 | 0.10618 | 0.25604 | 0.12012
7.1037 | 48.235 | 4.2972 | 3.4084 | 1829.9 | 161.2 | 677.51 | 574.34 | 828.8 | 1.9316 | 6.4357 | 0.12183 | 7.4265e-05 | 0.11401 | 0.10047 | 0.28743 | 0.12055
7.1037 | 48.235 | 4.2972 | 3.4084 | 1829.9 | 123.16 | 531.79 | 435.15 | 988.76 | 1.9491 | 6.5346 | 0.097597 | 7.4265e-05 | 0.24857 | 0.10946 | 0.19972 | 0.12318
7.1037 | 48.235 | 4.2972 | 3.4084 | 1829.9 | 135.28 | 566.81 | 583.88 | 993.57 | 1.9979 | 6.7125 | 0.087927 | 7.4265e-05 | 0.2595 | 0.089725 | 0.20441 | 0.12491
7.1037 | 48.235 | 4.2972 | 3.4084 | 1829.9 | 175.83 | 687.26 | 378.29 | 984.24 | 2.0458 | 18.24 | 0.11312 | 7.4265e-05 | 0.2359 | 0.14029 | 0.19319 | 0.12545
7.1037 | 48.235 | 4.2972 | 3.4084 | 1829.9 | 162.79 | 651.57 | 911.64 | 983.61 | 2.1887 | 4.9751 | 0.090732 | 7.4265e-05 | 0.17048 | 0.10662 | 0.27719 | 0.1255
7.1037 | 48.235 | 4.2972 | 3.4084 | 1829.9 | 160.07 | 639.59 | 908.68 | 983.35 | 2.2082 | 17.023 | 0.11978 | 7.4265e-05 | 0.16053 | 0.10597 | 0.27245 | 0.12558
7.1037 | 48.235 | 4.2972 | 3.4084 | 1829.9 | 162.14 | 651.93 | 586.9 | 821.29 | 2.0384 | 16.809 | 0.13186 | 7.4265e-05 | 0.19712 | 0.10049 | 0.24839 | 0.12804
7.1037 | 48.235 | 4.2972 | 3.4084 | 1829.9 | 169.91 | 660.21 | 610.16 | 806.99 | 2.1397 | 7.1415 | 0.11332 | 7.4265e-05 | 0.24769 | 0.10394 | 0.20961 | 0.12893
7.1037 | 48.235 | 4.2972 | 3.4084 | 1829.9 | 170.9 | 673.01 | 359.23 | 990.97 | 2.074 | 3.9721 | 0.15659 | 7.4265e-05 | 0.21008 | 0.12794 | 0.21211 | 0.13001
7.1037 | 48.235 | 4.2972 | 3.4084 | 1829.9 | 129.42 | 548.11 | 587.12 | 992.53 | 2.0012 | 7.3017 | 0.086691 | 7.4265e-05 | 0.24968 | 0.087618 | 0.23811 | 0.13423
7.1037 | 48.235 | 4.2972 | 3.4084 | 1829.9 | 200.75 | 795.12 | 969.35 | 984.62 | 1.9764 | 5.008 | 0.025024 | 7.4265e-05 | 0.14837 | 0.11001 | 0.31672 | 0.13505
7.1037 | 48.235 | 4.2972 | 3.4084 | 1829.9 | 162.57 | 652.62 | 448.68 | 998.71 | 1.9805 | 6.0923 | 0.14592 | 7.4265e-05 | 0.26183 | 0.097727 | 0.18967 | 0.13537
7.1037 | 48.235 | 4.2972 | 3.4084 | 1829.9 | 157.4 | 626.51 | 954.59 | 985.83 | 2.2712 | 6.4057 | 0.1166 | 7.4265e-05 | 0.18126 | 0.1067 | 0.27921 | 0.13579
7.1037 | 48.235 | 4.2972 | 3.4084 | 1829.9 | 102.69 | 456.17 | 349.21 | 988.55 | 2.1827 | 3.1803 | 0.1469 | 7.4265e-05 | 0.17811 | 0.13266 | 0.25539 | 0.13613
7.1037 | 48.235 | 4.2972 | 3.4084 | 1829.9 | 132.39 | 550.92 | 947.41 | 661.33 | 2.2706 | 6.6042 | 0.095141 | 7.4265e-05 | 0.18117 | 0.099156 | 0.29108 | 0.13644
7.1037 | 48.235 | 4.2972 | 3.4084 | 1829.9 | 161.86 | 639.41 | 421.49 | 979.71 | 2.2536 | 4.85 | 0.15859 | 7.4265e-05 | 0.17611 | 0.1091 | 0.26265 | 0.13705
7.1037 | 48.235 | 4.2972 | 3.4084 | 1829.9 | 168.93 | 678.11 | 357.73 | 983.51 | 1.9182 | 7.4705 | 0.037789 | 7.4265e-05 | 0.26916 | 0.138 | 0.21026 | 0.13713
7.1037 | 48.235 | 4.2972 | 3.4084 | 1829.9 | 167.53 | 665.22 | 405.4 | 998.26 | 2.1847 | 3.0881 | 0.11693 | 7.4265e-05 | 0.16894 | 0.11013 | 0.29038 | 0.13866
7.1037 | 48.235 | 4.2972 | 3.4084 | 1829.9 | 142.81 | 584.06 | 420.55 | 993.42 | 2.2257 | 18.15 | 0.14021 | 7.4265e-05 | 0.17638 | 0.13919 | 0.26212 | 0.13885
7.1037 | 48.235 | 4.2972 | 3.4084 | 1829.9 | 161.1 | 641.37 | 904.58 | 983.62 | 2.2461 | 17.094 | 0.10884 | 7.4265e-05 | 0.17158 | 0.10748 | 0.29329 | 0.13885
7.1037 | 48.235 | 4.2972 | 3.4084 | 1829.9 | 174.95 | 674.04 | 871.93 | 957.89 | 2.2997 | 6.7672 | 0.14252 | 7.4265e-05 | 0.18424 | 0.11103 | 0.26968 | 0.13931
7.1037 | 48.235 | 4.2972 | 3.4084 | 1829.9 | 168.01 | 655.76 | 986.29 | 995.61 | 2.2422 | 6.6019 | 0.17469 | 7.4265e-05 | 0.19289 | 0.10773 | 0.24609 | 0.13989
7.1037 | 48.235 | 4.2972 | 3.4084 | 1829.9 | 158.35 | 646.28 | 849.5 | 823 | 2.1139 | 5.5376 | 0.13432 | 7.4265e-05 | 0.14922 | 0.10393 | 0.29838 | 0.14014
7.1037 | 48.235 | 4.2972 | 3.4084 | 1829.9 | 170.53 | 660.16 | 609.96 | 806.96 | 2.1702 | 19.376 | 0.16153 | 7.4265e-05 | 0.24261 | 0.1049 | 0.2136 | 0.14158
7.1037 | 48.235 | 4.2972 | 3.4084 | 1829.9 | 158.3 | 637.55 | 360.02 | 983.35 | 2.1787 | 19.492 | 0.13635 | 7.4265e-05 | 0.16269 | 0.14305 | 0.27808 | 0.14285
7.1037 | 48.235 | 4.2972 | 3.4084 | 1829.9 | 171.11 | 681.71 | 786.22 | 991.47 | 2.162 | 19.376 | 0.10787 | 7.4265e-05 | 0.16198 | 0.10836 | 0.306 | 0.14325
7.1037 | 48.235 | 4.2972 | 3.4084 | 1829.9 | 112.97 | 514.27 | 332.14 | 983.65 | 1.9546 | 18.901 | 0.017529 | 7.4265e-05 | 0.14145 | 0.14305 | 0.32059 | 0.14356
7.1037 | 48.235 | 4.2972 | 3.4084 | 1829.9 | 169.14 | 679.72 | 778.05 | 807.16 | 2.1265 | 7.1387 | 0.08986 | 7.4265e-05 | 0.156 | 0.10724 | 0.31696 | 0.14438
7.1037 | 48.235 | 4.2972 | 3.4084 | 1829.9 | 148.93 | 638.06 | 358.03 | 991.61 | 1.9214 | 7.3789 | 0.17235 | 7.4265e-05 | 0.11537 | 0.1403 | 0.28606 | 0.14453
7.1037 | 48.235 | 4.2972 | 3.4084 | 1829.9 | 172.4 | 676.66 | 917.25 | 990.63 | 2.2244 | 18.135 | 0.098585 | 7.4265e-05 | 0.17731 | 0.10951 | 0.30243 | 0.14461
7.1037 | 48.235 | 4.2972 | 3.4084 | 1829.9 | 179.55 | 724.49 | 576.49 | 833.65 | 2.033 | 11.953 | 0.04911 | 7.4265e-05 | 0.1682 | 0.10767 | 0.32063 | 0.1451
7.1037 | 48.235 | 4.2972 | 3.4084 | 1829.9 | 170.02 | 663.65 | 296.03 | 995.75 | 2.1738 | 7.2715 | 0.18044 | 7.4265e-05 | 0.19716 | 0.14303 | 0.23088 | 0.14519
7.1037 | 48.235 | 4.2972 | 3.4084 | 1829.9 | 165.81 | 658.24 | 440.62 | 987.96 | 2.2325 | 7.2038 | 0.089647 | 7.4265e-05 | 0.17354 | 0.10854 | 0.30901 | 0.14542
7.1037 | 48.235 | 4.2972 | 3.4084 | 1829.9 | 162.2 | 659.84 | 904.52 | 998.42 | 2.117 | 7.8611 | 0.10704 | 7.4265e-05 | 0.15357 | 0.10535 | 0.3181 | 0.14733
7.1037 | 48.235 | 4.2972 | 3.4084 | 1829.9 | 161.27 | 651.66 | 359.53 | 984.18 | 2.1673 | 3.6613 | 0.092482 | 7.4265e-05 | 0.16191 | 0.12527 | 0.31392 | 0.14901
7.1037 | 48.235 | 4.2972 | 3.4084 | 1829.9 | 134.42 | 561.58 | 930.94 | 817.99 | 2.01 | 7.1018 | 0.086501 | 7.4265e-05 | 0.27858 | 0.089337 | 0.2366 | 0.14905
7.1037 | 48.235 | 4.2972 | 3.4084 | 1829.9 | 169.35 | 653.07 | 753.42 | 812.08 | 2.2371 | 6.9894 | 0.18222 | 7.4265e-05 | 0.23093 | 0.10658 | 0.22631 | 0.14911
7.1037 | 48.235 | 4.2972 | 3.4084 | 1829.9 | 161.9 | 651.63 | 919.2 | 984.6 | 2.1923 | 18.594 | 0.081862 | 7.4265e-05 | 0.17215 | 0.10705 | 0.32016 | 0.1503
7.1037 | 48.235 | 4.2972 | 3.4084 | 1829.9 | 165.4 | 659.5 | 774.05 | 817.04 | 1.9866 | 7.4589 | 0.13455 | 7.4265e-05 | 0.27459 | 0.098498 | 0.21718 | 0.15037
7.1037 | 48.235 | 4.2972 | 3.4084 | 1829.9 | 169.5 | 677.47 | 357.91 | 990.77 | 1.921 | 19.386 | 0.076954 | 7.4265e-05 | 0.29039 | 0.14303 | 0.20717 | 0.15362
7.1037 | 48.235 | 4.2972 | 3.4084 | 1829.9 | 195.36 | 738.85 | 411.64 | 998.79 | 2.0309 | 6.7142 | 0.11354 | 7.4265e-05 | 0.29959 | 0.10561 | 0.20203 | 0.15462
7.1037 | 48.235 | 4.2972 | 3.4084 | 1829.9 | 173.13 | 684.26 | 898.74 | 980.03 | 2.21 | 4.685 | 0.085629 | 7.4265e-05 | 0.1721 | 0.11007 | 0.32627 | 0.15552
7.1037 | 48.235 | 4.2972 | 3.4084 | 1829.9 | 156.48 | 643.75 | 431.11 | 992.63 | 2.1087 | 6.3585 | 0.08397 | 7.4265e-05 | 0.15869 | 0.1051 | 0.33594 | 0.15614
7.1037 | 48.235 | 4.2972 | 3.4084 | 1829.9 | 169.92 | 659.49 | 607.65 | 660.41 | 2.2656 | 7.1625 | 0.20773 | 7.4265e-05 | 0.19282 | 0.10873 | 0.25406 | 0.1567
7.1037 | 48.235 | 4.2972 | 3.4084 | 1829.9 | 169.91 | 652.98 | 423.06 | 809.78 | 2.1744 | 7.1216 | 0.12284 | 7.4265e-05 | 0.29058 | 0.10387 | 0.21555 | 0.15678
7.1037 | 48.235 | 4.2972 | 3.4084 | 1829.9 | 151.4 | 645.06 | 606.13 | 650.65 | 1.9594 | 6.9149 | 0.089172 | 7.4265e-05 | 0.13427 | 0.099015 | 0.34961 | 0.15801
7.1037 | 48.235 | 4.2972 | 3.4084 | 1829.9 | 169.91 | 656.99 | 610.21 | 997.26 | 2.1512 | 7.1968 | 0.17735 | 7.4265e-05 | 0.27484 | 0.10376 | 0.2051 | 0.15983
7.1037 | 48.235 | 4.2972 | 3.4084 | 1829.9 | 111.75 | 508.38 | 906.05 | 979.78 | 1.977 | 7.8807 | 0.1055 | 7.4265e-05 | 0.14577 | 0.083721 | 0.35165 | 0.16305
7.1037 | 48.235 | 4.2972 | 3.4084 | 1829.9 | 169.89 | 649.76 | 577.42 | 985.11 | 2.2491 | 6.5436 | 0.18727 | 7.4265e-05 | 0.26026 | 0.10629 | 0.22254 | 0.16363
7.1037 | 48.235 | 4.2972 | 3.4084 | 1829.9 | 158.99 | 631.53 | 946.86 | 827.24 | 2.2981 | 6.6964 | 0.19199 | 7.4265e-05 | 0.17427 | 0.10814 | 0.2933 | 0.16495
7.1037 | 48.235 | 4.2972 | 3.4084 | 1829.9 | 172.44 | 679.66 | 907.87 | 997.99 | 2.2192 | 4.6627 | 0.18428 | 7.4265e-05 | 0.1752 | 0.10983 | 0.29852 | 0.16583
7.1037 | 48.235 | 4.2972 | 3.4084 | 1829.9 | 168.7 | 645.55 | 575.65 | 992.16 | 2.3534 | 6.2157 | 0.21038 | 7.4265e-05 | 0.22766 | 0.10965 | 0.24381 | 0.16756
7.1037 | 48.235 | 4.2972 | 3.4084 | 1829.9 | 151.64 | 649.29 | 605.87 | 661.5 | 1.9344 | 7.0842 | 0.10876 | 7.4265e-05 | 0.13928 | 0.098468 | 0.35639 | 0.16794
7.1037 | 48.235 | 4.2972 | 3.4084 | 1829.9 | 161.41 | 663.69 | 591.87 | 801.85 | 2.0776 | 18.517 | 0.076294 | 7.4265e-05 | 0.16311 | 0.10469 | 0.35625 | 0.1703
7.1037 | 48.235 | 4.2972 | 3.4084 | 1829.9 | 168.88 | 646.03 | 963.18 | 818.59 | 2.2318 | 7.0833 | 0.17616 | 7.4265e-05 | 0.28734 | 0.10513 | 0.21811 | 0.17222
7.1037 | 48.235 | 4.2972 | 3.4084 | 1829.9 | 167.23 | 647.93 | 813.27 | 990.64 | 2.1208 | 6.6404 | 0.15436 | 7.4265e-05 | 0.31548 | 0.10151 | 0.20124 | 0.17416
7.1037 | 48.235 | 4.2972 | 3.4084 | 1829.9 | 163.14 | 649.33 | 620.16 | 811.39 | 2.2627 | 6.6617 | 0.16823 | 7.4265e-05 | 0.18255 | 0.10891 | 0.32421 | 0.1786
7.1037 | 48.235 | 4.2972 | 3.4084 | 1829.9 | 161.89 | 629.75 | 895.09 | 998.43 | 2.2029 | 4.647 | 0.21506 | 7.4265e-05 | 0.27063 | 0.10311 | 0.22174 | 0.17929
7.1037 | 48.235 | 4.2972 | 3.4084 | 1829.9 | 167.56 | 644.59 | 885.14 | 992.82 | 2.2488 | 5.4263 | 0.2437 | 7.4265e-05 | 0.24853 | 0.10604 | 0.21726 | 0.1796
7.1037 | 48.235 | 4.2972 | 3.4084 | 1829.9 | 137.15 | 550.41 | 952.16 | 817.9 | 2.3793 | 19.962 | 0.23938 | 7.4265e-05 | 0.23013 | 0.10108 | 0.24521 | 0.18061
7.1037 | 48.235 | 4.2972 | 3.4084 | 1829.9 | 162.06 | 679.94 | 908.51 | 998.34 | 1.9677 | 15.624 | 0.058079 | 7.4265e-05 | 0.17103 | 0.10239 | 0.37349 | 0.18261
7.1037 | 48.235 | 4.2972 | 3.4084 | 1829.9 | 168.2 | 657.94 | 950.51 | 995.84 | 2.0441 | 6.5786 | 0.15962 | 7.4265e-05 | 0.32716 | 0.09987 | 0.20703 | 0.18535
7.1037 | 48.235 | 4.2972 | 3.4084 | 1829.9 | 169 | 642.97 | 414.46 | 967.13 | 2.2778 | 6.8993 | 0.21997 | 7.4265e-05 | 0.28115 | 0.11036 | 0.21877 | 0.18747
7.1037 | 48.235 | 4.2972 | 3.4084 | 1829.9 | 167.83 | 648.29 | 469.96 | 991.54 | 2.1346 | 6.0018 | 0.20001 | 7.4265e-05 | 0.3169 | 0.10204 | 0.19234 | 0.18784
7.1037 | 48.235 | 4.2972 | 3.4084 | 1829.9 | 121.71 | 508.51 | 911.55 | 998.2 | 2.1806 | 4.8892 | 0.23049 | 7.4265e-05 | 0.28483 | 0.088396 | 0.21499 | 0.18828
7.1037 | 48.235 | 4.2972 | 3.4084 | 1829.9 | 151.08 | 645.08 | 424.74 | 968.66 | 1.9661 | 6.9132 | 0.02561 | 7.4265e-05 | 0.1843 | 0.09943 | 0.3824 | 0.19074
7.1037 | 48.235 | 4.2972 | 3.4084 | 1829.9 | 169.39 | 645.01 | 809.23 | 654.93 | 2.4631 | 6.3835 | 0.2735 | 7.4265e-05 | 0.15116 | 0.11289 | 0.2844 | 0.19128
7.1037 | 48.235 | 4.2972 | 3.4084 | 1829.9 | 133.37 | 539.83 | 509.72 | 996.11 | 2.3547 | 6.7467 | 0.2562 | 7.4265e-05 | 0.2362 | 0.099081 | 0.24851 | 0.193
7.1037 | 48.235 | 4.2972 | 3.4084 | 1829.9 | 169.95 | 653.78 | 577.38 | 816.23 | 2.3777 | 6.9861 | 0.25137 | 7.4265e-05 | 0.18779 | 0.11151 | 0.28823 | 0.19396

## plot_tensile_strain_stress
0 | 1 | 2 | 3
-0.000120887 | 11.4786123 | 0 | 0
-0.000109896 | 12.43863297 | 0.0007692308 | 97.85674
-6.23e-05 | 14.71908337 | 0.001538462 | 144.2137
1.9e-05 | 17.68033656 | 0.002307692 | 160.0434
6.52e-05 | 21.3713936 | 0.003846154 | 166.5176
0.000120873 | 26.49320211 | 0.004615385 | 167.0819
0.000176554 | 32.16567849 | 0.005384615 | 167.3567
0.000254188 | 38.49978493 | 0.006923077 | 167.713
0.000323848 | 45.68479251 | 0.007692308 | 167.8711
0.000407177 | 54.48217938 | 0.008461538 | 168.0267
0.000504043 | 65.08279626 | 0.01 | 168.335
0.000608685 | 76.55658464 | 0.01076923 | 168.4882
0.000730313 | 89.00497779 | 0.01153846 | 168.641
0.000862598 | 101.5875915 | 0.01230769 | 168.7932
0.001025074 | 114.6174312 | 0.01384615 | 169.0961
0.00122415 | 127.4559298 | 0.01461538 | 169.2468
0.001498676 | 139.9095221 | 0.01538462 | 169.3971
0.001868653 | 150.5811211 | 0.01692308 | 169.696
0.002399419 | 158.7805243 | 0.01769231 | 169.8448
0.003159005 | 163.01415 | 0.01846154 | 169.993
0.004075783 | 163.7661167 | 0.02 | 170.2881
0.005123751 | 162.6311504 | 0.02076923 | 170.4349
0.006164759 | 161.2912631 | 0.02153846 | 170.5812
0.00721908 | 160.2527113 | 0.02230769 | 170.7271
0.008223693 | 159.9096554 | 0.02384615 | 171.0173
0.009235818 | 159.8697302 | 0.02461538 | 171.1617
0.010195845 | 160.2253328 | 0.02538462 | 171.3056
0.011145656 | 160.4787096 | 0.02692308 | 171.592
0.012118276 | 161.3434048 | 0.02769231 | 171.7345
0.013049484 | 161.898973 | 0.02846154 | 171.8766
0.014017297 | 162.765618 | 0.03 | 172.1593
0.014946739 | 163.424499 | 0.03076923 | 172.2999
0.015908782 | 164.089814 | 0.03153846 | 172.4401
0.016851217 | 164.8547274 | 0.03230769 | 172.5798
0.017820272 | 165.625346 | 0.03384615 | 172.8578
0.018769741 | 166.2921504 | 0.03461538 | 172.9962
0.019726154 | 166.8592392 | 0.03538462 | 173.1341
0.020706141 | 167.3291158 | 0.03692308 | 173.4085
0.021678318 | 168.1050175 | 0.03769231 | 173.545
0.022668126 | 168.3737842 | 0.03846154 | 173.6811
0.023637422 | 168.7418512 | 0.04 | 173.9519
0.024631147 | 169.0121113 | 0.04076923 | 174.0866
0.025596594 | 169.3805477 | 0.04153846 | 174.2209
0.026588375 | 169.7540085 | 0.04230769 | 174.3548
0.027550963 | 170.0202836 | 0.04384615 | 174.6212
0.028518455 | 170.1848566 | 0.04461538 | 174.7537
0.029499577 | 170.4549045 | 0.04538462 | 174.8858
0.030478767 | 170.9311784 | 0.04692308 | 175.1487
0.031457969 | 171.0986364 | 0.04769231 | 175.2795
0.032407169 | 171.2611204 | 0.04846154 | 175.4099
0.033412532 | 171.5367843 | 0.05 | 175.6693
0.0343879 | 171.6006788 | 0.05076923 | 175.7984
0.03539031 | 171.8763816 | 0.05153846 | 175.9271
0.036364716 | 172.0439406 | 0.05230769 | 176.0551
0.03733721 | 172.4189423 | 0.05384615 | 176.3099
0.038337631 | 172.3837038 | 0.05461538 | 176.4365
0.039280327 | 172.4422796 | 0.05538462 | 176.5627
0.040278807 | 172.5104357 | 0.05692308 | 176.8136
0.041247504 | 172.573416 | 0.05769231 | 176.9384
0.042243064 | 172.640994 | 0.05846154 | 177.0626
0.043210819 | 172.808149 | 0.06 | 177.3098
0.044204428 | 172.8754184 | 0.06076923 | 177.4327
0.045142567 | 173.0376758 | 0.06153846 | 177.5552
0.046106567 | 173.0998458 | 0.06230769 | 177.6771
0.047098258 | 173.2715925 | 0.06384615 | 177.9197
0.048060374 | 173.2285334 | 0.06461538 | 178.0403
0.04905013 | 173.295045 | 0.06538462 | 178.1605
0.050010372 | 173.3564018 | 0.06692308 | 178.3995
0.050970642 | 173.3124924 | 0.06769231 | 178.5183
0.051929042 | 173.2680145 | 0.06846154 | 178.6366
0.052887473 | 173.4341595 | 0.07 | 178.872
0.053844038 | 173.494608 | 0.07076923 | 178.989
0.05479969 | 173.5548547 | 0.07153846 | 179.1056
0.055782801 | 173.6198256 | 0.07230769 | 179.2217
0.056709202 | 173.7807416 | 0.07384615 | 179.4527
0.057690439 | 173.739468 | 0.07461538 | 179.5675
0.058642423 | 173.7989044 | 0.07538462 | 179.6819
0.059594444 | 173.7521622 | 0.07692308 | 179.9093
0.060544619 | 173.811094 | 0.07769231 | 180.0224
0.061522101 | 173.874729 | 0.07846154 | 180.1351
0.062443202 | 173.9285156 | 0.08 | 180.3591
0.063391614 | 174.200094 | 0.08076923 | 180.4705
0.064365381 | 174.0498624 | 0.08153846 | 180.5814
0.065311972 | 174.001196 | 0.08230769 | 180.6919
0.066256732 | 174.0588129 | 0.08384615 | 180.9116
0.067201535 | 174.2233419 | 0.08461538 | 181.0209
0.068144512 | 174.280656 | 0.08538462 | 181.1297
0.069113664 | 174.3424866 | 0.08692308 | 181.3461
0.070082811 | 174.2970125 | 0.08769231 | 181.4536
0.071023076 | 174.3536144 | 0.08846154 | 181.5608
0.071936402 | 174.5129288 | 0.09 | 181.7738
0.072901888 | 174.466375 | 0.09076923 | 181.8797
0.0738135 | 174.410172 | 0.09153846 | 181.9852
0.074777177 | 174.4705636 | 0.09230769 | 182.0903
0.075713968 | 174.6340826 | 0.09384615 | 182.2992
0.076675815 | 174.8021348 | 0.09461538 | 182.4031
0.077583995 | 174.6367568 | 0.09538462 | 182.5065
0.078544047 | 174.6963265 | 0.09692308 | 182.7122
0.079476394 | 174.751008 | 0.09769231 | 182.8145
0.080382035 | 174.8009713 | 0.09846154 | 182.9163
0.081446338 | 174.878626 | 0.1 | 183.1187
0.082349276 | 174.819435 | 0.1007692 | 183.2194
0.083332368 | 174.7740024 | 0.1015385 | 183.3196
0.084286919 | 174.9409128 | 0.1030769 | 183.5189
0.08524056 | 174.9989253 | 0.1038462 | 183.6179
0.086167604 | 175.0522334 | 0.1046154 | 183.7166
0.087092874 | 174.9960792 | 0.1053846 | 183.8149
0.088018203 | 175.0488824 | 0.1069231 | 184.0102
0.088941763 | 175.2106251 | 0.1076923 | 184.1073
0.089865384 | 175.2631254 | 0.1084615 | 184.204
0.090787239 | 175.3152636 | 0.11 | 184.3962
0.091735617 | 175.2623925 | 0.1107692 | 184.4918
0.092655751 | 175.2043148 | 0.1115385 | 184.5869
0.09357595 | 175.2558024 | 0.1130769 | 184.7761
0.094494393 | 175.1970182 | 0.1138462 | 184.8701
0.095437444 | 175.142288 | 0.1146154 | 184.9637
0.096327844 | 175.188192 | 0.1153846 | 185.057
0.097244671 | 175.23867 | 0.1169231 | 185.2424
0.098160659 | 175.509574 | 0.1176923 | 185.3345
0.099075808 | 175.228605 | 0.1184615 | 185.4262
0.100017266 | 175.172615 | 0.12 | 185.6086
0.100903598 | 175.217328 | 0.1207692 | 185.6992
0.101843338 | 175.160622 | 0.1215385 | 185.7894
0.102728054 | 175.09402 | 0.1230769 | 185.9688
0.103639035 | 175.03176 | 0.1238462 | 186.058
0.104549187 | 174.969096 | 0.1246154 | 186.1468
0.105431513 | 175.123544 | 0.1253846 | 186.2352
0.106367009 | 175.287448 | 0.1269231 | 186.4109
0.107247734 | 175.219254 | 0.1276923 | 186.4982
0.108154609 | 175.155384 | 0.1284615 | 186.5851
0.109078595 | 175.09425 | 0.13 | 186.758
0.109983812 | 175.141194 | 0.1307692 | 186.8438
0.11088821 | 175.187936 | 0.1315385 | 186.9293
0.111791791 | 175.01082 | 0.1330769 | 187.0993
0.112694556 | 175.056956 | 0.1338462 | 187.1837
0.113569728 | 175.322255 | 0.1346154 | 187.2678
0.114497645 | 175.148622 | 0.1353846 | 187.3515
0.115371241 | 175.07724 | 0.1369231 | 187.5179
0.116270782 | 175.01014 | 0.1376923 | 187.6006
0.117169514 | 175.055067 | 0.1384615 | 187.6829
0.11806744 | 175.099792 | 0.14 | 187.8465
0.11896456 | 175.031682 | 0.1407692 | 187.9277
0.119860875 | 175.188636 | 0.1415385 | 188.0087
0.120756389 | 175.007085 | 0.1430769 | 188.1695
0.121624537 | 175.04615 | 0.1438462 | 188.2493
0.122545013 | 174.981276 | 0.1446154 | 188.3289
0.12341161 | 175.019845 | 0.1453846 | 188.4081
0.12430395 | 174.94962 | 0.1469231 | 188.5655
0.125195495 | 174.992328 | 0.1476923 | 188.6436
0.126086246 | 175.034834 | 0.1484615 | 188.7215
0.126976204 | 175.190677 | 0.15 | 188.8761
0.127865371 | 175.0056 | 0.1507692 | 188.9529
0.128727372 | 174.929044 | 0.1515385 | 189.0294
0.129614983 | 174.970543 | 0.1530769 | 189.1814
0.130501808 | 175.01184 | 0.1538462 | 189.2569
0.131387847 | 174.938894 | 0.1546154 | 189.332
0.132273101 | 174.865544 | 0.1553846 | 189.4069
0.133131313 | 174.7872 | 0.1569231 | 189.5555
0.134032517 | 174.94479 | 0.1576923 | 189.6293
0.133708877 | 174.773874 | 0.1584615 | 189.7028
0.134783353 | 174.6184786 | 0.16 | 189.8489
0.135677301 | 174.660117 | 0.1607692 | 189.9214
0.13657045 | 174.7015507 | 0.1615385 | 189.9936
0.13751377 | 174.7516861 | 0.1630769 | 190.137
0.138405281 | 174.9075487 | 0.1638462 | 190.2082
0.139346873 | 174.8424131 | 0.1646154 | 190.2791
0.140262165 | 174.6573458 | 0.1653846 | 190.3497
0.141176621 | 174.7019724 | 0.1669231 | 190.4899
0.142090241 | 174.7463886 | 0.1676923 | 190.5595
0.143003028 | 174.6752209 | 0.1684615 | 190.6289
0.143914982 | 174.7191107 | 0.17 | 190.7665
0.144800807 | 174.7583689 | 0.1707692 | 190.8349
0.145736399 | 174.6905697 | 0.1715385 | 190.9029
0.146620613 | 174.8451018 | 0.1730769 | 191.0381
0.147554504 | 174.7766651 | 0.1738462 | 191.1052
0.148462318 | 174.7033921 | 0.1746154 | 191.172
0.149394492 | 174.8663219 | 0.1753846 | 191.2385
0.150275479 | 175.0204448 | 0.1769231 | 191.3705
0.151205965 | 175.067051 | 0.1776923 | 191.4361
0.152085358 | 175.1046455 | 0.1784615 | 191.5013
0.15298907 | 175.3794925 | 0.18 | 191.6309
0.153891967 | 175.887823 | 0.1807692 | 191.6952
0.154794049 | 176.2800433 | 0.1815385 | 191.7593
0.155720342 | 176.6771058 | 0.1830769 | 191.8864
0.156595776 | 177.2996517 | 0.1838462 | 191.9495
0.157520402 | 177.4636634 | 0.1846154 | 192.0124
0.158419218 | 177.7404081 | 0.1853846 | 192.0749
0.159317227 | 177.9000923 | 0.1869231 | 192.199
0.160214431 | 177.9424003 | 0.1876923 | 192.2607
0.161085941 | 177.8625893 | 0.1884615 | 192.322
0.162006426 | 177.791211 | 0.19 | 192.4437
0.162901221 | 177.8326769 | 0.1907692 | 192.5042
0.1638945 | 177.8915931 | 0.1915385 | 192.5643
0.164787608 | 177.6967976 | 0.1930769 | 192.6837
0.165679919 | 177.7374097 | 0.1938462 | 192.743
0.166546681 | 177.7734106 | 0.1946154 | 192.802
0.167462156 | 177.8180022 | 0.1953846 | 192.8606
0.168352085 | 177.8579827 | 0.1969231 | 192.9771
0.169216535 | 177.6564855 | 0.1976923 | 193.0349
0.17012957 | 177.5816745 | 0.1984615 | 193.0925
0.170992485 | 177.379034 | 0.2 | 193.2066
0.171928523 | 177.4263858 | 0.2007692 | 193.2633
0.172789888 | 177.1038341 | 0.2015385 | 193.3197
0.173699668 | 176.9081234 | 0.2030769 | 193.4316
0.174559509 | 176.8221575 | 0.2038462 | 193.4871
0.175443147 | 176.8592958 | 0.2046154 | 193.5424
0.176326005 | 176.8962237 | 0.2061538 | 193.652
0.177208083 | 176.813553 | 0.2069231 | 193.7064
0.178089385 | 176.8499546 | 0.2076923 | 193.7605
0.17896991 | 177.005744 | 0.2084615 | 193.8144
0.179874088 | 177.2855677 | 0.21 | 193.9212
0.180777448 | 177.2061631 | 0.2107692 | 193.9743
0.181655611 | 177.1220071 | 0.2115385 | 194.027
0.182508642 | 177.0331172 | 0.2130769 | 194.1316
0.183409627 | 177.0725625 | 0.2138462 | 194.1835
0.184261163 | 177.1031775 | 0.2146154 | 194.2352
0.185136273 | 177.0175537 | 0.2161538 | 194.3376
0.186010618 | 177.0519523 | 0.2169231 | 194.3885
0.1868842 | 177.0861403 | 0.2176923 | 194.439
0.187781252 | 177.4863811 | 0.2184615 | 194.4893
0.188653289 | 177.2789366 | 0.22 | 194.589
0.189524566 | 177.3125954 | 0.2207692 | 194.6385
0.190395084 | 177.225071 | 0.2215385 | 194.6877
0.191288994 | 177.2624842 | 0.2230769 | 194.7853
0.19213385 | 177.2911255 | 0.2238462 | 194.8337
0.193002101 | 177.2025484 | 0.2246154 | 194.8819
0.193869599 | 177.2349441 | 0.2261538 | 194.9774
0.194736344 | 177.2671293 | 0.2269231 | 195.0247
0.195650428 | 177.5508506 | 0.2276923 | 195.0718
0.196491609 | 177.4568407 | 0.2284615 | 195.1186
0.197380089 | 177.3709362 | 0.23 | 195.2115
0.198267779 | 177.2845989 | 0.2307692 | 195.2576
0.199202601 | 177.328363 | 0.2315385 | 195.3034
0.200064739 | 177.237014 | 0.2330769 | 195.3942
0.200950051 | 177.2717371 | 0.2338462 | 195.4392
0.201858475 | 177.5552157 | 0.2346154 | 195.4839
0.202694452 | 177.3363004 | 0.2361538 | 195.5727
0.20357744 | 177.3703774 | 0.2369231 | 195.6167
0.204411982 | 177.3957818 | 0.2376923 | 195.6604
0.205293455 | 177.4294319 | 0.2384615 | 195.7039
0.206174153 | 177.3399689 | 0.24 | 195.7901
0.207054075 | 177.373078 | 0.2407692 | 195.8328
0.207909473 | 177.6479776 | 0.2415385 | 195.8753
0.208740409 | 177.549228 | 0.2430769 | 195.9595
0.209618076 | 177.3351636 | 0.2438462 | 196.0012
0.210447594 | 177.3589043 | 0.2446154 | 196.0427
0.211323766 | 177.390838 | 0.2461538 | 196.1249
0.21219917 | 177.4225553 | 0.2469231 | 196.1657
0.213073809 | 177.4540563 | 0.2476923 | 196.2062
0.213900467 | 177.6008106 | 0.2484615 | 196.2464
0.21477362 | 177.5080347 | 0.25 | 196.3262
0.215622442 | 177.5347082 | 0.2507692 | 196.3657
0.216446997 | 177.5569898 | 0.2515385 | 196.4049
0.21731793 | 177.4631496 | 0.2530769 | 196.4827
0.218141088 | 177.4849137 | 0.2538462 | 196.5213
0.219010547 | 177.5148123 | 0.2546154 | 196.5596
0.219832314 | 177.5361612 | 0.2561538 | 196.6355
0.220606504 | 177.5489779 | 0.2569231 | 196.673
0.221544114 | 177.5907274 | 0.2576923 | 196.7104
0.222480845 | 177.5073258 | 0.2584615 | 196.7475
0.223182818 | 177.6319749 | 0.26 | 196.821
0.224118016 | 177.54793 | 0.2607692 | 196.8574
0.224818842 | 177.5471941 | 0.2615385 | 196.8935
0.225752512 | 177.462389 | 0.2630769 | 196.9652
0.226685311 | 177.628003 | 0.2638462 | 197.0006
0.22738434 | 177.6266823 | 0.2646154 | 197.0358
0.228315619 | 177.6665312 | 0.2661538 | 197.1056
0.22901351 | 177.7905663 | 0.2669231 | 197.1401
0.229943274 | 177.7042407 | 0.2676923 | 197.1744
0.230872174 | 177.8693869 | 0.2684615 | 197.2085
0.231568284 | 177.9932465 | 0.27 | 197.2759
0.232495676 | 178.1583927 | 0.2707692 | 197.3093
0.233190657 | 178.4085146 | 0.2715385 | 197.3424
0.234116547 | 178.7001569 | 0.2730769 | 197.408
0.23504158 | 179.3715216 | 0.2738462 | 197.4405
0.235734794 | 179.3693237 | 0.2746154 | 197.4727
0.236658333 | 179.2816531 | 0.2761538 | 197.5365
0.237350427 | 179.4057759 | 0.2769231 | 197.568
0.238272476 | 179.4443675 | 0.2776923 | 197.5994
0.239193675 | 179.4827251 | 0.2784615 | 197.6305
0.239884017 | 179.3524521 | 0.28 | 197.692
0.240803734 | 179.2630271 | 0.2807692 | 197.7225
0.241722605 | 179.1731343 | 0.2815385 | 197.7527
0.242411204 | 179.5514189 | 0.2830769 | 197.8125
0.2433286 | 179.4611167 | 0.2838462 | 197.842
0.244016095 | 179.3292648 | 0.2846154 | 197.8714
0.244932021 | 179.3658388 | 0.2861538 | 197.9294
0.245847108 | 179.402179 | 0.2869231 | 197.9581
0.246532875 | 179.397291 | 0.2876923 | 197.9866
0.247446499 | 179.4331925 | 0.2884615 | 198.0148
0.24813117 | 179.2997617 | 0.29 | 198.0707
0.249043335 | 179.7199469 | 0.2907692 | 198.0983
0.24995467 | 179.4986164 | 0.2915385 | 198.1257
0.250637626 | 179.621248 | 0.2930769 | 198.1798
0.25154751 | 179.527554 | 0.2938462 | 198.2065
0.252229379 | 179.521321 | 0.2946154 | 198.2331
0.253137816 | 179.4268667 | 0.2961538 | 198.2855
0.254045429 | 179.5897907 | 0.2969231 | 198.3114
0.254725598 | 179.8409944 | 0.2976923 | 198.3371
0.255631771 | 179.6166522 | 0.2984615 | 198.3625
0.256537124 | 179.5208529 | 0.3 | 198.4129
0.257215601 | 179.5133626 | 0.3007692 | 198.4377
0.258119521 | 179.6757018 | 0.3015385 | 198.4624
0.258796926 | 179.6679191 | 0.3030769 | 198.511
0.259699419 | 179.7004873 | 0.3038462 | 198.535
0.260601098 | 179.6030506 | 0.3046154 | 198.5588
0.261276824 | 179.5945954 | 0.3061538 | 198.6058
0.262177083 | 179.6263741 | 0.3069231 | 198.629
0.263076532 | 179.6579189 | 0.3076923 | 198.652
0.263750588 | 179.6488789 | 0.3092308 | 198.6974
0.264648623 | 179.5496878 | 0.31 | 198.7198
0.265321621 | 179.670565 | 0.3107692 | 198.7419
0.266218247 | 179.7012326 | 0.3115385 | 198.7639
0.26711407 | 179.6010474 | 0.3130769 | 198.8072
0.267785411 | 179.5909547 | 0.3138462 | 198.8286
0.268679832 | 179.6208329 | 0.3146154 | 198.8498
0.269350123 | 179.6103601 | 0.3161538 | 198.8915
0.270243146 | 179.6397997 | 0.3169231 | 198.9121
0.271135373 | 179.6690053 | 0.3176923 | 198.9325
0.27180402 | 179.7891807 | 0.3192308 | 198.9726
0.272694856 | 179.6867148 | 0.32 | 198.9924
0.273362462 | 179.6752771 | 0.3207692 | 199.012
0.274251911 | 179.7036055 | 0.3215385 | 199.0314
0.275140569 | 179.6000285 | 0.3230769 | 199.0695
0.275806545 | 179.5879183 | 0.3238462 | 199.0883
0.276693823 | 179.7473335 | 0.3246154 | 199.1069
0.277358766 | 179.7349309 | 0.3261538 | 199.1436
0.278244669 | 179.6300673 | 0.3269231 | 199.1616
0.279129788 | 179.6569337 | 0.3276923 | 199.1794
0.279793113 | 179.6438587 | 0.3292308 | 199.2145
0.280676863 | 179.8026891 | 0.33 | 199.2318
0.281559832 | 179.6964804 | 0.3307692 | 199.2488
0.282221548 | 179.6828205 | 0.3315385 | 199.2657
0.283103155 | 179.5758517 | 0.3330769 | 199.2989
0.283983986 | 179.7340973 | 0.3338462 | 199.3152
0.2846441 | 179.7198526 | 0.3346154 | 199.3313
0.285523575 | 179.6118896 | 0.3361538 | 199.363
0.286182675 | 179.9965777 | 0.3369231 | 199.3785
0.287060798 | 179.8882053 | 0.3376923 | 199.3939
0.287938151 | 179.9127326 | 0.3392308 | 199.4241
0.288595661 | 179.7641555 | 0.34 | 199.4389
0.289471669 | 179.6545551 | 0.3407692 | 199.4535
0.290128172 | 179.6388777 | 0.3415385 | 199.468
0.29100284 | 179.7960706 | 0.3430769 | 199.4963
0.291876743 | 179.9532636 | 0.3438462 | 199.5102
0.292531669 | 179.8031953 | 0.3446154 | 199.5239
0.293404237 | 179.6919574 | 0.3461538 | 199.5507
0.294058164 | 179.6753151 | 0.3469231 | 199.5639
0.294929402 | 179.8319233 | 0.3476923 | 199.5769
0.295799882 | 179.8541114 | 0.3492308 | 199.6023
0.296452245 | 179.836972 | 0.35 | 199.6147
0.297321401 | 179.9933462 | 0.3507692 | 199.627
0.297972772 | 179.8412019 | 0.3515385 | 199.639
0.298840608 | 179.8625128 | 0.3530769 | 199.6626
0.299707691 | 179.7486433 | 0.3538462 | 199.6742
0.30035751 | 179.7304513 | 0.3546154 | 199.6855
0.30122328 | 179.7509727 | 0.3561538 | 199.7077
0.301872115 | 179.7324005 | 0.3569231 | 199.7186
0.302736575 | 179.8878391 | 0.3576923 | 199.7292
0.303600288 | 179.7723322 | 0.3592308 | 199.75
0.304247584 | 179.6176148 | 0.36 | 199.7601
0.305109993 | 179.7725856 | 0.3607692 | 199.7701
0.305756313 | 179.7530485 | 0.3615385 | 199.7798
0.306617423 | 179.7720202 | 0.3630769 | 199.7989
0.307477792 | 179.6547589 | 0.3638462 | 199.8081
0.308122583 | 179.6345493 | 0.3646154 | 199.8172
0.308981659 | 179.6527316 | 0.3661538 | 199.8349
0.309625481 | 179.6321419 | 0.3669231 | 199.8434
0.310483267 | 179.5134771 | 0.3676923 | 199.8518
0.311340318 | 179.3943444 | 0.3692308 | 199.8681
0.311982625 | 179.5096076 | 0.37 | 199.876
0.312838392 | 179.5265618 | 0.3707692 | 199.8837
0.313693428 | 179.543282 | 0.3715385 | 199.8913
0.314334225 | 179.521435 | 0.3730769 | 199.9059
0.315187983 | 179.5377166 | 0.3738462 | 199.9129
0.315827824 | 179.5154895 | 0.3746154 | 199.9198
0.316680308 | 179.6685889 | 0.3761538 | 199.933
0.317532067 | 179.684315 | 0.3769231 | 199.9394
0.31817041 | 179.5241297 | 0.3776923 | 199.9456
0.3190209 | 179.5393003 | 0.3792308 | 199.9575
0.319658294 | 179.5161082 | 0.38 | 199.9632
0.320507521 | 179.5308402 | 0.3807692 | 199.9688
0.321356027 | 179.5453382 | 0.3815385 | 199.9742
0.321991934 | 179.7975361 | 0.3830769 | 199.9844
0.322839182 | 179.9499337 | 0.3838462 | 199.9893
0.323685713 | 180.2405527 | 0.3846154 | 199.994
0.324531528 | 180.5314055 | 0.3861538 | 200.003
0.32516542 | 180.5074532 | 0.3869231 | 200.0073
0.326009984 | 180.6599679 | 0.3876923 | 200.0113
0.32664294 | 180.6357232 | 0.3892308 | 200.019
0.327486258 | 180.6493733 | 0.39 | 200.0226
0.328328866 | 180.6627894 | 0.3907692 | 200.026
0.328960356 | 180.6379599 | 0.3915385 | 200.0293
0.329801723 | 180.6509375 | 0.3930769 | 200.0354
0.330432284 | 180.4865709 | 0.3938462 | 200.0382
0.331272415 | 180.4989929 | 0.3946154 | 200.0408
0.332111839 | 180.511181 | 0.3961538 | 200.0457
0.332740946 | 180.3458203 | 0.3969231 | 200.0478
0.333579139 | 180.4970484 | 0.3976923 | 200.0498
0.334416631 | 180.5085639 | 0.3992308 | 200.0534
0.33504429 | 180.3422968 | 0.4 | 200.0549
0.335880556 | 180.6330912 | 0.4007692 | 200.0563
0.336716123 | 180.5040171 | 0.4023077 | 200.0586
0.33734234 | 180.4769654 | 0.4030769 | 200.0596
0.338176687 | 180.347131 | 0.4038462 | 200.0603
0.338801991 | 180.3196115 | 0.4046154 | 200.0609
0.339635122 | 180.3294603 | 0.4061538 | 200.0617
0.340467559 | 180.3390753 | 0.4069231 | 200.0619
0.341091432 | 180.310971 | 0.4076923 | 200.0619
0.341922659 | 180.6016777 | 0.4092308 | 200.0614
0.342753195 | 180.4699719 | 0.41 | 200.061
0.343375644 | 180.3004007 | 0.4107692 | 200.0604
0.344204975 | 180.3089046 | 0.4123077 | 200.0587
0.344826521 | 180.2798353 | 0.4130769 | 200.0577
0.34565465 | 180.4291921 | 0.4138462 | 200.0565
0.346482093 | 180.1543235 | 0.4146154 | 200.0551
0.347102227 | 180.1245818 | 0.4161538 | 200.052
0.347928474 | 180.2734707 | 0.4169231 | 200.0502
0.348547711 | 180.1017357 | 0.4176923 | 200.0482
0.349372765 | 180.1085729 | 0.4192308 | 200.0439
0.350197139 | 180.1151762 | 0.42 | 200.0415
0.350814974 | 180.0844695 | 0.4207692 | 200.0389
0.35163816 | 180.2327736 | 0.4223077 | 200.0334
0.352255106 | 180.0595474 | 0.4230769 | 200.0304
0.353077108 | 179.9229294 | 0.4238462 | 200.0273
0.353898435 | 179.9283046 | 0.4246154 | 200.0241
0.354513987 | 179.8965453 | 0.4261538 | 200.0171
0.355334136 | 179.9014819 | 0.4269231 | 200.0134
0.356153612 | 179.9061846 | 0.4276923 | 200.0095
0.356767778 | 180.016711 | 0.4292308 | 200.0014
0.357586081 | 179.8781047 | 0.43 | 199.9971
0.358403714 | 179.8821348 | 0.4307692 | 199.9927
0.359016501 | 179.7060139 | 0.4323077 | 199.9835
0.359832966 | 179.5661795 | 0.4330769 | 199.9786
0.360648765 | 179.5693033 | 0.4338462 | 199.9736
0.3614639 | 179.715736 | 0.4346154 | 199.9685
0.362074814 | 179.8255606 | 0.4361538 | 199.9578
0.362888788 | 179.9719933 | 0.4369231 | 199.9523
0.363498833 | 179.6503119 | 0.4376923 | 199.9466
0.364311648 | 179.6524415 | 0.4392308 | 199.9348
0.365123803 | 179.6543372 | 0.44 | 199.9287
0.365732487 | 179.6195662 | 0.4407692 | 199.9224
0.366543489 | 179.4767494 | 0.4423077 | 199.9095
0.36715131 | 179.5858722 | 0.4430769 | 199.9028
0.367961163 | 179.4424121 | 0.4438462 | 199.896
0.368770361 | 179.4430797 | 0.4446154 | 199.8891
0.369376829 | 179.4072561 | 0.4461538 | 199.8748
0.370184883 | 179.2626849 | 0.4469231 | 199.8675
0.370790495 | 179.2263934 | 0.4476923 | 199.86
0.371597407 | 179.2260668 | 0.4492308 | 199.8446
0.372403669 | 179.660872 | 0.45 | 199.8367
0.373209281 | 179.3699508 | 0.4507692 | 199.8287
0.373813065 | 179.1876311 | 0.4523077 | 199.8122
0.374617543 | 179.1863981 | 0.4530769 | 199.8038
0.375421375 | 179.1849312 | 0.4538462 | 199.7952
0.376023824 | 179.0016173 | 0.4546154 | 199.7865
0.376826527 | 179.2911251 | 0.4561538 | 199.7687
0.377428131 | 178.9614613 | 0.4569231 | 199.7597
0.378229707 | 178.9590002 | 0.4576923 | 199.7504
0.379030641 | 178.9563052 | 0.4592308 | 199.7316
0.379630921 | 178.9175869 | 0.46 | 199.7219
0.380430735 | 178.7681619 | 0.4607692 | 199.7122
0.381229909 | 179.0574943 | 0.4623077 | 199.6923
0.38182887 | 178.8717827 | 0.4630769 | 199.6821
0.382626928 | 178.8679766 | 0.4638462 | 199.6719
0.383225054 | 178.6815925 | 0.4646154 | 199.6614
0.384021999 | 178.5304131 | 0.4661538 | 199.6402
0.384818309 | 178.6726353 | 0.4669231 | 199.6294
0.385415126 | 178.4852571 | 0.4676923 | 199.6185
0.386210328 | 178.6272454 | 0.4692308 | 199.5963
0.386806315 | 178.4392824 | 0.47 | 199.585
0.387600412 | 178.4336927 | 0.4707692 | 199.5735
0.388393879 | 178.427869 | 0.4723077 | 199.5503
0.388988566 | 178.3864606 | 0.4730769 | 199.5384
0.389780933 | 178.2325327 | 0.4738462 | 199.5265
0.390374796 | 178.1906564 | 0.4746154 | 199.5144
0.391166066 | 178.1838387 | 0.4761538 | 199.4899
0.39195671 | 178.3247743 | 0.4769231 | 199.4774
0.392549283 | 178.1343259 | 0.4776923 | 199.4649
0.393338834 | 177.9786436 | 0.4792308 | 199.4393
0.394127763 | 177.9708024 | 0.48 | 199.4264
0.394719051 | 177.9276689 | 0.4807692 | 199.4133
0.395506892 | 177.9193891 | 0.4823077 | 199.3868
0.396097365 | 177.8758754 | 0.4830769 | 199.3733
0.396884121 | 178.0158754 | 0.4838462 | 199.3598
0.397670259 | 177.8582048 | 0.4846154 | 199.3461
0.398259457 | 177.8141063 | 0.4861538 | 199.3183
0.399044515 | 177.8047154 | 0.4869231 | 199.3043
0.399828956 | 177.6459337 | 0.4876923 | 199.2901
0.400416884 | 177.6011627 | 0.4892308 | 199.2613
0.401200251 | 177.5909824 | 0.49 | 199.2468
0.401983004 | 177.7300467 | 0.4907692 | 199.2321
0.402569667 | 177.5352123 | 0.4923077 | 199.2024
0.403351349 | 177.3746762 | 0.4930769 | 199.1874
0.40393721 | 177.3288525 | 0.4938462 | 199.1722
0.404717825 | 177.3174441 | 0.4946154 | 199.157
0.405497831 | 177.3058018 | 0.4961538 | 199.1261
0.406082436 | 177.2593934 | 0.4969231 | 199.1104
0.406861378 | 177.0971028 | 0.4976923 | 199.0947
0.407445187 | 177.0502266 | 0.4992308 | 199.0629
0.408223069 | 177.0375901 | 0.5 | 199.0467
0.409000347 | 177.0247197 | 0.5007692 | 199.0305
0.409582909 | 176.8266397 | 0.5023077 | 198.9977
0.41035913 | 176.8132137 | 0.5030769 | 198.9812
0.410940901 | 176.9161085 | 0.5038462 | 198.9645
0.41171607 | 177.204242 | 0.5053846 | 198.9308
0.412490638 | 176.8883794 | 0.5061538 | 198.9137
0.413071171 | 176.6888082 | 0.5069231 | 198.8966
0.41384469 | 176.6742711 | 0.5076923 | 198.8793
0.414424438 | 176.6253773 | 0.5092308 | 198.8444
0.415196912 | 176.6104016 | 0.51 | 198.8268
0.41596879 | 176.4436082 | 0.5107692 | 198.8091
0.416547307 | 176.3940419 | 0.5123077 | 198.7733
0.417318144 | 176.6818538 | 0.5130769 | 198.7552
0.417895881 | 176.4802065 | 0.5138462 | 198.737
0.41866568 | 176.3121265 | 0.5153846 | 198.7003
0.419434886 | 176.1435787 | 0.5161538 | 198.6818
0.420011402 | 176.0929598 | 0.5169231 | 198.6631
0.420779574 | 176.0759666 | 0.5176923 | 198.6444
0.421355316 | 176.1773701 | 0.5192308 | 198.6066
0.422122456 | 176.0075357 | 0.52 | 198.5875
0.422889009 | 175.8372335 | 0.5207692 | 198.5683
0.423463538 | 175.7855619 | 0.5223077 | 198.5295
0.424420354 | 175.8009664 | 0.5230769 | 198.51
0.424994004 | 175.9018435 | 0.5238462 | 198.4904
0.425758359 | 175.5771212 | 0.5253846 | 198.4508
0.426522131 | 175.5580812 | 0.5261538 | 198.4308
0.427094577 | 175.6586075 | 0.5269231 | 198.4107
0.427857329 | 175.6392459 | 0.5276923 | 198.3905
0.428429012 | 175.4327156 | 0.5292308 | 198.3498
0.429190747 | 175.5663998 | 0.53 | 198.3293
0.429951903 | 175.700084 | 0.5307692 | 198.3087
0.430522389 | 175.8003472 | 0.5323077 | 198.2671
0.431282532 | 176.0879544 | 0.5330769 | 198.2461
0.432042098 | 176.2217556 | 0.5338462 | 198.2251
0.432611394 | 176.3221065 | 0.5353846 | 198.1826
0.433369951 | 176.4559077 | 0.5361538 | 198.1612
0.433938492 | 176.4019261 | 0.5369231 | 198.1397
0.434696044 | 176.5356104 | 0.5376923 | 198.1181
0.435263831 | 176.3267994 | 0.5392308 | 198.0746
0.43602038 | 176.1509416 | 0.54 | 198.0527
0.436776357 | 176.129387 | 0.5407692 | 198.0307
0.437342964 | 175.9194941 | 0.5423077 | 197.9863
0.438097942 | 175.897384 | 0.5430769 | 197.964
0.438663802 | 175.6868186 | 0.5438462 | 197.9416
0.439417784 | 175.6641529 | 0.5453846 | 197.8964
0.440171198 | 175.6412532 | 0.5461538 | 197.8736
0.440735886 | 175.4296937 | 0.5469231 | 197.8507
0.441488307 | 175.4062385 | 0.5476923 | 197.8278
0.442240163 | 175.3825494 | 0.5492308 | 197.7815
0.442803685 | 175.3257024 | 0.55 | 197.7583
0.443554553 | 175.3015746 | 0.5507692 | 197.7349
0.444117334 | 175.2443475 | 0.5523077 | 197.6878
0.444867217 | 175.0637529 | 0.5530769 | 197.6641
0.44542926 | 175.0060579 | 0.5538462 | 197.6404
0.44617816 | 174.9809361 | 0.5553846 | 197.5925
0.446926499 | 174.9555803 | 0.5561538 | 197.5684
0.447487387 | 174.8973005 | 0.5569231 | 197.5442
0.448234747 | 175.0280607 | 0.5576923 | 197.5199
0.44898155 | 174.8454778 | 0.5592308 | 197.471
0.449541286 | 174.629854 | 0.56 | 197.4464
0.450287114 | 174.6032701 | 0.5607692 | 197.4217
0.45084612 | 174.3869738 | 0.5623077 | 197.372
0.451590976 | 174.3598343 | 0.5630769 | 197.347
0.452335277 | 174.332461 | 0.5638462 | 197.3219
0.45289314 | 174.4297417 | 0.5653846 | 197.2714
0.453636473 | 174.0872416 | 0.5661538 | 197.246
0.454193611 | 174.0267689 | 0.5669231 | 197.2205
0.454935978 | 173.9984014 | 0.5676923 | 197.1949
0.455677795 | 173.9698 | 0.5692308 | 197.1435
0.456233796 | 173.9087424 | 0.57 | 197.1176
0.456974651 | 174.0376313 | 0.5707692 | 197.0916
0.457529932 | 173.8182648 | 0.5723077 | 197.0393
0.458269828 | 173.7887862 | 0.5730769 | 197.013
0.459009177 | 173.6008232 | 0.5738462 | 196.9867
0.459747979 | 173.5707598 | 0.5753846 | 196.9336
0.460301723 | 173.3499897 | 0.5761538 | 196.907
0.461039571 | 173.4779429 | 0.5769231 | 196.8802
0.461776876 | 173.447207 | 0.5776923 | 196.8533
0.462513637 | 173.2574311 | 0.5792308 | 196.7993
0.463065852 | 173.1942391 | 0.58 | 196.7722
0.463801664 | 173.003703 | 0.5807692 | 196.745
0.464536936 | 172.9718267 | 0.5823077 | 196.6902
0.465088035 | 173.0671776 | 0.5830769 | 196.6627
0.465822361 | 173.0349797 | 0.5838462 | 196.635
0.466372753 | 172.6519825 | 0.5853846 | 196.5795
0.467106137 | 172.300038 | 0.5861538 | 196.5516
0.467838983 | 171.6280836 | 0.5869231 | 196.5236
0.468388266 | 171.0834148 | 0.5876923 | 196.4955
0.469120174 | 170.4093845 | 0.5892308 | 196.4391
0.469851547 | 170.0541358 | 0.59 | 196.4107
0.470399726 | 169.8272546 | 0.5907692 | 196.3822
0.471130164 | 169.7911679 | 0.5923077 | 196.325
0.471677642 | 169.8841503 | 0.5930769 | 196.2963
0.472407147 | 170.168512 | 0.5938462 | 196.2675
0.473136121 | 170.4531075 | 0.5953846 | 196.2095
0.473682502 | 170.5462654 | 0.5961538 | 196.1804
0.474410547 | 170.9918893 | 0.5969231 | 196.1512
0.474956233 | 171.0852226 | 0.5976923 | 196.1219
0.475683352 | 171.0487557 | 0.5992308 | 196.0631
0.476409942 | 171.1730832 | 0.6 | 196.0335
0.476954538 | 171.4274448 | 0.6007692 | 196.0039
0.477680205 | 171.0681903 | 0.6023077 | 195.9443
0.47822411 | 170.8386191 | 0.6030769 | 195.9144
0.478948857 | 170.6396034 | 0.6038462 | 195.8844
0.479673079 | 170.6016745 | 0.6053846 | 195.8241
0.480215902 | 170.3710215 | 0.6061538 | 195.7938
0.480939207 | 170.1707777 | 0.6069231 | 195.7634
0.481481343 | 170.2630584 | 0.6084615 | 195.7024
0.482203734 | 169.9002074 | 0.6092308 | 195.6718
0.482925604 | 169.8608166 | 0.61 | 195.6411
0.483466664 | 169.7905777 | 0.6107692 | 195.6102
0.484187623 | 169.5884627 | 0.6123077 | 195.5484
0.484728001 | 169.6801293 | 0.6130769 | 195.5173
0.485448051 | 169.6398613 | 0.6138462 | 195.4861
0.486167584 | 169.436752 | 0.6153846 | 195.4235
0.486706893 | 169.3654606 | 0.6161538 | 195.3921
0.48742552 | 169.324403 | 0.6169231 | 195.3606
0.487964152 | 169.2527315 | 0.6184615 | 195.2973
0.488681877 | 169.0482187 | 0.6192308 | 195.2655
0.489399087 | 169.0063717 | 0.62 | 195.2337
0.489936657 | 168.7708063 | 0.6207692 | 195.2017
0.490652968 | 168.7284038 | 0.6223077 | 195.1376
0.491189864 | 168.4921659 | 0.6230769 | 195.1054
0.491905278 | 168.6127507 | 0.6238462 | 195.0731
0.492620181 | 168.5696756 | 0.6253846 | 195.0083
0.493156023 | 168.3325313 | 0.6261538 | 194.9757
0.493870032 | 168.1250361 | 0.6269231 | 194.9431
0.494405205 | 168.0510838 | 0.6284615 | 194.8776
0.495118323 | 168.1709668 | 0.6292308 | 194.8447
0.495830933 | 167.9624775 | 0.63 | 194.8118
0.496365058 | 167.8879404 | 0.6307692 | 194.7787
0.49707678 | 167.6786908 | 0.6323077 | 194.7124
0.49761024 | 167.4392073 | 0.6330769 | 194.6791
0.498321077 | 167.3936761 | 0.6338462 | 194.6457
0.499031409 | 167.1831985 | 0.6353846 | 194.5787
0.499563828 | 167.1074333 | 0.6361538 | 194.5451
0.500273278 | 167.2260298 | 0.6369231 | 194.5113
0.500805036 | 166.9849674 | 0.6384615 | 194.4437
0.501513606 | 166.9382081 | 0.6392308 | 194.4097
0.502221675 | 166.725976 | 0.64 | 194.3757
0.502752398 | 166.6491582 | 0.6407692 | 194.3416
0.503459591 | 166.6016095 | 0.6423077 | 194.2731
0.503989657 | 166.5244116 | 0.6430769 | 194.2387
0.504695976 | 166.310776 | 0.6438462 | 194.2043
0.505401796 | 166.0966727 | 0.6453846 | 194.1351
0.505930834 | 166.0187145 | 0.6461538 | 194.1004
0.506635783 | 165.8868358 | 0.6469231 | 194.0657
0.507340236 | 165.7878236 | 0.6484615 | 193.9959
0.50786825 | 165.6593581 | 0.6492308 | 193.9609
0.508571835 | 165.593034 | 0.65 | 193.9258
0.509274925 | 165.4266076 | 0.6507692 | 193.8906
0.509801919 | 165.314014 | 0.6523077 | 193.82
0.510504146 | 165.180223 | 0.6530769 | 193.7846
0.511030492 | 164.9837965 | 0.6538462 | 193.7491
0.511731857 | 164.9160513 | 0.6553846 | 193.6779
0.51243273 | 165.065064 | 0.6561538 | 193.6422
0.512958062 | 164.8678627 | 0.6569231 | 193.6064
0.513658077 | 164.6323202 | 0.6584615 | 193.5346
0.514182766 | 164.4511603 | 0.6592308 | 193.4985
0.514881924 | 164.3820994 | 0.66 | 193.4624
0.515580594 | 164.3127811 | 0.6607692 | 193.4262
0.516104276 | 164.3988513 | 0.6623077 | 193.3536
0.516802092 | 164.1279803 | 0.6630769 | 193.3172
0.517325135 | 163.8951172 | 0.6638462 | 193.2807
0.5180221 | 163.7407936 | 0.6653846 | 193.2075
0.51871858 | 163.6532906 | 0.6661538 | 193.1707
0.519240621 | 163.4698266 | 0.6669231 | 193.1339
0.519936253 | 163.6340386 | 0.6684615 | 193.0601
0.520631402 | 163.2933938 | 0.6692308 | 193.023
0.521152446 | 163.0922246 | 0.67 | 192.9859
0.52184675 | 163.0201344 | 0.6707692 | 192.9487
0.522367161 | 162.8183717 | 0.6723077 | 192.8741
0.523060622 | 162.7119852 | 0.6730769 | 192.8367
0.523753603 | 162.6390616 | 0.6738462 | 192.7992
0.524273023 | 162.4363925 | 0.6753846 | 192.724
0.524965165 | 162.5826683 | 0.6761538 | 192.6863
0.525483956 | 162.2442175 | 0.6769231 | 192.6485
0.52617526 | 162.0348514 | 0.6784615 | 192.5727
0.526866087 | 162.0113387 | 0.6792308 | 192.5347
0.527383893 | 161.8580219 | 0.68 | 192.4966
0.528073885 | 161.6984351 | 0.6807692 | 192.4585
0.528591067 | 161.8329804 | 0.6823077 | 192.3819
0.529280227 | 161.3843034 | 0.6830769 | 192.3436
0.529968913 | 161.2916192 | 0.6838462 | 192.3051
0.530485115 | 161.1199363 | 0.6853846 | 192.228
0.531172972 | 161.0437 | 0.6861538 | 192.1893
0.531860355 | 160.8650805 | 0.6869231 | 192.1506
0.532375583 | 160.7436272 | 0.6884615 | 192.0729
0.533062141 | 160.7176935 | 0.6892308 | 192.0339
0.533748227 | 160.4187226 | 0.69 | 191.9949
0.534262484 | 160.1770642 | 0.6907692 | 191.9558
0.534947747 | 160.0819823 | 0.6923077 | 191.8773
0.535461387 | 160.027569 | 0.6930769 | 191.838
0.53614583 | 159.7952551 | 0.6938462 | 191.7986
0.536829805 | 159.8361654 | 0.6953846 | 191.7196
0.53734248 | 159.5416107 | 0.6961538 | 191.68
0.538025637 | 159.3937467 | 0.6969231 | 191.6403
0.538708328 | 159.2283938 | 0.6984615 | 191.5608
0.53922004 | 159.0184 | 0.6992308 | 191.5209
0.539901916 | 158.8008586 | 0.7 | 191.4809
0.540413019 | 158.7103712 | 0.7015385 | 191.4008
0.541094082 | 158.6295325 | 0.7023077 | 191.3606
0.541774682 | 158.5312459 | 0.7030769 | 191.3204
0.542284828 | 158.4401474 | 0.7038462 | 191.2801
0.542964618 | 158.2036697 | 0.7053846 | 191.1992
0.543474158 | 158.0432243 | 0.7061538 | 191.1587
0.544153141 | 157.961023 | 0.7069231 | 191.1181
0.544831662 | 157.7751053 | 0.7084615 | 191.0367
0.545340252 | 157.5448333 | 0.7092308 | 190.9959
0.546017969 | 157.5480584 | 0.71 | 190.9551
0.546525956 | 157.3517523 | 0.7115385 | 190.8731
0.54720287 | 157.2508926 | 0.7123077 | 190.8321
0.547879326 | 157.080569 | 0.7130769 | 190.7909
0.548386368 | 156.8660577 | 0.7138462 | 190.7497
0.549062025 | 156.8854997 | 0.7153846 | 190.6671
0.549568468 | 156.7224226 | 0.7161538 | 190.6257
0.550243326 | 156.5855093 | 0.7169231 | 190.5842
0.55091773 | 156.2747841 | 0.7184615 | 190.5011
0.551423234 | 156.0934434 | 0.7192308 | 190.4594
0.552096843 | 155.9728288 | 0.72 | 190.4177
0.552601751 | 155.7735578 | 0.7215385 | 190.334
0.553274567 | 155.4958336 | 0.7223077 | 190.292
0.55394693 | 155.4438087 | 0.7230769 | 190.25
0.554450905 | 155.1913812 | 0.7238462 | 190.208
0.555122478 | 155.1040016 | 0.7253846 | 190.1236
0.555625862 | 154.9380736 | 0.7261538 | 190.0813
0.556296646 | 154.7455244 | 0.7269231 | 190.039
0.556966981 | 154.51767 | 0.7284615 | 189.9541
0.557469438 | 154.3683157 | 0.7292308 | 189.9116
0.558138987 | 154.2095949 | 0.73 | 189.869
0.558640855 | 154.0247629 | 0.7315385 | 189.7836
0.559309621 | 153.9703521 | 0.7323077 | 189.7408
0.559977939 | 153.6881483 | 0.7330769 | 189.6979
0.560478886 | 153.5199455 | 0.7338462 | 189.655
0.561146424 | 153.3946117 | 0.7353846 | 189.5689
0.561646785 | 153.2083499 | 0.7361538 | 189.5258
0.562313544 | 153.1350643 | 0.7369231 | 189.4826
0.562979859 | 152.8508371 | 0.7384615 | 189.3961
0.563479304 | 152.7339516 | 0.7392308 | 189.3527
0.564144843 | 152.6246826 | 0.74 | 189.3093
0.564809939 | 152.3568126 | 0.7415385 | 189.2222
0.565308471 | 152.0983881 | 0.7423077 | 189.1786
0.565972794 | 151.9881249 | 0.7430769 | 189.1349
0.566470747 | 151.8171414 | 0.7438462 | 189.0911
0.567134298 | 151.6005361 | 0.7453846 | 189.0034
0.56779741 | 151.4011535 | 0.7461538 | 188.9595
0.568294455 | 151.1763323 | 0.7469231 | 188.9154
0.568956798 | 151.1881748 | 0.7484615 | 188.8272
0.569453267 | 150.8744477 | 0.7492308 | 188.7831
0.570114844 | 150.6736557 | 0.75 | 188.7388
0.570775982 | 150.5786444 | 0.7515385 | 188.6501
0.57127155 | 150.2106556 | 0.7523077 | 188.6057
0.571931924 | 150.0618475 | 0.7530769 | 188.5611
0.572426919 | 149.7993587 | 0.7538462 | 188.5166
0.573086532 | 149.6144034 | 0.7553846 | 188.4273
0.573745709 | 149.4113249 | 0.7561538 | 188.3825
0.574239807 | 149.041222 | 0.7569231 | 188.3377
0.574898225 | 148.9439213 | 0.7584615 | 188.2479
0.575391755 | 148.8396649 | 0.7592308 | 188.2029
0.576049415 | 148.6707336 | 0.76 | 188.1579
0.576706643 | 148.4302447 | 0.7615385 | 188.0676
0.577199281 | 148.254039 | 0.7623077 | 188.0223
0.577855754 | 148.1731745 | 0.7630769 | 187.977
0.578511796 | 147.985073 | 0.7638462 | 187.9317
0.579003545 | 147.8615939 | 0.7653846 | 187.8408
0.579658835 | 147.5478692 | 0.7661538 | 187.7953
0.580150021 | 147.4238667 | 0.7669231 | 187.7497
0.580804561 | 147.2343969 | 0.7684615 | 187.6583
0.581458672 | 146.937234 | 0.7692308 | 187.6125
0.581948975 | 146.6692861 | 0.77 | 187.5667
0.582602338 | 146.4607281 | 0.7715385 | 187.4749
0.583092081 | 146.1741598 | 0.7723077 | 187.4288
0.583744698 | 145.8931115 | 0.7730769 | 187.3828
0.584396889 | 145.5936328 | 0.7738462 | 187.3367
0.584885754 | 145.3597122 | 0.7753846 | 187.2442
0.585537202 | 145.0952462 | 0.7761538 | 187.1979
0.58602551 | 144.6989382 | 0.7769231 | 187.1516
0.586676216 | 144.4335248 | 0.7784615 | 187.0587
0.587326499 | 144.1316602 | 0.7792308 | 187.0122
0.587813934 | 143.8959238 | 0.78 | 186.9656
0.588463478 | 143.7012259 | 0.7815385 | 186.8722
0.588950359 | 143.6270407 | 0.7823077 | 186.8255
0.589599165 | 143.2153427 | 0.7830769 | 186.7786
0.590247551 | 142.9112559 | 0.7838462 | 186.7318
0.590733564 | 142.6918796 | 0.7853846 | 186.6378
0.591381215 | 142.3868981 | 0.7861538 | 186.5908
0.591866678 | 142.0584194 | 0.7869231 | 186.5437
0.592513596 | 141.8428994 | 0.7884615 | 186.4493
0.593160095 | 141.9708244 | 0.7892308 | 186.4021
0.593644695 | 141.4964675 | 0.79 | 186.3547
0.594290464 | 141.0986999 | 0.7915385 | 186.2599
0.594935816 | 140.7909464 | 0.7923077 | 186.2124
0.595419557 | 140.4963109 | 0.7930769 | 186.1649
0.596064181 | 140.2420647 | 0.7938462 | 186.1172
0.596547377 | 140.0011528 | 0.7953846 | 186.0219
0.597191274 | 139.8551172 | 0.7961538 | 185.9741
0.597834757 | 139.9815042 | 0.7969231 | 185.9263
0.598317098 | 139.8671338 | 0.7984615 | 185.8304
0.598959858 | 140.0662771 | 0.7992308 | 185.7824
0.599602204 | 140.2473468 | 0.8 | 185.7344
0.600083694 | 140.2237771 | 0.8015385 | 185.6381
0.600725319 | 140.3137771 | 0.8023077 | 185.5899
0.601206268 | 140.3083043 | 0.8030769 | 185.5417
0.601847174 | 140.3617478 | 0.8046154 | 185.445
0.602487669 | 140.0315464 | 0.8053846 | 185.3965
0.602967771 | 139.5505317 | 0.8061538 | 185.348
0.603607549 | 139.1460916 | 0.8069231 | 185.2995
0.604087115 | 138.7005544 | 0.8084615 | 185.2023
0.604726177 | 138.3498409 | 0.8092308 | 185.1536
0.605364832 | 137.8703315 | 0.81 | 185.1048
0.605843555 | 137.5881175 | 0.8115385 | 185.0072
0.606481496 | 137.1624079 | 0.8123077 | 184.9583
0.606959686 | 136.8243474 | 0.8130769 | 184.9093
0.607596916 | 136.5260008 | 0.8146154 | 184.8112
0.60823374 | 136.2087912 | 0.8153846 | 184.7621
0.608711092 | 135.8694529 | 0.8161538 | 184.7129
0.609347207 | 135.6800245 | 0.8169231 | 184.6637
0.609982918 | 135.8215172 | 0.8184615 | 184.5651
0.610459437 | 135.241807 | 0.8192308 | 184.5157
0.611094441 | 134.8671018 | 0.82 | 184.4662
0.61157043 | 134.5626475 | 0.8215385 | 184.3672
0.61220473 | 134.2975738 | 0.8223077 | 184.3176
0.612838627 | 134.3458185 | 0.8230769 | 184.268
0.613313787 | 133.7818456 | 0.8246154 | 184.1685
0.613946982 | 133.3122695 | 0.8253846 | 184.1187
0.614421616 | 133.0243274 | 0.8261538 | 184.0689
0.61505411 | 132.7940325 | 0.8269231 | 184.019
0.615686204 | 132.5263215 | 0.8284615 | 183.919
0.616160013 | 132.1261776 | 0.8292308 | 183.869
0.616791409 | 131.7093252 | 0.83 | 183.8189
0.617264695 | 131.512137 | 0.8315385 | 183.7185
0.617895394 | 131.2797544 | 0.8323077 | 183.6683
0.618525696 | 130.9541647 | 0.8330769 | 183.6179
0.618998161 | 130.6260666 | 0.8346154 | 183.5172
0.619627768 | 130.2995237 | 0.8353846 | 183.4667
0.620256979 | 130.0096542 | 0.8361538 | 183.4162
0.620728628 | 129.8663564 | 0.8369231 | 183.3657
0.621357147 | 129.7060167 | 0.8384615 | 183.2644
0.621828277 | 129.1525707 | 0.8392308 | 183.2137
0.622456106 | 128.8796169 | 0.84 | 183.1629
0.62308354 | 128.829979 | 0.8415385 | 183.0613
0.623553858 | 128.7973069 | 0.8423077 | 183.0104
0.624180604 | 128.8780555 | 0.8430769 | 182.9594
0.624650406 | 128.9572928 | 0.8446154 | 182.8574
0.625276466 | 129.1688664 | 0.8453846 | 182.8063
0.625902134 | 129.1188133 | 0.8461538 | 182.7551
0.626371128 | 128.898762 | 0.8469231 | 182.7039
0.626996111 | 128.7172698 | 0.8484615 | 182.6014
0.627464593 | 128.4217429 | 0.8492308 | 182.55
0.628088894 | 128.2583184 | 0.85 | 182.4986
0.628712805 | 127.6632949 | 0.8515385 | 182.3957
0.629336327 | 127.0674293 | 0.8523077 | 182.3442
0.629803714 | 126.5073429 | 0.8530769 | 182.2926
0.630426557 | 126.172911 | 0.8546154 | 182.1893
0.631049012 | 125.6312106 | 0.8553846 | 182.1376
0.631515599 | 125.2761414 | 0.8561538 | 182.0858
0.632137377 | 124.8836525 | 0.8569231 | 182.034
0.632758768 | 124.4529228 | 0.8584615 | 181.9302
0.633224558 | 124.0964968 | 0.8592308 | 181.8782
0.633845274 | 123.815429 | 0.86 | 181.8262
0.634310559 | 123.6090508 | 0.8615385 | 181.722
0.634930602 | 123.2517325 | 0.8623077 | 181.6699
0.63555026 | 122.7617119 | 0.8630769 | 181.6177
0.636014752 | 122.4031807 | 0.8646154 | 181.5132
0.63663374 | 122.0820476 | 0.8653846 | 181.4608
0.637252344 | 121.7225977 | 0.8661538 | 181.4084
0.637716046 | 121.3627799 | 0.8669231 | 181.356
0.638333982 | 120.9644664 | 0.8684615 | 181.251
0.638797183 | 120.4143659 | 0.8692308 | 181.1985
0.639414451 | 120.1285964 | 0.87 | 181.1458
0.639877152 | 119.7670183 | 0.8715385 | 181.0405
0.640493754 | 119.3665353 | 0.8723077 | 180.9877
0.641109976 | 119.0983685 | 0.8730769 | 180.9349
0.641571893 | 118.6595341 | 0.8746154 | 180.8292
0.642187451 | 118.2384337 | 0.8753846 | 180.7763
0.642648872 | 117.7415656 | 0.8761538 | 180.7233
0.643263767 | 117.3192897 | 0.8769231 | 180.6703
0.643878285 | 116.9915981 | 0.8784615 | 180.5641
0.644338926 | 116.5502725 | 0.8792308 | 180.5109
0.644952784 | 116.1263065 | 0.88 | 180.4577
0.64541293 | 115.7030603 | 0.8815385 | 180.3512
0.646026129 | 115.4496806 | 0.8823077 | 180.2979
0.646638952 | 115.2531767 | 0.8830769 | 180.2445
0.647098323 | 114.6376361 | 0.8846154 | 180.1376
0.64771049 | 114.2109333 | 0.8853846 | 180.0841
0.648169369 | 113.6897431 | 0.8861538 | 180.0305
0.648780881 | 113.3001173 | 0.8869231 | 179.9769
0.649392019 | 112.8716426 | 0.8884615 | 179.8696
0.649850127 | 112.4062433 | 0.8892308 | 179.8159
0.650460612 | 112.1682589 | 0.89 | 179.7621
0.651070725 | 111.6039093 | 0.8915385 | 179.6544
0.651528065 | 111.1753444 | 0.8923077 | 179.6005
0.652137527 | 110.6480339 | 0.8930769 | 179.5466
0.652746617 | 110.1584144 | 0.8946154 | 179.4386
0.653203192 | 109.7667335 | 0.8953846 | 179.3845
0.653811634 | 109.5258836 | 0.8961538 | 179.3304
0.654419706 | 108.9960555 | 0.8969231 | 179.2762
0.654875517 | 108.4875266 | 0.8984615 | 179.1678
0.655482943 | 108.1682303 | 0.8992308 | 179.1135
0.65593827 | 107.735756 | 0.9 | 179.0591
0.656545051 | 107.2805556 | 0.9015385 | 178.9503
0.657151464 | 106.8054308 | 0.9023077 | 178.8959
0.657757509 | 106.1366051 | 0.9030769 | 178.8414
0.658211802 | 105.4895523 | 0.9046154 | 178.7323
0.658817205 | 105.031659 | 0.9053846 | 178.6776
0.659422242 | 104.5344605 | 0.9061538 | 178.623
0.65987578 | 104.2336622 | 0.9076923 | 178.5135
0.660480176 | 103.5804628 | 0.9084615 | 178.4587
0.661084208 | 103.0813491 | 0.9092308 | 178.4039
0.661536993 | 102.5273251 | 0.91 | 178.349
0.662140387 | 102.1238631 | 0.9115385 | 178.2391
0.662592693 | 101.4135369 | 0.9123077 | 178.1841
0.663195451 | 101.0864861 | 0.9130769 | 178.1291
0.663797845 | 100.6230168 | 0.9146154 | 178.0189
0.664399877 | 100.1394825 | 0.9153846 | 177.9637
0.664851163 | 99.62086597 | 0.9161538 | 177.9085
0.665452561 | 99.07773087 | 0.9176923 | 177.798
0.665903373 | 98.51906945 | 0.9184615 | 177.7427
0.666504139 | 97.99404888 | 0.9192308 | 177.6873
0.667104544 | 97.50729829 | 0.92 | 177.6319
0.667554611 | 96.92736446 | 0.9215385 | 177.521
0.668154386 | 96.34180732 | 0.9223077 | 177.4655
0.668603982 | 95.78016345 | 0.9230769 | 177.4099
0.669203128 | 95.27128957 | 0.9246154 | 177.2987
0.669801915 | 94.76173732 | 0.9253846 | 177.243
0.67025077 | 94.1787684 | 0.9261538 | 177.1873
0.670848931 | 93.62879119 | 0.9276923 | 177.0757
0.671446734 | 93.03894751 | 0.9284615 | 177.0199
0.671894852 | 92.61074275 | 0.9292308 | 176.964
0.67249203 | 91.86282789 | 0.93 | 176.9081
0.67293968 | 91.19836285 | 0.9315385 | 176.7961
0.673536235 | 90.60560104 | 0.9323077 | 176.7401
0.674132434 | 90.05131389 | 0.9330769 | 176.684
0.67457935 | 89.60076653 | 0.9346154 | 176.5717
0.675174928 | 88.80946473 | 0.9353846 | 176.5156
0.675621378 | 88.23989395 | 0.9361538 | 176.4593
0.676216336 | 87.5451677 | 0.9376923 | 176.3468
0.67681094 | 86.77084883 | 0.9384615 | 176.2904
0.677256661 | 86.1993073 | 0.9392308 | 176.234
0.677850647 | 85.56114978 | 0.94 | 176.1776
0.67844428 | 84.92217353 | 0.9415385 | 176.0647
0.678889274 | 84.19101404 | 0.9423077 | 176.0081
0.679482291 | 83.47154168 | 0.9430769 | 175.9516
0.680074956 | 82.75115704 | 0.9446154 | 175.8383
0.680667271 | 82.14837183 | 0.9453846 | 175.7816
0.681111277 | 81.43394675 | 0.9461538 | 175.7249
0.681702978 | 80.8296557 | 0.9476923 | 175.6113
0.68229433 | 80.06631978 | 0.9484615 | 175.5545
0.682737614 | 79.27051847 | 0.9492308 | 175.4976
0.683328354 | 78.60439553 | 0.95 | 175.4407
0.683918745 | 77.85816537 | 0.9515385 | 175.3268
0.68436131 | 77.23840356 | 0.9523077 | 175.2698
0.684951092 | 76.66903162 | 0.9530769 | 175.2127
0.6853932 | 76.00834193 | 0.9546154 | 175.0985
0.685982374 | 75.55670685 | 0.9553846 | 175.0414
0.686571201 | 75.04488024 | 0.9561538 | 174.9842
0.687012594 | 74.26302678 | 0.9576923 | 174.8697
0.687600815 | 73.53103688 | 0.9584615 | 174.8123
0.688041753 | 72.80733694 | 0.9592308 | 174.755
0.688629369 | 72.0736482 | 0.96 | 174.6976
0.68921664 | 71.27928256 | 0.9615385 | 174.5827
0.689656867 | 70.27429212 | 0.9623077 | 174.5253
0.690243535 | 69.2785473 | 0.9630769 | 174.4677
0.690829859 | 68.32149352 | 0.9646154 | 174.3526
0.691269376 | 67.41329209 | 0.9653846 | 174.2949
0.691855099 | 66.43410623 | 0.9661538 | 174.2373
0.692294166 | 65.24432191 | 0.9676923 | 174.1218
0.692879289 | 64.08283047 | 0.9684615 | 174.0641
0.69346407 | 62.93994186 | 0.9692308 | 174.0063
0.693902432 | 61.72660149 | 0.97 | 173.9484
0.694486615 | 60.42087561 | 0.9715385 | 173.8326
0.694924528 | 58.94467214 | 0.9723077 | 173.7747
0.695508115 | 57.49558318 | 0.9730769 | 173.7167
0.696091361 | 55.98458632 | 0.9746154 | 173.6006
0.696528573 | 54.42371714 | 0.9753846 | 173.5425
0.697111224 | 52.68844587 | 0.9761538 | 173.4844
0.69754799 | 51.00396555 | 0.9776923 | 173.3681
0.698130048 | 49.30506954 | 0.9784615 | 173.3099
0.698711767 | 47.62427343 | 0.9792308 | 173.2516
0.699147835 | 45.63300797 | 0.98 | 173.1933
0.699728963 | 43.66645938 | 0.9815385 | 173.0766
0.700309753 | 41.37529475 | 0.9823077 | 173.0182
0.700745124 | 39.095923 | 0.9830769 | 172.9598
0.701325325 | 36.29562036 | 0.9846154 | 172.8429
0.701760255 | 32.37767377 | 0.9853846 | 172.7843
0.702339867 | 28.0163655 | 0.9861538 | 172.7258
0.702919143 | 23.89233798 | 0.9876923 | 172.6086
0.70335338 | 20.69009327 | 0.9884615 | 172.5499
0.70393207 | 18.28817618 | 0.9892308 | 172.4912
0.704365867 | 16.58097725 | 0.99 | 172.4325
0.704943971 | 15.25490158 | 0.9915385 | 172.3149
0.705521742 | 14.30998869 | 0.9923077 | 172.2561
0.70595485 | 13.61729369 | 0.9930769 | 172.1972
0.706532037 | 13.33732882 | 0.9946154 | 172.0794
0.706964708 | 12.9618693 | 0.9953846 | 172.0205
0.707541313 | 12.52296611 | 0.9961538 | 171.9615
0.708117585 | 12.11603095 | 0.9976923 | 171.8434
0.708549571 | 11.73739886 | 0.9984615 | 171.7843
0.709700622 | 10.98433182 | 1 | 171.666

## plot_creep_time_strain
0 | 1 | 2 | 3
0 | 0 | 0 | 0
0.02 | 0.00098 | 0 | 0
0.04 | 0.001033 | 0 | 0
0.07 | 0.00113 | 0 | 0
0.1 | 0.001194 | 0 | 0
0.14 | 0.001287 | 0 | 0
0.19 | 0.001379 | 0 | 0
0.28 | 0.001523 | 11.53846 | 0.005878497
0.45 | 0.001696 | 11.53846 | 0.005878497
0.62 | 0.001822 | 11.53846 | 0.005878497
0.78 | 0.001926 | 11.53846 | 0.005878497
1.03 | 0.002047 | 11.53846 | 0.005878497
1.42 | 0.002213 | 11.53846 | 0.005878497
1.8 | 0.002361 | 11.53846 | 0.005878497
2.35 | 0.002546 | 23.07692 | 0.01100334
2.87 | 0.002718 | 23.07692 | 0.01100334
3.45 | 0.002924 | 23.07692 | 0.01100334
4.32 | 0.003203 | 23.07692 | 0.01100334
5.14 | 0.003463 | 23.07692 | 0.01100334
6.02 | 0.003743 | 23.07692 | 0.01100334
6.74 | 0.003977 | 23.07692 | 0.01100334
7.57 | 0.004253 | 34.61538 | 0.01552895
8.44 | 0.004534 | 34.61538 | 0.01552895
9.33 | 0.004831 | 34.61538 | 0.01552895
10.19 | 0.005126 | 34.61538 | 0.01552895
11.01 | 0.005399 | 34.61538 | 0.01552895
12.06 | 0.005771 | 34.61538 | 0.01552895
12.76 | 0.006018 | 34.61538 | 0.01552895
13.68 | 0.006317 | 46.15385 | 0.01957045
14.48 | 0.006592 | 46.15385 | 0.01957045
15.4 | 0.006905 | 46.15385 | 0.01957045
16.23 | 0.007193 | 46.15385 | 0.01957045
17.04 | 0.007467 | 46.15385 | 0.01957045
17.82 | 0.007728 | 46.15385 | 0.01957045
18.62 | 0.008008 | 57.69231 | 0.02321415
19.5 | 0.008301 | 57.69231 | 0.02321415
20.49 | 0.008639 | 57.69231 | 0.02321415
21.34 | 0.008913 | 57.69231 | 0.02321415
22.01 | 0.009139 | 57.69231 | 0.02321415
23.09 | 0.009519 | 57.69231 | 0.02321415
23.93 | 0.009802 | 57.69231 | 0.02321415
25.06 | 0.010169 | 69.23077 | 0.02652313
25.76 | 0.010397 | 69.23077 | 0.02652313
26.61 | 0.010677 | 69.23077 | 0.02652313
27.65 | 0.011011 | 69.23077 | 0.02652313
28.45 | 0.011279 | 69.23077 | 0.02652313
29.65 | 0.011663 | 69.23077 | 0.02652313
30.38 | 0.011896 | 69.23077 | 0.02652313
31.4 | 0.012217 | 80.76923 | 0.02955839
32.29 | 0.012494 | 80.76923 | 0.02955839
33.02 | 0.012726 | 80.76923 | 0.02955839
33.84 | 0.012987 | 80.76923 | 0.02955839
34.97 | 0.013338 | 80.76923 | 0.02955839
36.01 | 0.013664 | 80.76923 | 0.02955839
36.86 | 0.013933 | 80.76923 | 0.02955839
37.84 | 0.014257 | 92.30769 | 0.03236042
38.58 | 0.014492 | 92.30769 | 0.03236042
39.49 | 0.014781 | 92.30769 | 0.03236042
40.29 | 0.015049 | 92.30769 | 0.03236042
41.15 | 0.015309 | 92.30769 | 0.03236042
42.11 | 0.015608 | 92.30769 | 0.03236042
43.45 | 0.016023 | 103.8462 | 0.03496192
44.37 | 0.016298 | 103.8462 | 0.03496192
45.2 | 0.016538 | 103.8462 | 0.03496192
46.2 | 0.016855 | 103.8462 | 0.03496192
47.12 | 0.017118 | 103.8462 | 0.03496192
48.14 | 0.017424 | 103.8462 | 0.03496192
48.9 | 0.017649 | 103.8462 | 0.03496192
49.86 | 0.017931 | 115.3846 | 0.03738956
50.59 | 0.018152 | 115.3846 | 0.03738956
51.57 | 0.018435 | 115.3846 | 0.03738956
52.56 | 0.018713 | 115.3846 | 0.03738956
53.58 | 0.019007 | 115.3846 | 0.03738956
54.71 | 0.019331 | 115.3846 | 0.03738956
55.58 | 0.019586 | 115.3846 | 0.03738956
56.85 | 0.019947 | 126.9231 | 0.03966524
57.63 | 0.020171 | 126.9231 | 0.03966524
58.6 | 0.020441 | 126.9231 | 0.03966524
59.37 | 0.020648 | 126.9231 | 0.03966524
60.53 | 0.020982 | 126.9231 | 0.03966524
61.53 | 0.021247 | 126.9231 | 0.03966524
62.72 | 0.021587 | 126.9231 | 0.03966524
63.87 | 0.021897 | 138.4615 | 0.04180714
64.97 | 0.022193 | 138.4615 | 0.04180714
66.02 | 0.022476 | 138.4615 | 0.04180714
66.81 | 0.02269 | 138.4615 | 0.04180714
68.09 | 0.023032 | 138.4615 | 0.04180714
69.11 | 0.023302 | 138.4615 | 0.04180714
70.11 | 0.02357 | 150 | 0.04383051
71.05 | 0.023819 | 150 | 0.04383051
72.38 | 0.024171 | 150 | 0.04383051
73.48 | 0.024455 | 150 | 0.04383051
74.77 | 0.024794 | 150 | 0.04383051
75.57 | 0.025006 | 150 | 0.04383051
76.79 | 0.025303 | 150 | 0.04383051
77.92 | 0.025593 | 161.5385 | 0.04574828
79.24 | 0.025928 | 161.5385 | 0.04574828
80.41 | 0.02623 | 161.5385 | 0.04574828
81.71 | 0.026554 | 161.5385 | 0.04574828
83.03 | 0.026878 | 161.5385 | 0.04574828
84.13 | 0.027144 | 161.5385 | 0.04574828
85.36 | 0.027462 | 161.5385 | 0.04574828
86.53 | 0.027745 | 173.0769 | 0.0475714
87.65 | 0.028019 | 173.0769 | 0.0475714
88.75 | 0.028291 | 173.0769 | 0.0475714
89.9 | 0.028561 | 173.0769 | 0.0475714
91.25 | 0.028883 | 173.0769 | 0.0475714
92.34 | 0.029136 | 173.0769 | 0.0475714
93.72 | 0.029473 | 173.0769 | 0.0475714
94.94 | 0.029759 | 184.6154 | 0.04930901
95.99 | 0.030009 | 184.6154 | 0.04930901
97.12 | 0.030279 | 184.6154 | 0.04930901
98.36 | 0.030567 | 184.6154 | 0.04930901
99.73 | 0.030887 | 184.6154 | 0.04930901
101.03 | 0.031187 | 184.6154 | 0.04930901
102.11 | 0.031435 | 196.1538 | 0.05096971
103.4 | 0.031726 | 196.1538 | 0.05096971
104.52 | 0.031985 | 196.1538 | 0.05096971
105.83 | 0.032285 | 196.1538 | 0.05096971
107.37 | 0.032632 | 196.1538 | 0.05096971
108.77 | 0.032932 | 196.1538 | 0.05096971
110.04 | 0.033215 | 196.1538 | 0.05096971
111.39 | 0.033525 | 207.6923 | 0.05256052
112.86 | 0.03384 | 207.6923 | 0.05256052
114.24 | 0.034154 | 207.6923 | 0.05256052
115.66 | 0.034465 | 207.6923 | 0.05256052
117.08 | 0.034777 | 207.6923 | 0.05256052
118.28 | 0.035046 | 207.6923 | 0.05256052
119.93 | 0.035405 | 207.6923 | 0.05256052
121.02 | 0.035645 | 219.2308 | 0.05408762
122.3 | 0.035927 | 219.2308 | 0.05408762
123.79 | 0.036246 | 219.2308 | 0.05408762
125.16 | 0.036535 | 219.2308 | 0.05408762
126.62 | 0.036843 | 219.2308 | 0.05408762
128.11 | 0.037164 | 219.2308 | 0.05408762
129.56 | 0.037461 | 219.2308 | 0.05408762
130.85 | 0.03773 | 230.7692 | 0.05555648
132.23 | 0.038041 | 230.7692 | 0.05555648
133.67 | 0.03832 | 230.7692 | 0.05555648
135.22 | 0.038635 | 230.7692 | 0.05555648
136.57 | 0.038908 | 230.7692 | 0.05555648
137.95 | 0.039197 | 230.7692 | 0.05555648
139.4 | 0.039496 | 242.3077 | 0.05697194
141.21 | 0.039849 | 242.3077 | 0.05697194
142.46 | 0.040101 | 242.3077 | 0.05697194
143.74 | 0.040343 | 242.3077 | 0.05697194
145.19 | 0.04063 | 242.3077 | 0.05697194
146.41 | 0.040871 | 242.3077 | 0.05697194
148.13 | 0.041208 | 242.3077 | 0.05697194
149.28 | 0.041442 | 253.8462 | 0.05833832
150.93 | 0.041758 | 253.8462 | 0.05833832
152.12 | 0.041987 | 253.8462 | 0.05833832
153.85 | 0.042322 | 253.8462 | 0.05833832
155.39 | 0.04263 | 253.8462 | 0.05833832
156.84 | 0.042923 | 253.8462 | 0.05833832
157.93 | 0.043134 | 253.8462 | 0.05833832
159.56 | 0.043438 | 265.3846 | 0.05965946
160.98 | 0.043707 | 265.3846 | 0.05965946
162.2 | 0.043944 | 265.3846 | 0.05965946
163.82 | 0.044254 | 265.3846 | 0.05965946
165.23 | 0.044524 | 265.3846 | 0.05965946
166.79 | 0.044815 | 265.3846 | 0.05965946
168.1 | 0.045055 | 265.3846 | 0.05965946
169.82 | 0.045352 | 276.9231 | 0.06093883
171.34 | 0.045638 | 276.9231 | 0.06093883
172.86 | 0.045915 | 276.9231 | 0.06093883
174.29 | 0.046169 | 276.9231 | 0.06093883
175.96 | 0.046465 | 276.9231 | 0.06093883
177.75 | 0.046789 | 276.9231 | 0.06093883
179.4 | 0.047094 | 288.4615 | 0.06217954
180.95 | 0.047377 | 288.4615 | 0.06217954
182.24 | 0.047615 | 288.4615 | 0.06217954
183.92 | 0.047915 | 288.4615 | 0.06217954
185.49 | 0.048201 | 288.4615 | 0.06217954
187.32 | 0.048522 | 288.4615 | 0.06217954
188.89 | 0.048795 | 288.4615 | 0.06217954
190.54 | 0.049086 | 300 | 0.0633844
192.23 | 0.049376 | 300 | 0.0633844
194.05 | 0.049699 | 300 | 0.0633844
195.92 | 0.050019 | 300 | 0.0633844
197.79 | 0.050342 | 300 | 0.0633844
199.87 | 0.050708 | 300 | 0.0633844
201.59 | 0.051004 | 300 | 0.0633844
203.43 | 0.051334 | 311.5385 | 0.06455593
205.06 | 0.051597 | 311.5385 | 0.06455593
206.56 | 0.05185 | 311.5385 | 0.06455593
208.33 | 0.052146 | 311.5385 | 0.06455593
209.88 | 0.052403 | 311.5385 | 0.06455593
211.47 | 0.052666 | 311.5385 | 0.06455593
213.15 | 0.052955 | 311.5385 | 0.06455593
214.82 | 0.053228 | 323.0769 | 0.06569644
216.49 | 0.053497 | 323.0769 | 0.06569644
217.98 | 0.053751 | 323.0769 | 0.06569644
219.54 | 0.054006 | 323.0769 | 0.06569644
221.56 | 0.054323 | 323.0769 | 0.06569644
223.21 | 0.054593 | 323.0769 | 0.06569644
224.85 | 0.054862 | 334.6154 | 0.066808
226.5 | 0.055131 | 334.6154 | 0.066808
228.52 | 0.055455 | 334.6154 | 0.066808
230.61 | 0.055793 | 334.6154 | 0.066808
232.31 | 0.056065 | 334.6154 | 0.066808
233.96 | 0.056321 | 334.6154 | 0.066808
235.96 | 0.056633 | 334.6154 | 0.066808
238.05 | 0.056958 | 346.1538 | 0.06789255
240.03 | 0.057276 | 346.1538 | 0.06789255
241.87 | 0.057576 | 346.1538 | 0.06789255
243.59 | 0.057848 | 346.1538 | 0.06789255
245.39 | 0.058122 | 346.1538 | 0.06789255
247.19 | 0.058409 | 346.1538 | 0.06789255
248.89 | 0.058675 | 346.1538 | 0.06789255
251.06 | 0.059001 | 357.6923 | 0.06895184
253.03 | 0.059307 | 357.6923 | 0.06895184
255.18 | 0.059639 | 357.6923 | 0.06895184
257.25 | 0.059968 | 357.6923 | 0.06895184
259.22 | 0.060274 | 357.6923 | 0.06895184
260.76 | 0.060499 | 357.6923 | 0.06895184
263.13 | 0.060846 | 357.6923 | 0.06895184
264.81 | 0.061091 | 369.2308 | 0.06998748
266.6 | 0.061383 | 369.2308 | 0.06998748
268.58 | 0.06168 | 369.2308 | 0.06998748
270.33 | 0.061952 | 369.2308 | 0.06998748
272.4 | 0.062257 | 369.2308 | 0.06998748
274.29 | 0.062542 | 369.2308 | 0.06998748
276.16 | 0.062821 | 380.7692 | 0.07100097
277.77 | 0.063062 | 380.7692 | 0.07100097
279.36 | 0.063319 | 380.7692 | 0.07100097
281.15 | 0.063583 | 380.7692 | 0.07100097
283.13 | 0.06387 | 380.7692 | 0.07100097
284.8 | 0.064126 | 380.7692 | 0.07100097
286.85 | 0.064427 | 380.7692 | 0.07100097
289.27 | 0.064771 | 392.3077 | 0.07199369
291.02 | 0.065039 | 392.3077 | 0.07199369
292.67 | 0.065284 | 392.3077 | 0.07199369
294.61 | 0.065557 | 392.3077 | 0.07199369
296.71 | 0.065873 | 392.3077 | 0.07199369
298.31 | 0.06612 | 392.3077 | 0.07199369
300.38 | 0.066418 | 392.3077 | 0.07199369
301.8 | 0.066615 | 403.8462 | 0.07296692
304.05 | 0.066932 | 403.8462 | 0.07296692
305.96 | 0.067204 | 403.8462 | 0.07296692
308.19 | 0.067525 | 403.8462 | 0.07296692
310.41 | 0.067828 | 403.8462 | 0.07296692
312.8 | 0.068166 | 403.8462 | 0.07296692
315.02 | 0.068476 | 403.8462 | 0.07296692
316.73 | 0.06871 | 415.3846 | 0.07392178
318.6 | 0.06898 | 415.3846 | 0.07392178
320.77 | 0.069288 | 415.3846 | 0.07392178
323.01 | 0.069597 | 415.3846 | 0.07392178
325.43 | 0.069927 | 415.3846 | 0.07392178
327.48 | 0.070203 | 415.3846 | 0.07392178
330.12 | 0.070559 | 426.9231 | 0.07485946
332.25 | 0.070845 | 426.9231 | 0.07485946
334.4 | 0.07114 | 426.9231 | 0.07485946
336.19 | 0.071394 | 426.9231 | 0.07485946
338.86 | 0.071744 | 426.9231 | 0.07485946
340.64 | 0.071996 | 426.9231 | 0.07485946
342.6 | 0.072274 | 426.9231 | 0.07485946
344.6 | 0.072555 | 438.4615 | 0.07578098
346.8 | 0.07286 | 438.4615 | 0.07578098
348.62 | 0.073106 | 438.4615 | 0.07578098
350.76 | 0.073393 | 438.4615 | 0.07578098
352.89 | 0.073677 | 438.4615 | 0.07578098
354.34 | 0.073886 | 438.4615 | 0.07578098
356.5 | 0.07417 | 438.4615 | 0.07578098
358.65 | 0.074454 | 450 | 0.0766873
361.13 | 0.074785 | 450 | 0.0766873
362.97 | 0.07504 | 450 | 0.0766873
365.31 | 0.075345 | 450 | 0.0766873
367.16 | 0.07559 | 450 | 0.0766873
369.53 | 0.075914 | 450 | 0.0766873
371.71 | 0.076206 | 450 | 0.0766873
373.65 | 0.076452 | 461.5385 | 0.07757932
375.93 | 0.076753 | 461.5385 | 0.07757932
378.19 | 0.077046 | 461.5385 | 0.07757932
380.81 | 0.077393 | 461.5385 | 0.07757932
382.72 | 0.077648 | 461.5385 | 0.07757932
384.93 | 0.077944 | 461.5385 | 0.07757932
387.2 | 0.078247 | 461.5385 | 0.07757932
389.5 | 0.078553 | 473.0769 | 0.0784579
392.07 | 0.078904 | 473.0769 | 0.0784579
394.35 | 0.079197 | 473.0769 | 0.0784579
396.26 | 0.079433 | 473.0769 | 0.0784579
398.91 | 0.079769 | 473.0769 | 0.0784579
401.2 | 0.08002 | 473.0769 | 0.0784579
403.3 | 0.080306 | 484.6154 | 0.07932383
405.12 | 0.080541 | 484.6154 | 0.07932383
407.19 | 0.080806 | 484.6154 | 0.07932383
409.79 | 0.081151 | 484.6154 | 0.07932383
411.99 | 0.081434 | 484.6154 | 0.07932383
414.18 | 0.081724 | 484.6154 | 0.07932383
416.03 | 0.081969 | 484.6154 | 0.07932383
418.38 | 0.082271 | 496.1538 | 0.08017785
420.92 | 0.082586 | 496.1538 | 0.08017785
423.32 | 0.082897 | 496.1538 | 0.08017785
425.37 | 0.083159 | 496.1538 | 0.08017785
427.19 | 0.08339 | 496.1538 | 0.08017785
429.39 | 0.083661 | 496.1538 | 0.08017785
431.6 | 0.083944 | 496.1538 | 0.08017785
434.05 | 0.084261 | 507.6923 | 0.08102068
436.43 | 0.084565 | 507.6923 | 0.08102068
438.87 | 0.084899 | 507.6923 | 0.08102068
441.54 | 0.085247 | 507.6923 | 0.08102068
444.09 | 0.085574 | 507.6923 | 0.08102068
446.28 | 0.085862 | 507.6923 | 0.08102068
448.55 | 0.086125 | 507.6923 | 0.08102068
450.55 | 0.086386 | 519.2308 | 0.081853
452.32 | 0.086608 | 519.2308 | 0.081853
454.75 | 0.086918 | 519.2308 | 0.081853
457.11 | 0.08723 | 519.2308 | 0.081853
459.59 | 0.08755 | 519.2308 | 0.081853
461.86 | 0.087835 | 519.2308 | 0.081853
464.17 | 0.088134 | 530.7692 | 0.08267543
466.27 | 0.088404 | 530.7692 | 0.08267543
468.6 | 0.088691 | 530.7692 | 0.08267543
471.09 | 0.088997 | 530.7692 | 0.08267543
473.18 | 0.089261 | 530.7692 | 0.08267543
476 | 0.089619 | 530.7692 | 0.08267543
478.48 | 0.089926 | 530.7692 | 0.08267543
480.77 | 0.090212 | 542.3077 | 0.08348858
482.92 | 0.090485 | 542.3077 | 0.08348858
485.12 | 0.090767 | 542.3077 | 0.08348858
487.37 | 0.091051 | 542.3077 | 0.08348858
489.91 | 0.09137 | 542.3077 | 0.08348858
492.65 | 0.091713 | 542.3077 | 0.08348858
494.35 | 0.09191 | 542.3077 | 0.08348858
497.32 | 0.092283 | 553.8462 | 0.08429303
499.59 | 0.092571 | 553.8462 | 0.08429303
502.42 | 0.092921 | 553.8462 | 0.08429303
504.36 | 0.093164 | 553.8462 | 0.08429303
506.48 | 0.093431 | 553.8462 | 0.08429303
509.5 | 0.093816 | 553.8462 | 0.08429303
512.29 | 0.094166 | 553.8462 | 0.08429303
514.72 | 0.094467 | 565.3846 | 0.08508932
517.44 | 0.094798 | 565.3846 | 0.08508932
519.69 | 0.095087 | 565.3846 | 0.08508932
522.1 | 0.095372 | 565.3846 | 0.08508932
525.07 | 0.095736 | 565.3846 | 0.08508932
527.39 | 0.096021 | 565.3846 | 0.08508932
529.75 | 0.096313 | 576.9231 | 0.08587799
531.77 | 0.096552 | 576.9231 | 0.08587799
533.81 | 0.096821 | 576.9231 | 0.08587799
535.69 | 0.097063 | 576.9231 | 0.08587799
537.68 | 0.097314 | 576.9231 | 0.08587799
539.8 | 0.097578 | 576.9231 | 0.08587799
542.42 | 0.097903 | 576.9231 | 0.08587799
544.7 | 0.098187 | 588.4615 | 0.08665952
546.49 | 0.09841 | 588.4615 | 0.08665952
548.89 | 0.098699 | 588.4615 | 0.08665952
551.48 | 0.09902 | 588.4615 | 0.08665952
554.35 | 0.099378 | 588.4615 | 0.08665952
556.12 | 0.099599 | 588.4615 | 0.08665952
558.5 | 0.099897 | 588.4615 | 0.08665952
560.84 | 0.100179 | 600 | 0.0874344
563.84 | 0.100545 | 600 | 0.0874344
566.13 | 0.100822 | 600 | 0.0874344
568.65 | 0.101117 | 600 | 0.0874344
571.17 | 0.101431 | 600 | 0.0874344
573.09 | 0.101676 | 600 | 0.0874344
575.34 | 0.101955 | 600 | 0.0874344
577.46 | 0.102207 | 611.5385 | 0.08820307
580.19 | 0.102553 | 611.5385 | 0.08820307
582.58 | 0.102848 | 611.5385 | 0.08820307
584.83 | 0.10313 | 611.5385 | 0.08820307
586.82 | 0.103372 | 611.5385 | 0.08820307
589.09 | 0.103653 | 611.5385 | 0.08820307
591.44 | 0.103932 | 623.0769 | 0.08896597
593.28 | 0.104162 | 623.0769 | 0.08896597
595.48 | 0.104427 | 623.0769 | 0.08896597
597.76 | 0.104707 | 623.0769 | 0.08896597
600.27 | 0.105023 | 623.0769 | 0.08896597
602.44 | 0.105286 | 623.0769 | 0.08896597
605.31 | 0.105648 | 623.0769 | 0.08896597
607.24 | 0.105881 | 634.6154 | 0.08972352
609.43 | 0.106154 | 634.6154 | 0.08972352
611.58 | 0.106422 | 634.6154 | 0.08972352
613.93 | 0.106704 | 634.6154 | 0.08972352
616.52 | 0.107021 | 634.6154 | 0.08972352
618.6 | 0.107264 | 634.6154 | 0.08972352
620.99 | 0.10756 | 634.6154 | 0.08972352
623.51 | 0.107878 | 646.1538 | 0.09047612
625.98 | 0.108198 | 646.1538 | 0.09047612
628.1 | 0.108449 | 646.1538 | 0.09047612
630.73 | 0.108775 | 646.1538 | 0.09047612
632.72 | 0.109041 | 646.1538 | 0.09047612
635.07 | 0.10932 | 646.1538 | 0.09047612
637.34 | 0.10959 | 646.1538 | 0.09047612
639.94 | 0.109913 | 657.6923 | 0.09122417
642.48 | 0.110229 | 657.6923 | 0.09122417
644.67 | 0.110496 | 657.6923 | 0.09122417
647.49 | 0.110834 | 657.6923 | 0.09122417
649.87 | 0.111115 | 657.6923 | 0.09122417
652.09 | 0.11141 | 657.6923 | 0.09122417
654.33 | 0.111684 | 669.2308 | 0.09196806
656.38 | 0.111935 | 669.2308 | 0.09196806
658.6 | 0.112207 | 669.2308 | 0.09196806
660.85 | 0.112499 | 669.2308 | 0.09196806
663.57 | 0.112841 | 669.2308 | 0.09196806
665.96 | 0.113133 | 669.2308 | 0.09196806
668.29 | 0.11342 | 669.2308 | 0.09196806
669.11 | 0.113561 | 680.7692 | 0.09270814
671.51 | 0.11386 | 680.7692 | 0.09270814
673.42 | 0.114105 | 680.7692 | 0.09270814
675.75 | 0.114401 | 680.7692 | 0.09270814
678.25 | 0.114713 | 680.7692 | 0.09270814
680.37 | 0.114985 | 680.7692 | 0.09270814
682.44 | 0.115253 | 680.7692 | 0.09270814
684.53 | 0.115496 | 692.3077 | 0.09344478
687 | 0.115808 | 692.3077 | 0.09344478
689.55 | 0.116124 | 692.3077 | 0.09344478
692.32 | 0.116465 | 692.3077 | 0.09344478
694.54 | 0.116735 | 692.3077 | 0.09344478
697.02 | 0.117054 | 692.3077 | 0.09344478
699.08 | 0.117311 | 692.3077 | 0.09344478
701.18 | 0.117575 | 703.8462 | 0.09417834
703.16 | 0.117825 | 703.8462 | 0.09417834
705.53 | 0.118132 | 703.8462 | 0.09417834
708.62 | 0.118508 | 703.8462 | 0.09417834
710.55 | 0.118754 | 703.8462 | 0.09417834
713.22 | 0.119094 | 703.8462 | 0.09417834
715.16 | 0.119335 | 715.3846 | 0.09490916
717.81 | 0.119668 | 715.3846 | 0.09490916
719.95 | 0.119955 | 715.3846 | 0.09490916
722.32 | 0.12025 | 715.3846 | 0.09490916
724.14 | 0.120488 | 715.3846 | 0.09490916
726.72 | 0.120818 | 715.3846 | 0.09490916
728.87 | 0.121091 | 715.3846 | 0.09490916
731.54 | 0.121406 | 726.9231 | 0.09563758
733.58 | 0.121669 | 726.9231 | 0.09563758
736.11 | 0.121978 | 726.9231 | 0.09563758
738.18 | 0.122237 | 726.9231 | 0.09563758
740.09 | 0.122488 | 726.9231 | 0.09563758
742.17 | 0.122744 | 726.9231 | 0.09563758
743.91 | 0.122958 | 726.9231 | 0.09563758
746.51 | 0.123279 | 738.4615 | 0.09636393
748.46 | 0.123524 | 738.4615 | 0.09636393
750.66 | 0.123816 | 738.4615 | 0.09636393
753.07 | 0.124123 | 738.4615 | 0.09636393
755.27 | 0.124405 | 738.4615 | 0.09636393
757.47 | 0.124692 | 738.4615 | 0.09636393
759.67 | 0.12497 | 738.4615 | 0.09636393
761.67 | 0.125231 | 750 | 0.09708853
763.84 | 0.125512 | 750 | 0.09708853
766.66 | 0.125858 | 750 | 0.09708853
769.27 | 0.126186 | 750 | 0.09708853
771.65 | 0.126496 | 750 | 0.09708853
773.55 | 0.126744 | 750 | 0.09708853
775.97 | 0.127053 | 761.5385 | 0.09781172
778.01 | 0.127327 | 761.5385 | 0.09781172
780.38 | 0.127615 | 761.5385 | 0.09781172
782.78 | 0.127936 | 761.5385 | 0.09781172
783.41 | 0.128145 | 761.5385 | 0.09781172
785.46 | 0.128395 | 761.5385 | 0.09781172
787.14 | 0.128644 | 761.5385 | 0.09781172
789.01 | 0.128914 | 773.0769 | 0.09853381
791.23 | 0.129202 | 773.0769 | 0.09853381
793.48 | 0.129522 | 773.0769 | 0.09853381
795.67 | 0.129817 | 773.0769 | 0.09853381
798.37 | 0.130179 | 773.0769 | 0.09853381
800.51 | 0.130457 | 773.0769 | 0.09853381
802.81 | 0.130748 | 773.0769 | 0.09853381
805.36 | 0.131085 | 784.6154 | 0.09925511
807.47 | 0.131357 | 784.6154 | 0.09925511
810.2 | 0.131719 | 784.6154 | 0.09925511
811.92 | 0.13194 | 784.6154 | 0.09925511
813.87 | 0.13221 | 784.6154 | 0.09925511
815.54 | 0.132434 | 784.6154 | 0.09925511
817.83 | 0.132729 | 784.6154 | 0.09925511
819.91 | 0.133014 | 796.1538 | 0.09997595
822.01 | 0.1333 | 796.1538 | 0.09997595
824.42 | 0.133623 | 796.1538 | 0.09997595
826.62 | 0.13391 | 796.1538 | 0.09997595
829.14 | 0.134231 | 796.1538 | 0.09997595
831.23 | 0.134521 | 796.1538 | 0.09997595
833.58 | 0.13483 | 807.6923 | 0.1006966
835.53 | 0.135086 | 807.6923 | 0.1006966
837.65 | 0.135368 | 807.6923 | 0.1006966
839.48 | 0.135619 | 807.6923 | 0.1006966
841.6 | 0.135914 | 807.6923 | 0.1006966
843.54 | 0.136174 | 807.6923 | 0.1006966
846.31 | 0.136546 | 807.6923 | 0.1006966
848.84 | 0.136888 | 819.2308 | 0.1014175
850.66 | 0.137131 | 819.2308 | 0.1014175
853.1 | 0.137468 | 819.2308 | 0.1014175
855.15 | 0.137745 | 819.2308 | 0.1014175
857.24 | 0.138027 | 819.2308 | 0.1014175
858.99 | 0.138259 | 819.2308 | 0.1014175
861.17 | 0.13856 | 819.2308 | 0.1014175
863.06 | 0.138821 | 830.7692 | 0.1021388
865.18 | 0.139112 | 830.7692 | 0.1021388
867.55 | 0.139443 | 830.7692 | 0.1021388
869.98 | 0.139777 | 830.7692 | 0.1021388
872.1 | 0.140074 | 830.7692 | 0.1021388
874.11 | 0.140346 | 830.7692 | 0.1021388
875.81 | 0.140572 | 830.7692 | 0.1021388
878.36 | 0.140923 | 842.3077 | 0.1028609
880.4 | 0.141201 | 842.3077 | 0.1028609
882.6 | 0.141516 | 842.3077 | 0.1028609
884.87 | 0.141822 | 842.3077 | 0.1028609
886.95 | 0.142108 | 842.3077 | 0.1028609
889.37 | 0.142449 | 842.3077 | 0.1028609
891.76 | 0.142779 | 853.8462 | 0.1035841
893.89 | 0.143086 | 853.8462 | 0.1035841
896.03 | 0.143385 | 853.8462 | 0.1035841
897.97 | 0.143651 | 853.8462 | 0.1035841
900.23 | 0.143982 | 853.8462 | 0.1035841
902.24 | 0.14426 | 853.8462 | 0.1035841
904.22 | 0.144555 | 853.8462 | 0.1035841
905.89 | 0.14479 | 865.3846 | 0.1043087
908.01 | 0.145093 | 865.3846 | 0.1043087
910.36 | 0.145434 | 865.3846 | 0.1043087
912.47 | 0.145747 | 865.3846 | 0.1043087
914.28 | 0.146004 | 865.3846 | 0.1043087
916.17 | 0.146276 | 865.3846 | 0.1043087
918.51 | 0.146609 | 865.3846 | 0.1043087
920.29 | 0.146868 | 876.9231 | 0.1050351
922.23 | 0.147147 | 876.9231 | 0.1050351
924.66 | 0.147502 | 876.9231 | 0.1050351
926.9 | 0.147827 | 876.9231 | 0.1050351
928.67 | 0.148078 | 876.9231 | 0.1050351
931 | 0.148415 | 876.9231 | 0.1050351
933 | 0.148699 | 876.9231 | 0.1050351
935.06 | 0.149016 | 888.4615 | 0.1057635
937.14 | 0.149318 | 888.4615 | 0.1057635
938.63 | 0.149543 | 888.4615 | 0.1057635
940.78 | 0.149855 | 888.4615 | 0.1057635
943 | 0.15019 | 888.4615 | 0.1057635
944.93 | 0.150476 | 888.4615 | 0.1057635
946.64 | 0.150743 | 888.4615 | 0.1057635
948.52 | 0.151018 | 900 | 0.1064943
950.31 | 0.151279 | 900 | 0.1064943
952.26 | 0.151565 | 900 | 0.1064943
953.98 | 0.151835 | 900 | 0.1064943
955.85 | 0.152112 | 900 | 0.1064943
957.45 | 0.15235 | 900 | 0.1064943
959.33 | 0.152628 | 911.5385 | 0.1072279
961.1 | 0.152907 | 911.5385 | 0.1072279
962.64 | 0.153129 | 911.5385 | 0.1072279
964.31 | 0.153383 | 911.5385 | 0.1072279
966.26 | 0.153692 | 911.5385 | 0.1072279
968.21 | 0.153989 | 911.5385 | 0.1072279
969.78 | 0.154235 | 911.5385 | 0.1072279
971.61 | 0.154513 | 923.0769 | 0.1079645
973.52 | 0.154797 | 923.0769 | 0.1079645
975.32 | 0.15507 | 923.0769 | 0.1079645
977.34 | 0.155381 | 923.0769 | 0.1079645
979.17 | 0.155655 | 923.0769 | 0.1079645
981.42 | 0.156009 | 923.0769 | 0.1079645
982.98 | 0.156252 | 923.0769 | 0.1079645
984.95 | 0.156566 | 934.6154 | 0.1087046
986.51 | 0.156813 | 934.6154 | 0.1087046
988.7 | 0.157148 | 934.6154 | 0.1087046
990.58 | 0.157438 | 934.6154 | 0.1087046
992.39 | 0.157725 | 934.6154 | 0.1087046
994.14 | 0.157995 | 934.6154 | 0.1087046
996.12 | 0.158303 | 934.6154 | 0.1087046
998.08 | 0.15862 | 946.1538 | 0.1094484
999.78 | 0.15888 | 946.1538 | 0.1094484
1001.7 | 0.159184 | 946.1538 | 0.1094484
1003.27 | 0.159432 | 946.1538 | 0.1094484
1005.08 | 0.159726 | 946.1538 | 0.1094484
1007.04 | 0.160042 | 946.1538 | 0.1094484
1009.27 | 0.160397 | 957.6923 | 0.1101963
1011.17 | 0.1607 | 957.6923 | 0.1101963
1013.26 | 0.161042 | 957.6923 | 0.1101963
1014.88 | 0.161303 | 957.6923 | 0.1101963
1016.23 | 0.161532 | 957.6923 | 0.1101963
1018.33 | 0.161856 | 957.6923 | 0.1101963
1019.8 | 0.162098 | 957.6923 | 0.1101963
1021.84 | 0.162422 | 969.2308 | 0.1109488
1023.57 | 0.162696 | 969.2308 | 0.1109488
1025.39 | 0.162989 | 969.2308 | 0.1109488
1026.96 | 0.163238 | 969.2308 | 0.1109488
1028.73 | 0.163535 | 969.2308 | 0.1109488
1030.5 | 0.163834 | 969.2308 | 0.1109488
1032.05 | 0.164091 | 969.2308 | 0.1109488
1034.18 | 0.164457 | 980.7692 | 0.1117062
1035.87 | 0.164733 | 980.7692 | 0.1117062
1037.34 | 0.164972 | 980.7692 | 0.1117062
1039.49 | 0.165326 | 980.7692 | 0.1117062
1041.17 | 0.165612 | 980.7692 | 0.1117062
1042.66 | 0.165852 | 980.7692 | 0.1117062
1044.46 | 0.166152 | 980.7692 | 0.1117062
1046.31 | 0.166472 | 992.3077 | 0.1124689
1048.23 | 0.166789 | 992.3077 | 0.1124689
1049.77 | 0.16706 | 992.3077 | 0.1124689
1051.42 | 0.167334 | 992.3077 | 0.1124689
1053.05 | 0.167617 | 992.3077 | 0.1124689
1054.51 | 0.167867 | 992.3077 | 0.1124689
1056.54 | 0.168215 | 1003.846 | 0.1132372
1058.29 | 0.168519 | 1003.846 | 0.1132372
1059.78 | 0.168778 | 1003.846 | 0.1132372
1061.35 | 0.169048 | 1003.846 | 0.1132372
1063.27 | 0.169388 | 1003.846 | 0.1132372
1064.75 | 0.169635 | 1003.846 | 0.1132372
1066.19 | 0.169894 | 1003.846 | 0.1132372
1067.82 | 0.170177 | 1015.385 | 0.1140118
1069.49 | 0.170467 | 1015.385 | 0.1140118
1070.87 | 0.170713 | 1015.385 | 0.1140118
1072.46 | 0.170984 | 1015.385 | 0.1140118
1074.11 | 0.171282 | 1015.385 | 0.1140118
1075.51 | 0.171529 | 1015.385 | 0.1140118
1077.28 | 0.171851 | 1015.385 | 0.1140118
1079.15 | 0.172183 | 1026.923 | 0.1147929
1081.14 | 0.172537 | 1026.923 | 0.1147929
1082.59 | 0.172794 | 1026.923 | 0.1147929
1084.12 | 0.173059 | 1026.923 | 0.1147929
1085.51 | 0.173304 | 1026.923 | 0.1147929
1086.89 | 0.173556 | 1026.923 | 0.1147929
1088.56 | 0.173858 | 1026.923 | 0.1147929
1089.96 | 0.174123 | 1038.462 | 0.115581
1091.63 | 0.174434 | 1038.462 | 0.115581
1092.93 | 0.174675 | 1038.462 | 0.115581
1094.42 | 0.174948 | 1038.462 | 0.115581
1096.05 | 0.175246 | 1038.462 | 0.115581
1097.44 | 0.175504 | 1038.462 | 0.115581
1099.16 | 0.175832 | 1050 | 0.1163767
1100.87 | 0.176143 | 1050 | 0.1163767
1102.51 | 0.176447 | 1050 | 0.1163767
1104.21 | 0.176767 | 1050 | 0.1163767
1105.65 | 0.177035 | 1050 | 0.1163767
1107.23 | 0.177346 | 1050 | 0.1163767
1108.75 | 0.177627 | 1050 | 0.1163767
1110.13 | 0.177896 | 1061.538 | 0.1171803
1111.57 | 0.178171 | 1061.538 | 0.1171803
1112.77 | 0.178401 | 1061.538 | 0.1171803
1114.14 | 0.178656 | 1061.538 | 0.1171803
1115.56 | 0.178931 | 1061.538 | 0.1171803
1117.04 | 0.179218 | 1061.538 | 0.1171803
1118.86 | 0.179567 | 1061.538 | 0.1171803
1120.23 | 0.179831 | 1073.077 | 0.1179924
1121.6 | 0.180101 | 1073.077 | 0.1179924
1123.05 | 0.180382 | 1073.077 | 0.1179924
1124.43 | 0.180661 | 1073.077 | 0.1179924
1125.82 | 0.180926 | 1073.077 | 0.1179924
1127.25 | 0.181205 | 1073.077 | 0.1179924
1128.55 | 0.181471 | 1073.077 | 0.1179924
1130.12 | 0.181782 | 1084.615 | 0.1188135
1131.37 | 0.18203 | 1084.615 | 0.1188135
1133.23 | 0.182405 | 1084.615 | 0.1188135
1134.59 | 0.182677 | 1084.615 | 0.1188135
1135.6 | 0.182871 | 1084.615 | 0.1188135
1137.38 | 0.183233 | 1084.615 | 0.1188135
1138.73 | 0.183504 | 1096.154 | 0.1196441
1140.13 | 0.183791 | 1096.154 | 0.1196441
1141.44 | 0.184056 | 1096.154 | 0.1196441
1143.05 | 0.184386 | 1096.154 | 0.1196441
1144.67 | 0.184719 | 1096.154 | 0.1196441
1145.84 | 0.184949 | 1096.154 | 0.1196441
1147.38 | 0.185269 | 1096.154 | 0.1196441
1148.88 | 0.185574 | 1107.692 | 0.1204849
1150.21 | 0.185854 | 1107.692 | 0.1204849
1151.45 | 0.186111 | 1107.692 | 0.1204849
1153.05 | 0.186447 | 1107.692 | 0.1204849
1154.32 | 0.186709 | 1107.692 | 0.1204849
1155.85 | 0.187035 | 1107.692 | 0.1204849
1157 | 0.187278 | 1107.692 | 0.1204849
1158.54 | 0.187613 | 1119.231 | 0.1213363
1159.91 | 0.187901 | 1119.231 | 0.1213363
1161.16 | 0.188175 | 1119.231 | 0.1213363
1163.01 | 0.188546 | 1119.231 | 0.1213363
1164.24 | 0.188829 | 1119.231 | 0.1213363
1165.48 | 0.189098 | 1119.231 | 0.1213363
1166.78 | 0.189373 | 1119.231 | 0.1213363
1168.23 | 0.18969 | 1130.769 | 0.1221992
1169.57 | 0.189987 | 1130.769 | 0.1221992
1170.9 | 0.190271 | 1130.769 | 0.1221992
1172.17 | 0.190517 | 1130.769 | 0.1221992
1173.17 | 0.190732 | 1130.769 | 0.1221992
1174.62 | 0.191065 | 1130.769 | 0.1221992
1175.71 | 0.191297 | 1142.308 | 0.123074
1177.08 | 0.19161 | 1142.308 | 0.123074
1178.13 | 0.191849 | 1142.308 | 0.123074
1179.54 | 0.19217 | 1142.308 | 0.123074
1180.58 | 0.192415 | 1142.308 | 0.123074
1182.03 | 0.192748 | 1142.308 | 0.123074
1183.1 | 0.192985 | 1142.308 | 0.123074
1184.37 | 0.193274 | 1153.846 | 0.1239617
1185.53 | 0.193539 | 1153.846 | 0.1239617
1186.87 | 0.193856 | 1153.846 | 0.1239617
1188.07 | 0.194131 | 1153.846 | 0.1239617
1189.29 | 0.194411 | 1153.846 | 0.1239617
1190.71 | 0.194743 | 1153.846 | 0.1239617
1191.89 | 0.195018 | 1153.846 | 0.1239617
1193.26 | 0.195336 | 1165.385 | 0.1248628
1194.53 | 0.195633 | 1165.385 | 0.1248628
1195.68 | 0.195914 | 1165.385 | 0.1248628
1196.93 | 0.196207 | 1165.385 | 0.1248628
1198.32 | 0.196536 | 1165.385 | 0.1248628
1199.37 | 0.196783 | 1165.385 | 0.1248628
1200.63 | 0.197095 | 1165.385 | 0.1248628
1202.1 | 0.197448 | 1176.923 | 0.1257782
1203.32 | 0.19774 | 1176.923 | 0.1257782
1204.49 | 0.198032 | 1176.923 | 0.1257782
1205.59 | 0.198293 | 1176.923 | 0.1257782
1206.71 | 0.198566 | 1176.923 | 0.1257782
1207.78 | 0.198827 | 1176.923 | 0.1257782
1208.84 | 0.199089 | 1188.462 | 0.1267088
1209.95 | 0.19937 | 1188.462 | 0.1267088
1211.03 | 0.199639 | 1188.462 | 0.1267088
1212.08 | 0.199913 | 1188.462 | 0.1267088
1213.12 | 0.200174 | 1188.462 | 0.1267088
1214.37 | 0.200482 | 1188.462 | 0.1267088
1215.38 | 0.200745 | 1188.462 | 0.1267088
1216.8 | 0.201097 | 1200 | 0.1276554
1218.1 | 0.201427 | 1200 | 0.1276554
1219.24 | 0.201711 | 1200 | 0.1276554
1220.24 | 0.201973 | 1200 | 0.1276554
1221.29 | 0.202245 | 1200 | 0.1276554
1222.44 | 0.202544 | 1200 | 0.1276554
1223.56 | 0.202836 | 1200 | 0.1276554
1224.75 | 0.203139 | 1211.538 | 0.1286192
1225.86 | 0.203431 | 1211.538 | 0.1286192
1227.15 | 0.203767 | 1211.538 | 0.1286192
1228.03 | 0.204003 | 1211.538 | 0.1286192
1229.05 | 0.20427 | 1211.538 | 0.1286192
1230.07 | 0.204532 | 1211.538 | 0.1286192
1231.22 | 0.204841 | 1211.538 | 0.1286192
1232.25 | 0.205119 | 1223.077 | 0.129601
1233.3 | 0.205409 | 1223.077 | 0.129601
1234.51 | 0.20573 | 1223.077 | 0.129601
1235.49 | 0.205995 | 1223.077 | 0.129601
1236.61 | 0.2063 | 1223.077 | 0.129601
1237.58 | 0.206559 | 1223.077 | 0.129601
1238.69 | 0.206861 | 1234.615 | 0.1306021
1239.76 | 0.207161 | 1234.615 | 0.1306021
1240.86 | 0.207464 | 1234.615 | 0.1306021
1241.63 | 0.20768 | 1234.615 | 0.1306021
1242.92 | 0.208033 | 1234.615 | 0.1306021
1243.93 | 0.208319 | 1234.615 | 0.1306021
1245.03 | 0.208635 | 1234.615 | 0.1306021
1246.34 | 0.209001 | 1246.154 | 0.1316236
1247.4 | 0.20931 | 1246.154 | 0.1316236
1248.44 | 0.209607 | 1246.154 | 0.1316236
1249.36 | 0.209877 | 1246.154 | 0.1316236
1250.36 | 0.210166 | 1246.154 | 0.1316236
1251.16 | 0.2104 | 1246.154 | 0.1316236
1252.31 | 0.210725 | 1246.154 | 0.1316236
1253.09 | 0.210954 | 1257.692 | 0.1326668
1254.04 | 0.211233 | 1257.692 | 0.1326668
1254.96 | 0.211502 | 1257.692 | 0.1326668
1256.3 | 0.211892 | 1257.692 | 0.1326668
1257.26 | 0.21219 | 1257.692 | 0.1326668
1258.18 | 0.212462 | 1257.692 | 0.1326668
1259.2 | 0.212774 | 1257.692 | 0.1326668
1260.1 | 0.213038 | 1269.231 | 0.1337331
1261 | 0.213307 | 1269.231 | 0.1337331
1261.69 | 0.21352 | 1269.231 | 0.1337331
1262.7 | 0.213827 | 1269.231 | 0.1337331
1263.57 | 0.214092 | 1269.231 | 0.1337331
1264.57 | 0.214399 | 1269.231 | 0.1337331
1265.39 | 0.214653 | 1280.769 | 0.1348241
1266.29 | 0.214928 | 1280.769 | 0.1348241
1267.13 | 0.215196 | 1280.769 | 0.1348241
1268.03 | 0.215479 | 1280.769 | 0.1348241
1268.89 | 0.215742 | 1280.769 | 0.1348241
1269.71 | 0.216015 | 1280.769 | 0.1348241
1270.66 | 0.216304 | 1280.769 | 0.1348241
1271.31 | 0.216517 | 1292.308 | 0.1359415
1272.13 | 0.216779 | 1292.308 | 0.1359415
1272.88 | 0.217017 | 1292.308 | 0.1359415
1273.77 | 0.217309 | 1292.308 | 0.1359415
1274.5 | 0.217545 | 1292.308 | 0.1359415
1275.2 | 0.217776 | 1292.308 | 0.1359415
1276.04 | 0.218049 | 1292.308 | 0.1359415
1276.79 | 0.218289 | 1303.846 | 0.137087
1277.84 | 0.218639 | 1303.846 | 0.137087
1278.72 | 0.218931 | 1303.846 | 0.137087
1279.64 | 0.21924 | 1303.846 | 0.137087
1280.49 | 0.219527 | 1303.846 | 0.137087
1281.31 | 0.219806 | 1303.846 | 0.137087
1282.06 | 0.220059 | 1303.846 | 0.137087
1282.89 | 0.220332 | 1315.385 | 0.1382626
1283.88 | 0.220673 | 1315.385 | 0.1382626
1284.71 | 0.220954 | 1315.385 | 0.1382626
1285.35 | 0.221175 | 1315.385 | 0.1382626
1286.2 | 0.221471 | 1315.385 | 0.1382626
1286.93 | 0.221731 | 1315.385 | 0.1382626
1287.61 | 0.221975 | 1315.385 | 0.1382626
1288.4 | 0.222241 | 1326.923 | 0.1394705
1289.1 | 0.222491 | 1326.923 | 0.1394705
1289.98 | 0.222808 | 1326.923 | 0.1394705
1290.6 | 0.223023 | 1326.923 | 0.1394705
1291.52 | 0.223347 | 1326.923 | 0.1394705
1292.15 | 0.223569 | 1326.923 | 0.1394705
1292.89 | 0.223842 | 1338.462 | 0.140713
1293.62 | 0.224106 | 1338.462 | 0.140713
1294.19 | 0.224314 | 1338.462 | 0.140713
1294.82 | 0.224547 | 1338.462 | 0.140713
1295.52 | 0.224803 | 1338.462 | 0.140713
1296.31 | 0.225098 | 1338.462 | 0.140713
1297.04 | 0.225367 | 1338.462 | 0.140713
1297.84 | 0.225654 | 1350 | 0.1419926
1298.56 | 0.225928 | 1350 | 0.1419926
1299.21 | 0.226172 | 1350 | 0.1419926
1299.85 | 0.226415 | 1350 | 0.1419926
1300.48 | 0.226654 | 1350 | 0.1419926
1301.28 | 0.226957 | 1350 | 0.1419926
1302.03 | 0.227247 | 1350 | 0.1419926
1302.85 | 0.227561 | 1361.538 | 0.143312
1303.52 | 0.227833 | 1361.538 | 0.143312
1304.43 | 0.228177 | 1361.538 | 0.143312
1305.13 | 0.228451 | 1361.538 | 0.143312
1305.94 | 0.228772 | 1361.538 | 0.143312
1306.65 | 0.229049 | 1361.538 | 0.143312
1307.27 | 0.229295 | 1361.538 | 0.143312
1307.97 | 0.229574 | 1373.077 | 0.1446741
1308.59 | 0.229822 | 1373.077 | 0.1446741
1309.41 | 0.23016 | 1373.077 | 0.1446741
1310.11 | 0.230445 | 1373.077 | 0.1446741
1310.84 | 0.230736 | 1373.077 | 0.1446741
1311.39 | 0.230965 | 1373.077 | 0.1446741
1312.11 | 0.231253 | 1384.615 | 0.1460824
1312.73 | 0.231508 | 1384.615 | 0.1460824
1313.39 | 0.231786 | 1384.615 | 0.1460824
1314.26 | 0.232155 | 1384.615 | 0.1460824
1314.83 | 0.232397 | 1384.615 | 0.1460824
1315.41 | 0.232639 | 1384.615 | 0.1460824
1315.91 | 0.232853 | 1384.615 | 0.1460824
1316.6 | 0.233145 | 1396.154 | 0.1475404
1317.18 | 0.233389 | 1396.154 | 0.1475404
1317.9 | 0.233698 | 1396.154 | 0.1475404
1318.52 | 0.233966 | 1396.154 | 0.1475404
1319.18 | 0.234259 | 1396.154 | 0.1475404
1319.83 | 0.234545 | 1396.154 | 0.1475404
1320.52 | 0.234848 | 1396.154 | 0.1475404
1321.2 | 0.235144 | 1407.692 | 0.1490525
1321.85 | 0.235437 | 1407.692 | 0.1490525
1322.52 | 0.235741 | 1407.692 | 0.1490525
1323.14 | 0.236017 | 1407.692 | 0.1490525
1323.74 | 0.236292 | 1407.692 | 0.1490525
1324.24 | 0.236521 | 1407.692 | 0.1490525
1324.76 | 0.236764 | 1407.692 | 0.1490525
1325.27 | 0.237001 | 1419.231 | 0.1506232
1325.92 | 0.237311 | 1419.231 | 0.1506232
1326.58 | 0.23762 | 1419.231 | 0.1506232
1327.13 | 0.237877 | 1419.231 | 0.1506232
1327.84 | 0.238217 | 1419.231 | 0.1506232
1328.48 | 0.23851 | 1419.231 | 0.1506232
1329.03 | 0.238775 | 1430.769 | 0.1522579
1329.49 | 0.239002 | 1430.769 | 0.1522579
1330.03 | 0.239252 | 1430.769 | 0.1522579
1330.6 | 0.239518 | 1430.769 | 0.1522579
1331.16 | 0.239789 | 1430.769 | 0.1522579
1331.73 | 0.240064 | 1430.769 | 0.1522579
1332.3 | 0.240349 | 1430.769 | 0.1522579
1332.83 | 0.240612 | 1442.308 | 0.1539626
1333.32 | 0.240853 | 1442.308 | 0.1539626
1333.9 | 0.241144 | 1442.308 | 0.1539626
1334.4 | 0.241403 | 1442.308 | 0.1539626
1334.93 | 0.24167 | 1442.308 | 0.1539626
1335.43 | 0.241924 | 1442.308 | 0.1539626
1335.87 | 0.242146 | 1442.308 | 0.1539626
1336.32 | 0.242373 | 1453.846 | 0.155744
1336.87 | 0.242659 | 1453.846 | 0.155744
1337.35 | 0.242912 | 1453.846 | 0.155744
1337.89 | 0.243188 | 1453.846 | 0.155744
1338.42 | 0.243464 | 1453.846 | 0.155744
1338.89 | 0.24372 | 1453.846 | 0.155744
1339.42 | 0.244013 | 1453.846 | 0.155744
1339.96 | 0.2443 | 1465.385 | 0.157611
1340.44 | 0.244564 | 1465.385 | 0.157611
1340.94 | 0.244828 | 1465.385 | 0.157611
1341.49 | 0.245126 | 1465.385 | 0.157611
1341.98 | 0.245386 | 1465.385 | 0.157611
1342.44 | 0.245652 | 1465.385 | 0.157611
1343.01 | 0.245969 | 1476.923 | 0.1595718
1343.46 | 0.246219 | 1476.923 | 0.1595718
1343.94 | 0.246496 | 1476.923 | 0.1595718
1344.41 | 0.246754 | 1476.923 | 0.1595718
1344.86 | 0.247016 | 1476.923 | 0.1595718
1345.36 | 0.247309 | 1476.923 | 0.1595718
1345.88 | 0.247604 | 1476.923 | 0.1595718
1346.31 | 0.247859 | 1488.462 | 0.1616365
1346.75 | 0.248117 | 1488.462 | 0.1616365
1347.16 | 0.248363 | 1488.462 | 0.1616365
1347.63 | 0.248646 | 1488.462 | 0.1616365
1348.08 | 0.248918 | 1488.462 | 0.1616365
1348.53 | 0.249182 | 1488.462 | 0.1616365
1348.98 | 0.249453 | 1488.462 | 0.1616365
1349.38 | 0.249698 | 1500 | 0.1638169
1349.78 | 0.249948 | 1500 | 0.1638169
1350.23 | 0.25023 | 1500 | 0.1638169
1350.69 | 0.250513 | 1500 | 0.1638169
1351.19 | 0.250825 | 1500 | 0.1638169
1351.52 | 0.251038 | 1500 | 0.1638169
1351.85 | 0.25125 | 1500 | 0.1638169
1352.32 | 0.251544 | 1511.538 | 0.1661266
1352.75 | 0.251831 | 1511.538 | 0.1661266
1353.15 | 0.252086 | 1511.538 | 0.1661266
1353.56 | 0.252352 | 1511.538 | 0.1661266
1353.91 | 0.252586 | 1511.538 | 0.1661266
1354.24 | 0.252811 | 1511.538 | 0.1661266
1354.61 | 0.253046 | 1523.077 | 0.1685822
1354.99 | 0.25332 | 1523.077 | 0.1685822
1355.29 | 0.253511 | 1523.077 | 0.1685822
1355.62 | 0.253742 | 1523.077 | 0.1685822
1356.01 | 0.254 | 1523.077 | 0.1685822
1356.39 | 0.254264 | 1523.077 | 0.1685822
1356.76 | 0.254526 | 1523.077 | 0.1685822
1357.11 | 0.254769 | 1534.615 | 0.1712035
1357.44 | 0.255023 | 1534.615 | 0.1712035
1357.79 | 0.255273 | 1534.615 | 0.1712035
1358.16 | 0.255537 | 1534.615 | 0.1712035
1358.51 | 0.25579 | 1534.615 | 0.1712035
1358.83 | 0.25603 | 1534.615 | 0.1712035
1359.16 | 0.256271 | 1534.615 | 0.1712035
1359.55 | 0.256562 | 1546.154 | 0.1740145
1359.9 | 0.25682 | 1546.154 | 0.1740145
1360.2 | 0.257053 | 1546.154 | 0.1740145
1360.55 | 0.257324 | 1546.154 | 0.1740145
1360.88 | 0.257583 | 1546.154 | 0.1740145
1361.23 | 0.257859 | 1546.154 | 0.1740145
1361.55 | 0.258107 | 1546.154 | 0.1740145
1361.88 | 0.258363 | 1557.692 | 0.1770443
1362.16 | 0.258578 | 1557.692 | 0.1770443
1362.53 | 0.258865 | 1557.692 | 0.1770443
1362.9 | 0.259159 | 1557.692 | 0.1770443
1363.23 | 0.259423 | 1557.692 | 0.1770443
1363.57 | 0.259694 | 1557.692 | 0.1770443
1363.88 | 0.259948 | 1569.231 | 0.1803265
1364.23 | 0.260232 | 1569.231 | 0.1803265
1364.52 | 0.260468 | 1569.231 | 0.1803265
1364.83 | 0.260733 | 1569.231 | 0.1803265
1365.12 | 0.260985 | 1569.231 | 0.1803265
1365.47 | 0.261275 | 1569.231 | 0.1803265
1365.75 | 0.261517 | 1569.231 | 0.1803265
1366.07 | 0.261785 | 1580.769 | 0.1839095
1366.37 | 0.262047 | 1580.769 | 0.1839095
1366.72 | 0.262354 | 1580.769 | 0.1839095
1367.04 | 0.262643 | 1580.769 | 0.1839095
1367.34 | 0.262903 | 1580.769 | 0.1839095
1367.67 | 0.263204 | 1580.769 | 0.1839095
1367.97 | 0.26348 | 1580.769 | 0.1839095
1368.29 | 0.26376 | 1592.308 | 0.1878473
1368.51 | 0.263969 | 1592.308 | 0.1878473
1368.77 | 0.264213 | 1592.308 | 0.1878473
1369.04 | 0.264466 | 1592.308 | 0.1878473
1369.31 | 0.264726 | 1592.308 | 0.1878473
1369.57 | 0.264981 | 1592.308 | 0.1878473
1369.82 | 0.265216 | 1592.308 | 0.1878473
1370.07 | 0.265466 | 1603.846 | 0.192215
1370.32 | 0.265718 | 1603.846 | 0.192215
1370.61 | 0.266007 | 1603.846 | 0.192215
1370.84 | 0.266243 | 1603.846 | 0.192215
1371.09 | 0.266501 | 1603.846 | 0.192215
1371.31 | 0.266728 | 1603.846 | 0.192215
1371.56 | 0.266991 | 1615.385 | 0.1971106
1371.76 | 0.267208 | 1615.385 | 0.1971106
1371.99 | 0.267468 | 1615.385 | 0.1971106
1372.21 | 0.267705 | 1615.385 | 0.1971106
1372.43 | 0.26795 | 1615.385 | 0.1971106
1372.69 | 0.268244 | 1615.385 | 0.1971106
1372.86 | 0.268437 | 1615.385 | 0.1971106
1373.03 | 0.268629 | 1626.923 | 0.2026624
1373.18 | 0.268801 | 1626.923 | 0.2026624
1373.34 | 0.268996 | 1626.923 | 0.2026624
1373.49 | 0.269177 | 1626.923 | 0.2026624
1373.66 | 0.26938 | 1626.923 | 0.2026624
1373.81 | 0.269561 | 1626.923 | 0.2026624
1373.98 | 0.269772 | 1626.923 | 0.2026624
1374.14 | 0.269987 | 1638.462 | 0.2090442
1374.29 | 0.270188 | 1638.462 | 0.2090442
1374.46 | 0.27041 | 1638.462 | 0.2090442
1374.61 | 0.270612 | 1638.462 | 0.2090442
1374.78 | 0.27084 | 1638.462 | 0.2090442
1374.91 | 0.271015 | 1638.462 | 0.2090442
1375.08 | 0.271251 | 1638.462 | 0.2090442
1375.23 | 0.271478 | 1650 | 0.2165889
1375.4 | 0.271709 | 1650 | 0.2165889
1375.56 | 0.271961 | 1650 | 0.2165889
1375.71 | 0.272182 | 1650 | 0.2165889
1375.88 | 0.272436 | 1650 | 0.2165889
1376.03 | 0.27266 | 1650 | 0.2165889
1376.2 | 0.272914 | 1661.538 | 0.225698
1376.33 | 0.273129 | 1661.538 | 0.225698
1376.5 | 0.273403 | 1661.538 | 0.225698
1376.65 | 0.273664 | 1661.538 | 0.225698
1376.8 | 0.273913 | 1661.538 | 0.225698
1376.95 | 0.274169 | 1661.538 | 0.225698
1377.11 | 0.27447 | 1661.538 | 0.225698
1377.28 | 0.274777 | 1673.077 | 0.2370538
1377.43 | 0.275053 | 1673.077 | 0.2370538
1377.6 | 0.275388 | 1673.077 | 0.2370538
1377.75 | 0.275687 | 1673.077 | 0.2370538
1377.9 | 0.275997 | 1673.077 | 0.2370538
1378.05 | 0.276317 | 1673.077 | 0.2370538
1378.22 | 0.276689 | 1673.077 | 0.2370538
1378.37 | 0.277035 | 1684.615 | 0.2522169
1378.53 | 0.277446 | 1684.615 | 0.2522169
1378.68 | 0.277836 | 1684.615 | 0.2522169
1378.85 | 0.278298 | 1684.615 | 0.2522169
1379.02 | 0.278799 | 1684.615 | 0.2522169
1379.17 | 0.279278 | 1684.615 | 0.2522169
1379.32 | 0.279809 | 1684.615 | 0.2522169
1379.47 | 0.280377 | 1696.154 | 0.2737296
1379.63 | 0.281079 | 1696.154 | 0.2737296
1379.78 | 0.281806 | 1696.154 | 0.2737296
1379.95 | 0.282761 | 1696.154 | 0.2737296
1380.1 | 0.283831 | 1696.154 | 0.2737296
1380.42 | 0.29267 | 1696.154 | 0.2737296
0 | 0 | 0 | 0
0.2 | 0.000413 | 0 | 0
0.68 | 0.00054 | 0 | 0
2.04 | 0.000768 | 0 | 0
4.25 | 0.001055 | 0 | 0
7.66 | 0.001443 | 11.53846 | 0.003927061
11.95 | 0.001915 | 11.53846 | 0.003927061
14.72 | 0.002262 | 11.53846 | 0.003927061
18.44 | 0.002718 | 11.53846 | 0.003927061
22.09 | 0.003172 | 23.07692 | 0.007434969
25.48 | 0.003628 | 23.07692 | 0.007434969
28.86 | 0.00408 | 23.07692 | 0.007434969
32.63 | 0.004591 | 23.07692 | 0.007434969
35.77 | 0.00499 | 34.61538 | 0.01059624
39.06 | 0.005394 | 34.61538 | 0.01059624
42.38 | 0.005846 | 34.61538 | 0.01059624
47.1 | 0.00649 | 34.61538 | 0.01059624
50.05 | 0.006857 | 34.61538 | 0.01059624
53.27 | 0.007326 | 46.15385 | 0.01347024
56.58 | 0.00775 | 46.15385 | 0.01347024
59.56 | 0.008138 | 46.15385 | 0.01347024
63.13 | 0.008535 | 46.15385 | 0.01347024
66.55 | 0.008989 | 57.69231 | 0.01610015
69.89 | 0.009422 | 57.69231 | 0.01610015
74.16 | 0.009953 | 57.69231 | 0.01610015
77.93 | 0.010439 | 57.69231 | 0.01610015
82.07 | 0.010961 | 69.23077 | 0.01852073
85.32 | 0.011337 | 69.23077 | 0.01852073
88.86 | 0.011751 | 69.23077 | 0.01852073
92.31 | 0.012138 | 69.23077 | 0.01852073
96.1 | 0.012589 | 69.23077 | 0.01852073
99.95 | 0.013026 | 80.76923 | 0.02076011
103.56 | 0.01342 | 80.76923 | 0.02076011
106.79 | 0.013808 | 80.76923 | 0.02076011
110.95 | 0.014269 | 80.76923 | 0.02076011
114.05 | 0.014606 | 92.30769 | 0.02284323
117.96 | 0.015034 | 92.30769 | 0.02284323
121.06 | 0.015351 | 92.30769 | 0.02284323
123.96 | 0.015701 | 92.30769 | 0.02284323
126.97 | 0.016017 | 103.8462 | 0.02478973
130.54 | 0.016406 | 103.8462 | 0.02478973
133.86 | 0.016751 | 103.8462 | 0.02478973
137.36 | 0.017117 | 103.8462 | 0.02478973
141.43 | 0.017529 | 103.8462 | 0.02478973
145.58 | 0.017947 | 115.3846 | 0.0266158
147.97 | 0.018208 | 115.3846 | 0.0266158
150.89 | 0.018481 | 115.3846 | 0.0266158
154.78 | 0.018875 | 115.3846 | 0.0266158
157.78 | 0.019152 | 126.9231 | 0.02833479
160.9 | 0.019503 | 126.9231 | 0.02833479
164.89 | 0.019898 | 126.9231 | 0.02833479
168.21 | 0.020215 | 126.9231 | 0.02833479
171.06 | 0.02052 | 138.4615 | 0.02995856
173.26 | 0.020713 | 138.4615 | 0.02995856
176.67 | 0.021062 | 138.4615 | 0.02995856
180.24 | 0.021375 | 138.4615 | 0.02995856
182.82 | 0.021662 | 138.4615 | 0.02995856
185.69 | 0.021922 | 150 | 0.03149683
188.96 | 0.022222 | 150 | 0.03149683
192.28 | 0.022541 | 150 | 0.03149683
195.99 | 0.022861 | 150 | 0.03149683
199.21 | 0.023183 | 161.5385 | 0.03295795
202.41 | 0.023467 | 161.5385 | 0.03295795
206.38 | 0.02386 | 161.5385 | 0.03295795
210.19 | 0.024184 | 161.5385 | 0.03295795
214.39 | 0.024565 | 173.0769 | 0.0343492
218.08 | 0.024887 | 173.0769 | 0.0343492
221.76 | 0.025226 | 173.0769 | 0.0343492
225.45 | 0.02556 | 173.0769 | 0.0343492
228.64 | 0.025838 | 173.0769 | 0.0343492
231.27 | 0.026055 | 184.6154 | 0.03567688
235.1 | 0.026416 | 184.6154 | 0.03567688
237.68 | 0.026638 | 184.6154 | 0.03567688
241.75 | 0.026989 | 184.6154 | 0.03567688
245.36 | 0.027289 | 196.1538 | 0.03694653
250.29 | 0.027716 | 196.1538 | 0.03694653
253.3 | 0.027968 | 196.1538 | 0.03694653
256.75 | 0.028246 | 196.1538 | 0.03694653
260.94 | 0.028594 | 207.6923 | 0.03816301
264.84 | 0.028889 | 207.6923 | 0.03816301
267.95 | 0.029166 | 207.6923 | 0.03816301
271.52 | 0.029443 | 207.6923 | 0.03816301
274.57 | 0.029731 | 207.6923 | 0.03816301
278.57 | 0.030042 | 219.2308 | 0.03933063
282.76 | 0.030405 | 219.2308 | 0.03933063
286.5 | 0.030709 | 219.2308 | 0.03933063
289.74 | 0.030951 | 219.2308 | 0.03933063
293.49 | 0.031278 | 230.7692 | 0.04045323
297.63 | 0.031606 | 230.7692 | 0.04045323
301.4 | 0.031891 | 230.7692 | 0.04045323
304.67 | 0.032145 | 230.7692 | 0.04045323
307.92 | 0.032396 | 242.3077 | 0.04153422
311.29 | 0.032643 | 242.3077 | 0.04153422
314.93 | 0.032945 | 242.3077 | 0.04153422
318.88 | 0.033257 | 242.3077 | 0.04153422
322.17 | 0.033494 | 242.3077 | 0.04153422
326.02 | 0.033815 | 253.8462 | 0.04257666
329.58 | 0.034088 | 253.8462 | 0.04257666
332.71 | 0.034323 | 253.8462 | 0.04257666
335.93 | 0.03456 | 253.8462 | 0.04257666
339.77 | 0.034868 | 265.3846 | 0.04358332
343.81 | 0.035215 | 265.3846 | 0.04358332
347.46 | 0.035482 | 265.3846 | 0.04358332
350.22 | 0.035699 | 265.3846 | 0.04358332
353.89 | 0.035964 | 276.9231 | 0.04455667
356.87 | 0.036181 | 276.9231 | 0.04455667
360.18 | 0.036439 | 276.9231 | 0.04455667
364.16 | 0.036734 | 276.9231 | 0.04455667
367.35 | 0.036953 | 276.9231 | 0.04455667
370.57 | 0.037223 | 288.4615 | 0.04549893
375.23 | 0.03743 | 288.4615 | 0.04549893
378.63 | 0.037651 | 288.4615 | 0.04549893
381.85 | 0.037907 | 288.4615 | 0.04549893
385.85 | 0.038212 | 300 | 0.04641219
388.77 | 0.038427 | 300 | 0.04641219
393.38 | 0.03877 | 300 | 0.04641219
396.66 | 0.039 | 300 | 0.04641219
400.15 | 0.039249 | 311.5385 | 0.04729831
403.02 | 0.039445 | 311.5385 | 0.04729831
406.47 | 0.03968 | 311.5385 | 0.04729831
409.86 | 0.039928 | 311.5385 | 0.04729831
413.98 | 0.040246 | 311.5385 | 0.04729831
417.57 | 0.040488 | 323.0769 | 0.04815896
422.26 | 0.040812 | 323.0769 | 0.04815896
426.75 | 0.041099 | 323.0769 | 0.04815896
430.72 | 0.0414 | 323.0769 | 0.04815896
434.49 | 0.041685 | 334.6154 | 0.0489957
437.42 | 0.041853 | 334.6154 | 0.0489957
440.88 | 0.042104 | 334.6154 | 0.0489957
443.8 | 0.042288 | 334.6154 | 0.0489957
446.62 | 0.042523 | 346.1538 | 0.04980992
450.19 | 0.042771 | 346.1538 | 0.04980992
452.69 | 0.042913 | 346.1538 | 0.04980992
455.71 | 0.043124 | 346.1538 | 0.04980992
459.4 | 0.043405 | 346.1538 | 0.04980992
462.22 | 0.0436 | 357.6923 | 0.05060294
466.15 | 0.043873 | 357.6923 | 0.05060294
469.69 | 0.044089 | 357.6923 | 0.05060294
472.79 | 0.044308 | 357.6923 | 0.05060294
476.48 | 0.044571 | 369.2308 | 0.05137596
479.57 | 0.044771 | 369.2308 | 0.05137596
483.3 | 0.045038 | 369.2308 | 0.05137596
487.18 | 0.045258 | 369.2308 | 0.05137596
491.21 | 0.045556 | 380.7692 | 0.05213008
495.23 | 0.045822 | 380.7692 | 0.05213008
498.44 | 0.046017 | 380.7692 | 0.05213008
501.31 | 0.046212 | 380.7692 | 0.05213008
505.83 | 0.046517 | 380.7692 | 0.05213008
508.66 | 0.046716 | 392.3077 | 0.05286633
512.82 | 0.046971 | 392.3077 | 0.05286633
516.59 | 0.047238 | 392.3077 | 0.05286633
519.54 | 0.047431 | 392.3077 | 0.05286633
524 | 0.04771 | 403.8462 | 0.05358566
527.85 | 0.047954 | 403.8462 | 0.05358566
532.04 | 0.048262 | 403.8462 | 0.05358566
535.43 | 0.04845 | 403.8462 | 0.05358566
538.43 | 0.048651 | 415.3846 | 0.05428896
541.4 | 0.04885 | 415.3846 | 0.05428896
544.9 | 0.049065 | 415.3846 | 0.05428896
548.14 | 0.049289 | 415.3846 | 0.05428896
552.11 | 0.049538 | 415.3846 | 0.05428896
555.66 | 0.049784 | 426.9231 | 0.05497705
559.37 | 0.050007 | 426.9231 | 0.05497705
564.22 | 0.050323 | 426.9231 | 0.05497705
566.93 | 0.050486 | 426.9231 | 0.05497705
569.7 | 0.050621 | 438.4615 | 0.0556507
573.07 | 0.050866 | 438.4615 | 0.0556507
576.12 | 0.051057 | 438.4615 | 0.0556507
579.46 | 0.051267 | 438.4615 | 0.0556507
583.73 | 0.051557 | 450 | 0.05631062
587.38 | 0.051798 | 450 | 0.05631062
590.75 | 0.051995 | 450 | 0.05631062
593.29 | 0.052112 | 450 | 0.05631062
598.26 | 0.052447 | 450 | 0.05631062
601.6 | 0.052669 | 461.5385 | 0.05695748
605.83 | 0.052923 | 461.5385 | 0.05695748
608.7 | 0.05312 | 461.5385 | 0.05695748
612.12 | 0.053334 | 461.5385 | 0.05695748
615.24 | 0.053514 | 473.0769 | 0.05759192
618.98 | 0.053728 | 473.0769 | 0.05759192
621.85 | 0.053938 | 473.0769 | 0.05759192
625.22 | 0.054161 | 473.0769 | 0.05759192
629.01 | 0.054397 | 484.6154 | 0.05821452
632.78 | 0.054622 | 484.6154 | 0.05821452
636.38 | 0.054813 | 484.6154 | 0.05821452
639.47 | 0.055031 | 484.6154 | 0.05821452
643.02 | 0.055252 | 484.6154 | 0.05821452
646.83 | 0.055477 | 496.1538 | 0.05882583
650.88 | 0.055705 | 496.1538 | 0.05882583
654.37 | 0.05594 | 496.1538 | 0.05882583
657.84 | 0.056158 | 496.1538 | 0.05882583
661.74 | 0.056389 | 507.6923 | 0.05942637
665.21 | 0.056565 | 507.6923 | 0.05942637
668.67 | 0.056797 | 507.6923 | 0.05942637
672.59 | 0.057028 | 507.6923 | 0.05942637
676.22 | 0.057258 | 519.2308 | 0.06001664
680.59 | 0.057522 | 519.2308 | 0.06001664
683.3 | 0.057685 | 519.2308 | 0.06001664
686.97 | 0.05791 | 519.2308 | 0.06001664
690.77 | 0.058111 | 519.2308 | 0.06001664
693.41 | 0.058259 | 530.7692 | 0.06059709
696.18 | 0.058432 | 530.7692 | 0.06059709
699.83 | 0.05865 | 530.7692 | 0.06059709
702.92 | 0.058814 | 530.7692 | 0.06059709
705.74 | 0.058986 | 542.3077 | 0.06116815
708.44 | 0.059146 | 542.3077 | 0.06116815
711.44 | 0.059296 | 542.3077 | 0.06116815
714.56 | 0.059496 | 542.3077 | 0.06116815
718.25 | 0.059714 | 553.8462 | 0.06173024
723.14 | 0.059983 | 553.8462 | 0.06173024
726.76 | 0.060238 | 553.8462 | 0.06173024
731.55 | 0.060526 | 553.8462 | 0.06173024
735.74 | 0.060762 | 553.8462 | 0.06173024
739.82 | 0.060967 | 565.3846 | 0.06228372
742.69 | 0.061119 | 565.3846 | 0.06228372
745 | 0.061294 | 565.3846 | 0.06228372
749.05 | 0.061546 | 565.3846 | 0.06228372
751.25 | 0.061676 | 576.9231 | 0.06282897
754.37 | 0.061874 | 576.9231 | 0.06282897
757.81 | 0.06205 | 576.9231 | 0.06282897
762.1 | 0.062305 | 576.9231 | 0.06282897
766 | 0.062536 | 588.4615 | 0.06336633
769.04 | 0.062706 | 588.4615 | 0.06336633
772.31 | 0.062878 | 588.4615 | 0.06336633
774.48 | 0.063056 | 588.4615 | 0.06336633
778.1 | 0.063236 | 588.4615 | 0.06336633
781.08 | 0.063435 | 600 | 0.06389612
784.17 | 0.063598 | 600 | 0.06389612
786.71 | 0.063745 | 600 | 0.06389612
790.33 | 0.063952 | 600 | 0.06389612
794.16 | 0.06417 | 611.5385 | 0.06441866
796.95 | 0.06434 | 611.5385 | 0.06441866
799.45 | 0.06447 | 611.5385 | 0.06441866
803.76 | 0.06473 | 611.5385 | 0.06441866
806.09 | 0.064848 | 623.0769 | 0.06493424
809.38 | 0.065009 | 623.0769 | 0.06493424
811.76 | 0.06518 | 623.0769 | 0.06493424
814.98 | 0.065327 | 623.0769 | 0.06493424
818.66 | 0.065556 | 623.0769 | 0.06493424
821.07 | 0.065719 | 634.6154 | 0.06544314
824.81 | 0.065944 | 634.6154 | 0.06544314
827.6 | 0.066085 | 634.6154 | 0.06544314
830.02 | 0.066235 | 634.6154 | 0.06544314
833.95 | 0.066438 | 646.1538 | 0.06594564
837.59 | 0.066662 | 646.1538 | 0.06594564
839.89 | 0.066802 | 646.1538 | 0.06594564
843.56 | 0.067018 | 646.1538 | 0.06594564
846.77 | 0.067195 | 657.6923 | 0.06644198
850.32 | 0.067413 | 657.6923 | 0.06644198
854.13 | 0.067599 | 657.6923 | 0.06644198
857.61 | 0.06781 | 657.6923 | 0.06644198
859.75 | 0.067939 | 657.6923 | 0.06644198
862.08 | 0.068065 | 669.2308 | 0.06693241
865.65 | 0.068263 | 669.2308 | 0.06693241
869.41 | 0.068492 | 669.2308 | 0.06693241
871.71 | 0.068627 | 669.2308 | 0.06693241
874.36 | 0.068744 | 680.7692 | 0.06741716
876.77 | 0.068887 | 680.7692 | 0.06741716
879.39 | 0.069047 | 680.7692 | 0.06741716
883.11 | 0.06925 | 680.7692 | 0.06741716
886.53 | 0.069433 | 692.3077 | 0.06789647
889.1 | 0.069558 | 692.3077 | 0.06789647
892.23 | 0.069745 | 692.3077 | 0.06789647
895.69 | 0.069944 | 692.3077 | 0.06789647
900.27 | 0.0702 | 692.3077 | 0.06789647
902.91 | 0.070377 | 703.8462 | 0.06837053
905.25 | 0.07047 | 703.8462 | 0.06837053
907.05 | 0.070606 | 703.8462 | 0.06837053
909.67 | 0.070749 | 703.8462 | 0.06837053
914.11 | 0.071002 | 715.3846 | 0.06883957
917.64 | 0.071188 | 715.3846 | 0.06883957
920.48 | 0.07137 | 715.3846 | 0.06883957
924.3 | 0.071585 | 715.3846 | 0.06883957
927.4 | 0.071745 | 726.9231 | 0.06930376
930.52 | 0.071924 | 726.9231 | 0.06930376
935.19 | 0.072181 | 726.9231 | 0.06930376
938.15 | 0.072359 | 726.9231 | 0.06930376
942.4 | 0.072598 | 726.9231 | 0.06930376
945.41 | 0.072759 | 738.4615 | 0.0697633
948.31 | 0.072924 | 738.4615 | 0.0697633
951.34 | 0.073074 | 738.4615 | 0.0697633
954.43 | 0.073242 | 738.4615 | 0.0697633
958.05 | 0.073455 | 750 | 0.07021837
961.56 | 0.073647 | 750 | 0.07021837
963.76 | 0.07379 | 750 | 0.07021837
967.38 | 0.073993 | 750 | 0.07021837
970.9 | 0.074159 | 761.5385 | 0.07066915
974.07 | 0.074344 | 761.5385 | 0.07066915
976.62 | 0.074512 | 761.5385 | 0.07066915
978.99 | 0.074635 | 761.5385 | 0.07066915
981.99 | 0.074798 | 761.5385 | 0.07066915
985.48 | 0.074992 | 773.0769 | 0.07111579
987.72 | 0.07511 | 773.0769 | 0.07111579
991.29 | 0.075317 | 773.0769 | 0.07111579
994.97 | 0.075516 | 773.0769 | 0.07111579
997.64 | 0.075654 | 784.6154 | 0.07155847
1000.23 | 0.075783 | 784.6154 | 0.07155847
1003.18 | 0.07597 | 784.6154 | 0.07155847
1007.7 | 0.076212 | 784.6154 | 0.07155847
1010.82 | 0.076396 | 796.1538 | 0.07199734
1013.29 | 0.076522 | 796.1538 | 0.07199734
1017.41 | 0.076762 | 796.1538 | 0.07199734
1019.95 | 0.076904 | 796.1538 | 0.07199734
1023.74 | 0.077107 | 796.1538 | 0.07199734
1027.17 | 0.077276 | 807.6923 | 0.07243254
1030.63 | 0.077491 | 807.6923 | 0.07243254
1034.82 | 0.077696 | 807.6923 | 0.07243254
1037.9 | 0.077872 | 807.6923 | 0.07243254
1041.47 | 0.078059 | 819.2308 | 0.07286422
1045.41 | 0.078302 | 819.2308 | 0.07286422
1048.98 | 0.078472 | 819.2308 | 0.07286422
1053.39 | 0.078751 | 819.2308 | 0.07286422
1056.3 | 0.078916 | 830.7692 | 0.07329253
1059.73 | 0.079113 | 830.7692 | 0.07329253
1063.41 | 0.079311 | 830.7692 | 0.07329253
1066.3 | 0.079466 | 830.7692 | 0.07329253
1070.57 | 0.079692 | 830.7692 | 0.07329253
1073.54 | 0.079843 | 842.3077 | 0.07371759
1077.21 | 0.080039 | 842.3077 | 0.07371759
1080.51 | 0.080234 | 842.3077 | 0.07371759
1084.33 | 0.080462 | 842.3077 | 0.07371759
1087.99 | 0.080626 | 853.8462 | 0.07413954
1091.83 | 0.080845 | 853.8462 | 0.07413954
1095.28 | 0.08104 | 853.8462 | 0.07413954
1098.8 | 0.081205 | 853.8462 | 0.07413954
1101.7 | 0.081386 | 865.3846 | 0.0745585
1105.12 | 0.081573 | 865.3846 | 0.0745585
1108.08 | 0.081736 | 865.3846 | 0.0745585
1111.48 | 0.08193 | 865.3846 | 0.0745585
1113.75 | 0.082052 | 865.3846 | 0.0745585
1117.52 | 0.08225 | 876.9231 | 0.07497459
1121.32 | 0.082461 | 876.9231 | 0.07497459
1124.29 | 0.082621 | 876.9231 | 0.07497459
1127.45 | 0.082799 | 876.9231 | 0.07497459
1130.33 | 0.082954 | 888.4615 | 0.07538794
1134.05 | 0.083177 | 888.4615 | 0.07538794
1136.97 | 0.083335 | 888.4615 | 0.07538794
1140.96 | 0.083531 | 888.4615 | 0.07538794
1144.31 | 0.083695 | 900 | 0.07579865
1146.98 | 0.083826 | 900 | 0.07579865
1150.3 | 0.08404 | 900 | 0.07579865
1153.17 | 0.084205 | 900 | 0.07579865
1156.69 | 0.084408 | 911.5385 | 0.07620685
1160.25 | 0.0846 | 911.5385 | 0.07620685
1163.28 | 0.084751 | 911.5385 | 0.07620685
1168.72 | 0.085085 | 911.5385 | 0.07620685
1171.76 | 0.085237 | 911.5385 | 0.07620685
1173.68 | 0.085325 | 923.0769 | 0.07661264
1177.26 | 0.085536 | 923.0769 | 0.07661264
1180.22 | 0.085692 | 923.0769 | 0.07661264
1184.09 | 0.085899 | 923.0769 | 0.07661264
1186.96 | 0.086061 | 934.6154 | 0.07701612
1191.28 | 0.086263 | 934.6154 | 0.07701612
1194.2 | 0.086453 | 934.6154 | 0.07701612
1196.53 | 0.086547 | 934.6154 | 0.07701612
1199.8 | 0.086765 | 946.1538 | 0.07741741
1202.99 | 0.086931 | 946.1538 | 0.07741741
1207.13 | 0.087161 | 946.1538 | 0.07741741
1210.92 | 0.087345 | 946.1538 | 0.07741741
1214.35 | 0.087531 | 946.1538 | 0.07741741
1216.72 | 0.087684 | 957.6923 | 0.07781659
1219.39 | 0.087815 | 957.6923 | 0.07781659
1221.59 | 0.087907 | 957.6923 | 0.07781659
1225 | 0.088105 | 957.6923 | 0.07781659
1227.5 | 0.088281 | 969.2308 | 0.07821377
1230.65 | 0.088445 | 969.2308 | 0.07821377
1234.71 | 0.088668 | 969.2308 | 0.07821377
1238.25 | 0.088866 | 969.2308 | 0.07821377
1241.23 | 0.089003 | 980.7692 | 0.07860904
1243.92 | 0.089125 | 980.7692 | 0.07860904
1246.19 | 0.089284 | 980.7692 | 0.07860904
1248.96 | 0.089415 | 980.7692 | 0.07860904
1252.06 | 0.089605 | 980.7692 | 0.07860904
1254.88 | 0.08974 | 992.3077 | 0.0790025
1257.43 | 0.089919 | 992.3077 | 0.0790025
1260.33 | 0.090058 | 992.3077 | 0.0790025
1263.69 | 0.090224 | 992.3077 | 0.0790025
1266.27 | 0.090398 | 1003.846 | 0.07939424
1269.78 | 0.090588 | 1003.846 | 0.07939424
1274.93 | 0.090857 | 1003.846 | 0.07939424
1278.25 | 0.091028 | 1003.846 | 0.07939424
1281.99 | 0.091256 | 1015.385 | 0.07978434
1285.43 | 0.091438 | 1015.385 | 0.07978434
1287.75 | 0.091539 | 1015.385 | 0.07978434
1292.42 | 0.091776 | 1015.385 | 0.07978434
1296.06 | 0.09199 | 1015.385 | 0.07978434
1298.99 | 0.092183 | 1026.923 | 0.0801729
1302.18 | 0.092346 | 1026.923 | 0.0801729
1306.12 | 0.092576 | 1026.923 | 0.0801729
1309.19 | 0.09274 | 1026.923 | 0.0801729
1313.31 | 0.092958 | 1038.462 | 0.08056
1315.29 | 0.093061 | 1038.462 | 0.08056
1319.16 | 0.093272 | 1038.462 | 0.08056
1321.45 | 0.093395 | 1038.462 | 0.08056
1324.39 | 0.093561 | 1050 | 0.08094573
1327.61 | 0.093737 | 1050 | 0.08094573
1330.74 | 0.093876 | 1050 | 0.08094573
1334.35 | 0.094089 | 1050 | 0.08094573
1337.08 | 0.094217 | 1050 | 0.08094573
1339.95 | 0.094372 | 1061.538 | 0.08133016
1343.27 | 0.094588 | 1061.538 | 0.08133016
1346.32 | 0.094753 | 1061.538 | 0.08133016
1349.9 | 0.094931 | 1061.538 | 0.08133016
1353.02 | 0.095119 | 1073.077 | 0.08171339
1356.22 | 0.095287 | 1073.077 | 0.08171339
1360.54 | 0.095519 | 1073.077 | 0.08171339
1364.48 | 0.09571 | 1073.077 | 0.08171339
1367.05 | 0.095891 | 1084.615 | 0.08209548
1370.22 | 0.096052 | 1084.615 | 0.08209548
1374.44 | 0.096272 | 1084.615 | 0.08209548
1377.46 | 0.09646 | 1084.615 | 0.08209548
1380.66 | 0.096635 | 1084.615 | 0.08209548
1383.41 | 0.096796 | 1096.154 | 0.08247652
1387 | 0.096983 | 1096.154 | 0.08247652
1389.07 | 0.097086 | 1096.154 | 0.08247652
1391.96 | 0.097254 | 1096.154 | 0.08247652
1395.84 | 0.097447 | 1107.692 | 0.08285658
1398.4 | 0.097604 | 1107.692 | 0.08285658
1402.37 | 0.097842 | 1107.692 | 0.08285658
1405.79 | 0.098001 | 1107.692 | 0.08285658
1409.51 | 0.098218 | 1119.231 | 0.08323574
1412.41 | 0.098378 | 1119.231 | 0.08323574
1415.51 | 0.098546 | 1119.231 | 0.08323574
1419.32 | 0.098738 | 1119.231 | 0.08323574
1423.07 | 0.098949 | 1119.231 | 0.08323574
1426.24 | 0.099122 | 1130.769 | 0.08361409
1429.29 | 0.099274 | 1130.769 | 0.08361409
1432.61 | 0.099473 | 1130.769 | 0.08361409
1435.4 | 0.099611 | 1130.769 | 0.08361409
1438.85 | 0.099812 | 1142.308 | 0.08399168
1442.12 | 0.099999 | 1142.308 | 0.08399168
1445.86 | 0.100194 | 1142.308 | 0.08399168
1449.78 | 0.100396 | 1142.308 | 0.08399168
1452.94 | 0.100585 | 1153.846 | 0.08436859
1456.52 | 0.100793 | 1153.846 | 0.08436859
1458.88 | 0.100903 | 1153.846 | 0.08436859
1461.4 | 0.101052 | 1153.846 | 0.08436859
1464.38 | 0.101199 | 1153.846 | 0.08436859
1466.98 | 0.101337 | 1165.385 | 0.08474491
1470.1 | 0.101518 | 1165.385 | 0.08474491
1473.39 | 0.101715 | 1165.385 | 0.08474491
1476.84 | 0.101896 | 1165.385 | 0.08474491
1480.15 | 0.10206 | 1176.923 | 0.08512069
1483.1 | 0.102237 | 1176.923 | 0.08512069
1486.64 | 0.102434 | 1176.923 | 0.08512069
1489.17 | 0.102575 | 1176.923 | 0.08512069
1492.61 | 0.102767 | 1188.462 | 0.08549601
1495.65 | 0.102934 | 1188.462 | 0.08549601
1498.4 | 0.10309 | 1188.462 | 0.08549601
1501.77 | 0.103259 | 1188.462 | 0.08549601
1505.02 | 0.103459 | 1188.462 | 0.08549601
1507.64 | 0.103606 | 1200 | 0.08587095
1510.36 | 0.103762 | 1200 | 0.08587095
1512.75 | 0.103891 | 1200 | 0.08587095
1516.12 | 0.104085 | 1200 | 0.08587095
1519.52 | 0.104274 | 1211.538 | 0.08624557
1523.41 | 0.10449 | 1211.538 | 0.08624557
1527.58 | 0.104722 | 1211.538 | 0.08624557
1531.49 | 0.104937 | 1211.538 | 0.08624557
1535.62 | 0.105168 | 1223.077 | 0.08661994
1540.28 | 0.105432 | 1223.077 | 0.08661994
1544.06 | 0.105636 | 1223.077 | 0.08661994
1547.52 | 0.105836 | 1223.077 | 0.08661994
1550.57 | 0.106013 | 1223.077 | 0.08661994
1554.23 | 0.106193 | 1234.615 | 0.08699413
1557.78 | 0.106388 | 1234.615 | 0.08699413
1561.08 | 0.106571 | 1234.615 | 0.08699413
1564.14 | 0.106751 | 1234.615 | 0.08699413
1568.11 | 0.106979 | 1246.154 | 0.08736821
1571.99 | 0.107193 | 1246.154 | 0.08736821
1576.28 | 0.107433 | 1246.154 | 0.08736821
1579.82 | 0.107618 | 1246.154 | 0.08736821
1582.47 | 0.107775 | 1257.692 | 0.08774225
1586.33 | 0.108001 | 1257.692 | 0.08774225
1589.88 | 0.108194 | 1257.692 | 0.08774225
1592.9 | 0.108374 | 1257.692 | 0.08774225
1596.67 | 0.108556 | 1257.692 | 0.08774225
1600.64 | 0.108789 | 1269.231 | 0.08811632
1603.96 | 0.108971 | 1269.231 | 0.08811632
1607.35 | 0.109173 | 1269.231 | 0.08811632
1610.32 | 0.109332 | 1269.231 | 0.08811632
1615.49 | 0.109641 | 1280.769 | 0.08849048
1618.58 | 0.109821 | 1280.769 | 0.08849048
1621.38 | 0.109979 | 1280.769 | 0.08849048
1624.48 | 0.110142 | 1280.769 | 0.08849048
1629.07 | 0.110418 | 1292.308 | 0.08886482
1632.97 | 0.110639 | 1292.308 | 0.08886482
1636.53 | 0.110851 | 1292.308 | 0.08886482
1640.9 | 0.111104 | 1292.308 | 0.08886482
1644.7 | 0.111328 | 1292.308 | 0.08886482
1648.62 | 0.111538 | 1303.846 | 0.08923939
1652.16 | 0.111736 | 1303.846 | 0.08923939
1655.65 | 0.111931 | 1303.846 | 0.08923939
1658.6 | 0.112112 | 1303.846 | 0.08923939
1662.36 | 0.112327 | 1315.385 | 0.08961426
1665.51 | 0.112504 | 1315.385 | 0.08961426
1669.61 | 0.112737 | 1315.385 | 0.08961426
1672.92 | 0.112933 | 1315.385 | 0.08961426
1675.84 | 0.113074 | 1326.923 | 0.0899895
1679.96 | 0.113329 | 1326.923 | 0.0899895
1682.58 | 0.113484 | 1326.923 | 0.0899895
1686.36 | 0.113705 | 1326.923 | 0.0899895
1690.23 | 0.113917 | 1326.923 | 0.0899895
1692.99 | 0.114084 | 1338.462 | 0.09036519
1696.54 | 0.114292 | 1338.462 | 0.09036519
1699.24 | 0.114449 | 1338.462 | 0.09036519
1702.51 | 0.114642 | 1338.462 | 0.09036519
1706.03 | 0.114851 | 1350 | 0.09074139
1709.57 | 0.115025 | 1350 | 0.09074139
1712.46 | 0.115218 | 1350 | 0.09074139
1715.61 | 0.115406 | 1350 | 0.09074139
1718.46 | 0.115561 | 1361.538 | 0.09111817
1721.42 | 0.11573 | 1361.538 | 0.09111817
1723.67 | 0.115862 | 1361.538 | 0.09111817
1727.44 | 0.116089 | 1361.538 | 0.09111817
1730.61 | 0.116277 | 1361.538 | 0.09111817
1734.8 | 0.116526 | 1373.077 | 0.0914956
1738 | 0.116715 | 1373.077 | 0.0914956
1741.05 | 0.11689 | 1373.077 | 0.0914956
1744.09 | 0.117036 | 1373.077 | 0.0914956
1747.79 | 0.117251 | 1384.615 | 0.09187376
1750.76 | 0.117436 | 1384.615 | 0.09187376
1753.47 | 0.117605 | 1384.615 | 0.09187376
1757.6 | 0.117878 | 1384.615 | 0.09187376
1761.11 | 0.118091 | 1396.154 | 0.09225271
1764.5 | 0.118286 | 1396.154 | 0.09225271
1767.82 | 0.118482 | 1396.154 | 0.09225271
1771.12 | 0.118658 | 1396.154 | 0.09225271
1774.06 | 0.118825 | 1396.154 | 0.09225271
1776.39 | 0.118993 | 1407.692 | 0.09263252
1779.39 | 0.119157 | 1407.692 | 0.09263252
1782.7 | 0.119363 | 1407.692 | 0.09263252
1784.93 | 0.119494 | 1407.692 | 0.09263252
1788.37 | 0.119696 | 1419.231 | 0.09301328
1791.84 | 0.119905 | 1419.231 | 0.09301328
1794.89 | 0.12008 | 1419.231 | 0.09301328
1796.63 | 0.120197 | 1419.231 | 0.09301328
1799.83 | 0.120389 | 1430.769 | 0.09339504
1803.35 | 0.120588 | 1430.769 | 0.09339504
1806.17 | 0.120756 | 1430.769 | 0.09339504
1808.84 | 0.120917 | 1430.769 | 0.09339504
1812.45 | 0.121133 | 1430.769 | 0.09339504
1815.27 | 0.121305 | 1442.308 | 0.09377789
1819.19 | 0.121516 | 1442.308 | 0.09377789
1823.01 | 0.121778 | 1442.308 | 0.09377789
1826.46 | 0.121992 | 1442.308 | 0.09377789
1830.26 | 0.122221 | 1453.846 | 0.09416191
1832.72 | 0.12237 | 1453.846 | 0.09416191
1836.1 | 0.122574 | 1453.846 | 0.09416191
1838.91 | 0.122804 | 1453.846 | 0.09416191
1842.26 | 0.123122 | 1465.385 | 0.09454716
1846.55 | 0.123448 | 1465.385 | 0.09454716
1848.99 | 0.123608 | 1465.385 | 0.09454716
1851.96 | 0.123783 | 1465.385 | 0.09454716
1854.31 | 0.123952 | 1465.385 | 0.09454716
1855.88 | 0.124074 | 1476.923 | 0.09493372
1857.91 | 0.124172 | 1476.923 | 0.09493372
1860.02 | 0.124391 | 1476.923 | 0.09493372
1863.33 | 0.124612 | 1476.923 | 0.09493372
1866.58 | 0.124824 | 1488.462 | 0.09532168
1870.5 | 0.125059 | 1488.462 | 0.09532168
1873.45 | 0.125242 | 1488.462 | 0.09532168
1876.71 | 0.125446 | 1488.462 | 0.09532168
1879.85 | 0.125639 | 1500 | 0.09571111
1883.25 | 0.125841 | 1500 | 0.09571111
1886.72 | 0.126073 | 1500 | 0.09571111
1889.52 | 0.126243 | 1500 | 0.09571111
1892.46 | 0.126448 | 1500 | 0.09571111
1895.6 | 0.126641 | 1511.538 | 0.09610209
1900 | 0.126928 | 1511.538 | 0.09610209
1904.34 | 0.127195 | 1511.538 | 0.09610209
1907.03 | 0.127358 | 1511.538 | 0.09610209
1908.79 | 0.127487 | 1523.077 | 0.09649471
1911.78 | 0.127688 | 1523.077 | 0.09649471
1914.28 | 0.127839 | 1523.077 | 0.09649471
1918.54 | 0.128133 | 1523.077 | 0.09649471
1921.78 | 0.128333 | 1534.615 | 0.09688905
1923.98 | 0.128462 | 1534.615 | 0.09688905
1926.96 | 0.128668 | 1534.615 | 0.09688905
1929.63 | 0.128822 | 1534.615 | 0.09688905
1932.77 | 0.129049 | 1534.615 | 0.09688905
1935.64 | 0.129237 | 1546.154 | 0.0972852
1938.59 | 0.129437 | 1546.154 | 0.0972852
1942.62 | 0.129699 | 1546.154 | 0.0972852
1946.14 | 0.12993 | 1546.154 | 0.0972852
1949.64 | 0.130154 | 1557.692 | 0.09768324
1952.66 | 0.13034 | 1557.692 | 0.09768324
1955.46 | 0.130523 | 1557.692 | 0.09768324
1958.32 | 0.130689 | 1557.692 | 0.09768324
1961.59 | 0.130926 | 1569.231 | 0.09808326
1966.02 | 0.131223 | 1569.231 | 0.09808326
1968.76 | 0.131395 | 1569.231 | 0.09808326
1971.63 | 0.13158 | 1569.231 | 0.09808326
1973.92 | 0.13172 | 1569.231 | 0.09808326
1977.04 | 0.131923 | 1580.769 | 0.09848535
1980.16 | 0.132144 | 1580.769 | 0.09848535
1983.69 | 0.132376 | 1580.769 | 0.09848535
1987.75 | 0.132645 | 1580.769 | 0.09848535
1991.82 | 0.132909 | 1592.308 | 0.09888961
1995.19 | 0.133135 | 1592.308 | 0.09888961
1998.66 | 0.133377 | 1592.308 | 0.09888961
2002.27 | 0.133606 | 1592.308 | 0.09888961
2003.78 | 0.13371 | 1603.846 | 0.09929613
2007.17 | 0.133929 | 1603.846 | 0.09929613
2010.54 | 0.134168 | 1603.846 | 0.09929613
2014.33 | 0.134416 | 1603.846 | 0.09929613
2018.88 | 0.134727 | 1603.846 | 0.09929613
2021.94 | 0.134902 | 1615.385 | 0.09970501
2025.52 | 0.135167 | 1615.385 | 0.09970501
2028.76 | 0.1354 | 1615.385 | 0.09970501
2031.8 | 0.135596 | 1615.385 | 0.09970501
2034.75 | 0.135803 | 1626.923 | 0.1001164
2037.9 | 0.135999 | 1626.923 | 0.1001164
2041.17 | 0.136235 | 1626.923 | 0.1001164
2044.66 | 0.136462 | 1626.923 | 0.1001164
2047.43 | 0.136682 | 1638.462 | 0.1005303
2049.63 | 0.136815 | 1638.462 | 0.1005303
2052.99 | 0.137041 | 1638.462 | 0.1005303
2055.29 | 0.137212 | 1638.462 | 0.1005303
2057.58 | 0.137389 | 1638.462 | 0.1005303
2059.45 | 0.137482 | 1650 | 0.1009468
2061.33 | 0.137644 | 1650 | 0.1009468
2063.25 | 0.137755 | 1650 | 0.1009468
2065.87 | 0.137951 | 1650 | 0.1009468
2068.84 | 0.138157 | 1661.538 | 0.1013662
2072.01 | 0.138394 | 1661.538 | 0.1013662
2075.45 | 0.138601 | 1661.538 | 0.1013662
2078.23 | 0.138817 | 1661.538 | 0.1013662
2080.77 | 0.138977 | 1673.077 | 0.1017884
2082.77 | 0.139107 | 1673.077 | 0.1017884
2085.61 | 0.139344 | 1673.077 | 0.1017884
2089.28 | 0.139563 | 1673.077 | 0.1017884
2091.75 | 0.13978 | 1673.077 | 0.1017884
2093.78 | 0.139927 | 1684.615 | 0.1022136
2097.17 | 0.140173 | 1684.615 | 0.1022136
2100.89 | 0.140419 | 1684.615 | 0.1022136
2104.14 | 0.140664 | 1684.615 | 0.1022136
2106.81 | 0.140832 | 1696.154 | 0.102642
2110.67 | 0.141134 | 1696.154 | 0.102642
2112.97 | 0.141276 | 1696.154 | 0.102642
2116.29 | 0.141514 | 1696.154 | 0.102642
2118.86 | 0.141726 | 1707.692 | 0.1030736
2121.81 | 0.141949 | 1707.692 | 0.1030736
2125.37 | 0.142197 | 1707.692 | 0.1030736
2128.04 | 0.142382 | 1707.692 | 0.1030736
2131.79 | 0.142624 | 1707.692 | 0.1030736
2135.23 | 0.142886 | 1719.231 | 0.1035086
2138.18 | 0.143117 | 1719.231 | 0.1035086
2140.62 | 0.143274 | 1719.231 | 0.1035086
2142.22 | 0.143388 | 1719.231 | 0.1035086
2145.17 | 0.143631 | 1730.769 | 0.1039471
2146.31 | 0.143714 | 1730.769 | 0.1039471
2151.26 | 0.144065 | 1730.769 | 0.1039471
2154.57 | 0.144295 | 1730.769 | 0.1039471
2156.85 | 0.144473 | 1742.308 | 0.1043892
2159.67 | 0.144711 | 1742.308 | 0.1043892
2162.46 | 0.144906 | 1742.308 | 0.1043892
2165.31 | 0.145145 | 1742.308 | 0.1043892
2168.18 | 0.145347 | 1742.308 | 0.1043892
2170.17 | 0.145512 | 1753.846 | 0.1048351
2173.47 | 0.145731 | 1753.846 | 0.1048351
2175.19 | 0.145886 | 1753.846 | 0.1048351
2177.81 | 0.146073 | 1753.846 | 0.1048351
2180.88 | 0.146294 | 1765.385 | 0.1052849
2184.38 | 0.146578 | 1765.385 | 0.1052849
2187.87 | 0.14685 | 1765.385 | 0.1052849
2192.24 | 0.147172 | 1765.385 | 0.1052849
2194.43 | 0.147344 | 1776.923 | 0.1057388
2197.73 | 0.147558 | 1776.923 | 0.1057388
2200.37 | 0.14779 | 1776.923 | 0.1057388
2203.82 | 0.148044 | 1776.923 | 0.1057388
2207.49 | 0.148337 | 1788.462 | 0.1061969
2211.93 | 0.148694 | 1788.462 | 0.1061969
2215.6 | 0.148978 | 1788.462 | 0.1061969
2219.27 | 0.14922 | 1788.462 | 0.1061969
2221.64 | 0.149442 | 1788.462 | 0.1061969
2226.31 | 0.149817 | 1800 | 0.1066594
2231.45 | 0.150222 | 1800 | 0.1066594
2234.77 | 0.150486 | 1800 | 0.1066594
2239.13 | 0.150819 | 1800 | 0.1066594
2242.58 | 0.151121 | 1811.538 | 0.1071264
2246.22 | 0.151402 | 1811.538 | 0.1071264
2250.96 | 0.151778 | 1811.538 | 0.1071264
2254.78 | 0.152093 | 1811.538 | 0.1071264
2257.08 | 0.152273 | 1823.077 | 0.1075982
2260.9 | 0.152554 | 1823.077 | 0.1075982
2264.79 | 0.15289 | 1823.077 | 0.1075982
2268.56 | 0.153196 | 1823.077 | 0.1075982
2271.7 | 0.153456 | 1823.077 | 0.1075982
2274.83 | 0.153712 | 1834.615 | 0.1080749
2278.36 | 0.153999 | 1834.615 | 0.1080749
2281.56 | 0.154246 | 1834.615 | 0.1080749
2285.53 | 0.154611 | 1834.615 | 0.1080749
2289.32 | 0.154917 | 1846.154 | 0.1085567
2292.77 | 0.155233 | 1846.154 | 0.1085567
2295.62 | 0.155462 | 1846.154 | 0.1085567
2299.2 | 0.155777 | 1846.154 | 0.1085567
2303.32 | 0.156114 | 1857.692 | 0.1090437
2306.7 | 0.156393 | 1857.692 | 0.1090437
2310.22 | 0.156703 | 1857.692 | 0.1090437
2313.13 | 0.156947 | 1857.692 | 0.1090437
2316.78 | 0.157263 | 1857.692 | 0.1090437
2319.85 | 0.157516 | 1869.231 | 0.1095363
2322.84 | 0.157794 | 1869.231 | 0.1095363
2326.01 | 0.158062 | 1869.231 | 0.1095363
2329.86 | 0.158412 | 1869.231 | 0.1095363
2333 | 0.158675 | 1880.769 | 0.1100346
2336.89 | 0.159024 | 1880.769 | 0.1100346
2340.51 | 0.159356 | 1880.769 | 0.1100346
2343.31 | 0.159597 | 1880.769 | 0.1100346
2346.03 | 0.159845 | 1892.308 | 0.1105389
2349.78 | 0.160187 | 1892.308 | 0.1105389
2353.29 | 0.160503 | 1892.308 | 0.1105389
2356.18 | 0.16077 | 1892.308 | 0.1105389
2359.45 | 0.161051 | 1892.308 | 0.1105389
2361.73 | 0.16127 | 1903.846 | 0.1110493
2365.3 | 0.161591 | 1903.846 | 0.1110493
2367.65 | 0.161789 | 1903.846 | 0.1110493
2371.81 | 0.162174 | 1903.846 | 0.1110493
2375.2 | 0.162489 | 1915.385 | 0.1115662
2378.73 | 0.162814 | 1915.385 | 0.1115662
2381.87 | 0.163108 | 1915.385 | 0.1115662
2384.37 | 0.163354 | 1915.385 | 0.1115662
2387.98 | 0.163697 | 1926.923 | 0.1120897
2391.83 | 0.164059 | 1926.923 | 0.1120897
2395.5 | 0.164396 | 1926.923 | 0.1120897
2399.01 | 0.164732 | 1926.923 | 0.1120897
2401.74 | 0.165006 | 1926.923 | 0.1120897
2404.51 | 0.165275 | 1938.462 | 0.1126202
2406.98 | 0.165505 | 1938.462 | 0.1126202
2410.5 | 0.165854 | 1938.462 | 0.1126202
2414.34 | 0.166239 | 1938.462 | 0.1126202
2418.06 | 0.166603 | 1950 | 0.113158
2421.88 | 0.166958 | 1950 | 0.113158
2425.89 | 0.167363 | 1950 | 0.113158
2427.76 | 0.167577 | 1950 | 0.113158
2430.68 | 0.167885 | 1961.538 | 0.1137033
2434.16 | 0.16823 | 1961.538 | 0.1137033
2437.05 | 0.168504 | 1961.538 | 0.1137033
2440.2 | 0.168838 | 1961.538 | 0.1137033
2443.62 | 0.16917 | 1961.538 | 0.1137033
2447.13 | 0.169542 | 1973.077 | 0.1142564
2450.98 | 0.169942 | 1973.077 | 0.1142564
2454.55 | 0.170322 | 1973.077 | 0.1142564
2457.19 | 0.170602 | 1973.077 | 0.1142564
2460.51 | 0.170936 | 1984.615 | 0.1148178
2463.19 | 0.171217 | 1984.615 | 0.1148178
2466.88 | 0.171616 | 1984.615 | 0.1148178
2470.22 | 0.171963 | 1984.615 | 0.1148178
2473.62 | 0.172334 | 1996.154 | 0.1153877
2477.24 | 0.172731 | 1996.154 | 0.1153877
2480.36 | 0.173071 | 1996.154 | 0.1153877
2484.7 | 0.17354 | 1996.154 | 0.1153877
2487.49 | 0.173842 | 1996.154 | 0.1153877
2490.78 | 0.174203 | 2007.692 | 0.1159665
2494.25 | 0.17458 | 2007.692 | 0.1159665
2498.37 | 0.175061 | 2007.692 | 0.1159665
2502.66 | 0.175553 | 2007.692 | 0.1159665
2506.11 | 0.175952 | 2019.231 | 0.1165546
2509.36 | 0.176299 | 2019.231 | 0.1165546
2511.7 | 0.176583 | 2019.231 | 0.1165546
2515.7 | 0.177046 | 2019.231 | 0.1165546
2517.76 | 0.177274 | 2030.769 | 0.1171524
2521.96 | 0.177779 | 2030.769 | 0.1171524
2525.3 | 0.178152 | 2030.769 | 0.1171524
2527.67 | 0.17846 | 2030.769 | 0.1171524
2530.87 | 0.178856 | 2030.769 | 0.1171524
2534.61 | 0.179268 | 2042.308 | 0.1177603
2538.16 | 0.179693 | 2042.308 | 0.1177603
2540.1 | 0.179972 | 2042.308 | 0.1177603
2543.27 | 0.180372 | 2042.308 | 0.1177603
2547.2 | 0.18086 | 2053.846 | 0.1183788
2549.82 | 0.181192 | 2053.846 | 0.1183788
2553.06 | 0.181591 | 2053.846 | 0.1183788
2555.5 | 0.18187 | 2053.846 | 0.1183788
2556.65 | 0.182042 | 2065.385 | 0.1190082
2559.35 | 0.18238 | 2065.385 | 0.1190082
2562.22 | 0.182772 | 2065.385 | 0.1190082
2564.27 | 0.183038 | 2065.385 | 0.1190082
2567.86 | 0.183509 | 2065.385 | 0.1190082
2570.83 | 0.183889 | 2076.923 | 0.1196491
2572.8 | 0.184165 | 2076.923 | 0.1196491
2574.8 | 0.184417 | 2076.923 | 0.1196491
2577.29 | 0.184764 | 2076.923 | 0.1196491
2579.74 | 0.185091 | 2088.462 | 0.120302
2582.71 | 0.18549 | 2088.462 | 0.120302
2585.75 | 0.185909 | 2088.462 | 0.120302
2588.22 | 0.186246 | 2088.462 | 0.120302
2590.32 | 0.186513 | 2100 | 0.1209674
2592.2 | 0.186798 | 2100 | 0.1209674
2595.21 | 0.187223 | 2100 | 0.1209674
2598.26 | 0.187607 | 2100 | 0.1209674
2601.55 | 0.188079 | 2100 | 0.1209674
2603.7 | 0.188398 | 2111.538 | 0.121646
2606.77 | 0.188848 | 2111.538 | 0.121646
2609.47 | 0.189234 | 2111.538 | 0.121646
2612.84 | 0.189724 | 2111.538 | 0.121646
2615.05 | 0.190063 | 2123.077 | 0.1223383
2618.55 | 0.190597 | 2123.077 | 0.1223383
2622 | 0.19112 | 2123.077 | 0.1223383
2624.66 | 0.191541 | 2123.077 | 0.1223383
2627.21 | 0.191902 | 2134.615 | 0.1230451
2630.71 | 0.19246 | 2134.615 | 0.1230451
2633.05 | 0.192833 | 2134.615 | 0.1230451
2634.77 | 0.193098 | 2134.615 | 0.1230451
2637.91 | 0.193587 | 2134.615 | 0.1230451
2641.04 | 0.194105 | 2146.154 | 0.123767
2643.88 | 0.194584 | 2146.154 | 0.123767
2646.4 | 0.195 | 2146.154 | 0.123767
2649.05 | 0.19545 | 2146.154 | 0.123767
2651.14 | 0.195803 | 2157.692 | 0.1245049
2653.69 | 0.196235 | 2157.692 | 0.1245049
2656.23 | 0.196683 | 2157.692 | 0.1245049
2659.16 | 0.197158 | 2157.692 | 0.1245049
2661.22 | 0.197531 | 2169.231 | 0.1252595
2663.6 | 0.197905 | 2169.231 | 0.1252595
2666.02 | 0.198363 | 2169.231 | 0.1252595
2666.99 | 0.198526 | 2169.231 | 0.1252595
2668.94 | 0.198866 | 2169.231 | 0.1252595
2670.74 | 0.199231 | 2180.769 | 0.1260317
2673.61 | 0.199761 | 2180.769 | 0.1260317
2675.3 | 0.20005 | 2180.769 | 0.1260317
2677.35 | 0.200466 | 2180.769 | 0.1260317
2679.02 | 0.200781 | 2192.308 | 0.1268226
2680.85 | 0.201128 | 2192.308 | 0.1268226
2683.39 | 0.201615 | 2192.308 | 0.1268226
2685.84 | 0.20209 | 2192.308 | 0.1268226
2687.88 | 0.20248 | 2203.846 | 0.1276331
2690.43 | 0.202985 | 2203.846 | 0.1276331
2693.25 | 0.203561 | 2203.846 | 0.1276331
2696.14 | 0.204144 | 2203.846 | 0.1276331
2698.66 | 0.204661 | 2203.846 | 0.1276331
2700.26 | 0.204997 | 2215.385 | 0.1284644
2702.18 | 0.205397 | 2215.385 | 0.1284644
2703.95 | 0.205767 | 2215.385 | 0.1284644
2705.61 | 0.206138 | 2215.385 | 0.1284644
2707.5 | 0.20655 | 2226.923 | 0.1293177
2709.27 | 0.206942 | 2226.923 | 0.1293177
2710.65 | 0.207213 | 2226.923 | 0.1293177
2711.6 | 0.207472 | 2226.923 | 0.1293177
2713.19 | 0.207814 | 2238.462 | 0.1301944
2715.71 | 0.208398 | 2238.462 | 0.1301944
2717.63 | 0.208842 | 2238.462 | 0.1301944
2718.9 | 0.209141 | 2238.462 | 0.1301944
2720.93 | 0.2096 | 2238.462 | 0.1301944
2722.62 | 0.209999 | 2250 | 0.1310958
2724 | 0.21034 | 2250 | 0.1310958
2725.57 | 0.210718 | 2250 | 0.1310958
2727.69 | 0.211242 | 2250 | 0.1310958
2729.36 | 0.211682 | 2261.538 | 0.1320235
2731.31 | 0.212141 | 2261.538 | 0.1320235
2732.34 | 0.212429 | 2261.538 | 0.1320235
2734.35 | 0.212949 | 2261.538 | 0.1320235
2735.86 | 0.213342 | 2273.077 | 0.1329792
2737.62 | 0.213813 | 2273.077 | 0.1329792
2739.57 | 0.214336 | 2273.077 | 0.1329792
2741.29 | 0.214813 | 2273.077 | 0.1329792
2743.21 | 0.215337 | 2273.077 | 0.1329792
2744.31 | 0.21563 | 2284.615 | 0.1339645
2745.41 | 0.215923 | 2284.615 | 0.1339645
2746 | 0.216199 | 2284.615 | 0.1339645
2746.18 | 0.216434 | 2284.615 | 0.1339645
2746.6 | 0.216725 | 2296.154 | 0.1349814
2747.26 | 0.217049 | 2296.154 | 0.1349814
2748.32 | 0.217422 | 2296.154 | 0.1349814
2749.78 | 0.217922 | 2296.154 | 0.1349814
2750.94 | 0.218306 | 2307.692 | 0.1360321
2752.57 | 0.218835 | 2307.692 | 0.1360321
2754.09 | 0.219338 | 2307.692 | 0.1360321
2755.46 | 0.219756 | 2307.692 | 0.1360321
2757.01 | 0.220255 | 2307.692 | 0.1360321
2758.38 | 0.220688 | 2319.231 | 0.1371188
2759.96 | 0.221201 | 2319.231 | 0.1371188
2761.96 | 0.221842 | 2319.231 | 0.1371188
2763.18 | 0.222236 | 2319.231 | 0.1371188
2764.67 | 0.222727 | 2330.769 | 0.1382443
2765.79 | 0.223067 | 2330.769 | 0.1382443
2767.3 | 0.223585 | 2330.769 | 0.1382443
2768.86 | 0.224125 | 2330.769 | 0.1382443
2770.06 | 0.224535 | 2342.308 | 0.1394112
2771.21 | 0.224934 | 2342.308 | 0.1394112
2772.18 | 0.225274 | 2342.308 | 0.1394112
2773.38 | 0.225695 | 2342.308 | 0.1394112
2775.03 | 0.226268 | 2342.308 | 0.1394112
2776.43 | 0.226767 | 2353.846 | 0.140623
2777.85 | 0.227278 | 2353.846 | 0.140623
2779.08 | 0.227728 | 2353.846 | 0.140623
2780.08 | 0.228119 | 2353.846 | 0.140623
2781.45 | 0.228637 | 2365.385 | 0.1418833
2782.62 | 0.229095 | 2365.385 | 0.1418833
2783.86 | 0.229588 | 2365.385 | 0.1418833
2785.06 | 0.230071 | 2365.385 | 0.1418833
2786.21 | 0.230548 | 2376.923 | 0.143196
2787.38 | 0.231048 | 2376.923 | 0.143196
2788.31 | 0.231435 | 2376.923 | 0.143196
2788.93 | 0.23169 | 2376.923 | 0.143196
2790.2 | 0.232261 | 2376.923 | 0.143196
2791.06 | 0.232627 | 2388.462 | 0.1445659
2792.16 | 0.233127 | 2388.462 | 0.1445659
2793.3 | 0.233653 | 2388.462 | 0.1445659
2794.23 | 0.234082 | 2388.462 | 0.1445659
2795.5 | 0.234691 | 2400 | 0.1459982
2796.5 | 0.235184 | 2400 | 0.1459982
2797.57 | 0.23567 | 2400 | 0.1459982
2798.84 | 0.236252 | 2400 | 0.1459982
2799.81 | 0.236696 | 2411.538 | 0.1474984
2800.96 | 0.237218 | 2411.538 | 0.1474984
2802.36 | 0.237839 | 2411.538 | 0.1474984
2803.19 | 0.238223 | 2411.538 | 0.1474984
2804.13 | 0.238652 | 2411.538 | 0.1474984
2805.08 | 0.239092 | 2423.077 | 0.1490727
2806.13 | 0.239579 | 2423.077 | 0.1490727
2807.13 | 0.240053 | 2423.077 | 0.1490727
2808.1 | 0.240513 | 2423.077 | 0.1490727
2809.07 | 0.240985 | 2434.615 | 0.1507286
2810.05 | 0.241441 | 2434.615 | 0.1507286
2811.07 | 0.241928 | 2434.615 | 0.1507286
2812.19 | 0.242467 | 2434.615 | 0.1507286
2812.97 | 0.242862 | 2446.154 | 0.1524744
2813.92 | 0.243349 | 2446.154 | 0.1524744
2814.94 | 0.243879 | 2446.154 | 0.1524744
2815.99 | 0.244391 | 2446.154 | 0.1524744
2817.13 | 0.244982 | 2446.154 | 0.1524744
2817.94 | 0.245402 | 2457.692 | 0.1543205
2818.89 | 0.245897 | 2457.692 | 0.1543205
2819.85 | 0.246381 | 2457.692 | 0.1543205
2820.73 | 0.246855 | 2457.692 | 0.1543205
2821.65 | 0.247347 | 2469.231 | 0.1562782
2822.41 | 0.247757 | 2469.231 | 0.1562782
2823.08 | 0.248124 | 2469.231 | 0.1562782
2823.78 | 0.248522 | 2469.231 | 0.1562782
2824.38 | 0.24885 | 2480.769 | 0.1583615
2825 | 0.249185 | 2480.769 | 0.1583615
2825.67 | 0.249586 | 2480.769 | 0.1583615
2826.29 | 0.24994 | 2480.769 | 0.1583615
2826.94 | 0.250314 | 2480.769 | 0.1583615
2827.49 | 0.250646 | 2492.308 | 0.1605868
2828.05 | 0.25098 | 2492.308 | 0.1605868
2828.5 | 0.251232 | 2492.308 | 0.1605868
2829.07 | 0.251583 | 2492.308 | 0.1605868
2829.64 | 0.251958 | 2503.846 | 0.162973
2830.21 | 0.252312 | 2503.846 | 0.162973
2830.72 | 0.252642 | 2503.846 | 0.162973
2831.07 | 0.252856 | 2503.846 | 0.162973
2831.46 | 0.253103 | 2515.385 | 0.1655426
2831.86 | 0.253384 | 2515.385 | 0.1655426
2832.21 | 0.253618 | 2515.385 | 0.1655426
2832.48 | 0.253799 | 2515.385 | 0.1655426
2832.99 | 0.254124 | 2515.385 | 0.1655426
2833.38 | 0.25439 | 2526.923 | 0.1683237
2833.81 | 0.254714 | 2526.923 | 0.1683237
2834.16 | 0.25496 | 2526.923 | 0.1683237
2834.51 | 0.255207 | 2526.923 | 0.1683237
2834.9 | 0.255491 | 2538.462 | 0.1713512
2835.28 | 0.255762 | 2538.462 | 0.1713512
2835.6 | 0.256003 | 2538.462 | 0.1713512
2836.05 | 0.256329 | 2538.462 | 0.1713512
2836.38 | 0.256583 | 2550 | 0.1746687
2836.75 | 0.256868 | 2550 | 0.1746687
2837.18 | 0.257205 | 2550 | 0.1746687
2837.48 | 0.257455 | 2550 | 0.1746687
2837.87 | 0.257761 | 2550 | 0.1746687
2838.23 | 0.258082 | 2561.538 | 0.1783378
2838.62 | 0.258395 | 2561.538 | 0.1783378
2838.88 | 0.258621 | 2561.538 | 0.1783378
2839.12 | 0.258812 | 2561.538 | 0.1783378
2839.37 | 0.259052 | 2573.077 | 0.182428
2839.65 | 0.259306 | 2573.077 | 0.182428
2839.9 | 0.259513 | 2573.077 | 0.182428
2840.18 | 0.259769 | 2573.077 | 0.182428
2840.43 | 0.260014 | 2584.615 | 0.187038
2840.69 | 0.260252 | 2584.615 | 0.187038
2840.97 | 0.260532 | 2584.615 | 0.187038
2841.22 | 0.260785 | 2584.615 | 0.187038
2841.5 | 0.261071 | 2584.615 | 0.187038
2841.74 | 0.261305 | 2596.154 | 0.1923056
2841.97 | 0.261592 | 2596.154 | 0.1923056
2842.25 | 0.261909 | 2596.154 | 0.1923056
2842.5 | 0.262199 | 2596.154 | 0.1923056
2842.74 | 0.262475 | 2607.692 | 0.1984117
2843 | 0.262819 | 2607.692 | 0.1984117
2843.17 | 0.263006 | 2607.692 | 0.1984117
2843.34 | 0.263235 | 2607.692 | 0.1984117
2843.49 | 0.263446 | 2619.231 | 0.2056796
2843.64 | 0.263646 | 2619.231 | 0.2056796
2843.79 | 0.263874 | 2619.231 | 0.2056796
2843.94 | 0.264089 | 2619.231 | 0.2056796
2844.09 | 0.26434 | 2619.231 | 0.2056796
2844.24 | 0.264601 | 2630.769 | 0.2145603
2844.39 | 0.264862 | 2630.769 | 0.2145603
2844.56 | 0.265152 | 2630.769 | 0.2145603
2844.71 | 0.265462 | 2630.769 | 0.2145603
2844.86 | 0.265788 | 2642.308 | 0.2257841
2845.01 | 0.266122 | 2642.308 | 0.2257841
2845.16 | 0.266492 | 2642.308 | 0.2257841
2845.32 | 0.266983 | 2642.308 | 0.2257841
2845.47 | 0.267499 | 2653.846 | 0.241085
2845.62 | 0.268118 | 2653.846 | 0.241085
2845.79 | 0.269086 | 2653.846 | 0.241085
2846.09 | 0.277129 | 2653.846 | 0.241085
0 | 0 | 0 | 0
0 | 0 | 0 | 0
0 | 0 | 0 | 0
0 | 0 | 0 | 0
0 | 1e-06 | 11.53846 | 0.002829476
0 | 1e-06 | 11.53846 | 0.002829476
0.01 | 3e-06 | 11.53846 | 0.002829476
0.01 | 2e-06 | 23.07692 | 0.005406733
0.01 | 1e-06 | 23.07692 | 0.005406733
0.01 | 2e-06 | 23.07692 | 0.005406733
0.01 | 1e-06 | 34.61538 | 0.007769201
0.01 | 3e-06 | 34.61538 | 0.007769201
0.01 | 8e-06 | 34.61538 | 0.007769201
0.01 | 4.7e-05 | 46.15385 | 0.009946895
0.01 | 5.3e-05 | 46.15385 | 0.009946895
0.02 | 6.1e-05 | 46.15385 | 0.009946895
0.02 | 6.4e-05 | 46.15385 | 0.009946895
0.02 | 6.4e-05 | 57.69231 | 0.01196417
0.02 | 6.4e-05 | 57.69231 | 0.01196417
0.02 | 6.6e-05 | 57.69231 | 0.01196417
0.02 | 6.4e-05 | 69.23077 | 0.013841
0.02 | 6.4e-05 | 69.23077 | 0.013841
0.02 | 6.4e-05 | 69.23077 | 0.013841
0.02 | 7.1e-05 | 80.76923 | 0.01559366
0.02 | 7.4e-05 | 80.76923 | 0.01559366
0.03 | 7.3e-05 | 80.76923 | 0.01559366
0.03 | 7.3e-05 | 92.30769 | 0.01723763
0.03 | 7.2e-05 | 92.30769 | 0.01723763
0.03 | 7.1e-05 | 92.30769 | 0.01723763
0.03 | 7.1e-05 | 92.30769 | 0.01723763
0.03 | 7e-05 | 103.8462 | 0.01878487
0.03 | 6.9e-05 | 103.8462 | 0.01878487
0.03 | 6.8e-05 | 103.8462 | 0.01878487
0.03 | 6.8e-05 | 115.3846 | 0.02024556
0.03 | 6.7e-05 | 115.3846 | 0.02024556
0.04 | 7.1e-05 | 115.3846 | 0.02024556
0.04 | 7.1e-05 | 126.9231 | 0.02162841
0.04 | 7.1e-05 | 126.9231 | 0.02162841
0.04 | 8.1e-05 | 126.9231 | 0.02162841
0.04 | 8.2e-05 | 138.4615 | 0.02294094
0.04 | 8.2e-05 | 138.4615 | 0.02294094
0.04 | 8.4e-05 | 138.4615 | 0.02294094
0.04 | 8.4e-05 | 150 | 0.02418965
0.04 | 8.4e-05 | 150 | 0.02418965
0.05 | 8.4e-05 | 150 | 0.02418965
0.05 | 8.3e-05 | 150 | 0.02418965
0.05 | 8.3e-05 | 161.5385 | 0.02538023
0.05 | 8.4e-05 | 161.5385 | 0.02538023
0.05 | 8.3e-05 | 161.5385 | 0.02538023
0.05 | 8.2e-05 | 173.0769 | 0.02651766
0.06 | 8.2e-05 | 173.0769 | 0.02651766
0.06 | 8.2e-05 | 173.0769 | 0.02651766
0.06 | 8.2e-05 | 184.6154 | 0.02760633
0.06 | 8.3e-05 | 184.6154 | 0.02760633
0.06 | 8.3e-05 | 184.6154 | 0.02760633
0.07 | 8.3e-05 | 196.1538 | 0.02865015
0.07 | 8.3e-05 | 196.1538 | 0.02865015
0.07 | 8.3e-05 | 196.1538 | 0.02865015
0.08 | 8.6e-05 | 196.1538 | 0.02865015
0.08 | 8.7e-05 | 207.6923 | 0.02965257
0.08 | 8.8e-05 | 207.6923 | 0.02965257
0.09 | 8.8e-05 | 207.6923 | 0.02965257
0.09 | 8.8e-05 | 219.2308 | 0.03061668
0.1 | 8.8e-05 | 219.2308 | 0.03061668
0.1 | 8.9e-05 | 219.2308 | 0.03061668
0.1 | 9e-05 | 230.7692 | 0.03154521
0.11 | 9e-05 | 230.7692 | 0.03154521
0.11 | 9e-05 | 230.7692 | 0.03154521
0.12 | 9.2e-05 | 242.3077 | 0.03244071
0.12 | 9.2e-05 | 242.3077 | 0.03244071
0.13 | 9.3e-05 | 242.3077 | 0.03244071
0.13 | 9.2e-05 | 253.8462 | 0.03330542
0.13 | 8.9e-05 | 253.8462 | 0.03330542
0.14 | 9.1e-05 | 253.8462 | 0.03330542
0.14 | 9.4e-05 | 253.8462 | 0.03330542
0.15 | 9.3e-05 | 265.3846 | 0.03414137
0.15 | 9.2e-05 | 265.3846 | 0.03414137
0.15 | 9.2e-05 | 265.3846 | 0.03414137
0.16 | 9.2e-05 | 276.9231 | 0.0349504
0.16 | 9.3e-05 | 276.9231 | 0.0349504
0.17 | 9.1e-05 | 276.9231 | 0.0349504
0.17 | 9.1e-05 | 288.4615 | 0.03573421
0.18 | 9.2e-05 | 288.4615 | 0.03573421
0.18 | 9.1e-05 | 288.4615 | 0.03573421
0.19 | 9.5e-05 | 300 | 0.03649434
0.2 | 9.6e-05 | 300 | 0.03649434
0.21 | 9.8e-05 | 300 | 0.03649434
0.23 | 9.9e-05 | 300 | 0.03649434
0.24 | 0.000115 | 311.5385 | 0.03723218
0.25 | 0.000131 | 311.5385 | 0.03723218
0.26 | 0.000129 | 311.5385 | 0.03723218
0.27 | 0.000129 | 323.0769 | 0.03794905
0.28 | 0.000129 | 323.0769 | 0.03794905
0.29 | 0.000131 | 323.0769 | 0.03794905
0.3 | 0.000129 | 334.6154 | 0.03864612
0.31 | 0.00013 | 334.6154 | 0.03864612
0.32 | 0.000129 | 334.6154 | 0.03864612
0.34 | 0.00013 | 346.1538 | 0.03932451
0.35 | 0.000129 | 346.1538 | 0.03932451
0.36 | 0.000128 | 346.1538 | 0.03932451
0.38 | 0.000128 | 357.6923 | 0.03998521
0.41 | 0.000128 | 357.6923 | 0.03998521
0.43 | 0.000128 | 357.6923 | 0.03998521
0.45 | 0.000127 | 357.6923 | 0.03998521
0.48 | 0.000124 | 369.2308 | 0.04062918
0.5 | 0.000124 | 369.2308 | 0.04062918
0.52 | 0.000123 | 369.2308 | 0.04062918
0.54 | 0.000122 | 380.7692 | 0.04125727
0.57 | 0.00012 | 380.7692 | 0.04125727
0.59 | 0.000119 | 380.7692 | 0.04125727
0.61 | 0.000117 | 392.3077 | 0.04187029
0.64 | 0.000116 | 392.3077 | 0.04187029
0.66 | 0.00012 | 392.3077 | 0.04187029
0.69 | 0.000121 | 403.8462 | 0.04246899
0.7 | 0.000121 | 403.8462 | 0.04246899
0.73 | 0.000123 | 403.8462 | 0.04246899
0.75 | 0.000121 | 403.8462 | 0.04246899
0.78 | 0.000123 | 415.3846 | 0.04305406
0.79 | 0.000124 | 415.3846 | 0.04305406
0.82 | 0.000122 | 415.3846 | 0.04305406
0.85 | 0.000127 | 426.9231 | 0.04362616
0.87 | 0.000132 | 426.9231 | 0.04362616
0.89 | 0.000136 | 426.9231 | 0.04362616
0.91 | 0.000138 | 438.4615 | 0.04418588
0.94 | 0.000142 | 438.4615 | 0.04418588
0.96 | 0.000143 | 438.4615 | 0.04418588
0.98 | 0.000143 | 450 | 0.04473381
1 | 0.00015 | 450 | 0.04473381
1.03 | 0.000152 | 450 | 0.04473381
1.05 | 0.000151 | 450 | 0.04473381
1.07 | 0.000153 | 461.5385 | 0.04527047
1.1 | 0.000152 | 461.5385 | 0.04527047
1.12 | 0.000151 | 461.5385 | 0.04527047
1.14 | 0.00015 | 473.0769 | 0.04579635
1.16 | 0.000152 | 473.0769 | 0.04579635
1.19 | 0.000158 | 473.0769 | 0.04579635
1.21 | 0.000162 | 484.6154 | 0.04631195
1.23 | 0.000162 | 484.6154 | 0.04631195
1.26 | 0.000159 | 484.6154 | 0.04631195
1.28 | 0.000162 | 496.1538 | 0.04681767
1.31 | 0.000169 | 496.1538 | 0.04681767
1.32 | 0.00017 | 496.1538 | 0.04681767
1.35 | 0.000168 | 507.6923 | 0.04731397
1.37 | 0.000177 | 507.6923 | 0.04731397
1.4 | 0.000179 | 507.6923 | 0.04731397
1.42 | 0.00018 | 507.6923 | 0.04731397
1.44 | 0.000178 | 519.2308 | 0.04780121
1.47 | 0.000177 | 519.2308 | 0.04780121
1.49 | 0.000176 | 519.2308 | 0.04780121
1.51 | 0.000178 | 530.7692 | 0.04827979
1.53 | 0.000177 | 530.7692 | 0.04827979
1.56 | 0.000185 | 530.7692 | 0.04827979
1.58 | 0.000188 | 542.3077 | 0.04875004
1.6 | 0.000191 | 542.3077 | 0.04875004
1.63 | 0.000191 | 542.3077 | 0.04875004
1.65 | 0.000193 | 553.8462 | 0.0492123
1.68 | 0.00019 | 553.8462 | 0.0492123
1.69 | 0.000192 | 553.8462 | 0.0492123
1.72 | 0.000192 | 553.8462 | 0.0492123
1.74 | 0.000198 | 565.3846 | 0.04966688
1.77 | 0.000205 | 565.3846 | 0.04966688
1.78 | 0.000204 | 565.3846 | 0.04966688
1.8 | 0.000213 | 576.9231 | 0.05011408
1.83 | 0.000218 | 576.9231 | 0.05011408
1.85 | 0.000222 | 576.9231 | 0.05011408
1.87 | 0.000225 | 588.4615 | 0.05055418
1.9 | 0.000226 | 588.4615 | 0.05055418
1.92 | 0.000224 | 588.4615 | 0.05055418
1.94 | 0.000226 | 600 | 0.05098746
1.96 | 0.000226 | 600 | 0.05098746
1.99 | 0.00023 | 600 | 0.05098746
2.01 | 0.000233 | 611.5385 | 0.05141416
2.03 | 0.000234 | 611.5385 | 0.05141416
2.06 | 0.000235 | 611.5385 | 0.05141416
2.08 | 0.000233 | 611.5385 | 0.05141416
2.11 | 0.000237 | 623.0769 | 0.05183453
2.12 | 0.000239 | 623.0769 | 0.05183453
2.15 | 0.000246 | 623.0769 | 0.05183453
2.17 | 0.000252 | 634.6154 | 0.0522488
2.2 | 0.000255 | 634.6154 | 0.0522488
2.22 | 0.000255 | 634.6154 | 0.0522488
2.24 | 0.000259 | 646.1538 | 0.05265719
2.27 | 0.000263 | 646.1538 | 0.05265719
2.29 | 0.000263 | 646.1538 | 0.05265719
2.55 | 0.000281 | 657.6923 | 0.0530599
3.3 | 0.000363 | 657.6923 | 0.0530599
4.05 | 0.000447 | 657.6923 | 0.0530599
4.8 | 0.000511 | 657.6923 | 0.0530599
5.3 | 0.000547 | 669.2308 | 0.05345713
6.05 | 0.000608 | 669.2308 | 0.05345713
6.8 | 0.00067 | 669.2308 | 0.05345713
7.55 | 0.000728 | 680.7692 | 0.05384908
8.05 | 0.00077 | 680.7692 | 0.05384908
8.8 | 0.000837 | 680.7692 | 0.05384908
9.55 | 0.000897 | 692.3077 | 0.05423592
10.3 | 0.000962 | 692.3077 | 0.05423592
10.8 | 0.001002 | 692.3077 | 0.05423592
11.55 | 0.001059 | 703.8462 | 0.05461782
12.3 | 0.001131 | 703.8462 | 0.05461782
13.05 | 0.001199 | 703.8462 | 0.05461782
13.55 | 0.001233 | 715.3846 | 0.05499495
14.3 | 0.001308 | 715.3846 | 0.05499495
15.05 | 0.001376 | 715.3846 | 0.05499495
15.8 | 0.001434 | 715.3846 | 0.05499495
16.3 | 0.001473 | 726.9231 | 0.05536747
17.05 | 0.001547 | 726.9231 | 0.05536747
17.8 | 0.001624 | 726.9231 | 0.05536747
18.8 | 0.001731 | 738.4615 | 0.05573552
19.8 | 0.001803 | 738.4615 | 0.05573552
21.3 | 0.001925 | 738.4615 | 0.05573552
22.8 | 0.002058 | 750 | 0.05609926
23.8 | 0.002142 | 750 | 0.05609926
25.3 | 0.002272 | 750 | 0.05609926
26.8 | 0.002409 | 761.5385 | 0.05645882
28.3 | 0.002574 | 761.5385 | 0.05645882
29.3 | 0.002648 | 761.5385 | 0.05645882
30.8 | 0.002785 | 761.5385 | 0.05645882
32.3 | 0.002927 | 773.0769 | 0.05681434
33.8 | 0.003057 | 773.0769 | 0.05681434
34.8 | 0.003153 | 773.0769 | 0.05681434
36.3 | 0.003293 | 784.6154 | 0.05716594
37.8 | 0.003445 | 784.6154 | 0.05716594
39.3 | 0.003581 | 784.6154 | 0.05716594
40.3 | 0.003667 | 796.1538 | 0.05751375
41.8 | 0.003823 | 796.1538 | 0.05751375
43.3 | 0.003964 | 796.1538 | 0.05751375
44.8 | 0.004106 | 807.6923 | 0.05785789
45.8 | 0.004186 | 807.6923 | 0.05785789
47.3 | 0.004333 | 807.6923 | 0.05785789
48.8 | 0.00447 | 807.6923 | 0.05785789
50.3 | 0.004616 | 819.2308 | 0.05819847
51.3 | 0.004709 | 819.2308 | 0.05819847
52.8 | 0.004861 | 819.2308 | 0.05819847
54.3 | 0.004998 | 830.7692 | 0.0585356
55.8 | 0.005132 | 830.7692 | 0.0585356
56.8 | 0.005223 | 830.7692 | 0.0585356
58.3 | 0.005356 | 842.3077 | 0.05886939
59.81 | 0.005496 | 842.3077 | 0.05886939
61.31 | 0.00564 | 842.3077 | 0.05886939
62.31 | 0.005733 | 853.8462 | 0.05919994
63.81 | 0.005878 | 853.8462 | 0.05919994
65.31 | 0.006015 | 853.8462 | 0.05919994
66.81 | 0.006165 | 865.3846 | 0.05952735
67.81 | 0.00626 | 865.3846 | 0.05952735
69.31 | 0.006389 | 865.3846 | 0.05952735
70.81 | 0.006539 | 865.3846 | 0.05952735
72.31 | 0.006679 | 876.9231 | 0.05985172
73.31 | 0.006771 | 876.9231 | 0.05985172
74.81 | 0.006915 | 876.9231 | 0.05985172
76.31 | 0.007068 | 888.4615 | 0.06017313
77.81 | 0.007194 | 888.4615 | 0.06017313
78.81 | 0.007286 | 888.4615 | 0.06017313
80.31 | 0.007416 | 900 | 0.06049167
81.81 | 0.007548 | 900 | 0.06049167
82.81 | 0.00764 | 900 | 0.06049167
84.31 | 0.007765 | 911.5385 | 0.06080744
85.81 | 0.007915 | 911.5385 | 0.06080744
87.31 | 0.008058 | 911.5385 | 0.06080744
88.31 | 0.008155 | 911.5385 | 0.06080744
89.81 | 0.008276 | 923.0769 | 0.06112051
91.31 | 0.008422 | 923.0769 | 0.06112051
92.81 | 0.008557 | 923.0769 | 0.06112051
93.81 | 0.008635 | 934.6154 | 0.06143096
95.31 | 0.008776 | 934.6154 | 0.06143096
96.81 | 0.008916 | 934.6154 | 0.06143096
98.31 | 0.00905 | 946.1538 | 0.06173888
99.31 | 0.009134 | 946.1538 | 0.06173888
100.81 | 0.009267 | 946.1538 | 0.06173888
102.31 | 0.009407 | 957.6923 | 0.06204433
103.81 | 0.009541 | 957.6923 | 0.06204433
104.81 | 0.009623 | 957.6923 | 0.06204433
106.31 | 0.009761 | 969.2308 | 0.0623474
107.81 | 0.009888 | 969.2308 | 0.0623474
109.31 | 0.010034 | 969.2308 | 0.0623474
110.31 | 0.010114 | 969.2308 | 0.0623474
111.81 | 0.010229 | 980.7692 | 0.06264814
113.31 | 0.010374 | 980.7692 | 0.06264814
114.81 | 0.010499 | 980.7692 | 0.06264814
115.81 | 0.010564 | 992.3077 | 0.06294664
117.31 | 0.010689 | 992.3077 | 0.06294664
118.81 | 0.010814 | 992.3077 | 0.06294664
120.31 | 0.010939 | 1003.846 | 0.06324295
121.31 | 0.011019 | 1003.846 | 0.06324295
122.81 | 0.011139 | 1003.846 | 0.06324295
124.31 | 0.011279 | 1015.385 | 0.06353714
125.81 | 0.011394 | 1015.385 | 0.06353714
126.81 | 0.011484 | 1015.385 | 0.06353714
128.31 | 0.011609 | 1015.385 | 0.06353714
129.81 | 0.011724 | 1026.923 | 0.06382928
131.31 | 0.011844 | 1026.923 | 0.06382928
132.31 | 0.011929 | 1026.923 | 0.06382928
133.81 | 0.012049 | 1038.462 | 0.06411942
135.31 | 0.012164 | 1038.462 | 0.06411942
136.31 | 0.012244 | 1038.462 | 0.06411942
138.26 | 0.012389 | 1050 | 0.06440763
141.26 | 0.012624 | 1050 | 0.06440763
144.26 | 0.012859 | 1050 | 0.06440763
146.26 | 0.012999 | 1061.538 | 0.06469396
149.26 | 0.013224 | 1061.538 | 0.06469396
152.26 | 0.013459 | 1061.538 | 0.06469396
155.26 | 0.013674 | 1073.077 | 0.06497846
157.26 | 0.013829 | 1073.077 | 0.06497846
160.26 | 0.014069 | 1073.077 | 0.06497846
163.26 | 0.014294 | 1073.077 | 0.06497846
166.26 | 0.014514 | 1084.615 | 0.0652612
168.26 | 0.014664 | 1084.615 | 0.0652612
171.26 | 0.014879 | 1084.615 | 0.0652612
174.26 | 0.015104 | 1096.154 | 0.06554223
177.26 | 0.015319 | 1096.154 | 0.06554223
179.26 | 0.015459 | 1096.154 | 0.06554223
182.26 | 0.015674 | 1107.692 | 0.06582159
185.26 | 0.015909 | 1107.692 | 0.06582159
185.75 | 0.015944 | 1107.692 | 0.06582159
186.75 | 0.016004 | 1119.231 | 0.06609935
189.75 | 0.016229 | 1119.231 | 0.06609935
192.75 | 0.016419 | 1119.231 | 0.06609935
195.75 | 0.016619 | 1119.231 | 0.06609935
197.75 | 0.016754 | 1130.769 | 0.06637554
200.75 | 0.016964 | 1130.769 | 0.06637554
203.75 | 0.017169 | 1130.769 | 0.06637554
206.75 | 0.017369 | 1142.308 | 0.06665022
208.75 | 0.017504 | 1142.308 | 0.06665022
211.75 | 0.017689 | 1142.308 | 0.06665022
214.75 | 0.017884 | 1153.846 | 0.06692343
217.75 | 0.018064 | 1153.846 | 0.06692343
219.75 | 0.018194 | 1153.846 | 0.06692343
222.75 | 0.018374 | 1165.385 | 0.06719522
225.75 | 0.018559 | 1165.385 | 0.06719522
228.75 | 0.018774 | 1165.385 | 0.06719522
230.75 | 0.018894 | 1165.385 | 0.06719522
233.75 | 0.019094 | 1176.923 | 0.06746563
236.75 | 0.019269 | 1176.923 | 0.06746563
239.75 | 0.019459 | 1176.923 | 0.06746563
241.75 | 0.019584 | 1188.462 | 0.06773471
244.75 | 0.019774 | 1188.462 | 0.06773471
247.75 | 0.019944 | 1188.462 | 0.06773471
249.75 | 0.020074 | 1200 | 0.0680025
252.75 | 0.020259 | 1200 | 0.0680025
255.75 | 0.020434 | 1200 | 0.0680025
258.75 | 0.020604 | 1211.538 | 0.06826905
260.75 | 0.020724 | 1211.538 | 0.06826905
263.75 | 0.020914 | 1211.538 | 0.06826905
266.75 | 0.021114 | 1223.077 | 0.06853439
269.75 | 0.021309 | 1223.077 | 0.06853439
271.75 | 0.021414 | 1223.077 | 0.06853439
274.75 | 0.021584 | 1223.077 | 0.06853439
277.75 | 0.021774 | 1234.615 | 0.06879856
280.76 | 0.021939 | 1234.615 | 0.06879856
284.76 | 0.022184 | 1234.615 | 0.06879856
290.76 | 0.022509 | 1246.154 | 0.0690616
296.76 | 0.022854 | 1246.154 | 0.0690616
302.76 | 0.023204 | 1246.154 | 0.0690616
306.76 | 0.023469 | 1257.692 | 0.06932356
312.76 | 0.023784 | 1257.692 | 0.06932356
318.76 | 0.024119 | 1257.692 | 0.06932356
324.76 | 0.024439 | 1269.231 | 0.06958446
328.58 | 0.024664 | 1269.231 | 0.06958446
334.58 | 0.024979 | 1269.231 | 0.06958446
340.58 | 0.025304 | 1269.231 | 0.06958446
346.58 | 0.025629 | 1280.769 | 0.06984434
350.58 | 0.025859 | 1280.769 | 0.06984434
356.58 | 0.026169 | 1280.769 | 0.06984434
362.58 | 0.026489 | 1292.308 | 0.07010324
368.58 | 0.026799 | 1292.308 | 0.07010324
372.58 | 0.027009 | 1292.308 | 0.07010324
378.58 | 0.027319 | 1303.846 | 0.0703612
384.58 | 0.027614 | 1303.846 | 0.0703612
390.58 | 0.027929 | 1303.846 | 0.0703612
394.58 | 0.028114 | 1315.385 | 0.07061824
400.58 | 0.028439 | 1315.385 | 0.07061824
406.58 | 0.028739 | 1315.385 | 0.07061824
412.58 | 0.029049 | 1326.923 | 0.07087441
416.58 | 0.029249 | 1326.923 | 0.07087441
422.58 | 0.029549 | 1326.923 | 0.07087441
426.89 | 0.029799 | 1326.923 | 0.07087441
432.89 | 0.030069 | 1338.462 | 0.07112973
435.74 | 0.030224 | 1338.462 | 0.07112973
441.74 | 0.030509 | 1338.462 | 0.07112973
447.74 | 0.030799 | 1350 | 0.07138423
450.41 | 0.030939 | 1350 | 0.07138423
456.41 | 0.031204 | 1350 | 0.07138423
462.41 | 0.031514 | 1361.538 | 0.07163796
468.41 | 0.031809 | 1361.538 | 0.07163796
472.41 | 0.031994 | 1361.538 | 0.07163796
478.41 | 0.032284 | 1373.077 | 0.07189094
484.41 | 0.032564 | 1373.077 | 0.07189094
490.41 | 0.032824 | 1373.077 | 0.07189094
494.41 | 0.033029 | 1373.077 | 0.07189094
500.41 | 0.033279 | 1384.615 | 0.0721432
506.41 | 0.033564 | 1384.615 | 0.0721432
512.41 | 0.033849 | 1384.615 | 0.0721432
516.41 | 0.034059 | 1396.154 | 0.07239477
522.41 | 0.034354 | 1396.154 | 0.07239477
528.41 | 0.034604 | 1396.154 | 0.07239477
534.41 | 0.034899 | 1407.692 | 0.07264569
538.41 | 0.035069 | 1407.692 | 0.07264569
544.41 | 0.035354 | 1407.692 | 0.07264569
550.41 | 0.035629 | 1419.231 | 0.07289598
556.41 | 0.035894 | 1419.231 | 0.07289598
560.41 | 0.036079 | 1419.231 | 0.07289598
566.41 | 0.036354 | 1430.769 | 0.07314568
572.41 | 0.036639 | 1430.769 | 0.07314568
578.41 | 0.036904 | 1430.769 | 0.07314568
582.41 | 0.037094 | 1430.769 | 0.07314568
588.41 | 0.037369 | 1442.308 | 0.0733948
594.41 | 0.037649 | 1442.308 | 0.0733948
600.41 | 0.037899 | 1442.308 | 0.0733948
604.41 | 0.038069 | 1453.846 | 0.07364339
610.41 | 0.038349 | 1453.846 | 0.07364339
616.42 | 0.038624 | 1453.846 | 0.07364339
622.42 | 0.038899 | 1465.385 | 0.07389146
626.42 | 0.039054 | 1465.385 | 0.07389146
630.73 | 0.039319 | 1465.385 | 0.07389146
636.73 | 0.039534 | 1476.923 | 0.07413906
641.29 | 0.039729 | 1476.923 | 0.07413906
645.29 | 0.039904 | 1476.923 | 0.07413906
651.29 | 0.040164 | 1476.923 | 0.07413906
657.29 | 0.040424 | 1488.462 | 0.0743862
661.29 | 0.040584 | 1488.462 | 0.0743862
667.29 | 0.040834 | 1488.462 | 0.0743862
673.29 | 0.041094 | 1500 | 0.07463291
679.29 | 0.041329 | 1500 | 0.07463291
683.29 | 0.041504 | 1500 | 0.07463291
689.29 | 0.041774 | 1511.538 | 0.07487922
695.29 | 0.042019 | 1511.538 | 0.07487922
701.29 | 0.042304 | 1511.538 | 0.07487922
705.29 | 0.042454 | 1523.077 | 0.07512516
711.29 | 0.042719 | 1523.077 | 0.07512516
717.29 | 0.042959 | 1523.077 | 0.07512516
723.29 | 0.043199 | 1523.077 | 0.07512516
727.29 | 0.043354 | 1534.615 | 0.07537076
733.29 | 0.043639 | 1534.615 | 0.07537076
739.29 | 0.043909 | 1534.615 | 0.07537076
745.29 | 0.044144 | 1546.154 | 0.07561603
749.29 | 0.044334 | 1546.154 | 0.07561603
755.29 | 0.044559 | 1546.154 | 0.07561603
761.29 | 0.044834 | 1557.692 | 0.07586102
767.29 | 0.045054 | 1557.692 | 0.07586102
771.29 | 0.045244 | 1557.692 | 0.07586102
777.29 | 0.045474 | 1569.231 | 0.07610573
783.29 | 0.045744 | 1569.231 | 0.07610573
789.29 | 0.045984 | 1569.231 | 0.07610573
793.29 | 0.046144 | 1580.769 | 0.07635021
799.29 | 0.046349 | 1580.769 | 0.07635021
805.29 | 0.046584 | 1580.769 | 0.07635021
811.29 | 0.046804 | 1580.769 | 0.07635021
815.29 | 0.046979 | 1592.308 | 0.07659448
821.29 | 0.047234 | 1592.308 | 0.07659448
827.29 | 0.047489 | 1592.308 | 0.07659448
833.29 | 0.047724 | 1603.846 | 0.07683855
837.29 | 0.047899 | 1603.846 | 0.07683855
843.29 | 0.048159 | 1603.846 | 0.07683855
849.29 | 0.048399 | 1615.385 | 0.07708247
855.29 | 0.048664 | 1615.385 | 0.07708247
859.29 | 0.048834 | 1615.385 | 0.07708247
865.29 | 0.049054 | 1626.923 | 0.07732625
871.29 | 0.049304 | 1626.923 | 0.07732625
877.29 | 0.049539 | 1626.923 | 0.07732625
881.29 | 0.049699 | 1626.923 | 0.07732625
887.29 | 0.049934 | 1638.462 | 0.07756991
893.29 | 0.050184 | 1638.462 | 0.07756991
897.29 | 0.050344 | 1638.462 | 0.07756991
903.29 | 0.050594 | 1650 | 0.0778135
909.29 | 0.050819 | 1650 | 0.0778135
913.87 | 0.051004 | 1650 | 0.0778135
917.87 | 0.051154 | 1661.538 | 0.07805702
923.87 | 0.051384 | 1661.538 | 0.07805702
929.87 | 0.051639 | 1661.538 | 0.07805702
935.87 | 0.051864 | 1673.077 | 0.07830051
939.87 | 0.052034 | 1673.077 | 0.07830051
945.87 | 0.052269 | 1673.077 | 0.07830051
951.87 | 0.052509 | 1684.615 | 0.07854399
957.87 | 0.052739 | 1684.615 | 0.07854399
961.19 | 0.052879 | 1684.615 | 0.07854399
967.19 | 0.053134 | 1684.615 | 0.07854399
973.19 | 0.053364 | 1696.154 | 0.07878748
979.19 | 0.053609 | 1696.154 | 0.07878748
982.81 | 0.053734 | 1696.154 | 0.07878748
988.81 | 0.054004 | 1707.692 | 0.07903102
994.81 | 0.054224 | 1707.692 | 0.07903102
1000.81 | 0.054449 | 1707.692 | 0.07903102
1004.81 | 0.054609 | 1719.231 | 0.07927462
1010.81 | 0.054844 | 1719.231 | 0.07927462
1016.81 | 0.055064 | 1719.231 | 0.07927462
1022.81 | 0.055309 | 1730.769 | 0.07951832
1026.81 | 0.055474 | 1730.769 | 0.07951832
1032.82 | 0.055699 | 1730.769 | 0.07951832
1038.82 | 0.055934 | 1730.769 | 0.07951832
1044.82 | 0.056174 | 1742.308 | 0.07976213
1048.82 | 0.056334 | 1742.308 | 0.07976213
1054.82 | 0.056559 | 1742.308 | 0.07976213
1060.82 | 0.056814 | 1753.846 | 0.08000609
1066.82 | 0.057034 | 1753.846 | 0.08000609
1070.82 | 0.057189 | 1753.846 | 0.08000609
1076.82 | 0.057419 | 1765.385 | 0.08025022
1082.82 | 0.057654 | 1765.385 | 0.08025022
1088.82 | 0.057869 | 1765.385 | 0.08025022
1092.82 | 0.058034 | 1776.923 | 0.08049454
1098.82 | 0.058269 | 1776.923 | 0.08049454
1104.82 | 0.058454 | 1776.923 | 0.08049454
1108.92 | 0.058654 | 1788.462 | 0.08073908
1112.92 | 0.058794 | 1788.462 | 0.08073908
1118.92 | 0.059049 | 1788.462 | 0.08073908
1123.68 | 0.059214 | 1788.462 | 0.08073908
1127.68 | 0.059374 | 1800 | 0.08098386
1133.68 | 0.059614 | 1800 | 0.08098386
1139.68 | 0.059844 | 1800 | 0.08098386
1145.68 | 0.060094 | 1811.538 | 0.08122892
1149.68 | 0.060224 | 1811.538 | 0.08122892
1155.68 | 0.060444 | 1811.538 | 0.08122892
1161.68 | 0.060689 | 1823.077 | 0.08147428
1167.68 | 0.060909 | 1823.077 | 0.08147428
1169.83 | 0.061019 | 1823.077 | 0.08147428
1175.1 | 0.061199 | 1834.615 | 0.08171995
1181.1 | 0.061434 | 1834.615 | 0.08171995
1187.1 | 0.061659 | 1834.615 | 0.08171995
1191.1 | 0.061834 | 1834.615 | 0.08171995
1197.1 | 0.062034 | 1846.154 | 0.08196598
1203.1 | 0.062274 | 1846.154 | 0.08196598
1209.1 | 0.062504 | 1846.154 | 0.08196598
1213.1 | 0.062654 | 1857.692 | 0.08221239
1219.1 | 0.062904 | 1857.692 | 0.08221239
1225.1 | 0.063099 | 1857.692 | 0.08221239
1231.1 | 0.063344 | 1869.231 | 0.0824592
1235.1 | 0.063499 | 1869.231 | 0.0824592
1241.1 | 0.063729 | 1869.231 | 0.0824592
1247.1 | 0.063949 | 1880.769 | 0.08270644
1253.1 | 0.064189 | 1880.769 | 0.08270644
1257.1 | 0.064329 | 1880.769 | 0.08270644
1263.1 | 0.064574 | 1880.769 | 0.08270644
1267.1 | 0.064664 | 1892.308 | 0.08295413
1273.1 | 0.064864 | 1892.308 | 0.08295413
1277.1 | 0.065029 | 1892.308 | 0.08295413
1283.1 | 0.065279 | 1903.846 | 0.08320232
1289.1 | 0.065514 | 1903.846 | 0.08320232
1295.02 | 0.065709 | 1903.846 | 0.08320232
1299.02 | 0.065834 | 1915.385 | 0.08345101
1305.02 | 0.066079 | 1915.385 | 0.08345101
1311.02 | 0.066349 | 1915.385 | 0.08345101
1317.02 | 0.066559 | 1926.923 | 0.08370024
1321.02 | 0.066689 | 1926.923 | 0.08370024
1327.02 | 0.066934 | 1926.923 | 0.08370024
1333.02 | 0.067159 | 1938.462 | 0.08395005
1336.26 | 0.067264 | 1938.462 | 0.08395005
1336.26 | 0.067264 | 1938.462 | 0.08395005
1340.26 | 0.067374 | 1938.462 | 0.08395005
1345.9 | 0.067525 | 1950 | 0.08420045
1347.9 | 0.067612 | 1950 | 0.08420045
1353.9 | 0.067818 | 1950 | 0.08420045
1359.9 | 0.068044 | 1961.538 | 0.08445147
1365.9 | 0.068266 | 1961.538 | 0.08445147
1369.9 | 0.068424 | 1961.538 | 0.08445147
1375.9 | 0.068662 | 1973.077 | 0.08470316
1381.9 | 0.068879 | 1973.077 | 0.08470316
1387.9 | 0.069106 | 1973.077 | 0.08470316
1391.9 | 0.069252 | 1984.615 | 0.08495552
1397.91 | 0.069472 | 1984.615 | 0.08495552
1403.91 | 0.069693 | 1984.615 | 0.08495552
1409.91 | 0.069931 | 1984.615 | 0.08495552
1413.91 | 0.070077 | 1996.154 | 0.0852086
1419.91 | 0.070297 | 1996.154 | 0.0852086
1425.91 | 0.070528 | 1996.154 | 0.0852086
1431.91 | 0.070761 | 2007.692 | 0.08546243
1435.91 | 0.070901 | 2007.692 | 0.08546243
1441.91 | 0.071115 | 2007.692 | 0.08546243
1447.91 | 0.071358 | 2019.231 | 0.08571703
1453.91 | 0.071593 | 2019.231 | 0.08571703
1457.91 | 0.071765 | 2019.231 | 0.08571703
1463.91 | 0.071963 | 2030.769 | 0.08597244
1469.91 | 0.072195 | 2030.769 | 0.08597244
1475.91 | 0.072434 | 2030.769 | 0.08597244
1479.91 | 0.072595 | 2042.308 | 0.08622869
1485.91 | 0.072796 | 2042.308 | 0.08622869
1491.91 | 0.073057 | 2042.308 | 0.08622869
1497.91 | 0.073263 | 2042.308 | 0.08622869
1501.91 | 0.073422 | 2053.846 | 0.08648581
1506.59 | 0.073591 | 2053.846 | 0.08648581
1512.59 | 0.073812 | 2053.846 | 0.08648581
1518.59 | 0.074091 | 2065.385 | 0.08674383
1522.59 | 0.074218 | 2065.385 | 0.08674383
1528.59 | 0.074472 | 2065.385 | 0.08674383
1534.59 | 0.074701 | 2076.923 | 0.08700279
1540.59 | 0.074944 | 2076.923 | 0.08700279
1544.59 | 0.075089 | 2076.923 | 0.08700279
1550.59 | 0.075337 | 2088.462 | 0.08726272
1556.59 | 0.075561 | 2088.462 | 0.08726272
1560.59 | 0.07571 | 2088.462 | 0.08726272
1566.59 | 0.075935 | 2088.462 | 0.08726272
1572.59 | 0.076148 | 2100 | 0.08752366
1578.59 | 0.076405 | 2100 | 0.08752366
1582.59 | 0.076569 | 2100 | 0.08752366
1588.59 | 0.076792 | 2111.538 | 0.08778564
1594.59 | 0.077019 | 2111.538 | 0.08778564
1600.59 | 0.077268 | 2111.538 | 0.08778564
1604.59 | 0.077413 | 2123.077 | 0.08804869
1610.59 | 0.077638 | 2123.077 | 0.08804869
1616.59 | 0.077893 | 2123.077 | 0.08804869
1622.59 | 0.078143 | 2134.615 | 0.08831286
1626.59 | 0.078308 | 2134.615 | 0.08831286
1632.59 | 0.078533 | 2134.615 | 0.08831286
1638.59 | 0.078793 | 2146.154 | 0.08857817
1644.59 | 0.079008 | 2146.154 | 0.08857817
1648.59 | 0.079178 | 2146.154 | 0.08857817
1654.59 | 0.079398 | 2146.154 | 0.08857817
1660.59 | 0.079633 | 2157.692 | 0.08884467
1666.59 | 0.079868 | 2157.692 | 0.08884467
1670.59 | 0.080023 | 2157.692 | 0.08884467
1676.59 | 0.080253 | 2169.231 | 0.08911239
1682.59 | 0.080478 | 2169.231 | 0.08911239
1688.59 | 0.080723 | 2169.231 | 0.08911239
1692.6 | 0.080873 | 2180.769 | 0.08938137
1698.6 | 0.081128 | 2180.769 | 0.08938137
1704.6 | 0.081348 | 2180.769 | 0.08938137
1710.6 | 0.081588 | 2192.308 | 0.08965165
1714.6 | 0.081723 | 2192.308 | 0.08965165
1720.6 | 0.081973 | 2192.308 | 0.08965165
1726.6 | 0.082193 | 2192.308 | 0.08965165
1732.6 | 0.082453 | 2203.846 | 0.08992326
1736.6 | 0.082608 | 2203.846 | 0.08992326
1742.6 | 0.082838 | 2203.846 | 0.08992326
1748.6 | 0.083073 | 2215.385 | 0.09019625
1754.6 | 0.083303 | 2215.385 | 0.09019625
1758.6 | 0.083468 | 2215.385 | 0.09019625
1764.6 | 0.083698 | 2226.923 | 0.09047066
1770.6 | 0.083928 | 2226.923 | 0.09047066
1776.6 | 0.084168 | 2226.923 | 0.09047066
1780.6 | 0.084313 | 2238.462 | 0.09074652
1786.6 | 0.084543 | 2238.462 | 0.09074652
1792.6 | 0.084793 | 2238.462 | 0.09074652
1796.6 | 0.084928 | 2238.462 | 0.09074652
1802.6 | 0.085178 | 2250 | 0.09102389
1808.6 | 0.085428 | 2250 | 0.09102389
1814.6 | 0.085673 | 2250 | 0.09102389
1818.6 | 0.085833 | 2261.538 | 0.0913028
1824.6 | 0.086058 | 2261.538 | 0.0913028
1830.6 | 0.086293 | 2261.538 | 0.0913028
1836.6 | 0.086543 | 2273.077 | 0.0915833
1840.6 | 0.086703 | 2273.077 | 0.0915833
1846.6 | 0.086948 | 2273.077 | 0.0915833
1852.6 | 0.087158 | 2284.615 | 0.09186543
1858.6 | 0.087413 | 2284.615 | 0.09186543
1862.6 | 0.087573 | 2284.615 | 0.09186543
1868.6 | 0.087818 | 2296.154 | 0.09214924
1872.76 | 0.087973 | 2296.154 | 0.09214924
1878.76 | 0.088228 | 2296.154 | 0.09214924
1882.76 | 0.088353 | 2296.154 | 0.09214924
1888.76 | 0.088633 | 2307.692 | 0.09243478
1894.76 | 0.088858 | 2307.692 | 0.09243478
1900.76 | 0.089108 | 2307.692 | 0.09243478
1904.76 | 0.089268 | 2319.231 | 0.0927221
1910.76 | 0.089533 | 2319.231 | 0.0927221
1916.76 | 0.089763 | 2319.231 | 0.0927221
1922.76 | 0.090003 | 2330.769 | 0.09301125
1926.76 | 0.090178 | 2330.769 | 0.09301125
1932.76 | 0.090408 | 2330.769 | 0.09301125
1938.06 | 0.090658 | 2342.308 | 0.09330228
1944.06 | 0.090883 | 2342.308 | 0.09330228
1947.84 | 0.091028 | 2342.308 | 0.09330228
1953.84 | 0.091278 | 2342.308 | 0.09330228
1959.84 | 0.091508 | 2353.846 | 0.09359524
1965.84 | 0.091768 | 2353.846 | 0.09359524
1969.84 | 0.091918 | 2353.846 | 0.09359524
1975.84 | 0.092158 | 2365.385 | 0.09389018
1981.84 | 0.092418 | 2365.385 | 0.09389018
1986.65 | 0.092608 | 2365.385 | 0.09389018
1990.65 | 0.092778 | 2376.923 | 0.09418717
1995.92 | 0.092983 | 2376.923 | 0.09418717
2001.92 | 0.093238 | 2376.923 | 0.09418717
2005.92 | 0.093413 | 2388.462 | 0.09448626
2011.92 | 0.093618 | 2388.462 | 0.09448626
2017.92 | 0.093863 | 2388.462 | 0.09448626
2023.92 | 0.094128 | 2400 | 0.09478751
2027.92 | 0.094273 | 2400 | 0.09478751
2033.92 | 0.094523 | 2400 | 0.09478751
2039.92 | 0.094778 | 2400 | 0.09478751
2045.92 | 0.095023 | 2411.538 | 0.09509097
2049.92 | 0.095188 | 2411.538 | 0.09509097
2055.92 | 0.095428 | 2411.538 | 0.09509097
2061.92 | 0.095663 | 2423.077 | 0.09539672
2067.92 | 0.095913 | 2423.077 | 0.09539672
2071.92 | 0.096068 | 2423.077 | 0.09539672
2077.92 | 0.096308 | 2434.615 | 0.09570482
2083.92 | 0.096563 | 2434.615 | 0.09570482
2089.92 | 0.096798 | 2434.615 | 0.09570482
2093.92 | 0.096983 | 2446.154 | 0.09601532
2099.92 | 0.097218 | 2446.154 | 0.09601532
2105.92 | 0.097483 | 2446.154 | 0.09601532
2111.22 | 0.097728 | 2446.154 | 0.09601532
2114.23 | 0.097848 | 2457.692 | 0.09632831
2120.23 | 0.098078 | 2457.692 | 0.09632831
2126.23 | 0.098333 | 2457.692 | 0.09632831
2130.42 | 0.098503 | 2469.231 | 0.09664385
2134.42 | 0.098683 | 2469.231 | 0.09664385
2139.19 | 0.098873 | 2469.231 | 0.09664385
2145.19 | 0.099118 | 2480.769 | 0.09696202
2151.19 | 0.099378 | 2480.769 | 0.09696202
2155.09 | 0.099553 | 2480.769 | 0.09696202
2160.61 | 0.099793 | 2492.308 | 0.09728288
2165.98 | 0.100018 | 2492.308 | 0.09728288
2171.98 | 0.100253 | 2492.308 | 0.09728288
2175.98 | 0.100433 | 2503.846 | 0.09760653
2178.71 | 0.100538 | 2503.846 | 0.09760653
2183.87 | 0.100783 | 2503.846 | 0.09760653
2189.87 | 0.101013 | 2503.846 | 0.09760653
2193.87 | 0.101173 | 2515.385 | 0.09793302
2199.87 | 0.101443 | 2515.385 | 0.09793302
2205.88 | 0.101693 | 2515.385 | 0.09793302
2211.88 | 0.101943 | 2526.923 | 0.09826246
2215.88 | 0.102113 | 2526.923 | 0.09826246
2221.88 | 0.102363 | 2526.923 | 0.09826246
2227.88 | 0.102623 | 2538.462 | 0.09859493
2231.88 | 0.102793 | 2538.462 | 0.09859493
2237.88 | 0.103033 | 2538.462 | 0.09859493
2243.88 | 0.103283 | 2550 | 0.09893051
2249.88 | 0.103533 | 2550 | 0.09893051
2253.88 | 0.103698 | 2550 | 0.09893051
2259.88 | 0.103948 | 2550 | 0.09893051
2265.88 | 0.104208 | 2561.538 | 0.0992693
2271.88 | 0.104493 | 2561.538 | 0.0992693
2275.88 | 0.104693 | 2561.538 | 0.0992693
2281.88 | 0.104898 | 2573.077 | 0.09961139
2287.88 | 0.105173 | 2573.077 | 0.09961139
2293.88 | 0.105438 | 2573.077 | 0.09961139
2297.88 | 0.105603 | 2584.615 | 0.09995688
2303.88 | 0.105873 | 2584.615 | 0.09995688
2309.88 | 0.106138 | 2584.615 | 0.09995688
2315.88 | 0.106378 | 2596.154 | 0.1003059
2319.88 | 0.106573 | 2596.154 | 0.1003059
2323.39 | 0.106743 | 2596.154 | 0.1003059
2329.39 | 0.106978 | 2596.154 | 0.1003059
2335.39 | 0.107248 | 2607.692 | 0.1006585
2339.39 | 0.107428 | 2607.692 | 0.1006585
2344.76 | 0.107683 | 2607.692 | 0.1006585
2350.76 | 0.107928 | 2619.231 | 0.1010148
2356.76 | 0.108208 | 2619.231 | 0.1010148
2360.76 | 0.108383 | 2619.231 | 0.1010148
2366.76 | 0.108658 | 2630.769 | 0.101375
2372.76 | 0.108933 | 2630.769 | 0.101375
2378.76 | 0.109178 | 2630.769 | 0.101375
2382.76 | 0.109378 | 2642.308 | 0.1017391
2388.76 | 0.109633 | 2642.308 | 0.1017391
2394.76 | 0.109908 | 2642.308 | 0.1017391
2400.76 | 0.110188 | 2653.846 | 0.1021073
2404.76 | 0.110368 | 2653.846 | 0.1021073
2410.76 | 0.110623 | 2653.846 | 0.1021073
2416.76 | 0.110903 | 2653.846 | 0.1021073
2422.76 | 0.111173 | 2665.385 | 0.1024797
2426.76 | 0.111348 | 2665.385 | 0.1024797
2432.76 | 0.111623 | 2665.385 | 0.1024797
2438.76 | 0.111893 | 2676.923 | 0.1028564
2444.76 | 0.112138 | 2676.923 | 0.1028564
2448.76 | 0.112333 | 2676.923 | 0.1028564
2454.76 | 0.112588 | 2688.462 | 0.1032377
2460.76 | 0.112883 | 2688.462 | 0.1032377
2464.76 | 0.113073 | 2688.462 | 0.1032377
2470.76 | 0.113343 | 2700 | 0.1036235
2476.76 | 0.113613 | 2700 | 0.1036235
2482.76 | 0.113898 | 2700 | 0.1036235
2486.76 | 0.114093 | 2700 | 0.1036235
2489.15 | 0.114193 | 2711.538 | 0.1040142
2495.15 | 0.114533 | 2711.538 | 0.1040142
2501.15 | 0.114793 | 2711.538 | 0.1040142
2505.15 | 0.114978 | 2723.077 | 0.1044098
2511.15 | 0.115268 | 2723.077 | 0.1044098
2517.15 | 0.115528 | 2723.077 | 0.1044098
2523.15 | 0.115813 | 2734.615 | 0.1048105
2527.15 | 0.115998 | 2734.615 | 0.1048105
2533.15 | 0.116268 | 2734.615 | 0.1048105
2539.15 | 0.116573 | 2746.154 | 0.1052165
2545.15 | 0.116823 | 2746.154 | 0.1052165
2549.15 | 0.117018 | 2746.154 | 0.1052165
2555.15 | 0.117288 | 2757.692 | 0.105628
2561.15 | 0.117578 | 2757.692 | 0.105628
2567.15 | 0.117853 | 2757.692 | 0.105628
2571.15 | 0.118053 | 2757.692 | 0.105628
2577.16 | 0.118303 | 2769.231 | 0.1060451
2583.16 | 0.118603 | 2769.231 | 0.1060451
2589.16 | 0.118888 | 2769.231 | 0.1060451
2593.16 | 0.119068 | 2780.769 | 0.1064681
2599.16 | 0.119358 | 2780.769 | 0.1064681
2605.16 | 0.119653 | 2780.769 | 0.1064681
2611.16 | 0.119923 | 2792.308 | 0.1068971
2615.16 | 0.120128 | 2792.308 | 0.1068971
2621.16 | 0.120418 | 2792.308 | 0.1068971
2627.16 | 0.120683 | 2803.846 | 0.1073323
2632.65 | 0.120973 | 2803.846 | 0.1073323
2636.65 | 0.121153 | 2803.846 | 0.1073323
2642.65 | 0.121473 | 2803.846 | 0.1073323
2648.65 | 0.121748 | 2815.385 | 0.107774
2654.65 | 0.122043 | 2815.385 | 0.107774
2658.65 | 0.122233 | 2815.385 | 0.107774
2664.65 | 0.122518 | 2826.923 | 0.1082224
2670.04 | 0.122778 | 2826.923 | 0.1082224
2674.04 | 0.122953 | 2826.923 | 0.1082224
2680.04 | 0.123268 | 2838.462 | 0.1086777
2684.08 | 0.123468 | 2838.462 | 0.1086777
2688.54 | 0.123688 | 2838.462 | 0.1086777
2691.65 | 0.123838 | 2850 | 0.1091401
2697.65 | 0.124163 | 2850 | 0.1091401
2703.65 | 0.124478 | 2850 | 0.1091401
2709.02 | 0.124733 | 2861.538 | 0.10961
2713.02 | 0.124933 | 2861.538 | 0.10961
2719.02 | 0.125203 | 2861.538 | 0.10961
2725.02 | 0.125503 | 2861.538 | 0.10961
2731.02 | 0.125813 | 2873.077 | 0.1100876
2735.02 | 0.126008 | 2873.077 | 0.1100876
2741.02 | 0.126308 | 2873.077 | 0.1100876
2747.02 | 0.126578 | 2884.615 | 0.1105732
2753.02 | 0.126898 | 2884.615 | 0.1105732
2757.02 | 0.127098 | 2884.615 | 0.1105732
2763.02 | 0.127403 | 2896.154 | 0.1110671
2769.02 | 0.127688 | 2896.154 | 0.1110671
2775.02 | 0.128008 | 2896.154 | 0.1110671
2777.05 | 0.128118 | 2907.692 | 0.1115695
2783.05 | 0.128418 | 2907.692 | 0.1115695
2789.05 | 0.128693 | 2907.692 | 0.1115695
2795.05 | 0.129008 | 2907.692 | 0.1115695
2799.05 | 0.129218 | 2919.231 | 0.112081
2805.05 | 0.129523 | 2919.231 | 0.112081
2811.05 | 0.129843 | 2919.231 | 0.112081
2817.05 | 0.130168 | 2930.769 | 0.1126018
2821.05 | 0.130388 | 2930.769 | 0.1126018
2827.05 | 0.130713 | 2930.769 | 0.1126018
2833.05 | 0.131008 | 2942.308 | 0.1131323
2839.05 | 0.131328 | 2942.308 | 0.1131323
2843.05 | 0.131538 | 2942.308 | 0.1131323
2849.05 | 0.131878 | 2953.846 | 0.1136729
2855.05 | 0.132188 | 2953.846 | 0.1136729
2861.05 | 0.132498 | 2953.846 | 0.1136729
2865.05 | 0.132723 | 2953.846 | 0.1136729
2871.05 | 0.133038 | 2965.385 | 0.1142241
2877.05 | 0.133383 | 2965.385 | 0.1142241
2881.28 | 0.133618 | 2965.385 | 0.1142241
2881.28 | 0.133618 | 2976.923 | 0.1147863
2881.39 | 0.133618 | 2976.923 | 0.1147863
2887.28 | 0.133903 | 2976.923 | 0.1147863
2891.28 | 0.134092 | 2988.462 | 0.11536
2897.28 | 0.134406 | 2988.462 | 0.11536
2903.28 | 0.134734 | 2988.462 | 0.11536
2909.28 | 0.135051 | 3000 | 0.1159457
2913.28 | 0.135234 | 3000 | 0.1159457
2919.28 | 0.13557 | 3000 | 0.1159457
2925.28 | 0.135885 | 3011.538 | 0.1165441
2931.28 | 0.136232 | 3011.538 | 0.1165441
2935.28 | 0.136458 | 3011.538 | 0.1165441
2941.28 | 0.13675 | 3011.538 | 0.1165441
2947.28 | 0.1371 | 3023.077 | 0.1171556
2953.28 | 0.137414 | 3023.077 | 0.1171556
2957.28 | 0.137629 | 3023.077 | 0.1171556
2963.28 | 0.137959 | 3034.615 | 0.117781
2969.28 | 0.138297 | 3034.615 | 0.117781
2974.05 | 0.13857 | 3034.615 | 0.117781
2978.05 | 0.138787 | 3046.154 | 0.1184209
2984.05 | 0.13914 | 3046.154 | 0.1184209
2990.05 | 0.139467 | 3046.154 | 0.1184209
2994.49 | 0.139741 | 3057.692 | 0.119076
2998.5 | 0.139977 | 3057.692 | 0.119076
3004.5 | 0.140297 | 3057.692 | 0.119076
3010.5 | 0.140678 | 3057.692 | 0.119076
3016.5 | 0.14104 | 3069.231 | 0.1197471
3020.5 | 0.141286 | 3069.231 | 0.1197471
3026.5 | 0.141657 | 3069.231 | 0.1197471
3032.5 | 0.142039 | 3080.769 | 0.1204349
3038.5 | 0.14241 | 3080.769 | 0.1204349
3042.5 | 0.142667 | 3080.769 | 0.1204349
3048.5 | 0.143031 | 3092.308 | 0.1211403
3054.5 | 0.143405 | 3092.308 | 0.1211403
3060.5 | 0.14376 | 3092.308 | 0.1211403
3064.5 | 0.144023 | 3103.846 | 0.1218643
3070.5 | 0.144403 | 3103.846 | 0.1218643
3076.5 | 0.144768 | 3103.846 | 0.1218643
3082.5 | 0.145128 | 3115.385 | 0.1226077
3086.5 | 0.145388 | 3115.385 | 0.1226077
3092.5 | 0.145773 | 3115.385 | 0.1226077
3098.5 | 0.146158 | 3115.385 | 0.1226077
3104.5 | 0.146533 | 3126.923 | 0.1233718
3108.5 | 0.146778 | 3126.923 | 0.1233718
3114.5 | 0.147168 | 3126.923 | 0.1233718
3120.5 | 0.147548 | 3138.462 | 0.1241576
3124.5 | 0.147803 | 3138.462 | 0.1241576
3130.5 | 0.148183 | 3138.462 | 0.1241576
3136.5 | 0.148563 | 3150 | 0.1249664
3142.5 | 0.148998 | 3150 | 0.1249664
3146.5 | 0.149273 | 3150 | 0.1249664
3152.5 | 0.149653 | 3161.538 | 0.1257996
3158.5 | 0.150043 | 3161.538 | 0.1257996
3164.5 | 0.150428 | 3161.538 | 0.1257996
3168.5 | 0.150683 | 3161.538 | 0.1257996
3174.5 | 0.151058 | 3173.077 | 0.1266587
3180.5 | 0.151463 | 3173.077 | 0.1266587
3186.5 | 0.151883 | 3173.077 | 0.1266587
3190.5 | 0.152158 | 3184.615 | 0.1275454
3196.5 | 0.152583 | 3184.615 | 0.1275454
3202.5 | 0.152993 | 3184.615 | 0.1275454
3208.5 | 0.153403 | 3196.154 | 0.1284614
3212.5 | 0.153688 | 3196.154 | 0.1284614
3218.5 | 0.154123 | 3196.154 | 0.1284614
3224.5 | 0.154558 | 3207.692 | 0.1294089
3230.5 | 0.154983 | 3207.692 | 0.1294089
3234.5 | 0.155278 | 3207.692 | 0.1294089
3240.5 | 0.155703 | 3219.231 | 0.1303901
3246.5 | 0.156138 | 3219.231 | 0.1303901
3252.5 | 0.156588 | 3219.231 | 0.1303901
3256.5 | 0.156868 | 3219.231 | 0.1303901
3262.5 | 0.157323 | 3230.769 | 0.1314073
3268.5 | 0.157768 | 3230.769 | 0.1314073
3274.5 | 0.158218 | 3230.769 | 0.1314073
3278.5 | 0.158533 | 3242.308 | 0.1324631
3283.8 | 0.158943 | 3242.308 | 0.1324631
3289.8 | 0.159383 | 3242.308 | 0.1324631
3295.8 | 0.159853 | 3253.846 | 0.1335603
3299.8 | 0.160158 | 3253.846 | 0.1335603
3305.8 | 0.160638 | 3253.846 | 0.1335603
3311.8 | 0.161133 | 3265.385 | 0.1347021
3317.8 | 0.161603 | 3265.385 | 0.1347021
3321.8 | 0.161923 | 3265.385 | 0.1347021
3327.8 | 0.162388 | 3265.385 | 0.1347021
3333.8 | 0.162878 | 3276.923 | 0.135892
3337.8 | 0.163203 | 3276.923 | 0.135892
3343.8 | 0.163703 | 3276.923 | 0.135892
3349.8 | 0.164223 | 3288.462 | 0.1371339
3355.8 | 0.164738 | 3288.462 | 0.1371339
3359.8 | 0.165103 | 3288.462 | 0.1371339
3365.8 | 0.165618 | 3300 | 0.1384325
3371.8 | 0.166153 | 3300 | 0.1384325
3377.8 | 0.166693 | 3300 | 0.1384325
3381.8 | 0.167058 | 3311.538 | 0.1397928
3387.8 | 0.167588 | 3311.538 | 0.1397928
3393.8 | 0.168153 | 3311.538 | 0.1397928
3399.8 | 0.168733 | 3311.538 | 0.1397928
3403.8 | 0.169108 | 3323.077 | 0.1412207
3409.8 | 0.169693 | 3323.077 | 0.1412207
3415.8 | 0.170278 | 3323.077 | 0.1412207
3421.8 | 0.170868 | 3334.615 | 0.142723
3425.8 | 0.171273 | 3334.615 | 0.142723
3431.8 | 0.171903 | 3334.615 | 0.142723
3437.8 | 0.172538 | 3346.154 | 0.1443074
3443.8 | 0.173173 | 3346.154 | 0.1443074
3447.8 | 0.173618 | 3346.154 | 0.1443074
3453.8 | 0.174308 | 3357.692 | 0.1459824
3459.8 | 0.175008 | 3357.692 | 0.1459824
3465.8 | 0.175658 | 3357.692 | 0.1459824
3469.8 | 0.176108 | 3369.231 | 0.1477576
3475.8 | 0.176833 | 3369.231 | 0.1477576
3481.8 | 0.177538 | 3369.231 | 0.1477576
3487.8 | 0.178268 | 3369.231 | 0.1477576
3491.8 | 0.178773 | 3380.769 | 0.1496455
3497.8 | 0.179538 | 3380.769 | 0.1496455
3503.8 | 0.180353 | 3380.769 | 0.1496455
3509.8 | 0.181173 | 3392.308 | 0.1516594
3513.8 | 0.181738 | 3392.308 | 0.1516594
3517.8 | 0.182343 | 3392.308 | 0.1516594
3521.8 | 0.182937 | 3403.846 | 0.1538161
3527.8 | 0.183731 | 3403.846 | 0.1538161
3531.8 | 0.184235 | 3403.846 | 0.1538161
3537.8 | 0.185017 | 3415.385 | 0.156136
3543.8 | 0.185752 | 3415.385 | 0.156136
3549.8 | 0.186494 | 3415.385 | 0.156136
3553.8 | 0.187008 | 3415.385 | 0.156136
3559.8 | 0.18783 | 3426.923 | 0.1586435
3565.8 | 0.188604 | 3426.923 | 0.1586435
3569.81 | 0.189147 | 3426.923 | 0.1586435
3575.81 | 0.189967 | 3438.462 | 0.1613676
3581.81 | 0.190803 | 3438.462 | 0.1613676
3587.81 | 0.191681 | 3438.462 | 0.1613676
3591.81 | 0.192273 | 3450 | 0.1643442
3597.81 | 0.193147 | 3450 | 0.1643442
3603.81 | 0.194052 | 3450 | 0.1643442
3609.81 | 0.194952 | 3461.538 | 0.1676191
3611.97 | 0.195282 | 3461.538 | 0.1676191
3617.97 | 0.196207 | 3461.538 | 0.1676191
3623.97 | 0.197152 | 3473.077 | 0.1712583
3629.97 | 0.198092 | 3473.077 | 0.1712583
3633.97 | 0.198742 | 3473.077 | 0.1712583
3639.97 | 0.199717 | 3473.077 | 0.1712583
3645.97 | 0.200702 | 3484.615 | 0.1753392
3651.97 | 0.201702 | 3484.615 | 0.1753392
3655.97 | 0.202382 | 3484.615 | 0.1753392
3661.97 | 0.203407 | 3496.154 | 0.1799679
3667.97 | 0.204447 | 3496.154 | 0.1799679
3673.97 | 0.205532 | 3496.154 | 0.1799679
3677.97 | 0.206272 | 3507.692 | 0.1852945
3683.76 | 0.207347 | 3507.692 | 0.1852945
3689.76 | 0.208487 | 3507.692 | 0.1852945
3695.76 | 0.209662 | 3519.231 | 0.191528
3699.76 | 0.210462 | 3519.231 | 0.191528
3705.76 | 0.211702 | 3519.231 | 0.191528
3711.76 | 0.212997 | 3519.231 | 0.191528
3717.76 | 0.214332 | 3530.769 | 0.1990415
3721.76 | 0.215267 | 3530.769 | 0.1990415
3727.76 | 0.216687 | 3530.769 | 0.1990415
3733.76 | 0.218142 | 3542.308 | 0.2083779
3739.76 | 0.219547 | 3542.308 | 0.2083779
3743.76 | 0.220462 | 3542.308 | 0.2083779
3749.76 | 0.221857 | 3553.846 | 0.2204013
3755.76 | 0.223322 | 3553.846 | 0.2204013
3761.76 | 0.224842 | 3553.846 | 0.2204013
3765.76 | 0.225912 | 3565.385 | 0.237495
3771.76 | 0.227592 | 3565.385 | 0.237495
3781.76 | 0.231287 | 3565.385 | 0.237495
0 | 0 | 0 | 0
0 | 0 | 0 | 0
7.77 | 0.001231 | 0 | 0
7.77 | 0.001231 | 11.53846 | 0.00216888
15.18 | 0.001682 | 11.53846 | 0.00216888
22.83 | 0.00208 | 11.53846 | 0.00216888
22.83 | 0.00208 | 23.07692 | 0.004172051
30.08 | 0.002486 | 23.07692 | 0.004172051
38.96 | 0.002961 | 34.61538 | 0.006030819
38.96 | 0.002961 | 34.61538 | 0.006030819
47.64 | 0.003422 | 34.61538 | 0.006030819
55.61 | 0.003863 | 46.15385 | 0.007762487
55.61 | 0.003863 | 46.15385 | 0.007762487
65.14 | 0.004406 | 46.15385 | 0.007762487
72.4 | 0.00481 | 57.69231 | 0.00938218
72.4 | 0.00481 | 57.69231 | 0.00938218
80.89 | 0.005299 | 69.23077 | 0.01090211
89.53 | 0.00575 | 69.23077 | 0.01090211
89.53 | 0.00575 | 69.23077 | 0.01090211
99.31 | 0.006275 | 80.76923 | 0.01233271
106.02 | 0.006631 | 80.76923 | 0.01233271
106.02 | 0.006631 | 92.30769 | 0.01368354
114.89 | 0.007306 | 92.30769 | 0.01368354
114.89 | 0.007306 | 92.30769 | 0.01368354
125.89 | 0.007881 | 103.8462 | 0.01496253
134.28 | 0.008303 | 103.8462 | 0.01496253
134.28 | 0.008303 | 103.8462 | 0.01496253
144.79 | 0.008828 | 115.3846 | 0.01617652
152.78 | 0.009203 | 115.3846 | 0.01617652
152.78 | 0.009203 | 126.9231 | 0.01733144
161.27 | 0.009606 | 126.9231 | 0.01733144
168.9 | 0.009957 | 126.9231 | 0.01733144
168.9 | 0.009957 | 138.4615 | 0.01843248
177.06 | 0.01034 | 138.4615 | 0.01843248
184.33 | 0.010668 | 150 | 0.01948417
184.33 | 0.010668 | 150 | 0.01948417
192.66 | 0.011029 | 150 | 0.01948417
201.87 | 0.011433 | 161.5385 | 0.02049055
201.87 | 0.011433 | 161.5385 | 0.02049055
209.79 | 0.01177 | 161.5385 | 0.02049055
220.14 | 0.0122 | 173.0769 | 0.02145517
220.14 | 0.0122 | 173.0769 | 0.02145517
228.73 | 0.012552 | 184.6154 | 0.02238117
228.73 | 0.012552 | 184.6154 | 0.02238117
238.21 | 0.012965 | 184.6154 | 0.02238117
247.28 | 0.013325 | 196.1538 | 0.02327144
247.28 | 0.013325 | 196.1538 | 0.02327144
255.47 | 0.013667 | 207.6923 | 0.02412852
263.93 | 0.014004 | 207.6923 | 0.02412852
263.93 | 0.014004 | 207.6923 | 0.02412852
273.68 | 0.014368 | 219.2308 | 0.02495471
281.73 | 0.014691 | 219.2308 | 0.02495471
281.73 | 0.014691 | 219.2308 | 0.02495471
289.73 | 0.015003 | 230.7692 | 0.02575207
297.47 | 0.015288 | 230.7692 | 0.02575207
297.47 | 0.015288 | 242.3077 | 0.02652249
307.51 | 0.015669 | 242.3077 | 0.02652249
315.59 | 0.015964 | 242.3077 | 0.02652249
315.59 | 0.015964 | 253.8462 | 0.02726768
327.3 | 0.016398 | 253.8462 | 0.02726768
338.26 | 0.016797 | 265.3846 | 0.02798921
338.26 | 0.016797 | 265.3846 | 0.02798921
345.13 | 0.017035 | 265.3846 | 0.02798921
353.98 | 0.01737 | 276.9231 | 0.02868849
353.98 | 0.01737 | 276.9231 | 0.02868849
365.86 | 0.017778 | 276.9231 | 0.02868849
365.86 | 0.017778 | 288.4615 | 0.02936684
374 | 0.018057 | 288.4615 | 0.02936684
383.01 | 0.018357 | 300 | 0.03002544
383.01 | 0.018357 | 300 | 0.03002544
392.37 | 0.018679 | 300 | 0.03002544
402.68 | 0.019027 | 311.5385 | 0.03066541
402.68 | 0.019027 | 311.5385 | 0.03066541
411.62 | 0.019324 | 323.0769 | 0.03128776
419.93 | 0.019595 | 323.0769 | 0.03128776
419.93 | 0.019595 | 323.0769 | 0.03128776
427.72 | 0.01986 | 334.6154 | 0.03189342
435.46 | 0.020119 | 334.6154 | 0.03189342
435.46 | 0.020119 | 334.6154 | 0.03189342
445.26 | 0.020435 | 346.1538 | 0.03248327
453.88 | 0.020715 | 346.1538 | 0.03248327
453.88 | 0.020715 | 357.6923 | 0.03305811
463.86 | 0.021045 | 357.6923 | 0.03305811
473.82 | 0.021363 | 357.6923 | 0.03305811
473.82 | 0.021363 | 369.2308 | 0.0336187
483.63 | 0.021683 | 369.2308 | 0.0336187
483.63 | 0.021683 | 380.7692 | 0.03416572
493.06 | 0.021972 | 380.7692 | 0.03416572
501.71 | 0.022244 | 380.7692 | 0.03416572
501.71 | 0.022244 | 392.3077 | 0.03469984
509.57 | 0.022487 | 392.3077 | 0.03469984
518.72 | 0.022772 | 392.3077 | 0.03469984
518.72 | 0.022772 | 403.8462 | 0.03522165
527.39 | 0.023044 | 403.8462 | 0.03522165
535.58 | 0.023281 | 415.3846 | 0.03573172
535.58 | 0.023281 | 415.3846 | 0.03573172
545.54 | 0.023595 | 415.3846 | 0.03573172
554.72 | 0.023871 | 426.9231 | 0.03623059
554.72 | 0.023871 | 426.9231 | 0.03623059
563.51 | 0.024121 | 438.4615 | 0.03671876
573.12 | 0.024415 | 438.4615 | 0.03671876
573.12 | 0.024415 | 438.4615 | 0.03671876
582.88 | 0.024705 | 450 | 0.03719669
593.53 | 0.025017 | 450 | 0.03719669
593.53 | 0.025017 | 450 | 0.03719669
600.97 | 0.025232 | 461.5385 | 0.03766483
609.91 | 0.025505 | 461.5385 | 0.03766483
609.91 | 0.025505 | 473.0769 | 0.03812358
621.17 | 0.025826 | 473.0769 | 0.03812358
621.17 | 0.025826 | 473.0769 | 0.03812358
630.98 | 0.026109 | 484.6154 | 0.03857334
641.34 | 0.026406 | 484.6154 | 0.03857334
641.34 | 0.026406 | 496.1538 | 0.03901448
649.84 | 0.026653 | 496.1538 | 0.03901448
658.43 | 0.026904 | 496.1538 | 0.03901448
658.43 | 0.026904 | 507.6923 | 0.03944733
666.8 | 0.027142 | 507.6923 | 0.03944733
675.68 | 0.0274 | 507.6923 | 0.03944733
675.68 | 0.0274 | 519.2308 | 0.03987222
684.01 | 0.027636 | 519.2308 | 0.03987222
693.12 | 0.027877 | 530.7692 | 0.04028946
693.12 | 0.027877 | 530.7692 | 0.04028946
701.24 | 0.028092 | 530.7692 | 0.04028946
708.46 | 0.028302 | 542.3077 | 0.04069935
708.46 | 0.028302 | 542.3077 | 0.04069935
716.31 | 0.028531 | 553.8462 | 0.04110215
724.55 | 0.028747 | 553.8462 | 0.04110215
724.55 | 0.028747 | 553.8462 | 0.04110215
732.47 | 0.028977 | 565.3846 | 0.04149813
732.47 | 0.028977 | 565.3846 | 0.04149813
740.36 | 0.029204 | 565.3846 | 0.04149813
749.79 | 0.029451 | 576.9231 | 0.04188754
749.79 | 0.029451 | 576.9231 | 0.04188754
758.4 | 0.029693 | 588.4615 | 0.04227062
767.38 | 0.029937 | 588.4615 | 0.04227062
767.38 | 0.029937 | 588.4615 | 0.04227062
776.24 | 0.030173 | 600 | 0.04264759
783.93 | 0.030388 | 600 | 0.04264759
783.93 | 0.030388 | 600 | 0.04264759
793.74 | 0.030652 | 611.5385 | 0.04301866
803.2 | 0.030905 | 611.5385 | 0.04301866
803.2 | 0.030905 | 623.0769 | 0.04338403
812.32 | 0.031152 | 623.0769 | 0.04338403
822.92 | 0.031439 | 623.0769 | 0.04338403
822.92 | 0.031439 | 634.6154 | 0.04374391
832.74 | 0.031696 | 634.6154 | 0.04374391
841.65 | 0.031922 | 646.1538 | 0.04409847
841.65 | 0.031922 | 646.1538 | 0.04409847
851.28 | 0.032176 | 646.1538 | 0.04409847
851.28 | 0.032176 | 657.6923 | 0.0444479
859.69 | 0.032392 | 657.6923 | 0.0444479
868.26 | 0.032626 | 657.6923 | 0.0444479
868.26 | 0.032626 | 669.2308 | 0.04479236
877.79 | 0.032883 | 669.2308 | 0.04479236
888.49 | 0.03316 | 680.7692 | 0.04513202
888.49 | 0.03316 | 680.7692 | 0.04513202
897.33 | 0.033395 | 680.7692 | 0.04513202
905.27 | 0.033595 | 692.3077 | 0.04546702
905.27 | 0.033595 | 692.3077 | 0.04546702
913.15 | 0.033797 | 703.8462 | 0.04579752
920.85 | 0.033992 | 703.8462 | 0.04579752
920.85 | 0.033992 | 703.8462 | 0.04579752
932.42 | 0.034287 | 715.3846 | 0.04612366
941.66 | 0.034528 | 715.3846 | 0.04612366
941.66 | 0.034528 | 715.3846 | 0.04612366
951.02 | 0.034763 | 726.9231 | 0.04644557
960.16 | 0.03499 | 726.9231 | 0.04644557
960.16 | 0.03499 | 738.4615 | 0.04676338
971.46 | 0.035277 | 738.4615 | 0.04676338
979.16 | 0.035476 | 738.4615 | 0.04676338
979.16 | 0.035476 | 750 | 0.04707723
988.56 | 0.035708 | 750 | 0.04707723
988.56 | 0.035708 | 761.5385 | 0.04738722
997.75 | 0.035954 | 761.5385 | 0.04738722
1005.11 | 0.036128 | 761.5385 | 0.04738722
1005.11 | 0.036128 | 773.0769 | 0.04769348
1013.8 | 0.036356 | 773.0769 | 0.04769348
1021.83 | 0.036557 | 773.0769 | 0.04769348
1021.83 | 0.036557 | 784.6154 | 0.04799611
1029.65 | 0.036753 | 784.6154 | 0.04799611
1038.61 | 0.036965 | 796.1538 | 0.04829523
1038.61 | 0.036965 | 796.1538 | 0.04829523
1046.92 | 0.037188 | 796.1538 | 0.04829523
1057.3 | 0.037441 | 807.6923 | 0.04859093
1057.3 | 0.037441 | 807.6923 | 0.04859093
1065.91 | 0.037659 | 819.2308 | 0.04888331
1075.65 | 0.037903 | 819.2308 | 0.04888331
1075.65 | 0.037903 | 819.2308 | 0.04888331
1085.19 | 0.038136 | 830.7692 | 0.04917247
1098.34 | 0.038459 | 830.7692 | 0.04917247
1098.34 | 0.038459 | 830.7692 | 0.04917247
1109.67 | 0.038739 | 842.3077 | 0.04945849
1109.67 | 0.038739 | 842.3077 | 0.04945849
1119.48 | 0.038983 | 853.8462 | 0.04974148
1128.87 | 0.039203 | 853.8462 | 0.04974148
1128.87 | 0.039203 | 853.8462 | 0.04974148
1139.27 | 0.03946 | 865.3846 | 0.0500215
1150.24 | 0.039724 | 865.3846 | 0.0500215
1150.24 | 0.039724 | 876.9231 | 0.05029865
1158.8 | 0.03993 | 876.9231 | 0.05029865
1168.91 | 0.040167 | 876.9231 | 0.05029865
1168.91 | 0.040167 | 888.4615 | 0.050573
1179.11 | 0.040417 | 888.4615 | 0.050573
1186.88 | 0.040595 | 888.4615 | 0.050573
1186.88 | 0.040595 | 900 | 0.05084462
1196.26 | 0.040846 | 900 | 0.05084462
1205.12 | 0.041051 | 911.5385 | 0.05111358
1205.12 | 0.041051 | 911.5385 | 0.05111358
1212.89 | 0.041242 | 911.5385 | 0.05111358
1222.15 | 0.041481 | 923.0769 | 0.05137997
1222.15 | 0.041481 | 923.0769 | 0.05137997
1231.53 | 0.0417 | 934.6154 | 0.05164383
1239.94 | 0.041897 | 934.6154 | 0.05164383
1239.94 | 0.041897 | 934.6154 | 0.05164383
1249.43 | 0.042125 | 946.1538 | 0.05190525
1249.43 | 0.042125 | 946.1538 | 0.05190525
1258.22 | 0.042333 | 946.1538 | 0.05190525
1267.15 | 0.042556 | 957.6923 | 0.05216429
1267.15 | 0.042556 | 957.6923 | 0.05216429
1276.53 | 0.042756 | 969.2308 | 0.052421
1287.09 | 0.043012 | 969.2308 | 0.052421
1287.09 | 0.043012 | 969.2308 | 0.052421
1295.7 | 0.043214 | 980.7692 | 0.05267544
1305.19 | 0.043451 | 980.7692 | 0.05267544
1305.19 | 0.043451 | 992.3077 | 0.05292768
1313.96 | 0.043658 | 992.3077 | 0.05292768
1322.06 | 0.043856 | 992.3077 | 0.05292768
1322.06 | 0.043856 | 1003.846 | 0.05317777
1331.68 | 0.044071 | 1003.846 | 0.05317777
1341.21 | 0.044304 | 1003.846 | 0.05317777
1341.21 | 0.044304 | 1015.385 | 0.05342576
1352.1 | 0.04456 | 1015.385 | 0.05342576
1359.38 | 0.044718 | 1026.923 | 0.05367171
1359.38 | 0.044718 | 1026.923 | 0.05367171
1368.66 | 0.044934 | 1026.923 | 0.05367171
1368.66 | 0.044934 | 1038.462 | 0.05391567
1377.56 | 0.045145 | 1038.462 | 0.05391567
1388.34 | 0.045394 | 1050 | 0.05415768
1388.34 | 0.045394 | 1050 | 0.05415768
1396.92 | 0.045592 | 1050 | 0.05415768
1404.83 | 0.045775 | 1061.538 | 0.0543978
1404.83 | 0.045775 | 1061.538 | 0.0543978
1414.4 | 0.045988 | 1061.538 | 0.0543978
1424.3 | 0.046204 | 1073.077 | 0.05463607
1424.3 | 0.046204 | 1073.077 | 0.05463607
1432.12 | 0.046395 | 1084.615 | 0.05487253
1441.8 | 0.046605 | 1084.615 | 0.05487253
1441.8 | 0.046605 | 1084.615 | 0.05487253
1451.44 | 0.046827 | 1096.154 | 0.05510724
1459.15 | 0.047002 | 1096.154 | 0.05510724
1459.15 | 0.047002 | 1107.692 | 0.05534024
1470.16 | 0.047267 | 1107.692 | 0.05534024
1479.1 | 0.047472 | 1107.692 | 0.05534024
1479.1 | 0.047472 | 1119.231 | 0.05557156
1488.41 | 0.047678 | 1119.231 | 0.05557156
1497.52 | 0.047877 | 1119.231 | 0.05557156
1497.52 | 0.047877 | 1130.769 | 0.05580124
1507.45 | 0.048103 | 1130.769 | 0.05580124
1507.45 | 0.048103 | 1142.308 | 0.05602934
1514.56 | 0.048279 | 1142.308 | 0.05602934
1523.2 | 0.048458 | 1142.308 | 0.05602934
1523.2 | 0.048458 | 1153.846 | 0.05625588
1532.41 | 0.04869 | 1153.846 | 0.05625588
1540.3 | 0.048861 | 1153.846 | 0.05625588
1540.3 | 0.048861 | 1165.385 | 0.0564809
1550.31 | 0.049097 | 1165.385 | 0.0564809
1561.51 | 0.049341 | 1176.923 | 0.05670444
1561.51 | 0.049341 | 1176.923 | 0.05670444
1570.18 | 0.049553 | 1176.923 | 0.05670444
1579.49 | 0.049754 | 1188.462 | 0.05692653
1579.49 | 0.049754 | 1188.462 | 0.05692653
1589.69 | 0.049993 | 1200 | 0.05714721
1597.29 | 0.050163 | 1200 | 0.05714721
1597.29 | 0.050163 | 1200 | 0.05714721
1606.85 | 0.050376 | 1211.538 | 0.05736652
1615.9 | 0.050588 | 1211.538 | 0.05736652
1615.9 | 0.050588 | 1211.538 | 0.05736652
1625.81 | 0.050806 | 1223.077 | 0.05758448
1625.81 | 0.050806 | 1223.077 | 0.05758448
1635.03 | 0.051003 | 1234.615 | 0.05780114
1644.48 | 0.051213 | 1234.615 | 0.05780114
1644.48 | 0.051213 | 1234.615 | 0.05780114
1653.05 | 0.05142 | 1246.154 | 0.05801651
1662.7 | 0.05165 | 1246.154 | 0.05801651
1662.7 | 0.05165 | 1257.692 | 0.05823063
1671.46 | 0.051841 | 1257.692 | 0.05823063
1680.03 | 0.052038 | 1257.692 | 0.05823063
1680.03 | 0.052038 | 1269.231 | 0.05844353
1688.94 | 0.052246 | 1269.231 | 0.05844353
1698 | 0.052458 | 1269.231 | 0.05844353
1698 | 0.052458 | 1280.769 | 0.05865524
1706.86 | 0.052651 | 1280.769 | 0.05865524
1717.25 | 0.052888 | 1292.308 | 0.05886579
1717.25 | 0.052888 | 1292.308 | 0.05886579
1725.19 | 0.053068 | 1292.308 | 0.05886579
1733.24 | 0.053244 | 1303.846 | 0.05907521
1733.24 | 0.053244 | 1303.846 | 0.05907521
1741.81 | 0.053446 | 1315.385 | 0.05928352
1741.81 | 0.053446 | 1315.385 | 0.05928352
1750.9 | 0.053655 | 1315.385 | 0.05928352
1760.38 | 0.053878 | 1326.923 | 0.05949075
1760.38 | 0.053878 | 1326.923 | 0.05949075
1767.92 | 0.054035 | 1326.923 | 0.05949075
1777.62 | 0.054257 | 1338.462 | 0.05969693
1777.62 | 0.054257 | 1338.462 | 0.05969693
1786.49 | 0.054455 | 1350 | 0.05990208
1795.07 | 0.054648 | 1350 | 0.05990208
1795.07 | 0.054648 | 1350 | 0.05990208
1805.45 | 0.054881 | 1361.538 | 0.06010623
1815.64 | 0.055099 | 1361.538 | 0.06010623
1815.64 | 0.055099 | 1373.077 | 0.0603094
1824.63 | 0.055306 | 1373.077 | 0.0603094
1834.86 | 0.055555 | 1373.077 | 0.0603094
1834.86 | 0.055555 | 1384.615 | 0.06051162
1842.63 | 0.055737 | 1384.615 | 0.06051162
1851.98 | 0.056012 | 1384.615 | 0.06051162
1851.98 | 0.056012 | 1396.154 | 0.06071291
1859.74 | 0.056145 | 1396.154 | 0.06071291
1868.93 | 0.056445 | 1407.692 | 0.06091329
1868.93 | 0.056445 | 1407.692 | 0.06091329
1879.09 | 0.056644 | 1407.692 | 0.06091329
1879.09 | 0.056644 | 1419.231 | 0.06111278
1887.95 | 0.056853 | 1419.231 | 0.06111278
1896.09 | 0.057039 | 1430.769 | 0.06131142
1896.09 | 0.057039 | 1430.769 | 0.06131142
1905.85 | 0.057256 | 1430.769 | 0.06131142
1915.93 | 0.057474 | 1442.308 | 0.06150921
1915.93 | 0.057474 | 1442.308 | 0.06150921
1923.47 | 0.057638 | 1442.308 | 0.06150921
1932.93 | 0.057837 | 1453.846 | 0.06170618
1932.93 | 0.057837 | 1453.846 | 0.06170618
1942.76 | 0.058049 | 1465.385 | 0.06190236
1951.98 | 0.058263 | 1465.385 | 0.06190236
1951.98 | 0.058263 | 1465.385 | 0.06190236
1958.82 | 0.058407 | 1476.923 | 0.06209776
1968.02 | 0.058605 | 1476.923 | 0.06209776
1968.02 | 0.058605 | 1488.462 | 0.0622924
1977.66 | 0.058834 | 1488.462 | 0.0622924
1986.74 | 0.059025 | 1488.462 | 0.0622924
1986.74 | 0.059025 | 1500 | 0.0624863
1998.47 | 0.05929 | 1500 | 0.0624863
1998.47 | 0.05929 | 1500 | 0.0624863
2008.36 | 0.059521 | 1511.538 | 0.06267949
2018.07 | 0.059745 | 1511.538 | 0.06267949
2018.07 | 0.059745 | 1523.077 | 0.06287198
2026.71 | 0.059935 | 1523.077 | 0.06287198
2036.06 | 0.060141 | 1523.077 | 0.06287198
2036.06 | 0.060141 | 1534.615 | 0.06306379
2044.05 | 0.060313 | 1534.615 | 0.06306379
2054.66 | 0.060553 | 1546.154 | 0.06325494
2054.66 | 0.060553 | 1546.154 | 0.06325494
2063.13 | 0.060765 | 1546.154 | 0.06325494
2071.16 | 0.060942 | 1557.692 | 0.06344544
2071.16 | 0.060942 | 1557.692 | 0.06344544
2080.82 | 0.061132 | 1557.692 | 0.06344544
2089.04 | 0.061321 | 1569.231 | 0.06363533
2089.04 | 0.061321 | 1569.231 | 0.06363533
2096.67 | 0.061485 | 1580.769 | 0.0638246
2104.64 | 0.06168 | 1580.769 | 0.0638246
2104.64 | 0.06168 | 1580.769 | 0.0638246
2115.2 | 0.061901 | 1592.308 | 0.06401329
2125.05 | 0.062132 | 1592.308 | 0.06401329
2125.05 | 0.062132 | 1603.846 | 0.0642014
2133.91 | 0.062307 | 1603.846 | 0.0642014
2133.91 | 0.062307 | 1603.846 | 0.0642014
2143.37 | 0.062528 | 1615.385 | 0.06438896
2151.31 | 0.062721 | 1615.385 | 0.06438896
2151.31 | 0.062721 | 1615.385 | 0.06438896
2159.33 | 0.0629 | 1626.923 | 0.06457598
2169.38 | 0.063123 | 1626.923 | 0.06457598
2169.38 | 0.063123 | 1638.462 | 0.06476248
2176.75 | 0.063254 | 1638.462 | 0.06476248
2185.4 | 0.063474 | 1638.462 | 0.06476248
2185.4 | 0.063474 | 1650 | 0.06494847
2193.82 | 0.063655 | 1650 | 0.06494847
2201.19 | 0.063823 | 1661.538 | 0.06513397
2201.19 | 0.063823 | 1661.538 | 0.06513397
2210.14 | 0.064028 | 1661.538 | 0.06513397
2219 | 0.064211 | 1673.077 | 0.065319
2219 | 0.064211 | 1673.077 | 0.065319
2228.26 | 0.064404 | 1673.077 | 0.065319
2237.02 | 0.064619 | 1684.615 | 0.06550357
2237.02 | 0.064619 | 1684.615 | 0.06550357
2246.19 | 0.064833 | 1696.154 | 0.0656877
2246.19 | 0.064833 | 1696.154 | 0.0656877
2254.22 | 0.065013 | 1696.154 | 0.0656877
2261.98 | 0.065181 | 1707.692 | 0.0658714
2261.98 | 0.065181 | 1707.692 | 0.0658714
2271.45 | 0.065399 | 1707.692 | 0.0658714
2280.78 | 0.065614 | 1719.231 | 0.06605469
2280.78 | 0.065614 | 1719.231 | 0.06605469
2290.22 | 0.065808 | 1730.769 | 0.06623758
2299.48 | 0.066028 | 1730.769 | 0.06623758
2299.48 | 0.066028 | 1730.769 | 0.06623758
2307.84 | 0.066204 | 1742.308 | 0.06642008
2316.06 | 0.066391 | 1742.308 | 0.06642008
2316.06 | 0.066391 | 1753.846 | 0.06660222
2326.24 | 0.066607 | 1753.846 | 0.06660222
2335.03 | 0.066805 | 1753.846 | 0.06660222
2335.03 | 0.066805 | 1765.385 | 0.06678401
2342.34 | 0.066973 | 1765.385 | 0.06678401
2352.99 | 0.06722 | 1765.385 | 0.06678401
2352.99 | 0.06722 | 1776.923 | 0.06696545
2362.86 | 0.067414 | 1776.923 | 0.06696545
2371.59 | 0.067624 | 1788.462 | 0.06714657
2371.59 | 0.067624 | 1788.462 | 0.06714657
2380.45 | 0.067826 | 1788.462 | 0.06714657
2380.45 | 0.067826 | 1800 | 0.06732737
2389.53 | 0.068025 | 1800 | 0.06732737
2397.18 | 0.068218 | 1811.538 | 0.06750787
2397.18 | 0.068218 | 1811.538 | 0.06750787
2408.46 | 0.068471 | 1811.538 | 0.06750787
2417.7 | 0.06867 | 1823.077 | 0.06768809
2417.7 | 0.06867 | 1823.077 | 0.06768809
2425.4 | 0.068849 | 1823.077 | 0.06768809
2434.91 | 0.069076 | 1834.615 | 0.06786804
2434.91 | 0.069076 | 1834.615 | 0.06786804
2444.95 | 0.069293 | 1846.154 | 0.06804773
2453.06 | 0.069454 | 1846.154 | 0.06804773
2453.06 | 0.069454 | 1846.154 | 0.06804773
2461.85 | 0.069674 | 1857.692 | 0.06822717
2471.61 | 0.069883 | 1857.692 | 0.06822717
2471.61 | 0.069883 | 1869.231 | 0.06840638
2478.85 | 0.07004 | 1869.231 | 0.06840638
2486.33 | 0.070223 | 1869.231 | 0.06840638
2486.33 | 0.070223 | 1880.769 | 0.06858536
2494.63 | 0.070386 | 1880.769 | 0.06858536
2494.63 | 0.070386 | 1880.769 | 0.06858536
2504.91 | 0.070619 | 1892.308 | 0.06876415
2512.72 | 0.070803 | 1892.308 | 0.06876415
2512.72 | 0.070803 | 1903.846 | 0.06894273
2522.43 | 0.071041 | 1903.846 | 0.06894273
2530.89 | 0.071238 | 1903.846 | 0.06894273
2530.89 | 0.071238 | 1915.385 | 0.06912114
2540.57 | 0.071453 | 1915.385 | 0.06912114
2548.54 | 0.071626 | 1926.923 | 0.06929937
2548.54 | 0.071626 | 1926.923 | 0.06929937
2556.25 | 0.071803 | 1926.923 | 0.06929937
2565.63 | 0.072095 | 1938.462 | 0.06947745
2565.63 | 0.072095 | 1938.462 | 0.06947745
2573.69 | 0.072288 | 1938.462 | 0.06947745
2581.23 | 0.072454 | 1950 | 0.06965539
2581.23 | 0.072454 | 1950 | 0.06965539
2590.56 | 0.072656 | 1961.538 | 0.06983319
2600.23 | 0.072883 | 1961.538 | 0.06983319
2600.23 | 0.072883 | 1961.538 | 0.06983319
2609.28 | 0.073095 | 1973.077 | 0.07001087
2609.28 | 0.073095 | 1973.077 | 0.07001087
2617.9 | 0.0733 | 1984.615 | 0.07018845
2625.76 | 0.073476 | 1984.615 | 0.07018845
2625.76 | 0.073476 | 1984.615 | 0.07018845
2634.1 | 0.073665 | 1996.154 | 0.07036593
2644.53 | 0.073896 | 1996.154 | 0.07036593
2644.53 | 0.073896 | 1996.154 | 0.07036593
2652.85 | 0.0741 | 2007.692 | 0.07054333
2661.01 | 0.074278 | 2007.692 | 0.07054333
2661.01 | 0.074278 | 2019.231 | 0.07072067
2672.04 | 0.074546 | 2019.231 | 0.07072067
2681.45 | 0.074753 | 2019.231 | 0.07072067
2681.45 | 0.074753 | 2030.769 | 0.07089794
2690.69 | 0.07496 | 2030.769 | 0.07089794
2699.3 | 0.075162 | 2042.308 | 0.07107517
2699.3 | 0.075162 | 2042.308 | 0.07107517
2709.63 | 0.075399 | 2042.308 | 0.07107517
2718.14 | 0.075599 | 2053.846 | 0.07125236
2718.14 | 0.075599 | 2053.846 | 0.07125236
2726.62 | 0.075789 | 2053.846 | 0.07125236
2735.99 | 0.076006 | 2065.385 | 0.07142953
2735.99 | 0.076006 | 2065.385 | 0.07142953
2743.27 | 0.076185 | 2076.923 | 0.07160669
2743.27 | 0.076185 | 2076.923 | 0.07160669
2753.58 | 0.076431 | 2076.923 | 0.07160669
2762.14 | 0.076613 | 2088.462 | 0.07178386
2762.14 | 0.076613 | 2088.462 | 0.07178386
2771 | 0.07683 | 2100 | 0.07196104
2780.14 | 0.077036 | 2100 | 0.07196104
2780.14 | 0.077036 | 2100 | 0.07196104
2789.13 | 0.077265 | 2111.538 | 0.07213825
2796.82 | 0.077439 | 2111.538 | 0.07213825
2796.82 | 0.077439 | 2111.538 | 0.07213825
2806.85 | 0.077666 | 2123.077 | 0.0723155
2815.81 | 0.077883 | 2123.077 | 0.0723155
2815.81 | 0.077883 | 2134.615 | 0.0724928
2824.1 | 0.078067 | 2134.615 | 0.0724928
2831.86 | 0.078259 | 2134.615 | 0.0724928
2831.86 | 0.078259 | 2146.154 | 0.07267016
2842.07 | 0.078484 | 2146.154 | 0.07267016
2852.31 | 0.078725 | 2157.692 | 0.0728476
2852.31 | 0.078725 | 2157.692 | 0.0728476
2859.27 | 0.078908 | 2157.692 | 0.0728476
2859.27 | 0.078908 | 2169.231 | 0.07302512
2867.83 | 0.079105 | 2169.231 | 0.07302512
2875.37 | 0.079289 | 2169.231 | 0.07302512
2875.37 | 0.079289 | 2180.769 | 0.07320275
2883.01 | 0.079455 | 2180.769 | 0.07320275
2892.72 | 0.079686 | 2192.308 | 0.07338049
2892.72 | 0.079686 | 2192.308 | 0.07338049
2901.87 | 0.079904 | 2192.308 | 0.07338049
2910.86 | 0.080125 | 2203.846 | 0.07355835
2910.86 | 0.080125 | 2203.846 | 0.07355835
2919.8 | 0.080339 | 2215.385 | 0.07373635
2928.98 | 0.080578 | 2215.385 | 0.07373635
2928.98 | 0.080578 | 2215.385 | 0.07373635
2937.39 | 0.080768 | 2226.923 | 0.07391449
2948.3 | 0.081018 | 2226.923 | 0.07391449
2948.3 | 0.081018 | 2226.923 | 0.07391449
2956.57 | 0.081207 | 2238.462 | 0.0740928
2965.05 | 0.081409 | 2238.462 | 0.0740928
2965.05 | 0.081409 | 2250 | 0.07427129
2975.53 | 0.081657 | 2250 | 0.07427129
2984.77 | 0.081865 | 2250 | 0.07427129
2984.77 | 0.081865 | 2261.538 | 0.07444996
2993.53 | 0.082071 | 2261.538 | 0.07444996
2993.53 | 0.082071 | 2261.538 | 0.07444996
3002.89 | 0.082307 | 2273.077 | 0.07462883
3010.88 | 0.082485 | 2273.077 | 0.07462883
3010.88 | 0.082485 | 2284.615 | 0.07480791
3020.79 | 0.082736 | 2284.615 | 0.07480791
3030.28 | 0.082969 | 2284.615 | 0.07480791
3030.28 | 0.082969 | 2296.154 | 0.07498721
3041.53 | 0.083334 | 2296.154 | 0.07498721
3050.57 | 0.083563 | 2307.692 | 0.07516675
3050.57 | 0.083563 | 2307.692 | 0.07516675
3059.73 | 0.083801 | 2307.692 | 0.07516675
3068.85 | 0.08401 | 2319.231 | 0.07534655
3068.85 | 0.08401 | 2319.231 | 0.07534655
3075.93 | 0.084196 | 2319.231 | 0.07534655
3082.95 | 0.084367 | 2330.769 | 0.0755266
3082.95 | 0.084367 | 2330.769 | 0.0755266
3092.03 | 0.084572 | 2342.308 | 0.07570693
3099.49 | 0.084758 | 2342.308 | 0.07570693
3099.49 | 0.084758 | 2342.308 | 0.07570693
3109.2 | 0.084992 | 2353.846 | 0.07588755
3109.2 | 0.084992 | 2353.846 | 0.07588755
3117.91 | 0.085213 | 2365.385 | 0.07606848
3125.41 | 0.085383 | 2365.385 | 0.07606848
3125.41 | 0.085383 | 2365.385 | 0.07606848
3134.64 | 0.085608 | 2376.923 | 0.07624971
3144.58 | 0.085845 | 2376.923 | 0.07624971
3144.58 | 0.085845 | 2376.923 | 0.07624971
3154.68 | 0.086071 | 2388.462 | 0.07643128
3162.09 | 0.086274 | 2388.462 | 0.07643128
3162.09 | 0.086274 | 2400 | 0.07661319
3170.66 | 0.086497 | 2400 | 0.07661319
3178.95 | 0.086671 | 2400 | 0.07661319
3178.95 | 0.086671 | 2411.538 | 0.07679546
3186.56 | 0.086828 | 2411.538 | 0.07679546
3197.44 | 0.087119 | 2423.077 | 0.07697809
3197.44 | 0.087119 | 2423.077 | 0.07697809
3205.01 | 0.087296 | 2423.077 | 0.07697809
3213.42 | 0.087547 | 2434.615 | 0.07716111
3213.42 | 0.087547 | 2434.615 | 0.07716111
3222.82 | 0.087771 | 2434.615 | 0.07716111
3229.76 | 0.087941 | 2446.154 | 0.07734453
3229.76 | 0.087941 | 2446.154 | 0.07734453
3238.58 | 0.088167 | 2457.692 | 0.07752836
3238.58 | 0.088167 | 2457.692 | 0.07752836
3246.79 | 0.088352 | 2457.692 | 0.07752836
3255.7 | 0.088594 | 2469.231 | 0.07771261
3255.7 | 0.088594 | 2469.231 | 0.07771261
3265.56 | 0.088845 | 2480.769 | 0.0778973
3275.29 | 0.089078 | 2480.769 | 0.0778973
3275.29 | 0.089078 | 2480.769 | 0.0778973
3285.25 | 0.089326 | 2492.308 | 0.07808244
3293.44 | 0.089502 | 2492.308 | 0.07808244
3293.44 | 0.089502 | 2492.308 | 0.07808244
3301.53 | 0.08974 | 2503.846 | 0.07826805
3310.27 | 0.089952 | 2503.846 | 0.07826805
3310.27 | 0.089952 | 2515.385 | 0.07845415
3318.73 | 0.090172 | 2515.385 | 0.07845415
3327.11 | 0.090381 | 2515.385 | 0.07845415
3327.11 | 0.090381 | 2526.923 | 0.07864074
3335 | 0.090573 | 2526.923 | 0.07864074
3345.23 | 0.090838 | 2538.462 | 0.07882784
3345.23 | 0.090838 | 2538.462 | 0.07882784
3355.32 | 0.091068 | 2538.462 | 0.07882784
3355.32 | 0.091068 | 2550 | 0.07901546
3362.68 | 0.091282 | 2550 | 0.07901546
3373.16 | 0.091526 | 2550 | 0.07901546
3373.16 | 0.091526 | 2561.538 | 0.07920363
3382.15 | 0.091745 | 2561.538 | 0.07920363
3393.69 | 0.092047 | 2573.077 | 0.07939236
3393.69 | 0.092047 | 2573.077 | 0.07939236
3402.82 | 0.092289 | 2573.077 | 0.07939236
3411.88 | 0.092495 | 2584.615 | 0.07958166
3411.88 | 0.092495 | 2584.615 | 0.07958166
3421.96 | 0.09277 | 2596.154 | 0.07977154
3429.77 | 0.092961 | 2596.154 | 0.07977154
3429.77 | 0.092961 | 2596.154 | 0.07977154
3438.51 | 0.093201 | 2607.692 | 0.07996203
3447.05 | 0.093411 | 2607.692 | 0.07996203
3447.05 | 0.093411 | 2607.692 | 0.07996203
3454.02 | 0.093607 | 2619.231 | 0.08015315
3463.85 | 0.093861 | 2619.231 | 0.08015315
3463.85 | 0.093861 | 2630.769 | 0.08034489
3471.59 | 0.094061 | 2630.769 | 0.08034489
3471.59 | 0.094061 | 2630.769 | 0.08034489
3479.95 | 0.094281 | 2642.308 | 0.0805373
3490.38 | 0.094547 | 2642.308 | 0.0805373
3490.38 | 0.094547 | 2653.846 | 0.08073037
3498.34 | 0.094752 | 2653.846 | 0.08073037
3506.65 | 0.094966 | 2653.846 | 0.08073037
3506.65 | 0.094966 | 2665.385 | 0.08092413
3516.57 | 0.095228 | 2665.385 | 0.08092413
3528.77 | 0.095553 | 2665.385 | 0.08092413
3528.77 | 0.095553 | 2676.923 | 0.08111859
3537.61 | 0.095791 | 2676.923 | 0.08111859
3546.91 | 0.096015 | 2688.462 | 0.08131378
3546.91 | 0.096015 | 2688.462 | 0.08131378
3554.63 | 0.096211 | 2688.462 | 0.08131378
3563.91 | 0.096457 | 2700 | 0.08150971
3563.91 | 0.096457 | 2700 | 0.08150971
3573.42 | 0.096711 | 2711.538 | 0.0817064
3583.56 | 0.096961 | 2711.538 | 0.0817064
3583.56 | 0.096961 | 2711.538 | 0.0817064
3591.95 | 0.097163 | 2723.077 | 0.08190387
3600.11 | 0.097422 | 2723.077 | 0.08190387
3600.11 | 0.097422 | 2723.077 | 0.08190387
3609.07 | 0.097619 | 2734.615 | 0.08210213
3609.07 | 0.097619 | 2734.615 | 0.08210213
3619.45 | 0.097907 | 2746.154 | 0.08230121
3627.69 | 0.098104 | 2746.154 | 0.08230121
3627.69 | 0.098104 | 2746.154 | 0.08230121
3635.9 | 0.09832 | 2757.692 | 0.08250112
3646.06 | 0.098597 | 2757.692 | 0.08250112
3646.06 | 0.098597 | 2769.231 | 0.08270189
3654.38 | 0.098801 | 2769.231 | 0.08270189
3664.33 | 0.099078 | 2769.231 | 0.08270189
3664.33 | 0.099078 | 2780.769 | 0.08290354
3673.32 | 0.099326 | 2780.769 | 0.08290354
3683.01 | 0.099572 | 2780.769 | 0.08290354
3683.01 | 0.099572 | 2792.308 | 0.08310608
3693.14 | 0.099848 | 2792.308 | 0.08310608
3702.93 | 0.100126 | 2803.846 | 0.08330953
3702.93 | 0.100126 | 2803.846 | 0.08330953
3712.73 | 0.100391 | 2803.846 | 0.08330953
3721.24 | 0.100619 | 2815.385 | 0.08351393
3721.24 | 0.100619 | 2815.385 | 0.08351393
3728.56 | 0.100823 | 2815.385 | 0.08351393
3728.56 | 0.100823 | 2826.923 | 0.08371929
3738.79 | 0.101118 | 2826.923 | 0.08371929
3749.15 | 0.101393 | 2838.462 | 0.08392563
3749.15 | 0.101393 | 2838.462 | 0.08392563
3758.01 | 0.101623 | 2838.462 | 0.08392563
3767.19 | 0.101862 | 2850 | 0.08413297
3767.19 | 0.101862 | 2850 | 0.08413297
3778.5 | 0.102174 | 2861.538 | 0.08434134
3787.06 | 0.102416 | 2861.538 | 0.08434134
3787.06 | 0.102416 | 2861.538 | 0.08434134
3796.98 | 0.102651 | 2873.077 | 0.08455077
3807.78 | 0.102965 | 2873.077 | 0.08455077
3807.78 | 0.102965 | 2873.077 | 0.08455077
3817.45 | 0.103228 | 2884.615 | 0.08476127
3828.12 | 0.103528 | 2884.615 | 0.08476127
3828.12 | 0.103528 | 2896.154 | 0.08497287
3837.73 | 0.103773 | 2896.154 | 0.08497287
3844.48 | 0.103962 | 2896.154 | 0.08497287
3844.48 | 0.103962 | 2907.692 | 0.0851856
3854.58 | 0.104268 | 2907.692 | 0.0851856
3864.82 | 0.104558 | 2919.231 | 0.08539947
3864.82 | 0.104558 | 2919.231 | 0.08539947
3873.7 | 0.104805 | 2919.231 | 0.08539947
3873.7 | 0.104805 | 2930.769 | 0.08561453
3882.31 | 0.105046 | 2930.769 | 0.08561453
3892.18 | 0.105308 | 2930.769 | 0.08561453
3892.18 | 0.105308 | 2942.308 | 0.08583079
3899.64 | 0.105518 | 2942.308 | 0.08583079
3911.35 | 0.10586 | 2953.846 | 0.08604828
3911.35 | 0.10586 | 2953.846 | 0.08604828
3920 | 0.106099 | 2953.846 | 0.08604828
3927.77 | 0.106318 | 2965.385 | 0.08626704
3927.77 | 0.106318 | 2965.385 | 0.08626704
3936.76 | 0.106569 | 2976.923 | 0.08648708
3944.67 | 0.106802 | 2976.923 | 0.08648708
3944.67 | 0.106802 | 2976.923 | 0.08648708
3954.9 | 0.107063 | 2988.462 | 0.08670844
3962.49 | 0.107298 | 2988.462 | 0.08670844
3962.49 | 0.107298 | 2988.462 | 0.08670844
3971.4 | 0.107533 | 3000 | 0.08693114
3980.17 | 0.1078 | 3000 | 0.08693114
3980.17 | 0.1078 | 3011.538 | 0.08715523
3989.02 | 0.108061 | 3011.538 | 0.08715523
3989.02 | 0.108061 | 3011.538 | 0.08715523
3997.63 | 0.10832 | 3023.077 | 0.08738073
4006.89 | 0.108579 | 3023.077 | 0.08738073
4006.89 | 0.108579 | 3034.615 | 0.08760767
4016 | 0.108844 | 3034.615 | 0.08760767
4025.62 | 0.109116 | 3034.615 | 0.08760767
4025.62 | 0.109116 | 3046.154 | 0.08783608
4033.18 | 0.109332 | 3046.154 | 0.08783608
4044.26 | 0.109655 | 3046.154 | 0.08783608
4044.26 | 0.109655 | 3057.692 | 0.08806601
4055.29 | 0.109973 | 3057.692 | 0.08806601
4066.16 | 0.110287 | 3069.231 | 0.08829748
4066.16 | 0.110287 | 3069.231 | 0.08829748
4074.04 | 0.110527 | 3069.231 | 0.08829748
4083.27 | 0.110799 | 3080.769 | 0.08853053
4083.27 | 0.110799 | 3080.769 | 0.08853053
4093.01 | 0.111082 | 3092.308 | 0.0887652
4102.7 | 0.111363 | 3092.308 | 0.0887652
4102.7 | 0.111363 | 3092.308 | 0.0887652
4112.63 | 0.111647 | 3103.846 | 0.08900153
4121.82 | 0.111928 | 3103.846 | 0.08900153
4121.82 | 0.111928 | 3103.846 | 0.08900153
4130.36 | 0.112165 | 3115.385 | 0.08923955
4130.36 | 0.112165 | 3115.385 | 0.08923955
4140.08 | 0.112475 | 3126.923 | 0.0894793
4147.8 | 0.112715 | 3126.923 | 0.0894793
4147.8 | 0.112715 | 3126.923 | 0.0894793
4156.81 | 0.112972 | 3138.462 | 0.08972083
4166.25 | 0.113264 | 3138.462 | 0.08972083
4166.25 | 0.113264 | 3150 | 0.08996418
4176.63 | 0.113571 | 3150 | 0.08996418
4185.41 | 0.11383 | 3150 | 0.08996418
4185.41 | 0.11383 | 3161.538 | 0.09020938
4194.67 | 0.114114 | 3161.538 | 0.09020938
4204.28 | 0.114418 | 3161.538 | 0.09020938
4204.28 | 0.114418 | 3173.077 | 0.0904565
4211.83 | 0.114637 | 3173.077 | 0.0904565
4221.54 | 0.114912 | 3184.615 | 0.09070556
4221.54 | 0.114912 | 3184.615 | 0.09070556
4229.15 | 0.115161 | 3184.615 | 0.09070556
4238.66 | 0.115449 | 3196.154 | 0.09095662
4238.66 | 0.115449 | 3196.154 | 0.09095662
4249.27 | 0.115768 | 3207.692 | 0.09120973
4249.27 | 0.115768 | 3207.692 | 0.09120973
4259.82 | 0.116102 | 3207.692 | 0.09120973
4268.19 | 0.116346 | 3219.231 | 0.09146494
4268.19 | 0.116346 | 3219.231 | 0.09146494
4277.57 | 0.11665 | 3219.231 | 0.09146494
4288.4 | 0.116976 | 3230.769 | 0.0917223
4288.4 | 0.116976 | 3230.769 | 0.0917223
4296.22 | 0.117243 | 3242.308 | 0.09198186
4304.76 | 0.117498 | 3242.308 | 0.09198186
4304.76 | 0.117498 | 3242.308 | 0.09198186
4312.32 | 0.117719 | 3253.846 | 0.09224368
4318.96 | 0.117956 | 3253.846 | 0.09224368
4318.96 | 0.117956 | 3265.385 | 0.09250781
4329.34 | 0.118273 | 3265.385 | 0.09250781
4341.42 | 0.118676 | 3265.385 | 0.09250781
4341.42 | 0.118676 | 3276.923 | 0.09277432
4350.55 | 0.11895 | 3276.923 | 0.09277432
4359.1 | 0.11922 | 3276.923 | 0.09277432
4359.1 | 0.11922 | 3288.462 | 0.09304326
4368.35 | 0.119532 | 3288.462 | 0.09304326
4368.35 | 0.119532 | 3300 | 0.0933147
4376.02 | 0.119757 | 3300 | 0.0933147
4385.32 | 0.120063 | 3300 | 0.0933147
4385.32 | 0.120063 | 3311.538 | 0.09358871
4394.11 | 0.12037 | 3311.538 | 0.09358871
4401.53 | 0.120596 | 3323.077 | 0.09386534
4401.53 | 0.120596 | 3323.077 | 0.09386534
4408.26 | 0.120838 | 3323.077 | 0.09386534
4417.92 | 0.12115 | 3334.615 | 0.09414468
4417.92 | 0.12115 | 3334.615 | 0.09414468
4424.51 | 0.121366 | 3334.615 | 0.09414468
4433.77 | 0.12167 | 3346.154 | 0.09442678
4433.77 | 0.12167 | 3346.154 | 0.09442678
4443.06 | 0.121979 | 3357.692 | 0.09471173
4451.83 | 0.122283 | 3357.692 | 0.09471173
4451.83 | 0.122283 | 3357.692 | 0.09471173
4459.13 | 0.122514 | 3369.231 | 0.0949996
4468.85 | 0.122843 | 3369.231 | 0.0949996
4468.85 | 0.122843 | 3369.231 | 0.0949996
4478.61 | 0.123176 | 3380.769 | 0.09529046
4486.92 | 0.123453 | 3380.769 | 0.09529046
4486.92 | 0.123453 | 3392.308 | 0.09558439
4495.41 | 0.123741 | 3392.308 | 0.09558439
4495.41 | 0.123741 | 3392.308 | 0.09558439
4504.17 | 0.124042 | 3403.846 | 0.09588146
4513.02 | 0.124346 | 3403.846 | 0.09588146
4513.02 | 0.124346 | 3415.385 | 0.09618176
4523.51 | 0.124723 | 3415.385 | 0.09618176
4531.8 | 0.125006 | 3415.385 | 0.09618176
4531.8 | 0.125006 | 3426.923 | 0.09648537
4541.5 | 0.125334 | 3426.923 | 0.09648537
4550.24 | 0.125638 | 3426.923 | 0.09648537
4550.24 | 0.125638 | 3438.462 | 0.09679239
4561.4 | 0.126017 | 3438.462 | 0.09679239
4567.39 | 0.126239 | 3450 | 0.0971029
4567.39 | 0.126239 | 3450 | 0.0971029
4577.7 | 0.126581 | 3450 | 0.0971029
4586.23 | 0.126883 | 3461.538 | 0.097417
4586.23 | 0.126883 | 3461.538 | 0.097417
4594.03 | 0.127153 | 3473.077 | 0.09773479
4602.44 | 0.127444 | 3473.077 | 0.09773479
4602.44 | 0.127444 | 3473.077 | 0.09773479
4611.67 | 0.127759 | 3484.615 | 0.09805637
4611.67 | 0.127759 | 3484.615 | 0.09805637
4620.28 | 0.128073 | 3484.615 | 0.09805637
4631.14 | 0.128458 | 3496.154 | 0.09838185
4631.14 | 0.128458 | 3496.154 | 0.09838185
4639.8 | 0.128769 | 3507.692 | 0.09871134
4648.52 | 0.129075 | 3507.692 | 0.09871134
4648.52 | 0.129075 | 3507.692 | 0.09871134
4659.17 | 0.129454 | 3519.231 | 0.09904495
4668.98 | 0.129821 | 3519.231 | 0.09904495
4668.98 | 0.129821 | 3530.769 | 0.09938281
4677.05 | 0.130107 | 3530.769 | 0.09938281
4686.65 | 0.130472 | 3530.769 | 0.09938281
4686.65 | 0.130472 | 3542.308 | 0.09972504
4694.57 | 0.13076 | 3542.308 | 0.09972504
4702.9 | 0.131069 | 3542.308 | 0.09972504
4702.9 | 0.131069 | 3553.846 | 0.1000718
4712.46 | 0.13144 | 3553.846 | 0.1000718
4723.74 | 0.131856 | 3565.385 | 0.1004231
4723.74 | 0.131856 | 3565.385 | 0.1004231
4731.73 | 0.132166 | 3565.385 | 0.1004231
4742.07 | 0.132553 | 3576.923 | 0.1007793
4742.07 | 0.132553 | 3576.923 | 0.1007793
4752.02 | 0.132928 | 3588.462 | 0.1011404
4752.02 | 0.132928 | 3588.462 | 0.1011404
4760.86 | 0.133265 | 3588.462 | 0.1011404
4769.33 | 0.133577 | 3600 | 0.1015066
4769.33 | 0.133577 | 3600 | 0.1015066
4779.23 | 0.133958 | 3600 | 0.1015066
4787.2 | 0.134284 | 3611.538 | 0.101878
4787.2 | 0.134284 | 3611.538 | 0.101878
4796.14 | 0.134633 | 3623.077 | 0.1022549
4806.02 | 0.135 | 3623.077 | 0.1022549
4806.02 | 0.135 | 3623.077 | 0.1022549
4813.86 | 0.135317 | 3634.615 | 0.1026373
4821.6 | 0.135615 | 3634.615 | 0.1026373
4821.6 | 0.135615 | 3646.154 | 0.1030256
4830.35 | 0.135952 | 3646.154 | 0.1030256
4837.3 | 0.13624 | 3646.154 | 0.1030256
4837.3 | 0.13624 | 3657.692 | 0.1034198
4845.91 | 0.13658 | 3657.692 | 0.1034198
4854.22 | 0.136903 | 3657.692 | 0.1034198
4854.22 | 0.136903 | 3669.231 | 0.1038202
4860.76 | 0.137157 | 3669.231 | 0.1038202
4860.76 | 0.137157 | 3680.769 | 0.1042271
4869.62 | 0.137531 | 3680.769 | 0.1042271
4876.68 | 0.137818 | 3680.769 | 0.1042271
4876.68 | 0.137818 | 3692.308 | 0.1046406
4886.44 | 0.138197 | 3692.308 | 0.1046406
4896.1 | 0.138608 | 3703.846 | 0.105061
4896.1 | 0.138608 | 3703.846 | 0.105061
4905.51 | 0.13901 | 3703.846 | 0.105061
4912.57 | 0.1393 | 3715.385 | 0.1054885
4912.57 | 0.1393 | 3715.385 | 0.1054885
4920.48 | 0.139633 | 3715.385 | 0.1054885
4931.07 | 0.140094 | 3726.923 | 0.1059235
4931.07 | 0.140094 | 3726.923 | 0.1059235
4939.18 | 0.140432 | 3738.462 | 0.1063661
4947.25 | 0.140768 | 3738.462 | 0.1063661
4947.25 | 0.140768 | 3738.462 | 0.1063661
4954.99 | 0.141091 | 3750 | 0.1068168
4963.19 | 0.141463 | 3750 | 0.1068168
4963.19 | 0.141463 | 3761.538 | 0.1072757
4971.7 | 0.141816 | 3761.538 | 0.1072757
4980.17 | 0.142201 | 3761.538 | 0.1072757
4980.17 | 0.142201 | 3773.077 | 0.1077432
4987.59 | 0.142524 | 3773.077 | 0.1077432
4987.59 | 0.142524 | 3773.077 | 0.1077432
4994.92 | 0.142847 | 3784.615 | 0.1082196
5002.84 | 0.143202 | 3784.615 | 0.1082196
5002.84 | 0.143202 | 3796.154 | 0.1087052
5010.4 | 0.143545 | 3796.154 | 0.1087052
5017.84 | 0.143852 | 3796.154 | 0.1087052
5017.84 | 0.143852 | 3807.692 | 0.1092005
5026.35 | 0.144266 | 3807.692 | 0.1092005
5033.69 | 0.14459 | 3819.231 | 0.1097058
5033.69 | 0.14459 | 3819.231 | 0.1097058
5042.04 | 0.144962 | 3819.231 | 0.1097058
5050.28 | 0.145356 | 3830.769 | 0.1102215
5050.28 | 0.145356 | 3830.769 | 0.1102215
5060.48 | 0.145913 | 3830.769 | 0.1102215
5067.57 | 0.14625 | 3842.308 | 0.110748
5067.57 | 0.14625 | 3842.308 | 0.110748
5076.53 | 0.14667 | 3853.846 | 0.1112859
5086.17 | 0.147124 | 3853.846 | 0.1112859
5086.17 | 0.147124 | 3853.846 | 0.1112859
5095.92 | 0.147572 | 3865.385 | 0.1118357
5095.92 | 0.147572 | 3865.385 | 0.1118357
5105.76 | 0.148064 | 3876.923 | 0.1123978
5113.32 | 0.148415 | 3876.923 | 0.1123978
5113.32 | 0.148415 | 3876.923 | 0.1123978
5119.56 | 0.14874 | 3888.462 | 0.1129728
5128.12 | 0.149149 | 3888.462 | 0.1129728
5128.12 | 0.149149 | 3888.462 | 0.1129728
5137.96 | 0.149641 | 3900 | 0.1135614
5145.44 | 0.150025 | 3900 | 0.1135614
5145.44 | 0.150025 | 3911.538 | 0.1141641
5153.14 | 0.150404 | 3911.538 | 0.1141641
5161.07 | 0.150892 | 3911.538 | 0.1141641
5161.07 | 0.150892 | 3923.077 | 0.1147818
5167.33 | 0.151218 | 3923.077 | 0.1147818
5176.15 | 0.151689 | 3923.077 | 0.1147818
5176.15 | 0.151689 | 3934.615 | 0.1154152
5184.46 | 0.152131 | 3934.615 | 0.1154152
5191.33 | 0.152497 | 3946.154 | 0.116065
5191.33 | 0.152497 | 3946.154 | 0.116065
5197.66 | 0.152816 | 3946.154 | 0.116065
5197.66 | 0.152816 | 3957.692 | 0.1167322
5204.43 | 0.153191 | 3957.692 | 0.1167322
5210.55 | 0.153514 | 3969.231 | 0.1174177
5210.55 | 0.153514 | 3969.231 | 0.1174177
5218.6 | 0.153952 | 3969.231 | 0.1174177
5225.42 | 0.154327 | 3980.769 | 0.1181225
5225.42 | 0.154327 | 3980.769 | 0.1181225
5233.31 | 0.15476 | 3980.769 | 0.1181225
5241.5 | 0.155211 | 3992.308 | 0.1188476
5241.5 | 0.155211 | 3992.308 | 0.1188476
5250.46 | 0.155719 | 4003.846 | 0.1195943
5257.67 | 0.156124 | 4003.846 | 0.1195943
5257.67 | 0.156124 | 4003.846 | 0.1195943
5265.61 | 0.156581 | 4015.385 | 0.1203636
5272.65 | 0.15698 | 4015.385 | 0.1203636
5272.65 | 0.15698 | 4026.923 | 0.1211569
5278.29 | 0.157315 | 4026.923 | 0.1211569
5284.18 | 0.157651 | 4026.923 | 0.1211569
5284.18 | 0.157651 | 4038.462 | 0.1219758
5290.19 | 0.158019 | 4038.462 | 0.1219758
5296.56 | 0.158411 | 4038.462 | 0.1219758
5296.56 | 0.158411 | 4050 | 0.1228217
5304.03 | 0.158851 | 4050 | 0.1228217
5304.03 | 0.158851 | 4061.538 | 0.1236964
5312.18 | 0.159354 | 4061.538 | 0.1236964
5318.48 | 0.159747 | 4061.538 | 0.1236964
5318.48 | 0.159747 | 4073.077 | 0.1246018
5324.32 | 0.16009 | 4073.077 | 0.1246018
5331.5 | 0.160535 | 4084.615 | 0.1255402
5331.5 | 0.160535 | 4084.615 | 0.1255402
5337.25 | 0.160923 | 4084.615 | 0.1255402
5344.93 | 0.161401 | 4096.154 | 0.1265138
5344.93 | 0.161401 | 4096.154 | 0.1265138
5352.7 | 0.161908 | 4096.154 | 0.1265138
5360.03 | 0.162396 | 4107.692 | 0.1275254
5360.03 | 0.162396 | 4107.692 | 0.1275254
5369.47 | 0.16301 | 4119.231 | 0.1285779
5378.16 | 0.163598 | 4119.231 | 0.1285779
5378.16 | 0.163598 | 4119.231 | 0.1285779
5385.09 | 0.164073 | 4130.769 | 0.1296744
5395.25 | 0.164769 | 4130.769 | 0.1296744
5395.25 | 0.164769 | 4142.308 | 0.1308186
5403.37 | 0.165359 | 4142.308 | 0.1308186
5403.37 | 0.165359 | 4142.308 | 0.1308186
5410.58 | 0.165874 | 4153.846 | 0.1320141
5418.22 | 0.166423 | 4153.846 | 0.1320141
5418.22 | 0.166423 | 4153.846 | 0.1320141
5425.06 | 0.16694 | 4165.385 | 0.1332655
5433.82 | 0.167598 | 4165.385 | 0.1332655
5433.82 | 0.167598 | 4176.923 | 0.1345776
5443.85 | 0.168357 | 4176.923 | 0.1345776
5451.64 | 0.168946 | 4176.923 | 0.1345776
5451.64 | 0.168946 | 4188.462 | 0.1359563
5459.53 | 0.169515 | 4188.462 | 0.1359563
5466.35 | 0.170052 | 4200 | 0.137408
5466.35 | 0.170052 | 4200 | 0.137408
5471.84 | 0.170493 | 4200 | 0.137408
5478.17 | 0.171001 | 4211.538 | 0.1389404
5478.17 | 0.171001 | 4211.538 | 0.1389404
5483.94 | 0.17148 | 4211.538 | 0.1389404
5491.03 | 0.17208 | 4223.077 | 0.1405623
5491.03 | 0.17208 | 4223.077 | 0.1405623
5498.97 | 0.172739 | 4234.615 | 0.142284
5507.08 | 0.173443 | 4234.615 | 0.142284
5507.08 | 0.173443 | 4234.615 | 0.142284
5517.27 | 0.174339 | 4246.154 | 0.1441172
5517.27 | 0.174339 | 4246.154 | 0.1441172
5526.98 | 0.175196 | 4257.692 | 0.1460754
5534.43 | 0.175887 | 4257.692 | 0.1460754
5534.43 | 0.175887 | 4257.692 | 0.1460754
5542.52 | 0.176621 | 4269.231 | 0.1481749
5550.26 | 0.17735 | 4269.231 | 0.1481749
5550.26 | 0.17735 | 4269.231 | 0.1481749
5555.87 | 0.177866 | 4280.769 | 0.1504357
5563.37 | 0.178586 | 4280.769 | 0.1504357
5563.37 | 0.178586 | 4292.308 | 0.1528825
5570.31 | 0.179235 | 4292.308 | 0.1528825
5576.87 | 0.179852 | 4292.308 | 0.1528825
5576.87 | 0.179852 | 4303.846 | 0.1555459
5584.04 | 0.180508 | 4303.846 | 0.1555459
5592.12 | 0.181269 | 4315.385 | 0.1584619
5592.12 | 0.181269 | 4315.385 | 0.1584619
5598.14 | 0.181856 | 4315.385 | 0.1584619
5603.46 | 0.182384 | 4326.923 | 0.161676
5603.46 | 0.182384 | 4326.923 | 0.161676
5611.49 | 0.183161 | 4326.923 | 0.161676
5611.49 | 0.183161 | 4338.462 | 0.1652535
5620.67 | 0.184055 | 4338.462 | 0.1652535
5627.61 | 0.184747 | 4350 | 0.1692759
5627.61 | 0.184747 | 4350 | 0.1692759
5634.7 | 0.185483 | 4350 | 0.1692759
5642.29 | 0.186282 | 4361.538 | 0.1738521
5642.29 | 0.186282 | 4361.538 | 0.1738521
5649.61 | 0.187052 | 4373.077 | 0.1791348
5656.39 | 0.187776 | 4373.077 | 0.1791348
5656.39 | 0.187776 | 4373.077 | 0.1791348
5662.53 | 0.188438 | 4384.615 | 0.1853436
5669.43 | 0.189197 | 4384.615 | 0.1853436
5669.43 | 0.189197 | 4384.615 | 0.1853436
5676.51 | 0.18998 | 4396.154 | 0.1928678
5684.5 | 0.190852 | 4396.154 | 0.1928678
5684.5 | 0.190852 | 4407.692 | 0.2022785
5692.52 | 0.191699 | 4407.692 | 0.2022785
5699.98 | 0.192488 | 4407.692 | 0.2022785
5699.98 | 0.192488 | 4419.231 | 0.2145085
5706.09 | 0.193113 | 4419.231 | 0.2145085