## summary
Progress | Start / End | Model | Params | Bounds | Experimental Data | Objectives | MOGA Summary | Reduction
250/10000 | Saturday, 02/17/24, 23:37:41 | evpwdb | evp_s0 (fixed=4.871) | [0.0, 100.0] | creep/inl_1/AirBase_900_36_G22.csv (Calibration) | end_creep_strain | num_gens (10000) | Grouping Errors (name, type, labels)
| Sunday, 02/18/24, 11:42:16 |  | evp_R (fixed=11.52) | [0.0, 1e+03] | creep/inl_1/AirBase_900_31_G50.csv (Calibration) | yield_point_tensile | population (100) | Reducing Errors (square_average)
|  |  | evp_d (fixed=7.028) | [0.0, 100.0] | creep/inl_1/AirBase_900_28_G45.csv (Calibration) | area_tensile_strain_stress | offspring (50) | Reducing Objectives (square_average)
|  |  | evp_n (fixed=4.242) | [0.0, 100.0] | creep/inl_1/AirBase_900_26_G59.csv (Calibration) | end_creep_time | crossover (0.8)
|  |  | evp_eta (fixed=1.138e+03) | [0.0, 1e+04] | tensile/inl/AirBase_900_D10.csv (Calibration) | area_creep_time_strain | mutation (0.01)
|  |  | c_0 | [0.0, 1e+03]
|  |  | c_1 | [0.0, 1e+03]
|  |  | t_0 | [0.0, 1e+03]
|  |  | t_1 | [0.0, 1e+03]
|  |  | c_n | [0.0, 100.0]
|  |  | t_n | [0.0, 100.0]

## results
evp_s0 | evp_R | evp_d | evp_n | evp_eta | c_0 | c_1 | t_0 | t_1 | c_n | t_n | end_creep_strain | yield_point_tensile | area_tensile_strain_stress | end_creep_time | area_creep_time_strain | square_average
4.871 | 11.518 | 7.0281 | 4.2421 | 1138.3 | 64.841 | 312.61 | 397.06 | 743.58 | 2.7552 | 41.701 | 0.092538 | 0.001656 | 0.043146 | 0.1718 | 0.098234 | 0.049592
4.871 | 11.518 | 7.0281 | 4.2421 | 1138.3 | 37.72 | 203.37 | 329.09 | 742.24 | 3.1363 | 97.475 | 0.070581 | 0.001656 | 0.020272 | 0.13692 | 0.17519 | 0.054835
4.871 | 11.518 | 7.0281 | 4.2421 | 1138.3 | 42.426 | 218.3 | 551.27 | 751.24 | 2.9795 | 40.097 | 0.11833 | 0.001656 | 0.021652 | 0.18467 | 0.090548 | 0.056775
4.871 | 11.518 | 7.0281 | 4.2421 | 1138.3 | 54.552 | 274.02 | 912.81 | 485.52 | 3.139 | 71.067 | 0.089541 | 0.001656 | 0.036526 | 0.14285 | 0.17358 | 0.059891
4.871 | 11.518 | 7.0281 | 4.2421 | 1138.3 | 37.795 | 204.84 | 746.87 | 743.2 | 2.9831 | 70.907 | 0.1619 | 0.001656 | 0.020703 | 0.14361 | 0.12399 | 0.062641
4.871 | 11.518 | 7.0281 | 4.2421 | 1138.3 | 67.768 | 319.44 | 781.97 | 808.66 | 2.9559 | 73.158 | 0.17975 | 0.001656 | 0.042854 | 0.18073 | 0.082289 | 0.073583
4.871 | 11.518 | 7.0281 | 4.2421 | 1138.3 | 54.771 | 274.69 | 761.32 | 485.22 | 3.1394 | 69.915 | 0.14982 | 0.001656 | 0.036657 | 0.14165 | 0.17629 | 0.074937
4.871 | 11.518 | 7.0281 | 4.2421 | 1138.3 | 48.098 | 255.67 | 418.82 | 528.93 | 2.8191 | 84.189 | 0.096698 | 0.001656 | 0.030107 | 0.19036 | 0.18542 | 0.080876
4.871 | 11.518 | 7.0281 | 4.2421 | 1138.3 | 40.498 | 219.82 | 288.07 | 744.19 | 3.0011 | 84.558 | 0.093732 | 0.001656 | 0.076773 | 0.17835 | 0.20931 | 0.090301
4.871 | 11.518 | 7.0281 | 4.2421 | 1138.3 | 57.601 | 274.52 | 585.2 | 983.52 | 3.0143 | 23.713 | 0.19043 | 0.001656 | 0.038921 | 0.2184 | 0.082097 | 0.092219
4.871 | 11.518 | 7.0281 | 4.2421 | 1138.3 | 39.065 | 203.13 | 757.32 | 811.07 | 2.9771 | 70.732 | 0.20492 | 0.001656 | 0.020414 | 0.21358 | 0.08678 | 0.095561
4.871 | 11.518 | 7.0281 | 4.2421 | 1138.3 | 52.013 | 271.5 | 548.14 | 466.04 | 2.5172 | 36.358 | 0.1491 | 0.001656 | 0.030256 | 0.22205 | 0.16241 | 0.098834
4.871 | 11.518 | 7.0281 | 4.2421 | 1138.3 | 49.295 | 260.8 | 580.95 | 464.05 | 2.9652 | 33.538 | 0.08184 | 0.001656 | 0.032805 | 0.22465 | 0.20511 | 0.10031
4.871 | 11.518 | 7.0281 | 4.2421 | 1138.3 | 49.322 | 260.79 | 433.92 | 485.6 | 2.851 | 65.043 | 0.16138 | 0.001656 | 0.031578 | 0.19289 | 0.19087 | 0.10068
4.871 | 11.518 | 7.0281 | 4.2421 | 1138.3 | 57.365 | 272.42 | 578.75 | 992.66 | 3.1393 | 47.052 | 0.21935 | 0.001656 | 0.053022 | 0.20895 | 0.078527 | 0.10075
4.871 | 11.518 | 7.0281 | 4.2421 | 1138.3 | 41.915 | 226.91 | 761.74 | 741.54 | 3.0144 | 89.558 | 0.073484 | 0.001656 | 0.024716 | 0.20821 | 0.22826 | 0.10146
4.871 | 11.518 | 7.0281 | 4.2421 | 1138.3 | 48.351 | 258.54 | 957.06 | 533.47 | 2.5024 | 71.719 | 0.17281 | 0.001656 | 0.028194 | 0.21573 | 0.15987 | 0.10276
4.871 | 11.518 | 7.0281 | 4.2421 | 1138.3 | 58.363 | 275.81 | 285.83 | 481.95 | 3.139 | 70.944 | 0.22277 | 0.001656 | 0.034286 | 0.21436 | 0.080563 | 0.10325
4.871 | 11.518 | 7.0281 | 4.2421 | 1138.3 | 64.108 | 313.95 | 359.86 | 742.09 | 2.665 | 41.537 | 0.11052 | 0.001656 | 0.070207 | 0.2497 | 0.17229 | 0.10918
4.871 | 11.518 | 7.0281 | 4.2421 | 1138.3 | 64.917 | 327.15 | 340.68 | 792.48 | 2.7142 | 39.097 | 0.18893 | 0.001656 | 0.076736 | 0.19293 | 0.17428 | 0.10918
4.871 | 11.518 | 7.0281 | 4.2421 | 1138.3 | 57.6 | 273.64 | 584.72 | 998.14 | 3.1428 | 25.234 | 0.24225 | 0.001656 | 0.043864 | 0.20545 | 0.080916 | 0.10937
4.871 | 11.518 | 7.0281 | 4.2421 | 1138.3 | 48.05 | 255.91 | 409.65 | 472.88 | 2.8631 | 69.024 | 0.1573 | 0.001656 | 0.030724 | 0.20918 | 0.2013 | 0.10997
4.871 | 11.518 | 7.0281 | 4.2421 | 1138.3 | 57.993 | 274.05 | 762.71 | 993.77 | 3.0162 | 24.166 | 0.21409 | 0.001656 | 0.032514 | 0.24539 | 0.079505 | 0.11343
4.871 | 11.518 | 7.0281 | 4.2421 | 1138.3 | 51.563 | 271.04 | 780.06 | 760.4 | 2.968 | 37.501 | 0.10862 | 0.001656 | 0.035313 | 0.2449 | 0.2172 | 0.1202
4.871 | 11.518 | 7.0281 | 4.2421 | 1138.3 | 48.336 | 258.03 | 382.85 | 535.72 | 2.5264 | 70.052 | 0.20775 | 0.001656 | 0.028282 | 0.20916 | 0.18943 | 0.12359
4.871 | 11.518 | 7.0281 | 4.2421 | 1138.3 | 48.948 | 258.1 | 957.79 | 545.6 | 2.5276 | 48.726 | 0.20099 | 0.001656 | 0.027991 | 0.218 | 0.21411 | 0.13455
4.871 | 11.518 | 7.0281 | 4.2421 | 1138.3 | 52.042 | 270.59 | 621.39 | 462.97 | 3.1483 | 36.786 | 0.090376 | 0.001656 | 0.03708 | 0.25317 | 0.24778 | 0.13504
4.871 | 11.518 | 7.0281 | 4.2421 | 1138.3 | 48.933 | 254.55 | 560.64 | 458.81 | 2.5204 | 69.031 | 0.18387 | 0.001656 | 0.026955 | 0.27449 | 0.15957 | 0.13535
4.871 | 11.518 | 7.0281 | 4.2421 | 1138.3 | 48.873 | 265.16 | 409.46 | 457.67 | 2.5349 | 47.284 | 0.20591 | 0.001656 | 0.030212 | 0.23861 | 0.19738 | 0.13921
4.871 | 11.518 | 7.0281 | 4.2421 | 1138.3 | 48.933 | 255.34 | 405.09 | 445.79 | 2.4637 | 45.72 | 0.16991 | 0.001656 | 0.026832 | 0.28288 | 0.18398 | 0.14346
4.871 | 11.518 | 7.0281 | 4.2421 | 1138.3 | 65.581 | 332.2 | 307.4 | 737.04 | 2.6346 | 33.589 | 0.2472 | 0.001656 | 0.076685 | 0.22088 | 0.16769 | 0.1439
4.871 | 11.518 | 7.0281 | 4.2421 | 1138.3 | 48.909 | 261.84 | 418.7 | 457.68 | 2.7467 | 48.751 | 0.21531 | 0.001656 | 0.031187 | 0.23484 | 0.20937 | 0.14632
4.871 | 11.518 | 7.0281 | 4.2421 | 1138.3 | 48.759 | 264.9 | 350.9 | 472.29 | 2.6264 | 36.808 | 0.21746 | 0.001656 | 0.031101 | 0.28415 | 0.15339 | 0.15253
4.871 | 11.518 | 7.0281 | 4.2421 | 1138.3 | 47.556 | 255.45 | 432.5 | 529.1 | 2.8375 | 46.951 | 0.20796 | 0.001656 | 0.030688 | 0.26023 | 0.20316 | 0.15318
4.871 | 11.518 | 7.0281 | 4.2421 | 1138.3 | 57.702 | 270.54 | 584.4 | 460.08 | 3.1357 | 34.751 | 0.30128 | 0.001656 | 0.032348 | 0.25948 | 0.070843 | 0.16416
4.871 | 11.518 | 7.0281 | 4.2421 | 1138.3 | 51.665 | 272.1 | 775.37 | 486.86 | 3.024 | 70.5 | 0.12182 | 0.001656 | 0.036305 | 0.31097 | 0.24896 | 0.17485
4.871 | 11.518 | 7.0281 | 4.2421 | 1138.3 | 51.595 | 247.38 | 765.72 | 466.79 | 3.0173 | 80.315 | 0.29705 | 0.001656 | 0.025973 | 0.29063 | 0.07002 | 0.17829
4.871 | 11.518 | 7.0281 | 4.2421 | 1138.3 | 49.142 | 261.6 | 564.59 | 466.47 | 2.3058 | 70.025 | 0.24574 | 0.001656 | 0.027384 | 0.24808 | 0.24595 | 0.18318
4.871 | 11.518 | 7.0281 | 4.2421 | 1138.3 | 37.42 | 192.47 | 782.84 | 741.51 | 2.9212 | 38.073 | 0.26635 | 0.001656 | 0.02189 | 0.3274 | 0.076296 | 0.18444
4.871 | 11.518 | 7.0281 | 4.2421 | 1138.3 | 54.61 | 255.42 | 917.9 | 284.89 | 3.1388 | 68.511 | 0.299 | 0.001656 | 0.027868 | 0.3094 | 0.064408 | 0.19006
4.871 | 11.518 | 7.0281 | 4.2421 | 1138.3 | 48.87 | 245.88 | 933.67 | 451.4 | 7.1451 | 6.6079 | 0.24285 | 0.001656 | 0.05704 | 0.26293 | 0.28768 | 0.21413
4.871 | 11.518 | 7.0281 | 4.2421 | 1138.3 | 50.015 | 246.08 | 719.89 | 466.29 | 6.9108 | 1.3181 | 0.34174 | 0.001656 | 0.054491 | 0.17509 | 0.25997 | 0.218
4.871 | 11.518 | 7.0281 | 4.2421 | 1138.3 | 51.724 | 256.52 | 433.68 | 447.91 | 2.6659 | 45.096 | 0.19073 | 0.001656 | 0.026924 | 0.40613 | 0.12657 | 0.21807
4.871 | 11.518 | 7.0281 | 4.2421 | 1138.3 | 50.795 | 254.07 | 649.16 | 763.39 | 6.9169 | 97.469 | 0.21648 | 0.001656 | 0.059316 | 0.29306 | 0.28774 | 0.21906
4.871 | 11.518 | 7.0281 | 4.2421 | 1138.3 | 67.118 | 302.92 | 759.44 | 745.38 | 2.9657 | 37.347 | 0.30336 | 0.001656 | 0.03719 | 0.35726 | 0.069128 | 0.22583
4.871 | 11.518 | 7.0281 | 4.2421 | 1138.3 | 49.011 | 243.73 | 546.51 | 470.37 | 7.7481 | 91.635 | 0.32397 | 0.001656 | 0.057682 | 0.20011 | 0.27855 | 0.22592
4.871 | 11.518 | 7.0281 | 4.2421 | 1138.3 | 54.575 | 261.51 | 610.17 | 441.34 | 7.9204 | 82.32 | 0.40622 | 0.001656 | 0.06369 | 0.14188 | 0.21075 | 0.23362
4.871 | 11.518 | 7.0281 | 4.2421 | 1138.3 | 48.773 | 264.76 | 349.5 | 474.12 | 2.8155 | 84.112 | 0.17055 | 0.001656 | 0.033084 | 0.39064 | 0.23542 | 0.23821
4.871 | 11.518 | 7.0281 | 4.2421 | 1138.3 | 48.669 | 245.77 | 599.63 | 450.41 | 7.3935 | 6.8172 | 0.24742 | 0.001656 | 0.058298 | 0.30297 | 0.29221 | 0.24179
4.871 | 11.518 | 7.0281 | 4.2421 | 1138.3 | 48.224 | 261.1 | 606.44 | 465.28 | 2.1319 | 69.981 | 0.22074 | 0.001656 | 0.027054 | 0.24726 | 0.36704 | 0.24532
4.871 | 11.518 | 7.0281 | 4.2421 | 1138.3 | 48.948 | 245.76 | 731.76 | 446.19 | 2.6162 | 1.913 | 0.22003 | 0.001656 | 0.025024 | 0.42691 | 0.15384 | 0.25497
4.871 | 11.518 | 7.0281 | 4.2421 | 1138.3 | 37.018 | 196.78 | 590.65 | 750.12 | 2.6514 | 80.794 | 0.29056 | 0.001656 | 0.023366 | 0.40351 | 0.12043 | 0.2623
4.871 | 11.518 | 7.0281 | 4.2421 | 1138.3 | 48.201 | 245.54 | 617.76 | 263.22 | 8.5948 | 48.238 | 0.35856 | 0.001656 | 0.062768 | 0.34036 | 0.1184 | 0.26237
4.871 | 11.518 | 7.0281 | 4.2421 | 1138.3 | 48.291 | 248.04 | 576.96 | 748.5 | 8.5326 | 67.767 | 0.28457 | 0.001656 | 0.064096 | 0.40532 | 0.13194 | 0.26679
4.871 | 11.518 | 7.0281 | 4.2421 | 1138.3 | 54.573 | 261.44 | 433.3 | 490.39 | 8.2675 | 66.231 | 0.46228 | 0.001656 | 0.064735 | 0.14335 | 0.18412 | 0.27235
4.871 | 11.518 | 7.0281 | 4.2421 | 1138.3 | 53.535 | 264.8 | 433.1 | 463.35 | 2.5144 | 50.489 | 0.20429 | 0.001656 | 0.02748 | 0.4571 | 0.1469 | 0.27302
4.871 | 11.518 | 7.0281 | 4.2421 | 1138.3 | 48.831 | 245.25 | 226.2 | 469.14 | 8.836 | 35.459 | 0.44236 | 0.001656 | 0.062652 | 0.31216 | 0.10894 | 0.30892
4.871 | 11.518 | 7.0281 | 4.2421 | 1138.3 | 54.558 | 255.95 | 909.08 | 476.1 | 7.4505 | 68.789 | 0.52546 | 0.001656 | 0.057931 | 0.14855 | 0.13599 | 0.32002
4.871 | 11.518 | 7.0281 | 4.2421 | 1138.3 | 48.692 | 250.57 | 757.56 | 684.74 | 8.9484 | 36.616 | 0.32986 | 0.001656 | 0.066206 | 0.43172 | 0.14301 | 0.32003
4.871 | 11.518 | 7.0281 | 4.2421 | 1138.3 | 48.904 | 245.76 | 933.34 | 457.88 | 8.8674 | 47.286 | 0.44899 | 0.001656 | 0.062953 | 0.32224 | 0.10953 | 0.32139
4.871 | 11.518 | 7.0281 | 4.2421 | 1138.3 | 54.771 | 255.82 | 912.74 | 270.66 | 7.7642 | 68.676 | 0.53168 | 0.001656 | 0.059304 | 0.15613 | 0.12038 | 0.32508
4.871 | 11.518 | 7.0281 | 4.2421 | 1138.3 | 48.793 | 245.26 | 544.04 | 466.45 | 8.8797 | 47.426 | 0.46546 | 0.001656 | 0.062781 | 0.32713 | 0.1093 | 0.33956
4.871 | 11.518 | 7.0281 | 4.2421 | 1138.3 | 57.836 | 266.61 | 609.77 | 435.97 | 7.9515 | 35.686 | 0.547 | 0.001656 | 0.063441 | 0.16189 | 0.11086 | 0.34173
4.871 | 11.518 | 7.0281 | 4.2421 | 1138.3 | 52.993 | 265.73 | 971.51 | 290.61 | 10.26 | 50.903 | 0.44404 | 0.001656 | 0.071619 | 0.36743 | 0.10275 | 0.34786
4.871 | 11.518 | 7.0281 | 4.2421 | 1138.3 | 54.875 | 255.6 | 409.56 | 441.92 | 7.836 | 68.684 | 0.55234 | 0.001656 | 0.059247 | 0.1633 | 0.11375 | 0.3482
4.871 | 11.518 | 7.0281 | 4.2421 | 1138.3 | 37.612 | 212.93 | 334.5 | 803.97 | 2.9184 | 94.4 | 0.26273 | 0.001656 | 0.076604 | 0.45338 | 0.26678 | 0.35162
4.871 | 11.518 | 7.0281 | 4.2421 | 1138.3 | 51.544 | 243.61 | 539.69 | 443.26 | 7.682 | 47.364 | 0.56162 | 0.001656 | 0.053557 | 0.15693 | 0.11407 | 0.35592
4.871 | 11.518 | 7.0281 | 4.2421 | 1138.3 | 48.415 | 261.22 | 427.53 | 511.62 | 3.1248 | 45.761 | 0.24496 | 0.001656 | 0.035487 | 0.49845 | 0.24945 | 0.37194
4.871 | 11.518 | 7.0281 | 4.2421 | 1138.3 | 64.675 | 299.02 | 360.02 | 742.63 | 2.6813 | 41.573 | 0.24369 | 0.001656 | 0.071883 | 0.54171 | 0.12158 | 0.37278
4.871 | 11.518 | 7.0281 | 4.2421 | 1138.3 | 51.765 | 250.44 | 775.76 | 298.06 | 8.4803 | 70.825 | 0.54917 | 0.001656 | 0.061606 | 0.24377 | 0.096647 | 0.37416
4.871 | 11.518 | 7.0281 | 4.2421 | 1138.3 | 48.821 | 264.36 | 407.94 | 456.87 | 2.4893 | 45.57 | 0.52501 | 0.001656 | 0.029536 | 0.22893 | 0.24267 | 0.38781
4.871 | 11.518 | 7.0281 | 4.2421 | 1138.3 | 51.021 | 238.89 | 549.28 | 729.93 | 2.959 | 88.588 | 0.42192 | 0.001656 | 0.023027 | 0.48917 | 0.04517 | 0.41987
4.871 | 11.518 | 7.0281 | 4.2421 | 1138.3 | 57.424 | 261.24 | 935.38 | 460.08 | 3.1016 | 69.739 | 0.47038 | 0.001656 | 0.027994 | 0.44747 | 0.04091 | 0.42395
4.871 | 11.518 | 7.0281 | 4.2421 | 1138.3 | 53.109 | 269.2 | 533.29 | 460.54 | 10.382 | 32.109 | 0.33665 | 0.001656 | 0.072611 | 0.47433 | 0.28891 | 0.42707
4.871 | 11.518 | 7.0281 | 4.2421 | 1138.3 | 51.798 | 243.43 | 558.49 | 474.23 | 2.8417 | 36.187 | 0.42767 | 0.001656 | 0.023659 | 0.49678 | 0.045836 | 0.43235
4.871 | 11.518 | 7.0281 | 4.2421 | 1138.3 | 48.955 | 243.14 | 433.52 | 467.59 | 2.4129 | 46.193 | 0.21879 | 0.001656 | 0.024275 | 0.60855 | 0.15745 | 0.44358
4.871 | 11.518 | 7.0281 | 4.2421 | 1138.3 | 171.93 | 648.69 | 645.09 | 709.78 | 11.072 | 98.456 | 0.51666 | 0.001656 | 0.076773 | 0.32704 | 0.2534 | 0.444
4.871 | 11.518 | 7.0281 | 4.2421 | 1138.3 | 48.862 | 252.35 | 534.35 | 442.37 | 10.449 | 96.285 | 0.33009 | 0.001656 | 0.069686 | 0.50384 | 0.29325 | 0.45366
4.871 | 11.518 | 7.0281 | 4.2421 | 1138.3 | 48.264 | 252.01 | 434.23 | 464.98 | 8.8693 | 96.17 | 0.25212 | 0.001656 | 0.067024 | 0.57964 | 0.2344 | 0.45898
4.871 | 11.518 | 7.0281 | 4.2421 | 1138.3 | 54.961 | 281.46 | 417.73 | 465.43 | 1.974 | 47.001 | 0.20304 | 0.001656 | 0.027961 | 0.58518 | 0.30195 | 0.47561
4.871 | 11.518 | 7.0281 | 4.2421 | 1138.3 | 176.47 | 653.95 | 653.13 | 726.81 | 11.007 | 98.924 | 0.56115 | 0.001656 | 0.076772 | 0.31472 | 0.23661 | 0.47583
4.871 | 11.518 | 7.0281 | 4.2421 | 1138.3 | 176.5 | 654.4 | 629.73 | 739.92 | 11.001 | 98.635 | 0.56536 | 0.001656 | 0.076772 | 0.31656 | 0.23739 | 0.48209
4.871 | 11.518 | 7.0281 | 4.2421 | 1138.3 | 64.804 | 286.63 | 440.71 | 738.6 | 2.986 | 81.423 | 0.48335 | 0.001656 | 0.032335 | 0.50583 | 0.039302 | 0.49208
4.871 | 11.518 | 7.0281 | 4.2421 | 1138.3 | 57.112 | 270.66 | 435.64 | 459.83 | 8.9693 | 71.231 | 0.62841 | 0.001656 | 0.068697 | 0.32937 | 0.090348 | 0.51627
4.871 | 11.518 | 7.0281 | 4.2421 | 1138.3 | 51.174 | 246.29 | 417.62 | 445.5 | 8.7814 | 23.708 | 0.63752 | 0.001656 | 0.060191 | 0.3171 | 0.085827 | 0.51797
4.871 | 11.518 | 7.0281 | 4.2421 | 1138.3 | 54.611 | 280.64 | 364.21 | 466.72 | 9.2756 | 85.744 | 0.25855 | 0.001656 | 0.073095 | 0.60805 | 0.28057 | 0.52063
4.871 | 11.518 | 7.0281 | 4.2421 | 1138.3 | 51.471 | 246.79 | 428.05 | 463.8 | 8.7409 | 69.566 | 0.6441 | 0.001656 | 0.060062 | 0.31438 | 0.083066 | 0.5242
4.871 | 11.518 | 7.0281 | 4.2421 | 1138.3 | 55.499 | 253.42 | 781.59 | 466.99 | 8.2693 | 66.871 | 0.69122 | 0.001656 | 0.057976 | 0.2191 | 0.084344 | 0.53626
4.871 | 11.518 | 7.0281 | 4.2421 | 1138.3 | 48.005 | 251.78 | 702.4 | 498.44 | 8.6557 | 95.153 | 0.23743 | 0.001656 | 0.066659 | 0.64915 | 0.25234 | 0.54589
4.871 | 11.518 | 7.0281 | 4.2421 | 1138.3 | 52.543 | 281.19 | 764.32 | 455.73 | 3.0377 | 8.216 | 0.30618 | 0.001656 | 0.039664 | 0.61748 | 0.2691 | 0.54902
4.871 | 11.518 | 7.0281 | 4.2421 | 1138.3 | 53.995 | 263.7 | 764.07 | 276.25 | 10.764 | 70.936 | 0.65104 | 0.001656 | 0.071054 | 0.3734 | 0.071883 | 0.5735
4.871 | 11.518 | 7.0281 | 4.2421 | 1138.3 | 54.882 | 273.21 | 408.17 | 998.87 | 2.1024 | 69.744 | 0.23488 | 0.001656 | 0.076775 | 0.68975 | 0.239 | 0.59394
4.871 | 11.518 | 7.0281 | 4.2421 | 1138.3 | 175.06 | 637.05 | 955.05 | 739.84 | 11.938 | 69.331 | 0.67844 | 0.001656 | 0.076773 | 0.3342 | 0.14422 | 0.59867
4.871 | 11.518 | 7.0281 | 4.2421 | 1138.3 | 175.03 | 636.61 | 976.97 | 726.73 | 11.944 | 69.458 | 0.70038 | 0.001656 | 0.076773 | 0.33762 | 0.14197 | 0.63057
4.871 | 11.518 | 7.0281 | 4.2421 | 1138.3 | 58.421 | 257.22 | 291.22 | 281.32 | 3.1388 | 68.388 | 0.58432 | 0.001656 | 0.025705 | 0.53691 | 0.026313 | 0.63106
4.871 | 11.518 | 7.0281 | 4.2421 | 1138.3 | 51.492 | 245.14 | 548.18 | 443.62 | 2.6897 | 36.744 | 0.40745 | 0.001656 | 0.023912 | 0.67731 | 0.090622 | 0.63355
4.871 | 11.518 | 7.0281 | 4.2421 | 1138.3 | 49.665 | 242.73 | 383.47 | 466.21 | 2.403 | 35.07 | 0.35495 | 0.001656 | 0.024085 | 0.72384 | 0.1182 | 0.6645
4.871 | 11.518 | 7.0281 | 4.2421 | 1138.3 | 51.469 | 246.78 | 419.66 | 464.05 | 9.0873 | 51.024 | 0.71141 | 0.001656 | 0.061029 | 0.38616 | 0.075978 | 0.66473
4.871 | 11.518 | 7.0281 | 4.2421 | 1138.3 | 42.549 | 239.61 | 777.16 | 742.46 | 2.9749 | 44.347 | 0.22747 | 0.001656 | 0.028961 | 0.73671 | 0.26472 | 0.6654
4.871 | 11.518 | 7.0281 | 4.2421 | 1138.3 | 173.33 | 637.91 | 647.85 | 740.3 | 10.967 | 98.065 | 0.70518 | 0.001656 | 0.076771 | 0.39955 | 0.067998 | 0.66744

## plot_tensile_strain_stress
0 | 1 | 2 | 3
-0.000120887 | 11.4786123 | 0 | 0
-0.000109896 | 12.43863297 | 0.0007692308 | 102.6948
-6.23e-05 | 14.71908337 | 0.001538462 | 151.3305
1.9e-05 | 17.68033656 | 0.002307692 | 166.3206
6.52e-05 | 21.3713936 | 0.003846154 | 171.4835
0.000120873 | 26.49320211 | 0.004615385 | 171.8098
0.000176554 | 32.16567849 | 0.005384615 | 171.9383
0.000254188 | 38.49978493 | 0.006923077 | 172.0805
0.000323848 | 45.68479251 | 0.007692308 | 172.1413
0.000407177 | 54.48217938 | 0.008461538 | 172.201
0.000504043 | 65.08279626 | 0.01 | 172.3189
0.000608685 | 76.55658464 | 0.01076923 | 172.3774
0.000730313 | 89.00497779 | 0.01153846 | 172.4355
0.000862598 | 101.5875915 | 0.01230769 | 172.4933
0.001025074 | 114.6174312 | 0.01384615 | 172.608
0.00122415 | 127.4559298 | 0.01461538 | 172.6649
0.001498676 | 139.9095221 | 0.01538462 | 172.7214
0.001868653 | 150.5811211 | 0.01692308 | 172.8337
0.002399419 | 158.7805243 | 0.01769231 | 172.8893
0.003159005 | 163.01415 | 0.01846154 | 172.9447
0.004075783 | 163.7661167 | 0.02 | 173.0545
0.005123751 | 162.6311504 | 0.02076923 | 173.109
0.006164759 | 161.2912631 | 0.02153846 | 173.1632
0.00721908 | 160.2527113 | 0.02230769 | 173.2171
0.008223693 | 159.9096554 | 0.02384615 | 173.324
0.009235818 | 159.8697302 | 0.02461538 | 173.377
0.010195845 | 160.2253328 | 0.02538462 | 173.4298
0.011145656 | 160.4787096 | 0.02692308 | 173.5344
0.012118276 | 161.3434048 | 0.02769231 | 173.5863
0.013049484 | 161.898973 | 0.02846154 | 173.6379
0.014017297 | 162.765618 | 0.03 | 173.7403
0.014946739 | 163.424499 | 0.03076923 | 173.7911
0.015908782 | 164.089814 | 0.03153846 | 173.8416
0.016851217 | 164.8547274 | 0.03230769 | 173.8918
0.017820272 | 165.625346 | 0.03384615 | 173.9915
0.018769741 | 166.2921504 | 0.03461538 | 174.0409
0.019726154 | 166.8592392 | 0.03538462 | 174.0901
0.020706141 | 167.3291158 | 0.03692308 | 174.1876
0.021678318 | 168.1050175 | 0.03769231 | 174.236
0.022668126 | 168.3737842 | 0.03846154 | 174.2841
0.023637422 | 168.7418512 | 0.04 | 174.3795
0.024631147 | 169.0121113 | 0.04076923 | 174.4269
0.025596594 | 169.3805477 | 0.04153846 | 174.4739
0.026588375 | 169.7540085 | 0.04230769 | 174.5208
0.027550963 | 170.0202836 | 0.04384615 | 174.6137
0.028518455 | 170.1848566 | 0.04461538 | 174.6598
0.029499577 | 170.4549045 | 0.04538462 | 174.7056
0.030478767 | 170.9311784 | 0.04692308 | 174.7965
0.031457969 | 171.0986364 | 0.04769231 | 174.8416
0.032407169 | 171.2611204 | 0.04846154 | 174.8864
0.033412532 | 171.5367843 | 0.05 | 174.9754
0.0343879 | 171.6006788 | 0.05076923 | 175.0195
0.03539031 | 171.8763816 | 0.05153846 | 175.0634
0.036364716 | 172.0439406 | 0.05230769 | 175.1071
0.03733721 | 172.4189423 | 0.05384615 | 175.1937
0.038337631 | 172.3837038 | 0.05461538 | 175.2366
0.039280327 | 172.4422796 | 0.05538462 | 175.2794
0.040278807 | 172.5104357 | 0.05692308 | 175.3641
0.041247504 | 172.573416 | 0.05769231 | 175.4061
0.042243064 | 172.640994 | 0.05846154 | 175.4479
0.043210819 | 172.808149 | 0.06 | 175.5309
0.044204428 | 172.8754184 | 0.06076923 | 175.572
0.045142567 | 173.0376758 | 0.06153846 | 175.6129
0.046106567 | 173.0998458 | 0.06230769 | 175.6536
0.047098258 | 173.2715925 | 0.06384615 | 175.7343
0.048060374 | 173.2285334 | 0.06461538 | 175.7743
0.04905013 | 173.295045 | 0.06538462 | 175.8141
0.050010372 | 173.3564018 | 0.06692308 | 175.8931
0.050970642 | 173.3124924 | 0.06769231 | 175.9322
0.051929042 | 173.2680145 | 0.06846154 | 175.9712
0.052887473 | 173.4341595 | 0.07 | 176.0484
0.053844038 | 173.494608 | 0.07076923 | 176.0867
0.05479969 | 173.5548547 | 0.07153846 | 176.1247
0.055782801 | 173.6198256 | 0.07230769 | 176.1626
0.056709202 | 173.7807416 | 0.07384615 | 176.2377
0.057690439 | 173.739468 | 0.07461538 | 176.2749
0.058642423 | 173.7989044 | 0.07538462 | 176.3119
0.059594444 | 173.7521622 | 0.07692308 | 176.3853
0.060544619 | 173.811094 | 0.07769231 | 176.4217
0.061522101 | 173.874729 | 0.07846154 | 176.4578
0.062443202 | 173.9285156 | 0.08 | 176.5296
0.063391614 | 174.200094 | 0.08076923 | 176.5651
0.064365381 | 174.0498624 | 0.08153846 | 176.6005
0.065311972 | 174.001196 | 0.08230769 | 176.6356
0.066256732 | 174.0588129 | 0.08384615 | 176.7053
0.067201535 | 174.2233419 | 0.08461538 | 176.7398
0.068144512 | 174.280656 | 0.08538462 | 176.7742
0.069113664 | 174.3424866 | 0.08692308 | 176.8422
0.070082811 | 174.2970125 | 0.08769231 | 176.876
0.071023076 | 174.3536144 | 0.08846154 | 176.9095
0.071936402 | 174.5129288 | 0.09 | 176.976
0.072901888 | 174.466375 | 0.09076923 | 177.0089
0.0738135 | 174.410172 | 0.09153846 | 177.0417
0.074777177 | 174.4705636 | 0.09230769 | 177.0742
0.075713968 | 174.6340826 | 0.09384615 | 177.1387
0.076675815 | 174.8021348 | 0.09461538 | 177.1707
0.077583995 | 174.6367568 | 0.09538462 | 177.2025
0.078544047 | 174.6963265 | 0.09692308 | 177.2654
0.079476394 | 174.751008 | 0.09769231 | 177.2966
0.080382035 | 174.8009713 | 0.09846154 | 177.3276
0.081446338 | 174.878626 | 0.1 | 177.3891
0.082349276 | 174.819435 | 0.1007692 | 177.4195
0.083332368 | 174.7740024 | 0.1015385 | 177.4497
0.084286919 | 174.9409128 | 0.1030769 | 177.5097
0.08524056 | 174.9989253 | 0.1038462 | 177.5393
0.086167604 | 175.0522334 | 0.1046154 | 177.5688
0.087092874 | 174.9960792 | 0.1053846 | 177.5981
0.088018203 | 175.0488824 | 0.1069231 | 177.6562
0.088941763 | 175.2106251 | 0.1076923 | 177.685
0.089865384 | 175.2631254 | 0.1084615 | 177.7135
0.090787239 | 175.3152636 | 0.11 | 177.7701
0.091735617 | 175.2623925 | 0.1107692 | 177.7981
0.092655751 | 175.2043148 | 0.1115385 | 177.826
0.09357595 | 175.2558024 | 0.1130769 | 177.8811
0.094494393 | 175.1970182 | 0.1138462 | 177.9084
0.095437444 | 175.142288 | 0.1146154 | 177.9355
0.096327844 | 175.188192 | 0.1153846 | 177.9624
0.097244671 | 175.23867 | 0.1169231 | 178.0158
0.098160659 | 175.509574 | 0.1176923 | 178.0422
0.099075808 | 175.228605 | 0.1184615 | 178.0684
0.100017266 | 175.172615 | 0.12 | 178.1203
0.100903598 | 175.217328 | 0.1207692 | 178.146
0.101843338 | 175.160622 | 0.1215385 | 178.1715
0.102728054 | 175.09402 | 0.1230769 | 178.222
0.103639035 | 175.03176 | 0.1238462 | 178.247
0.104549187 | 174.969096 | 0.1246154 | 178.2718
0.105431513 | 175.123544 | 0.1253846 | 178.2965
0.106367009 | 175.287448 | 0.1269231 | 178.3452
0.107247734 | 175.219254 | 0.1276923 | 178.3693
0.108154609 | 175.155384 | 0.1284615 | 178.3933
0.109078595 | 175.09425 | 0.13 | 178.4407
0.109983812 | 175.141194 | 0.1307692 | 178.4641
0.11088821 | 175.187936 | 0.1315385 | 178.4874
0.111791791 | 175.01082 | 0.1330769 | 178.5334
0.112694556 | 175.056956 | 0.1338462 | 178.5561
0.113569728 | 175.322255 | 0.1346154 | 178.5787
0.114497645 | 175.148622 | 0.1353846 | 178.6011
0.115371241 | 175.07724 | 0.1369231 | 178.6455
0.116270782 | 175.01014 | 0.1376923 | 178.6674
0.117169514 | 175.055067 | 0.1384615 | 178.6891
0.11806744 | 175.099792 | 0.14 | 178.7321
0.11896456 | 175.031682 | 0.1407692 | 178.7534
0.119860875 | 175.188636 | 0.1415385 | 178.7744
0.120756389 | 175.007085 | 0.1430769 | 178.8161
0.121624537 | 175.04615 | 0.1438462 | 178.8367
0.122545013 | 174.981276 | 0.1446154 | 178.8571
0.12341161 | 175.019845 | 0.1453846 | 178.8773
0.12430395 | 174.94962 | 0.1469231 | 178.9173
0.125195495 | 174.992328 | 0.1476923 | 178.9371
0.126086246 | 175.034834 | 0.1484615 | 178.9567
0.126976204 | 175.190677 | 0.15 | 178.9954
0.127865371 | 175.0056 | 0.1507692 | 179.0145
0.128727372 | 174.929044 | 0.1515385 | 179.0335
0.129614983 | 174.970543 | 0.1530769 | 179.0709
0.130501808 | 175.01184 | 0.1538462 | 179.0893
0.131387847 | 174.938894 | 0.1546154 | 179.1076
0.132273101 | 174.865544 | 0.1553846 | 179.1258
0.133131313 | 174.7872 | 0.1569231 | 179.1616
0.134032517 | 174.94479 | 0.1576923 | 179.1792
0.133708877 | 174.773874 | 0.1584615 | 179.1967
0.134783353 | 174.6184786 | 0.16 | 179.2312
0.135677301 | 174.660117 | 0.1607692 | 179.2483
0.13657045 | 174.7015507 | 0.1615385 | 179.2651
0.13751377 | 174.7516861 | 0.1630769 | 179.2984
0.138405281 | 174.9075487 | 0.1638462 | 179.3147
0.139346873 | 174.8424131 | 0.1646154 | 179.331
0.140262165 | 174.6573458 | 0.1653846 | 179.347
0.141176621 | 174.7019724 | 0.1669231 | 179.3787
0.142090241 | 174.7463886 | 0.1676923 | 179.3943
0.143003028 | 174.6752209 | 0.1684615 | 179.4098
0.143914982 | 174.7191107 | 0.17 | 179.4402
0.144800807 | 174.7583689 | 0.1707692 | 179.4551
0.145736399 | 174.6905697 | 0.1715385 | 179.47
0.146620613 | 174.8451018 | 0.1730769 | 179.4991
0.147554504 | 174.7766651 | 0.1738462 | 179.5135
0.148462318 | 174.7033921 | 0.1746154 | 179.5277
0.149394492 | 174.8663219 | 0.1753846 | 179.5417
0.150275479 | 175.0204448 | 0.1769231 | 179.5693
0.151205965 | 175.067051 | 0.1776923 | 179.5829
0.152085358 | 175.1046455 | 0.1784615 | 179.5963
0.15298907 | 175.3794925 | 0.18 | 179.6227
0.153891967 | 175.887823 | 0.1807692 | 179.6356
0.154794049 | 176.2800433 | 0.1815385 | 179.6484
0.155720342 | 176.6771058 | 0.1830769 | 179.6736
0.156595776 | 177.2996517 | 0.1838462 | 179.6859
0.157520402 | 177.4636634 | 0.1846154 | 179.6981
0.158419218 | 177.7404081 | 0.1853846 | 179.7101
0.159317227 | 177.9000923 | 0.1869231 | 179.7337
0.160214431 | 177.9424003 | 0.1876923 | 179.7453
0.161085941 | 177.8625893 | 0.1884615 | 179.7567
0.162006426 | 177.791211 | 0.19 | 179.7791
0.162901221 | 177.8326769 | 0.1907692 | 179.7901
0.1638945 | 177.8915931 | 0.1915385 | 179.8009
0.164787608 | 177.6967976 | 0.1930769 | 179.8221
0.165679919 | 177.7374097 | 0.1938462 | 179.8324
0.166546681 | 177.7734106 | 0.1946154 | 179.8426
0.167462156 | 177.8180022 | 0.1953846 | 179.8527
0.168352085 | 177.8579827 | 0.1969231 | 179.8723
0.169216535 | 177.6564855 | 0.1976923 | 179.8819
0.17012957 | 177.5816745 | 0.1984615 | 179.8914
0.170992485 | 177.379034 | 0.2 | 179.9098
0.171928523 | 177.4263858 | 0.2007692 | 179.9188
0.172789888 | 177.1038341 | 0.2015385 | 179.9276
0.173699668 | 176.9081234 | 0.2030769 | 179.9449
0.174559509 | 176.8221575 | 0.2038462 | 179.9533
0.175443147 | 176.8592958 | 0.2046154 | 179.9615
0.176326005 | 176.8962237 | 0.2061538 | 179.9775
0.177208083 | 176.813553 | 0.2069231 | 179.9853
0.178089385 | 176.8499546 | 0.2076923 | 179.9929
0.17896991 | 177.005744 | 0.2084615 | 180.0004
0.179874088 | 177.2855677 | 0.21 | 180.0149
0.180777448 | 177.2061631 | 0.2107692 | 180.022
0.181655611 | 177.1220071 | 0.2115385 | 180.0289
0.182508642 | 177.0331172 | 0.2130769 | 180.0422
0.183409627 | 177.0725625 | 0.2138462 | 180.0486
0.184261163 | 177.1031775 | 0.2146154 | 180.0549
0.185136273 | 177.0175537 | 0.2161538 | 180.067
0.186010618 | 177.0519523 | 0.2169231 | 180.0728
0.1868842 | 177.0861403 | 0.2176923 | 180.0785
0.187781252 | 177.4863811 | 0.2184615 | 180.0841
0.188653289 | 177.2789366 | 0.22 | 180.0947
0.189524566 | 177.3125954 | 0.2207692 | 180.0997
0.190395084 | 177.225071 | 0.2215385 | 180.1047
0.191288994 | 177.2624842 | 0.2230769 | 180.1141
0.19213385 | 177.2911255 | 0.2238462 | 180.1186
0.193002101 | 177.2025484 | 0.2246154 | 180.1229
0.193869599 | 177.2349441 | 0.2261538 | 180.1311
0.194736344 | 177.2671293 | 0.2269231 | 180.135
0.195650428 | 177.5508506 | 0.2276923 | 180.1387
0.196491609 | 177.4568407 | 0.2284615 | 180.1423
0.197380089 | 177.3709362 | 0.23 | 180.149
0.198267779 | 177.2845989 | 0.2307692 | 180.1522
0.199202601 | 177.328363 | 0.2315385 | 180.1552
0.200064739 | 177.237014 | 0.2330769 | 180.1607
0.200950051 | 177.2717371 | 0.2338462 | 180.1632
0.201858475 | 177.5552157 | 0.2346154 | 180.1656
0.202694452 | 177.3363004 | 0.2361538 | 180.1699
0.20357744 | 177.3703774 | 0.2369231 | 180.1719
0.204411982 | 177.3957818 | 0.2376923 | 180.1736
0.205293455 | 177.4294319 | 0.2384615 | 180.1753
0.206174153 | 177.3399689 | 0.24 | 180.1781
0.207054075 | 177.373078 | 0.2407692 | 180.1793
0.207909473 | 177.6479776 | 0.2415385 | 180.1803
0.208740409 | 177.549228 | 0.2430769 | 180.1819
0.209618076 | 177.3351636 | 0.2438462 | 180.1825
0.210447594 | 177.3589043 | 0.2446154 | 180.1829
0.211323766 | 177.390838 | 0.2461538 | 180.1833
0.21219917 | 177.4225553 | 0.2469231 | 180.1833
0.213073809 | 177.4540563 | 0.2476923 | 180.1832
0.213900467 | 177.6008106 | 0.2484615 | 180.1828
0.21477362 | 177.5080347 | 0.25 | 180.1817
0.215622442 | 177.5347082 | 0.2507692 | 180.181
0.216446997 | 177.5569898 | 0.2515385 | 180.18
0.21731793 | 177.4631496 | 0.2530769 | 180.1777
0.218141088 | 177.4849137 | 0.2538462 | 180.1764
0.219010547 | 177.5148123 | 0.2546154 | 180.1748
0.219832314 | 177.5361612 | 0.2561538 | 180.1713
0.220606504 | 177.5489779 | 0.2569231 | 180.1693
0.221544114 | 177.5907274 | 0.2576923 | 180.1672
0.222480845 | 177.5073258 | 0.2584615 | 180.1649
0.223182818 | 177.6319749 | 0.26 | 180.1599
0.224118016 | 177.54793 | 0.2607692 | 180.1572
0.224818842 | 177.5471941 | 0.2615385 | 180.1543
0.225752512 | 177.462389 | 0.2630769 | 180.148
0.226685311 | 177.628003 | 0.2638462 | 180.1447
0.22738434 | 177.6266823 | 0.2646154 | 180.1412
0.228315619 | 177.6665312 | 0.2661538 | 180.1337
0.22901351 | 177.7905663 | 0.2669231 | 180.1298
0.229943274 | 177.7042407 | 0.2676923 | 180.1257
0.230872174 | 177.8693869 | 0.2684615 | 180.1214
0.231568284 | 177.9932465 | 0.27 | 180.1124
0.232495676 | 178.1583927 | 0.2707692 | 180.1077
0.233190657 | 178.4085146 | 0.2715385 | 180.1028
0.234116547 | 178.7001569 | 0.2730769 | 180.0926
0.23504158 | 179.3715216 | 0.2738462 | 180.0873
0.235734794 | 179.3693237 | 0.2746154 | 180.0818
0.236658333 | 179.2816531 | 0.2761538 | 180.0704
0.237350427 | 179.4057759 | 0.2769231 | 180.0644
0.238272476 | 179.4443675 | 0.2776923 | 180.0583
0.239193675 | 179.4827251 | 0.2784615 | 180.0521
0.239884017 | 179.3524521 | 0.28 | 180.0391
0.240803734 | 179.2630271 | 0.2807692 | 180.0324
0.241722605 | 179.1731343 | 0.2815385 | 180.0255
0.242411204 | 179.5514189 | 0.2830769 | 180.0113
0.2433286 | 179.4611167 | 0.2838462 | 180.004
0.244016095 | 179.3292648 | 0.2846154 | 179.9965
0.244932021 | 179.3658388 | 0.2861538 | 179.9811
0.245847108 | 179.402179 | 0.2869231 | 179.9731
0.246532875 | 179.397291 | 0.2876923 | 179.965
0.247446499 | 179.4331925 | 0.2884615 | 179.9567
0.24813117 | 179.2997617 | 0.29 | 179.9398
0.249043335 | 179.7199469 | 0.2907692 | 179.931
0.24995467 | 179.4986164 | 0.2915385 | 179.9221
0.250637626 | 179.621248 | 0.2930769 | 179.9039
0.25154751 | 179.527554 | 0.2938462 | 179.8946
0.252229379 | 179.521321 | 0.2946154 | 179.885
0.253137816 | 179.4268667 | 0.2961538 | 179.8656
0.254045429 | 179.5897907 | 0.2969231 | 179.8556
0.254725598 | 179.8409944 | 0.2976923 | 179.8454
0.255631771 | 179.6166522 | 0.2984615 | 179.8352
0.256537124 | 179.5208529 | 0.3 | 179.8141
0.257215601 | 179.5133626 | 0.3007692 | 179.8033
0.258119521 | 179.6757018 | 0.3015385 | 179.7924
0.258796926 | 179.6679191 | 0.3030769 | 179.7701
0.259699419 | 179.7004873 | 0.3038462 | 179.7587
0.260601098 | 179.6030506 | 0.3046154 | 179.7471
0.261276824 | 179.5945954 | 0.3061538 | 179.7236
0.262177083 | 179.6263741 | 0.3069231 | 179.7115
0.263076532 | 179.6579189 | 0.3076923 | 179.6994
0.263750588 | 179.6488789 | 0.3092308 | 179.6745
0.264648623 | 179.5496878 | 0.31 | 179.6618
0.265321621 | 179.670565 | 0.3107692 | 179.649
0.266218247 | 179.7012326 | 0.3115385 | 179.636
0.26711407 | 179.6010474 | 0.3130769 | 179.6096
0.267785411 | 179.5909547 | 0.3138462 | 179.5961
0.268679832 | 179.6208329 | 0.3146154 | 179.5825
0.269350123 | 179.6103601 | 0.3161538 | 179.5548
0.270243146 | 179.6397997 | 0.3169231 | 179.5407
0.271135373 | 179.6690053 | 0.3176923 | 179.5264
0.27180402 | 179.7891807 | 0.3192308 | 179.4974
0.272694856 | 179.6867148 | 0.32 | 179.4827
0.273362462 | 179.6752771 | 0.3207692 | 179.4678
0.274251911 | 179.7036055 | 0.3215385 | 179.4527
0.275140569 | 179.6000285 | 0.3230769 | 179.4221
0.275806545 | 179.5879183 | 0.3238462 | 179.4066
0.276693823 | 179.7473335 | 0.3246154 | 179.3908
0.277358766 | 179.7349309 | 0.3261538 | 179.3589
0.278244669 | 179.6300673 | 0.3269231 | 179.3427
0.279129788 | 179.6569337 | 0.3276923 | 179.3264
0.279793113 | 179.6438587 | 0.3292308 | 179.2932
0.280676863 | 179.8026891 | 0.33 | 179.2763
0.281559832 | 179.6964804 | 0.3307692 | 179.2593
0.282221548 | 179.6828205 | 0.3315385 | 179.2421
0.283103155 | 179.5758517 | 0.3330769 | 179.2073
0.283983986 | 179.7340973 | 0.3338462 | 179.1896
0.2846441 | 179.7198526 | 0.3346154 | 179.1718
0.285523575 | 179.6118896 | 0.3361538 | 179.1356
0.286182675 | 179.9965777 | 0.3369231 | 179.1173
0.287060798 | 179.8882053 | 0.3376923 | 179.0988
0.287938151 | 179.9127326 | 0.3392308 | 179.0614
0.288595661 | 179.7641555 | 0.34 | 179.0424
0.289471669 | 179.6545551 | 0.3407692 | 179.0232
0.290128172 | 179.6388777 | 0.3415385 | 179.0039
0.29100284 | 179.7960706 | 0.3430769 | 178.9648
0.291876743 | 179.9532636 | 0.3438462 | 178.945
0.292531669 | 179.8031953 | 0.3446154 | 178.925
0.293404237 | 179.6919574 | 0.3461538 | 178.8846
0.294058164 | 179.6753151 | 0.3469231 | 178.8641
0.294929402 | 179.8319233 | 0.3476923 | 178.8435
0.295799882 | 179.8541114 | 0.3492308 | 178.8017
0.296452245 | 179.836972 | 0.35 | 178.7806
0.297321401 | 179.9933462 | 0.3507692 | 178.7593
0.297972772 | 179.8412019 | 0.3515385 | 178.7378
0.298840608 | 179.8625128 | 0.3530769 | 178.6943
0.299707691 | 179.7486433 | 0.3538462 | 178.6724
0.30035751 | 179.7304513 | 0.3546154 | 178.6502
0.30122328 | 179.7509727 | 0.3561538 | 178.6054
0.301872115 | 179.7324005 | 0.3569231 | 178.5828
0.302736575 | 179.8878391 | 0.3576923 | 178.56
0.303600288 | 179.7723322 | 0.3592308 | 178.5138
0.304247584 | 179.6176148 | 0.36 | 178.4905
0.305109993 | 179.7725856 | 0.3607692 | 178.467
0.305756313 | 179.7530485 | 0.3615385 | 178.4433
0.306617423 | 179.7720202 | 0.3630769 | 178.3955
0.307477792 | 179.6547589 | 0.3638462 | 178.3713
0.308122583 | 179.6345493 | 0.3646154 | 178.347
0.308981659 | 179.6527316 | 0.3661538 | 178.2978
0.309625481 | 179.6321419 | 0.3669231 | 178.273
0.310483267 | 179.5134771 | 0.3676923 | 178.2479
0.311340318 | 179.3943444 | 0.3692308 | 178.1974
0.311982625 | 179.5096076 | 0.37 | 178.1718
0.312838392 | 179.5265618 | 0.3707692 | 178.1461
0.313693428 | 179.543282 | 0.3715385 | 178.1203
0.314334225 | 179.521435 | 0.3730769 | 178.068
0.315187983 | 179.5377166 | 0.3738462 | 178.0416
0.315827824 | 179.5154895 | 0.3746154 | 178.015
0.316680308 | 179.6685889 | 0.3761538 | 177.9614
0.317532067 | 179.684315 | 0.3769231 | 177.9343
0.31817041 | 179.5241297 | 0.3776923 | 177.9071
0.3190209 | 179.5393003 | 0.3792308 | 177.8521
0.319658294 | 179.5161082 | 0.38 | 177.8243
0.320507521 | 179.5308402 | 0.3807692 | 177.7963
0.321356027 | 179.5453382 | 0.3815385 | 177.7682
0.321991934 | 179.7975361 | 0.3830769 | 177.7115
0.322839182 | 179.9499337 | 0.3838462 | 177.6828
0.323685713 | 180.2405527 | 0.3846154 | 177.654
0.324531528 | 180.5314055 | 0.3861538 | 177.5959
0.32516542 | 180.5074532 | 0.3869231 | 177.5666
0.326009984 | 180.6599679 | 0.3876923 | 177.5371
0.32664294 | 180.6357232 | 0.3892308 | 177.4775
0.327486258 | 180.6493733 | 0.39 | 177.4475
0.328328866 | 180.6627894 | 0.3907692 | 177.4173
0.328960356 | 180.6379599 | 0.3915385 | 177.3869
0.329801723 | 180.6509375 | 0.3930769 | 177.3256
0.330432284 | 180.4865709 | 0.3938462 | 177.2947
0.331272415 | 180.4989929 | 0.3946154 | 177.2637
0.332111839 | 180.511181 | 0.3961538 | 177.201
0.332740946 | 180.3458203 | 0.3969231 | 177.1694
0.333579139 | 180.4970484 | 0.3976923 | 177.1376
0.334416631 | 180.5085639 | 0.3992308 | 177.0735
0.33504429 | 180.3422968 | 0.4 | 177.0412
0.335880556 | 180.6330912 | 0.4007692 | 177.0087
0.336716123 | 180.5040171 | 0.4023077 | 176.9432
0.33734234 | 180.4769654 | 0.4030769 | 176.9102
0.338176687 | 180.347131 | 0.4038462 | 176.877
0.338801991 | 180.3196115 | 0.4046154 | 176.8436
0.339635122 | 180.3294603 | 0.4061538 | 176.7763
0.340467559 | 180.3390753 | 0.4069231 | 176.7424
0.341091432 | 180.310971 | 0.4076923 | 176.7083
0.341922659 | 180.6016777 | 0.4092308 | 176.6396
0.342753195 | 180.4699719 | 0.41 | 176.605
0.343375644 | 180.3004007 | 0.4107692 | 176.5702
0.344204975 | 180.3089046 | 0.4123077 | 176.5001
0.344826521 | 180.2798353 | 0.4130769 | 176.4648
0.34565465 | 180.4291921 | 0.4138462 | 176.4293
0.346482093 | 180.1543235 | 0.4146154 | 176.3936
0.347102227 | 180.1245818 | 0.4161538 | 176.3217
0.347928474 | 180.2734707 | 0.4169231 | 176.2855
0.348547711 | 180.1017357 | 0.4176923 | 176.2491
0.349372765 | 180.1085729 | 0.4192308 | 176.1757
0.350197139 | 180.1151762 | 0.42 | 176.1388
0.350814974 | 180.0844695 | 0.4207692 | 176.1017
0.35163816 | 180.2327736 | 0.4223077 | 176.0269
0.352255106 | 180.0595474 | 0.4230769 | 175.9893
0.353077108 | 179.9229294 | 0.4238462 | 175.9514
0.353898435 | 179.9283046 | 0.4246154 | 175.9134
0.354513987 | 179.8965453 | 0.4261538 | 175.8368
0.355334136 | 179.9014819 | 0.4269231 | 175.7983
0.356153612 | 179.9061846 | 0.4276923 | 175.7596
0.356767778 | 180.016711 | 0.4292308 | 175.6815
0.357586081 | 179.8781047 | 0.43 | 175.6423
0.358403714 | 179.8821348 | 0.4307692 | 175.6028
0.359016501 | 179.7060139 | 0.4323077 | 175.5234
0.359832966 | 179.5661795 | 0.4330769 | 175.4834
0.360648765 | 179.5693033 | 0.4338462 | 175.4432
0.3614639 | 179.715736 | 0.4346154 | 175.4028
0.362074814 | 179.8255606 | 0.4361538 | 175.3216
0.362888788 | 179.9719933 | 0.4369231 | 175.2807
0.363498833 | 179.6503119 | 0.4376923 | 175.2396
0.364311648 | 179.6524415 | 0.4392308 | 175.1569
0.365123803 | 179.6543372 | 0.44 | 175.1152
0.365732487 | 179.6195662 | 0.4407692 | 175.0734
0.366543489 | 179.4767494 | 0.4423077 | 174.9893
0.36715131 | 179.5858722 | 0.4430769 | 174.9469
0.367961163 | 179.4424121 | 0.4438462 | 174.9044
0.368770361 | 179.4430797 | 0.4446154 | 174.8616
0.369376829 | 179.4072561 | 0.4461538 | 174.7757
0.370184883 | 179.2626849 | 0.4469231 | 174.7324
0.370790495 | 179.2263934 | 0.4476923 | 174.689
0.371597407 | 179.2260668 | 0.4492308 | 174.6015
0.372403669 | 179.660872 | 0.45 | 174.5575
0.373209281 | 179.3699508 | 0.4507692 | 174.5134
0.373813065 | 179.1876311 | 0.4523077 | 174.4245
0.374617543 | 179.1863981 | 0.4530769 | 174.3797
0.375421375 | 179.1849312 | 0.4538462 | 174.3348
0.376023824 | 179.0016173 | 0.4546154 | 174.2898
0.376826527 | 179.2911251 | 0.4561538 | 174.199
0.377428131 | 178.9614613 | 0.4569231 | 174.1534
0.378229707 | 178.9590002 | 0.4576923 | 174.1076
0.379030641 | 178.9563052 | 0.4592308 | 174.0154
0.379630921 | 178.9175869 | 0.46 | 173.969
0.380430735 | 178.7681619 | 0.4607692 | 173.9225
0.381229909 | 179.0574943 | 0.4623077 | 173.8289
0.38182887 | 178.8717827 | 0.4630769 | 173.7818
0.382626928 | 178.8679766 | 0.4638462 | 173.7345
0.383225054 | 178.6815925 | 0.4646154 | 173.687
0.384021999 | 178.5304131 | 0.4661538 | 173.5916
0.384818309 | 178.6726353 | 0.4669231 | 173.5436
0.385415126 | 178.4852571 | 0.4676923 | 173.4954
0.386210328 | 178.6272454 | 0.4692308 | 173.3984
0.386806315 | 178.4392824 | 0.47 | 173.3497
0.387600412 | 178.4336927 | 0.4707692 | 173.3008
0.388393879 | 178.427869 | 0.4723077 | 173.2024
0.388988566 | 178.3864606 | 0.4730769 | 173.1529
0.389780933 | 178.2325327 | 0.4738462 | 173.1033
0.390374796 | 178.1906564 | 0.4746154 | 173.0535
0.391166066 | 178.1838387 | 0.4761538 | 172.9532
0.39195671 | 178.3247743 | 0.4769231 | 172.9029
0.392549283 | 178.1343259 | 0.4776923 | 172.8523
0.393338834 | 177.9786436 | 0.4792308 | 172.7506
0.394127763 | 177.9708024 | 0.48 | 172.6995
0.394719051 | 177.9276689 | 0.4807692 | 172.6482
0.395506892 | 177.9193891 | 0.4823077 | 172.5451
0.396097365 | 177.8758754 | 0.4830769 | 172.4932
0.396884121 | 178.0158754 | 0.4838462 | 172.4412
0.397670259 | 177.8582048 | 0.4846154 | 172.389
0.398259457 | 177.8141063 | 0.4861538 | 172.2841
0.399044515 | 177.8047154 | 0.4869231 | 172.2313
0.399828956 | 177.6459337 | 0.4876923 | 172.1784
0.400416884 | 177.6011627 | 0.4892308 | 172.072
0.401200251 | 177.5909824 | 0.49 | 172.0185
0.401983004 | 177.7300467 | 0.4907692 | 171.9648
0.402569667 | 177.5352123 | 0.4923077 | 171.857
0.403351349 | 177.3746762 | 0.4930769 | 171.8028
0.40393721 | 177.3288525 | 0.4938462 | 171.7484
0.404717825 | 177.3174441 | 0.4946154 | 171.6938
0.405497831 | 177.3058018 | 0.4961538 | 171.5841
0.406082436 | 177.2593934 | 0.4969231 | 171.529
0.406861378 | 177.0971028 | 0.4976923 | 171.4737
0.407445187 | 177.0502266 | 0.4992308 | 171.3626
0.408223069 | 177.0375901 | 0.5 | 171.3067
0.409000347 | 177.0247197 | 0.5007692 | 171.2507
0.409582909 | 176.8266397 | 0.5023077 | 171.1381
0.41035913 | 176.8132137 | 0.5030769 | 171.0815
0.410940901 | 176.9161085 | 0.5038462 | 171.0248
0.41171607 | 177.204242 | 0.5053846 | 170.9107
0.412490638 | 176.8883794 | 0.5061538 | 170.8534
0.413071171 | 176.6888082 | 0.5069231 | 170.796
0.41384469 | 176.6742711 | 0.5076923 | 170.7383
0.414424438 | 176.6253773 | 0.5092308 | 170.6224
0.415196912 | 176.6104016 | 0.51 | 170.5642
0.41596879 | 176.4436082 | 0.5107692 | 170.5058
0.416547307 | 176.3940419 | 0.5123077 | 170.3885
0.417318144 | 176.6818538 | 0.5130769 | 170.3296
0.417895881 | 176.4802065 | 0.5138462 | 170.2705
0.41866568 | 176.3121265 | 0.5153846 | 170.1517
0.419434886 | 176.1435787 | 0.5161538 | 170.0921
0.420011402 | 176.0929598 | 0.5169231 | 170.0322
0.420779574 | 176.0759666 | 0.5176923 | 169.9722
0.421355316 | 176.1773701 | 0.5192308 | 169.8516
0.422122456 | 176.0075357 | 0.52 | 169.7911
0.422889009 | 175.8372335 | 0.5207692 | 169.7303
0.423463538 | 175.7855619 | 0.5223077 | 169.6083
0.424420354 | 175.8009664 | 0.5230769 | 169.547
0.424994004 | 175.9018435 | 0.5238462 | 169.4855
0.425758359 | 175.5771212 | 0.5253846 | 169.3621
0.426522131 | 175.5580812 | 0.5261538 | 169.3001
0.427094577 | 175.6586075 | 0.5269231 | 169.2379
0.427857329 | 175.6392459 | 0.5276923 | 169.1755
0.428429012 | 175.4327156 | 0.5292308 | 169.0502
0.429190747 | 175.5663998 | 0.53 | 168.9873
0.429951903 | 175.700084 | 0.5307692 | 168.9243
0.430522389 | 175.8003472 | 0.5323077 | 168.7975
0.431282532 | 176.0879544 | 0.5330769 | 168.7339
0.432042098 | 176.2217556 | 0.5338462 | 168.6701
0.432611394 | 176.3221065 | 0.5353846 | 168.542
0.433369951 | 176.4559077 | 0.5361538 | 168.4776
0.433938492 | 176.4019261 | 0.5369231 | 168.4131
0.434696044 | 176.5356104 | 0.5376923 | 168.3484
0.435263831 | 176.3267994 | 0.5392308 | 168.2184
0.43602038 | 176.1509416 | 0.54 | 168.1532
0.436776357 | 176.129387 | 0.5407692 | 168.0878
0.437342964 | 175.9194941 | 0.5423077 | 167.9564
0.438097942 | 175.897384 | 0.5430769 | 167.8905
0.438663802 | 175.6868186 | 0.5438462 | 167.8243
0.439417784 | 175.6641529 | 0.5453846 | 167.6915
0.440171198 | 175.6412532 | 0.5461538 | 167.6248
0.440735886 | 175.4296937 | 0.5469231 | 167.558
0.441488307 | 175.4062385 | 0.5476923 | 167.491
0.442240163 | 175.3825494 | 0.5492308 | 167.3564
0.442803685 | 175.3257024 | 0.55 | 167.2888
0.443554553 | 175.3015746 | 0.5507692 | 167.2211
0.444117334 | 175.2443475 | 0.5523077 | 167.0851
0.444867217 | 175.0637529 | 0.5530769 | 167.0168
0.44542926 | 175.0060579 | 0.5538462 | 166.9484
0.44617816 | 174.9809361 | 0.5553846 | 166.8109
0.446926499 | 174.9555803 | 0.5561538 | 166.742
0.447487387 | 174.8973005 | 0.5569231 | 166.6728
0.448234747 | 175.0280607 | 0.5576923 | 166.6035
0.44898155 | 174.8454778 | 0.5592308 | 166.4643
0.449541286 | 174.629854 | 0.56 | 166.3944
0.450287114 | 174.6032701 | 0.5607692 | 166.3244
0.45084612 | 174.3869738 | 0.5623077 | 166.1838
0.451590976 | 174.3598343 | 0.5630769 | 166.1132
0.452335277 | 174.332461 | 0.5638462 | 166.0425
0.45289314 | 174.4297417 | 0.5653846 | 165.9005
0.453636473 | 174.0872416 | 0.5661538 | 165.8292
0.454193611 | 174.0267689 | 0.5669231 | 165.7578
0.454935978 | 173.9984014 | 0.5676923 | 165.6862
0.455677795 | 173.9698 | 0.5692308 | 165.5424
0.456233796 | 173.9087424 | 0.57 | 165.4703
0.456974651 | 174.0376313 | 0.5707692 | 165.398
0.457529932 | 173.8182648 | 0.5723077 | 165.2529
0.458269828 | 173.7887862 | 0.5730769 | 165.18
0.459009177 | 173.6008232 | 0.5738462 | 165.107
0.459747979 | 173.5707598 | 0.5753846 | 164.9605
0.460301723 | 173.3499897 | 0.5761538 | 164.887
0.461039571 | 173.4779429 | 0.5769231 | 164.8133
0.461776876 | 173.447207 | 0.5776923 | 164.7394
0.462513637 | 173.2574311 | 0.5792308 | 164.5912
0.463065852 | 173.1942391 | 0.58 | 164.5168
0.463801664 | 173.003703 | 0.5807692 | 164.4422
0.464536936 | 172.9718267 | 0.5823077 | 164.2926
0.465088035 | 173.0671776 | 0.5830769 | 164.2175
0.465822361 | 173.0349797 | 0.5838462 | 164.1423
0.466372753 | 172.6519825 | 0.5853846 | 163.9913
0.467106137 | 172.300038 | 0.5861538 | 163.9155
0.467838983 | 171.6280836 | 0.5869231 | 163.8396
0.468388266 | 171.0834148 | 0.5876923 | 163.7635
0.469120174 | 170.4093845 | 0.5892308 | 163.6108
0.469851547 | 170.0541358 | 0.59 | 163.5342
0.470399726 | 169.8272546 | 0.5907692 | 163.4574
0.471130164 | 169.7911679 | 0.5923077 | 163.3034
0.471677642 | 169.8841503 | 0.5930769 | 163.2261
0.472407147 | 170.168512 | 0.5938462 | 163.1486
0.473136121 | 170.4531075 | 0.5953846 | 162.9932
0.473682502 | 170.5462654 | 0.5961538 | 162.9153
0.474410547 | 170.9918893 | 0.5969231 | 162.8372
0.474956233 | 171.0852226 | 0.5976923 | 162.7589
0.475683352 | 171.0487557 | 0.5992308 | 162.6018
0.476409942 | 171.1730832 | 0.6 | 162.523
0.476954538 | 171.4274448 | 0.6007692 | 162.444
0.477680205 | 171.0681903 | 0.6023077 | 162.2856
0.47822411 | 170.8386191 | 0.6030769 | 162.2062
0.478948857 | 170.6396034 | 0.6038462 | 162.1265
0.479673079 | 170.6016745 | 0.6053846 | 161.9668
0.480215902 | 170.3710215 | 0.6061538 | 161.8867
0.480939207 | 170.1707777 | 0.6069231 | 161.8064
0.481481343 | 170.2630584 | 0.6084615 | 161.6453
0.482203734 | 169.9002074 | 0.6092308 | 161.5645
0.482925604 | 169.8608166 | 0.61 | 161.4836
0.483466664 | 169.7905777 | 0.6107692 | 161.4025
0.484187623 | 169.5884627 | 0.6123077 | 161.2398
0.484728001 | 169.6801293 | 0.6130769 | 161.1582
0.485448051 | 169.6398613 | 0.6138462 | 161.0764
0.486167584 | 169.436752 | 0.6153846 | 160.9124
0.486706893 | 169.3654606 | 0.6161538 | 160.8302
0.48742552 | 169.324403 | 0.6169231 | 160.7478
0.487964152 | 169.2527315 | 0.6184615 | 160.5825
0.488681877 | 169.0482187 | 0.6192308 | 160.4996
0.489399087 | 169.0063717 | 0.62 | 160.4165
0.489936657 | 168.7708063 | 0.6207692 | 160.3333
0.490652968 | 168.7284038 | 0.6223077 | 160.1664
0.491189864 | 168.4921659 | 0.6230769 | 160.0827
0.491905278 | 168.6127507 | 0.6238462 | 159.9989
0.492620181 | 168.5696756 | 0.6253846 | 159.8307
0.493156023 | 168.3325313 | 0.6261538 | 159.7464
0.493870032 | 168.1250361 | 0.6269231 | 159.6619
0.494405205 | 168.0510838 | 0.6284615 | 159.4924
0.495118323 | 168.1709668 | 0.6292308 | 159.4075
0.495830933 | 167.9624775 | 0.63 | 159.3223
0.496365058 | 167.8879404 | 0.6307692 | 159.2371
0.49707678 | 167.6786908 | 0.6323077 | 159.066
0.49761024 | 167.4392073 | 0.6330769 | 158.9802
0.498321077 | 167.3936761 | 0.6338462 | 158.8943
0.499031409 | 167.1831985 | 0.6353846 | 158.7219
0.499563828 | 167.1074333 | 0.6361538 | 158.6355
0.500273278 | 167.2260298 | 0.6369231 | 158.5489
0.500805036 | 166.9849674 | 0.6384615 | 158.3753
0.501513606 | 166.9382081 | 0.6392308 | 158.2882
0.502221675 | 166.725976 | 0.64 | 158.201
0.502752398 | 166.6491582 | 0.6407692 | 158.1136
0.503459591 | 166.6016095 | 0.6423077 | 157.9383
0.503989657 | 166.5244116 | 0.6430769 | 157.8505
0.504695976 | 166.310776 | 0.6438462 | 157.7624
0.505401796 | 166.0966727 | 0.6453846 | 157.5859
0.505930834 | 166.0187145 | 0.6461538 | 157.4974
0.506635783 | 165.8868358 | 0.6469231 | 157.4087
0.507340236 | 165.7878236 | 0.6484615 | 157.2309
0.50786825 | 165.6593581 | 0.6492308 | 157.1418
0.508571835 | 165.593034 | 0.65 | 157.0525
0.509274925 | 165.4266076 | 0.6507692 | 156.963
0.509801919 | 165.314014 | 0.6523077 | 156.7836
0.510504146 | 165.180223 | 0.6530769 | 156.6937
0.511030492 | 164.9837965 | 0.6538462 | 156.6036
0.511731857 | 164.9160513 | 0.6553846 | 156.423
0.51243273 | 165.065064 | 0.6561538 | 156.3324
0.512958062 | 164.8678627 | 0.6569231 | 156.2417
0.513658077 | 164.6323202 | 0.6584615 | 156.0598
0.514182766 | 164.4511603 | 0.6592308 | 155.9686
0.514881924 | 164.3820994 | 0.66 | 155.8773
0.515580594 | 164.3127811 | 0.6607692 | 155.7858
0.516104276 | 164.3988513 | 0.6623077 | 155.6024
0.516802092 | 164.1279803 | 0.6630769 | 155.5104
0.517325135 | 163.8951172 | 0.6638462 | 155.4183
0.5180221 | 163.7407936 | 0.6653846 | 155.2336
0.51871858 | 163.6532906 | 0.6661538 | 155.141
0.519240621 | 163.4698266 | 0.6669231 | 155.0483
0.519936253 | 163.6340386 | 0.6684615 | 154.8624
0.520631402 | 163.2933938 | 0.6692308 | 154.7692
0.521152446 | 163.0922246 | 0.67 | 154.6759
0.52184675 | 163.0201344 | 0.6707692 | 154.5824
0.522367161 | 162.8183717 | 0.6723077 | 154.3949
0.523060622 | 162.7119852 | 0.6730769 | 154.301
0.523753603 | 162.6390616 | 0.6738462 | 154.2069
0.524273023 | 162.4363925 | 0.6753846 | 154.0182
0.524965165 | 162.5826683 | 0.6761538 | 153.9237
0.525483956 | 162.2442175 | 0.6769231 | 153.829
0.52617526 | 162.0348514 | 0.6784615 | 153.6391
0.526866087 | 162.0113387 | 0.6792308 | 153.544
0.527383893 | 161.8580219 | 0.68 | 153.4487
0.528073885 | 161.6984351 | 0.6807692 | 153.3532
0.528591067 | 161.8329804 | 0.6823077 | 153.1619
0.529280227 | 161.3843034 | 0.6830769 | 153.066
0.529968913 | 161.2916192 | 0.6838462 | 152.9699
0.530485115 | 161.1199363 | 0.6853846 | 152.7774
0.531172972 | 161.0437 | 0.6861538 | 152.6809
0.531860355 | 160.8650805 | 0.6869231 | 152.5843
0.532375583 | 160.7436272 | 0.6884615 | 152.3905
0.533062141 | 160.7176935 | 0.6892308 | 152.2935
0.533748227 | 160.4187226 | 0.69 | 152.1962
0.534262484 | 160.1770642 | 0.6907692 | 152.0989
0.534947747 | 160.0819823 | 0.6923077 | 151.9037
0.535461387 | 160.027569 | 0.6930769 | 151.8059
0.53614583 | 159.7952551 | 0.6938462 | 151.7079
0.536829805 | 159.8361654 | 0.6953846 | 151.5116
0.53734248 | 159.5416107 | 0.6961538 | 151.4132
0.538025637 | 159.3937467 | 0.6969231 | 151.3147
0.538708328 | 159.2283938 | 0.6984615 | 151.1172
0.53922004 | 159.0184 | 0.6992308 | 151.0182
0.539901916 | 158.8008586 | 0.7 | 150.9191
0.540413019 | 158.7103712 | 0.7015385 | 150.7205
0.541094082 | 158.6295325 | 0.7023077 | 150.6209
0.541774682 | 158.5312459 | 0.7030769 | 150.5213
0.542284828 | 158.4401474 | 0.7038462 | 150.4214
0.542964618 | 158.2036697 | 0.7053846 | 150.2214
0.543474158 | 158.0432243 | 0.7061538 | 150.1211
0.544153141 | 157.961023 | 0.7069231 | 150.0208
0.544831662 | 157.7751053 | 0.7084615 | 149.8196
0.545340252 | 157.5448333 | 0.7092308 | 149.7188
0.546017969 | 157.5480584 | 0.71 | 149.6178
0.546525956 | 157.3517523 | 0.7115385 | 149.4155
0.54720287 | 157.2508926 | 0.7123077 | 149.3142
0.547879326 | 157.080569 | 0.7130769 | 149.2127
0.548386368 | 156.8660577 | 0.7138462 | 149.111
0.549062025 | 156.8854997 | 0.7153846 | 148.9074
0.549568468 | 156.7224226 | 0.7161538 | 148.8053
0.550243326 | 156.5855093 | 0.7169231 | 148.7031
0.55091773 | 156.2747841 | 0.7184615 | 148.4983
0.551423234 | 156.0934434 | 0.7192308 | 148.3958
0.552096843 | 155.9728288 | 0.72 | 148.293
0.552601751 | 155.7735578 | 0.7215385 | 148.0872
0.553274567 | 155.4958336 | 0.7223077 | 147.984
0.55394693 | 155.4438087 | 0.7230769 | 147.8807
0.554450905 | 155.1913812 | 0.7238462 | 147.7773
0.555122478 | 155.1040016 | 0.7253846 | 147.5701
0.555625862 | 154.9380736 | 0.7261538 | 147.4663
0.556296646 | 154.7455244 | 0.7269231 | 147.3624
0.556966981 | 154.51767 | 0.7284615 | 147.1541
0.557469438 | 154.3683157 | 0.7292308 | 147.0498
0.558138987 | 154.2095949 | 0.73 | 146.9453
0.558640855 | 154.0247629 | 0.7315385 | 146.736
0.559309621 | 153.9703521 | 0.7323077 | 146.6311
0.559977939 | 153.6881483 | 0.7330769 | 146.5261
0.560478886 | 153.5199455 | 0.7338462 | 146.421
0.561146424 | 153.3946117 | 0.7353846 | 146.2103
0.561646785 | 153.2083499 | 0.7361538 | 146.1048
0.562313544 | 153.1350643 | 0.7369231 | 145.9992
0.562979859 | 152.8508371 | 0.7384615 | 145.7875
0.563479304 | 152.7339516 | 0.7392308 | 145.6814
0.564144843 | 152.6246826 | 0.74 | 145.5753
0.564809939 | 152.3568126 | 0.7415385 | 145.3626
0.565308471 | 152.0983881 | 0.7423077 | 145.256
0.565972794 | 151.9881249 | 0.7430769 | 145.1494
0.566470747 | 151.8171414 | 0.7438462 | 145.0426
0.567134298 | 151.6005361 | 0.7453846 | 144.8286
0.56779741 | 151.4011535 | 0.7461538 | 144.7214
0.568294455 | 151.1763323 | 0.7469231 | 144.6141
0.568956798 | 151.1881748 | 0.7484615 | 144.3991
0.569453267 | 150.8744477 | 0.7492308 | 144.2914
0.570114844 | 150.6736557 | 0.75 | 144.1836
0.570775982 | 150.5786444 | 0.7515385 | 143.9677
0.57127155 | 150.2106556 | 0.7523077 | 143.8595
0.571931924 | 150.0618475 | 0.7530769 | 143.7512
0.572426919 | 149.7993587 | 0.7538462 | 143.6428
0.573086532 | 149.6144034 | 0.7553846 | 143.4256
0.573745709 | 149.4113249 | 0.7561538 | 143.3168
0.574239807 | 149.041222 | 0.7569231 | 143.2079
0.574898225 | 148.9439213 | 0.7584615 | 142.9897
0.575391755 | 148.8396649 | 0.7592308 | 142.8805
0.576049415 | 148.6707336 | 0.76 | 142.7711
0.576706643 | 148.4302447 | 0.7615385 | 142.5519
0.577199281 | 148.254039 | 0.7623077 | 142.4422
0.577855754 | 148.1731745 | 0.7630769 | 142.3323
0.578511796 | 147.985073 | 0.7638462 | 142.2224
0.579003545 | 147.8615939 | 0.7653846 | 142.002
0.579658835 | 147.5478692 | 0.7661538 | 141.8917
0.580150021 | 147.4238667 | 0.7669231 | 141.7813
0.580804561 | 147.2343969 | 0.7684615 | 141.56
0.581458672 | 146.937234 | 0.7692308 | 141.4492
0.581948975 | 146.6692861 | 0.77 | 141.3383
0.582602338 | 146.4607281 | 0.7715385 | 141.1161
0.583092081 | 146.1741598 | 0.7723077 | 141.0048
0.583744698 | 145.8931115 | 0.7730769 | 140.8935
0.584396889 | 145.5936328 | 0.7738462 | 140.782
0.584885754 | 145.3597122 | 0.7753846 | 140.5587
0.585537202 | 145.0952462 | 0.7761538 | 140.4468
0.58602551 | 144.6989382 | 0.7769231 | 140.3349
0.586676216 | 144.4335248 | 0.7784615 | 140.1107
0.587326499 | 144.1316602 | 0.7792308 | 139.9984
0.587813934 | 143.8959238 | 0.78 | 139.886
0.588463478 | 143.7012259 | 0.7815385 | 139.6609
0.588950359 | 143.6270407 | 0.7823077 | 139.5482
0.589599165 | 143.2153427 | 0.7830769 | 139.4353
0.590247551 | 142.9112559 | 0.7838462 | 139.3224
0.590733564 | 142.6918796 | 0.7853846 | 139.0962
0.591381215 | 142.3868981 | 0.7861538 | 138.9829
0.591866678 | 142.0584194 | 0.7869231 | 138.8695
0.592513596 | 141.8428994 | 0.7884615 | 138.6425
0.593160095 | 141.9708244 | 0.7892308 | 138.5288
0.593644695 | 141.4964675 | 0.79 | 138.415
0.594290464 | 141.0986999 | 0.7915385 | 138.187
0.594935816 | 140.7909464 | 0.7923077 | 138.0729
0.595419557 | 140.4963109 | 0.7930769 | 137.9587
0.596064181 | 140.2420647 | 0.7938462 | 137.8443
0.596547377 | 140.0011528 | 0.7953846 | 137.6153
0.597191274 | 139.8551172 | 0.7961538 | 137.5007
0.597834757 | 139.9815042 | 0.7969231 | 137.386
0.598317098 | 139.8671338 | 0.7984615 | 137.1561
0.598959858 | 140.0662771 | 0.7992308 | 137.0411
0.599602204 | 140.2473468 | 0.8 | 136.9259
0.600083694 | 140.2237771 | 0.8015385 | 136.6953
0.600725319 | 140.3137771 | 0.8023077 | 136.5798
0.601206268 | 140.3083043 | 0.8030769 | 136.4643
0.601847174 | 140.3617478 | 0.8046154 | 136.2328
0.602487669 | 140.0315464 | 0.8053846 | 136.117
0.602967771 | 139.5505317 | 0.8061538 | 136.001
0.603607549 | 139.1460916 | 0.8069231 | 135.8849
0.604087115 | 138.7005544 | 0.8084615 | 135.6525
0.604726177 | 138.3498409 | 0.8092308 | 135.5361
0.605364832 | 137.8703315 | 0.81 | 135.4197
0.605843555 | 137.5881175 | 0.8115385 | 135.1865
0.606481496 | 137.1624079 | 0.8123077 | 135.0697
0.606959686 | 136.8243474 | 0.8130769 | 134.9529
0.607596916 | 136.5260008 | 0.8146154 | 134.7189
0.60823374 | 136.2087912 | 0.8153846 | 134.6018
0.608711092 | 135.8694529 | 0.8161538 | 134.4845
0.609347207 | 135.6800245 | 0.8169231 | 134.3672
0.609982918 | 135.8215172 | 0.8184615 | 134.1323
0.610459437 | 135.241807 | 0.8192308 | 134.0147
0.611094441 | 134.8671018 | 0.82 | 133.897
0.61157043 | 134.5626475 | 0.8215385 | 133.6614
0.61220473 | 134.2975738 | 0.8223077 | 133.5434
0.612838627 | 134.3458185 | 0.8230769 | 133.4253
0.613313787 | 133.7818456 | 0.8246154 | 133.1889
0.613946982 | 133.3122695 | 0.8253846 | 133.0706
0.614421616 | 133.0243274 | 0.8261538 | 132.9522
0.61505411 | 132.7940325 | 0.8269231 | 132.8337
0.615686204 | 132.5263215 | 0.8284615 | 132.5964
0.616160013 | 132.1261776 | 0.8292308 | 132.4776
0.616791409 | 131.7093252 | 0.83 | 132.3588
0.617264695 | 131.512137 | 0.8315385 | 132.1208
0.617895394 | 131.2797544 | 0.8323077 | 132.0016
0.618525696 | 130.9541647 | 0.8330769 | 131.8824
0.618998161 | 130.6260666 | 0.8346154 | 131.6438
0.619627768 | 130.2995237 | 0.8353846 | 131.5243
0.620256979 | 130.0096542 | 0.8361538 | 131.4047
0.620728628 | 129.8663564 | 0.8369231 | 131.2851
0.621357147 | 129.7060167 | 0.8384615 | 131.0456
0.621828277 | 129.1525707 | 0.8392308 | 130.9257
0.622456106 | 128.8796169 | 0.84 | 130.8057
0.62308354 | 128.829979 | 0.8415385 | 130.5655
0.623553858 | 128.7973069 | 0.8423077 | 130.4453
0.624180604 | 128.8780555 | 0.8430769 | 130.325
0.624650406 | 128.9572928 | 0.8446154 | 130.0842
0.625276466 | 129.1688664 | 0.8453846 | 129.9636
0.625902134 | 129.1188133 | 0.8461538 | 129.843
0.626371128 | 128.898762 | 0.8469231 | 129.7223
0.626996111 | 128.7172698 | 0.8484615 | 129.4807
0.627464593 | 128.4217429 | 0.8492308 | 129.3597
0.628088894 | 128.2583184 | 0.85 | 129.2387
0.628712805 | 127.6632949 | 0.8515385 | 128.9965
0.629336327 | 127.0674293 | 0.8523077 | 128.8752
0.629803714 | 126.5073429 | 0.8530769 | 128.7539
0.630426557 | 126.172911 | 0.8546154 | 128.511
0.631049012 | 125.6312106 | 0.8553846 | 128.3895
0.631515599 | 125.2761414 | 0.8561538 | 128.2679
0.632137377 | 124.8836525 | 0.8569231 | 128.1462
0.632758768 | 124.4529228 | 0.8584615 | 127.9026
0.633224558 | 124.0964968 | 0.8592308 | 127.7806
0.633845274 | 123.815429 | 0.86 | 127.6586
0.634310559 | 123.6090508 | 0.8615385 | 127.4144
0.634930602 | 123.2517325 | 0.8623077 | 127.2922
0.63555026 | 122.7617119 | 0.8630769 | 127.17
0.636014752 | 122.4031807 | 0.8646154 | 126.9252
0.63663374 | 122.0820476 | 0.8653846 | 126.8027
0.637252344 | 121.7225977 | 0.8661538 | 126.6801
0.637716046 | 121.3627799 | 0.8669231 | 126.5575
0.638333982 | 120.9644664 | 0.8684615 | 126.312
0.638797183 | 120.4143659 | 0.8692308 | 126.1892
0.639414451 | 120.1285964 | 0.87 | 126.0663
0.639877152 | 119.7670183 | 0.8715385 | 125.8203
0.640493754 | 119.3665353 | 0.8723077 | 125.6972
0.641109976 | 119.0983685 | 0.8730769 | 125.574
0.641571893 | 118.6595341 | 0.8746154 | 125.3275
0.642187451 | 118.2384337 | 0.8753846 | 125.2041
0.642648872 | 117.7415656 | 0.8761538 | 125.0807
0.643263767 | 117.3192897 | 0.8769231 | 124.9572
0.643878285 | 116.9915981 | 0.8784615 | 124.71
0.644338926 | 116.5502725 | 0.8792308 | 124.5863
0.644952784 | 116.1263065 | 0.88 | 124.4626
0.64541293 | 115.7030603 | 0.8815385 | 124.2149
0.646026129 | 115.4496806 | 0.8823077 | 124.091
0.646638952 | 115.2531767 | 0.8830769 | 123.967
0.647098323 | 114.6376361 | 0.8846154 | 123.7188
0.64771049 | 114.2109333 | 0.8853846 | 123.5946
0.648169369 | 113.6897431 | 0.8861538 | 123.4704
0.648780881 | 113.3001173 | 0.8869231 | 123.3461
0.649392019 | 112.8716426 | 0.8884615 | 123.0973
0.649850127 | 112.4062433 | 0.8892308 | 122.9729
0.650460612 | 112.1682589 | 0.89 | 122.8484
0.651070725 | 111.6039093 | 0.8915385 | 122.5991
0.651528065 | 111.1753444 | 0.8923077 | 122.4744
0.652137527 | 110.6480339 | 0.8930769 | 122.3497
0.652746617 | 110.1584144 | 0.8946154 | 122.1
0.653203192 | 109.7667335 | 0.8953846 | 121.9751
0.653811634 | 109.5258836 | 0.8961538 | 121.8501
0.654419706 | 108.9960555 | 0.8969231 | 121.7251
0.654875517 | 108.4875266 | 0.8984615 | 121.4749
0.655482943 | 108.1682303 | 0.8992308 | 121.3497
0.65593827 | 107.735756 | 0.9 | 121.2245
0.656545051 | 107.2805556 | 0.9015385 | 120.9738
0.657151464 | 106.8054308 | 0.9023077 | 120.8485
0.657757509 | 106.1366051 | 0.9030769 | 120.723
0.658211802 | 105.4895523 | 0.9046154 | 120.472
0.658817205 | 105.031659 | 0.9053846 | 120.3464
0.659422242 | 104.5344605 | 0.9061538 | 120.2208
0.65987578 | 104.2336622 | 0.9076923 | 119.9693
0.660480176 | 103.5804628 | 0.9084615 | 119.8435
0.661084208 | 103.0813491 | 0.9092308 | 119.7177
0.661536993 | 102.5273251 | 0.91 | 119.5918
0.662140387 | 102.1238631 | 0.9115385 | 119.3399
0.662592693 | 101.4135369 | 0.9123077 | 119.2139
0.663195451 | 101.0864861 | 0.9130769 | 119.0878
0.663797845 | 100.6230168 | 0.9146154 | 118.8356
0.664399877 | 100.1394825 | 0.9153846 | 118.7094
0.664851163 | 99.62086597 | 0.9161538 | 118.5831
0.665452561 | 99.07773087 | 0.9176923 | 118.3305
0.665903373 | 98.51906945 | 0.9184615 | 118.2042
0.666504139 | 97.99404888 | 0.9192308 | 118.0778
0.667104544 | 97.50729829 | 0.92 | 117.9513
0.667554611 | 96.92736446 | 0.9215385 | 117.6983
0.668154386 | 96.34180732 | 0.9223077 | 117.5717
0.668603982 | 95.78016345 | 0.9230769 | 117.4451
0.669203128 | 95.27128957 | 0.9246154 | 117.1917
0.669801915 | 94.76173732 | 0.9253846 | 117.065
0.67025077 | 94.1787684 | 0.9261538 | 116.9382
0.670848931 | 93.62879119 | 0.9276923 | 116.6845
0.671446734 | 93.03894751 | 0.9284615 | 116.5576
0.671894852 | 92.61074275 | 0.9292308 | 116.4307
0.67249203 | 91.86282789 | 0.93 | 116.3038
0.67293968 | 91.19836285 | 0.9315385 | 116.0497
0.673536235 | 90.60560104 | 0.9323077 | 115.9227
0.674132434 | 90.05131389 | 0.9330769 | 115.7956
0.67457935 | 89.60076653 | 0.9346154 | 115.5412
0.675174928 | 88.80946473 | 0.9353846 | 115.414
0.675621378 | 88.23989395 | 0.9361538 | 115.2868
0.676216336 | 87.5451677 | 0.9376923 | 115.0322
0.67681094 | 86.77084883 | 0.9384615 | 114.9049
0.677256661 | 86.1993073 | 0.9392308 | 114.7775
0.677850647 | 85.56114978 | 0.94 | 114.6501
0.67844428 | 84.92217353 | 0.9415385 | 114.3952
0.678889274 | 84.19101404 | 0.9423077 | 114.2677
0.679482291 | 83.47154168 | 0.9430769 | 114.1402
0.680074956 | 82.75115704 | 0.9446154 | 113.885
0.680667271 | 82.14837183 | 0.9453846 | 113.7574
0.681111277 | 81.43394675 | 0.9461538 | 113.6298
0.681702978 | 80.8296557 | 0.9476923 | 113.3744
0.68229433 | 80.06631978 | 0.9484615 | 113.2467
0.682737614 | 79.27051847 | 0.9492308 | 113.119
0.683328354 | 78.60439553 | 0.95 | 112.9912
0.683918745 | 77.85816537 | 0.9515385 | 112.7356
0.68436131 | 77.23840356 | 0.9523077 | 112.6077
0.684951092 | 76.66903162 | 0.9530769 | 112.4798
0.6853932 | 76.00834193 | 0.9546154 | 112.224
0.685982374 | 75.55670685 | 0.9553846 | 112.0961
0.686571201 | 75.04488024 | 0.9561538 | 111.9681
0.687012594 | 74.26302678 | 0.9576923 | 111.7121
0.687600815 | 73.53103688 | 0.9584615 | 111.584
0.688041753 | 72.80733694 | 0.9592308 | 111.456
0.688629369 | 72.0736482 | 0.96 | 111.3279
0.68921664 | 71.27928256 | 0.9615385 | 111.0717
0.689656867 | 70.27429212 | 0.9623077 | 110.9435
0.690243535 | 69.2785473 | 0.9630769 | 110.8154
0.690829859 | 68.32149352 | 0.9646154 | 110.559
0.691269376 | 67.41329209 | 0.9653846 | 110.4308
0.691855099 | 66.43410623 | 0.9661538 | 110.3026
0.692294166 | 65.24432191 | 0.9676923 | 110.046
0.692879289 | 64.08283047 | 0.9684615 | 109.9177
0.69346407 | 62.93994186 | 0.9692308 | 109.7894
0.693902432 | 61.72660149 | 0.97 | 109.6611
0.694486615 | 60.42087561 | 0.9715385 | 109.4044
0.694924528 | 58.94467214 | 0.9723077 | 109.2761
0.695508115 | 57.49558318 | 0.9730769 | 109.1477
0.696091361 | 55.98458632 | 0.9746154 | 108.8909
0.696528573 | 54.42371714 | 0.9753846 | 108.7625
0.697111224 | 52.68844587 | 0.9761538 | 108.6341
0.69754799 | 51.00396555 | 0.9776923 | 108.3772
0.698130048 | 49.30506954 | 0.9784615 | 108.2487
0.698711767 | 47.62427343 | 0.9792308 | 108.1202
0.699147835 | 45.63300797 | 0.98 | 107.9917
0.699728963 | 43.66645938 | 0.9815385 | 107.7347
0.700309753 | 41.37529475 | 0.9823077 | 107.6062
0.700745124 | 39.095923 | 0.9830769 | 107.4777
0.701325325 | 36.29562036 | 0.9846154 | 107.2206
0.701760255 | 32.37767377 | 0.9853846 | 107.092
0.702339867 | 28.0163655 | 0.9861538 | 106.9635
0.702919143 | 23.89233798 | 0.9876923 | 106.7063
0.70335338 | 20.69009327 | 0.9884615 | 106.5777
0.70393207 | 18.28817618 | 0.9892308 | 106.4491
0.704365867 | 16.58097725 | 0.99 | 106.3205
0.704943971 | 15.25490158 | 0.9915385 | 106.0633
0.705521742 | 14.30998869 | 0.9923077 | 105.9347
0.70595485 | 13.61729369 | 0.9930769 | 105.8061
0.706532037 | 13.33732882 | 0.9946154 | 105.5489
0.706964708 | 12.9618693 | 0.9953846 | 105.4202
0.707541313 | 12.52296611 | 0.9961538 | 105.2916
0.708117585 | 12.11603095 | 0.9976923 | 105.0343
0.708549571 | 11.73739886 | 0.9984615 | 104.9057
0.709700622 | 10.98433182 | 1 | 104.6484

## plot_creep_time_strain
0 | 1 | 2 | 3
0 | 0 | 0 | 0
0.02 | 0.00098 | 0 | 0
0.04 | 0.001033 | 0 | 0
0.07 | 0.00113 | 0 | 0
0.1 | 0.001194 | 0 | 0
0.14 | 0.001287 | 0 | 0
0.19 | 0.001379 | 0 | 0
0.28 | 0.001523 | 0 | 0
0.45 | 0.001696 | 0 | 0
0.62 | 0.001822 | 0 | 0
0.78 | 0.001926 | 11.53846 | 0.002981031
1.03 | 0.002047 | 11.53846 | 0.002981031
1.42 | 0.002213 | 11.53846 | 0.002981031
1.8 | 0.002361 | 11.53846 | 0.002981031
2.35 | 0.002546 | 11.53846 | 0.002981031
2.87 | 0.002718 | 11.53846 | 0.002981031
3.45 | 0.002924 | 11.53846 | 0.002981031
4.32 | 0.003203 | 11.53846 | 0.002981031
5.14 | 0.003463 | 11.53846 | 0.002981031
6.02 | 0.003743 | 23.07692 | 0.005874308
6.74 | 0.003977 | 23.07692 | 0.005874308
7.57 | 0.004253 | 23.07692 | 0.005874308
8.44 | 0.004534 | 23.07692 | 0.005874308
9.33 | 0.004831 | 23.07692 | 0.005874308
10.19 | 0.005126 | 23.07692 | 0.005874308
11.01 | 0.005399 | 23.07692 | 0.005874308
12.06 | 0.005771 | 23.07692 | 0.005874308
12.76 | 0.006018 | 23.07692 | 0.005874308
13.68 | 0.006317 | 34.61538 | 0.008685581
14.48 | 0.006592 | 34.61538 | 0.008685581
15.4 | 0.006905 | 34.61538 | 0.008685581
16.23 | 0.007193 | 34.61538 | 0.008685581
17.04 | 0.007467 | 34.61538 | 0.008685581
17.82 | 0.007728 | 34.61538 | 0.008685581
18.62 | 0.008008 | 34.61538 | 0.008685581
19.5 | 0.008301 | 34.61538 | 0.008685581
20.49 | 0.008639 | 34.61538 | 0.008685581
21.34 | 0.008913 | 46.15385 | 0.01142012
22.01 | 0.009139 | 46.15385 | 0.01142012
23.09 | 0.009519 | 46.15385 | 0.01142012
23.93 | 0.009802 | 46.15385 | 0.01142012
25.06 | 0.010169 | 46.15385 | 0.01142012
25.76 | 0.010397 | 46.15385 | 0.01142012
26.61 | 0.010677 | 46.15385 | 0.01142012
27.65 | 0.011011 | 46.15385 | 0.01142012
28.45 | 0.011279 | 46.15385 | 0.01142012
29.65 | 0.011663 | 57.69231 | 0.01408274
30.38 | 0.011896 | 57.69231 | 0.01408274
31.4 | 0.012217 | 57.69231 | 0.01408274
32.29 | 0.012494 | 57.69231 | 0.01408274
33.02 | 0.012726 | 57.69231 | 0.01408274
33.84 | 0.012987 | 57.69231 | 0.01408274
34.97 | 0.013338 | 57.69231 | 0.01408274
36.01 | 0.013664 | 57.69231 | 0.01408274
36.86 | 0.013933 | 57.69231 | 0.01408274
37.84 | 0.014257 | 57.69231 | 0.01408274
38.58 | 0.014492 | 69.23077 | 0.01667785
39.49 | 0.014781 | 69.23077 | 0.01667785
40.29 | 0.015049 | 69.23077 | 0.01667785
41.15 | 0.015309 | 69.23077 | 0.01667785
42.11 | 0.015608 | 69.23077 | 0.01667785
43.45 | 0.016023 | 69.23077 | 0.01667785
44.37 | 0.016298 | 69.23077 | 0.01667785
45.2 | 0.016538 | 69.23077 | 0.01667785
46.2 | 0.016855 | 69.23077 | 0.01667785
47.12 | 0.017118 | 80.76923 | 0.01920947
48.14 | 0.017424 | 80.76923 | 0.01920947
48.9 | 0.017649 | 80.76923 | 0.01920947
49.86 | 0.017931 | 80.76923 | 0.01920947
50.59 | 0.018152 | 80.76923 | 0.01920947
51.57 | 0.018435 | 80.76923 | 0.01920947
52.56 | 0.018713 | 80.76923 | 0.01920947
53.58 | 0.019007 | 80.76923 | 0.01920947
54.71 | 0.019331 | 80.76923 | 0.01920947
55.58 | 0.019586 | 92.30769 | 0.02168127
56.85 | 0.019947 | 92.30769 | 0.02168127
57.63 | 0.020171 | 92.30769 | 0.02168127
58.6 | 0.020441 | 92.30769 | 0.02168127
59.37 | 0.020648 | 92.30769 | 0.02168127
60.53 | 0.020982 | 92.30769 | 0.02168127
61.53 | 0.021247 | 92.30769 | 0.02168127
62.72 | 0.021587 | 92.30769 | 0.02168127
63.87 | 0.021897 | 92.30769 | 0.02168127
64.97 | 0.022193 | 103.8462 | 0.02409662
66.02 | 0.022476 | 103.8462 | 0.02409662
66.81 | 0.02269 | 103.8462 | 0.02409662
68.09 | 0.023032 | 103.8462 | 0.02409662
69.11 | 0.023302 | 103.8462 | 0.02409662
70.11 | 0.02357 | 103.8462 | 0.02409662
71.05 | 0.023819 | 103.8462 | 0.02409662
72.38 | 0.024171 | 103.8462 | 0.02409662
73.48 | 0.024455 | 103.8462 | 0.02409662
74.77 | 0.024794 | 115.3846 | 0.02645861
75.57 | 0.025006 | 115.3846 | 0.02645861
76.79 | 0.025303 | 115.3846 | 0.02645861
77.92 | 0.025593 | 115.3846 | 0.02645861
79.24 | 0.025928 | 115.3846 | 0.02645861
80.41 | 0.02623 | 115.3846 | 0.02645861
81.71 | 0.026554 | 115.3846 | 0.02645861
83.03 | 0.026878 | 115.3846 | 0.02645861
84.13 | 0.027144 | 115.3846 | 0.02645861
85.36 | 0.027462 | 126.9231 | 0.02877009
86.53 | 0.027745 | 126.9231 | 0.02877009
87.65 | 0.028019 | 126.9231 | 0.02877009
88.75 | 0.028291 | 126.9231 | 0.02877009
89.9 | 0.028561 | 126.9231 | 0.02877009
91.25 | 0.028883 | 126.9231 | 0.02877009
92.34 | 0.029136 | 126.9231 | 0.02877009
93.72 | 0.029473 | 126.9231 | 0.02877009
94.94 | 0.029759 | 126.9231 | 0.02877009
95.99 | 0.030009 | 126.9231 | 0.02877009
97.12 | 0.030279 | 138.4615 | 0.03103366
98.36 | 0.030567 | 138.4615 | 0.03103366
99.73 | 0.030887 | 138.4615 | 0.03103366
101.03 | 0.031187 | 138.4615 | 0.03103366
102.11 | 0.031435 | 138.4615 | 0.03103366
103.4 | 0.031726 | 138.4615 | 0.03103366
104.52 | 0.031985 | 138.4615 | 0.03103366
105.83 | 0.032285 | 138.4615 | 0.03103366
107.37 | 0.032632 | 138.4615 | 0.03103366
108.77 | 0.032932 | 150 | 0.03325176
110.04 | 0.033215 | 150 | 0.03325176
111.39 | 0.033525 | 150 | 0.03325176
112.86 | 0.03384 | 150 | 0.03325176
114.24 | 0.034154 | 150 | 0.03325176
115.66 | 0.034465 | 150 | 0.03325176
117.08 | 0.034777 | 150 | 0.03325176
118.28 | 0.035046 | 150 | 0.03325176
119.93 | 0.035405 | 150 | 0.03325176
121.02 | 0.035645 | 161.5385 | 0.03542661
122.3 | 0.035927 | 161.5385 | 0.03542661
123.79 | 0.036246 | 161.5385 | 0.03542661
125.16 | 0.036535 | 161.5385 | 0.03542661
126.62 | 0.036843 | 161.5385 | 0.03542661
128.11 | 0.037164 | 161.5385 | 0.03542661
129.56 | 0.037461 | 161.5385 | 0.03542661
130.85 | 0.03773 | 161.5385 | 0.03542661
132.23 | 0.038041 | 161.5385 | 0.03542661
133.67 | 0.03832 | 173.0769 | 0.03756028
135.22 | 0.038635 | 173.0769 | 0.03756028
136.57 | 0.038908 | 173.0769 | 0.03756028
137.95 | 0.039197 | 173.0769 | 0.03756028
139.4 | 0.039496 | 173.0769 | 0.03756028
141.21 | 0.039849 | 173.0769 | 0.03756028
142.46 | 0.040101 | 173.0769 | 0.03756028
143.74 | 0.040343 | 173.0769 | 0.03756028
145.19 | 0.04063 | 173.0769 | 0.03756028
146.41 | 0.040871 | 184.6154 | 0.03965469
148.13 | 0.041208 | 184.6154 | 0.03965469
149.28 | 0.041442 | 184.6154 | 0.03965469
150.93 | 0.041758 | 184.6154 | 0.03965469
152.12 | 0.041987 | 184.6154 | 0.03965469
153.85 | 0.042322 | 184.6154 | 0.03965469
155.39 | 0.04263 | 184.6154 | 0.03965469
156.84 | 0.042923 | 184.6154 | 0.03965469
157.93 | 0.043134 | 184.6154 | 0.03965469
159.56 | 0.043438 | 196.1538 | 0.04171164
160.98 | 0.043707 | 196.1538 | 0.04171164
162.2 | 0.043944 | 196.1538 | 0.04171164
163.82 | 0.044254 | 196.1538 | 0.04171164
165.23 | 0.044524 | 196.1538 | 0.04171164
166.79 | 0.044815 | 196.1538 | 0.04171164
168.1 | 0.045055 | 196.1538 | 0.04171164
169.82 | 0.045352 | 196.1538 | 0.04171164
171.34 | 0.045638 | 196.1538 | 0.04171164
172.86 | 0.045915 | 196.1538 | 0.04171164
174.29 | 0.046169 | 207.6923 | 0.04373279
175.96 | 0.046465 | 207.6923 | 0.04373279
177.75 | 0.046789 | 207.6923 | 0.04373279
179.4 | 0.047094 | 207.6923 | 0.04373279
180.95 | 0.047377 | 207.6923 | 0.04373279
182.24 | 0.047615 | 207.6923 | 0.04373279
183.92 | 0.047915 | 207.6923 | 0.04373279
185.49 | 0.048201 | 207.6923 | 0.04373279
187.32 | 0.048522 | 207.6923 | 0.04373279
188.89 | 0.048795 | 219.2308 | 0.04571874
190.54 | 0.049086 | 219.2308 | 0.04571874
192.23 | 0.049376 | 219.2308 | 0.04571874
194.05 | 0.049699 | 219.2308 | 0.04571874
195.92 | 0.050019 | 219.2308 | 0.04571874
197.79 | 0.050342 | 219.2308 | 0.04571874
199.87 | 0.050708 | 219.2308 | 0.04571874
201.59 | 0.051004 | 219.2308 | 0.04571874
203.43 | 0.051334 | 219.2308 | 0.04571874
205.06 | 0.051597 | 230.7692 | 0.04767214
206.56 | 0.05185 | 230.7692 | 0.04767214
208.33 | 0.052146 | 230.7692 | 0.04767214
209.88 | 0.052403 | 230.7692 | 0.04767214
211.47 | 0.052666 | 230.7692 | 0.04767214
213.15 | 0.052955 | 230.7692 | 0.04767214
214.82 | 0.053228 | 230.7692 | 0.04767214
216.49 | 0.053497 | 230.7692 | 0.04767214
217.98 | 0.053751 | 230.7692 | 0.04767214
219.54 | 0.054006 | 242.3077 | 0.04959431
221.56 | 0.054323 | 242.3077 | 0.04959431
223.21 | 0.054593 | 242.3077 | 0.04959431
224.85 | 0.054862 | 242.3077 | 0.04959431
226.5 | 0.055131 | 242.3077 | 0.04959431
228.52 | 0.055455 | 242.3077 | 0.04959431
230.61 | 0.055793 | 242.3077 | 0.04959431
232.31 | 0.056065 | 242.3077 | 0.04959431
233.96 | 0.056321 | 242.3077 | 0.04959431
235.96 | 0.056633 | 253.8462 | 0.05148647
238.05 | 0.056958 | 253.8462 | 0.05148647
240.03 | 0.057276 | 253.8462 | 0.05148647
241.87 | 0.057576 | 253.8462 | 0.05148647
243.59 | 0.057848 | 253.8462 | 0.05148647
245.39 | 0.058122 | 253.8462 | 0.05148647
247.19 | 0.058409 | 253.8462 | 0.05148647
248.89 | 0.058675 | 253.8462 | 0.05148647
251.06 | 0.059001 | 253.8462 | 0.05148647
253.03 | 0.059307 | 253.8462 | 0.05148647
255.18 | 0.059639 | 265.3846 | 0.05334978
257.25 | 0.059968 | 265.3846 | 0.05334978
259.22 | 0.060274 | 265.3846 | 0.05334978
260.76 | 0.060499 | 265.3846 | 0.05334978
263.13 | 0.060846 | 265.3846 | 0.05334978
264.81 | 0.061091 | 265.3846 | 0.05334978
266.6 | 0.061383 | 265.3846 | 0.05334978
268.58 | 0.06168 | 265.3846 | 0.05334978
270.33 | 0.061952 | 265.3846 | 0.05334978
272.4 | 0.062257 | 276.9231 | 0.05518535
274.29 | 0.062542 | 276.9231 | 0.05518535
276.16 | 0.062821 | 276.9231 | 0.05518535
277.77 | 0.063062 | 276.9231 | 0.05518535
279.36 | 0.063319 | 276.9231 | 0.05518535
281.15 | 0.063583 | 276.9231 | 0.05518535
283.13 | 0.06387 | 276.9231 | 0.05518535
284.8 | 0.064126 | 276.9231 | 0.05518535
286.85 | 0.064427 | 276.9231 | 0.05518535
289.27 | 0.064771 | 288.4615 | 0.0569942
291.02 | 0.065039 | 288.4615 | 0.0569942
292.67 | 0.065284 | 288.4615 | 0.0569942
294.61 | 0.065557 | 288.4615 | 0.0569942
296.71 | 0.065873 | 288.4615 | 0.0569942
298.31 | 0.06612 | 288.4615 | 0.0569942
300.38 | 0.066418 | 288.4615 | 0.0569942
301.8 | 0.066615 | 288.4615 | 0.0569942
304.05 | 0.066932 | 288.4615 | 0.0569942
305.96 | 0.067204 | 300 | 0.05877755
308.19 | 0.067525 | 300 | 0.05877755
310.41 | 0.067828 | 300 | 0.05877755
312.8 | 0.068166 | 300 | 0.05877755
315.02 | 0.068476 | 300 | 0.05877755
316.73 | 0.06871 | 300 | 0.05877755
318.6 | 0.06898 | 300 | 0.05877755
320.77 | 0.069288 | 300 | 0.05877755
323.01 | 0.069597 | 300 | 0.05877755
325.43 | 0.069927 | 311.5385 | 0.06053651
327.48 | 0.070203 | 311.5385 | 0.06053651
330.12 | 0.070559 | 311.5385 | 0.06053651
332.25 | 0.070845 | 311.5385 | 0.06053651
334.4 | 0.07114 | 311.5385 | 0.06053651
336.19 | 0.071394 | 311.5385 | 0.06053651
338.86 | 0.071744 | 311.5385 | 0.06053651
340.64 | 0.071996 | 311.5385 | 0.06053651
342.6 | 0.072274 | 311.5385 | 0.06053651
344.6 | 0.072555 | 323.0769 | 0.06227218
346.8 | 0.07286 | 323.0769 | 0.06227218
348.62 | 0.073106 | 323.0769 | 0.06227218
350.76 | 0.073393 | 323.0769 | 0.06227218
352.89 | 0.073677 | 323.0769 | 0.06227218
354.34 | 0.073886 | 323.0769 | 0.06227218
356.5 | 0.07417 | 323.0769 | 0.06227218
358.65 | 0.074454 | 323.0769 | 0.06227218
361.13 | 0.074785 | 323.0769 | 0.06227218
362.97 | 0.07504 | 323.0769 | 0.06227218
365.31 | 0.075345 | 334.6154 | 0.06398563
367.16 | 0.07559 | 334.6154 | 0.06398563
369.53 | 0.075914 | 334.6154 | 0.06398563
371.71 | 0.076206 | 334.6154 | 0.06398563
373.65 | 0.076452 | 334.6154 | 0.06398563
375.93 | 0.076753 | 334.6154 | 0.06398563
378.19 | 0.077046 | 334.6154 | 0.06398563
380.81 | 0.077393 | 334.6154 | 0.06398563
382.72 | 0.077648 | 334.6154 | 0.06398563
384.93 | 0.077944 | 346.1538 | 0.06567788
387.2 | 0.078247 | 346.1538 | 0.06567788
389.5 | 0.078553 | 346.1538 | 0.06567788
392.07 | 0.078904 | 346.1538 | 0.06567788
394.35 | 0.079197 | 346.1538 | 0.06567788
396.26 | 0.079433 | 346.1538 | 0.06567788
398.91 | 0.079769 | 346.1538 | 0.06567788
401.2 | 0.08002 | 346.1538 | 0.06567788
403.3 | 0.080306 | 346.1538 | 0.06567788
405.12 | 0.080541 | 357.6923 | 0.06734996
407.19 | 0.080806 | 357.6923 | 0.06734996
409.79 | 0.081151 | 357.6923 | 0.06734996
411.99 | 0.081434 | 357.6923 | 0.06734996
414.18 | 0.081724 | 357.6923 | 0.06734996
416.03 | 0.081969 | 357.6923 | 0.06734996
418.38 | 0.082271 | 357.6923 | 0.06734996
420.92 | 0.082586 | 357.6923 | 0.06734996
423.32 | 0.082897 | 357.6923 | 0.06734996
425.37 | 0.083159 | 369.2308 | 0.06900283
427.19 | 0.08339 | 369.2308 | 0.06900283
429.39 | 0.083661 | 369.2308 | 0.06900283
431.6 | 0.083944 | 369.2308 | 0.06900283
434.05 | 0.084261 | 369.2308 | 0.06900283
436.43 | 0.084565 | 369.2308 | 0.06900283
438.87 | 0.084899 | 369.2308 | 0.06900283
441.54 | 0.085247 | 369.2308 | 0.06900283
444.09 | 0.085574 | 369.2308 | 0.06900283
446.28 | 0.085862 | 380.7692 | 0.07063745
448.55 | 0.086125 | 380.7692 | 0.07063745
450.55 | 0.086386 | 380.7692 | 0.07063745
452.32 | 0.086608 | 380.7692 | 0.07063745
454.75 | 0.086918 | 380.7692 | 0.07063745
457.11 | 0.08723 | 380.7692 | 0.07063745
459.59 | 0.08755 | 380.7692 | 0.07063745
461.86 | 0.087835 | 380.7692 | 0.07063745
464.17 | 0.088134 | 380.7692 | 0.07063745
466.27 | 0.088404 | 392.3077 | 0.07225473
468.6 | 0.088691 | 392.3077 | 0.07225473
471.09 | 0.088997 | 392.3077 | 0.07225473
473.18 | 0.089261 | 392.3077 | 0.07225473
476 | 0.089619 | 392.3077 | 0.07225473
478.48 | 0.089926 | 392.3077 | 0.07225473
480.77 | 0.090212 | 392.3077 | 0.07225473
482.92 | 0.090485 | 392.3077 | 0.07225473
485.12 | 0.090767 | 392.3077 | 0.07225473
487.37 | 0.091051 | 392.3077 | 0.07225473
489.91 | 0.09137 | 403.8462 | 0.07385559
492.65 | 0.091713 | 403.8462 | 0.07385559
494.35 | 0.09191 | 403.8462 | 0.07385559
497.32 | 0.092283 | 403.8462 | 0.07385559
499.59 | 0.092571 | 403.8462 | 0.07385559
502.42 | 0.092921 | 403.8462 | 0.07385559
504.36 | 0.093164 | 403.8462 | 0.07385559
506.48 | 0.093431 | 403.8462 | 0.07385559
509.5 | 0.093816 | 403.8462 | 0.07385559
512.29 | 0.094166 | 415.3846 | 0.0754409
514.72 | 0.094467 | 415.3846 | 0.0754409
517.44 | 0.094798 | 415.3846 | 0.0754409
519.69 | 0.095087 | 415.3846 | 0.0754409
522.1 | 0.095372 | 415.3846 | 0.0754409
525.07 | 0.095736 | 415.3846 | 0.0754409
527.39 | 0.096021 | 415.3846 | 0.0754409
529.75 | 0.096313 | 415.3846 | 0.0754409
531.77 | 0.096552 | 415.3846 | 0.0754409
533.81 | 0.096821 | 426.9231 | 0.07701151
535.69 | 0.097063 | 426.9231 | 0.07701151
537.68 | 0.097314 | 426.9231 | 0.07701151
539.8 | 0.097578 | 426.9231 | 0.07701151
542.42 | 0.097903 | 426.9231 | 0.07701151
544.7 | 0.098187 | 426.9231 | 0.07701151
546.49 | 0.09841 | 426.9231 | 0.07701151
548.89 | 0.098699 | 426.9231 | 0.07701151
551.48 | 0.09902 | 426.9231 | 0.07701151
554.35 | 0.099378 | 438.4615 | 0.07856827
556.12 | 0.099599 | 438.4615 | 0.07856827
558.5 | 0.099897 | 438.4615 | 0.07856827
560.84 | 0.100179 | 438.4615 | 0.07856827
563.84 | 0.100545 | 438.4615 | 0.07856827
566.13 | 0.100822 | 438.4615 | 0.07856827
568.65 | 0.101117 | 438.4615 | 0.07856827
571.17 | 0.101431 | 438.4615 | 0.07856827
573.09 | 0.101676 | 438.4615 | 0.07856827
575.34 | 0.101955 | 450 | 0.08011198
577.46 | 0.102207 | 450 | 0.08011198
580.19 | 0.102553 | 450 | 0.08011198
582.58 | 0.102848 | 450 | 0.08011198
584.83 | 0.10313 | 450 | 0.08011198
586.82 | 0.103372 | 450 | 0.08011198
589.09 | 0.103653 | 450 | 0.08011198
591.44 | 0.103932 | 450 | 0.08011198
593.28 | 0.104162 | 450 | 0.08011198
595.48 | 0.104427 | 461.5385 | 0.08164347
597.76 | 0.104707 | 461.5385 | 0.08164347
600.27 | 0.105023 | 461.5385 | 0.08164347
602.44 | 0.105286 | 461.5385 | 0.08164347
605.31 | 0.105648 | 461.5385 | 0.08164347
607.24 | 0.105881 | 461.5385 | 0.08164347
609.43 | 0.106154 | 461.5385 | 0.08164347
611.58 | 0.106422 | 461.5385 | 0.08164347
613.93 | 0.106704 | 461.5385 | 0.08164347
616.52 | 0.107021 | 461.5385 | 0.08164347
618.6 | 0.107264 | 473.0769 | 0.0831635
620.99 | 0.10756 | 473.0769 | 0.0831635
623.51 | 0.107878 | 473.0769 | 0.0831635
625.98 | 0.108198 | 473.0769 | 0.0831635
628.1 | 0.108449 | 473.0769 | 0.0831635
630.73 | 0.108775 | 473.0769 | 0.0831635
632.72 | 0.109041 | 473.0769 | 0.0831635
635.07 | 0.10932 | 473.0769 | 0.0831635
637.34 | 0.10959 | 473.0769 | 0.0831635
639.94 | 0.109913 | 484.6154 | 0.08467286
642.48 | 0.110229 | 484.6154 | 0.08467286
644.67 | 0.110496 | 484.6154 | 0.08467286
647.49 | 0.110834 | 484.6154 | 0.08467286
649.87 | 0.111115 | 484.6154 | 0.08467286
652.09 | 0.11141 | 484.6154 | 0.08467286
654.33 | 0.111684 | 484.6154 | 0.08467286
656.38 | 0.111935 | 484.6154 | 0.08467286
658.6 | 0.112207 | 484.6154 | 0.08467286
660.85 | 0.112499 | 496.1538 | 0.08617232
663.57 | 0.112841 | 496.1538 | 0.08617232
665.96 | 0.113133 | 496.1538 | 0.08617232
668.29 | 0.11342 | 496.1538 | 0.08617232
669.11 | 0.113561 | 496.1538 | 0.08617232
671.51 | 0.11386 | 496.1538 | 0.08617232
673.42 | 0.114105 | 496.1538 | 0.08617232
675.75 | 0.114401 | 496.1538 | 0.08617232
678.25 | 0.114713 | 496.1538 | 0.08617232
680.37 | 0.114985 | 507.6923 | 0.08766261
682.44 | 0.115253 | 507.6923 | 0.08766261
684.53 | 0.115496 | 507.6923 | 0.08766261
687 | 0.115808 | 507.6923 | 0.08766261
689.55 | 0.116124 | 507.6923 | 0.08766261
692.32 | 0.116465 | 507.6923 | 0.08766261
694.54 | 0.116735 | 507.6923 | 0.08766261
697.02 | 0.117054 | 507.6923 | 0.08766261
699.08 | 0.117311 | 507.6923 | 0.08766261
701.18 | 0.117575 | 519.2308 | 0.0891445
703.16 | 0.117825 | 519.2308 | 0.0891445
705.53 | 0.118132 | 519.2308 | 0.0891445
708.62 | 0.118508 | 519.2308 | 0.0891445
710.55 | 0.118754 | 519.2308 | 0.0891445
713.22 | 0.119094 | 519.2308 | 0.0891445
715.16 | 0.119335 | 519.2308 | 0.0891445
717.81 | 0.119668 | 519.2308 | 0.0891445
719.95 | 0.119955 | 519.2308 | 0.0891445
722.32 | 0.12025 | 519.2308 | 0.0891445
724.14 | 0.120488 | 530.7692 | 0.09061871
726.72 | 0.120818 | 530.7692 | 0.09061871
728.87 | 0.121091 | 530.7692 | 0.09061871
731.54 | 0.121406 | 530.7692 | 0.09061871
733.58 | 0.121669 | 530.7692 | 0.09061871
736.11 | 0.121978 | 530.7692 | 0.09061871
738.18 | 0.122237 | 530.7692 | 0.09061871
740.09 | 0.122488 | 530.7692 | 0.09061871
742.17 | 0.122744 | 530.7692 | 0.09061871
743.91 | 0.122958 | 542.3077 | 0.09208597
746.51 | 0.123279 | 542.3077 | 0.09208597
748.46 | 0.123524 | 542.3077 | 0.09208597
750.66 | 0.123816 | 542.3077 | 0.09208597
753.07 | 0.124123 | 542.3077 | 0.09208597
755.27 | 0.124405 | 542.3077 | 0.09208597
757.47 | 0.124692 | 542.3077 | 0.09208597
759.67 | 0.12497 | 542.3077 | 0.09208597
761.67 | 0.125231 | 542.3077 | 0.09208597
763.84 | 0.125512 | 553.8462 | 0.09354702
766.66 | 0.125858 | 553.8462 | 0.09354702
769.27 | 0.126186 | 553.8462 | 0.09354702
771.65 | 0.126496 | 553.8462 | 0.09354702
773.55 | 0.126744 | 553.8462 | 0.09354702
775.97 | 0.127053 | 553.8462 | 0.09354702
778.01 | 0.127327 | 553.8462 | 0.09354702
780.38 | 0.127615 | 553.8462 | 0.09354702
782.78 | 0.127936 | 553.8462 | 0.09354702
783.41 | 0.128145 | 565.3846 | 0.09500258
785.46 | 0.128395 | 565.3846 | 0.09500258
787.14 | 0.128644 | 565.3846 | 0.09500258
789.01 | 0.128914 | 565.3846 | 0.09500258
791.23 | 0.129202 | 565.3846 | 0.09500258
793.48 | 0.129522 | 565.3846 | 0.09500258
795.67 | 0.129817 | 565.3846 | 0.09500258
798.37 | 0.130179 | 565.3846 | 0.09500258
800.51 | 0.130457 | 565.3846 | 0.09500258
802.81 | 0.130748 | 576.9231 | 0.09645338
805.36 | 0.131085 | 576.9231 | 0.09645338
807.47 | 0.131357 | 576.9231 | 0.09645338
810.2 | 0.131719 | 576.9231 | 0.09645338
811.92 | 0.13194 | 576.9231 | 0.09645338
813.87 | 0.13221 | 576.9231 | 0.09645338
815.54 | 0.132434 | 576.9231 | 0.09645338
817.83 | 0.132729 | 576.9231 | 0.09645338
819.91 | 0.133014 | 576.9231 | 0.09645338
822.01 | 0.1333 | 588.4615 | 0.09790013
824.42 | 0.133623 | 588.4615 | 0.09790013
826.62 | 0.13391 | 588.4615 | 0.09790013
829.14 | 0.134231 | 588.4615 | 0.09790013
831.23 | 0.134521 | 588.4615 | 0.09790013
833.58 | 0.13483 | 588.4615 | 0.09790013
835.53 | 0.135086 | 588.4615 | 0.09790013
837.65 | 0.135368 | 588.4615 | 0.09790013
839.48 | 0.135619 | 588.4615 | 0.09790013
841.6 | 0.135914 | 588.4615 | 0.09790013
843.54 | 0.136174 | 600 | 0.09934358
846.31 | 0.136546 | 600 | 0.09934358
848.84 | 0.136888 | 600 | 0.09934358
850.66 | 0.137131 | 600 | 0.09934358
853.1 | 0.137468 | 600 | 0.09934358
855.15 | 0.137745 | 600 | 0.09934358
857.24 | 0.138027 | 600 | 0.09934358
858.99 | 0.138259 | 600 | 0.09934358
861.17 | 0.13856 | 600 | 0.09934358
863.06 | 0.138821 | 611.5385 | 0.1007845
865.18 | 0.139112 | 611.5385 | 0.1007845
867.55 | 0.139443 | 611.5385 | 0.1007845
869.98 | 0.139777 | 611.5385 | 0.1007845
872.1 | 0.140074 | 611.5385 | 0.1007845
874.11 | 0.140346 | 611.5385 | 0.1007845
875.81 | 0.140572 | 611.5385 | 0.1007845
878.36 | 0.140923 | 611.5385 | 0.1007845
880.4 | 0.141201 | 611.5385 | 0.1007845
882.6 | 0.141516 | 623.0769 | 0.1022235
884.87 | 0.141822 | 623.0769 | 0.1022235
886.95 | 0.142108 | 623.0769 | 0.1022235
889.37 | 0.142449 | 623.0769 | 0.1022235
891.76 | 0.142779 | 623.0769 | 0.1022235
893.89 | 0.143086 | 623.0769 | 0.1022235
896.03 | 0.143385 | 623.0769 | 0.1022235
897.97 | 0.143651 | 623.0769 | 0.1022235
900.23 | 0.143982 | 623.0769 | 0.1022235
902.24 | 0.14426 | 634.6154 | 0.1036614
904.22 | 0.144555 | 634.6154 | 0.1036614
905.89 | 0.14479 | 634.6154 | 0.1036614
908.01 | 0.145093 | 634.6154 | 0.1036614
910.36 | 0.145434 | 634.6154 | 0.1036614
912.47 | 0.145747 | 634.6154 | 0.1036614
914.28 | 0.146004 | 634.6154 | 0.1036614
916.17 | 0.146276 | 634.6154 | 0.1036614
918.51 | 0.146609 | 634.6154 | 0.1036614
920.29 | 0.146868 | 646.1538 | 0.1050991
922.23 | 0.147147 | 646.1538 | 0.1050991
924.66 | 0.147502 | 646.1538 | 0.1050991
926.9 | 0.147827 | 646.1538 | 0.1050991
928.67 | 0.148078 | 646.1538 | 0.1050991
931 | 0.148415 | 646.1538 | 0.1050991
933 | 0.148699 | 646.1538 | 0.1050991
935.06 | 0.149016 | 646.1538 | 0.1050991
937.14 | 0.149318 | 646.1538 | 0.1050991
938.63 | 0.149543 | 657.6923 | 0.1065371
940.78 | 0.149855 | 657.6923 | 0.1065371
943 | 0.15019 | 657.6923 | 0.1065371
944.93 | 0.150476 | 657.6923 | 0.1065371
946.64 | 0.150743 | 657.6923 | 0.1065371
948.52 | 0.151018 | 657.6923 | 0.1065371
950.31 | 0.151279 | 657.6923 | 0.1065371
952.26 | 0.151565 | 657.6923 | 0.1065371
953.98 | 0.151835 | 657.6923 | 0.1065371
955.85 | 0.152112 | 657.6923 | 0.1065371
957.45 | 0.15235 | 669.2308 | 0.1079764
959.33 | 0.152628 | 669.2308 | 0.1079764
961.1 | 0.152907 | 669.2308 | 0.1079764
962.64 | 0.153129 | 669.2308 | 0.1079764
964.31 | 0.153383 | 669.2308 | 0.1079764
966.26 | 0.153692 | 669.2308 | 0.1079764
968.21 | 0.153989 | 669.2308 | 0.1079764
969.78 | 0.154235 | 669.2308 | 0.1079764
971.61 | 0.154513 | 669.2308 | 0.1079764
973.52 | 0.154797 | 680.7692 | 0.1094178
975.32 | 0.15507 | 680.7692 | 0.1094178
977.34 | 0.155381 | 680.7692 | 0.1094178
979.17 | 0.155655 | 680.7692 | 0.1094178
981.42 | 0.156009 | 680.7692 | 0.1094178
982.98 | 0.156252 | 680.7692 | 0.1094178
984.95 | 0.156566 | 680.7692 | 0.1094178
986.51 | 0.156813 | 680.7692 | 0.1094178
988.7 | 0.157148 | 680.7692 | 0.1094178
990.58 | 0.157438 | 692.3077 | 0.110862
992.39 | 0.157725 | 692.3077 | 0.110862
994.14 | 0.157995 | 692.3077 | 0.110862
996.12 | 0.158303 | 692.3077 | 0.110862
998.08 | 0.15862 | 692.3077 | 0.110862
999.78 | 0.15888 | 692.3077 | 0.110862
1001.7 | 0.159184 | 692.3077 | 0.110862
1003.27 | 0.159432 | 692.3077 | 0.110862
1005.08 | 0.159726 | 692.3077 | 0.110862
1007.04 | 0.160042 | 703.8462 | 0.1123099
1009.27 | 0.160397 | 703.8462 | 0.1123099
1011.17 | 0.1607 | 703.8462 | 0.1123099
1013.26 | 0.161042 | 703.8462 | 0.1123099
1014.88 | 0.161303 | 703.8462 | 0.1123099
1016.23 | 0.161532 | 703.8462 | 0.1123099
1018.33 | 0.161856 | 703.8462 | 0.1123099
1019.8 | 0.162098 | 703.8462 | 0.1123099
1021.84 | 0.162422 | 703.8462 | 0.1123099
1023.57 | 0.162696 | 715.3846 | 0.1137624
1025.39 | 0.162989 | 715.3846 | 0.1137624
1026.96 | 0.163238 | 715.3846 | 0.1137624
1028.73 | 0.163535 | 715.3846 | 0.1137624
1030.5 | 0.163834 | 715.3846 | 0.1137624
1032.05 | 0.164091 | 715.3846 | 0.1137624
1034.18 | 0.164457 | 715.3846 | 0.1137624
1035.87 | 0.164733 | 715.3846 | 0.1137624
1037.34 | 0.164972 | 715.3846 | 0.1137624
1039.49 | 0.165326 | 726.9231 | 0.1152204
1041.17 | 0.165612 | 726.9231 | 0.1152204
1042.66 | 0.165852 | 726.9231 | 0.1152204
1044.46 | 0.166152 | 726.9231 | 0.1152204
1046.31 | 0.166472 | 726.9231 | 0.1152204
1048.23 | 0.166789 | 726.9231 | 0.1152204
1049.77 | 0.16706 | 726.9231 | 0.1152204
1051.42 | 0.167334 | 726.9231 | 0.1152204
1053.05 | 0.167617 | 726.9231 | 0.1152204
1054.51 | 0.167867 | 726.9231 | 0.1152204
1056.54 | 0.168215 | 738.4615 | 0.1166849
1058.29 | 0.168519 | 738.4615 | 0.1166849
1059.78 | 0.168778 | 738.4615 | 0.1166849
1061.35 | 0.169048 | 738.4615 | 0.1166849
1063.27 | 0.169388 | 738.4615 | 0.1166849
1064.75 | 0.169635 | 738.4615 | 0.1166849
1066.19 | 0.169894 | 738.4615 | 0.1166849
1067.82 | 0.170177 | 738.4615 | 0.1166849
1069.49 | 0.170467 | 738.4615 | 0.1166849
1070.87 | 0.170713 | 750 | 0.1181567
1072.46 | 0.170984 | 750 | 0.1181567
1074.11 | 0.171282 | 750 | 0.1181567
1075.51 | 0.171529 | 750 | 0.1181567
1077.28 | 0.171851 | 750 | 0.1181567
1079.15 | 0.172183 | 750 | 0.1181567
1081.14 | 0.172537 | 750 | 0.1181567
1082.59 | 0.172794 | 750 | 0.1181567
1084.12 | 0.173059 | 750 | 0.1181567
1085.51 | 0.173304 | 761.5385 | 0.119637
1086.89 | 0.173556 | 761.5385 | 0.119637
1088.56 | 0.173858 | 761.5385 | 0.119637
1089.96 | 0.174123 | 761.5385 | 0.119637
1091.63 | 0.174434 | 761.5385 | 0.119637
1092.93 | 0.174675 | 761.5385 | 0.119637
1094.42 | 0.174948 | 761.5385 | 0.119637
1096.05 | 0.175246 | 761.5385 | 0.119637
1097.44 | 0.175504 | 761.5385 | 0.119637
1099.16 | 0.175832 | 773.0769 | 0.1211267
1100.87 | 0.176143 | 773.0769 | 0.1211267
1102.51 | 0.176447 | 773.0769 | 0.1211267
1104.21 | 0.176767 | 773.0769 | 0.1211267
1105.65 | 0.177035 | 773.0769 | 0.1211267
1107.23 | 0.177346 | 773.0769 | 0.1211267
1108.75 | 0.177627 | 773.0769 | 0.1211267
1110.13 | 0.177896 | 773.0769 | 0.1211267
1111.57 | 0.178171 | 773.0769 | 0.1211267
1112.77 | 0.178401 | 784.6154 | 0.122627
1114.14 | 0.178656 | 784.6154 | 0.122627
1115.56 | 0.178931 | 784.6154 | 0.122627
1117.04 | 0.179218 | 784.6154 | 0.122627
1118.86 | 0.179567 | 784.6154 | 0.122627
1120.23 | 0.179831 | 784.6154 | 0.122627
1121.6 | 0.180101 | 784.6154 | 0.122627
1123.05 | 0.180382 | 784.6154 | 0.122627
1124.43 | 0.180661 | 784.6154 | 0.122627
1125.82 | 0.180926 | 784.6154 | 0.122627
1127.25 | 0.181205 | 796.1538 | 0.1241392
1128.55 | 0.181471 | 796.1538 | 0.1241392
1130.12 | 0.181782 | 796.1538 | 0.1241392
1131.37 | 0.18203 | 796.1538 | 0.1241392
1133.23 | 0.182405 | 796.1538 | 0.1241392
1134.59 | 0.182677 | 796.1538 | 0.1241392
1135.6 | 0.182871 | 796.1538 | 0.1241392
1137.38 | 0.183233 | 796.1538 | 0.1241392
1138.73 | 0.183504 | 796.1538 | 0.1241392
1140.13 | 0.183791 | 807.6923 | 0.1256643
1141.44 | 0.184056 | 807.6923 | 0.1256643
1143.05 | 0.184386 | 807.6923 | 0.1256643
1144.67 | 0.184719 | 807.6923 | 0.1256643
1145.84 | 0.184949 | 807.6923 | 0.1256643
1147.38 | 0.185269 | 807.6923 | 0.1256643
1148.88 | 0.185574 | 807.6923 | 0.1256643
1150.21 | 0.185854 | 807.6923 | 0.1256643
1151.45 | 0.186111 | 807.6923 | 0.1256643
1153.05 | 0.186447 | 819.2308 | 0.1272038
1154.32 | 0.186709 | 819.2308 | 0.1272038
1155.85 | 0.187035 | 819.2308 | 0.1272038
1157 | 0.187278 | 819.2308 | 0.1272038
1158.54 | 0.187613 | 819.2308 | 0.1272038
1159.91 | 0.187901 | 819.2308 | 0.1272038
1161.16 | 0.188175 | 819.2308 | 0.1272038
1163.01 | 0.188546 | 819.2308 | 0.1272038
1164.24 | 0.188829 | 819.2308 | 0.1272038
1165.48 | 0.189098 | 830.7692 | 0.128759
1166.78 | 0.189373 | 830.7692 | 0.128759
1168.23 | 0.18969 | 830.7692 | 0.128759
1169.57 | 0.189987 | 830.7692 | 0.128759
1170.9 | 0.190271 | 830.7692 | 0.128759
1172.17 | 0.190517 | 830.7692 | 0.128759
1173.17 | 0.190732 | 830.7692 | 0.128759
1174.62 | 0.191065 | 830.7692 | 0.128759
1175.71 | 0.191297 | 830.7692 | 0.128759
1177.08 | 0.19161 | 842.3077 | 0.1303314
1178.13 | 0.191849 | 842.3077 | 0.1303314
1179.54 | 0.19217 | 842.3077 | 0.1303314
1180.58 | 0.192415 | 842.3077 | 0.1303314
1182.03 | 0.192748 | 842.3077 | 0.1303314
1183.1 | 0.192985 | 842.3077 | 0.1303314
1184.37 | 0.193274 | 842.3077 | 0.1303314
1185.53 | 0.193539 | 842.3077 | 0.1303314
1186.87 | 0.193856 | 842.3077 | 0.1303314
1188.07 | 0.194131 | 853.8462 | 0.1319226
1189.29 | 0.194411 | 853.8462 | 0.1319226
1190.71 | 0.194743 | 853.8462 | 0.1319226
1191.89 | 0.195018 | 853.8462 | 0.1319226
1193.26 | 0.195336 | 853.8462 | 0.1319226
1194.53 | 0.195633 | 853.8462 | 0.1319226
1195.68 | 0.195914 | 853.8462 | 0.1319226
1196.93 | 0.196207 | 853.8462 | 0.1319226
1198.32 | 0.196536 | 853.8462 | 0.1319226
1199.37 | 0.196783 | 853.8462 | 0.1319226
1200.63 | 0.197095 | 865.3846 | 0.1335342
1202.1 | 0.197448 | 865.3846 | 0.1335342
1203.32 | 0.19774 | 865.3846 | 0.1335342
1204.49 | 0.198032 | 865.3846 | 0.1335342
1205.59 | 0.198293 | 865.3846 | 0.1335342
1206.71 | 0.198566 | 865.3846 | 0.1335342
1207.78 | 0.198827 | 865.3846 | 0.1335342
1208.84 | 0.199089 | 865.3846 | 0.1335342
1209.95 | 0.19937 | 865.3846 | 0.1335342
1211.03 | 0.199639 | 876.9231 | 0.1351683
1212.08 | 0.199913 | 876.9231 | 0.1351683
1213.12 | 0.200174 | 876.9231 | 0.1351683
1214.37 | 0.200482 | 876.9231 | 0.1351683
1215.38 | 0.200745 | 876.9231 | 0.1351683
1216.8 | 0.201097 | 876.9231 | 0.1351683
1218.1 | 0.201427 | 876.9231 | 0.1351683
1219.24 | 0.201711 | 876.9231 | 0.1351683
1220.24 | 0.201973 | 876.9231 | 0.1351683
1221.29 | 0.202245 | 888.4615 | 0.1368266
1222.44 | 0.202544 | 888.4615 | 0.1368266
1223.56 | 0.202836 | 888.4615 | 0.1368266
1224.75 | 0.203139 | 888.4615 | 0.1368266
1225.86 | 0.203431 | 888.4615 | 0.1368266
1227.15 | 0.203767 | 888.4615 | 0.1368266
1228.03 | 0.204003 | 888.4615 | 0.1368266
1229.05 | 0.20427 | 888.4615 | 0.1368266
1230.07 | 0.204532 | 888.4615 | 0.1368266
1231.22 | 0.204841 | 900 | 0.1385113
1232.25 | 0.205119 | 900 | 0.1385113
1233.3 | 0.205409 | 900 | 0.1385113
1234.51 | 0.20573 | 900 | 0.1385113
1235.49 | 0.205995 | 900 | 0.1385113
1236.61 | 0.2063 | 900 | 0.1385113
1237.58 | 0.206559 | 900 | 0.1385113
1238.69 | 0.206861 | 900 | 0.1385113
1239.76 | 0.207161 | 900 | 0.1385113
1240.86 | 0.207464 | 911.5385 | 0.1402248
1241.63 | 0.20768 | 911.5385 | 0.1402248
1242.92 | 0.208033 | 911.5385 | 0.1402248
1243.93 | 0.208319 | 911.5385 | 0.1402248
1245.03 | 0.208635 | 911.5385 | 0.1402248
1246.34 | 0.209001 | 911.5385 | 0.1402248
1247.4 | 0.20931 | 911.5385 | 0.1402248
1248.44 | 0.209607 | 911.5385 | 0.1402248
1249.36 | 0.209877 | 911.5385 | 0.1402248
1250.36 | 0.210166 | 923.0769 | 0.1419696
1251.16 | 0.2104 | 923.0769 | 0.1419696
1252.31 | 0.210725 | 923.0769 | 0.1419696
1253.09 | 0.210954 | 923.0769 | 0.1419696
1254.04 | 0.211233 | 923.0769 | 0.1419696
1254.96 | 0.211502 | 923.0769 | 0.1419696
1256.3 | 0.211892 | 923.0769 | 0.1419696
1257.26 | 0.21219 | 923.0769 | 0.1419696
1258.18 | 0.212462 | 923.0769 | 0.1419696
1259.2 | 0.212774 | 923.0769 | 0.1419696
1260.1 | 0.213038 | 934.6154 | 0.1437484
1261 | 0.213307 | 934.6154 | 0.1437484
1261.69 | 0.21352 | 934.6154 | 0.1437484
1262.7 | 0.213827 | 934.6154 | 0.1437484
1263.57 | 0.214092 | 934.6154 | 0.1437484
1264.57 | 0.214399 | 934.6154 | 0.1437484
1265.39 | 0.214653 | 934.6154 | 0.1437484
1266.29 | 0.214928 | 934.6154 | 0.1437484
1267.13 | 0.215196 | 934.6154 | 0.1437484
1268.03 | 0.215479 | 946.1538 | 0.1455644
1268.89 | 0.215742 | 946.1538 | 0.1455644
1269.71 | 0.216015 | 946.1538 | 0.1455644
1270.66 | 0.216304 | 946.1538 | 0.1455644
1271.31 | 0.216517 | 946.1538 | 0.1455644
1272.13 | 0.216779 | 946.1538 | 0.1455644
1272.88 | 0.217017 | 946.1538 | 0.1455644
1273.77 | 0.217309 | 946.1538 | 0.1455644
1274.5 | 0.217545 | 946.1538 | 0.1455644
1275.2 | 0.217776 | 957.6923 | 0.1474208
1276.04 | 0.218049 | 957.6923 | 0.1474208
1276.79 | 0.218289 | 957.6923 | 0.1474208
1277.84 | 0.218639 | 957.6923 | 0.1474208
1278.72 | 0.218931 | 957.6923 | 0.1474208
1279.64 | 0.21924 | 957.6923 | 0.1474208
1280.49 | 0.219527 | 957.6923 | 0.1474208
1281.31 | 0.219806 | 957.6923 | 0.1474208
1282.06 | 0.220059 | 957.6923 | 0.1474208
1282.89 | 0.220332 | 969.2308 | 0.1493215
1283.88 | 0.220673 | 969.2308 | 0.1493215
1284.71 | 0.220954 | 969.2308 | 0.1493215
1285.35 | 0.221175 | 969.2308 | 0.1493215
1286.2 | 0.221471 | 969.2308 | 0.1493215
1286.93 | 0.221731 | 969.2308 | 0.1493215
1287.61 | 0.221975 | 969.2308 | 0.1493215
1288.4 | 0.222241 | 969.2308 | 0.1493215
1289.1 | 0.222491 | 969.2308 | 0.1493215
1289.98 | 0.222808 | 980.7692 | 0.1512704
1290.6 | 0.223023 | 980.7692 | 0.1512704
1291.52 | 0.223347 | 980.7692 | 0.1512704
1292.15 | 0.223569 | 980.7692 | 0.1512704
1292.89 | 0.223842 | 980.7692 | 0.1512704
1293.62 | 0.224106 | 980.7692 | 0.1512704
1294.19 | 0.224314 | 980.7692 | 0.1512704
1294.82 | 0.224547 | 980.7692 | 0.1512704
1295.52 | 0.224803 | 980.7692 | 0.1512704
1296.31 | 0.225098 | 992.3077 | 0.1532721
1297.04 | 0.225367 | 992.3077 | 0.1532721
1297.84 | 0.225654 | 992.3077 | 0.1532721
1298.56 | 0.225928 | 992.3077 | 0.1532721
1299.21 | 0.226172 | 992.3077 | 0.1532721
1299.85 | 0.226415 | 992.3077 | 0.1532721
1300.48 | 0.226654 | 992.3077 | 0.1532721
1301.28 | 0.226957 | 992.3077 | 0.1532721
1302.03 | 0.227247 | 992.3077 | 0.1532721
1302.85 | 0.227561 | 992.3077 | 0.1532721
1303.52 | 0.227833 | 1003.846 | 0.1553334
1304.43 | 0.228177 | 1003.846 | 0.1553334
1305.13 | 0.228451 | 1003.846 | 0.1553334
1305.94 | 0.228772 | 1003.846 | 0.1553334
1306.65 | 0.229049 | 1003.846 | 0.1553334
1307.27 | 0.229295 | 1003.846 | 0.1553334
1307.97 | 0.229574 | 1003.846 | 0.1553334
1308.59 | 0.229822 | 1003.846 | 0.1553334
1309.41 | 0.23016 | 1003.846 | 0.1553334
1310.11 | 0.230445 | 1015.385 | 0.1574589
1310.84 | 0.230736 | 1015.385 | 0.1574589
1311.39 | 0.230965 | 1015.385 | 0.1574589
1312.11 | 0.231253 | 1015.385 | 0.1574589
1312.73 | 0.231508 | 1015.385 | 0.1574589
1313.39 | 0.231786 | 1015.385 | 0.1574589
1314.26 | 0.232155 | 1015.385 | 0.1574589
1314.83 | 0.232397 | 1015.385 | 0.1574589
1315.41 | 0.232639 | 1015.385 | 0.1574589
1315.91 | 0.232853 | 1026.923 | 0.1596553
1316.6 | 0.233145 | 1026.923 | 0.1596553
1317.18 | 0.233389 | 1026.923 | 0.1596553
1317.9 | 0.233698 | 1026.923 | 0.1596553
1318.52 | 0.233966 | 1026.923 | 0.1596553
1319.18 | 0.234259 | 1026.923 | 0.1596553
1319.83 | 0.234545 | 1026.923 | 0.1596553
1320.52 | 0.234848 | 1026.923 | 0.1596553
1321.2 | 0.235144 | 1026.923 | 0.1596553
1321.85 | 0.235437 | 1038.462 | 0.1619301
1322.52 | 0.235741 | 1038.462 | 0.1619301
1323.14 | 0.236017 | 1038.462 | 0.1619301
1323.74 | 0.236292 | 1038.462 | 0.1619301
1324.24 | 0.236521 | 1038.462 | 0.1619301
1324.76 | 0.236764 | 1038.462 | 0.1619301
1325.27 | 0.237001 | 1038.462 | 0.1619301
1325.92 | 0.237311 | 1038.462 | 0.1619301
1326.58 | 0.23762 | 1038.462 | 0.1619301
1327.13 | 0.237877 | 1050 | 0.1642919
1327.84 | 0.238217 | 1050 | 0.1642919
1328.48 | 0.23851 | 1050 | 0.1642919
1329.03 | 0.238775 | 1050 | 0.1642919
1329.49 | 0.239002 | 1050 | 0.1642919
1330.03 | 0.239252 | 1050 | 0.1642919
1330.6 | 0.239518 | 1050 | 0.1642919
1331.16 | 0.239789 | 1050 | 0.1642919
1331.73 | 0.240064 | 1050 | 0.1642919
1332.3 | 0.240349 | 1050 | 0.1642919
1332.83 | 0.240612 | 1061.538 | 0.1667509
1333.32 | 0.240853 | 1061.538 | 0.1667509
1333.9 | 0.241144 | 1061.538 | 0.1667509
1334.4 | 0.241403 | 1061.538 | 0.1667509
1334.93 | 0.24167 | 1061.538 | 0.1667509
1335.43 | 0.241924 | 1061.538 | 0.1667509
1335.87 | 0.242146 | 1061.538 | 0.1667509
1336.32 | 0.242373 | 1061.538 | 0.1667509
1336.87 | 0.242659 | 1061.538 | 0.1667509
1337.35 | 0.242912 | 1073.077 | 0.1693187
1337.89 | 0.243188 | 1073.077 | 0.1693187
1338.42 | 0.243464 | 1073.077 | 0.1693187
1338.89 | 0.24372 | 1073.077 | 0.1693187
1339.42 | 0.244013 | 1073.077 | 0.1693187
1339.96 | 0.2443 | 1073.077 | 0.1693187
1340.44 | 0.244564 | 1073.077 | 0.1693187
1340.94 | 0.244828 | 1073.077 | 0.1693187
1341.49 | 0.245126 | 1073.077 | 0.1693187
1341.98 | 0.245386 | 1084.615 | 0.1720091
1342.44 | 0.245652 | 1084.615 | 0.1720091
1343.01 | 0.245969 | 1084.615 | 0.1720091
1343.46 | 0.246219 | 1084.615 | 0.1720091
1343.94 | 0.246496 | 1084.615 | 0.1720091
1344.41 | 0.246754 | 1084.615 | 0.1720091
1344.86 | 0.247016 | 1084.615 | 0.1720091
1345.36 | 0.247309 | 1084.615 | 0.1720091
1345.88 | 0.247604 | 1084.615 | 0.1720091
1346.31 | 0.247859 | 1096.154 | 0.1748385
1346.75 | 0.248117 | 1096.154 | 0.1748385
1347.16 | 0.248363 | 1096.154 | 0.1748385
1347.63 | 0.248646 | 1096.154 | 0.1748385
1348.08 | 0.248918 | 1096.154 | 0.1748385
1348.53 | 0.249182 | 1096.154 | 0.1748385
1348.98 | 0.249453 | 1096.154 | 0.1748385
1349.38 | 0.249698 | 1096.154 | 0.1748385
1349.78 | 0.249948 | 1096.154 | 0.1748385
1350.23 | 0.25023 | 1107.692 | 0.1778261
1350.69 | 0.250513 | 1107.692 | 0.1778261
1351.19 | 0.250825 | 1107.692 | 0.1778261
1351.52 | 0.251038 | 1107.692 | 0.1778261
1351.85 | 0.25125 | 1107.692 | 0.1778261
1352.32 | 0.251544 | 1107.692 | 0.1778261
1352.75 | 0.251831 | 1107.692 | 0.1778261
1353.15 | 0.252086 | 1107.692 | 0.1778261
1353.56 | 0.252352 | 1107.692 | 0.1778261
1353.91 | 0.252586 | 1119.231 | 0.1809942
1354.24 | 0.252811 | 1119.231 | 0.1809942
1354.61 | 0.253046 | 1119.231 | 0.1809942
1354.99 | 0.25332 | 1119.231 | 0.1809942
1355.29 | 0.253511 | 1119.231 | 0.1809942
1355.62 | 0.253742 | 1119.231 | 0.1809942
1356.01 | 0.254 | 1119.231 | 0.1809942
1356.39 | 0.254264 | 1119.231 | 0.1809942
1356.76 | 0.254526 | 1119.231 | 0.1809942
1357.11 | 0.254769 | 1119.231 | 0.1809942
1357.44 | 0.255023 | 1130.769 | 0.1843821
1357.79 | 0.255273 | 1130.769 | 0.1843821
1358.16 | 0.255537 | 1130.769 | 0.1843821
1358.51 | 0.25579 | 1130.769 | 0.1843821
1358.83 | 0.25603 | 1130.769 | 0.1843821
1359.16 | 0.256271 | 1130.769 | 0.1843821
1359.55 | 0.256562 | 1130.769 | 0.1843821
1359.9 | 0.25682 | 1130.769 | 0.1843821
1360.2 | 0.257053 | 1130.769 | 0.1843821
1360.55 | 0.257324 | 1142.308 | 0.1880203
1360.88 | 0.257583 | 1142.308 | 0.1880203
1361.23 | 0.257859 | 1142.308 | 0.1880203
1361.55 | 0.258107 | 1142.308 | 0.1880203
1361.88 | 0.258363 | 1142.308 | 0.1880203
1362.16 | 0.258578 | 1142.308 | 0.1880203
1362.53 | 0.258865 | 1142.308 | 0.1880203
1362.9 | 0.259159 | 1142.308 | 0.1880203
1363.23 | 0.259423 | 1142.308 | 0.1880203
1363.57 | 0.259694 | 1153.846 | 0.1919557
1363.88 | 0.259948 | 1153.846 | 0.1919557
1364.23 | 0.260232 | 1153.846 | 0.1919557
1364.52 | 0.260468 | 1153.846 | 0.1919557
1364.83 | 0.260733 | 1153.846 | 0.1919557
1365.12 | 0.260985 | 1153.846 | 0.1919557
1365.47 | 0.261275 | 1153.846 | 0.1919557
1365.75 | 0.261517 | 1153.846 | 0.1919557
1366.07 | 0.261785 | 1153.846 | 0.1919557
1366.37 | 0.262047 | 1165.385 | 0.1962483
1366.72 | 0.262354 | 1165.385 | 0.1962483
1367.04 | 0.262643 | 1165.385 | 0.1962483
1367.34 | 0.262903 | 1165.385 | 0.1962483
1367.67 | 0.263204 | 1165.385 | 0.1962483
1367.97 | 0.26348 | 1165.385 | 0.1962483
1368.29 | 0.26376 | 1165.385 | 0.1962483
1368.51 | 0.263969 | 1165.385 | 0.1962483
1368.77 | 0.264213 | 1165.385 | 0.1962483
1369.04 | 0.264466 | 1176.923 | 0.2009733
1369.31 | 0.264726 | 1176.923 | 0.2009733
1369.57 | 0.264981 | 1176.923 | 0.2009733
1369.82 | 0.265216 | 1176.923 | 0.2009733
1370.07 | 0.265466 | 1176.923 | 0.2009733
1370.32 | 0.265718 | 1176.923 | 0.2009733
1370.61 | 0.266007 | 1176.923 | 0.2009733
1370.84 | 0.266243 | 1176.923 | 0.2009733
1371.09 | 0.266501 | 1176.923 | 0.2009733
1371.31 | 0.266728 | 1188.462 | 0.206214
1371.56 | 0.266991 | 1188.462 | 0.206214
1371.76 | 0.267208 | 1188.462 | 0.206214
1371.99 | 0.267468 | 1188.462 | 0.206214
1372.21 | 0.267705 | 1188.462 | 0.206214
1372.43 | 0.26795 | 1188.462 | 0.206214
1372.69 | 0.268244 | 1188.462 | 0.206214
1372.86 | 0.268437 | 1188.462 | 0.206214
1373.03 | 0.268629 | 1188.462 | 0.206214
1373.18 | 0.268801 | 1188.462 | 0.206214
1373.34 | 0.268996 | 1200 | 0.2122202
1373.49 | 0.269177 | 1200 | 0.2122202
1373.66 | 0.26938 | 1200 | 0.2122202
1373.81 | 0.269561 | 1200 | 0.2122202
1373.98 | 0.269772 | 1200 | 0.2122202
1374.14 | 0.269987 | 1200 | 0.2122202
1374.29 | 0.270188 | 1200 | 0.2122202
1374.46 | 0.27041 | 1200 | 0.2122202
1374.61 | 0.270612 | 1200 | 0.2122202
1374.78 | 0.27084 | 1211.538 | 0.2191621
1374.91 | 0.271015 | 1211.538 | 0.2191621
1375.08 | 0.271251 | 1211.538 | 0.2191621
1375.23 | 0.271478 | 1211.538 | 0.2191621
1375.4 | 0.271709 | 1211.538 | 0.2191621
1375.56 | 0.271961 | 1211.538 | 0.2191621
1375.71 | 0.272182 | 1211.538 | 0.2191621
1375.88 | 0.272436 | 1211.538 | 0.2191621
1376.03 | 0.27266 | 1211.538 | 0.2191621
1376.2 | 0.272914 | 1223.077 | 0.2272914
1376.33 | 0.273129 | 1223.077 | 0.2272914
1376.5 | 0.273403 | 1223.077 | 0.2272914
1376.65 | 0.273664 | 1223.077 | 0.2272914
1376.8 | 0.273913 | 1223.077 | 0.2272914
1376.95 | 0.274169 | 1223.077 | 0.2272914
1377.11 | 0.27447 | 1223.077 | 0.2272914
1377.28 | 0.274777 | 1223.077 | 0.2272914
1377.43 | 0.275053 | 1223.077 | 0.2272914
1377.6 | 0.275388 | 1234.615 | 0.2375508
1377.75 | 0.275687 | 1234.615 | 0.2375508
1377.9 | 0.275997 | 1234.615 | 0.2375508
1378.05 | 0.276317 | 1234.615 | 0.2375508
1378.22 | 0.276689 | 1234.615 | 0.2375508
1378.37 | 0.277035 | 1234.615 | 0.2375508
1378.53 | 0.277446 | 1234.615 | 0.2375508
1378.68 | 0.277836 | 1234.615 | 0.2375508
1378.85 | 0.278298 | 1234.615 | 0.2375508
1379.02 | 0.278799 | 1246.154 | 0.2504542
1379.17 | 0.279278 | 1246.154 | 0.2504542
1379.32 | 0.279809 | 1246.154 | 0.2504542
1379.47 | 0.280377 | 1246.154 | 0.2504542
1379.63 | 0.281079 | 1246.154 | 0.2504542
1379.78 | 0.281806 | 1246.154 | 0.2504542
1379.95 | 0.282761 | 1246.154 | 0.2504542
1380.1 | 0.283831 | 1246.154 | 0.2504542
1380.42 | 0.29267 | 1246.154 | 0.2504542
0 | 0 | 0 | 0
0.2 | 0.000413 | 0 | 0
0.68 | 0.00054 | 0 | 0
2.04 | 0.000768 | 0 | 0
4.25 | 0.001055 | 0 | 0
7.66 | 0.001443 | 0 | 0
11.95 | 0.001915 | 0 | 0
14.72 | 0.002262 | 11.53846 | 0.001496613
18.44 | 0.002718 | 11.53846 | 0.001496613
22.09 | 0.003172 | 11.53846 | 0.001496613
25.48 | 0.003628 | 11.53846 | 0.001496613
28.86 | 0.00408 | 11.53846 | 0.001496613
32.63 | 0.004591 | 11.53846 | 0.001496613
35.77 | 0.00499 | 23.07692 | 0.002965258
39.06 | 0.005394 | 23.07692 | 0.002965258
42.38 | 0.005846 | 23.07692 | 0.002965258
47.1 | 0.00649 | 23.07692 | 0.002965258
50.05 | 0.006857 | 23.07692 | 0.002965258
53.27 | 0.007326 | 23.07692 | 0.002965258
56.58 | 0.00775 | 34.61538 | 0.004407107
59.56 | 0.008138 | 34.61538 | 0.004407107
63.13 | 0.008535 | 34.61538 | 0.004407107
66.55 | 0.008989 | 34.61538 | 0.004407107
69.89 | 0.009422 | 34.61538 | 0.004407107
74.16 | 0.009953 | 34.61538 | 0.004407107
77.93 | 0.010439 | 46.15385 | 0.005823262
82.07 | 0.010961 | 46.15385 | 0.005823262
85.32 | 0.011337 | 46.15385 | 0.005823262
88.86 | 0.011751 | 46.15385 | 0.005823262
92.31 | 0.012138 | 46.15385 | 0.005823262
96.1 | 0.012589 | 46.15385 | 0.005823262
99.95 | 0.013026 | 57.69231 | 0.007214755
103.56 | 0.01342 | 57.69231 | 0.007214755
106.79 | 0.013808 | 57.69231 | 0.007214755
110.95 | 0.014269 | 57.69231 | 0.007214755
114.05 | 0.014606 | 57.69231 | 0.007214755
117.96 | 0.015034 | 57.69231 | 0.007214755
121.06 | 0.015351 | 69.23077 | 0.008582557
123.96 | 0.015701 | 69.23077 | 0.008582557
126.97 | 0.016017 | 69.23077 | 0.008582557
130.54 | 0.016406 | 69.23077 | 0.008582557
133.86 | 0.016751 | 69.23077 | 0.008582557
137.36 | 0.017117 | 69.23077 | 0.008582557
141.43 | 0.017529 | 80.76923 | 0.009927579
145.58 | 0.017947 | 80.76923 | 0.009927579
147.97 | 0.018208 | 80.76923 | 0.009927579
150.89 | 0.018481 | 80.76923 | 0.009927579
154.78 | 0.018875 | 80.76923 | 0.009927579
157.78 | 0.019152 | 80.76923 | 0.009927579
160.9 | 0.019503 | 92.30769 | 0.01125068
164.89 | 0.019898 | 92.30769 | 0.01125068
168.21 | 0.020215 | 92.30769 | 0.01125068
171.06 | 0.02052 | 92.30769 | 0.01125068
173.26 | 0.020713 | 92.30769 | 0.01125068
176.67 | 0.021062 | 92.30769 | 0.01125068
180.24 | 0.021375 | 103.8462 | 0.01255268
182.82 | 0.021662 | 103.8462 | 0.01255268
185.69 | 0.021922 | 103.8462 | 0.01255268
188.96 | 0.022222 | 103.8462 | 0.01255268
192.28 | 0.022541 | 103.8462 | 0.01255268
195.99 | 0.022861 | 103.8462 | 0.01255268
199.21 | 0.023183 | 115.3846 | 0.01383434
202.41 | 0.023467 | 115.3846 | 0.01383434
206.38 | 0.02386 | 115.3846 | 0.01383434
210.19 | 0.024184 | 115.3846 | 0.01383434
214.39 | 0.024565 | 115.3846 | 0.01383434
218.08 | 0.024887 | 115.3846 | 0.01383434
221.76 | 0.025226 | 126.9231 | 0.01509619
225.45 | 0.02556 | 126.9231 | 0.01509619
228.64 | 0.025838 | 126.9231 | 0.01509619
231.27 | 0.026055 | 126.9231 | 0.01509619
235.1 | 0.026416 | 126.9231 | 0.01509619
237.68 | 0.026638 | 126.9231 | 0.01509619
241.75 | 0.026989 | 138.4615 | 0.01633917
245.36 | 0.027289 | 138.4615 | 0.01633917
250.29 | 0.027716 | 138.4615 | 0.01633917
253.3 | 0.027968 | 138.4615 | 0.01633917
256.75 | 0.028246 | 138.4615 | 0.01633917
260.94 | 0.028594 | 138.4615 | 0.01633917
264.84 | 0.028889 | 150 | 0.0175639
267.95 | 0.029166 | 150 | 0.0175639
271.52 | 0.029443 | 150 | 0.0175639
274.57 | 0.029731 | 150 | 0.0175639
278.57 | 0.030042 | 150 | 0.0175639
282.76 | 0.030405 | 150 | 0.0175639
286.5 | 0.030709 | 161.5385 | 0.01877099
289.74 | 0.030951 | 161.5385 | 0.01877099
293.49 | 0.031278 | 161.5385 | 0.01877099
297.63 | 0.031606 | 161.5385 | 0.01877099
301.4 | 0.031891 | 161.5385 | 0.01877099
304.67 | 0.032145 | 161.5385 | 0.01877099
307.92 | 0.032396 | 173.0769 | 0.01996103
311.29 | 0.032643 | 173.0769 | 0.01996103
314.93 | 0.032945 | 173.0769 | 0.01996103
318.88 | 0.033257 | 173.0769 | 0.01996103
322.17 | 0.033494 | 173.0769 | 0.01996103
326.02 | 0.033815 | 173.0769 | 0.01996103
329.58 | 0.034088 | 184.6154 | 0.02113456
332.71 | 0.034323 | 184.6154 | 0.02113456
335.93 | 0.03456 | 184.6154 | 0.02113456
339.77 | 0.034868 | 184.6154 | 0.02113456
343.81 | 0.035215 | 184.6154 | 0.02113456
347.46 | 0.035482 | 184.6154 | 0.02113456
350.22 | 0.035699 | 196.1538 | 0.02229211
353.89 | 0.035964 | 196.1538 | 0.02229211
356.87 | 0.036181 | 196.1538 | 0.02229211
360.18 | 0.036439 | 196.1538 | 0.02229211
364.16 | 0.036734 | 196.1538 | 0.02229211
367.35 | 0.036953 | 196.1538 | 0.02229211
370.57 | 0.037223 | 207.6923 | 0.02343417
375.23 | 0.03743 | 207.6923 | 0.02343417
378.63 | 0.037651 | 207.6923 | 0.02343417
381.85 | 0.037907 | 207.6923 | 0.02343417
385.85 | 0.038212 | 207.6923 | 0.02343417
388.77 | 0.038427 | 207.6923 | 0.02343417
393.38 | 0.03877 | 219.2308 | 0.02456122
396.66 | 0.039 | 219.2308 | 0.02456122
400.15 | 0.039249 | 219.2308 | 0.02456122
403.02 | 0.039445 | 219.2308 | 0.02456122
406.47 | 0.03968 | 219.2308 | 0.02456122
409.86 | 0.039928 | 219.2308 | 0.02456122
413.98 | 0.040246 | 230.7692 | 0.02567373
417.57 | 0.040488 | 230.7692 | 0.02567373
422.26 | 0.040812 | 230.7692 | 0.02567373
426.75 | 0.041099 | 230.7692 | 0.02567373
430.72 | 0.0414 | 230.7692 | 0.02567373
434.49 | 0.041685 | 230.7692 | 0.02567373
437.42 | 0.041853 | 242.3077 | 0.02677212
440.88 | 0.042104 | 242.3077 | 0.02677212
443.8 | 0.042288 | 242.3077 | 0.02677212
446.62 | 0.042523 | 242.3077 | 0.02677212
450.19 | 0.042771 | 242.3077 | 0.02677212
452.69 | 0.042913 | 242.3077 | 0.02677212
455.71 | 0.043124 | 253.8462 | 0.0278568
459.4 | 0.043405 | 253.8462 | 0.0278568
462.22 | 0.0436 | 253.8462 | 0.0278568
466.15 | 0.043873 | 253.8462 | 0.0278568
469.69 | 0.044089 | 253.8462 | 0.0278568
472.79 | 0.044308 | 253.8462 | 0.0278568
476.48 | 0.044571 | 265.3846 | 0.02892818
479.57 | 0.044771 | 265.3846 | 0.02892818
483.3 | 0.045038 | 265.3846 | 0.02892818
487.18 | 0.045258 | 265.3846 | 0.02892818
491.21 | 0.045556 | 265.3846 | 0.02892818
495.23 | 0.045822 | 265.3846 | 0.02892818
498.44 | 0.046017 | 276.9231 | 0.02998664
501.31 | 0.046212 | 276.9231 | 0.02998664
505.83 | 0.046517 | 276.9231 | 0.02998664
508.66 | 0.046716 | 276.9231 | 0.02998664
512.82 | 0.046971 | 276.9231 | 0.02998664
516.59 | 0.047238 | 276.9231 | 0.02998664
519.54 | 0.047431 | 288.4615 | 0.03103253
524 | 0.04771 | 288.4615 | 0.03103253
527.85 | 0.047954 | 288.4615 | 0.03103253
532.04 | 0.048262 | 288.4615 | 0.03103253
535.43 | 0.04845 | 288.4615 | 0.03103253
538.43 | 0.048651 | 288.4615 | 0.03103253
541.4 | 0.04885 | 300 | 0.0320662
544.9 | 0.049065 | 300 | 0.0320662
548.14 | 0.049289 | 300 | 0.0320662
552.11 | 0.049538 | 300 | 0.0320662
555.66 | 0.049784 | 300 | 0.0320662
559.37 | 0.050007 | 300 | 0.0320662
564.22 | 0.050323 | 311.5385 | 0.033088
566.93 | 0.050486 | 311.5385 | 0.033088
569.7 | 0.050621 | 311.5385 | 0.033088
573.07 | 0.050866 | 311.5385 | 0.033088
576.12 | 0.051057 | 311.5385 | 0.033088
579.46 | 0.051267 | 311.5385 | 0.033088
583.73 | 0.051557 | 323.0769 | 0.03409828
587.38 | 0.051798 | 323.0769 | 0.03409828
590.75 | 0.051995 | 323.0769 | 0.03409828
593.29 | 0.052112 | 323.0769 | 0.03409828
598.26 | 0.052447 | 323.0769 | 0.03409828
601.6 | 0.052669 | 323.0769 | 0.03409828
605.83 | 0.052923 | 334.6154 | 0.03509737
608.7 | 0.05312 | 334.6154 | 0.03509737
612.12 | 0.053334 | 334.6154 | 0.03509737
615.24 | 0.053514 | 334.6154 | 0.03509737
618.98 | 0.053728 | 334.6154 | 0.03509737
621.85 | 0.053938 | 334.6154 | 0.03509737
625.22 | 0.054161 | 346.1538 | 0.03608562
629.01 | 0.054397 | 346.1538 | 0.03608562
632.78 | 0.054622 | 346.1538 | 0.03608562
636.38 | 0.054813 | 346.1538 | 0.03608562
639.47 | 0.055031 | 346.1538 | 0.03608562
643.02 | 0.055252 | 346.1538 | 0.03608562
646.83 | 0.055477 | 357.6923 | 0.03706335
650.88 | 0.055705 | 357.6923 | 0.03706335
654.37 | 0.05594 | 357.6923 | 0.03706335
657.84 | 0.056158 | 357.6923 | 0.03706335
661.74 | 0.056389 | 357.6923 | 0.03706335
665.21 | 0.056565 | 357.6923 | 0.03706335
668.67 | 0.056797 | 369.2308 | 0.03803089
672.59 | 0.057028 | 369.2308 | 0.03803089
676.22 | 0.057258 | 369.2308 | 0.03803089
680.59 | 0.057522 | 369.2308 | 0.03803089
683.3 | 0.057685 | 369.2308 | 0.03803089
686.97 | 0.05791 | 369.2308 | 0.03803089
690.77 | 0.058111 | 380.7692 | 0.03898853
693.41 | 0.058259 | 380.7692 | 0.03898853
696.18 | 0.058432 | 380.7692 | 0.03898853
699.83 | 0.05865 | 380.7692 | 0.03898853
702.92 | 0.058814 | 380.7692 | 0.03898853
705.74 | 0.058986 | 380.7692 | 0.03898853
708.44 | 0.059146 | 392.3077 | 0.03993659
711.44 | 0.059296 | 392.3077 | 0.03993659
714.56 | 0.059496 | 392.3077 | 0.03993659
718.25 | 0.059714 | 392.3077 | 0.03993659
723.14 | 0.059983 | 392.3077 | 0.03993659
726.76 | 0.060238 | 392.3077 | 0.03993659
731.55 | 0.060526 | 403.8462 | 0.04087535
735.74 | 0.060762 | 403.8462 | 0.04087535
739.82 | 0.060967 | 403.8462 | 0.04087535
742.69 | 0.061119 | 403.8462 | 0.04087535
745 | 0.061294 | 403.8462 | 0.04087535
749.05 | 0.061546 | 403.8462 | 0.04087535
751.25 | 0.061676 | 415.3846 | 0.04180511
754.37 | 0.061874 | 415.3846 | 0.04180511
757.81 | 0.06205 | 415.3846 | 0.04180511
762.1 | 0.062305 | 415.3846 | 0.04180511
766 | 0.062536 | 415.3846 | 0.04180511
769.04 | 0.062706 | 415.3846 | 0.04180511
772.31 | 0.062878 | 426.9231 | 0.04272614
774.48 | 0.063056 | 426.9231 | 0.04272614
778.1 | 0.063236 | 426.9231 | 0.04272614
781.08 | 0.063435 | 426.9231 | 0.04272614
784.17 | 0.063598 | 426.9231 | 0.04272614
786.71 | 0.063745 | 426.9231 | 0.04272614
790.33 | 0.063952 | 438.4615 | 0.04363872
794.16 | 0.06417 | 438.4615 | 0.04363872
796.95 | 0.06434 | 438.4615 | 0.04363872
799.45 | 0.06447 | 438.4615 | 0.04363872
803.76 | 0.06473 | 438.4615 | 0.04363872
806.09 | 0.064848 | 438.4615 | 0.04363872
809.38 | 0.065009 | 450 | 0.04454311
811.76 | 0.06518 | 450 | 0.04454311
814.98 | 0.065327 | 450 | 0.04454311
818.66 | 0.065556 | 450 | 0.04454311
821.07 | 0.065719 | 450 | 0.04454311
824.81 | 0.065944 | 450 | 0.04454311
827.6 | 0.066085 | 461.5385 | 0.04543958
830.02 | 0.066235 | 461.5385 | 0.04543958
833.95 | 0.066438 | 461.5385 | 0.04543958
837.59 | 0.066662 | 461.5385 | 0.04543958
839.89 | 0.066802 | 461.5385 | 0.04543958
843.56 | 0.067018 | 461.5385 | 0.04543958
846.77 | 0.067195 | 473.0769 | 0.04632836
850.32 | 0.067413 | 473.0769 | 0.04632836
854.13 | 0.067599 | 473.0769 | 0.04632836
857.61 | 0.06781 | 473.0769 | 0.04632836
859.75 | 0.067939 | 473.0769 | 0.04632836
862.08 | 0.068065 | 473.0769 | 0.04632836
865.65 | 0.068263 | 473.0769 | 0.04632836
869.41 | 0.068492 | 484.6154 | 0.04720972
871.71 | 0.068627 | 484.6154 | 0.04720972
874.36 | 0.068744 | 484.6154 | 0.04720972
876.77 | 0.068887 | 484.6154 | 0.04720972
879.39 | 0.069047 | 484.6154 | 0.04720972
883.11 | 0.06925 | 484.6154 | 0.04720972
886.53 | 0.069433 | 496.1538 | 0.0480839
889.1 | 0.069558 | 496.1538 | 0.0480839
892.23 | 0.069745 | 496.1538 | 0.0480839
895.69 | 0.069944 | 496.1538 | 0.0480839
900.27 | 0.0702 | 496.1538 | 0.0480839
902.91 | 0.070377 | 496.1538 | 0.0480839
905.25 | 0.07047 | 507.6923 | 0.04895112
907.05 | 0.070606 | 507.6923 | 0.04895112
909.67 | 0.070749 | 507.6923 | 0.04895112
914.11 | 0.071002 | 507.6923 | 0.04895112
917.64 | 0.071188 | 507.6923 | 0.04895112
920.48 | 0.07137 | 507.6923 | 0.04895112
924.3 | 0.071585 | 519.2308 | 0.04981162
927.4 | 0.071745 | 519.2308 | 0.04981162
930.52 | 0.071924 | 519.2308 | 0.04981162
935.19 | 0.072181 | 519.2308 | 0.04981162
938.15 | 0.072359 | 519.2308 | 0.04981162
942.4 | 0.072598 | 519.2308 | 0.04981162
945.41 | 0.072759 | 530.7692 | 0.05066563
948.31 | 0.072924 | 530.7692 | 0.05066563
951.34 | 0.073074 | 530.7692 | 0.05066563
954.43 | 0.073242 | 530.7692 | 0.05066563
958.05 | 0.073455 | 530.7692 | 0.05066563
961.56 | 0.073647 | 530.7692 | 0.05066563
963.76 | 0.07379 | 542.3077 | 0.05151336
967.38 | 0.073993 | 542.3077 | 0.05151336
970.9 | 0.074159 | 542.3077 | 0.05151336
974.07 | 0.074344 | 542.3077 | 0.05151336
976.62 | 0.074512 | 542.3077 | 0.05151336
978.99 | 0.074635 | 542.3077 | 0.05151336
981.99 | 0.074798 | 553.8462 | 0.05235504
985.48 | 0.074992 | 553.8462 | 0.05235504
987.72 | 0.07511 | 553.8462 | 0.05235504
991.29 | 0.075317 | 553.8462 | 0.05235504
994.97 | 0.075516 | 553.8462 | 0.05235504
997.64 | 0.075654 | 553.8462 | 0.05235504
1000.23 | 0.075783 | 565.3846 | 0.05319087
1003.18 | 0.07597 | 565.3846 | 0.05319087
1007.7 | 0.076212 | 565.3846 | 0.05319087
1010.82 | 0.076396 | 565.3846 | 0.05319087
1013.29 | 0.076522 | 565.3846 | 0.05319087
1017.41 | 0.076762 | 565.3846 | 0.05319087
1019.95 | 0.076904 | 576.9231 | 0.05402106
1023.74 | 0.077107 | 576.9231 | 0.05402106
1027.17 | 0.077276 | 576.9231 | 0.05402106
1030.63 | 0.077491 | 576.9231 | 0.05402106
1034.82 | 0.077696 | 576.9231 | 0.05402106
1037.9 | 0.077872 | 576.9231 | 0.05402106
1041.47 | 0.078059 | 588.4615 | 0.05484582
1045.41 | 0.078302 | 588.4615 | 0.05484582
1048.98 | 0.078472 | 588.4615 | 0.05484582
1053.39 | 0.078751 | 588.4615 | 0.05484582
1056.3 | 0.078916 | 588.4615 | 0.05484582
1059.73 | 0.079113 | 588.4615 | 0.05484582
1063.41 | 0.079311 | 600 | 0.05566534
1066.3 | 0.079466 | 600 | 0.05566534
1070.57 | 0.079692 | 600 | 0.05566534
1073.54 | 0.079843 | 600 | 0.05566534
1077.21 | 0.080039 | 600 | 0.05566534
1080.51 | 0.080234 | 600 | 0.05566534
1084.33 | 0.080462 | 611.5385 | 0.05647983
1087.99 | 0.080626 | 611.5385 | 0.05647983
1091.83 | 0.080845 | 611.5385 | 0.05647983
1095.28 | 0.08104 | 611.5385 | 0.05647983
1098.8 | 0.081205 | 611.5385 | 0.05647983
1101.7 | 0.081386 | 611.5385 | 0.05647983
1105.12 | 0.081573 | 623.0769 | 0.05728947
1108.08 | 0.081736 | 623.0769 | 0.05728947
1111.48 | 0.08193 | 623.0769 | 0.05728947
1113.75 | 0.082052 | 623.0769 | 0.05728947
1117.52 | 0.08225 | 623.0769 | 0.05728947
1121.32 | 0.082461 | 623.0769 | 0.05728947
1124.29 | 0.082621 | 634.6154 | 0.05809445
1127.45 | 0.082799 | 634.6154 | 0.05809445
1130.33 | 0.082954 | 634.6154 | 0.05809445
1134.05 | 0.083177 | 634.6154 | 0.05809445
1136.97 | 0.083335 | 634.6154 | 0.05809445
1140.96 | 0.083531 | 634.6154 | 0.05809445
1144.31 | 0.083695 | 646.1538 | 0.05889497
1146.98 | 0.083826 | 646.1538 | 0.05889497
1150.3 | 0.08404 | 646.1538 | 0.05889497
1153.17 | 0.084205 | 646.1538 | 0.05889497
1156.69 | 0.084408 | 646.1538 | 0.05889497
1160.25 | 0.0846 | 646.1538 | 0.05889497
1163.28 | 0.084751 | 657.6923 | 0.0596912
1168.72 | 0.085085 | 657.6923 | 0.0596912
1171.76 | 0.085237 | 657.6923 | 0.0596912
1173.68 | 0.085325 | 657.6923 | 0.0596912
1177.26 | 0.085536 | 657.6923 | 0.0596912
1180.22 | 0.085692 | 657.6923 | 0.0596912
1184.09 | 0.085899 | 669.2308 | 0.0604833
1186.96 | 0.086061 | 669.2308 | 0.0604833
1191.28 | 0.086263 | 669.2308 | 0.0604833
1194.2 | 0.086453 | 669.2308 | 0.0604833
1196.53 | 0.086547 | 669.2308 | 0.0604833
1199.8 | 0.086765 | 669.2308 | 0.0604833
1202.99 | 0.086931 | 680.7692 | 0.06127147
1207.13 | 0.087161 | 680.7692 | 0.06127147
1210.92 | 0.087345 | 680.7692 | 0.06127147
1214.35 | 0.087531 | 680.7692 | 0.06127147
1216.72 | 0.087684 | 680.7692 | 0.06127147
1219.39 | 0.087815 | 680.7692 | 0.06127147
1221.59 | 0.087907 | 692.3077 | 0.06205591
1225 | 0.088105 | 692.3077 | 0.06205591
1227.5 | 0.088281 | 692.3077 | 0.06205591
1230.65 | 0.088445 | 692.3077 | 0.06205591
1234.71 | 0.088668 | 692.3077 | 0.06205591
1238.25 | 0.088866 | 692.3077 | 0.06205591
1241.23 | 0.089003 | 703.8462 | 0.06283677
1243.92 | 0.089125 | 703.8462 | 0.06283677
1246.19 | 0.089284 | 703.8462 | 0.06283677
1248.96 | 0.089415 | 703.8462 | 0.06283677
1252.06 | 0.089605 | 703.8462 | 0.06283677
1254.88 | 0.08974 | 703.8462 | 0.06283677
1257.43 | 0.089919 | 715.3846 | 0.06361423
1260.33 | 0.090058 | 715.3846 | 0.06361423
1263.69 | 0.090224 | 715.3846 | 0.06361423
1266.27 | 0.090398 | 715.3846 | 0.06361423
1269.78 | 0.090588 | 715.3846 | 0.06361423
1274.93 | 0.090857 | 715.3846 | 0.06361423
1278.25 | 0.091028 | 726.9231 | 0.06438847
1281.99 | 0.091256 | 726.9231 | 0.06438847
1285.43 | 0.091438 | 726.9231 | 0.06438847
1287.75 | 0.091539 | 726.9231 | 0.06438847
1292.42 | 0.091776 | 726.9231 | 0.06438847
1296.06 | 0.09199 | 726.9231 | 0.06438847
1298.99 | 0.092183 | 738.4615 | 0.06515966
1302.18 | 0.092346 | 738.4615 | 0.06515966
1306.12 | 0.092576 | 738.4615 | 0.06515966
1309.19 | 0.09274 | 738.4615 | 0.06515966
1313.31 | 0.092958 | 738.4615 | 0.06515966
1315.29 | 0.093061 | 738.4615 | 0.06515966
1319.16 | 0.093272 | 750 | 0.06592795
1321.45 | 0.093395 | 750 | 0.06592795
1324.39 | 0.093561 | 750 | 0.06592795
1327.61 | 0.093737 | 750 | 0.06592795
1330.74 | 0.093876 | 750 | 0.06592795
1334.35 | 0.094089 | 750 | 0.06592795
1337.08 | 0.094217 | 761.5385 | 0.06669352
1339.95 | 0.094372 | 761.5385 | 0.06669352
1343.27 | 0.094588 | 761.5385 | 0.06669352
1346.32 | 0.094753 | 761.5385 | 0.06669352
1349.9 | 0.094931 | 761.5385 | 0.06669352
1353.02 | 0.095119 | 761.5385 | 0.06669352
1356.22 | 0.095287 | 773.0769 | 0.06745653
1360.54 | 0.095519 | 773.0769 | 0.06745653
1364.48 | 0.09571 | 773.0769 | 0.06745653
1367.05 | 0.095891 | 773.0769 | 0.06745653
1370.22 | 0.096052 | 773.0769 | 0.06745653
1374.44 | 0.096272 | 773.0769 | 0.06745653
1377.46 | 0.09646 | 784.6154 | 0.06821715
1380.66 | 0.096635 | 784.6154 | 0.06821715
1383.41 | 0.096796 | 784.6154 | 0.06821715
1387 | 0.096983 | 784.6154 | 0.06821715
1389.07 | 0.097086 | 784.6154 | 0.06821715
1391.96 | 0.097254 | 784.6154 | 0.06821715
1395.84 | 0.097447 | 796.1538 | 0.06897554
1398.4 | 0.097604 | 796.1538 | 0.06897554
1402.37 | 0.097842 | 796.1538 | 0.06897554
1405.79 | 0.098001 | 796.1538 | 0.06897554
1409.51 | 0.098218 | 796.1538 | 0.06897554
1412.41 | 0.098378 | 796.1538 | 0.06897554
1415.51 | 0.098546 | 807.6923 | 0.06973186
1419.32 | 0.098738 | 807.6923 | 0.06973186
1423.07 | 0.098949 | 807.6923 | 0.06973186
1426.24 | 0.099122 | 807.6923 | 0.06973186
1429.29 | 0.099274 | 807.6923 | 0.06973186
1432.61 | 0.099473 | 807.6923 | 0.06973186
1435.4 | 0.099611 | 819.2308 | 0.07048628
1438.85 | 0.099812 | 819.2308 | 0.07048628
1442.12 | 0.099999 | 819.2308 | 0.07048628
1445.86 | 0.100194 | 819.2308 | 0.07048628
1449.78 | 0.100396 | 819.2308 | 0.07048628
1452.94 | 0.100585 | 819.2308 | 0.07048628
1456.52 | 0.100793 | 830.7692 | 0.07123896
1458.88 | 0.100903 | 830.7692 | 0.07123896
1461.4 | 0.101052 | 830.7692 | 0.07123896
1464.38 | 0.101199 | 830.7692 | 0.07123896
1466.98 | 0.101337 | 830.7692 | 0.07123896
1470.1 | 0.101518 | 830.7692 | 0.07123896
1473.39 | 0.101715 | 842.3077 | 0.07199006
1476.84 | 0.101896 | 842.3077 | 0.07199006
1480.15 | 0.10206 | 842.3077 | 0.07199006
1483.1 | 0.102237 | 842.3077 | 0.07199006
1486.64 | 0.102434 | 842.3077 | 0.07199006
1489.17 | 0.102575 | 842.3077 | 0.07199006
1492.61 | 0.102767 | 853.8462 | 0.07273975
1495.65 | 0.102934 | 853.8462 | 0.07273975
1498.4 | 0.10309 | 853.8462 | 0.07273975
1501.77 | 0.103259 | 853.8462 | 0.07273975
1505.02 | 0.103459 | 853.8462 | 0.07273975
1507.64 | 0.103606 | 853.8462 | 0.07273975
1510.36 | 0.103762 | 865.3846 | 0.07348818
1512.75 | 0.103891 | 865.3846 | 0.07348818
1516.12 | 0.104085 | 865.3846 | 0.07348818
1519.52 | 0.104274 | 865.3846 | 0.07348818
1523.41 | 0.10449 | 865.3846 | 0.07348818
1527.58 | 0.104722 | 865.3846 | 0.07348818
1531.49 | 0.104937 | 876.9231 | 0.07423553
1535.62 | 0.105168 | 876.9231 | 0.07423553
1540.28 | 0.105432 | 876.9231 | 0.07423553
1544.06 | 0.105636 | 876.9231 | 0.07423553
1547.52 | 0.105836 | 876.9231 | 0.07423553
1550.57 | 0.106013 | 876.9231 | 0.07423553
1554.23 | 0.106193 | 888.4615 | 0.07498194
1557.78 | 0.106388 | 888.4615 | 0.07498194
1561.08 | 0.106571 | 888.4615 | 0.07498194
1564.14 | 0.106751 | 888.4615 | 0.07498194
1568.11 | 0.106979 | 888.4615 | 0.07498194
1571.99 | 0.107193 | 888.4615 | 0.07498194
1576.28 | 0.107433 | 900 | 0.0757276
1579.82 | 0.107618 | 900 | 0.0757276
1582.47 | 0.107775 | 900 | 0.0757276
1586.33 | 0.108001 | 900 | 0.0757276
1589.88 | 0.108194 | 900 | 0.0757276
1592.9 | 0.108374 | 900 | 0.0757276
1596.67 | 0.108556 | 911.5385 | 0.07647266
1600.64 | 0.108789 | 911.5385 | 0.07647266
1603.96 | 0.108971 | 911.5385 | 0.07647266
1607.35 | 0.109173 | 911.5385 | 0.07647266
1610.32 | 0.109332 | 911.5385 | 0.07647266
1615.49 | 0.109641 | 911.5385 | 0.07647266
1618.58 | 0.109821 | 923.0769 | 0.07721729
1621.38 | 0.109979 | 923.0769 | 0.07721729
1624.48 | 0.110142 | 923.0769 | 0.07721729
1629.07 | 0.110418 | 923.0769 | 0.07721729
1632.97 | 0.110639 | 923.0769 | 0.07721729
1636.53 | 0.110851 | 923.0769 | 0.07721729
1640.9 | 0.111104 | 934.6154 | 0.07796166
1644.7 | 0.111328 | 934.6154 | 0.07796166
1648.62 | 0.111538 | 934.6154 | 0.07796166
1652.16 | 0.111736 | 934.6154 | 0.07796166
1655.65 | 0.111931 | 934.6154 | 0.07796166
1658.6 | 0.112112 | 934.6154 | 0.07796166
1662.36 | 0.112327 | 946.1538 | 0.07870593
1665.51 | 0.112504 | 946.1538 | 0.07870593
1669.61 | 0.112737 | 946.1538 | 0.07870593
1672.92 | 0.112933 | 946.1538 | 0.07870593
1675.84 | 0.113074 | 946.1538 | 0.07870593
1679.96 | 0.113329 | 946.1538 | 0.07870593
1682.58 | 0.113484 | 957.6923 | 0.07945029
1686.36 | 0.113705 | 957.6923 | 0.07945029
1690.23 | 0.113917 | 957.6923 | 0.07945029
1692.99 | 0.114084 | 957.6923 | 0.07945029
1696.54 | 0.114292 | 957.6923 | 0.07945029
1699.24 | 0.114449 | 957.6923 | 0.07945029
1702.51 | 0.114642 | 957.6923 | 0.07945029
1706.03 | 0.114851 | 969.2308 | 0.0801949
1709.57 | 0.115025 | 969.2308 | 0.0801949
1712.46 | 0.115218 | 969.2308 | 0.0801949
1715.61 | 0.115406 | 969.2308 | 0.0801949
1718.46 | 0.115561 | 969.2308 | 0.0801949
1721.42 | 0.11573 | 969.2308 | 0.0801949
1723.67 | 0.115862 | 980.7692 | 0.08093994
1727.44 | 0.116089 | 980.7692 | 0.08093994
1730.61 | 0.116277 | 980.7692 | 0.08093994
1734.8 | 0.116526 | 980.7692 | 0.08093994
1738 | 0.116715 | 980.7692 | 0.08093994
1741.05 | 0.11689 | 980.7692 | 0.08093994
1744.09 | 0.117036 | 992.3077 | 0.08168558
1747.79 | 0.117251 | 992.3077 | 0.08168558
1750.76 | 0.117436 | 992.3077 | 0.08168558
1753.47 | 0.117605 | 992.3077 | 0.08168558
1757.6 | 0.117878 | 992.3077 | 0.08168558
1761.11 | 0.118091 | 992.3077 | 0.08168558
1764.5 | 0.118286 | 1003.846 | 0.08243201
1767.82 | 0.118482 | 1003.846 | 0.08243201
1771.12 | 0.118658 | 1003.846 | 0.08243201
1774.06 | 0.118825 | 1003.846 | 0.08243201
1776.39 | 0.118993 | 1003.846 | 0.08243201
1779.39 | 0.119157 | 1003.846 | 0.08243201
1782.7 | 0.119363 | 1015.385 | 0.08317941
1784.93 | 0.119494 | 1015.385 | 0.08317941
1788.37 | 0.119696 | 1015.385 | 0.08317941
1791.84 | 0.119905 | 1015.385 | 0.08317941
1794.89 | 0.12008 | 1015.385 | 0.08317941
1796.63 | 0.120197 | 1015.385 | 0.08317941
1799.83 | 0.120389 | 1026.923 | 0.08392797
1803.35 | 0.120588 | 1026.923 | 0.08392797
1806.17 | 0.120756 | 1026.923 | 0.08392797
1808.84 | 0.120917 | 1026.923 | 0.08392797
1812.45 | 0.121133 | 1026.923 | 0.08392797
1815.27 | 0.121305 | 1026.923 | 0.08392797
1819.19 | 0.121516 | 1038.462 | 0.08467788
1823.01 | 0.121778 | 1038.462 | 0.08467788
1826.46 | 0.121992 | 1038.462 | 0.08467788
1830.26 | 0.122221 | 1038.462 | 0.08467788
1832.72 | 0.12237 | 1038.462 | 0.08467788
1836.1 | 0.122574 | 1038.462 | 0.08467788
1838.91 | 0.122804 | 1050 | 0.08542934
1842.26 | 0.123122 | 1050 | 0.08542934
1846.55 | 0.123448 | 1050 | 0.08542934
1848.99 | 0.123608 | 1050 | 0.08542934
1851.96 | 0.123783 | 1050 | 0.08542934
1854.31 | 0.123952 | 1050 | 0.08542934
1855.88 | 0.124074 | 1061.538 | 0.08618254
1857.91 | 0.124172 | 1061.538 | 0.08618254
1860.02 | 0.124391 | 1061.538 | 0.08618254
1863.33 | 0.124612 | 1061.538 | 0.08618254
1866.58 | 0.124824 | 1061.538 | 0.08618254
1870.5 | 0.125059 | 1061.538 | 0.08618254
1873.45 | 0.125242 | 1073.077 | 0.08693768
1876.71 | 0.125446 | 1073.077 | 0.08693768
1879.85 | 0.125639 | 1073.077 | 0.08693768
1883.25 | 0.125841 | 1073.077 | 0.08693768
1886.72 | 0.126073 | 1073.077 | 0.08693768
1889.52 | 0.126243 | 1073.077 | 0.08693768
1892.46 | 0.126448 | 1084.615 | 0.08769497
1895.6 | 0.126641 | 1084.615 | 0.08769497
1900 | 0.126928 | 1084.615 | 0.08769497
1904.34 | 0.127195 | 1084.615 | 0.08769497
1907.03 | 0.127358 | 1084.615 | 0.08769497
1908.79 | 0.127487 | 1084.615 | 0.08769497
1911.78 | 0.127688 | 1096.154 | 0.08845464
1914.28 | 0.127839 | 1096.154 | 0.08845464
1918.54 | 0.128133 | 1096.154 | 0.08845464
1921.78 | 0.128333 | 1096.154 | 0.08845464
1923.98 | 0.128462 | 1096.154 | 0.08845464
1926.96 | 0.128668 | 1096.154 | 0.08845464
1929.63 | 0.128822 | 1107.692 | 0.08921689
1932.77 | 0.129049 | 1107.692 | 0.08921689
1935.64 | 0.129237 | 1107.692 | 0.08921689
1938.59 | 0.129437 | 1107.692 | 0.08921689
1942.62 | 0.129699 | 1107.692 | 0.08921689
1946.14 | 0.12993 | 1107.692 | 0.08921689
1949.64 | 0.130154 | 1119.231 | 0.08998195
1952.66 | 0.13034 | 1119.231 | 0.08998195
1955.46 | 0.130523 | 1119.231 | 0.08998195
1958.32 | 0.130689 | 1119.231 | 0.08998195
1961.59 | 0.130926 | 1119.231 | 0.08998195
1966.02 | 0.131223 | 1119.231 | 0.08998195
1968.76 | 0.131395 | 1130.769 | 0.09075006
1971.63 | 0.13158 | 1130.769 | 0.09075006
1973.92 | 0.13172 | 1130.769 | 0.09075006
1977.04 | 0.131923 | 1130.769 | 0.09075006
1980.16 | 0.132144 | 1130.769 | 0.09075006
1983.69 | 0.132376 | 1130.769 | 0.09075006
1987.75 | 0.132645 | 1142.308 | 0.09152145
1991.82 | 0.132909 | 1142.308 | 0.09152145
1995.19 | 0.133135 | 1142.308 | 0.09152145
1998.66 | 0.133377 | 1142.308 | 0.09152145
2002.27 | 0.133606 | 1142.308 | 0.09152145
2003.78 | 0.13371 | 1142.308 | 0.09152145
2007.17 | 0.133929 | 1153.846 | 0.09229637
2010.54 | 0.134168 | 1153.846 | 0.09229637
2014.33 | 0.134416 | 1153.846 | 0.09229637
2018.88 | 0.134727 | 1153.846 | 0.09229637
2021.94 | 0.134902 | 1153.846 | 0.09229637
2025.52 | 0.135167 | 1153.846 | 0.09229637
2028.76 | 0.1354 | 1165.385 | 0.09307507
2031.8 | 0.135596 | 1165.385 | 0.09307507
2034.75 | 0.135803 | 1165.385 | 0.09307507
2037.9 | 0.135999 | 1165.385 | 0.09307507
2041.17 | 0.136235 | 1165.385 | 0.09307507
2044.66 | 0.136462 | 1165.385 | 0.09307507
2047.43 | 0.136682 | 1176.923 | 0.09385782
2049.63 | 0.136815 | 1176.923 | 0.09385782
2052.99 | 0.137041 | 1176.923 | 0.09385782
2055.29 | 0.137212 | 1176.923 | 0.09385782
2057.58 | 0.137389 | 1176.923 | 0.09385782
2059.45 | 0.137482 | 1176.923 | 0.09385782
2061.33 | 0.137644 | 1188.462 | 0.0946449
2063.25 | 0.137755 | 1188.462 | 0.0946449
2065.87 | 0.137951 | 1188.462 | 0.0946449
2068.84 | 0.138157 | 1188.462 | 0.0946449
2072.01 | 0.138394 | 1188.462 | 0.0946449
2075.45 | 0.138601 | 1188.462 | 0.0946449
2078.23 | 0.138817 | 1200 | 0.09543658
2080.77 | 0.138977 | 1200 | 0.09543658
2082.77 | 0.139107 | 1200 | 0.09543658
2085.61 | 0.139344 | 1200 | 0.09543658
2089.28 | 0.139563 | 1200 | 0.09543658
2091.75 | 0.13978 | 1200 | 0.09543658
2093.78 | 0.139927 | 1211.538 | 0.09623319
2097.17 | 0.140173 | 1211.538 | 0.09623319
2100.89 | 0.140419 | 1211.538 | 0.09623319
2104.14 | 0.140664 | 1211.538 | 0.09623319
2106.81 | 0.140832 | 1211.538 | 0.09623319
2110.67 | 0.141134 | 1211.538 | 0.09623319
2112.97 | 0.141276 | 1223.077 | 0.09703501
2116.29 | 0.141514 | 1223.077 | 0.09703501
2118.86 | 0.141726 | 1223.077 | 0.09703501
2121.81 | 0.141949 | 1223.077 | 0.09703501
2125.37 | 0.142197 | 1223.077 | 0.09703501
2128.04 | 0.142382 | 1223.077 | 0.09703501
2131.79 | 0.142624 | 1234.615 | 0.09784237
2135.23 | 0.142886 | 1234.615 | 0.09784237
2138.18 | 0.143117 | 1234.615 | 0.09784237
2140.62 | 0.143274 | 1234.615 | 0.09784237
2142.22 | 0.143388 | 1234.615 | 0.09784237
2145.17 | 0.143631 | 1234.615 | 0.09784237
2146.31 | 0.143714 | 1246.154 | 0.09865558
2151.26 | 0.144065 | 1246.154 | 0.09865558
2154.57 | 0.144295 | 1246.154 | 0.09865558
2156.85 | 0.144473 | 1246.154 | 0.09865558
2159.67 | 0.144711 | 1246.154 | 0.09865558
2162.46 | 0.144906 | 1246.154 | 0.09865558
2165.31 | 0.145145 | 1257.692 | 0.09947501
2168.18 | 0.145347 | 1257.692 | 0.09947501
2170.17 | 0.145512 | 1257.692 | 0.09947501
2173.47 | 0.145731 | 1257.692 | 0.09947501
2175.19 | 0.145886 | 1257.692 | 0.09947501
2177.81 | 0.146073 | 1257.692 | 0.09947501
2180.88 | 0.146294 | 1269.231 | 0.100301
2184.38 | 0.146578 | 1269.231 | 0.100301
2187.87 | 0.14685 | 1269.231 | 0.100301
2192.24 | 0.147172 | 1269.231 | 0.100301
2194.43 | 0.147344 | 1269.231 | 0.100301
2197.73 | 0.147558 | 1269.231 | 0.100301
2200.37 | 0.14779 | 1280.769 | 0.101134
2203.82 | 0.148044 | 1280.769 | 0.101134
2207.49 | 0.148337 | 1280.769 | 0.101134
2211.93 | 0.148694 | 1280.769 | 0.101134
2215.6 | 0.148978 | 1280.769 | 0.101134
2219.27 | 0.14922 | 1280.769 | 0.101134
2221.64 | 0.149442 | 1292.308 | 0.1019743
2226.31 | 0.149817 | 1292.308 | 0.1019743
2231.45 | 0.150222 | 1292.308 | 0.1019743
2234.77 | 0.150486 | 1292.308 | 0.1019743
2239.13 | 0.150819 | 1292.308 | 0.1019743
2242.58 | 0.151121 | 1292.308 | 0.1019743
2246.22 | 0.151402 | 1303.846 | 0.1028224
2250.96 | 0.151778 | 1303.846 | 0.1028224
2254.78 | 0.152093 | 1303.846 | 0.1028224
2257.08 | 0.152273 | 1303.846 | 0.1028224
2260.9 | 0.152554 | 1303.846 | 0.1028224
2264.79 | 0.15289 | 1303.846 | 0.1028224
2268.56 | 0.153196 | 1315.385 | 0.1036787
2271.7 | 0.153456 | 1315.385 | 0.1036787
2274.83 | 0.153712 | 1315.385 | 0.1036787
2278.36 | 0.153999 | 1315.385 | 0.1036787
2281.56 | 0.154246 | 1315.385 | 0.1036787
2285.53 | 0.154611 | 1315.385 | 0.1036787
2289.32 | 0.154917 | 1326.923 | 0.1045437
2292.77 | 0.155233 | 1326.923 | 0.1045437
2295.62 | 0.155462 | 1326.923 | 0.1045437
2299.2 | 0.155777 | 1326.923 | 0.1045437
2303.32 | 0.156114 | 1326.923 | 0.1045437
2306.7 | 0.156393 | 1326.923 | 0.1045437
2310.22 | 0.156703 | 1338.462 | 0.1054178
2313.13 | 0.156947 | 1338.462 | 0.1054178
2316.78 | 0.157263 | 1338.462 | 0.1054178
2319.85 | 0.157516 | 1338.462 | 0.1054178
2322.84 | 0.157794 | 1338.462 | 0.1054178
2326.01 | 0.158062 | 1338.462 | 0.1054178
2329.86 | 0.158412 | 1350 | 0.1063017
2333 | 0.158675 | 1350 | 0.1063017
2336.89 | 0.159024 | 1350 | 0.1063017
2340.51 | 0.159356 | 1350 | 0.1063017
2343.31 | 0.159597 | 1350 | 0.1063017
2346.03 | 0.159845 | 1350 | 0.1063017
2349.78 | 0.160187 | 1361.538 | 0.1071958
2353.29 | 0.160503 | 1361.538 | 0.1071958
2356.18 | 0.16077 | 1361.538 | 0.1071958
2359.45 | 0.161051 | 1361.538 | 0.1071958
2361.73 | 0.16127 | 1361.538 | 0.1071958
2365.3 | 0.161591 | 1361.538 | 0.1071958
2367.65 | 0.161789 | 1373.077 | 0.1081008
2371.81 | 0.162174 | 1373.077 | 0.1081008
2375.2 | 0.162489 | 1373.077 | 0.1081008
2378.73 | 0.162814 | 1373.077 | 0.1081008
2381.87 | 0.163108 | 1373.077 | 0.1081008
2384.37 | 0.163354 | 1373.077 | 0.1081008
2387.98 | 0.163697 | 1384.615 | 0.1090172
2391.83 | 0.164059 | 1384.615 | 0.1090172
2395.5 | 0.164396 | 1384.615 | 0.1090172
2399.01 | 0.164732 | 1384.615 | 0.1090172
2401.74 | 0.165006 | 1384.615 | 0.1090172
2404.51 | 0.165275 | 1384.615 | 0.1090172
2406.98 | 0.165505 | 1396.154 | 0.1099457
2410.5 | 0.165854 | 1396.154 | 0.1099457
2414.34 | 0.166239 | 1396.154 | 0.1099457
2418.06 | 0.166603 | 1396.154 | 0.1099457
2421.88 | 0.166958 | 1396.154 | 0.1099457
2425.89 | 0.167363 | 1396.154 | 0.1099457
2427.76 | 0.167577 | 1407.692 | 0.110887
2430.68 | 0.167885 | 1407.692 | 0.110887
2434.16 | 0.16823 | 1407.692 | 0.110887
2437.05 | 0.168504 | 1407.692 | 0.110887
2440.2 | 0.168838 | 1407.692 | 0.110887
2443.62 | 0.16917 | 1407.692 | 0.110887
2447.13 | 0.169542 | 1419.231 | 0.1118419
2450.98 | 0.169942 | 1419.231 | 0.1118419
2454.55 | 0.170322 | 1419.231 | 0.1118419
2457.19 | 0.170602 | 1419.231 | 0.1118419
2460.51 | 0.170936 | 1419.231 | 0.1118419
2463.19 | 0.171217 | 1419.231 | 0.1118419
2466.88 | 0.171616 | 1430.769 | 0.1128112
2470.22 | 0.171963 | 1430.769 | 0.1128112
2473.62 | 0.172334 | 1430.769 | 0.1128112
2477.24 | 0.172731 | 1430.769 | 0.1128112
2480.36 | 0.173071 | 1430.769 | 0.1128112
2484.7 | 0.17354 | 1430.769 | 0.1128112
2487.49 | 0.173842 | 1430.769 | 0.1128112
2490.78 | 0.174203 | 1442.308 | 0.1137956
2494.25 | 0.17458 | 1442.308 | 0.1137956
2498.37 | 0.175061 | 1442.308 | 0.1137956
2502.66 | 0.175553 | 1442.308 | 0.1137956
2506.11 | 0.175952 | 1442.308 | 0.1137956
2509.36 | 0.176299 | 1442.308 | 0.1137956
2511.7 | 0.176583 | 1453.846 | 0.1147962
2515.7 | 0.177046 | 1453.846 | 0.1147962
2517.76 | 0.177274 | 1453.846 | 0.1147962
2521.96 | 0.177779 | 1453.846 | 0.1147962
2525.3 | 0.178152 | 1453.846 | 0.1147962
2527.67 | 0.17846 | 1453.846 | 0.1147962
2530.87 | 0.178856 | 1465.385 | 0.1158138
2534.61 | 0.179268 | 1465.385 | 0.1158138
2538.16 | 0.179693 | 1465.385 | 0.1158138
2540.1 | 0.179972 | 1465.385 | 0.1158138
2543.27 | 0.180372 | 1465.385 | 0.1158138
2547.2 | 0.18086 | 1465.385 | 0.1158138
2549.82 | 0.181192 | 1476.923 | 0.1168494
2553.06 | 0.181591 | 1476.923 | 0.1168494
2555.5 | 0.18187 | 1476.923 | 0.1168494
2556.65 | 0.182042 | 1476.923 | 0.1168494
2559.35 | 0.18238 | 1476.923 | 0.1168494
2562.22 | 0.182772 | 1476.923 | 0.1168494
2564.27 | 0.183038 | 1488.462 | 0.1179043
2567.86 | 0.183509 | 1488.462 | 0.1179043
2570.83 | 0.183889 | 1488.462 | 0.1179043
2572.8 | 0.184165 | 1488.462 | 0.1179043
2574.8 | 0.184417 | 1488.462 | 0.1179043
2577.29 | 0.184764 | 1488.462 | 0.1179043
2579.74 | 0.185091 | 1500 | 0.1189796
2582.71 | 0.18549 | 1500 | 0.1189796
2585.75 | 0.185909 | 1500 | 0.1189796
2588.22 | 0.186246 | 1500 | 0.1189796
2590.32 | 0.186513 | 1500 | 0.1189796
2592.2 | 0.186798 | 1500 | 0.1189796
2595.21 | 0.187223 | 1511.538 | 0.1200766
2598.26 | 0.187607 | 1511.538 | 0.1200766
2601.55 | 0.188079 | 1511.538 | 0.1200766
2603.7 | 0.188398 | 1511.538 | 0.1200766
2606.77 | 0.188848 | 1511.538 | 0.1200766
2609.47 | 0.189234 | 1511.538 | 0.1200766
2612.84 | 0.189724 | 1523.077 | 0.1211967
2615.05 | 0.190063 | 1523.077 | 0.1211967
2618.55 | 0.190597 | 1523.077 | 0.1211967
2622 | 0.19112 | 1523.077 | 0.1211967
2624.66 | 0.191541 | 1523.077 | 0.1211967
2627.21 | 0.191902 | 1523.077 | 0.1211967
2630.71 | 0.19246 | 1534.615 | 0.1223414
2633.05 | 0.192833 | 1534.615 | 0.1223414
2634.77 | 0.193098 | 1534.615 | 0.1223414
2637.91 | 0.193587 | 1534.615 | 0.1223414
2641.04 | 0.194105 | 1534.615 | 0.1223414
2643.88 | 0.194584 | 1534.615 | 0.1223414
2646.4 | 0.195 | 1546.154 | 0.1235125
2649.05 | 0.19545 | 1546.154 | 0.1235125
2651.14 | 0.195803 | 1546.154 | 0.1235125
2653.69 | 0.196235 | 1546.154 | 0.1235125
2656.23 | 0.196683 | 1546.154 | 0.1235125
2659.16 | 0.197158 | 1546.154 | 0.1235125
2661.22 | 0.197531 | 1557.692 | 0.1247118
2663.6 | 0.197905 | 1557.692 | 0.1247118
2666.02 | 0.198363 | 1557.692 | 0.1247118
2666.99 | 0.198526 | 1557.692 | 0.1247118
2668.94 | 0.198866 | 1557.692 | 0.1247118
2670.74 | 0.199231 | 1557.692 | 0.1247118
2673.61 | 0.199761 | 1569.231 | 0.1259412
2675.3 | 0.20005 | 1569.231 | 0.1259412
2677.35 | 0.200466 | 1569.231 | 0.1259412
2679.02 | 0.200781 | 1569.231 | 0.1259412
2680.85 | 0.201128 | 1569.231 | 0.1259412
2683.39 | 0.201615 | 1569.231 | 0.1259412
2685.84 | 0.20209 | 1580.769 | 0.1272031
2687.88 | 0.20248 | 1580.769 | 0.1272031
2690.43 | 0.202985 | 1580.769 | 0.1272031
2693.25 | 0.203561 | 1580.769 | 0.1272031
2696.14 | 0.204144 | 1580.769 | 0.1272031
2698.66 | 0.204661 | 1580.769 | 0.1272031
2700.26 | 0.204997 | 1592.308 | 0.1285001
2702.18 | 0.205397 | 1592.308 | 0.1285001
2703.95 | 0.205767 | 1592.308 | 0.1285001
2705.61 | 0.206138 | 1592.308 | 0.1285001
2707.5 | 0.20655 | 1592.308 | 0.1285001
2709.27 | 0.206942 | 1592.308 | 0.1285001
2710.65 | 0.207213 | 1603.846 | 0.1298349
2711.6 | 0.207472 | 1603.846 | 0.1298349
2713.19 | 0.207814 | 1603.846 | 0.1298349
2715.71 | 0.208398 | 1603.846 | 0.1298349
2717.63 | 0.208842 | 1603.846 | 0.1298349
2718.9 | 0.209141 | 1603.846 | 0.1298349
2720.93 | 0.2096 | 1615.385 | 0.1312105
2722.62 | 0.209999 | 1615.385 | 0.1312105
2724 | 0.21034 | 1615.385 | 0.1312105
2725.57 | 0.210718 | 1615.385 | 0.1312105
2727.69 | 0.211242 | 1615.385 | 0.1312105
2729.36 | 0.211682 | 1615.385 | 0.1312105
2731.31 | 0.212141 | 1626.923 | 0.1326303
2732.34 | 0.212429 | 1626.923 | 0.1326303
2734.35 | 0.212949 | 1626.923 | 0.1326303
2735.86 | 0.213342 | 1626.923 | 0.1326303
2737.62 | 0.213813 | 1626.923 | 0.1326303
2739.57 | 0.214336 | 1626.923 | 0.1326303
2741.29 | 0.214813 | 1638.462 | 0.1340983
2743.21 | 0.215337 | 1638.462 | 0.1340983
2744.31 | 0.21563 | 1638.462 | 0.1340983
2745.41 | 0.215923 | 1638.462 | 0.1340983
2746 | 0.216199 | 1638.462 | 0.1340983
2746.18 | 0.216434 | 1638.462 | 0.1340983
2746.6 | 0.216725 | 1650 | 0.1356189
2747.26 | 0.217049 | 1650 | 0.1356189
2748.32 | 0.217422 | 1650 | 0.1356189
2749.78 | 0.217922 | 1650 | 0.1356189
2750.94 | 0.218306 | 1650 | 0.1356189
2752.57 | 0.218835 | 1650 | 0.1356189
2754.09 | 0.219338 | 1661.538 | 0.1371968
2755.46 | 0.219756 | 1661.538 | 0.1371968
2757.01 | 0.220255 | 1661.538 | 0.1371968
2758.38 | 0.220688 | 1661.538 | 0.1371968
2759.96 | 0.221201 | 1661.538 | 0.1371968
2761.96 | 0.221842 | 1661.538 | 0.1371968
2763.18 | 0.222236 | 1673.077 | 0.1388374
2764.67 | 0.222727 | 1673.077 | 0.1388374
2765.79 | 0.223067 | 1673.077 | 0.1388374
2767.3 | 0.223585 | 1673.077 | 0.1388374
2768.86 | 0.224125 | 1673.077 | 0.1388374
2770.06 | 0.224535 | 1673.077 | 0.1388374
2771.21 | 0.224934 | 1684.615 | 0.1405471
2772.18 | 0.225274 | 1684.615 | 0.1405471
2773.38 | 0.225695 | 1684.615 | 0.1405471
2775.03 | 0.226268 | 1684.615 | 0.1405471
2776.43 | 0.226767 | 1684.615 | 0.1405471
2777.85 | 0.227278 | 1684.615 | 0.1405471
2779.08 | 0.227728 | 1696.154 | 0.142333
2780.08 | 0.228119 | 1696.154 | 0.142333
2781.45 | 0.228637 | 1696.154 | 0.142333
2782.62 | 0.229095 | 1696.154 | 0.142333
2783.86 | 0.229588 | 1696.154 | 0.142333
2785.06 | 0.230071 | 1696.154 | 0.142333
2786.21 | 0.230548 | 1707.692 | 0.1442034
2787.38 | 0.231048 | 1707.692 | 0.1442034
2788.31 | 0.231435 | 1707.692 | 0.1442034
2788.93 | 0.23169 | 1707.692 | 0.1442034
2790.2 | 0.232261 | 1707.692 | 0.1442034
2791.06 | 0.232627 | 1707.692 | 0.1442034
2792.16 | 0.233127 | 1719.231 | 0.146168
2793.3 | 0.233653 | 1719.231 | 0.146168
2794.23 | 0.234082 | 1719.231 | 0.146168
2795.5 | 0.234691 | 1719.231 | 0.146168
2796.5 | 0.235184 | 1719.231 | 0.146168
2797.57 | 0.23567 | 1719.231 | 0.146168
2798.84 | 0.236252 | 1730.769 | 0.1482397
2799.81 | 0.236696 | 1730.769 | 0.1482397
2800.96 | 0.237218 | 1730.769 | 0.1482397
2802.36 | 0.237839 | 1730.769 | 0.1482397
2803.19 | 0.238223 | 1730.769 | 0.1482397
2804.13 | 0.238652 | 1730.769 | 0.1482397
2805.08 | 0.239092 | 1742.308 | 0.1504318
2806.13 | 0.239579 | 1742.308 | 0.1504318
2807.13 | 0.240053 | 1742.308 | 0.1504318
2808.1 | 0.240513 | 1742.308 | 0.1504318
2809.07 | 0.240985 | 1742.308 | 0.1504318
2810.05 | 0.241441 | 1742.308 | 0.1504318
2811.07 | 0.241928 | 1753.846 | 0.1527613
2812.19 | 0.242467 | 1753.846 | 0.1527613
2812.97 | 0.242862 | 1753.846 | 0.1527613
2813.92 | 0.243349 | 1753.846 | 0.1527613
2814.94 | 0.243879 | 1753.846 | 0.1527613
2815.99 | 0.244391 | 1753.846 | 0.1527613
2817.13 | 0.244982 | 1765.385 | 0.1552482
2817.94 | 0.245402 | 1765.385 | 0.1552482
2818.89 | 0.245897 | 1765.385 | 0.1552482
2819.85 | 0.246381 | 1765.385 | 0.1552482
2820.73 | 0.246855 | 1765.385 | 0.1552482
2821.65 | 0.247347 | 1765.385 | 0.1552482
2822.41 | 0.247757 | 1776.923 | 0.1579168
2823.08 | 0.248124 | 1776.923 | 0.1579168
2823.78 | 0.248522 | 1776.923 | 0.1579168
2824.38 | 0.24885 | 1776.923 | 0.1579168
2825 | 0.249185 | 1776.923 | 0.1579168
2825.67 | 0.249586 | 1776.923 | 0.1579168
2826.29 | 0.24994 | 1788.462 | 0.1607973
2826.94 | 0.250314 | 1788.462 | 0.1607973
2827.49 | 0.250646 | 1788.462 | 0.1607973
2828.05 | 0.25098 | 1788.462 | 0.1607973
2828.5 | 0.251232 | 1788.462 | 0.1607973
2829.07 | 0.251583 | 1788.462 | 0.1607973
2829.64 | 0.251958 | 1800 | 0.1639266
2830.21 | 0.252312 | 1800 | 0.1639266
2830.72 | 0.252642 | 1800 | 0.1639266
2831.07 | 0.252856 | 1800 | 0.1639266
2831.46 | 0.253103 | 1800 | 0.1639266
2831.86 | 0.253384 | 1800 | 0.1639266
2832.21 | 0.253618 | 1811.538 | 0.1673655
2832.48 | 0.253799 | 1811.538 | 0.1673655
2832.99 | 0.254124 | 1811.538 | 0.1673655
2833.38 | 0.25439 | 1811.538 | 0.1673655
2833.81 | 0.254714 | 1811.538 | 0.1673655
2834.16 | 0.25496 | 1811.538 | 0.1673655
2834.51 | 0.255207 | 1823.077 | 0.1711778
2834.9 | 0.255491 | 1823.077 | 0.1711778
2835.28 | 0.255762 | 1823.077 | 0.1711778
2835.6 | 0.256003 | 1823.077 | 0.1711778
2836.05 | 0.256329 | 1823.077 | 0.1711778
2836.38 | 0.256583 | 1823.077 | 0.1711778
2836.75 | 0.256868 | 1834.615 | 0.1754537
2837.18 | 0.257205 | 1834.615 | 0.1754537
2837.48 | 0.257455 | 1834.615 | 0.1754537
2837.87 | 0.257761 | 1834.615 | 0.1754537
2838.23 | 0.258082 | 1834.615 | 0.1754537
2838.62 | 0.258395 | 1834.615 | 0.1754537
2838.88 | 0.258621 | 1846.154 | 0.180311
2839.12 | 0.258812 | 1846.154 | 0.180311
2839.37 | 0.259052 | 1846.154 | 0.180311
2839.65 | 0.259306 | 1846.154 | 0.180311
2839.9 | 0.259513 | 1846.154 | 0.180311
2840.18 | 0.259769 | 1846.154 | 0.180311
2840.43 | 0.260014 | 1857.692 | 0.1859893
2840.69 | 0.260252 | 1857.692 | 0.1859893
2840.97 | 0.260532 | 1857.692 | 0.1859893
2841.22 | 0.260785 | 1857.692 | 0.1859893
2841.5 | 0.261071 | 1857.692 | 0.1859893
2841.74 | 0.261305 | 1857.692 | 0.1859893
2841.97 | 0.261592 | 1869.231 | 0.1927618
2842.25 | 0.261909 | 1869.231 | 0.1927618
2842.5 | 0.262199 | 1869.231 | 0.1927618
2842.74 | 0.262475 | 1869.231 | 0.1927618
2843 | 0.262819 | 1869.231 | 0.1927618
2843.17 | 0.263006 | 1869.231 | 0.1927618
2843.34 | 0.263235 | 1880.769 | 0.2009901
2843.49 | 0.263446 | 1880.769 | 0.2009901
2843.64 | 0.263646 | 1880.769 | 0.2009901
2843.79 | 0.263874 | 1880.769 | 0.2009901
2843.94 | 0.264089 | 1880.769 | 0.2009901
2844.09 | 0.26434 | 1880.769 | 0.2009901
2844.24 | 0.264601 | 1892.308 | 0.2119614
2844.39 | 0.264862 | 1892.308 | 0.2119614
2844.56 | 0.265152 | 1892.308 | 0.2119614
2844.71 | 0.265462 | 1892.308 | 0.2119614
2844.86 | 0.265788 | 1892.308 | 0.2119614
2845.01 | 0.266122 | 1892.308 | 0.2119614
2845.16 | 0.266492 | 1903.846 | 0.2262787
2845.32 | 0.266983 | 1903.846 | 0.2262787
2845.47 | 0.267499 | 1903.846 | 0.2262787
2845.62 | 0.268118 | 1903.846 | 0.2262787
2845.79 | 0.269086 | 1903.846 | 0.2262787
2846.09 | 0.277129 | 1903.846 | 0.2262787
0 | 0 | 0 | 0
0 | 0 | 0 | 0
0 | 0 | 0 | 0
0 | 0 | 0 | 0
0 | 1e-06 | 11.53846 | 0.0009124683
0 | 1e-06 | 11.53846 | 0.0009124683
0.01 | 3e-06 | 11.53846 | 0.0009124683
0.01 | 2e-06 | 23.07692 | 0.001812961
0.01 | 1e-06 | 23.07692 | 0.001812961
0.01 | 2e-06 | 23.07692 | 0.001812961
0.01 | 1e-06 | 23.07692 | 0.001812961
0.01 | 3e-06 | 34.61538 | 0.002701824
0.01 | 8e-06 | 34.61538 | 0.002701824
0.01 | 4.7e-05 | 34.61538 | 0.002701824
0.01 | 5.3e-05 | 46.15385 | 0.003579387
0.02 | 6.1e-05 | 46.15385 | 0.003579387
0.02 | 6.4e-05 | 46.15385 | 0.003579387
0.02 | 6.4e-05 | 46.15385 | 0.003579387
0.02 | 6.4e-05 | 57.69231 | 0.004445969
0.02 | 6.6e-05 | 57.69231 | 0.004445969
0.02 | 6.4e-05 | 57.69231 | 0.004445969
0.02 | 6.4e-05 | 69.23077 | 0.005301871
0.02 | 6.4e-05 | 69.23077 | 0.005301871
0.02 | 7.1e-05 | 69.23077 | 0.005301871
0.02 | 7.4e-05 | 69.23077 | 0.005301871
0.03 | 7.3e-05 | 80.76923 | 0.006147384
0.03 | 7.3e-05 | 80.76923 | 0.006147384
0.03 | 7.2e-05 | 80.76923 | 0.006147384
0.03 | 7.1e-05 | 92.30769 | 0.006982788
0.03 | 7.1e-05 | 92.30769 | 0.006982788
0.03 | 7e-05 | 92.30769 | 0.006982788
0.03 | 6.9e-05 | 92.30769 | 0.006982788
0.03 | 6.8e-05 | 103.8462 | 0.00780835
0.03 | 6.8e-05 | 103.8462 | 0.00780835
0.03 | 6.7e-05 | 103.8462 | 0.00780835
0.04 | 7.1e-05 | 115.3846 | 0.008624326
0.04 | 7.1e-05 | 115.3846 | 0.008624326
0.04 | 7.1e-05 | 115.3846 | 0.008624326
0.04 | 8.1e-05 | 115.3846 | 0.008624326
0.04 | 8.2e-05 | 126.9231 | 0.009430964
0.04 | 8.2e-05 | 126.9231 | 0.009430964
0.04 | 8.4e-05 | 126.9231 | 0.009430964
0.04 | 8.4e-05 | 138.4615 | 0.0102285
0.04 | 8.4e-05 | 138.4615 | 0.0102285
0.05 | 8.4e-05 | 138.4615 | 0.0102285
0.05 | 8.3e-05 | 138.4615 | 0.0102285
0.05 | 8.3e-05 | 150 | 0.01101713
0.05 | 8.4e-05 | 150 | 0.01101713
0.05 | 8.3e-05 | 150 | 0.01101713
0.05 | 8.2e-05 | 161.5385 | 0.01179712
0.06 | 8.2e-05 | 161.5385 | 0.01179712
0.06 | 8.2e-05 | 161.5385 | 0.01179712
0.06 | 8.2e-05 | 161.5385 | 0.01179712
0.06 | 8.3e-05 | 173.0769 | 0.01256866
0.06 | 8.3e-05 | 173.0769 | 0.01256866
0.07 | 8.3e-05 | 173.0769 | 0.01256866
0.07 | 8.3e-05 | 184.6154 | 0.01333198
0.07 | 8.3e-05 | 184.6154 | 0.01333198
0.08 | 8.6e-05 | 184.6154 | 0.01333198
0.08 | 8.7e-05 | 184.6154 | 0.01333198
0.08 | 8.8e-05 | 196.1538 | 0.01408725
0.09 | 8.8e-05 | 196.1538 | 0.01408725
0.09 | 8.8e-05 | 196.1538 | 0.01408725
0.1 | 8.8e-05 | 207.6923 | 0.01483467
0.1 | 8.9e-05 | 207.6923 | 0.01483467
0.1 | 9e-05 | 207.6923 | 0.01483467
0.11 | 9e-05 | 219.2308 | 0.01557442
0.11 | 9e-05 | 219.2308 | 0.01557442
0.12 | 9.2e-05 | 219.2308 | 0.01557442
0.12 | 9.2e-05 | 219.2308 | 0.01557442
0.13 | 9.3e-05 | 230.7692 | 0.01630667
0.13 | 9.2e-05 | 230.7692 | 0.01630667
0.13 | 8.9e-05 | 230.7692 | 0.01630667
0.14 | 9.1e-05 | 242.3077 | 0.0170316
0.14 | 9.4e-05 | 242.3077 | 0.0170316
0.15 | 9.3e-05 | 242.3077 | 0.0170316
0.15 | 9.2e-05 | 242.3077 | 0.0170316
0.15 | 9.2e-05 | 253.8462 | 0.01774937
0.16 | 9.2e-05 | 253.8462 | 0.01774937
0.16 | 9.3e-05 | 253.8462 | 0.01774937
0.17 | 9.1e-05 | 265.3846 | 0.01846013
0.17 | 9.1e-05 | 265.3846 | 0.01846013
0.18 | 9.2e-05 | 265.3846 | 0.01846013
0.18 | 9.1e-05 | 265.3846 | 0.01846013
0.19 | 9.5e-05 | 276.9231 | 0.01916405
0.2 | 9.6e-05 | 276.9231 | 0.01916405
0.21 | 9.8e-05 | 276.9231 | 0.01916405
0.23 | 9.9e-05 | 288.4615 | 0.01986126
0.24 | 0.000115 | 288.4615 | 0.01986126
0.25 | 0.000131 | 288.4615 | 0.01986126
0.26 | 0.000129 | 288.4615 | 0.01986126
0.27 | 0.000129 | 300 | 0.02055191
0.28 | 0.000129 | 300 | 0.02055191
0.29 | 0.000131 | 300 | 0.02055191
0.3 | 0.000129 | 311.5385 | 0.02123615
0.31 | 0.00013 | 311.5385 | 0.02123615
0.32 | 0.000129 | 311.5385 | 0.02123615
0.34 | 0.00013 | 311.5385 | 0.02123615
0.35 | 0.000129 | 323.0769 | 0.02191409
0.36 | 0.000128 | 323.0769 | 0.02191409
0.38 | 0.000128 | 323.0769 | 0.02191409
0.41 | 0.000128 | 334.6154 | 0.02258588
0.43 | 0.000128 | 334.6154 | 0.02258588
0.45 | 0.000127 | 334.6154 | 0.02258588
0.48 | 0.000124 | 334.6154 | 0.02258588
0.5 | 0.000124 | 346.1538 | 0.02325164
0.52 | 0.000123 | 346.1538 | 0.02325164
0.54 | 0.000122 | 346.1538 | 0.02325164
0.57 | 0.00012 | 357.6923 | 0.02391149
0.59 | 0.000119 | 357.6923 | 0.02391149
0.61 | 0.000117 | 357.6923 | 0.02391149
0.64 | 0.000116 | 357.6923 | 0.02391149
0.66 | 0.00012 | 369.2308 | 0.02456555
0.69 | 0.000121 | 369.2308 | 0.02456555
0.7 | 0.000121 | 369.2308 | 0.02456555
0.73 | 0.000123 | 380.7692 | 0.02521393
0.75 | 0.000121 | 380.7692 | 0.02521393
0.78 | 0.000123 | 380.7692 | 0.02521393
0.79 | 0.000124 | 380.7692 | 0.02521393
0.82 | 0.000122 | 392.3077 | 0.02585674
0.85 | 0.000127 | 392.3077 | 0.02585674
0.87 | 0.000132 | 392.3077 | 0.02585674
0.89 | 0.000136 | 403.8462 | 0.0264941
0.91 | 0.000138 | 403.8462 | 0.0264941
0.94 | 0.000142 | 403.8462 | 0.0264941
0.96 | 0.000143 | 415.3846 | 0.02712611
0.98 | 0.000143 | 415.3846 | 0.02712611
1 | 0.00015 | 415.3846 | 0.02712611
1.03 | 0.000152 | 415.3846 | 0.02712611
1.05 | 0.000151 | 426.9231 | 0.02775287
1.07 | 0.000153 | 426.9231 | 0.02775287
1.1 | 0.000152 | 426.9231 | 0.02775287
1.12 | 0.000151 | 438.4615 | 0.02837447
1.14 | 0.00015 | 438.4615 | 0.02837447
1.16 | 0.000152 | 438.4615 | 0.02837447
1.19 | 0.000158 | 438.4615 | 0.02837447
1.21 | 0.000162 | 450 | 0.02899102
1.23 | 0.000162 | 450 | 0.02899102
1.26 | 0.000159 | 450 | 0.02899102
1.28 | 0.000162 | 461.5385 | 0.0296026
1.31 | 0.000169 | 461.5385 | 0.0296026
1.32 | 0.00017 | 461.5385 | 0.0296026
1.35 | 0.000168 | 461.5385 | 0.0296026
1.37 | 0.000177 | 473.0769 | 0.03020931
1.4 | 0.000179 | 473.0769 | 0.03020931
1.42 | 0.00018 | 473.0769 | 0.03020931
1.44 | 0.000178 | 484.6154 | 0.03081124
1.47 | 0.000177 | 484.6154 | 0.03081124
1.49 | 0.000176 | 484.6154 | 0.03081124
1.51 | 0.000178 | 484.6154 | 0.03081124
1.53 | 0.000177 | 496.1538 | 0.03140847
1.56 | 0.000185 | 496.1538 | 0.03140847
1.58 | 0.000188 | 496.1538 | 0.03140847
1.6 | 0.000191 | 507.6923 | 0.03200108
1.63 | 0.000191 | 507.6923 | 0.03200108
1.65 | 0.000193 | 507.6923 | 0.03200108
1.68 | 0.00019 | 507.6923 | 0.03200108
1.69 | 0.000192 | 519.2308 | 0.03258916
1.72 | 0.000192 | 519.2308 | 0.03258916
1.74 | 0.000198 | 519.2308 | 0.03258916
1.77 | 0.000205 | 530.7692 | 0.03317279
1.78 | 0.000204 | 530.7692 | 0.03317279
1.8 | 0.000213 | 530.7692 | 0.03317279
1.83 | 0.000218 | 530.7692 | 0.03317279
1.85 | 0.000222 | 542.3077 | 0.03375203
1.87 | 0.000225 | 542.3077 | 0.03375203
1.9 | 0.000226 | 542.3077 | 0.03375203
1.92 | 0.000224 | 553.8462 | 0.03432698
1.94 | 0.000226 | 553.8462 | 0.03432698
1.96 | 0.000226 | 553.8462 | 0.03432698
1.99 | 0.00023 | 553.8462 | 0.03432698
2.01 | 0.000233 | 565.3846 | 0.03489769
2.03 | 0.000234 | 565.3846 | 0.03489769
2.06 | 0.000235 | 565.3846 | 0.03489769
2.08 | 0.000233 | 576.9231 | 0.03546424
2.11 | 0.000237 | 576.9231 | 0.03546424
2.12 | 0.000239 | 576.9231 | 0.03546424
2.15 | 0.000246 | 576.9231 | 0.03546424
2.17 | 0.000252 | 588.4615 | 0.0360267
2.2 | 0.000255 | 588.4615 | 0.0360267
2.22 | 0.000255 | 588.4615 | 0.0360267
2.24 | 0.000259 | 600 | 0.03658514
2.27 | 0.000263 | 600 | 0.03658514
2.29 | 0.000263 | 600 | 0.03658514
2.55 | 0.000281 | 600 | 0.03658514
3.3 | 0.000363 | 611.5385 | 0.03713962
4.05 | 0.000447 | 611.5385 | 0.03713962
4.8 | 0.000511 | 611.5385 | 0.03713962
5.3 | 0.000547 | 623.0769 | 0.03769021
6.05 | 0.000608 | 623.0769 | 0.03769021
6.8 | 0.00067 | 623.0769 | 0.03769021
7.55 | 0.000728 | 634.6154 | 0.03823697
8.05 | 0.00077 | 634.6154 | 0.03823697
8.8 | 0.000837 | 634.6154 | 0.03823697
9.55 | 0.000897 | 634.6154 | 0.03823697
10.3 | 0.000962 | 646.1538 | 0.03877996
10.8 | 0.001002 | 646.1538 | 0.03877996
11.55 | 0.001059 | 646.1538 | 0.03877996
12.3 | 0.001131 | 657.6923 | 0.03931924
13.05 | 0.001199 | 657.6923 | 0.03931924
13.55 | 0.001233 | 657.6923 | 0.03931924
14.3 | 0.001308 | 657.6923 | 0.03931924
15.05 | 0.001376 | 669.2308 | 0.03985486
15.8 | 0.001434 | 669.2308 | 0.03985486
16.3 | 0.001473 | 669.2308 | 0.03985486
17.05 | 0.001547 | 680.7692 | 0.04038689
17.8 | 0.001624 | 680.7692 | 0.04038689
18.8 | 0.001731 | 680.7692 | 0.04038689
19.8 | 0.001803 | 680.7692 | 0.04038689
21.3 | 0.001925 | 692.3077 | 0.04091539
22.8 | 0.002058 | 692.3077 | 0.04091539
23.8 | 0.002142 | 692.3077 | 0.04091539
25.3 | 0.002272 | 703.8462 | 0.04144039
26.8 | 0.002409 | 703.8462 | 0.04144039
28.3 | 0.002574 | 703.8462 | 0.04144039
29.3 | 0.002648 | 703.8462 | 0.04144039
30.8 | 0.002785 | 715.3846 | 0.04196196
32.3 | 0.002927 | 715.3846 | 0.04196196
33.8 | 0.003057 | 715.3846 | 0.04196196
34.8 | 0.003153 | 726.9231 | 0.04248016
36.3 | 0.003293 | 726.9231 | 0.04248016
37.8 | 0.003445 | 726.9231 | 0.04248016
39.3 | 0.003581 | 726.9231 | 0.04248016
40.3 | 0.003667 | 738.4615 | 0.04299502
41.8 | 0.003823 | 738.4615 | 0.04299502
43.3 | 0.003964 | 738.4615 | 0.04299502
44.8 | 0.004106 | 750 | 0.0435066
45.8 | 0.004186 | 750 | 0.0435066
47.3 | 0.004333 | 750 | 0.0435066
48.8 | 0.00447 | 750 | 0.0435066
50.3 | 0.004616 | 761.5385 | 0.04401494
51.3 | 0.004709 | 761.5385 | 0.04401494
52.8 | 0.004861 | 761.5385 | 0.04401494
54.3 | 0.004998 | 773.0769 | 0.0445201
55.8 | 0.005132 | 773.0769 | 0.0445201
56.8 | 0.005223 | 773.0769 | 0.0445201
58.3 | 0.005356 | 773.0769 | 0.0445201
59.81 | 0.005496 | 784.6154 | 0.04502213
61.31 | 0.00564 | 784.6154 | 0.04502213
62.31 | 0.005733 | 784.6154 | 0.04502213
63.81 | 0.005878 | 796.1538 | 0.04552105
65.31 | 0.006015 | 796.1538 | 0.04552105
66.81 | 0.006165 | 796.1538 | 0.04552105
67.81 | 0.00626 | 796.1538 | 0.04552105
69.31 | 0.006389 | 807.6923 | 0.04601692
70.81 | 0.006539 | 807.6923 | 0.04601692
72.31 | 0.006679 | 807.6923 | 0.04601692
73.31 | 0.006771 | 819.2308 | 0.04650979
74.81 | 0.006915 | 819.2308 | 0.04650979
76.31 | 0.007068 | 819.2308 | 0.04650979
77.81 | 0.007194 | 830.7692 | 0.04699969
78.81 | 0.007286 | 830.7692 | 0.04699969
80.31 | 0.007416 | 830.7692 | 0.04699969
81.81 | 0.007548 | 830.7692 | 0.04699969
82.81 | 0.00764 | 842.3077 | 0.04748666
84.31 | 0.007765 | 842.3077 | 0.04748666
85.81 | 0.007915 | 842.3077 | 0.04748666
87.31 | 0.008058 | 853.8462 | 0.04797077
88.31 | 0.008155 | 853.8462 | 0.04797077
89.81 | 0.008276 | 853.8462 | 0.04797077
91.31 | 0.008422 | 853.8462 | 0.04797077
92.81 | 0.008557 | 865.3846 | 0.04845204
93.81 | 0.008635 | 865.3846 | 0.04845204
95.31 | 0.008776 | 865.3846 | 0.04845204
96.81 | 0.008916 | 876.9231 | 0.04893054
98.31 | 0.00905 | 876.9231 | 0.04893054
99.31 | 0.009134 | 876.9231 | 0.04893054
100.81 | 0.009267 | 876.9231 | 0.04893054
102.31 | 0.009407 | 888.4615 | 0.0494063
103.81 | 0.009541 | 888.4615 | 0.0494063
104.81 | 0.009623 | 888.4615 | 0.0494063
106.31 | 0.009761 | 900 | 0.04987937
107.81 | 0.009888 | 900 | 0.04987937
109.31 | 0.010034 | 900 | 0.04987937
110.31 | 0.010114 | 900 | 0.04987937
111.81 | 0.010229 | 911.5385 | 0.05034979
113.31 | 0.010374 | 911.5385 | 0.05034979
114.81 | 0.010499 | 911.5385 | 0.05034979
115.81 | 0.010564 | 923.0769 | 0.0508176
117.31 | 0.010689 | 923.0769 | 0.0508176
118.81 | 0.010814 | 923.0769 | 0.0508176
120.31 | 0.010939 | 923.0769 | 0.0508176
121.31 | 0.011019 | 934.6154 | 0.05128286
122.81 | 0.011139 | 934.6154 | 0.05128286
124.31 | 0.011279 | 934.6154 | 0.05128286
125.81 | 0.011394 | 946.1538 | 0.0517456
126.81 | 0.011484 | 946.1538 | 0.0517456
128.31 | 0.011609 | 946.1538 | 0.0517456
129.81 | 0.011724 | 946.1538 | 0.0517456
131.31 | 0.011844 | 957.6923 | 0.05220587
132.31 | 0.011929 | 957.6923 | 0.05220587
133.81 | 0.012049 | 957.6923 | 0.05220587
135.31 | 0.012164 | 969.2308 | 0.05266372
136.31 | 0.012244 | 969.2308 | 0.05266372
138.26 | 0.012389 | 969.2308 | 0.05266372
141.26 | 0.012624 | 969.2308 | 0.05266372
144.26 | 0.012859 | 980.7692 | 0.05311917
146.26 | 0.012999 | 980.7692 | 0.05311917
149.26 | 0.013224 | 980.7692 | 0.05311917
152.26 | 0.013459 | 992.3077 | 0.05357228
155.26 | 0.013674 | 992.3077 | 0.05357228
157.26 | 0.013829 | 992.3077 | 0.05357228
160.26 | 0.014069 | 992.3077 | 0.05357228
163.26 | 0.014294 | 1003.846 | 0.05402308
166.26 | 0.014514 | 1003.846 | 0.05402308
168.26 | 0.014664 | 1003.846 | 0.05402308
171.26 | 0.014879 | 1015.385 | 0.05447163
174.26 | 0.015104 | 1015.385 | 0.05447163
177.26 | 0.015319 | 1015.385 | 0.05447163
179.26 | 0.015459 | 1015.385 | 0.05447163
182.26 | 0.015674 | 1026.923 | 0.05491795
185.26 | 0.015909 | 1026.923 | 0.05491795
185.75 | 0.015944 | 1026.923 | 0.05491795
186.75 | 0.016004 | 1038.462 | 0.0553621
189.75 | 0.016229 | 1038.462 | 0.0553621
192.75 | 0.016419 | 1038.462 | 0.0553621
195.75 | 0.016619 | 1050 | 0.0558041
197.75 | 0.016754 | 1050 | 0.0558041
200.75 | 0.016964 | 1050 | 0.0558041
203.75 | 0.017169 | 1050 | 0.0558041
206.75 | 0.017369 | 1061.538 | 0.05624401
208.75 | 0.017504 | 1061.538 | 0.05624401
211.75 | 0.017689 | 1061.538 | 0.05624401
214.75 | 0.017884 | 1073.077 | 0.05668185
217.75 | 0.018064 | 1073.077 | 0.05668185
219.75 | 0.018194 | 1073.077 | 0.05668185
222.75 | 0.018374 | 1073.077 | 0.05668185
225.75 | 0.018559 | 1084.615 | 0.05711768
228.75 | 0.018774 | 1084.615 | 0.05711768
230.75 | 0.018894 | 1084.615 | 0.05711768
233.75 | 0.019094 | 1096.154 | 0.05755152
236.75 | 0.019269 | 1096.154 | 0.05755152
239.75 | 0.019459 | 1096.154 | 0.05755152
241.75 | 0.019584 | 1096.154 | 0.05755152
244.75 | 0.019774 | 1107.692 | 0.05798342
247.75 | 0.019944 | 1107.692 | 0.05798342
249.75 | 0.020074 | 1107.692 | 0.05798342
252.75 | 0.020259 | 1119.231 | 0.05841342
255.75 | 0.020434 | 1119.231 | 0.05841342
258.75 | 0.020604 | 1119.231 | 0.05841342
260.75 | 0.020724 | 1119.231 | 0.05841342
263.75 | 0.020914 | 1130.769 | 0.05884155
266.75 | 0.021114 | 1130.769 | 0.05884155
269.75 | 0.021309 | 1130.769 | 0.05884155
271.75 | 0.021414 | 1142.308 | 0.05926785
274.75 | 0.021584 | 1142.308 | 0.05926785
277.75 | 0.021774 | 1142.308 | 0.05926785
280.76 | 0.021939 | 1142.308 | 0.05926785
284.76 | 0.022184 | 1153.846 | 0.05969235
290.76 | 0.022509 | 1153.846 | 0.05969235
296.76 | 0.022854 | 1153.846 | 0.05969235
302.76 | 0.023204 | 1165.385 | 0.06011511
306.76 | 0.023469 | 1165.385 | 0.06011511
312.76 | 0.023784 | 1165.385 | 0.06011511
318.76 | 0.024119 | 1165.385 | 0.06011511
324.76 | 0.024439 | 1176.923 | 0.06053614
328.58 | 0.024664 | 1176.923 | 0.06053614
334.58 | 0.024979 | 1176.923 | 0.06053614
340.58 | 0.025304 | 1188.462 | 0.06095549
346.58 | 0.025629 | 1188.462 | 0.06095549
350.58 | 0.025859 | 1188.462 | 0.06095549
356.58 | 0.026169 | 1188.462 | 0.06095549
362.58 | 0.026489 | 1200 | 0.0613732
368.58 | 0.026799 | 1200 | 0.0613732
372.58 | 0.027009 | 1200 | 0.0613732
378.58 | 0.027319 | 1211.538 | 0.06178929
384.58 | 0.027614 | 1211.538 | 0.06178929
390.58 | 0.027929 | 1211.538 | 0.06178929
394.58 | 0.028114 | 1211.538 | 0.06178929
400.58 | 0.028439 | 1223.077 | 0.06220381
406.58 | 0.028739 | 1223.077 | 0.06220381
412.58 | 0.029049 | 1223.077 | 0.06220381
416.58 | 0.029249 | 1234.615 | 0.06261679
422.58 | 0.029549 | 1234.615 | 0.06261679
426.89 | 0.029799 | 1234.615 | 0.06261679
432.89 | 0.030069 | 1234.615 | 0.06261679
435.74 | 0.030224 | 1246.154 | 0.06302826
441.74 | 0.030509 | 1246.154 | 0.06302826
447.74 | 0.030799 | 1246.154 | 0.06302826
450.41 | 0.030939 | 1257.692 | 0.06343827
456.41 | 0.031204 | 1257.692 | 0.06343827
462.41 | 0.031514 | 1257.692 | 0.06343827
468.41 | 0.031809 | 1269.231 | 0.06384684
472.41 | 0.031994 | 1269.231 | 0.06384684
478.41 | 0.032284 | 1269.231 | 0.06384684
484.41 | 0.032564 | 1269.231 | 0.06384684
490.41 | 0.032824 | 1280.769 | 0.064254
494.41 | 0.033029 | 1280.769 | 0.064254
500.41 | 0.033279 | 1280.769 | 0.064254
506.41 | 0.033564 | 1292.308 | 0.0646598
512.41 | 0.033849 | 1292.308 | 0.0646598
516.41 | 0.034059 | 1292.308 | 0.0646598
522.41 | 0.034354 | 1292.308 | 0.0646598
528.41 | 0.034604 | 1303.846 | 0.06506426
534.41 | 0.034899 | 1303.846 | 0.06506426
538.41 | 0.035069 | 1303.846 | 0.06506426
544.41 | 0.035354 | 1315.385 | 0.06546743
550.41 | 0.035629 | 1315.385 | 0.06546743
556.41 | 0.035894 | 1315.385 | 0.06546743
560.41 | 0.036079 | 1315.385 | 0.06546743
566.41 | 0.036354 | 1326.923 | 0.06586932
572.41 | 0.036639 | 1326.923 | 0.06586932
578.41 | 0.036904 | 1326.923 | 0.06586932
582.41 | 0.037094 | 1338.462 | 0.06626998
588.41 | 0.037369 | 1338.462 | 0.06626998
594.41 | 0.037649 | 1338.462 | 0.06626998
600.41 | 0.037899 | 1338.462 | 0.06626998
604.41 | 0.038069 | 1350 | 0.06666944
610.41 | 0.038349 | 1350 | 0.06666944
616.42 | 0.038624 | 1350 | 0.06666944
622.42 | 0.038899 | 1361.538 | 0.06706773
626.42 | 0.039054 | 1361.538 | 0.06706773
630.73 | 0.039319 | 1361.538 | 0.06706773
636.73 | 0.039534 | 1361.538 | 0.06706773
641.29 | 0.039729 | 1373.077 | 0.06746489
645.29 | 0.039904 | 1373.077 | 0.06746489
651.29 | 0.040164 | 1373.077 | 0.06746489
657.29 | 0.040424 | 1384.615 | 0.06786094
661.29 | 0.040584 | 1384.615 | 0.06786094
667.29 | 0.040834 | 1384.615 | 0.06786094
673.29 | 0.041094 | 1384.615 | 0.06786094
679.29 | 0.041329 | 1396.154 | 0.06825591
683.29 | 0.041504 | 1396.154 | 0.06825591
689.29 | 0.041774 | 1396.154 | 0.06825591
695.29 | 0.042019 | 1407.692 | 0.06864985
701.29 | 0.042304 | 1407.692 | 0.06864985
705.29 | 0.042454 | 1407.692 | 0.06864985
711.29 | 0.042719 | 1407.692 | 0.06864985
717.29 | 0.042959 | 1419.231 | 0.06904279
723.29 | 0.043199 | 1419.231 | 0.06904279
727.29 | 0.043354 | 1419.231 | 0.06904279
733.29 | 0.043639 | 1430.769 | 0.06943474
739.29 | 0.043909 | 1430.769 | 0.06943474
745.29 | 0.044144 | 1430.769 | 0.06943474
749.29 | 0.044334 | 1430.769 | 0.06943474
755.29 | 0.044559 | 1442.308 | 0.06982576
761.29 | 0.044834 | 1442.308 | 0.06982576
767.29 | 0.045054 | 1442.308 | 0.06982576
771.29 | 0.045244 | 1453.846 | 0.07021586
777.29 | 0.045474 | 1453.846 | 0.07021586
783.29 | 0.045744 | 1453.846 | 0.07021586
789.29 | 0.045984 | 1465.385 | 0.07060508
793.29 | 0.046144 | 1465.385 | 0.07060508
799.29 | 0.046349 | 1465.385 | 0.07060508
805.29 | 0.046584 | 1465.385 | 0.07060508
811.29 | 0.046804 | 1476.923 | 0.07099345
815.29 | 0.046979 | 1476.923 | 0.07099345
821.29 | 0.047234 | 1476.923 | 0.07099345
827.29 | 0.047489 | 1488.462 | 0.07138101
833.29 | 0.047724 | 1488.462 | 0.07138101
837.29 | 0.047899 | 1488.462 | 0.07138101
843.29 | 0.048159 | 1488.462 | 0.07138101
849.29 | 0.048399 | 1500 | 0.07176778
855.29 | 0.048664 | 1500 | 0.07176778
859.29 | 0.048834 | 1500 | 0.07176778
865.29 | 0.049054 | 1511.538 | 0.07215379
871.29 | 0.049304 | 1511.538 | 0.07215379
877.29 | 0.049539 | 1511.538 | 0.07215379
881.29 | 0.049699 | 1511.538 | 0.07215379
887.29 | 0.049934 | 1523.077 | 0.07253908
893.29 | 0.050184 | 1523.077 | 0.07253908
897.29 | 0.050344 | 1523.077 | 0.07253908
903.29 | 0.050594 | 1534.615 | 0.07292368
909.29 | 0.050819 | 1534.615 | 0.07292368
913.87 | 0.051004 | 1534.615 | 0.07292368
917.87 | 0.051154 | 1534.615 | 0.07292368
923.87 | 0.051384 | 1546.154 | 0.07330762
929.87 | 0.051639 | 1546.154 | 0.07330762
935.87 | 0.051864 | 1546.154 | 0.07330762
939.87 | 0.052034 | 1557.692 | 0.07369093
945.87 | 0.052269 | 1557.692 | 0.07369093
951.87 | 0.052509 | 1557.692 | 0.07369093
957.87 | 0.052739 | 1557.692 | 0.07369093
961.19 | 0.052879 | 1569.231 | 0.07407364
967.19 | 0.053134 | 1569.231 | 0.07407364
973.19 | 0.053364 | 1569.231 | 0.07407364
979.19 | 0.053609 | 1580.769 | 0.07445578
982.81 | 0.053734 | 1580.769 | 0.07445578
988.81 | 0.054004 | 1580.769 | 0.07445578
994.81 | 0.054224 | 1580.769 | 0.07445578
1000.81 | 0.054449 | 1592.308 | 0.07483739
1004.81 | 0.054609 | 1592.308 | 0.07483739
1010.81 | 0.054844 | 1592.308 | 0.07483739
1016.81 | 0.055064 | 1603.846 | 0.07521849
1022.81 | 0.055309 | 1603.846 | 0.07521849
1026.81 | 0.055474 | 1603.846 | 0.07521849
1032.82 | 0.055699 | 1603.846 | 0.07521849
1038.82 | 0.055934 | 1615.385 | 0.07559912
1044.82 | 0.056174 | 1615.385 | 0.07559912
1048.82 | 0.056334 | 1615.385 | 0.07559912
1054.82 | 0.056559 | 1626.923 | 0.0759793
1060.82 | 0.056814 | 1626.923 | 0.0759793
1066.82 | 0.057034 | 1626.923 | 0.0759793
1070.82 | 0.057189 | 1626.923 | 0.0759793
1076.82 | 0.057419 | 1638.462 | 0.07635908
1082.82 | 0.057654 | 1638.462 | 0.07635908
1088.82 | 0.057869 | 1638.462 | 0.07635908
1092.82 | 0.058034 | 1650 | 0.07673848
1098.82 | 0.058269 | 1650 | 0.07673848
1104.82 | 0.058454 | 1650 | 0.07673848
1108.92 | 0.058654 | 1661.538 | 0.07711753
1112.92 | 0.058794 | 1661.538 | 0.07711753
1118.92 | 0.059049 | 1661.538 | 0.07711753
1123.68 | 0.059214 | 1661.538 | 0.07711753
1127.68 | 0.059374 | 1673.077 | 0.07749627
1133.68 | 0.059614 | 1673.077 | 0.07749627
1139.68 | 0.059844 | 1673.077 | 0.07749627
1145.68 | 0.060094 | 1684.615 | 0.07787472
1149.68 | 0.060224 | 1684.615 | 0.07787472
1155.68 | 0.060444 | 1684.615 | 0.07787472
1161.68 | 0.060689 | 1684.615 | 0.07787472
1167.68 | 0.060909 | 1696.154 | 0.07825293
1169.83 | 0.061019 | 1696.154 | 0.07825293
1175.1 | 0.061199 | 1696.154 | 0.07825293
1181.1 | 0.061434 | 1707.692 | 0.07863091
1187.1 | 0.061659 | 1707.692 | 0.07863091
1191.1 | 0.061834 | 1707.692 | 0.07863091
1197.1 | 0.062034 | 1707.692 | 0.07863091
1203.1 | 0.062274 | 1719.231 | 0.07900871
1209.1 | 0.062504 | 1719.231 | 0.07900871
1213.1 | 0.062654 | 1719.231 | 0.07900871
1219.1 | 0.062904 | 1730.769 | 0.07938635
1225.1 | 0.063099 | 1730.769 | 0.07938635
1231.1 | 0.063344 | 1730.769 | 0.07938635
1235.1 | 0.063499 | 1730.769 | 0.07938635
1241.1 | 0.063729 | 1742.308 | 0.07976388
1247.1 | 0.063949 | 1742.308 | 0.07976388
1253.1 | 0.064189 | 1742.308 | 0.07976388
1257.1 | 0.064329 | 1753.846 | 0.08014131
1263.1 | 0.064574 | 1753.846 | 0.08014131
1267.1 | 0.064664 | 1753.846 | 0.08014131
1273.1 | 0.064864 | 1753.846 | 0.08014131
1277.1 | 0.065029 | 1765.385 | 0.08051869
1283.1 | 0.065279 | 1765.385 | 0.08051869
1289.1 | 0.065514 | 1765.385 | 0.08051869
1295.02 | 0.065709 | 1776.923 | 0.08089605
1299.02 | 0.065834 | 1776.923 | 0.08089605
1305.02 | 0.066079 | 1776.923 | 0.08089605
1311.02 | 0.066349 | 1776.923 | 0.08089605
1317.02 | 0.066559 | 1788.462 | 0.08127342
1321.02 | 0.066689 | 1788.462 | 0.08127342
1327.02 | 0.066934 | 1788.462 | 0.08127342
1333.02 | 0.067159 | 1800 | 0.08165084
1336.26 | 0.067264 | 1800 | 0.08165084
1336.26 | 0.067264 | 1800 | 0.08165084
1340.26 | 0.067374 | 1800 | 0.08165084
1345.9 | 0.067525 | 1811.538 | 0.08202834
1347.9 | 0.067612 | 1811.538 | 0.08202834
1353.9 | 0.067818 | 1811.538 | 0.08202834
1359.9 | 0.068044 | 1823.077 | 0.08240596
1365.9 | 0.068266 | 1823.077 | 0.08240596
1369.9 | 0.068424 | 1823.077 | 0.08240596
1375.9 | 0.068662 | 1823.077 | 0.08240596
1381.9 | 0.068879 | 1834.615 | 0.08278372
1387.9 | 0.069106 | 1834.615 | 0.08278372
1391.9 | 0.069252 | 1834.615 | 0.08278372
1397.91 | 0.069472 | 1846.154 | 0.08316167
1403.91 | 0.069693 | 1846.154 | 0.08316167
1409.91 | 0.069931 | 1846.154 | 0.08316167
1413.91 | 0.070077 | 1846.154 | 0.08316167
1419.91 | 0.070297 | 1857.692 | 0.08353984
1425.91 | 0.070528 | 1857.692 | 0.08353984
1431.91 | 0.070761 | 1857.692 | 0.08353984
1435.91 | 0.070901 | 1869.231 | 0.08391827
1441.91 | 0.071115 | 1869.231 | 0.08391827
1447.91 | 0.071358 | 1869.231 | 0.08391827
1453.91 | 0.071593 | 1880.769 | 0.084297
1457.91 | 0.071765 | 1880.769 | 0.084297
1463.91 | 0.071963 | 1880.769 | 0.084297
1469.91 | 0.072195 | 1880.769 | 0.084297
1475.91 | 0.072434 | 1892.308 | 0.08467605
1479.91 | 0.072595 | 1892.308 | 0.08467605
1485.91 | 0.072796 | 1892.308 | 0.08467605
1491.91 | 0.073057 | 1903.846 | 0.08505547
1497.91 | 0.073263 | 1903.846 | 0.08505547
1501.91 | 0.073422 | 1903.846 | 0.08505547
1506.59 | 0.073591 | 1903.846 | 0.08505547
1512.59 | 0.073812 | 1915.385 | 0.0854353
1518.59 | 0.074091 | 1915.385 | 0.0854353
1522.59 | 0.074218 | 1915.385 | 0.0854353
1528.59 | 0.074472 | 1926.923 | 0.08581557
1534.59 | 0.074701 | 1926.923 | 0.08581557
1540.59 | 0.074944 | 1926.923 | 0.08581557
1544.59 | 0.075089 | 1926.923 | 0.08581557
1550.59 | 0.075337 | 1938.462 | 0.08619633
1556.59 | 0.075561 | 1938.462 | 0.08619633
1560.59 | 0.07571 | 1938.462 | 0.08619633
1566.59 | 0.075935 | 1950 | 0.08657761
1572.59 | 0.076148 | 1950 | 0.08657761
1578.59 | 0.076405 | 1950 | 0.08657761
1582.59 | 0.076569 | 1950 | 0.08657761
1588.59 | 0.076792 | 1961.538 | 0.08695945
1594.59 | 0.077019 | 1961.538 | 0.08695945
1600.59 | 0.077268 | 1961.538 | 0.08695945
1604.59 | 0.077413 | 1973.077 | 0.08734189
1610.59 | 0.077638 | 1973.077 | 0.08734189
1616.59 | 0.077893 | 1973.077 | 0.08734189
1622.59 | 0.078143 | 1973.077 | 0.08734189
1626.59 | 0.078308 | 1984.615 | 0.08772498
1632.59 | 0.078533 | 1984.615 | 0.08772498
1638.59 | 0.078793 | 1984.615 | 0.08772498
1644.59 | 0.079008 | 1996.154 | 0.08810876
1648.59 | 0.079178 | 1996.154 | 0.08810876
1654.59 | 0.079398 | 1996.154 | 0.08810876
1660.59 | 0.079633 | 1996.154 | 0.08810876
1666.59 | 0.079868 | 2007.692 | 0.08849326
1670.59 | 0.080023 | 2007.692 | 0.08849326
1676.59 | 0.080253 | 2007.692 | 0.08849326
1682.59 | 0.080478 | 2019.231 | 0.08887854
1688.59 | 0.080723 | 2019.231 | 0.08887854
1692.6 | 0.080873 | 2019.231 | 0.08887854
1698.6 | 0.081128 | 2019.231 | 0.08887854
1704.6 | 0.081348 | 2030.769 | 0.08926463
1710.6 | 0.081588 | 2030.769 | 0.08926463
1714.6 | 0.081723 | 2030.769 | 0.08926463
1720.6 | 0.081973 | 2042.308 | 0.08965159
1726.6 | 0.082193 | 2042.308 | 0.08965159
1732.6 | 0.082453 | 2042.308 | 0.08965159
1736.6 | 0.082608 | 2042.308 | 0.08965159
1742.6 | 0.082838 | 2053.846 | 0.09003945
1748.6 | 0.083073 | 2053.846 | 0.09003945
1754.6 | 0.083303 | 2053.846 | 0.09003945
1758.6 | 0.083468 | 2065.385 | 0.09042827
1764.6 | 0.083698 | 2065.385 | 0.09042827
1770.6 | 0.083928 | 2065.385 | 0.09042827
1776.6 | 0.084168 | 2076.923 | 0.09081808
1780.6 | 0.084313 | 2076.923 | 0.09081808
1786.6 | 0.084543 | 2076.923 | 0.09081808
1792.6 | 0.084793 | 2076.923 | 0.09081808
1796.6 | 0.084928 | 2088.462 | 0.09120895
1802.6 | 0.085178 | 2088.462 | 0.09120895
1808.6 | 0.085428 | 2088.462 | 0.09120895
1814.6 | 0.085673 | 2100 | 0.09160092
1818.6 | 0.085833 | 2100 | 0.09160092
1824.6 | 0.086058 | 2100 | 0.09160092
1830.6 | 0.086293 | 2100 | 0.09160092
1836.6 | 0.086543 | 2111.538 | 0.09199404
1840.6 | 0.086703 | 2111.538 | 0.09199404
1846.6 | 0.086948 | 2111.538 | 0.09199404
1852.6 | 0.087158 | 2123.077 | 0.09238835
1858.6 | 0.087413 | 2123.077 | 0.09238835
1862.6 | 0.087573 | 2123.077 | 0.09238835
1868.6 | 0.087818 | 2123.077 | 0.09238835
1872.76 | 0.087973 | 2134.615 | 0.09278393
1878.76 | 0.088228 | 2134.615 | 0.09278393
1882.76 | 0.088353 | 2134.615 | 0.09278393
1888.76 | 0.088633 | 2146.154 | 0.09318081
1894.76 | 0.088858 | 2146.154 | 0.09318081
1900.76 | 0.089108 | 2146.154 | 0.09318081
1904.76 | 0.089268 | 2146.154 | 0.09318081
1910.76 | 0.089533 | 2157.692 | 0.09357905
1916.76 | 0.089763 | 2157.692 | 0.09357905
1922.76 | 0.090003 | 2157.692 | 0.09357905
1926.76 | 0.090178 | 2169.231 | 0.09397872
1932.76 | 0.090408 | 2169.231 | 0.09397872
1938.06 | 0.090658 | 2169.231 | 0.09397872
1944.06 | 0.090883 | 2169.231 | 0.09397872
1947.84 | 0.091028 | 2180.769 | 0.09437986
1953.84 | 0.091278 | 2180.769 | 0.09437986
1959.84 | 0.091508 | 2180.769 | 0.09437986
1965.84 | 0.091768 | 2192.308 | 0.09478254
1969.84 | 0.091918 | 2192.308 | 0.09478254
1975.84 | 0.092158 | 2192.308 | 0.09478254
1981.84 | 0.092418 | 2192.308 | 0.09478254
1986.65 | 0.092608 | 2203.846 | 0.09518682
1990.65 | 0.092778 | 2203.846 | 0.09518682
1995.92 | 0.092983 | 2203.846 | 0.09518682
2001.92 | 0.093238 | 2215.385 | 0.09559277
2005.92 | 0.093413 | 2215.385 | 0.09559277
2011.92 | 0.093618 | 2215.385 | 0.09559277
2017.92 | 0.093863 | 2215.385 | 0.09559277
2023.92 | 0.094128 | 2226.923 | 0.09600043
2027.92 | 0.094273 | 2226.923 | 0.09600043
2033.92 | 0.094523 | 2226.923 | 0.09600043
2039.92 | 0.094778 | 2238.462 | 0.09640989
2045.92 | 0.095023 | 2238.462 | 0.09640989
2049.92 | 0.095188 | 2238.462 | 0.09640989
2055.92 | 0.095428 | 2238.462 | 0.09640989
2061.92 | 0.095663 | 2250 | 0.09682121
2067.92 | 0.095913 | 2250 | 0.09682121
2071.92 | 0.096068 | 2250 | 0.09682121
2077.92 | 0.096308 | 2261.538 | 0.09723445
2083.92 | 0.096563 | 2261.538 | 0.09723445
2089.92 | 0.096798 | 2261.538 | 0.09723445
2093.92 | 0.096983 | 2261.538 | 0.09723445
2099.92 | 0.097218 | 2273.077 | 0.0976497
2105.92 | 0.097483 | 2273.077 | 0.0976497
2111.22 | 0.097728 | 2273.077 | 0.0976497
2114.23 | 0.097848 | 2284.615 | 0.09806702
2120.23 | 0.098078 | 2284.615 | 0.09806702
2126.23 | 0.098333 | 2284.615 | 0.09806702
2130.42 | 0.098503 | 2296.154 | 0.09848649
2134.42 | 0.098683 | 2296.154 | 0.09848649
2139.19 | 0.098873 | 2296.154 | 0.09848649
2145.19 | 0.099118 | 2296.154 | 0.09848649
2151.19 | 0.099378 | 2307.692 | 0.09890819
2155.09 | 0.099553 | 2307.692 | 0.09890819
2160.61 | 0.099793 | 2307.692 | 0.09890819
2165.98 | 0.100018 | 2319.231 | 0.09933219
2171.98 | 0.100253 | 2319.231 | 0.09933219
2175.98 | 0.100433 | 2319.231 | 0.09933219
2178.71 | 0.100538 | 2319.231 | 0.09933219
2183.87 | 0.100783 | 2330.769 | 0.09975859
2189.87 | 0.101013 | 2330.769 | 0.09975859
2193.87 | 0.101173 | 2330.769 | 0.09975859
2199.87 | 0.101443 | 2342.308 | 0.1001875
2205.88 | 0.101693 | 2342.308 | 0.1001875
2211.88 | 0.101943 | 2342.308 | 0.1001875
2215.88 | 0.102113 | 2342.308 | 0.1001875
2221.88 | 0.102363 | 2353.846 | 0.1006189
2227.88 | 0.102623 | 2353.846 | 0.1006189
2231.88 | 0.102793 | 2353.846 | 0.1006189
2237.88 | 0.103033 | 2365.385 | 0.101053
2243.88 | 0.103283 | 2365.385 | 0.101053
2249.88 | 0.103533 | 2365.385 | 0.101053
2253.88 | 0.103698 | 2365.385 | 0.101053
2259.88 | 0.103948 | 2376.923 | 0.1014899
2265.88 | 0.104208 | 2376.923 | 0.1014899
2271.88 | 0.104493 | 2376.923 | 0.1014899
2275.88 | 0.104693 | 2388.462 | 0.1019296
2281.88 | 0.104898 | 2388.462 | 0.1019296
2287.88 | 0.105173 | 2388.462 | 0.1019296
2293.88 | 0.105438 | 2388.462 | 0.1019296
2297.88 | 0.105603 | 2400 | 0.1023722
2303.88 | 0.105873 | 2400 | 0.1023722
2309.88 | 0.106138 | 2400 | 0.1023722
2315.88 | 0.106378 | 2411.538 | 0.1028179
2319.88 | 0.106573 | 2411.538 | 0.1028179
2323.39 | 0.106743 | 2411.538 | 0.1028179
2329.39 | 0.106978 | 2411.538 | 0.1028179
2335.39 | 0.107248 | 2423.077 | 0.1032668
2339.39 | 0.107428 | 2423.077 | 0.1032668
2344.76 | 0.107683 | 2423.077 | 0.1032668
2350.76 | 0.107928 | 2434.615 | 0.1037189
2356.76 | 0.108208 | 2434.615 | 0.1037189
2360.76 | 0.108383 | 2434.615 | 0.1037189
2366.76 | 0.108658 | 2434.615 | 0.1037189
2372.76 | 0.108933 | 2446.154 | 0.1041744
2378.76 | 0.109178 | 2446.154 | 0.1041744
2382.76 | 0.109378 | 2446.154 | 0.1041744
2388.76 | 0.109633 | 2457.692 | 0.1046334
2394.76 | 0.109908 | 2457.692 | 0.1046334
2400.76 | 0.110188 | 2457.692 | 0.1046334
2404.76 | 0.110368 | 2457.692 | 0.1046334
2410.76 | 0.110623 | 2469.231 | 0.1050961
2416.76 | 0.110903 | 2469.231 | 0.1050961
2422.76 | 0.111173 | 2469.231 | 0.1050961
2426.76 | 0.111348 | 2480.769 | 0.1055624
2432.76 | 0.111623 | 2480.769 | 0.1055624
2438.76 | 0.111893 | 2480.769 | 0.1055624
2444.76 | 0.112138 | 2480.769 | 0.1055624
2448.76 | 0.112333 | 2492.308 | 0.1060327
2454.76 | 0.112588 | 2492.308 | 0.1060327
2460.76 | 0.112883 | 2492.308 | 0.1060327
2464.76 | 0.113073 | 2503.846 | 0.106507
2470.76 | 0.113343 | 2503.846 | 0.106507
2476.76 | 0.113613 | 2503.846 | 0.106507
2482.76 | 0.113898 | 2515.385 | 0.1069854
2486.76 | 0.114093 | 2515.385 | 0.1069854
2489.15 | 0.114193 | 2515.385 | 0.1069854
2495.15 | 0.114533 | 2515.385 | 0.1069854
2501.15 | 0.114793 | 2526.923 | 0.1074681
2505.15 | 0.114978 | 2526.923 | 0.1074681
2511.15 | 0.115268 | 2526.923 | 0.1074681
2517.15 | 0.115528 | 2538.462 | 0.1079553
2523.15 | 0.115813 | 2538.462 | 0.1079553
2527.15 | 0.115998 | 2538.462 | 0.1079553
2533.15 | 0.116268 | 2538.462 | 0.1079553
2539.15 | 0.116573 | 2550 | 0.1084472
2545.15 | 0.116823 | 2550 | 0.1084472
2549.15 | 0.117018 | 2550 | 0.1084472
2555.15 | 0.117288 | 2561.538 | 0.1089438
2561.15 | 0.117578 | 2561.538 | 0.1089438
2567.15 | 0.117853 | 2561.538 | 0.1089438
2571.15 | 0.118053 | 2561.538 | 0.1089438
2577.16 | 0.118303 | 2573.077 | 0.1094454
2583.16 | 0.118603 | 2573.077 | 0.1094454
2589.16 | 0.118888 | 2573.077 | 0.1094454
2593.16 | 0.119068 | 2584.615 | 0.1099522
2599.16 | 0.119358 | 2584.615 | 0.1099522
2605.16 | 0.119653 | 2584.615 | 0.1099522
2611.16 | 0.119923 | 2584.615 | 0.1099522
2615.16 | 0.120128 | 2596.154 | 0.1104643
2621.16 | 0.120418 | 2596.154 | 0.1104643
2627.16 | 0.120683 | 2596.154 | 0.1104643
2632.65 | 0.120973 | 2607.692 | 0.1109819
2636.65 | 0.121153 | 2607.692 | 0.1109819
2642.65 | 0.121473 | 2607.692 | 0.1109819
2648.65 | 0.121748 | 2607.692 | 0.1109819
2654.65 | 0.122043 | 2619.231 | 0.1115053
2658.65 | 0.122233 | 2619.231 | 0.1115053
2664.65 | 0.122518 | 2619.231 | 0.1115053
2670.04 | 0.122778 | 2630.769 | 0.1120347
2674.04 | 0.122953 | 2630.769 | 0.1120347
2680.04 | 0.123268 | 2630.769 | 0.1120347
2684.08 | 0.123468 | 2630.769 | 0.1120347
2688.54 | 0.123688 | 2642.308 | 0.1125704
2691.65 | 0.123838 | 2642.308 | 0.1125704
2697.65 | 0.124163 | 2642.308 | 0.1125704
2703.65 | 0.124478 | 2653.846 | 0.1131125
2709.02 | 0.124733 | 2653.846 | 0.1131125
2713.02 | 0.124933 | 2653.846 | 0.1131125
2719.02 | 0.125203 | 2653.846 | 0.1131125
2725.02 | 0.125503 | 2665.385 | 0.1136613
2731.02 | 0.125813 | 2665.385 | 0.1136613
2735.02 | 0.126008 | 2665.385 | 0.1136613
2741.02 | 0.126308 | 2676.923 | 0.1142171
2747.02 | 0.126578 | 2676.923 | 0.1142171
2753.02 | 0.126898 | 2676.923 | 0.1142171
2757.02 | 0.127098 | 2676.923 | 0.1142171
2763.02 | 0.127403 | 2688.462 | 0.1147801
2769.02 | 0.127688 | 2688.462 | 0.1147801
2775.02 | 0.128008 | 2688.462 | 0.1147801
2777.05 | 0.128118 | 2700 | 0.1153508
2783.05 | 0.128418 | 2700 | 0.1153508
2789.05 | 0.128693 | 2700 | 0.1153508
2795.05 | 0.129008 | 2711.538 | 0.1159294
2799.05 | 0.129218 | 2711.538 | 0.1159294
2805.05 | 0.129523 | 2711.538 | 0.1159294
2811.05 | 0.129843 | 2711.538 | 0.1159294
2817.05 | 0.130168 | 2723.077 | 0.1165162
2821.05 | 0.130388 | 2723.077 | 0.1165162
2827.05 | 0.130713 | 2723.077 | 0.1165162
2833.05 | 0.131008 | 2734.615 | 0.1171116
2839.05 | 0.131328 | 2734.615 | 0.1171116
2843.05 | 0.131538 | 2734.615 | 0.1171116
2849.05 | 0.131878 | 2734.615 | 0.1171116
2855.05 | 0.132188 | 2746.154 | 0.117716
2861.05 | 0.132498 | 2746.154 | 0.117716
2865.05 | 0.132723 | 2746.154 | 0.117716
2871.05 | 0.133038 | 2757.692 | 0.1183297
2877.05 | 0.133383 | 2757.692 | 0.1183297
2881.28 | 0.133618 | 2757.692 | 0.1183297
2881.28 | 0.133618 | 2757.692 | 0.1183297
2881.39 | 0.133618 | 2769.231 | 0.1189533
2887.28 | 0.133903 | 2769.231 | 0.1189533
2891.28 | 0.134092 | 2769.231 | 0.1189533
2897.28 | 0.134406 | 2780.769 | 0.1195871
2903.28 | 0.134734 | 2780.769 | 0.1195871
2909.28 | 0.135051 | 2780.769 | 0.1195871
2913.28 | 0.135234 | 2780.769 | 0.1195871
2919.28 | 0.13557 | 2792.308 | 0.1202317
2925.28 | 0.135885 | 2792.308 | 0.1202317
2931.28 | 0.136232 | 2792.308 | 0.1202317
2935.28 | 0.136458 | 2803.846 | 0.1208875
2941.28 | 0.13675 | 2803.846 | 0.1208875
2947.28 | 0.1371 | 2803.846 | 0.1208875
2953.28 | 0.137414 | 2803.846 | 0.1208875
2957.28 | 0.137629 | 2815.385 | 0.1215552
2963.28 | 0.137959 | 2815.385 | 0.1215552
2969.28 | 0.138297 | 2815.385 | 0.1215552
2974.05 | 0.13857 | 2826.923 | 0.1222353
2978.05 | 0.138787 | 2826.923 | 0.1222353
2984.05 | 0.13914 | 2826.923 | 0.1222353
2990.05 | 0.139467 | 2826.923 | 0.1222353
2994.49 | 0.139741 | 2838.462 | 0.1229285
2998.5 | 0.139977 | 2838.462 | 0.1229285
3004.5 | 0.140297 | 2838.462 | 0.1229285
3010.5 | 0.140678 | 2850 | 0.1236353
3016.5 | 0.14104 | 2850 | 0.1236353
3020.5 | 0.141286 | 2850 | 0.1236353
3026.5 | 0.141657 | 2850 | 0.1236353
3032.5 | 0.142039 | 2861.538 | 0.1243565
3038.5 | 0.14241 | 2861.538 | 0.1243565
3042.5 | 0.142667 | 2861.538 | 0.1243565
3048.5 | 0.143031 | 2873.077 | 0.1250929
3054.5 | 0.143405 | 2873.077 | 0.1250929
3060.5 | 0.14376 | 2873.077 | 0.1250929
3064.5 | 0.144023 | 2873.077 | 0.1250929
3070.5 | 0.144403 | 2884.615 | 0.1258452
3076.5 | 0.144768 | 2884.615 | 0.1258452
3082.5 | 0.145128 | 2884.615 | 0.1258452
3086.5 | 0.145388 | 2896.154 | 0.1266144
3092.5 | 0.145773 | 2896.154 | 0.1266144
3098.5 | 0.146158 | 2896.154 | 0.1266144
3104.5 | 0.146533 | 2896.154 | 0.1266144
3108.5 | 0.146778 | 2907.692 | 0.1274014
3114.5 | 0.147168 | 2907.692 | 0.1274014
3120.5 | 0.147548 | 2907.692 | 0.1274014
3124.5 | 0.147803 | 2919.231 | 0.1282072
3130.5 | 0.148183 | 2919.231 | 0.1282072
3136.5 | 0.148563 | 2919.231 | 0.1282072
3142.5 | 0.148998 | 2930.769 | 0.129033
3146.5 | 0.149273 | 2930.769 | 0.129033
3152.5 | 0.149653 | 2930.769 | 0.129033
3158.5 | 0.150043 | 2930.769 | 0.129033
3164.5 | 0.150428 | 2942.308 | 0.12988
3168.5 | 0.150683 | 2942.308 | 0.12988
3174.5 | 0.151058 | 2942.308 | 0.12988
3180.5 | 0.151463 | 2953.846 | 0.1307496
3186.5 | 0.151883 | 2953.846 | 0.1307496
3190.5 | 0.152158 | 2953.846 | 0.1307496
3196.5 | 0.152583 | 2953.846 | 0.1307496
3202.5 | 0.152993 | 2965.385 | 0.1316432
3208.5 | 0.153403 | 2965.385 | 0.1316432
3212.5 | 0.153688 | 2965.385 | 0.1316432
3218.5 | 0.154123 | 2976.923 | 0.1325623
3224.5 | 0.154558 | 2976.923 | 0.1325623
3230.5 | 0.154983 | 2976.923 | 0.1325623
3234.5 | 0.155278 | 2976.923 | 0.1325623
3240.5 | 0.155703 | 2988.462 | 0.1335089
3246.5 | 0.156138 | 2988.462 | 0.1335089
3252.5 | 0.156588 | 2988.462 | 0.1335089
3256.5 | 0.156868 | 3000 | 0.1344849
3262.5 | 0.157323 | 3000 | 0.1344849
3268.5 | 0.157768 | 3000 | 0.1344849
3274.5 | 0.158218 | 3000 | 0.1344849
3278.5 | 0.158533 | 3011.538 | 0.1354924
3283.8 | 0.158943 | 3011.538 | 0.1354924
3289.8 | 0.159383 | 3011.538 | 0.1354924
3295.8 | 0.159853 | 3023.077 | 0.1365339
3299.8 | 0.160158 | 3023.077 | 0.1365339
3305.8 | 0.160638 | 3023.077 | 0.1365339
3311.8 | 0.161133 | 3023.077 | 0.1365339
3317.8 | 0.161603 | 3034.615 | 0.1376121
3321.8 | 0.161923 | 3034.615 | 0.1376121
3327.8 | 0.162388 | 3034.615 | 0.1376121
3333.8 | 0.162878 | 3046.154 | 0.1387299
3337.8 | 0.163203 | 3046.154 | 0.1387299
3343.8 | 0.163703 | 3046.154 | 0.1387299
3349.8 | 0.164223 | 3046.154 | 0.1387299
3355.8 | 0.164738 | 3057.692 | 0.1398906
3359.8 | 0.165103 | 3057.692 | 0.1398906
3365.8 | 0.165618 | 3057.692 | 0.1398906
3371.8 | 0.166153 | 3069.231 | 0.1410979
3377.8 | 0.166693 | 3069.231 | 0.1410979
3381.8 | 0.167058 | 3069.231 | 0.1410979
3387.8 | 0.167588 | 3069.231 | 0.1410979
3393.8 | 0.168153 | 3080.769 | 0.142356
3399.8 | 0.168733 | 3080.769 | 0.142356
3403.8 | 0.169108 | 3080.769 | 0.142356
3409.8 | 0.169693 | 3092.308 | 0.1436699
3415.8 | 0.170278 | 3092.308 | 0.1436699
3421.8 | 0.170868 | 3092.308 | 0.1436699
3425.8 | 0.171273 | 3092.308 | 0.1436699
3431.8 | 0.171903 | 3103.846 | 0.1450451
3437.8 | 0.172538 | 3103.846 | 0.1450451
3443.8 | 0.173173 | 3103.846 | 0.1450451
3447.8 | 0.173618 | 3115.385 | 0.1464879
3453.8 | 0.174308 | 3115.385 | 0.1464879
3459.8 | 0.175008 | 3115.385 | 0.1464879
3465.8 | 0.175658 | 3126.923 | 0.1480059
3469.8 | 0.176108 | 3126.923 | 0.1480059
3475.8 | 0.176833 | 3126.923 | 0.1480059
3481.8 | 0.177538 | 3126.923 | 0.1480059
3487.8 | 0.178268 | 3138.462 | 0.1496079
3491.8 | 0.178773 | 3138.462 | 0.1496079
3497.8 | 0.179538 | 3138.462 | 0.1496079
3503.8 | 0.180353 | 3150 | 0.1513042
3509.8 | 0.181173 | 3150 | 0.1513042
3513.8 | 0.181738 | 3150 | 0.1513042
3517.8 | 0.182343 | 3150 | 0.1513042
3521.8 | 0.182937 | 3161.538 | 0.1531068
3527.8 | 0.183731 | 3161.538 | 0.1531068
3531.8 | 0.184235 | 3161.538 | 0.1531068
3537.8 | 0.185017 | 3173.077 | 0.1550297
3543.8 | 0.185752 | 3173.077 | 0.1550297
3549.8 | 0.186494 | 3173.077 | 0.1550297
3553.8 | 0.187008 | 3173.077 | 0.1550297
3559.8 | 0.18783 | 3184.615 | 0.1570915
3565.8 | 0.188604 | 3184.615 | 0.1570915
3569.81 | 0.189147 | 3184.615 | 0.1570915
3575.81 | 0.189967 | 3196.154 | 0.1593137
3581.81 | 0.190803 | 3196.154 | 0.1593137
3587.81 | 0.191681 | 3196.154 | 0.1593137
3591.81 | 0.192273 | 3196.154 | 0.1593137
3597.81 | 0.193147 | 3207.692 | 0.1617237
3603.81 | 0.194052 | 3207.692 | 0.1617237
3609.81 | 0.194952 | 3207.692 | 0.1617237
3611.97 | 0.195282 | 3219.231 | 0.1643568
3617.97 | 0.196207 | 3219.231 | 0.1643568
3623.97 | 0.197152 | 3219.231 | 0.1643568
3629.97 | 0.198092 | 3219.231 | 0.1643568
3633.97 | 0.198742 | 3230.769 | 0.1672561
3639.97 | 0.199717 | 3230.769 | 0.1672561
3645.97 | 0.200702 | 3230.769 | 0.1672561
3651.97 | 0.201702 | 3242.308 | 0.1704758
3655.97 | 0.202382 | 3242.308 | 0.1704758
3661.97 | 0.203407 | 3242.308 | 0.1704758
3667.97 | 0.204447 | 3242.308 | 0.1704758
3673.97 | 0.205532 | 3253.846 | 0.1741121
3677.97 | 0.206272 | 3253.846 | 0.1741121
3683.76 | 0.207347 | 3253.846 | 0.1741121
3689.76 | 0.208487 | 3265.385 | 0.178273
3695.76 | 0.209662 | 3265.385 | 0.178273
3699.76 | 0.210462 | 3265.385 | 0.178273
3705.76 | 0.211702 | 3265.385 | 0.178273
3711.76 | 0.212997 | 3276.923 | 0.1831117
3717.76 | 0.214332 | 3276.923 | 0.1831117
3721.76 | 0.215267 | 3276.923 | 0.1831117
3727.76 | 0.216687 | 3288.462 | 0.1889353
3733.76 | 0.218142 | 3288.462 | 0.1889353
3739.76 | 0.219547 | 3288.462 | 0.1889353
3743.76 | 0.220462 | 3288.462 | 0.1889353
3749.76 | 0.221857 | 3300 | 0.1961401
3755.76 | 0.223322 | 3300 | 0.1961401
3761.76 | 0.224842 | 3300 | 0.1961401
3765.76 | 0.225912 | 3311.538 | 0.2051521
3771.76 | 0.227592 | 3311.538 | 0.2051521
3781.76 | 0.231287 | 3311.538 | 0.2051521
0 | 0 | 0 | 0
0 | 0 | 0 | 0
7.77 | 0.001231 | 11.53846 | 0.0006289834
7.77 | 0.001231 | 11.53846 | 0.0006289834
15.18 | 0.001682 | 23.07692 | 0.001251679
22.83 | 0.00208 | 23.07692 | 0.001251679
22.83 | 0.00208 | 34.61538 | 0.001868222
30.08 | 0.002486 | 46.15385 | 0.002478746
38.96 | 0.002961 | 46.15385 | 0.002478746
38.96 | 0.002961 | 57.69231 | 0.003083377
47.64 | 0.003422 | 57.69231 | 0.003083377
55.61 | 0.003863 | 69.23077 | 0.003682239
55.61 | 0.003863 | 80.76923 | 0.004275452
65.14 | 0.004406 | 80.76923 | 0.004275452
72.4 | 0.00481 | 92.30769 | 0.004863132
72.4 | 0.00481 | 92.30769 | 0.004863132
80.89 | 0.005299 | 103.8462 | 0.00544539
89.53 | 0.00575 | 115.3846 | 0.006022336
89.53 | 0.00575 | 115.3846 | 0.006022336
99.31 | 0.006275 | 126.9231 | 0.006594076
106.02 | 0.006631 | 126.9231 | 0.006594076
106.02 | 0.006631 | 138.4615 | 0.007160711
114.89 | 0.007306 | 150 | 0.007722341
114.89 | 0.007306 | 150 | 0.007722341
125.89 | 0.007881 | 161.5385 | 0.008279063
134.28 | 0.008303 | 161.5385 | 0.008279063
134.28 | 0.008303 | 173.0769 | 0.00883097
144.79 | 0.008828 | 173.0769 | 0.00883097
152.78 | 0.009203 | 184.6154 | 0.009378152
152.78 | 0.009203 | 196.1538 | 0.009920699
161.27 | 0.009606 | 196.1538 | 0.009920699
168.9 | 0.009957 | 207.6923 | 0.0104587
168.9 | 0.009957 | 207.6923 | 0.0104587
177.06 | 0.01034 | 219.2308 | 0.01099223
184.33 | 0.010668 | 230.7692 | 0.01152137
184.33 | 0.010668 | 230.7692 | 0.01152137
192.66 | 0.011029 | 242.3077 | 0.01204621
201.87 | 0.011433 | 242.3077 | 0.01204621
201.87 | 0.011433 | 253.8462 | 0.01256682
209.79 | 0.01177 | 265.3846 | 0.01308327
220.14 | 0.0122 | 265.3846 | 0.01308327
220.14 | 0.0122 | 276.9231 | 0.01359565
228.73 | 0.012552 | 276.9231 | 0.01359565
228.73 | 0.012552 | 288.4615 | 0.01410401
238.21 | 0.012965 | 300 | 0.01460842
247.28 | 0.013325 | 300 | 0.01460842
247.28 | 0.013325 | 311.5385 | 0.01510897
255.47 | 0.013667 | 311.5385 | 0.01510897
263.93 | 0.014004 | 323.0769 | 0.0156057
263.93 | 0.014004 | 323.0769 | 0.0156057
273.68 | 0.014368 | 334.6154 | 0.01609868
281.73 | 0.014691 | 346.1538 | 0.01658798
281.73 | 0.014691 | 346.1538 | 0.01658798
289.73 | 0.015003 | 357.6923 | 0.01707365
297.47 | 0.015288 | 357.6923 | 0.01707365
297.47 | 0.015288 | 369.2308 | 0.01755576
307.51 | 0.015669 | 380.7692 | 0.01803436
315.59 | 0.015964 | 380.7692 | 0.01803436
315.59 | 0.015964 | 392.3077 | 0.01850951
327.3 | 0.016398 | 392.3077 | 0.01850951
338.26 | 0.016797 | 403.8462 | 0.01898127
338.26 | 0.016797 | 415.3846 | 0.01944968
345.13 | 0.017035 | 415.3846 | 0.01944968
353.98 | 0.01737 | 426.9231 | 0.0199148
353.98 | 0.01737 | 426.9231 | 0.0199148
365.86 | 0.017778 | 438.4615 | 0.02037668
365.86 | 0.017778 | 450 | 0.02083538
374 | 0.018057 | 450 | 0.02083538
383.01 | 0.018357 | 461.5385 | 0.02129093
383.01 | 0.018357 | 461.5385 | 0.02129093
392.37 | 0.018679 | 473.0769 | 0.02174339
402.68 | 0.019027 | 473.0769 | 0.02174339
402.68 | 0.019027 | 484.6154 | 0.0221928
411.62 | 0.019324 | 496.1538 | 0.02263921
419.93 | 0.019595 | 496.1538 | 0.02263921
419.93 | 0.019595 | 507.6923 | 0.02308266
427.72 | 0.01986 | 507.6923 | 0.02308266
435.46 | 0.020119 | 519.2308 | 0.0235232
435.46 | 0.020119 | 530.7692 | 0.02396086
445.26 | 0.020435 | 530.7692 | 0.02396086
453.88 | 0.020715 | 542.3077 | 0.0243957
453.88 | 0.020715 | 542.3077 | 0.0243957
463.86 | 0.021045 | 553.8462 | 0.02482774
473.82 | 0.021363 | 565.3846 | 0.02525704
473.82 | 0.021363 | 565.3846 | 0.02525704
483.63 | 0.021683 | 576.9231 | 0.02568362
483.63 | 0.021683 | 576.9231 | 0.02568362
493.06 | 0.021972 | 588.4615 | 0.02610753
501.71 | 0.022244 | 600 | 0.02652881
501.71 | 0.022244 | 600 | 0.02652881
509.57 | 0.022487 | 611.5385 | 0.02694748
518.72 | 0.022772 | 611.5385 | 0.02694748
518.72 | 0.022772 | 623.0769 | 0.02736359
527.39 | 0.023044 | 623.0769 | 0.02736359
535.58 | 0.023281 | 634.6154 | 0.02777717
535.58 | 0.023281 | 646.1538 | 0.02818825
545.54 | 0.023595 | 646.1538 | 0.02818825
554.72 | 0.023871 | 657.6923 | 0.02859688
554.72 | 0.023871 | 657.6923 | 0.02859688
563.51 | 0.024121 | 669.2308 | 0.02900307
573.12 | 0.024415 | 680.7692 | 0.02940687
573.12 | 0.024415 | 680.7692 | 0.02940687
582.88 | 0.024705 | 692.3077 | 0.0298083
593.53 | 0.025017 | 692.3077 | 0.0298083
593.53 | 0.025017 | 703.8462 | 0.03020739
600.97 | 0.025232 | 715.3846 | 0.03060418
609.91 | 0.025505 | 715.3846 | 0.03060418
609.91 | 0.025505 | 726.9231 | 0.0309987
621.17 | 0.025826 | 726.9231 | 0.0309987
621.17 | 0.025826 | 738.4615 | 0.03139097
630.98 | 0.026109 | 750 | 0.03178102
641.34 | 0.026406 | 750 | 0.03178102
641.34 | 0.026406 | 761.5385 | 0.03216889
649.84 | 0.026653 | 761.5385 | 0.03216889
658.43 | 0.026904 | 773.0769 | 0.03255459
658.43 | 0.026904 | 773.0769 | 0.03255459
666.8 | 0.027142 | 784.6154 | 0.03293815
675.68 | 0.0274 | 796.1538 | 0.03331961
675.68 | 0.0274 | 796.1538 | 0.03331961
684.01 | 0.027636 | 807.6923 | 0.03369899
693.12 | 0.027877 | 807.6923 | 0.03369899
693.12 | 0.027877 | 819.2308 | 0.0340763
701.24 | 0.028092 | 830.7692 | 0.03445159
708.46 | 0.028302 | 830.7692 | 0.03445159
708.46 | 0.028302 | 842.3077 | 0.03482486
716.31 | 0.028531 | 842.3077 | 0.03482486
724.55 | 0.028747 | 853.8462 | 0.03519616
724.55 | 0.028747 | 865.3846 | 0.03556549
732.47 | 0.028977 | 865.3846 | 0.03556549
732.47 | 0.028977 | 876.9231 | 0.03593288
740.36 | 0.029204 | 876.9231 | 0.03593288
749.79 | 0.029451 | 888.4615 | 0.03629836
749.79 | 0.029451 | 900 | 0.03666195
758.4 | 0.029693 | 900 | 0.03666195
767.38 | 0.029937 | 911.5385 | 0.03702367
767.38 | 0.029937 | 911.5385 | 0.03702367
776.24 | 0.030173 | 923.0769 | 0.03738353
783.93 | 0.030388 | 923.0769 | 0.03738353
783.93 | 0.030388 | 934.6154 | 0.03774157
793.74 | 0.030652 | 946.1538 | 0.03809781
803.2 | 0.030905 | 946.1538 | 0.03809781
803.2 | 0.030905 | 957.6923 | 0.03845226
812.32 | 0.031152 | 957.6923 | 0.03845226
822.92 | 0.031439 | 969.2308 | 0.03880494
822.92 | 0.031439 | 980.7692 | 0.03915587
832.74 | 0.031696 | 980.7692 | 0.03915587
841.65 | 0.031922 | 992.3077 | 0.03950508
841.65 | 0.031922 | 992.3077 | 0.03950508
851.28 | 0.032176 | 1003.846 | 0.03985258
851.28 | 0.032176 | 1015.385 | 0.04019839
859.69 | 0.032392 | 1015.385 | 0.04019839
868.26 | 0.032626 | 1026.923 | 0.04054253
868.26 | 0.032626 | 1026.923 | 0.04054253
877.79 | 0.032883 | 1038.462 | 0.04088501
888.49 | 0.03316 | 1050 | 0.04122586
888.49 | 0.03316 | 1050 | 0.04122586
897.33 | 0.033395 | 1061.538 | 0.0415651
905.27 | 0.033595 | 1061.538 | 0.0415651
905.27 | 0.033595 | 1073.077 | 0.04190273
913.15 | 0.033797 | 1073.077 | 0.04190273
920.85 | 0.033992 | 1084.615 | 0.04223878
920.85 | 0.033992 | 1096.154 | 0.04257327
932.42 | 0.034287 | 1096.154 | 0.04257327
941.66 | 0.034528 | 1107.692 | 0.0429062
941.66 | 0.034528 | 1107.692 | 0.0429062
951.02 | 0.034763 | 1119.231 | 0.0432376
960.16 | 0.03499 | 1130.769 | 0.04356749
960.16 | 0.03499 | 1130.769 | 0.04356749
971.46 | 0.035277 | 1142.308 | 0.04389587
979.16 | 0.035476 | 1142.308 | 0.04389587
979.16 | 0.035476 | 1153.846 | 0.04422276
988.56 | 0.035708 | 1165.385 | 0.04454819
988.56 | 0.035708 | 1165.385 | 0.04454819
997.75 | 0.035954 | 1176.923 | 0.04487215
1005.11 | 0.036128 | 1176.923 | 0.04487215
1005.11 | 0.036128 | 1188.462 | 0.04519468
1013.8 | 0.036356 | 1200 | 0.04551577
1021.83 | 0.036557 | 1200 | 0.04551577
1021.83 | 0.036557 | 1211.538 | 0.04583546
1029.65 | 0.036753 | 1211.538 | 0.04583546
1038.61 | 0.036965 | 1223.077 | 0.04615374
1038.61 | 0.036965 | 1223.077 | 0.04615374
1046.92 | 0.037188 | 1234.615 | 0.04647064
1057.3 | 0.037441 | 1246.154 | 0.04678617
1057.3 | 0.037441 | 1246.154 | 0.04678617
1065.91 | 0.037659 | 1257.692 | 0.04710034
1075.65 | 0.037903 | 1257.692 | 0.04710034
1075.65 | 0.037903 | 1269.231 | 0.04741316
1085.19 | 0.038136 | 1280.769 | 0.04772465
1098.34 | 0.038459 | 1280.769 | 0.04772465
1098.34 | 0.038459 | 1292.308 | 0.04803483
1109.67 | 0.038739 | 1292.308 | 0.04803483
1109.67 | 0.038739 | 1303.846 | 0.04834369
1119.48 | 0.038983 | 1315.385 | 0.04865127
1128.87 | 0.039203 | 1315.385 | 0.04865127
1128.87 | 0.039203 | 1326.923 | 0.04895756
1139.27 | 0.03946 | 1326.923 | 0.04895756
1150.24 | 0.039724 | 1338.462 | 0.04926258
1150.24 | 0.039724 | 1350 | 0.04956634
1158.8 | 0.03993 | 1350 | 0.04956634
1168.91 | 0.040167 | 1361.538 | 0.04986886
1168.91 | 0.040167 | 1361.538 | 0.04986886
1179.11 | 0.040417 | 1373.077 | 0.05017014
1186.88 | 0.040595 | 1373.077 | 0.05017014
1186.88 | 0.040595 | 1384.615 | 0.0504702
1196.26 | 0.040846 | 1396.154 | 0.05076905
1205.12 | 0.041051 | 1396.154 | 0.05076905
1205.12 | 0.041051 | 1407.692 | 0.0510667
1212.89 | 0.041242 | 1407.692 | 0.0510667
1222.15 | 0.041481 | 1419.231 | 0.05136316
1222.15 | 0.041481 | 1430.769 | 0.05165844
1231.53 | 0.0417 | 1430.769 | 0.05165844
1239.94 | 0.041897 | 1442.308 | 0.05195255
1239.94 | 0.041897 | 1442.308 | 0.05195255
1249.43 | 0.042125 | 1453.846 | 0.0522455
1249.43 | 0.042125 | 1465.385 | 0.0525373
1258.22 | 0.042333 | 1465.385 | 0.0525373
1267.15 | 0.042556 | 1476.923 | 0.05282797
1267.15 | 0.042556 | 1476.923 | 0.05282797
1276.53 | 0.042756 | 1488.462 | 0.05311751
1287.09 | 0.043012 | 1500 | 0.05340594
1287.09 | 0.043012 | 1500 | 0.05340594
1295.7 | 0.043214 | 1511.538 | 0.05369325
1305.19 | 0.043451 | 1511.538 | 0.05369325
1305.19 | 0.043451 | 1523.077 | 0.05397947
1313.96 | 0.043658 | 1523.077 | 0.05397947
1322.06 | 0.043856 | 1534.615 | 0.0542646
1322.06 | 0.043856 | 1546.154 | 0.05454866
1331.68 | 0.044071 | 1546.154 | 0.05454866
1341.21 | 0.044304 | 1557.692 | 0.05483164
1341.21 | 0.044304 | 1557.692 | 0.05483164
1352.1 | 0.04456 | 1569.231 | 0.05511356
1359.38 | 0.044718 | 1580.769 | 0.05539444
1359.38 | 0.044718 | 1580.769 | 0.05539444
1368.66 | 0.044934 | 1592.308 | 0.05567426
1368.66 | 0.044934 | 1592.308 | 0.05567426
1377.56 | 0.045145 | 1603.846 | 0.05595306
1388.34 | 0.045394 | 1615.385 | 0.05623083
1388.34 | 0.045394 | 1615.385 | 0.05623083
1396.92 | 0.045592 | 1626.923 | 0.05650759
1404.83 | 0.045775 | 1626.923 | 0.05650759
1404.83 | 0.045775 | 1638.462 | 0.05678334
1414.4 | 0.045988 | 1650 | 0.05705808
1424.3 | 0.046204 | 1650 | 0.05705808
1424.3 | 0.046204 | 1661.538 | 0.05733184
1432.12 | 0.046395 | 1661.538 | 0.05733184
1441.8 | 0.046605 | 1673.077 | 0.05760462
1441.8 | 0.046605 | 1673.077 | 0.05760462
1451.44 | 0.046827 | 1684.615 | 0.05787642
1459.15 | 0.047002 | 1696.154 | 0.05814725
1459.15 | 0.047002 | 1696.154 | 0.05814725
1470.16 | 0.047267 | 1707.692 | 0.05841712
1479.1 | 0.047472 | 1707.692 | 0.05841712
1479.1 | 0.047472 | 1719.231 | 0.05868605
1488.41 | 0.047678 | 1730.769 | 0.05895403
1497.52 | 0.047877 | 1730.769 | 0.05895403
1497.52 | 0.047877 | 1742.308 | 0.05922107
1507.45 | 0.048103 | 1742.308 | 0.05922107
1507.45 | 0.048103 | 1753.846 | 0.05948719
1514.56 | 0.048279 | 1765.385 | 0.05975238
1523.2 | 0.048458 | 1765.385 | 0.05975238
1523.2 | 0.048458 | 1776.923 | 0.06001666
1532.41 | 0.04869 | 1776.923 | 0.06001666
1540.3 | 0.048861 | 1788.462 | 0.06028004
1540.3 | 0.048861 | 1800 | 0.06054251
1550.31 | 0.049097 | 1800 | 0.06054251
1561.51 | 0.049341 | 1811.538 | 0.06080409
1561.51 | 0.049341 | 1811.538 | 0.06080409
1570.18 | 0.049553 | 1823.077 | 0.06106479
1579.49 | 0.049754 | 1823.077 | 0.06106479
1579.49 | 0.049754 | 1834.615 | 0.06132461
1589.69 | 0.049993 | 1846.154 | 0.06158355
1597.29 | 0.050163 | 1846.154 | 0.06158355
1597.29 | 0.050163 | 1857.692 | 0.06184163
1606.85 | 0.050376 | 1857.692 | 0.06184163
1615.9 | 0.050588 | 1869.231 | 0.06209886
1615.9 | 0.050588 | 1880.769 | 0.06235523
1625.81 | 0.050806 | 1880.769 | 0.06235523
1625.81 | 0.050806 | 1892.308 | 0.06261075
1635.03 | 0.051003 | 1892.308 | 0.06261075
1644.48 | 0.051213 | 1903.846 | 0.06286544
1644.48 | 0.051213 | 1915.385 | 0.06311929
1653.05 | 0.05142 | 1915.385 | 0.06311929
1662.7 | 0.05165 | 1926.923 | 0.06337232
1662.7 | 0.05165 | 1926.923 | 0.06337232
1671.46 | 0.051841 | 1938.462 | 0.06362453
1680.03 | 0.052038 | 1950 | 0.06387592
1680.03 | 0.052038 | 1950 | 0.06387592
1688.94 | 0.052246 | 1961.538 | 0.06412651
1698 | 0.052458 | 1961.538 | 0.06412651
1698 | 0.052458 | 1973.077 | 0.06437629
1706.86 | 0.052651 | 1973.077 | 0.06437629
1717.25 | 0.052888 | 1984.615 | 0.06462528
1717.25 | 0.052888 | 1996.154 | 0.06487347
1725.19 | 0.053068 | 1996.154 | 0.06487347
1733.24 | 0.053244 | 2007.692 | 0.06512088
1733.24 | 0.053244 | 2007.692 | 0.06512088
1741.81 | 0.053446 | 2019.231 | 0.06536752
1741.81 | 0.053446 | 2030.769 | 0.06561338
1750.9 | 0.053655 | 2030.769 | 0.06561338
1760.38 | 0.053878 | 2042.308 | 0.06585847
1760.38 | 0.053878 | 2042.308 | 0.06585847
1767.92 | 0.054035 | 2053.846 | 0.0661028
1777.62 | 0.054257 | 2065.385 | 0.06634637
1777.62 | 0.054257 | 2065.385 | 0.06634637
1786.49 | 0.054455 | 2076.923 | 0.06658919
1795.07 | 0.054648 | 2076.923 | 0.06658919
1795.07 | 0.054648 | 2088.462 | 0.06683127
1805.45 | 0.054881 | 2100 | 0.0670726
1815.64 | 0.055099 | 2100 | 0.0670726
1815.64 | 0.055099 | 2111.538 | 0.0673132
1824.63 | 0.055306 | 2111.538 | 0.0673132
1834.86 | 0.055555 | 2123.077 | 0.06755307
1834.86 | 0.055555 | 2123.077 | 0.06755307
1842.63 | 0.055737 | 2134.615 | 0.06779222
1851.98 | 0.056012 | 2146.154 | 0.06803064
1851.98 | 0.056012 | 2146.154 | 0.06803064
1859.74 | 0.056145 | 2157.692 | 0.06826835
1868.93 | 0.056445 | 2157.692 | 0.06826835
1868.93 | 0.056445 | 2169.231 | 0.06850535
1879.09 | 0.056644 | 2180.769 | 0.06874164
1879.09 | 0.056644 | 2180.769 | 0.06874164
1887.95 | 0.056853 | 2192.308 | 0.06897724
1896.09 | 0.057039 | 2192.308 | 0.06897724
1896.09 | 0.057039 | 2203.846 | 0.06921214
1905.85 | 0.057256 | 2215.385 | 0.06944634
1915.93 | 0.057474 | 2215.385 | 0.06944634
1915.93 | 0.057474 | 2226.923 | 0.06967986
1923.47 | 0.057638 | 2226.923 | 0.06967986
1932.93 | 0.057837 | 2238.462 | 0.0699127
1932.93 | 0.057837 | 2250 | 0.07014487
1942.76 | 0.058049 | 2250 | 0.07014487
1951.98 | 0.058263 | 2261.538 | 0.07037636
1951.98 | 0.058263 | 2261.538 | 0.07037636
1958.82 | 0.058407 | 2273.077 | 0.07060718
1968.02 | 0.058605 | 2273.077 | 0.07060718
1968.02 | 0.058605 | 2284.615 | 0.07083734
1977.66 | 0.058834 | 2296.154 | 0.07106684
1986.74 | 0.059025 | 2296.154 | 0.07106684
1986.74 | 0.059025 | 2307.692 | 0.07129569
1998.47 | 0.05929 | 2307.692 | 0.07129569
1998.47 | 0.05929 | 2319.231 | 0.07152388
2008.36 | 0.059521 | 2330.769 | 0.07175143
2018.07 | 0.059745 | 2330.769 | 0.07175143
2018.07 | 0.059745 | 2342.308 | 0.07197834
2026.71 | 0.059935 | 2342.308 | 0.07197834
2036.06 | 0.060141 | 2353.846 | 0.07220461
2036.06 | 0.060141 | 2365.385 | 0.07243025
2044.05 | 0.060313 | 2365.385 | 0.07243025
2054.66 | 0.060553 | 2376.923 | 0.07265525
2054.66 | 0.060553 | 2376.923 | 0.07265525
2063.13 | 0.060765 | 2388.462 | 0.07287964
2071.16 | 0.060942 | 2400 | 0.0731034
2071.16 | 0.060942 | 2400 | 0.0731034
2080.82 | 0.061132 | 2411.538 | 0.07332654
2089.04 | 0.061321 | 2411.538 | 0.07332654
2089.04 | 0.061321 | 2423.077 | 0.07354907
2096.67 | 0.061485 | 2423.077 | 0.07354907
2104.64 | 0.06168 | 2434.615 | 0.073771
2104.64 | 0.06168 | 2446.154 | 0.07399231
2115.2 | 0.061901 | 2446.154 | 0.07399231
2125.05 | 0.062132 | 2457.692 | 0.07421303
2125.05 | 0.062132 | 2457.692 | 0.07421303
2133.91 | 0.062307 | 2469.231 | 0.07443314
2133.91 | 0.062307 | 2480.769 | 0.07465267
2143.37 | 0.062528 | 2480.769 | 0.07465267
2151.31 | 0.062721 | 2492.308 | 0.0748716
2151.31 | 0.062721 | 2492.308 | 0.0748716
2159.33 | 0.0629 | 2503.846 | 0.07508995
2169.38 | 0.063123 | 2515.385 | 0.07530771
2169.38 | 0.063123 | 2515.385 | 0.07530771
2176.75 | 0.063254 | 2526.923 | 0.07552489
2185.4 | 0.063474 | 2526.923 | 0.07552489
2185.4 | 0.063474 | 2538.462 | 0.0757415
2193.82 | 0.063655 | 2550 | 0.07595754
2201.19 | 0.063823 | 2550 | 0.07595754
2201.19 | 0.063823 | 2561.538 | 0.076173
2210.14 | 0.064028 | 2561.538 | 0.076173
2219 | 0.064211 | 2573.077 | 0.07638791
2219 | 0.064211 | 2573.077 | 0.07638791
2228.26 | 0.064404 | 2584.615 | 0.07660225
2237.02 | 0.064619 | 2596.154 | 0.07681603
2237.02 | 0.064619 | 2596.154 | 0.07681603
2246.19 | 0.064833 | 2607.692 | 0.07702926
2246.19 | 0.064833 | 2607.692 | 0.07702926
2254.22 | 0.065013 | 2619.231 | 0.07724193
2261.98 | 0.065181 | 2630.769 | 0.07745406
2261.98 | 0.065181 | 2630.769 | 0.07745406
2271.45 | 0.065399 | 2642.308 | 0.07766564
2280.78 | 0.065614 | 2642.308 | 0.07766564
2280.78 | 0.065614 | 2653.846 | 0.07787668
2290.22 | 0.065808 | 2665.385 | 0.07808718
2299.48 | 0.066028 | 2665.385 | 0.07808718
2299.48 | 0.066028 | 2676.923 | 0.07829714
2307.84 | 0.066204 | 2676.923 | 0.07829714
2316.06 | 0.066391 | 2688.462 | 0.07850658
2316.06 | 0.066391 | 2700 | 0.07871548
2326.24 | 0.066607 | 2700 | 0.07871548
2335.03 | 0.066805 | 2711.538 | 0.07892386
2335.03 | 0.066805 | 2711.538 | 0.07892386
2342.34 | 0.066973 | 2723.077 | 0.07913171
2352.99 | 0.06722 | 2723.077 | 0.07913171
2352.99 | 0.06722 | 2734.615 | 0.07933905
2362.86 | 0.067414 | 2746.154 | 0.07954586
2371.59 | 0.067624 | 2746.154 | 0.07954586
2371.59 | 0.067624 | 2757.692 | 0.07975217
2380.45 | 0.067826 | 2757.692 | 0.07975217
2380.45 | 0.067826 | 2769.231 | 0.07995796
2389.53 | 0.068025 | 2780.769 | 0.08016325
2397.18 | 0.068218 | 2780.769 | 0.08016325
2397.18 | 0.068218 | 2792.308 | 0.08036803
2408.46 | 0.068471 | 2792.308 | 0.08036803
2417.7 | 0.06867 | 2803.846 | 0.08057231
2417.7 | 0.06867 | 2815.385 | 0.08077608
2425.4 | 0.068849 | 2815.385 | 0.08077608
2434.91 | 0.069076 | 2826.923 | 0.08097937
2434.91 | 0.069076 | 2826.923 | 0.08097937
2444.95 | 0.069293 | 2838.462 | 0.08118216
2453.06 | 0.069454 | 2850 | 0.08138446
2453.06 | 0.069454 | 2850 | 0.08138446
2461.85 | 0.069674 | 2861.538 | 0.08158627
2471.61 | 0.069883 | 2861.538 | 0.08158627
2471.61 | 0.069883 | 2873.077 | 0.08178759
2478.85 | 0.07004 | 2873.077 | 0.08178759
2486.33 | 0.070223 | 2884.615 | 0.08198844
2486.33 | 0.070223 | 2896.154 | 0.08218881
2494.63 | 0.070386 | 2896.154 | 0.08218881
2494.63 | 0.070386 | 2907.692 | 0.0823887
2504.91 | 0.070619 | 2907.692 | 0.0823887
2512.72 | 0.070803 | 2919.231 | 0.08258812
2512.72 | 0.070803 | 2930.769 | 0.08278708
2522.43 | 0.071041 | 2930.769 | 0.08278708
2530.89 | 0.071238 | 2942.308 | 0.08298557
2530.89 | 0.071238 | 2942.308 | 0.08298557
2540.57 | 0.071453 | 2953.846 | 0.0831836
2548.54 | 0.071626 | 2965.385 | 0.08338117
2548.54 | 0.071626 | 2965.385 | 0.08338117
2556.25 | 0.071803 | 2976.923 | 0.0835783
2565.63 | 0.072095 | 2976.923 | 0.0835783
2565.63 | 0.072095 | 2988.462 | 0.08377497
2573.69 | 0.072288 | 3000 | 0.0839712
2581.23 | 0.072454 | 3000 | 0.0839712
2581.23 | 0.072454 | 3011.538 | 0.08416698
2590.56 | 0.072656 | 3011.538 | 0.08416698
2600.23 | 0.072883 | 3023.077 | 0.08436233
2600.23 | 0.072883 | 3023.077 | 0.08436233
2609.28 | 0.073095 | 3034.615 | 0.08455725
2609.28 | 0.073095 | 3046.154 | 0.08475173
2617.9 | 0.0733 | 3046.154 | 0.08475173
2625.76 | 0.073476 | 3057.692 | 0.08494579
2625.76 | 0.073476 | 3057.692 | 0.08494579
2634.1 | 0.073665 | 3069.231 | 0.08513943
2644.53 | 0.073896 | 3080.769 | 0.08533265
2644.53 | 0.073896 | 3080.769 | 0.08533265
2652.85 | 0.0741 | 3092.308 | 0.08552545
2661.01 | 0.074278 | 3092.308 | 0.08552545
2661.01 | 0.074278 | 3103.846 | 0.08571785
2672.04 | 0.074546 | 3115.385 | 0.08590984
2681.45 | 0.074753 | 3115.385 | 0.08590984
2681.45 | 0.074753 | 3126.923 | 0.08610142
2690.69 | 0.07496 | 3126.923 | 0.08610142
2699.3 | 0.075162 | 3138.462 | 0.08629261
2699.3 | 0.075162 | 3150 | 0.0864834
2709.63 | 0.075399 | 3150 | 0.0864834
2718.14 | 0.075599 | 3161.538 | 0.08667381
2718.14 | 0.075599 | 3161.538 | 0.08667381
2726.62 | 0.075789 | 3173.077 | 0.08686382
2735.99 | 0.076006 | 3173.077 | 0.08686382
2735.99 | 0.076006 | 3184.615 | 0.08705346
2743.27 | 0.076185 | 3196.154 | 0.08724271
2743.27 | 0.076185 | 3196.154 | 0.08724271
2753.58 | 0.076431 | 3207.692 | 0.0874316
2762.14 | 0.076613 | 3207.692 | 0.0874316
2762.14 | 0.076613 | 3219.231 | 0.08762011
2771 | 0.07683 | 3230.769 | 0.08780826
2780.14 | 0.077036 | 3230.769 | 0.08780826
2780.14 | 0.077036 | 3242.308 | 0.08799604
2789.13 | 0.077265 | 3242.308 | 0.08799604
2796.82 | 0.077439 | 3253.846 | 0.08818347
2796.82 | 0.077439 | 3265.385 | 0.08837055
2806.85 | 0.077666 | 3265.385 | 0.08837055
2815.81 | 0.077883 | 3276.923 | 0.08855727
2815.81 | 0.077883 | 3276.923 | 0.08855727
2824.1 | 0.078067 | 3288.462 | 0.08874365
2831.86 | 0.078259 | 3300 | 0.08892969
2831.86 | 0.078259 | 3300 | 0.08892969
2842.07 | 0.078484 | 3311.538 | 0.0891154
2852.31 | 0.078725 | 3311.538 | 0.0891154
2852.31 | 0.078725 | 3323.077 | 0.08930077
2859.27 | 0.078908 | 3323.077 | 0.08930077
2859.27 | 0.078908 | 3334.615 | 0.08948581
2867.83 | 0.079105 | 3346.154 | 0.08967053
2875.37 | 0.079289 | 3346.154 | 0.08967053
2875.37 | 0.079289 | 3357.692 | 0.08985493
2883.01 | 0.079455 | 3357.692 | 0.08985493
2892.72 | 0.079686 | 3369.231 | 0.09003901
2892.72 | 0.079686 | 3380.769 | 0.09022278
2901.87 | 0.079904 | 3380.769 | 0.09022278
2910.86 | 0.080125 | 3392.308 | 0.09040625
2910.86 | 0.080125 | 3392.308 | 0.09040625
2919.8 | 0.080339 | 3403.846 | 0.09058941
2928.98 | 0.080578 | 3415.385 | 0.09077227
2928.98 | 0.080578 | 3415.385 | 0.09077227
2937.39 | 0.080768 | 3426.923 | 0.09095484
2948.3 | 0.081018 | 3426.923 | 0.09095484
2948.3 | 0.081018 | 3438.462 | 0.09113711
2956.57 | 0.081207 | 3450 | 0.0913191
2965.05 | 0.081409 | 3450 | 0.0913191
2965.05 | 0.081409 | 3461.538 | 0.09150081
2975.53 | 0.081657 | 3461.538 | 0.09150081
2984.77 | 0.081865 | 3473.077 | 0.09168224
2984.77 | 0.081865 | 3484.615 | 0.0918634
2993.53 | 0.082071 | 3484.615 | 0.0918634
2993.53 | 0.082071 | 3496.154 | 0.09204429
3002.89 | 0.082307 | 3496.154 | 0.09204429
3010.88 | 0.082485 | 3507.692 | 0.09222492
3010.88 | 0.082485 | 3507.692 | 0.09222492
3020.79 | 0.082736 | 3519.231 | 0.09240528
3030.28 | 0.082969 | 3530.769 | 0.09258539
3030.28 | 0.082969 | 3530.769 | 0.09258539
3041.53 | 0.083334 | 3542.308 | 0.09276524
3050.57 | 0.083563 | 3542.308 | 0.09276524
3050.57 | 0.083563 | 3553.846 | 0.09294485
3059.73 | 0.083801 | 3565.385 | 0.09312422
3068.85 | 0.08401 | 3565.385 | 0.09312422
3068.85 | 0.08401 | 3576.923 | 0.09330334
3075.93 | 0.084196 | 3576.923 | 0.09330334
3082.95 | 0.084367 | 3588.462 | 0.09348224
3082.95 | 0.084367 | 3600 | 0.0936609
3092.03 | 0.084572 | 3600 | 0.0936609
3099.49 | 0.084758 | 3611.538 | 0.09383933
3099.49 | 0.084758 | 3611.538 | 0.09383933
3109.2 | 0.084992 | 3623.077 | 0.09401755
3109.2 | 0.084992 | 3634.615 | 0.09419554
3117.91 | 0.085213 | 3634.615 | 0.09419554
3125.41 | 0.085383 | 3646.154 | 0.09437333
3125.41 | 0.085383 | 3646.154 | 0.09437333
3134.64 | 0.085608 | 3657.692 | 0.0945509
3144.58 | 0.085845 | 3657.692 | 0.0945509
3144.58 | 0.085845 | 3669.231 | 0.09472828
3154.68 | 0.086071 | 3680.769 | 0.09490545
3162.09 | 0.086274 | 3680.769 | 0.09490545
3162.09 | 0.086274 | 3692.308 | 0.09508243
3170.66 | 0.086497 | 3692.308 | 0.09508243
3178.95 | 0.086671 | 3703.846 | 0.09525921
3178.95 | 0.086671 | 3715.385 | 0.09543581
3186.56 | 0.086828 | 3715.385 | 0.09543581
3197.44 | 0.087119 | 3726.923 | 0.09561223
3197.44 | 0.087119 | 3726.923 | 0.09561223
3205.01 | 0.087296 | 3738.462 | 0.09578847
3213.42 | 0.087547 | 3750 | 0.09596454
3213.42 | 0.087547 | 3750 | 0.09596454
3222.82 | 0.087771 | 3761.538 | 0.09614044
3229.76 | 0.087941 | 3761.538 | 0.09614044
3229.76 | 0.087941 | 3773.077 | 0.09631617
3238.58 | 0.088167 | 3784.615 | 0.09649175
3238.58 | 0.088167 | 3784.615 | 0.09649175
3246.79 | 0.088352 | 3796.154 | 0.09666717
3255.7 | 0.088594 | 3796.154 | 0.09666717
3255.7 | 0.088594 | 3807.692 | 0.09684244
3265.56 | 0.088845 | 3807.692 | 0.09684244
3275.29 | 0.089078 | 3819.231 | 0.09701756
3275.29 | 0.089078 | 3830.769 | 0.09719254
3285.25 | 0.089326 | 3830.769 | 0.09719254
3293.44 | 0.089502 | 3842.308 | 0.09736739
3293.44 | 0.089502 | 3842.308 | 0.09736739
3301.53 | 0.08974 | 3853.846 | 0.0975421
3310.27 | 0.089952 | 3865.385 | 0.09771669
3310.27 | 0.089952 | 3865.385 | 0.09771669
3318.73 | 0.090172 | 3876.923 | 0.09789115
3327.11 | 0.090381 | 3876.923 | 0.09789115
3327.11 | 0.090381 | 3888.462 | 0.09806549
3335 | 0.090573 | 3900 | 0.09823972
3345.23 | 0.090838 | 3900 | 0.09823972
3345.23 | 0.090838 | 3911.538 | 0.09841384
3355.32 | 0.091068 | 3911.538 | 0.09841384
3355.32 | 0.091068 | 3923.077 | 0.09858786
3362.68 | 0.091282 | 3934.615 | 0.09876178
3373.16 | 0.091526 | 3934.615 | 0.09876178
3373.16 | 0.091526 | 3946.154 | 0.0989356
3382.15 | 0.091745 | 3946.154 | 0.0989356
3393.69 | 0.092047 | 3957.692 | 0.09910933
3393.69 | 0.092047 | 3957.692 | 0.09910933
3402.82 | 0.092289 | 3969.231 | 0.09928297
3411.88 | 0.092495 | 3980.769 | 0.09945653
3411.88 | 0.092495 | 3980.769 | 0.09945653
3421.96 | 0.09277 | 3992.308 | 0.09963002
3429.77 | 0.092961 | 3992.308 | 0.09963002
3429.77 | 0.092961 | 4003.846 | 0.09980344
3438.51 | 0.093201 | 4015.385 | 0.09997678
3447.05 | 0.093411 | 4015.385 | 0.09997678
3447.05 | 0.093411 | 4026.923 | 0.1001501
3454.02 | 0.093607 | 4026.923 | 0.1001501
3463.85 | 0.093861 | 4038.462 | 0.1003233
3463.85 | 0.093861 | 4050 | 0.1004965
3471.59 | 0.094061 | 4050 | 0.1004965
3471.59 | 0.094061 | 4061.538 | 0.1006696
3479.95 | 0.094281 | 4061.538 | 0.1006696
3490.38 | 0.094547 | 4073.077 | 0.1008427
3490.38 | 0.094547 | 4084.615 | 0.1010158
3498.34 | 0.094752 | 4084.615 | 0.1010158
3506.65 | 0.094966 | 4096.154 | 0.1011888
3506.65 | 0.094966 | 4096.154 | 0.1011888
3516.57 | 0.095228 | 4107.692 | 0.1013618
3528.77 | 0.095553 | 4107.692 | 0.1013618
3528.77 | 0.095553 | 4119.231 | 0.1015347
3537.61 | 0.095791 | 4130.769 | 0.1017077
3546.91 | 0.096015 | 4130.769 | 0.1017077
3546.91 | 0.096015 | 4142.308 | 0.1018806
3554.63 | 0.096211 | 4142.308 | 0.1018806
3563.91 | 0.096457 | 4153.846 | 0.1020536
3563.91 | 0.096457 | 4165.385 | 0.1022265
3573.42 | 0.096711 | 4165.385 | 0.1022265
3583.56 | 0.096961 | 4176.923 | 0.1023994
3583.56 | 0.096961 | 4176.923 | 0.1023994
3591.95 | 0.097163 | 4188.462 | 0.1025724
3600.11 | 0.097422 | 4200 | 0.1027453
3600.11 | 0.097422 | 4200 | 0.1027453
3609.07 | 0.097619 | 4211.538 | 0.1029183
3609.07 | 0.097619 | 4211.538 | 0.1029183
3619.45 | 0.097907 | 4223.077 | 0.1030913
3627.69 | 0.098104 | 4234.615 | 0.1032643
3627.69 | 0.098104 | 4234.615 | 0.1032643
3635.9 | 0.09832 | 4246.154 | 0.1034374
3646.06 | 0.098597 | 4246.154 | 0.1034374
3646.06 | 0.098597 | 4257.692 | 0.1036105
3654.38 | 0.098801 | 4257.692 | 0.1036105
3664.33 | 0.099078 | 4269.231 | 0.1037837
3664.33 | 0.099078 | 4280.769 | 0.1039569
3673.32 | 0.099326 | 4280.769 | 0.1039569
3683.01 | 0.099572 | 4292.308 | 0.1041301
3683.01 | 0.099572 | 4292.308 | 0.1041301
3693.14 | 0.099848 | 4303.846 | 0.1043035
3702.93 | 0.100126 | 4315.385 | 0.1044768
3702.93 | 0.100126 | 4315.385 | 0.1044768
3712.73 | 0.100391 | 4326.923 | 0.1046503
3721.24 | 0.100619 | 4326.923 | 0.1046503
3721.24 | 0.100619 | 4338.462 | 0.1048239
3728.56 | 0.100823 | 4350 | 0.1049975
3728.56 | 0.100823 | 4350 | 0.1049975
3738.79 | 0.101118 | 4361.538 | 0.1051712
3749.15 | 0.101393 | 4361.538 | 0.1051712
3749.15 | 0.101393 | 4373.077 | 0.105345
3758.01 | 0.101623 | 4384.615 | 0.105519
3767.19 | 0.101862 | 4384.615 | 0.105519
3767.19 | 0.101862 | 4396.154 | 0.105693
3778.5 | 0.102174 | 4396.154 | 0.105693
3787.06 | 0.102416 | 4407.692 | 0.1058671
3787.06 | 0.102416 | 4407.692 | 0.1058671
3796.98 | 0.102651 | 4419.231 | 0.1060414
3807.78 | 0.102965 | 4430.769 | 0.1062158
3807.78 | 0.102965 | 4430.769 | 0.1062158
3817.45 | 0.103228 | 4442.308 | 0.1063903
3828.12 | 0.103528 | 4442.308 | 0.1063903
3828.12 | 0.103528 | 4453.846 | 0.106565
3837.73 | 0.103773 | 4465.385 | 0.1067398
3844.48 | 0.103962 | 4465.385 | 0.1067398
3844.48 | 0.103962 | 4476.923 | 0.1069148
3854.58 | 0.104268 | 4476.923 | 0.1069148
3864.82 | 0.104558 | 4488.462 | 0.1070899
3864.82 | 0.104558 | 4500 | 0.1072652
3873.7 | 0.104805 | 4500 | 0.1072652
3873.7 | 0.104805 | 4511.538 | 0.1074407
3882.31 | 0.105046 | 4511.538 | 0.1074407
3892.18 | 0.105308 | 4523.077 | 0.1076163
3892.18 | 0.105308 | 4534.615 | 0.1077921
3899.64 | 0.105518 | 4534.615 | 0.1077921
3911.35 | 0.10586 | 4546.154 | 0.1079681
3911.35 | 0.10586 | 4546.154 | 0.1079681
3920 | 0.106099 | 4557.692 | 0.1081444
3927.77 | 0.106318 | 4557.692 | 0.1081444
3927.77 | 0.106318 | 4569.231 | 0.1083208
3936.76 | 0.106569 | 4580.769 | 0.1084974
3944.67 | 0.106802 | 4580.769 | 0.1084974
3944.67 | 0.106802 | 4592.308 | 0.1086743
3954.9 | 0.107063 | 4592.308 | 0.1086743
3962.49 | 0.107298 | 4603.846 | 0.1088513
3962.49 | 0.107298 | 4615.385 | 0.1090287
3971.4 | 0.107533 | 4615.385 | 0.1090287
3980.17 | 0.1078 | 4626.923 | 0.1092062
3980.17 | 0.1078 | 4626.923 | 0.1092062
3989.02 | 0.108061 | 4638.462 | 0.109384
3989.02 | 0.108061 | 4650 | 0.1095621
3997.63 | 0.10832 | 4650 | 0.1095621
4006.89 | 0.108579 | 4661.538 | 0.1097404
4006.89 | 0.108579 | 4661.538 | 0.1097404
4016 | 0.108844 | 4673.077 | 0.109919
4025.62 | 0.109116 | 4684.615 | 0.1100979
4025.62 | 0.109116 | 4684.615 | 0.1100979
4033.18 | 0.109332 | 4696.154 | 0.110277
4044.26 | 0.109655 | 4696.154 | 0.110277
4044.26 | 0.109655 | 4707.692 | 0.1104565
4055.29 | 0.109973 | 4707.692 | 0.1104565
4066.16 | 0.110287 | 4719.231 | 0.1106362
4066.16 | 0.110287 | 4730.769 | 0.1108163
4074.04 | 0.110527 | 4730.769 | 0.1108163
4083.27 | 0.110799 | 4742.308 | 0.1109967
4083.27 | 0.110799 | 4742.308 | 0.1109967
4093.01 | 0.111082 | 4753.846 | 0.1111774
4102.7 | 0.111363 | 4765.385 | 0.1113585
4102.7 | 0.111363 | 4765.385 | 0.1113585
4112.63 | 0.111647 | 4776.923 | 0.1115398
4121.82 | 0.111928 | 4776.923 | 0.1115398
4121.82 | 0.111928 | 4788.462 | 0.1117216
4130.36 | 0.112165 | 4800 | 0.1119037
4130.36 | 0.112165 | 4800 | 0.1119037
4140.08 | 0.112475 | 4811.538 | 0.1120862
4147.8 | 0.112715 | 4811.538 | 0.1120862
4147.8 | 0.112715 | 4823.077 | 0.112269
4156.81 | 0.112972 | 4834.615 | 0.1124523
4166.25 | 0.113264 | 4834.615 | 0.1124523
4166.25 | 0.113264 | 4846.154 | 0.112636
4176.63 | 0.113571 | 4846.154 | 0.112636
4185.41 | 0.11383 | 4857.692 | 0.11282
4185.41 | 0.11383 | 4857.692 | 0.11282
4194.67 | 0.114114 | 4869.231 | 0.1130045
4204.28 | 0.114418 | 4880.769 | 0.1131894
4204.28 | 0.114418 | 4880.769 | 0.1131894
4211.83 | 0.114637 | 4892.308 | 0.1133747
4221.54 | 0.114912 | 4892.308 | 0.1133747
4221.54 | 0.114912 | 4903.846 | 0.1135605
4229.15 | 0.115161 | 4915.385 | 0.1137468
4238.66 | 0.115449 | 4915.385 | 0.1137468
4238.66 | 0.115449 | 4926.923 | 0.1139335
4249.27 | 0.115768 | 4926.923 | 0.1139335
4249.27 | 0.115768 | 4938.462 | 0.1141207
4259.82 | 0.116102 | 4950 | 0.1143084
4268.19 | 0.116346 | 4950 | 0.1143084
4268.19 | 0.116346 | 4961.538 | 0.1144966
4277.57 | 0.11665 | 4961.538 | 0.1144966
4288.4 | 0.116976 | 4973.077 | 0.1146853
4288.4 | 0.116976 | 4984.615 | 0.1148745
4296.22 | 0.117243 | 4984.615 | 0.1148745
4304.76 | 0.117498 | 4996.154 | 0.1150642
4304.76 | 0.117498 | 4996.154 | 0.1150642
4312.32 | 0.117719 | 5007.692 | 0.1152545
4318.96 | 0.117956 | 5007.692 | 0.1152545
4318.96 | 0.117956 | 5019.231 | 0.1154454
4329.34 | 0.118273 | 5030.769 | 0.1156368
4341.42 | 0.118676 | 5030.769 | 0.1156368
4341.42 | 0.118676 | 5042.308 | 0.1158289
4350.55 | 0.11895 | 5042.308 | 0.1158289
4359.1 | 0.11922 | 5053.846 | 0.1160215
4359.1 | 0.11922 | 5065.385 | 0.1162147
4368.35 | 0.119532 | 5065.385 | 0.1162147
4368.35 | 0.119532 | 5076.923 | 0.1164085
4376.02 | 0.119757 | 5076.923 | 0.1164085
4385.32 | 0.120063 | 5088.462 | 0.116603
4385.32 | 0.120063 | 5100 | 0.1167981
4394.11 | 0.12037 | 5100 | 0.1167981
4401.53 | 0.120596 | 5111.538 | 0.1169939
4401.53 | 0.120596 | 5111.538 | 0.1169939
4408.26 | 0.120838 | 5123.077 | 0.1171904
4417.92 | 0.12115 | 5134.615 | 0.1173875
4417.92 | 0.12115 | 5134.615 | 0.1173875
4424.51 | 0.121366 | 5146.154 | 0.1175854
4433.77 | 0.12167 | 5146.154 | 0.1175854
4433.77 | 0.12167 | 5157.692 | 0.117784
4443.06 | 0.121979 | 5157.692 | 0.117784
4451.83 | 0.122283 | 5169.231 | 0.1179833
4451.83 | 0.122283 | 5180.769 | 0.1181833
4459.13 | 0.122514 | 5180.769 | 0.1181833
4468.85 | 0.122843 | 5192.308 | 0.1183841
4468.85 | 0.122843 | 5192.308 | 0.1183841
4478.61 | 0.123176 | 5203.846 | 0.1185857
4486.92 | 0.123453 | 5215.385 | 0.1187881
4486.92 | 0.123453 | 5215.385 | 0.1187881
4495.41 | 0.123741 | 5226.923 | 0.1189913
4495.41 | 0.123741 | 5226.923 | 0.1189913
4504.17 | 0.124042 | 5238.462 | 0.1191954
4513.02 | 0.124346 | 5250 | 0.1194002
4513.02 | 0.124346 | 5250 | 0.1194002
4523.51 | 0.124723 | 5261.538 | 0.119606
4531.8 | 0.125006 | 5261.538 | 0.119606
4531.8 | 0.125006 | 5273.077 | 0.1198126
4541.5 | 0.125334 | 5284.615 | 0.1200201
4550.24 | 0.125638 | 5284.615 | 0.1200201
4550.24 | 0.125638 | 5296.154 | 0.1202286
4561.4 | 0.126017 | 5296.154 | 0.1202286
4567.39 | 0.126239 | 5307.692 | 0.1204379
4567.39 | 0.126239 | 5307.692 | 0.1204379
4577.7 | 0.126581 | 5319.231 | 0.1206483
4586.23 | 0.126883 | 5330.769 | 0.1208596
4586.23 | 0.126883 | 5330.769 | 0.1208596
4594.03 | 0.127153 | 5342.308 | 0.1210719
4602.44 | 0.127444 | 5342.308 | 0.1210719
4602.44 | 0.127444 | 5353.846 | 0.1212852
4611.67 | 0.127759 | 5365.385 | 0.1214995
4611.67 | 0.127759 | 5365.385 | 0.1214995
4620.28 | 0.128073 | 5376.923 | 0.1217149
4631.14 | 0.128458 | 5376.923 | 0.1217149
4631.14 | 0.128458 | 5388.462 | 0.1219314
4639.8 | 0.128769 | 5400 | 0.122149
4648.52 | 0.129075 | 5400 | 0.122149
4648.52 | 0.129075 | 5411.538 | 0.1223678
4659.17 | 0.129454 | 5411.538 | 0.1223678
4668.98 | 0.129821 | 5423.077 | 0.1225877
4668.98 | 0.129821 | 5434.615 | 0.1228087
4677.05 | 0.130107 | 5434.615 | 0.1228087
4686.65 | 0.130472 | 5446.154 | 0.123031
4686.65 | 0.130472 | 5446.154 | 0.123031
4694.57 | 0.13076 | 5457.692 | 0.1232545
4702.9 | 0.131069 | 5457.692 | 0.1232545
4702.9 | 0.131069 | 5469.231 | 0.1234792
4712.46 | 0.13144 | 5480.769 | 0.1237053
4723.74 | 0.131856 | 5480.769 | 0.1237053
4723.74 | 0.131856 | 5492.308 | 0.1239326
4731.73 | 0.132166 | 5492.308 | 0.1239326
4742.07 | 0.132553 | 5503.846 | 0.1241613
4742.07 | 0.132553 | 5515.385 | 0.1243913
4752.02 | 0.132928 | 5515.385 | 0.1243913
4752.02 | 0.132928 | 5526.923 | 0.1246227
4760.86 | 0.133265 | 5526.923 | 0.1246227
4769.33 | 0.133577 | 5538.462 | 0.1248556
4769.33 | 0.133577 | 5550 | 0.1250899
4779.23 | 0.133958 | 5550 | 0.1250899
4787.2 | 0.134284 | 5561.538 | 0.1253257
4787.2 | 0.134284 | 5561.538 | 0.1253257
4796.14 | 0.134633 | 5573.077 | 0.1255631
4806.02 | 0.135 | 5584.615 | 0.125802
4806.02 | 0.135 | 5584.615 | 0.125802
4813.86 | 0.135317 | 5596.154 | 0.1260425
4821.6 | 0.135615 | 5596.154 | 0.1260425
4821.6 | 0.135615 | 5607.692 | 0.1262846
4830.35 | 0.135952 | 5607.692 | 0.1262846
4837.3 | 0.13624 | 5619.231 | 0.1265284
4837.3 | 0.13624 | 5630.769 | 0.1267739
4845.91 | 0.13658 | 5630.769 | 0.1267739
4854.22 | 0.136903 | 5642.308 | 0.1270212
4854.22 | 0.136903 | 5642.308 | 0.1270212
4860.76 | 0.137157 | 5653.846 | 0.1272702
4860.76 | 0.137157 | 5665.385 | 0.1275211
4869.62 | 0.137531 | 5665.385 | 0.1275211
4876.68 | 0.137818 | 5676.923 | 0.1277738
4876.68 | 0.137818 | 5676.923 | 0.1277738
4886.44 | 0.138197 | 5688.462 | 0.1280285
4896.1 | 0.138608 | 5700 | 0.1282851
4896.1 | 0.138608 | 5700 | 0.1282851
4905.51 | 0.13901 | 5711.538 | 0.1285438
4912.57 | 0.1393 | 5711.538 | 0.1285438
4912.57 | 0.1393 | 5723.077 | 0.1288045
4920.48 | 0.139633 | 5734.615 | 0.1290673
4931.07 | 0.140094 | 5734.615 | 0.1290673
4931.07 | 0.140094 | 5746.154 | 0.1293323
4939.18 | 0.140432 | 5746.154 | 0.1293323
4947.25 | 0.140768 | 5757.692 | 0.1295996
4947.25 | 0.140768 | 5757.692 | 0.1295996
4954.99 | 0.141091 | 5769.231 | 0.1298691
4963.19 | 0.141463 | 5780.769 | 0.1301409
4963.19 | 0.141463 | 5780.769 | 0.1301409
4971.7 | 0.141816 | 5792.308 | 0.1304151
4980.17 | 0.142201 | 5792.308 | 0.1304151
4980.17 | 0.142201 | 5803.846 | 0.1306918
4987.59 | 0.142524 | 5815.385 | 0.130971
4987.59 | 0.142524 | 5815.385 | 0.130971
4994.92 | 0.142847 | 5826.923 | 0.1312529
5002.84 | 0.143202 | 5826.923 | 0.1312529
5002.84 | 0.143202 | 5838.462 | 0.1315373
5010.4 | 0.143545 | 5850 | 0.1318246
5017.84 | 0.143852 | 5850 | 0.1318246
5017.84 | 0.143852 | 5861.538 | 0.1321146
5026.35 | 0.144266 | 5861.538 | 0.1321146
5033.69 | 0.14459 | 5873.077 | 0.1324075
5033.69 | 0.14459 | 5884.615 | 0.1327034
5042.04 | 0.144962 | 5884.615 | 0.1327034
5050.28 | 0.145356 | 5896.154 | 0.1330023
5050.28 | 0.145356 | 5896.154 | 0.1330023
5060.48 | 0.145913 | 5907.692 | 0.1333044
5067.57 | 0.14625 | 5907.692 | 0.1333044
5067.57 | 0.14625 | 5919.231 | 0.1336097
5076.53 | 0.14667 | 5930.769 | 0.1339184
5086.17 | 0.147124 | 5930.769 | 0.1339184
5086.17 | 0.147124 | 5942.308 | 0.1342304
5095.92 | 0.147572 | 5942.308 | 0.1342304
5095.92 | 0.147572 | 5953.846 | 0.134546
5105.76 | 0.148064 | 5965.385 | 0.1348652
5113.32 | 0.148415 | 5965.385 | 0.1348652
5113.32 | 0.148415 | 5976.923 | 0.1351881
5119.56 | 0.14874 | 5976.923 | 0.1351881
5128.12 | 0.149149 | 5988.462 | 0.1355149
5128.12 | 0.149149 | 6000 | 0.1358456
5137.96 | 0.149641 | 6000 | 0.1358456
5145.44 | 0.150025 | 6011.538 | 0.1361804
5145.44 | 0.150025 | 6011.538 | 0.1361804
5153.14 | 0.150404 | 6023.077 | 0.1365194
5161.07 | 0.150892 | 6034.615 | 0.1368627
5161.07 | 0.150892 | 6034.615 | 0.1368627
5167.33 | 0.151218 | 6046.154 | 0.1372105
5176.15 | 0.151689 | 6046.154 | 0.1372105
5176.15 | 0.151689 | 6057.692 | 0.137563
5184.46 | 0.152131 | 6057.692 | 0.137563
5191.33 | 0.152497 | 6069.231 | 0.1379202
5191.33 | 0.152497 | 6080.769 | 0.1382824
5197.66 | 0.152816 | 6080.769 | 0.1382824
5197.66 | 0.152816 | 6092.308 | 0.1386496
5204.43 | 0.153191 | 6092.308 | 0.1386496
5210.55 | 0.153514 | 6103.846 | 0.1390222
5210.55 | 0.153514 | 6115.385 | 0.1394002
5218.6 | 0.153952 | 6115.385 | 0.1394002
5225.42 | 0.154327 | 6126.923 | 0.1397839
5225.42 | 0.154327 | 6126.923 | 0.1397839
5233.31 | 0.15476 | 6138.462 | 0.1401734
5241.5 | 0.155211 | 6150 | 0.1405691
5241.5 | 0.155211 | 6150 | 0.1405691
5250.46 | 0.155719 | 6161.538 | 0.1409711
5257.67 | 0.156124 | 6161.538 | 0.1409711
5257.67 | 0.156124 | 6173.077 | 0.1413796
5265.61 | 0.156581 | 6184.615 | 0.141795
5272.65 | 0.15698 | 6184.615 | 0.141795
5272.65 | 0.15698 | 6196.154 | 0.1422174
5278.29 | 0.157315 | 6196.154 | 0.1422174
5284.18 | 0.157651 | 6207.692 | 0.1426472
5284.18 | 0.157651 | 6207.692 | 0.1426472
5290.19 | 0.158019 | 6219.231 | 0.1430847
5296.56 | 0.158411 | 6230.769 | 0.1435302
5296.56 | 0.158411 | 6230.769 | 0.1435302
5304.03 | 0.158851 | 6242.308 | 0.1439841
5304.03 | 0.158851 | 6242.308 | 0.1439841
5312.18 | 0.159354 | 6253.846 | 0.1444467
5318.48 | 0.159747 | 6265.385 | 0.1449183
5318.48 | 0.159747 | 6265.385 | 0.1449183
5324.32 | 0.16009 | 6276.923 | 0.1453995
5331.5 | 0.160535 | 6276.923 | 0.1453995
5331.5 | 0.160535 | 6288.462 | 0.1458906
5337.25 | 0.160923 | 6300 | 0.1463921
5344.93 | 0.161401 | 6300 | 0.1463921
5344.93 | 0.161401 | 6311.538 | 0.1469045
5352.7 | 0.161908 | 6311.538 | 0.1469045
5360.03 | 0.162396 | 6323.077 | 0.1474283
5360.03 | 0.162396 | 6334.615 | 0.147964
5369.47 | 0.16301 | 6334.615 | 0.147964
5378.16 | 0.163598 | 6346.154 | 0.1485123
5378.16 | 0.163598 | 6346.154 | 0.1485123
5385.09 | 0.164073 | 6357.692 | 0.1490738
5395.25 | 0.164769 | 6357.692 | 0.1490738
5395.25 | 0.164769 | 6369.231 | 0.1496492
5403.37 | 0.165359 | 6380.769 | 0.1502392
5403.37 | 0.165359 | 6380.769 | 0.1502392
5410.58 | 0.165874 | 6392.308 | 0.1508447
5418.22 | 0.166423 | 6392.308 | 0.1508447
5418.22 | 0.166423 | 6403.846 | 0.1514666
5425.06 | 0.16694 | 6415.385 | 0.1521058
5433.82 | 0.167598 | 6415.385 | 0.1521058
5433.82 | 0.167598 | 6426.923 | 0.1527634
5443.85 | 0.168357 | 6426.923 | 0.1527634
5451.64 | 0.168946 | 6438.462 | 0.1534405
5451.64 | 0.168946 | 6450 | 0.1541385
5459.53 | 0.169515 | 6450 | 0.1541385
5466.35 | 0.170052 | 6461.538 | 0.1548587
5466.35 | 0.170052 | 6461.538 | 0.1548587
5471.84 | 0.170493 | 6473.077 | 0.1556026
5478.17 | 0.171001 | 6484.615 | 0.1563718
5478.17 | 0.171001 | 6484.615 | 0.1563718
5483.94 | 0.17148 | 6496.154 | 0.1571682
5491.03 | 0.17208 | 6496.154 | 0.1571682
5491.03 | 0.17208 | 6507.692 | 0.1579938
5498.97 | 0.172739 | 6507.692 | 0.1579938
5507.08 | 0.173443 | 6519.231 | 0.1588507
5507.08 | 0.173443 | 6530.769 | 0.1597416
5517.27 | 0.174339 | 6530.769 | 0.1597416
5517.27 | 0.174339 | 6542.308 | 0.1606691
5526.98 | 0.175196 | 6542.308 | 0.1606691
5534.43 | 0.175887 | 6553.846 | 0.1616364
5534.43 | 0.175887 | 6565.385 | 0.1626473
5542.52 | 0.176621 | 6565.385 | 0.1626473
5550.26 | 0.17735 | 6576.923 | 0.1637058
5550.26 | 0.17735 | 6576.923 | 0.1637058
5555.87 | 0.177866 | 6588.462 | 0.1648166
5563.37 | 0.178586 | 6600 | 0.1659852
5563.37 | 0.178586 | 6600 | 0.1659852
5570.31 | 0.179235 | 6611.538 | 0.1672177
5576.87 | 0.179852 | 6611.538 | 0.1672177
5576.87 | 0.179852 | 6623.077 | 0.1685213
5584.04 | 0.180508 | 6634.615 | 0.1699043
5592.12 | 0.181269 | 6634.615 | 0.1699043
5592.12 | 0.181269 | 6646.154 | 0.1713768
5598.14 | 0.181856 | 6646.154 | 0.1713768
5603.46 | 0.182384 | 6657.692 | 0.1729509
5603.46 | 0.182384 | 6657.692 | 0.1729509
5611.49 | 0.183161 | 6669.231 | 0.1746413
5611.49 | 0.183161 | 6680.769 | 0.176466
5620.67 | 0.184055 | 6680.769 | 0.176466
5627.61 | 0.184747 | 6692.308 | 0.1784461
5627.61 | 0.184747 | 6692.308 | 0.1784461
5634.7 | 0.185483 | 6703.846 | 0.1806108
5642.29 | 0.186282 | 6715.385 | 0.182995
5642.29 | 0.186282 | 6715.385 | 0.182995
5649.61 | 0.187052 | 6726.923 | 0.1856461
5656.39 | 0.187776 | 6726.923 | 0.1856461
5656.39 | 0.187776 | 6738.462 | 0.1886257
5662.53 | 0.188438 | 6750 | 0.1920252
5669.43 | 0.189197 | 6750 | 0.1920252
5669.43 | 0.189197 | 6761.538 | 0.1959701
5676.51 | 0.18998 | 6761.538 | 0.1959701
5684.5 | 0.190852 | 6773.077 | 0.2006442
5684.5 | 0.190852 | 6784.615 | 0.2063851
5692.52 | 0.191699 | 6784.615 | 0.2063851
5699.98 | 0.192488 | 6796.154 | 0.2136976
5699.98 | 0.192488 | 6796.154 | 0.2136976
5706.09 | 0.193113 | 6807.692 | 0.2238266