## summary
Progress | Start / End | Model | Params | Bounds | Experimental Data | Objectives | MOGA Summary | Reduction
210/10000 | Saturday, 02/17/24, 23:37:58 | evpwdb | evp_s0 (fixed=0.01268) | [0.0, 100.0] | creep/inl_1/AirBase_1000_16_G18.csv (Calibration) | end_creep_strain | num_gens (10000) | Grouping Errors (name, type, labels)
| Sunday, 02/18/24, 11:28:33 |  | evp_R (fixed=18.53) | [0.0, 1e+03] | creep/inl_1/AirBase_1000_13_G30.csv (Calibration) | area_tensile_strain_stress | population (100) | Reducing Errors (square_average)
|  |  | evp_d (fixed=0.9937) | [0.0, 100.0] | creep/inl_1/AirBase_1000_12_G48.csv (Calibration) | end_creep_time | offspring (50) | Reducing Objectives (square_average)
|  |  | evp_n (fixed=4.813) | [0.0, 100.0] | creep/inl_1/AirBase_1000_11_G39.csv (Calibration) | area_creep_time_strain | crossover (0.8)
|  |  | evp_eta (fixed=471.2) | [0.0, 1e+04] | tensile/inl/AirBase_1000_D12.csv (Calibration) | yield_point_tensile | mutation (0.01)
|  |  | c_0 (init=7.244) | [0.0, 1e+03]
|  |  | c_1 (init=50.84) | [0.0, 1e+03]
|  |  | t_0 (init=271.9) | [0.0, 1e+03]
|  |  | t_1 (init=601.5) | [0.0, 1e+03]
|  |  | c_n (init=1.558) | [0.0, 100.0]
|  |  | t_n (init=9.512) | [0.0, 100.0]

## results
evp_s0 | evp_R | evp_d | evp_n | evp_eta | c_0 | c_1 | t_0 | t_1 | c_n | t_n | end_creep_strain | area_tensile_strain_stress | end_creep_time | area_creep_time_strain | yield_point_tensile | square_average
0.012675 | 18.528 | 0.99367 | 4.8134 | 471.18 | 11.031 | 72.802 | 117.34 | 844.81 | 0.86148 | 2.6857 | 0.12786 | 0.069543 | 0.087326 | 0.046105 | 5.5409e-05 | 0.030937
0.012675 | 18.528 | 0.99367 | 4.8134 | 471.18 | 7.6826 | 56.028 | 109.2 | 768.98 | 0.95898 | 2.674 | 0.14253 | 0.069404 | 0.024345 | 0.17607 | 5.5409e-05 | 0.056725
0.012675 | 18.528 | 0.99367 | 4.8134 | 471.18 | 7.5828 | 55.951 | 121.28 | 844.11 | 1.0306 | 2.604 | 0.15841 | 0.069443 | 0.044476 | 0.16939 | 5.5409e-05 | 0.060589
0.012675 | 18.528 | 0.99367 | 4.8134 | 471.18 | 11 | 74.725 | 119.55 | 832.52 | 0.8336 | 6.3944 | 0.19216 | 0.069936 | 0.044829 | 0.13485 | 5.5409e-05 | 0.06201
0.012675 | 18.528 | 0.99367 | 4.8134 | 471.18 | 10.891 | 74.56 | 118.57 | 834.25 | 0.94104 | 3.2844 | 0.087834 | 0.069833 | 0.060287 | 0.21433 | 5.5409e-05 | 0.062163
0.012675 | 18.528 | 0.99367 | 4.8134 | 471.18 | 7.6058 | 55.759 | 121.04 | 838.31 | 1.0152 | 2.8652 | 0.1311 | 0.06966 | 0.049652 | 0.19494 | 5.5409e-05 | 0.062504
0.012675 | 18.528 | 0.99367 | 4.8134 | 471.18 | 7.8986 | 57.692 | 110.34 | 783.25 | 0.76969 | 2.7376 | 0.16741 | 0.069501 | 0.017882 | 0.1763 | 5.5409e-05 | 0.064256
0.012675 | 18.528 | 0.99367 | 4.8134 | 471.18 | 11.01 | 73.541 | 119.78 | 837.26 | 0.86975 | 3.1215 | 0.091375 | 0.069785 | 0.1395 | 0.17784 | 5.5409e-05 | 0.064307
0.012675 | 18.528 | 0.99367 | 4.8134 | 471.18 | 8.5137 | 58.719 | 119.16 | 830.14 | 1.0728 | 3.0685 | 0.11612 | 0.069759 | 0.14558 | 0.17796 | 5.5409e-05 | 0.071214
0.012675 | 18.528 | 0.99367 | 4.8134 | 471.18 | 7.6152 | 55.802 | 127.56 | 896.85 | 0.83947 | 3.1903 | 0.13339 | 0.069834 | 0.026386 | 0.23049 | 5.5409e-05 | 0.076491
0.012675 | 18.528 | 0.99367 | 4.8134 | 471.18 | 10.834 | 72.864 | 122.41 | 844.17 | 1.0381 | 6.5155 | 0.20521 | 0.069936 | 0.074044 | 0.16367 | 5.5409e-05 | 0.079273
0.012675 | 18.528 | 0.99367 | 4.8134 | 471.18 | 7.6285 | 55.895 | 107.21 | 769.04 | 0.79696 | 2.1323 | 0.26393 | 0.068164 | 0.024306 | 0.0676 | 5.5409e-05 | 0.079467
0.012675 | 18.528 | 0.99367 | 4.8134 | 471.18 | 7.7791 | 55.962 | 107.96 | 784.79 | 1.0131 | 2.0705 | 0.25368 | 0.067996 | 0.047856 | 0.1177 | 5.5409e-05 | 0.085121
0.012675 | 18.528 | 0.99367 | 4.8134 | 471.18 | 8.4182 | 61.012 | 118.81 | 824.78 | 1.0371 | 3.0541 | 0.10554 | 0.069744 | 0.15624 | 0.21466 | 5.5409e-05 | 0.086493
0.012675 | 18.528 | 0.99367 | 4.8134 | 471.18 | 10.861 | 74.539 | 119.56 | 835.61 | 0.95712 | 3.9828 | 0.057929 | 0.069915 | 0.083224 | 0.27645 | 5.5409e-05 | 0.091594
0.012675 | 18.528 | 0.99367 | 4.8134 | 471.18 | 8.7601 | 59.978 | 102 | 836.15 | 0.82738 | 2.4115 | 0.18002 | 0.069248 | 0.12154 | 0.20027 | 5.5409e-05 | 0.092087
0.012675 | 18.528 | 0.99367 | 4.8134 | 471.18 | 7.6039 | 55.719 | 120.46 | 838.84 | 0.79428 | 3.2209 | 0.15531 | 0.069817 | 0.030482 | 0.25021 | 5.5409e-05 | 0.092529
0.012675 | 18.528 | 0.99367 | 4.8134 | 471.18 | 6.0323 | 45.02 | 123.46 | 852.55 | 1.122 | 3.1495 | 0.23008 | 0.069801 | 0.094861 | 0.17587 | 5.5409e-05 | 0.097741
0.012675 | 18.528 | 0.99367 | 4.8134 | 471.18 | 7.6987 | 55.821 | 84.553 | 603.8 | 0.83344 | 3.1618 | 0.14022 | 0.069558 | 0.044256 | 0.27064 | 5.5409e-05 | 0.099704
0.012675 | 18.528 | 0.99367 | 4.8134 | 471.18 | 7.9693 | 55.297 | 97.053 | 876.45 | 0.82253 | 2.1437 | 0.23647 | 0.068823 | 0.12412 | 0.15413 | 5.5409e-05 | 0.099815
0.012675 | 18.528 | 0.99367 | 4.8134 | 471.18 | 7.6029 | 55.665 | 120.92 | 843.86 | 0.83322 | 2.5443 | 0.17677 | 0.069363 | 0.032007 | 0.25673 | 5.5409e-05 | 0.10299
0.012675 | 18.528 | 0.99367 | 4.8134 | 471.18 | 10.989 | 74.383 | 119.12 | 816.98 | 0.94358 | 6.1726 | 0.20398 | 0.069936 | 0.10925 | 0.21177 | 5.5409e-05 | 0.10328
0.012675 | 18.528 | 0.99367 | 4.8134 | 471.18 | 7.5955 | 56.577 | 120.46 | 831.64 | 1.0638 | 2.6237 | 0.1469 | 0.069442 | 0.20125 | 0.19282 | 5.5409e-05 | 0.10409
0.012675 | 18.528 | 0.99367 | 4.8134 | 471.18 | 7.5656 | 56.408 | 118.77 | 826.24 | 0.83482 | 2.8325 | 0.1164 | 0.069627 | 0.14355 | 0.27396 | 5.5409e-05 | 0.11406
0.012675 | 18.528 | 0.99367 | 4.8134 | 471.18 | 7.6119 | 56.034 | 115.75 | 789.74 | 1.027 | 2.5529 | 0.19086 | 0.069264 | 0.058159 | 0.2637 | 5.5409e-05 | 0.11414
0.012675 | 18.528 | 0.99367 | 4.8134 | 471.18 | 8.733 | 59.412 | 117.5 | 830.98 | 0.83478 | 4.3538 | 0.2602 | 0.069927 | 0.20278 | 0.043327 | 5.5409e-05 | 0.11559
0.012675 | 18.528 | 0.99367 | 4.8134 | 471.18 | 7.684 | 55.75 | 120.86 | 864.69 | 0.95845 | 2.7099 | 0.15018 | 0.069585 | 0.077483 | 0.29009 | 5.5409e-05 | 0.11755
0.012675 | 18.528 | 0.99367 | 4.8134 | 471.18 | 7.6086 | 55.965 | 121.13 | 842.58 | 0.83176 | 2.4708 | 0.19092 | 0.069256 | 0.035493 | 0.29192 | 5.5409e-05 | 0.12772
0.012675 | 18.528 | 0.99367 | 4.8134 | 471.18 | 10.899 | 70.507 | 102.96 | 783.53 | 0.92133 | 2.1905 | 0.22346 | 0.06851 | 0.25005 | 0.105 | 5.5409e-05 | 0.12818
0.012675 | 18.528 | 0.99367 | 4.8134 | 471.18 | 7.6012 | 56.648 | 119.74 | 826.24 | 0.86974 | 2.5524 | 0.15495 | 0.069344 | 0.078123 | 0.30927 | 5.5409e-05 | 0.13057
0.012675 | 18.528 | 0.99367 | 4.8134 | 471.18 | 10.975 | 74.49 | 122.22 | 829.41 | 0.93669 | 5.7843 | 0.11378 | 0.069935 | 0.21334 | 0.26089 | 5.5409e-05 | 0.13142
0.012675 | 18.528 | 0.99367 | 4.8134 | 471.18 | 11.003 | 72.867 | 119.72 | 845.06 | 1.0384 | 6.7163 | 0.26763 | 0.069936 | 0.029589 | 0.23269 | 5.5409e-05 | 0.13154
0.012675 | 18.528 | 0.99367 | 4.8134 | 471.18 | 10.755 | 74.748 | 121.43 | 827.39 | 0.93154 | 7.5725 | 0.13445 | 0.069936 | 0.080603 | 0.32239 | 5.5409e-05 | 0.1334
0.012675 | 18.528 | 0.99367 | 4.8134 | 471.18 | 10.922 | 71.398 | 109.55 | 784.04 | 0.86625 | 2.7664 | 0.26156 | 0.069532 | 0.20057 | 0.14343 | 5.5409e-05 | 0.13405
0.012675 | 18.528 | 0.99367 | 4.8134 | 471.18 | 7.8014 | 54.885 | 102.83 | 802.46 | 0.81949 | 2.161 | 0.28291 | 0.068514 | 0.14812 | 0.16943 | 5.5409e-05 | 0.13538
0.012675 | 18.528 | 0.99367 | 4.8134 | 471.18 | 8.7415 | 58.28 | 89.843 | 857.53 | 0.96279 | 2.2422 | 0.27392 | 0.069051 | 0.2056 | 0.11645 | 5.5409e-05 | 0.13563
0.012675 | 18.528 | 0.99367 | 4.8134 | 471.18 | 7.9499 | 55.755 | 95.77 | 791.19 | 0.83253 | 2.0827 | 0.28615 | 0.068247 | 0.14526 | 0.16879 | 5.5409e-05 | 0.13613
0.012675 | 18.528 | 0.99367 | 4.8134 | 471.18 | 10.989 | 74.725 | 119.55 | 835.93 | 0.94037 | 6.229 | 0.12764 | 0.069936 | 0.019087 | 0.34016 | 5.5409e-05 | 0.13726
0.012675 | 18.528 | 0.99367 | 4.8134 | 471.18 | 7.5945 | 55.979 | 120.38 | 859.58 | 1.027 | 2.1283 | 0.2777 | 0.068511 | 0.0867 | 0.22047 | 5.5409e-05 | 0.13793
0.012675 | 18.528 | 0.99367 | 4.8134 | 471.18 | 7.7681 | 57.143 | 112.86 | 790.27 | 0.8023 | 2.1039 | 0.25193 | 0.06811 | 0.040722 | 0.2632 | 5.5409e-05 | 0.13904
0.012675 | 18.528 | 0.99367 | 4.8134 | 471.18 | 7.5858 | 55.947 | 124.09 | 848.51 | 1.0217 | 2.1437 | 0.26671 | 0.068474 | 0.058101 | 0.24518 | 5.5409e-05 | 0.13931
0.012675 | 18.528 | 0.99367 | 4.8134 | 471.18 | 10.724 | 72.517 | 110.47 | 834.88 | 0.8332 | 1.8233 | 0.33788 | 0.06697 | 0.098775 | 0.12186 | 5.5409e-05 | 0.14325
0.012675 | 18.528 | 0.99367 | 4.8134 | 471.18 | 7.8309 | 57.926 | 107.9 | 767.45 | 0.99808 | 2.0635 | 0.28991 | 0.067838 | 0.10139 | 0.21511 | 5.5409e-05 | 0.1452
0.012675 | 18.528 | 0.99367 | 4.8134 | 471.18 | 7.5486 | 56.685 | 121.77 | 816.78 | 1.0496 | 2.5321 | 0.25184 | 0.069278 | 0.17583 | 0.21896 | 5.5409e-05 | 0.14708
0.012675 | 18.528 | 0.99367 | 4.8134 | 471.18 | 7.9563 | 55.756 | 95.283 | 780.48 | 0.82222 | 1.8966 | 0.32469 | 0.067246 | 0.15079 | 0.12524 | 5.5409e-05 | 0.14836
0.012675 | 18.528 | 0.99367 | 4.8134 | 471.18 | 8.7877 | 57.798 | 92.732 | 839.73 | 0.84502 | 4.3492 | 0.27178 | 0.06993 | 0.13316 | 0.22837 | 5.5409e-05 | 0.14864
0.012675 | 18.528 | 0.99367 | 4.8134 | 471.18 | 7.9679 | 55.896 | 100.89 | 827.64 | 0.94839 | 1.8639 | 0.32888 | 0.067331 | 0.14931 | 0.12779 | 5.5409e-05 | 0.15132
0.012675 | 18.528 | 0.99367 | 4.8134 | 471.18 | 11.003 | 75.757 | 120.1 | 826.83 | 1.0479 | 6.3285 | 0.057627 | 0.069936 | 0.11233 | 0.36289 | 5.5409e-05 | 0.15252
0.012675 | 18.528 | 0.99367 | 4.8134 | 471.18 | 11.16 | 72.651 | 118.57 | 853.29 | 0.79003 | 4.0716 | 0.32458 | 0.069921 | 0.20539 | 0.039393 | 5.5409e-05 | 0.15398
0.012675 | 18.528 | 0.99367 | 4.8134 | 471.18 | 7.5266 | 54.945 | 81.272 | 589.43 | 0.81876 | 2.5634 | 0.20592 | 0.068635 | 0.11052 | 0.31055 | 5.5409e-05 | 0.15577
0.012675 | 18.528 | 0.99367 | 4.8134 | 471.18 | 11.255 | 74.243 | 113.37 | 838.64 | 0.97277 | 3.3563 | 0.11772 | 0.069856 | 0.094816 | 0.3644 | 5.5409e-05 | 0.16052
0.012675 | 18.528 | 0.99367 | 4.8134 | 471.18 | 7.6817 | 56.228 | 124.54 | 846.9 | 1.0122 | 2.6566 | 0.17697 | 0.069492 | 0.094019 | 0.34138 | 5.5409e-05 | 0.16153
0.012675 | 18.528 | 0.99367 | 4.8134 | 471.18 | 7.6078 | 55.35 | 105.76 | 775.63 | 0.82496 | 2.2418 | 0.27155 | 0.068602 | 0.13613 | 0.25821 | 5.5409e-05 | 0.16365
0.012675 | 18.528 | 0.99367 | 4.8134 | 471.18 | 7.5227 | 57.787 | 113.79 | 792.24 | 0.7828 | 1.756 | 0.25982 | 0.065931 | 0.17321 | 0.25891 | 5.5409e-05 | 0.16889
0.012675 | 18.528 | 0.99367 | 4.8134 | 471.18 | 8.0167 | 58.089 | 108.05 | 768.93 | 0.91964 | 1.6777 | 0.35422 | 0.065009 | 0.091242 | 0.18028 | 5.5409e-05 | 0.17053
0.012675 | 18.528 | 0.99367 | 4.8134 | 471.18 | 10.785 | 72.872 | 98.426 | 788.26 | 0.95982 | 1.8702 | 0.35381 | 0.067089 | 0.13369 | 0.15263 | 5.5409e-05 | 0.17085
0.012675 | 18.528 | 0.99367 | 4.8134 | 471.18 | 11.53 | 75.671 | 122.41 | 843.31 | 0.97184 | 3.3404 | 0.15817 | 0.069846 | 0.29748 | 0.24185 | 5.5409e-05 | 0.17688
0.012675 | 18.528 | 0.99367 | 4.8134 | 471.18 | 7.5274 | 55.8 | 127.27 | 874.98 | 0.81984 | 3.086 | 0.15277 | 0.06979 | 0.086279 | 0.37658 | 5.5409e-05 | 0.17747
0.012675 | 18.528 | 0.99367 | 4.8134 | 471.18 | 7.5277 | 55.927 | 111.22 | 776.54 | 1.0512 | 2.8231 | 0.11975 | 0.069567 | 0.28435 | 0.27835 | 5.5409e-05 | 0.17752
0.012675 | 18.528 | 0.99367 | 4.8134 | 471.18 | 7.6197 | 55.978 | 124.79 | 840.61 | 1.0248 | 3.0306 | 0.18364 | 0.069741 | 0.13265 | 0.35334 | 5.5409e-05 | 0.18103
0.012675 | 18.528 | 0.99367 | 4.8134 | 471.18 | 8.8374 | 59.786 | 101.32 | 816.41 | 0.87135 | 3.8455 | 0.1758 | 0.06991 | 0.12509 | 0.36256 | 5.5409e-05 | 0.18289
0.012675 | 18.528 | 0.99367 | 4.8134 | 471.18 | 7.5104 | 55.394 | 119.95 | 835.48 | 0.9925 | 1.8188 | 0.37348 | 0.066772 | 0.10335 | 0.16841 | 5.5409e-05 | 0.18299
0.012675 | 18.528 | 0.99367 | 4.8134 | 471.18 | 7.5368 | 55.728 | 123.84 | 881.12 | 0.80981 | 3.2435 | 0.14623 | 0.069842 | 0.17297 | 0.36409 | 5.5409e-05 | 0.18874
0.012675 | 18.528 | 0.99367 | 4.8134 | 471.18 | 7.5571 | 55.961 | 120.93 | 847.3 | 1.0249 | 3.0512 | 0.10742 | 0.069765 | 0.2693 | 0.31759 | 5.5409e-05 | 0.18979
0.012675 | 18.528 | 0.99367 | 4.8134 | 471.18 | 11.251 | 73.023 | 113.12 | 875.27 | 1.064 | 2.6462 | 0.3637 | 0.06957 | 0.11876 | 0.19675 | 5.5409e-05 | 0.18993
0.012675 | 18.528 | 0.99367 | 4.8134 | 471.18 | 7.6241 | 55.845 | 120.78 | 831.94 | 0.8002 | 3.1421 | 0.173 | 0.069786 | 0.10384 | 0.38211 | 5.5409e-05 | 0.19159
0.012675 | 18.528 | 0.99367 | 4.8134 | 471.18 | 7.6841 | 55.751 | 120.37 | 865.53 | 0.95912 | 2.8358 | 0.1485 | 0.069678 | 0.1511 | 0.38484 | 5.5409e-05 | 0.19784
0.012675 | 18.528 | 0.99367 | 4.8134 | 471.18 | 10.62 | 74.096 | 120.78 | 833.43 | 0.88002 | 2.9282 | 0.16621 | 0.069691 | 0.10939 | 0.39247 | 5.5409e-05 | 0.19848
0.012675 | 18.528 | 0.99367 | 4.8134 | 471.18 | 11.58 | 72.789 | 95.358 | 761.81 | 0.80016 | 2.6359 | 0.25477 | 0.069411 | 0.35108 | 0.098123 | 5.5409e-05 | 0.20261
0.012675 | 18.528 | 0.99367 | 4.8134 | 471.18 | 7.6086 | 55.898 | 118.29 | 833.28 | 1.0296 | 3.3173 | 0.10501 | 0.06984 | 0.23741 | 0.37327 | 5.5409e-05 | 0.21161
0.012675 | 18.528 | 0.99367 | 4.8134 | 471.18 | 7.8908 | 59.529 | 121.47 | 814.49 | 1.0629 | 2.5387 | 0.27342 | 0.069279 | 0.3168 | 0.17807 | 5.5409e-05 | 0.21162
0.012675 | 18.528 | 0.99367 | 4.8134 | 471.18 | 11.011 | 75.54 | 119.23 | 834.33 | 0.95633 | 6.2991 | 0.089 | 0.069936 | 0.089714 | 0.44027 | 5.5409e-05 | 0.2147
0.012675 | 18.528 | 0.99367 | 4.8134 | 471.18 | 8.7275 | 60.205 | 101.22 | 788.65 | 0.90685 | 2.7214 | 0.18477 | 0.069533 | 0.21454 | 0.36079 | 5.5409e-05 | 0.21517
0.012675 | 18.528 | 0.99367 | 4.8134 | 471.18 | 11.076 | 71.431 | 119.52 | 835.54 | 1.071 | 4.3158 | 0.36926 | 0.069926 | 0.2674 | 0.057014 | 5.5409e-05 | 0.216
0.012675 | 18.528 | 0.99367 | 4.8134 | 471.18 | 7.6145 | 56.898 | 121.52 | 831.19 | 0.86861 | 2.5361 | 0.15696 | 0.069318 | 0.15564 | 0.41043 | 5.5409e-05 | 0.22212
0.012675 | 18.528 | 0.99367 | 4.8134 | 471.18 | 10.438 | 70.873 | 207.44 | 671.66 | 1.5866 | 4.8778 | 0.40063 | 0.069775 | 0.13804 | 0.20001 | 5.5409e-05 | 0.22443
0.012675 | 18.528 | 0.99367 | 4.8134 | 471.18 | 7.2526 | 55.814 | 125.5 | 852.46 | 0.87127 | 2.5293 | 0.37458 | 0.069345 | 0.047153 | 0.28545 | 5.5409e-05 | 0.22882
0.012675 | 18.528 | 0.99367 | 4.8134 | 471.18 | 7.6007 | 57.834 | 121.15 | 835.68 | 0.82594 | 2.1018 | 0.17663 | 0.068282 | 0.31385 | 0.30779 | 5.5409e-05 | 0.2291
0.012675 | 18.528 | 0.99367 | 4.8134 | 471.18 | 7.5191 | 55.998 | 109.71 | 790.04 | 0.83484 | 2.2563 | 0.23161 | 0.068677 | 0.24298 | 0.33713 | 5.5409e-05 | 0.23106
0.012675 | 18.528 | 0.99367 | 4.8134 | 471.18 | 8.7398 | 60.77 | 95.29 | 840.75 | 0.95456 | 2.1443 | 0.32012 | 0.068704 | 0.22011 | 0.27484 | 5.5409e-05 | 0.23118
0.012675 | 18.528 | 0.99367 | 4.8134 | 471.18 | 7.553 | 51.228 | 106.39 | 835 | 0.80763 | 2.2145 | 0.2829 | 0.068792 | 0.36654 | 0.12097 | 5.5409e-05 | 0.23375
0.012675 | 18.528 | 0.99367 | 4.8134 | 471.18 | 10.994 | 75.003 | 121.77 | 825.13 | 0.89406 | 6.7334 | 0.24684 | 0.069936 | 0.20493 | 0.355 | 5.5409e-05 | 0.23384
0.012675 | 18.528 | 0.99367 | 4.8134 | 471.18 | 8.068 | 60.268 | 119.33 | 820.76 | 0.79783 | 2.5292 | 0.13472 | 0.069291 | 0.18618 | 0.42524 | 5.5409e-05 | 0.23844
0.012675 | 18.528 | 0.99367 | 4.8134 | 471.18 | 7.7168 | 51.858 | 114.71 | 837.94 | 1.0201 | 2.6276 | 0.32027 | 0.069483 | 0.35168 | 0.098557 | 5.5409e-05 | 0.24079
0.012675 | 18.528 | 0.99367 | 4.8134 | 471.18 | 7.6922 | 55.447 | 86.669 | 603.15 | 0.88078 | 2.1549 | 0.20164 | 0.067046 | 0.16247 | 0.41186 | 5.5409e-05 | 0.24118
0.012675 | 18.528 | 0.99367 | 4.8134 | 471.18 | 8.7733 | 59.157 | 119.57 | 837.62 | 0.82434 | 4.5743 | 0.22707 | 0.069931 | 0.3818 | 0.19828 | 5.5409e-05 | 0.24154
0.012675 | 18.528 | 0.99367 | 4.8134 | 471.18 | 7.6023 | 55.399 | 124.31 | 839.97 | 1.0422 | 2.3393 | 0.23164 | 0.068977 | 0.15243 | 0.40005 | 5.5409e-05 | 0.24169
0.012675 | 18.528 | 0.99367 | 4.8134 | 471.18 | 7.5594 | 55.587 | 107.98 | 766.65 | 1.0073 | 3.0685 | 0.1224 | 0.069719 | 0.24957 | 0.40322 | 5.5409e-05 | 0.24471
0.012675 | 18.528 | 0.99367 | 4.8134 | 471.18 | 7.5521 | 55.566 | 119.71 | 836.22 | 0.86103 | 1.8577 | 0.33619 | 0.067053 | 0.13625 | 0.33482 | 5.5409e-05 | 0.24819
0.012675 | 18.528 | 0.99367 | 4.8134 | 471.18 | 7.6283 | 55.484 | 106.76 | 769.89 | 0.8221 | 1.6005 | 0.41905 | 0.064167 | 0.18737 | 0.18618 | 5.5409e-05 | 0.24949
0.012675 | 18.528 | 0.99367 | 4.8134 | 471.18 | 10.671 | 73.254 | 115.99 | 848.68 | 1.0184 | 1.8444 | 0.48811 | 0.067131 | 0.056898 | 0.068048 | 5.5409e-05 | 0.25063
0.012675 | 18.528 | 0.99367 | 4.8134 | 471.18 | 10.95 | 76.205 | 119.5 | 835.95 | 1.0506 | 3.0734 | 0.25886 | 0.069766 | 0.31585 | 0.28334 | 5.5409e-05 | 0.25192
0.012675 | 18.528 | 0.99367 | 4.8134 | 471.18 | 7.8312 | 55.932 | 98.205 | 783.42 | 0.99905 | 1.7221 | 0.43794 | 0.065891 | 0.19645 | 0.13194 | 5.5409e-05 | 0.25213
0.012675 | 18.528 | 0.99367 | 4.8134 | 471.18 | 8.7535 | 58.685 | 111.59 | 832.5 | 1.0481 | 6.3453 | 0.39027 | 0.069936 | 0.13361 | 0.28414 | 5.5409e-05 | 0.25579
0.012675 | 18.528 | 0.99367 | 4.8134 | 471.18 | 7.5552 | 55.567 | 113.15 | 764.38 | 0.93933 | 3.2284 | 0.18729 | 0.069773 | 0.16842 | 0.44538 | 5.5409e-05 | 0.26667
0.012675 | 18.528 | 0.99367 | 4.8134 | 471.18 | 7.8072 | 57.854 | 119.26 | 789.1 | 0.90797 | 11.806 | 0.26125 | 0.069936 | 0.19528 | 0.39498 | 5.5409e-05 | 0.26729
0.012675 | 18.528 | 0.99367 | 4.8134 | 471.18 | 7.7965 | 59.53 | 121.1 | 840.34 | 0.7997 | 3.0194 | 0.43148 | 0.069744 | 0.19608 | 0.19443 | 5.5409e-05 | 0.26729
0.012675 | 18.528 | 0.99367 | 4.8134 | 471.18 | 11.654 | 76.186 | 103.42 | 783.56 | 0.96293 | 1.5829 | 0.24129 | 0.064258 | 0.32415 | 0.3189 | 5.5409e-05 | 0.26912
0.012675 | 18.528 | 0.99367 | 4.8134 | 471.18 | 7.5497 | 55.958 | 124.09 | 846.86 | 0.85634 | 2.6978 | 0.18028 | 0.069534 | 0.12281 | 0.47668 | 5.5409e-05 | 0.27964
0.012675 | 18.528 | 0.99367 | 4.8134 | 471.18 | 10.945 | 73.219 | 119.51 | 849.71 | 1.0434 | 6.3805 | 0.20176 | 0.069936 | 0.049731 | 0.48514 | 5.5409e-05 | 0.28343

## plot_tensile_strain_stress
0 | 1 | 2 | 3
0 | 16.59 | 0 | 0
7.22e-05 | 23.921728 | 0.0007692308 | 71.20111
0.000171435 | 32.46556527 | 0.001538462 | 86.58317
0.000298395 | 41.75245689 | 0.002307692 | 89.01013
0.000457465 | 51.91374331 | 0.003846154 | 89.45199
0.00067766 | 62.29219865 | 0.004615385 | 89.474
0.000946012 | 72.58863728 | 0.005384615 | 89.48927
0.001324123 | 81.507855 | 0.006923077 | 89.51764
0.001871348 | 87.50359655 | 0.007692308 | 89.53171
0.002599917 | 90.02375031 | 0.008461538 | 89.54577
0.003458114 | 90.33183828 | 0.01 | 89.57385
0.004362271 | 90.2829811 | 0.01076923 | 89.58788
0.005234178 | 90.50246844 | 0.01153846 | 89.60189
0.006128184 | 90.98587321 | 0.01230769 | 89.6159
0.007021293 | 91.57069278 | 0.01384615 | 89.64388
0.007947832 | 92.08900712 | 0.01461538 | 89.65785
0.008876487 | 92.4671514 | 0.01538462 | 89.67181
0.009784277 | 92.80358837 | 0.01692308 | 89.6997
0.010682736 | 92.9678652 | 0.01769231 | 89.71363
0.011585627 | 93.18335783 | 0.01846154 | 89.72755
0.012491653 | 93.3285769 | 0.02 | 89.75535
0.013427447 | 93.4463596 | 0.02076923 | 89.76924
0.014330821 | 93.50038178 | 0.02153846 | 89.78312
0.015204819 | 93.55167694 | 0.02230769 | 89.79698
0.016112494 | 93.65695488 | 0.02384615 | 89.82468
0.01701738 | 93.69088393 | 0.02461538 | 89.83852
0.017923412 | 93.8063519 | 0.02538462 | 89.85234
0.018831568 | 93.7591101 | 0.02692308 | 89.87996
0.01978596 | 93.86903549 | 0.02769231 | 89.89375
0.020692427 | 93.89290876 | 0.02846154 | 89.90753
0.021601009 | 93.9578202 | 0.03 | 89.93506
0.0225117 | 94.01274264 | 0.03076923 | 89.94881
0.023528032 | 93.97524453 | 0.03153846 | 89.96255
0.024467221 | 93.98156499 | 0.03230769 | 89.97628
0.025405529 | 94.09030463 | 0.03384615 | 90.00371
0.026284516 | 94.17304509 | 0.03461538 | 90.0174
0.027195818 | 94.1253204 | 0.03538462 | 90.03109
0.028095596 | 94.06606124 | 0.03692308 | 90.05843
0.028988737 | 94.15011298 | 0.03769231 | 90.07209
0.029909226 | 94.20590623 | 0.03846154 | 90.08573
0.030801719 | 94.30033464 | 0.04 | 90.11299
0.031692447 | 94.270826 | 0.04076923 | 90.12661
0.032610452 | 94.3780698 | 0.04153846 | 90.14021
0.033499571 | 94.54474581 | 0.04230769 | 90.1538
0.034415919 | 94.807374 | 0.04384615 | 90.18096
0.035386449 | 95.0444748 | 0.04461538 | 90.19452
0.036301071 | 95.23514112 | 0.04538462 | 90.20807
0.037214857 | 95.3844804 | 0.04692308 | 90.23514
0.038154761 | 95.54689724 | 0.04769231 | 90.24866
0.039094744 | 95.63675193 | 0.04846154 | 90.26217
0.040060745 | 95.67713808 | 0.05 | 90.28916
0.040971103 | 95.59758672 | 0.05076923 | 90.30264
0.041908444 | 95.88536805 | 0.05153846 | 90.31611
0.042843949 | 95.66197875 | 0.05230769 | 90.32957
0.043751779 | 95.64439065 | 0.05384615 | 90.35646
0.044658785 | 95.60569953 | 0.05461538 | 90.36988
0.045564969 | 95.61911184 | 0.05538462 | 90.3833
0.046498015 | 95.6455148 | 0.05692308 | 90.41011
0.047347219 | 95.74774152 | 0.05769231 | 90.42349
0.048250971 | 95.8133242 | 0.05846154 | 90.43687
0.049153908 | 95.98390716 | 0.06 | 90.46359
0.050056029 | 95.8497561 | 0.06076923 | 90.47694
0.050957338 | 95.87304858 | 0.06153846 | 90.49027
0.051857835 | 95.93835634 | 0.06230769 | 90.5036
0.052757522 | 95.99308444 | 0.06384615 | 90.53022
0.0536564 | 96.02665322 | 0.06461538 | 90.54351
0.054553524 | 96.02835417 | 0.06538462 | 90.5568
0.05545079 | 96.0828453 | 0.06692308 | 90.58334
0.056347252 | 96.3382929 | 0.06769231 | 90.59659
0.057215523 | 96.16784488 | 0.06846154 | 90.60983
0.058110405 | 96.10556576 | 0.07 | 90.63629
0.058977148 | 96.07221807 | 0.07076923 | 90.6495
0.059870455 | 96.12622746 | 0.07153846 | 90.66271
0.060735674 | 96.20943372 | 0.07230769 | 90.6759
0.061627413 | 96.29526564 | 0.07384615 | 90.70225
0.062492054 | 96.24017926 | 0.07461538 | 90.71542
0.063355009 | 96.2273796 | 0.07538462 | 90.72857
0.064162826 | 96.42243438 | 0.07692308 | 90.75484
0.064943752 | 96.42306564 | 0.07769231 | 90.76796
0.065831747 | 96.41260269 | 0.07846154 | 90.78107
0.066692762 | 96.32461637 | 0.08 | 90.80727
0.067524995 | 96.42621141 | 0.08076923 | 90.82035
0.068410702 | 96.49023855 | 0.08153846 | 90.83342
0.069295626 | 96.48992259 | 0.08230769 | 90.84648
0.070179767 | 96.51090897 | 0.08384615 | 90.87257
0.071063127 | 96.89682225 | 0.08461538 | 90.8856
0.071944777 | 96.7673698 | 0.08538462 | 90.89862
0.07282658 | 96.79896 | 0.08692308 | 90.92463
0.073707606 | 96.90580984 | 0.08769231 | 90.93762
0.074587857 | 97.0342464 | 0.08846154 | 90.9506
0.075467334 | 97.11962328 | 0.09 | 90.97653
0.076372905 | 97.2291992 | 0.09076923 | 90.98948
0.077250814 | 97.37941382 | 0.09153846 | 91.00242
0.078127028 | 97.5512772 | 0.09230769 | 91.01535
0.079030195 | 97.63942214 | 0.09384615 | 91.04118
0.079932548 | 97.79255992 | 0.09461538 | 91.05407
0.080859912 | 97.76402723 | 0.09538462 | 91.06696
0.081760616 | 97.90638312 | 0.09692308 | 91.09271
0.082659588 | 98.05960816 | 0.09769231 | 91.10557
0.083611103 | 98.08772532 | 0.09846154 | 91.11842
0.084509333 | 98.17587026 | 0.1 | 91.14409
0.085432464 | 98.58240588 | 0.1007692 | 91.15691
0.086329061 | 98.550916 | 0.1015385 | 91.16972
0.087250515 | 98.6526797 | 0.1030769 | 91.19531
0.08811893 | 98.6728613 | 0.1038462 | 91.20809
0.089013122 | 98.815788 | 0.1046154 | 91.22086
0.089905601 | 98.96966266 | 0.1053846 | 91.23362
0.09082468 | 99.02781311 | 0.1069231 | 91.2591
0.091715545 | 99.09415173 | 0.1076923 | 91.27183
0.092606528 | 99.1276308 | 0.1084615 | 91.28455
0.093522219 | 99.55883345 | 0.11 | 91.30996
0.094411594 | 99.50454648 | 0.1107692 | 91.32265
0.09530018 | 99.45000549 | 0.1115385 | 91.33533
0.096191609 | 99.4726395 | 0.1130769 | 91.36066
0.097072263 | 99.2737746 | 0.1138462 | 91.37331
0.097934007 | 99.2601 | 0.1146154 | 91.38595
0.098822187 | 99.2931065 | 0.1153846 | 91.39858
0.099673374 | 99.2229861 | 0.1169231 | 91.42381
0.100560012 | 99.2778262 | 0.1176923 | 91.43641
0.101418757 | 99.7062066 | 0.1184615 | 91.44901
0.102303849 | 99.5397192 | 0.12 | 91.47416
0.103179138 | 99.5714489 | 0.1207692 | 91.48672
0.104062674 | 99.8037198 | 0.1215385 | 91.49927
0.10494543 | 99.891861 | 0.1230769 | 91.52434
0.105818411 | 99.934638 | 0.1238462 | 91.53687
0.106672654 | 100.020043 | 0.1246154 | 91.54938
0.10755311 | 100.486752 | 0.1253846 | 91.56188
0.108396901 | 100.3598245 | 0.1269231 | 91.58685
0.109248946 | 100.3896 | 0.1276923 | 91.59933
0.107580051 | 100.0662988 | 0.1284615 | 91.61179
0.108423819 | 99.9835892 | 0.13 | 91.63669
0.109275841 | 99.8122556 | 0.1307692 | 91.64912
0.110154008 | 99.698985 | 0.1315385 | 91.66154
0.11097771 | 99.5129722 | 0.1330769 | 91.68636
0.111818617 | 99.6190548 | 0.1338462 | 91.69876
0.112774961 | 99.4793006 | 0.1346154 | 91.71114
0.113623285 | 99.5637271 | 0.1353846 | 91.72352
0.114461971 | 99.6921157 | 0.1369231 | 91.74824
0.115308866 | 99.7765802 | 0.1376923 | 91.76058
0.116155045 | 99.9284349 | 0.1384615 | 91.77292
0.117027195 | 100.0830745 | 0.14 | 91.79756
0.117889697 | 100.2256896 | 0.1407692 | 91.80987
0.118733695 | 100.2765335 | 0.1415385 | 91.82217
0.119630217 | 100.4566404 | 0.1430769 | 91.84673
0.120463883 | 100.39378 | 0.1438462 | 91.859
0.121358857 | 100.48367 | 0.1446154 | 91.87126
0.122226482 | 100.5482898 | 0.1453846 | 91.8835
0.123084514 | 100.6232906 | 0.1469231 | 91.90797
0.12392414 | 100.5832998 | 0.1476923 | 91.92019
0.124789544 | 100.6477244 | 0.1484615 | 91.9324
0.125618921 | 100.731234 | 0.15 | 91.95679
0.12648286 | 101.0566115 | 0.1507692 | 91.96897
0.127346053 | 100.9394347 | 0.1515385 | 91.98114
0.128182111 | 100.9897584 | 0.1530769 | 92.00546
0.129035049 | 101.0190467 | 0.1538462 | 92.0176
0.129889553 | 101.1965009 | 0.1546154 | 92.02973
0.127389717 | 100.9097664 | 0.1553846 | 92.04186
0.128264576 | 100.9071386 | 0.1569231 | 92.06607
0.129164368 | 100.9865961 | 0.1576923 | 92.07817
0.130037676 | 100.9837174 | 0.1584615 | 92.09025
0.130935875 | 101.0516636 | 0.16 | 92.11439
0.131807638 | 101.1968397 | 0.1607692 | 92.12645
0.132678643 | 101.1708327 | 0.1615385 | 92.1385
0.133548889 | 101.2817721 | 0.1630769 | 92.16256
0.134443941 | 101.303831 | 0.1638462 | 92.17458
0.135389268 | 101.3996415 | 0.1646154 | 92.18658
0.136257159 | 101.4418446 | 0.1653846 | 92.19858
0.137149791 | 101.6471352 | 0.1669231 | 92.22255
0.138041627 | 101.5771049 | 0.1676923 | 92.23452
0.138907221 | 101.4812247 | 0.1684615 | 92.24648
0.139772066 | 101.350526 | 0.17 | 92.27037
0.140661567 | 101.0378553 | 0.1707692 | 92.2823
0.141601037 | 100.5798058 | 0.1715385 | 92.29423
0.142438199 | 100.260464 | 0.1730769 | 92.31804
0.143325333 | 100.0609216 | 0.1738462 | 92.32994
0.144211681 | 100.1149959 | 0.1746154 | 92.34182
0.145097243 | 99.94933979 | 0.1753846 | 92.35369
0.145956754 | 99.94271254 | 0.1769231 | 92.37742
0.146840773 | 100.1005931 | 0.1776923 | 92.38926
0.147698787 | 100.2212925 | 0.1784615 | 92.4011
0.148581268 | 100.3445806 | 0.18 | 92.42474
0.149437791 | 100.418953 | 0.1807692 | 92.43655
0.15031874 | 100.4144796 | 0.1815385 | 92.44835
0.151198913 | 100.561062 | 0.1830769 | 92.47192
0.152028082 | 100.5629852 | 0.1838462 | 92.48369
0.152906753 | 100.523212 | 0.1846154 | 92.49545
0.15375958 | 100.445708 | 0.1853846 | 92.5072
0.15461168 | 100.3329095 | 0.1869231 | 92.53068
0.155488085 | 100.4325626 | 0.1876923 | 92.5424
0.156338714 | 100.5063376 | 0.1884615 | 92.55412
0.157213607 | 100.5006887 | 0.19 | 92.57752
0.158062771 | 100.5275045 | 0.1907692 | 92.5892
0.158936157 | 100.5215612 | 0.1915385 | 92.60088
0.15978386 | 100.489484 | 0.1930769 | 92.6242
0.160655746 | 100.5771375 | 0.1938462 | 92.63585
0.161501993 | 100.5917701 | 0.1946154 | 92.64749
0.162322666 | 100.5096834 | 0.1953846 | 92.65912
0.163192341 | 100.4676333 | 0.1969231 | 92.68235
0.164036445 | 100.4699962 | 0.1976923 | 92.69395
0.164879837 | 100.4840125 | 0.1984615 | 92.70555
0.165747293 | 100.41778 | 0.2 | 92.7287
0.166613996 | 100.5284761 | 0.2007692 | 92.74027
0.167455218 | 100.3884429 | 0.2015385 | 92.75182
0.168295733 | 100.4018592 | 0.2030769 | 92.77491
0.169160232 | 100.370263 | 0.2038462 | 92.78643
0.169999315 | 100.359693 | 0.2046154 | 92.79795
0.170837695 | 100.3133751 | 0.2061538 | 92.82096
0.171675373 | 100.3262031 | 0.2069231 | 92.83245
0.17251235 | 100.3270288 | 0.2076923 | 92.84393
0.173373213 | 100.6394027 | 0.2084615 | 92.8554
0.174233335 | 100.3569988 | 0.21 | 92.87831
0.175068174 | 100.2263768 | 0.2107692 | 92.88976
0.175902317 | 100.2503987 | 0.2115385 | 92.90119
0.176735765 | 100.2981876 | 0.2130769 | 92.92403
0.177593001 | 100.3125433 | 0.2138462 | 92.93544
0.178449503 | 100.2311472 | 0.2146154 | 92.94684
0.179280831 | 100.2905798 | 0.2161538 | 92.9696
0.180135889 | 100.3165017 | 0.2169231 | 92.98097
0.180990217 | 100.4981137 | 0.2176923 | 92.99233
0.181843815 | 100.6798895 | 0.2184615 | 93.00369
0.182672328 | 100.8353639 | 0.22 | 93.02636
0.183524492 | 101.0414732 | 0.2207692 | 93.03768
0.184351614 | 101.2212765 | 0.2215385 | 93.049
0.185178052 | 101.3410672 | 0.2230769 | 93.0716
0.186028085 | 101.3670242 | 0.2238462 | 93.08289
0.186877395 | 101.3084954 | 0.2246154 | 93.09416
0.187701749 | 101.1628139 | 0.2261538 | 93.11669
0.188525425 | 101.1254268 | 0.2269231 | 93.12794
0.189372618 | 101.054032 | 0.2276923 | 93.13918
0.190219094 | 101.0912274 | 0.2284615 | 93.15042
0.191016544 | 100.9418837 | 0.23 | 93.17285
0.191837495 | 100.9399829 | 0.2307692 | 93.18406
0.192681888 | 101.0616268 | 0.2315385 | 93.19525
0.193525568 | 101.1105209 | 0.2330769 | 93.21762
0.194344463 | 100.9868862 | 0.2338462 | 93.22878
0.195186742 | 100.9868935 | 0.2346154 | 93.23994
0.196100415 | 101.0305387 | 0.2361538 | 93.26223
0.196941218 | 101.078991 | 0.2369231 | 93.27336
0.197781314 | 101.1639427 | 0.2376923 | 93.28449
0.198596732 | 101.3562394 | 0.2384615 | 93.2956
0.199435439 | 101.1727263 | 0.24 | 93.3178
0.20024951 | 101.1329509 | 0.2407692 | 93.32889
0.201039005 | 101.2005996 | 0.2415385 | 93.33996
0.201875667 | 101.1874101 | 0.2430769 | 93.36209
0.202711629 | 101.1373152 | 0.2438462 | 93.37314
0.203523039 | 100.9987839 | 0.2446154 | 93.38418
0.204333791 | 101.0439008 | 0.2461538 | 93.40624
0.205167702 | 101.0545337 | 0.2469231 | 93.41725
0.205977122 | 101.1363623 | 0.2476923 | 93.42825
0.206809664 | 101.0853254 | 0.2484615 | 93.43925
0.207617756 | 101.2162744 | 0.25 | 93.46122
0.208425196 | 101.384255 | 0.2507692 | 93.47218
0.209255704 | 101.5671112 | 0.2515385 | 93.48314
0.210038123 | 101.6219359 | 0.2530769 | 93.50504
0.210867293 | 101.7679701 | 0.2538462 | 93.51597
0.211672114 | 101.7510487 | 0.2546154 | 93.52689
0.212499931 | 101.7363735 | 0.2561538 | 93.54871
0.21330344 | 101.706754 | 0.2569231 | 93.55961
0.214106304 | 101.664568 | 0.2576923 | 93.5705
0.214932109 | 101.5377956 | 0.2584615 | 93.58138
0.215733667 | 101.5199549 | 0.26 | 93.60311
0.216534583 | 101.5764611 | 0.2607692 | 93.61396
0.217358385 | 101.6974582 | 0.2615385 | 93.6248
0.21818151 | 101.644383 | 0.2630769 | 93.64646
0.218980469 | 101.6509367 | 0.2638462 | 93.65728
0.219755319 | 101.8418509 | 0.2646154 | 93.66808
0.220553021 | 102.1101377 | 0.2661538 | 93.68967
0.221373522 | 102.480945 | 0.2669231 | 93.70045
0.222169935 | 102.6250339 | 0.2676923 | 93.71122
0.22298911 | 102.7341324 | 0.2684615 | 93.72199
0.223784239 | 103.0284879 | 0.27 | 93.74349
0.224602093 | 103.0126387 | 0.2707692 | 93.75422
0.22539594 | 102.9816938 | 0.2715385 | 93.76495
0.226212478 | 102.8401251 | 0.2730769 | 93.78638
0.227005049 | 102.6706982 | 0.2738462 | 93.79708
0.227796992 | 102.7269231 | 0.2746154 | 93.80777
0.228588308 | 102.7076988 | 0.2761538 | 93.82913
0.229378998 | 102.6757372 | 0.2769231 | 93.83979
0.230169064 | 102.6310085 | 0.2776923 | 93.85045
0.231074548 | 102.9255738 | 0.2784615 | 93.86109
0.231770516 | 102.6820242 | 0.28 | 93.88236
0.232697721 | 102.6763156 | 0.2807692 | 93.89298
0.233392562 | 102.6213963 | 0.2815385 | 93.9036
0.234086919 | 102.5915767 | 0.2830769 | 93.92479
0.23501198 | 102.6106286 | 0.2838462 | 93.93538
0.235705215 | 102.5931804 | 0.2846154 | 93.94596
0.236628781 | 102.6119575 | 0.2861538 | 93.96708
0.237320896 | 102.6703229 | 0.2869231 | 93.97763
0.238242971 | 103.0188398 | 0.2876923 | 93.98817
0.23893397 | 102.709082 | 0.2884615 | 93.99871
0.239624492 | 102.6021213 | 0.29 | 94.01975
0.240544447 | 102.6329569 | 0.2907692 | 94.03025
0.241233858 | 102.6400967 | 0.2915385 | 94.04075
0.242152334 | 102.4923547 | 0.2930769 | 94.06172
0.242840638 | 102.4609357 | 0.2938462 | 94.07219
0.243757641 | 102.5421753 | 0.2946154 | 94.08265
0.244444841 | 102.8297416 | 0.2961538 | 94.10355
0.245360374 | 102.5788467 | 0.2969231 | 94.11399
0.246046474 | 102.4957751 | 0.2976923 | 94.12442
0.246732104 | 102.4380897 | 0.2984615 | 94.13484
0.247645546 | 102.5573239 | 0.3 | 94.15565
0.248558155 | 102.5483873 | 0.3007692 | 94.16604
0.249242065 | 102.4774094 | 0.3015385 | 94.17643
0.249925508 | 102.3805599 | 0.3030769 | 94.19717
0.250836039 | 102.7950979 | 0.3038462 | 94.20753
0.251518394 | 102.5051911 | 0.3046154 | 94.21787
0.252427477 | 102.4697046 | 0.3061538 | 94.23855
0.253108747 | 102.3720949 | 0.3069231 | 94.24887
0.254016386 | 102.3748105 | 0.3076923 | 94.25918
0.254696575 | 102.3541634 | 0.3092308 | 94.27979
0.255602774 | 102.4469588 | 0.31 | 94.29008
0.256281885 | 102.4131859 | 0.3107692 | 94.30036
0.256960535 | 102.6766613 | 0.3115385 | 94.31063
0.257864686 | 102.6401222 | 0.3130769 | 94.33114
0.258542264 | 102.7873948 | 0.3138462 | 94.34139
0.259444986 | 103.0876189 | 0.3146154 | 94.35163
0.260121494 | 103.3000617 | 0.3161538 | 94.37207
0.261022793 | 103.5230336 | 0.3169231 | 94.38228
0.261698234 | 103.670929 | 0.3176923 | 94.39249
0.26237322 | 103.84493 | 0.3192308 | 94.41286
0.263272492 | 104.0814868 | 0.32 | 94.42304
0.263946417 | 103.9954065 | 0.3207692 | 94.43321
0.264844276 | 103.9584989 | 0.3215385 | 94.44337
0.265517142 | 103.9241441 | 0.3230769 | 94.46366
0.266413593 | 103.8998741 | 0.3238462 | 94.47379
0.267085405 | 103.8129604 | 0.3246154 | 94.48392
0.267756765 | 103.5951333 | 0.3261538 | 94.50414
0.268651211 | 103.5439332 | 0.3269231 | 94.51424
0.269321522 | 103.3515478 | 0.3276923 | 94.52433
0.27021457 | 103.3521698 | 0.3292308 | 94.54449
0.270883834 | 103.4082515 | 0.33 | 94.55455
0.271775489 | 103.4742513 | 0.3307692 | 94.56461
0.272443709 | 103.5171546 | 0.3315385 | 94.57466
0.273333975 | 103.6093534 | 0.3330769 | 94.59472
0.274001154 | 103.8363285 | 0.3338462 | 94.60475
0.274667889 | 103.8002954 | 0.3346154 | 94.61476
0.275556178 | 103.8398505 | 0.3361538 | 94.63476
0.276221877 | 103.8958182 | 0.3369231 | 94.64475
0.277108788 | 103.9880053 | 0.3376923 | 94.65473
0.277773454 | 104.0175401 | 0.3392308 | 94.67466
0.27865899 | 104.0039836 | 0.34 | 94.68462
0.279322628 | 104.0333604 | 0.3407692 | 94.69456
0.280206793 | 104.3106603 | 0.3415385 | 94.7045
0.280869405 | 104.1944014 | 0.3430769 | 94.72435
0.281531578 | 104.1706579 | 0.3438462 | 94.73426
0.282413793 | 104.1830197 | 0.3446154 | 94.74416
0.283074944 | 104.185563 | 0.3461538 | 94.76394
0.2839558 | 104.2109572 | 0.3469231 | 94.77382
0.284615933 | 104.306358 | 0.3476923 | 94.78369
0.285495433 | 104.3715274 | 0.3492308 | 94.8034
0.28615455 | 104.3604652 | 0.35 | 94.81325
0.286813234 | 104.3226544 | 0.3507692 | 94.82308
0.287690804 | 104.560913 | 0.3515385 | 94.83291
0.288348477 | 104.5229647 | 0.3530769 | 94.85254
0.289224701 | 104.4676973 | 0.3538462 | 94.86234
0.289881366 | 104.3492425 | 0.3546154 | 94.87213
0.290756249 | 104.1597137 | 0.3561538 | 94.89169
0.29141191 | 104.0674316 | 0.3569231 | 94.90146
0.29206714 | 103.9883309 | 0.3576923 | 94.91122
0.292940114 | 103.9049025 | 0.3592308 | 94.93072
0.293594345 | 103.9863149 | 0.36 | 94.94045
0.294465987 | 103.8085114 | 0.3607692 | 94.95018
0.29511922 | 103.849479 | 0.3615385 | 94.95989
0.295989535 | 103.9399 | 0.3630769 | 94.9793
0.296641774 | 104.0077158 | 0.3638462 | 94.989
0.297510765 | 104.0981369 | 0.3646154 | 94.99868
0.298162013 | 104.0851099 | 0.3661538 | 95.01802
0.299029684 | 104.2968302 | 0.3669231 | 95.02768
0.299679944 | 104.2027411 | 0.3676923 | 95.03733
0.300329782 | 104.2704779 | 0.3692308 | 95.05661
0.301195575 | 104.2661906 | 0.37 | 95.06624
0.301844429 | 104.279772 | 0.3707692 | 95.07585
0.302708912 | 104.2752127 | 0.3715385 | 95.08546
0.303356785 | 104.3292477 | 0.3730769 | 95.10466
0.304219963 | 104.5006753 | 0.3738462 | 95.11424
0.304866858 | 104.2834447 | 0.3746154 | 95.12382
0.305728733 | 104.2104492 | 0.3761538 | 95.14294
0.306374653 | 104.3321222 | 0.3769231 | 95.15249
0.307235231 | 104.3811569 | 0.3776923 | 95.16204
0.307880179 | 104.4076829 | 0.3792308 | 95.1811
0.308524711 | 104.3933138 | 0.38 | 95.19061
0.309383441 | 104.5647531 | 0.3807692 | 95.20012
0.310027005 | 104.5229919 | 0.3815385 | 95.20963
0.310884447 | 104.4625432 | 0.3830769 | 95.2286
0.311527046 | 104.2975559 | 0.3838462 | 95.23808
0.312383204 | 104.0588864 | 0.3846154 | 95.24755
0.313024841 | 103.8795159 | 0.3861538 | 95.26646
0.313879717 | 103.7767365 | 0.3869231 | 95.2759
0.314520395 | 103.7336771 | 0.3876923 | 95.28534
0.315160663 | 103.6356581 | 0.3892308 | 95.30418
0.316013716 | 103.5869377 | 0.39 | 95.31359
0.316653029 | 103.8041612 | 0.3907692 | 95.32299
0.31750481 | 103.8926173 | 0.3915385 | 95.33239
0.318143171 | 103.9177222 | 0.3930769 | 95.35115
0.318993684 | 103.9235987 | 0.3938462 | 95.36052
0.319631095 | 103.8934985 | 0.3946154 | 95.36988
0.320480345 | 103.9404338 | 0.3961538 | 95.38858
0.321116809 | 103.9652493 | 0.3969231 | 95.39791
0.321964799 | 104.0534481 | 0.3976923 | 95.40724
0.32260032 | 104.2714757 | 0.3992308 | 95.42587
0.323447053 | 104.0281513 | 0.4 | 95.43518
0.324081632 | 103.9697379 | 0.4007692 | 95.44447
0.324715809 | 103.9665122 | 0.4023077 | 95.46304
0.325560754 | 104.012851 | 0.4030769 | 95.47231
0.326193994 | 103.8847412 | 0.4038462 | 95.48157
0.32703769 | 103.9169513 | 0.4046154 | 95.49083
0.327669996 | 103.968802 | 0.4061538 | 95.50931
0.328512449 | 104.3203189 | 0.4069231 | 95.51854
0.329143823 | 104.0109649 | 0.4076923 | 95.52776
0.329985036 | 103.9176739 | 0.4092308 | 95.54618
0.330825542 | 103.7266306 | 0.41 | 95.55538
0.331455458 | 103.3044423 | 0.4107692 | 95.56457
0.332084978 | 102.9234561 | 0.4123077 | 95.58293
0.332923721 | 102.6610585 | 0.4130769 | 95.59209
0.333552317 | 102.5022642 | 0.4138462 | 95.60125
0.334389831 | 102.3227006 | 0.4146154 | 95.6104
0.335226644 | 102.4642917 | 0.4161538 | 95.62867
0.336062758 | 102.5499993 | 0.4169231 | 95.63779
0.336689384 | 102.5302618 | 0.4176923 | 95.64691
0.337524276 | 102.6439287 | 0.4192308 | 95.66512
0.338149988 | 102.6380568 | 0.42 | 95.67421
0.338983662 | 102.7657647 | 0.4207692 | 95.68329
0.339608461 | 102.717641 | 0.4223077 | 95.70144
0.340440921 | 102.7188508 | 0.4230769 | 95.7105
0.341064811 | 102.6282472 | 0.4238462 | 95.71955
0.341896059 | 102.6854399 | 0.4246154 | 95.72859
0.342519042 | 102.6790066 | 0.4261538 | 95.74666
0.343141637 | 102.6865792 | 0.4269231 | 95.75568
0.343971162 | 102.4473719 | 0.4276923 | 95.76469
0.344592854 | 102.4687399 | 0.4292308 | 95.78269
0.345421176 | 102.483023 | 0.43 | 95.79167
0.346041968 | 102.4194518 | 0.4307692 | 95.80065
0.346869091 | 102.3061519 | 0.4323077 | 95.81859
0.347488985 | 102.2563498 | 0.4330769 | 95.82754
0.348108494 | 102.2488989 | 0.4338462 | 95.83649
0.34893391 | 102.3049806 | 0.4346154 | 95.84543
0.349552526 | 102.2406286 | 0.4361538 | 95.86328
0.350376752 | 102.2823447 | 0.4369231 | 95.8722
0.350994475 | 102.1892937 | 0.4376923 | 95.88111
0.351817514 | 102.1739186 | 0.4392308 | 95.8989
0.352434349 | 102.2369624 | 0.44 | 95.90778
0.353256204 | 102.1928883 | 0.4407692 | 95.91665
0.353872152 | 102.1846246 | 0.4423077 | 95.93438
0.354487721 | 102.0194736 | 0.4430769 | 95.94323
0.35530789 | 102.017584 | 0.4438462 | 95.95207
0.355922577 | 102.0517621 | 0.4446154 | 95.96091
0.356741571 | 102.0496562 | 0.4461538 | 95.97856
0.357355376 | 102.1552004 | 0.4469231 | 95.98737
0.358173198 | 101.9383295 | 0.4476923 | 95.99617
0.358786126 | 101.9578818 | 0.4492308 | 96.01375
0.35960278 | 102.0268524 | 0.45 | 96.02253
0.360214832 | 101.9316172 | 0.4507692 | 96.03131
0.36082651 | 101.8505342 | 0.4523077 | 96.04882
0.3616415 | 101.7038657 | 0.4530769 | 96.05757
0.362252306 | 101.7229092 | 0.4538462 | 96.06631
0.363066135 | 101.762596 | 0.4546154 | 96.07504
0.363676072 | 101.7527533 | 0.4561538 | 96.09248
0.364488743 | 101.6483073 | 0.4569231 | 96.10119
0.365097814 | 101.7102371 | 0.4576923 | 96.10989
0.365909331 | 101.6774643 | 0.4592308 | 96.12727
0.366517537 | 101.6527618 | 0.46 | 96.13595
0.367327903 | 101.5763453 | 0.4607692 | 96.14462
0.367935247 | 101.4502386 | 0.4623077 | 96.16193
0.368744466 | 101.5612856 | 0.4630769 | 96.17057
0.36935095 | 101.507156 | 0.4638462 | 96.17921
0.369957067 | 101.4239326 | 0.4646154 | 96.18784
0.370764652 | 101.4479204 | 0.4661538 | 96.20508
0.371571585 | 101.4138142 | 0.4669231 | 96.21368
0.372176358 | 101.359094 | 0.4676923 | 96.22228
0.372780766 | 101.3768217 | 0.4692308 | 96.23945
0.373586074 | 101.3132007 | 0.47 | 96.24802
0.374189631 | 101.2144479 | 0.4707692 | 96.25659
0.374993806 | 101.4995724 | 0.4723077 | 96.2737
0.375596513 | 101.2695934 | 0.4730769 | 96.28224
0.376399559 | 101.1615364 | 0.4738462 | 96.29078
0.37700142 | 101.1349655 | 0.4746154 | 96.29931
0.377602919 | 101.0353502 | 0.4761538 | 96.31634
0.378404355 | 100.9703607 | 0.4769231 | 96.32484
0.379005011 | 100.9579859 | 0.4776923 | 96.33334
0.379805324 | 101.0826763 | 0.4792308 | 96.3503
0.38040514 | 100.8653787 | 0.48 | 96.35878
0.381204334 | 100.8581792 | 0.4807692 | 96.36724
0.381803311 | 100.7867659 | 0.4823077 | 96.38415
0.38240193 | 100.7445107 | 0.4830769 | 96.39259
0.383199531 | 100.8248967 | 0.4838462 | 96.40102
0.383797314 | 100.7237229 | 0.4846154 | 96.40945
0.384593803 | 100.7158391 | 0.4861538 | 96.42628
0.385190754 | 100.4673016 | 0.4869231 | 96.43468
0.385986134 | 100.5472431 | 0.4876923 | 96.44307
0.386582255 | 100.5188828 | 0.4892308 | 96.45984
0.38737653 | 100.4367119 | 0.49 | 96.46821
0.387971822 | 100.3491201 | 0.4907692 | 96.47657
0.388764995 | 100.3844911 | 0.4923077 | 96.49328
0.389359462 | 100.3703823 | 0.4930769 | 96.50162
0.389953575 | 100.3857241 | 0.4938462 | 96.50995
0.390745178 | 100.228728 | 0.4946154 | 96.51828
0.391338469 | 100.199473 | 0.4961538 | 96.5349
0.392128977 | 100.1603024 | 0.4969231 | 96.5432
0.392721448 | 100.190042 | 0.4976923 | 96.5515
0.393510863 | 100.1061255 | 0.4992308 | 96.56806
0.394102516 | 100.2395237 | 0.5 | 96.57633
0.394693819 | 99.97234865 | 0.5007692 | 96.58459
0.39548168 | 99.90263403 | 0.5023077 | 96.6011
0.396072168 | 99.91706351 | 0.5030769 | 96.60934
0.396858944 | 99.66853464 | 0.5038462 | 96.61757
0.39744862 | 99.65292294 | 0.5053846 | 96.63401
0.398037949 | 99.57766751 | 0.5061538 | 96.64222
0.39882318 | 99.58138623 | 0.5069231 | 96.65042
0.3994117 | 99.7145564 | 0.5076923 | 96.65861
0.400195853 | 99.56896108 | 0.5092308 | 96.67498
0.400783566 | 99.44833688 | 0.51 | 96.68315
0.401566645 | 99.37682694 | 0.5107692 | 96.69131
0.402153552 | 99.360417 | 0.5123077 | 96.70762
0.40293556 | 99.37829958 | 0.5130769 | 96.71576
0.403521664 | 99.28685397 | 0.5138462 | 96.72389
0.404302603 | 99.19961293 | 0.5153846 | 96.74013
0.404887908 | 99.42259666 | 0.5161538 | 96.74824
0.405667781 | 99.17009702 | 0.5169231 | 96.75634
0.406252287 | 99.18304404 | 0.5176923 | 96.76443
0.406836451 | 99.12083551 | 0.5192308 | 96.7806
0.407614807 | 98.98756487 | 0.52 | 96.78867
0.408198176 | 98.97012277 | 0.5207692 | 96.79673
0.408975473 | 98.97181809 | 0.5223077 | 96.81284
0.409558049 | 99.01443201 | 0.5230769 | 96.82088
0.41033429 | 98.82000302 | 0.5238462 | 96.82891
0.410916076 | 98.71160992 | 0.5253846 | 96.84496
0.411691263 | 98.6372228 | 0.5261538 | 96.85297
0.41227226 | 98.60393263 | 0.5269231 | 96.86097
0.41285292 | 98.52520351 | 0.5276923 | 96.86896
0.413626608 | 98.7829359 | 0.5292308 | 96.88493
0.414206482 | 98.46194176 | 0.53 | 96.8929
0.414979124 | 98.34118293 | 0.5307692 | 96.90087
0.415558215 | 98.32238703 | 0.5323077 | 96.91677
0.41613697 | 98.33382528 | 0.5330769 | 96.92472
0.416908122 | 98.22761335 | 0.5338462 | 96.93265
0.417486097 | 98.1325888 | 0.5353846 | 96.9485
0.418256211 | 98.29934973 | 0.5361538 | 96.95641
0.418833407 | 98.17368167 | 0.5369231 | 96.96431
0.419602484 | 98.00579677 | 0.5376923 | 96.97221
0.420178904 | 97.94052683 | 0.5392308 | 96.98798
0.420946947 | 97.81773584 | 0.54 | 96.99585
0.421522592 | 97.8588176 | 0.5407692 | 97.00372
0.422289605 | 97.8271238 | 0.5423077 | 97.01943
0.422864478 | 97.86811491 | 0.5430769 | 97.02727
0.423439022 | 97.64946369 | 0.5438462 | 97.03511
0.424204566 | 97.60197738 | 0.5453846 | 97.05076
0.42477834 | 97.53565481 | 0.5461538 | 97.05857
0.42554286 | 97.54903446 | 0.5469231 | 97.06638
0.426115867 | 97.45181692 | 0.5476923 | 97.07417
0.426879366 | 97.38832757 | 0.5492308 | 97.08975
0.427451607 | 97.50540699 | 0.55 | 97.09752
0.428214087 | 97.31891378 | 0.5507692 | 97.10529
0.428785566 | 97.15959051 | 0.5523077 | 97.12081
0.429356718 | 97.13828583 | 0.5530769 | 97.12855
0.430117748 | 97.01237204 | 0.5538462 | 97.13629
0.43068814 | 97.05233976 | 0.5553846 | 97.15175
0.431448157 | 96.92599614 | 0.5561538 | 97.15946
0.432017791 | 96.98122421 | 0.5569231 | 97.16717
0.432776798 | 96.85446247 | 0.5576923 | 97.17487
0.433345676 | 96.86330422 | 0.5592308 | 97.19025
0.433914231 | 96.70233183 | 0.56 | 97.19793
0.434671801 | 96.65206189 | 0.5607692 | 97.2056
0.435239602 | 96.5524233 | 0.5623077 | 97.22092
0.435996169 | 96.48631407 | 0.5630769 | 97.22857
0.436563219 | 96.37083033 | 0.5638462 | 97.23621
0.437318786 | 96.52109992 | 0.5653846 | 97.25147
0.437885086 | 96.32786706 | 0.5661538 | 97.25909
0.438639655 | 96.24552087 | 0.5669231 | 97.2667
0.439205209 | 96.09827666 | 0.5676923 | 97.27431
0.439958782 | 96.07756252 | 0.5692308 | 97.28949
0.44052359 | 96.00756159 | 0.57 | 97.29707
0.44108808 | 95.9374203 | 0.5707692 | 97.30465
0.441840236 | 95.88516206 | 0.5723077 | 97.31977
0.442403983 | 95.76802335 | 0.5730769 | 97.32733
0.443155151 | 95.88671668 | 0.5738462 | 97.33487
0.443718157 | 95.72252792 | 0.5753846 | 97.34994
0.444468339 | 95.66959131 | 0.5761538 | 97.35746
0.445030607 | 95.67658219 | 0.5769231 | 97.36497
0.445779805 | 95.62335319 | 0.5776923 | 97.37248
0.446341336 | 95.5364311 | 0.5792308 | 97.38748
0.446902551 | 95.59006267 | 0.58 | 97.39496
0.447650349 | 95.42687672 | 0.5807692 | 97.40244
0.448210831 | 95.35513602 | 0.5823077 | 97.41737
0.448957651 | 95.28537474 | 0.5830769 | 97.42483
0.449517401 | 95.16629451 | 0.5838462 | 97.43228
0.450263246 | 95.1274896 | 0.5853846 | 97.44715
0.450822266 | 95.30625076 | 0.5861538 | 97.45458
0.451380973 | 95.06112282 | 0.5869231 | 97.462
0.45212543 | 94.91188727 | 0.5876923 | 97.46941
0.45268341 | 94.76043254 | 0.5892308 | 97.48421
0.453612685 | 94.70687301 | 0.59 | 97.4916
0.454169836 | 94.60216717 | 0.5907692 | 97.49898
0.454912221 | 94.45177958 | 0.5923077 | 97.51373
0.455468648 | 94.33088941 | 0.5930769 | 97.52109
0.456024766 | 94.11513889 | 0.5938462 | 97.52844
0.456765776 | 94.02700908 | 0.5953846 | 97.54312
0.457506237 | 93.89124148 | 0.5961538 | 97.55045
0.458061223 | 93.69040336 | 0.5969231 | 97.55778
0.458615901 | 93.5209222 | 0.5976923 | 97.56509
0.459354994 | 93.46342419 | 0.5992308 | 97.5797
0.459908956 | 93.49937436 | 0.6 | 97.587
0.460647094 | 93.36235238 | 0.6007692 | 97.59429
0.46120034 | 93.1126835 | 0.6023077 | 97.60884
0.461937526 | 93.05437848 | 0.6030769 | 97.6161
0.462490059 | 92.97876643 | 0.6038462 | 97.62336
0.463226295 | 92.92011054 | 0.6053846 | 97.63785
0.463778117 | 92.76469089 | 0.6061538 | 97.64509
0.464329634 | 92.76813791 | 0.6069231 | 97.65232
0.465064518 | 92.86817908 | 0.6084615 | 97.66675
0.465615326 | 92.91934575 | 0.6092308 | 97.67396
0.466349266 | 92.8281516 | 0.61 | 97.68116
0.466899367 | 92.81542891 | 0.6107692 | 97.68835
0.467632365 | 92.67598003 | 0.6123077 | 97.70271
0.468181762 | 92.55123021 | 0.6130769 | 97.70989
0.468913821 | 92.49114741 | 0.6138462 | 97.71705
0.469462514 | 92.28604906 | 0.6153846 | 97.73135
0.470193636 | 92.14550661 | 0.6161538 | 97.73849
0.470741627 | 92.01988544 | 0.6169231 | 97.74563
0.471471815 | 91.81470218 | 0.6184615 | 97.75988
0.472019107 | 91.65654569 | 0.6192308 | 97.76699
0.472748363 | 91.54692746 | 0.62 | 97.77409
0.473294957 | 91.38829436 | 0.6207692 | 97.78119
0.474023284 | 91.32636361 | 0.6223077 | 97.79536
0.474569181 | 91.23157309 | 0.6230769 | 97.80244
0.475296581 | 91.31404396 | 0.6238462 | 97.80951
0.475841784 | 91.36384221 | 0.6253846 | 97.82363
0.476568258 | 91.51076676 | 0.6261538 | 97.83067
0.477112769 | 91.54449472 | 0.6269231 | 97.83771
0.477838321 | 91.61093916 | 0.6284615 | 97.85177
0.47838214 | 91.67690711 | 0.6292308 | 97.85879
0.478925664 | 91.53302852 | 0.63 | 97.8658
0.479649903 | 91.35701801 | 0.6307692 | 97.87281
0.480192738 | 91.39045941 | 0.6323077 | 97.88679
0.48091606 | 91.0845503 | 0.6330769 | 97.89378
0.481458209 | 90.95591744 | 0.6338462 | 97.90075
0.482180616 | 90.77870809 | 0.6353846 | 97.91468
0.48272208 | 90.56859804 | 0.6361538 | 97.92163
0.48326325 | 90.45548869 | 0.6369231 | 97.92858
0.483984356 | 90.37471279 | 0.6384615 | 97.94245
0.484524844 | 90.18006192 | 0.6392308 | 97.94938
0.48524504 | 90.19629549 | 0.64 | 97.9563
0.485784847 | 89.91990719 | 0.6407692 | 97.96321
0.486504137 | 89.82194697 | 0.6423077 | 97.97701
0.487043265 | 89.77273574 | 0.6430769 | 97.9839
0.487761651 | 89.5766637 | 0.6438462 | 97.99078
0.488300102 | 89.4456595 | 0.6453846 | 98.00452
0.488838263 | 89.41228757 | 0.6461538 | 98.01138
0.489555361 | 89.24800524 | 0.6469231 | 98.01823
0.490092847 | 89.34496173 | 0.6484615 | 98.03192
0.490809046 | 89.45798255 | 0.6492308 | 98.03875
0.491524732 | 89.55472547 | 0.65 | 98.04558
0.492061161 | 89.88084441 | 0.6507692 | 98.0524
0.492775952 | 89.8960078 | 0.6523077 | 98.06601
0.493311711 | 90.07520172 | 0.6530769 | 98.07281
0.494025609 | 90.09036218 | 0.6538462 | 98.0796
0.494560698 | 90.10578593 | 0.6553846 | 98.09315
0.495273706 | 90.03877915 | 0.6561538 | 98.09992
0.495808128 | 89.98840126 | 0.6569231 | 98.10668
0.496342265 | 89.87221003 | 0.6584615 | 98.12018
0.497054004 | 89.67317893 | 0.6592308 | 98.12692
0.497587475 | 89.17826281 | 0.66 | 98.13365
0.498298329 | 88.78082095 | 0.6607692 | 98.14038
0.498831137 | 88.43290588 | 0.6623077 | 98.15381
0.499541107 | 88.14964028 | 0.6630769 | 98.16051
0.500073255 | 87.91625818 | 0.6638462 | 98.16721
0.500782344 | 87.66511854 | 0.6653846 | 98.18058
0.501313831 | 87.62917936 | 0.6661538 | 98.18726
0.501845036 | 87.5766348 | 0.6669231 | 98.19393
0.50255287 | 87.55599972 | 0.6684615 | 98.20724
0.503083417 | 87.50323586 | 0.6692308 | 98.21389
0.503790376 | 87.61476838 | 0.67 | 98.22053
0.504320267 | 87.39626944 | 0.6707692 | 98.22717
0.505026352 | 87.35857868 | 0.6723077 | 98.24041
0.505555589 | 87.15613834 | 0.6730769 | 98.24702
0.506084546 | 87.05296185 | 0.6738462 | 98.25363
0.506789387 | 86.86534899 | 0.6753846 | 98.26682
0.507317691 | 86.86142759 | 0.6761538 | 98.2734
0.508021664 | 86.68991719 | 0.6769231 | 98.27998
0.508549318 | 86.55275509 | 0.6784615 | 98.29311
0.509252425 | 86.38066574 | 0.6792308 | 98.29967
0.50977943 | 86.29300691 | 0.68 | 98.30622
0.510306158 | 86.1552337 | 0.6807692 | 98.31276
0.511008031 | 86.1323764 | 0.6823077 | 98.32582
0.511534112 | 86.04427313 | 0.6830769 | 98.33234
0.512235124 | 85.92102039 | 0.6838462 | 98.33886
0.51276056 | 85.69899513 | 0.6853846 | 98.35186
0.513460713 | 85.65875466 | 0.6861538 | 98.35836
0.513985506 | 85.58668368 | 0.6869231 | 98.36484
0.514684802 | 85.4625128 | 0.6884615 | 98.37779
0.515208953 | 85.45710017 | 0.6892308 | 98.38426
0.51573283 | 85.50188088 | 0.69 | 98.39072
0.516430905 | 85.59510918 | 0.6907692 | 98.39717
0.516954142 | 85.57283093 | 0.6923077 | 98.41005
0.517651366 | 85.69963842 | 0.6930769 | 98.41648
0.518173965 | 85.52617199 | 0.6938462 | 98.4229
0.518870339 | 85.45134065 | 0.6953846 | 98.43572
0.519392301 | 85.26061388 | 0.6961538 | 98.44213
0.520087828 | 85.10125271 | 0.6969231 | 98.44852
0.520609155 | 84.82584992 | 0.6984615 | 98.46129
0.521303836 | 84.64900618 | 0.6992308 | 98.46766
0.52182453 | 84.50773297 | 0.7 | 98.47403
0.522518368 | 84.3134476 | 0.7015385 | 98.48674
0.52303843 | 84.25607848 | 0.7023077 | 98.49309
0.523731426 | 84.07812363 | 0.7030769 | 98.49943
0.524250858 | 84.0373482 | 0.7038462 | 98.50576
0.52477002 | 83.91198154 | 0.7053846 | 98.51841
0.525461818 | 83.81784014 | 0.7061538 | 98.52472
0.525980352 | 83.81055031 | 0.7069231 | 98.53102
0.526671313 | 83.61448716 | 0.7084615 | 98.54361
0.52718922 | 83.69168623 | 0.7092308 | 98.54989
0.527879347 | 83.56297735 | 0.71 | 98.55617
0.528396629 | 83.55532788 | 0.7115385 | 98.5687
0.529085923 | 83.4432039 | 0.7123077 | 98.57496
0.529602582 | 83.41839642 | 0.7130769 | 98.58121
0.530118974 | 83.29157069 | 0.7138462 | 98.58745
0.530807082 | 83.2978949 | 0.7153846 | 98.59991
0.531494717 | 83.37220788 | 0.7161538 | 98.60614
0.532010133 | 83.1257907 | 0.7169231 | 98.61235
0.532525284 | 83.06643035 | 0.7184615 | 98.62476
0.533211739 | 82.93598756 | 0.7192308 | 98.63095
0.533726271 | 82.26245635 | 0.72 | 98.63714
0.534411902 | 82.30181296 | 0.7215385 | 98.64949
0.534925817 | 82.39533962 | 0.7223077 | 98.65566
0.535610627 | 82.07591601 | 0.7230769 | 98.66182
0.536123926 | 82.03258794 | 0.7238462 | 98.66797
0.536807916 | 81.95187356 | 0.7253846 | 98.68025
0.537320602 | 81.90832912 | 0.7261538 | 98.68639
0.537833025 | 81.60785311 | 0.7269231 | 98.69251
0.538515847 | 81.71499965 | 0.7284615 | 98.70474
0.539027658 | 81.7225462 | 0.7292308 | 98.71084
0.539709665 | 81.77830059 | 0.73 | 98.71694
0.540220866 | 81.57982235 | 0.7315385 | 98.72912
0.54090206 | 81.53235967 | 0.7323077 | 98.73519
0.541412651 | 81.40215675 | 0.7330769 | 98.74126
0.542093035 | 81.45756025 | 0.7338462 | 98.74733
0.542603018 | 81.27545055 | 0.7353846 | 98.75943
0.543112742 | 81.21360775 | 0.7361538 | 98.76548
0.54379197 | 81.04486062 | 0.7369231 | 98.77151
0.544301089 | 80.94826028 | 0.7384615 | 98.78356
0.54497951 | 80.81349291 | 0.7392308 | 98.78958
0.545488024 | 80.9926342 | 0.74 | 98.79559
0.546165641 | 80.66767842 | 0.7415385 | 98.80758
0.546673553 | 80.5186362 | 0.7423077 | 98.81357
0.547350367 | 80.43485749 | 0.7430769 | 98.81955
0.547857678 | 80.33730978 | 0.7438462 | 98.82553
0.548533691 | 80.33971586 | 0.7453846 | 98.83745
0.549040402 | 80.2072761 | 0.7461538 | 98.84341
0.549546856 | 80.17860897 | 0.7469231 | 98.84935
0.550221729 | 80.00736476 | 0.7484615 | 98.86123
0.550727585 | 79.85705062 | 0.7492308 | 98.86715
0.551401662 | 79.82411437 | 0.75 | 98.87307
0.551906922 | 79.67343472 | 0.7515385 | 98.88489
0.552580205 | 79.69234092 | 0.7523077 | 98.89079
0.55308487 | 79.52393602 | 0.7530769 | 98.89668
0.55375736 | 79.38605754 | 0.7538462 | 98.90257
0.554261431 | 79.25201837 | 0.7553846 | 98.91432
0.554933131 | 79.07883264 | 0.7561538 | 98.92019
0.55543661 | 78.92696002 | 0.7569231 | 98.92605
0.555939836 | 78.82720178 | 0.7584615 | 98.93774
0.55661041 | 79.05455381 | 0.7592308 | 98.94358
0.557113046 | 78.71026178 | 0.76 | 98.94941
0.557782834 | 78.5883191 | 0.7615385 | 98.96105
0.55828488 | 78.40058659 | 0.7623077 | 98.96687
0.558953884 | 78.43556601 | 0.7630769 | 98.97267
0.559455343 | 78.33493057 | 0.7638462 | 98.97847
0.560123565 | 78.28223981 | 0.7653846 | 98.99004
0.560624438 | 78.32145911 | 0.7661538 | 98.99582
0.56112506 | 78.0276762 | 0.7669231 | 99.00159
0.561792167 | 77.86928884 | 0.7684615 | 99.01311
0.562292206 | 77.8029548 | 0.7692308 | 99.01886
0.562958535 | 77.50364254 | 0.77 | 99.02461
0.56345799 | 77.27885131 | 0.7715385 | 99.03607
0.564123544 | 76.5568228 | 0.7723077 | 99.0418
0.564622418 | 76.13774083 | 0.7730769 | 99.04751
0.565121043 | 75.78858914 | 0.7738462 | 99.05322
0.565785491 | 75.55723055 | 0.7753846 | 99.06462
0.566283537 | 75.43631723 | 0.7761538 | 99.07031
0.566947212 | 75.43351278 | 0.7769231 | 99.076
0.56744468 | 75.43577278 | 0.7784615 | 99.08734
0.568107586 | 75.37990074 | 0.7792308 | 99.093
0.568604477 | 75.43502366 | 0.78 | 99.09866
0.569266615 | 75.2906218 | 0.7815385 | 99.10995
0.569762931 | 75.27496356 | 0.7823077 | 99.11559
0.570259 | 75.11775467 | 0.7830769 | 99.12122
0.570920044 | 75.07893245 | 0.7838462 | 99.12684
0.57141554 | 74.92135807 | 0.7853846 | 99.13807
0.57191079 | 74.72815773 | 0.7861538 | 99.14367
0.572570743 | 74.58248101 | 0.7869231 | 99.14926
0.573065422 | 74.61938452 | 0.7884615 | 99.16044
0.573724613 | 74.36686207 | 0.7892308 | 99.16601
0.574218722 | 74.20828477 | 0.79 | 99.17158
0.574877154 | 74.06170161 | 0.7915385 | 99.1827
0.575370694 | 73.92048408 | 0.7923077 | 99.18825
0.576028368 | 74.05806361 | 0.7930769 | 99.19379
0.57652134 | 73.72081554 | 0.7938462 | 99.19932
0.577014069 | 73.61469181 | 0.7953846 | 99.21038
0.577670663 | 73.50267322 | 0.7961538 | 99.21589
0.578162826 | 73.36058141 | 0.7969231 | 99.2214
0.578818667 | 73.30167428 | 0.7984615 | 99.2324
0.579310266 | 73.23062972 | 0.7992308 | 99.23789
0.579801623 | 73.03448201 | 0.8 | 99.24337
0.58045639 | 72.88576435 | 0.8015385 | 99.25431
0.580947185 | 72.67126272 | 0.8023077 | 99.25978
0.581601203 | 72.59358354 | 0.8030769 | 99.26523
0.582091436 | 72.32491782 | 0.8046154 | 99.27612
0.582744706 | 72.13935783 | 0.8053846 | 99.28156
0.583234379 | 71.97759047 | 0.8061538 | 99.28699
0.583723812 | 71.85148416 | 0.8069231 | 99.29241
0.584376017 | 71.80866779 | 0.8084615 | 99.30324
0.584864892 | 71.55662206 | 0.8092308 | 99.30864
0.585516353 | 71.51345774 | 0.81 | 99.31403
0.586004671 | 71.20699646 | 0.8115385 | 99.32481
0.586655391 | 70.96567296 | 0.8123077 | 99.33018
0.587143153 | 70.55058526 | 0.8130769 | 99.33555
0.587793133 | 70.14645369 | 0.8146154 | 99.34627
0.58828034 | 69.76643347 | 0.8153846 | 99.35162
0.588929581 | 69.79372283 | 0.8161538 | 99.35696
0.589416236 | 69.48513874 | 0.8169231 | 99.3623
0.589902653 | 69.32052635 | 0.8184615 | 99.37295
0.590550842 | 69.22107513 | 0.8192308 | 99.37827
0.591036709 | 69.05607092 | 0.82 | 99.38358
0.591684163 | 68.86588227 | 0.8215385 | 99.39418
0.592169479 | 68.84507491 | 0.8223077 | 99.39947
0.592816201 | 68.69061456 | 0.8230769 | 99.40475
0.593300968 | 68.54292626 | 0.8246154 | 99.4153
0.5937855 | 68.2320878 | 0.8253846 | 99.42056
0.594431178 | 68.07683797 | 0.8261538 | 99.42582
0.594915163 | 67.9285064 | 0.8269231 | 99.43107
0.595560112 | 67.77278583 | 0.8284615 | 99.44155
0.596043551 | 67.44257297 | 0.8292308 | 99.44678
0.596687773 | 67.34074748 | 0.83 | 99.45201
0.597170667 | 67.17340702 | 0.8315385 | 99.46244
0.597814164 | 67.01665135 | 0.8323077 | 99.46764
0.598296515 | 66.77613206 | 0.8330769 | 99.47284
0.598939287 | 66.47323218 | 0.8346154 | 99.48322
0.599581647 | 66.3702371 | 0.8353846 | 99.48839
0.600063146 | 66.23820097 | 0.8361538 | 99.49357
0.600704785 | 66.18954541 | 0.8369231 | 99.49873
0.601185744 | 65.78356016 | 0.8384615 | 99.50904
0.601826663 | 65.60668157 | 0.8392308 | 99.51419
0.602307082 | 65.49210169 | 0.84 | 99.51933
0.602787271 | 65.32256533 | 0.8415385 | 99.52958
0.603427165 | 65.14497328 | 0.8423077 | 99.5347
0.603906817 | 65.10305761 | 0.8430769 | 99.53982
0.604545994 | 64.76029494 | 0.8446154 | 99.55002
0.60502511 | 64.62651319 | 0.8453846 | 99.55512
0.605503996 | 64.36432126 | 0.8461538 | 99.5602
0.606142154 | 64.11207379 | 0.8469231 | 99.56528
0.606620505 | 63.95932701 | 0.8484615 | 99.57542
0.607257951 | 63.74315579 | 0.8492308 | 99.58048
0.607735769 | 63.6083565 | 0.85 | 99.58554
0.608372505 | 63.37325533 | 0.8515385 | 99.59563
0.608849791 | 63.44027604 | 0.8523077 | 99.60066
0.60932685 | 63.06592552 | 0.8530769 | 99.60569
0.609962574 | 62.90359091 | 0.8546154 | 99.61572
0.610439101 | 62.65738741 | 0.8553846 | 99.62073
0.611074119 | 62.53137174 | 0.8561538 | 99.62573
0.611550117 | 62.32151642 | 0.8569231 | 99.63073
0.61218443 | 62.3057266 | 0.8584615 | 99.6407
0.6126599 | 61.89247819 | 0.8592308 | 99.64568
0.61329351 | 61.78398603 | 0.86 | 99.65065
0.613768453 | 61.5916513 | 0.8615385 | 99.66057
0.614243171 | 61.43607119 | 0.8623077 | 99.66552
0.614875778 | 61.17904009 | 0.8630769 | 99.67046
0.615349971 | 61.06003331 | 0.8646154 | 99.68033
0.615981879 | 60.80239402 | 0.8653846 | 99.68525
0.616455548 | 60.757107 | 0.8661538 | 99.69017
0.617086757 | 60.4618359 | 0.8669231 | 99.69508
0.617559903 | 60.24937825 | 0.8684615 | 99.70488
0.618032825 | 60.11090352 | 0.8692308 | 99.70977
0.61866304 | 59.94458937 | 0.87 | 99.71466
0.619135441 | 59.67574248 | 0.8715385 | 99.72441
0.619764962 | 59.52747231 | 0.8723077 | 99.72927
0.620236843 | 59.4440067 | 0.8730769 | 99.73413
0.620865671 | 59.46279313 | 0.8746154 | 99.74383
0.621337032 | 59.36052916 | 0.8753846 | 99.74867
0.621808172 | 59.2767653 | 0.8761538 | 99.75351
0.622436013 | 59.10901256 | 0.8769231 | 99.75833
0.622906635 | 58.98768999 | 0.8784615 | 99.76797
0.623533787 | 58.81948988 | 0.8792308 | 99.77277
0.624003893 | 58.49253445 | 0.88 | 99.77758
0.624630357 | 58.28640721 | 0.8815385 | 99.78716
0.625099948 | 58.01483517 | 0.8823077 | 99.79194
0.625725727 | 57.75201459 | 0.8830769 | 99.79672
0.626194804 | 57.47983437 | 0.8846154 | 99.80625
0.626819897 | 57.30989449 | 0.8853846 | 99.811
0.627288461 | 57.31802888 | 0.8861538 | 99.81575
0.627912872 | 56.94161696 | 0.8869231 | 99.8205
0.628380924 | 56.6870889 | 0.8884615 | 99.82996
0.629004654 | 56.4973682 | 0.8892308 | 99.83469
0.629472195 | 56.31736107 | 0.89 | 99.8394
0.630095244 | 56.16468155 | 0.8915385 | 99.84882
0.630562277 | 55.89033173 | 0.8923077 | 99.85352
0.631184647 | 55.75594179 | 0.8930769 | 99.85821
0.631651171 | 55.57508086 | 0.8946154 | 99.86758
0.632117477 | 55.31876333 | 0.8953846 | 99.87225
0.632738881 | 55.14604568 | 0.8961538 | 99.87691
0.63320468 | 54.9268658 | 0.8969231 | 99.88157
0.633825409 | 54.67825002 | 0.8984615 | 99.89087
0.634290703 | 54.51512897 | 0.8992308 | 99.89552
0.634910758 | 54.30365085 | 0.9 | 99.90015
0.635375547 | 54.04573682 | 0.9015385 | 99.9094
0.63584012 | 53.97642045 | 0.9023077 | 99.91401
0.636459216 | 53.66968736 | 0.9030769 | 99.91862
0.636923286 | 53.4866276 | 0.9046154 | 99.92782
0.637541711 | 53.25485989 | 0.9053846 | 99.93241
0.63800528 | 53.07135568 | 0.9061538 | 99.93699
0.638623036 | 52.83900902 | 0.9076923 | 99.94614
0.639086104 | 52.57927043 | 0.9084615 | 99.9507
0.639548957 | 52.39509372 | 0.9092308 | 99.95526
0.640165761 | 52.25670963 | 0.91 | 99.95981
0.640628115 | 51.93929525 | 0.9115385 | 99.9689
0.641244254 | 51.76243432 | 0.9123077 | 99.97343
0.641706109 | 51.52038591 | 0.9130769 | 99.97795
0.642321585 | 51.4000341 | 0.9146154 | 99.98699
0.642782943 | 51.11947083 | 0.9153846 | 99.99149
0.643244088 | 50.87667973 | 0.9161538 | 99.99599
0.643858618 | 50.66045892 | 0.9176923 | 100.005
0.644319268 | 50.43619132 | 0.9184615 | 100.0095
0.644933138 | 50.18128314 | 0.9192308 | 100.0139
0.645393293 | 50.01370595 | 0.92 | 100.0184
0.646006504 | 49.92990994 | 0.9215385 | 100.0273
0.646466166 | 49.76198772 | 0.9223077 | 100.0318
0.64707872 | 49.69698129 | 0.9230769 | 100.0362
0.647537889 | 49.71980585 | 0.9246154 | 100.0451
0.647996847 | 49.62792796 | 0.9253846 | 100.0495
0.648608464 | 49.5435179 | 0.9261538 | 100.0539
0.649066932 | 49.26003651 | 0.9276923 | 100.0627
0.649677895 | 48.6199184 | 0.9284615 | 100.0671
0.650135872 | 48.27818812 | 0.9292308 | 100.0715
0.650746183 | 47.94343737 | 0.93 | 100.0759
0.651203672 | 47.63934182 | 0.9315385 | 100.0847
0.651660951 | 47.35413528 | 0.9323077 | 100.089
0.652270332 | 47.09501657 | 0.9330769 | 100.0934
0.652727124 | 46.90524921 | 0.9346154 | 100.1021
0.653335856 | 46.47254466 | 0.9353846 | 100.1064
0.653792161 | 46.22456058 | 0.9361538 | 100.1108
0.654400245 | 45.98331918 | 0.9376923 | 100.1194
0.654856066 | 45.69630562 | 0.9384615 | 100.1237
0.655463503 | 45.4544268 | 0.9392308 | 100.1281
0.655918839 | 45.20536084 | 0.94 | 100.1324
0.656373968 | 45.03316085 | 0.9415385 | 100.1409
0.656980485 | 44.6361115 | 0.9423077 | 100.1452
0.657435131 | 44.38623268 | 0.9430769 | 100.1495
0.658041004 | 44.2586528 | 0.9446154 | 100.1581
0.658495168 | 43.9117003 | 0.9453846 | 100.1623
0.6591004 | 43.59033563 | 0.9461538 | 100.1666
0.659554083 | 43.35870546 | 0.9476923 | 100.1751
0.660158675 | 43.09466278 | 0.9484615 | 100.1793
0.660611878 | 42.95931974 | 0.9492308 | 100.1835
0.661064877 | 42.57204537 | 0.95 | 100.1877
0.661668556 | 42.34580993 | 0.9515385 | 100.1962
0.662121076 | 42.05475252 | 0.9523077 | 100.2004
0.662724118 | 41.84731252 | 0.9530769 | 100.2046
0.66317616 | 41.55568201 | 0.9546154 | 100.2129
0.663778566 | 41.25056307 | 0.9553846 | 100.2171
0.664230133 | 40.95831559 | 0.9561538 | 100.2213
0.664681496 | 40.68522612 | 0.9576923 | 100.2296
0.665282996 | 40.37904871 | 0.9584615 | 100.2338
0.665733884 | 40.0275348 | 0.9592308 | 100.2379
0.666334751 | 39.7011175 | 0.96 | 100.2421
0.666785165 | 39.50472733 | 0.9615385 | 100.2503
0.667385402 | 39.15811108 | 0.9623077 | 100.2544
0.667835343 | 38.84423191 | 0.9630769 | 100.2586
0.66843495 | 38.49680572 | 0.9646154 | 100.2668
0.668884419 | 38.16274222 | 0.9653846 | 100.2709
0.669333686 | 37.78930422 | 0.9661538 | 100.275
0.669932395 | 37.46019686 | 0.9676923 | 100.2831
0.670381192 | 37.105566 | 0.9684615 | 100.2872
0.670979275 | 36.81478051 | 0.9692308 | 100.2913
0.671427602 | 36.3028914 | 0.97 | 100.2953
0.671875728 | 35.82968673 | 0.9715385 | 100.3034
0.672472918 | 35.42009353 | 0.9723077 | 100.3075
0.672920576 | 34.86756676 | 0.9730769 | 100.3115
0.673517143 | 34.35887064 | 0.9746154 | 100.3196
0.673964334 | 33.84449907 | 0.9753846 | 100.3236
0.674560278 | 33.53093569 | 0.9761538 | 100.3276
0.675007003 | 32.79958039 | 0.9776923 | 100.3356
0.675453528 | 32.32299853 | 0.9784615 | 100.3396
0.676048586 | 31.83105398 | 0.9792308 | 100.3436
0.676494647 | 31.37318277 | 0.98 | 100.3475
0.677089085 | 30.84075845 | 0.9815385 | 100.3555
0.677534682 | 30.283489 | 0.9823077 | 100.3594
0.678128503 | 29.6907193 | 0.9830769 | 100.3634
0.678573637 | 28.97464482 | 0.9846154 | 100.3713
0.679166842 | 28.20294426 | 0.9853846 | 100.3752
0.679611514 | 27.22893259 | 0.9861538 | 100.3791
0.680055989 | 26.19482408 | 0.9876923 | 100.387
0.680648315 | 25.18326247 | 0.9884615 | 100.3909
0.681092329 | 24.12738776 | 0.9892308 | 100.3948
0.681684041 | 22.89602955 | 0.99 | 100.3987
0.682127596 | 21.52153017 | 0.9915385 | 100.4065
0.682570954 | 20.26454027 | 0.9923077 | 100.4104
0.683161793 | 18.8726057 | 0.9930769 | 100.4142
0.683604693 | 16.99702971 | 0.9946154 | 100.422
0.684194921 | 15.15174864 | 0.9953846 | 100.4258
0.684637363 | 13.68107973 | 0.9961538 | 100.4297
0.685226983 | 12.208919 | 0.9976923 | 100.4373
0.685668969 | 10.98752496 | 0.9984615 | 100.4412
0.686699511 | 9.611825903 | 1 | 100.4488

## plot_creep_time_strain
0 | 1 | 2 | 3
0 | 0 | 0 | 0
0 | 0 | 0 | 0
0.5 | 0.000537 | 0 | 0
0.5 | 0.000537 | 0 | 0
3.05 | 0.000945 | 0 | 0
6.71 | 0.001415 | 0 | 0
6.71 | 0.001415 | 0 | 0
10.26 | 0.001863 | 11.53846 | 0.001071443
10.26 | 0.001863 | 11.53846 | 0.001071443
15.53 | 0.002542 | 11.53846 | 0.001071443
19.55 | 0.003079 | 11.53846 | 0.001071443
19.55 | 0.003079 | 11.53846 | 0.001071443
23.94 | 0.003607 | 11.53846 | 0.001071443
23.94 | 0.003607 | 23.07692 | 0.002137491
28.06 | 0.004077 | 23.07692 | 0.002137491
32.37 | 0.004561 | 23.07692 | 0.002137491
32.37 | 0.004561 | 23.07692 | 0.002137491
36.59 | 0.005004 | 23.07692 | 0.002137491
40.01 | 0.005372 | 23.07692 | 0.002137491
40.01 | 0.005372 | 34.61538 | 0.003198253
44.05 | 0.005805 | 34.61538 | 0.003198253
44.05 | 0.005805 | 34.61538 | 0.003198253
48.6 | 0.00627 | 34.61538 | 0.003198253
52.24 | 0.006627 | 34.61538 | 0.003198253
52.24 | 0.006627 | 34.61538 | 0.003198253
56.31 | 0.007025 | 34.61538 | 0.003198253
56.31 | 0.007025 | 46.15385 | 0.004253838
59.2 | 0.00731 | 46.15385 | 0.004253838
63.55 | 0.007731 | 46.15385 | 0.004253838
63.55 | 0.007731 | 46.15385 | 0.004253838
66.87 | 0.008056 | 46.15385 | 0.004253838
66.87 | 0.008056 | 46.15385 | 0.004253838
72.36 | 0.008566 | 57.69231 | 0.005304353
75.85 | 0.00889 | 57.69231 | 0.005304353
75.85 | 0.00889 | 57.69231 | 0.005304353
80.49 | 0.009316 | 57.69231 | 0.005304353
84.09 | 0.009655 | 57.69231 | 0.005304353
84.09 | 0.009655 | 57.69231 | 0.005304353
88.25 | 0.010033 | 69.23077 | 0.006349905
88.25 | 0.010033 | 69.23077 | 0.006349905
92.12 | 0.010363 | 69.23077 | 0.006349905
96.76 | 0.010781 | 69.23077 | 0.006349905
96.76 | 0.010781 | 69.23077 | 0.006349905
99.91 | 0.011064 | 69.23077 | 0.006349905
99.91 | 0.011064 | 69.23077 | 0.006349905
103.78 | 0.011391 | 80.76923 | 0.007390602
107.59 | 0.011725 | 80.76923 | 0.007390602
107.59 | 0.011725 | 80.76923 | 0.007390602
111.69 | 0.012093 | 80.76923 | 0.007390602
111.69 | 0.012093 | 80.76923 | 0.007390602
116.15 | 0.012473 | 80.76923 | 0.007390602
120.57 | 0.01285 | 92.30769 | 0.00842655
120.57 | 0.01285 | 92.30769 | 0.00842655
125.11 | 0.01323 | 92.30769 | 0.00842655
129.26 | 0.013591 | 92.30769 | 0.00842655
129.26 | 0.013591 | 92.30769 | 0.00842655
132.71 | 0.013882 | 92.30769 | 0.00842655
132.71 | 0.013882 | 103.8462 | 0.009457855
136.7 | 0.014217 | 103.8462 | 0.009457855
139.42 | 0.014441 | 103.8462 | 0.009457855
139.42 | 0.014441 | 103.8462 | 0.009457855
143.23 | 0.01476 | 103.8462 | 0.009457855
143.23 | 0.01476 | 103.8462 | 0.009457855
147.33 | 0.015112 | 115.3846 | 0.01048462
151.6 | 0.015468 | 115.3846 | 0.01048462
151.6 | 0.015468 | 115.3846 | 0.01048462
155.42 | 0.015784 | 115.3846 | 0.01048462
159.38 | 0.016116 | 115.3846 | 0.01048462
159.38 | 0.016116 | 115.3846 | 0.01048462
163.4 | 0.016444 | 115.3846 | 0.01048462
163.4 | 0.016444 | 126.9231 | 0.01150695
167.2 | 0.016744 | 126.9231 | 0.01150695
171.07 | 0.017061 | 126.9231 | 0.01150695
171.07 | 0.017061 | 126.9231 | 0.01150695
175.23 | 0.017396 | 126.9231 | 0.01150695
175.23 | 0.017396 | 126.9231 | 0.01150695
179.25 | 0.017731 | 138.4615 | 0.01252495
183.89 | 0.018109 | 138.4615 | 0.01252495
183.89 | 0.018109 | 138.4615 | 0.01252495
187.78 | 0.018414 | 138.4615 | 0.01252495
187.78 | 0.018414 | 138.4615 | 0.01252495
191.86 | 0.018745 | 138.4615 | 0.01252495
195.93 | 0.019072 | 150 | 0.01353872
195.93 | 0.019072 | 150 | 0.01353872
200.32 | 0.019428 | 150 | 0.01353872
204.54 | 0.019767 | 150 | 0.01353872
204.54 | 0.019767 | 150 | 0.01353872
208.05 | 0.020058 | 150 | 0.01353872
208.05 | 0.020058 | 150 | 0.01353872
211.37 | 0.020307 | 161.5385 | 0.01454835
215.62 | 0.020642 | 161.5385 | 0.01454835
215.62 | 0.020642 | 161.5385 | 0.01454835
219.83 | 0.020983 | 161.5385 | 0.01454835
219.83 | 0.020983 | 161.5385 | 0.01454835
223.95 | 0.021317 | 161.5385 | 0.01454835
228.02 | 0.021632 | 173.0769 | 0.01555396
228.02 | 0.021632 | 173.0769 | 0.01555396
232.47 | 0.021988 | 173.0769 | 0.01555396
232.47 | 0.021988 | 173.0769 | 0.01555396
236.18 | 0.022285 | 173.0769 | 0.01555396
240.42 | 0.022616 | 173.0769 | 0.01555396
240.42 | 0.022616 | 184.6154 | 0.01655565
244.52 | 0.02294 | 184.6154 | 0.01655565
248.63 | 0.023263 | 184.6154 | 0.01655565
248.63 | 0.023263 | 184.6154 | 0.01655565
252.48 | 0.023574 | 184.6154 | 0.01655565
252.48 | 0.023574 | 184.6154 | 0.01655565
257.82 | 0.023971 | 196.1538 | 0.0175535
261.39 | 0.024233 | 196.1538 | 0.0175535
261.39 | 0.024233 | 196.1538 | 0.0175535
265.93 | 0.024599 | 196.1538 | 0.0175535
265.93 | 0.024599 | 196.1538 | 0.0175535
269.62 | 0.024878 | 196.1538 | 0.0175535
274.34 | 0.025228 | 196.1538 | 0.0175535
274.34 | 0.025228 | 207.6923 | 0.01854762
278.31 | 0.025544 | 207.6923 | 0.01854762
278.31 | 0.025544 | 207.6923 | 0.01854762
282 | 0.025839 | 207.6923 | 0.01854762
285.32 | 0.026091 | 207.6923 | 0.01854762
285.32 | 0.026091 | 207.6923 | 0.01854762
289.47 | 0.026415 | 219.2308 | 0.01953812
293.46 | 0.026721 | 219.2308 | 0.01953812
293.46 | 0.026721 | 219.2308 | 0.01953812
297.8 | 0.027064 | 219.2308 | 0.01953812
297.8 | 0.027064 | 219.2308 | 0.01953812
301.52 | 0.027354 | 219.2308 | 0.01953812
305.77 | 0.027666 | 230.7692 | 0.02052508
305.77 | 0.027666 | 230.7692 | 0.02052508
309.73 | 0.027954 | 230.7692 | 0.02052508
309.73 | 0.027954 | 230.7692 | 0.02052508
313.25 | 0.028229 | 230.7692 | 0.02052508
317.03 | 0.028524 | 230.7692 | 0.02052508
317.03 | 0.028524 | 230.7692 | 0.02052508
320.66 | 0.028805 | 242.3077 | 0.0215086
325.19 | 0.029149 | 242.3077 | 0.0215086
325.19 | 0.029149 | 242.3077 | 0.0215086
329.52 | 0.029477 | 242.3077 | 0.0215086
329.52 | 0.029477 | 242.3077 | 0.0215086
333.4 | 0.029778 | 242.3077 | 0.0215086
336.99 | 0.030051 | 253.8462 | 0.02248879
336.99 | 0.030051 | 253.8462 | 0.02248879
341.65 | 0.030414 | 253.8462 | 0.02248879
341.65 | 0.030414 | 253.8462 | 0.02248879
345.13 | 0.030676 | 253.8462 | 0.02248879
348.74 | 0.030949 | 253.8462 | 0.02248879
348.74 | 0.030949 | 265.3846 | 0.02346573
351.91 | 0.031183 | 265.3846 | 0.02346573
351.91 | 0.031183 | 265.3846 | 0.02346573
356.65 | 0.031544 | 265.3846 | 0.02346573
359.72 | 0.031766 | 265.3846 | 0.02346573
359.72 | 0.031766 | 265.3846 | 0.02346573
363.54 | 0.032051 | 276.9231 | 0.02443953
366.94 | 0.032302 | 276.9231 | 0.02443953
366.94 | 0.032302 | 276.9231 | 0.02443953
372.28 | 0.032719 | 276.9231 | 0.02443953
372.28 | 0.032719 | 276.9231 | 0.02443953
375.77 | 0.032979 | 276.9231 | 0.02443953
379.42 | 0.03326 | 276.9231 | 0.02443953
379.42 | 0.03326 | 288.4615 | 0.02541028
383.91 | 0.033594 | 288.4615 | 0.02541028
383.91 | 0.033594 | 288.4615 | 0.02541028
388.46 | 0.033937 | 288.4615 | 0.02541028
392.32 | 0.03422 | 288.4615 | 0.02541028
392.32 | 0.03422 | 288.4615 | 0.02541028
395.97 | 0.034492 | 300 | 0.02637807
395.97 | 0.034492 | 300 | 0.02637807
400.34 | 0.034818 | 300 | 0.02637807
404.93 | 0.035132 | 300 | 0.02637807
404.93 | 0.035132 | 300 | 0.02637807
408.5 | 0.035379 | 300 | 0.02637807
413.68 | 0.035776 | 311.5385 | 0.027343
413.68 | 0.035776 | 311.5385 | 0.027343
417.6 | 0.036058 | 311.5385 | 0.027343
417.6 | 0.036058 | 311.5385 | 0.027343
421.08 | 0.036318 | 311.5385 | 0.027343
424.35 | 0.036562 | 311.5385 | 0.027343
424.35 | 0.036562 | 311.5385 | 0.027343
427.84 | 0.036807 | 323.0769 | 0.02830516
427.84 | 0.036807 | 323.0769 | 0.02830516
431.66 | 0.037095 | 323.0769 | 0.02830516
435.68 | 0.037404 | 323.0769 | 0.02830516
435.68 | 0.037404 | 323.0769 | 0.02830516
439.47 | 0.037682 | 323.0769 | 0.02830516
439.47 | 0.037682 | 334.6154 | 0.02926466
443.51 | 0.037982 | 334.6154 | 0.02926466
446.66 | 0.038216 | 334.6154 | 0.02926466
446.66 | 0.038216 | 334.6154 | 0.02926466
451.27 | 0.03855 | 334.6154 | 0.02926466
454.8 | 0.038818 | 334.6154 | 0.02926466
454.8 | 0.038818 | 346.1538 | 0.03022157
458.43 | 0.03909 | 346.1538 | 0.03022157
458.43 | 0.03909 | 346.1538 | 0.03022157
461.98 | 0.039352 | 346.1538 | 0.03022157
466.38 | 0.039667 | 346.1538 | 0.03022157
466.38 | 0.039667 | 346.1538 | 0.03022157
469.74 | 0.039927 | 357.6923 | 0.031176
469.74 | 0.039927 | 357.6923 | 0.031176
473.66 | 0.040212 | 357.6923 | 0.031176
477.76 | 0.040519 | 357.6923 | 0.031176
477.76 | 0.040519 | 357.6923 | 0.031176
481.72 | 0.040798 | 357.6923 | 0.031176
485.52 | 0.041085 | 357.6923 | 0.031176
485.52 | 0.041085 | 369.2308 | 0.03212803
489.74 | 0.041378 | 369.2308 | 0.03212803
489.74 | 0.041378 | 369.2308 | 0.03212803
493.23 | 0.041645 | 369.2308 | 0.03212803
497.69 | 0.041963 | 369.2308 | 0.03212803
497.69 | 0.041963 | 369.2308 | 0.03212803
501.29 | 0.042229 | 380.7692 | 0.03307777
501.29 | 0.042229 | 380.7692 | 0.03307777
505.06 | 0.042505 | 380.7692 | 0.03307777
508.98 | 0.042795 | 380.7692 | 0.03307777
508.98 | 0.042795 | 380.7692 | 0.03307777
514.14 | 0.043167 | 380.7692 | 0.03307777
514.14 | 0.043167 | 392.3077 | 0.0340253
518.19 | 0.043453 | 392.3077 | 0.0340253
522.43 | 0.043762 | 392.3077 | 0.0340253
522.43 | 0.043762 | 392.3077 | 0.0340253
526.43 | 0.044061 | 392.3077 | 0.0340253
529.8 | 0.044298 | 392.3077 | 0.0340253
529.8 | 0.044298 | 392.3077 | 0.0340253
534.06 | 0.044617 | 403.8462 | 0.03497072
534.06 | 0.044617 | 403.8462 | 0.03497072
538.55 | 0.04494 | 403.8462 | 0.03497072
542.77 | 0.045247 | 403.8462 | 0.03497072
542.77 | 0.045247 | 403.8462 | 0.03497072
547.56 | 0.045579 | 403.8462 | 0.03497072
547.56 | 0.045579 | 415.3846 | 0.03591412
551.85 | 0.045895 | 415.3846 | 0.03591412
555.62 | 0.046163 | 415.3846 | 0.03591412
555.62 | 0.046163 | 415.3846 | 0.03591412
559.12 | 0.046413 | 415.3846 | 0.03591412
559.12 | 0.046413 | 415.3846 | 0.03591412
563.39 | 0.046713 | 426.9231 | 0.03685559
567.86 | 0.047026 | 426.9231 | 0.03685559
567.86 | 0.047026 | 426.9231 | 0.03685559
571.65 | 0.047299 | 426.9231 | 0.03685559
575.56 | 0.047569 | 426.9231 | 0.03685559
575.56 | 0.047569 | 426.9231 | 0.03685559
579.56 | 0.047853 | 438.4615 | 0.03779523
579.56 | 0.047853 | 438.4615 | 0.03779523
583.33 | 0.048124 | 438.4615 | 0.03779523
587.65 | 0.048431 | 438.4615 | 0.03779523
587.65 | 0.048431 | 438.4615 | 0.03779523
591.89 | 0.048727 | 438.4615 | 0.03779523
591.89 | 0.048727 | 438.4615 | 0.03779523
595.91 | 0.049004 | 450 | 0.03873313
600.58 | 0.049333 | 450 | 0.03873313
600.58 | 0.049333 | 450 | 0.03873313
604.54 | 0.049603 | 450 | 0.03873313
608.26 | 0.04987 | 450 | 0.03873313
608.26 | 0.04987 | 450 | 0.03873313
612.63 | 0.050172 | 461.5385 | 0.03966937
612.63 | 0.050172 | 461.5385 | 0.03966937
616.05 | 0.050411 | 461.5385 | 0.03966937
620.16 | 0.050685 | 461.5385 | 0.03966937
620.16 | 0.050685 | 461.5385 | 0.03966937
623.51 | 0.050909 | 461.5385 | 0.03966937
623.51 | 0.050909 | 473.0769 | 0.04060407
627.46 | 0.0512 | 473.0769 | 0.04060407
631 | 0.051439 | 473.0769 | 0.04060407
631 | 0.051439 | 473.0769 | 0.04060407
634.79 | 0.051715 | 473.0769 | 0.04060407
634.79 | 0.051715 | 473.0769 | 0.04060407
638.86 | 0.051995 | 473.0769 | 0.04060407
642.56 | 0.052238 | 484.6154 | 0.0415373
642.56 | 0.052238 | 484.6154 | 0.0415373
645.87 | 0.052448 | 484.6154 | 0.0415373
650.21 | 0.052781 | 484.6154 | 0.0415373
650.21 | 0.052781 | 484.6154 | 0.0415373
653.68 | 0.053013 | 484.6154 | 0.0415373
653.68 | 0.053013 | 496.1538 | 0.04246916
658.15 | 0.05334 | 496.1538 | 0.04246916
661.67 | 0.05357 | 496.1538 | 0.04246916
661.67 | 0.05357 | 496.1538 | 0.04246916
665.82 | 0.053871 | 496.1538 | 0.04246916
665.82 | 0.053871 | 496.1538 | 0.04246916
670.38 | 0.054176 | 507.6923 | 0.04339975
674.93 | 0.054482 | 507.6923 | 0.04339975
674.93 | 0.054482 | 507.6923 | 0.04339975
678.74 | 0.054756 | 507.6923 | 0.04339975
678.74 | 0.054756 | 507.6923 | 0.04339975
682.41 | 0.055017 | 507.6923 | 0.04339975
686.01 | 0.055272 | 507.6923 | 0.04339975
686.01 | 0.055272 | 519.2308 | 0.04432915
690.03 | 0.055547 | 519.2308 | 0.04432915
693.99 | 0.055815 | 519.2308 | 0.04432915
693.99 | 0.055815 | 519.2308 | 0.04432915
696.84 | 0.056012 | 519.2308 | 0.04432915
696.84 | 0.056012 | 519.2308 | 0.04432915
701.85 | 0.056354 | 530.7692 | 0.04525747
705.57 | 0.056611 | 530.7692 | 0.04525747
705.57 | 0.056611 | 530.7692 | 0.04525747
709.87 | 0.056887 | 530.7692 | 0.04525747
709.87 | 0.056887 | 530.7692 | 0.04525747
713.53 | 0.057134 | 530.7692 | 0.04525747
718.56 | 0.057472 | 542.3077 | 0.0461848
718.56 | 0.057472 | 542.3077 | 0.0461848
722.13 | 0.057719 | 542.3077 | 0.0461848
722.13 | 0.057719 | 542.3077 | 0.0461848
726.86 | 0.058066 | 542.3077 | 0.0461848
730.74 | 0.058334 | 542.3077 | 0.0461848
730.74 | 0.058334 | 553.8462 | 0.04711123
735.07 | 0.058624 | 553.8462 | 0.04711123
739.14 | 0.058892 | 553.8462 | 0.04711123
739.14 | 0.058892 | 553.8462 | 0.04711123
743.48 | 0.059178 | 553.8462 | 0.04711123
743.48 | 0.059178 | 553.8462 | 0.04711123
747.03 | 0.059429 | 553.8462 | 0.04711123
751 | 0.059714 | 565.3846 | 0.04803687
751 | 0.059714 | 565.3846 | 0.04803687
754.9 | 0.060008 | 565.3846 | 0.04803687
754.9 | 0.060008 | 565.3846 | 0.04803687
758.46 | 0.060255 | 565.3846 | 0.04803687
762.01 | 0.060492 | 565.3846 | 0.04803687
762.01 | 0.060492 | 576.9231 | 0.04896179
766.05 | 0.060763 | 576.9231 | 0.04896179
770.12 | 0.061064 | 576.9231 | 0.04896179
770.12 | 0.061064 | 576.9231 | 0.04896179
773.79 | 0.061321 | 576.9231 | 0.04896179
773.79 | 0.061321 | 576.9231 | 0.04896179
777.73 | 0.061601 | 588.4615 | 0.04988611
781.87 | 0.061895 | 588.4615 | 0.04988611
781.87 | 0.061895 | 588.4615 | 0.04988611
785.76 | 0.062163 | 588.4615 | 0.04988611
785.76 | 0.062163 | 588.4615 | 0.04988611
789.53 | 0.062415 | 588.4615 | 0.04988611
793.3 | 0.062665 | 588.4615 | 0.04988611
793.3 | 0.062665 | 600 | 0.05080992
797.8 | 0.063 | 600 | 0.05080992
797.8 | 0.063 | 600 | 0.05080992
800.64 | 0.063204 | 600 | 0.05080992
803.98 | 0.063443 | 600 | 0.05080992
803.98 | 0.063443 | 600 | 0.05080992
808.33 | 0.06374 | 611.5385 | 0.05173331
812.97 | 0.064064 | 611.5385 | 0.05173331
812.97 | 0.064064 | 611.5385 | 0.05173331
816.41 | 0.0643 | 611.5385 | 0.05173331
816.41 | 0.0643 | 611.5385 | 0.05173331
820.76 | 0.064621 | 611.5385 | 0.05173331
824.57 | 0.064901 | 623.0769 | 0.0526564
824.57 | 0.064901 | 623.0769 | 0.0526564
828.97 | 0.065211 | 623.0769 | 0.0526564
828.97 | 0.065211 | 623.0769 | 0.0526564
832.16 | 0.06545 | 623.0769 | 0.0526564
835.98 | 0.065711 | 623.0769 | 0.0526564
835.98 | 0.065711 | 634.6154 | 0.05357927
839.57 | 0.065967 | 634.6154 | 0.05357927
839.57 | 0.065967 | 634.6154 | 0.05357927
842.74 | 0.066197 | 634.6154 | 0.05357927
846.49 | 0.06646 | 634.6154 | 0.05357927
846.49 | 0.06646 | 634.6154 | 0.05357927
850.36 | 0.066747 | 634.6154 | 0.05357927
853.98 | 0.067006 | 646.1538 | 0.05450203
853.98 | 0.067006 | 646.1538 | 0.05450203
858.3 | 0.067316 | 646.1538 | 0.05450203
858.3 | 0.067316 | 646.1538 | 0.05450203
862.02 | 0.067583 | 646.1538 | 0.05450203
865.84 | 0.067856 | 646.1538 | 0.05450203
865.84 | 0.067856 | 657.6923 | 0.05542477
870.08 | 0.068159 | 657.6923 | 0.05542477
870.08 | 0.068159 | 657.6923 | 0.05542477
873.72 | 0.068439 | 657.6923 | 0.05542477
877.37 | 0.068698 | 657.6923 | 0.05542477
877.37 | 0.068698 | 657.6923 | 0.05542477
881.6 | 0.06899 | 669.2308 | 0.05634761
881.6 | 0.06899 | 669.2308 | 0.05634761
885.45 | 0.069259 | 669.2308 | 0.05634761
889.9 | 0.069577 | 669.2308 | 0.05634761
889.9 | 0.069577 | 669.2308 | 0.05634761
894.19 | 0.069897 | 669.2308 | 0.05634761
898.16 | 0.07019 | 669.2308 | 0.05634761
898.16 | 0.07019 | 680.7692 | 0.05727064
900.93 | 0.070407 | 680.7692 | 0.05727064
900.93 | 0.070407 | 680.7692 | 0.05727064
905.66 | 0.070718 | 680.7692 | 0.05727064
910.01 | 0.071033 | 680.7692 | 0.05727064
910.01 | 0.071033 | 680.7692 | 0.05727064
913.78 | 0.071318 | 692.3077 | 0.05819398
913.78 | 0.071318 | 692.3077 | 0.05819398
917.8 | 0.071622 | 692.3077 | 0.05819398
921.62 | 0.071911 | 692.3077 | 0.05819398
921.62 | 0.071911 | 692.3077 | 0.05819398
925.39 | 0.072189 | 692.3077 | 0.05819398
929.43 | 0.072459 | 703.8462 | 0.05911772
929.43 | 0.072459 | 703.8462 | 0.05911772
932.7 | 0.072699 | 703.8462 | 0.05911772
932.7 | 0.072699 | 703.8462 | 0.05911772
937.07 | 0.07302 | 703.8462 | 0.05911772
940.51 | 0.07328 | 703.8462 | 0.05911772
940.51 | 0.07328 | 715.3846 | 0.06004197
944.53 | 0.073588 | 715.3846 | 0.06004197
944.53 | 0.073588 | 715.3846 | 0.06004197
948.1 | 0.073856 | 715.3846 | 0.06004197
952.06 | 0.074136 | 715.3846 | 0.06004197
952.06 | 0.074136 | 715.3846 | 0.06004197
956.13 | 0.074429 | 715.3846 | 0.06004197
956.13 | 0.074429 | 726.9231 | 0.06096685
960.43 | 0.074745 | 726.9231 | 0.06096685
963.8 | 0.075006 | 726.9231 | 0.06096685
963.8 | 0.075006 | 726.9231 | 0.06096685
967.86 | 0.075329 | 726.9231 | 0.06096685
971.26 | 0.07558 | 726.9231 | 0.06096685
971.26 | 0.07558 | 738.4615 | 0.06189246
975.9 | 0.075916 | 738.4615 | 0.06189246
975.9 | 0.075916 | 738.4615 | 0.06189246
980.04 | 0.076217 | 738.4615 | 0.06189246
982.99 | 0.076512 | 738.4615 | 0.06189246
982.99 | 0.076512 | 738.4615 | 0.06189246
986.07 | 0.076775 | 750 | 0.06281892
986.07 | 0.076775 | 750 | 0.06281892
989.13 | 0.077025 | 750 | 0.06281892
992.68 | 0.077309 | 750 | 0.06281892
992.68 | 0.077309 | 750 | 0.06281892
996.35 | 0.077607 | 750 | 0.06281892
996.35 | 0.077607 | 750 | 0.06281892
999.95 | 0.077855 | 761.5385 | 0.06374634
1004.21 | 0.07817 | 761.5385 | 0.06374634
1004.21 | 0.07817 | 761.5385 | 0.06374634
1008.55 | 0.078504 | 761.5385 | 0.06374634
1011.5 | 0.078739 | 761.5385 | 0.06374634
1011.5 | 0.078739 | 761.5385 | 0.06374634
1015.05 | 0.079003 | 773.0769 | 0.06467483
1015.05 | 0.079003 | 773.0769 | 0.06467483
1019.16 | 0.079324 | 773.0769 | 0.06467483
1023.09 | 0.079625 | 773.0769 | 0.06467483
1023.09 | 0.079625 | 773.0769 | 0.06467483
1026.96 | 0.079924 | 773.0769 | 0.06467483
1026.96 | 0.079924 | 784.6154 | 0.06560451
1030.95 | 0.080229 | 784.6154 | 0.06560451
1034.97 | 0.080537 | 784.6154 | 0.06560451
1034.97 | 0.080537 | 784.6154 | 0.06560451
1039.58 | 0.080908 | 784.6154 | 0.06560451
1039.58 | 0.080908 | 784.6154 | 0.06560451
1042.85 | 0.081167 | 796.1538 | 0.0665355
1046.64 | 0.081464 | 796.1538 | 0.0665355
1046.64 | 0.081464 | 796.1538 | 0.0665355
1049.86 | 0.081713 | 796.1538 | 0.0665355
1054.84 | 0.082096 | 796.1538 | 0.0665355
1054.84 | 0.082096 | 796.1538 | 0.0665355
1058.2 | 0.082361 | 796.1538 | 0.0665355
1058.2 | 0.082361 | 807.6923 | 0.06746793
1061.72 | 0.08263 | 807.6923 | 0.06746793
1065.54 | 0.082942 | 807.6923 | 0.06746793
1065.54 | 0.082942 | 807.6923 | 0.06746793
1069.36 | 0.083238 | 807.6923 | 0.06746793
1069.36 | 0.083238 | 807.6923 | 0.06746793
1072.95 | 0.083527 | 819.2308 | 0.06840191
1077.13 | 0.083849 | 819.2308 | 0.06840191
1077.13 | 0.083849 | 819.2308 | 0.06840191
1081.69 | 0.084204 | 819.2308 | 0.06840191
1086.33 | 0.084568 | 819.2308 | 0.06840191
1086.33 | 0.084568 | 819.2308 | 0.06840191
1089.3 | 0.084811 | 830.7692 | 0.06933757
1089.3 | 0.084811 | 830.7692 | 0.06933757
1093.38 | 0.085157 | 830.7692 | 0.06933757
1097 | 0.085441 | 830.7692 | 0.06933757
1097 | 0.085441 | 830.7692 | 0.06933757
1098.36 | 0.085851 | 830.7692 | 0.06933757
1098.36 | 0.085851 | 830.7692 | 0.06933757
1101.35 | 0.086215 | 842.3077 | 0.07027504
1104.99 | 0.08658 | 842.3077 | 0.07027504
1104.99 | 0.08658 | 842.3077 | 0.07027504
1109.38 | 0.087001 | 842.3077 | 0.07027504
1109.38 | 0.087001 | 842.3077 | 0.07027504
1113.13 | 0.087347 | 842.3077 | 0.07027504
1116.92 | 0.087678 | 853.8462 | 0.07121445
1116.92 | 0.087678 | 853.8462 | 0.07121445
1121.02 | 0.088054 | 853.8462 | 0.07121445
1124.11 | 0.088314 | 853.8462 | 0.07121445
1124.11 | 0.088314 | 853.8462 | 0.07121445
1127.73 | 0.088607 | 853.8462 | 0.07121445
1127.73 | 0.088607 | 865.3846 | 0.07215593
1130.72 | 0.088856 | 865.3846 | 0.07215593
1134.67 | 0.089186 | 865.3846 | 0.07215593
1134.67 | 0.089186 | 865.3846 | 0.07215593
1138.69 | 0.089529 | 865.3846 | 0.07215593
1138.69 | 0.089529 | 865.3846 | 0.07215593
1142.95 | 0.089884 | 876.9231 | 0.07309962
1146.37 | 0.090155 | 876.9231 | 0.07309962
1146.37 | 0.090155 | 876.9231 | 0.07309962
1150.04 | 0.090466 | 876.9231 | 0.07309962
1150.04 | 0.090466 | 876.9231 | 0.07309962
1154.03 | 0.090801 | 876.9231 | 0.07309962
1158.01 | 0.091153 | 876.9231 | 0.07309962
1158.01 | 0.091153 | 888.4615 | 0.07404566
1161.15 | 0.09142 | 888.4615 | 0.07404566
1165.36 | 0.09178 | 888.4615 | 0.07404566
1165.36 | 0.09178 | 888.4615 | 0.07404566
1169.24 | 0.092114 | 888.4615 | 0.07404566
1169.24 | 0.092114 | 888.4615 | 0.07404566
1174.06 | 0.092507 | 900 | 0.07499419
1177.82 | 0.092823 | 900 | 0.07499419
1177.82 | 0.092823 | 900 | 0.07499419
1181.74 | 0.093163 | 900 | 0.07499419
1181.74 | 0.093163 | 900 | 0.07499419
1186.33 | 0.093565 | 900 | 0.07499419
1190.85 | 0.093971 | 911.5385 | 0.07594535
1190.85 | 0.093971 | 911.5385 | 0.07594535
1194.05 | 0.094236 | 911.5385 | 0.07594535
1198.44 | 0.094606 | 911.5385 | 0.07594535
1198.44 | 0.094606 | 911.5385 | 0.07594535
1202.46 | 0.094956 | 911.5385 | 0.07594535
1202.46 | 0.094956 | 911.5385 | 0.07594535
1206.83 | 0.095354 | 923.0769 | 0.0768993
1209.8 | 0.095618 | 923.0769 | 0.0768993
1209.8 | 0.095618 | 923.0769 | 0.0768993
1213.69 | 0.095979 | 923.0769 | 0.0768993
1213.69 | 0.095979 | 923.0769 | 0.0768993
1217.2 | 0.096286 | 923.0769 | 0.0768993
1220.83 | 0.096613 | 934.6154 | 0.07785618
1220.83 | 0.096613 | 934.6154 | 0.07785618
1224.62 | 0.096939 | 934.6154 | 0.07785618
1224.62 | 0.096939 | 934.6154 | 0.07785618
1229.33 | 0.097372 | 934.6154 | 0.07785618
1233.61 | 0.097765 | 934.6154 | 0.07785618
1233.61 | 0.097765 | 946.1538 | 0.07881616
1237.8 | 0.098148 | 946.1538 | 0.07881616
1241.47 | 0.098471 | 946.1538 | 0.07881616
1241.47 | 0.098471 | 946.1538 | 0.07881616
1245.93 | 0.098875 | 946.1538 | 0.07881616
1245.93 | 0.098875 | 946.1538 | 0.07881616
1249.02 | 0.099177 | 946.1538 | 0.07881616
1252.77 | 0.099512 | 957.6923 | 0.07977939
1252.77 | 0.099512 | 957.6923 | 0.07977939
1256.02 | 0.099818 | 957.6923 | 0.07977939
1256.02 | 0.099818 | 957.6923 | 0.07977939
1260.16 | 0.100204 | 957.6923 | 0.07977939
1263.98 | 0.10056 | 957.6923 | 0.07977939
1263.98 | 0.10056 | 969.2308 | 0.08074604
1267.67 | 0.100906 | 969.2308 | 0.08074604
1267.67 | 0.100906 | 969.2308 | 0.08074604
1270.79 | 0.10119 | 969.2308 | 0.08074604
1273.98 | 0.101486 | 969.2308 | 0.08074604
1273.98 | 0.101486 | 969.2308 | 0.08074604
1278.25 | 0.101902 | 980.7692 | 0.08171628
1282.02 | 0.102257 | 980.7692 | 0.08171628
1282.02 | 0.102257 | 980.7692 | 0.08171628
1285.27 | 0.102564 | 980.7692 | 0.08171628
1285.27 | 0.102564 | 980.7692 | 0.08171628
1289.19 | 0.102943 | 980.7692 | 0.08171628
1292.35 | 0.103231 | 992.3077 | 0.08269028
1292.35 | 0.103231 | 992.3077 | 0.08269028
1296.52 | 0.103632 | 992.3077 | 0.08269028
1296.52 | 0.103632 | 992.3077 | 0.08269028
1300.12 | 0.103987 | 992.3077 | 0.08269028
1303.44 | 0.104304 | 992.3077 | 0.08269028
1303.44 | 0.104304 | 992.3077 | 0.08269028
1307.28 | 0.104689 | 1003.846 | 0.08366821
1307.28 | 0.104689 | 1003.846 | 0.08366821
1310.72 | 0.10503 | 1003.846 | 0.08366821
1314.24 | 0.105371 | 1003.846 | 0.08366821
1314.24 | 0.105371 | 1003.846 | 0.08366821
1317.41 | 0.105664 | 1003.846 | 0.08366821
1321.71 | 0.106093 | 1015.385 | 0.08465027
1321.71 | 0.106093 | 1015.385 | 0.08465027
1324.83 | 0.106404 | 1015.385 | 0.08465027
1324.83 | 0.106404 | 1015.385 | 0.08465027
1329.55 | 0.106882 | 1015.385 | 0.08465027
1333.58 | 0.107284 | 1015.385 | 0.08465027
1333.58 | 0.107284 | 1026.923 | 0.08563664
1338.01 | 0.107731 | 1026.923 | 0.08563664
1338.01 | 0.107731 | 1026.923 | 0.08563664
1341.89 | 0.108137 | 1026.923 | 0.08563664
1345.17 | 0.108479 | 1026.923 | 0.08563664
1345.17 | 0.108479 | 1026.923 | 0.08563664
1349.28 | 0.108902 | 1026.923 | 0.08563664
1353.13 | 0.10931 | 1038.462 | 0.08662752
1353.13 | 0.10931 | 1038.462 | 0.08662752
1356.82 | 0.109691 | 1038.462 | 0.08662752
1356.82 | 0.109691 | 1038.462 | 0.08662752
1360.74 | 0.110101 | 1038.462 | 0.08662752
1364.98 | 0.110533 | 1038.462 | 0.08662752
1364.98 | 0.110533 | 1050 | 0.08762311
1368.85 | 0.110938 | 1050 | 0.08762311
1368.85 | 0.110938 | 1050 | 0.08762311
1373.25 | 0.111395 | 1050 | 0.08762311
1377.94 | 0.111877 | 1050 | 0.08762311
1377.94 | 0.111877 | 1050 | 0.08762311
1381.7 | 0.112292 | 1061.538 | 0.08862361
1381.7 | 0.112292 | 1061.538 | 0.08862361
1385.78 | 0.112729 | 1061.538 | 0.08862361
1388.79 | 0.113054 | 1061.538 | 0.08862361
1388.79 | 0.113054 | 1061.538 | 0.08862361
1392.74 | 0.113483 | 1061.538 | 0.08862361
1396.33 | 0.113871 | 1073.077 | 0.08962924
1396.33 | 0.113871 | 1073.077 | 0.08962924
1400.35 | 0.114295 | 1073.077 | 0.08962924
1400.35 | 0.114295 | 1073.077 | 0.08962924
1404.69 | 0.114764 | 1073.077 | 0.08962924
1409.74 | 0.115323 | 1073.077 | 0.08962924
1409.74 | 0.115323 | 1073.077 | 0.08962924
1413.56 | 0.115728 | 1084.615 | 0.09064023
1413.56 | 0.115728 | 1084.615 | 0.09064023
1417.19 | 0.116125 | 1084.615 | 0.09064023
1420.87 | 0.116523 | 1084.615 | 0.09064023
1420.87 | 0.116523 | 1084.615 | 0.09064023
1425.59 | 0.117044 | 1084.615 | 0.09064023
1425.59 | 0.117044 | 1096.154 | 0.09165679
1428.78 | 0.117417 | 1096.154 | 0.09165679
1433.19 | 0.11793 | 1096.154 | 0.09165679
1433.19 | 0.11793 | 1096.154 | 0.09165679
1436.51 | 0.118297 | 1096.154 | 0.09165679
1439.96 | 0.118683 | 1096.154 | 0.09165679
1439.96 | 0.118683 | 1107.692 | 0.09267917
1443.55 | 0.11909 | 1107.692 | 0.09267917
1443.55 | 0.11909 | 1107.692 | 0.09267917
1447.92 | 0.119578 | 1107.692 | 0.09267917
1451.21 | 0.11996 | 1107.692 | 0.09267917
1451.21 | 0.11996 | 1107.692 | 0.09267917
1454.84 | 0.120384 | 1107.692 | 0.09267917
1454.84 | 0.120384 | 1119.231 | 0.09370761
1458.87 | 0.12084 | 1119.231 | 0.09370761
1463.2 | 0.121335 | 1119.231 | 0.09370761
1463.2 | 0.121335 | 1119.231 | 0.09370761
1466.06 | 0.121655 | 1119.231 | 0.09370761
1466.06 | 0.121655 | 1119.231 | 0.09370761
1470.36 | 0.122158 | 1130.769 | 0.09474237
1473.53 | 0.122531 | 1130.769 | 0.09474237
1473.53 | 0.122531 | 1130.769 | 0.09474237
1477.67 | 0.123021 | 1130.769 | 0.09474237
1480.91 | 0.123398 | 1130.769 | 0.09474237
1480.91 | 0.123398 | 1130.769 | 0.09474237
1485.46 | 0.123927 | 1142.308 | 0.09578371
1485.46 | 0.123927 | 1142.308 | 0.09578371
1488.93 | 0.124347 | 1142.308 | 0.09578371
1492.74 | 0.124806 | 1142.308 | 0.09578371
1492.74 | 0.124806 | 1142.308 | 0.09578371
1496.01 | 0.125204 | 1142.308 | 0.09578371
1496.01 | 0.125204 | 1153.846 | 0.09683189
1500.43 | 0.125742 | 1153.846 | 0.09683189
1504.73 | 0.126261 | 1153.846 | 0.09683189
1504.73 | 0.126261 | 1153.846 | 0.09683189
1508.99 | 0.126766 | 1153.846 | 0.09683189
1513.39 | 0.127298 | 1153.846 | 0.09683189
1513.39 | 0.127298 | 1153.846 | 0.09683189
1517.7 | 0.12783 | 1165.385 | 0.09788721
1517.7 | 0.12783 | 1165.385 | 0.09788721
1521.59 | 0.128316 | 1165.385 | 0.09788721
1526.04 | 0.128867 | 1165.385 | 0.09788721
1526.04 | 0.128867 | 1165.385 | 0.09788721
1529.76 | 0.129329 | 1165.385 | 0.09788721
1529.76 | 0.129329 | 1176.923 | 0.09894995
1534.4 | 0.129915 | 1176.923 | 0.09894995
1537.95 | 0.130351 | 1176.923 | 0.09894995
1537.95 | 0.130351 | 1176.923 | 0.09894995
1542.07 | 0.13088 | 1176.923 | 0.09894995
1542.07 | 0.13088 | 1176.923 | 0.09894995
1545.14 | 0.131271 | 1188.462 | 0.1000204
1549.97 | 0.131885 | 1188.462 | 0.1000204
1549.97 | 0.131885 | 1188.462 | 0.1000204
1553.92 | 0.132368 | 1188.462 | 0.1000204
1557.66 | 0.132846 | 1188.462 | 0.1000204
1557.66 | 0.132846 | 1188.462 | 0.1000204
1561.46 | 0.133344 | 1188.462 | 0.1000204
1561.46 | 0.133344 | 1200 | 0.1010989
1566.02 | 0.133945 | 1200 | 0.1010989
1569.56 | 0.134402 | 1200 | 0.1010989
1569.56 | 0.134402 | 1200 | 0.1010989
1573.79 | 0.134965 | 1200 | 0.1010989
1573.79 | 0.134965 | 1200 | 0.1010989
1577.83 | 0.135496 | 1211.538 | 0.1021858
1581.74 | 0.136004 | 1211.538 | 0.1021858
1581.74 | 0.136004 | 1211.538 | 0.1021858
1585.32 | 0.136483 | 1211.538 | 0.1021858
1585.32 | 0.136483 | 1211.538 | 0.1021858
1589.66 | 0.137079 | 1211.538 | 0.1021858
1593.88 | 0.137659 | 1223.077 | 0.1032814
1593.88 | 0.137659 | 1223.077 | 0.1032814
1598.32 | 0.138253 | 1223.077 | 0.1032814
1601.96 | 0.138753 | 1223.077 | 0.1032814
1601.96 | 0.138753 | 1223.077 | 0.1032814
1605.6 | 0.139252 | 1223.077 | 0.1032814
1605.6 | 0.139252 | 1234.615 | 0.1043861
1608.5 | 0.139648 | 1234.615 | 0.1043861
1612.32 | 0.140169 | 1234.615 | 0.1043861
1612.32 | 0.140169 | 1234.615 | 0.1043861
1615.59 | 0.140631 | 1234.615 | 0.1043861
1615.59 | 0.140631 | 1234.615 | 0.1043861
1619.46 | 0.141188 | 1234.615 | 0.1043861
1623.3 | 0.141729 | 1246.154 | 0.1055001
1623.3 | 0.141729 | 1246.154 | 0.1055001
1627.15 | 0.142282 | 1246.154 | 0.1055001
1627.15 | 0.142282 | 1246.154 | 0.1055001
1631.24 | 0.142862 | 1246.154 | 0.1055001
1634.91 | 0.14339 | 1246.154 | 0.1055001
1634.91 | 0.14339 | 1257.692 | 0.106624
1638.08 | 0.143853 | 1257.692 | 0.106624
1641.45 | 0.144339 | 1257.692 | 0.106624
1641.45 | 0.144339 | 1257.692 | 0.106624
1644.66 | 0.144804 | 1257.692 | 0.106624
1644.66 | 0.144804 | 1257.692 | 0.106624
1647.61 | 0.145228 | 1269.231 | 0.1077581
1652.08 | 0.145878 | 1269.231 | 0.1077581
1652.08 | 0.145878 | 1269.231 | 0.1077581
1655.5 | 0.146394 | 1269.231 | 0.1077581
1655.5 | 0.146394 | 1269.231 | 0.1077581
1658.89 | 0.146906 | 1269.231 | 0.1077581
1662.61 | 0.147452 | 1269.231 | 0.1077581
1662.61 | 0.147452 | 1280.769 | 0.1089027
1666.01 | 0.147962 | 1280.769 | 0.1089027
1668.93 | 0.148397 | 1280.769 | 0.1089027
1668.93 | 0.148397 | 1280.769 | 0.1089027
1672.99 | 0.148954 | 1280.769 | 0.1089027
1672.99 | 0.148954 | 1280.769 | 0.1089027
1676.57 | 0.149477 | 1292.308 | 0.1100583
1679.79 | 0.149965 | 1292.308 | 0.1100583
1679.79 | 0.149965 | 1292.308 | 0.1100583
1683.28 | 0.150498 | 1292.308 | 0.1100583
1683.28 | 0.150498 | 1292.308 | 0.1100583
1686.4 | 0.150986 | 1292.308 | 0.1100583
1689.89 | 0.151527 | 1303.846 | 0.1112253
1689.89 | 0.151527 | 1303.846 | 0.1112253
1693.79 | 0.152138 | 1303.846 | 0.1112253
1693.79 | 0.152138 | 1303.846 | 0.1112253
1697.4 | 0.152683 | 1303.846 | 0.1112253
1702.07 | 0.153409 | 1303.846 | 0.1112253
1702.07 | 0.153409 | 1315.385 | 0.1124041
1705.54 | 0.153972 | 1315.385 | 0.1124041
1709.64 | 0.15461 | 1315.385 | 0.1124041
1709.64 | 0.15461 | 1315.385 | 0.1124041
1712.98 | 0.155128 | 1315.385 | 0.1124041
1712.98 | 0.155128 | 1315.385 | 0.1124041
1716.57 | 0.155726 | 1315.385 | 0.1124041
1719.77 | 0.156219 | 1326.923 | 0.1135953
1719.77 | 0.156219 | 1326.923 | 0.1135953
1724.16 | 0.156921 | 1326.923 | 0.1135953
1724.16 | 0.156921 | 1326.923 | 0.1135953
1727.83 | 0.157519 | 1326.923 | 0.1135953
1731.44 | 0.158101 | 1326.923 | 0.1135953
1731.44 | 0.158101 | 1338.462 | 0.1148019
1734.37 | 0.158576 | 1338.462 | 0.1148019
1734.37 | 0.158576 | 1338.462 | 0.1148019
1737.96 | 0.159155 | 1338.462 | 0.1148019
1741 | 0.159655 | 1338.462 | 0.1148019
1741 | 0.159655 | 1338.462 | 0.1148019
1743.95 | 0.160148 | 1350 | 0.1160224
1746.95 | 0.160642 | 1350 | 0.1160224
1746.95 | 0.160642 | 1350 | 0.1160224
1750.81 | 0.161281 | 1350 | 0.1160224
1750.81 | 0.161281 | 1350 | 0.1160224
1753.43 | 0.161708 | 1350 | 0.1160224
1757.35 | 0.162359 | 1350 | 0.1160224
1757.35 | 0.162359 | 1361.538 | 0.1172572
1760.33 | 0.162873 | 1361.538 | 0.1172572
1760.33 | 0.162873 | 1361.538 | 0.1172572
1763.59 | 0.16343 | 1361.538 | 0.1172572
1767.14 | 0.164037 | 1361.538 | 0.1172572
1767.14 | 0.164037 | 1361.538 | 0.1172572
1770.38 | 0.164583 | 1373.077 | 0.1185071
1773.31 | 0.165092 | 1373.077 | 0.1185071
1773.31 | 0.165092 | 1373.077 | 0.1185071
1777.34 | 0.165779 | 1373.077 | 0.1185071
1777.34 | 0.165779 | 1373.077 | 0.1185071
1781.07 | 0.16644 | 1373.077 | 0.1185071
1784.68 | 0.167063 | 1384.615 | 0.1197728
1784.68 | 0.167063 | 1384.615 | 0.1197728
1787.93 | 0.167642 | 1384.615 | 0.1197728
1787.93 | 0.167642 | 1384.615 | 0.1197728
1790.87 | 0.168162 | 1384.615 | 0.1197728
1793.32 | 0.168587 | 1384.615 | 0.1197728
1793.32 | 0.168587 | 1384.615 | 0.1197728
1796.99 | 0.169257 | 1396.154 | 0.1210548
1796.99 | 0.169257 | 1396.154 | 0.1210548
1800.53 | 0.169874 | 1396.154 | 0.1210548
1803.97 | 0.17049 | 1396.154 | 0.1210548
1803.97 | 0.17049 | 1396.154 | 0.1210548
1806.75 | 0.171007 | 1396.154 | 0.1210548
1809.59 | 0.171535 | 1407.692 | 0.1223541
1809.59 | 0.171535 | 1407.692 | 0.1223541
1813.09 | 0.17217 | 1407.692 | 0.1223541
1813.09 | 0.17217 | 1407.692 | 0.1223541
1815.63 | 0.172639 | 1407.692 | 0.1223541
1818.63 | 0.173194 | 1407.692 | 0.1223541
1818.63 | 0.173194 | 1419.231 | 0.1236714
1822.07 | 0.17383 | 1419.231 | 0.1236714
1822.07 | 0.17383 | 1419.231 | 0.1236714
1825.37 | 0.174456 | 1419.231 | 0.1236714
1828.99 | 0.175123 | 1419.231 | 0.1236714
1828.99 | 0.175123 | 1419.231 | 0.1236714
1832.1 | 0.175709 | 1430.769 | 0.1250076
1832.1 | 0.175709 | 1430.769 | 0.1250076
1835.97 | 0.176458 | 1430.769 | 0.1250076
1838.57 | 0.176952 | 1430.769 | 0.1250076
1838.57 | 0.176952 | 1430.769 | 0.1250076
1841.52 | 0.177514 | 1430.769 | 0.1250076
1844.04 | 0.177995 | 1430.769 | 0.1250076
1844.04 | 0.177995 | 1442.308 | 0.1263635
1847.18 | 0.178592 | 1442.308 | 0.1263635
1847.18 | 0.178592 | 1442.308 | 0.1263635
1850.3 | 0.179212 | 1442.308 | 0.1263635
1853.02 | 0.179732 | 1442.308 | 0.1263635
1853.02 | 0.179732 | 1442.308 | 0.1263635
1856.01 | 0.180315 | 1453.846 | 0.1277402
1856.01 | 0.180315 | 1453.846 | 0.1277402
1858.96 | 0.180917 | 1453.846 | 0.1277402
1861.18 | 0.181349 | 1453.846 | 0.1277402
1861.18 | 0.181349 | 1453.846 | 0.1277402
1863.96 | 0.1819 | 1453.846 | 0.1277402
1863.96 | 0.1819 | 1465.385 | 0.1291386
1866.9 | 0.182487 | 1465.385 | 0.1291386
1869.69 | 0.183056 | 1465.385 | 0.1291386
1869.69 | 0.183056 | 1465.385 | 0.1291386
1873.63 | 0.183844 | 1465.385 | 0.1291386
1876.73 | 0.184489 | 1465.385 | 0.1291386
1876.73 | 0.184489 | 1465.385 | 0.1291386
1879.48 | 0.18505 | 1476.923 | 0.1305599
1879.48 | 0.18505 | 1476.923 | 0.1305599
1882.22 | 0.185619 | 1476.923 | 0.1305599
1884.9 | 0.186165 | 1476.923 | 0.1305599
1884.9 | 0.186165 | 1476.923 | 0.1305599
1887.99 | 0.186798 | 1476.923 | 0.1305599
1887.99 | 0.186798 | 1488.462 | 0.1320053
1889.84 | 0.187181 | 1488.462 | 0.1320053
1892.61 | 0.187779 | 1488.462 | 0.1320053
1892.61 | 0.187779 | 1488.462 | 0.1320053
1894.97 | 0.18826 | 1488.462 | 0.1320053
1897.64 | 0.188829 | 1488.462 | 0.1320053
1897.64 | 0.188829 | 1500 | 0.1334759
1900.64 | 0.189467 | 1500 | 0.1334759
1900.64 | 0.189467 | 1500 | 0.1334759
1903.51 | 0.190088 | 1500 | 0.1334759
1906.21 | 0.190675 | 1500 | 0.1334759
1906.21 | 0.190675 | 1500 | 0.1334759
1908.48 | 0.191158 | 1511.538 | 0.134973
1908.48 | 0.191158 | 1511.538 | 0.134973
1911.37 | 0.191795 | 1511.538 | 0.134973
1914.25 | 0.192407 | 1511.538 | 0.134973
1914.25 | 0.192407 | 1511.538 | 0.134973
1916.81 | 0.192978 | 1511.538 | 0.134973
1916.81 | 0.192978 | 1511.538 | 0.134973
1919.09 | 0.193473 | 1523.077 | 0.1364982
1921.56 | 0.194031 | 1523.077 | 0.1364982
1921.56 | 0.194031 | 1523.077 | 0.1364982
1924.35 | 0.194661 | 1523.077 | 0.1364982
1927.07 | 0.195265 | 1523.077 | 0.1364982
1927.07 | 0.195265 | 1523.077 | 0.1364982
1929.5 | 0.195814 | 1534.615 | 0.1380528
1929.5 | 0.195814 | 1534.615 | 0.1380528
1931.69 | 0.196311 | 1534.615 | 0.1380528
1933.91 | 0.196813 | 1534.615 | 0.1380528
1933.91 | 0.196813 | 1534.615 | 0.1380528
1936.46 | 0.197402 | 1534.615 | 0.1380528
1936.46 | 0.197402 | 1546.154 | 0.1396385
1938.7 | 0.197925 | 1546.154 | 0.1396385
1941.2 | 0.198507 | 1546.154 | 0.1396385
1941.2 | 0.198507 | 1546.154 | 0.1396385
1943.82 | 0.199103 | 1546.154 | 0.1396385
1943.82 | 0.199103 | 1546.154 | 0.1396385
1946.25 | 0.199683 | 1546.154 | 0.1396385
1948.67 | 0.20026 | 1557.692 | 0.1412568
1948.67 | 0.20026 | 1557.692 | 0.1412568
1951.46 | 0.20093 | 1557.692 | 0.1412568
1953.91 | 0.201503 | 1557.692 | 0.1412568
1953.91 | 0.201503 | 1557.692 | 0.1412568
1956.62 | 0.202164 | 1557.692 | 0.1412568
1956.62 | 0.202164 | 1569.231 | 0.1429095
1958.65 | 0.202649 | 1569.231 | 0.1429095
1961.61 | 0.203368 | 1569.231 | 0.1429095
1961.61 | 0.203368 | 1569.231 | 0.1429095
1963.97 | 0.203955 | 1569.231 | 0.1429095
1963.97 | 0.203955 | 1569.231 | 0.1429095
1966.26 | 0.204517 | 1580.769 | 0.1445983
1968.9 | 0.205163 | 1580.769 | 0.1445983
1968.9 | 0.205163 | 1580.769 | 0.1445983
1971.07 | 0.205685 | 1580.769 | 0.1445983
1971.07 | 0.205685 | 1580.769 | 0.1445983
1973.48 | 0.206288 | 1580.769 | 0.1445983
1976.35 | 0.206991 | 1592.308 | 0.146325
1976.35 | 0.206991 | 1592.308 | 0.146325
1978.51 | 0.207529 | 1592.308 | 0.146325
1980.88 | 0.208121 | 1592.308 | 0.146325
1980.88 | 0.208121 | 1592.308 | 0.146325
1983.38 | 0.208732 | 1592.308 | 0.146325
1983.38 | 0.208732 | 1592.308 | 0.146325
1986.22 | 0.209426 | 1603.846 | 0.1480913
1988.52 | 0.209998 | 1603.846 | 0.1480913
1988.52 | 0.209998 | 1603.846 | 0.1480913
1991.47 | 0.210726 | 1603.846 | 0.1480913
1991.47 | 0.210726 | 1603.846 | 0.1480913
1993.91 | 0.211331 | 1603.846 | 0.1480913
1996.21 | 0.2119 | 1615.385 | 0.1498988
1996.21 | 0.2119 | 1615.385 | 0.1498988
1998.15 | 0.212386 | 1615.385 | 0.1498988
2000.93 | 0.213086 | 1615.385 | 0.1498988
2000.93 | 0.213086 | 1615.385 | 0.1498988
2003.28 | 0.213664 | 1615.385 | 0.1498988
2003.28 | 0.213664 | 1626.923 | 0.1517696
2005.75 | 0.214287 | 1626.923 | 0.1517696
2008.22 | 0.214914 | 1626.923 | 0.1517696
2008.22 | 0.214914 | 1626.923 | 0.1517696
2010.44 | 0.215464 | 1626.923 | 0.1517696
2010.44 | 0.215464 | 1626.923 | 0.1517696
2012.81 | 0.216064 | 1626.923 | 0.1517696
2015.43 | 0.216714 | 1638.462 | 0.1536923
2015.43 | 0.216714 | 1638.462 | 0.1536923
2017.57 | 0.217263 | 1638.462 | 0.1536923
2017.57 | 0.217263 | 1638.462 | 0.1536923
2020.27 | 0.217955 | 1638.462 | 0.1536923
2022.46 | 0.218509 | 1638.462 | 0.1536923
2022.46 | 0.218509 | 1650 | 0.1556705
2024.41 | 0.219014 | 1650 | 0.1556705
2026.49 | 0.219567 | 1650 | 0.1556705
2026.49 | 0.219567 | 1650 | 0.1556705
2028.9 | 0.220187 | 1650 | 0.1556705
2028.9 | 0.220187 | 1650 | 0.1556705
2030.76 | 0.220669 | 1661.538 | 0.1577083
2032.98 | 0.22124 | 1661.538 | 0.1577083
2032.98 | 0.22124 | 1661.538 | 0.1577083
2035.12 | 0.221798 | 1661.538 | 0.1577083
2035.12 | 0.221798 | 1661.538 | 0.1577083
2037.32 | 0.222364 | 1661.538 | 0.1577083
2039.61 | 0.222971 | 1673.077 | 0.15981
2039.61 | 0.222971 | 1673.077 | 0.15981
2042.01 | 0.223593 | 1673.077 | 0.15981
2042.01 | 0.223593 | 1673.077 | 0.15981
2044.3 | 0.224195 | 1673.077 | 0.15981
2047.02 | 0.224921 | 1673.077 | 0.15981
2047.02 | 0.224921 | 1673.077 | 0.15981
2049.14 | 0.22548 | 1684.615 | 0.1619802
2050.97 | 0.225965 | 1684.615 | 0.1619802
2050.97 | 0.225965 | 1684.615 | 0.1619802
2053.49 | 0.226624 | 1684.615 | 0.1619802
2053.49 | 0.226624 | 1684.615 | 0.1619802
2055.94 | 0.227281 | 1684.615 | 0.1619802
2058.2 | 0.227873 | 1696.154 | 0.164224
2058.2 | 0.227873 | 1696.154 | 0.164224
2060.91 | 0.228599 | 1696.154 | 0.164224
2060.91 | 0.228599 | 1696.154 | 0.164224
2063.08 | 0.229177 | 1696.154 | 0.164224
2064.97 | 0.229677 | 1696.154 | 0.164224
2064.97 | 0.229677 | 1707.692 | 0.1665463
2066.95 | 0.230205 | 1707.692 | 0.1665463
2066.95 | 0.230205 | 1707.692 | 0.1665463
2069.07 | 0.230773 | 1707.692 | 0.1665463
2070.91 | 0.231265 | 1707.692 | 0.1665463
2070.91 | 0.231265 | 1707.692 | 0.1665463
2073.25 | 0.231893 | 1707.692 | 0.1665463
2075.53 | 0.232506 | 1719.231 | 0.1689521
2075.53 | 0.232506 | 1719.231 | 0.1689521
2078.15 | 0.23321 | 1719.231 | 0.1689521
2078.15 | 0.23321 | 1719.231 | 0.1689521
2079.97 | 0.233698 | 1719.231 | 0.1689521
2082.37 | 0.234339 | 1719.231 | 0.1689521
2082.37 | 0.234339 | 1730.769 | 0.1714463
2084.76 | 0.234986 | 1730.769 | 0.1714463
2084.76 | 0.234986 | 1730.769 | 0.1714463
2087.14 | 0.235623 | 1730.769 | 0.1714463
2089 | 0.236122 | 1730.769 | 0.1714463
2089 | 0.236122 | 1730.769 | 0.1714463
2091.2 | 0.236713 | 1742.308 | 0.1740331
2093.78 | 0.237409 | 1742.308 | 0.1740331
2093.78 | 0.237409 | 1742.308 | 0.1740331
2096.25 | 0.238081 | 1742.308 | 0.1740331
2096.25 | 0.238081 | 1742.308 | 0.1740331
2098.06 | 0.238585 | 1742.308 | 0.1740331
2100.04 | 0.239127 | 1753.846 | 0.1767162
2100.04 | 0.239127 | 1753.846 | 0.1767162
2102.39 | 0.239774 | 1753.846 | 0.1767162
2102.39 | 0.239774 | 1753.846 | 0.1767162
2104.41 | 0.240338 | 1753.846 | 0.1767162
2106.73 | 0.240989 | 1753.846 | 0.1767162
2106.73 | 0.240989 | 1753.846 | 0.1767162
2108.82 | 0.241561 | 1765.385 | 0.179498
2108.82 | 0.241561 | 1765.385 | 0.179498
2110.72 | 0.242092 | 1765.385 | 0.179498
2112.92 | 0.242712 | 1765.385 | 0.179498
2112.92 | 0.242712 | 1765.385 | 0.179498
2114.94 | 0.243285 | 1765.385 | 0.179498
2116.61 | 0.243765 | 1776.923 | 0.1825138
2116.61 | 0.243765 | 1776.923 | 0.1825138
2118.8 | 0.244384 | 1776.923 | 0.1825138
2118.8 | 0.244384 | 1776.923 | 0.1825138
2120.81 | 0.244964 | 1776.923 | 0.1825138
2123.55 | 0.245742 | 1776.923 | 0.1825138
2123.55 | 0.245742 | 1788.462 | 0.1856866
2125.4 | 0.24629 | 1788.462 | 0.1856866
2125.4 | 0.24629 | 1788.462 | 0.1856866
2127.49 | 0.246888 | 1788.462 | 0.1856866
2129.04 | 0.247343 | 1788.462 | 0.1856866
2129.04 | 0.247343 | 1788.462 | 0.1856866
2131.23 | 0.247971 | 1788.462 | 0.1856866
2131.23 | 0.247971 | 1800 | 0.1890294
2133.26 | 0.248555 | 1800 | 0.1890294
2135.65 | 0.24924 | 1800 | 0.1890294
2135.65 | 0.24924 | 1800 | 0.1890294
2137.35 | 0.249745 | 1800 | 0.1890294
2139.87 | 0.250479 | 1800 | 0.1890294
2139.87 | 0.250479 | 1811.538 | 0.1925532
2141.55 | 0.250972 | 1811.538 | 0.1925532
2141.55 | 0.250972 | 1811.538 | 0.1925532
2143.22 | 0.251463 | 1811.538 | 0.1925532
2145.34 | 0.252094 | 1811.538 | 0.1925532
2145.34 | 0.252094 | 1811.538 | 0.1925532
2148.08 | 0.252891 | 1823.077 | 0.1962663
2148.08 | 0.252891 | 1823.077 | 0.1962663
2150.38 | 0.253549 | 1823.077 | 0.1962663
2152.58 | 0.254163 | 1823.077 | 0.1962663
2152.58 | 0.254163 | 1823.077 | 0.1962663
2154.59 | 0.254718 | 1823.077 | 0.1962663
0 | 0 | 0 | 0
0 | 0 | 0 | 0
5.94 | 0.000739 | 0 | 0
5.94 | 0.000739 | 0 | 0
15.67 | 0.001154 | 11.53846 | 0.0003973163
15.67 | 0.001154 | 11.53846 | 0.0003973163
27.56 | 0.00153 | 11.53846 | 0.0003973163
27.56 | 0.00153 | 23.07692 | 0.0007937142
36.39 | 0.00181 | 23.07692 | 0.0007937142
36.39 | 0.00181 | 23.07692 | 0.0007937142
49.24 | 0.002212 | 34.61538 | 0.001189204
49.24 | 0.002212 | 34.61538 | 0.001189204
58.06 | 0.002476 | 34.61538 | 0.001189204
58.06 | 0.002476 | 46.15385 | 0.001583794
67.67 | 0.002758 | 46.15385 | 0.001583794
67.67 | 0.002758 | 46.15385 | 0.001583794
77.72 | 0.003071 | 57.69231 | 0.001977496
77.72 | 0.003071 | 57.69231 | 0.001977496
87.16 | 0.003362 | 57.69231 | 0.001977496
87.16 | 0.003362 | 69.23077 | 0.002370319
96.76 | 0.003627 | 69.23077 | 0.002370319
96.76 | 0.003627 | 69.23077 | 0.002370319
107.67 | 0.003943 | 80.76923 | 0.002762272
107.67 | 0.003943 | 80.76923 | 0.002762272
118.82 | 0.004253 | 80.76923 | 0.002762272
118.82 | 0.004253 | 92.30769 | 0.003153366
127.76 | 0.004488 | 92.30769 | 0.003153366
127.76 | 0.004488 | 92.30769 | 0.003153366
136.18 | 0.004745 | 103.8462 | 0.00354361
136.18 | 0.004745 | 103.8462 | 0.00354361
146.33 | 0.005005 | 103.8462 | 0.00354361
146.33 | 0.005005 | 103.8462 | 0.00354361
155.14 | 0.005233 | 115.3846 | 0.003933014
155.14 | 0.005233 | 115.3846 | 0.003933014
164.55 | 0.005487 | 115.3846 | 0.003933014
164.55 | 0.005487 | 126.9231 | 0.004321588
174.19 | 0.005761 | 126.9231 | 0.004321588
174.19 | 0.005761 | 126.9231 | 0.004321588
184.42 | 0.00604 | 138.4615 | 0.004709341
184.42 | 0.00604 | 138.4615 | 0.004709341
192.46 | 0.006265 | 138.4615 | 0.004709341
192.46 | 0.006265 | 150 | 0.005096283
200.92 | 0.006489 | 150 | 0.005096283
210.92 | 0.006766 | 150 | 0.005096283
210.92 | 0.006766 | 161.5385 | 0.005482423
220.78 | 0.007005 | 161.5385 | 0.005482423
220.78 | 0.007005 | 161.5385 | 0.005482423
231.24 | 0.007288 | 173.0769 | 0.005867772
231.24 | 0.007288 | 173.0769 | 0.005867772
240 | 0.00751 | 173.0769 | 0.005867772
240 | 0.00751 | 184.6154 | 0.006252339
250.21 | 0.007776 | 184.6154 | 0.006252339
250.21 | 0.007776 | 184.6154 | 0.006252339
258.95 | 0.008017 | 196.1538 | 0.006636133
258.95 | 0.008017 | 196.1538 | 0.006636133
267.33 | 0.008232 | 196.1538 | 0.006636133
267.33 | 0.008232 | 207.6923 | 0.007019164
277.02 | 0.00849 | 207.6923 | 0.007019164
277.02 | 0.00849 | 207.6923 | 0.007019164
285.27 | 0.008722 | 207.6923 | 0.007019164
285.27 | 0.008722 | 219.2308 | 0.007401441
296.78 | 0.009048 | 219.2308 | 0.007401441
296.78 | 0.009048 | 219.2308 | 0.007401441
306.71 | 0.009323 | 230.7692 | 0.007782975
306.71 | 0.009323 | 230.7692 | 0.007782975
318.34 | 0.009671 | 230.7692 | 0.007782975
318.34 | 0.009671 | 242.3077 | 0.008163774
327.45 | 0.00992 | 242.3077 | 0.008163774
327.45 | 0.00992 | 242.3077 | 0.008163774
336.71 | 0.010191 | 253.8462 | 0.008543848
336.71 | 0.010191 | 253.8462 | 0.008543848
345.7 | 0.010451 | 253.8462 | 0.008543848
345.7 | 0.010451 | 265.3846 | 0.008923206
354.08 | 0.010686 | 265.3846 | 0.008923206
354.08 | 0.010686 | 265.3846 | 0.008923206
363.1 | 0.010929 | 276.9231 | 0.009301859
363.1 | 0.010929 | 276.9231 | 0.009301859
374.32 | 0.011248 | 276.9231 | 0.009301859
374.32 | 0.011248 | 288.4615 | 0.009679814
384.54 | 0.011533 | 288.4615 | 0.009679814
384.54 | 0.011533 | 288.4615 | 0.009679814
393.62 | 0.011798 | 300 | 0.01005708
393.62 | 0.011798 | 300 | 0.01005708
404.12 | 0.012114 | 300 | 0.01005708
416.21 | 0.01247 | 311.5385 | 0.01043367
416.21 | 0.01247 | 311.5385 | 0.01043367
425.86 | 0.012755 | 311.5385 | 0.01043367
425.86 | 0.012755 | 323.0769 | 0.0108096
438.9 | 0.013132 | 323.0769 | 0.0108096
438.9 | 0.013132 | 323.0769 | 0.0108096
448.28 | 0.013409 | 323.0769 | 0.0108096
448.28 | 0.013409 | 334.6154 | 0.01118486
456.71 | 0.013649 | 334.6154 | 0.01118486
456.71 | 0.013649 | 334.6154 | 0.01118486
464.72 | 0.013889 | 346.1538 | 0.01155947
464.72 | 0.013889 | 346.1538 | 0.01155947
472.16 | 0.014103 | 346.1538 | 0.01155947
472.16 | 0.014103 | 357.6923 | 0.01193345
481.34 | 0.014368 | 357.6923 | 0.01193345
481.34 | 0.014368 | 357.6923 | 0.01193345
490.75 | 0.014629 | 369.2308 | 0.01230679
490.75 | 0.014629 | 369.2308 | 0.01230679
501.51 | 0.014935 | 369.2308 | 0.01230679
501.51 | 0.014935 | 380.7692 | 0.01267951
511.4 | 0.01523 | 380.7692 | 0.01267951
511.4 | 0.01523 | 380.7692 | 0.01267951
521.96 | 0.015526 | 392.3077 | 0.01305162
521.96 | 0.015526 | 392.3077 | 0.01305162
530.97 | 0.015772 | 392.3077 | 0.01305162
530.97 | 0.015772 | 403.8462 | 0.01342313
541.64 | 0.016074 | 403.8462 | 0.01342313
541.64 | 0.016074 | 403.8462 | 0.01342313
550.18 | 0.016309 | 415.3846 | 0.01379404
550.18 | 0.016309 | 415.3846 | 0.01379404
558.5 | 0.016552 | 415.3846 | 0.01379404
558.5 | 0.016552 | 426.9231 | 0.01416436
567.83 | 0.016829 | 426.9231 | 0.01416436
567.83 | 0.016829 | 426.9231 | 0.01416436
576.31 | 0.017076 | 426.9231 | 0.01416436
576.31 | 0.017076 | 438.4615 | 0.01453412
587.8 | 0.017404 | 438.4615 | 0.01453412
587.8 | 0.017404 | 438.4615 | 0.01453412
595.98 | 0.017646 | 450 | 0.0149033
595.98 | 0.017646 | 450 | 0.0149033
606.51 | 0.017944 | 450 | 0.0149033
614.4 | 0.018172 | 461.5385 | 0.01527193
614.4 | 0.018172 | 461.5385 | 0.01527193
622.28 | 0.018401 | 461.5385 | 0.01527193
622.28 | 0.018401 | 473.0769 | 0.01564001
633.57 | 0.018731 | 473.0769 | 0.01564001
633.57 | 0.018731 | 473.0769 | 0.01564001
641.41 | 0.018959 | 484.6154 | 0.01600755
641.41 | 0.018959 | 484.6154 | 0.01600755
651.88 | 0.019299 | 484.6154 | 0.01600755
651.88 | 0.019299 | 496.1538 | 0.01637456
662.22 | 0.019593 | 496.1538 | 0.01637456
662.22 | 0.019593 | 496.1538 | 0.01637456
672.2 | 0.019893 | 507.6923 | 0.01674106
672.2 | 0.019893 | 507.6923 | 0.01674106
682.16 | 0.020194 | 507.6923 | 0.01674106
682.16 | 0.020194 | 519.2308 | 0.01710704
691.75 | 0.020465 | 519.2308 | 0.01710704
691.75 | 0.020465 | 519.2308 | 0.01710704
701.56 | 0.020753 | 530.7692 | 0.01747252
701.56 | 0.020753 | 530.7692 | 0.01747252
710.46 | 0.021005 | 530.7692 | 0.01747252
710.46 | 0.021005 | 542.3077 | 0.0178375
720.87 | 0.021292 | 542.3077 | 0.0178375
720.87 | 0.021292 | 542.3077 | 0.0178375
730.83 | 0.021608 | 542.3077 | 0.0178375
730.83 | 0.021608 | 553.8462 | 0.018202
740.97 | 0.021877 | 553.8462 | 0.018202
740.97 | 0.021877 | 553.8462 | 0.018202
750.57 | 0.022179 | 565.3846 | 0.01856603
750.57 | 0.022179 | 565.3846 | 0.01856603
758.79 | 0.022414 | 565.3846 | 0.01856603
758.79 | 0.022414 | 576.9231 | 0.01892959
768.29 | 0.02269 | 576.9231 | 0.01892959
768.29 | 0.02269 | 576.9231 | 0.01892959
778.53 | 0.022988 | 588.4615 | 0.01929269
778.53 | 0.022988 | 588.4615 | 0.01929269
789.38 | 0.023301 | 588.4615 | 0.01929269
789.38 | 0.023301 | 600 | 0.01965535
797 | 0.023529 | 600 | 0.01965535
797 | 0.023529 | 600 | 0.01965535
806.86 | 0.023824 | 611.5385 | 0.02001757
806.86 | 0.023824 | 611.5385 | 0.02001757
817.98 | 0.024161 | 611.5385 | 0.02001757
828.96 | 0.024501 | 623.0769 | 0.02037936
828.96 | 0.024501 | 623.0769 | 0.02037936
838.82 | 0.024795 | 623.0769 | 0.02037936
838.82 | 0.024795 | 634.6154 | 0.02074073
848.66 | 0.025094 | 634.6154 | 0.02074073
848.66 | 0.025094 | 634.6154 | 0.02074073
857.97 | 0.025363 | 646.1538 | 0.02110168
857.97 | 0.025363 | 646.1538 | 0.02110168
865.58 | 0.025591 | 646.1538 | 0.02110168
865.58 | 0.025591 | 646.1538 | 0.02110168
874.67 | 0.025866 | 657.6923 | 0.02146224
874.67 | 0.025866 | 657.6923 | 0.02146224
884.58 | 0.026157 | 657.6923 | 0.02146224
884.58 | 0.026157 | 669.2308 | 0.0218224
893.73 | 0.026446 | 669.2308 | 0.0218224
893.73 | 0.026446 | 669.2308 | 0.0218224
904.42 | 0.026757 | 680.7692 | 0.02218218
904.42 | 0.026757 | 680.7692 | 0.02218218
912.8 | 0.027017 | 680.7692 | 0.02218218
912.8 | 0.027017 | 692.3077 | 0.02254158
923.23 | 0.027331 | 692.3077 | 0.02254158
923.23 | 0.027331 | 692.3077 | 0.02254158
932.75 | 0.027609 | 703.8462 | 0.02290061
932.75 | 0.027609 | 703.8462 | 0.02290061
941.8 | 0.02789 | 703.8462 | 0.02290061
941.8 | 0.02789 | 715.3846 | 0.02325929
950.91 | 0.028143 | 715.3846 | 0.02325929
950.91 | 0.028143 | 715.3846 | 0.02325929
959.48 | 0.028411 | 726.9231 | 0.02361762
959.48 | 0.028411 | 726.9231 | 0.02361762
970.41 | 0.028739 | 726.9231 | 0.02361762
970.41 | 0.028739 | 738.4615 | 0.02397561
979.17 | 0.029005 | 738.4615 | 0.02397561
979.17 | 0.029005 | 738.4615 | 0.02397561
987.35 | 0.029238 | 750 | 0.02433327
987.35 | 0.029238 | 750 | 0.02433327
997.21 | 0.029541 | 750 | 0.02433327
997.21 | 0.029541 | 761.5385 | 0.02469061
1006.52 | 0.02981 | 761.5385 | 0.02469061
1006.52 | 0.02981 | 761.5385 | 0.02469061
1016.03 | 0.030099 | 761.5385 | 0.02469061
1024.14 | 0.030362 | 773.0769 | 0.02504764
1024.14 | 0.030362 | 773.0769 | 0.02504764
1033.32 | 0.030636 | 773.0769 | 0.02504764
1033.32 | 0.030636 | 784.6154 | 0.02540436
1043.93 | 0.030981 | 784.6154 | 0.02540436
1043.93 | 0.030981 | 784.6154 | 0.02540436
1052.22 | 0.03126 | 796.1538 | 0.02576079
1052.22 | 0.03126 | 796.1538 | 0.02576079
1063.45 | 0.031601 | 796.1538 | 0.02576079
1063.45 | 0.031601 | 807.6923 | 0.02611694
1072.13 | 0.031858 | 807.6923 | 0.02611694
1072.13 | 0.031858 | 807.6923 | 0.02611694
1082.65 | 0.032168 | 819.2308 | 0.02647281
1082.65 | 0.032168 | 819.2308 | 0.02647281
1091.68 | 0.032472 | 819.2308 | 0.02647281
1091.68 | 0.032472 | 830.7692 | 0.02682841
1100.66 | 0.032784 | 830.7692 | 0.02682841
1100.66 | 0.032784 | 830.7692 | 0.02682841
1110.25 | 0.033087 | 842.3077 | 0.02718375
1110.25 | 0.033087 | 842.3077 | 0.02718375
1119.95 | 0.033391 | 842.3077 | 0.02718375
1119.95 | 0.033391 | 853.8462 | 0.02753884
1129.56 | 0.033664 | 853.8462 | 0.02753884
1129.56 | 0.033664 | 853.8462 | 0.02753884
1138.12 | 0.033937 | 865.3846 | 0.02789368
1138.12 | 0.033937 | 865.3846 | 0.02789368
1148.08 | 0.034206 | 865.3846 | 0.02789368
1148.08 | 0.034206 | 865.3846 | 0.02789368
1156.17 | 0.034439 | 876.9231 | 0.0282483
1156.17 | 0.034439 | 876.9231 | 0.0282483
1165.91 | 0.034747 | 876.9231 | 0.0282483
1165.91 | 0.034747 | 888.4615 | 0.02860269
1175.84 | 0.035049 | 888.4615 | 0.02860269
1175.84 | 0.035049 | 888.4615 | 0.02860269
1183.55 | 0.035292 | 900 | 0.02895687
1183.55 | 0.035292 | 900 | 0.02895687
1194.43 | 0.035614 | 900 | 0.02895687
1194.43 | 0.035614 | 911.5385 | 0.02931085
1202.74 | 0.035888 | 911.5385 | 0.02931085
1202.74 | 0.035888 | 911.5385 | 0.02931085
1211.13 | 0.03616 | 923.0769 | 0.02966463
1219.82 | 0.036427 | 923.0769 | 0.02966463
1219.82 | 0.036427 | 923.0769 | 0.02966463
1229.05 | 0.036714 | 934.6154 | 0.03001823
1229.05 | 0.036714 | 934.6154 | 0.03001823
1240.63 | 0.037068 | 934.6154 | 0.03001823
1240.63 | 0.037068 | 946.1538 | 0.03037166
1249.26 | 0.037189 | 946.1538 | 0.03037166
1249.26 | 0.037189 | 946.1538 | 0.03037166
1256.7 | 0.037491 | 957.6923 | 0.03072491
1256.7 | 0.037491 | 957.6923 | 0.03072491
1265.62 | 0.037766 | 957.6923 | 0.03072491
1265.62 | 0.037766 | 969.2308 | 0.03107801
1276.99 | 0.038113 | 969.2308 | 0.03107801
1276.99 | 0.038113 | 969.2308 | 0.03107801
1286.35 | 0.038413 | 980.7692 | 0.03143097
1286.35 | 0.038413 | 980.7692 | 0.03143097
1294.94 | 0.038671 | 980.7692 | 0.03143097
1294.94 | 0.038671 | 980.7692 | 0.03143097
1304.13 | 0.03896 | 992.3077 | 0.03178378
1304.13 | 0.03896 | 992.3077 | 0.03178378
1312.93 | 0.039252 | 992.3077 | 0.03178378
1312.93 | 0.039252 | 1003.846 | 0.03213646
1321.47 | 0.039518 | 1003.846 | 0.03213646
1321.47 | 0.039518 | 1003.846 | 0.03213646
1329.39 | 0.039795 | 1015.385 | 0.03248903
1329.39 | 0.039795 | 1015.385 | 0.03248903
1340.72 | 0.040141 | 1015.385 | 0.03248903
1340.72 | 0.040141 | 1026.923 | 0.03284148
1350.25 | 0.040445 | 1026.923 | 0.03284148
1350.25 | 0.040445 | 1026.923 | 0.03284148
1360.13 | 0.040759 | 1038.462 | 0.03319383
1360.13 | 0.040759 | 1038.462 | 0.03319383
1367.89 | 0.04101 | 1038.462 | 0.03319383
1367.89 | 0.04101 | 1050 | 0.03354609
1375.31 | 0.041237 | 1050 | 0.03354609
1375.31 | 0.041237 | 1050 | 0.03354609
1387.31 | 0.041599 | 1061.538 | 0.03389827
1387.31 | 0.041599 | 1061.538 | 0.03389827
1395.1 | 0.041855 | 1061.538 | 0.03389827
1395.1 | 0.041855 | 1073.077 | 0.03425037
1406.23 | 0.042215 | 1073.077 | 0.03425037
1406.23 | 0.042215 | 1073.077 | 0.03425037
1417.46 | 0.042572 | 1084.615 | 0.03460241
1427.44 | 0.04289 | 1084.615 | 0.03460241
1427.44 | 0.04289 | 1084.615 | 0.03460241
1435.53 | 0.043155 | 1084.615 | 0.03460241
1435.53 | 0.043155 | 1096.154 | 0.0349544
1443.17 | 0.043391 | 1096.154 | 0.0349544
1443.17 | 0.043391 | 1096.154 | 0.0349544
1453.08 | 0.043704 | 1107.692 | 0.03530634
1453.08 | 0.043704 | 1107.692 | 0.03530634
1462.11 | 0.044008 | 1107.692 | 0.03530634
1462.11 | 0.044008 | 1119.231 | 0.03565824
1470.65 | 0.044292 | 1119.231 | 0.03565824
1470.65 | 0.044292 | 1119.231 | 0.03565824
1480.75 | 0.044632 | 1130.769 | 0.03601012
1480.75 | 0.044632 | 1130.769 | 0.03601012
1491.42 | 0.044958 | 1130.769 | 0.03601012
1491.42 | 0.044958 | 1142.308 | 0.03636199
1500.65 | 0.045244 | 1142.308 | 0.03636199
1500.65 | 0.045244 | 1142.308 | 0.03636199
1511 | 0.045565 | 1153.846 | 0.03671385
1511 | 0.045565 | 1153.846 | 0.03671385
1520.59 | 0.045893 | 1153.846 | 0.03671385
1520.59 | 0.045893 | 1165.385 | 0.03706571
1529.17 | 0.046174 | 1165.385 | 0.03706571
1529.17 | 0.046174 | 1165.385 | 0.03706571
1539.71 | 0.046531 | 1176.923 | 0.03741758
1539.71 | 0.046531 | 1176.923 | 0.03741758
1548.52 | 0.046839 | 1176.923 | 0.03741758
1548.52 | 0.046839 | 1188.462 | 0.03776948
1561.35 | 0.047246 | 1188.462 | 0.03776948
1561.35 | 0.047246 | 1188.462 | 0.03776948
1570.35 | 0.047561 | 1200 | 0.03812141
1570.35 | 0.047561 | 1200 | 0.03812141
1580.19 | 0.047896 | 1200 | 0.03812141
1580.19 | 0.047896 | 1200 | 0.03812141
1588.25 | 0.048129 | 1211.538 | 0.03847338
1588.25 | 0.048129 | 1211.538 | 0.03847338
1598.31 | 0.048454 | 1211.538 | 0.03847338
1598.31 | 0.048454 | 1223.077 | 0.03882541
1606.82 | 0.04872 | 1223.077 | 0.03882541
1606.82 | 0.04872 | 1223.077 | 0.03882541
1614.21 | 0.048949 | 1234.615 | 0.0391775
1623.6 | 0.049238 | 1234.615 | 0.0391775
1623.6 | 0.049238 | 1234.615 | 0.0391775
1634.33 | 0.049605 | 1246.154 | 0.03952966
1634.33 | 0.049605 | 1246.154 | 0.03952966
1642.39 | 0.049904 | 1246.154 | 0.03952966
1642.39 | 0.049904 | 1257.692 | 0.0398819
1654.74 | 0.050311 | 1257.692 | 0.0398819
1654.74 | 0.050311 | 1257.692 | 0.0398819
1663.95 | 0.050643 | 1269.231 | 0.04023424
1663.95 | 0.050643 | 1269.231 | 0.04023424
1673.23 | 0.050963 | 1269.231 | 0.04023424
1673.23 | 0.050963 | 1280.769 | 0.04058668
1681.17 | 0.051251 | 1280.769 | 0.04058668
1681.17 | 0.051251 | 1280.769 | 0.04058668
1692.86 | 0.051655 | 1292.308 | 0.04093924
1692.86 | 0.051655 | 1292.308 | 0.04093924
1702.99 | 0.051987 | 1292.308 | 0.04093924
1702.99 | 0.051987 | 1303.846 | 0.04129192
1712.17 | 0.052305 | 1303.846 | 0.04129192
1712.17 | 0.052305 | 1303.846 | 0.04129192
1720.7 | 0.052587 | 1303.846 | 0.04129192
1720.7 | 0.052587 | 1315.385 | 0.04164473
1730.12 | 0.052907 | 1315.385 | 0.04164473
1730.12 | 0.052907 | 1315.385 | 0.04164473
1741.65 | 0.053276 | 1326.923 | 0.04199769
1741.65 | 0.053276 | 1326.923 | 0.04199769
1750.93 | 0.053503 | 1326.923 | 0.04199769
1750.93 | 0.053503 | 1338.462 | 0.04235081
1762.07 | 0.053877 | 1338.462 | 0.04235081
1762.07 | 0.053877 | 1338.462 | 0.04235081
1773.2 | 0.054259 | 1350 | 0.04270409
1773.2 | 0.054259 | 1350 | 0.04270409
1781.73 | 0.054516 | 1350 | 0.04270409
1781.73 | 0.054516 | 1361.538 | 0.04305755
1790.59 | 0.054845 | 1361.538 | 0.04305755
1790.59 | 0.054845 | 1361.538 | 0.04305755
1799.05 | 0.055129 | 1373.077 | 0.0434112
1799.05 | 0.055129 | 1373.077 | 0.0434112
1812.01 | 0.055535 | 1373.077 | 0.0434112
1812.01 | 0.055535 | 1384.615 | 0.04376504
1819.32 | 0.055805 | 1384.615 | 0.04376504
1827.88 | 0.056064 | 1384.615 | 0.04376504
1827.88 | 0.056064 | 1396.154 | 0.0441191
1837.71 | 0.056394 | 1396.154 | 0.0441191
1837.71 | 0.056394 | 1396.154 | 0.0441191
1844.67 | 0.056626 | 1407.692 | 0.04447337
1844.67 | 0.056626 | 1407.692 | 0.04447337
1854.79 | 0.056974 | 1407.692 | 0.04447337
1854.79 | 0.056974 | 1419.231 | 0.04482788
1864.17 | 0.057292 | 1419.231 | 0.04482788
1864.17 | 0.057292 | 1419.231 | 0.04482788
1875.08 | 0.05766 | 1419.231 | 0.04482788
1875.08 | 0.05766 | 1430.769 | 0.04518263
1883.13 | 0.057931 | 1430.769 | 0.04518263
1883.13 | 0.057931 | 1430.769 | 0.04518263
1892.59 | 0.058266 | 1442.308 | 0.04553764
1892.59 | 0.058266 | 1442.308 | 0.04553764
1903.9 | 0.058643 | 1442.308 | 0.04553764
1903.9 | 0.058643 | 1453.846 | 0.04589292
1912.99 | 0.058928 | 1453.846 | 0.04589292
1912.99 | 0.058928 | 1453.846 | 0.04589292
1922.15 | 0.059261 | 1465.385 | 0.04624849
1922.15 | 0.059261 | 1465.385 | 0.04624849
1930.51 | 0.059555 | 1465.385 | 0.04624849
1930.51 | 0.059555 | 1476.923 | 0.04660434
1940.72 | 0.059913 | 1476.923 | 0.04660434
1940.72 | 0.059913 | 1476.923 | 0.04660434
1949.33 | 0.060201 | 1488.462 | 0.04696049
1949.33 | 0.060201 | 1488.462 | 0.04696049
1958.01 | 0.060515 | 1488.462 | 0.04696049
1958.01 | 0.060515 | 1500 | 0.04731695
1969.16 | 0.060895 | 1500 | 0.04731695
1969.16 | 0.060895 | 1500 | 0.04731695
1976.93 | 0.061162 | 1511.538 | 0.04767374
1976.93 | 0.061162 | 1511.538 | 0.04767374
1986.04 | 0.061485 | 1511.538 | 0.04767374
1986.04 | 0.061485 | 1523.077 | 0.04803086
1996.32 | 0.061854 | 1523.077 | 0.04803086
1996.32 | 0.061854 | 1523.077 | 0.04803086
2006.13 | 0.06222 | 1523.077 | 0.04803086
2006.13 | 0.06222 | 1534.615 | 0.04838834
2015.32 | 0.062545 | 1534.615 | 0.04838834
2015.32 | 0.062545 | 1534.615 | 0.04838834
2023.45 | 0.062834 | 1546.154 | 0.04874617
2035.35 | 0.06325 | 1546.154 | 0.04874617
2035.35 | 0.06325 | 1546.154 | 0.04874617
2043.62 | 0.063537 | 1557.692 | 0.04910437
2043.62 | 0.063537 | 1557.692 | 0.04910437
2053.78 | 0.063882 | 1557.692 | 0.04910437
2053.78 | 0.063882 | 1569.231 | 0.04946296
2063.83 | 0.064239 | 1569.231 | 0.04946296
2063.83 | 0.064239 | 1569.231 | 0.04946296
2072.95 | 0.064552 | 1580.769 | 0.04982195
2072.95 | 0.064552 | 1580.769 | 0.04982195
2080.8 | 0.064832 | 1580.769 | 0.04982195
2080.8 | 0.064832 | 1592.308 | 0.05018135
2089.61 | 0.065156 | 1592.308 | 0.05018135
2089.61 | 0.065156 | 1592.308 | 0.05018135
2098.57 | 0.065475 | 1603.846 | 0.05054117
2098.57 | 0.065475 | 1603.846 | 0.05054117
2106.69 | 0.06576 | 1603.846 | 0.05054117
2106.69 | 0.06576 | 1615.385 | 0.05090143
2116.75 | 0.066119 | 1615.385 | 0.05090143
2116.75 | 0.066119 | 1615.385 | 0.05090143
2124.46 | 0.066403 | 1626.923 | 0.05126214
2124.46 | 0.066403 | 1626.923 | 0.05126214
2135.37 | 0.066792 | 1626.923 | 0.05126214
2135.37 | 0.066792 | 1638.462 | 0.0516233
2143.85 | 0.067107 | 1638.462 | 0.0516233
2143.85 | 0.067107 | 1638.462 | 0.0516233
2153.49 | 0.067436 | 1638.462 | 0.0516233
2153.49 | 0.067436 | 1650 | 0.05198495
2163.6 | 0.067829 | 1650 | 0.05198495
2163.6 | 0.067829 | 1650 | 0.05198495
2174.48 | 0.06822 | 1661.538 | 0.05234708
2174.48 | 0.06822 | 1661.538 | 0.05234708
2183.81 | 0.068571 | 1661.538 | 0.05234708
2183.81 | 0.068571 | 1673.077 | 0.05270972
2194.14 | 0.068956 | 1673.077 | 0.05270972
2194.14 | 0.068956 | 1673.077 | 0.05270972
2205.33 | 0.069373 | 1684.615 | 0.05307287
2205.33 | 0.069373 | 1684.615 | 0.05307287
2214.06 | 0.069688 | 1684.615 | 0.05307287
2214.06 | 0.069688 | 1696.154 | 0.05343655
2222.34 | 0.070006 | 1696.154 | 0.05343655
2233.93 | 0.070448 | 1696.154 | 0.05343655
2233.93 | 0.070448 | 1707.692 | 0.05380078
2242.66 | 0.070768 | 1707.692 | 0.05380078
2242.66 | 0.070768 | 1707.692 | 0.05380078
2253.25 | 0.071135 | 1719.231 | 0.05416556
2253.25 | 0.071135 | 1719.231 | 0.05416556
2264.9 | 0.07158 | 1719.231 | 0.05416556
2264.9 | 0.07158 | 1730.769 | 0.05453092
2276.65 | 0.072015 | 1730.769 | 0.05453092
2276.65 | 0.072015 | 1730.769 | 0.05453092
2287.64 | 0.072427 | 1742.308 | 0.05489687
2287.64 | 0.072427 | 1742.308 | 0.05489687
2296.74 | 0.072766 | 1742.308 | 0.05489687
2296.74 | 0.072766 | 1742.308 | 0.05489687
2307.21 | 0.073172 | 1753.846 | 0.05526342
2307.21 | 0.073172 | 1753.846 | 0.05526342
2316.74 | 0.07355 | 1753.846 | 0.05526342
2316.74 | 0.07355 | 1765.385 | 0.05563058
2327.45 | 0.073952 | 1765.385 | 0.05563058
2327.45 | 0.073952 | 1765.385 | 0.05563058
2337.2 | 0.074332 | 1776.923 | 0.05599838
2337.2 | 0.074332 | 1776.923 | 0.05599838
2349.11 | 0.074799 | 1776.923 | 0.05599838
2349.11 | 0.074799 | 1788.462 | 0.05636683
2358.1 | 0.075143 | 1788.462 | 0.05636683
2358.1 | 0.075143 | 1788.462 | 0.05636683
2367.63 | 0.075521 | 1800 | 0.05673594
2367.63 | 0.075521 | 1800 | 0.05673594
2377.34 | 0.075905 | 1800 | 0.05673594
2377.34 | 0.075905 | 1811.538 | 0.05710573
2386 | 0.076246 | 1811.538 | 0.05710573
2386 | 0.076246 | 1811.538 | 0.05710573
2396.41 | 0.076668 | 1823.077 | 0.05747622
2396.41 | 0.076668 | 1823.077 | 0.05747622
2404.97 | 0.077028 | 1823.077 | 0.05747622
2404.97 | 0.077028 | 1834.615 | 0.05784741
2417.29 | 0.077531 | 1834.615 | 0.05784741
2417.29 | 0.077531 | 1834.615 | 0.05784741
2425.71 | 0.077882 | 1846.154 | 0.05821934
2425.71 | 0.077882 | 1846.154 | 0.05821934
2434.97 | 0.078238 | 1846.154 | 0.05821934
2444.63 | 0.0786 | 1857.692 | 0.05859201
2444.63 | 0.0786 | 1857.692 | 0.05859201
2453.98 | 0.078966 | 1857.692 | 0.05859201
2453.98 | 0.078966 | 1857.692 | 0.05859201
2463.17 | 0.079337 | 1869.231 | 0.05896544
2463.17 | 0.079337 | 1869.231 | 0.05896544
2474.3 | 0.079797 | 1869.231 | 0.05896544
2474.3 | 0.079797 | 1880.769 | 0.05933965
2485.18 | 0.080254 | 1880.769 | 0.05933965
2485.18 | 0.080254 | 1880.769 | 0.05933965
2496.99 | 0.080739 | 1892.308 | 0.05971465
2496.99 | 0.080739 | 1892.308 | 0.05971465
2505.88 | 0.081115 | 1892.308 | 0.05971465
2505.88 | 0.081115 | 1903.846 | 0.06009047
2517.55 | 0.081617 | 1903.846 | 0.06009047
2517.55 | 0.081617 | 1903.846 | 0.06009047
2526.57 | 0.081998 | 1915.385 | 0.06046713
2526.57 | 0.081998 | 1915.385 | 0.06046713
2537.27 | 0.082442 | 1915.385 | 0.06046713
2537.27 | 0.082442 | 1926.923 | 0.06084463
2546.36 | 0.082827 | 1926.923 | 0.06084463
2546.36 | 0.082827 | 1926.923 | 0.06084463
2555.87 | 0.083232 | 1938.462 | 0.061223
2555.87 | 0.083232 | 1938.462 | 0.061223
2563.75 | 0.08357 | 1938.462 | 0.061223
2563.75 | 0.08357 | 1950 | 0.06160225
2576.15 | 0.084082 | 1950 | 0.06160225
2576.15 | 0.084082 | 1950 | 0.06160225
2588.79 | 0.084638 | 1961.538 | 0.06198241
2588.79 | 0.084638 | 1961.538 | 0.06198241
2599.72 | 0.085113 | 1961.538 | 0.06198241
2599.72 | 0.085113 | 1961.538 | 0.06198241
2610.55 | 0.085561 | 1973.077 | 0.0623635
2610.55 | 0.085561 | 1973.077 | 0.0623635
2620.36 | 0.085986 | 1973.077 | 0.0623635
2620.36 | 0.085986 | 1984.615 | 0.06274553
2629.31 | 0.086393 | 1984.615 | 0.06274553
2629.31 | 0.086393 | 1984.615 | 0.06274553
2642.6 | 0.086987 | 1996.154 | 0.06312853
2642.6 | 0.086987 | 1996.154 | 0.06312853
2649.83 | 0.087322 | 1996.154 | 0.06312853
2649.83 | 0.087322 | 2007.692 | 0.06351252
2662.43 | 0.087866 | 2007.692 | 0.06351252
2672.59 | 0.088338 | 2007.692 | 0.06351252
2672.59 | 0.088338 | 2019.231 | 0.0638975
2684.5 | 0.08889 | 2019.231 | 0.0638975
2684.5 | 0.08889 | 2019.231 | 0.0638975
2695.3 | 0.0894 | 2030.769 | 0.06428352
2695.3 | 0.0894 | 2030.769 | 0.06428352
2703.97 | 0.089798 | 2030.769 | 0.06428352
2703.97 | 0.089798 | 2042.308 | 0.06467058
2716.57 | 0.090387 | 2042.308 | 0.06467058
2716.57 | 0.090387 | 2042.308 | 0.06467058
2723.73 | 0.09071 | 2053.846 | 0.06505872
2723.73 | 0.09071 | 2053.846 | 0.06505872
2732.54 | 0.091119 | 2053.846 | 0.06505872
2732.54 | 0.091119 | 2065.385 | 0.06544794
2742.25 | 0.091587 | 2065.385 | 0.06544794
2742.25 | 0.091587 | 2065.385 | 0.06544794
2752.58 | 0.092073 | 2065.385 | 0.06544794
2752.58 | 0.092073 | 2076.923 | 0.06583829
2761.97 | 0.092524 | 2076.923 | 0.06583829
2761.97 | 0.092524 | 2076.923 | 0.06583829
2770.8 | 0.092953 | 2088.462 | 0.06622976
2770.8 | 0.092953 | 2088.462 | 0.06622976
2780.81 | 0.093427 | 2088.462 | 0.06622976
2780.81 | 0.093427 | 2100 | 0.0666224
2789.6 | 0.09386 | 2100 | 0.0666224
2789.6 | 0.09386 | 2100 | 0.0666224
2800.08 | 0.09438 | 2111.538 | 0.06701623
2800.08 | 0.09438 | 2111.538 | 0.06701623
2810.41 | 0.094894 | 2111.538 | 0.06701623
2810.41 | 0.094894 | 2123.077 | 0.06741126
2821.85 | 0.095458 | 2123.077 | 0.06741126
2821.85 | 0.095458 | 2123.077 | 0.06741126
2830.68 | 0.0959 | 2134.615 | 0.06780753
2830.68 | 0.0959 | 2134.615 | 0.06780753
2838.67 | 0.096296 | 2134.615 | 0.06780753
2838.67 | 0.096296 | 2146.154 | 0.06820505
2848.28 | 0.096787 | 2146.154 | 0.06820505
2848.28 | 0.096787 | 2146.154 | 0.06820505
2857.64 | 0.097257 | 2157.692 | 0.06860386
2857.64 | 0.097257 | 2157.692 | 0.06860386
2867.47 | 0.09775 | 2157.692 | 0.06860386
2876.8 | 0.098228 | 2169.231 | 0.06900398
2876.8 | 0.098228 | 2169.231 | 0.06900398
2886.39 | 0.09872 | 2169.231 | 0.06900398
2886.39 | 0.09872 | 2180.769 | 0.06940543
2897.99 | 0.099316 | 2180.769 | 0.06940543
2897.99 | 0.099316 | 2180.769 | 0.06940543
2906 | 0.099732 | 2180.769 | 0.06940543
2906 | 0.099732 | 2192.308 | 0.06980825
2914.61 | 0.100183 | 2192.308 | 0.06980825
2914.61 | 0.100183 | 2192.308 | 0.06980825
2923.82 | 0.100669 | 2203.846 | 0.07021247
2923.82 | 0.100669 | 2203.846 | 0.07021247
2934.68 | 0.10124 | 2203.846 | 0.07021247
2934.68 | 0.10124 | 2215.385 | 0.0706181
2944.24 | 0.101729 | 2215.385 | 0.0706181
2944.24 | 0.101729 | 2215.385 | 0.0706181
2954.85 | 0.102305 | 2226.923 | 0.07102518
2954.85 | 0.102305 | 2226.923 | 0.07102518
2965.45 | 0.102887 | 2226.923 | 0.07102518
2965.45 | 0.102887 | 2238.462 | 0.07143373
2973.85 | 0.10335 | 2238.462 | 0.07143373
2973.85 | 0.10335 | 2238.462 | 0.07143373
2984.78 | 0.10394 | 2250 | 0.0718438
2984.78 | 0.10394 | 2250 | 0.0718438
2993.34 | 0.104426 | 2250 | 0.0718438
2993.34 | 0.104426 | 2261.538 | 0.0722554
3004.51 | 0.105015 | 2261.538 | 0.0722554
3004.51 | 0.105015 | 2261.538 | 0.0722554
3012.96 | 0.105494 | 2273.077 | 0.07266858
3012.96 | 0.105494 | 2273.077 | 0.07266858
3024.46 | 0.106158 | 2273.077 | 0.07266858
3024.46 | 0.106158 | 2284.615 | 0.07308335
3031.89 | 0.106589 | 2284.615 | 0.07308335
3031.89 | 0.106589 | 2284.615 | 0.07308335
3039.66 | 0.10703 | 2284.615 | 0.07308335
3039.66 | 0.10703 | 2296.154 | 0.07349976
3049.26 | 0.107577 | 2296.154 | 0.07349976
3049.26 | 0.107577 | 2296.154 | 0.07349976
3058.6 | 0.1081 | 2307.692 | 0.07391784
3058.6 | 0.1081 | 2307.692 | 0.07391784
3070.96 | 0.108803 | 2307.692 | 0.07391784
3078.57 | 0.109226 | 2319.231 | 0.07433762
3078.57 | 0.109226 | 2319.231 | 0.07433762
3089.7 | 0.109874 | 2319.231 | 0.07433762
3089.7 | 0.109874 | 2330.769 | 0.07475914
3099.43 | 0.110435 | 2330.769 | 0.07475914
3099.43 | 0.110435 | 2330.769 | 0.07475914
3106.87 | 0.110865 | 2342.308 | 0.07518243
3106.87 | 0.110865 | 2342.308 | 0.07518243
3116.16 | 0.111396 | 2342.308 | 0.07518243
3116.16 | 0.111396 | 2353.846 | 0.07560753
3127.81 | 0.112077 | 2353.846 | 0.07560753
3127.81 | 0.112077 | 2353.846 | 0.07560753
3136.9 | 0.112623 | 2365.385 | 0.07603447
3136.9 | 0.112623 | 2365.385 | 0.07603447
3143.91 | 0.113034 | 2365.385 | 0.07603447
3143.91 | 0.113034 | 2376.923 | 0.0764633
3155.49 | 0.113731 | 2376.923 | 0.0764633
3155.49 | 0.113731 | 2376.923 | 0.0764633
3164.12 | 0.114262 | 2388.462 | 0.07689405
3164.12 | 0.114262 | 2388.462 | 0.07689405
3173.66 | 0.114852 | 2388.462 | 0.07689405
3173.66 | 0.114852 | 2400 | 0.07732677
3183.25 | 0.115448 | 2400 | 0.07732677
3183.25 | 0.115448 | 2400 | 0.07732677
3193.38 | 0.116083 | 2400 | 0.07732677
3193.38 | 0.116083 | 2411.538 | 0.07776149
3204.56 | 0.116753 | 2411.538 | 0.07776149
3204.56 | 0.116753 | 2411.538 | 0.07776149
3215.26 | 0.117433 | 2423.077 | 0.07819826
3215.26 | 0.117433 | 2423.077 | 0.07819826
3225.23 | 0.118067 | 2423.077 | 0.07819826
3225.23 | 0.118067 | 2434.615 | 0.07863712
3234.49 | 0.11865 | 2434.615 | 0.07863712
3234.49 | 0.11865 | 2434.615 | 0.07863712
3244.04 | 0.119264 | 2446.154 | 0.07907811
3244.04 | 0.119264 | 2446.154 | 0.07907811
3254.35 | 0.11994 | 2446.154 | 0.07907811
3254.35 | 0.11994 | 2457.692 | 0.07952128
3262.46 | 0.120482 | 2457.692 | 0.07952128
3262.46 | 0.120482 | 2457.692 | 0.07952128
3273.49 | 0.121196 | 2469.231 | 0.07996668
3273.49 | 0.121196 | 2469.231 | 0.07996668
3281.71 | 0.121725 | 2469.231 | 0.07996668
3290.89 | 0.122314 | 2480.769 | 0.08041435
3290.89 | 0.122314 | 2480.769 | 0.08041435
3297.5 | 0.122751 | 2480.769 | 0.08041435
3297.5 | 0.122751 | 2492.308 | 0.08086434
3307.36 | 0.123423 | 2492.308 | 0.08086434
3307.36 | 0.123423 | 2492.308 | 0.08086434
3316.72 | 0.124061 | 2503.846 | 0.0813167
3316.72 | 0.124061 | 2503.846 | 0.0813167
3324.31 | 0.124564 | 2503.846 | 0.0813167
3324.31 | 0.124564 | 2503.846 | 0.0813167
3333 | 0.125142 | 2515.385 | 0.08177149
3333 | 0.125142 | 2515.385 | 0.08177149
3343.4 | 0.125881 | 2515.385 | 0.08177149
3343.4 | 0.125881 | 2526.923 | 0.08222876
3352.74 | 0.126502 | 2526.923 | 0.08222876
3352.74 | 0.126502 | 2526.923 | 0.08222876
3361.39 | 0.127076 | 2538.462 | 0.08268855
3361.39 | 0.127076 | 2538.462 | 0.08268855
3369.76 | 0.12767 | 2538.462 | 0.08268855
3369.76 | 0.12767 | 2550 | 0.08315093
3378.37 | 0.128275 | 2550 | 0.08315093
3378.37 | 0.128275 | 2550 | 0.08315093
3386.63 | 0.128848 | 2561.538 | 0.08361596
3386.63 | 0.128848 | 2561.538 | 0.08361596
3395.89 | 0.129486 | 2561.538 | 0.08361596
3395.89 | 0.129486 | 2573.077 | 0.08408368
3406.8 | 0.130243 | 2573.077 | 0.08408368
3406.8 | 0.130243 | 2573.077 | 0.08408368
3415.8 | 0.13089 | 2584.615 | 0.08455417
3415.8 | 0.13089 | 2584.615 | 0.08455417
3424.04 | 0.131479 | 2584.615 | 0.08455417
3424.04 | 0.131479 | 2596.154 | 0.08502749
3431.71 | 0.132044 | 2596.154 | 0.08502749
3431.71 | 0.132044 | 2596.154 | 0.08502749
3442.16 | 0.132775 | 2607.692 | 0.08550369
3442.16 | 0.132775 | 2607.692 | 0.08550369
3450.3 | 0.133359 | 2607.692 | 0.08550369
3450.3 | 0.133359 | 2619.231 | 0.08598285
3459.73 | 0.134047 | 2619.231 | 0.08598285
3459.73 | 0.134047 | 2619.231 | 0.08598285
3468.42 | 0.134701 | 2619.231 | 0.08598285
3478.38 | 0.135428 | 2630.769 | 0.08646504
3478.38 | 0.135428 | 2630.769 | 0.08646504
3486.63 | 0.13606 | 2630.769 | 0.08646504
3486.63 | 0.13606 | 2642.308 | 0.08695031
3496.54 | 0.136797 | 2642.308 | 0.08695031
3496.54 | 0.136797 | 2642.308 | 0.08695031
3506.11 | 0.137501 | 2653.846 | 0.08743875
3506.11 | 0.137501 | 2653.846 | 0.08743875
3515.06 | 0.138135 | 2653.846 | 0.08743875
3515.06 | 0.138135 | 2665.385 | 0.08793043
3526.09 | 0.13898 | 2665.385 | 0.08793043
3526.09 | 0.13898 | 2665.385 | 0.08793043
3534.06 | 0.139587 | 2676.923 | 0.08842542
3534.06 | 0.139587 | 2676.923 | 0.08842542
3540.4 | 0.140067 | 2676.923 | 0.08842542
3540.4 | 0.140067 | 2688.462 | 0.08892381
3549.4 | 0.14075 | 2688.462 | 0.08892381
3549.4 | 0.14075 | 2688.462 | 0.08892381
3556.52 | 0.141285 | 2700 | 0.08942567
3556.52 | 0.141285 | 2700 | 0.08942567
3566.76 | 0.14208 | 2700 | 0.08942567
3566.76 | 0.14208 | 2711.538 | 0.08993109
3573.69 | 0.142604 | 2711.538 | 0.08993109
3573.69 | 0.142604 | 2711.538 | 0.08993109
3582.48 | 0.14329 | 2723.077 | 0.09044015
3582.48 | 0.14329 | 2723.077 | 0.09044015
3588.87 | 0.143795 | 2723.077 | 0.09044015
3588.87 | 0.143795 | 2723.077 | 0.09044015
3595.23 | 0.144271 | 2734.615 | 0.09095294
3595.23 | 0.144271 | 2734.615 | 0.09095294
3604.54 | 0.144992 | 2734.615 | 0.09095294
3604.54 | 0.144992 | 2746.154 | 0.09146956
3614.73 | 0.145781 | 2746.154 | 0.09146956
3614.73 | 0.145781 | 2746.154 | 0.09146956
3624.55 | 0.146537 | 2757.692 | 0.0919901
3624.55 | 0.146537 | 2757.692 | 0.0919901
3632.89 | 0.147197 | 2757.692 | 0.0919901
3632.89 | 0.147197 | 2769.231 | 0.09251466
3641.51 | 0.147888 | 2769.231 | 0.09251466
3641.51 | 0.147888 | 2769.231 | 0.09251466
3651.44 | 0.148671 | 2780.769 | 0.09304333
3658.17 | 0.149204 | 2780.769 | 0.09304333
3658.17 | 0.149204 | 2780.769 | 0.09304333
3667.76 | 0.149977 | 2792.308 | 0.09357623
3667.76 | 0.149977 | 2792.308 | 0.09357623
3675.94 | 0.150642 | 2792.308 | 0.09357623
3675.94 | 0.150642 | 2803.846 | 0.09411353
3684.31 | 0.151312 | 2803.846 | 0.09411353
3684.31 | 0.151312 | 2803.846 | 0.09411353
3692.27 | 0.151932 | 2815.385 | 0.09465528
3692.27 | 0.151932 | 2815.385 | 0.09465528
3700.9 | 0.152633 | 2815.385 | 0.09465528
3700.9 | 0.152633 | 2826.923 | 0.09520161
3710.06 | 0.153368 | 2826.923 | 0.09520161
3710.06 | 0.153368 | 2826.923 | 0.09520161
3719.9 | 0.15417 | 2838.462 | 0.09575263
3719.9 | 0.15417 | 2838.462 | 0.09575263
3728.24 | 0.154863 | 2838.462 | 0.09575263
3728.24 | 0.154863 | 2838.462 | 0.09575263
3735.5 | 0.15545 | 2850 | 0.09630846
3735.5 | 0.15545 | 2850 | 0.09630846
3744.31 | 0.156156 | 2850 | 0.09630846
3744.31 | 0.156156 | 2861.538 | 0.09686924
3754.11 | 0.156963 | 2861.538 | 0.09686924
3754.11 | 0.156963 | 2861.538 | 0.09686924
3762.63 | 0.157694 | 2873.077 | 0.09743509
3762.63 | 0.157694 | 2873.077 | 0.09743509
3770.41 | 0.158339 | 2873.077 | 0.09743509
3770.41 | 0.158339 | 2884.615 | 0.09800615
3776.97 | 0.158885 | 2884.615 | 0.09800615
3776.97 | 0.158885 | 2884.615 | 0.09800615
3786.86 | 0.159717 | 2896.154 | 0.09858255
3786.86 | 0.159717 | 2896.154 | 0.09858255
3795.24 | 0.160429 | 2896.154 | 0.09858255
3795.24 | 0.160429 | 2907.692 | 0.09916445
3806.13 | 0.161348 | 2907.692 | 0.09916445
3806.13 | 0.161348 | 2907.692 | 0.09916445
3814.57 | 0.162057 | 2919.231 | 0.09975198
3814.57 | 0.162057 | 2919.231 | 0.09975198
3823.72 | 0.162843 | 2919.231 | 0.09975198
3823.72 | 0.162843 | 2930.769 | 0.1003453
3833.09 | 0.163646 | 2930.769 | 0.1003453
3833.09 | 0.163646 | 2930.769 | 0.1003453
3839.84 | 0.164219 | 2942.308 | 0.1009446
3847.76 | 0.164883 | 2942.308 | 0.1009446
3847.76 | 0.164883 | 2942.308 | 0.1009446
3854 | 0.165434 | 2942.308 | 0.1009446
3854 | 0.165434 | 2953.846 | 0.1015501
3861.96 | 0.166111 | 2953.846 | 0.1015501
3861.96 | 0.166111 | 2953.846 | 0.1015501
3869.85 | 0.166806 | 2965.385 | 0.1021618
3869.85 | 0.166806 | 2965.385 | 0.1021618
3879.55 | 0.167631 | 2965.385 | 0.1021618
3879.55 | 0.167631 | 2976.923 | 0.10278
3886.69 | 0.168226 | 2976.923 | 0.10278
3886.69 | 0.168226 | 2976.923 | 0.10278
3893.88 | 0.168854 | 2988.462 | 0.1034049
3893.88 | 0.168854 | 2988.462 | 0.1034049
3901.99 | 0.169562 | 2988.462 | 0.1034049
3901.99 | 0.169562 | 3000 | 0.1040367
3909.88 | 0.170249 | 3000 | 0.1040367
3909.88 | 0.170249 | 3000 | 0.1040367
3916.44 | 0.170817 | 3011.538 | 0.1046756
3916.44 | 0.170817 | 3011.538 | 0.1046756
3923.49 | 0.17144 | 3011.538 | 0.1046756
3923.49 | 0.17144 | 3023.077 | 0.1053218
3932.79 | 0.172242 | 3023.077 | 0.1053218
3932.79 | 0.172242 | 3023.077 | 0.1053218
3941.46 | 0.172981 | 3034.615 | 0.1059755
3941.46 | 0.172981 | 3034.615 | 0.1059755
3948.46 | 0.173581 | 3034.615 | 0.1059755
3948.46 | 0.173581 | 3046.154 | 0.106637
3956.63 | 0.174307 | 3046.154 | 0.106637
3956.63 | 0.174307 | 3046.154 | 0.106637
3964.71 | 0.175023 | 3057.692 | 0.1073066
3964.71 | 0.175023 | 3057.692 | 0.1073066
3973.4 | 0.175748 | 3057.692 | 0.1073066
3973.4 | 0.175748 | 3057.692 | 0.1073066
3980.69 | 0.17637 | 3069.231 | 0.1079844
3980.69 | 0.17637 | 3069.231 | 0.1079844
3990.49 | 0.177156 | 3069.231 | 0.1079844
3990.49 | 0.177156 | 3080.769 | 0.1086707
3996.64 | 0.177699 | 3080.769 | 0.1086707
3996.64 | 0.177699 | 3080.769 | 0.1086707
4003.68 | 0.178351 | 3092.308 | 0.1093659
4011.78 | 0.179041 | 3092.308 | 0.1093659
4011.78 | 0.179041 | 3092.308 | 0.1093659
4018.65 | 0.179634 | 3103.846 | 0.1100703
4018.65 | 0.179634 | 3103.846 | 0.1100703
4027.23 | 0.180368 | 3103.846 | 0.1100703
4027.23 | 0.180368 | 3115.385 | 0.1107841
4034.38 | 0.180971 | 3115.385 | 0.1107841
4034.38 | 0.180971 | 3115.385 | 0.1107841
4043.81 | 0.181818 | 3126.923 | 0.1115076
4043.81 | 0.181818 | 3126.923 | 0.1115076
4051.39 | 0.182467 | 3126.923 | 0.1115076
4051.39 | 0.182467 | 3138.462 | 0.1122413
4059.38 | 0.183151 | 3138.462 | 0.1122413
4059.38 | 0.183151 | 3138.462 | 0.1122413
4068.77 | 0.183954 | 3150 | 0.1129855
4068.77 | 0.183954 | 3150 | 0.1129855
4075.75 | 0.184566 | 3150 | 0.1129855
4075.75 | 0.184566 | 3161.538 | 0.1137405
4085.59 | 0.185426 | 3161.538 | 0.1137405
4085.59 | 0.185426 | 3161.538 | 0.1137405
4093.1 | 0.186048 | 3161.538 | 0.1137405
4093.1 | 0.186048 | 3173.077 | 0.1145068
4101.56 | 0.186879 | 3173.077 | 0.1145068
4101.56 | 0.186879 | 3173.077 | 0.1145068
4109.27 | 0.187536 | 3184.615 | 0.1152847
4109.27 | 0.187536 | 3184.615 | 0.1152847
4117.71 | 0.188258 | 3184.615 | 0.1152847
4117.71 | 0.188258 | 3196.154 | 0.1160748
4127.65 | 0.189077 | 3196.154 | 0.1160748
4127.65 | 0.189077 | 3196.154 | 0.1160748
4136.01 | 0.189785 | 3207.692 | 0.1168779
4136.01 | 0.189785 | 3207.692 | 0.1168779
4144.5 | 0.190508 | 3207.692 | 0.1168779
4144.5 | 0.190508 | 3219.231 | 0.1176942
4151.46 | 0.191089 | 3219.231 | 0.1176942
4151.46 | 0.191089 | 3219.231 | 0.1176942
4163.02 | 0.192061 | 3230.769 | 0.1185242
4163.02 | 0.192061 | 3230.769 | 0.1185242
4171.7 | 0.1928 | 3230.769 | 0.1185242
4171.7 | 0.1928 | 3242.308 | 0.1193685
4178.69 | 0.193385 | 3242.308 | 0.1193685
4188.33 | 0.194177 | 3242.308 | 0.1193685
4188.33 | 0.194177 | 3253.846 | 0.1202278
4195.99 | 0.19484 | 3253.846 | 0.1202278
4195.99 | 0.19484 | 3253.846 | 0.1202278
4206.95 | 0.195761 | 3265.385 | 0.1211027
4206.95 | 0.195761 | 3265.385 | 0.1211027
4213.88 | 0.196343 | 3265.385 | 0.1211027
4213.88 | 0.196343 | 3276.923 | 0.1219938
4221.85 | 0.197022 | 3276.923 | 0.1219938
4221.85 | 0.197022 | 3276.923 | 0.1219938
4228.32 | 0.19758 | 3276.923 | 0.1219938
4228.32 | 0.19758 | 3288.462 | 0.1229018
4236.13 | 0.198236 | 3288.462 | 0.1229018
4236.13 | 0.198236 | 3288.462 | 0.1229018
4243.32 | 0.198841 | 3300 | 0.1238276
4243.32 | 0.198841 | 3300 | 0.1238276
4251.53 | 0.199547 | 3300 | 0.1238276
4251.53 | 0.199547 | 3311.538 | 0.1247719
4261.01 | 0.200349 | 3311.538 | 0.1247719
4261.01 | 0.200349 | 3311.538 | 0.1247719
4269.42 | 0.201086 | 3323.077 | 0.1257356
4269.42 | 0.201086 | 3323.077 | 0.1257356
4275.52 | 0.201589 | 3323.077 | 0.1257356
4275.52 | 0.201589 | 3334.615 | 0.1267196
4285.03 | 0.202401 | 3334.615 | 0.1267196
4285.03 | 0.202401 | 3334.615 | 0.1267196
4292.46 | 0.203025 | 3346.154 | 0.1277249
4292.46 | 0.203025 | 3346.154 | 0.1277249
4299.43 | 0.203623 | 3346.154 | 0.1277249
4299.43 | 0.203623 | 3357.692 | 0.1287526
4306.56 | 0.20423 | 3357.692 | 0.1287526
4306.56 | 0.20423 | 3357.692 | 0.1287526
4316 | 0.205009 | 3369.231 | 0.1298038
4316 | 0.205009 | 3369.231 | 0.1298038
4324.22 | 0.205936 | 3369.231 | 0.1298038
4324.22 | 0.205936 | 3380.769 | 0.1308796
4330.89 | 0.206577 | 3380.769 | 0.1308796
4330.89 | 0.206577 | 3380.769 | 0.1308796
4338.63 | 0.207337 | 3380.769 | 0.1308796
4338.63 | 0.207337 | 3392.308 | 0.1319815
4347.06 | 0.208144 | 3392.308 | 0.1319815
4347.06 | 0.208144 | 3392.308 | 0.1319815
4355.4 | 0.208873 | 3403.846 | 0.1331107
4362.16 | 0.209575 | 3403.846 | 0.1331107
4362.16 | 0.209575 | 3403.846 | 0.1331107
4371.49 | 0.210418 | 3415.385 | 0.1342687
4371.49 | 0.210418 | 3415.385 | 0.1342687
4380.83 | 0.211243 | 3415.385 | 0.1342687
4380.83 | 0.211243 | 3426.923 | 0.1354569
4389.16 | 0.211961 | 3426.923 | 0.1354569
4389.16 | 0.211961 | 3426.923 | 0.1354569
4396.98 | 0.212645 | 3438.462 | 0.1366801
4396.98 | 0.212645 | 3438.462 | 0.1366801
4405.61 | 0.213371 | 3438.462 | 0.1366801
4405.61 | 0.213371 | 3450 | 0.1379384
4414.17 | 0.214105 | 3450 | 0.1379384
4414.17 | 0.214105 | 3450 | 0.1379384
4420.41 | 0.214643 | 3461.538 | 0.1392341
4420.41 | 0.214643 | 3461.538 | 0.1392341
4427.21 | 0.215216 | 3461.538 | 0.1392341
4427.21 | 0.215216 | 3473.077 | 0.1405696
4433.32 | 0.215745 | 3473.077 | 0.1405696
4433.32 | 0.215745 | 3473.077 | 0.1405696
4440.78 | 0.216385 | 3484.615 | 0.1419477
4440.78 | 0.216385 | 3484.615 | 0.1419477
4450.29 | 0.217205 | 3484.615 | 0.1419477
4450.29 | 0.217205 | 3496.154 | 0.1433713
4457.56 | 0.217822 | 3496.154 | 0.1433713
4457.56 | 0.217822 | 3496.154 | 0.1433713
4466.46 | 0.218592 | 3496.154 | 0.1433713
4466.46 | 0.218592 | 3507.692 | 0.1448436
4473.08 | 0.219167 | 3507.692 | 0.1448436
4473.08 | 0.219167 | 3507.692 | 0.1448436
4482.64 | 0.219997 | 3519.231 | 0.146368
4482.64 | 0.219997 | 3519.231 | 0.146368
4490.03 | 0.22064 | 3519.231 | 0.146368
4490.03 | 0.22064 | 3530.769 | 0.1479482
4499.36 | 0.221447 | 3530.769 | 0.1479482
4499.36 | 0.221447 | 3530.769 | 0.1479482
4507.68 | 0.222188 | 3542.308 | 0.1495881
4507.68 | 0.222188 | 3542.308 | 0.1495881
4514.26 | 0.22277 | 3542.308 | 0.1495881
4514.26 | 0.22277 | 3553.846 | 0.1512915
4523.21 | 0.22355 | 3553.846 | 0.1512915
4530.91 | 0.224242 | 3553.846 | 0.1512915
4530.91 | 0.224242 | 3565.385 | 0.1530623
4539.58 | 0.225037 | 3565.385 | 0.1530623
4539.58 | 0.225037 | 3565.385 | 0.1530623
4547.61 | 0.225763 | 3576.923 | 0.1549233
4547.61 | 0.225763 | 3576.923 | 0.1549233
4554.4 | 0.226366 | 3576.923 | 0.1549233
4554.4 | 0.226366 | 3588.462 | 0.1568711
4561.79 | 0.227039 | 3588.462 | 0.1568711
4561.79 | 0.227039 | 3588.462 | 0.1568711
4569.53 | 0.22776 | 3600 | 0.1589145
4569.53 | 0.22776 | 3600 | 0.1589145
4577.8 | 0.22848 | 3600 | 0.1589145
4577.8 | 0.22848 | 3600 | 0.1589145
4585.76 | 0.229236 | 3611.538 | 0.1610628
4585.76 | 0.229236 | 3611.538 | 0.1610628
4594.54 | 0.230052 | 3611.538 | 0.1610628
4594.54 | 0.230052 | 3623.077 | 0.1633259
4602.88 | 0.230804 | 3623.077 | 0.1633259
4602.88 | 0.230804 | 3623.077 | 0.1633259
4612.41 | 0.231709 | 3634.615 | 0.1657133
4612.41 | 0.231709 | 3634.615 | 0.1657133
4618.9 | 0.232313 | 3634.615 | 0.1657133
4618.9 | 0.232313 | 3646.154 | 0.1682335
4625.29 | 0.232833 | 3646.154 | 0.1682335
4625.29 | 0.232833 | 3646.154 | 0.1682335
4634.26 | 0.233694 | 3657.692 | 0.1708928
4634.26 | 0.233694 | 3657.692 | 0.1708928
4640.95 | 0.234307 | 3657.692 | 0.1708928
4640.95 | 0.234307 | 3669.231 | 0.1736952
4649.18 | 0.23507 | 3669.231 | 0.1736952
4649.18 | 0.23507 | 3669.231 | 0.1736952
4655.79 | 0.235671 | 3680.769 | 0.1768097
4655.79 | 0.235671 | 3680.769 | 0.1768097
4663.99 | 0.236433 | 3680.769 | 0.1768097
4663.99 | 0.236433 | 3692.308 | 0.1801624
4672.95 | 0.237281 | 3692.308 | 0.1801624
4672.95 | 0.237281 | 3692.308 | 0.1801624
4680.61 | 0.237984 | 3703.846 | 0.1837697
4680.61 | 0.237984 | 3703.846 | 0.1837697
4688.29 | 0.238668 | 3703.846 | 0.1837697
0 | 0 | 0 | 0
0 | 0 | 0 | 0
0 | 0 | 0 | 0
0 | 0 | 11.53846 | 0.0002706768
17.12 | 0.000757 | 11.53846 | 0.0002706768
17.12 | 0.000757 | 11.53846 | 0.0002706768
17.12 | 0.000757 | 23.07692 | 0.0005409212
33.82 | 0.001002 | 23.07692 | 0.0005409212
33.82 | 0.001002 | 34.61538 | 0.0008107381
33.82 | 0.001002 | 34.61538 | 0.0008107381
33.82 | 0.001002 | 34.61538 | 0.0008107381
48.47 | 0.001146 | 46.15385 | 0.001080133
48.47 | 0.001146 | 46.15385 | 0.001080133
48.47 | 0.001146 | 57.69231 | 0.00134911
64.93 | 0.00126 | 57.69231 | 0.00134911
64.93 | 0.00126 | 57.69231 | 0.00134911
64.93 | 0.00126 | 69.23077 | 0.001617674
64.93 | 0.00126 | 69.23077 | 0.001617674
82.85 | 0.001463 | 69.23077 | 0.001617674
82.85 | 0.001463 | 80.76923 | 0.001885832
82.85 | 0.001463 | 80.76923 | 0.001885832
99.6 | 0.001602 | 92.30769 | 0.002153586
99.6 | 0.001602 | 92.30769 | 0.002153586
99.6 | 0.001602 | 92.30769 | 0.002153586
99.6 | 0.001602 | 103.8462 | 0.002420944
118.11 | 0.001799 | 103.8462 | 0.002420944
118.11 | 0.001799 | 115.3846 | 0.002687909
118.11 | 0.001799 | 115.3846 | 0.002687909
133.96 | 0.001921 | 115.3846 | 0.002687909
133.96 | 0.001921 | 126.9231 | 0.002954486
133.96 | 0.001921 | 126.9231 | 0.002954486
150.07 | 0.002084 | 138.4615 | 0.003220681
150.07 | 0.002084 | 138.4615 | 0.003220681
150.07 | 0.002084 | 138.4615 | 0.003220681
150.07 | 0.002084 | 150 | 0.003486499
168.39 | 0.002303 | 150 | 0.003486499
168.39 | 0.002303 | 150 | 0.003486499
168.39 | 0.002303 | 161.5385 | 0.003751943
185.18 | 0.002481 | 161.5385 | 0.003751943
185.18 | 0.002481 | 173.0769 | 0.00401702
185.18 | 0.002481 | 173.0769 | 0.00401702
185.18 | 0.002481 | 173.0769 | 0.00401702
204.28 | 0.002683 | 184.6154 | 0.004281734
204.28 | 0.002683 | 184.6154 | 0.004281734
204.28 | 0.002683 | 196.1538 | 0.00454609
218.85 | 0.002889 | 196.1538 | 0.00454609
218.85 | 0.002889 | 196.1538 | 0.00454609
218.85 | 0.002889 | 207.6923 | 0.004810093
218.85 | 0.002889 | 207.6923 | 0.004810093
241.9 | 0.00318 | 219.2308 | 0.005073748
241.9 | 0.00318 | 219.2308 | 0.005073748
241.9 | 0.00318 | 219.2308 | 0.005073748
259.3 | 0.003364 | 230.7692 | 0.00533706
259.3 | 0.003364 | 230.7692 | 0.00533706
259.3 | 0.003364 | 230.7692 | 0.00533706
275 | 0.003606 | 242.3077 | 0.005600033
275 | 0.003606 | 242.3077 | 0.005600033
275 | 0.003606 | 253.8462 | 0.005862673
275 | 0.003606 | 253.8462 | 0.005862673
293.64 | 0.003815 | 253.8462 | 0.005862673
293.64 | 0.003815 | 265.3846 | 0.006124984
293.64 | 0.003815 | 265.3846 | 0.006124984
314.98 | 0.004111 | 276.9231 | 0.006386971
314.98 | 0.004111 | 276.9231 | 0.006386971
314.98 | 0.004111 | 276.9231 | 0.006386971
314.98 | 0.004111 | 288.4615 | 0.006648639
332.31 | 0.004329 | 288.4615 | 0.006648639
332.31 | 0.004329 | 288.4615 | 0.006648639
332.31 | 0.004329 | 300 | 0.006909992
354.49 | 0.004723 | 300 | 0.006909992
354.49 | 0.004723 | 311.5385 | 0.007171036
354.49 | 0.004723 | 311.5385 | 0.007171036
354.49 | 0.004723 | 311.5385 | 0.007171036
370.89 | 0.004985 | 323.0769 | 0.007431776
370.89 | 0.004985 | 323.0769 | 0.007431776
370.89 | 0.004985 | 334.6154 | 0.007692215
386.29 | 0.005215 | 334.6154 | 0.007692215
386.29 | 0.005215 | 334.6154 | 0.007692215
386.29 | 0.005215 | 346.1538 | 0.007952359
386.29 | 0.005215 | 346.1538 | 0.007952359
405.66 | 0.005477 | 357.6923 | 0.008212213
405.66 | 0.005477 | 357.6923 | 0.008212213
405.66 | 0.005477 | 357.6923 | 0.008212213
424.09 | 0.005787 | 369.2308 | 0.008471781
424.09 | 0.005787 | 369.2308 | 0.008471781
424.09 | 0.005787 | 369.2308 | 0.008471781
440.21 | 0.006032 | 380.7692 | 0.008731068
440.21 | 0.006032 | 380.7692 | 0.008731068
440.21 | 0.006032 | 392.3077 | 0.008990079
440.21 | 0.006032 | 392.3077 | 0.008990079
455.13 | 0.006236 | 392.3077 | 0.008990079
455.13 | 0.006236 | 403.8462 | 0.009248818
455.13 | 0.006236 | 403.8462 | 0.009248818
475.21 | 0.00654 | 415.3846 | 0.00950729
475.21 | 0.00654 | 415.3846 | 0.00950729
475.21 | 0.00654 | 415.3846 | 0.00950729
475.21 | 0.00654 | 426.9231 | 0.0097655
493.57 | 0.006827 | 426.9231 | 0.0097655
493.57 | 0.006827 | 438.4615 | 0.01002345
493.57 | 0.006827 | 438.4615 | 0.01002345
507.25 | 0.007019 | 438.4615 | 0.01002345
507.25 | 0.007019 | 450 | 0.01028115
507.25 | 0.007019 | 450 | 0.01028115
507.25 | 0.007019 | 450 | 0.01028115
524.1 | 0.007328 | 461.5385 | 0.0105386
524.1 | 0.007328 | 461.5385 | 0.0105386
524.1 | 0.007328 | 473.0769 | 0.01079581
538.75 | 0.007574 | 473.0769 | 0.01079581
538.75 | 0.007574 | 473.0769 | 0.01079581
538.75 | 0.007574 | 484.6154 | 0.01105278
559.49 | 0.007945 | 484.6154 | 0.01105278
559.49 | 0.007945 | 496.1538 | 0.01130952
559.49 | 0.007945 | 496.1538 | 0.01130952
559.49 | 0.007945 | 496.1538 | 0.01130952
581.03 | 0.008308 | 507.6923 | 0.01156602
581.03 | 0.008308 | 507.6923 | 0.01156602
581.03 | 0.008308 | 519.2308 | 0.0118223
601.1 | 0.008631 | 519.2308 | 0.0118223
601.1 | 0.008631 | 519.2308 | 0.0118223
601.1 | 0.008631 | 530.7692 | 0.01207836
601.1 | 0.008631 | 530.7692 | 0.01207836
622.75 | 0.008998 | 530.7692 | 0.01207836
622.75 | 0.008998 | 542.3077 | 0.0123342
622.75 | 0.008998 | 542.3077 | 0.0123342
639.29 | 0.00925 | 553.8462 | 0.01258984
639.29 | 0.00925 | 553.8462 | 0.01258984
639.29 | 0.00925 | 553.8462 | 0.01258984
639.29 | 0.00925 | 565.3846 | 0.01284526
657.82 | 0.009557 | 565.3846 | 0.01284526
657.82 | 0.009557 | 576.9231 | 0.01310048
657.82 | 0.009557 | 576.9231 | 0.01310048
678.56 | 0.009969 | 576.9231 | 0.01310048
678.56 | 0.009969 | 588.4615 | 0.01335551
678.56 | 0.009969 | 588.4615 | 0.01335551
678.56 | 0.009969 | 588.4615 | 0.01335551
695.39 | 0.010288 | 600 | 0.01361034
695.39 | 0.010288 | 600 | 0.01361034
695.39 | 0.010288 | 611.5385 | 0.01386499
714.6 | 0.010624 | 611.5385 | 0.01386499
714.6 | 0.010624 | 611.5385 | 0.01386499
714.6 | 0.010624 | 623.0769 | 0.01411945
730.46 | 0.010913 | 623.0769 | 0.01411945
730.46 | 0.010913 | 634.6154 | 0.01437373
730.46 | 0.010913 | 634.6154 | 0.01437373
730.46 | 0.010913 | 634.6154 | 0.01437373
747.9 | 0.01124 | 646.1538 | 0.01462783
747.9 | 0.01124 | 646.1538 | 0.01462783
747.9 | 0.01124 | 657.6923 | 0.01488176
767.64 | 0.011579 | 657.6923 | 0.01488176
767.64 | 0.011579 | 657.6923 | 0.01488176
767.64 | 0.011579 | 669.2308 | 0.01513553
767.64 | 0.011579 | 669.2308 | 0.01513553
783.44 | 0.011838 | 669.2308 | 0.01513553
783.44 | 0.011838 | 680.7692 | 0.01538914
783.44 | 0.011838 | 680.7692 | 0.01538914
801.59 | 0.0122 | 692.3077 | 0.01564259
801.59 | 0.0122 | 692.3077 | 0.01564259
801.59 | 0.0122 | 692.3077 | 0.01564259
801.59 | 0.0122 | 703.8462 | 0.01589589
824.5 | 0.012632 | 703.8462 | 0.01589589
824.5 | 0.012632 | 715.3846 | 0.01614903
824.5 | 0.012632 | 715.3846 | 0.01614903
836.89 | 0.012834 | 715.3846 | 0.01614903
836.89 | 0.012834 | 726.9231 | 0.01640204
836.89 | 0.012834 | 726.9231 | 0.01640204
852.99 | 0.013133 | 738.4615 | 0.01665491
852.99 | 0.013133 | 738.4615 | 0.01665491
852.99 | 0.013133 | 738.4615 | 0.01665491
852.99 | 0.013133 | 750 | 0.01690764
869.91 | 0.013391 | 750 | 0.01690764
869.91 | 0.013391 | 750 | 0.01690764
869.91 | 0.013391 | 761.5385 | 0.01716024
888.38 | 0.013757 | 761.5385 | 0.01716024
888.38 | 0.013757 | 773.0769 | 0.01741271
888.38 | 0.013757 | 773.0769 | 0.01741271
888.38 | 0.013757 | 773.0769 | 0.01741271
905.21 | 0.014092 | 784.6154 | 0.01766506
905.21 | 0.014092 | 784.6154 | 0.01766506
905.21 | 0.014092 | 796.1538 | 0.0179173
920.26 | 0.014401 | 796.1538 | 0.0179173
920.26 | 0.014401 | 796.1538 | 0.0179173
920.26 | 0.014401 | 807.6923 | 0.01816942
920.26 | 0.014401 | 807.6923 | 0.01816942
936.66 | 0.014751 | 819.2308 | 0.01842144
936.66 | 0.014751 | 819.2308 | 0.01842144
936.66 | 0.014751 | 819.2308 | 0.01842144
954.93 | 0.015069 | 830.7692 | 0.01867335
954.93 | 0.015069 | 830.7692 | 0.01867335
954.93 | 0.015069 | 830.7692 | 0.01867335
954.93 | 0.015069 | 842.3077 | 0.01892516
972.43 | 0.015435 | 842.3077 | 0.01892516
972.43 | 0.015435 | 853.8462 | 0.01917688
972.43 | 0.015435 | 853.8462 | 0.01917688
989.32 | 0.01575 | 853.8462 | 0.01917688
989.32 | 0.01575 | 865.3846 | 0.01942851
989.32 | 0.01575 | 865.3846 | 0.01942851
1004.74 | 0.016083 | 876.9231 | 0.01968005
1004.74 | 0.016083 | 876.9231 | 0.01968005
1004.74 | 0.016083 | 876.9231 | 0.01968005
1004.74 | 0.016083 | 888.4615 | 0.01993151
1023.22 | 0.01648 | 888.4615 | 0.01993151
1023.22 | 0.01648 | 888.4615 | 0.01993151
1023.22 | 0.01648 | 900 | 0.02018289
1038.15 | 0.016746 | 900 | 0.02018289
1038.15 | 0.016746 | 911.5385 | 0.0204342
1038.15 | 0.016746 | 911.5385 | 0.0204342
1038.15 | 0.016746 | 911.5385 | 0.0204342
1055.42 | 0.017103 | 923.0769 | 0.02068544
1055.42 | 0.017103 | 923.0769 | 0.02068544
1055.42 | 0.017103 | 934.6154 | 0.02093661
1073.71 | 0.017485 | 934.6154 | 0.02093661
1073.71 | 0.017485 | 934.6154 | 0.02093661
1073.71 | 0.017485 | 946.1538 | 0.02118773
1073.71 | 0.017485 | 946.1538 | 0.02118773
1088.17 | 0.017754 | 957.6923 | 0.02143879
1088.17 | 0.017754 | 957.6923 | 0.02143879
1088.17 | 0.017754 | 957.6923 | 0.02143879
1109.95 | 0.018194 | 969.2308 | 0.0216898
1109.95 | 0.018194 | 969.2308 | 0.0216898
1109.95 | 0.018194 | 969.2308 | 0.0216898
1127.06 | 0.018553 | 980.7692 | 0.02194077
1127.06 | 0.018553 | 980.7692 | 0.02194077
1127.06 | 0.018553 | 992.3077 | 0.02219169
1127.06 | 0.018553 | 992.3077 | 0.02219169
1149.09 | 0.019008 | 992.3077 | 0.02219169
1149.09 | 0.019008 | 1003.846 | 0.02244257
1149.09 | 0.019008 | 1003.846 | 0.02244257
1165.29 | 0.019356 | 1015.385 | 0.02269342
1165.29 | 0.019356 | 1015.385 | 0.02269342
1165.29 | 0.019356 | 1015.385 | 0.02269342
1165.29 | 0.019356 | 1026.923 | 0.02294425
1184.01 | 0.019779 | 1026.923 | 0.02294425
1184.01 | 0.019779 | 1038.462 | 0.02319504
1184.01 | 0.019779 | 1038.462 | 0.02319504
1204.18 | 0.020193 | 1038.462 | 0.02319504
1204.18 | 0.020193 | 1050 | 0.02344582
1204.18 | 0.020193 | 1050 | 0.02344582
1204.18 | 0.020193 | 1050 | 0.02344582
1222.78 | 0.020551 | 1061.538 | 0.02369658
1222.78 | 0.020551 | 1061.538 | 0.02369658
1222.78 | 0.020551 | 1073.077 | 0.02394734
1240.35 | 0.020926 | 1073.077 | 0.02394734
1240.35 | 0.020926 | 1073.077 | 0.02394734
1240.35 | 0.020926 | 1084.615 | 0.02419808
1254.05 | 0.021243 | 1084.615 | 0.02419808
1254.05 | 0.021243 | 1096.154 | 0.02444882
1254.05 | 0.021243 | 1096.154 | 0.02444882
1254.05 | 0.021243 | 1096.154 | 0.02444882
1271.15 | 0.021617 | 1107.692 | 0.02469957
1271.15 | 0.021617 | 1107.692 | 0.02469957
1271.15 | 0.021617 | 1119.231 | 0.02495032
1288.73 | 0.021987 | 1119.231 | 0.02495032
1288.73 | 0.021987 | 1119.231 | 0.02495032
1288.73 | 0.021987 | 1130.769 | 0.02520108
1288.73 | 0.021987 | 1130.769 | 0.02520108
1308.89 | 0.022398 | 1130.769 | 0.02520108
1308.89 | 0.022398 | 1142.308 | 0.02545186
1308.89 | 0.022398 | 1142.308 | 0.02545186
1324.12 | 0.022716 | 1153.846 | 0.02570266
1324.12 | 0.022716 | 1153.846 | 0.02570266
1324.12 | 0.022716 | 1153.846 | 0.02570266
1324.12 | 0.022716 | 1165.385 | 0.02595348
1342 | 0.023061 | 1165.385 | 0.02595348
1342 | 0.023061 | 1176.923 | 0.02620433
1342 | 0.023061 | 1176.923 | 0.02620433
1358.22 | 0.023464 | 1176.923 | 0.02620433
1358.22 | 0.023464 | 1188.462 | 0.02645521
1358.22 | 0.023464 | 1188.462 | 0.02645521
1358.22 | 0.023464 | 1188.462 | 0.02645521
1378.49 | 0.023887 | 1200 | 0.02670614
1378.49 | 0.023887 | 1200 | 0.02670614
1378.49 | 0.023887 | 1211.538 | 0.0269571
1394.18 | 0.024235 | 1211.538 | 0.0269571
1394.18 | 0.024235 | 1211.538 | 0.0269571
1394.18 | 0.024235 | 1223.077 | 0.02720811
1407.87 | 0.024515 | 1223.077 | 0.02720811
1407.87 | 0.024515 | 1234.615 | 0.02745918
1407.87 | 0.024515 | 1234.615 | 0.02745918
1407.87 | 0.024515 | 1234.615 | 0.02745918
1427.29 | 0.02494 | 1246.154 | 0.0277103
1427.29 | 0.02494 | 1246.154 | 0.0277103
1427.29 | 0.02494 | 1257.692 | 0.02796148
1443.86 | 0.025288 | 1257.692 | 0.02796148
1443.86 | 0.025288 | 1257.692 | 0.02796148
1443.86 | 0.025288 | 1269.231 | 0.02821272
1443.86 | 0.025288 | 1269.231 | 0.02821272
1467.55 | 0.025773 | 1269.231 | 0.02821272
1467.55 | 0.025773 | 1280.769 | 0.02846403
1467.55 | 0.025773 | 1280.769 | 0.02846403
1484.57 | 0.026167 | 1292.308 | 0.02871542
1484.57 | 0.026167 | 1292.308 | 0.02871542
1484.57 | 0.026167 | 1292.308 | 0.02871542
1484.57 | 0.026167 | 1303.846 | 0.02896689
1501.69 | 0.026558 | 1303.846 | 0.02896689
1501.69 | 0.026558 | 1315.385 | 0.02921844
1501.69 | 0.026558 | 1315.385 | 0.02921844
1520.68 | 0.026954 | 1315.385 | 0.02921844
1520.68 | 0.026954 | 1326.923 | 0.02947008
1520.68 | 0.026954 | 1326.923 | 0.02947008
1534.87 | 0.027248 | 1338.462 | 0.02972181
1534.87 | 0.027248 | 1338.462 | 0.02972181
1534.87 | 0.027248 | 1338.462 | 0.02972181
1534.87 | 0.027248 | 1350 | 0.02997364
1553.69 | 0.027666 | 1350 | 0.02997364
1553.69 | 0.027666 | 1350 | 0.02997364
1553.69 | 0.027666 | 1361.538 | 0.03022557
1572.61 | 0.028058 | 1361.538 | 0.03022557
1572.61 | 0.028058 | 1373.077 | 0.03047761
1572.61 | 0.028058 | 1373.077 | 0.03047761
1572.61 | 0.028058 | 1373.077 | 0.03047761
1586.29 | 0.028365 | 1384.615 | 0.03072976
1586.29 | 0.028365 | 1384.615 | 0.03072976
1586.29 | 0.028365 | 1396.154 | 0.03098202
1606.7 | 0.028835 | 1396.154 | 0.03098202
1606.7 | 0.028835 | 1396.154 | 0.03098202
1606.7 | 0.028835 | 1407.692 | 0.03123441
1606.7 | 0.028835 | 1407.692 | 0.03123441
1622.82 | 0.029192 | 1407.692 | 0.03123441
1622.82 | 0.029192 | 1419.231 | 0.03148692
1622.82 | 0.029192 | 1419.231 | 0.03148692
1640.88 | 0.02959 | 1430.769 | 0.03173956
1640.88 | 0.02959 | 1430.769 | 0.03173956
1640.88 | 0.02959 | 1430.769 | 0.03173956
1640.88 | 0.02959 | 1442.308 | 0.03199234
1661.81 | 0.030101 | 1442.308 | 0.03199234
1661.81 | 0.030101 | 1453.846 | 0.03224526
1661.81 | 0.030101 | 1453.846 | 0.03224526
1675.85 | 0.030449 | 1453.846 | 0.03224526
1675.85 | 0.030449 | 1465.385 | 0.03249832
1675.85 | 0.030449 | 1465.385 | 0.03249832
1692.17 | 0.030845 | 1476.923 | 0.03275153
1692.17 | 0.030845 | 1476.923 | 0.03275153
1692.17 | 0.030845 | 1476.923 | 0.03275153
1692.17 | 0.030845 | 1488.462 | 0.03300489
1710.51 | 0.03126 | 1488.462 | 0.03300489
1710.51 | 0.03126 | 1488.462 | 0.03300489
1710.51 | 0.03126 | 1500 | 0.03325842
1727.27 | 0.031612 | 1500 | 0.03325842
1727.27 | 0.031612 | 1511.538 | 0.03351211
1727.27 | 0.031612 | 1511.538 | 0.03351211
1727.27 | 0.031612 | 1511.538 | 0.03351211
1745.59 | 0.032032 | 1523.077 | 0.03376596
1745.59 | 0.032032 | 1523.077 | 0.03376596
1745.59 | 0.032032 | 1534.615 | 0.03401999
1762.53 | 0.032433 | 1534.615 | 0.03401999
1762.53 | 0.032433 | 1534.615 | 0.03401999
1762.53 | 0.032433 | 1546.154 | 0.0342742
1762.53 | 0.032433 | 1546.154 | 0.0342742
1780.8 | 0.032854 | 1557.692 | 0.0345286
1780.8 | 0.032854 | 1557.692 | 0.0345286
1780.8 | 0.032854 | 1557.692 | 0.0345286
1801.1 | 0.033307 | 1569.231 | 0.03478318
1801.1 | 0.033307 | 1569.231 | 0.03478318
1801.1 | 0.033307 | 1569.231 | 0.03478318
1816.02 | 0.033654 | 1580.769 | 0.03503796
1816.02 | 0.033654 | 1580.769 | 0.03503796
1816.02 | 0.033654 | 1592.308 | 0.03529294
1816.02 | 0.033654 | 1592.308 | 0.03529294
1837.07 | 0.034153 | 1592.308 | 0.03529294
1837.07 | 0.034153 | 1603.846 | 0.03554812
1837.07 | 0.034153 | 1603.846 | 0.03554812
1853.61 | 0.034558 | 1615.385 | 0.03580351
1853.61 | 0.034558 | 1615.385 | 0.03580351
1853.61 | 0.034558 | 1615.385 | 0.03580351
1853.61 | 0.034558 | 1626.923 | 0.03605912
1875.9 | 0.035049 | 1626.923 | 0.03605912
1875.9 | 0.035049 | 1638.462 | 0.03631494
1875.9 | 0.035049 | 1638.462 | 0.03631494
1896.02 | 0.035553 | 1638.462 | 0.03631494
1896.02 | 0.035553 | 1650 | 0.03657099
1896.02 | 0.035553 | 1650 | 0.03657099
1896.02 | 0.035553 | 1650 | 0.03657099
1910.33 | 0.035905 | 1661.538 | 0.03682727
1910.33 | 0.035905 | 1661.538 | 0.03682727
1910.33 | 0.035905 | 1673.077 | 0.03708379
1925.57 | 0.036265 | 1673.077 | 0.03708379
1925.57 | 0.036265 | 1673.077 | 0.03708379
1925.57 | 0.036265 | 1684.615 | 0.03734054
1925.57 | 0.036265 | 1684.615 | 0.03734054
1944.17 | 0.036706 | 1696.154 | 0.03759755
1944.17 | 0.036706 | 1696.154 | 0.03759755
1944.17 | 0.036706 | 1696.154 | 0.03759755
1962.6 | 0.037126 | 1707.692 | 0.0378548
1962.6 | 0.037126 | 1707.692 | 0.0378548
1962.6 | 0.037126 | 1707.692 | 0.0378548
1982.53 | 0.037618 | 1719.231 | 0.03811232
1982.53 | 0.037618 | 1719.231 | 0.03811232
1982.53 | 0.037618 | 1730.769 | 0.03837009
1982.53 | 0.037618 | 1730.769 | 0.03837009
1998.89 | 0.038023 | 1730.769 | 0.03837009
1998.89 | 0.038023 | 1742.308 | 0.03862813
1998.89 | 0.038023 | 1742.308 | 0.03862813
2018.7 | 0.038459 | 1753.846 | 0.03888645
2018.7 | 0.038459 | 1753.846 | 0.03888645
2018.7 | 0.038459 | 1753.846 | 0.03888645
2018.7 | 0.038459 | 1765.385 | 0.03914505
2034.09 | 0.039011 | 1765.385 | 0.03914505
2034.09 | 0.039011 | 1776.923 | 0.03940393
2034.09 | 0.039011 | 1776.923 | 0.03940393
2050.69 | 0.039618 | 1776.923 | 0.03940393
2050.69 | 0.039618 | 1788.462 | 0.0396631
2050.69 | 0.039618 | 1788.462 | 0.0396631
2050.69 | 0.039618 | 1788.462 | 0.0396631
2066.23 | 0.040061 | 1800 | 0.03992257
2066.23 | 0.040061 | 1800 | 0.03992257
2066.23 | 0.040061 | 1811.538 | 0.04018234
2086.47 | 0.040585 | 1811.538 | 0.04018234
2086.47 | 0.040585 | 1811.538 | 0.04018234
2086.47 | 0.040585 | 1823.077 | 0.04044242
2100.83 | 0.04095 | 1823.077 | 0.04044242
2100.83 | 0.04095 | 1834.615 | 0.04070281
2100.83 | 0.04095 | 1834.615 | 0.04070281
2100.83 | 0.04095 | 1834.615 | 0.04070281
2116.15 | 0.041344 | 1846.154 | 0.04096352
2116.15 | 0.041344 | 1846.154 | 0.04096352
2116.15 | 0.041344 | 1857.692 | 0.04122456
2132.5 | 0.041775 | 1857.692 | 0.04122456
2132.5 | 0.041775 | 1857.692 | 0.04122456
2132.5 | 0.041775 | 1869.231 | 0.04148593
2132.5 | 0.041775 | 1869.231 | 0.04148593
2145.17 | 0.042118 | 1869.231 | 0.04148593
2145.17 | 0.042118 | 1880.769 | 0.04174764
2145.17 | 0.042118 | 1880.769 | 0.04174764
2160.8 | 0.042534 | 1892.308 | 0.04200969
2160.8 | 0.042534 | 1892.308 | 0.04200969
2160.8 | 0.042534 | 1892.308 | 0.04200969
2160.8 | 0.042534 | 1903.846 | 0.04227209
2179.1 | 0.043002 | 1903.846 | 0.04227209
2179.1 | 0.043002 | 1915.385 | 0.04253484
2179.1 | 0.043002 | 1915.385 | 0.04253484
2196.27 | 0.043458 | 1915.385 | 0.04253484
2196.27 | 0.043458 | 1926.923 | 0.04279796
2196.27 | 0.043458 | 1926.923 | 0.04279796
2212.57 | 0.043882 | 1938.462 | 0.04306145
2212.57 | 0.043882 | 1938.462 | 0.04306145
2212.57 | 0.043882 | 1938.462 | 0.04306145
2212.57 | 0.043882 | 1950 | 0.04332531
2231.3 | 0.044369 | 1950 | 0.04332531
2231.3 | 0.044369 | 1950 | 0.04332531
2231.3 | 0.044369 | 1961.538 | 0.04358956
2246.36 | 0.044775 | 1961.538 | 0.04358956
2246.36 | 0.044775 | 1973.077 | 0.04385419
2246.36 | 0.044775 | 1973.077 | 0.04385419
2246.36 | 0.044775 | 1973.077 | 0.04385419
2265.97 | 0.045272 | 1984.615 | 0.04411922
2265.97 | 0.045272 | 1984.615 | 0.04411922
2265.97 | 0.045272 | 1996.154 | 0.04438464
2283.02 | 0.045744 | 1996.154 | 0.04438464
2283.02 | 0.045744 | 1996.154 | 0.04438464
2283.02 | 0.045744 | 2007.692 | 0.04465048
2283.02 | 0.045744 | 2007.692 | 0.04465048
2299.72 | 0.046174 | 2007.692 | 0.04465048
2299.72 | 0.046174 | 2019.231 | 0.04491673
2299.72 | 0.046174 | 2019.231 | 0.04491673
2319.27 | 0.046711 | 2030.769 | 0.0451834
2319.27 | 0.046711 | 2030.769 | 0.0451834
2319.27 | 0.046711 | 2030.769 | 0.0451834
2319.27 | 0.046711 | 2042.308 | 0.04545051
2336.11 | 0.047167 | 2042.308 | 0.04545051
2336.11 | 0.047167 | 2053.846 | 0.04571804
2336.11 | 0.047167 | 2053.846 | 0.04571804
2350.58 | 0.047529 | 2053.846 | 0.04571804
2350.58 | 0.047529 | 2065.385 | 0.04598602
2350.58 | 0.047529 | 2065.385 | 0.04598602
2365.83 | 0.04796 | 2076.923 | 0.04625445
2365.83 | 0.04796 | 2076.923 | 0.04625445
2365.83 | 0.04796 | 2076.923 | 0.04625445
2365.83 | 0.04796 | 2088.462 | 0.04652333
2387.05 | 0.048552 | 2088.462 | 0.04652333
2387.05 | 0.048552 | 2088.462 | 0.04652333
2387.05 | 0.048552 | 2100 | 0.04679268
2405.68 | 0.049073 | 2100 | 0.04679268
2405.68 | 0.049073 | 2111.538 | 0.0470625
2405.68 | 0.049073 | 2111.538 | 0.0470625
2405.68 | 0.049073 | 2111.538 | 0.0470625
2423.54 | 0.049507 | 2123.077 | 0.0473328
2423.54 | 0.049507 | 2123.077 | 0.0473328
2423.54 | 0.049507 | 2134.615 | 0.04760359
2437.17 | 0.04992 | 2134.615 | 0.04760359
2437.17 | 0.04992 | 2134.615 | 0.04760359
2437.17 | 0.04992 | 2146.154 | 0.04787487
2437.17 | 0.04992 | 2146.154 | 0.04787487
2454.44 | 0.050365 | 2157.692 | 0.04814665
2454.44 | 0.050365 | 2157.692 | 0.04814665
2454.44 | 0.050365 | 2157.692 | 0.04814665
2475.03 | 0.050959 | 2169.231 | 0.04841894
2475.03 | 0.050959 | 2169.231 | 0.04841894
2475.03 | 0.050959 | 2169.231 | 0.04841894
2492.75 | 0.051438 | 2180.769 | 0.04869175
2492.75 | 0.051438 | 2180.769 | 0.04869175
2492.75 | 0.051438 | 2192.308 | 0.04896509
2492.75 | 0.051438 | 2192.308 | 0.04896509
2512.35 | 0.051975 | 2192.308 | 0.04896509
2512.35 | 0.051975 | 2203.846 | 0.04923895
2512.35 | 0.051975 | 2203.846 | 0.04923895
2527.7 | 0.052438 | 2215.385 | 0.04951336
2527.7 | 0.052438 | 2215.385 | 0.04951336
2527.7 | 0.052438 | 2215.385 | 0.04951336
2527.7 | 0.052438 | 2226.923 | 0.04978832
2551.04 | 0.053058 | 2226.923 | 0.04978832
2551.04 | 0.053058 | 2238.462 | 0.05006384
2551.04 | 0.053058 | 2238.462 | 0.05006384
2567.39 | 0.053532 | 2238.462 | 0.05006384
2567.39 | 0.053532 | 2250 | 0.05033992
2567.39 | 0.053532 | 2250 | 0.05033992
2567.39 | 0.053532 | 2250 | 0.05033992
2584.38 | 0.054012 | 2261.538 | 0.05061658
2584.38 | 0.054012 | 2261.538 | 0.05061658
2584.38 | 0.054012 | 2273.077 | 0.05089382
2602.82 | 0.054527 | 2273.077 | 0.05089382
2602.82 | 0.054527 | 2273.077 | 0.05089382
2602.82 | 0.054527 | 2284.615 | 0.05117166
2602.82 | 0.054527 | 2284.615 | 0.05117166
2620.42 | 0.05506 | 2296.154 | 0.05145009
2620.42 | 0.05506 | 2296.154 | 0.05145009
2620.42 | 0.05506 | 2296.154 | 0.05145009
2641.84 | 0.055665 | 2307.692 | 0.05172914
2641.84 | 0.055665 | 2307.692 | 0.05172914
2641.84 | 0.055665 | 2307.692 | 0.05172914
2659.56 | 0.056179 | 2319.231 | 0.05200881
2659.56 | 0.056179 | 2319.231 | 0.05200881
2659.56 | 0.056179 | 2330.769 | 0.0522891
2659.56 | 0.056179 | 2330.769 | 0.0522891
2678.43 | 0.05671 | 2330.769 | 0.0522891
2678.43 | 0.05671 | 2342.308 | 0.05257004
2678.43 | 0.05671 | 2342.308 | 0.05257004
2696.92 | 0.057236 | 2353.846 | 0.05285162
2696.92 | 0.057236 | 2353.846 | 0.05285162
2696.92 | 0.057236 | 2353.846 | 0.05285162
2696.92 | 0.057236 | 2365.385 | 0.05313386
2717.39 | 0.057848 | 2365.385 | 0.05313386
2717.39 | 0.057848 | 2376.923 | 0.05341677
2717.39 | 0.057848 | 2376.923 | 0.05341677
2736.01 | 0.058377 | 2376.923 | 0.05341677
2736.01 | 0.058377 | 2388.462 | 0.05370035
2736.01 | 0.058377 | 2388.462 | 0.05370035
2736.01 | 0.058377 | 2388.462 | 0.05370035
2754.13 | 0.058935 | 2400 | 0.05398462
2754.13 | 0.058935 | 2400 | 0.05398462
2754.13 | 0.058935 | 2411.538 | 0.05426959
2771.33 | 0.059439 | 2411.538 | 0.05426959
2771.33 | 0.059439 | 2411.538 | 0.05426959
2771.33 | 0.059439 | 2423.077 | 0.05455527
2790.15 | 0.059994 | 2423.077 | 0.05455527
2790.15 | 0.059994 | 2434.615 | 0.05484167
2790.15 | 0.059994 | 2434.615 | 0.05484167
2790.15 | 0.059994 | 2434.615 | 0.05484167
2807.3 | 0.060521 | 2446.154 | 0.05512879
2807.3 | 0.060521 | 2446.154 | 0.05512879
2807.3 | 0.060521 | 2457.692 | 0.05541666
2825.91 | 0.061071 | 2457.692 | 0.05541666
2825.91 | 0.061071 | 2457.692 | 0.05541666
2825.91 | 0.061071 | 2469.231 | 0.05570528
2825.91 | 0.061071 | 2469.231 | 0.05570528
2841.99 | 0.061559 | 2469.231 | 0.05570528
2841.99 | 0.061559 | 2480.769 | 0.05599466
2841.99 | 0.061559 | 2480.769 | 0.05599466
2859 | 0.062047 | 2492.308 | 0.05628481
2859 | 0.062047 | 2492.308 | 0.05628481
2859 | 0.062047 | 2492.308 | 0.05628481
2859 | 0.062047 | 2503.846 | 0.05657575
2875.1 | 0.062555 | 2503.846 | 0.05657575
2875.1 | 0.062555 | 2515.385 | 0.05686748
2875.1 | 0.062555 | 2515.385 | 0.05686748
2888.63 | 0.062977 | 2515.385 | 0.05686748
2888.63 | 0.062977 | 2526.923 | 0.05716002
2888.63 | 0.062977 | 2526.923 | 0.05716002
2888.63 | 0.062977 | 2526.923 | 0.05716002
2908.92 | 0.063594 | 2538.462 | 0.05745339
2908.92 | 0.063594 | 2538.462 | 0.05745339
2908.92 | 0.063594 | 2550 | 0.05774758
2928.57 | 0.064216 | 2550 | 0.05774758
2928.57 | 0.064216 | 2550 | 0.05774758
2928.57 | 0.064216 | 2561.538 | 0.05804263
2946.24 | 0.065081 | 2561.538 | 0.05804263
2946.24 | 0.065081 | 2573.077 | 0.05833853
2946.24 | 0.065081 | 2573.077 | 0.05833853
2946.24 | 0.065081 | 2573.077 | 0.05833853
2965.16 | 0.065709 | 2584.615 | 0.0586353
2965.16 | 0.065709 | 2584.615 | 0.0586353
2965.16 | 0.065709 | 2596.154 | 0.05893296
2979.62 | 0.066203 | 2596.154 | 0.05893296
2979.62 | 0.066203 | 2596.154 | 0.05893296
2979.62 | 0.066203 | 2607.692 | 0.05923151
2979.62 | 0.066203 | 2607.692 | 0.05923151
3000.73 | 0.06686 | 2607.692 | 0.05923151
3000.73 | 0.06686 | 2619.231 | 0.05953098
3000.73 | 0.06686 | 2619.231 | 0.05953098
3019.8 | 0.067503 | 2630.769 | 0.05983137
3019.8 | 0.067503 | 2630.769 | 0.05983137
3019.8 | 0.067503 | 2630.769 | 0.05983137
3019.8 | 0.067503 | 2642.308 | 0.0601327
3033.23 | 0.067917 | 2642.308 | 0.0601327
3033.23 | 0.067917 | 2653.846 | 0.06043498
3033.23 | 0.067917 | 2653.846 | 0.06043498
3053.83 | 0.068619 | 2653.846 | 0.06043498
3053.83 | 0.068619 | 2665.385 | 0.06073823
3053.83 | 0.068619 | 2665.385 | 0.06073823
3068.95 | 0.069115 | 2676.923 | 0.06104246
3068.95 | 0.069115 | 2676.923 | 0.06104246
3068.95 | 0.069115 | 2676.923 | 0.06104246
3068.95 | 0.069115 | 2688.462 | 0.06134769
3090.46 | 0.069838 | 2688.462 | 0.06134769
3090.46 | 0.069838 | 2688.462 | 0.06134769
3090.46 | 0.069838 | 2700 | 0.06165394
3108.36 | 0.070435 | 2700 | 0.06165394
3108.36 | 0.070435 | 2711.538 | 0.06196121
3108.36 | 0.070435 | 2711.538 | 0.06196121
3108.36 | 0.070435 | 2711.538 | 0.06196121
3122.47 | 0.07091 | 2723.077 | 0.06226953
3122.47 | 0.07091 | 2723.077 | 0.06226953
3122.47 | 0.07091 | 2734.615 | 0.0625789
3137.85 | 0.071404 | 2734.615 | 0.0625789
3137.85 | 0.071404 | 2734.615 | 0.0625789
3137.85 | 0.071404 | 2746.154 | 0.06288936
3137.85 | 0.071404 | 2746.154 | 0.06288936
3156.06 | 0.072049 | 2757.692 | 0.06320091
3156.06 | 0.072049 | 2757.692 | 0.06320091
3156.06 | 0.072049 | 2757.692 | 0.06320091
3170.52 | 0.07253 | 2769.231 | 0.06351357
3170.52 | 0.07253 | 2769.231 | 0.06351357
3170.52 | 0.07253 | 2769.231 | 0.06351357
3190.58 | 0.073214 | 2780.769 | 0.06382736
3190.58 | 0.073214 | 2780.769 | 0.06382736
3190.58 | 0.073214 | 2792.308 | 0.06414229
3190.58 | 0.073214 | 2792.308 | 0.06414229
3205.48 | 0.073717 | 2792.308 | 0.06414229
3205.48 | 0.073717 | 2803.846 | 0.06445839
3205.48 | 0.073717 | 2803.846 | 0.06445839
3227.38 | 0.074472 | 2815.385 | 0.06477567
3227.38 | 0.074472 | 2815.385 | 0.06477567
3227.38 | 0.074472 | 2815.385 | 0.06477567
3227.38 | 0.074472 | 2826.923 | 0.06509416
3247.84 | 0.075232 | 2826.923 | 0.06509416
3247.84 | 0.075232 | 2826.923 | 0.06509416
3247.84 | 0.075232 | 2838.462 | 0.06541387
3264.72 | 0.075835 | 2838.462 | 0.06541387
3264.72 | 0.075835 | 2850 | 0.06573481
3264.72 | 0.075835 | 2850 | 0.06573481
3264.72 | 0.075835 | 2850 | 0.06573481
3283.42 | 0.076498 | 2861.538 | 0.06605702
3283.42 | 0.076498 | 2861.538 | 0.06605702
3283.42 | 0.076498 | 2873.077 | 0.06638051
3297.47 | 0.077008 | 2873.077 | 0.06638051
3297.47 | 0.077008 | 2873.077 | 0.06638051
3297.47 | 0.077008 | 2884.615 | 0.06670531
3297.47 | 0.077008 | 2884.615 | 0.06670531
3313.46 | 0.077594 | 2896.154 | 0.06703142
3313.46 | 0.077594 | 2896.154 | 0.06703142
3313.46 | 0.077594 | 2896.154 | 0.06703142
3332.76 | 0.078318 | 2907.692 | 0.06735888
3332.76 | 0.078318 | 2907.692 | 0.06735888
3332.76 | 0.078318 | 2907.692 | 0.06735888
3351.11 | 0.079018 | 2919.231 | 0.06768771
3351.11 | 0.079018 | 2919.231 | 0.06768771
3351.11 | 0.079018 | 2930.769 | 0.06801794
3351.11 | 0.079018 | 2930.769 | 0.06801794
3368.93 | 0.079669 | 2930.769 | 0.06801794
3368.93 | 0.079669 | 2942.308 | 0.06834957
3368.93 | 0.079669 | 2942.308 | 0.06834957
3384.46 | 0.080246 | 2953.846 | 0.06868264
3384.46 | 0.080246 | 2953.846 | 0.06868264
3384.46 | 0.080246 | 2953.846 | 0.06868264
3384.46 | 0.080246 | 2965.385 | 0.06901718
3399.68 | 0.080826 | 2965.385 | 0.06901718
3399.68 | 0.080826 | 2976.923 | 0.0693532
3399.68 | 0.080826 | 2976.923 | 0.0693532
3417.21 | 0.081508 | 2976.923 | 0.0693532
3417.21 | 0.081508 | 2988.462 | 0.06969074
3417.21 | 0.081508 | 2988.462 | 0.06969074
3417.21 | 0.081508 | 2988.462 | 0.06969074
3432.6 | 0.082082 | 3000 | 0.07002981
3432.6 | 0.082082 | 3000 | 0.07002981
3432.6 | 0.082082 | 3011.538 | 0.07037045
3455.49 | 0.08296 | 3011.538 | 0.07037045
3455.49 | 0.08296 | 3011.538 | 0.07037045
3455.49 | 0.08296 | 3023.077 | 0.07071267
3468.57 | 0.083492 | 3023.077 | 0.07071267
3468.57 | 0.083492 | 3034.615 | 0.07105652
3468.57 | 0.083492 | 3034.615 | 0.07105652
3468.57 | 0.083492 | 3034.615 | 0.07105652
3485.02 | 0.08413 | 3046.154 | 0.07140202
3485.02 | 0.08413 | 3046.154 | 0.07140202
3485.02 | 0.08413 | 3057.692 | 0.0717492
3501.85 | 0.084814 | 3057.692 | 0.0717492
3501.85 | 0.084814 | 3057.692 | 0.0717492
3501.85 | 0.084814 | 3069.231 | 0.07209808
3501.85 | 0.084814 | 3069.231 | 0.07209808
3514.55 | 0.085291 | 3069.231 | 0.07209808
3514.55 | 0.085291 | 3080.769 | 0.0724487
3514.55 | 0.085291 | 3080.769 | 0.0724487
3532.25 | 0.086013 | 3092.308 | 0.07280109
3532.25 | 0.086013 | 3092.308 | 0.07280109
3532.25 | 0.086013 | 3092.308 | 0.07280109
3532.25 | 0.086013 | 3103.846 | 0.07315528
3550.72 | 0.086768 | 3103.846 | 0.07315528
3550.72 | 0.086768 | 3115.385 | 0.07351132
3550.72 | 0.086768 | 3115.385 | 0.07351132
3568.04 | 0.087461 | 3115.385 | 0.07351132
3568.04 | 0.087461 | 3126.923 | 0.07386923
3568.04 | 0.087461 | 3126.923 | 0.07386923
3568.04 | 0.087461 | 3126.923 | 0.07386923
3586.54 | 0.088211 | 3138.462 | 0.07422904
3586.54 | 0.088211 | 3138.462 | 0.07422904
3586.54 | 0.088211 | 3150 | 0.07459079
3606.3 | 0.089029 | 3150 | 0.07459079
3606.3 | 0.089029 | 3150 | 0.07459079
3606.3 | 0.089029 | 3161.538 | 0.07495452
3621.39 | 0.089649 | 3161.538 | 0.07495452
3621.39 | 0.089649 | 3173.077 | 0.07532027
3621.39 | 0.089649 | 3173.077 | 0.07532027
3621.39 | 0.089649 | 3173.077 | 0.07532027
3638.35 | 0.09036 | 3184.615 | 0.07568806
3638.35 | 0.09036 | 3184.615 | 0.07568806
3638.35 | 0.09036 | 3196.154 | 0.07605795
3652.58 | 0.090946 | 3196.154 | 0.07605795
3652.58 | 0.090946 | 3196.154 | 0.07605795
3652.58 | 0.090946 | 3207.692 | 0.07642997
3652.58 | 0.090946 | 3207.692 | 0.07642997
3671.58 | 0.091767 | 3207.692 | 0.07642997
3671.58 | 0.091767 | 3219.231 | 0.07680417
3671.58 | 0.091767 | 3219.231 | 0.07680417
3689.03 | 0.092523 | 3230.769 | 0.07718058
3689.03 | 0.092523 | 3230.769 | 0.07718058
3689.03 | 0.092523 | 3230.769 | 0.07718058
3689.03 | 0.092523 | 3242.308 | 0.07755925
3705 | 0.093208 | 3242.308 | 0.07755925
3705 | 0.093208 | 3253.846 | 0.07794024
3705 | 0.093208 | 3253.846 | 0.07794024
3722.37 | 0.093949 | 3253.846 | 0.07794024
3722.37 | 0.093949 | 3265.385 | 0.07832357
3722.37 | 0.093949 | 3265.385 | 0.07832357
3743.69 | 0.094899 | 3276.923 | 0.07870931
3743.69 | 0.094899 | 3276.923 | 0.07870931
3743.69 | 0.094899 | 3276.923 | 0.07870931
3743.69 | 0.094899 | 3288.462 | 0.07909749
3762.96 | 0.095759 | 3288.462 | 0.07909749
3762.96 | 0.095759 | 3288.462 | 0.07909749
3762.96 | 0.095759 | 3300 | 0.07948818
3781.26 | 0.096595 | 3300 | 0.07948818
3781.26 | 0.096595 | 3311.538 | 0.0798814
3781.26 | 0.096595 | 3311.538 | 0.0798814
3781.26 | 0.096595 | 3311.538 | 0.0798814
3794.64 | 0.097192 | 3323.077 | 0.08027723
3794.64 | 0.097192 | 3323.077 | 0.08027723
3794.64 | 0.097192 | 3334.615 | 0.08067571
3811.61 | 0.097958 | 3334.615 | 0.08067571
3811.61 | 0.097958 | 3334.615 | 0.08067571
3811.61 | 0.097958 | 3346.154 | 0.08107689
3811.61 | 0.097958 | 3346.154 | 0.08107689
3826.39 | 0.098649 | 3357.692 | 0.08148084
3826.39 | 0.098649 | 3357.692 | 0.08148084
3826.39 | 0.098649 | 3357.692 | 0.08148084
3843.76 | 0.099452 | 3369.231 | 0.08188761
3843.76 | 0.099452 | 3369.231 | 0.08188761
3843.76 | 0.099452 | 3369.231 | 0.08188761
3843.76 | 0.099452 | 3380.769 | 0.08229726
3856.81 | 0.100059 | 3380.769 | 0.08229726
3856.81 | 0.100059 | 3392.308 | 0.08270986
3856.81 | 0.100059 | 3392.308 | 0.08270986
3876.74 | 0.101003 | 3392.308 | 0.08270986
3876.74 | 0.101003 | 3403.846 | 0.08312545
3876.74 | 0.101003 | 3403.846 | 0.08312545
3896.23 | 0.101929 | 3415.385 | 0.08354413
3896.23 | 0.101929 | 3415.385 | 0.08354413
3896.23 | 0.101929 | 3415.385 | 0.08354413
3896.23 | 0.101929 | 3426.923 | 0.08396594
3911.05 | 0.102655 | 3426.923 | 0.08396594
3911.05 | 0.102655 | 3426.923 | 0.08396594
3911.05 | 0.102655 | 3438.462 | 0.08439095
3929.8 | 0.103587 | 3438.462 | 0.08439095
3929.8 | 0.103587 | 3450 | 0.08481925
3929.8 | 0.103587 | 3450 | 0.08481925
3929.8 | 0.103587 | 3450 | 0.08481925
3946.22 | 0.104383 | 3461.538 | 0.08525091
3946.22 | 0.104383 | 3461.538 | 0.08525091
3946.22 | 0.104383 | 3473.077 | 0.08568599
3961.58 | 0.105137 | 3473.077 | 0.08568599
3961.58 | 0.105137 | 3473.077 | 0.08568599
3961.58 | 0.105137 | 3484.615 | 0.08612459
3961.58 | 0.105137 | 3484.615 | 0.08612459
3980.45 | 0.106087 | 3496.154 | 0.08656678
3980.45 | 0.106087 | 3496.154 | 0.08656678
3980.45 | 0.106087 | 3496.154 | 0.08656678
3994.7 | 0.106809 | 3507.692 | 0.08701264
3994.7 | 0.106809 | 3507.692 | 0.08701264
3994.7 | 0.106809 | 3507.692 | 0.08701264
4009.65 | 0.107577 | 3519.231 | 0.08746228
4009.65 | 0.107577 | 3519.231 | 0.08746228
4009.65 | 0.107577 | 3530.769 | 0.08791576
4009.65 | 0.107577 | 3530.769 | 0.08791576
4027.62 | 0.108497 | 3530.769 | 0.08791576
4027.62 | 0.108497 | 3542.308 | 0.0883732
4027.62 | 0.108497 | 3542.308 | 0.0883732
4041 | 0.109185 | 3553.846 | 0.08883468
4041 | 0.109185 | 3553.846 | 0.08883468
4041 | 0.109185 | 3553.846 | 0.08883468
4041 | 0.109185 | 3565.385 | 0.08930031
4055.78 | 0.109969 | 3565.385 | 0.08930031
4055.78 | 0.109969 | 3576.923 | 0.08977018
4055.78 | 0.109969 | 3576.923 | 0.08977018
4071.72 | 0.110782 | 3576.923 | 0.08977018
4071.72 | 0.110782 | 3588.462 | 0.09024442
4071.72 | 0.110782 | 3588.462 | 0.09024442
4071.72 | 0.110782 | 3588.462 | 0.09024442
4088.53 | 0.111675 | 3600 | 0.09072312
4088.53 | 0.111675 | 3600 | 0.09072312
4088.53 | 0.111675 | 3611.538 | 0.09120641
4109.17 | 0.112769 | 3611.538 | 0.09120641
4109.17 | 0.112769 | 3611.538 | 0.09120641
4109.17 | 0.112769 | 3623.077 | 0.09169441
4130.13 | 0.113921 | 3623.077 | 0.09169441
4130.13 | 0.113921 | 3634.615 | 0.09218724
4130.13 | 0.113921 | 3634.615 | 0.09218724
4130.13 | 0.113921 | 3634.615 | 0.09218724
4147.75 | 0.114884 | 3646.154 | 0.09268502
4147.75 | 0.114884 | 3646.154 | 0.09268502
4147.75 | 0.114884 | 3646.154 | 0.09268502
4162.76 | 0.115695 | 3657.692 | 0.0931879
4162.76 | 0.115695 | 3657.692 | 0.0931879
4162.76 | 0.115695 | 3669.231 | 0.09369601
4162.76 | 0.115695 | 3669.231 | 0.09369601
4178.31 | 0.116578 | 3669.231 | 0.09369601
4178.31 | 0.116578 | 3680.769 | 0.0942095
4178.31 | 0.116578 | 3680.769 | 0.0942095
4196.21 | 0.117585 | 3692.308 | 0.09472851
4196.21 | 0.117585 | 3692.308 | 0.09472851
4196.21 | 0.117585 | 3692.308 | 0.09472851
4196.21 | 0.117585 | 3703.846 | 0.09525321
4211.13 | 0.118452 | 3703.846 | 0.09525321
4211.13 | 0.118452 | 3715.385 | 0.09578376
4211.13 | 0.118452 | 3715.385 | 0.09578376
4228.4 | 0.119447 | 3715.385 | 0.09578376
4228.4 | 0.119447 | 3726.923 | 0.09632039
4228.4 | 0.119447 | 3726.923 | 0.09632039
4228.4 | 0.119447 | 3726.923 | 0.09632039
4242.11 | 0.120259 | 3738.462 | 0.09686323
4242.11 | 0.120259 | 3738.462 | 0.09686323
4242.11 | 0.120259 | 3750 | 0.09741247
4257.93 | 0.121196 | 3750 | 0.09741247
4257.93 | 0.121196 | 3750 | 0.09741247
4257.93 | 0.121196 | 3761.538 | 0.0979683
4276.65 | 0.122308 | 3761.538 | 0.0979683
4276.65 | 0.122308 | 3773.077 | 0.09853092
4276.65 | 0.122308 | 3773.077 | 0.09853092
4276.65 | 0.122308 | 3773.077 | 0.09853092
4289.64 | 0.123076 | 3784.615 | 0.09910055
4289.64 | 0.123076 | 3784.615 | 0.09910055
4289.64 | 0.123076 | 3796.154 | 0.09967741
4306.51 | 0.124111 | 3796.154 | 0.09967741
4306.51 | 0.124111 | 3796.154 | 0.09967741
4306.51 | 0.124111 | 3807.692 | 0.1002617
4306.51 | 0.124111 | 3807.692 | 0.1002617
4326.98 | 0.125375 | 3807.692 | 0.1002617
4326.98 | 0.125375 | 3819.231 | 0.1008537
4326.98 | 0.125375 | 3819.231 | 0.1008537
4343.8 | 0.126407 | 3830.769 | 0.1014537
4343.8 | 0.126407 | 3830.769 | 0.1014537
4343.8 | 0.126407 | 3830.769 | 0.1014537
4343.8 | 0.126407 | 3842.308 | 0.1020619
4362.22 | 0.127568 | 3842.308 | 0.1020619
4362.22 | 0.127568 | 3853.846 | 0.1026786
4362.22 | 0.127568 | 3853.846 | 0.1026786
4378.62 | 0.128609 | 3853.846 | 0.1026786
4378.62 | 0.128609 | 3865.385 | 0.103304
4378.62 | 0.128609 | 3865.385 | 0.103304
4399.26 | 0.129952 | 3876.923 | 0.1039385
4399.26 | 0.129952 | 3876.923 | 0.1039385
4399.26 | 0.129952 | 3876.923 | 0.1039385
4399.26 | 0.129952 | 3888.462 | 0.1045824
4416.94 | 0.131092 | 3888.462 | 0.1045824
4416.94 | 0.131092 | 3888.462 | 0.1045824
4416.94 | 0.131092 | 3900 | 0.105236
4435.15 | 0.132296 | 3900 | 0.105236
4435.15 | 0.132296 | 3911.538 | 0.1058995
4435.15 | 0.132296 | 3911.538 | 0.1058995
4435.15 | 0.132296 | 3911.538 | 0.1058995
4456.87 | 0.13372 | 3923.077 | 0.1065735
4456.87 | 0.13372 | 3923.077 | 0.1065735
4456.87 | 0.13372 | 3934.615 | 0.1072583
4475.07 | 0.134957 | 3934.615 | 0.1072583
4475.07 | 0.134957 | 3934.615 | 0.1072583
4475.07 | 0.134957 | 3946.154 | 0.1079542
4475.07 | 0.134957 | 3946.154 | 0.1079542
4493.14 | 0.136191 | 3946.154 | 0.1079542
4493.14 | 0.136191 | 3957.692 | 0.1086618
4493.14 | 0.136191 | 3957.692 | 0.1086618
4512.38 | 0.137506 | 3969.231 | 0.1093814
4512.38 | 0.137506 | 3969.231 | 0.1093814
4512.38 | 0.137506 | 3969.231 | 0.1093814
4512.38 | 0.137506 | 3980.769 | 0.1101135
4527.16 | 0.138539 | 3980.769 | 0.1101135
4527.16 | 0.138539 | 3992.308 | 0.1108587
4527.16 | 0.138539 | 3992.308 | 0.1108587
4540.82 | 0.139481 | 3992.308 | 0.1108587
4540.82 | 0.139481 | 4003.846 | 0.1116174
4540.82 | 0.139481 | 4003.846 | 0.1116174
4559.08 | 0.140731 | 4015.385 | 0.1123901
4559.08 | 0.140731 | 4015.385 | 0.1123901
4559.08 | 0.140731 | 4015.385 | 0.1123901
4559.08 | 0.140731 | 4026.923 | 0.1131776
4576.68 | 0.142003 | 4026.923 | 0.1131776
4576.68 | 0.142003 | 4026.923 | 0.1131776
4576.68 | 0.142003 | 4038.462 | 0.1139808
4593.01 | 0.143136 | 4038.462 | 0.1139808
4593.01 | 0.143136 | 4050 | 0.1148001
4593.01 | 0.143136 | 4050 | 0.1148001
4593.01 | 0.143136 | 4050 | 0.1148001
4608.39 | 0.144262 | 4061.538 | 0.1156363
4608.39 | 0.144262 | 4061.538 | 0.1156363
4608.39 | 0.144262 | 4073.077 | 0.1164902
4626.28 | 0.145538 | 4073.077 | 0.1164902
4626.28 | 0.145538 | 4073.077 | 0.1164902
4626.28 | 0.145538 | 4084.615 | 0.1173626
4626.28 | 0.145538 | 4084.615 | 0.1173626
4640.43 | 0.146564 | 4096.154 | 0.1182544
4640.43 | 0.146564 | 4096.154 | 0.1182544
4640.43 | 0.146564 | 4096.154 | 0.1182544
4657.65 | 0.147811 | 4107.692 | 0.1191667
4657.65 | 0.147811 | 4107.692 | 0.1191667
4657.65 | 0.147811 | 4107.692 | 0.1191667
4673.66 | 0.148982 | 4119.231 | 0.1201004
4673.66 | 0.148982 | 4119.231 | 0.1201004
4673.66 | 0.148982 | 4130.769 | 0.1210568
4673.66 | 0.148982 | 4130.769 | 0.1210568
4686.36 | 0.149922 | 4130.769 | 0.1210568
4686.36 | 0.149922 | 4142.308 | 0.122037
4686.36 | 0.149922 | 4142.308 | 0.122037
4702.57 | 0.151217 | 4153.846 | 0.1230423
4702.57 | 0.151217 | 4153.846 | 0.1230423
4702.57 | 0.151217 | 4153.846 | 0.1230423
4702.57 | 0.151217 | 4165.385 | 0.124074
4718.89 | 0.15244 | 4165.385 | 0.124074
4718.89 | 0.15244 | 4176.923 | 0.1251336
4718.89 | 0.15244 | 4176.923 | 0.1251336
4738.97 | 0.153958 | 4176.923 | 0.1251336
4738.97 | 0.153958 | 4188.462 | 0.1262228
4738.97 | 0.153958 | 4188.462 | 0.1262228
4738.97 | 0.153958 | 4188.462 | 0.1262228
4756.98 | 0.15534 | 4200 | 0.1273431
4756.98 | 0.15534 | 4200 | 0.1273431
4756.98 | 0.15534 | 4211.538 | 0.1284963
4769.66 | 0.156308 | 4211.538 | 0.1284963
4769.66 | 0.156308 | 4211.538 | 0.1284963
4769.66 | 0.156308 | 4223.077 | 0.1296843
4769.66 | 0.156308 | 4223.077 | 0.1296843
4786.01 | 0.157576 | 4234.615 | 0.1309126
4786.01 | 0.157576 | 4234.615 | 0.1309126
4786.01 | 0.157576 | 4234.615 | 0.1309126
4805.23 | 0.159062 | 4246.154 | 0.1321816
4805.23 | 0.159062 | 4246.154 | 0.1321816
4805.23 | 0.159062 | 4246.154 | 0.1321816
4820.64 | 0.160277 | 4257.692 | 0.1334943
4820.64 | 0.160277 | 4257.692 | 0.1334943
4820.64 | 0.160277 | 4269.231 | 0.1348539
4820.64 | 0.160277 | 4269.231 | 0.1348539
4837.31 | 0.161608 | 4269.231 | 0.1348539
4837.31 | 0.161608 | 4280.769 | 0.1362642
4837.31 | 0.161608 | 4280.769 | 0.1362642
4851.78 | 0.16273 | 4292.308 | 0.1377292
4851.78 | 0.16273 | 4292.308 | 0.1377292
4851.78 | 0.16273 | 4292.308 | 0.1377292
4851.78 | 0.16273 | 4303.846 | 0.1392529
4870.85 | 0.164291 | 4303.846 | 0.1392529
4870.85 | 0.164291 | 4315.385 | 0.1408401
4870.85 | 0.164291 | 4315.385 | 0.1408401
4889.9 | 0.165811 | 4315.385 | 0.1408401
4889.9 | 0.165811 | 4326.923 | 0.1424952
4889.9 | 0.165811 | 4326.923 | 0.1424952
4889.9 | 0.165811 | 4326.923 | 0.1424952
4904.7 | 0.167014 | 4338.462 | 0.1442231
4904.7 | 0.167014 | 4338.462 | 0.1442231
4904.7 | 0.167014 | 4350 | 0.146028
4920.22 | 0.16829 | 4350 | 0.146028
4920.22 | 0.16829 | 4350 | 0.146028
4920.22 | 0.16829 | 4361.538 | 0.14794
4934.63 | 0.169465 | 4361.538 | 0.14794
4934.63 | 0.169465 | 4373.077 | 0.1499546
4934.63 | 0.169465 | 4373.077 | 0.1499546
4934.63 | 0.169465 | 4373.077 | 0.1499546
4952.15 | 0.170916 | 4384.615 | 0.1520831
4952.15 | 0.170916 | 4384.615 | 0.1520831
4952.15 | 0.170916 | 4396.154 | 0.1543373
4967.76 | 0.172209 | 4396.154 | 0.1543373
4967.76 | 0.172209 | 4396.154 | 0.1543373
4967.76 | 0.172209 | 4407.692 | 0.1567289
4967.76 | 0.172209 | 4407.692 | 0.1567289
4981.16 | 0.173324 | 4407.692 | 0.1567289
4981.16 | 0.173324 | 4419.231 | 0.1592675
4981.16 | 0.173324 | 4419.231 | 0.1592675
5000.15 | 0.174921 | 4430.769 | 0.1619598
5000.15 | 0.174921 | 4430.769 | 0.1619598
5000.15 | 0.174921 | 4430.769 | 0.1619598
5000.15 | 0.174921 | 4442.308 | 0.1649298
5013.85 | 0.176076 | 4442.308 | 0.1649298
5013.85 | 0.176076 | 4453.846 | 0.1681439
5013.85 | 0.176076 | 4453.846 | 0.1681439
5026.94 | 0.177161 | 4453.846 | 0.1681439
5026.94 | 0.177161 | 4465.385 | 0.1716271
5026.94 | 0.177161 | 4465.385 | 0.1716271
0 | 0 | 0 | 0
0 | 0 | 0 | 0
0 | 0 | 0 | 0
0 | 0 | 11.53846 | 0.0001783308
19.87 | 0.000587 | 11.53846 | 0.0001783308
19.87 | 0.000587 | 23.07692 | 0.0003565311
19.87 | 0.000587 | 23.07692 | 0.0003565311
37.66 | 0.000814 | 34.61538 | 0.0005346056
37.66 | 0.000814 | 34.61538 | 0.0005346056
37.66 | 0.000814 | 34.61538 | 0.0005346056
56.96 | 0.00107 | 46.15385 | 0.000712559
56.96 | 0.00107 | 46.15385 | 0.000712559
56.96 | 0.00107 | 57.69231 | 0.0008903958
56.96 | 0.00107 | 57.69231 | 0.0008903958
73.4 | 0.001246 | 69.23077 | 0.00106812
73.4 | 0.001246 | 69.23077 | 0.00106812
73.4 | 0.001246 | 69.23077 | 0.00106812
89.82 | 0.001464 | 80.76923 | 0.001245737
89.82 | 0.001464 | 80.76923 | 0.001245737
89.82 | 0.001464 | 92.30769 | 0.001423251
105.6 | 0.001658 | 92.30769 | 0.001423251
105.6 | 0.001658 | 103.8462 | 0.001600664
105.6 | 0.001658 | 103.8462 | 0.001600664
105.6 | 0.001658 | 103.8462 | 0.001600664
125.62 | 0.001936 | 115.3846 | 0.001777983
125.62 | 0.001936 | 115.3846 | 0.001777983
125.62 | 0.001936 | 126.9231 | 0.001955211
145.98 | 0.002204 | 126.9231 | 0.001955211
145.98 | 0.002204 | 138.4615 | 0.002132351
145.98 | 0.002204 | 138.4615 | 0.002132351
164.93 | 0.002452 | 138.4615 | 0.002132351
164.93 | 0.002452 | 150 | 0.002309408
164.93 | 0.002452 | 150 | 0.002309408
164.93 | 0.002452 | 161.5385 | 0.002486386
181.12 | 0.002648 | 161.5385 | 0.002486386
181.12 | 0.002648 | 173.0769 | 0.002663288
181.12 | 0.002648 | 173.0769 | 0.002663288
195.9 | 0.002865 | 173.0769 | 0.002663288
195.9 | 0.002865 | 184.6154 | 0.002840118
195.9 | 0.002865 | 184.6154 | 0.002840118
214.56 | 0.003121 | 196.1538 | 0.00301688
214.56 | 0.003121 | 196.1538 | 0.00301688
214.56 | 0.003121 | 207.6923 | 0.003193577
214.56 | 0.003121 | 207.6923 | 0.003193577
231.04 | 0.003336 | 207.6923 | 0.003193577
231.04 | 0.003336 | 219.2308 | 0.003370213
231.04 | 0.003336 | 219.2308 | 0.003370213
252.73 | 0.003628 | 230.7692 | 0.003546792
252.73 | 0.003628 | 230.7692 | 0.003546792
252.73 | 0.003628 | 242.3077 | 0.003723317
269.52 | 0.003845 | 242.3077 | 0.003723317
269.52 | 0.003845 | 242.3077 | 0.003723317
269.52 | 0.003845 | 253.8462 | 0.003899791
269.52 | 0.003845 | 253.8462 | 0.003899791
288.29 | 0.004129 | 265.3846 | 0.004076218
288.29 | 0.004129 | 265.3846 | 0.004076218
288.29 | 0.004129 | 276.9231 | 0.004252601
302.9 | 0.00434 | 276.9231 | 0.004252601
302.9 | 0.00434 | 276.9231 | 0.004252601
302.9 | 0.00434 | 288.4615 | 0.004428944
324.98 | 0.004623 | 288.4615 | 0.004428944
324.98 | 0.004623 | 300 | 0.00460525
324.98 | 0.004623 | 300 | 0.00460525
324.98 | 0.004623 | 311.5385 | 0.004781521
340.41 | 0.004848 | 311.5385 | 0.004781521
340.41 | 0.004848 | 311.5385 | 0.004781521
340.41 | 0.004848 | 323.0769 | 0.004957762
360.45 | 0.005123 | 323.0769 | 0.004957762
360.45 | 0.005123 | 334.6154 | 0.005133975
360.45 | 0.005123 | 334.6154 | 0.005133975
376.22 | 0.005352 | 346.1538 | 0.005310164
376.22 | 0.005352 | 346.1538 | 0.005310164
376.22 | 0.005352 | 346.1538 | 0.005310164
376.22 | 0.005352 | 357.6923 | 0.005486332
393.5 | 0.005563 | 357.6923 | 0.005486332
393.5 | 0.005563 | 369.2308 | 0.005662481
393.5 | 0.005563 | 369.2308 | 0.005662481
411.59 | 0.005836 | 380.7692 | 0.005838615
411.59 | 0.005836 | 380.7692 | 0.005838615
411.59 | 0.005836 | 380.7692 | 0.005838615
434.85 | 0.006142 | 392.3077 | 0.006014737
434.85 | 0.006142 | 392.3077 | 0.006014737
434.85 | 0.006142 | 403.8462 | 0.00619085
434.85 | 0.006142 | 403.8462 | 0.00619085
456.63 | 0.006453 | 415.3846 | 0.006366956
456.63 | 0.006453 | 415.3846 | 0.006366956
456.63 | 0.006453 | 415.3846 | 0.006366956
474.04 | 0.006697 | 426.9231 | 0.006543059
474.04 | 0.006697 | 426.9231 | 0.006543059
474.04 | 0.006697 | 438.4615 | 0.006719161
492.98 | 0.006965 | 438.4615 | 0.006719161
492.98 | 0.006965 | 450 | 0.006895266
492.98 | 0.006965 | 450 | 0.006895266
492.98 | 0.006965 | 450 | 0.006895266
506.71 | 0.007172 | 461.5385 | 0.007071377
506.71 | 0.007172 | 461.5385 | 0.007071377
506.71 | 0.007172 | 473.0769 | 0.007247495
525.05 | 0.007423 | 473.0769 | 0.007247495
525.05 | 0.007423 | 484.6154 | 0.007423624
525.05 | 0.007423 | 484.6154 | 0.007423624
541.57 | 0.00767 | 496.1538 | 0.007599767
541.57 | 0.00767 | 496.1538 | 0.007599767
541.57 | 0.00767 | 496.1538 | 0.007599767
541.57 | 0.00767 | 507.6923 | 0.007775927
560.87 | 0.00794 | 507.6923 | 0.007775927
560.87 | 0.00794 | 519.2308 | 0.007952106
560.87 | 0.00794 | 519.2308 | 0.007952106
575.87 | 0.008156 | 530.7692 | 0.008128306
575.87 | 0.008156 | 530.7692 | 0.008128306
575.87 | 0.008156 | 530.7692 | 0.008128306
594.19 | 0.008421 | 542.3077 | 0.008304532
594.19 | 0.008421 | 542.3077 | 0.008304532
594.19 | 0.008421 | 553.8462 | 0.008480784
594.19 | 0.008421 | 553.8462 | 0.008480784
611.75 | 0.008679 | 565.3846 | 0.008657067
611.75 | 0.008679 | 565.3846 | 0.008657067
611.75 | 0.008679 | 565.3846 | 0.008657067
627.77 | 0.008906 | 576.9231 | 0.008833382
627.77 | 0.008906 | 576.9231 | 0.008833382
627.77 | 0.008906 | 588.4615 | 0.009009733
648.59 | 0.009219 | 588.4615 | 0.009009733
648.59 | 0.009219 | 600 | 0.009186121
648.59 | 0.009219 | 600 | 0.009186121
648.59 | 0.009219 | 600 | 0.009186121
666.02 | 0.009478 | 611.5385 | 0.00936255
666.02 | 0.009478 | 611.5385 | 0.00936255
666.02 | 0.009478 | 623.0769 | 0.009539022
685.06 | 0.009761 | 623.0769 | 0.009539022
685.06 | 0.009761 | 634.6154 | 0.009715539
685.06 | 0.009761 | 634.6154 | 0.009715539
703.65 | 0.010052 | 634.6154 | 0.009715539
703.65 | 0.010052 | 646.1538 | 0.009892105
703.65 | 0.010052 | 646.1538 | 0.009892105
703.65 | 0.010052 | 657.6923 | 0.01006872
720.2 | 0.010299 | 657.6923 | 0.01006872
720.2 | 0.010299 | 669.2308 | 0.01024539
720.2 | 0.010299 | 669.2308 | 0.01024539
739.27 | 0.01059 | 669.2308 | 0.01024539
739.27 | 0.01059 | 680.7692 | 0.01042212
739.27 | 0.01059 | 680.7692 | 0.01042212
760.63 | 0.010881 | 692.3077 | 0.0105989
760.63 | 0.010881 | 692.3077 | 0.0105989
760.63 | 0.010881 | 703.8462 | 0.01077574
760.63 | 0.010881 | 703.8462 | 0.01077574
777.58 | 0.011155 | 703.8462 | 0.01077574
777.58 | 0.011155 | 715.3846 | 0.01095265
777.58 | 0.011155 | 715.3846 | 0.01095265
792.8 | 0.011369 | 726.9231 | 0.01112962
792.8 | 0.011369 | 726.9231 | 0.01112962
792.8 | 0.011369 | 738.4615 | 0.01130667
810.45 | 0.011651 | 738.4615 | 0.01130667
810.45 | 0.011651 | 738.4615 | 0.01130667
810.45 | 0.011651 | 750 | 0.01148378
810.45 | 0.011651 | 750 | 0.01148378
827.39 | 0.011908 | 761.5385 | 0.01166096
827.39 | 0.011908 | 761.5385 | 0.01166096
827.39 | 0.011908 | 773.0769 | 0.01183822
849.23 | 0.012254 | 773.0769 | 0.01183822
849.23 | 0.012254 | 773.0769 | 0.01183822
849.23 | 0.012254 | 784.6154 | 0.01201556
866.76 | 0.012514 | 784.6154 | 0.01201556
866.76 | 0.012514 | 796.1538 | 0.01219298
866.76 | 0.012514 | 796.1538 | 0.01219298
866.76 | 0.012514 | 807.6923 | 0.01237048
888.3 | 0.012825 | 807.6923 | 0.01237048
888.3 | 0.012825 | 807.6923 | 0.01237048
888.3 | 0.012825 | 819.2308 | 0.01254807
910.38 | 0.013179 | 819.2308 | 0.01254807
910.38 | 0.013179 | 830.7692 | 0.01272574
910.38 | 0.013179 | 830.7692 | 0.01272574
927.13 | 0.013447 | 842.3077 | 0.0129035
927.13 | 0.013447 | 842.3077 | 0.0129035
927.13 | 0.013447 | 842.3077 | 0.0129035
927.13 | 0.013447 | 853.8462 | 0.01308136
943.03 | 0.013704 | 853.8462 | 0.01308136
943.03 | 0.013704 | 865.3846 | 0.01325931
943.03 | 0.013704 | 865.3846 | 0.01325931
961.55 | 0.013994 | 876.9231 | 0.01343735
961.55 | 0.013994 | 876.9231 | 0.01343735
961.55 | 0.013994 | 876.9231 | 0.01343735
980.86 | 0.014286 | 888.4615 | 0.0136155
980.86 | 0.014286 | 888.4615 | 0.0136155
980.86 | 0.014286 | 900 | 0.01379375
980.86 | 0.014286 | 900 | 0.01379375
997.84 | 0.014572 | 911.5385 | 0.0139721
997.84 | 0.014572 | 911.5385 | 0.0139721
997.84 | 0.014572 | 911.5385 | 0.0139721
1017.2 | 0.01486 | 923.0769 | 0.01415056
1017.2 | 0.01486 | 923.0769 | 0.01415056
1017.2 | 0.01486 | 934.6154 | 0.01432912
1032.28 | 0.015105 | 934.6154 | 0.01432912
1032.28 | 0.015105 | 946.1538 | 0.0145078
1032.28 | 0.015105 | 946.1538 | 0.0145078
1032.28 | 0.015105 | 946.1538 | 0.0145078
1049.28 | 0.015372 | 957.6923 | 0.01468659
1049.28 | 0.015372 | 957.6923 | 0.01468659
1049.28 | 0.015372 | 969.2308 | 0.01486549
1065 | 0.015623 | 969.2308 | 0.01486549
1065 | 0.015623 | 980.7692 | 0.01504452
1065 | 0.015623 | 980.7692 | 0.01504452
1087.14 | 0.015979 | 992.3077 | 0.01522366
1087.14 | 0.015979 | 992.3077 | 0.01522366
1087.14 | 0.015979 | 992.3077 | 0.01522366
1087.14 | 0.015979 | 1003.846 | 0.01540292
1103.24 | 0.016245 | 1003.846 | 0.01540292
1103.24 | 0.016245 | 1015.385 | 0.01558232
1103.24 | 0.016245 | 1015.385 | 0.01558232
1121.2 | 0.016537 | 1026.923 | 0.01576183
1121.2 | 0.016537 | 1026.923 | 0.01576183
1121.2 | 0.016537 | 1026.923 | 0.01576183
1137.75 | 0.016786 | 1038.462 | 0.01594148
1137.75 | 0.016786 | 1038.462 | 0.01594148
1137.75 | 0.016786 | 1050 | 0.01612126
1137.75 | 0.016786 | 1050 | 0.01612126
1156.44 | 0.017101 | 1061.538 | 0.01630117
1156.44 | 0.017101 | 1061.538 | 0.01630117
1156.44 | 0.017101 | 1061.538 | 0.01630117
1175.14 | 0.017404 | 1073.077 | 0.01648122
1175.14 | 0.017404 | 1073.077 | 0.01648122
1175.14 | 0.017404 | 1084.615 | 0.01666141
1193.06 | 0.017695 | 1084.615 | 0.01666141
1193.06 | 0.017695 | 1096.154 | 0.01684173
1193.06 | 0.017695 | 1096.154 | 0.01684173
1193.06 | 0.017695 | 1096.154 | 0.01684173
1210.01 | 0.01797 | 1107.692 | 0.01702221
1210.01 | 0.01797 | 1107.692 | 0.01702221
1210.01 | 0.01797 | 1119.231 | 0.01720282
1227.63 | 0.018251 | 1119.231 | 0.01720282
1227.63 | 0.018251 | 1130.769 | 0.01738359
1227.63 | 0.018251 | 1130.769 | 0.01738359
1247.52 | 0.018575 | 1130.769 | 0.01738359
1247.52 | 0.018575 | 1142.308 | 0.0175645
1247.52 | 0.018575 | 1142.308 | 0.0175645
1247.52 | 0.018575 | 1153.846 | 0.01774557
1264.86 | 0.018859 | 1153.846 | 0.01774557
1264.86 | 0.018859 | 1165.385 | 0.01792679
1264.86 | 0.018859 | 1165.385 | 0.01792679
1280.47 | 0.019094 | 1165.385 | 0.01792679
1280.47 | 0.019094 | 1176.923 | 0.01810817
1280.47 | 0.019094 | 1176.923 | 0.01810817
1298.83 | 0.019414 | 1188.462 | 0.01828971
1298.83 | 0.019414 | 1188.462 | 0.01828971
1298.83 | 0.019414 | 1200 | 0.01847141
1298.83 | 0.019414 | 1200 | 0.01847141
1318.45 | 0.01973 | 1200 | 0.01847141
1318.45 | 0.01973 | 1211.538 | 0.01865327
1318.45 | 0.01973 | 1211.538 | 0.01865327
1337.7 | 0.02005 | 1223.077 | 0.0188353
1337.7 | 0.02005 | 1223.077 | 0.0188353
1337.7 | 0.02005 | 1234.615 | 0.0190175
1354.11 | 0.020318 | 1234.615 | 0.0190175
1354.11 | 0.020318 | 1234.615 | 0.0190175
1354.11 | 0.020318 | 1246.154 | 0.01919987
1354.11 | 0.020318 | 1246.154 | 0.01919987
1369.44 | 0.020577 | 1257.692 | 0.01938241
1369.44 | 0.020577 | 1257.692 | 0.01938241
1369.44 | 0.020577 | 1269.231 | 0.01956513
1386.91 | 0.020872 | 1269.231 | 0.01956513
1386.91 | 0.020872 | 1269.231 | 0.01956513
1386.91 | 0.020872 | 1280.769 | 0.01974803
1402.86 | 0.021136 | 1280.769 | 0.01974803
1402.86 | 0.021136 | 1292.308 | 0.0199311
1402.86 | 0.021136 | 1292.308 | 0.0199311
1402.86 | 0.021136 | 1303.846 | 0.02011436
1424.87 | 0.021485 | 1303.846 | 0.02011436
1424.87 | 0.021485 | 1303.846 | 0.02011436
1424.87 | 0.021485 | 1315.385 | 0.02029781
1440.87 | 0.021765 | 1315.385 | 0.02029781
1440.87 | 0.021765 | 1326.923 | 0.02048144
1440.87 | 0.021765 | 1326.923 | 0.02048144
1453.03 | 0.02197 | 1338.462 | 0.02066526
1453.03 | 0.02197 | 1338.462 | 0.02066526
1453.03 | 0.02197 | 1338.462 | 0.02066526
1453.03 | 0.02197 | 1350 | 0.02084927
1472.22 | 0.022283 | 1350 | 0.02084927
1472.22 | 0.022283 | 1361.538 | 0.02103348
1472.22 | 0.022283 | 1361.538 | 0.02103348
1487.35 | 0.022524 | 1373.077 | 0.02121789
1487.35 | 0.022524 | 1373.077 | 0.02121789
1487.35 | 0.022524 | 1373.077 | 0.02121789
1505.76 | 0.022846 | 1384.615 | 0.02140249
1505.76 | 0.022846 | 1384.615 | 0.02140249
1505.76 | 0.022846 | 1396.154 | 0.0215873
1505.76 | 0.022846 | 1396.154 | 0.0215873
1520.27 | 0.023103 | 1407.692 | 0.02177231
1520.27 | 0.023103 | 1407.692 | 0.02177231
1520.27 | 0.023103 | 1407.692 | 0.02177231
1538.99 | 0.023429 | 1419.231 | 0.02195753
1538.99 | 0.023429 | 1419.231 | 0.02195753
1538.99 | 0.023429 | 1430.769 | 0.02214296
1556.46 | 0.023712 | 1430.769 | 0.02214296
1556.46 | 0.023712 | 1442.308 | 0.02232859
1556.46 | 0.023712 | 1442.308 | 0.02232859
1556.46 | 0.023712 | 1442.308 | 0.02232859
1575.5 | 0.024042 | 1453.846 | 0.02251445
1575.5 | 0.024042 | 1453.846 | 0.02251445
1575.5 | 0.024042 | 1465.385 | 0.02270052
1594.27 | 0.024351 | 1465.385 | 0.02270052
1594.27 | 0.024351 | 1476.923 | 0.0228868
1594.27 | 0.024351 | 1476.923 | 0.0228868
1610.82 | 0.02464 | 1488.462 | 0.02307331
1610.82 | 0.02464 | 1488.462 | 0.02307331
1610.82 | 0.02464 | 1488.462 | 0.02307331
1610.82 | 0.02464 | 1500 | 0.02326005
1634.13 | 0.025042 | 1500 | 0.02326005
1634.13 | 0.025042 | 1511.538 | 0.02344701
1634.13 | 0.025042 | 1511.538 | 0.02344701
1648.57 | 0.025286 | 1523.077 | 0.0236342
1648.57 | 0.025286 | 1523.077 | 0.0236342
1648.57 | 0.025286 | 1523.077 | 0.0236342
1666.6 | 0.025602 | 1534.615 | 0.02382162
1666.6 | 0.025602 | 1534.615 | 0.02382162
1666.6 | 0.025602 | 1546.154 | 0.02400927
1666.6 | 0.025602 | 1546.154 | 0.02400927
1683.2 | 0.025884 | 1557.692 | 0.02419716
1683.2 | 0.025884 | 1557.692 | 0.02419716
1683.2 | 0.025884 | 1557.692 | 0.02419716
1701.37 | 0.026197 | 1569.231 | 0.02438529
1701.37 | 0.026197 | 1569.231 | 0.02438529
1701.37 | 0.026197 | 1580.769 | 0.02457366
1718.21 | 0.026492 | 1580.769 | 0.02457366
1718.21 | 0.026492 | 1592.308 | 0.02476228
1718.21 | 0.026492 | 1592.308 | 0.02476228
1718.21 | 0.026492 | 1592.308 | 0.02476228
1739.5 | 0.026863 | 1603.846 | 0.02495114
1739.5 | 0.026863 | 1603.846 | 0.02495114
1739.5 | 0.026863 | 1615.385 | 0.02514025
1758.19 | 0.027179 | 1615.385 | 0.02514025
1758.19 | 0.027179 | 1626.923 | 0.02532962
1758.19 | 0.027179 | 1626.923 | 0.02532962
1777.03 | 0.027518 | 1626.923 | 0.02532962
1777.03 | 0.027518 | 1638.462 | 0.02551924
1777.03 | 0.027518 | 1638.462 | 0.02551924
1777.03 | 0.027518 | 1650 | 0.02570912
1795.23 | 0.027823 | 1650 | 0.02570912
1795.23 | 0.027823 | 1661.538 | 0.02589925
1795.23 | 0.027823 | 1661.538 | 0.02589925
1811.28 | 0.028117 | 1661.538 | 0.02589925
1811.28 | 0.028117 | 1673.077 | 0.02608966
1811.28 | 0.028117 | 1673.077 | 0.02608966
1831.69 | 0.028461 | 1684.615 | 0.02628032
1831.69 | 0.028461 | 1684.615 | 0.02628032
1831.69 | 0.028461 | 1696.154 | 0.02647126
1831.69 | 0.028461 | 1696.154 | 0.02647126
1846.64 | 0.028728 | 1696.154 | 0.02647126
1846.64 | 0.028728 | 1707.692 | 0.02666246
1846.64 | 0.028728 | 1707.692 | 0.02666246
1864.74 | 0.029053 | 1719.231 | 0.02685394
1864.74 | 0.029053 | 1719.231 | 0.02685394
1864.74 | 0.029053 | 1730.769 | 0.0270457
1878.6 | 0.029299 | 1730.769 | 0.0270457
1878.6 | 0.029299 | 1730.769 | 0.0270457
1878.6 | 0.029299 | 1742.308 | 0.02723774
1878.6 | 0.029299 | 1742.308 | 0.02723774
1899.04 | 0.029667 | 1753.846 | 0.02743005
1899.04 | 0.029667 | 1753.846 | 0.02743005
1899.04 | 0.029667 | 1765.385 | 0.02762266
1917.05 | 0.029999 | 1765.385 | 0.02762266
1917.05 | 0.029999 | 1765.385 | 0.02762266
1917.05 | 0.029999 | 1776.923 | 0.02781555
1937.27 | 0.03034 | 1776.923 | 0.02781555
1937.27 | 0.03034 | 1788.462 | 0.02800873
1937.27 | 0.03034 | 1788.462 | 0.02800873
1937.27 | 0.03034 | 1800 | 0.02820221
1955.17 | 0.030674 | 1800 | 0.02820221
1955.17 | 0.030674 | 1800 | 0.02820221
1955.17 | 0.030674 | 1811.538 | 0.02839599
1975.58 | 0.031037 | 1811.538 | 0.02839599
1975.58 | 0.031037 | 1823.077 | 0.02859006
1975.58 | 0.031037 | 1823.077 | 0.02859006
1994.77 | 0.031393 | 1834.615 | 0.02878444
1994.77 | 0.031393 | 1834.615 | 0.02878444
1994.77 | 0.031393 | 1834.615 | 0.02878444
1994.77 | 0.031393 | 1846.154 | 0.02897912
2015.39 | 0.031746 | 1846.154 | 0.02897912
2015.39 | 0.031746 | 1857.692 | 0.02917411
2015.39 | 0.031746 | 1857.692 | 0.02917411
2037.21 | 0.032157 | 1869.231 | 0.02936941
2037.21 | 0.032157 | 1869.231 | 0.02936941
2037.21 | 0.032157 | 1869.231 | 0.02936941
2058.69 | 0.03254 | 1880.769 | 0.02956503
2058.69 | 0.03254 | 1880.769 | 0.02956503
2058.69 | 0.03254 | 1892.308 | 0.02976097
2058.69 | 0.03254 | 1892.308 | 0.02976097
2078.68 | 0.032907 | 1903.846 | 0.02995723
2078.68 | 0.032907 | 1903.846 | 0.02995723
2078.68 | 0.032907 | 1903.846 | 0.02995723
2099.23 | 0.033281 | 1915.385 | 0.03015381
2099.23 | 0.033281 | 1915.385 | 0.03015381
2099.23 | 0.033281 | 1926.923 | 0.03035072
2119.34 | 0.033644 | 1926.923 | 0.03035072
2119.34 | 0.033644 | 1938.462 | 0.03054796
2119.34 | 0.033644 | 1938.462 | 0.03054796
2119.34 | 0.033644 | 1938.462 | 0.03054796
2136.56 | 0.033973 | 1950 | 0.03074553
2136.56 | 0.033973 | 1950 | 0.03074553
2136.56 | 0.033973 | 1961.538 | 0.03094344
2156.46 | 0.03431 | 1961.538 | 0.03094344
2156.46 | 0.03431 | 1973.077 | 0.0311417
2156.46 | 0.03431 | 1973.077 | 0.0311417
2171.7 | 0.034615 | 1984.615 | 0.03134029
2171.7 | 0.034615 | 1984.615 | 0.03134029
2171.7 | 0.034615 | 1984.615 | 0.03134029
2171.7 | 0.034615 | 1996.154 | 0.03153923
2189.03 | 0.034946 | 1996.154 | 0.03153923
2189.03 | 0.034946 | 2007.692 | 0.03173853
2189.03 | 0.034946 | 2007.692 | 0.03173853
2209.57 | 0.035319 | 2019.231 | 0.03193817
2209.57 | 0.035319 | 2019.231 | 0.03193817
2209.57 | 0.035319 | 2019.231 | 0.03193817
2225.22 | 0.035599 | 2030.769 | 0.03213818
2225.22 | 0.035599 | 2030.769 | 0.03213818
2225.22 | 0.035599 | 2042.308 | 0.03233854
2225.22 | 0.035599 | 2042.308 | 0.03233854
2242.56 | 0.035934 | 2053.846 | 0.03253927
2242.56 | 0.035934 | 2053.846 | 0.03253927
2242.56 | 0.035934 | 2053.846 | 0.03253927
2261.46 | 0.036293 | 2065.385 | 0.03274037
2261.46 | 0.036293 | 2065.385 | 0.03274037
2261.46 | 0.036293 | 2076.923 | 0.03294184
2283.12 | 0.0367 | 2076.923 | 0.03294184
2283.12 | 0.0367 | 2088.462 | 0.03314368
2283.12 | 0.0367 | 2088.462 | 0.03314368
2283.12 | 0.0367 | 2088.462 | 0.03314368
2300.69 | 0.037039 | 2100 | 0.03334591
2300.69 | 0.037039 | 2100 | 0.03334591
2300.69 | 0.037039 | 2111.538 | 0.03354851
2319.91 | 0.037388 | 2111.538 | 0.03354851
2319.91 | 0.037388 | 2123.077 | 0.0337515
2319.91 | 0.037388 | 2123.077 | 0.0337515
2336.41 | 0.037718 | 2123.077 | 0.0337515
2336.41 | 0.037718 | 2134.615 | 0.03395488
2336.41 | 0.037718 | 2134.615 | 0.03395488
2336.41 | 0.037718 | 2146.154 | 0.03415865
2355.45 | 0.038091 | 2146.154 | 0.03415865
2355.45 | 0.038091 | 2157.692 | 0.03436283
2355.45 | 0.038091 | 2157.692 | 0.03436283
2370.25 | 0.03837 | 2157.692 | 0.03436283
2370.25 | 0.03837 | 2169.231 | 0.0345674
2370.25 | 0.03837 | 2169.231 | 0.0345674
2385.27 | 0.038657 | 2180.769 | 0.03477238
2385.27 | 0.038657 | 2180.769 | 0.03477238
2385.27 | 0.038657 | 2192.308 | 0.03497776
2385.27 | 0.038657 | 2192.308 | 0.03497776
2401.65 | 0.038972 | 2192.308 | 0.03497776
2401.65 | 0.038972 | 2203.846 | 0.03518356
2401.65 | 0.038972 | 2203.846 | 0.03518356
2416.6 | 0.039256 | 2215.385 | 0.03538978
2416.6 | 0.039256 | 2215.385 | 0.03538978
2416.6 | 0.039256 | 2226.923 | 0.03559642
2438.58 | 0.039685 | 2226.923 | 0.03559642
2438.58 | 0.039685 | 2226.923 | 0.03559642
2438.58 | 0.039685 | 2238.462 | 0.03580348
2438.58 | 0.039685 | 2238.462 | 0.03580348
2453.19 | 0.03999 | 2250 | 0.03601097
2453.19 | 0.03999 | 2250 | 0.03601097
2453.19 | 0.03999 | 2261.538 | 0.0362189
2472.57 | 0.040372 | 2261.538 | 0.0362189
2472.57 | 0.040372 | 2261.538 | 0.0362189
2472.57 | 0.040372 | 2273.077 | 0.03642726
2491.35 | 0.040716 | 2273.077 | 0.03642726
2491.35 | 0.040716 | 2284.615 | 0.03663606
2491.35 | 0.040716 | 2284.615 | 0.03663606
2491.35 | 0.040716 | 2296.154 | 0.03684532
2510.11 | 0.041107 | 2296.154 | 0.03684532
2510.11 | 0.041107 | 2296.154 | 0.03684532
2510.11 | 0.041107 | 2307.692 | 0.03705502
2525.81 | 0.041416 | 2307.692 | 0.03705502
2525.81 | 0.041416 | 2319.231 | 0.03726518
2525.81 | 0.041416 | 2319.231 | 0.03726518
2546.15 | 0.041814 | 2330.769 | 0.0374758
2546.15 | 0.041814 | 2330.769 | 0.0374758
2546.15 | 0.041814 | 2330.769 | 0.0374758
2546.15 | 0.041814 | 2342.308 | 0.03768688
2560.33 | 0.04211 | 2342.308 | 0.03768688
2560.33 | 0.04211 | 2353.846 | 0.03789843
2560.33 | 0.04211 | 2353.846 | 0.03789843
2575.96 | 0.042416 | 2365.385 | 0.03811045
2575.96 | 0.042416 | 2365.385 | 0.03811045
2575.96 | 0.042416 | 2365.385 | 0.03811045
2592.7 | 0.042736 | 2376.923 | 0.03832296
2592.7 | 0.042736 | 2376.923 | 0.03832296
2592.7 | 0.042736 | 2388.462 | 0.03853594
2592.7 | 0.042736 | 2388.462 | 0.03853594
2612.39 | 0.04315 | 2400 | 0.03874942
2612.39 | 0.04315 | 2400 | 0.03874942
2612.39 | 0.04315 | 2400 | 0.03874942
2635.23 | 0.043614 | 2411.538 | 0.03896338
2635.23 | 0.043614 | 2411.538 | 0.03896338
2635.23 | 0.043614 | 2423.077 | 0.03917785
2651.83 | 0.043932 | 2423.077 | 0.03917785
2651.83 | 0.043932 | 2434.615 | 0.03939281
2651.83 | 0.043932 | 2434.615 | 0.03939281
2651.83 | 0.043932 | 2434.615 | 0.03939281
2667.07 | 0.044276 | 2446.154 | 0.03960829
2667.07 | 0.044276 | 2446.154 | 0.03960829
2667.07 | 0.044276 | 2457.692 | 0.03982427
2687.91 | 0.044701 | 2457.692 | 0.03982427
2687.91 | 0.044701 | 2469.231 | 0.04004078
2687.91 | 0.044701 | 2469.231 | 0.04004078
2709.41 | 0.045137 | 2480.769 | 0.04025781
2709.41 | 0.045137 | 2480.769 | 0.04025781
2709.41 | 0.045137 | 2480.769 | 0.04025781
2709.41 | 0.045137 | 2492.308 | 0.04047537
2722.53 | 0.045416 | 2492.308 | 0.04047537
2722.53 | 0.045416 | 2503.846 | 0.04069346
2722.53 | 0.045416 | 2503.846 | 0.04069346
2741.32 | 0.045792 | 2515.385 | 0.04091209
2741.32 | 0.045792 | 2515.385 | 0.04091209
2741.32 | 0.045792 | 2515.385 | 0.04091209
2757.68 | 0.046242 | 2526.923 | 0.04113127
2757.68 | 0.046242 | 2526.923 | 0.04113127
2757.68 | 0.046242 | 2538.462 | 0.04135099
2757.68 | 0.046242 | 2538.462 | 0.04135099
2774.31 | 0.046615 | 2550 | 0.04157128
2774.31 | 0.046615 | 2550 | 0.04157128
2774.31 | 0.046615 | 2550 | 0.04157128
2791 | 0.046953 | 2561.538 | 0.04179212
2791 | 0.046953 | 2561.538 | 0.04179212
2791 | 0.046953 | 2573.077 | 0.04201354
2809.82 | 0.047366 | 2573.077 | 0.04201354
2809.82 | 0.047366 | 2584.615 | 0.04223552
2809.82 | 0.047366 | 2584.615 | 0.04223552
2809.82 | 0.047366 | 2584.615 | 0.04223552
2829.32 | 0.047779 | 2596.154 | 0.04245809
2829.32 | 0.047779 | 2596.154 | 0.04245809
2829.32 | 0.047779 | 2607.692 | 0.04268125
2848.82 | 0.048185 | 2607.692 | 0.04268125
2848.82 | 0.048185 | 2619.231 | 0.04290499
2848.82 | 0.048185 | 2619.231 | 0.04290499
2865.37 | 0.048538 | 2619.231 | 0.04290499
2865.37 | 0.048538 | 2630.769 | 0.04312934
2865.37 | 0.048538 | 2630.769 | 0.04312934
2865.37 | 0.048538 | 2642.308 | 0.04335429
2880.56 | 0.048857 | 2642.308 | 0.04335429
2880.56 | 0.048857 | 2653.846 | 0.04357985
2880.56 | 0.048857 | 2653.846 | 0.04357985
2900.04 | 0.049282 | 2653.846 | 0.04357985
2900.04 | 0.049282 | 2665.385 | 0.04380603
2900.04 | 0.049282 | 2665.385 | 0.04380603
2920.41 | 0.049716 | 2676.923 | 0.04403283
2920.41 | 0.049716 | 2676.923 | 0.04403283
2920.41 | 0.049716 | 2688.462 | 0.04426026
2920.41 | 0.049716 | 2688.462 | 0.04426026
2937.72 | 0.050096 | 2688.462 | 0.04426026
2937.72 | 0.050096 | 2700 | 0.04448834
2937.72 | 0.050096 | 2700 | 0.04448834
2956.45 | 0.050512 | 2711.538 | 0.04471705
2956.45 | 0.050512 | 2711.538 | 0.04471705
2956.45 | 0.050512 | 2723.077 | 0.04494642
2972.04 | 0.050853 | 2723.077 | 0.04494642
2972.04 | 0.050853 | 2723.077 | 0.04494642
2972.04 | 0.050853 | 2734.615 | 0.04517645
2972.04 | 0.050853 | 2734.615 | 0.04517645
2990.65 | 0.051407 | 2746.154 | 0.04540715
2990.65 | 0.051407 | 2746.154 | 0.04540715
2990.65 | 0.051407 | 2757.692 | 0.04563852
3002.7 | 0.051672 | 2757.692 | 0.04563852
3002.7 | 0.051672 | 2757.692 | 0.04563852
3002.7 | 0.051672 | 2769.231 | 0.04587057
3023.8 | 0.052196 | 2769.231 | 0.04587057
3023.8 | 0.052196 | 2780.769 | 0.0461033
3023.8 | 0.052196 | 2780.769 | 0.0461033
3023.8 | 0.052196 | 2792.308 | 0.04633674
3043.66 | 0.052621 | 2792.308 | 0.04633674
3043.66 | 0.052621 | 2792.308 | 0.04633674
3043.66 | 0.052621 | 2803.846 | 0.04657088
3063.96 | 0.05318 | 2803.846 | 0.04657088
3063.96 | 0.05318 | 2815.385 | 0.04680574
3063.96 | 0.05318 | 2815.385 | 0.04680574
3081.98 | 0.053594 | 2826.923 | 0.04704131
3081.98 | 0.053594 | 2826.923 | 0.04704131
3081.98 | 0.053594 | 2826.923 | 0.04704131
3081.98 | 0.053594 | 2838.462 | 0.04727762
3104.35 | 0.054111 | 2838.462 | 0.04727762
3104.35 | 0.054111 | 2850 | 0.04751466
3104.35 | 0.054111 | 2850 | 0.04751466
3121.62 | 0.054501 | 2861.538 | 0.04775244
3121.62 | 0.054501 | 2861.538 | 0.04775244
3121.62 | 0.054501 | 2861.538 | 0.04775244
3136.22 | 0.054829 | 2873.077 | 0.04799098
3136.22 | 0.054829 | 2873.077 | 0.04799098
3136.22 | 0.054829 | 2884.615 | 0.04823029
3136.22 | 0.054829 | 2884.615 | 0.04823029
3154.77 | 0.055254 | 2896.154 | 0.04847036
3154.77 | 0.055254 | 2896.154 | 0.04847036
3154.77 | 0.055254 | 2896.154 | 0.04847036
3172.95 | 0.055664 | 2907.692 | 0.04871122
3172.95 | 0.055664 | 2907.692 | 0.04871122
3172.95 | 0.055664 | 2919.231 | 0.04895287
3192.59 | 0.056123 | 2919.231 | 0.04895287
3192.59 | 0.056123 | 2930.769 | 0.04919531
3192.59 | 0.056123 | 2930.769 | 0.04919531
3192.59 | 0.056123 | 2930.769 | 0.04919531
3206.97 | 0.056454 | 2942.308 | 0.04943857
3206.97 | 0.056454 | 2942.308 | 0.04943857
3206.97 | 0.056454 | 2953.846 | 0.04968264
3228.21 | 0.056935 | 2953.846 | 0.04968264
3228.21 | 0.056935 | 2965.385 | 0.04992754
3228.21 | 0.056935 | 2965.385 | 0.04992754
3245.61 | 0.057356 | 2976.923 | 0.05017328
3245.61 | 0.057356 | 2976.923 | 0.05017328
3245.61 | 0.057356 | 2976.923 | 0.05017328
3245.61 | 0.057356 | 2988.462 | 0.05041987
3263.16 | 0.057776 | 2988.462 | 0.05041987
3263.16 | 0.057776 | 3000 | 0.05066732
3263.16 | 0.057776 | 3000 | 0.05066732
3282.44 | 0.058246 | 3011.538 | 0.05091564
3282.44 | 0.058246 | 3011.538 | 0.05091564
3282.44 | 0.058246 | 3011.538 | 0.05091564
3301.57 | 0.058689 | 3023.077 | 0.05116484
3301.57 | 0.058689 | 3023.077 | 0.05116484
3301.57 | 0.058689 | 3034.615 | 0.05141493
3301.57 | 0.058689 | 3034.615 | 0.05141493
3322.16 | 0.059169 | 3046.154 | 0.05166592
3322.16 | 0.059169 | 3046.154 | 0.05166592
3322.16 | 0.059169 | 3046.154 | 0.05166592
3342.78 | 0.059675 | 3057.692 | 0.05191783
3342.78 | 0.059675 | 3057.692 | 0.05191783
3342.78 | 0.059675 | 3069.231 | 0.05217066
3361.8 | 0.060124 | 3069.231 | 0.05217066
3361.8 | 0.060124 | 3080.769 | 0.05242444
3361.8 | 0.060124 | 3080.769 | 0.05242444
3361.8 | 0.060124 | 3080.769 | 0.05242444
3378.37 | 0.06053 | 3092.308 | 0.05267916
3378.37 | 0.06053 | 3092.308 | 0.05267916
3378.37 | 0.06053 | 3103.846 | 0.05293484
3403.7 | 0.061142 | 3103.846 | 0.05293484
3403.7 | 0.061142 | 3115.385 | 0.05319149
3403.7 | 0.061142 | 3115.385 | 0.05319149
3423 | 0.061618 | 3115.385 | 0.05319149
3423 | 0.061618 | 3126.923 | 0.05344914
3423 | 0.061618 | 3126.923 | 0.05344914
3423 | 0.061618 | 3138.462 | 0.05370778
3442.65 | 0.062114 | 3138.462 | 0.05370778
3442.65 | 0.062114 | 3150 | 0.05396743
3442.65 | 0.062114 | 3150 | 0.05396743
3461.06 | 0.062558 | 3150 | 0.05396743
3461.06 | 0.062558 | 3161.538 | 0.05422811
3461.06 | 0.062558 | 3161.538 | 0.05422811
3480.76 | 0.063058 | 3173.077 | 0.05448984
3480.76 | 0.063058 | 3173.077 | 0.05448984
3480.76 | 0.063058 | 3184.615 | 0.05475261
3480.76 | 0.063058 | 3184.615 | 0.05475261
3500 | 0.063553 | 3184.615 | 0.05475261
3500 | 0.063553 | 3196.154 | 0.05501646
3500 | 0.063553 | 3196.154 | 0.05501646
3519.58 | 0.064057 | 3207.692 | 0.05528139
3519.58 | 0.064057 | 3207.692 | 0.05528139
3519.58 | 0.064057 | 3219.231 | 0.05554741
3541.71 | 0.06463 | 3219.231 | 0.05554741
3541.71 | 0.06463 | 3219.231 | 0.05554741
3541.71 | 0.06463 | 3230.769 | 0.05581455
3541.71 | 0.06463 | 3230.769 | 0.05581455
3560.51 | 0.065098 | 3242.308 | 0.05608282
3560.51 | 0.065098 | 3242.308 | 0.05608282
3560.51 | 0.065098 | 3253.846 | 0.05635223
3579.53 | 0.0656 | 3253.846 | 0.05635223
3579.53 | 0.0656 | 3253.846 | 0.05635223
3579.53 | 0.0656 | 3265.385 | 0.0566228
3597.56 | 0.066078 | 3265.385 | 0.0566228
3597.56 | 0.066078 | 3276.923 | 0.05689455
3597.56 | 0.066078 | 3276.923 | 0.05689455
3597.56 | 0.066078 | 3288.462 | 0.05716749
3617.1 | 0.066595 | 3288.462 | 0.05716749
3617.1 | 0.066595 | 3288.462 | 0.05716749
3617.1 | 0.066595 | 3300 | 0.05744164
3630.45 | 0.066943 | 3300 | 0.05744164
3630.45 | 0.066943 | 3311.538 | 0.05771701
3630.45 | 0.066943 | 3311.538 | 0.05771701
3652.69 | 0.067523 | 3323.077 | 0.05799362
3652.69 | 0.067523 | 3323.077 | 0.05799362
3652.69 | 0.067523 | 3323.077 | 0.05799362
3652.69 | 0.067523 | 3334.615 | 0.0582715
3667.62 | 0.067927 | 3334.615 | 0.0582715
3667.62 | 0.067927 | 3346.154 | 0.05855065
3667.62 | 0.067927 | 3346.154 | 0.05855065
3686.51 | 0.068429 | 3357.692 | 0.0588311
3686.51 | 0.068429 | 3357.692 | 0.0588311
3686.51 | 0.068429 | 3357.692 | 0.0588311
3702.02 | 0.06886 | 3369.231 | 0.05911286
3702.02 | 0.06886 | 3369.231 | 0.05911286
3702.02 | 0.06886 | 3380.769 | 0.05939596
3702.02 | 0.06886 | 3380.769 | 0.05939596
3717.12 | 0.069265 | 3392.308 | 0.05968041
3717.12 | 0.069265 | 3392.308 | 0.05968041
3717.12 | 0.069265 | 3392.308 | 0.05968041
3737.01 | 0.069784 | 3403.846 | 0.05996623
3737.01 | 0.069784 | 3403.846 | 0.05996623
3737.01 | 0.069784 | 3415.385 | 0.06025345
3754.76 | 0.070268 | 3415.385 | 0.06025345
3754.76 | 0.070268 | 3426.923 | 0.06054209
3754.76 | 0.070268 | 3426.923 | 0.06054209
3754.76 | 0.070268 | 3426.923 | 0.06054209
3776.05 | 0.07088 | 3438.462 | 0.06083216
3776.05 | 0.07088 | 3438.462 | 0.06083216
3776.05 | 0.07088 | 3450 | 0.06112369
3795.2 | 0.071416 | 3450 | 0.06112369
3795.2 | 0.071416 | 3461.538 | 0.0614167
3795.2 | 0.071416 | 3461.538 | 0.0614167
3811.59 | 0.071897 | 3473.077 | 0.06171121
3811.59 | 0.071897 | 3473.077 | 0.06171121
3811.59 | 0.071897 | 3473.077 | 0.06171121
3811.59 | 0.071897 | 3484.615 | 0.06200725
3829.04 | 0.07239 | 3484.615 | 0.06200725
3829.04 | 0.07239 | 3496.154 | 0.06230485
3829.04 | 0.07239 | 3496.154 | 0.06230485
3847.59 | 0.072948 | 3507.692 | 0.06260402
3847.59 | 0.072948 | 3507.692 | 0.06260402
3847.59 | 0.072948 | 3507.692 | 0.06260402
3869.92 | 0.073591 | 3519.231 | 0.06290479
3869.92 | 0.073591 | 3519.231 | 0.06290479
3869.92 | 0.073591 | 3530.769 | 0.06320718
3869.92 | 0.073591 | 3530.769 | 0.06320718
3886.9 | 0.074072 | 3542.308 | 0.06351124
3886.9 | 0.074072 | 3542.308 | 0.06351124
3886.9 | 0.074072 | 3542.308 | 0.06351124
3905.34 | 0.07461 | 3553.846 | 0.06381697
3905.34 | 0.07461 | 3553.846 | 0.06381697
3905.34 | 0.07461 | 3565.385 | 0.06412441
3927.98 | 0.075281 | 3565.385 | 0.06412441
3927.98 | 0.075281 | 3576.923 | 0.06443359
3927.98 | 0.075281 | 3576.923 | 0.06443359
3927.98 | 0.075281 | 3576.923 | 0.06443359
3944.06 | 0.075737 | 3588.462 | 0.06474453
3944.06 | 0.075737 | 3588.462 | 0.06474453
3944.06 | 0.075737 | 3600 | 0.06505728
3959.19 | 0.076182 | 3600 | 0.06505728
3959.19 | 0.076182 | 3611.538 | 0.06537185
3959.19 | 0.076182 | 3611.538 | 0.06537185
3980.73 | 0.076824 | 3611.538 | 0.06537185
3980.73 | 0.076824 | 3623.077 | 0.06568827
3980.73 | 0.076824 | 3623.077 | 0.06568827
3980.73 | 0.076824 | 3634.615 | 0.06600659
3997.33 | 0.077341 | 3634.615 | 0.06600659
3997.33 | 0.077341 | 3646.154 | 0.06632684
3997.33 | 0.077341 | 3646.154 | 0.06632684
4019.44 | 0.078009 | 3646.154 | 0.06632684
4019.44 | 0.078009 | 3657.692 | 0.06664904
4019.44 | 0.078009 | 3657.692 | 0.06664904
4038.18 | 0.078585 | 3669.231 | 0.06697324
4038.18 | 0.078585 | 3669.231 | 0.06697324
4038.18 | 0.078585 | 3680.769 | 0.06729946
4038.18 | 0.078585 | 3680.769 | 0.06729946
4057.85 | 0.079203 | 3680.769 | 0.06729946
4057.85 | 0.079203 | 3692.308 | 0.06762776
4057.85 | 0.079203 | 3692.308 | 0.06762776
4074.08 | 0.079711 | 3703.846 | 0.06795816
4074.08 | 0.079711 | 3703.846 | 0.06795816
4074.08 | 0.079711 | 3715.385 | 0.0682907
4093.95 | 0.08034 | 3715.385 | 0.0682907
4093.95 | 0.08034 | 3715.385 | 0.0682907
4093.95 | 0.08034 | 3726.923 | 0.06862543
4093.95 | 0.08034 | 3726.923 | 0.06862543
4110.42 | 0.080868 | 3738.462 | 0.06896238
4110.42 | 0.080868 | 3738.462 | 0.06896238
4110.42 | 0.080868 | 3750 | 0.0693016
4128.59 | 0.081449 | 3750 | 0.0693016
4128.59 | 0.081449 | 3750 | 0.0693016
4128.59 | 0.081449 | 3761.538 | 0.06964314
4143 | 0.081905 | 3761.538 | 0.06964314
4143 | 0.081905 | 3773.077 | 0.06998703
4143 | 0.081905 | 3773.077 | 0.06998703
4143 | 0.081905 | 3784.615 | 0.07033332
4158.62 | 0.082416 | 3784.615 | 0.07033332
4158.62 | 0.082416 | 3784.615 | 0.07033332
4158.62 | 0.082416 | 3796.154 | 0.07068207
4180.06 | 0.08313 | 3796.154 | 0.07068207
4180.06 | 0.08313 | 3807.692 | 0.07103331
4180.06 | 0.08313 | 3807.692 | 0.07103331
4196.83 | 0.083678 | 3819.231 | 0.07138711
4196.83 | 0.083678 | 3819.231 | 0.07138711
4196.83 | 0.083678 | 3819.231 | 0.07138711
4196.83 | 0.083678 | 3830.769 | 0.07174353
4215.98 | 0.084321 | 3830.769 | 0.07174353
4215.98 | 0.084321 | 3842.308 | 0.0721026
4215.98 | 0.084321 | 3842.308 | 0.0721026
4231.48 | 0.084844 | 3853.846 | 0.07246439
4231.48 | 0.084844 | 3853.846 | 0.07246439
4231.48 | 0.084844 | 3853.846 | 0.07246439
4249.46 | 0.085444 | 3865.385 | 0.07282896
4249.46 | 0.085444 | 3865.385 | 0.07282896
4249.46 | 0.085444 | 3876.923 | 0.07319636
4249.46 | 0.085444 | 3876.923 | 0.07319636
4266.42 | 0.086045 | 3888.462 | 0.07356665
4266.42 | 0.086045 | 3888.462 | 0.07356665
4266.42 | 0.086045 | 3888.462 | 0.07356665
4285.1 | 0.086681 | 3900 | 0.0739399
4285.1 | 0.086681 | 3900 | 0.0739399
4285.1 | 0.086681 | 3911.538 | 0.07431617
4302.34 | 0.087281 | 3911.538 | 0.07431617
4302.34 | 0.087281 | 3923.077 | 0.07469554
4302.34 | 0.087281 | 3923.077 | 0.07469554
4302.34 | 0.087281 | 3923.077 | 0.07469554
4319.49 | 0.08787 | 3934.615 | 0.07507807
4319.49 | 0.08787 | 3934.615 | 0.07507807
4319.49 | 0.08787 | 3946.154 | 0.07546383
4339.41 | 0.088588 | 3946.154 | 0.07546383
4339.41 | 0.088588 | 3957.692 | 0.07585291
4339.41 | 0.088588 | 3957.692 | 0.07585291
4358.24 | 0.089257 | 3969.231 | 0.07624537
4358.24 | 0.089257 | 3969.231 | 0.07624537
4358.24 | 0.089257 | 3969.231 | 0.07624537
4358.24 | 0.089257 | 3980.769 | 0.0766413
4376.21 | 0.089913 | 3980.769 | 0.0766413
4376.21 | 0.089913 | 3992.308 | 0.07704079
4376.21 | 0.089913 | 3992.308 | 0.07704079
4390.83 | 0.090434 | 4003.846 | 0.07744391
4390.83 | 0.090434 | 4003.846 | 0.07744391
4390.83 | 0.090434 | 4003.846 | 0.07744391
4407.85 | 0.091063 | 4015.385 | 0.07785076
4407.85 | 0.091063 | 4015.385 | 0.07785076
4407.85 | 0.091063 | 4026.923 | 0.07826143
4407.85 | 0.091063 | 4026.923 | 0.07826143
4426.78 | 0.091774 | 4038.462 | 0.07867603
4426.78 | 0.091774 | 4038.462 | 0.07867603
4426.78 | 0.091774 | 4038.462 | 0.07867603
4445.47 | 0.09247 | 4050 | 0.07909464
4445.47 | 0.09247 | 4050 | 0.07909464
4445.47 | 0.09247 | 4061.538 | 0.07951737
4461.15 | 0.093064 | 4061.538 | 0.07951737
4461.15 | 0.093064 | 4073.077 | 0.07994433
4461.15 | 0.093064 | 4073.077 | 0.07994433
4461.15 | 0.093064 | 4073.077 | 0.07994433
4480.31 | 0.0938 | 4084.615 | 0.08037562
4480.31 | 0.0938 | 4084.615 | 0.08037562
4480.31 | 0.0938 | 4096.154 | 0.08081135
4497.09 | 0.094445 | 4096.154 | 0.08081135
4497.09 | 0.094445 | 4107.692 | 0.08125164
4497.09 | 0.094445 | 4107.692 | 0.08125164
4517.76 | 0.095237 | 4107.692 | 0.08125164
4517.76 | 0.095237 | 4119.231 | 0.08169661
4517.76 | 0.095237 | 4119.231 | 0.08169661
4517.76 | 0.095237 | 4130.769 | 0.08214639
4536.05 | 0.095969 | 4130.769 | 0.08214639
4536.05 | 0.095969 | 4142.308 | 0.0826011
4536.05 | 0.095969 | 4142.308 | 0.0826011
4554.05 | 0.096676 | 4142.308 | 0.0826011
4554.05 | 0.096676 | 4153.846 | 0.08306089
4554.05 | 0.096676 | 4153.846 | 0.08306089
4572.05 | 0.097404 | 4165.385 | 0.08352589
4572.05 | 0.097404 | 4165.385 | 0.08352589
4572.05 | 0.097404 | 4176.923 | 0.08399625
4572.05 | 0.097404 | 4176.923 | 0.08399625
4588.84 | 0.098176 | 4176.923 | 0.08399625
4588.84 | 0.098176 | 4188.462 | 0.08447213
4588.84 | 0.098176 | 4188.462 | 0.08447213
4609.49 | 0.099037 | 4200 | 0.08495369
4609.49 | 0.099037 | 4200 | 0.08495369
4609.49 | 0.099037 | 4211.538 | 0.08544109
4626.83 | 0.09975 | 4211.538 | 0.08544109
4626.83 | 0.09975 | 4211.538 | 0.08544109
4626.83 | 0.09975 | 4223.077 | 0.0859345
4626.83 | 0.09975 | 4223.077 | 0.0859345
4644.45 | 0.10048 | 4234.615 | 0.08643412
4644.45 | 0.10048 | 4234.615 | 0.08643412
4644.45 | 0.10048 | 4246.154 | 0.08694012
4660.46 | 0.101154 | 4246.154 | 0.08694012
4660.46 | 0.101154 | 4246.154 | 0.08694012
4660.46 | 0.101154 | 4257.692 | 0.08745271
4682.64 | 0.102105 | 4257.692 | 0.08745271
4682.64 | 0.102105 | 4269.231 | 0.08797209
4682.64 | 0.102105 | 4269.231 | 0.08797209
4682.64 | 0.102105 | 4280.769 | 0.08849848
4696.67 | 0.102714 | 4280.769 | 0.08849848
4696.67 | 0.102714 | 4280.769 | 0.08849848
4696.67 | 0.102714 | 4292.308 | 0.08903211
4716.44 | 0.103569 | 4292.308 | 0.08903211
4716.44 | 0.103569 | 4303.846 | 0.08957329
4716.44 | 0.103569 | 4303.846 | 0.08957329
4731.94 | 0.104245 | 4315.385 | 0.09012222
4731.94 | 0.104245 | 4315.385 | 0.09012222
4731.94 | 0.104245 | 4315.385 | 0.09012222
4731.94 | 0.104245 | 4326.923 | 0.09067916
4749.61 | 0.105036 | 4326.923 | 0.09067916
4749.61 | 0.105036 | 4338.462 | 0.09124439
4749.61 | 0.105036 | 4338.462 | 0.09124439
4769.58 | 0.105932 | 4350 | 0.09181819
4769.58 | 0.105932 | 4350 | 0.09181819
4769.58 | 0.105932 | 4350 | 0.09181819
4786.56 | 0.106697 | 4361.538 | 0.09240089
4786.56 | 0.106697 | 4361.538 | 0.09240089
4786.56 | 0.106697 | 4373.077 | 0.09299279
4786.56 | 0.106697 | 4373.077 | 0.09299279
4807.55 | 0.107646 | 4384.615 | 0.09359425
4807.55 | 0.107646 | 4384.615 | 0.09359425
4807.55 | 0.107646 | 4384.615 | 0.09359425
4823.92 | 0.108384 | 4396.154 | 0.09420563
4823.92 | 0.108384 | 4396.154 | 0.09420563
4823.92 | 0.108384 | 4407.692 | 0.09482729
4842.57 | 0.109275 | 4407.692 | 0.09482729
4842.57 | 0.109275 | 4419.231 | 0.09545965
4842.57 | 0.109275 | 4419.231 | 0.09545965
4842.57 | 0.109275 | 4419.231 | 0.09545965
4857.27 | 0.109944 | 4430.769 | 0.09610312
4857.27 | 0.109944 | 4430.769 | 0.09610312
4857.27 | 0.109944 | 4442.308 | 0.09675816
4877.89 | 0.110939 | 4442.308 | 0.09675816
4877.89 | 0.110939 | 4453.846 | 0.09742521
4877.89 | 0.110939 | 4453.846 | 0.09742521
4895.04 | 0.111747 | 4465.385 | 0.09810476
4895.04 | 0.111747 | 4465.385 | 0.09810476
4895.04 | 0.111747 | 4465.385 | 0.09810476
4895.04 | 0.111747 | 4476.923 | 0.09879731
4917.18 | 0.112798 | 4476.923 | 0.09879731
4917.18 | 0.112798 | 4488.462 | 0.0995034
4917.18 | 0.112798 | 4488.462 | 0.0995034
4934.95 | 0.113659 | 4500 | 0.1002236
4934.95 | 0.113659 | 4500 | 0.1002236
4934.95 | 0.113659 | 4500 | 0.1002236
4950 | 0.114396 | 4511.538 | 0.1009585
4950 | 0.114396 | 4511.538 | 0.1009585
4950 | 0.114396 | 4523.077 | 0.1017088
4950 | 0.114396 | 4523.077 | 0.1017088
4968.47 | 0.11529 | 4534.615 | 0.1024751
4968.47 | 0.11529 | 4534.615 | 0.1024751
4968.47 | 0.11529 | 4534.615 | 0.1024751
4984.62 | 0.116101 | 4546.154 | 0.1032581
4984.62 | 0.116101 | 4546.154 | 0.1032581
4984.62 | 0.116101 | 4557.692 | 0.1040591
5001.09 | 0.116904 | 4557.692 | 0.1040591
5001.09 | 0.116904 | 4569.231 | 0.1048787
5001.09 | 0.116904 | 4569.231 | 0.1048787
5001.09 | 0.116904 | 4569.231 | 0.1048787
5015.85 | 0.117637 | 4580.769 | 0.1057177
5015.85 | 0.117637 | 4580.769 | 0.1057177
5015.85 | 0.117637 | 4592.308 | 0.1065771
5035.25 | 0.118631 | 4592.308 | 0.1065771
5035.25 | 0.118631 | 4603.846 | 0.1074581
5035.25 | 0.118631 | 4603.846 | 0.1074581
5053.59 | 0.11956 | 4603.846 | 0.1074581
5053.59 | 0.11956 | 4615.385 | 0.1083619
5053.59 | 0.11956 | 4615.385 | 0.1083619
5053.59 | 0.11956 | 4626.923 | 0.1092896
5070.99 | 0.120446 | 4626.923 | 0.1092896
5070.99 | 0.120446 | 4638.462 | 0.1102428
5070.99 | 0.120446 | 4638.462 | 0.1102428
5085.56 | 0.121208 | 4638.462 | 0.1102428
5085.56 | 0.121208 | 4650 | 0.1112229
5085.56 | 0.121208 | 4650 | 0.1112229
5104.61 | 0.122186 | 4661.538 | 0.1122315
5104.61 | 0.122186 | 4661.538 | 0.1122315
5104.61 | 0.122186 | 4673.077 | 0.1132705
5104.61 | 0.122186 | 4673.077 | 0.1132705
5125.52 | 0.123286 | 4673.077 | 0.1132705
5125.52 | 0.123286 | 4684.615 | 0.1143416
5125.52 | 0.123286 | 4684.615 | 0.1143416
5139.86 | 0.124044 | 4696.154 | 0.1154467
5139.86 | 0.124044 | 4696.154 | 0.1154467
5139.86 | 0.124044 | 4707.692 | 0.1165881
5158.78 | 0.125057 | 4707.692 | 0.1165881
5158.78 | 0.125057 | 4707.692 | 0.1165881
5158.78 | 0.125057 | 4719.231 | 0.1177678
5158.78 | 0.125057 | 4719.231 | 0.1177678
5176.08 | 0.12599 | 4730.769 | 0.1189915
5176.08 | 0.12599 | 4730.769 | 0.1189915
5176.08 | 0.12599 | 4742.308 | 0.1202603
5195.56 | 0.127023 | 4742.308 | 0.1202603
5195.56 | 0.127023 | 4742.308 | 0.1202603
5195.56 | 0.127023 | 4753.846 | 0.121578
5215.11 | 0.128103 | 4753.846 | 0.121578
5215.11 | 0.128103 | 4765.385 | 0.1229483
5215.11 | 0.128103 | 4765.385 | 0.1229483
5215.11 | 0.128103 | 4776.923 | 0.1243757
5233.38 | 0.129101 | 4776.923 | 0.1243757
5233.38 | 0.129101 | 4776.923 | 0.1243757
5233.38 | 0.129101 | 4788.462 | 0.1258651
5250.56 | 0.130034 | 4788.462 | 0.1258651
5250.56 | 0.130034 | 4800 | 0.1274219
5250.56 | 0.130034 | 4800 | 0.1274219
5268.05 | 0.131006 | 4811.538 | 0.1290517
5268.05 | 0.131006 | 4811.538 | 0.1290517
5268.05 | 0.131006 | 4811.538 | 0.1290517
5268.05 | 0.131006 | 4823.077 | 0.13076
5282.25 | 0.131792 | 4823.077 | 0.13076
5282.25 | 0.131792 | 4834.615 | 0.1325519
5282.25 | 0.131792 | 4834.615 | 0.1325519
5298.73 | 0.132697 | 4846.154 | 0.1344571
5298.73 | 0.132697 | 4846.154 | 0.1344571
5298.73 | 0.132697 | 4846.154 | 0.1344571
5315.81 | 0.133642 | 4857.692 | 0.136474
5315.81 | 0.133642 | 4857.692 | 0.136474
5315.81 | 0.133642 | 4869.231 | 0.1386156
5315.81 | 0.133642 | 4869.231 | 0.1386156
5332.17 | 0.134562 | 4880.769 | 0.1408956
5332.17 | 0.134562 | 4880.769 | 0.1408956
5332.17 | 0.134562 | 4880.769 | 0.1408956
5352.59 | 0.135689 | 4892.308 | 0.1433277
5352.59 | 0.135689 | 4892.308 | 0.1433277
5352.59 | 0.135689 | 4903.846 | 0.1459223
5371.27 | 0.136732 | 4903.846 | 0.1459223
5371.27 | 0.136732 | 4915.385 | 0.1486851
5371.27 | 0.136732 | 4915.385 | 0.1486851
5371.27 | 0.136732 | 4915.385 | 0.1486851
5386.77 | 0.137582 | 4926.923 | 0.1517785
5386.77 | 0.137582 | 4926.923 | 0.1517785
5386.77 | 0.137582 | 4938.462 | 0.1551502
5404.84 | 0.138587 | 4938.462 | 0.1551502
5404.84 | 0.138587 | 4950 | 0.1588219
5404.84 | 0.138587 | 4950 | 0.1588219