## summary
Progress | Start / End | Model | Params | Bounds | Experimental Data | Objectives | MOGA Summary | Reduction
250/10000 | Saturday, 02/17/24, 23:38:11 | evpwdb | evp_s0 (fixed=5.666) | [0.0, 100.0] | creep/inl_1/AirBase_900_36_G22.csv (Calibration) | end_creep_strain | num_gens (10000) | Grouping Errors (name, type, labels)
| Sunday, 02/18/24, 11:49:37 |  | evp_R (fixed=8.222) | [0.0, 1e+03] | creep/inl_1/AirBase_900_31_G50.csv (Calibration) | yield_point_tensile | population (100) | Reducing Errors (square_average)
|  |  | evp_d (fixed=14.47) | [0.0, 100.0] | creep/inl_1/AirBase_900_28_G45.csv (Calibration) | area_tensile_strain_stress | offspring (50) | Reducing Objectives (square_average)
|  |  | evp_n (fixed=4.3) | [0.0, 100.0] | creep/inl_1/AirBase_900_26_G59.csv (Calibration) | end_creep_time | crossover (0.8)
|  |  | evp_eta (fixed=1.001e+03) | [0.0, 1e+04] | tensile/inl/AirBase_900_D10.csv (Calibration) | area_creep_time_strain | mutation (0.01)
|  |  | c_0 | [0.0, 1e+03]
|  |  | c_1 | [0.0, 1e+03]
|  |  | t_0 | [0.0, 1e+03]
|  |  | t_1 | [0.0, 1e+03]
|  |  | c_n | [0.0, 100.0]
|  |  | t_n | [0.0, 100.0]

## results
evp_s0 | evp_R | evp_d | evp_n | evp_eta | c_0 | c_1 | t_0 | t_1 | c_n | t_n | end_creep_strain | yield_point_tensile | area_tensile_strain_stress | end_creep_time | area_creep_time_strain | square_average
5.6656 | 8.2222 | 14.47 | 4.3001 | 1000.8 | 130.22 | 545.56 | 731.39 | 605.14 | 3.3453 | 94.511 | 0.040086 | 0.002363 | 0.054971 | 0.19379 | 0.12046 | 0.056702
5.6656 | 8.2222 | 14.47 | 4.3001 | 1000.8 | 99.237 | 439.11 | 940.75 | 905.49 | 3.8489 | 45.509 | 0.066207 | 0.002363 | 0.054437 | 0.1927 | 0.1123 | 0.057098
5.6656 | 8.2222 | 14.47 | 4.3001 | 1000.8 | 98.115 | 434.28 | 699.91 | 866.42 | 3.9579 | 20.449 | 0.065283 | 0.002363 | 0.054653 | 0.20074 | 0.11108 | 0.059891
5.6656 | 8.2222 | 14.47 | 4.3001 | 1000.8 | 95.449 | 432.92 | 663.28 | 919.51 | 3.5389 | 44.532 | 0.06426 | 0.002363 | 0.053206 | 0.20647 | 0.11211 | 0.062165
5.6656 | 8.2222 | 14.47 | 4.3001 | 1000.8 | 101.61 | 442.5 | 830.8 | 884.12 | 4.0497 | 45.35 | 0.10515 | 0.002363 | 0.054991 | 0.19226 | 0.10652 | 0.062395
5.6656 | 8.2222 | 14.47 | 4.3001 | 1000.8 | 95.345 | 427.34 | 739.33 | 572.33 | 3.9288 | 55.105 | 0.067809 | 0.002363 | 0.054434 | 0.19997 | 0.12417 | 0.062975
5.6656 | 8.2222 | 14.47 | 4.3001 | 1000.8 | 152.23 | 630.37 | 984.18 | 911.32 | 3.0866 | 50.327 | 0.057162 | 0.002363 | 0.055414 | 0.20962 | 0.11312 | 0.063079
5.6656 | 8.2222 | 14.47 | 4.3001 | 1000.8 | 96.252 | 426.03 | 696.9 | 595.16 | 4.2367 | 55.742 | 0.094916 | 0.002363 | 0.055219 | 0.19234 | 0.11972 | 0.063393
5.6656 | 8.2222 | 14.47 | 4.3001 | 1000.8 | 129.82 | 551.23 | 638.8 | 882.59 | 3.2789 | 93.094 | 0.077315 | 0.002363 | 0.054955 | 0.20327 | 0.11464 | 0.063465
5.6656 | 8.2222 | 14.47 | 4.3001 | 1000.8 | 99.555 | 435.21 | 727.41 | 864.46 | 4.1388 | 54.088 | 0.10926 | 0.002363 | 0.055105 | 0.1909 | 0.11016 | 0.063557
5.6656 | 8.2222 | 14.47 | 4.3001 | 1000.8 | 93.324 | 430.19 | 618.36 | 609.56 | 3.2429 | 49.983 | 0.040514 | 0.002363 | 0.051787 | 0.21094 | 0.12227 | 0.063776
5.6656 | 8.2222 | 14.47 | 4.3001 | 1000.8 | 99.433 | 432.86 | 679.19 | 900.99 | 4.0887 | 55.443 | 0.1235 | 0.002363 | 0.054784 | 0.18802 | 0.10573 | 0.064792
5.6656 | 8.2222 | 14.47 | 4.3001 | 1000.8 | 95.426 | 426.47 | 613.58 | 849.92 | 4.0468 | 45.671 | 0.078986 | 0.002363 | 0.054787 | 0.20815 | 0.11221 | 0.065166
5.6656 | 8.2222 | 14.47 | 4.3001 | 1000.8 | 100.55 | 433.72 | 657.16 | 622.99 | 3.9503 | 48.917 | 0.12427 | 0.002363 | 0.054328 | 0.19455 | 0.10056 | 0.06636
5.6656 | 8.2222 | 14.47 | 4.3001 | 1000.8 | 97.387 | 434.25 | 744.11 | 910.31 | 4.0125 | 50.103 | 0.095045 | 0.002363 | 0.054916 | 0.20874 | 0.11135 | 0.068024
5.6656 | 8.2222 | 14.47 | 4.3001 | 1000.8 | 157.97 | 632.92 | 631.2 | 885.31 | 3.0078 | 48.061 | 0.080376 | 0.002363 | 0.054883 | 0.21118 | 0.12159 | 0.068858
5.6656 | 8.2222 | 14.47 | 4.3001 | 1000.8 | 96.643 | 437.17 | 754.42 | 604.38 | 2.9602 | 55.174 | 0.055699 | 0.002363 | 0.050182 | 0.20922 | 0.13954 | 0.06887
5.6656 | 8.2222 | 14.47 | 4.3001 | 1000.8 | 127.14 | 546.18 | 972.87 | 631.8 | 3.3479 | 99.14 | 0.067902 | 0.002363 | 0.055201 | 0.22294 | 0.11035 | 0.069545
5.6656 | 8.2222 | 14.47 | 4.3001 | 1000.8 | 99.881 | 432.09 | 822.78 | 909.19 | 4.1402 | 45.766 | 0.14925 | 0.002363 | 0.054895 | 0.18185 | 0.10587 | 0.069573
5.6656 | 8.2222 | 14.47 | 4.3001 | 1000.8 | 100.68 | 436.77 | 999.44 | 903.39 | 3.9629 | 55.004 | 0.14312 | 0.002363 | 0.054547 | 0.19208 | 0.099465 | 0.070254
5.6656 | 8.2222 | 14.47 | 4.3001 | 1000.8 | 97.101 | 424.81 | 678.24 | 818.17 | 3.3972 | 68.575 | 0.087307 | 0.002363 | 0.051729 | 0.21818 | 0.11253 | 0.070569
5.6656 | 8.2222 | 14.47 | 4.3001 | 1000.8 | 101.82 | 448.39 | 665.85 | 622.96 | 4.1796 | 46.25 | 0.084108 | 0.002363 | 0.055675 | 0.21626 | 0.12109 | 0.071611
5.6656 | 8.2222 | 14.47 | 4.3001 | 1000.8 | 95.251 | 429.5 | 668.3 | 883.52 | 3.8498 | 55.104 | 0.093073 | 0.002363 | 0.054291 | 0.21693 | 0.11394 | 0.071658
5.6656 | 8.2222 | 14.47 | 4.3001 | 1000.8 | 96.679 | 431.75 | 685.27 | 897.52 | 4.1156 | 45.494 | 0.087931 | 0.002363 | 0.055124 | 0.21881 | 0.11667 | 0.072265
5.6656 | 8.2222 | 14.47 | 4.3001 | 1000.8 | 126.85 | 546.43 | 983.43 | 869.9 | 3.3365 | 48.456 | 0.078922 | 0.002363 | 0.055188 | 0.22855 | 0.10586 | 0.072721
5.6656 | 8.2222 | 14.47 | 4.3001 | 1000.8 | 96.241 | 428.49 | 735.88 | 920.88 | 4.2544 | 54.015 | 0.097904 | 0.002363 | 0.0554 | 0.21087 | 0.12605 | 0.073014
5.6656 | 8.2222 | 14.47 | 4.3001 | 1000.8 | 156.27 | 628.61 | 723.16 | 883.73 | 3.0529 | 48.554 | 0.085793 | 0.002363 | 0.055029 | 0.20969 | 0.13779 | 0.073349
5.6656 | 8.2222 | 14.47 | 4.3001 | 1000.8 | 159.81 | 652.69 | 814.97 | 883.09 | 3.0575 | 48.224 | 0.11947 | 0.002363 | 0.055533 | 0.20973 | 0.11549 | 0.074687
5.6656 | 8.2222 | 14.47 | 4.3001 | 1000.8 | 123.78 | 547.26 | 987.9 | 893.12 | 2.9095 | 26.855 | 0.073758 | 0.002363 | 0.053536 | 0.23095 | 0.11485 | 0.074841
5.6656 | 8.2222 | 14.47 | 4.3001 | 1000.8 | 98.537 | 431.75 | 962.55 | 609.02 | 4.0885 | 55.23 | 0.15606 | 0.002363 | 0.054822 | 0.19316 | 0.10195 | 0.075072
5.6656 | 8.2222 | 14.47 | 4.3001 | 1000.8 | 102.64 | 439.21 | 958.45 | 583.59 | 4.1989 | 50.182 | 0.18069 | 0.002363 | 0.055205 | 0.17106 | 0.10219 | 0.075407
5.6656 | 8.2222 | 14.47 | 4.3001 | 1000.8 | 98.626 | 432.13 | 979.74 | 886.02 | 3.3959 | 26.462 | 0.13532 | 0.002363 | 0.052201 | 0.21415 | 0.10114 | 0.077133
5.6656 | 8.2222 | 14.47 | 4.3001 | 1000.8 | 104.92 | 452.85 | 698.71 | 843.01 | 3.221 | 45.069 | 0.098413 | 0.002363 | 0.051816 | 0.22793 | 0.11646 | 0.077889
5.6656 | 8.2222 | 14.47 | 4.3001 | 1000.8 | 159.44 | 635.92 | 815.59 | 884.72 | 3.0081 | 48.14 | 0.096466 | 0.002363 | 0.054897 | 0.21577 | 0.13826 | 0.077999
5.6656 | 8.2222 | 14.47 | 4.3001 | 1000.8 | 96.699 | 434.99 | 684.06 | 635.13 | 4.0148 | 55.079 | 0.09167 | 0.002363 | 0.055008 | 0.23195 | 0.11675 | 0.078867
5.6656 | 8.2222 | 14.47 | 4.3001 | 1000.8 | 95.998 | 428.09 | 749.34 | 621.79 | 3.9732 | 54.96 | 0.15058 | 0.002363 | 0.054563 | 0.20533 | 0.10532 | 0.07891
5.6656 | 8.2222 | 14.47 | 4.3001 | 1000.8 | 96.787 | 436.95 | 909.98 | 878.8 | 2.8939 | 55.478 | 0.046769 | 0.002363 | 0.049702 | 0.21305 | 0.17082 | 0.079236
5.6656 | 8.2222 | 14.47 | 4.3001 | 1000.8 | 104.28 | 440.13 | 709.06 | 925.9 | 4.1306 | 54.987 | 0.1779 | 0.002363 | 0.054872 | 0.19017 | 0.093223 | 0.07952
5.6656 | 8.2222 | 14.47 | 4.3001 | 1000.8 | 96.405 | 437.2 | 693 | 868.42 | 3.6517 | 50.607 | 0.11802 | 0.002363 | 0.053868 | 0.22678 | 0.10766 | 0.079854
5.6656 | 8.2222 | 14.47 | 4.3001 | 1000.8 | 98.134 | 437.65 | 962.95 | 602.42 | 4.2025 | 55.248 | 0.099604 | 0.002363 | 0.055544 | 0.22588 | 0.12607 | 0.079928
5.6656 | 8.2222 | 14.47 | 4.3001 | 1000.8 | 117.05 | 507.94 | 241.68 | 511.97 | 2.806 | 54.586 | 0.078976 | 0.002363 | 0.051559 | 0.2296 | 0.13806 | 0.080679
5.6656 | 8.2222 | 14.47 | 4.3001 | 1000.8 | 102.09 | 433.37 | 678.32 | 891.7 | 4.1649 | 45.396 | 0.19122 | 0.002363 | 0.054816 | 0.18155 | 0.093641 | 0.081306
5.6656 | 8.2222 | 14.47 | 4.3001 | 1000.8 | 96.074 | 436.4 | 729.23 | 623.5 | 3.0481 | 97.315 | 0.15764 | 0.002363 | 0.050761 | 0.21206 | 0.10445 | 0.083309
5.6656 | 8.2222 | 14.47 | 4.3001 | 1000.8 | 96.065 | 438.48 | 236.91 | 718.83 | 3.5957 | 51.873 | 0.094569 | 0.002363 | 0.058616 | 0.23998 | 0.11587 | 0.083398
5.6656 | 8.2222 | 14.47 | 4.3001 | 1000.8 | 127.71 | 558.01 | 639.75 | 845.48 | 3.0102 | 49.661 | 0.083827 | 0.002363 | 0.054174 | 0.23057 | 0.14273 | 0.083501
5.6656 | 8.2222 | 14.47 | 4.3001 | 1000.8 | 97.897 | 415.97 | 624.15 | 604.23 | 4.3228 | 55.096 | 0.20885 | 0.002363 | 0.054686 | 0.13949 | 0.13525 | 0.084362
5.6656 | 8.2222 | 14.47 | 4.3001 | 1000.8 | 102.26 | 434.88 | 667.86 | 897.88 | 4.089 | 56.877 | 0.19415 | 0.002363 | 0.054708 | 0.19377 | 0.091836 | 0.086673
5.6656 | 8.2222 | 14.47 | 4.3001 | 1000.8 | 143.14 | 571.26 | 952.6 | 601.89 | 3.343 | 96.18 | 0.14244 | 0.002363 | 0.05506 | 0.22579 | 0.11198 | 0.086847
5.6656 | 8.2222 | 14.47 | 4.3001 | 1000.8 | 93.412 | 421.5 | 689.45 | 605.6 | 2.8559 | 50.377 | 0.067535 | 0.002363 | 0.048588 | 0.24193 | 0.14741 | 0.087185
5.6656 | 8.2222 | 14.47 | 4.3001 | 1000.8 | 101.82 | 435.45 | 695.22 | 879.17 | 3.8117 | 50.476 | 0.18961 | 0.002363 | 0.05377 | 0.19923 | 0.093415 | 0.087269
5.6656 | 8.2222 | 14.47 | 4.3001 | 1000.8 | 127.89 | 549.63 | 639.78 | 883.06 | 3.3573 | 51.554 | 0.13733 | 0.002363 | 0.055307 | 0.2338 | 0.10516 | 0.087645
5.6656 | 8.2222 | 14.47 | 4.3001 | 1000.8 | 100.49 | 430.8 | 664.62 | 470.74 | 4.0205 | 23.266 | 0.19645 | 0.002363 | 0.054396 | 0.19552 | 0.090984 | 0.088066
5.6656 | 8.2222 | 14.47 | 4.3001 | 1000.8 | 95.405 | 429.6 | 674.35 | 883.02 | 4.1739 | 54.724 | 0.091738 | 0.002363 | 0.055307 | 0.2458 | 0.12743 | 0.088133
5.6656 | 8.2222 | 14.47 | 4.3001 | 1000.8 | 96.361 | 439.65 | 961.87 | 873.69 | 2.9353 | 45.308 | 0.14598 | 0.002363 | 0.050265 | 0.21149 | 0.14005 | 0.088187
5.6656 | 8.2222 | 14.47 | 4.3001 | 1000.8 | 91.126 | 413.72 | 837.03 | 496.54 | 2.9528 | 50.383 | 0.10388 | 0.002363 | 0.048902 | 0.22795 | 0.1526 | 0.088436
5.6656 | 8.2222 | 14.47 | 4.3001 | 1000.8 | 99.715 | 433.76 | 682.35 | 579.18 | 3.6889 | 49.941 | 0.18798 | 0.002363 | 0.053401 | 0.20592 | 0.090294 | 0.088748
5.6656 | 8.2222 | 14.47 | 4.3001 | 1000.8 | 101.03 | 422.68 | 623.18 | 851.27 | 4.1886 | 55.093 | 0.2255 | 0.002363 | 0.05428 | 0.15004 | 0.11521 | 0.089588
5.6656 | 8.2222 | 14.47 | 4.3001 | 1000.8 | 96.898 | 433.58 | 923.88 | 609.29 | 2.993 | 56.399 | 0.13238 | 0.002363 | 0.050051 | 0.22699 | 0.13631 | 0.090141
5.6656 | 8.2222 | 14.47 | 4.3001 | 1000.8 | 95.594 | 418.95 | 680.15 | 915.85 | 4.0255 | 54.558 | 0.20273 | 0.002363 | 0.054208 | 0.19251 | 0.096174 | 0.090353
5.6656 | 8.2222 | 14.47 | 4.3001 | 1000.8 | 95.032 | 430.97 | 626.29 | 849.91 | 4.0764 | 45.523 | 0.05728 | 0.002363 | 0.055113 | 0.26207 | 0.12829 | 0.091466
5.6656 | 8.2222 | 14.47 | 4.3001 | 1000.8 | 94.666 | 437.93 | 974.12 | 895.96 | 2.7548 | 22.064 | 0.14189 | 0.002363 | 0.049079 | 0.21328 | 0.15393 | 0.09173
5.6656 | 8.2222 | 14.47 | 4.3001 | 1000.8 | 96.914 | 436.13 | 814.79 | 614.62 | 4.0289 | 55.357 | 0.12436 | 0.002363 | 0.055018 | 0.24527 | 0.1148 | 0.091834
5.6656 | 8.2222 | 14.47 | 4.3001 | 1000.8 | 99.947 | 434.36 | 670.7 | 914.72 | 3.27 | 95.174 | 0.14155 | 0.002363 | 0.05127 | 0.23812 | 0.11298 | 0.092133
5.6656 | 8.2222 | 14.47 | 4.3001 | 1000.8 | 96.887 | 436.1 | 686.27 | 908.15 | 4.1213 | 45.74 | 0.10502 | 0.002363 | 0.055349 | 0.2547 | 0.12467 | 0.094512
5.6656 | 8.2222 | 14.47 | 4.3001 | 1000.8 | 95.426 | 433.74 | 999.94 | 630.24 | 3.9907 | 53.89 | 0.063572 | 0.002363 | 0.055008 | 0.27017 | 0.12531 | 0.09577
5.6656 | 8.2222 | 14.47 | 4.3001 | 1000.8 | 95.306 | 414.14 | 723.55 | 866.6 | 3.9627 | 55.301 | 0.2142 | 0.002363 | 0.053666 | 0.20272 | 0.089799 | 0.097925
5.6656 | 8.2222 | 14.47 | 4.3001 | 1000.8 | 101.71 | 433.58 | 998.27 | 662.34 | 4.0296 | 53.919 | 0.21727 | 0.002363 | 0.054467 | 0.19982 | 0.088512 | 0.097942
5.6656 | 8.2222 | 14.47 | 4.3001 | 1000.8 | 93.872 | 421.93 | 640.68 | 510.92 | 2.8709 | 54.514 | 0.10223 | 0.002363 | 0.048655 | 0.25268 | 0.14614 | 0.098029
5.6656 | 8.2222 | 14.47 | 4.3001 | 1000.8 | 103.14 | 435.22 | 997.32 | 901.18 | 4.0278 | 54.028 | 0.21031 | 0.002363 | 0.054402 | 0.20788 | 0.088478 | 0.098236
5.6656 | 8.2222 | 14.47 | 4.3001 | 1000.8 | 99.117 | 437.73 | 696.48 | 887.1 | 3.1147 | 52.013 | 0.17895 | 0.002363 | 0.050825 | 0.23189 | 0.10073 | 0.098531
5.6656 | 8.2222 | 14.47 | 4.3001 | 1000.8 | 108.16 | 442.75 | 682.13 | 896.86 | 4.3394 | 55.52 | 0.24687 | 0.002363 | 0.055256 | 0.14851 | 0.11591 | 0.099493
5.6656 | 8.2222 | 14.47 | 4.3001 | 1000.8 | 95.51 | 432.18 | 682.85 | 908.17 | 4.1824 | 55.228 | 0.064744 | 0.002363 | 0.055451 | 0.27105 | 0.13703 | 0.099515
5.6656 | 8.2222 | 14.47 | 4.3001 | 1000.8 | 95.622 | 432.4 | 708.24 | 883.92 | 4.2111 | 53.781 | 0.059247 | 0.002363 | 0.055531 | 0.27035 | 0.14314 | 0.10018
5.6656 | 8.2222 | 14.47 | 4.3001 | 1000.8 | 105.34 | 438.35 | 661.9 | 590.36 | 4.9063 | 48.291 | 0.22048 | 0.002363 | 0.056514 | 0.13921 | 0.173 | 0.10112
5.6656 | 8.2222 | 14.47 | 4.3001 | 1000.8 | 102.51 | 439.48 | 988.19 | 927.72 | 5.3671 | 37.969 | 0.19886 | 0.002363 | 0.05735 | 0.20599 | 0.12736 | 0.10149
5.6656 | 8.2222 | 14.47 | 4.3001 | 1000.8 | 97.629 | 427.45 | 839.69 | 595.78 | 4.2604 | 45.803 | 0.093831 | 0.002363 | 0.05523 | 0.16907 | 0.24747 | 0.10168
5.6656 | 8.2222 | 14.47 | 4.3001 | 1000.8 | 125.33 | 546.16 | 986.34 | 625.91 | 3.0991 | 98.72 | 0.18635 | 0.002363 | 0.054335 | 0.22448 | 0.11869 | 0.10217
5.6656 | 8.2222 | 14.47 | 4.3001 | 1000.8 | 130.36 | 563.22 | 983.94 | 850.88 | 3.3611 | 53.592 | 0.11565 | 0.002363 | 0.055613 | 0.26617 | 0.12276 | 0.10239
5.6656 | 8.2222 | 14.47 | 4.3001 | 1000.8 | 106.79 | 437.14 | 733.94 | 607.31 | 4.1511 | 55.087 | 0.24858 | 0.002363 | 0.054402 | 0.16303 | 0.1077 | 0.10294
5.6656 | 8.2222 | 14.47 | 4.3001 | 1000.8 | 95.129 | 437.51 | 559.95 | 456.22 | 3.6834 | 68.472 | 0.070397 | 0.002363 | 0.054151 | 0.28346 | 0.12428 | 0.10369
5.6656 | 8.2222 | 14.47 | 4.3001 | 1000.8 | 102.9 | 439.27 | 697.28 | 590.82 | 5.282 | 50.46 | 0.19364 | 0.002363 | 0.05722 | 0.18249 | 0.17401 | 0.10436
5.6656 | 8.2222 | 14.47 | 4.3001 | 1000.8 | 102.45 | 434.08 | 997.36 | 892.85 | 3.7772 | 54.977 | 0.21577 | 0.002363 | 0.053449 | 0.21762 | 0.090917 | 0.10504
5.6656 | 8.2222 | 14.47 | 4.3001 | 1000.8 | 94.521 | 441.93 | 692.67 | 896.36 | 2.7575 | 21.183 | 0.15395 | 0.002363 | 0.049449 | 0.20981 | 0.18858 | 0.10573
5.6656 | 8.2222 | 14.47 | 4.3001 | 1000.8 | 95.379 | 416.25 | 670.61 | 915.23 | 3.2742 | 52.405 | 0.16777 | 0.002363 | 0.05052 | 0.25728 | 0.11022 | 0.10904
5.6656 | 8.2222 | 14.47 | 4.3001 | 1000.8 | 104.31 | 437.39 | 663.85 | 925.43 | 3.9639 | 20.613 | 0.21849 | 0.002363 | 0.05418 | 0.22486 | 0.088891 | 0.10914
5.6656 | 8.2222 | 14.47 | 4.3001 | 1000.8 | 106.98 | 444.87 | 982.04 | 910.16 | 4.5482 | 54.678 | 0.20752 | 0.002363 | 0.055973 | 0.13331 | 0.21477 | 0.1101
5.6656 | 8.2222 | 14.47 | 4.3001 | 1000.8 | 187 | 673.2 | 681.46 | 836.66 | 5.0078 | 48.292 | 0.22297 | 0.002363 | 0.058175 | 0.14408 | 0.19039 | 0.11011
5.6656 | 8.2222 | 14.47 | 4.3001 | 1000.8 | 101.25 | 434.74 | 682.63 | 897.23 | 4.2545 | 46.039 | 0.2021 | 0.002363 | 0.055258 | 0.14952 | 0.20985 | 0.1103
5.6656 | 8.2222 | 14.47 | 4.3001 | 1000.8 | 92.954 | 414.57 | 685.35 | 637.24 | 3.0815 | 54.213 | 0.18569 | 0.002363 | 0.049491 | 0.24693 | 0.11246 | 0.11056
5.6656 | 8.2222 | 14.47 | 4.3001 | 1000.8 | 170.71 | 640.1 | 664.82 | 870.06 | 4.6145 | 50.495 | 0.14262 | 0.002363 | 0.057901 | 0.14959 | 0.25402 | 0.1106
5.6656 | 8.2222 | 14.47 | 4.3001 | 1000.8 | 106.64 | 439.37 | 685 | 848.87 | 4.2631 | 46.581 | 0.26825 | 0.002363 | 0.054998 | 0.15522 | 0.11232 | 0.1117
5.6656 | 8.2222 | 14.47 | 4.3001 | 1000.8 | 170.33 | 645.97 | 683.14 | 744.51 | 4.6143 | 40.794 | 0.12991 | 0.002363 | 0.057962 | 0.1647 | 0.25498 | 0.11238
5.6656 | 8.2222 | 14.47 | 4.3001 | 1000.8 | 104.64 | 450.19 | 916.6 | 662.29 | 4.4974 | 44.746 | 0.1128 | 0.002363 | 0.056266 | 0.17485 | 0.25735 | 0.11269
5.6656 | 8.2222 | 14.47 | 4.3001 | 1000.8 | 102.66 | 427.24 | 683.96 | 858.49 | 4.8772 | 54.383 | 0.26384 | 0.002363 | 0.056184 | 0.13576 | 0.1478 | 0.11305
5.6656 | 8.2222 | 14.47 | 4.3001 | 1000.8 | 133.09 | 580.46 | 680.32 | 877.24 | 3.0061 | 28.147 | 0.15657 | 0.002363 | 0.054621 | 0.2636 | 0.1279 | 0.11335
5.6656 | 8.2222 | 14.47 | 4.3001 | 1000.8 | 95.861 | 446.31 | 198.27 | 584.24 | 2.8686 | 54.593 | 0.21456 | 0.002363 | 0.053176 | 0.22437 | 0.11907 | 0.11339
5.6656 | 8.2222 | 14.47 | 4.3001 | 1000.8 | 107.76 | 446.89 | 689.4 | 871.29 | 4.9211 | 50.405 | 0.23747 | 0.002363 | 0.056704 | 0.14375 | 0.18452 | 0.11432
5.6656 | 8.2222 | 14.47 | 4.3001 | 1000.8 | 117.22 | 514.62 | 715.52 | 587.11 | 2.7969 | 54.586 | 0.21355 | 0.002363 | 0.051872 | 0.21965 | 0.13393 | 0.11448
5.6656 | 8.2222 | 14.47 | 4.3001 | 1000.8 | 103.06 | 441.03 | 624.04 | 605.77 | 5.4755 | 55.055 | 0.22933 | 0.002363 | 0.057462 | 0.20977 | 0.12374 | 0.11521
5.6656 | 8.2222 | 14.47 | 4.3001 | 1000.8 | 105.34 | 433.52 | 994.79 | 895.06 | 4.2645 | 54.108 | 0.2762 | 0.002363 | 0.054784 | 0.15443 | 0.10996 | 0.11523

## plot_creep_time_strain
0 | 1 | 2 | 3
0 | 0 | 0 | 0
0.02 | 0.00098 | 0 | 0
0.04 | 0.001033 | 0 | 0
0.07 | 0.00113 | 0 | 0
0.1 | 0.001194 | 0 | 0
0.14 | 0.001287 | 0 | 0
0.19 | 0.001379 | 0 | 0
0.28 | 0.001523 | 0 | 0
0.45 | 0.001696 | 0 | 0
0.62 | 0.001822 | 11.53846 | 0.003423869
0.78 | 0.001926 | 11.53846 | 0.003423869
1.03 | 0.002047 | 11.53846 | 0.003423869
1.42 | 0.002213 | 11.53846 | 0.003423869
1.8 | 0.002361 | 11.53846 | 0.003423869
2.35 | 0.002546 | 11.53846 | 0.003423869
2.87 | 0.002718 | 11.53846 | 0.003423869
3.45 | 0.002924 | 11.53846 | 0.003423869
4.32 | 0.003203 | 23.07692 | 0.006690756
5.14 | 0.003463 | 23.07692 | 0.006690756
6.02 | 0.003743 | 23.07692 | 0.006690756
6.74 | 0.003977 | 23.07692 | 0.006690756
7.57 | 0.004253 | 23.07692 | 0.006690756
8.44 | 0.004534 | 23.07692 | 0.006690756
9.33 | 0.004831 | 23.07692 | 0.006690756
10.19 | 0.005126 | 23.07692 | 0.006690756
11.01 | 0.005399 | 34.61538 | 0.009818754
12.06 | 0.005771 | 34.61538 | 0.009818754
12.76 | 0.006018 | 34.61538 | 0.009818754
13.68 | 0.006317 | 34.61538 | 0.009818754
14.48 | 0.006592 | 34.61538 | 0.009818754
15.4 | 0.006905 | 34.61538 | 0.009818754
16.23 | 0.007193 | 34.61538 | 0.009818754
17.04 | 0.007467 | 34.61538 | 0.009818754
17.82 | 0.007728 | 46.15385 | 0.01282307
18.62 | 0.008008 | 46.15385 | 0.01282307
19.5 | 0.008301 | 46.15385 | 0.01282307
20.49 | 0.008639 | 46.15385 | 0.01282307
21.34 | 0.008913 | 46.15385 | 0.01282307
22.01 | 0.009139 | 46.15385 | 0.01282307
23.09 | 0.009519 | 46.15385 | 0.01282307
23.93 | 0.009802 | 46.15385 | 0.01282307
25.06 | 0.010169 | 57.69231 | 0.01571655
25.76 | 0.010397 | 57.69231 | 0.01571655
26.61 | 0.010677 | 57.69231 | 0.01571655
27.65 | 0.011011 | 57.69231 | 0.01571655
28.45 | 0.011279 | 57.69231 | 0.01571655
29.65 | 0.011663 | 57.69231 | 0.01571655
30.38 | 0.011896 | 57.69231 | 0.01571655
31.4 | 0.012217 | 57.69231 | 0.01571655
32.29 | 0.012494 | 69.23077 | 0.01851015
33.02 | 0.012726 | 69.23077 | 0.01851015
33.84 | 0.012987 | 69.23077 | 0.01851015
34.97 | 0.013338 | 69.23077 | 0.01851015
36.01 | 0.013664 | 69.23077 | 0.01851015
36.86 | 0.013933 | 69.23077 | 0.01851015
37.84 | 0.014257 | 69.23077 | 0.01851015
38.58 | 0.014492 | 69.23077 | 0.01851015
39.49 | 0.014781 | 80.76923 | 0.021208
40.29 | 0.015049 | 80.76923 | 0.021208
41.15 | 0.015309 | 80.76923 | 0.021208
42.11 | 0.015608 | 80.76923 | 0.021208
43.45 | 0.016023 | 80.76923 | 0.021208
44.37 | 0.016298 | 80.76923 | 0.021208
45.2 | 0.016538 | 80.76923 | 0.021208
46.2 | 0.016855 | 80.76923 | 0.021208
47.12 | 0.017118 | 92.30769 | 0.02382554
48.14 | 0.017424 | 92.30769 | 0.02382554
48.9 | 0.017649 | 92.30769 | 0.02382554
49.86 | 0.017931 | 92.30769 | 0.02382554
50.59 | 0.018152 | 92.30769 | 0.02382554
51.57 | 0.018435 | 92.30769 | 0.02382554
52.56 | 0.018713 | 92.30769 | 0.02382554
53.58 | 0.019007 | 92.30769 | 0.02382554
54.71 | 0.019331 | 103.8462 | 0.02636908
55.58 | 0.019586 | 103.8462 | 0.02636908
56.85 | 0.019947 | 103.8462 | 0.02636908
57.63 | 0.020171 | 103.8462 | 0.02636908
58.6 | 0.020441 | 103.8462 | 0.02636908
59.37 | 0.020648 | 103.8462 | 0.02636908
60.53 | 0.020982 | 103.8462 | 0.02636908
61.53 | 0.021247 | 103.8462 | 0.02636908
62.72 | 0.021587 | 115.3846 | 0.02884428
63.87 | 0.021897 | 115.3846 | 0.02884428
64.97 | 0.022193 | 115.3846 | 0.02884428
66.02 | 0.022476 | 115.3846 | 0.02884428
66.81 | 0.02269 | 115.3846 | 0.02884428
68.09 | 0.023032 | 115.3846 | 0.02884428
69.11 | 0.023302 | 115.3846 | 0.02884428
70.11 | 0.02357 | 115.3846 | 0.02884428
71.05 | 0.023819 | 126.9231 | 0.03125629
72.38 | 0.024171 | 126.9231 | 0.03125629
73.48 | 0.024455 | 126.9231 | 0.03125629
74.77 | 0.024794 | 126.9231 | 0.03125629
75.57 | 0.025006 | 126.9231 | 0.03125629
76.79 | 0.025303 | 126.9231 | 0.03125629
77.92 | 0.025593 | 126.9231 | 0.03125629
79.24 | 0.025928 | 126.9231 | 0.03125629
80.41 | 0.02623 | 138.4615 | 0.03360974
81.71 | 0.026554 | 138.4615 | 0.03360974
83.03 | 0.026878 | 138.4615 | 0.03360974
84.13 | 0.027144 | 138.4615 | 0.03360974
85.36 | 0.027462 | 138.4615 | 0.03360974
86.53 | 0.027745 | 138.4615 | 0.03360974
87.65 | 0.028019 | 138.4615 | 0.03360974
88.75 | 0.028291 | 138.4615 | 0.03360974
89.9 | 0.028561 | 150 | 0.03590879
91.25 | 0.028883 | 150 | 0.03590879
92.34 | 0.029136 | 150 | 0.03590879
93.72 | 0.029473 | 150 | 0.03590879
94.94 | 0.029759 | 150 | 0.03590879
95.99 | 0.030009 | 150 | 0.03590879
97.12 | 0.030279 | 150 | 0.03590879
98.36 | 0.030567 | 150 | 0.03590879
99.73 | 0.030887 | 161.5385 | 0.0381572
101.03 | 0.031187 | 161.5385 | 0.0381572
102.11 | 0.031435 | 161.5385 | 0.0381572
103.4 | 0.031726 | 161.5385 | 0.0381572
104.52 | 0.031985 | 161.5385 | 0.0381572
105.83 | 0.032285 | 161.5385 | 0.0381572
107.37 | 0.032632 | 161.5385 | 0.0381572
108.77 | 0.032932 | 161.5385 | 0.0381572
110.04 | 0.033215 | 173.0769 | 0.04035837
111.39 | 0.033525 | 173.0769 | 0.04035837
112.86 | 0.03384 | 173.0769 | 0.04035837
114.24 | 0.034154 | 173.0769 | 0.04035837
115.66 | 0.034465 | 173.0769 | 0.04035837
117.08 | 0.034777 | 173.0769 | 0.04035837
118.28 | 0.035046 | 173.0769 | 0.04035837
119.93 | 0.035405 | 173.0769 | 0.04035837
121.02 | 0.035645 | 173.0769 | 0.04035837
122.3 | 0.035927 | 184.6154 | 0.04251536
123.79 | 0.036246 | 184.6154 | 0.04251536
125.16 | 0.036535 | 184.6154 | 0.04251536
126.62 | 0.036843 | 184.6154 | 0.04251536
128.11 | 0.037164 | 184.6154 | 0.04251536
129.56 | 0.037461 | 184.6154 | 0.04251536
130.85 | 0.03773 | 184.6154 | 0.04251536
132.23 | 0.038041 | 184.6154 | 0.04251536
133.67 | 0.03832 | 196.1538 | 0.04463097
135.22 | 0.038635 | 196.1538 | 0.04463097
136.57 | 0.038908 | 196.1538 | 0.04463097
137.95 | 0.039197 | 196.1538 | 0.04463097
139.4 | 0.039496 | 196.1538 | 0.04463097
141.21 | 0.039849 | 196.1538 | 0.04463097
142.46 | 0.040101 | 196.1538 | 0.04463097
143.74 | 0.040343 | 196.1538 | 0.04463097
145.19 | 0.04063 | 207.6923 | 0.04670772
146.41 | 0.040871 | 207.6923 | 0.04670772
148.13 | 0.041208 | 207.6923 | 0.04670772
149.28 | 0.041442 | 207.6923 | 0.04670772
150.93 | 0.041758 | 207.6923 | 0.04670772
152.12 | 0.041987 | 207.6923 | 0.04670772
153.85 | 0.042322 | 207.6923 | 0.04670772
155.39 | 0.04263 | 207.6923 | 0.04670772
156.84 | 0.042923 | 219.2308 | 0.04874792
157.93 | 0.043134 | 219.2308 | 0.04874792
159.56 | 0.043438 | 219.2308 | 0.04874792
160.98 | 0.043707 | 219.2308 | 0.04874792
162.2 | 0.043944 | 219.2308 | 0.04874792
163.82 | 0.044254 | 219.2308 | 0.04874792
165.23 | 0.044524 | 219.2308 | 0.04874792
166.79 | 0.044815 | 219.2308 | 0.04874792
168.1 | 0.045055 | 230.7692 | 0.05075369
169.82 | 0.045352 | 230.7692 | 0.05075369
171.34 | 0.045638 | 230.7692 | 0.05075369
172.86 | 0.045915 | 230.7692 | 0.05075369
174.29 | 0.046169 | 230.7692 | 0.05075369
175.96 | 0.046465 | 230.7692 | 0.05075369
177.75 | 0.046789 | 230.7692 | 0.05075369
179.4 | 0.047094 | 230.7692 | 0.05075369
180.95 | 0.047377 | 242.3077 | 0.05272696
182.24 | 0.047615 | 242.3077 | 0.05272696
183.92 | 0.047915 | 242.3077 | 0.05272696
185.49 | 0.048201 | 242.3077 | 0.05272696
187.32 | 0.048522 | 242.3077 | 0.05272696
188.89 | 0.048795 | 242.3077 | 0.05272696
190.54 | 0.049086 | 242.3077 | 0.05272696
192.23 | 0.049376 | 242.3077 | 0.05272696
194.05 | 0.049699 | 253.8462 | 0.05466951
195.92 | 0.050019 | 253.8462 | 0.05466951
197.79 | 0.050342 | 253.8462 | 0.05466951
199.87 | 0.050708 | 253.8462 | 0.05466951
201.59 | 0.051004 | 253.8462 | 0.05466951
203.43 | 0.051334 | 253.8462 | 0.05466951
205.06 | 0.051597 | 253.8462 | 0.05466951
206.56 | 0.05185 | 253.8462 | 0.05466951
208.33 | 0.052146 | 265.3846 | 0.05658297
209.88 | 0.052403 | 265.3846 | 0.05658297
211.47 | 0.052666 | 265.3846 | 0.05658297
213.15 | 0.052955 | 265.3846 | 0.05658297
214.82 | 0.053228 | 265.3846 | 0.05658297
216.49 | 0.053497 | 265.3846 | 0.05658297
217.98 | 0.053751 | 265.3846 | 0.05658297
219.54 | 0.054006 | 265.3846 | 0.05658297
221.56 | 0.054323 | 276.9231 | 0.05846887
223.21 | 0.054593 | 276.9231 | 0.05846887
224.85 | 0.054862 | 276.9231 | 0.05846887
226.5 | 0.055131 | 276.9231 | 0.05846887
228.52 | 0.055455 | 276.9231 | 0.05846887
230.61 | 0.055793 | 276.9231 | 0.05846887
232.31 | 0.056065 | 276.9231 | 0.05846887
233.96 | 0.056321 | 276.9231 | 0.05846887
235.96 | 0.056633 | 288.4615 | 0.06032858
238.05 | 0.056958 | 288.4615 | 0.06032858
240.03 | 0.057276 | 288.4615 | 0.06032858
241.87 | 0.057576 | 288.4615 | 0.06032858
243.59 | 0.057848 | 288.4615 | 0.06032858
245.39 | 0.058122 | 288.4615 | 0.06032858
247.19 | 0.058409 | 288.4615 | 0.06032858
248.89 | 0.058675 | 288.4615 | 0.06032858
251.06 | 0.059001 | 300 | 0.06216342
253.03 | 0.059307 | 300 | 0.06216342
255.18 | 0.059639 | 300 | 0.06216342
257.25 | 0.059968 | 300 | 0.06216342
259.22 | 0.060274 | 300 | 0.06216342
260.76 | 0.060499 | 300 | 0.06216342
263.13 | 0.060846 | 300 | 0.06216342
264.81 | 0.061091 | 300 | 0.06216342
266.6 | 0.061383 | 311.5385 | 0.06397457
268.58 | 0.06168 | 311.5385 | 0.06397457
270.33 | 0.061952 | 311.5385 | 0.06397457
272.4 | 0.062257 | 311.5385 | 0.06397457
274.29 | 0.062542 | 311.5385 | 0.06397457
276.16 | 0.062821 | 311.5385 | 0.06397457
277.77 | 0.063062 | 311.5385 | 0.06397457
279.36 | 0.063319 | 311.5385 | 0.06397457
281.15 | 0.063583 | 323.0769 | 0.06576317
283.13 | 0.06387 | 323.0769 | 0.06576317
284.8 | 0.064126 | 323.0769 | 0.06576317
286.85 | 0.064427 | 323.0769 | 0.06576317
289.27 | 0.064771 | 323.0769 | 0.06576317
291.02 | 0.065039 | 323.0769 | 0.06576317
292.67 | 0.065284 | 323.0769 | 0.06576317
294.61 | 0.065557 | 323.0769 | 0.06576317
296.71 | 0.065873 | 334.6154 | 0.06753024
298.31 | 0.06612 | 334.6154 | 0.06753024
300.38 | 0.066418 | 334.6154 | 0.06753024
301.8 | 0.066615 | 334.6154 | 0.06753024
304.05 | 0.066932 | 334.6154 | 0.06753024
305.96 | 0.067204 | 334.6154 | 0.06753024
308.19 | 0.067525 | 334.6154 | 0.06753024
310.41 | 0.067828 | 334.6154 | 0.06753024
312.8 | 0.068166 | 346.1538 | 0.06927677
315.02 | 0.068476 | 346.1538 | 0.06927677
316.73 | 0.06871 | 346.1538 | 0.06927677
318.6 | 0.06898 | 346.1538 | 0.06927677
320.77 | 0.069288 | 346.1538 | 0.06927677
323.01 | 0.069597 | 346.1538 | 0.06927677
325.43 | 0.069927 | 346.1538 | 0.06927677
327.48 | 0.070203 | 346.1538 | 0.06927677
330.12 | 0.070559 | 357.6923 | 0.07100365
332.25 | 0.070845 | 357.6923 | 0.07100365
334.4 | 0.07114 | 357.6923 | 0.07100365
336.19 | 0.071394 | 357.6923 | 0.07100365
338.86 | 0.071744 | 357.6923 | 0.07100365
340.64 | 0.071996 | 357.6923 | 0.07100365
342.6 | 0.072274 | 357.6923 | 0.07100365
344.6 | 0.072555 | 357.6923 | 0.07100365
346.8 | 0.07286 | 357.6923 | 0.07100365
348.62 | 0.073106 | 369.2308 | 0.07271086
350.76 | 0.073393 | 369.2308 | 0.07271086
352.89 | 0.073677 | 369.2308 | 0.07271086
354.34 | 0.073886 | 369.2308 | 0.07271086
356.5 | 0.07417 | 369.2308 | 0.07271086
358.65 | 0.074454 | 369.2308 | 0.07271086
361.13 | 0.074785 | 369.2308 | 0.07271086
362.97 | 0.07504 | 369.2308 | 0.07271086
365.31 | 0.075345 | 380.7692 | 0.07440024
367.16 | 0.07559 | 380.7692 | 0.07440024
369.53 | 0.075914 | 380.7692 | 0.07440024
371.71 | 0.076206 | 380.7692 | 0.07440024
373.65 | 0.076452 | 380.7692 | 0.07440024
375.93 | 0.076753 | 380.7692 | 0.07440024
378.19 | 0.077046 | 380.7692 | 0.07440024
380.81 | 0.077393 | 380.7692 | 0.07440024
382.72 | 0.077648 | 392.3077 | 0.07607254
384.93 | 0.077944 | 392.3077 | 0.07607254
387.2 | 0.078247 | 392.3077 | 0.07607254
389.5 | 0.078553 | 392.3077 | 0.07607254
392.07 | 0.078904 | 392.3077 | 0.07607254
394.35 | 0.079197 | 392.3077 | 0.07607254
396.26 | 0.079433 | 392.3077 | 0.07607254
398.91 | 0.079769 | 392.3077 | 0.07607254
401.2 | 0.08002 | 403.8462 | 0.07772848
403.3 | 0.080306 | 403.8462 | 0.07772848
405.12 | 0.080541 | 403.8462 | 0.07772848
407.19 | 0.080806 | 403.8462 | 0.07772848
409.79 | 0.081151 | 403.8462 | 0.07772848
411.99 | 0.081434 | 403.8462 | 0.07772848
414.18 | 0.081724 | 403.8462 | 0.07772848
416.03 | 0.081969 | 403.8462 | 0.07772848
418.38 | 0.082271 | 415.3846 | 0.07936875
420.92 | 0.082586 | 415.3846 | 0.07936875
423.32 | 0.082897 | 415.3846 | 0.07936875
425.37 | 0.083159 | 415.3846 | 0.07936875
427.19 | 0.08339 | 415.3846 | 0.07936875
429.39 | 0.083661 | 415.3846 | 0.07936875
431.6 | 0.083944 | 415.3846 | 0.07936875
434.05 | 0.084261 | 415.3846 | 0.07936875
436.43 | 0.084565 | 426.9231 | 0.08099402
438.87 | 0.084899 | 426.9231 | 0.08099402
441.54 | 0.085247 | 426.9231 | 0.08099402
444.09 | 0.085574 | 426.9231 | 0.08099402
446.28 | 0.085862 | 426.9231 | 0.08099402
448.55 | 0.086125 | 426.9231 | 0.08099402
450.55 | 0.086386 | 426.9231 | 0.08099402
452.32 | 0.086608 | 426.9231 | 0.08099402
454.75 | 0.086918 | 438.4615 | 0.08260493
457.11 | 0.08723 | 438.4615 | 0.08260493
459.59 | 0.08755 | 438.4615 | 0.08260493
461.86 | 0.087835 | 438.4615 | 0.08260493
464.17 | 0.088134 | 438.4615 | 0.08260493
466.27 | 0.088404 | 438.4615 | 0.08260493
468.6 | 0.088691 | 438.4615 | 0.08260493
471.09 | 0.088997 | 438.4615 | 0.08260493
473.18 | 0.089261 | 450 | 0.08420211
476 | 0.089619 | 450 | 0.08420211
478.48 | 0.089926 | 450 | 0.08420211
480.77 | 0.090212 | 450 | 0.08420211
482.92 | 0.090485 | 450 | 0.08420211
485.12 | 0.090767 | 450 | 0.08420211
487.37 | 0.091051 | 450 | 0.08420211
489.91 | 0.09137 | 450 | 0.08420211
492.65 | 0.091713 | 461.5385 | 0.08578617
494.35 | 0.09191 | 461.5385 | 0.08578617
497.32 | 0.092283 | 461.5385 | 0.08578617
499.59 | 0.092571 | 461.5385 | 0.08578617
502.42 | 0.092921 | 461.5385 | 0.08578617
504.36 | 0.093164 | 461.5385 | 0.08578617
506.48 | 0.093431 | 461.5385 | 0.08578617
509.5 | 0.093816 | 461.5385 | 0.08578617
512.29 | 0.094166 | 473.0769 | 0.08735768
514.72 | 0.094467 | 473.0769 | 0.08735768
517.44 | 0.094798 | 473.0769 | 0.08735768
519.69 | 0.095087 | 473.0769 | 0.08735768
522.1 | 0.095372 | 473.0769 | 0.08735768
525.07 | 0.095736 | 473.0769 | 0.08735768
527.39 | 0.096021 | 473.0769 | 0.08735768
529.75 | 0.096313 | 473.0769 | 0.08735768
531.77 | 0.096552 | 484.6154 | 0.08891721
533.81 | 0.096821 | 484.6154 | 0.08891721
535.69 | 0.097063 | 484.6154 | 0.08891721
537.68 | 0.097314 | 484.6154 | 0.08891721
539.8 | 0.097578 | 484.6154 | 0.08891721
542.42 | 0.097903 | 484.6154 | 0.08891721
544.7 | 0.098187 | 484.6154 | 0.08891721
546.49 | 0.09841 | 484.6154 | 0.08891721
548.89 | 0.098699 | 496.1538 | 0.09046533
551.48 | 0.09902 | 496.1538 | 0.09046533
554.35 | 0.099378 | 496.1538 | 0.09046533
556.12 | 0.099599 | 496.1538 | 0.09046533
558.5 | 0.099897 | 496.1538 | 0.09046533
560.84 | 0.100179 | 496.1538 | 0.09046533
563.84 | 0.100545 | 496.1538 | 0.09046533
566.13 | 0.100822 | 496.1538 | 0.09046533
568.65 | 0.101117 | 507.6923 | 0.09200258
571.17 | 0.101431 | 507.6923 | 0.09200258
573.09 | 0.101676 | 507.6923 | 0.09200258
575.34 | 0.101955 | 507.6923 | 0.09200258
577.46 | 0.102207 | 507.6923 | 0.09200258
580.19 | 0.102553 | 507.6923 | 0.09200258
582.58 | 0.102848 | 507.6923 | 0.09200258
584.83 | 0.10313 | 507.6923 | 0.09200258
586.82 | 0.103372 | 519.2308 | 0.09352948
589.09 | 0.103653 | 519.2308 | 0.09352948
591.44 | 0.103932 | 519.2308 | 0.09352948
593.28 | 0.104162 | 519.2308 | 0.09352948
595.48 | 0.104427 | 519.2308 | 0.09352948
597.76 | 0.104707 | 519.2308 | 0.09352948
600.27 | 0.105023 | 519.2308 | 0.09352948
602.44 | 0.105286 | 519.2308 | 0.09352948
605.31 | 0.105648 | 530.7692 | 0.09504656
607.24 | 0.105881 | 530.7692 | 0.09504656
609.43 | 0.106154 | 530.7692 | 0.09504656
611.58 | 0.106422 | 530.7692 | 0.09504656
613.93 | 0.106704 | 530.7692 | 0.09504656
616.52 | 0.107021 | 530.7692 | 0.09504656
618.6 | 0.107264 | 530.7692 | 0.09504656
620.99 | 0.10756 | 530.7692 | 0.09504656
623.51 | 0.107878 | 530.7692 | 0.09504656
625.98 | 0.108198 | 542.3077 | 0.09655432
628.1 | 0.108449 | 542.3077 | 0.09655432
630.73 | 0.108775 | 542.3077 | 0.09655432
632.72 | 0.109041 | 542.3077 | 0.09655432
635.07 | 0.10932 | 542.3077 | 0.09655432
637.34 | 0.10959 | 542.3077 | 0.09655432
639.94 | 0.109913 | 542.3077 | 0.09655432
642.48 | 0.110229 | 542.3077 | 0.09655432
644.67 | 0.110496 | 553.8462 | 0.09805328
647.49 | 0.110834 | 553.8462 | 0.09805328
649.87 | 0.111115 | 553.8462 | 0.09805328
652.09 | 0.11141 | 553.8462 | 0.09805328
654.33 | 0.111684 | 553.8462 | 0.09805328
656.38 | 0.111935 | 553.8462 | 0.09805328
658.6 | 0.112207 | 553.8462 | 0.09805328
660.85 | 0.112499 | 553.8462 | 0.09805328
663.57 | 0.112841 | 565.3846 | 0.09954393
665.96 | 0.113133 | 565.3846 | 0.09954393
668.29 | 0.11342 | 565.3846 | 0.09954393
669.11 | 0.113561 | 565.3846 | 0.09954393
671.51 | 0.11386 | 565.3846 | 0.09954393
673.42 | 0.114105 | 565.3846 | 0.09954393
675.75 | 0.114401 | 565.3846 | 0.09954393
678.25 | 0.114713 | 565.3846 | 0.09954393
680.37 | 0.114985 | 576.9231 | 0.1010268
682.44 | 0.115253 | 576.9231 | 0.1010268
684.53 | 0.115496 | 576.9231 | 0.1010268
687 | 0.115808 | 576.9231 | 0.1010268
689.55 | 0.116124 | 576.9231 | 0.1010268
692.32 | 0.116465 | 576.9231 | 0.1010268
694.54 | 0.116735 | 576.9231 | 0.1010268
697.02 | 0.117054 | 576.9231 | 0.1010268
699.08 | 0.117311 | 588.4615 | 0.1025022
701.18 | 0.117575 | 588.4615 | 0.1025022
703.16 | 0.117825 | 588.4615 | 0.1025022
705.53 | 0.118132 | 588.4615 | 0.1025022
708.62 | 0.118508 | 588.4615 | 0.1025022
710.55 | 0.118754 | 588.4615 | 0.1025022
713.22 | 0.119094 | 588.4615 | 0.1025022
715.16 | 0.119335 | 588.4615 | 0.1025022
717.81 | 0.119668 | 600 | 0.1039709
719.95 | 0.119955 | 600 | 0.1039709
722.32 | 0.12025 | 600 | 0.1039709
724.14 | 0.120488 | 600 | 0.1039709
726.72 | 0.120818 | 600 | 0.1039709
728.87 | 0.121091 | 600 | 0.1039709
731.54 | 0.121406 | 600 | 0.1039709
733.58 | 0.121669 | 600 | 0.1039709
736.11 | 0.121978 | 611.5385 | 0.1054331
738.18 | 0.122237 | 611.5385 | 0.1054331
740.09 | 0.122488 | 611.5385 | 0.1054331
742.17 | 0.122744 | 611.5385 | 0.1054331
743.91 | 0.122958 | 611.5385 | 0.1054331
746.51 | 0.123279 | 611.5385 | 0.1054331
748.46 | 0.123524 | 611.5385 | 0.1054331
750.66 | 0.123816 | 611.5385 | 0.1054331
753.07 | 0.124123 | 623.0769 | 0.1068895
755.27 | 0.124405 | 623.0769 | 0.1068895
757.47 | 0.124692 | 623.0769 | 0.1068895
759.67 | 0.12497 | 623.0769 | 0.1068895
761.67 | 0.125231 | 623.0769 | 0.1068895
763.84 | 0.125512 | 623.0769 | 0.1068895
766.66 | 0.125858 | 623.0769 | 0.1068895
769.27 | 0.126186 | 623.0769 | 0.1068895
771.65 | 0.126496 | 634.6154 | 0.1083404
773.55 | 0.126744 | 634.6154 | 0.1083404
775.97 | 0.127053 | 634.6154 | 0.1083404
778.01 | 0.127327 | 634.6154 | 0.1083404
780.38 | 0.127615 | 634.6154 | 0.1083404
782.78 | 0.127936 | 634.6154 | 0.1083404
783.41 | 0.128145 | 634.6154 | 0.1083404
785.46 | 0.128395 | 634.6154 | 0.1083404
787.14 | 0.128644 | 646.1538 | 0.1097864
789.01 | 0.128914 | 646.1538 | 0.1097864
791.23 | 0.129202 | 646.1538 | 0.1097864
793.48 | 0.129522 | 646.1538 | 0.1097864
795.67 | 0.129817 | 646.1538 | 0.1097864
798.37 | 0.130179 | 646.1538 | 0.1097864
800.51 | 0.130457 | 646.1538 | 0.1097864
802.81 | 0.130748 | 646.1538 | 0.1097864
805.36 | 0.131085 | 657.6923 | 0.1112279
807.47 | 0.131357 | 657.6923 | 0.1112279
810.2 | 0.131719 | 657.6923 | 0.1112279
811.92 | 0.13194 | 657.6923 | 0.1112279
813.87 | 0.13221 | 657.6923 | 0.1112279
815.54 | 0.132434 | 657.6923 | 0.1112279
817.83 | 0.132729 | 657.6923 | 0.1112279
819.91 | 0.133014 | 657.6923 | 0.1112279
822.01 | 0.1333 | 669.2308 | 0.1126654
824.42 | 0.133623 | 669.2308 | 0.1126654
826.62 | 0.13391 | 669.2308 | 0.1126654
829.14 | 0.134231 | 669.2308 | 0.1126654
831.23 | 0.134521 | 669.2308 | 0.1126654
833.58 | 0.13483 | 669.2308 | 0.1126654
835.53 | 0.135086 | 669.2308 | 0.1126654
837.65 | 0.135368 | 669.2308 | 0.1126654
839.48 | 0.135619 | 680.7692 | 0.1140994
841.6 | 0.135914 | 680.7692 | 0.1140994
843.54 | 0.136174 | 680.7692 | 0.1140994
846.31 | 0.136546 | 680.7692 | 0.1140994
848.84 | 0.136888 | 680.7692 | 0.1140994
850.66 | 0.137131 | 680.7692 | 0.1140994
853.1 | 0.137468 | 680.7692 | 0.1140994
855.15 | 0.137745 | 680.7692 | 0.1140994
857.24 | 0.138027 | 692.3077 | 0.1155304
858.99 | 0.138259 | 692.3077 | 0.1155304
861.17 | 0.13856 | 692.3077 | 0.1155304
863.06 | 0.138821 | 692.3077 | 0.1155304
865.18 | 0.139112 | 692.3077 | 0.1155304
867.55 | 0.139443 | 692.3077 | 0.1155304
869.98 | 0.139777 | 692.3077 | 0.1155304
872.1 | 0.140074 | 692.3077 | 0.1155304
874.11 | 0.140346 | 703.8462 | 0.1169588
875.81 | 0.140572 | 703.8462 | 0.1169588
878.36 | 0.140923 | 703.8462 | 0.1169588
880.4 | 0.141201 | 703.8462 | 0.1169588
882.6 | 0.141516 | 703.8462 | 0.1169588
884.87 | 0.141822 | 703.8462 | 0.1169588
886.95 | 0.142108 | 703.8462 | 0.1169588
889.37 | 0.142449 | 703.8462 | 0.1169588
891.76 | 0.142779 | 715.3846 | 0.1183851
893.89 | 0.143086 | 715.3846 | 0.1183851
896.03 | 0.143385 | 715.3846 | 0.1183851
897.97 | 0.143651 | 715.3846 | 0.1183851
900.23 | 0.143982 | 715.3846 | 0.1183851
902.24 | 0.14426 | 715.3846 | 0.1183851
904.22 | 0.144555 | 715.3846 | 0.1183851
905.89 | 0.14479 | 715.3846 | 0.1183851
908.01 | 0.145093 | 715.3846 | 0.1183851
910.36 | 0.145434 | 726.9231 | 0.1198099
912.47 | 0.145747 | 726.9231 | 0.1198099
914.28 | 0.146004 | 726.9231 | 0.1198099
916.17 | 0.146276 | 726.9231 | 0.1198099
918.51 | 0.146609 | 726.9231 | 0.1198099
920.29 | 0.146868 | 726.9231 | 0.1198099
922.23 | 0.147147 | 726.9231 | 0.1198099
924.66 | 0.147502 | 726.9231 | 0.1198099
926.9 | 0.147827 | 738.4615 | 0.1212336
928.67 | 0.148078 | 738.4615 | 0.1212336
931 | 0.148415 | 738.4615 | 0.1212336
933 | 0.148699 | 738.4615 | 0.1212336
935.06 | 0.149016 | 738.4615 | 0.1212336
937.14 | 0.149318 | 738.4615 | 0.1212336
938.63 | 0.149543 | 738.4615 | 0.1212336
940.78 | 0.149855 | 738.4615 | 0.1212336
943 | 0.15019 | 750 | 0.1226568
944.93 | 0.150476 | 750 | 0.1226568
946.64 | 0.150743 | 750 | 0.1226568
948.52 | 0.151018 | 750 | 0.1226568
950.31 | 0.151279 | 750 | 0.1226568
952.26 | 0.151565 | 750 | 0.1226568
953.98 | 0.151835 | 750 | 0.1226568
955.85 | 0.152112 | 750 | 0.1226568
957.45 | 0.15235 | 761.5385 | 0.12408
959.33 | 0.152628 | 761.5385 | 0.12408
961.1 | 0.152907 | 761.5385 | 0.12408
962.64 | 0.153129 | 761.5385 | 0.12408
964.31 | 0.153383 | 761.5385 | 0.12408
966.26 | 0.153692 | 761.5385 | 0.12408
968.21 | 0.153989 | 761.5385 | 0.12408
969.78 | 0.154235 | 761.5385 | 0.12408
971.61 | 0.154513 | 773.0769 | 0.1255038
973.52 | 0.154797 | 773.0769 | 0.1255038
975.32 | 0.15507 | 773.0769 | 0.1255038
977.34 | 0.155381 | 773.0769 | 0.1255038
979.17 | 0.155655 | 773.0769 | 0.1255038
981.42 | 0.156009 | 773.0769 | 0.1255038
982.98 | 0.156252 | 773.0769 | 0.1255038
984.95 | 0.156566 | 773.0769 | 0.1255038
986.51 | 0.156813 | 784.6154 | 0.1269286
988.7 | 0.157148 | 784.6154 | 0.1269286
990.58 | 0.157438 | 784.6154 | 0.1269286
992.39 | 0.157725 | 784.6154 | 0.1269286
994.14 | 0.157995 | 784.6154 | 0.1269286
996.12 | 0.158303 | 784.6154 | 0.1269286
998.08 | 0.15862 | 784.6154 | 0.1269286
999.78 | 0.15888 | 784.6154 | 0.1269286
1001.7 | 0.159184 | 796.1538 | 0.1283551
1003.27 | 0.159432 | 796.1538 | 0.1283551
1005.08 | 0.159726 | 796.1538 | 0.1283551
1007.04 | 0.160042 | 796.1538 | 0.1283551
1009.27 | 0.160397 | 796.1538 | 0.1283551
1011.17 | 0.1607 | 796.1538 | 0.1283551
1013.26 | 0.161042 | 796.1538 | 0.1283551
1014.88 | 0.161303 | 796.1538 | 0.1283551
1016.23 | 0.161532 | 807.6923 | 0.1297838
1018.33 | 0.161856 | 807.6923 | 0.1297838
1019.8 | 0.162098 | 807.6923 | 0.1297838
1021.84 | 0.162422 | 807.6923 | 0.1297838
1023.57 | 0.162696 | 807.6923 | 0.1297838
1025.39 | 0.162989 | 807.6923 | 0.1297838
1026.96 | 0.163238 | 807.6923 | 0.1297838
1028.73 | 0.163535 | 807.6923 | 0.1297838
1030.5 | 0.163834 | 819.2308 | 0.1312153
1032.05 | 0.164091 | 819.2308 | 0.1312153
1034.18 | 0.164457 | 819.2308 | 0.1312153
1035.87 | 0.164733 | 819.2308 | 0.1312153
1037.34 | 0.164972 | 819.2308 | 0.1312153
1039.49 | 0.165326 | 819.2308 | 0.1312153
1041.17 | 0.165612 | 819.2308 | 0.1312153
1042.66 | 0.165852 | 819.2308 | 0.1312153
1044.46 | 0.166152 | 830.7692 | 0.1326503
1046.31 | 0.166472 | 830.7692 | 0.1326503
1048.23 | 0.166789 | 830.7692 | 0.1326503
1049.77 | 0.16706 | 830.7692 | 0.1326503
1051.42 | 0.167334 | 830.7692 | 0.1326503
1053.05 | 0.167617 | 830.7692 | 0.1326503
1054.51 | 0.167867 | 830.7692 | 0.1326503
1056.54 | 0.168215 | 830.7692 | 0.1326503
1058.29 | 0.168519 | 842.3077 | 0.1340894
1059.78 | 0.168778 | 842.3077 | 0.1340894
1061.35 | 0.169048 | 842.3077 | 0.1340894
1063.27 | 0.169388 | 842.3077 | 0.1340894
1064.75 | 0.169635 | 842.3077 | 0.1340894
1066.19 | 0.169894 | 842.3077 | 0.1340894
1067.82 | 0.170177 | 842.3077 | 0.1340894
1069.49 | 0.170467 | 842.3077 | 0.1340894
1070.87 | 0.170713 | 853.8462 | 0.1355332
1072.46 | 0.170984 | 853.8462 | 0.1355332
1074.11 | 0.171282 | 853.8462 | 0.1355332
1075.51 | 0.171529 | 853.8462 | 0.1355332
1077.28 | 0.171851 | 853.8462 | 0.1355332
1079.15 | 0.172183 | 853.8462 | 0.1355332
1081.14 | 0.172537 | 853.8462 | 0.1355332
1082.59 | 0.172794 | 853.8462 | 0.1355332
1084.12 | 0.173059 | 865.3846 | 0.1369825
1085.51 | 0.173304 | 865.3846 | 0.1369825
1086.89 | 0.173556 | 865.3846 | 0.1369825
1088.56 | 0.173858 | 865.3846 | 0.1369825
1089.96 | 0.174123 | 865.3846 | 0.1369825
1091.63 | 0.174434 | 865.3846 | 0.1369825
1092.93 | 0.174675 | 865.3846 | 0.1369825
1094.42 | 0.174948 | 865.3846 | 0.1369825
1096.05 | 0.175246 | 876.9231 | 0.1384379
1097.44 | 0.175504 | 876.9231 | 0.1384379
1099.16 | 0.175832 | 876.9231 | 0.1384379
1100.87 | 0.176143 | 876.9231 | 0.1384379
1102.51 | 0.176447 | 876.9231 | 0.1384379
1104.21 | 0.176767 | 876.9231 | 0.1384379
1105.65 | 0.177035 | 876.9231 | 0.1384379
1107.23 | 0.177346 | 876.9231 | 0.1384379
1108.75 | 0.177627 | 888.4615 | 0.1399003
1110.13 | 0.177896 | 888.4615 | 0.1399003
1111.57 | 0.178171 | 888.4615 | 0.1399003
1112.77 | 0.178401 | 888.4615 | 0.1399003
1114.14 | 0.178656 | 888.4615 | 0.1399003
1115.56 | 0.178931 | 888.4615 | 0.1399003
1117.04 | 0.179218 | 888.4615 | 0.1399003
1118.86 | 0.179567 | 888.4615 | 0.1399003
1120.23 | 0.179831 | 888.4615 | 0.1399003
1121.6 | 0.180101 | 900 | 0.1413703
1123.05 | 0.180382 | 900 | 0.1413703
1124.43 | 0.180661 | 900 | 0.1413703
1125.82 | 0.180926 | 900 | 0.1413703
1127.25 | 0.181205 | 900 | 0.1413703
1128.55 | 0.181471 | 900 | 0.1413703
1130.12 | 0.181782 | 900 | 0.1413703
1131.37 | 0.18203 | 900 | 0.1413703
1133.23 | 0.182405 | 911.5385 | 0.1428489
1134.59 | 0.182677 | 911.5385 | 0.1428489
1135.6 | 0.182871 | 911.5385 | 0.1428489
1137.38 | 0.183233 | 911.5385 | 0.1428489
1138.73 | 0.183504 | 911.5385 | 0.1428489
1140.13 | 0.183791 | 911.5385 | 0.1428489
1141.44 | 0.184056 | 911.5385 | 0.1428489
1143.05 | 0.184386 | 911.5385 | 0.1428489
1144.67 | 0.184719 | 923.0769 | 0.1443368
1145.84 | 0.184949 | 923.0769 | 0.1443368
1147.38 | 0.185269 | 923.0769 | 0.1443368
1148.88 | 0.185574 | 923.0769 | 0.1443368
1150.21 | 0.185854 | 923.0769 | 0.1443368
1151.45 | 0.186111 | 923.0769 | 0.1443368
1153.05 | 0.186447 | 923.0769 | 0.1443368
1154.32 | 0.186709 | 923.0769 | 0.1443368
1155.85 | 0.187035 | 934.6154 | 0.145835
1157 | 0.187278 | 934.6154 | 0.145835
1158.54 | 0.187613 | 934.6154 | 0.145835
1159.91 | 0.187901 | 934.6154 | 0.145835
1161.16 | 0.188175 | 934.6154 | 0.145835
1163.01 | 0.188546 | 934.6154 | 0.145835
1164.24 | 0.188829 | 934.6154 | 0.145835
1165.48 | 0.189098 | 934.6154 | 0.145835
1166.78 | 0.189373 | 946.1538 | 0.1473444
1168.23 | 0.18969 | 946.1538 | 0.1473444
1169.57 | 0.189987 | 946.1538 | 0.1473444
1170.9 | 0.190271 | 946.1538 | 0.1473444
1172.17 | 0.190517 | 946.1538 | 0.1473444
1173.17 | 0.190732 | 946.1538 | 0.1473444
1174.62 | 0.191065 | 946.1538 | 0.1473444
1175.71 | 0.191297 | 946.1538 | 0.1473444
1177.08 | 0.19161 | 957.6923 | 0.148866
1178.13 | 0.191849 | 957.6923 | 0.148866
1179.54 | 0.19217 | 957.6923 | 0.148866
1180.58 | 0.192415 | 957.6923 | 0.148866
1182.03 | 0.192748 | 957.6923 | 0.148866
1183.1 | 0.192985 | 957.6923 | 0.148866
1184.37 | 0.193274 | 957.6923 | 0.148866
1185.53 | 0.193539 | 957.6923 | 0.148866
1186.87 | 0.193856 | 969.2308 | 0.1504009
1188.07 | 0.194131 | 969.2308 | 0.1504009
1189.29 | 0.194411 | 969.2308 | 0.1504009
1190.71 | 0.194743 | 969.2308 | 0.1504009
1191.89 | 0.195018 | 969.2308 | 0.1504009
1193.26 | 0.195336 | 969.2308 | 0.1504009
1194.53 | 0.195633 | 969.2308 | 0.1504009
1195.68 | 0.195914 | 969.2308 | 0.1504009
1196.93 | 0.196207 | 980.7692 | 0.1519502
1198.32 | 0.196536 | 980.7692 | 0.1519502
1199.37 | 0.196783 | 980.7692 | 0.1519502
1200.63 | 0.197095 | 980.7692 | 0.1519502
1202.1 | 0.197448 | 980.7692 | 0.1519502
1203.32 | 0.19774 | 980.7692 | 0.1519502
1204.49 | 0.198032 | 980.7692 | 0.1519502
1205.59 | 0.198293 | 980.7692 | 0.1519502
1206.71 | 0.198566 | 992.3077 | 0.153515
1207.78 | 0.198827 | 992.3077 | 0.153515
1208.84 | 0.199089 | 992.3077 | 0.153515
1209.95 | 0.19937 | 992.3077 | 0.153515
1211.03 | 0.199639 | 992.3077 | 0.153515
1212.08 | 0.199913 | 992.3077 | 0.153515
1213.12 | 0.200174 | 992.3077 | 0.153515
1214.37 | 0.200482 | 992.3077 | 0.153515
1215.38 | 0.200745 | 1003.846 | 0.1550967
1216.8 | 0.201097 | 1003.846 | 0.1550967
1218.1 | 0.201427 | 1003.846 | 0.1550967
1219.24 | 0.201711 | 1003.846 | 0.1550967
1220.24 | 0.201973 | 1003.846 | 0.1550967
1221.29 | 0.202245 | 1003.846 | 0.1550967
1222.44 | 0.202544 | 1003.846 | 0.1550967
1223.56 | 0.202836 | 1003.846 | 0.1550967
1224.75 | 0.203139 | 1015.385 | 0.1566966
1225.86 | 0.203431 | 1015.385 | 0.1566966
1227.15 | 0.203767 | 1015.385 | 0.1566966
1228.03 | 0.204003 | 1015.385 | 0.1566966
1229.05 | 0.20427 | 1015.385 | 0.1566966
1230.07 | 0.204532 | 1015.385 | 0.1566966
1231.22 | 0.204841 | 1015.385 | 0.1566966
1232.25 | 0.205119 | 1015.385 | 0.1566966
1233.3 | 0.205409 | 1026.923 | 0.1583162
1234.51 | 0.20573 | 1026.923 | 0.1583162
1235.49 | 0.205995 | 1026.923 | 0.1583162
1236.61 | 0.2063 | 1026.923 | 0.1583162
1237.58 | 0.206559 | 1026.923 | 0.1583162
1238.69 | 0.206861 | 1026.923 | 0.1583162
1239.76 | 0.207161 | 1026.923 | 0.1583162
1240.86 | 0.207464 | 1026.923 | 0.1583162
1241.63 | 0.20768 | 1038.462 | 0.159957
1242.92 | 0.208033 | 1038.462 | 0.159957
1243.93 | 0.208319 | 1038.462 | 0.159957
1245.03 | 0.208635 | 1038.462 | 0.159957
1246.34 | 0.209001 | 1038.462 | 0.159957
1247.4 | 0.20931 | 1038.462 | 0.159957
1248.44 | 0.209607 | 1038.462 | 0.159957
1249.36 | 0.209877 | 1038.462 | 0.159957
1250.36 | 0.210166 | 1050 | 0.1616206
1251.16 | 0.2104 | 1050 | 0.1616206
1252.31 | 0.210725 | 1050 | 0.1616206
1253.09 | 0.210954 | 1050 | 0.1616206
1254.04 | 0.211233 | 1050 | 0.1616206
1254.96 | 0.211502 | 1050 | 0.1616206
1256.3 | 0.211892 | 1050 | 0.1616206
1257.26 | 0.21219 | 1050 | 0.1616206
1258.18 | 0.212462 | 1061.538 | 0.1633088
1259.2 | 0.212774 | 1061.538 | 0.1633088
1260.1 | 0.213038 | 1061.538 | 0.1633088
1261 | 0.213307 | 1061.538 | 0.1633088
1261.69 | 0.21352 | 1061.538 | 0.1633088
1262.7 | 0.213827 | 1061.538 | 0.1633088
1263.57 | 0.214092 | 1061.538 | 0.1633088
1264.57 | 0.214399 | 1061.538 | 0.1633088
1265.39 | 0.214653 | 1073.077 | 0.1650237
1266.29 | 0.214928 | 1073.077 | 0.1650237
1267.13 | 0.215196 | 1073.077 | 0.1650237
1268.03 | 0.215479 | 1073.077 | 0.1650237
1268.89 | 0.215742 | 1073.077 | 0.1650237
1269.71 | 0.216015 | 1073.077 | 0.1650237
1270.66 | 0.216304 | 1073.077 | 0.1650237
1271.31 | 0.216517 | 1073.077 | 0.1650237
1272.13 | 0.216779 | 1073.077 | 0.1650237
1272.88 | 0.217017 | 1084.615 | 0.1667685
1273.77 | 0.217309 | 1084.615 | 0.1667685
1274.5 | 0.217545 | 1084.615 | 0.1667685
1275.2 | 0.217776 | 1084.615 | 0.1667685
1276.04 | 0.218049 | 1084.615 | 0.1667685
1276.79 | 0.218289 | 1084.615 | 0.1667685
1277.84 | 0.218639 | 1084.615 | 0.1667685
1278.72 | 0.218931 | 1084.615 | 0.1667685
1279.64 | 0.21924 | 1096.154 | 0.1685445
1280.49 | 0.219527 | 1096.154 | 0.1685445
1281.31 | 0.219806 | 1096.154 | 0.1685445
1282.06 | 0.220059 | 1096.154 | 0.1685445
1282.89 | 0.220332 | 1096.154 | 0.1685445
1283.88 | 0.220673 | 1096.154 | 0.1685445
1284.71 | 0.220954 | 1096.154 | 0.1685445
1285.35 | 0.221175 | 1096.154 | 0.1685445
1286.2 | 0.221471 | 1107.692 | 0.1703545
1286.93 | 0.221731 | 1107.692 | 0.1703545
1287.61 | 0.221975 | 1107.692 | 0.1703545
1288.4 | 0.222241 | 1107.692 | 0.1703545
1289.1 | 0.222491 | 1107.692 | 0.1703545
1289.98 | 0.222808 | 1107.692 | 0.1703545
1290.6 | 0.223023 | 1107.692 | 0.1703545
1291.52 | 0.223347 | 1107.692 | 0.1703545
1292.15 | 0.223569 | 1119.231 | 0.1722012
1292.89 | 0.223842 | 1119.231 | 0.1722012
1293.62 | 0.224106 | 1119.231 | 0.1722012
1294.19 | 0.224314 | 1119.231 | 0.1722012
1294.82 | 0.224547 | 1119.231 | 0.1722012
1295.52 | 0.224803 | 1119.231 | 0.1722012
1296.31 | 0.225098 | 1119.231 | 0.1722012
1297.04 | 0.225367 | 1119.231 | 0.1722012
1297.84 | 0.225654 | 1130.769 | 0.1740878
1298.56 | 0.225928 | 1130.769 | 0.1740878
1299.21 | 0.226172 | 1130.769 | 0.1740878
1299.85 | 0.226415 | 1130.769 | 0.1740878
1300.48 | 0.226654 | 1130.769 | 0.1740878
1301.28 | 0.226957 | 1130.769 | 0.1740878
1302.03 | 0.227247 | 1130.769 | 0.1740878
1302.85 | 0.227561 | 1130.769 | 0.1740878
1303.52 | 0.227833 | 1142.308 | 0.1760177
1304.43 | 0.228177 | 1142.308 | 0.1760177
1305.13 | 0.228451 | 1142.308 | 0.1760177
1305.94 | 0.228772 | 1142.308 | 0.1760177
1306.65 | 0.229049 | 1142.308 | 0.1760177
1307.27 | 0.229295 | 1142.308 | 0.1760177
1307.97 | 0.229574 | 1142.308 | 0.1760177
1308.59 | 0.229822 | 1142.308 | 0.1760177
1309.41 | 0.23016 | 1153.846 | 0.1779947
1310.11 | 0.230445 | 1153.846 | 0.1779947
1310.84 | 0.230736 | 1153.846 | 0.1779947
1311.39 | 0.230965 | 1153.846 | 0.1779947
1312.11 | 0.231253 | 1153.846 | 0.1779947
1312.73 | 0.231508 | 1153.846 | 0.1779947
1313.39 | 0.231786 | 1153.846 | 0.1779947
1314.26 | 0.232155 | 1153.846 | 0.1779947
1314.83 | 0.232397 | 1165.385 | 0.1800232
1315.41 | 0.232639 | 1165.385 | 0.1800232
1315.91 | 0.232853 | 1165.385 | 0.1800232
1316.6 | 0.233145 | 1165.385 | 0.1800232
1317.18 | 0.233389 | 1165.385 | 0.1800232
1317.9 | 0.233698 | 1165.385 | 0.1800232
1318.52 | 0.233966 | 1165.385 | 0.1800232
1319.18 | 0.234259 | 1165.385 | 0.1800232
1319.83 | 0.234545 | 1176.923 | 0.1821079
1320.52 | 0.234848 | 1176.923 | 0.1821079
1321.2 | 0.235144 | 1176.923 | 0.1821079
1321.85 | 0.235437 | 1176.923 | 0.1821079
1322.52 | 0.235741 | 1176.923 | 0.1821079
1323.14 | 0.236017 | 1176.923 | 0.1821079
1323.74 | 0.236292 | 1176.923 | 0.1821079
1324.24 | 0.236521 | 1176.923 | 0.1821079
1324.76 | 0.236764 | 1188.462 | 0.1842544
1325.27 | 0.237001 | 1188.462 | 0.1842544
1325.92 | 0.237311 | 1188.462 | 0.1842544
1326.58 | 0.23762 | 1188.462 | 0.1842544
1327.13 | 0.237877 | 1188.462 | 0.1842544
1327.84 | 0.238217 | 1188.462 | 0.1842544
1328.48 | 0.23851 | 1188.462 | 0.1842544
1329.03 | 0.238775 | 1188.462 | 0.1842544
1329.49 | 0.239002 | 1200 | 0.1864687
1330.03 | 0.239252 | 1200 | 0.1864687
1330.6 | 0.239518 | 1200 | 0.1864687
1331.16 | 0.239789 | 1200 | 0.1864687
1331.73 | 0.240064 | 1200 | 0.1864687
1332.3 | 0.240349 | 1200 | 0.1864687
1332.83 | 0.240612 | 1200 | 0.1864687
1333.32 | 0.240853 | 1200 | 0.1864687
1333.9 | 0.241144 | 1211.538 | 0.1887578
1334.4 | 0.241403 | 1211.538 | 0.1887578
1334.93 | 0.24167 | 1211.538 | 0.1887578
1335.43 | 0.241924 | 1211.538 | 0.1887578
1335.87 | 0.242146 | 1211.538 | 0.1887578
1336.32 | 0.242373 | 1211.538 | 0.1887578
1336.87 | 0.242659 | 1211.538 | 0.1887578
1337.35 | 0.242912 | 1211.538 | 0.1887578
1337.89 | 0.243188 | 1223.077 | 0.1911294
1338.42 | 0.243464 | 1223.077 | 0.1911294
1338.89 | 0.24372 | 1223.077 | 0.1911294
1339.42 | 0.244013 | 1223.077 | 0.1911294
1339.96 | 0.2443 | 1223.077 | 0.1911294
1340.44 | 0.244564 | 1223.077 | 0.1911294
1340.94 | 0.244828 | 1223.077 | 0.1911294
1341.49 | 0.245126 | 1223.077 | 0.1911294
1341.98 | 0.245386 | 1234.615 | 0.1935922
1342.44 | 0.245652 | 1234.615 | 0.1935922
1343.01 | 0.245969 | 1234.615 | 0.1935922
1343.46 | 0.246219 | 1234.615 | 0.1935922
1343.94 | 0.246496 | 1234.615 | 0.1935922
1344.41 | 0.246754 | 1234.615 | 0.1935922
1344.86 | 0.247016 | 1234.615 | 0.1935922
1345.36 | 0.247309 | 1234.615 | 0.1935922
1345.88 | 0.247604 | 1246.154 | 0.1961561
1346.31 | 0.247859 | 1246.154 | 0.1961561
1346.75 | 0.248117 | 1246.154 | 0.1961561
1347.16 | 0.248363 | 1246.154 | 0.1961561
1347.63 | 0.248646 | 1246.154 | 0.1961561
1348.08 | 0.248918 | 1246.154 | 0.1961561
1348.53 | 0.249182 | 1246.154 | 0.1961561
1348.98 | 0.249453 | 1246.154 | 0.1961561
1349.38 | 0.249698 | 1246.154 | 0.1961561
1349.78 | 0.249948 | 1257.692 | 0.1988322
1350.23 | 0.25023 | 1257.692 | 0.1988322
1350.69 | 0.250513 | 1257.692 | 0.1988322
1351.19 | 0.250825 | 1257.692 | 0.1988322
1351.52 | 0.251038 | 1257.692 | 0.1988322
1351.85 | 0.25125 | 1257.692 | 0.1988322
1352.32 | 0.251544 | 1257.692 | 0.1988322
1352.75 | 0.251831 | 1257.692 | 0.1988322
1353.15 | 0.252086 | 1269.231 | 0.2016422
1353.56 | 0.252352 | 1269.231 | 0.2016422
1353.91 | 0.252586 | 1269.231 | 0.2016422
1354.24 | 0.252811 | 1269.231 | 0.2016422
1354.61 | 0.253046 | 1269.231 | 0.2016422
1354.99 | 0.25332 | 1269.231 | 0.2016422
1355.29 | 0.253511 | 1269.231 | 0.2016422
1355.62 | 0.253742 | 1269.231 | 0.2016422
1356.01 | 0.254 | 1280.769 | 0.2045987
1356.39 | 0.254264 | 1280.769 | 0.2045987
1356.76 | 0.254526 | 1280.769 | 0.2045987
1357.11 | 0.254769 | 1280.769 | 0.2045987
1357.44 | 0.255023 | 1280.769 | 0.2045987
1357.79 | 0.255273 | 1280.769 | 0.2045987
1358.16 | 0.255537 | 1280.769 | 0.2045987
1358.51 | 0.25579 | 1280.769 | 0.2045987
1358.83 | 0.25603 | 1292.308 | 0.2077226
1359.16 | 0.256271 | 1292.308 | 0.2077226
1359.55 | 0.256562 | 1292.308 | 0.2077226
1359.9 | 0.25682 | 1292.308 | 0.2077226
1360.2 | 0.257053 | 1292.308 | 0.2077226
1360.55 | 0.257324 | 1292.308 | 0.2077226
1360.88 | 0.257583 | 1292.308 | 0.2077226
1361.23 | 0.257859 | 1292.308 | 0.2077226
1361.55 | 0.258107 | 1303.846 | 0.2110395
1361.88 | 0.258363 | 1303.846 | 0.2110395
1362.16 | 0.258578 | 1303.846 | 0.2110395
1362.53 | 0.258865 | 1303.846 | 0.2110395
1362.9 | 0.259159 | 1303.846 | 0.2110395
1363.23 | 0.259423 | 1303.846 | 0.2110395
1363.57 | 0.259694 | 1303.846 | 0.2110395
1363.88 | 0.259948 | 1303.846 | 0.2110395
1364.23 | 0.260232 | 1315.385 | 0.2145806
1364.52 | 0.260468 | 1315.385 | 0.2145806
1364.83 | 0.260733 | 1315.385 | 0.2145806
1365.12 | 0.260985 | 1315.385 | 0.2145806
1365.47 | 0.261275 | 1315.385 | 0.2145806
1365.75 | 0.261517 | 1315.385 | 0.2145806
1366.07 | 0.261785 | 1315.385 | 0.2145806
1366.37 | 0.262047 | 1315.385 | 0.2145806
1366.72 | 0.262354 | 1326.923 | 0.2183819
1367.04 | 0.262643 | 1326.923 | 0.2183819
1367.34 | 0.262903 | 1326.923 | 0.2183819
1367.67 | 0.263204 | 1326.923 | 0.2183819
1367.97 | 0.26348 | 1326.923 | 0.2183819
1368.29 | 0.26376 | 1326.923 | 0.2183819
1368.51 | 0.263969 | 1326.923 | 0.2183819
1368.77 | 0.264213 | 1326.923 | 0.2183819
1369.04 | 0.264466 | 1338.462 | 0.2224853
1369.31 | 0.264726 | 1338.462 | 0.2224853
1369.57 | 0.264981 | 1338.462 | 0.2224853
1369.82 | 0.265216 | 1338.462 | 0.2224853
1370.07 | 0.265466 | 1338.462 | 0.2224853
1370.32 | 0.265718 | 1338.462 | 0.2224853
1370.61 | 0.266007 | 1338.462 | 0.2224853
1370.84 | 0.266243 | 1338.462 | 0.2224853
1371.09 | 0.266501 | 1350 | 0.2269353
1371.31 | 0.266728 | 1350 | 0.2269353
1371.56 | 0.266991 | 1350 | 0.2269353
1371.76 | 0.267208 | 1350 | 0.2269353
1371.99 | 0.267468 | 1350 | 0.2269353
1372.21 | 0.267705 | 1350 | 0.2269353
1372.43 | 0.26795 | 1350 | 0.2269353
1372.69 | 0.268244 | 1350 | 0.2269353
1372.86 | 0.268437 | 1361.538 | 0.2319001
1373.03 | 0.268629 | 1361.538 | 0.2319001
1373.18 | 0.268801 | 1361.538 | 0.2319001
1373.34 | 0.268996 | 1361.538 | 0.2319001
1373.49 | 0.269177 | 1361.538 | 0.2319001
1373.66 | 0.26938 | 1361.538 | 0.2319001
1373.81 | 0.269561 | 1361.538 | 0.2319001
1373.98 | 0.269772 | 1361.538 | 0.2319001
1374.14 | 0.269987 | 1373.077 | 0.2374477
1374.29 | 0.270188 | 1373.077 | 0.2374477
1374.46 | 0.27041 | 1373.077 | 0.2374477
1374.61 | 0.270612 | 1373.077 | 0.2374477
1374.78 | 0.27084 | 1373.077 | 0.2374477
1374.91 | 0.271015 | 1373.077 | 0.2374477
1375.08 | 0.271251 | 1373.077 | 0.2374477
1375.23 | 0.271478 | 1373.077 | 0.2374477
1375.4 | 0.271709 | 1384.615 | 0.2437107
1375.56 | 0.271961 | 1384.615 | 0.2437107
1375.71 | 0.272182 | 1384.615 | 0.2437107
1375.88 | 0.272436 | 1384.615 | 0.2437107
1376.03 | 0.27266 | 1384.615 | 0.2437107
1376.2 | 0.272914 | 1384.615 | 0.2437107
1376.33 | 0.273129 | 1384.615 | 0.2437107
1376.5 | 0.273403 | 1384.615 | 0.2437107
1376.65 | 0.273664 | 1396.154 | 0.2508118
1376.8 | 0.273913 | 1396.154 | 0.2508118
1376.95 | 0.274169 | 1396.154 | 0.2508118
1377.11 | 0.27447 | 1396.154 | 0.2508118
1377.28 | 0.274777 | 1396.154 | 0.2508118
1377.43 | 0.275053 | 1396.154 | 0.2508118
1377.6 | 0.275388 | 1396.154 | 0.2508118
1377.75 | 0.275687 | 1396.154 | 0.2508118
1377.9 | 0.275997 | 1407.692 | 0.2595309
1378.05 | 0.276317 | 1407.692 | 0.2595309
1378.22 | 0.276689 | 1407.692 | 0.2595309
1378.37 | 0.277035 | 1407.692 | 0.2595309
1378.53 | 0.277446 | 1407.692 | 0.2595309
1378.68 | 0.277836 | 1407.692 | 0.2595309
1378.85 | 0.278298 | 1407.692 | 0.2595309
1379.02 | 0.278799 | 1407.692 | 0.2595309
1379.17 | 0.279278 | 1419.231 | 0.2699981
1379.32 | 0.279809 | 1419.231 | 0.2699981
1379.47 | 0.280377 | 1419.231 | 0.2699981
1379.63 | 0.281079 | 1419.231 | 0.2699981
1379.78 | 0.281806 | 1419.231 | 0.2699981
1379.95 | 0.282761 | 1419.231 | 0.2699981
1380.1 | 0.283831 | 1419.231 | 0.2699981
1380.42 | 0.29267 | 1419.231 | 0.2699981
0 | 0 | 0 | 0
0.2 | 0.000413 | 0 | 0
0.68 | 0.00054 | 0 | 0
2.04 | 0.000768 | 0 | 0
4.25 | 0.001055 | 0 | 0
7.66 | 0.001443 | 0 | 0
11.95 | 0.001915 | 11.53846 | 0.001723031
14.72 | 0.002262 | 11.53846 | 0.001723031
18.44 | 0.002718 | 11.53846 | 0.001723031
22.09 | 0.003172 | 11.53846 | 0.001723031
25.48 | 0.003628 | 11.53846 | 0.001723031
28.86 | 0.00408 | 23.07692 | 0.003392924
32.63 | 0.004591 | 23.07692 | 0.003392924
35.77 | 0.00499 | 23.07692 | 0.003392924
39.06 | 0.005394 | 23.07692 | 0.003392924
42.38 | 0.005846 | 23.07692 | 0.003392924
47.1 | 0.00649 | 34.61538 | 0.005013495
50.05 | 0.006857 | 34.61538 | 0.005013495
53.27 | 0.007326 | 34.61538 | 0.005013495
56.58 | 0.00775 | 34.61538 | 0.005013495
59.56 | 0.008138 | 34.61538 | 0.005013495
63.13 | 0.008535 | 46.15385 | 0.006588192
66.55 | 0.008989 | 46.15385 | 0.006588192
69.89 | 0.009422 | 46.15385 | 0.006588192
74.16 | 0.009953 | 46.15385 | 0.006588192
77.93 | 0.010439 | 46.15385 | 0.006588192
82.07 | 0.010961 | 57.69231 | 0.008120134
85.32 | 0.011337 | 57.69231 | 0.008120134
88.86 | 0.011751 | 57.69231 | 0.008120134
92.31 | 0.012138 | 57.69231 | 0.008120134
96.1 | 0.012589 | 57.69231 | 0.008120134
99.95 | 0.013026 | 69.23077 | 0.009612141
103.56 | 0.01342 | 69.23077 | 0.009612141
106.79 | 0.013808 | 69.23077 | 0.009612141
110.95 | 0.014269 | 69.23077 | 0.009612141
114.05 | 0.014606 | 69.23077 | 0.009612141
117.96 | 0.015034 | 80.76923 | 0.01106677
121.06 | 0.015351 | 80.76923 | 0.01106677
123.96 | 0.015701 | 80.76923 | 0.01106677
126.97 | 0.016017 | 80.76923 | 0.01106677
130.54 | 0.016406 | 80.76923 | 0.01106677
133.86 | 0.016751 | 80.76923 | 0.01106677
137.36 | 0.017117 | 92.30769 | 0.01248633
141.43 | 0.017529 | 92.30769 | 0.01248633
145.58 | 0.017947 | 92.30769 | 0.01248633
147.97 | 0.018208 | 92.30769 | 0.01248633
150.89 | 0.018481 | 92.30769 | 0.01248633
154.78 | 0.018875 | 103.8462 | 0.01387293
157.78 | 0.019152 | 103.8462 | 0.01387293
160.9 | 0.019503 | 103.8462 | 0.01387293
164.89 | 0.019898 | 103.8462 | 0.01387293
168.21 | 0.020215 | 103.8462 | 0.01387293
171.06 | 0.02052 | 115.3846 | 0.01522851
173.26 | 0.020713 | 115.3846 | 0.01522851
176.67 | 0.021062 | 115.3846 | 0.01522851
180.24 | 0.021375 | 115.3846 | 0.01522851
182.82 | 0.021662 | 115.3846 | 0.01522851
185.69 | 0.021922 | 126.9231 | 0.0165548
188.96 | 0.022222 | 126.9231 | 0.0165548
192.28 | 0.022541 | 126.9231 | 0.0165548
195.99 | 0.022861 | 126.9231 | 0.0165548
199.21 | 0.023183 | 126.9231 | 0.0165548
202.41 | 0.023467 | 138.4615 | 0.01785342
206.38 | 0.02386 | 138.4615 | 0.01785342
210.19 | 0.024184 | 138.4615 | 0.01785342
214.39 | 0.024565 | 138.4615 | 0.01785342
218.08 | 0.024887 | 138.4615 | 0.01785342
221.76 | 0.025226 | 150 | 0.01912585
225.45 | 0.02556 | 150 | 0.01912585
228.64 | 0.025838 | 150 | 0.01912585
231.27 | 0.026055 | 150 | 0.01912585
235.1 | 0.026416 | 150 | 0.01912585
237.68 | 0.026638 | 161.5385 | 0.02037344
241.75 | 0.026989 | 161.5385 | 0.02037344
245.36 | 0.027289 | 161.5385 | 0.02037344
250.29 | 0.027716 | 161.5385 | 0.02037344
253.3 | 0.027968 | 161.5385 | 0.02037344
256.75 | 0.028246 | 173.0769 | 0.02159745
260.94 | 0.028594 | 173.0769 | 0.02159745
264.84 | 0.028889 | 173.0769 | 0.02159745
267.95 | 0.029166 | 173.0769 | 0.02159745
271.52 | 0.029443 | 173.0769 | 0.02159745
274.57 | 0.029731 | 173.0769 | 0.02159745
278.57 | 0.030042 | 184.6154 | 0.02279905
282.76 | 0.030405 | 184.6154 | 0.02279905
286.5 | 0.030709 | 184.6154 | 0.02279905
289.74 | 0.030951 | 184.6154 | 0.02279905
293.49 | 0.031278 | 184.6154 | 0.02279905
297.63 | 0.031606 | 196.1538 | 0.0239793
301.4 | 0.031891 | 196.1538 | 0.0239793
304.67 | 0.032145 | 196.1538 | 0.0239793
307.92 | 0.032396 | 196.1538 | 0.0239793
311.29 | 0.032643 | 196.1538 | 0.0239793
314.93 | 0.032945 | 207.6923 | 0.0251392
318.88 | 0.033257 | 207.6923 | 0.0251392
322.17 | 0.033494 | 207.6923 | 0.0251392
326.02 | 0.033815 | 207.6923 | 0.0251392
329.58 | 0.034088 | 207.6923 | 0.0251392
332.71 | 0.034323 | 219.2308 | 0.02627969
335.93 | 0.03456 | 219.2308 | 0.02627969
339.77 | 0.034868 | 219.2308 | 0.02627969
343.81 | 0.035215 | 219.2308 | 0.02627969
347.46 | 0.035482 | 219.2308 | 0.02627969
350.22 | 0.035699 | 230.7692 | 0.02740162
353.89 | 0.035964 | 230.7692 | 0.02740162
356.87 | 0.036181 | 230.7692 | 0.02740162
360.18 | 0.036439 | 230.7692 | 0.02740162
364.16 | 0.036734 | 230.7692 | 0.02740162
367.35 | 0.036953 | 242.3077 | 0.0285058
370.57 | 0.037223 | 242.3077 | 0.0285058
375.23 | 0.03743 | 242.3077 | 0.0285058
378.63 | 0.037651 | 242.3077 | 0.0285058
381.85 | 0.037907 | 242.3077 | 0.0285058
385.85 | 0.038212 | 253.8462 | 0.02959283
388.77 | 0.038427 | 253.8462 | 0.02959283
393.38 | 0.03877 | 253.8462 | 0.02959283
396.66 | 0.039 | 253.8462 | 0.02959283
400.15 | 0.039249 | 253.8462 | 0.02959283
403.02 | 0.039445 | 265.3846 | 0.03066362
406.47 | 0.03968 | 265.3846 | 0.03066362
409.86 | 0.039928 | 265.3846 | 0.03066362
413.98 | 0.040246 | 265.3846 | 0.03066362
417.57 | 0.040488 | 265.3846 | 0.03066362
422.26 | 0.040812 | 265.3846 | 0.03066362
426.75 | 0.041099 | 276.9231 | 0.03171881
430.72 | 0.0414 | 276.9231 | 0.03171881
434.49 | 0.041685 | 276.9231 | 0.03171881
437.42 | 0.041853 | 276.9231 | 0.03171881
440.88 | 0.042104 | 276.9231 | 0.03171881
443.8 | 0.042288 | 288.4615 | 0.03275903
446.62 | 0.042523 | 288.4615 | 0.03275903
450.19 | 0.042771 | 288.4615 | 0.03275903
452.69 | 0.042913 | 288.4615 | 0.03275903
455.71 | 0.043124 | 288.4615 | 0.03275903
459.4 | 0.043405 | 300 | 0.03378485
462.22 | 0.0436 | 300 | 0.03378485
466.15 | 0.043873 | 300 | 0.03378485
469.69 | 0.044089 | 300 | 0.03378485
472.79 | 0.044308 | 300 | 0.03378485
476.48 | 0.044571 | 311.5385 | 0.03479681
479.57 | 0.044771 | 311.5385 | 0.03479681
483.3 | 0.045038 | 311.5385 | 0.03479681
487.18 | 0.045258 | 311.5385 | 0.03479681
491.21 | 0.045556 | 311.5385 | 0.03479681
495.23 | 0.045822 | 323.0769 | 0.03579543
498.44 | 0.046017 | 323.0769 | 0.03579543
501.31 | 0.046212 | 323.0769 | 0.03579543
505.83 | 0.046517 | 323.0769 | 0.03579543
508.66 | 0.046716 | 323.0769 | 0.03579543
512.82 | 0.046971 | 334.6154 | 0.0367812
516.59 | 0.047238 | 334.6154 | 0.0367812
519.54 | 0.047431 | 334.6154 | 0.0367812
524 | 0.04771 | 334.6154 | 0.0367812
527.85 | 0.047954 | 334.6154 | 0.0367812
532.04 | 0.048262 | 346.1538 | 0.03775458
535.43 | 0.04845 | 346.1538 | 0.03775458
538.43 | 0.048651 | 346.1538 | 0.03775458
541.4 | 0.04885 | 346.1538 | 0.03775458
544.9 | 0.049065 | 346.1538 | 0.03775458
548.14 | 0.049289 | 357.6923 | 0.03871601
552.11 | 0.049538 | 357.6923 | 0.03871601
555.66 | 0.049784 | 357.6923 | 0.03871601
559.37 | 0.050007 | 357.6923 | 0.03871601
564.22 | 0.050323 | 357.6923 | 0.03871601
566.93 | 0.050486 | 357.6923 | 0.03871601
569.7 | 0.050621 | 369.2308 | 0.0396659
573.07 | 0.050866 | 369.2308 | 0.0396659
576.12 | 0.051057 | 369.2308 | 0.0396659
579.46 | 0.051267 | 369.2308 | 0.0396659
583.73 | 0.051557 | 369.2308 | 0.0396659
587.38 | 0.051798 | 380.7692 | 0.04060464
590.75 | 0.051995 | 380.7692 | 0.04060464
593.29 | 0.052112 | 380.7692 | 0.04060464
598.26 | 0.052447 | 380.7692 | 0.04060464
601.6 | 0.052669 | 380.7692 | 0.04060464
605.83 | 0.052923 | 392.3077 | 0.04153262
608.7 | 0.05312 | 392.3077 | 0.04153262
612.12 | 0.053334 | 392.3077 | 0.04153262
615.24 | 0.053514 | 392.3077 | 0.04153262
618.98 | 0.053728 | 392.3077 | 0.04153262
621.85 | 0.053938 | 403.8462 | 0.04245019
625.22 | 0.054161 | 403.8462 | 0.04245019
629.01 | 0.054397 | 403.8462 | 0.04245019
632.78 | 0.054622 | 403.8462 | 0.04245019
636.38 | 0.054813 | 403.8462 | 0.04245019
639.47 | 0.055031 | 415.3846 | 0.0433577
643.02 | 0.055252 | 415.3846 | 0.0433577
646.83 | 0.055477 | 415.3846 | 0.0433577
650.88 | 0.055705 | 415.3846 | 0.0433577
654.37 | 0.05594 | 415.3846 | 0.0433577
657.84 | 0.056158 | 426.9231 | 0.04425547
661.74 | 0.056389 | 426.9231 | 0.04425547
665.21 | 0.056565 | 426.9231 | 0.04425547
668.67 | 0.056797 | 426.9231 | 0.04425547
672.59 | 0.057028 | 426.9231 | 0.04425547
676.22 | 0.057258 | 438.4615 | 0.04514383
680.59 | 0.057522 | 438.4615 | 0.04514383
683.3 | 0.057685 | 438.4615 | 0.04514383
686.97 | 0.05791 | 438.4615 | 0.04514383
690.77 | 0.058111 | 438.4615 | 0.04514383
693.41 | 0.058259 | 450 | 0.04602307
696.18 | 0.058432 | 450 | 0.04602307
699.83 | 0.05865 | 450 | 0.04602307
702.92 | 0.058814 | 450 | 0.04602307
705.74 | 0.058986 | 450 | 0.04602307
708.44 | 0.059146 | 450 | 0.04602307
711.44 | 0.059296 | 461.5385 | 0.04689348
714.56 | 0.059496 | 461.5385 | 0.04689348
718.25 | 0.059714 | 461.5385 | 0.04689348
723.14 | 0.059983 | 461.5385 | 0.04689348
726.76 | 0.060238 | 461.5385 | 0.04689348
731.55 | 0.060526 | 473.0769 | 0.04775535
735.74 | 0.060762 | 473.0769 | 0.04775535
739.82 | 0.060967 | 473.0769 | 0.04775535
742.69 | 0.061119 | 473.0769 | 0.04775535
745 | 0.061294 | 473.0769 | 0.04775535
749.05 | 0.061546 | 484.6154 | 0.04860893
751.25 | 0.061676 | 484.6154 | 0.04860893
754.37 | 0.061874 | 484.6154 | 0.04860893
757.81 | 0.06205 | 484.6154 | 0.04860893
762.1 | 0.062305 | 484.6154 | 0.04860893
766 | 0.062536 | 496.1538 | 0.04945448
769.04 | 0.062706 | 496.1538 | 0.04945448
772.31 | 0.062878 | 496.1538 | 0.04945448
774.48 | 0.063056 | 496.1538 | 0.04945448
778.1 | 0.063236 | 496.1538 | 0.04945448
781.08 | 0.063435 | 507.6923 | 0.05029226
784.17 | 0.063598 | 507.6923 | 0.05029226
786.71 | 0.063745 | 507.6923 | 0.05029226
790.33 | 0.063952 | 507.6923 | 0.05029226
794.16 | 0.06417 | 507.6923 | 0.05029226
796.95 | 0.06434 | 519.2308 | 0.0511225
799.45 | 0.06447 | 519.2308 | 0.0511225
803.76 | 0.06473 | 519.2308 | 0.0511225
806.09 | 0.064848 | 519.2308 | 0.0511225
809.38 | 0.065009 | 519.2308 | 0.0511225
811.76 | 0.06518 | 530.7692 | 0.05194543
814.98 | 0.065327 | 530.7692 | 0.05194543
818.66 | 0.065556 | 530.7692 | 0.05194543
821.07 | 0.065719 | 530.7692 | 0.05194543
824.81 | 0.065944 | 530.7692 | 0.05194543
827.6 | 0.066085 | 530.7692 | 0.05194543
830.02 | 0.066235 | 542.3077 | 0.05276127
833.95 | 0.066438 | 542.3077 | 0.05276127
837.59 | 0.066662 | 542.3077 | 0.05276127
839.89 | 0.066802 | 542.3077 | 0.05276127
843.56 | 0.067018 | 542.3077 | 0.05276127
846.77 | 0.067195 | 553.8462 | 0.05357024
850.32 | 0.067413 | 553.8462 | 0.05357024
854.13 | 0.067599 | 553.8462 | 0.05357024
857.61 | 0.06781 | 553.8462 | 0.05357024
859.75 | 0.067939 | 553.8462 | 0.05357024
862.08 | 0.068065 | 565.3846 | 0.05437254
865.65 | 0.068263 | 565.3846 | 0.05437254
869.41 | 0.068492 | 565.3846 | 0.05437254
871.71 | 0.068627 | 565.3846 | 0.05437254
874.36 | 0.068744 | 565.3846 | 0.05437254
876.77 | 0.068887 | 576.9231 | 0.05516837
879.39 | 0.069047 | 576.9231 | 0.05516837
883.11 | 0.06925 | 576.9231 | 0.05516837
886.53 | 0.069433 | 576.9231 | 0.05516837
889.1 | 0.069558 | 576.9231 | 0.05516837
892.23 | 0.069745 | 588.4615 | 0.05595794
895.69 | 0.069944 | 588.4615 | 0.05595794
900.27 | 0.0702 | 588.4615 | 0.05595794
902.91 | 0.070377 | 588.4615 | 0.05595794
905.25 | 0.07047 | 588.4615 | 0.05595794
907.05 | 0.070606 | 600 | 0.05674142
909.67 | 0.070749 | 600 | 0.05674142
914.11 | 0.071002 | 600 | 0.05674142
917.64 | 0.071188 | 600 | 0.05674142
920.48 | 0.07137 | 600 | 0.05674142
924.3 | 0.071585 | 611.5385 | 0.057519
927.4 | 0.071745 | 611.5385 | 0.057519
930.52 | 0.071924 | 611.5385 | 0.057519
935.19 | 0.072181 | 611.5385 | 0.057519
938.15 | 0.072359 | 611.5385 | 0.057519
942.4 | 0.072598 | 623.0769 | 0.05829086
945.41 | 0.072759 | 623.0769 | 0.05829086
948.31 | 0.072924 | 623.0769 | 0.05829086
951.34 | 0.073074 | 623.0769 | 0.05829086
954.43 | 0.073242 | 623.0769 | 0.05829086
958.05 | 0.073455 | 623.0769 | 0.05829086
961.56 | 0.073647 | 634.6154 | 0.05905718
963.76 | 0.07379 | 634.6154 | 0.05905718
967.38 | 0.073993 | 634.6154 | 0.05905718
970.9 | 0.074159 | 634.6154 | 0.05905718
974.07 | 0.074344 | 634.6154 | 0.05905718
976.62 | 0.074512 | 646.1538 | 0.05981811
978.99 | 0.074635 | 646.1538 | 0.05981811
981.99 | 0.074798 | 646.1538 | 0.05981811
985.48 | 0.074992 | 646.1538 | 0.05981811
987.72 | 0.07511 | 646.1538 | 0.05981811
991.29 | 0.075317 | 657.6923 | 0.06057382
994.97 | 0.075516 | 657.6923 | 0.06057382
997.64 | 0.075654 | 657.6923 | 0.06057382
1000.23 | 0.075783 | 657.6923 | 0.06057382
1003.18 | 0.07597 | 657.6923 | 0.06057382
1007.7 | 0.076212 | 669.2308 | 0.06132448
1010.82 | 0.076396 | 669.2308 | 0.06132448
1013.29 | 0.076522 | 669.2308 | 0.06132448
1017.41 | 0.076762 | 669.2308 | 0.06132448
1019.95 | 0.076904 | 669.2308 | 0.06132448
1023.74 | 0.077107 | 680.7692 | 0.06207024
1027.17 | 0.077276 | 680.7692 | 0.06207024
1030.63 | 0.077491 | 680.7692 | 0.06207024
1034.82 | 0.077696 | 680.7692 | 0.06207024
1037.9 | 0.077872 | 680.7692 | 0.06207024
1041.47 | 0.078059 | 692.3077 | 0.06281124
1045.41 | 0.078302 | 692.3077 | 0.06281124
1048.98 | 0.078472 | 692.3077 | 0.06281124
1053.39 | 0.078751 | 692.3077 | 0.06281124
1056.3 | 0.078916 | 692.3077 | 0.06281124
1059.73 | 0.079113 | 703.8462 | 0.06354764
1063.41 | 0.079311 | 703.8462 | 0.06354764
1066.3 | 0.079466 | 703.8462 | 0.06354764
1070.57 | 0.079692 | 703.8462 | 0.06354764
1073.54 | 0.079843 | 703.8462 | 0.06354764
1077.21 | 0.080039 | 715.3846 | 0.06427958
1080.51 | 0.080234 | 715.3846 | 0.06427958
1084.33 | 0.080462 | 715.3846 | 0.06427958
1087.99 | 0.080626 | 715.3846 | 0.06427958
1091.83 | 0.080845 | 715.3846 | 0.06427958
1095.28 | 0.08104 | 715.3846 | 0.06427958
1098.8 | 0.081205 | 726.9231 | 0.06500721
1101.7 | 0.081386 | 726.9231 | 0.06500721
1105.12 | 0.081573 | 726.9231 | 0.06500721
1108.08 | 0.081736 | 726.9231 | 0.06500721
1111.48 | 0.08193 | 726.9231 | 0.06500721
1113.75 | 0.082052 | 738.4615 | 0.06573066
1117.52 | 0.08225 | 738.4615 | 0.06573066
1121.32 | 0.082461 | 738.4615 | 0.06573066
1124.29 | 0.082621 | 738.4615 | 0.06573066
1127.45 | 0.082799 | 738.4615 | 0.06573066
1130.33 | 0.082954 | 750 | 0.06645006
1134.05 | 0.083177 | 750 | 0.06645006
1136.97 | 0.083335 | 750 | 0.06645006
1140.96 | 0.083531 | 750 | 0.06645006
1144.31 | 0.083695 | 750 | 0.06645006
1146.98 | 0.083826 | 761.5385 | 0.06716556
1150.3 | 0.08404 | 761.5385 | 0.06716556
1153.17 | 0.084205 | 761.5385 | 0.06716556
1156.69 | 0.084408 | 761.5385 | 0.06716556
1160.25 | 0.0846 | 761.5385 | 0.06716556
1163.28 | 0.084751 | 773.0769 | 0.06787728
1168.72 | 0.085085 | 773.0769 | 0.06787728
1171.76 | 0.085237 | 773.0769 | 0.06787728
1173.68 | 0.085325 | 773.0769 | 0.06787728
1177.26 | 0.085536 | 773.0769 | 0.06787728
1180.22 | 0.085692 | 784.6154 | 0.06858535
1184.09 | 0.085899 | 784.6154 | 0.06858535
1186.96 | 0.086061 | 784.6154 | 0.06858535
1191.28 | 0.086263 | 784.6154 | 0.06858535
1194.2 | 0.086453 | 784.6154 | 0.06858535
1196.53 | 0.086547 | 796.1538 | 0.06928989
1199.8 | 0.086765 | 796.1538 | 0.06928989
1202.99 | 0.086931 | 796.1538 | 0.06928989
1207.13 | 0.087161 | 796.1538 | 0.06928989
1210.92 | 0.087345 | 796.1538 | 0.06928989
1214.35 | 0.087531 | 807.6923 | 0.06999104
1216.72 | 0.087684 | 807.6923 | 0.06999104
1219.39 | 0.087815 | 807.6923 | 0.06999104
1221.59 | 0.087907 | 807.6923 | 0.06999104
1225 | 0.088105 | 807.6923 | 0.06999104
1227.5 | 0.088281 | 807.6923 | 0.06999104
1230.65 | 0.088445 | 819.2308 | 0.07068891
1234.71 | 0.088668 | 819.2308 | 0.07068891
1238.25 | 0.088866 | 819.2308 | 0.07068891
1241.23 | 0.089003 | 819.2308 | 0.07068891
1243.92 | 0.089125 | 819.2308 | 0.07068891
1246.19 | 0.089284 | 830.7692 | 0.07138362
1248.96 | 0.089415 | 830.7692 | 0.07138362
1252.06 | 0.089605 | 830.7692 | 0.07138362
1254.88 | 0.08974 | 830.7692 | 0.07138362
1257.43 | 0.089919 | 830.7692 | 0.07138362
1260.33 | 0.090058 | 842.3077 | 0.07207529
1263.69 | 0.090224 | 842.3077 | 0.07207529
1266.27 | 0.090398 | 842.3077 | 0.07207529
1269.78 | 0.090588 | 842.3077 | 0.07207529
1274.93 | 0.090857 | 842.3077 | 0.07207529
1278.25 | 0.091028 | 853.8462 | 0.07276404
1281.99 | 0.091256 | 853.8462 | 0.07276404
1285.43 | 0.091438 | 853.8462 | 0.07276404
1287.75 | 0.091539 | 853.8462 | 0.07276404
1292.42 | 0.091776 | 853.8462 | 0.07276404
1296.06 | 0.09199 | 865.3846 | 0.07344995
1298.99 | 0.092183 | 865.3846 | 0.07344995
1302.18 | 0.092346 | 865.3846 | 0.07344995
1306.12 | 0.092576 | 865.3846 | 0.07344995
1309.19 | 0.09274 | 865.3846 | 0.07344995
1313.31 | 0.092958 | 876.9231 | 0.07413318
1315.29 | 0.093061 | 876.9231 | 0.07413318
1319.16 | 0.093272 | 876.9231 | 0.07413318
1321.45 | 0.093395 | 876.9231 | 0.07413318
1324.39 | 0.093561 | 876.9231 | 0.07413318
1327.61 | 0.093737 | 888.4615 | 0.07481382
1330.74 | 0.093876 | 888.4615 | 0.07481382
1334.35 | 0.094089 | 888.4615 | 0.07481382
1337.08 | 0.094217 | 888.4615 | 0.07481382
1339.95 | 0.094372 | 888.4615 | 0.07481382
1343.27 | 0.094588 | 900 | 0.075492
1346.32 | 0.094753 | 900 | 0.075492
1349.9 | 0.094931 | 900 | 0.075492
1353.02 | 0.095119 | 900 | 0.075492
1356.22 | 0.095287 | 900 | 0.075492
1360.54 | 0.095519 | 900 | 0.075492
1364.48 | 0.09571 | 911.5385 | 0.07616782
1367.05 | 0.095891 | 911.5385 | 0.07616782
1370.22 | 0.096052 | 911.5385 | 0.07616782
1374.44 | 0.096272 | 911.5385 | 0.07616782
1377.46 | 0.09646 | 911.5385 | 0.07616782
1380.66 | 0.096635 | 923.0769 | 0.07684139
1383.41 | 0.096796 | 923.0769 | 0.07684139
1387 | 0.096983 | 923.0769 | 0.07684139
1389.07 | 0.097086 | 923.0769 | 0.07684139
1391.96 | 0.097254 | 923.0769 | 0.07684139
1395.84 | 0.097447 | 934.6154 | 0.07751283
1398.4 | 0.097604 | 934.6154 | 0.07751283
1402.37 | 0.097842 | 934.6154 | 0.07751283
1405.79 | 0.098001 | 934.6154 | 0.07751283
1409.51 | 0.098218 | 934.6154 | 0.07751283
1412.41 | 0.098378 | 946.1538 | 0.07818223
1415.51 | 0.098546 | 946.1538 | 0.07818223
1419.32 | 0.098738 | 946.1538 | 0.07818223
1423.07 | 0.098949 | 946.1538 | 0.07818223
1426.24 | 0.099122 | 946.1538 | 0.07818223
1429.29 | 0.099274 | 957.6923 | 0.0788497
1432.61 | 0.099473 | 957.6923 | 0.0788497
1435.4 | 0.099611 | 957.6923 | 0.0788497
1438.85 | 0.099812 | 957.6923 | 0.0788497
1442.12 | 0.099999 | 957.6923 | 0.0788497
1445.86 | 0.100194 | 969.2308 | 0.07951536
1449.78 | 0.100396 | 969.2308 | 0.07951536
1452.94 | 0.100585 | 969.2308 | 0.07951536
1456.52 | 0.100793 | 969.2308 | 0.07951536
1458.88 | 0.100903 | 969.2308 | 0.07951536
1461.4 | 0.101052 | 980.7692 | 0.0801793
1464.38 | 0.101199 | 980.7692 | 0.0801793
1466.98 | 0.101337 | 980.7692 | 0.0801793
1470.1 | 0.101518 | 980.7692 | 0.0801793
1473.39 | 0.101715 | 980.7692 | 0.0801793
1476.84 | 0.101896 | 980.7692 | 0.0801793
1480.15 | 0.10206 | 992.3077 | 0.08084163
1483.1 | 0.102237 | 992.3077 | 0.08084163
1486.64 | 0.102434 | 992.3077 | 0.08084163
1489.17 | 0.102575 | 992.3077 | 0.08084163
1492.61 | 0.102767 | 992.3077 | 0.08084163
1495.65 | 0.102934 | 1003.846 | 0.08150247
1498.4 | 0.10309 | 1003.846 | 0.08150247
1501.77 | 0.103259 | 1003.846 | 0.08150247
1505.02 | 0.103459 | 1003.846 | 0.08150247
1507.64 | 0.103606 | 1003.846 | 0.08150247
1510.36 | 0.103762 | 1015.385 | 0.0821619
1512.75 | 0.103891 | 1015.385 | 0.0821619
1516.12 | 0.104085 | 1015.385 | 0.0821619
1519.52 | 0.104274 | 1015.385 | 0.0821619
1523.41 | 0.10449 | 1015.385 | 0.0821619
1527.58 | 0.104722 | 1026.923 | 0.08282005
1531.49 | 0.104937 | 1026.923 | 0.08282005
1535.62 | 0.105168 | 1026.923 | 0.08282005
1540.28 | 0.105432 | 1026.923 | 0.08282005
1544.06 | 0.105636 | 1026.923 | 0.08282005
1547.52 | 0.105836 | 1038.462 | 0.08347701
1550.57 | 0.106013 | 1038.462 | 0.08347701
1554.23 | 0.106193 | 1038.462 | 0.08347701
1557.78 | 0.106388 | 1038.462 | 0.08347701
1561.08 | 0.106571 | 1038.462 | 0.08347701
1564.14 | 0.106751 | 1050 | 0.08413288
1568.11 | 0.106979 | 1050 | 0.08413288
1571.99 | 0.107193 | 1050 | 0.08413288
1576.28 | 0.107433 | 1050 | 0.08413288
1579.82 | 0.107618 | 1050 | 0.08413288
1582.47 | 0.107775 | 1061.538 | 0.08478778
1586.33 | 0.108001 | 1061.538 | 0.08478778
1589.88 | 0.108194 | 1061.538 | 0.08478778
1592.9 | 0.108374 | 1061.538 | 0.08478778
1596.67 | 0.108556 | 1061.538 | 0.08478778
1600.64 | 0.108789 | 1073.077 | 0.08544181
1603.96 | 0.108971 | 1073.077 | 0.08544181
1607.35 | 0.109173 | 1073.077 | 0.08544181
1610.32 | 0.109332 | 1073.077 | 0.08544181
1615.49 | 0.109641 | 1073.077 | 0.08544181
1618.58 | 0.109821 | 1073.077 | 0.08544181
1621.38 | 0.109979 | 1084.615 | 0.08609508
1624.48 | 0.110142 | 1084.615 | 0.08609508
1629.07 | 0.110418 | 1084.615 | 0.08609508
1632.97 | 0.110639 | 1084.615 | 0.08609508
1636.53 | 0.110851 | 1084.615 | 0.08609508
1640.9 | 0.111104 | 1096.154 | 0.08674768
1644.7 | 0.111328 | 1096.154 | 0.08674768
1648.62 | 0.111538 | 1096.154 | 0.08674768
1652.16 | 0.111736 | 1096.154 | 0.08674768
1655.65 | 0.111931 | 1096.154 | 0.08674768
1658.6 | 0.112112 | 1107.692 | 0.08739974
1662.36 | 0.112327 | 1107.692 | 0.08739974
1665.51 | 0.112504 | 1107.692 | 0.08739974
1669.61 | 0.112737 | 1107.692 | 0.08739974
1672.92 | 0.112933 | 1107.692 | 0.08739974
1675.84 | 0.113074 | 1119.231 | 0.08805135
1679.96 | 0.113329 | 1119.231 | 0.08805135
1682.58 | 0.113484 | 1119.231 | 0.08805135
1686.36 | 0.113705 | 1119.231 | 0.08805135
1690.23 | 0.113917 | 1119.231 | 0.08805135
1692.99 | 0.114084 | 1130.769 | 0.08870263
1696.54 | 0.114292 | 1130.769 | 0.08870263
1699.24 | 0.114449 | 1130.769 | 0.08870263
1702.51 | 0.114642 | 1130.769 | 0.08870263
1706.03 | 0.114851 | 1130.769 | 0.08870263
1709.57 | 0.115025 | 1142.308 | 0.08935369
1712.46 | 0.115218 | 1142.308 | 0.08935369
1715.61 | 0.115406 | 1142.308 | 0.08935369
1718.46 | 0.115561 | 1142.308 | 0.08935369
1721.42 | 0.11573 | 1142.308 | 0.08935369
1723.67 | 0.115862 | 1153.846 | 0.09000463
1727.44 | 0.116089 | 1153.846 | 0.09000463
1730.61 | 0.116277 | 1153.846 | 0.09000463
1734.8 | 0.116526 | 1153.846 | 0.09000463
1738 | 0.116715 | 1153.846 | 0.09000463
1741.05 | 0.11689 | 1165.385 | 0.09065557
1744.09 | 0.117036 | 1165.385 | 0.09065557
1747.79 | 0.117251 | 1165.385 | 0.09065557
1750.76 | 0.117436 | 1165.385 | 0.09065557
1753.47 | 0.117605 | 1165.385 | 0.09065557
1757.6 | 0.117878 | 1165.385 | 0.09065557
1761.11 | 0.118091 | 1176.923 | 0.09130662
1764.5 | 0.118286 | 1176.923 | 0.09130662
1767.82 | 0.118482 | 1176.923 | 0.09130662
1771.12 | 0.118658 | 1176.923 | 0.09130662
1774.06 | 0.118825 | 1176.923 | 0.09130662
1776.39 | 0.118993 | 1188.462 | 0.0919579
1779.39 | 0.119157 | 1188.462 | 0.0919579
1782.7 | 0.119363 | 1188.462 | 0.0919579
1784.93 | 0.119494 | 1188.462 | 0.0919579
1788.37 | 0.119696 | 1188.462 | 0.0919579
1791.84 | 0.119905 | 1200 | 0.09260951
1794.89 | 0.12008 | 1200 | 0.09260951
1796.63 | 0.120197 | 1200 | 0.09260951
1799.83 | 0.120389 | 1200 | 0.09260951
1803.35 | 0.120588 | 1200 | 0.09260951
1806.17 | 0.120756 | 1211.538 | 0.09326159
1808.84 | 0.120917 | 1211.538 | 0.09326159
1812.45 | 0.121133 | 1211.538 | 0.09326159
1815.27 | 0.121305 | 1211.538 | 0.09326159
1819.19 | 0.121516 | 1211.538 | 0.09326159
1823.01 | 0.121778 | 1223.077 | 0.09391425
1826.46 | 0.121992 | 1223.077 | 0.09391425
1830.26 | 0.122221 | 1223.077 | 0.09391425
1832.72 | 0.12237 | 1223.077 | 0.09391425
1836.1 | 0.122574 | 1223.077 | 0.09391425
1838.91 | 0.122804 | 1234.615 | 0.0945676
1842.26 | 0.123122 | 1234.615 | 0.0945676
1846.55 | 0.123448 | 1234.615 | 0.0945676
1848.99 | 0.123608 | 1234.615 | 0.0945676
1851.96 | 0.123783 | 1234.615 | 0.0945676
1854.31 | 0.123952 | 1246.154 | 0.09522178
1855.88 | 0.124074 | 1246.154 | 0.09522178
1857.91 | 0.124172 | 1246.154 | 0.09522178
1860.02 | 0.124391 | 1246.154 | 0.09522178
1863.33 | 0.124612 | 1246.154 | 0.09522178
1866.58 | 0.124824 | 1257.692 | 0.09587691
1870.5 | 0.125059 | 1257.692 | 0.09587691
1873.45 | 0.125242 | 1257.692 | 0.09587691
1876.71 | 0.125446 | 1257.692 | 0.09587691
1879.85 | 0.125639 | 1257.692 | 0.09587691
1883.25 | 0.125841 | 1257.692 | 0.09587691
1886.72 | 0.126073 | 1269.231 | 0.09653311
1889.52 | 0.126243 | 1269.231 | 0.09653311
1892.46 | 0.126448 | 1269.231 | 0.09653311
1895.6 | 0.126641 | 1269.231 | 0.09653311
1900 | 0.126928 | 1269.231 | 0.09653311
1904.34 | 0.127195 | 1280.769 | 0.09719053
1907.03 | 0.127358 | 1280.769 | 0.09719053
1908.79 | 0.127487 | 1280.769 | 0.09719053
1911.78 | 0.127688 | 1280.769 | 0.09719053
1914.28 | 0.127839 | 1280.769 | 0.09719053
1918.54 | 0.128133 | 1292.308 | 0.09784928
1921.78 | 0.128333 | 1292.308 | 0.09784928
1923.98 | 0.128462 | 1292.308 | 0.09784928
1926.96 | 0.128668 | 1292.308 | 0.09784928
1929.63 | 0.128822 | 1292.308 | 0.09784928
1932.77 | 0.129049 | 1303.846 | 0.09850951
1935.64 | 0.129237 | 1303.846 | 0.09850951
1938.59 | 0.129437 | 1303.846 | 0.09850951
1942.62 | 0.129699 | 1303.846 | 0.09850951
1946.14 | 0.12993 | 1303.846 | 0.09850951
1949.64 | 0.130154 | 1315.385 | 0.09917136
1952.66 | 0.13034 | 1315.385 | 0.09917136
1955.46 | 0.130523 | 1315.385 | 0.09917136
1958.32 | 0.130689 | 1315.385 | 0.09917136
1961.59 | 0.130926 | 1315.385 | 0.09917136
1966.02 | 0.131223 | 1326.923 | 0.09983498
1968.76 | 0.131395 | 1326.923 | 0.09983498
1971.63 | 0.13158 | 1326.923 | 0.09983498
1973.92 | 0.13172 | 1326.923 | 0.09983498
1977.04 | 0.131923 | 1326.923 | 0.09983498
1980.16 | 0.132144 | 1338.462 | 0.1005005
1983.69 | 0.132376 | 1338.462 | 0.1005005
1987.75 | 0.132645 | 1338.462 | 0.1005005
1991.82 | 0.132909 | 1338.462 | 0.1005005
1995.19 | 0.133135 | 1338.462 | 0.1005005
1998.66 | 0.133377 | 1350 | 0.1011681
2002.27 | 0.133606 | 1350 | 0.1011681
2003.78 | 0.13371 | 1350 | 0.1011681
2007.17 | 0.133929 | 1350 | 0.1011681
2010.54 | 0.134168 | 1350 | 0.1011681
2014.33 | 0.134416 | 1350 | 0.1011681
2018.88 | 0.134727 | 1361.538 | 0.1018379
2021.94 | 0.134902 | 1361.538 | 0.1018379
2025.52 | 0.135167 | 1361.538 | 0.1018379
2028.76 | 0.1354 | 1361.538 | 0.1018379
2031.8 | 0.135596 | 1361.538 | 0.1018379
2034.75 | 0.135803 | 1373.077 | 0.10251
2037.9 | 0.135999 | 1373.077 | 0.10251
2041.17 | 0.136235 | 1373.077 | 0.10251
2044.66 | 0.136462 | 1373.077 | 0.10251
2047.43 | 0.136682 | 1373.077 | 0.10251
2049.63 | 0.136815 | 1384.615 | 0.1031847
2052.99 | 0.137041 | 1384.615 | 0.1031847
2055.29 | 0.137212 | 1384.615 | 0.1031847
2057.58 | 0.137389 | 1384.615 | 0.1031847
2059.45 | 0.137482 | 1384.615 | 0.1031847
2061.33 | 0.137644 | 1396.154 | 0.1038621
2063.25 | 0.137755 | 1396.154 | 0.1038621
2065.87 | 0.137951 | 1396.154 | 0.1038621
2068.84 | 0.138157 | 1396.154 | 0.1038621
2072.01 | 0.138394 | 1396.154 | 0.1038621
2075.45 | 0.138601 | 1407.692 | 0.1045424
2078.23 | 0.138817 | 1407.692 | 0.1045424
2080.77 | 0.138977 | 1407.692 | 0.1045424
2082.77 | 0.139107 | 1407.692 | 0.1045424
2085.61 | 0.139344 | 1407.692 | 0.1045424
2089.28 | 0.139563 | 1419.231 | 0.1052257
2091.75 | 0.13978 | 1419.231 | 0.1052257
2093.78 | 0.139927 | 1419.231 | 0.1052257
2097.17 | 0.140173 | 1419.231 | 0.1052257
2100.89 | 0.140419 | 1419.231 | 0.1052257
2104.14 | 0.140664 | 1430.769 | 0.1059123
2106.81 | 0.140832 | 1430.769 | 0.1059123
2110.67 | 0.141134 | 1430.769 | 0.1059123
2112.97 | 0.141276 | 1430.769 | 0.1059123
2116.29 | 0.141514 | 1430.769 | 0.1059123
2118.86 | 0.141726 | 1430.769 | 0.1059123
2121.81 | 0.141949 | 1442.308 | 0.1066023
2125.37 | 0.142197 | 1442.308 | 0.1066023
2128.04 | 0.142382 | 1442.308 | 0.1066023
2131.79 | 0.142624 | 1442.308 | 0.1066023
2135.23 | 0.142886 | 1442.308 | 0.1066023
2138.18 | 0.143117 | 1453.846 | 0.107296
2140.62 | 0.143274 | 1453.846 | 0.107296
2142.22 | 0.143388 | 1453.846 | 0.107296
2145.17 | 0.143631 | 1453.846 | 0.107296
2146.31 | 0.143714 | 1453.846 | 0.107296
2151.26 | 0.144065 | 1465.385 | 0.1079935
2154.57 | 0.144295 | 1465.385 | 0.1079935
2156.85 | 0.144473 | 1465.385 | 0.1079935
2159.67 | 0.144711 | 1465.385 | 0.1079935
2162.46 | 0.144906 | 1465.385 | 0.1079935
2165.31 | 0.145145 | 1476.923 | 0.1086951
2168.18 | 0.145347 | 1476.923 | 0.1086951
2170.17 | 0.145512 | 1476.923 | 0.1086951
2173.47 | 0.145731 | 1476.923 | 0.1086951
2175.19 | 0.145886 | 1476.923 | 0.1086951
2177.81 | 0.146073 | 1488.462 | 0.1094009
2180.88 | 0.146294 | 1488.462 | 0.1094009
2184.38 | 0.146578 | 1488.462 | 0.1094009
2187.87 | 0.14685 | 1488.462 | 0.1094009
2192.24 | 0.147172 | 1488.462 | 0.1094009
2194.43 | 0.147344 | 1500 | 0.1101113
2197.73 | 0.147558 | 1500 | 0.1101113
2200.37 | 0.14779 | 1500 | 0.1101113
2203.82 | 0.148044 | 1500 | 0.1101113
2207.49 | 0.148337 | 1500 | 0.1101113
2211.93 | 0.148694 | 1511.538 | 0.1108263
2215.6 | 0.148978 | 1511.538 | 0.1108263
2219.27 | 0.14922 | 1511.538 | 0.1108263
2221.64 | 0.149442 | 1511.538 | 0.1108263
2226.31 | 0.149817 | 1511.538 | 0.1108263
2231.45 | 0.150222 | 1523.077 | 0.1115464
2234.77 | 0.150486 | 1523.077 | 0.1115464
2239.13 | 0.150819 | 1523.077 | 0.1115464
2242.58 | 0.151121 | 1523.077 | 0.1115464
2246.22 | 0.151402 | 1523.077 | 0.1115464
2250.96 | 0.151778 | 1523.077 | 0.1115464
2254.78 | 0.152093 | 1534.615 | 0.1122717
2257.08 | 0.152273 | 1534.615 | 0.1122717
2260.9 | 0.152554 | 1534.615 | 0.1122717
2264.79 | 0.15289 | 1534.615 | 0.1122717
2268.56 | 0.153196 | 1534.615 | 0.1122717
2271.7 | 0.153456 | 1546.154 | 0.1130024
2274.83 | 0.153712 | 1546.154 | 0.1130024
2278.36 | 0.153999 | 1546.154 | 0.1130024
2281.56 | 0.154246 | 1546.154 | 0.1130024
2285.53 | 0.154611 | 1546.154 | 0.1130024
2289.32 | 0.154917 | 1557.692 | 0.113739
2292.77 | 0.155233 | 1557.692 | 0.113739
2295.62 | 0.155462 | 1557.692 | 0.113739
2299.2 | 0.155777 | 1557.692 | 0.113739
2303.32 | 0.156114 | 1557.692 | 0.113739
2306.7 | 0.156393 | 1569.231 | 0.1144817
2310.22 | 0.156703 | 1569.231 | 0.1144817
2313.13 | 0.156947 | 1569.231 | 0.1144817
2316.78 | 0.157263 | 1569.231 | 0.1144817
2319.85 | 0.157516 | 1569.231 | 0.1144817
2322.84 | 0.157794 | 1580.769 | 0.1152307
2326.01 | 0.158062 | 1580.769 | 0.1152307
2329.86 | 0.158412 | 1580.769 | 0.1152307
2333 | 0.158675 | 1580.769 | 0.1152307
2336.89 | 0.159024 | 1580.769 | 0.1152307
2340.51 | 0.159356 | 1592.308 | 0.1159864
2343.31 | 0.159597 | 1592.308 | 0.1159864
2346.03 | 0.159845 | 1592.308 | 0.1159864
2349.78 | 0.160187 | 1592.308 | 0.1159864
2353.29 | 0.160503 | 1592.308 | 0.1159864
2356.18 | 0.16077 | 1603.846 | 0.1167492
2359.45 | 0.161051 | 1603.846 | 0.1167492
2361.73 | 0.16127 | 1603.846 | 0.1167492
2365.3 | 0.161591 | 1603.846 | 0.1167492
2367.65 | 0.161789 | 1603.846 | 0.1167492
2371.81 | 0.162174 | 1615.385 | 0.1175193
2375.2 | 0.162489 | 1615.385 | 0.1175193
2378.73 | 0.162814 | 1615.385 | 0.1175193
2381.87 | 0.163108 | 1615.385 | 0.1175193
2384.37 | 0.163354 | 1615.385 | 0.1175193
2387.98 | 0.163697 | 1615.385 | 0.1175193
2391.83 | 0.164059 | 1626.923 | 0.1182973
2395.5 | 0.164396 | 1626.923 | 0.1182973
2399.01 | 0.164732 | 1626.923 | 0.1182973
2401.74 | 0.165006 | 1626.923 | 0.1182973
2404.51 | 0.165275 | 1626.923 | 0.1182973
2406.98 | 0.165505 | 1638.462 | 0.1190833
2410.5 | 0.165854 | 1638.462 | 0.1190833
2414.34 | 0.166239 | 1638.462 | 0.1190833
2418.06 | 0.166603 | 1638.462 | 0.1190833
2421.88 | 0.166958 | 1638.462 | 0.1190833
2425.89 | 0.167363 | 1650 | 0.119878
2427.76 | 0.167577 | 1650 | 0.119878
2430.68 | 0.167885 | 1650 | 0.119878
2434.16 | 0.16823 | 1650 | 0.119878
2437.05 | 0.168504 | 1650 | 0.119878
2440.2 | 0.168838 | 1661.538 | 0.1206816
2443.62 | 0.16917 | 1661.538 | 0.1206816
2447.13 | 0.169542 | 1661.538 | 0.1206816
2450.98 | 0.169942 | 1661.538 | 0.1206816
2454.55 | 0.170322 | 1661.538 | 0.1206816
2457.19 | 0.170602 | 1673.077 | 0.1214947
2460.51 | 0.170936 | 1673.077 | 0.1214947
2463.19 | 0.171217 | 1673.077 | 0.1214947
2466.88 | 0.171616 | 1673.077 | 0.1214947
2470.22 | 0.171963 | 1673.077 | 0.1214947
2473.62 | 0.172334 | 1684.615 | 0.1223177
2477.24 | 0.172731 | 1684.615 | 0.1223177
2480.36 | 0.173071 | 1684.615 | 0.1223177
2484.7 | 0.17354 | 1684.615 | 0.1223177
2487.49 | 0.173842 | 1684.615 | 0.1223177
2490.78 | 0.174203 | 1696.154 | 0.1231512
2494.25 | 0.17458 | 1696.154 | 0.1231512
2498.37 | 0.175061 | 1696.154 | 0.1231512
2502.66 | 0.175553 | 1696.154 | 0.1231512
2506.11 | 0.175952 | 1696.154 | 0.1231512
2509.36 | 0.176299 | 1707.692 | 0.1239957
2511.7 | 0.176583 | 1707.692 | 0.1239957
2515.7 | 0.177046 | 1707.692 | 0.1239957
2517.76 | 0.177274 | 1707.692 | 0.1239957
2521.96 | 0.177779 | 1707.692 | 0.1239957
2525.3 | 0.178152 | 1707.692 | 0.1239957
2527.67 | 0.17846 | 1719.231 | 0.1248518
2530.87 | 0.178856 | 1719.231 | 0.1248518
2534.61 | 0.179268 | 1719.231 | 0.1248518
2538.16 | 0.179693 | 1719.231 | 0.1248518
2540.1 | 0.179972 | 1719.231 | 0.1248518
2543.27 | 0.180372 | 1730.769 | 0.1257201
2547.2 | 0.18086 | 1730.769 | 0.1257201
2549.82 | 0.181192 | 1730.769 | 0.1257201
2553.06 | 0.181591 | 1730.769 | 0.1257201
2555.5 | 0.18187 | 1730.769 | 0.1257201
2556.65 | 0.182042 | 1742.308 | 0.1266013
2559.35 | 0.18238 | 1742.308 | 0.1266013
2562.22 | 0.182772 | 1742.308 | 0.1266013
2564.27 | 0.183038 | 1742.308 | 0.1266013
2567.86 | 0.183509 | 1742.308 | 0.1266013
2570.83 | 0.183889 | 1753.846 | 0.1274961
2572.8 | 0.184165 | 1753.846 | 0.1274961
2574.8 | 0.184417 | 1753.846 | 0.1274961
2577.29 | 0.184764 | 1753.846 | 0.1274961
2579.74 | 0.185091 | 1753.846 | 0.1274961
2582.71 | 0.18549 | 1765.385 | 0.1284053
2585.75 | 0.185909 | 1765.385 | 0.1284053
2588.22 | 0.186246 | 1765.385 | 0.1284053
2590.32 | 0.186513 | 1765.385 | 0.1284053
2592.2 | 0.186798 | 1765.385 | 0.1284053
2595.21 | 0.187223 | 1776.923 | 0.1293296
2598.26 | 0.187607 | 1776.923 | 0.1293296
2601.55 | 0.188079 | 1776.923 | 0.1293296
2603.7 | 0.188398 | 1776.923 | 0.1293296
2606.77 | 0.188848 | 1776.923 | 0.1293296
2609.47 | 0.189234 | 1788.462 | 0.1302699
2612.84 | 0.189724 | 1788.462 | 0.1302699
2615.05 | 0.190063 | 1788.462 | 0.1302699
2618.55 | 0.190597 | 1788.462 | 0.1302699
2622 | 0.19112 | 1788.462 | 0.1302699
2624.66 | 0.191541 | 1800 | 0.1312272
2627.21 | 0.191902 | 1800 | 0.1312272
2630.71 | 0.19246 | 1800 | 0.1312272
2633.05 | 0.192833 | 1800 | 0.1312272
2634.77 | 0.193098 | 1800 | 0.1312272
2637.91 | 0.193587 | 1800 | 0.1312272
2641.04 | 0.194105 | 1811.538 | 0.1322025
2643.88 | 0.194584 | 1811.538 | 0.1322025
2646.4 | 0.195 | 1811.538 | 0.1322025
2649.05 | 0.19545 | 1811.538 | 0.1322025
2651.14 | 0.195803 | 1811.538 | 0.1322025
2653.69 | 0.196235 | 1823.077 | 0.1331969
2656.23 | 0.196683 | 1823.077 | 0.1331969
2659.16 | 0.197158 | 1823.077 | 0.1331969
2661.22 | 0.197531 | 1823.077 | 0.1331969
2663.6 | 0.197905 | 1823.077 | 0.1331969
2666.02 | 0.198363 | 1834.615 | 0.1342115
2666.99 | 0.198526 | 1834.615 | 0.1342115
2668.94 | 0.198866 | 1834.615 | 0.1342115
2670.74 | 0.199231 | 1834.615 | 0.1342115
2673.61 | 0.199761 | 1834.615 | 0.1342115
2675.3 | 0.20005 | 1846.154 | 0.1352478
2677.35 | 0.200466 | 1846.154 | 0.1352478
2679.02 | 0.200781 | 1846.154 | 0.1352478
2680.85 | 0.201128 | 1846.154 | 0.1352478
2683.39 | 0.201615 | 1846.154 | 0.1352478
2685.84 | 0.20209 | 1857.692 | 0.136307
2687.88 | 0.20248 | 1857.692 | 0.136307
2690.43 | 0.202985 | 1857.692 | 0.136307
2693.25 | 0.203561 | 1857.692 | 0.136307
2696.14 | 0.204144 | 1857.692 | 0.136307
2698.66 | 0.204661 | 1869.231 | 0.1373908
2700.26 | 0.204997 | 1869.231 | 0.1373908
2702.18 | 0.205397 | 1869.231 | 0.1373908
2703.95 | 0.205767 | 1869.231 | 0.1373908
2705.61 | 0.206138 | 1869.231 | 0.1373908
2707.5 | 0.20655 | 1880.769 | 0.1385009
2709.27 | 0.206942 | 1880.769 | 0.1385009
2710.65 | 0.207213 | 1880.769 | 0.1385009
2711.6 | 0.207472 | 1880.769 | 0.1385009
2713.19 | 0.207814 | 1880.769 | 0.1385009
2715.71 | 0.208398 | 1880.769 | 0.1385009
2717.63 | 0.208842 | 1892.308 | 0.139639
2718.9 | 0.209141 | 1892.308 | 0.139639
2720.93 | 0.2096 | 1892.308 | 0.139639
2722.62 | 0.209999 | 1892.308 | 0.139639
2724 | 0.21034 | 1892.308 | 0.139639
2725.57 | 0.210718 | 1903.846 | 0.140807
2727.69 | 0.211242 | 1903.846 | 0.140807
2729.36 | 0.211682 | 1903.846 | 0.140807
2731.31 | 0.212141 | 1903.846 | 0.140807
2732.34 | 0.212429 | 1903.846 | 0.140807
2734.35 | 0.212949 | 1915.385 | 0.1420072
2735.86 | 0.213342 | 1915.385 | 0.1420072
2737.62 | 0.213813 | 1915.385 | 0.1420072
2739.57 | 0.214336 | 1915.385 | 0.1420072
2741.29 | 0.214813 | 1915.385 | 0.1420072
2743.21 | 0.215337 | 1926.923 | 0.143242
2744.31 | 0.21563 | 1926.923 | 0.143242
2745.41 | 0.215923 | 1926.923 | 0.143242
2746 | 0.216199 | 1926.923 | 0.143242
2746.18 | 0.216434 | 1926.923 | 0.143242
2746.6 | 0.216725 | 1938.462 | 0.1445141
2747.26 | 0.217049 | 1938.462 | 0.1445141
2748.32 | 0.217422 | 1938.462 | 0.1445141
2749.78 | 0.217922 | 1938.462 | 0.1445141
2750.94 | 0.218306 | 1938.462 | 0.1445141
2752.57 | 0.218835 | 1950 | 0.1458263
2754.09 | 0.219338 | 1950 | 0.1458263
2755.46 | 0.219756 | 1950 | 0.1458263
2757.01 | 0.220255 | 1950 | 0.1458263
2758.38 | 0.220688 | 1950 | 0.1458263
2759.96 | 0.221201 | 1961.538 | 0.1471821
2761.96 | 0.221842 | 1961.538 | 0.1471821
2763.18 | 0.222236 | 1961.538 | 0.1471821
2764.67 | 0.222727 | 1961.538 | 0.1471821
2765.79 | 0.223067 | 1961.538 | 0.1471821
2767.3 | 0.223585 | 1973.077 | 0.1485853
2768.86 | 0.224125 | 1973.077 | 0.1485853
2770.06 | 0.224535 | 1973.077 | 0.1485853
2771.21 | 0.224934 | 1973.077 | 0.1485853
2772.18 | 0.225274 | 1973.077 | 0.1485853
2773.38 | 0.225695 | 1973.077 | 0.1485853
2775.03 | 0.226268 | 1984.615 | 0.1500401
2776.43 | 0.226767 | 1984.615 | 0.1500401
2777.85 | 0.227278 | 1984.615 | 0.1500401
2779.08 | 0.227728 | 1984.615 | 0.1500401
2780.08 | 0.228119 | 1984.615 | 0.1500401
2781.45 | 0.228637 | 1996.154 | 0.1515513
2782.62 | 0.229095 | 1996.154 | 0.1515513
2783.86 | 0.229588 | 1996.154 | 0.1515513
2785.06 | 0.230071 | 1996.154 | 0.1515513
2786.21 | 0.230548 | 1996.154 | 0.1515513
2787.38 | 0.231048 | 2007.692 | 0.1531244
2788.31 | 0.231435 | 2007.692 | 0.1531244
2788.93 | 0.23169 | 2007.692 | 0.1531244
2790.2 | 0.232261 | 2007.692 | 0.1531244
2791.06 | 0.232627 | 2007.692 | 0.1531244
2792.16 | 0.233127 | 2019.231 | 0.1547657
2793.3 | 0.233653 | 2019.231 | 0.1547657
2794.23 | 0.234082 | 2019.231 | 0.1547657
2795.5 | 0.234691 | 2019.231 | 0.1547657
2796.5 | 0.235184 | 2019.231 | 0.1547657
2797.57 | 0.23567 | 2030.769 | 0.1564823
2798.84 | 0.236252 | 2030.769 | 0.1564823
2799.81 | 0.236696 | 2030.769 | 0.1564823
2800.96 | 0.237218 | 2030.769 | 0.1564823
2802.36 | 0.237839 | 2030.769 | 0.1564823
2803.19 | 0.238223 | 2042.308 | 0.158284
2804.13 | 0.238652 | 2042.308 | 0.158284
2805.08 | 0.239092 | 2042.308 | 0.158284
2806.13 | 0.239579 | 2042.308 | 0.158284
2807.13 | 0.240053 | 2042.308 | 0.158284
2808.1 | 0.240513 | 2053.846 | 0.1601795
2809.07 | 0.240985 | 2053.846 | 0.1601795
2810.05 | 0.241441 | 2053.846 | 0.1601795
2811.07 | 0.241928 | 2053.846 | 0.1601795
2812.19 | 0.242467 | 2053.846 | 0.1601795
2812.97 | 0.242862 | 2065.385 | 0.1621805
2813.92 | 0.243349 | 2065.385 | 0.1621805
2814.94 | 0.243879 | 2065.385 | 0.1621805
2815.99 | 0.244391 | 2065.385 | 0.1621805
2817.13 | 0.244982 | 2065.385 | 0.1621805
2817.94 | 0.245402 | 2065.385 | 0.1621805
2818.89 | 0.245897 | 2076.923 | 0.1643008
2819.85 | 0.246381 | 2076.923 | 0.1643008
2820.73 | 0.246855 | 2076.923 | 0.1643008
2821.65 | 0.247347 | 2076.923 | 0.1643008
2822.41 | 0.247757 | 2076.923 | 0.1643008
2823.08 | 0.248124 | 2088.462 | 0.1665569
2823.78 | 0.248522 | 2088.462 | 0.1665569
2824.38 | 0.24885 | 2088.462 | 0.1665569
2825 | 0.249185 | 2088.462 | 0.1665569
2825.67 | 0.249586 | 2088.462 | 0.1665569
2826.29 | 0.24994 | 2100 | 0.1689691
2826.94 | 0.250314 | 2100 | 0.1689691
2827.49 | 0.250646 | 2100 | 0.1689691
2828.05 | 0.25098 | 2100 | 0.1689691
2828.5 | 0.251232 | 2100 | 0.1689691
2829.07 | 0.251583 | 2111.538 | 0.1715615
2829.64 | 0.251958 | 2111.538 | 0.1715615
2830.21 | 0.252312 | 2111.538 | 0.1715615
2830.72 | 0.252642 | 2111.538 | 0.1715615
2831.07 | 0.252856 | 2111.538 | 0.1715615
2831.46 | 0.253103 | 2123.077 | 0.1743706
2831.86 | 0.253384 | 2123.077 | 0.1743706
2832.21 | 0.253618 | 2123.077 | 0.1743706
2832.48 | 0.253799 | 2123.077 | 0.1743706
2832.99 | 0.254124 | 2123.077 | 0.1743706
2833.38 | 0.25439 | 2134.615 | 0.1774334
2833.81 | 0.254714 | 2134.615 | 0.1774334
2834.16 | 0.25496 | 2134.615 | 0.1774334
2834.51 | 0.255207 | 2134.615 | 0.1774334
2834.9 | 0.255491 | 2134.615 | 0.1774334
2835.28 | 0.255762 | 2146.154 | 0.1808018
2835.6 | 0.256003 | 2146.154 | 0.1808018
2836.05 | 0.256329 | 2146.154 | 0.1808018
2836.38 | 0.256583 | 2146.154 | 0.1808018
2836.75 | 0.256868 | 2146.154 | 0.1808018
2837.18 | 0.257205 | 2157.692 | 0.1845438
2837.48 | 0.257455 | 2157.692 | 0.1845438
2837.87 | 0.257761 | 2157.692 | 0.1845438
2838.23 | 0.258082 | 2157.692 | 0.1845438
2838.62 | 0.258395 | 2157.692 | 0.1845438
2838.88 | 0.258621 | 2157.692 | 0.1845438
2839.12 | 0.258812 | 2169.231 | 0.1887415
2839.37 | 0.259052 | 2169.231 | 0.1887415
2839.65 | 0.259306 | 2169.231 | 0.1887415
2839.9 | 0.259513 | 2169.231 | 0.1887415
2840.18 | 0.259769 | 2169.231 | 0.1887415
2840.43 | 0.260014 | 2180.769 | 0.1935755
2840.69 | 0.260252 | 2180.769 | 0.1935755
2840.97 | 0.260532 | 2180.769 | 0.1935755
2841.22 | 0.260785 | 2180.769 | 0.1935755
2841.5 | 0.261071 | 2180.769 | 0.1935755
2841.74 | 0.261305 | 2192.308 | 0.1992199
2841.97 | 0.261592 | 2192.308 | 0.1992199
2842.25 | 0.261909 | 2192.308 | 0.1992199
2842.5 | 0.262199 | 2192.308 | 0.1992199
2842.74 | 0.262475 | 2192.308 | 0.1992199
2843 | 0.262819 | 2203.846 | 0.2059083
2843.17 | 0.263006 | 2203.846 | 0.2059083
2843.34 | 0.263235 | 2203.846 | 0.2059083
2843.49 | 0.263446 | 2203.846 | 0.2059083
2843.64 | 0.263646 | 2203.846 | 0.2059083
2843.79 | 0.263874 | 2215.385 | 0.2144197
2843.94 | 0.264089 | 2215.385 | 0.2144197
2844.09 | 0.26434 | 2215.385 | 0.2144197
2844.24 | 0.264601 | 2215.385 | 0.2144197
2844.39 | 0.264862 | 2215.385 | 0.2144197
2844.56 | 0.265152 | 2226.923 | 0.2252069
2844.71 | 0.265462 | 2226.923 | 0.2252069
2844.86 | 0.265788 | 2226.923 | 0.2252069
2845.01 | 0.266122 | 2226.923 | 0.2252069
2845.16 | 0.266492 | 2226.923 | 0.2252069
2845.32 | 0.266983 | 2238.462 | 0.2384751
2845.47 | 0.267499 | 2238.462 | 0.2384751
2845.62 | 0.268118 | 2238.462 | 0.2384751
2845.79 | 0.269086 | 2238.462 | 0.2384751
2846.09 | 0.277129 | 2238.462 | 0.2384751
0 | 0 | 0 | 0
0 | 0 | 0 | 0
0 | 0 | 0 | 0
0 | 0 | 0 | 0
0 | 1e-06 | 11.53846 | 0.001042996
0 | 1e-06 | 11.53846 | 0.001042996
0.01 | 3e-06 | 11.53846 | 0.001042996
0.01 | 2e-06 | 11.53846 | 0.001042996
0.01 | 1e-06 | 23.07692 | 0.002062761
0.01 | 2e-06 | 23.07692 | 0.002062761
0.01 | 1e-06 | 23.07692 | 0.002062761
0.01 | 3e-06 | 23.07692 | 0.002062761
0.01 | 8e-06 | 34.61538 | 0.003060497
0.01 | 4.7e-05 | 34.61538 | 0.003060497
0.01 | 5.3e-05 | 34.61538 | 0.003060497
0.02 | 6.1e-05 | 46.15385 | 0.004037314
0.02 | 6.4e-05 | 46.15385 | 0.004037314
0.02 | 6.4e-05 | 46.15385 | 0.004037314
0.02 | 6.4e-05 | 46.15385 | 0.004037314
0.02 | 6.6e-05 | 57.69231 | 0.004994241
0.02 | 6.4e-05 | 57.69231 | 0.004994241
0.02 | 6.4e-05 | 57.69231 | 0.004994241
0.02 | 6.4e-05 | 57.69231 | 0.004994241
0.02 | 7.1e-05 | 69.23077 | 0.005932231
0.02 | 7.4e-05 | 69.23077 | 0.005932231
0.03 | 7.3e-05 | 69.23077 | 0.005932231
0.03 | 7.3e-05 | 80.76923 | 0.006852171
0.03 | 7.2e-05 | 80.76923 | 0.006852171
0.03 | 7.1e-05 | 80.76923 | 0.006852171
0.03 | 7.1e-05 | 80.76923 | 0.006852171
0.03 | 7e-05 | 92.30769 | 0.007754885
0.03 | 6.9e-05 | 92.30769 | 0.007754885
0.03 | 6.8e-05 | 92.30769 | 0.007754885
0.03 | 6.8e-05 | 92.30769 | 0.007754885
0.03 | 6.7e-05 | 103.8462 | 0.008641141
0.04 | 7.1e-05 | 103.8462 | 0.008641141
0.04 | 7.1e-05 | 103.8462 | 0.008641141
0.04 | 7.1e-05 | 115.3846 | 0.009511657
0.04 | 8.1e-05 | 115.3846 | 0.009511657
0.04 | 8.2e-05 | 115.3846 | 0.009511657
0.04 | 8.2e-05 | 115.3846 | 0.009511657
0.04 | 8.4e-05 | 126.9231 | 0.0103671
0.04 | 8.4e-05 | 126.9231 | 0.0103671
0.04 | 8.4e-05 | 126.9231 | 0.0103671
0.05 | 8.4e-05 | 126.9231 | 0.0103671
0.05 | 8.3e-05 | 138.4615 | 0.01120811
0.05 | 8.3e-05 | 138.4615 | 0.01120811
0.05 | 8.4e-05 | 138.4615 | 0.01120811
0.05 | 8.3e-05 | 150 | 0.01203525
0.05 | 8.2e-05 | 150 | 0.01203525
0.06 | 8.2e-05 | 150 | 0.01203525
0.06 | 8.2e-05 | 150 | 0.01203525
0.06 | 8.2e-05 | 161.5385 | 0.0128491
0.06 | 8.3e-05 | 161.5385 | 0.0128491
0.06 | 8.3e-05 | 161.5385 | 0.0128491
0.07 | 8.3e-05 | 161.5385 | 0.0128491
0.07 | 8.3e-05 | 173.0769 | 0.01365016
0.07 | 8.3e-05 | 173.0769 | 0.01365016
0.08 | 8.6e-05 | 173.0769 | 0.01365016
0.08 | 8.7e-05 | 184.6154 | 0.01443893
0.08 | 8.8e-05 | 184.6154 | 0.01443893
0.09 | 8.8e-05 | 184.6154 | 0.01443893
0.09 | 8.8e-05 | 184.6154 | 0.01443893
0.1 | 8.8e-05 | 196.1538 | 0.01521587
0.1 | 8.9e-05 | 196.1538 | 0.01521587
0.1 | 9e-05 | 196.1538 | 0.01521587
0.11 | 9e-05 | 196.1538 | 0.01521587
0.11 | 9e-05 | 207.6923 | 0.0159814
0.12 | 9.2e-05 | 207.6923 | 0.0159814
0.12 | 9.2e-05 | 207.6923 | 0.0159814
0.13 | 9.3e-05 | 219.2308 | 0.01673595
0.13 | 9.2e-05 | 219.2308 | 0.01673595
0.13 | 8.9e-05 | 219.2308 | 0.01673595
0.14 | 9.1e-05 | 219.2308 | 0.01673595
0.14 | 9.4e-05 | 230.7692 | 0.01747989
0.15 | 9.3e-05 | 230.7692 | 0.01747989
0.15 | 9.2e-05 | 230.7692 | 0.01747989
0.15 | 9.2e-05 | 230.7692 | 0.01747989
0.16 | 9.2e-05 | 242.3077 | 0.01821361
0.16 | 9.3e-05 | 242.3077 | 0.01821361
0.17 | 9.1e-05 | 242.3077 | 0.01821361
0.17 | 9.1e-05 | 253.8462 | 0.01893743
0.18 | 9.2e-05 | 253.8462 | 0.01893743
0.18 | 9.1e-05 | 253.8462 | 0.01893743
0.19 | 9.5e-05 | 253.8462 | 0.01893743
0.2 | 9.6e-05 | 265.3846 | 0.01965171
0.21 | 9.8e-05 | 265.3846 | 0.01965171
0.23 | 9.9e-05 | 265.3846 | 0.01965171
0.24 | 0.000115 | 265.3846 | 0.01965171
0.25 | 0.000131 | 276.9231 | 0.02035674
0.26 | 0.000129 | 276.9231 | 0.02035674
0.27 | 0.000129 | 276.9231 | 0.02035674
0.28 | 0.000129 | 288.4615 | 0.02105283
0.29 | 0.000131 | 288.4615 | 0.02105283
0.3 | 0.000129 | 288.4615 | 0.02105283
0.31 | 0.00013 | 288.4615 | 0.02105283
0.32 | 0.000129 | 300 | 0.02174026
0.34 | 0.00013 | 300 | 0.02174026
0.35 | 0.000129 | 300 | 0.02174026
0.36 | 0.000128 | 300 | 0.02174026
0.38 | 0.000128 | 311.5385 | 0.02241928
0.41 | 0.000128 | 311.5385 | 0.02241928
0.43 | 0.000128 | 311.5385 | 0.02241928
0.45 | 0.000127 | 323.0769 | 0.02309018
0.48 | 0.000124 | 323.0769 | 0.02309018
0.5 | 0.000124 | 323.0769 | 0.02309018
0.52 | 0.000123 | 323.0769 | 0.02309018
0.54 | 0.000122 | 334.6154 | 0.02375319
0.57 | 0.00012 | 334.6154 | 0.02375319
0.59 | 0.000119 | 334.6154 | 0.02375319
0.61 | 0.000117 | 334.6154 | 0.02375319
0.64 | 0.000116 | 346.1538 | 0.02440855
0.66 | 0.00012 | 346.1538 | 0.02440855
0.69 | 0.000121 | 346.1538 | 0.02440855
0.7 | 0.000121 | 357.6923 | 0.02505649
0.73 | 0.000123 | 357.6923 | 0.02505649
0.75 | 0.000121 | 357.6923 | 0.02505649
0.78 | 0.000123 | 357.6923 | 0.02505649
0.79 | 0.000124 | 369.2308 | 0.02569721
0.82 | 0.000122 | 369.2308 | 0.02569721
0.85 | 0.000127 | 369.2308 | 0.02569721
0.87 | 0.000132 | 369.2308 | 0.02569721
0.89 | 0.000136 | 380.7692 | 0.02633093
0.91 | 0.000138 | 380.7692 | 0.02633093
0.94 | 0.000142 | 380.7692 | 0.02633093
0.96 | 0.000143 | 392.3077 | 0.02695783
0.98 | 0.000143 | 392.3077 | 0.02695783
1 | 0.00015 | 392.3077 | 0.02695783
1.03 | 0.000152 | 392.3077 | 0.02695783
1.05 | 0.000151 | 403.8462 | 0.0275781
1.07 | 0.000153 | 403.8462 | 0.0275781
1.1 | 0.000152 | 403.8462 | 0.0275781
1.12 | 0.000151 | 403.8462 | 0.0275781
1.14 | 0.00015 | 415.3846 | 0.02819194
1.16 | 0.000152 | 415.3846 | 0.02819194
1.19 | 0.000158 | 415.3846 | 0.02819194
1.21 | 0.000162 | 415.3846 | 0.02819194
1.23 | 0.000162 | 426.9231 | 0.02879949
1.26 | 0.000159 | 426.9231 | 0.02879949
1.28 | 0.000162 | 426.9231 | 0.02879949
1.31 | 0.000169 | 438.4615 | 0.02940095
1.32 | 0.00017 | 438.4615 | 0.02940095
1.35 | 0.000168 | 438.4615 | 0.02940095
1.37 | 0.000177 | 438.4615 | 0.02940095
1.4 | 0.000179 | 450 | 0.02999646
1.42 | 0.00018 | 450 | 0.02999646
1.44 | 0.000178 | 450 | 0.02999646
1.47 | 0.000177 | 450 | 0.02999646
1.49 | 0.000176 | 461.5385 | 0.03058619
1.51 | 0.000178 | 461.5385 | 0.03058619
1.53 | 0.000177 | 461.5385 | 0.03058619
1.56 | 0.000185 | 473.0769 | 0.03117027
1.58 | 0.000188 | 473.0769 | 0.03117027
1.6 | 0.000191 | 473.0769 | 0.03117027
1.63 | 0.000191 | 473.0769 | 0.03117027
1.65 | 0.000193 | 484.6154 | 0.03174886
1.68 | 0.00019 | 484.6154 | 0.03174886
1.69 | 0.000192 | 484.6154 | 0.03174886
1.72 | 0.000192 | 484.6154 | 0.03174886
1.74 | 0.000198 | 496.1538 | 0.03232209
1.77 | 0.000205 | 496.1538 | 0.03232209
1.78 | 0.000204 | 496.1538 | 0.03232209
1.8 | 0.000213 | 507.6923 | 0.0328901
1.83 | 0.000218 | 507.6923 | 0.0328901
1.85 | 0.000222 | 507.6923 | 0.0328901
1.87 | 0.000225 | 507.6923 | 0.0328901
1.9 | 0.000226 | 519.2308 | 0.03345302
1.92 | 0.000224 | 519.2308 | 0.03345302
1.94 | 0.000226 | 519.2308 | 0.03345302
1.96 | 0.000226 | 519.2308 | 0.03345302
1.99 | 0.00023 | 530.7692 | 0.03401096
2.01 | 0.000233 | 530.7692 | 0.03401096
2.03 | 0.000234 | 530.7692 | 0.03401096
2.06 | 0.000235 | 542.3077 | 0.03456407
2.08 | 0.000233 | 542.3077 | 0.03456407
2.11 | 0.000237 | 542.3077 | 0.03456407
2.12 | 0.000239 | 542.3077 | 0.03456407
2.15 | 0.000246 | 553.8462 | 0.03511244
2.17 | 0.000252 | 553.8462 | 0.03511244
2.2 | 0.000255 | 553.8462 | 0.03511244
2.22 | 0.000255 | 553.8462 | 0.03511244
2.24 | 0.000259 | 565.3846 | 0.03565619
2.27 | 0.000263 | 565.3846 | 0.03565619
2.29 | 0.000263 | 565.3846 | 0.03565619
2.55 | 0.000281 | 576.9231 | 0.03619544
3.3 | 0.000363 | 576.9231 | 0.03619544
4.05 | 0.000447 | 576.9231 | 0.03619544
4.8 | 0.000511 | 576.9231 | 0.03619544
5.3 | 0.000547 | 588.4615 | 0.03673029
6.05 | 0.000608 | 588.4615 | 0.03673029
6.8 | 0.00067 | 588.4615 | 0.03673029
7.55 | 0.000728 | 588.4615 | 0.03673029
8.05 | 0.00077 | 600 | 0.03726084
8.8 | 0.000837 | 600 | 0.03726084
9.55 | 0.000897 | 600 | 0.03726084
10.3 | 0.000962 | 611.5385 | 0.03778719
10.8 | 0.001002 | 611.5385 | 0.03778719
11.55 | 0.001059 | 611.5385 | 0.03778719
12.3 | 0.001131 | 611.5385 | 0.03778719
13.05 | 0.001199 | 623.0769 | 0.03830945
13.55 | 0.001233 | 623.0769 | 0.03830945
14.3 | 0.001308 | 623.0769 | 0.03830945
15.05 | 0.001376 | 623.0769 | 0.03830945
15.8 | 0.001434 | 634.6154 | 0.0388277
16.3 | 0.001473 | 634.6154 | 0.0388277
17.05 | 0.001547 | 634.6154 | 0.0388277
17.8 | 0.001624 | 646.1538 | 0.03934203
18.8 | 0.001731 | 646.1538 | 0.03934203
19.8 | 0.001803 | 646.1538 | 0.03934203
21.3 | 0.001925 | 646.1538 | 0.03934203
22.8 | 0.002058 | 657.6923 | 0.03985255
23.8 | 0.002142 | 657.6923 | 0.03985255
25.3 | 0.002272 | 657.6923 | 0.03985255
26.8 | 0.002409 | 657.6923 | 0.03985255
28.3 | 0.002574 | 669.2308 | 0.04035932
29.3 | 0.002648 | 669.2308 | 0.04035932
30.8 | 0.002785 | 669.2308 | 0.04035932
32.3 | 0.002927 | 680.7692 | 0.04086244
33.8 | 0.003057 | 680.7692 | 0.04086244
34.8 | 0.003153 | 680.7692 | 0.04086244
36.3 | 0.003293 | 680.7692 | 0.04086244
37.8 | 0.003445 | 692.3077 | 0.04136199
39.3 | 0.003581 | 692.3077 | 0.04136199
40.3 | 0.003667 | 692.3077 | 0.04136199
41.8 | 0.003823 | 692.3077 | 0.04136199
43.3 | 0.003964 | 703.8462 | 0.04185805
44.8 | 0.004106 | 703.8462 | 0.04185805
45.8 | 0.004186 | 703.8462 | 0.04185805
47.3 | 0.004333 | 715.3846 | 0.04235069
48.8 | 0.00447 | 715.3846 | 0.04235069
50.3 | 0.004616 | 715.3846 | 0.04235069
51.3 | 0.004709 | 715.3846 | 0.04235069
52.8 | 0.004861 | 726.9231 | 0.04284
54.3 | 0.004998 | 726.9231 | 0.04284
55.8 | 0.005132 | 726.9231 | 0.04284
56.8 | 0.005223 | 726.9231 | 0.04284
58.3 | 0.005356 | 738.4615 | 0.04332604
59.81 | 0.005496 | 738.4615 | 0.04332604
61.31 | 0.00564 | 738.4615 | 0.04332604
62.31 | 0.005733 | 750 | 0.04380889
63.81 | 0.005878 | 750 | 0.04380889
65.31 | 0.006015 | 750 | 0.04380889
66.81 | 0.006165 | 750 | 0.04380889
67.81 | 0.00626 | 761.5385 | 0.04428862
69.31 | 0.006389 | 761.5385 | 0.04428862
70.81 | 0.006539 | 761.5385 | 0.04428862
72.31 | 0.006679 | 761.5385 | 0.04428862
73.31 | 0.006771 | 773.0769 | 0.0447653
74.81 | 0.006915 | 773.0769 | 0.0447653
76.31 | 0.007068 | 773.0769 | 0.0447653
77.81 | 0.007194 | 784.6154 | 0.04523899
78.81 | 0.007286 | 784.6154 | 0.04523899
80.31 | 0.007416 | 784.6154 | 0.04523899
81.81 | 0.007548 | 784.6154 | 0.04523899
82.81 | 0.00764 | 796.1538 | 0.04570976
84.31 | 0.007765 | 796.1538 | 0.04570976
85.81 | 0.007915 | 796.1538 | 0.04570976
87.31 | 0.008058 | 796.1538 | 0.04570976
88.31 | 0.008155 | 807.6923 | 0.04617767
89.81 | 0.008276 | 807.6923 | 0.04617767
91.31 | 0.008422 | 807.6923 | 0.04617767
92.81 | 0.008557 | 807.6923 | 0.04617767
93.81 | 0.008635 | 819.2308 | 0.04664279
95.31 | 0.008776 | 819.2308 | 0.04664279
96.81 | 0.008916 | 819.2308 | 0.04664279
98.31 | 0.00905 | 830.7692 | 0.04710518
99.31 | 0.009134 | 830.7692 | 0.04710518
100.81 | 0.009267 | 830.7692 | 0.04710518
102.31 | 0.009407 | 830.7692 | 0.04710518
103.81 | 0.009541 | 842.3077 | 0.0475649
104.81 | 0.009623 | 842.3077 | 0.0475649
106.31 | 0.009761 | 842.3077 | 0.0475649
107.81 | 0.009888 | 842.3077 | 0.0475649
109.31 | 0.010034 | 853.8462 | 0.048022
110.31 | 0.010114 | 853.8462 | 0.048022
111.81 | 0.010229 | 853.8462 | 0.048022
113.31 | 0.010374 | 865.3846 | 0.04847654
114.81 | 0.010499 | 865.3846 | 0.04847654
115.81 | 0.010564 | 865.3846 | 0.04847654
117.31 | 0.010689 | 865.3846 | 0.04847654
118.81 | 0.010814 | 876.9231 | 0.04892859
120.31 | 0.010939 | 876.9231 | 0.04892859
121.31 | 0.011019 | 876.9231 | 0.04892859
122.81 | 0.011139 | 876.9231 | 0.04892859
124.31 | 0.011279 | 888.4615 | 0.04937819
125.81 | 0.011394 | 888.4615 | 0.04937819
126.81 | 0.011484 | 888.4615 | 0.04937819
128.31 | 0.011609 | 900 | 0.04982539
129.81 | 0.011724 | 900 | 0.04982539
131.31 | 0.011844 | 900 | 0.04982539
132.31 | 0.011929 | 900 | 0.04982539
133.81 | 0.012049 | 911.5385 | 0.05027026
135.31 | 0.012164 | 911.5385 | 0.05027026
136.31 | 0.012244 | 911.5385 | 0.05027026
138.26 | 0.012389 | 911.5385 | 0.05027026
141.26 | 0.012624 | 923.0769 | 0.05071285
144.26 | 0.012859 | 923.0769 | 0.05071285
146.26 | 0.012999 | 923.0769 | 0.05071285
149.26 | 0.013224 | 934.6154 | 0.05115319
152.26 | 0.013459 | 934.6154 | 0.05115319
155.26 | 0.013674 | 934.6154 | 0.05115319
157.26 | 0.013829 | 934.6154 | 0.05115319
160.26 | 0.014069 | 946.1538 | 0.05159135
163.26 | 0.014294 | 946.1538 | 0.05159135
166.26 | 0.014514 | 946.1538 | 0.05159135
168.26 | 0.014664 | 946.1538 | 0.05159135
171.26 | 0.014879 | 957.6923 | 0.05202738
174.26 | 0.015104 | 957.6923 | 0.05202738
177.26 | 0.015319 | 957.6923 | 0.05202738
179.26 | 0.015459 | 969.2308 | 0.05246132
182.26 | 0.015674 | 969.2308 | 0.05246132
185.26 | 0.015909 | 969.2308 | 0.05246132
185.75 | 0.015944 | 969.2308 | 0.05246132
186.75 | 0.016004 | 980.7692 | 0.05289321
189.75 | 0.016229 | 980.7692 | 0.05289321
192.75 | 0.016419 | 980.7692 | 0.05289321
195.75 | 0.016619 | 980.7692 | 0.05289321
197.75 | 0.016754 | 992.3077 | 0.05332311
200.75 | 0.016964 | 992.3077 | 0.05332311
203.75 | 0.017169 | 992.3077 | 0.05332311
206.75 | 0.017369 | 1003.846 | 0.05375106
208.75 | 0.017504 | 1003.846 | 0.05375106
211.75 | 0.017689 | 1003.846 | 0.05375106
214.75 | 0.017884 | 1003.846 | 0.05375106
217.75 | 0.018064 | 1015.385 | 0.05417711
219.75 | 0.018194 | 1015.385 | 0.05417711
222.75 | 0.018374 | 1015.385 | 0.05417711
225.75 | 0.018559 | 1015.385 | 0.05417711
228.75 | 0.018774 | 1026.923 | 0.0546013
230.75 | 0.018894 | 1026.923 | 0.0546013
233.75 | 0.019094 | 1026.923 | 0.0546013
236.75 | 0.019269 | 1038.462 | 0.05502368
239.75 | 0.019459 | 1038.462 | 0.05502368
241.75 | 0.019584 | 1038.462 | 0.05502368
244.75 | 0.019774 | 1038.462 | 0.05502368
247.75 | 0.019944 | 1050 | 0.05544428
249.75 | 0.020074 | 1050 | 0.05544428
252.75 | 0.020259 | 1050 | 0.05544428
255.75 | 0.020434 | 1050 | 0.05544428
258.75 | 0.020604 | 1061.538 | 0.05586316
260.75 | 0.020724 | 1061.538 | 0.05586316
263.75 | 0.020914 | 1061.538 | 0.05586316
266.75 | 0.021114 | 1073.077 | 0.05628035
269.75 | 0.021309 | 1073.077 | 0.05628035
271.75 | 0.021414 | 1073.077 | 0.05628035
274.75 | 0.021584 | 1073.077 | 0.05628035
277.75 | 0.021774 | 1084.615 | 0.05669589
280.76 | 0.021939 | 1084.615 | 0.05669589
284.76 | 0.022184 | 1084.615 | 0.05669589
290.76 | 0.022509 | 1084.615 | 0.05669589
296.76 | 0.022854 | 1096.154 | 0.05710983
302.76 | 0.023204 | 1096.154 | 0.05710983
306.76 | 0.023469 | 1096.154 | 0.05710983
312.76 | 0.023784 | 1107.692 | 0.05752221
318.76 | 0.024119 | 1107.692 | 0.05752221
324.76 | 0.024439 | 1107.692 | 0.05752221
328.58 | 0.024664 | 1107.692 | 0.05752221
334.58 | 0.024979 | 1119.231 | 0.05793306
340.58 | 0.025304 | 1119.231 | 0.05793306
346.58 | 0.025629 | 1119.231 | 0.05793306
350.58 | 0.025859 | 1119.231 | 0.05793306
356.58 | 0.026169 | 1130.769 | 0.05834242
362.58 | 0.026489 | 1130.769 | 0.05834242
368.58 | 0.026799 | 1130.769 | 0.05834242
372.58 | 0.027009 | 1142.308 | 0.05875034
378.58 | 0.027319 | 1142.308 | 0.05875034
384.58 | 0.027614 | 1142.308 | 0.05875034
390.58 | 0.027929 | 1142.308 | 0.05875034
394.58 | 0.028114 | 1153.846 | 0.05915685
400.58 | 0.028439 | 1153.846 | 0.05915685
406.58 | 0.028739 | 1153.846 | 0.05915685
412.58 | 0.029049 | 1153.846 | 0.05915685
416.58 | 0.029249 | 1165.385 | 0.059562
422.58 | 0.029549 | 1165.385 | 0.059562
426.89 | 0.029799 | 1165.385 | 0.059562
432.89 | 0.030069 | 1176.923 | 0.05996581
435.74 | 0.030224 | 1176.923 | 0.05996581
441.74 | 0.030509 | 1176.923 | 0.05996581
447.74 | 0.030799 | 1176.923 | 0.05996581
450.41 | 0.030939 | 1188.462 | 0.06036832
456.41 | 0.031204 | 1188.462 | 0.06036832
462.41 | 0.031514 | 1188.462 | 0.06036832
468.41 | 0.031809 | 1188.462 | 0.06036832
472.41 | 0.031994 | 1200 | 0.06076958
478.41 | 0.032284 | 1200 | 0.06076958
484.41 | 0.032564 | 1200 | 0.06076958
490.41 | 0.032824 | 1200 | 0.06076958
494.41 | 0.033029 | 1211.538 | 0.06116961
500.41 | 0.033279 | 1211.538 | 0.06116961
506.41 | 0.033564 | 1211.538 | 0.06116961
512.41 | 0.033849 | 1223.077 | 0.06156846
516.41 | 0.034059 | 1223.077 | 0.06156846
522.41 | 0.034354 | 1223.077 | 0.06156846
528.41 | 0.034604 | 1223.077 | 0.06156846
534.41 | 0.034899 | 1234.615 | 0.06196616
538.41 | 0.035069 | 1234.615 | 0.06196616
544.41 | 0.035354 | 1234.615 | 0.06196616
550.41 | 0.035629 | 1234.615 | 0.06196616
556.41 | 0.035894 | 1246.154 | 0.06236274
560.41 | 0.036079 | 1246.154 | 0.06236274
566.41 | 0.036354 | 1246.154 | 0.06236274
572.41 | 0.036639 | 1257.692 | 0.06275825
578.41 | 0.036904 | 1257.692 | 0.06275825
582.41 | 0.037094 | 1257.692 | 0.06275825
588.41 | 0.037369 | 1257.692 | 0.06275825
594.41 | 0.037649 | 1269.231 | 0.06315271
600.41 | 0.037899 | 1269.231 | 0.06315271
604.41 | 0.038069 | 1269.231 | 0.06315271
610.41 | 0.038349 | 1269.231 | 0.06315271
616.42 | 0.038624 | 1280.769 | 0.06354616
622.42 | 0.038899 | 1280.769 | 0.06354616
626.42 | 0.039054 | 1280.769 | 0.06354616
630.73 | 0.039319 | 1292.308 | 0.06393864
636.73 | 0.039534 | 1292.308 | 0.06393864
641.29 | 0.039729 | 1292.308 | 0.06393864
645.29 | 0.039904 | 1292.308 | 0.06393864
651.29 | 0.040164 | 1303.846 | 0.06433018
657.29 | 0.040424 | 1303.846 | 0.06433018
661.29 | 0.040584 | 1303.846 | 0.06433018
667.29 | 0.040834 | 1303.846 | 0.06433018
673.29 | 0.041094 | 1315.385 | 0.06472081
679.29 | 0.041329 | 1315.385 | 0.06472081
683.29 | 0.041504 | 1315.385 | 0.06472081
689.29 | 0.041774 | 1326.923 | 0.06511057
695.29 | 0.042019 | 1326.923 | 0.06511057
701.29 | 0.042304 | 1326.923 | 0.06511057
705.29 | 0.042454 | 1326.923 | 0.06511057
711.29 | 0.042719 | 1338.462 | 0.06549949
717.29 | 0.042959 | 1338.462 | 0.06549949
723.29 | 0.043199 | 1338.462 | 0.06549949
727.29 | 0.043354 | 1338.462 | 0.06549949
733.29 | 0.043639 | 1350 | 0.06588761
739.29 | 0.043909 | 1350 | 0.06588761
745.29 | 0.044144 | 1350 | 0.06588761
749.29 | 0.044334 | 1361.538 | 0.06627495
755.29 | 0.044559 | 1361.538 | 0.06627495
761.29 | 0.044834 | 1361.538 | 0.06627495
767.29 | 0.045054 | 1361.538 | 0.06627495
771.29 | 0.045244 | 1373.077 | 0.06666156
777.29 | 0.045474 | 1373.077 | 0.06666156
783.29 | 0.045744 | 1373.077 | 0.06666156
789.29 | 0.045984 | 1373.077 | 0.06666156
793.29 | 0.046144 | 1384.615 | 0.06704747
799.29 | 0.046349 | 1384.615 | 0.06704747
805.29 | 0.046584 | 1384.615 | 0.06704747
811.29 | 0.046804 | 1396.154 | 0.0674327
815.29 | 0.046979 | 1396.154 | 0.0674327
821.29 | 0.047234 | 1396.154 | 0.0674327
827.29 | 0.047489 | 1396.154 | 0.0674327
833.29 | 0.047724 | 1407.692 | 0.0678173
837.29 | 0.047899 | 1407.692 | 0.0678173
843.29 | 0.048159 | 1407.692 | 0.0678173
849.29 | 0.048399 | 1407.692 | 0.0678173
855.29 | 0.048664 | 1419.231 | 0.06820129
859.29 | 0.048834 | 1419.231 | 0.06820129
865.29 | 0.049054 | 1419.231 | 0.06820129
871.29 | 0.049304 | 1430.769 | 0.06858472
877.29 | 0.049539 | 1430.769 | 0.06858472
881.29 | 0.049699 | 1430.769 | 0.06858472
887.29 | 0.049934 | 1430.769 | 0.06858472
893.29 | 0.050184 | 1442.308 | 0.0689676
897.29 | 0.050344 | 1442.308 | 0.0689676
903.29 | 0.050594 | 1442.308 | 0.0689676
909.29 | 0.050819 | 1442.308 | 0.0689676
913.87 | 0.051004 | 1453.846 | 0.06934998
917.87 | 0.051154 | 1453.846 | 0.06934998
923.87 | 0.051384 | 1453.846 | 0.06934998
929.87 | 0.051639 | 1465.385 | 0.06973189
935.87 | 0.051864 | 1465.385 | 0.06973189
939.87 | 0.052034 | 1465.385 | 0.06973189
945.87 | 0.052269 | 1465.385 | 0.06973189
951.87 | 0.052509 | 1476.923 | 0.07011336
957.87 | 0.052739 | 1476.923 | 0.07011336
961.19 | 0.052879 | 1476.923 | 0.07011336
967.19 | 0.053134 | 1476.923 | 0.07011336
973.19 | 0.053364 | 1488.462 | 0.07049442
979.19 | 0.053609 | 1488.462 | 0.07049442
982.81 | 0.053734 | 1488.462 | 0.07049442
988.81 | 0.054004 | 1500 | 0.07087511
994.81 | 0.054224 | 1500 | 0.07087511
1000.81 | 0.054449 | 1500 | 0.07087511
1004.81 | 0.054609 | 1500 | 0.07087511
1010.81 | 0.054844 | 1511.538 | 0.07125547
1016.81 | 0.055064 | 1511.538 | 0.07125547
1022.81 | 0.055309 | 1511.538 | 0.07125547
1026.81 | 0.055474 | 1511.538 | 0.07125547
1032.82 | 0.055699 | 1523.077 | 0.07163551
1038.82 | 0.055934 | 1523.077 | 0.07163551
1044.82 | 0.056174 | 1523.077 | 0.07163551
1048.82 | 0.056334 | 1534.615 | 0.07201529
1054.82 | 0.056559 | 1534.615 | 0.07201529
1060.82 | 0.056814 | 1534.615 | 0.07201529
1066.82 | 0.057034 | 1534.615 | 0.07201529
1070.82 | 0.057189 | 1546.154 | 0.07239483
1076.82 | 0.057419 | 1546.154 | 0.07239483
1082.82 | 0.057654 | 1546.154 | 0.07239483
1088.82 | 0.057869 | 1546.154 | 0.07239483
1092.82 | 0.058034 | 1557.692 | 0.07277416
1098.82 | 0.058269 | 1557.692 | 0.07277416
1104.82 | 0.058454 | 1557.692 | 0.07277416
1108.92 | 0.058654 | 1569.231 | 0.07315333
1112.92 | 0.058794 | 1569.231 | 0.07315333
1118.92 | 0.059049 | 1569.231 | 0.07315333
1123.68 | 0.059214 | 1569.231 | 0.07315333
1127.68 | 0.059374 | 1580.769 | 0.07353236
1133.68 | 0.059614 | 1580.769 | 0.07353236
1139.68 | 0.059844 | 1580.769 | 0.07353236
1145.68 | 0.060094 | 1580.769 | 0.07353236
1149.68 | 0.060224 | 1592.308 | 0.07391129
1155.68 | 0.060444 | 1592.308 | 0.07391129
1161.68 | 0.060689 | 1592.308 | 0.07391129
1167.68 | 0.060909 | 1592.308 | 0.07391129
1169.83 | 0.061019 | 1603.846 | 0.07429015
1175.1 | 0.061199 | 1603.846 | 0.07429015
1181.1 | 0.061434 | 1603.846 | 0.07429015
1187.1 | 0.061659 | 1615.385 | 0.07466897
1191.1 | 0.061834 | 1615.385 | 0.07466897
1197.1 | 0.062034 | 1615.385 | 0.07466897
1203.1 | 0.062274 | 1615.385 | 0.07466897
1209.1 | 0.062504 | 1626.923 | 0.0750478
1213.1 | 0.062654 | 1626.923 | 0.0750478
1219.1 | 0.062904 | 1626.923 | 0.0750478
1225.1 | 0.063099 | 1626.923 | 0.0750478
1231.1 | 0.063344 | 1638.462 | 0.07542667
1235.1 | 0.063499 | 1638.462 | 0.07542667
1241.1 | 0.063729 | 1638.462 | 0.07542667
1247.1 | 0.063949 | 1650 | 0.07580562
1253.1 | 0.064189 | 1650 | 0.07580562
1257.1 | 0.064329 | 1650 | 0.07580562
1263.1 | 0.064574 | 1650 | 0.07580562
1267.1 | 0.064664 | 1661.538 | 0.07618467
1273.1 | 0.064864 | 1661.538 | 0.07618467
1277.1 | 0.065029 | 1661.538 | 0.07618467
1283.1 | 0.065279 | 1661.538 | 0.07618467
1289.1 | 0.065514 | 1673.077 | 0.07656387
1295.02 | 0.065709 | 1673.077 | 0.07656387
1299.02 | 0.065834 | 1673.077 | 0.07656387
1305.02 | 0.066079 | 1684.615 | 0.07694325
1311.02 | 0.066349 | 1684.615 | 0.07694325
1317.02 | 0.066559 | 1684.615 | 0.07694325
1321.02 | 0.066689 | 1684.615 | 0.07694325
1327.02 | 0.066934 | 1696.154 | 0.07732285
1333.02 | 0.067159 | 1696.154 | 0.07732285
1336.26 | 0.067264 | 1696.154 | 0.07732285
1336.26 | 0.067264 | 1696.154 | 0.07732285
1340.26 | 0.067374 | 1707.692 | 0.07770271
1345.9 | 0.067525 | 1707.692 | 0.07770271
1347.9 | 0.067612 | 1707.692 | 0.07770271
1353.9 | 0.067818 | 1719.231 | 0.07808286
1359.9 | 0.068044 | 1719.231 | 0.07808286
1365.9 | 0.068266 | 1719.231 | 0.07808286
1369.9 | 0.068424 | 1719.231 | 0.07808286
1375.9 | 0.068662 | 1730.769 | 0.07846335
1381.9 | 0.068879 | 1730.769 | 0.07846335
1387.9 | 0.069106 | 1730.769 | 0.07846335
1391.9 | 0.069252 | 1730.769 | 0.07846335
1397.91 | 0.069472 | 1742.308 | 0.0788442
1403.91 | 0.069693 | 1742.308 | 0.0788442
1409.91 | 0.069931 | 1742.308 | 0.0788442
1413.91 | 0.070077 | 1753.846 | 0.07922547
1419.91 | 0.070297 | 1753.846 | 0.07922547
1425.91 | 0.070528 | 1753.846 | 0.07922547
1431.91 | 0.070761 | 1753.846 | 0.07922547
1435.91 | 0.070901 | 1765.385 | 0.07960719
1441.91 | 0.071115 | 1765.385 | 0.07960719
1447.91 | 0.071358 | 1765.385 | 0.07960719
1453.91 | 0.071593 | 1765.385 | 0.07960719
1457.91 | 0.071765 | 1776.923 | 0.0799894
1463.91 | 0.071963 | 1776.923 | 0.0799894
1469.91 | 0.072195 | 1776.923 | 0.0799894
1475.91 | 0.072434 | 1788.462 | 0.08037214
1479.91 | 0.072595 | 1788.462 | 0.08037214
1485.91 | 0.072796 | 1788.462 | 0.08037214
1491.91 | 0.073057 | 1788.462 | 0.08037214
1497.91 | 0.073263 | 1800 | 0.08075546
1501.91 | 0.073422 | 1800 | 0.08075546
1506.59 | 0.073591 | 1800 | 0.08075546
1512.59 | 0.073812 | 1800 | 0.08075546
1518.59 | 0.074091 | 1811.538 | 0.08113939
1522.59 | 0.074218 | 1811.538 | 0.08113939
1528.59 | 0.074472 | 1811.538 | 0.08113939
1534.59 | 0.074701 | 1823.077 | 0.08152398
1540.59 | 0.074944 | 1823.077 | 0.08152398
1544.59 | 0.075089 | 1823.077 | 0.08152398
1550.59 | 0.075337 | 1823.077 | 0.08152398
1556.59 | 0.075561 | 1834.615 | 0.08190928
1560.59 | 0.07571 | 1834.615 | 0.08190928
1566.59 | 0.075935 | 1834.615 | 0.08190928
1572.59 | 0.076148 | 1834.615 | 0.08190928
1578.59 | 0.076405 | 1846.154 | 0.08229531
1582.59 | 0.076569 | 1846.154 | 0.08229531
1588.59 | 0.076792 | 1846.154 | 0.08229531
1594.59 | 0.077019 | 1857.692 | 0.08268214
1600.59 | 0.077268 | 1857.692 | 0.08268214
1604.59 | 0.077413 | 1857.692 | 0.08268214
1610.59 | 0.077638 | 1857.692 | 0.08268214
1616.59 | 0.077893 | 1869.231 | 0.08306981
1622.59 | 0.078143 | 1869.231 | 0.08306981
1626.59 | 0.078308 | 1869.231 | 0.08306981
1632.59 | 0.078533 | 1869.231 | 0.08306981
1638.59 | 0.078793 | 1880.769 | 0.08345836
1644.59 | 0.079008 | 1880.769 | 0.08345836
1648.59 | 0.079178 | 1880.769 | 0.08345836
1654.59 | 0.079398 | 1892.308 | 0.08384784
1660.59 | 0.079633 | 1892.308 | 0.08384784
1666.59 | 0.079868 | 1892.308 | 0.08384784
1670.59 | 0.080023 | 1892.308 | 0.08384784
1676.59 | 0.080253 | 1903.846 | 0.08423831
1682.59 | 0.080478 | 1903.846 | 0.08423831
1688.59 | 0.080723 | 1903.846 | 0.08423831
1692.6 | 0.080873 | 1903.846 | 0.08423831
1698.6 | 0.081128 | 1915.385 | 0.0846298
1704.6 | 0.081348 | 1915.385 | 0.0846298
1710.6 | 0.081588 | 1915.385 | 0.0846298
1714.6 | 0.081723 | 1926.923 | 0.08502237
1720.6 | 0.081973 | 1926.923 | 0.08502237
1726.6 | 0.082193 | 1926.923 | 0.08502237
1732.6 | 0.082453 | 1926.923 | 0.08502237
1736.6 | 0.082608 | 1938.462 | 0.08541608
1742.6 | 0.082838 | 1938.462 | 0.08541608
1748.6 | 0.083073 | 1938.462 | 0.08541608
1754.6 | 0.083303 | 1938.462 | 0.08541608
1758.6 | 0.083468 | 1950 | 0.08581097
1764.6 | 0.083698 | 1950 | 0.08581097
1770.6 | 0.083928 | 1950 | 0.08581097
1776.6 | 0.084168 | 1961.538 | 0.08620709
1780.6 | 0.084313 | 1961.538 | 0.08620709
1786.6 | 0.084543 | 1961.538 | 0.08620709
1792.6 | 0.084793 | 1961.538 | 0.08620709
1796.6 | 0.084928 | 1973.077 | 0.08660451
1802.6 | 0.085178 | 1973.077 | 0.08660451
1808.6 | 0.085428 | 1973.077 | 0.08660451
1814.6 | 0.085673 | 1973.077 | 0.08660451
1818.6 | 0.085833 | 1984.615 | 0.08700328
1824.6 | 0.086058 | 1984.615 | 0.08700328
1830.6 | 0.086293 | 1984.615 | 0.08700328
1836.6 | 0.086543 | 1984.615 | 0.08700328
1840.6 | 0.086703 | 1996.154 | 0.08740346
1846.6 | 0.086948 | 1996.154 | 0.08740346
1852.6 | 0.087158 | 1996.154 | 0.08740346
1858.6 | 0.087413 | 2007.692 | 0.08780511
1862.6 | 0.087573 | 2007.692 | 0.08780511
1868.6 | 0.087818 | 2007.692 | 0.08780511
1872.76 | 0.087973 | 2007.692 | 0.08780511
1878.76 | 0.088228 | 2019.231 | 0.08820828
1882.76 | 0.088353 | 2019.231 | 0.08820828
1888.76 | 0.088633 | 2019.231 | 0.08820828
1894.76 | 0.088858 | 2019.231 | 0.08820828
1900.76 | 0.089108 | 2030.769 | 0.08861305
1904.76 | 0.089268 | 2030.769 | 0.08861305
1910.76 | 0.089533 | 2030.769 | 0.08861305
1916.76 | 0.089763 | 2042.308 | 0.08901947
1922.76 | 0.090003 | 2042.308 | 0.08901947
1926.76 | 0.090178 | 2042.308 | 0.08901947
1932.76 | 0.090408 | 2042.308 | 0.08901947
1938.06 | 0.090658 | 2053.846 | 0.0894276
1944.06 | 0.090883 | 2053.846 | 0.0894276
1947.84 | 0.091028 | 2053.846 | 0.0894276
1953.84 | 0.091278 | 2053.846 | 0.0894276
1959.84 | 0.091508 | 2065.385 | 0.08983753
1965.84 | 0.091768 | 2065.385 | 0.08983753
1969.84 | 0.091918 | 2065.385 | 0.08983753
1975.84 | 0.092158 | 2076.923 | 0.09024931
1981.84 | 0.092418 | 2076.923 | 0.09024931
1986.65 | 0.092608 | 2076.923 | 0.09024931
1990.65 | 0.092778 | 2076.923 | 0.09024931
1995.92 | 0.092983 | 2088.462 | 0.09066302
2001.92 | 0.093238 | 2088.462 | 0.09066302
2005.92 | 0.093413 | 2088.462 | 0.09066302
2011.92 | 0.093618 | 2088.462 | 0.09066302
2017.92 | 0.093863 | 2100 | 0.09107873
2023.92 | 0.094128 | 2100 | 0.09107873
2027.92 | 0.094273 | 2100 | 0.09107873
2033.92 | 0.094523 | 2111.538 | 0.09149652
2039.92 | 0.094778 | 2111.538 | 0.09149652
2045.92 | 0.095023 | 2111.538 | 0.09149652
2049.92 | 0.095188 | 2111.538 | 0.09149652
2055.92 | 0.095428 | 2123.077 | 0.09191646
2061.92 | 0.095663 | 2123.077 | 0.09191646
2067.92 | 0.095913 | 2123.077 | 0.09191646
2071.92 | 0.096068 | 2123.077 | 0.09191646
2077.92 | 0.096308 | 2134.615 | 0.09233864
2083.92 | 0.096563 | 2134.615 | 0.09233864
2089.92 | 0.096798 | 2134.615 | 0.09233864
2093.92 | 0.096983 | 2146.154 | 0.09276314
2099.92 | 0.097218 | 2146.154 | 0.09276314
2105.92 | 0.097483 | 2146.154 | 0.09276314
2111.22 | 0.097728 | 2146.154 | 0.09276314
2114.23 | 0.097848 | 2157.692 | 0.09319004
2120.23 | 0.098078 | 2157.692 | 0.09319004
2126.23 | 0.098333 | 2157.692 | 0.09319004
2130.42 | 0.098503 | 2157.692 | 0.09319004
2134.42 | 0.098683 | 2169.231 | 0.09361943
2139.19 | 0.098873 | 2169.231 | 0.09361943
2145.19 | 0.099118 | 2169.231 | 0.09361943
2151.19 | 0.099378 | 2180.769 | 0.09405141
2155.09 | 0.099553 | 2180.769 | 0.09405141
2160.61 | 0.099793 | 2180.769 | 0.09405141
2165.98 | 0.100018 | 2180.769 | 0.09405141
2171.98 | 0.100253 | 2192.308 | 0.09448607
2175.98 | 0.100433 | 2192.308 | 0.09448607
2178.71 | 0.100538 | 2192.308 | 0.09448607
2183.87 | 0.100783 | 2192.308 | 0.09448607
2189.87 | 0.101013 | 2203.846 | 0.0949235
2193.87 | 0.101173 | 2203.846 | 0.0949235
2199.87 | 0.101443 | 2203.846 | 0.0949235
2205.88 | 0.101693 | 2215.385 | 0.09536381
2211.88 | 0.101943 | 2215.385 | 0.09536381
2215.88 | 0.102113 | 2215.385 | 0.09536381
2221.88 | 0.102363 | 2215.385 | 0.09536381
2227.88 | 0.102623 | 2226.923 | 0.0958071
2231.88 | 0.102793 | 2226.923 | 0.0958071
2237.88 | 0.103033 | 2226.923 | 0.0958071
2243.88 | 0.103283 | 2226.923 | 0.0958071
2249.88 | 0.103533 | 2238.462 | 0.09625348
2253.88 | 0.103698 | 2238.462 | 0.09625348
2259.88 | 0.103948 | 2238.462 | 0.09625348
2265.88 | 0.104208 | 2250 | 0.09670307
2271.88 | 0.104493 | 2250 | 0.09670307
2275.88 | 0.104693 | 2250 | 0.09670307
2281.88 | 0.104898 | 2250 | 0.09670307
2287.88 | 0.105173 | 2261.538 | 0.09715597
2293.88 | 0.105438 | 2261.538 | 0.09715597
2297.88 | 0.105603 | 2261.538 | 0.09715597
2303.88 | 0.105873 | 2261.538 | 0.09715597
2309.88 | 0.106138 | 2273.077 | 0.09761232
2315.88 | 0.106378 | 2273.077 | 0.09761232
2319.88 | 0.106573 | 2273.077 | 0.09761232
2323.39 | 0.106743 | 2284.615 | 0.09807223
2329.39 | 0.106978 | 2284.615 | 0.09807223
2335.39 | 0.107248 | 2284.615 | 0.09807223
2339.39 | 0.107428 | 2284.615 | 0.09807223
2344.76 | 0.107683 | 2296.154 | 0.09853585
2350.76 | 0.107928 | 2296.154 | 0.09853585
2356.76 | 0.108208 | 2296.154 | 0.09853585
2360.76 | 0.108383 | 2296.154 | 0.09853585
2366.76 | 0.108658 | 2307.692 | 0.0990033
2372.76 | 0.108933 | 2307.692 | 0.0990033
2378.76 | 0.109178 | 2307.692 | 0.0990033
2382.76 | 0.109378 | 2319.231 | 0.09947473
2388.76 | 0.109633 | 2319.231 | 0.09947473
2394.76 | 0.109908 | 2319.231 | 0.09947473
2400.76 | 0.110188 | 2319.231 | 0.09947473
2404.76 | 0.110368 | 2330.769 | 0.09995029
2410.76 | 0.110623 | 2330.769 | 0.09995029
2416.76 | 0.110903 | 2330.769 | 0.09995029
2422.76 | 0.111173 | 2330.769 | 0.09995029
2426.76 | 0.111348 | 2342.308 | 0.1004301
2432.76 | 0.111623 | 2342.308 | 0.1004301
2438.76 | 0.111893 | 2342.308 | 0.1004301
2444.76 | 0.112138 | 2353.846 | 0.1009144
2448.76 | 0.112333 | 2353.846 | 0.1009144
2454.76 | 0.112588 | 2353.846 | 0.1009144
2460.76 | 0.112883 | 2353.846 | 0.1009144
2464.76 | 0.113073 | 2365.385 | 0.1014033
2470.76 | 0.113343 | 2365.385 | 0.1014033
2476.76 | 0.113613 | 2365.385 | 0.1014033
2482.76 | 0.113898 | 2365.385 | 0.1014033
2486.76 | 0.114093 | 2376.923 | 0.101897
2489.15 | 0.114193 | 2376.923 | 0.101897
2495.15 | 0.114533 | 2376.923 | 0.101897
2501.15 | 0.114793 | 2376.923 | 0.101897
2505.15 | 0.114978 | 2388.462 | 0.1023957
2511.15 | 0.115268 | 2388.462 | 0.1023957
2517.15 | 0.115528 | 2388.462 | 0.1023957
2523.15 | 0.115813 | 2400 | 0.1028995
2527.15 | 0.115998 | 2400 | 0.1028995
2533.15 | 0.116268 | 2400 | 0.1028995
2539.15 | 0.116573 | 2400 | 0.1028995
2545.15 | 0.116823 | 2411.538 | 0.1034087
2549.15 | 0.117018 | 2411.538 | 0.1034087
2555.15 | 0.117288 | 2411.538 | 0.1034087
2561.15 | 0.117578 | 2411.538 | 0.1034087
2567.15 | 0.117853 | 2423.077 | 0.1039234
2571.15 | 0.118053 | 2423.077 | 0.1039234
2577.16 | 0.118303 | 2423.077 | 0.1039234
2583.16 | 0.118603 | 2434.615 | 0.1044439
2589.16 | 0.118888 | 2434.615 | 0.1044439
2593.16 | 0.119068 | 2434.615 | 0.1044439
2599.16 | 0.119358 | 2434.615 | 0.1044439
2605.16 | 0.119653 | 2446.154 | 0.1049705
2611.16 | 0.119923 | 2446.154 | 0.1049705
2615.16 | 0.120128 | 2446.154 | 0.1049705
2621.16 | 0.120418 | 2446.154 | 0.1049705
2627.16 | 0.120683 | 2457.692 | 0.1055032
2632.65 | 0.120973 | 2457.692 | 0.1055032
2636.65 | 0.121153 | 2457.692 | 0.1055032
2642.65 | 0.121473 | 2469.231 | 0.1060425
2648.65 | 0.121748 | 2469.231 | 0.1060425
2654.65 | 0.122043 | 2469.231 | 0.1060425
2658.65 | 0.122233 | 2469.231 | 0.1060425
2664.65 | 0.122518 | 2480.769 | 0.1065886
2670.04 | 0.122778 | 2480.769 | 0.1065886
2674.04 | 0.122953 | 2480.769 | 0.1065886
2680.04 | 0.123268 | 2480.769 | 0.1065886
2684.08 | 0.123468 | 2492.308 | 0.1071416
2688.54 | 0.123688 | 2492.308 | 0.1071416
2691.65 | 0.123838 | 2492.308 | 0.1071416
2697.65 | 0.124163 | 2503.846 | 0.107702
2703.65 | 0.124478 | 2503.846 | 0.107702
2709.02 | 0.124733 | 2503.846 | 0.107702
2713.02 | 0.124933 | 2503.846 | 0.107702
2719.02 | 0.125203 | 2515.385 | 0.1082701
2725.02 | 0.125503 | 2515.385 | 0.1082701
2731.02 | 0.125813 | 2515.385 | 0.1082701
2735.02 | 0.126008 | 2515.385 | 0.1082701
2741.02 | 0.126308 | 2526.923 | 0.1088461
2747.02 | 0.126578 | 2526.923 | 0.1088461
2753.02 | 0.126898 | 2526.923 | 0.1088461
2757.02 | 0.127098 | 2538.462 | 0.1094305
2763.02 | 0.127403 | 2538.462 | 0.1094305
2769.02 | 0.127688 | 2538.462 | 0.1094305
2775.02 | 0.128008 | 2538.462 | 0.1094305
2777.05 | 0.128118 | 2550 | 0.1100235
2783.05 | 0.128418 | 2550 | 0.1100235
2789.05 | 0.128693 | 2550 | 0.1100235
2795.05 | 0.129008 | 2550 | 0.1100235
2799.05 | 0.129218 | 2561.538 | 0.1106256
2805.05 | 0.129523 | 2561.538 | 0.1106256
2811.05 | 0.129843 | 2561.538 | 0.1106256
2817.05 | 0.130168 | 2573.077 | 0.1112372
2821.05 | 0.130388 | 2573.077 | 0.1112372
2827.05 | 0.130713 | 2573.077 | 0.1112372
2833.05 | 0.131008 | 2573.077 | 0.1112372
2839.05 | 0.131328 | 2584.615 | 0.1118588
2843.05 | 0.131538 | 2584.615 | 0.1118588
2849.05 | 0.131878 | 2584.615 | 0.1118588
2855.05 | 0.132188 | 2584.615 | 0.1118588
2861.05 | 0.132498 | 2596.154 | 0.1124907
2865.05 | 0.132723 | 2596.154 | 0.1124907
2871.05 | 0.133038 | 2596.154 | 0.1124907
2877.05 | 0.133383 | 2607.692 | 0.1131336
2881.28 | 0.133618 | 2607.692 | 0.1131336
2881.28 | 0.133618 | 2607.692 | 0.1131336
2881.39 | 0.133618 | 2607.692 | 0.1131336
2887.28 | 0.133903 | 2619.231 | 0.1137879
2891.28 | 0.134092 | 2619.231 | 0.1137879
2897.28 | 0.134406 | 2619.231 | 0.1137879
2903.28 | 0.134734 | 2619.231 | 0.1137879
2909.28 | 0.135051 | 2630.769 | 0.1144543
2913.28 | 0.135234 | 2630.769 | 0.1144543
2919.28 | 0.13557 | 2630.769 | 0.1144543
2925.28 | 0.135885 | 2642.308 | 0.1151333
2931.28 | 0.136232 | 2642.308 | 0.1151333
2935.28 | 0.136458 | 2642.308 | 0.1151333
2941.28 | 0.13675 | 2642.308 | 0.1151333
2947.28 | 0.1371 | 2653.846 | 0.1158256
2953.28 | 0.137414 | 2653.846 | 0.1158256
2957.28 | 0.137629 | 2653.846 | 0.1158256
2963.28 | 0.137959 | 2653.846 | 0.1158256
2969.28 | 0.138297 | 2665.385 | 0.1165319
2974.05 | 0.13857 | 2665.385 | 0.1165319
2978.05 | 0.138787 | 2665.385 | 0.1165319
2984.05 | 0.13914 | 2676.923 | 0.1172531
2990.05 | 0.139467 | 2676.923 | 0.1172531
2994.49 | 0.139741 | 2676.923 | 0.1172531
2998.5 | 0.139977 | 2676.923 | 0.1172531
3004.5 | 0.140297 | 2688.462 | 0.1179898
3010.5 | 0.140678 | 2688.462 | 0.1179898
3016.5 | 0.14104 | 2688.462 | 0.1179898
3020.5 | 0.141286 | 2688.462 | 0.1179898
3026.5 | 0.141657 | 2700 | 0.1187431
3032.5 | 0.142039 | 2700 | 0.1187431
3038.5 | 0.14241 | 2700 | 0.1187431
3042.5 | 0.142667 | 2711.538 | 0.1195139
3048.5 | 0.143031 | 2711.538 | 0.1195139
3054.5 | 0.143405 | 2711.538 | 0.1195139
3060.5 | 0.14376 | 2711.538 | 0.1195139
3064.5 | 0.144023 | 2723.077 | 0.1203033
3070.5 | 0.144403 | 2723.077 | 0.1203033
3076.5 | 0.144768 | 2723.077 | 0.1203033
3082.5 | 0.145128 | 2723.077 | 0.1203033
3086.5 | 0.145388 | 2734.615 | 0.1211123
3092.5 | 0.145773 | 2734.615 | 0.1211123
3098.5 | 0.146158 | 2734.615 | 0.1211123
3104.5 | 0.146533 | 2746.154 | 0.1219421
3108.5 | 0.146778 | 2746.154 | 0.1219421
3114.5 | 0.147168 | 2746.154 | 0.1219421
3120.5 | 0.147548 | 2746.154 | 0.1219421
3124.5 | 0.147803 | 2757.692 | 0.1227941
3130.5 | 0.148183 | 2757.692 | 0.1227941
3136.5 | 0.148563 | 2757.692 | 0.1227941
3142.5 | 0.148998 | 2757.692 | 0.1227941
3146.5 | 0.149273 | 2769.231 | 0.1236698
3152.5 | 0.149653 | 2769.231 | 0.1236698
3158.5 | 0.150043 | 2769.231 | 0.1236698
3164.5 | 0.150428 | 2769.231 | 0.1236698
3168.5 | 0.150683 | 2780.769 | 0.1245706
3174.5 | 0.151058 | 2780.769 | 0.1245706
3180.5 | 0.151463 | 2780.769 | 0.1245706
3186.5 | 0.151883 | 2792.308 | 0.1254985
3190.5 | 0.152158 | 2792.308 | 0.1254985
3196.5 | 0.152583 | 2792.308 | 0.1254985
3202.5 | 0.152993 | 2792.308 | 0.1254985
3208.5 | 0.153403 | 2803.846 | 0.1264553
3212.5 | 0.153688 | 2803.846 | 0.1264553
3218.5 | 0.154123 | 2803.846 | 0.1264553
3224.5 | 0.154558 | 2803.846 | 0.1264553
3230.5 | 0.154983 | 2815.385 | 0.1274432
3234.5 | 0.155278 | 2815.385 | 0.1274432
3240.5 | 0.155703 | 2815.385 | 0.1274432
3246.5 | 0.156138 | 2826.923 | 0.1284646
3252.5 | 0.156588 | 2826.923 | 0.1284646
3256.5 | 0.156868 | 2826.923 | 0.1284646
3262.5 | 0.157323 | 2826.923 | 0.1284646
3268.5 | 0.157768 | 2838.462 | 0.1295221
3274.5 | 0.158218 | 2838.462 | 0.1295221
3278.5 | 0.158533 | 2838.462 | 0.1295221
3283.8 | 0.158943 | 2838.462 | 0.1295221
3289.8 | 0.159383 | 2850 | 0.130619
3295.8 | 0.159853 | 2850 | 0.130619
3299.8 | 0.160158 | 2850 | 0.130619
3305.8 | 0.160638 | 2861.538 | 0.1317586
3311.8 | 0.161133 | 2861.538 | 0.1317586
3317.8 | 0.161603 | 2861.538 | 0.1317586
3321.8 | 0.161923 | 2861.538 | 0.1317586
3327.8 | 0.162388 | 2873.077 | 0.1329449
3333.8 | 0.162878 | 2873.077 | 0.1329449
3337.8 | 0.163203 | 2873.077 | 0.1329449
3343.8 | 0.163703 | 2873.077 | 0.1329449
3349.8 | 0.164223 | 2884.615 | 0.134182
3355.8 | 0.164738 | 2884.615 | 0.134182
3359.8 | 0.165103 | 2884.615 | 0.134182
3365.8 | 0.165618 | 2896.154 | 0.135475
3371.8 | 0.166153 | 2896.154 | 0.135475
3377.8 | 0.166693 | 2896.154 | 0.135475
3381.8 | 0.167058 | 2896.154 | 0.135475
3387.8 | 0.167588 | 2907.692 | 0.1368294
3393.8 | 0.168153 | 2907.692 | 0.1368294
3399.8 | 0.168733 | 2907.692 | 0.1368294
3403.8 | 0.169108 | 2907.692 | 0.1368294
3409.8 | 0.169693 | 2919.231 | 0.1382518
3415.8 | 0.170278 | 2919.231 | 0.1382518
3421.8 | 0.170868 | 2919.231 | 0.1382518
3425.8 | 0.171273 | 2930.769 | 0.1397497
3431.8 | 0.171903 | 2930.769 | 0.1397497
3437.8 | 0.172538 | 2930.769 | 0.1397497
3443.8 | 0.173173 | 2930.769 | 0.1397497
3447.8 | 0.173618 | 2942.308 | 0.1413321
3453.8 | 0.174308 | 2942.308 | 0.1413321
3459.8 | 0.175008 | 2942.308 | 0.1413321
3465.8 | 0.175658 | 2942.308 | 0.1413321
3469.8 | 0.176108 | 2953.846 | 0.1430094
3475.8 | 0.176833 | 2953.846 | 0.1430094
3481.8 | 0.177538 | 2953.846 | 0.1430094
3487.8 | 0.178268 | 2965.385 | 0.1447957
3491.8 | 0.178773 | 2965.385 | 0.1447957
3497.8 | 0.179538 | 2965.385 | 0.1447957
3503.8 | 0.180353 | 2965.385 | 0.1447957
3509.8 | 0.181173 | 2976.923 | 0.1467057
3513.8 | 0.181738 | 2976.923 | 0.1467057
3517.8 | 0.182343 | 2976.923 | 0.1467057
3521.8 | 0.182937 | 2976.923 | 0.1467057
3527.8 | 0.183731 | 2988.462 | 0.1487581
3531.8 | 0.184235 | 2988.462 | 0.1487581
3537.8 | 0.185017 | 2988.462 | 0.1487581
3543.8 | 0.185752 | 3000 | 0.1509757
3549.8 | 0.186494 | 3000 | 0.1509757
3553.8 | 0.187008 | 3000 | 0.1509757
3559.8 | 0.18783 | 3000 | 0.1509757
3565.8 | 0.188604 | 3011.538 | 0.1533873
3569.81 | 0.189147 | 3011.538 | 0.1533873
3575.81 | 0.189967 | 3011.538 | 0.1533873
3581.81 | 0.190803 | 3011.538 | 0.1533873
3587.81 | 0.191681 | 3023.077 | 0.1560285
3591.81 | 0.192273 | 3023.077 | 0.1560285
3597.81 | 0.193147 | 3023.077 | 0.1560285
3603.81 | 0.194052 | 3034.615 | 0.1589566
3609.81 | 0.194952 | 3034.615 | 0.1589566
3611.97 | 0.195282 | 3034.615 | 0.1589566
3617.97 | 0.196207 | 3034.615 | 0.1589566
3623.97 | 0.197152 | 3046.154 | 0.1622331
3629.97 | 0.198092 | 3046.154 | 0.1622331
3633.97 | 0.198742 | 3046.154 | 0.1622331
3639.97 | 0.199717 | 3046.154 | 0.1622331
3645.97 | 0.200702 | 3057.692 | 0.1659467
3651.97 | 0.201702 | 3057.692 | 0.1659467
3655.97 | 0.202382 | 3057.692 | 0.1659467
3661.97 | 0.203407 | 3069.231 | 0.1702097
3667.97 | 0.204447 | 3069.231 | 0.1702097
3673.97 | 0.205532 | 3069.231 | 0.1702097
3677.97 | 0.206272 | 3069.231 | 0.1702097
3683.76 | 0.207347 | 3080.769 | 0.1752777
3689.76 | 0.208487 | 3080.769 | 0.1752777
3695.76 | 0.209662 | 3080.769 | 0.1752777
3699.76 | 0.210462 | 3080.769 | 0.1752777
3705.76 | 0.211702 | 3092.308 | 0.1814101
3711.76 | 0.212997 | 3092.308 | 0.1814101
3717.76 | 0.214332 | 3092.308 | 0.1814101
3721.76 | 0.215267 | 3103.846 | 0.1888747
3727.76 | 0.216687 | 3103.846 | 0.1888747
3733.76 | 0.218142 | 3103.846 | 0.1888747
3739.76 | 0.219547 | 3103.846 | 0.1888747
3743.76 | 0.220462 | 3115.385 | 0.1991525
3749.76 | 0.221857 | 3115.385 | 0.1991525
3755.76 | 0.223322 | 3115.385 | 0.1991525
3761.76 | 0.224842 | 3115.385 | 0.1991525
3765.76 | 0.225912 | 3126.923 | 0.2122268
3771.76 | 0.227592 | 3126.923 | 0.2122268
3781.76 | 0.231287 | 3126.923 | 0.2122268
0 | 0 | 0 | 0
0 | 0 | 0 | 0
7.77 | 0.001231 | 11.53846 | 0.0007113066
7.77 | 0.001231 | 11.53846 | 0.0007113066
15.18 | 0.001682 | 23.07692 | 0.001410476
22.83 | 0.00208 | 34.61538 | 0.002097983
22.83 | 0.00208 | 34.61538 | 0.002097983
30.08 | 0.002486 | 46.15385 | 0.002774255
38.96 | 0.002961 | 57.69231 | 0.003439739
38.96 | 0.002961 | 57.69231 | 0.003439739
47.64 | 0.003422 | 69.23077 | 0.004094831
55.61 | 0.003863 | 80.76923 | 0.004739904
55.61 | 0.003863 | 80.76923 | 0.004739904
65.14 | 0.004406 | 92.30769 | 0.005375314
72.4 | 0.00481 | 103.8462 | 0.006001396
72.4 | 0.00481 | 103.8462 | 0.006001396
80.89 | 0.005299 | 115.3846 | 0.006618467
89.53 | 0.00575 | 126.9231 | 0.007226829
89.53 | 0.00575 | 126.9231 | 0.007226829
99.31 | 0.006275 | 138.4615 | 0.007826769
106.02 | 0.006631 | 150 | 0.00841856
106.02 | 0.006631 | 150 | 0.00841856
114.89 | 0.007306 | 161.5385 | 0.00900246
114.89 | 0.007306 | 173.0769 | 0.009578716
125.89 | 0.007881 | 173.0769 | 0.009578716
134.28 | 0.008303 | 184.6154 | 0.01014756
134.28 | 0.008303 | 196.1538 | 0.01070923
144.79 | 0.008828 | 196.1538 | 0.01070923
152.78 | 0.009203 | 207.6923 | 0.01126392
152.78 | 0.009203 | 219.2308 | 0.01181185
161.27 | 0.009606 | 219.2308 | 0.01181185
168.9 | 0.009957 | 230.7692 | 0.0123532
168.9 | 0.009957 | 242.3077 | 0.01288817
177.06 | 0.01034 | 242.3077 | 0.01288817
184.33 | 0.010668 | 253.8462 | 0.01341694
184.33 | 0.010668 | 265.3846 | 0.01393967
192.66 | 0.011029 | 265.3846 | 0.01393967
201.87 | 0.011433 | 276.9231 | 0.01445653
201.87 | 0.011433 | 288.4615 | 0.01496768
209.79 | 0.01177 | 288.4615 | 0.01496768
220.14 | 0.0122 | 300 | 0.01547327
220.14 | 0.0122 | 311.5385 | 0.01597343
228.73 | 0.012552 | 311.5385 | 0.01597343
228.73 | 0.012552 | 323.0769 | 0.01646832
238.21 | 0.012965 | 334.6154 | 0.01695807
247.28 | 0.013325 | 334.6154 | 0.01695807
247.28 | 0.013325 | 346.1538 | 0.0174428
255.47 | 0.013667 | 357.6923 | 0.01792264
263.93 | 0.014004 | 357.6923 | 0.01792264
263.93 | 0.014004 | 369.2308 | 0.0183977
273.68 | 0.014368 | 380.7692 | 0.0188681
281.73 | 0.014691 | 380.7692 | 0.0188681
281.73 | 0.014691 | 392.3077 | 0.01933396
289.73 | 0.015003 | 403.8462 | 0.01979538
297.47 | 0.015288 | 403.8462 | 0.01979538
297.47 | 0.015288 | 415.3846 | 0.02025245
307.51 | 0.015669 | 426.9231 | 0.02070529
315.59 | 0.015964 | 426.9231 | 0.02070529
315.59 | 0.015964 | 438.4615 | 0.02115398
327.3 | 0.016398 | 450 | 0.02159862
338.26 | 0.016797 | 450 | 0.02159862
338.26 | 0.016797 | 461.5385 | 0.0220393
345.13 | 0.017035 | 473.0769 | 0.0224761
353.98 | 0.01737 | 473.0769 | 0.0224761
353.98 | 0.01737 | 484.6154 | 0.02290911
365.86 | 0.017778 | 496.1538 | 0.0233384
365.86 | 0.017778 | 496.1538 | 0.0233384
374 | 0.018057 | 507.6923 | 0.02376406
383.01 | 0.018357 | 519.2308 | 0.02418616
383.01 | 0.018357 | 519.2308 | 0.02418616
392.37 | 0.018679 | 530.7692 | 0.02460477
402.68 | 0.019027 | 542.3077 | 0.02501998
402.68 | 0.019027 | 542.3077 | 0.02501998
411.62 | 0.019324 | 553.8462 | 0.02543183
419.93 | 0.019595 | 565.3846 | 0.02584041
419.93 | 0.019595 | 565.3846 | 0.02584041
427.72 | 0.01986 | 576.9231 | 0.02624577
435.46 | 0.020119 | 588.4615 | 0.02664798
435.46 | 0.020119 | 588.4615 | 0.02664798
445.26 | 0.020435 | 600 | 0.0270471
453.88 | 0.020715 | 611.5385 | 0.02744318
453.88 | 0.020715 | 611.5385 | 0.02744318
463.86 | 0.021045 | 623.0769 | 0.0278363
473.82 | 0.021363 | 634.6154 | 0.02822649
473.82 | 0.021363 | 634.6154 | 0.02822649
483.63 | 0.021683 | 646.1538 | 0.02861382
483.63 | 0.021683 | 657.6923 | 0.02899833
493.06 | 0.021972 | 657.6923 | 0.02899833
501.71 | 0.022244 | 669.2308 | 0.02938008
501.71 | 0.022244 | 680.7692 | 0.02975912
509.57 | 0.022487 | 680.7692 | 0.02975912
518.72 | 0.022772 | 692.3077 | 0.0301355
518.72 | 0.022772 | 703.8462 | 0.03050926
527.39 | 0.023044 | 703.8462 | 0.03050926
535.58 | 0.023281 | 715.3846 | 0.03088045
535.58 | 0.023281 | 726.9231 | 0.03124911
545.54 | 0.023595 | 726.9231 | 0.03124911
554.72 | 0.023871 | 738.4615 | 0.03161529
554.72 | 0.023871 | 750 | 0.03197903
563.51 | 0.024121 | 750 | 0.03197903
573.12 | 0.024415 | 761.5385 | 0.03234037
573.12 | 0.024415 | 773.0769 | 0.03269934
582.88 | 0.024705 | 773.0769 | 0.03269934
593.53 | 0.025017 | 784.6154 | 0.033056
593.53 | 0.025017 | 796.1538 | 0.03341037
600.97 | 0.025232 | 796.1538 | 0.03341037
609.91 | 0.025505 | 807.6923 | 0.0337625
609.91 | 0.025505 | 819.2308 | 0.03411242
621.17 | 0.025826 | 819.2308 | 0.03411242
621.17 | 0.025826 | 830.7692 | 0.03446016
630.98 | 0.026109 | 842.3077 | 0.03480576
641.34 | 0.026406 | 842.3077 | 0.03480576
641.34 | 0.026406 | 853.8462 | 0.03514926
649.84 | 0.026653 | 865.3846 | 0.03549068
658.43 | 0.026904 | 865.3846 | 0.03549068
658.43 | 0.026904 | 876.9231 | 0.03583006
666.8 | 0.027142 | 888.4615 | 0.03616743
675.68 | 0.0274 | 888.4615 | 0.03616743
675.68 | 0.0274 | 900 | 0.03650282
684.01 | 0.027636 | 911.5385 | 0.03683626
693.12 | 0.027877 | 911.5385 | 0.03683626
693.12 | 0.027877 | 923.0769 | 0.03716778
701.24 | 0.028092 | 934.6154 | 0.0374974
708.46 | 0.028302 | 934.6154 | 0.0374974
708.46 | 0.028302 | 946.1538 | 0.03782516
716.31 | 0.028531 | 957.6923 | 0.03815109
724.55 | 0.028747 | 957.6923 | 0.03815109
724.55 | 0.028747 | 969.2308 | 0.0384752
732.47 | 0.028977 | 980.7692 | 0.03879752
732.47 | 0.028977 | 980.7692 | 0.03879752
740.36 | 0.029204 | 992.3077 | 0.03911809
749.79 | 0.029451 | 1003.846 | 0.03943692
749.79 | 0.029451 | 1003.846 | 0.03943692
758.4 | 0.029693 | 1015.385 | 0.03975405
767.38 | 0.029937 | 1026.923 | 0.04006948
767.38 | 0.029937 | 1026.923 | 0.04006948
776.24 | 0.030173 | 1038.462 | 0.04038325
783.93 | 0.030388 | 1050 | 0.04069538
783.93 | 0.030388 | 1050 | 0.04069538
793.74 | 0.030652 | 1061.538 | 0.0410059
803.2 | 0.030905 | 1073.077 | 0.04131481
803.2 | 0.030905 | 1073.077 | 0.04131481
812.32 | 0.031152 | 1084.615 | 0.04162216
822.92 | 0.031439 | 1096.154 | 0.04192794
822.92 | 0.031439 | 1096.154 | 0.04192794
832.74 | 0.031696 | 1107.692 | 0.0422322
841.65 | 0.031922 | 1119.231 | 0.04253494
841.65 | 0.031922 | 1119.231 | 0.04253494
851.28 | 0.032176 | 1130.769 | 0.04283619
851.28 | 0.032176 | 1142.308 | 0.04313596
859.69 | 0.032392 | 1142.308 | 0.04313596
868.26 | 0.032626 | 1153.846 | 0.04343428
868.26 | 0.032626 | 1165.385 | 0.04373116
877.79 | 0.032883 | 1165.385 | 0.04373116
888.49 | 0.03316 | 1176.923 | 0.04402663
888.49 | 0.03316 | 1188.462 | 0.04432069
897.33 | 0.033395 | 1188.462 | 0.04432069
905.27 | 0.033595 | 1200 | 0.04461337
905.27 | 0.033595 | 1211.538 | 0.04490468
913.15 | 0.033797 | 1211.538 | 0.04490468
920.85 | 0.033992 | 1223.077 | 0.04519465
920.85 | 0.033992 | 1234.615 | 0.04548328
932.42 | 0.034287 | 1234.615 | 0.04548328
941.66 | 0.034528 | 1246.154 | 0.0457706
941.66 | 0.034528 | 1257.692 | 0.04605661
951.02 | 0.034763 | 1257.692 | 0.04605661
960.16 | 0.03499 | 1269.231 | 0.04634135
960.16 | 0.03499 | 1280.769 | 0.04662481
971.46 | 0.035277 | 1280.769 | 0.04662481
979.16 | 0.035476 | 1292.308 | 0.04690702
979.16 | 0.035476 | 1303.846 | 0.04718799
988.56 | 0.035708 | 1303.846 | 0.04718799
988.56 | 0.035708 | 1315.385 | 0.04746773
997.75 | 0.035954 | 1326.923 | 0.04774626
1005.11 | 0.036128 | 1326.923 | 0.04774626
1005.11 | 0.036128 | 1338.462 | 0.0480236
1013.8 | 0.036356 | 1350 | 0.04829975
1021.83 | 0.036557 | 1350 | 0.04829975
1021.83 | 0.036557 | 1361.538 | 0.04857474
1029.65 | 0.036753 | 1373.077 | 0.04884857
1038.61 | 0.036965 | 1373.077 | 0.04884857
1038.61 | 0.036965 | 1384.615 | 0.04912125
1046.92 | 0.037188 | 1396.154 | 0.04939281
1057.3 | 0.037441 | 1396.154 | 0.04939281
1057.3 | 0.037441 | 1407.692 | 0.04966325
1065.91 | 0.037659 | 1419.231 | 0.04993258
1075.65 | 0.037903 | 1419.231 | 0.04993258
1075.65 | 0.037903 | 1430.769 | 0.05020082
1085.19 | 0.038136 | 1442.308 | 0.05046798
1098.34 | 0.038459 | 1442.308 | 0.05046798
1098.34 | 0.038459 | 1453.846 | 0.05073407
1109.67 | 0.038739 | 1465.385 | 0.0509991
1109.67 | 0.038739 | 1465.385 | 0.0509991
1119.48 | 0.038983 | 1476.923 | 0.05126309
1128.87 | 0.039203 | 1488.462 | 0.05152604
1128.87 | 0.039203 | 1488.462 | 0.05152604
1139.27 | 0.03946 | 1500 | 0.05178797
1150.24 | 0.039724 | 1511.538 | 0.05204888
1150.24 | 0.039724 | 1511.538 | 0.05204888
1158.8 | 0.03993 | 1523.077 | 0.05230879
1168.91 | 0.040167 | 1534.615 | 0.05256771
1168.91 | 0.040167 | 1534.615 | 0.05256771
1179.11 | 0.040417 | 1546.154 | 0.05282565
1186.88 | 0.040595 | 1546.154 | 0.05282565
1186.88 | 0.040595 | 1557.692 | 0.05308262
1196.26 | 0.040846 | 1569.231 | 0.05333862
1205.12 | 0.041051 | 1569.231 | 0.05333862
1205.12 | 0.041051 | 1580.769 | 0.05359367
1212.89 | 0.041242 | 1592.308 | 0.05384778
1222.15 | 0.041481 | 1592.308 | 0.05384778
1222.15 | 0.041481 | 1603.846 | 0.05410096
1231.53 | 0.0417 | 1615.385 | 0.05435322
1239.94 | 0.041897 | 1615.385 | 0.05435322
1239.94 | 0.041897 | 1626.923 | 0.05460456
1249.43 | 0.042125 | 1638.462 | 0.054855
1249.43 | 0.042125 | 1638.462 | 0.054855
1258.22 | 0.042333 | 1650 | 0.05510454
1267.15 | 0.042556 | 1661.538 | 0.05535319
1267.15 | 0.042556 | 1661.538 | 0.05535319
1276.53 | 0.042756 | 1673.077 | 0.05560097
1287.09 | 0.043012 | 1684.615 | 0.05584788
1287.09 | 0.043012 | 1684.615 | 0.05584788
1295.7 | 0.043214 | 1696.154 | 0.05609392
1305.19 | 0.043451 | 1707.692 | 0.05633911
1305.19 | 0.043451 | 1707.692 | 0.05633911
1313.96 | 0.043658 | 1719.231 | 0.05658346
1322.06 | 0.043856 | 1730.769 | 0.05682697
1322.06 | 0.043856 | 1730.769 | 0.05682697
1331.68 | 0.044071 | 1742.308 | 0.05706966
1341.21 | 0.044304 | 1753.846 | 0.05731152
1341.21 | 0.044304 | 1753.846 | 0.05731152
1352.1 | 0.04456 | 1765.385 | 0.05755257
1359.38 | 0.044718 | 1776.923 | 0.05779281
1359.38 | 0.044718 | 1776.923 | 0.05779281
1368.66 | 0.044934 | 1788.462 | 0.05803226
1368.66 | 0.044934 | 1800 | 0.05827091
1377.56 | 0.045145 | 1800 | 0.05827091
1388.34 | 0.045394 | 1811.538 | 0.05850878
1388.34 | 0.045394 | 1823.077 | 0.05874588
1396.92 | 0.045592 | 1823.077 | 0.05874588
1404.83 | 0.045775 | 1834.615 | 0.05898221
1404.83 | 0.045775 | 1846.154 | 0.05921777
1414.4 | 0.045988 | 1846.154 | 0.05921777
1424.3 | 0.046204 | 1857.692 | 0.05945258
1424.3 | 0.046204 | 1869.231 | 0.05968664
1432.12 | 0.046395 | 1869.231 | 0.05968664
1441.8 | 0.046605 | 1880.769 | 0.05991996
1441.8 | 0.046605 | 1892.308 | 0.06015254
1451.44 | 0.046827 | 1892.308 | 0.06015254
1459.15 | 0.047002 | 1903.846 | 0.0603844
1459.15 | 0.047002 | 1915.385 | 0.06061553
1470.16 | 0.047267 | 1915.385 | 0.06061553
1479.1 | 0.047472 | 1926.923 | 0.06084595
1479.1 | 0.047472 | 1938.462 | 0.06107566
1488.41 | 0.047678 | 1938.462 | 0.06107566
1497.52 | 0.047877 | 1950 | 0.06130466
1497.52 | 0.047877 | 1961.538 | 0.06153297
1507.45 | 0.048103 | 1961.538 | 0.06153297
1507.45 | 0.048103 | 1973.077 | 0.06176059
1514.56 | 0.048279 | 1984.615 | 0.06198752
1523.2 | 0.048458 | 1984.615 | 0.06198752
1523.2 | 0.048458 | 1996.154 | 0.06221377
1532.41 | 0.04869 | 2007.692 | 0.06243935
1540.3 | 0.048861 | 2007.692 | 0.06243935
1540.3 | 0.048861 | 2019.231 | 0.06266426
1550.31 | 0.049097 | 2030.769 | 0.06288851
1561.51 | 0.049341 | 2030.769 | 0.06288851
1561.51 | 0.049341 | 2042.308 | 0.0631121
1570.18 | 0.049553 | 2053.846 | 0.06333504
1579.49 | 0.049754 | 2053.846 | 0.06333504
1579.49 | 0.049754 | 2065.385 | 0.06355734
1589.69 | 0.049993 | 2076.923 | 0.06377899
1597.29 | 0.050163 | 2076.923 | 0.06377899
1597.29 | 0.050163 | 2088.462 | 0.06400001
1606.85 | 0.050376 | 2100 | 0.0642204
1615.9 | 0.050588 | 2100 | 0.0642204
1615.9 | 0.050588 | 2111.538 | 0.06444016
1625.81 | 0.050806 | 2123.077 | 0.06465931
1625.81 | 0.050806 | 2123.077 | 0.06465931
1635.03 | 0.051003 | 2134.615 | 0.06487784
1644.48 | 0.051213 | 2146.154 | 0.06509576
1644.48 | 0.051213 | 2146.154 | 0.06509576
1653.05 | 0.05142 | 2157.692 | 0.06531307
1662.7 | 0.05165 | 2169.231 | 0.06552979
1662.7 | 0.05165 | 2169.231 | 0.06552979
1671.46 | 0.051841 | 2180.769 | 0.06574591
1680.03 | 0.052038 | 2192.308 | 0.06596144
1680.03 | 0.052038 | 2192.308 | 0.06596144
1688.94 | 0.052246 | 2203.846 | 0.06617638
1698 | 0.052458 | 2215.385 | 0.06639074
1698 | 0.052458 | 2215.385 | 0.06639074
1706.86 | 0.052651 | 2226.923 | 0.06660453
1717.25 | 0.052888 | 2238.462 | 0.06681774
1717.25 | 0.052888 | 2238.462 | 0.06681774
1725.19 | 0.053068 | 2250 | 0.06703039
1733.24 | 0.053244 | 2261.538 | 0.06724247
1733.24 | 0.053244 | 2261.538 | 0.06724247
1741.81 | 0.053446 | 2273.077 | 0.06745399
1741.81 | 0.053446 | 2284.615 | 0.06766496
1750.9 | 0.053655 | 2284.615 | 0.06766496
1760.38 | 0.053878 | 2296.154 | 0.06787538
1760.38 | 0.053878 | 2307.692 | 0.06808525
1767.92 | 0.054035 | 2307.692 | 0.06808525
1777.62 | 0.054257 | 2319.231 | 0.06829458
1777.62 | 0.054257 | 2330.769 | 0.06850337
1786.49 | 0.054455 | 2330.769 | 0.06850337
1795.07 | 0.054648 | 2342.308 | 0.06871163
1795.07 | 0.054648 | 2353.846 | 0.06891936
1805.45 | 0.054881 | 2353.846 | 0.06891936
1815.64 | 0.055099 | 2365.385 | 0.06912656
1815.64 | 0.055099 | 2376.923 | 0.06933324
1824.63 | 0.055306 | 2376.923 | 0.06933324
1834.86 | 0.055555 | 2388.462 | 0.0695394
1834.86 | 0.055555 | 2400 | 0.06974505
1842.63 | 0.055737 | 2400 | 0.06974505
1851.98 | 0.056012 | 2411.538 | 0.06995019
1851.98 | 0.056012 | 2423.077 | 0.07015481
1859.74 | 0.056145 | 2423.077 | 0.07015481
1868.93 | 0.056445 | 2434.615 | 0.07035894
1868.93 | 0.056445 | 2446.154 | 0.07056257
1879.09 | 0.056644 | 2446.154 | 0.07056257
1879.09 | 0.056644 | 2457.692 | 0.0707657
1887.95 | 0.056853 | 2469.231 | 0.07096834
1896.09 | 0.057039 | 2469.231 | 0.07096834
1896.09 | 0.057039 | 2480.769 | 0.07117048
1905.85 | 0.057256 | 2492.308 | 0.07137215
1915.93 | 0.057474 | 2492.308 | 0.07137215
1915.93 | 0.057474 | 2503.846 | 0.07157333
1923.47 | 0.057638 | 2515.385 | 0.07177403
1932.93 | 0.057837 | 2515.385 | 0.07177403
1932.93 | 0.057837 | 2526.923 | 0.07197426
1942.76 | 0.058049 | 2538.462 | 0.07217402
1951.98 | 0.058263 | 2538.462 | 0.07217402
1951.98 | 0.058263 | 2550 | 0.07237331
1958.82 | 0.058407 | 2561.538 | 0.07257213
1968.02 | 0.058605 | 2561.538 | 0.07257213
1968.02 | 0.058605 | 2573.077 | 0.07277049
1977.66 | 0.058834 | 2584.615 | 0.07296839
1986.74 | 0.059025 | 2584.615 | 0.07296839
1986.74 | 0.059025 | 2596.154 | 0.07316584
1998.47 | 0.05929 | 2607.692 | 0.07336283
1998.47 | 0.05929 | 2607.692 | 0.07336283
2008.36 | 0.059521 | 2619.231 | 0.07355938
2018.07 | 0.059745 | 2630.769 | 0.07375547
2018.07 | 0.059745 | 2630.769 | 0.07375547
2026.71 | 0.059935 | 2642.308 | 0.07395113
2036.06 | 0.060141 | 2653.846 | 0.07414634
2036.06 | 0.060141 | 2653.846 | 0.07414634
2044.05 | 0.060313 | 2665.385 | 0.07434112
2054.66 | 0.060553 | 2676.923 | 0.07453547
2054.66 | 0.060553 | 2676.923 | 0.07453547
2063.13 | 0.060765 | 2688.462 | 0.07472938
2071.16 | 0.060942 | 2700 | 0.07492286
2071.16 | 0.060942 | 2700 | 0.07492286
2080.82 | 0.061132 | 2711.538 | 0.07511592
2089.04 | 0.061321 | 2723.077 | 0.07530856
2089.04 | 0.061321 | 2723.077 | 0.07530856
2096.67 | 0.061485 | 2734.615 | 0.07550077
2104.64 | 0.06168 | 2746.154 | 0.07569257
2104.64 | 0.06168 | 2746.154 | 0.07569257
2115.2 | 0.061901 | 2757.692 | 0.07588395
2125.05 | 0.062132 | 2769.231 | 0.07607492
2125.05 | 0.062132 | 2769.231 | 0.07607492
2133.91 | 0.062307 | 2780.769 | 0.07626549
2133.91 | 0.062307 | 2792.308 | 0.07645564
2143.37 | 0.062528 | 2792.308 | 0.07645564
2151.31 | 0.062721 | 2803.846 | 0.0766454
2151.31 | 0.062721 | 2815.385 | 0.07683475
2159.33 | 0.0629 | 2815.385 | 0.07683475
2169.38 | 0.063123 | 2826.923 | 0.0770237
2169.38 | 0.063123 | 2838.462 | 0.07721225
2176.75 | 0.063254 | 2838.462 | 0.07721225
2185.4 | 0.063474 | 2850 | 0.07740042
2185.4 | 0.063474 | 2861.538 | 0.07758819
2193.82 | 0.063655 | 2861.538 | 0.07758819
2201.19 | 0.063823 | 2873.077 | 0.07777557
2201.19 | 0.063823 | 2884.615 | 0.07796257
2210.14 | 0.064028 | 2884.615 | 0.07796257
2219 | 0.064211 | 2896.154 | 0.07814918
2219 | 0.064211 | 2907.692 | 0.07833541
2228.26 | 0.064404 | 2907.692 | 0.07833541
2237.02 | 0.064619 | 2919.231 | 0.07852126
2237.02 | 0.064619 | 2930.769 | 0.07870673
2246.19 | 0.064833 | 2930.769 | 0.07870673
2246.19 | 0.064833 | 2942.308 | 0.07889183
2254.22 | 0.065013 | 2953.846 | 0.07907656
2261.98 | 0.065181 | 2953.846 | 0.07907656
2261.98 | 0.065181 | 2965.385 | 0.07926092
2271.45 | 0.065399 | 2976.923 | 0.07944491
2280.78 | 0.065614 | 2976.923 | 0.07944491
2280.78 | 0.065614 | 2988.462 | 0.07962854
2290.22 | 0.065808 | 3000 | 0.0798118
2299.48 | 0.066028 | 3000 | 0.0798118
2299.48 | 0.066028 | 3011.538 | 0.07999471
2307.84 | 0.066204 | 3023.077 | 0.08017725
2316.06 | 0.066391 | 3023.077 | 0.08017725
2316.06 | 0.066391 | 3034.615 | 0.08035944
2326.24 | 0.066607 | 3046.154 | 0.08054127
2335.03 | 0.066805 | 3046.154 | 0.08054127
2335.03 | 0.066805 | 3057.692 | 0.08072276
2342.34 | 0.066973 | 3069.231 | 0.08090389
2352.99 | 0.06722 | 3069.231 | 0.08090389
2352.99 | 0.06722 | 3080.769 | 0.08108468
2362.86 | 0.067414 | 3080.769 | 0.08108468
2371.59 | 0.067624 | 3092.308 | 0.08126512
2371.59 | 0.067624 | 3103.846 | 0.08144522
2380.45 | 0.067826 | 3103.846 | 0.08144522
2380.45 | 0.067826 | 3115.385 | 0.08162498
2389.53 | 0.068025 | 3126.923 | 0.0818044
2397.18 | 0.068218 | 3126.923 | 0.0818044
2397.18 | 0.068218 | 3138.462 | 0.08198348
2408.46 | 0.068471 | 3150 | 0.08216223
2417.7 | 0.06867 | 3150 | 0.08216223
2417.7 | 0.06867 | 3161.538 | 0.08234065
2425.4 | 0.068849 | 3173.077 | 0.08251874
2434.91 | 0.069076 | 3173.077 | 0.08251874
2434.91 | 0.069076 | 3184.615 | 0.0826965
2444.95 | 0.069293 | 3196.154 | 0.08287393
2453.06 | 0.069454 | 3196.154 | 0.08287393
2453.06 | 0.069454 | 3207.692 | 0.08305104
2461.85 | 0.069674 | 3219.231 | 0.08322784
2471.61 | 0.069883 | 3219.231 | 0.08322784
2471.61 | 0.069883 | 3230.769 | 0.08340431
2478.85 | 0.07004 | 3242.308 | 0.08358046
2486.33 | 0.070223 | 3242.308 | 0.08358046
2486.33 | 0.070223 | 3253.846 | 0.08375631
2494.63 | 0.070386 | 3265.385 | 0.08393184
2494.63 | 0.070386 | 3265.385 | 0.08393184
2504.91 | 0.070619 | 3276.923 | 0.08410706
2512.72 | 0.070803 | 3288.462 | 0.08428197
2512.72 | 0.070803 | 3288.462 | 0.08428197
2522.43 | 0.071041 | 3300 | 0.08445657
2530.89 | 0.071238 | 3311.538 | 0.08463088
2530.89 | 0.071238 | 3311.538 | 0.08463088
2540.57 | 0.071453 | 3323.077 | 0.08480488
2548.54 | 0.071626 | 3334.615 | 0.08497858
2548.54 | 0.071626 | 3334.615 | 0.08497858
2556.25 | 0.071803 | 3346.154 | 0.08515199
2565.63 | 0.072095 | 3357.692 | 0.0853251
2565.63 | 0.072095 | 3357.692 | 0.0853251
2573.69 | 0.072288 | 3369.231 | 0.08549791
2581.23 | 0.072454 | 3380.769 | 0.08567044
2581.23 | 0.072454 | 3380.769 | 0.08567044
2590.56 | 0.072656 | 3392.308 | 0.08584268
2600.23 | 0.072883 | 3403.846 | 0.08601463
2600.23 | 0.072883 | 3403.846 | 0.08601463
2609.28 | 0.073095 | 3415.385 | 0.0861863
2609.28 | 0.073095 | 3426.923 | 0.08635769
2617.9 | 0.0733 | 3426.923 | 0.08635769
2625.76 | 0.073476 | 3438.462 | 0.08652879
2625.76 | 0.073476 | 3450 | 0.08669962
2634.1 | 0.073665 | 3450 | 0.08669962
2644.53 | 0.073896 | 3461.538 | 0.08687018
2644.53 | 0.073896 | 3473.077 | 0.08704046
2652.85 | 0.0741 | 3473.077 | 0.08704046
2661.01 | 0.074278 | 3484.615 | 0.08721047
2661.01 | 0.074278 | 3496.154 | 0.08738021
2672.04 | 0.074546 | 3496.154 | 0.08738021
2681.45 | 0.074753 | 3507.692 | 0.08754968
2681.45 | 0.074753 | 3519.231 | 0.08771889
2690.69 | 0.07496 | 3519.231 | 0.08771889
2699.3 | 0.075162 | 3530.769 | 0.08788784
2699.3 | 0.075162 | 3542.308 | 0.08805653
2709.63 | 0.075399 | 3542.308 | 0.08805653
2718.14 | 0.075599 | 3553.846 | 0.08822495
2718.14 | 0.075599 | 3565.385 | 0.08839313
2726.62 | 0.075789 | 3565.385 | 0.08839313
2735.99 | 0.076006 | 3576.923 | 0.08856105
2735.99 | 0.076006 | 3588.462 | 0.08872872
2743.27 | 0.076185 | 3588.462 | 0.08872872
2743.27 | 0.076185 | 3600 | 0.08889614
2753.58 | 0.076431 | 3611.538 | 0.08906331
2762.14 | 0.076613 | 3611.538 | 0.08906331
2762.14 | 0.076613 | 3623.077 | 0.08923024
2771 | 0.07683 | 3634.615 | 0.08939692
2780.14 | 0.077036 | 3634.615 | 0.08939692
2780.14 | 0.077036 | 3646.154 | 0.08956337
2789.13 | 0.077265 | 3657.692 | 0.08972957
2796.82 | 0.077439 | 3657.692 | 0.08972957
2796.82 | 0.077439 | 3669.231 | 0.08989554
2806.85 | 0.077666 | 3680.769 | 0.09006128
2815.81 | 0.077883 | 3680.769 | 0.09006128
2815.81 | 0.077883 | 3692.308 | 0.09022678
2824.1 | 0.078067 | 3703.846 | 0.09039206
2831.86 | 0.078259 | 3703.846 | 0.09039206
2831.86 | 0.078259 | 3715.385 | 0.09055711
2842.07 | 0.078484 | 3726.923 | 0.09072193
2852.31 | 0.078725 | 3726.923 | 0.09072193
2852.31 | 0.078725 | 3738.462 | 0.09088653
2859.27 | 0.078908 | 3750 | 0.09105091
2859.27 | 0.078908 | 3750 | 0.09105091
2867.83 | 0.079105 | 3761.538 | 0.09121508
2875.37 | 0.079289 | 3773.077 | 0.09137902
2875.37 | 0.079289 | 3773.077 | 0.09137902
2883.01 | 0.079455 | 3784.615 | 0.09154276
2892.72 | 0.079686 | 3796.154 | 0.09170628
2892.72 | 0.079686 | 3796.154 | 0.09170628
2901.87 | 0.079904 | 3807.692 | 0.09186959
2910.86 | 0.080125 | 3819.231 | 0.0920327
2910.86 | 0.080125 | 3819.231 | 0.0920327
2919.8 | 0.080339 | 3830.769 | 0.0921956
2928.98 | 0.080578 | 3842.308 | 0.0923583
2928.98 | 0.080578 | 3842.308 | 0.0923583
2937.39 | 0.080768 | 3853.846 | 0.0925208
2948.3 | 0.081018 | 3865.385 | 0.0926831
2948.3 | 0.081018 | 3865.385 | 0.0926831
2956.57 | 0.081207 | 3876.923 | 0.09284521
2965.05 | 0.081409 | 3888.462 | 0.09300712
2965.05 | 0.081409 | 3888.462 | 0.09300712
2975.53 | 0.081657 | 3900 | 0.09316884
2984.77 | 0.081865 | 3911.538 | 0.09333037
2984.77 | 0.081865 | 3911.538 | 0.09333037
2993.53 | 0.082071 | 3923.077 | 0.09349172
2993.53 | 0.082071 | 3934.615 | 0.09365289
3002.89 | 0.082307 | 3934.615 | 0.09365289
3010.88 | 0.082485 | 3946.154 | 0.09381387
3010.88 | 0.082485 | 3957.692 | 0.09397467
3020.79 | 0.082736 | 3957.692 | 0.09397467
3030.28 | 0.082969 | 3969.231 | 0.0941353
3030.28 | 0.082969 | 3980.769 | 0.09429575
3041.53 | 0.083334 | 3980.769 | 0.09429575
3050.57 | 0.083563 | 3992.308 | 0.09445603
3050.57 | 0.083563 | 4003.846 | 0.09461614
3059.73 | 0.083801 | 4003.846 | 0.09461614
3068.85 | 0.08401 | 4015.385 | 0.09477608
3068.85 | 0.08401 | 4026.923 | 0.09493585
3075.93 | 0.084196 | 4026.923 | 0.09493585
3082.95 | 0.084367 | 4038.462 | 0.09509547
3082.95 | 0.084367 | 4050 | 0.09525492
3092.03 | 0.084572 | 4050 | 0.09525492
3099.49 | 0.084758 | 4061.538 | 0.09541422
3099.49 | 0.084758 | 4073.077 | 0.09557336
3109.2 | 0.084992 | 4073.077 | 0.09557336
3109.2 | 0.084992 | 4084.615 | 0.09573234
3117.91 | 0.085213 | 4096.154 | 0.09589118
3125.41 | 0.085383 | 4096.154 | 0.09589118
3125.41 | 0.085383 | 4107.692 | 0.09604987
3134.64 | 0.085608 | 4119.231 | 0.09620841
3144.58 | 0.085845 | 4119.231 | 0.09620841
3144.58 | 0.085845 | 4130.769 | 0.09636681
3154.68 | 0.086071 | 4142.308 | 0.09652507
3162.09 | 0.086274 | 4142.308 | 0.09652507
3162.09 | 0.086274 | 4153.846 | 0.09668319
3170.66 | 0.086497 | 4165.385 | 0.09684117
3178.95 | 0.086671 | 4165.385 | 0.09684117
3178.95 | 0.086671 | 4176.923 | 0.09699902
3186.56 | 0.086828 | 4188.462 | 0.09715674
3197.44 | 0.087119 | 4188.462 | 0.09715674
3197.44 | 0.087119 | 4200 | 0.09731433
3205.01 | 0.087296 | 4211.538 | 0.09747179
3213.42 | 0.087547 | 4211.538 | 0.09747179
3213.42 | 0.087547 | 4223.077 | 0.09762913
3222.82 | 0.087771 | 4234.615 | 0.09778635
3229.76 | 0.087941 | 4234.615 | 0.09778635
3229.76 | 0.087941 | 4246.154 | 0.09794345
3238.58 | 0.088167 | 4257.692 | 0.09810044
3238.58 | 0.088167 | 4257.692 | 0.09810044
3246.79 | 0.088352 | 4269.231 | 0.09825731
3255.7 | 0.088594 | 4280.769 | 0.09841407
3255.7 | 0.088594 | 4280.769 | 0.09841407
3265.56 | 0.088845 | 4292.308 | 0.09857072
3275.29 | 0.089078 | 4303.846 | 0.09872727
3275.29 | 0.089078 | 4303.846 | 0.09872727
3285.25 | 0.089326 | 4315.385 | 0.09888371
3293.44 | 0.089502 | 4326.923 | 0.09904006
3293.44 | 0.089502 | 4326.923 | 0.09904006
3301.53 | 0.08974 | 4338.462 | 0.0991963
3310.27 | 0.089952 | 4350 | 0.09935245
3310.27 | 0.089952 | 4350 | 0.09935245
3318.73 | 0.090172 | 4361.538 | 0.09950851
3327.11 | 0.090381 | 4373.077 | 0.09966448
3327.11 | 0.090381 | 4373.077 | 0.09966448
3335 | 0.090573 | 4384.615 | 0.09982036
3345.23 | 0.090838 | 4396.154 | 0.09997616
3345.23 | 0.090838 | 4396.154 | 0.09997616
3355.32 | 0.091068 | 4407.692 | 0.1001319
3355.32 | 0.091068 | 4419.231 | 0.1002875
3362.68 | 0.091282 | 4419.231 | 0.1002875
3373.16 | 0.091526 | 4430.769 | 0.1004431
3373.16 | 0.091526 | 4442.308 | 0.1005986
3382.15 | 0.091745 | 4442.308 | 0.1005986
3393.69 | 0.092047 | 4453.846 | 0.100754
3393.69 | 0.092047 | 4465.385 | 0.1009093
3402.82 | 0.092289 | 4465.385 | 0.1009093
3411.88 | 0.092495 | 4476.923 | 0.1010646
3411.88 | 0.092495 | 4488.462 | 0.1012198
3421.96 | 0.09277 | 4488.462 | 0.1012198
3429.77 | 0.092961 | 4500 | 0.101375
3429.77 | 0.092961 | 4511.538 | 0.1015301
3438.51 | 0.093201 | 4511.538 | 0.1015301
3447.05 | 0.093411 | 4523.077 | 0.1016851
3447.05 | 0.093411 | 4534.615 | 0.1018401
3454.02 | 0.093607 | 4534.615 | 0.1018401
3463.85 | 0.093861 | 4546.154 | 0.1019951
3463.85 | 0.093861 | 4557.692 | 0.10215
3471.59 | 0.094061 | 4557.692 | 0.10215
3471.59 | 0.094061 | 4569.231 | 0.1023048
3479.95 | 0.094281 | 4580.769 | 0.1024597
3490.38 | 0.094547 | 4580.769 | 0.1024597
3490.38 | 0.094547 | 4592.308 | 0.1026144
3498.34 | 0.094752 | 4603.846 | 0.1027692
3506.65 | 0.094966 | 4603.846 | 0.1027692
3506.65 | 0.094966 | 4615.385 | 0.1029239
3516.57 | 0.095228 | 4615.385 | 0.1029239
3528.77 | 0.095553 | 4626.923 | 0.1030786
3528.77 | 0.095553 | 4638.462 | 0.1032333
3537.61 | 0.095791 | 4638.462 | 0.1032333
3546.91 | 0.096015 | 4650 | 0.1033879
3546.91 | 0.096015 | 4661.538 | 0.1035425
3554.63 | 0.096211 | 4661.538 | 0.1035425
3563.91 | 0.096457 | 4673.077 | 0.1036971
3563.91 | 0.096457 | 4684.615 | 0.1038517
3573.42 | 0.096711 | 4684.615 | 0.1038517
3583.56 | 0.096961 | 4696.154 | 0.1040063
3583.56 | 0.096961 | 4707.692 | 0.1041609
3591.95 | 0.097163 | 4707.692 | 0.1041609
3600.11 | 0.097422 | 4719.231 | 0.1043155
3600.11 | 0.097422 | 4730.769 | 0.1044701
3609.07 | 0.097619 | 4730.769 | 0.1044701
3609.07 | 0.097619 | 4742.308 | 0.1046247
3619.45 | 0.097907 | 4753.846 | 0.1047793
3627.69 | 0.098104 | 4753.846 | 0.1047793
3627.69 | 0.098104 | 4765.385 | 0.1049339
3635.9 | 0.09832 | 4776.923 | 0.1050885
3646.06 | 0.098597 | 4776.923 | 0.1050885
3646.06 | 0.098597 | 4788.462 | 0.1052431
3654.38 | 0.098801 | 4800 | 0.1053977
3664.33 | 0.099078 | 4800 | 0.1053977
3664.33 | 0.099078 | 4811.538 | 0.1055524
3673.32 | 0.099326 | 4823.077 | 0.1057071
3683.01 | 0.099572 | 4823.077 | 0.1057071
3683.01 | 0.099572 | 4834.615 | 0.1058618
3693.14 | 0.099848 | 4846.154 | 0.1060166
3702.93 | 0.100126 | 4846.154 | 0.1060166
3702.93 | 0.100126 | 4857.692 | 0.1061714
3712.73 | 0.100391 | 4869.231 | 0.1063262
3721.24 | 0.100619 | 4869.231 | 0.1063262
3721.24 | 0.100619 | 4880.769 | 0.1064811
3728.56 | 0.100823 | 4892.308 | 0.1066361
3728.56 | 0.100823 | 4892.308 | 0.1066361
3738.79 | 0.101118 | 4903.846 | 0.106791
3749.15 | 0.101393 | 4915.385 | 0.1069461
3749.15 | 0.101393 | 4915.385 | 0.1069461
3758.01 | 0.101623 | 4926.923 | 0.1071012
3767.19 | 0.101862 | 4938.462 | 0.1072563
3767.19 | 0.101862 | 4938.462 | 0.1072563
3778.5 | 0.102174 | 4950 | 0.1074115
3787.06 | 0.102416 | 4961.538 | 0.1075668
3787.06 | 0.102416 | 4961.538 | 0.1075668
3796.98 | 0.102651 | 4973.077 | 0.1077222
3807.78 | 0.102965 | 4984.615 | 0.1078776
3807.78 | 0.102965 | 4984.615 | 0.1078776
3817.45 | 0.103228 | 4996.154 | 0.1080331
3828.12 | 0.103528 | 5007.692 | 0.1081887
3828.12 | 0.103528 | 5007.692 | 0.1081887
3837.73 | 0.103773 | 5019.231 | 0.1083444
3844.48 | 0.103962 | 5030.769 | 0.1085002
3844.48 | 0.103962 | 5030.769 | 0.1085002
3854.58 | 0.104268 | 5042.308 | 0.1086561
3864.82 | 0.104558 | 5053.846 | 0.1088121
3864.82 | 0.104558 | 5053.846 | 0.1088121
3873.7 | 0.104805 | 5065.385 | 0.1089682
3873.7 | 0.104805 | 5076.923 | 0.1091243
3882.31 | 0.105046 | 5076.923 | 0.1091243
3892.18 | 0.105308 | 5088.462 | 0.1092807
3892.18 | 0.105308 | 5100 | 0.1094371
3899.64 | 0.105518 | 5100 | 0.1094371
3911.35 | 0.10586 | 5111.538 | 0.1095936
3911.35 | 0.10586 | 5123.077 | 0.1097503
3920 | 0.106099 | 5123.077 | 0.1097503
3927.77 | 0.106318 | 5134.615 | 0.1099071
3927.77 | 0.106318 | 5146.154 | 0.110064
3936.76 | 0.106569 | 5146.154 | 0.110064
3944.67 | 0.106802 | 5157.692 | 0.1102211
3944.67 | 0.106802 | 5169.231 | 0.1103783
3954.9 | 0.107063 | 5169.231 | 0.1103783
3962.49 | 0.107298 | 5180.769 | 0.1105356
3962.49 | 0.107298 | 5192.308 | 0.1106931
3971.4 | 0.107533 | 5192.308 | 0.1106931
3980.17 | 0.1078 | 5203.846 | 0.1108508
3980.17 | 0.1078 | 5215.385 | 0.1110086
3989.02 | 0.108061 | 5215.385 | 0.1110086
3989.02 | 0.108061 | 5226.923 | 0.1111666
3997.63 | 0.10832 | 5238.462 | 0.1113247
4006.89 | 0.108579 | 5238.462 | 0.1113247
4006.89 | 0.108579 | 5250 | 0.1114831
4016 | 0.108844 | 5261.538 | 0.1116416
4025.62 | 0.109116 | 5261.538 | 0.1116416
4025.62 | 0.109116 | 5273.077 | 0.1118003
4033.18 | 0.109332 | 5284.615 | 0.1119592
4044.26 | 0.109655 | 5284.615 | 0.1119592
4044.26 | 0.109655 | 5296.154 | 0.1121182
4055.29 | 0.109973 | 5307.692 | 0.1122775
4066.16 | 0.110287 | 5307.692 | 0.1122775
4066.16 | 0.110287 | 5319.231 | 0.112437
4074.04 | 0.110527 | 5330.769 | 0.1125967
4083.27 | 0.110799 | 5330.769 | 0.1125967
4083.27 | 0.110799 | 5342.308 | 0.1127566
4093.01 | 0.111082 | 5353.846 | 0.1129167
4102.7 | 0.111363 | 5353.846 | 0.1129167
4102.7 | 0.111363 | 5365.385 | 0.113077
4112.63 | 0.111647 | 5376.923 | 0.1132376
4121.82 | 0.111928 | 5376.923 | 0.1132376
4121.82 | 0.111928 | 5388.462 | 0.1133984
4130.36 | 0.112165 | 5400 | 0.1135595
4130.36 | 0.112165 | 5400 | 0.1135595
4140.08 | 0.112475 | 5411.538 | 0.1137208
4147.8 | 0.112715 | 5423.077 | 0.1138823
4147.8 | 0.112715 | 5423.077 | 0.1138823
4156.81 | 0.112972 | 5434.615 | 0.1140441
4166.25 | 0.113264 | 5446.154 | 0.1142062
4166.25 | 0.113264 | 5446.154 | 0.1142062
4176.63 | 0.113571 | 5457.692 | 0.1143686
4185.41 | 0.11383 | 5469.231 | 0.1145312
4185.41 | 0.11383 | 5469.231 | 0.1145312
4194.67 | 0.114114 | 5480.769 | 0.1146941
4204.28 | 0.114418 | 5492.308 | 0.1148573
4204.28 | 0.114418 | 5492.308 | 0.1148573
4211.83 | 0.114637 | 5503.846 | 0.1150208
4221.54 | 0.114912 | 5515.385 | 0.1151846
4221.54 | 0.114912 | 5515.385 | 0.1151846
4229.15 | 0.115161 | 5526.923 | 0.1153487
4238.66 | 0.115449 | 5538.462 | 0.1155131
4238.66 | 0.115449 | 5538.462 | 0.1155131
4249.27 | 0.115768 | 5550 | 0.1156778
4249.27 | 0.115768 | 5561.538 | 0.1158429
4259.82 | 0.116102 | 5561.538 | 0.1158429
4268.19 | 0.116346 | 5573.077 | 0.1160083
4268.19 | 0.116346 | 5584.615 | 0.116174
4277.57 | 0.11665 | 5584.615 | 0.116174
4288.4 | 0.116976 | 5596.154 | 0.1163401
4288.4 | 0.116976 | 5607.692 | 0.1165065
4296.22 | 0.117243 | 5607.692 | 0.1165065
4304.76 | 0.117498 | 5619.231 | 0.1166733
4304.76 | 0.117498 | 5630.769 | 0.1168405
4312.32 | 0.117719 | 5630.769 | 0.1168405
4318.96 | 0.117956 | 5642.308 | 0.117008
4318.96 | 0.117956 | 5653.846 | 0.117176
4329.34 | 0.118273 | 5653.846 | 0.117176
4341.42 | 0.118676 | 5665.385 | 0.1173443
4341.42 | 0.118676 | 5676.923 | 0.117513
4350.55 | 0.11895 | 5676.923 | 0.117513
4359.1 | 0.11922 | 5688.462 | 0.1176821
4359.1 | 0.11922 | 5700 | 0.1178517
4368.35 | 0.119532 | 5700 | 0.1178517
4368.35 | 0.119532 | 5711.538 | 0.1180217
4376.02 | 0.119757 | 5723.077 | 0.1181921
4385.32 | 0.120063 | 5723.077 | 0.1181921
4385.32 | 0.120063 | 5734.615 | 0.1183629
4394.11 | 0.12037 | 5746.154 | 0.1185342
4401.53 | 0.120596 | 5746.154 | 0.1185342
4401.53 | 0.120596 | 5757.692 | 0.118706
4408.26 | 0.120838 | 5769.231 | 0.1188782
4417.92 | 0.12115 | 5769.231 | 0.1188782
4417.92 | 0.12115 | 5780.769 | 0.1190509
4424.51 | 0.121366 | 5792.308 | 0.1192241
4433.77 | 0.12167 | 5792.308 | 0.1192241
4433.77 | 0.12167 | 5803.846 | 0.1193977
4443.06 | 0.121979 | 5815.385 | 0.1195719
4451.83 | 0.122283 | 5815.385 | 0.1195719
4451.83 | 0.122283 | 5826.923 | 0.1197466
4459.13 | 0.122514 | 5838.462 | 0.1199218
4468.85 | 0.122843 | 5838.462 | 0.1199218
4468.85 | 0.122843 | 5850 | 0.1200976
4478.61 | 0.123176 | 5861.538 | 0.1202739
4486.92 | 0.123453 | 5861.538 | 0.1202739
4486.92 | 0.123453 | 5873.077 | 0.1204507
4495.41 | 0.123741 | 5884.615 | 0.1206281
4495.41 | 0.123741 | 5884.615 | 0.1206281
4504.17 | 0.124042 | 5896.154 | 0.1208061
4513.02 | 0.124346 | 5907.692 | 0.1209847
4513.02 | 0.124346 | 5907.692 | 0.1209847
4523.51 | 0.124723 | 5919.231 | 0.1211638
4531.8 | 0.125006 | 5930.769 | 0.1213436
4531.8 | 0.125006 | 5930.769 | 0.1213436
4541.5 | 0.125334 | 5942.308 | 0.121524
4550.24 | 0.125638 | 5953.846 | 0.1217051
4550.24 | 0.125638 | 5953.846 | 0.1217051
4561.4 | 0.126017 | 5965.385 | 0.1218867
4567.39 | 0.126239 | 5976.923 | 0.1220691
4567.39 | 0.126239 | 5976.923 | 0.1220691
4577.7 | 0.126581 | 5988.462 | 0.1222521
4586.23 | 0.126883 | 6000 | 0.1224357
4586.23 | 0.126883 | 6000 | 0.1224357
4594.03 | 0.127153 | 6011.538 | 0.1226201
4602.44 | 0.127444 | 6023.077 | 0.1228052
4602.44 | 0.127444 | 6023.077 | 0.1228052
4611.67 | 0.127759 | 6034.615 | 0.122991
4611.67 | 0.127759 | 6046.154 | 0.1231775
4620.28 | 0.128073 | 6046.154 | 0.1231775
4631.14 | 0.128458 | 6057.692 | 0.1233648
4631.14 | 0.128458 | 6069.231 | 0.1235529
4639.8 | 0.128769 | 6069.231 | 0.1235529
4648.52 | 0.129075 | 6080.769 | 0.1237417
4648.52 | 0.129075 | 6092.308 | 0.1239313
4659.17 | 0.129454 | 6092.308 | 0.1239313
4668.98 | 0.129821 | 6103.846 | 0.1241218
4668.98 | 0.129821 | 6115.385 | 0.124313
4677.05 | 0.130107 | 6115.385 | 0.124313
4686.65 | 0.130472 | 6126.923 | 0.1245051
4686.65 | 0.130472 | 6138.462 | 0.1246981
4694.57 | 0.13076 | 6138.462 | 0.1246981
4702.9 | 0.131069 | 6150 | 0.1248919
4702.9 | 0.131069 | 6150 | 0.1248919
4712.46 | 0.13144 | 6161.538 | 0.1250867
4723.74 | 0.131856 | 6173.077 | 0.1252823
4723.74 | 0.131856 | 6173.077 | 0.1252823
4731.73 | 0.132166 | 6184.615 | 0.1254789
4742.07 | 0.132553 | 6196.154 | 0.1256764
4742.07 | 0.132553 | 6196.154 | 0.1256764
4752.02 | 0.132928 | 6207.692 | 0.1258749
4752.02 | 0.132928 | 6219.231 | 0.1260743
4760.86 | 0.133265 | 6219.231 | 0.1260743
4769.33 | 0.133577 | 6230.769 | 0.1262748
4769.33 | 0.133577 | 6242.308 | 0.1264763
4779.23 | 0.133958 | 6242.308 | 0.1264763
4787.2 | 0.134284 | 6253.846 | 0.1266788
4787.2 | 0.134284 | 6265.385 | 0.1268824
4796.14 | 0.134633 | 6265.385 | 0.1268824
4806.02 | 0.135 | 6276.923 | 0.1270871
4806.02 | 0.135 | 6288.462 | 0.1272929
4813.86 | 0.135317 | 6288.462 | 0.1272929
4821.6 | 0.135615 | 6300 | 0.1274998
4821.6 | 0.135615 | 6311.538 | 0.1277079
4830.35 | 0.135952 | 6311.538 | 0.1277079
4837.3 | 0.13624 | 6323.077 | 0.1279172
4837.3 | 0.13624 | 6334.615 | 0.1281277
4845.91 | 0.13658 | 6334.615 | 0.1281277
4854.22 | 0.136903 | 6346.154 | 0.1283394
4854.22 | 0.136903 | 6357.692 | 0.1285523
4860.76 | 0.137157 | 6357.692 | 0.1285523
4860.76 | 0.137157 | 6369.231 | 0.1287666
4869.62 | 0.137531 | 6380.769 | 0.1289821
4876.68 | 0.137818 | 6380.769 | 0.1289821
4876.68 | 0.137818 | 6392.308 | 0.1291991
4886.44 | 0.138197 | 6403.846 | 0.1294173
4896.1 | 0.138608 | 6403.846 | 0.1294173
4896.1 | 0.138608 | 6415.385 | 0.129637
4905.51 | 0.13901 | 6426.923 | 0.1298581
4912.57 | 0.1393 | 6426.923 | 0.1298581
4912.57 | 0.1393 | 6438.462 | 0.1300807
4920.48 | 0.139633 | 6450 | 0.1303047
4931.07 | 0.140094 | 6450 | 0.1303047
4931.07 | 0.140094 | 6461.538 | 0.1305303
4939.18 | 0.140432 | 6473.077 | 0.1307574
4947.25 | 0.140768 | 6473.077 | 0.1307574
4947.25 | 0.140768 | 6484.615 | 0.1309862
4954.99 | 0.141091 | 6496.154 | 0.1312165
4963.19 | 0.141463 | 6496.154 | 0.1312165
4963.19 | 0.141463 | 6507.692 | 0.1314485
4971.7 | 0.141816 | 6519.231 | 0.1316823
4980.17 | 0.142201 | 6519.231 | 0.1316823
4980.17 | 0.142201 | 6530.769 | 0.1319177
4987.59 | 0.142524 | 6542.308 | 0.132155
4987.59 | 0.142524 | 6542.308 | 0.132155
4994.92 | 0.142847 | 6553.846 | 0.132394
5002.84 | 0.143202 | 6565.385 | 0.1326349
5002.84 | 0.143202 | 6565.385 | 0.1326349
5010.4 | 0.143545 | 6576.923 | 0.1328778
5017.84 | 0.143852 | 6588.462 | 0.1331226
5017.84 | 0.143852 | 6588.462 | 0.1331226
5026.35 | 0.144266 | 6600 | 0.1333693
5033.69 | 0.14459 | 6611.538 | 0.1336182
5033.69 | 0.14459 | 6611.538 | 0.1336182
5042.04 | 0.144962 | 6623.077 | 0.1338691
5050.28 | 0.145356 | 6634.615 | 0.1341222
5050.28 | 0.145356 | 6634.615 | 0.1341222
5060.48 | 0.145913 | 6646.154 | 0.1343775
5067.57 | 0.14625 | 6657.692 | 0.134635
5067.57 | 0.14625 | 6657.692 | 0.134635
5076.53 | 0.14667 | 6669.231 | 0.1348949
5086.17 | 0.147124 | 6680.769 | 0.1351571
5086.17 | 0.147124 | 6680.769 | 0.1351571
5095.92 | 0.147572 | 6692.308 | 0.1354218
5095.92 | 0.147572 | 6703.846 | 0.135689
5105.76 | 0.148064 | 6703.846 | 0.135689
5113.32 | 0.148415 | 6715.385 | 0.1359587
5113.32 | 0.148415 | 6726.923 | 0.1362311
5119.56 | 0.14874 | 6726.923 | 0.1362311
5128.12 | 0.149149 | 6738.462 | 0.1365061
5128.12 | 0.149149 | 6750 | 0.136784
5137.96 | 0.149641 | 6750 | 0.136784
5145.44 | 0.150025 | 6761.538 | 0.1370647
5145.44 | 0.150025 | 6773.077 | 0.1373484
5153.14 | 0.150404 | 6773.077 | 0.1373484
5161.07 | 0.150892 | 6784.615 | 0.137635
5161.07 | 0.150892 | 6796.154 | 0.1379248
5167.33 | 0.151218 | 6796.154 | 0.1379248
5176.15 | 0.151689 | 6807.692 | 0.1382177
5176.15 | 0.151689 | 6819.231 | 0.138514
5184.46 | 0.152131 | 6819.231 | 0.138514
5191.33 | 0.152497 | 6830.769 | 0.1388136
5191.33 | 0.152497 | 6842.308 | 0.1391167
5197.66 | 0.152816 | 6842.308 | 0.1391167
5197.66 | 0.152816 | 6853.846 | 0.1394235
5204.43 | 0.153191 | 6865.385 | 0.1397339
5210.55 | 0.153514 | 6865.385 | 0.1397339
5210.55 | 0.153514 | 6876.923 | 0.1400481
5218.6 | 0.153952 | 6888.462 | 0.1403663
5225.42 | 0.154327 | 6888.462 | 0.1403663
5225.42 | 0.154327 | 6900 | 0.1406885
5233.31 | 0.15476 | 6911.538 | 0.141015
5241.5 | 0.155211 | 6911.538 | 0.141015
5241.5 | 0.155211 | 6923.077 | 0.1413457
5250.46 | 0.155719 | 6934.615 | 0.141681
5257.67 | 0.156124 | 6934.615 | 0.141681
5257.67 | 0.156124 | 6946.154 | 0.1420209
5265.61 | 0.156581 | 6957.692 | 0.1423656
5272.65 | 0.15698 | 6957.692 | 0.1423656
5272.65 | 0.15698 | 6969.231 | 0.1427152
5278.29 | 0.157315 | 6980.769 | 0.14307
5284.18 | 0.157651 | 6980.769 | 0.14307
5284.18 | 0.157651 | 6992.308 | 0.14343
5290.19 | 0.158019 | 7003.846 | 0.1437956
5296.56 | 0.158411 | 7003.846 | 0.1437956
5296.56 | 0.158411 | 7015.385 | 0.1441668
5304.03 | 0.158851 | 7026.923 | 0.144544
5304.03 | 0.158851 | 7026.923 | 0.144544
5312.18 | 0.159354 | 7038.462 | 0.1449272
5318.48 | 0.159747 | 7050 | 0.1453168
5318.48 | 0.159747 | 7050 | 0.1453168
5324.32 | 0.16009 | 7061.538 | 0.145713
5331.5 | 0.160535 | 7073.077 | 0.1461161
5331.5 | 0.160535 | 7073.077 | 0.1461161
5337.25 | 0.160923 | 7084.615 | 0.1465263
5344.93 | 0.161401 | 7096.154 | 0.1469439
5344.93 | 0.161401 | 7096.154 | 0.1469439
5352.7 | 0.161908 | 7107.692 | 0.1473693
5360.03 | 0.162396 | 7119.231 | 0.1478027
5360.03 | 0.162396 | 7119.231 | 0.1478027
5369.47 | 0.16301 | 7130.769 | 0.1482445
5378.16 | 0.163598 | 7142.308 | 0.1486951
5378.16 | 0.163598 | 7142.308 | 0.1486951
5385.09 | 0.164073 | 7153.846 | 0.1491549
5395.25 | 0.164769 | 7165.385 | 0.1496243
5395.25 | 0.164769 | 7165.385 | 0.1496243
5403.37 | 0.165359 | 7176.923 | 0.1501038
5403.37 | 0.165359 | 7188.462 | 0.1505939
5410.58 | 0.165874 | 7188.462 | 0.1505939
5418.22 | 0.166423 | 7200 | 0.1510951
5418.22 | 0.166423 | 7211.538 | 0.1516079
5425.06 | 0.16694 | 7211.538 | 0.1516079
5433.82 | 0.167598 | 7223.077 | 0.152133
5433.82 | 0.167598 | 7234.615 | 0.152671
5443.85 | 0.168357 | 7234.615 | 0.152671
5451.64 | 0.168946 | 7246.154 | 0.1532226
5451.64 | 0.168946 | 7257.692 | 0.1537885
5459.53 | 0.169515 | 7257.692 | 0.1537885
5466.35 | 0.170052 | 7269.231 | 0.1543696
5466.35 | 0.170052 | 7280.769 | 0.1549667
5471.84 | 0.170493 | 7280.769 | 0.1549667
5478.17 | 0.171001 | 7292.308 | 0.1555807
5478.17 | 0.171001 | 7303.846 | 0.1562127
5483.94 | 0.17148 | 7303.846 | 0.1562127
5491.03 | 0.17208 | 7315.385 | 0.1568638
5491.03 | 0.17208 | 7326.923 | 0.1575353
5498.97 | 0.172739 | 7326.923 | 0.1575353
5507.08 | 0.173443 | 7338.462 | 0.1582285
5507.08 | 0.173443 | 7350 | 0.1589449
5517.27 | 0.174339 | 7350 | 0.1589449
5517.27 | 0.174339 | 7361.538 | 0.1596862
5526.98 | 0.175196 | 7373.077 | 0.1604543
5534.43 | 0.175887 | 7373.077 | 0.1604543
5534.43 | 0.175887 | 7384.615 | 0.1612512
5542.52 | 0.176621 | 7396.154 | 0.1620793
5550.26 | 0.17735 | 7396.154 | 0.1620793
5550.26 | 0.17735 | 7407.692 | 0.162941
5555.87 | 0.177866 | 7419.231 | 0.1638391
5563.37 | 0.178586 | 7419.231 | 0.1638391
5563.37 | 0.178586 | 7430.769 | 0.1647769
5570.31 | 0.179235 | 7442.308 | 0.165758
5576.87 | 0.179852 | 7442.308 | 0.165758
5576.87 | 0.179852 | 7453.846 | 0.1667864
5584.04 | 0.180508 | 7465.385 | 0.1678669
5592.12 | 0.181269 | 7465.385 | 0.1678669
5592.12 | 0.181269 | 7476.923 | 0.1690053
5598.14 | 0.181856 | 7488.462 | 0.1702079
5603.46 | 0.182384 | 7488.462 | 0.1702079
5603.46 | 0.182384 | 7500 | 0.1714824
5611.49 | 0.183161 | 7511.538 | 0.1728376
5611.49 | 0.183161 | 7511.538 | 0.1728376
5620.67 | 0.184055 | 7523.077 | 0.1742838
5627.61 | 0.184747 | 7534.615 | 0.1758334
5627.61 | 0.184747 | 7534.615 | 0.1758334
5634.7 | 0.185483 | 7546.154 | 0.1775016
5642.29 | 0.186282 | 7557.692 | 0.1793085
5642.29 | 0.186282 | 7557.692 | 0.1793085
5649.61 | 0.187052 | 7569.231 | 0.1812777
5656.39 | 0.187776 | 7580.769 | 0.1834393
5656.39 | 0.187776 | 7580.769 | 0.1834393
5662.53 | 0.188438 | 7592.308 | 0.1858317
5669.43 | 0.189197 | 7603.846 | 0.1885037
5669.43 | 0.189197 | 7603.846 | 0.1885037
5676.51 | 0.18998 | 7615.385 | 0.1915369
5684.5 | 0.190852 | 7626.923 | 0.1950268
5684.5 | 0.190852 | 7626.923 | 0.1950268
5692.52 | 0.191699 | 7638.462 | 0.1991092
5699.98 | 0.192488 | 7650 | 0.2040576
5699.98 | 0.192488 | 7650 | 0.2040576
5706.09 | 0.193113 | 7661.538 | 0.2102113

## plot_tensile_strain_stress
0 | 1 | 2 | 3
-0.000120887 | 11.4786123 | 0 | 0
-0.000109896 | 12.43863297 | 0.0007692308 | 99.65387
-6.23e-05 | 14.71908337 | 0.001538462 | 141.4976
1.9e-05 | 17.68033656 | 0.002307692 | 153.0298
6.52e-05 | 21.3713936 | 0.003846154 | 156.6511
0.000120873 | 26.49320211 | 0.004615385 | 156.8934
0.000176554 | 32.16567849 | 0.005384615 | 157.0163
0.000254188 | 38.49978493 | 0.006923077 | 157.1973
0.000323848 | 45.68479251 | 0.007692308 | 157.2815
0.000407177 | 54.48217938 | 0.008461538 | 157.3646
0.000504043 | 65.08279626 | 0.01 | 157.5277
0.000608685 | 76.55658464 | 0.01076923 | 157.6078
0.000730313 | 89.00497779 | 0.01153846 | 157.6871
0.000862598 | 101.5875915 | 0.01230769 | 157.7656
0.001025074 | 114.6174312 | 0.01384615 | 157.9198
0.00122415 | 127.4559298 | 0.01461538 | 157.9957
0.001498676 | 139.9095221 | 0.01538462 | 158.0707
0.001868653 | 150.5811211 | 0.01692308 | 158.2182
0.002399419 | 158.7805243 | 0.01769231 | 158.2908
0.003159005 | 163.01415 | 0.01846154 | 158.3625
0.004075783 | 163.7661167 | 0.02 | 158.5036
0.005123751 | 162.6311504 | 0.02076923 | 158.573
0.006164759 | 161.2912631 | 0.02153846 | 158.6417
0.00721908 | 160.2527113 | 0.02230769 | 158.7095
0.008223693 | 159.9096554 | 0.02384615 | 158.843
0.009235818 | 159.8697302 | 0.02461538 | 158.9087
0.010195845 | 160.2253328 | 0.02538462 | 158.9736
0.011145656 | 160.4787096 | 0.02692308 | 159.1013
0.012118276 | 161.3434048 | 0.02769231 | 159.1641
0.013049484 | 161.898973 | 0.02846154 | 159.2262
0.014017297 | 162.765618 | 0.03 | 159.3483
0.014946739 | 163.424499 | 0.03076923 | 159.4083
0.015908782 | 164.089814 | 0.03153846 | 159.4677
0.016851217 | 164.8547274 | 0.03230769 | 159.5265
0.017820272 | 165.625346 | 0.03384615 | 159.642
0.018769741 | 166.2921504 | 0.03461538 | 159.6988
0.019726154 | 166.8592392 | 0.03538462 | 159.755
0.020706141 | 167.3291158 | 0.03692308 | 159.8655
0.021678318 | 168.1050175 | 0.03769231 | 159.9198
0.022668126 | 168.3737842 | 0.03846154 | 159.9736
0.023637422 | 168.7418512 | 0.04 | 160.0793
0.024631147 | 169.0121113 | 0.04076923 | 160.1312
0.025596594 | 169.3805477 | 0.04153846 | 160.1826
0.026588375 | 169.7540085 | 0.04230769 | 160.2335
0.027550963 | 170.0202836 | 0.04384615 | 160.3334
0.028518455 | 170.1848566 | 0.04461538 | 160.3826
0.029499577 | 170.4549045 | 0.04538462 | 160.4312
0.030478767 | 170.9311784 | 0.04692308 | 160.5268
0.031457969 | 171.0986364 | 0.04769231 | 160.5739
0.032407169 | 171.2611204 | 0.04846154 | 160.6204
0.033412532 | 171.5367843 | 0.05 | 160.7118
0.0343879 | 171.6006788 | 0.05076923 | 160.7568
0.03539031 | 171.8763816 | 0.05153846 | 160.8013
0.036364716 | 172.0439406 | 0.05230769 | 160.8453
0.03733721 | 172.4189423 | 0.05384615 | 160.9318
0.038337631 | 172.3837038 | 0.05461538 | 160.9743
0.039280327 | 172.4422796 | 0.05538462 | 161.0164
0.040278807 | 172.5104357 | 0.05692308 | 161.0992
0.041247504 | 172.573416 | 0.05769231 | 161.1399
0.042243064 | 172.640994 | 0.05846154 | 161.1801
0.043210819 | 172.808149 | 0.06 | 161.2593
0.044204428 | 172.8754184 | 0.06076923 | 161.2982
0.045142567 | 173.0376758 | 0.06153846 | 161.3367
0.046106567 | 173.0998458 | 0.06230769 | 161.3747
0.047098258 | 173.2715925 | 0.06384615 | 161.4496
0.048060374 | 173.2285334 | 0.06461538 | 161.4864
0.04905013 | 173.295045 | 0.06538462 | 161.5228
0.050010372 | 173.3564018 | 0.06692308 | 161.5944
0.050970642 | 173.3124924 | 0.06769231 | 161.6297
0.051929042 | 173.2680145 | 0.06846154 | 161.6645
0.052887473 | 173.4341595 | 0.07 | 161.733
0.053844038 | 173.494608 | 0.07076923 | 161.7666
0.05479969 | 173.5548547 | 0.07153846 | 161.8
0.055782801 | 173.6198256 | 0.07230769 | 161.8329
0.056709202 | 173.7807416 | 0.07384615 | 161.8977
0.057690439 | 173.739468 | 0.07461538 | 161.9295
0.058642423 | 173.7989044 | 0.07538462 | 161.961
0.059594444 | 173.7521622 | 0.07692308 | 162.023
0.060544619 | 173.811094 | 0.07769231 | 162.0535
0.061522101 | 173.874729 | 0.07846154 | 162.0836
0.062443202 | 173.9285156 | 0.08 | 162.1429
0.063391614 | 174.200094 | 0.08076923 | 162.172
0.064365381 | 174.0498624 | 0.08153846 | 162.2008
0.065311972 | 174.001196 | 0.08230769 | 162.2293
0.066256732 | 174.0588129 | 0.08384615 | 162.2853
0.067201535 | 174.2233419 | 0.08461538 | 162.3129
0.068144512 | 174.280656 | 0.08538462 | 162.3402
0.069113664 | 174.3424866 | 0.08692308 | 162.3938
0.070082811 | 174.2970125 | 0.08769231 | 162.4201
0.071023076 | 174.3536144 | 0.08846154 | 162.4462
0.071936402 | 174.5129288 | 0.09 | 162.4974
0.072901888 | 174.466375 | 0.09076923 | 162.5226
0.0738135 | 174.410172 | 0.09153846 | 162.5476
0.074777177 | 174.4705636 | 0.09230769 | 162.5722
0.075713968 | 174.6340826 | 0.09384615 | 162.6207
0.076675815 | 174.8021348 | 0.09461538 | 162.6445
0.077583995 | 174.6367568 | 0.09538462 | 162.6681
0.078544047 | 174.6963265 | 0.09692308 | 162.7144
0.079476394 | 174.751008 | 0.09769231 | 162.7372
0.080382035 | 174.8009713 | 0.09846154 | 162.7598
0.081446338 | 174.878626 | 0.1 | 162.8041
0.082349276 | 174.819435 | 0.1007692 | 162.8259
0.083332368 | 174.7740024 | 0.1015385 | 162.8474
0.084286919 | 174.9409128 | 0.1030769 | 162.8898
0.08524056 | 174.9989253 | 0.1038462 | 162.9106
0.086167604 | 175.0522334 | 0.1046154 | 162.9312
0.087092874 | 174.9960792 | 0.1053846 | 162.9516
0.088018203 | 175.0488824 | 0.1069231 | 162.9917
0.088941763 | 175.2106251 | 0.1076923 | 163.0114
0.089865384 | 175.2631254 | 0.1084615 | 163.0309
0.090787239 | 175.3152636 | 0.11 | 163.0692
0.091735617 | 175.2623925 | 0.1107692 | 163.088
0.092655751 | 175.2043148 | 0.1115385 | 163.1066
0.09357595 | 175.2558024 | 0.1130769 | 163.1433
0.094494393 | 175.1970182 | 0.1138462 | 163.1613
0.095437444 | 175.142288 | 0.1146154 | 163.1791
0.096327844 | 175.188192 | 0.1153846 | 163.1967
0.097244671 | 175.23867 | 0.1169231 | 163.2313
0.098160659 | 175.509574 | 0.1176923 | 163.2483
0.099075808 | 175.228605 | 0.1184615 | 163.2651
0.100017266 | 175.172615 | 0.12 | 163.2982
0.100903598 | 175.217328 | 0.1207692 | 163.3145
0.101843338 | 175.160622 | 0.1215385 | 163.3305
0.102728054 | 175.09402 | 0.1230769 | 163.3622
0.103639035 | 175.03176 | 0.1238462 | 163.3777
0.104549187 | 174.969096 | 0.1246154 | 163.3931
0.105431513 | 175.123544 | 0.1253846 | 163.4083
0.106367009 | 175.287448 | 0.1269231 | 163.4381
0.107247734 | 175.219254 | 0.1276923 | 163.4528
0.108154609 | 175.155384 | 0.1284615 | 163.4673
0.109078595 | 175.09425 | 0.13 | 163.4959
0.109983812 | 175.141194 | 0.1307692 | 163.5099
0.11088821 | 175.187936 | 0.1315385 | 163.5238
0.111791791 | 175.01082 | 0.1330769 | 163.551
0.112694556 | 175.056956 | 0.1338462 | 163.5645
0.113569728 | 175.322255 | 0.1346154 | 163.5777
0.114497645 | 175.148622 | 0.1353846 | 163.5908
0.115371241 | 175.07724 | 0.1369231 | 163.6166
0.116270782 | 175.01014 | 0.1376923 | 163.6292
0.117169514 | 175.055067 | 0.1384615 | 163.6417
0.11806744 | 175.099792 | 0.14 | 163.6663
0.11896456 | 175.031682 | 0.1407692 | 163.6784
0.119860875 | 175.188636 | 0.1415385 | 163.6904
0.120756389 | 175.007085 | 0.1430769 | 163.7138
0.121624537 | 175.04615 | 0.1438462 | 163.7254
0.122545013 | 174.981276 | 0.1446154 | 163.7368
0.12341161 | 175.019845 | 0.1453846 | 163.7481
0.12430395 | 174.94962 | 0.1469231 | 163.7702
0.125195495 | 174.992328 | 0.1476923 | 163.7811
0.126086246 | 175.034834 | 0.1484615 | 163.7919
0.126976204 | 175.190677 | 0.15 | 163.813
0.127865371 | 175.0056 | 0.1507692 | 163.8234
0.128727372 | 174.929044 | 0.1515385 | 163.8337
0.129614983 | 174.970543 | 0.1530769 | 163.8539
0.130501808 | 175.01184 | 0.1538462 | 163.8638
0.131387847 | 174.938894 | 0.1546154 | 163.8736
0.132273101 | 174.865544 | 0.1553846 | 163.8833
0.133131313 | 174.7872 | 0.1569231 | 163.9023
0.134032517 | 174.94479 | 0.1576923 | 163.9117
0.133708877 | 174.773874 | 0.1584615 | 163.9209
0.134783353 | 174.6184786 | 0.16 | 163.9391
0.135677301 | 174.660117 | 0.1607692 | 163.948
0.13657045 | 174.7015507 | 0.1615385 | 163.9568
0.13751377 | 174.7516861 | 0.1630769 | 163.9741
0.138405281 | 174.9075487 | 0.1638462 | 163.9826
0.139346873 | 174.8424131 | 0.1646154 | 163.991
0.140262165 | 174.6573458 | 0.1653846 | 163.9993
0.141176621 | 174.7019724 | 0.1669231 | 164.0156
0.142090241 | 174.7463886 | 0.1676923 | 164.0236
0.143003028 | 174.6752209 | 0.1684615 | 164.0315
0.143914982 | 174.7191107 | 0.17 | 164.047
0.144800807 | 174.7583689 | 0.1707692 | 164.0546
0.145736399 | 174.6905697 | 0.1715385 | 164.0622
0.146620613 | 174.8451018 | 0.1730769 | 164.0769
0.147554504 | 174.7766651 | 0.1738462 | 164.0842
0.148462318 | 174.7033921 | 0.1746154 | 164.0914
0.149394492 | 174.8663219 | 0.1753846 | 164.0984
0.150275479 | 175.0204448 | 0.1769231 | 164.1123
0.151205965 | 175.067051 | 0.1776923 | 164.1192
0.152085358 | 175.1046455 | 0.1784615 | 164.1259
0.15298907 | 175.3794925 | 0.18 | 164.1391
0.153891967 | 175.887823 | 0.1807692 | 164.1456
0.154794049 | 176.2800433 | 0.1815385 | 164.152
0.155720342 | 176.6771058 | 0.1830769 | 164.1646
0.156595776 | 177.2996517 | 0.1838462 | 164.1707
0.157520402 | 177.4636634 | 0.1846154 | 164.1768
0.158419218 | 177.7404081 | 0.1853846 | 164.1828
0.159317227 | 177.9000923 | 0.1869231 | 164.1946
0.160214431 | 177.9424003 | 0.1876923 | 164.2004
0.161085941 | 177.8625893 | 0.1884615 | 164.2061
0.162006426 | 177.791211 | 0.19 | 164.2173
0.162901221 | 177.8326769 | 0.1907692 | 164.2228
0.1638945 | 177.8915931 | 0.1915385 | 164.2282
0.164787608 | 177.6967976 | 0.1930769 | 164.2388
0.165679919 | 177.7374097 | 0.1938462 | 164.244
0.166546681 | 177.7734106 | 0.1946154 | 164.2492
0.167462156 | 177.8180022 | 0.1953846 | 164.2542
0.168352085 | 177.8579827 | 0.1969231 | 164.2642
0.169216535 | 177.6564855 | 0.1976923 | 164.269
0.17012957 | 177.5816745 | 0.1984615 | 164.2738
0.170992485 | 177.379034 | 0.2 | 164.2832
0.171928523 | 177.4263858 | 0.2007692 | 164.2878
0.172789888 | 177.1038341 | 0.2015385 | 164.2924
0.173699668 | 176.9081234 | 0.2030769 | 164.3013
0.174559509 | 176.8221575 | 0.2038462 | 164.3056
0.175443147 | 176.8592958 | 0.2046154 | 164.3099
0.176326005 | 176.8962237 | 0.2061538 | 164.3183
0.177208083 | 176.813553 | 0.2069231 | 164.3224
0.178089385 | 176.8499546 | 0.2076923 | 164.3265
0.17896991 | 177.005744 | 0.2084615 | 164.3305
0.179874088 | 177.2855677 | 0.21 | 164.3383
0.180777448 | 177.2061631 | 0.2107692 | 164.3421
0.181655611 | 177.1220071 | 0.2115385 | 164.3459
0.182508642 | 177.0331172 | 0.2130769 | 164.3533
0.183409627 | 177.0725625 | 0.2138462 | 164.3569
0.184261163 | 177.1031775 | 0.2146154 | 164.3604
0.185136273 | 177.0175537 | 0.2161538 | 164.3673
0.186010618 | 177.0519523 | 0.2169231 | 164.3707
0.1868842 | 177.0861403 | 0.2176923 | 164.374
0.187781252 | 177.4863811 | 0.2184615 | 164.3773
0.188653289 | 177.2789366 | 0.22 | 164.3837
0.189524566 | 177.3125954 | 0.2207692 | 164.3869
0.190395084 | 177.225071 | 0.2215385 | 164.3899
0.191288994 | 177.2624842 | 0.2230769 | 164.3959
0.19213385 | 177.2911255 | 0.2238462 | 164.3989
0.193002101 | 177.2025484 | 0.2246154 | 164.4017
0.193869599 | 177.2349441 | 0.2261538 | 164.4073
0.194736344 | 177.2671293 | 0.2269231 | 164.4101
0.195650428 | 177.5508506 | 0.2276923 | 164.4128
0.196491609 | 177.4568407 | 0.2284615 | 164.4154
0.197380089 | 177.3709362 | 0.23 | 164.4205
0.198267779 | 177.2845989 | 0.2307692 | 164.423
0.199202601 | 177.328363 | 0.2315385 | 164.4255
0.200064739 | 177.237014 | 0.2330769 | 164.4303
0.200950051 | 177.2717371 | 0.2338462 | 164.4326
0.201858475 | 177.5552157 | 0.2346154 | 164.4349
0.202694452 | 177.3363004 | 0.2361538 | 164.4393
0.20357744 | 177.3703774 | 0.2369231 | 164.4414
0.204411982 | 177.3957818 | 0.2376923 | 164.4435
0.205293455 | 177.4294319 | 0.2384615 | 164.4456
0.206174153 | 177.3399689 | 0.24 | 164.4496
0.207054075 | 177.373078 | 0.2407692 | 164.4515
0.207909473 | 177.6479776 | 0.2415385 | 164.4534
0.208740409 | 177.549228 | 0.2430769 | 164.4571
0.209618076 | 177.3351636 | 0.2438462 | 164.4589
0.210447594 | 177.3589043 | 0.2446154 | 164.4606
0.211323766 | 177.390838 | 0.2461538 | 164.4639
0.21219917 | 177.4225553 | 0.2469231 | 164.4656
0.213073809 | 177.4540563 | 0.2476923 | 164.4671
0.213900467 | 177.6008106 | 0.2484615 | 164.4687
0.21477362 | 177.5080347 | 0.25 | 164.4716
0.215622442 | 177.5347082 | 0.2507692 | 164.473
0.216446997 | 177.5569898 | 0.2515385 | 164.4744
0.21731793 | 177.4631496 | 0.2530769 | 164.4771
0.218141088 | 177.4849137 | 0.2538462 | 164.4784
0.219010547 | 177.5148123 | 0.2546154 | 164.4796
0.219832314 | 177.5361612 | 0.2561538 | 164.482
0.220606504 | 177.5489779 | 0.2569231 | 164.4831
0.221544114 | 177.5907274 | 0.2576923 | 164.4842
0.222480845 | 177.5073258 | 0.2584615 | 164.4853
0.223182818 | 177.6319749 | 0.26 | 164.4873
0.224118016 | 177.54793 | 0.2607692 | 164.4882
0.224818842 | 177.5471941 | 0.2615385 | 164.4891
0.225752512 | 177.462389 | 0.2630769 | 164.4909
0.226685311 | 177.628003 | 0.2638462 | 164.4917
0.22738434 | 177.6266823 | 0.2646154 | 164.4925
0.228315619 | 177.6665312 | 0.2661538 | 164.494
0.22901351 | 177.7905663 | 0.2669231 | 164.4946
0.229943274 | 177.7042407 | 0.2676923 | 164.4953
0.230872174 | 177.8693869 | 0.2684615 | 164.4959
0.231568284 | 177.9932465 | 0.27 | 164.497
0.232495676 | 178.1583927 | 0.2707692 | 164.4976
0.233190657 | 178.4085146 | 0.2715385 | 164.4981
0.234116547 | 178.7001569 | 0.2730769 | 164.4989
0.23504158 | 179.3715216 | 0.2738462 | 164.4993
0.235734794 | 179.3693237 | 0.2746154 | 164.4997
0.236658333 | 179.2816531 | 0.2761538 | 164.5003
0.237350427 | 179.4057759 | 0.2769231 | 164.5006
0.238272476 | 179.4443675 | 0.2776923 | 164.5008
0.239193675 | 179.4827251 | 0.2784615 | 164.5011
0.239884017 | 179.3524521 | 0.28 | 164.5014
0.240803734 | 179.2630271 | 0.2807692 | 164.5015
0.241722605 | 179.1731343 | 0.2815385 | 164.5016
0.242411204 | 179.5514189 | 0.2830769 | 164.5017
0.2433286 | 179.4611167 | 0.2838462 | 164.5017
0.244016095 | 179.3292648 | 0.2846154 | 164.5016
0.244932021 | 179.3658388 | 0.2861538 | 164.5015
0.245847108 | 179.402179 | 0.2869231 | 164.5014
0.246532875 | 179.397291 | 0.2876923 | 164.5012
0.247446499 | 179.4331925 | 0.2884615 | 164.5011
0.24813117 | 179.2997617 | 0.29 | 164.5006
0.249043335 | 179.7199469 | 0.2907692 | 164.5004
0.24995467 | 179.4986164 | 0.2915385 | 164.5001
0.250637626 | 179.621248 | 0.2930769 | 164.4994
0.25154751 | 179.527554 | 0.2938462 | 164.499
0.252229379 | 179.521321 | 0.2946154 | 164.4986
0.253137816 | 179.4268667 | 0.2961538 | 164.4978
0.254045429 | 179.5897907 | 0.2969231 | 164.4973
0.254725598 | 179.8409944 | 0.2976923 | 164.4968
0.255631771 | 179.6166522 | 0.2984615 | 164.4962
0.256537124 | 179.5208529 | 0.3 | 164.4951
0.257215601 | 179.5133626 | 0.3007692 | 164.4945
0.258119521 | 179.6757018 | 0.3015385 | 164.4938
0.258796926 | 179.6679191 | 0.3030769 | 164.4924
0.259699419 | 179.7004873 | 0.3038462 | 164.4917
0.260601098 | 179.6030506 | 0.3046154 | 164.491
0.261276824 | 179.5945954 | 0.3061538 | 164.4894
0.262177083 | 179.6263741 | 0.3069231 | 164.4886
0.263076532 | 179.6579189 | 0.3076923 | 164.4877
0.263750588 | 179.6488789 | 0.3092308 | 164.4859
0.264648623 | 179.5496878 | 0.31 | 164.485
0.265321621 | 179.670565 | 0.3107692 | 164.484
0.266218247 | 179.7012326 | 0.3115385 | 164.483
0.26711407 | 179.6010474 | 0.3130769 | 164.481
0.267785411 | 179.5909547 | 0.3138462 | 164.4799
0.268679832 | 179.6208329 | 0.3146154 | 164.4788
0.269350123 | 179.6103601 | 0.3161538 | 164.4766
0.270243146 | 179.6397997 | 0.3169231 | 164.4754
0.271135373 | 179.6690053 | 0.3176923 | 164.4742
0.27180402 | 179.7891807 | 0.3192308 | 164.4718
0.272694856 | 179.6867148 | 0.32 | 164.4705
0.273362462 | 179.6752771 | 0.3207692 | 164.4692
0.274251911 | 179.7036055 | 0.3215385 | 164.4679
0.275140569 | 179.6000285 | 0.3230769 | 164.4652
0.275806545 | 179.5879183 | 0.3238462 | 164.4638
0.276693823 | 179.7473335 | 0.3246154 | 164.4624
0.277358766 | 179.7349309 | 0.3261538 | 164.4595
0.278244669 | 179.6300673 | 0.3269231 | 164.458
0.279129788 | 179.6569337 | 0.3276923 | 164.4565
0.279793113 | 179.6438587 | 0.3292308 | 164.4534
0.280676863 | 179.8026891 | 0.33 | 164.4518
0.281559832 | 179.6964804 | 0.3307692 | 164.4502
0.282221548 | 179.6828205 | 0.3315385 | 164.4485
0.283103155 | 179.5758517 | 0.3330769 | 164.4452
0.283983986 | 179.7340973 | 0.3338462 | 164.4435
0.2846441 | 179.7198526 | 0.3346154 | 164.4417
0.285523575 | 179.6118896 | 0.3361538 | 164.4382
0.286182675 | 179.9965777 | 0.3369231 | 164.4364
0.287060798 | 179.8882053 | 0.3376923 | 164.4346
0.287938151 | 179.9127326 | 0.3392308 | 164.4308
0.288595661 | 179.7641555 | 0.34 | 164.4289
0.289471669 | 179.6545551 | 0.3407692 | 164.427
0.290128172 | 179.6388777 | 0.3415385 | 164.425
0.29100284 | 179.7960706 | 0.3430769 | 164.4211
0.291876743 | 179.9532636 | 0.3438462 | 164.419
0.292531669 | 179.8031953 | 0.3446154 | 164.417
0.293404237 | 179.6919574 | 0.3461538 | 164.4128
0.294058164 | 179.6753151 | 0.3469231 | 164.4107
0.294929402 | 179.8319233 | 0.3476923 | 164.4086
0.295799882 | 179.8541114 | 0.3492308 | 164.4042
0.296452245 | 179.836972 | 0.35 | 164.402
0.297321401 | 179.9933462 | 0.3507692 | 164.3998
0.297972772 | 179.8412019 | 0.3515385 | 164.3975
0.298840608 | 179.8625128 | 0.3530769 | 164.3929
0.299707691 | 179.7486433 | 0.3538462 | 164.3906
0.30035751 | 179.7304513 | 0.3546154 | 164.3882
0.30122328 | 179.7509727 | 0.3561538 | 164.3834
0.301872115 | 179.7324005 | 0.3569231 | 164.381
0.302736575 | 179.8878391 | 0.3576923 | 164.3786
0.303600288 | 179.7723322 | 0.3592308 | 164.3736
0.304247584 | 179.6176148 | 0.36 | 164.3711
0.305109993 | 179.7725856 | 0.3607692 | 164.3685
0.305756313 | 179.7530485 | 0.3615385 | 164.366
0.306617423 | 179.7720202 | 0.3630769 | 164.3608
0.307477792 | 179.6547589 | 0.3638462 | 164.3581
0.308122583 | 179.6345493 | 0.3646154 | 164.3555
0.308981659 | 179.6527316 | 0.3661538 | 164.3501
0.309625481 | 179.6321419 | 0.3669231 | 164.3473
0.310483267 | 179.5134771 | 0.3676923 | 164.3446
0.311340318 | 179.3943444 | 0.3692308 | 164.339
0.311982625 | 179.5096076 | 0.37 | 164.3361
0.312838392 | 179.5265618 | 0.3707692 | 164.3333
0.313693428 | 179.543282 | 0.3715385 | 164.3304
0.314334225 | 179.521435 | 0.3730769 | 164.3246
0.315187983 | 179.5377166 | 0.3738462 | 164.3216
0.315827824 | 179.5154895 | 0.3746154 | 164.3187
0.316680308 | 179.6685889 | 0.3761538 | 164.3127
0.317532067 | 179.684315 | 0.3769231 | 164.3096
0.31817041 | 179.5241297 | 0.3776923 | 164.3066
0.3190209 | 179.5393003 | 0.3792308 | 164.3004
0.319658294 | 179.5161082 | 0.38 | 164.2972
0.320507521 | 179.5308402 | 0.3807692 | 164.2941
0.321356027 | 179.5453382 | 0.3815385 | 164.2909
0.321991934 | 179.7975361 | 0.3830769 | 164.2844
0.322839182 | 179.9499337 | 0.3838462 | 164.2812
0.323685713 | 180.2405527 | 0.3846154 | 164.2779
0.324531528 | 180.5314055 | 0.3861538 | 164.2713
0.32516542 | 180.5074532 | 0.3869231 | 164.2679
0.326009984 | 180.6599679 | 0.3876923 | 164.2645
0.32664294 | 180.6357232 | 0.3892308 | 164.2577
0.327486258 | 180.6493733 | 0.39 | 164.2543
0.328328866 | 180.6627894 | 0.3907692 | 164.2508
0.328960356 | 180.6379599 | 0.3915385 | 164.2473
0.329801723 | 180.6509375 | 0.3930769 | 164.2402
0.330432284 | 180.4865709 | 0.3938462 | 164.2367
0.331272415 | 180.4989929 | 0.3946154 | 164.2331
0.332111839 | 180.511181 | 0.3961538 | 164.2258
0.332740946 | 180.3458203 | 0.3969231 | 164.2221
0.333579139 | 180.4970484 | 0.3976923 | 164.2185
0.334416631 | 180.5085639 | 0.3992308 | 164.211
0.33504429 | 180.3422968 | 0.4 | 164.2072
0.335880556 | 180.6330912 | 0.4007692 | 164.2035
0.336716123 | 180.5040171 | 0.4023077 | 164.1958
0.33734234 | 180.4769654 | 0.4030769 | 164.1919
0.338176687 | 180.347131 | 0.4038462 | 164.1881
0.338801991 | 180.3196115 | 0.4046154 | 164.1842
0.339635122 | 180.3294603 | 0.4061538 | 164.1763
0.340467559 | 180.3390753 | 0.4069231 | 164.1723
0.341091432 | 180.310971 | 0.4076923 | 164.1683
0.341922659 | 180.6016777 | 0.4092308 | 164.1602
0.342753195 | 180.4699719 | 0.41 | 164.1561
0.343375644 | 180.3004007 | 0.4107692 | 164.152
0.344204975 | 180.3089046 | 0.4123077 | 164.1437
0.344826521 | 180.2798353 | 0.4130769 | 164.1395
0.34565465 | 180.4291921 | 0.4138462 | 164.1353
0.346482093 | 180.1543235 | 0.4146154 | 164.1311
0.347102227 | 180.1245818 | 0.4161538 | 164.1226
0.347928474 | 180.2734707 | 0.4169231 | 164.1183
0.348547711 | 180.1017357 | 0.4176923 | 164.1139
0.349372765 | 180.1085729 | 0.4192308 | 164.1052
0.350197139 | 180.1151762 | 0.42 | 164.1008
0.350814974 | 180.0844695 | 0.4207692 | 164.0964
0.35163816 | 180.2327736 | 0.4223077 | 164.0874
0.352255106 | 180.0595474 | 0.4230769 | 164.0829
0.353077108 | 179.9229294 | 0.4238462 | 164.0784
0.353898435 | 179.9283046 | 0.4246154 | 164.0738
0.354513987 | 179.8965453 | 0.4261538 | 164.0647
0.355334136 | 179.9014819 | 0.4269231 | 164.06
0.356153612 | 179.9061846 | 0.4276923 | 164.0554
0.356767778 | 180.016711 | 0.4292308 | 164.046
0.357586081 | 179.8781047 | 0.43 | 164.0412
0.358403714 | 179.8821348 | 0.4307692 | 164.0365
0.359016501 | 179.7060139 | 0.4323077 | 164.0269
0.359832966 | 179.5661795 | 0.4330769 | 164.0221
0.360648765 | 179.5693033 | 0.4338462 | 164.0172
0.3614639 | 179.715736 | 0.4346154 | 164.0123
0.362074814 | 179.8255606 | 0.4361538 | 164.0024
0.362888788 | 179.9719933 | 0.4369231 | 163.9975
0.363498833 | 179.6503119 | 0.4376923 | 163.9925
0.364311648 | 179.6524415 | 0.4392308 | 163.9824
0.365123803 | 179.6543372 | 0.44 | 163.9774
0.365732487 | 179.6195662 | 0.4407692 | 163.9723
0.366543489 | 179.4767494 | 0.4423077 | 163.962
0.36715131 | 179.5858722 | 0.4430769 | 163.9568
0.367961163 | 179.4424121 | 0.4438462 | 163.9516
0.368770361 | 179.4430797 | 0.4446154 | 163.9464
0.369376829 | 179.4072561 | 0.4461538 | 163.9358
0.370184883 | 179.2626849 | 0.4469231 | 163.9305
0.370790495 | 179.2263934 | 0.4476923 | 163.9252
0.371597407 | 179.2260668 | 0.4492308 | 163.9144
0.372403669 | 179.660872 | 0.45 | 163.909
0.373209281 | 179.3699508 | 0.4507692 | 163.9036
0.373813065 | 179.1876311 | 0.4523077 | 163.8926
0.374617543 | 179.1863981 | 0.4530769 | 163.8871
0.375421375 | 179.1849312 | 0.4538462 | 163.8816
0.376023824 | 179.0016173 | 0.4546154 | 163.876
0.376826527 | 179.2911251 | 0.4561538 | 163.8648
0.377428131 | 178.9614613 | 0.4569231 | 163.8591
0.378229707 | 178.9590002 | 0.4576923 | 163.8534
0.379030641 | 178.9563052 | 0.4592308 | 163.842
0.379630921 | 178.9175869 | 0.46 | 163.8362
0.380430735 | 178.7681619 | 0.4607692 | 163.8304
0.381229909 | 179.0574943 | 0.4623077 | 163.8187
0.38182887 | 178.8717827 | 0.4630769 | 163.8129
0.382626928 | 178.8679766 | 0.4638462 | 163.807
0.383225054 | 178.6815925 | 0.4646154 | 163.801
0.384021999 | 178.5304131 | 0.4661538 | 163.7891
0.384818309 | 178.6726353 | 0.4669231 | 163.7831
0.385415126 | 178.4852571 | 0.4676923 | 163.777
0.386210328 | 178.6272454 | 0.4692308 | 163.7649
0.386806315 | 178.4392824 | 0.47 | 163.7587
0.387600412 | 178.4336927 | 0.4707692 | 163.7526
0.388393879 | 178.427869 | 0.4723077 | 163.7402
0.388988566 | 178.3864606 | 0.4730769 | 163.7339
0.389780933 | 178.2325327 | 0.4738462 | 163.7277
0.390374796 | 178.1906564 | 0.4746154 | 163.7214
0.391166066 | 178.1838387 | 0.4761538 | 163.7087
0.39195671 | 178.3247743 | 0.4769231 | 163.7023
0.392549283 | 178.1343259 | 0.4776923 | 163.6959
0.393338834 | 177.9786436 | 0.4792308 | 163.683
0.394127763 | 177.9708024 | 0.48 | 163.6765
0.394719051 | 177.9276689 | 0.4807692 | 163.67
0.395506892 | 177.9193891 | 0.4823077 | 163.6569
0.396097365 | 177.8758754 | 0.4830769 | 163.6503
0.396884121 | 178.0158754 | 0.4838462 | 163.6436
0.397670259 | 177.8582048 | 0.4846154 | 163.6369
0.398259457 | 177.8141063 | 0.4861538 | 163.6235
0.399044515 | 177.8047154 | 0.4869231 | 163.6168
0.399828956 | 177.6459337 | 0.4876923 | 163.61
0.400416884 | 177.6011627 | 0.4892308 | 163.5963
0.401200251 | 177.5909824 | 0.49 | 163.5895
0.401983004 | 177.7300467 | 0.4907692 | 163.5826
0.402569667 | 177.5352123 | 0.4923077 | 163.5687
0.403351349 | 177.3746762 | 0.4930769 | 163.5617
0.40393721 | 177.3288525 | 0.4938462 | 163.5547
0.404717825 | 177.3174441 | 0.4946154 | 163.5476
0.405497831 | 177.3058018 | 0.4961538 | 163.5334
0.406082436 | 177.2593934 | 0.4969231 | 163.5263
0.406861378 | 177.0971028 | 0.4976923 | 163.5191
0.407445187 | 177.0502266 | 0.4992308 | 163.5047
0.408223069 | 177.0375901 | 0.5 | 163.4974
0.409000347 | 177.0247197 | 0.5007692 | 163.4901
0.409582909 | 176.8266397 | 0.5023077 | 163.4755
0.41035913 | 176.8132137 | 0.5030769 | 163.4681
0.410940901 | 176.9161085 | 0.5038462 | 163.4607
0.41171607 | 177.204242 | 0.5053846 | 163.4458
0.412490638 | 176.8883794 | 0.5061538 | 163.4383
0.413071171 | 176.6888082 | 0.5069231 | 163.4307
0.41384469 | 176.6742711 | 0.5076923 | 163.4232
0.414424438 | 176.6253773 | 0.5092308 | 163.408
0.415196912 | 176.6104016 | 0.51 | 163.4003
0.41596879 | 176.4436082 | 0.5107692 | 163.3926
0.416547307 | 176.3940419 | 0.5123077 | 163.3772
0.417318144 | 176.6818538 | 0.5130769 | 163.3694
0.417895881 | 176.4802065 | 0.5138462 | 163.3616
0.41866568 | 176.3121265 | 0.5153846 | 163.3459
0.419434886 | 176.1435787 | 0.5161538 | 163.338
0.420011402 | 176.0929598 | 0.5169231 | 163.33
0.420779574 | 176.0759666 | 0.5176923 | 163.3221
0.421355316 | 176.1773701 | 0.5192308 | 163.306
0.422122456 | 176.0075357 | 0.52 | 163.298
0.422889009 | 175.8372335 | 0.5207692 | 163.2899
0.423463538 | 175.7855619 | 0.5223077 | 163.2736
0.424420354 | 175.8009664 | 0.5230769 | 163.2654
0.424994004 | 175.9018435 | 0.5238462 | 163.2572
0.425758359 | 175.5771212 | 0.5253846 | 163.2407
0.426522131 | 175.5580812 | 0.5261538 | 163.2324
0.427094577 | 175.6586075 | 0.5269231 | 163.224
0.427857329 | 175.6392459 | 0.5276923 | 163.2156
0.428429012 | 175.4327156 | 0.5292308 | 163.1988
0.429190747 | 175.5663998 | 0.53 | 163.1903
0.429951903 | 175.700084 | 0.5307692 | 163.1818
0.430522389 | 175.8003472 | 0.5323077 | 163.1647
0.431282532 | 176.0879544 | 0.5330769 | 163.1561
0.432042098 | 176.2217556 | 0.5338462 | 163.1474
0.432611394 | 176.3221065 | 0.5353846 | 163.1301
0.433369951 | 176.4559077 | 0.5361538 | 163.1213
0.433938492 | 176.4019261 | 0.5369231 | 163.1126
0.434696044 | 176.5356104 | 0.5376923 | 163.1038
0.435263831 | 176.3267994 | 0.5392308 | 163.0861
0.43602038 | 176.1509416 | 0.54 | 163.0772
0.436776357 | 176.129387 | 0.5407692 | 163.0682
0.437342964 | 175.9194941 | 0.5423077 | 163.0503
0.438097942 | 175.897384 | 0.5430769 | 163.0412
0.438663802 | 175.6868186 | 0.5438462 | 163.0322
0.439417784 | 175.6641529 | 0.5453846 | 163.0139
0.440171198 | 175.6412532 | 0.5461538 | 163.0048
0.440735886 | 175.4296937 | 0.5469231 | 162.9956
0.441488307 | 175.4062385 | 0.5476923 | 162.9863
0.442240163 | 175.3825494 | 0.5492308 | 162.9677
0.442803685 | 175.3257024 | 0.55 | 162.9584
0.443554553 | 175.3015746 | 0.5507692 | 162.949
0.444117334 | 175.2443475 | 0.5523077 | 162.9302
0.444867217 | 175.0637529 | 0.5530769 | 162.9207
0.44542926 | 175.0060579 | 0.5538462 | 162.9112
0.44617816 | 174.9809361 | 0.5553846 | 162.8921
0.446926499 | 174.9555803 | 0.5561538 | 162.8825
0.447487387 | 174.8973005 | 0.5569231 | 162.8729
0.448234747 | 175.0280607 | 0.5576923 | 162.8632
0.44898155 | 174.8454778 | 0.5592308 | 162.8437
0.449541286 | 174.629854 | 0.56 | 162.8339
0.450287114 | 174.6032701 | 0.5607692 | 162.8241
0.45084612 | 174.3869738 | 0.5623077 | 162.8044
0.451590976 | 174.3598343 | 0.5630769 | 162.7945
0.452335277 | 174.332461 | 0.5638462 | 162.7845
0.45289314 | 174.4297417 | 0.5653846 | 162.7645
0.453636473 | 174.0872416 | 0.5661538 | 162.7544
0.454193611 | 174.0267689 | 0.5669231 | 162.7443
0.454935978 | 173.9984014 | 0.5676923 | 162.7342
0.455677795 | 173.9698 | 0.5692308 | 162.7138
0.456233796 | 173.9087424 | 0.57 | 162.7036
0.456974651 | 174.0376313 | 0.5707692 | 162.6933
0.457529932 | 173.8182648 | 0.5723077 | 162.6727
0.458269828 | 173.7887862 | 0.5730769 | 162.6623
0.459009177 | 173.6008232 | 0.5738462 | 162.6519
0.459747979 | 173.5707598 | 0.5753846 | 162.6309
0.460301723 | 173.3499897 | 0.5761538 | 162.6204
0.461039571 | 173.4779429 | 0.5769231 | 162.6099
0.461776876 | 173.447207 | 0.5776923 | 162.5993
0.462513637 | 173.2574311 | 0.5792308 | 162.578
0.463065852 | 173.1942391 | 0.58 | 162.5673
0.463801664 | 173.003703 | 0.5807692 | 162.5565
0.464536936 | 172.9718267 | 0.5823077 | 162.5349
0.465088035 | 173.0671776 | 0.5830769 | 162.5241
0.465822361 | 173.0349797 | 0.5838462 | 162.5132
0.466372753 | 172.6519825 | 0.5853846 | 162.4913
0.467106137 | 172.300038 | 0.5861538 | 162.4803
0.467838983 | 171.6280836 | 0.5869231 | 162.4693
0.468388266 | 171.0834148 | 0.5876923 | 162.4582
0.469120174 | 170.4093845 | 0.5892308 | 162.436
0.469851547 | 170.0541358 | 0.59 | 162.4248
0.470399726 | 169.8272546 | 0.5907692 | 162.4136
0.471130164 | 169.7911679 | 0.5923077 | 162.391
0.471677642 | 169.8841503 | 0.5930769 | 162.3797
0.472407147 | 170.168512 | 0.5938462 | 162.3683
0.473136121 | 170.4531075 | 0.5953846 | 162.3455
0.473682502 | 170.5462654 | 0.5961538 | 162.334
0.474410547 | 170.9918893 | 0.5969231 | 162.3225
0.474956233 | 171.0852226 | 0.5976923 | 162.3109
0.475683352 | 171.0487557 | 0.5992308 | 162.2877
0.476409942 | 171.1730832 | 0.6 | 162.2761
0.476954538 | 171.4274448 | 0.6007692 | 162.2643
0.477680205 | 171.0681903 | 0.6023077 | 162.2408
0.47822411 | 170.8386191 | 0.6030769 | 162.229
0.478948857 | 170.6396034 | 0.6038462 | 162.2171
0.479673079 | 170.6016745 | 0.6053846 | 162.1933
0.480215902 | 170.3710215 | 0.6061538 | 162.1813
0.480939207 | 170.1707777 | 0.6069231 | 162.1693
0.481481343 | 170.2630584 | 0.6084615 | 162.1452
0.482203734 | 169.9002074 | 0.6092308 | 162.1331
0.482925604 | 169.8608166 | 0.61 | 162.1209
0.483466664 | 169.7905777 | 0.6107692 | 162.1087
0.484187623 | 169.5884627 | 0.6123077 | 162.0842
0.484728001 | 169.6801293 | 0.6130769 | 162.0719
0.485448051 | 169.6398613 | 0.6138462 | 162.0595
0.486167584 | 169.436752 | 0.6153846 | 162.0347
0.486706893 | 169.3654606 | 0.6161538 | 162.0222
0.48742552 | 169.324403 | 0.6169231 | 162.0097
0.487964152 | 169.2527315 | 0.6184615 | 161.9846
0.488681877 | 169.0482187 | 0.6192308 | 161.9719
0.489399087 | 169.0063717 | 0.62 | 161.9592
0.489936657 | 168.7708063 | 0.6207692 | 161.9465
0.490652968 | 168.7284038 | 0.6223077 | 161.921
0.491189864 | 168.4921659 | 0.6230769 | 161.9082
0.491905278 | 168.6127507 | 0.6238462 | 161.8953
0.492620181 | 168.5696756 | 0.6253846 | 161.8694
0.493156023 | 168.3325313 | 0.6261538 | 161.8565
0.493870032 | 168.1250361 | 0.6269231 | 161.8434
0.494405205 | 168.0510838 | 0.6284615 | 161.8173
0.495118323 | 168.1709668 | 0.6292308 | 161.8041
0.495830933 | 167.9624775 | 0.63 | 161.7909
0.496365058 | 167.8879404 | 0.6307692 | 161.7777
0.49707678 | 167.6786908 | 0.6323077 | 161.7511
0.49761024 | 167.4392073 | 0.6330769 | 161.7378
0.498321077 | 167.3936761 | 0.6338462 | 161.7244
0.499031409 | 167.1831985 | 0.6353846 | 161.6975
0.499563828 | 167.1074333 | 0.6361538 | 161.684
0.500273278 | 167.2260298 | 0.6369231 | 161.6704
0.500805036 | 166.9849674 | 0.6384615 | 161.6432
0.501513606 | 166.9382081 | 0.6392308 | 161.6295
0.502221675 | 166.725976 | 0.64 | 161.6158
0.502752398 | 166.6491582 | 0.6407692 | 161.602
0.503459591 | 166.6016095 | 0.6423077 | 161.5744
0.503989657 | 166.5244116 | 0.6430769 | 161.5605
0.504695976 | 166.310776 | 0.6438462 | 161.5466
0.505401796 | 166.0966727 | 0.6453846 | 161.5186
0.505930834 | 166.0187145 | 0.6461538 | 161.5046
0.506635783 | 165.8868358 | 0.6469231 | 161.4905
0.507340236 | 165.7878236 | 0.6484615 | 161.4622
0.50786825 | 165.6593581 | 0.6492308 | 161.448
0.508571835 | 165.593034 | 0.65 | 161.4337
0.509274925 | 165.4266076 | 0.6507692 | 161.4194
0.509801919 | 165.314014 | 0.6523077 | 161.3907
0.510504146 | 165.180223 | 0.6530769 | 161.3763
0.511030492 | 164.9837965 | 0.6538462 | 161.3618
0.511731857 | 164.9160513 | 0.6553846 | 161.3327
0.51243273 | 165.065064 | 0.6561538 | 161.3182
0.512958062 | 164.8678627 | 0.6569231 | 161.3035
0.513658077 | 164.6323202 | 0.6584615 | 161.2741
0.514182766 | 164.4511603 | 0.6592308 | 161.2594
0.514881924 | 164.3820994 | 0.66 | 161.2446
0.515580594 | 164.3127811 | 0.6607692 | 161.2297
0.516104276 | 164.3988513 | 0.6623077 | 161.1999
0.516802092 | 164.1279803 | 0.6630769 | 161.1849
0.517325135 | 163.8951172 | 0.6638462 | 161.1699
0.5180221 | 163.7407936 | 0.6653846 | 161.1398
0.51871858 | 163.6532906 | 0.6661538 | 161.1246
0.519240621 | 163.4698266 | 0.6669231 | 161.1094
0.519936253 | 163.6340386 | 0.6684615 | 161.0789
0.520631402 | 163.2933938 | 0.6692308 | 161.0636
0.521152446 | 163.0922246 | 0.67 | 161.0482
0.52184675 | 163.0201344 | 0.6707692 | 161.0328
0.522367161 | 162.8183717 | 0.6723077 | 161.0019
0.523060622 | 162.7119852 | 0.6730769 | 160.9864
0.523753603 | 162.6390616 | 0.6738462 | 160.9708
0.524273023 | 162.4363925 | 0.6753846 | 160.9395
0.524965165 | 162.5826683 | 0.6761538 | 160.9238
0.525483956 | 162.2442175 | 0.6769231 | 160.908
0.52617526 | 162.0348514 | 0.6784615 | 160.8764
0.526866087 | 162.0113387 | 0.6792308 | 160.8605
0.527383893 | 161.8580219 | 0.68 | 160.8446
0.528073885 | 161.6984351 | 0.6807692 | 160.8286
0.528591067 | 161.8329804 | 0.6823077 | 160.7965
0.529280227 | 161.3843034 | 0.6830769 | 160.7804
0.529968913 | 161.2916192 | 0.6838462 | 160.7643
0.530485115 | 161.1199363 | 0.6853846 | 160.7318
0.531172972 | 161.0437 | 0.6861538 | 160.7155
0.531860355 | 160.8650805 | 0.6869231 | 160.6992
0.532375583 | 160.7436272 | 0.6884615 | 160.6664
0.533062141 | 160.7176935 | 0.6892308 | 160.6499
0.533748227 | 160.4187226 | 0.69 | 160.6334
0.534262484 | 160.1770642 | 0.6907692 | 160.6169
0.534947747 | 160.0819823 | 0.6923077 | 160.5836
0.535461387 | 160.027569 | 0.6930769 | 160.567
0.53614583 | 159.7952551 | 0.6938462 | 160.5502
0.536829805 | 159.8361654 | 0.6953846 | 160.5166
0.53734248 | 159.5416107 | 0.6961538 | 160.4998
0.538025637 | 159.3937467 | 0.6969231 | 160.4828
0.538708328 | 159.2283938 | 0.6984615 | 160.4489
0.53922004 | 159.0184 | 0.6992308 | 160.4318
0.539901916 | 158.8008586 | 0.7 | 160.4147
0.540413019 | 158.7103712 | 0.7015385 | 160.3804
0.541094082 | 158.6295325 | 0.7023077 | 160.3632
0.541774682 | 158.5312459 | 0.7030769 | 160.3459
0.542284828 | 158.4401474 | 0.7038462 | 160.3286
0.542964618 | 158.2036697 | 0.7053846 | 160.2938
0.543474158 | 158.0432243 | 0.7061538 | 160.2763
0.544153141 | 157.961023 | 0.7069231 | 160.2588
0.544831662 | 157.7751053 | 0.7084615 | 160.2236
0.545340252 | 157.5448333 | 0.7092308 | 160.206
0.546017969 | 157.5480584 | 0.71 | 160.1883
0.546525956 | 157.3517523 | 0.7115385 | 160.1528
0.54720287 | 157.2508926 | 0.7123077 | 160.1349
0.547879326 | 157.080569 | 0.7130769 | 160.1171
0.548386368 | 156.8660577 | 0.7138462 | 160.0991
0.549062025 | 156.8854997 | 0.7153846 | 160.0631
0.549568468 | 156.7224226 | 0.7161538 | 160.0451
0.550243326 | 156.5855093 | 0.7169231 | 160.027
0.55091773 | 156.2747841 | 0.7184615 | 159.9906
0.551423234 | 156.0934434 | 0.7192308 | 159.9723
0.552096843 | 155.9728288 | 0.72 | 159.954
0.552601751 | 155.7735578 | 0.7215385 | 159.9173
0.553274567 | 155.4958336 | 0.7223077 | 159.8989
0.55394693 | 155.4438087 | 0.7230769 | 159.8804
0.554450905 | 155.1913812 | 0.7238462 | 159.8618
0.555122478 | 155.1040016 | 0.7253846 | 159.8246
0.555625862 | 154.9380736 | 0.7261538 | 159.8059
0.556296646 | 154.7455244 | 0.7269231 | 159.7872
0.556966981 | 154.51767 | 0.7284615 | 159.7496
0.557469438 | 154.3683157 | 0.7292308 | 159.7307
0.558138987 | 154.2095949 | 0.73 | 159.7118
0.558640855 | 154.0247629 | 0.7315385 | 159.6738
0.559309621 | 153.9703521 | 0.7323077 | 159.6548
0.559977939 | 153.6881483 | 0.7330769 | 159.6357
0.560478886 | 153.5199455 | 0.7338462 | 159.6165
0.561146424 | 153.3946117 | 0.7353846 | 159.578
0.561646785 | 153.2083499 | 0.7361538 | 159.5587
0.562313544 | 153.1350643 | 0.7369231 | 159.5394
0.562979859 | 152.8508371 | 0.7384615 | 159.5005
0.563479304 | 152.7339516 | 0.7392308 | 159.481
0.564144843 | 152.6246826 | 0.74 | 159.4615
0.564809939 | 152.3568126 | 0.7415385 | 159.4223
0.565308471 | 152.0983881 | 0.7423077 | 159.4026
0.565972794 | 151.9881249 | 0.7430769 | 159.3828
0.566470747 | 151.8171414 | 0.7438462 | 159.363
0.567134298 | 151.6005361 | 0.7453846 | 159.3233
0.56779741 | 151.4011535 | 0.7461538 | 159.3034
0.568294455 | 151.1763323 | 0.7469231 | 159.2834
0.568956798 | 151.1881748 | 0.7484615 | 159.2433
0.569453267 | 150.8744477 | 0.7492308 | 159.2232
0.570114844 | 150.6736557 | 0.75 | 159.203
0.570775982 | 150.5786444 | 0.7515385 | 159.1625
0.57127155 | 150.2106556 | 0.7523077 | 159.1421
0.571931924 | 150.0618475 | 0.7530769 | 159.1218
0.572426919 | 149.7993587 | 0.7538462 | 159.1013
0.573086532 | 149.6144034 | 0.7553846 | 159.0603
0.573745709 | 149.4113249 | 0.7561538 | 159.0398
0.574239807 | 149.041222 | 0.7569231 | 159.0191
0.574898225 | 148.9439213 | 0.7584615 | 158.9777
0.575391755 | 148.8396649 | 0.7592308 | 158.957
0.576049415 | 148.6707336 | 0.76 | 158.9361
0.576706643 | 148.4302447 | 0.7615385 | 158.8943
0.577199281 | 148.254039 | 0.7623077 | 158.8734
0.577855754 | 148.1731745 | 0.7630769 | 158.8523
0.578511796 | 147.985073 | 0.7638462 | 158.8313
0.579003545 | 147.8615939 | 0.7653846 | 158.789
0.579658835 | 147.5478692 | 0.7661538 | 158.7677
0.580150021 | 147.4238667 | 0.7669231 | 158.7465
0.580804561 | 147.2343969 | 0.7684615 | 158.7038
0.581458672 | 146.937234 | 0.7692308 | 158.6823
0.581948975 | 146.6692861 | 0.77 | 158.6609
0.582602338 | 146.4607281 | 0.7715385 | 158.6178
0.583092081 | 146.1741598 | 0.7723077 | 158.5961
0.583744698 | 145.8931115 | 0.7730769 | 158.5744
0.584396889 | 145.5936328 | 0.7738462 | 158.5527
0.584885754 | 145.3597122 | 0.7753846 | 158.5091
0.585537202 | 145.0952462 | 0.7761538 | 158.4872
0.58602551 | 144.6989382 | 0.7769231 | 158.4653
0.586676216 | 144.4335248 | 0.7784615 | 158.4213
0.587326499 | 144.1316602 | 0.7792308 | 158.3992
0.587813934 | 143.8959238 | 0.78 | 158.377
0.588463478 | 143.7012259 | 0.7815385 | 158.3326
0.588950359 | 143.6270407 | 0.7823077 | 158.3103
0.589599165 | 143.2153427 | 0.7830769 | 158.288
0.590247551 | 142.9112559 | 0.7838462 | 158.2656
0.590733564 | 142.6918796 | 0.7853846 | 158.2206
0.591381215 | 142.3868981 | 0.7861538 | 158.1981
0.591866678 | 142.0584194 | 0.7869231 | 158.1755
0.592513596 | 141.8428994 | 0.7884615 | 158.1301
0.593160095 | 141.9708244 | 0.7892308 | 158.1073
0.593644695 | 141.4964675 | 0.79 | 158.0845
0.594290464 | 141.0986999 | 0.7915385 | 158.0387
0.594935816 | 140.7909464 | 0.7923077 | 158.0158
0.595419557 | 140.4963109 | 0.7930769 | 157.9928
0.596064181 | 140.2420647 | 0.7938462 | 157.9697
0.596547377 | 140.0011528 | 0.7953846 | 157.9234
0.597191274 | 139.8551172 | 0.7961538 | 157.9002
0.597834757 | 139.9815042 | 0.7969231 | 157.8769
0.598317098 | 139.8671338 | 0.7984615 | 157.8302
0.598959858 | 140.0662771 | 0.7992308 | 157.8067
0.599602204 | 140.2473468 | 0.8 | 157.7833
0.600083694 | 140.2237771 | 0.8015385 | 157.7361
0.600725319 | 140.3137771 | 0.8023077 | 157.7125
0.601206268 | 140.3083043 | 0.8030769 | 157.6888
0.601847174 | 140.3617478 | 0.8046154 | 157.6412
0.602487669 | 140.0315464 | 0.8053846 | 157.6174
0.602967771 | 139.5505317 | 0.8061538 | 157.5934
0.603607549 | 139.1460916 | 0.8069231 | 157.5695
0.604087115 | 138.7005544 | 0.8084615 | 157.5214
0.604726177 | 138.3498409 | 0.8092308 | 157.4973
0.605364832 | 137.8703315 | 0.81 | 157.4731
0.605843555 | 137.5881175 | 0.8115385 | 157.4246
0.606481496 | 137.1624079 | 0.8123077 | 157.4002
0.606959686 | 136.8243474 | 0.8130769 | 157.3759
0.607596916 | 136.5260008 | 0.8146154 | 157.3269
0.60823374 | 136.2087912 | 0.8153846 | 157.3024
0.608711092 | 135.8694529 | 0.8161538 | 157.2778
0.609347207 | 135.6800245 | 0.8169231 | 157.2531
0.609982918 | 135.8215172 | 0.8184615 | 157.2036
0.610459437 | 135.241807 | 0.8192308 | 157.1788
0.611094441 | 134.8671018 | 0.82 | 157.154
0.61157043 | 134.5626475 | 0.8215385 | 157.1041
0.61220473 | 134.2975738 | 0.8223077 | 157.079
0.612838627 | 134.3458185 | 0.8230769 | 157.0539
0.613313787 | 133.7818456 | 0.8246154 | 157.0036
0.613946982 | 133.3122695 | 0.8253846 | 156.9784
0.614421616 | 133.0243274 | 0.8261538 | 156.953
0.61505411 | 132.7940325 | 0.8269231 | 156.9277
0.615686204 | 132.5263215 | 0.8284615 | 156.8768
0.616160013 | 132.1261776 | 0.8292308 | 156.8513
0.616791409 | 131.7093252 | 0.83 | 156.8257
0.617264695 | 131.512137 | 0.8315385 | 156.7744
0.617895394 | 131.2797544 | 0.8323077 | 156.7487
0.618525696 | 130.9541647 | 0.8330769 | 156.7229
0.618998161 | 130.6260666 | 0.8346154 | 156.6711
0.619627768 | 130.2995237 | 0.8353846 | 156.6452
0.620256979 | 130.0096542 | 0.8361538 | 156.6192
0.620728628 | 129.8663564 | 0.8369231 | 156.5931
0.621357147 | 129.7060167 | 0.8384615 | 156.5408
0.621828277 | 129.1525707 | 0.8392308 | 156.5146
0.622456106 | 128.8796169 | 0.84 | 156.4883
0.62308354 | 128.829979 | 0.8415385 | 156.4356
0.623553858 | 128.7973069 | 0.8423077 | 156.4091
0.624180604 | 128.8780555 | 0.8430769 | 156.3826
0.624650406 | 128.9572928 | 0.8446154 | 156.3295
0.625276466 | 129.1688664 | 0.8453846 | 156.3028
0.625902134 | 129.1188133 | 0.8461538 | 156.2761
0.626371128 | 128.898762 | 0.8469231 | 156.2493
0.626996111 | 128.7172698 | 0.8484615 | 156.1956
0.627464593 | 128.4217429 | 0.8492308 | 156.1686
0.628088894 | 128.2583184 | 0.85 | 156.1416
0.628712805 | 127.6632949 | 0.8515385 | 156.0874
0.629336327 | 127.0674293 | 0.8523077 | 156.0603
0.629803714 | 126.5073429 | 0.8530769 | 156.0331
0.630426557 | 126.172911 | 0.8546154 | 155.9784
0.631049012 | 125.6312106 | 0.8553846 | 155.9511
0.631515599 | 125.2761414 | 0.8561538 | 155.9236
0.632137377 | 124.8836525 | 0.8569231 | 155.8961
0.632758768 | 124.4529228 | 0.8584615 | 155.8409
0.633224558 | 124.0964968 | 0.8592308 | 155.8133
0.633845274 | 123.815429 | 0.86 | 155.7855
0.634310559 | 123.6090508 | 0.8615385 | 155.7299
0.634930602 | 123.2517325 | 0.8623077 | 155.702
0.63555026 | 122.7617119 | 0.8630769 | 155.6741
0.636014752 | 122.4031807 | 0.8646154 | 155.618
0.63663374 | 122.0820476 | 0.8653846 | 155.5899
0.637252344 | 121.7225977 | 0.8661538 | 155.5617
0.637716046 | 121.3627799 | 0.8669231 | 155.5335
0.638333982 | 120.9644664 | 0.8684615 | 155.4769
0.638797183 | 120.4143659 | 0.8692308 | 155.4485
0.639414451 | 120.1285964 | 0.87 | 155.42
0.639877152 | 119.7670183 | 0.8715385 | 155.3629
0.640493754 | 119.3665353 | 0.8723077 | 155.3343
0.641109976 | 119.0983685 | 0.8730769 | 155.3056
0.641571893 | 118.6595341 | 0.8746154 | 155.2481
0.642187451 | 118.2384337 | 0.8753846 | 155.2192
0.642648872 | 117.7415656 | 0.8761538 | 155.1903
0.643263767 | 117.3192897 | 0.8769231 | 155.1614
0.643878285 | 116.9915981 | 0.8784615 | 155.1033
0.644338926 | 116.5502725 | 0.8792308 | 155.0741
0.644952784 | 116.1263065 | 0.88 | 155.0449
0.64541293 | 115.7030603 | 0.8815385 | 154.9864
0.646026129 | 115.4496806 | 0.8823077 | 154.957
0.646638952 | 115.2531767 | 0.8830769 | 154.9276
0.647098323 | 114.6376361 | 0.8846154 | 154.8686
0.64771049 | 114.2109333 | 0.8853846 | 154.839
0.648169369 | 113.6897431 | 0.8861538 | 154.8093
0.648780881 | 113.3001173 | 0.8869231 | 154.7796
0.649392019 | 112.8716426 | 0.8884615 | 154.72
0.649850127 | 112.4062433 | 0.8892308 | 154.6902
0.650460612 | 112.1682589 | 0.89 | 154.6602
0.651070725 | 111.6039093 | 0.8915385 | 154.6002
0.651528065 | 111.1753444 | 0.8923077 | 154.5701
0.652137527 | 110.6480339 | 0.8930769 | 154.5399
0.652746617 | 110.1584144 | 0.8946154 | 154.4794
0.653203192 | 109.7667335 | 0.8953846 | 154.4491
0.653811634 | 109.5258836 | 0.8961538 | 154.4187
0.654419706 | 108.9960555 | 0.8969231 | 154.3882
0.654875517 | 108.4875266 | 0.8984615 | 154.3271
0.655482943 | 108.1682303 | 0.8992308 | 154.2965
0.65593827 | 107.735756 | 0.9 | 154.2658
0.656545051 | 107.2805556 | 0.9015385 | 154.2043
0.657151464 | 106.8054308 | 0.9023077 | 154.1734
0.657757509 | 106.1366051 | 0.9030769 | 154.1425
0.658211802 | 105.4895523 | 0.9046154 | 154.0805
0.658817205 | 105.031659 | 0.9053846 | 154.0494
0.659422242 | 104.5344605 | 0.9061538 | 154.0182
0.65987578 | 104.2336622 | 0.9076923 | 153.9557
0.660480176 | 103.5804628 | 0.9084615 | 153.9244
0.661084208 | 103.0813491 | 0.9092308 | 153.893
0.661536993 | 102.5273251 | 0.91 | 153.8616
0.662140387 | 102.1238631 | 0.9115385 | 153.7985
0.662592693 | 101.4135369 | 0.9123077 | 153.7669
0.663195451 | 101.0864861 | 0.9130769 | 153.7352
0.663797845 | 100.6230168 | 0.9146154 | 153.6717
0.664399877 | 100.1394825 | 0.9153846 | 153.6399
0.664851163 | 99.62086597 | 0.9161538 | 153.608
0.665452561 | 99.07773087 | 0.9176923 | 153.544
0.665903373 | 98.51906945 | 0.9184615 | 153.5119
0.666504139 | 97.99404888 | 0.9192308 | 153.4797
0.667104544 | 97.50729829 | 0.92 | 153.4475
0.667554611 | 96.92736446 | 0.9215385 | 153.383
0.668154386 | 96.34180732 | 0.9223077 | 153.3506
0.668603982 | 95.78016345 | 0.9230769 | 153.3181
0.669203128 | 95.27128957 | 0.9246154 | 153.2531
0.669801915 | 94.76173732 | 0.9253846 | 153.2205
0.67025077 | 94.1787684 | 0.9261538 | 153.1878
0.670848931 | 93.62879119 | 0.9276923 | 153.1223
0.671446734 | 93.03894751 | 0.9284615 | 153.0894
0.671894852 | 92.61074275 | 0.9292308 | 153.0565
0.67249203 | 91.86282789 | 0.93 | 153.0235
0.67293968 | 91.19836285 | 0.9315385 | 152.9574
0.673536235 | 90.60560104 | 0.9323077 | 152.9243
0.674132434 | 90.05131389 | 0.9330769 | 152.8911
0.67457935 | 89.60076653 | 0.9346154 | 152.8245
0.675174928 | 88.80946473 | 0.9353846 | 152.7911
0.675621378 | 88.23989395 | 0.9361538 | 152.7577
0.676216336 | 87.5451677 | 0.9376923 | 152.6906
0.67681094 | 86.77084883 | 0.9384615 | 152.657
0.677256661 | 86.1993073 | 0.9392308 | 152.6233
0.677850647 | 85.56114978 | 0.94 | 152.5896
0.67844428 | 84.92217353 | 0.9415385 | 152.5219
0.678889274 | 84.19101404 | 0.9423077 | 152.488
0.679482291 | 83.47154168 | 0.9430769 | 152.454
0.680074956 | 82.75115704 | 0.9446154 | 152.3859
0.680667271 | 82.14837183 | 0.9453846 | 152.3517
0.681111277 | 81.43394675 | 0.9461538 | 152.3175
0.681702978 | 80.8296557 | 0.9476923 | 152.2489
0.68229433 | 80.06631978 | 0.9484615 | 152.2145
0.682737614 | 79.27051847 | 0.9492308 | 152.18
0.683328354 | 78.60439553 | 0.95 | 152.1455
0.683918745 | 77.85816537 | 0.9515385 | 152.0763
0.68436131 | 77.23840356 | 0.9523077 | 152.0416
0.684951092 | 76.66903162 | 0.9530769 | 152.0069
0.6853932 | 76.00834193 | 0.9546154 | 151.9372
0.685982374 | 75.55670685 | 0.9553846 | 151.9023
0.686571201 | 75.04488024 | 0.9561538 | 151.8673
0.687012594 | 74.26302678 | 0.9576923 | 151.7971
0.687600815 | 73.53103688 | 0.9584615 | 151.7619
0.688041753 | 72.80733694 | 0.9592308 | 151.7267
0.688629369 | 72.0736482 | 0.96 | 151.6914
0.68921664 | 71.27928256 | 0.9615385 | 151.6206
0.689656867 | 70.27429212 | 0.9623077 | 151.5852
0.690243535 | 69.2785473 | 0.9630769 | 151.5496
0.690829859 | 68.32149352 | 0.9646154 | 151.4784
0.691269376 | 67.41329209 | 0.9653846 | 151.4427
0.691855099 | 66.43410623 | 0.9661538 | 151.4069
0.692294166 | 65.24432191 | 0.9676923 | 151.3351
0.692879289 | 64.08283047 | 0.9684615 | 151.2992
0.69346407 | 62.93994186 | 0.9692308 | 151.2632
0.693902432 | 61.72660149 | 0.97 | 151.2271
0.694486615 | 60.42087561 | 0.9715385 | 151.1548
0.694924528 | 58.94467214 | 0.9723077 | 151.1185
0.695508115 | 57.49558318 | 0.9730769 | 151.0822
0.696091361 | 55.98458632 | 0.9746154 | 151.0094
0.696528573 | 54.42371714 | 0.9753846 | 150.9729
0.697111224 | 52.68844587 | 0.9761538 | 150.9363
0.69754799 | 51.00396555 | 0.9776923 | 150.863
0.698130048 | 49.30506954 | 0.9784615 | 150.8263
0.698711767 | 47.62427343 | 0.9792308 | 150.7895
0.699147835 | 45.63300797 | 0.98 | 150.7526
0.699728963 | 43.66645938 | 0.9815385 | 150.6787
0.700309753 | 41.37529475 | 0.9823077 | 150.6416
0.700745124 | 39.095923 | 0.9830769 | 150.6045
0.701325325 | 36.29562036 | 0.9846154 | 150.5301
0.701760255 | 32.37767377 | 0.9853846 | 150.4929
0.702339867 | 28.0163655 | 0.9861538 | 150.4555
0.702919143 | 23.89233798 | 0.9876923 | 150.3806
0.70335338 | 20.69009327 | 0.9884615 | 150.3431
0.70393207 | 18.28817618 | 0.9892308 | 150.3055
0.704365867 | 16.58097725 | 0.99 | 150.2678
0.704943971 | 15.25490158 | 0.9915385 | 150.1924
0.705521742 | 14.30998869 | 0.9923077 | 150.1545
0.70595485 | 13.61729369 | 0.9930769 | 150.1166
0.706532037 | 13.33732882 | 0.9946154 | 150.0406
0.706964708 | 12.9618693 | 0.9953846 | 150.0026
0.707541313 | 12.52296611 | 0.9961538 | 149.9644
0.708117585 | 12.11603095 | 0.9976923 | 149.888
0.708549571 | 11.73739886 | 0.9984615 | 149.8496
0.709700622 | 10.98433182 | 1 | 149.7728