## summary
Progress | Start / End | Model | Params | Bounds | Experimental Data | Objectives | MOGA Summary | Reduction
220/10000 | Saturday, 02/17/24, 23:38:24 | evpwdb | evp_s0 (fixed=4.824) | [0.0, 100.0] | creep/inl_1/AirBase_900_36_G22.csv (Calibration) | yield_point_tensile | num_gens (10000) | Grouping Errors (name, type, labels)
| Sunday, 02/18/24, 11:39:31 |  | evp_R (fixed=378.9) | [0.0, 1e+03] | creep/inl_1/AirBase_900_31_G50.csv (Calibration) | end_creep_strain | population (100) | Reducing Errors (square_average)
|  |  | evp_d (fixed=0.1423) | [0.0, 100.0] | creep/inl_1/AirBase_900_28_G45.csv (Calibration) | end_creep_time | offspring (50) | Reducing Objectives (square_average)
|  |  | evp_n (fixed=4.402) | [0.0, 100.0] | creep/inl_1/AirBase_900_26_G59.csv (Calibration) | area_tensile_strain_stress | crossover (0.8)
|  |  | evp_eta (fixed=1.007e+03) | [0.0, 1e+04] | tensile/inl/AirBase_900_D10.csv (Calibration) | area_creep_time_strain | mutation (0.01)
|  |  | c_0 | [0.0, 1e+03]
|  |  | c_1 | [0.0, 1e+03]
|  |  | t_0 | [0.0, 1e+03]
|  |  | t_1 | [0.0, 1e+03]
|  |  | c_n | [0.0, 100.0]
|  |  | t_n | [0.0, 100.0]

## results
evp_s0 | evp_R | evp_d | evp_n | evp_eta | c_0 | c_1 | t_0 | t_1 | c_n | t_n | yield_point_tensile | end_creep_strain | end_creep_time | area_tensile_strain_stress | area_creep_time_strain | square_average
4.8238 | 378.86 | 0.1423 | 4.4021 | 1006.9 | 47.85 | 246.06 | 991.16 | 897.94 | 2.9682 | 77.344 | 1.28e-05 | 0.091855 | 0.26657 | 0.035361 | 0.14666 | 0.10225
4.8238 | 378.86 | 0.1423 | 4.4021 | 1006.9 | 147.08 | 602 | 989.01 | 898.13 | 2.813 | 53.464 | 1.28e-05 | 0.06706 | 0.25877 | 0.088917 | 0.17283 | 0.10923
4.8238 | 378.86 | 0.1423 | 4.4021 | 1006.9 | 150.52 | 607.38 | 317.52 | 900.15 | 2.9224 | 54.418 | 1.28e-05 | 0.1258 | 0.27025 | 0.10227 | 0.13367 | 0.11719
4.8238 | 378.86 | 0.1423 | 4.4021 | 1006.9 | 150.67 | 601.48 | 990.67 | 897.16 | 2.843 | 52.974 | 1.28e-05 | 0.12463 | 0.28139 | 0.088633 | 0.13054 | 0.11961
4.8238 | 378.86 | 0.1423 | 4.4021 | 1006.9 | 139.99 | 580.51 | 972.86 | 689.76 | 2.7532 | 55.036 | 1.28e-05 | 0.11722 | 0.27612 | 0.08704 | 0.14984 | 0.12001
4.8238 | 378.86 | 0.1423 | 4.4021 | 1006.9 | 153.08 | 622.62 | 997.54 | 720.39 | 2.863 | 49.307 | 1.28e-05 | 0.11469 | 0.27166 | 0.09056 | 0.1604 | 0.12088
4.8238 | 378.86 | 0.1423 | 4.4021 | 1006.9 | 154.46 | 607.13 | 999.68 | 889.79 | 2.9038 | 49.313 | 1.28e-05 | 0.12689 | 0.28215 | 0.08936 | 0.13934 | 0.12311
4.8238 | 378.86 | 0.1423 | 4.4021 | 1006.9 | 109.73 | 486.17 | 965.15 | 915.03 | 2.806 | 54.556 | 1.28e-05 | 0.11589 | 0.28311 | 0.081972 | 0.16667 | 0.12808
4.8238 | 378.86 | 0.1423 | 4.4021 | 1006.9 | 151.02 | 582.21 | 551.95 | 731.93 | 4.1143 | 55.655 | 1.28e-05 | 0.20968 | 0.24785 | 0.097814 | 0.11648 | 0.12853
4.8238 | 378.86 | 0.1423 | 4.4021 | 1006.9 | 150.46 | 619.58 | 261.9 | 957.52 | 2.6609 | 56.737 | 1.28e-05 | 0.16561 | 0.27755 | 0.10227 | 0.14359 | 0.13554
4.8238 | 378.86 | 0.1423 | 4.4021 | 1006.9 | 112.18 | 495.93 | 976.43 | 893.21 | 3.0057 | 50.799 | 1.28e-05 | 0.049733 | 0.3256 | 0.086223 | 0.14216 | 0.13613
4.8238 | 378.86 | 0.1423 | 4.4021 | 1006.9 | 108.29 | 487.29 | 992.01 | 693.77 | 2.5412 | 54.412 | 1.28e-05 | 0.15641 | 0.28338 | 0.077355 | 0.16193 | 0.13698
4.8238 | 378.86 | 0.1423 | 4.4021 | 1006.9 | 150.42 | 632.36 | 955.85 | 922.91 | 2.6258 | 60.126 | 1.28e-05 | 0.063872 | 0.31635 | 0.088444 | 0.17181 | 0.1415
4.8238 | 378.86 | 0.1423 | 4.4021 | 1006.9 | 149.89 | 582.21 | 551.75 | 731.83 | 3.951 | 82.884 | 1.28e-05 | 0.22348 | 0.26534 | 0.097122 | 0.115 | 0.14301
4.8238 | 378.86 | 0.1423 | 4.4021 | 1006.9 | 150.37 | 592.83 | 520.74 | 703.58 | 4.1152 | 81.553 | 1.28e-05 | 0.15244 | 0.30972 | 0.098372 | 0.12003 | 0.14325
4.8238 | 378.86 | 0.1423 | 4.4021 | 1006.9 | 146.77 | 581.45 | 222.51 | 911.52 | 2.9006 | 51.191 | 1.28e-05 | 0.1559 | 0.30352 | 0.10227 | 0.12883 | 0.14349
4.8238 | 378.86 | 0.1423 | 4.4021 | 1006.9 | 152.42 | 578.95 | 974.56 | 908.43 | 4.344 | 54.737 | 1.28e-05 | 0.23365 | 0.18821 | 0.098432 | 0.21852 | 0.14746
4.8238 | 378.86 | 0.1423 | 4.4021 | 1006.9 | 150.51 | 580.28 | 294.6 | 718.57 | 4.0103 | 54.033 | 1.28e-05 | 0.24194 | 0.25861 | 0.097244 | 0.11329 | 0.1477
4.8238 | 378.86 | 0.1423 | 4.4021 | 1006.9 | 149.89 | 621.51 | 250.28 | 886.83 | 2.8715 | 54.983 | 1.28e-05 | 0.11894 | 0.31675 | 0.10227 | 0.16362 | 0.15171
4.8238 | 378.86 | 0.1423 | 4.4021 | 1006.9 | 112.16 | 496.21 | 976.14 | 893.82 | 2.9955 | 51.603 | 1.28e-05 | 0.086938 | 0.35051 | 0.086122 | 0.12074 | 0.15241
4.8238 | 378.86 | 0.1423 | 4.4021 | 1006.9 | 154.05 | 614.58 | 361.39 | 692.62 | 3.7271 | 54.768 | 1.28e-05 | 0.10429 | 0.34682 | 0.097344 | 0.12172 | 0.15545
4.8238 | 378.86 | 0.1423 | 4.4021 | 1006.9 | 150.74 | 579.57 | 188.89 | 900.01 | 47.547 | 2.5618 | 1.28e-05 | 0.18319 | 0.32189 | 0.097047 | 0.099274 | 0.15645
4.8238 | 378.86 | 0.1423 | 4.4021 | 1006.9 | 150.67 | 577.64 | 561.94 | 718.62 | 4.0928 | 54.021 | 1.28e-05 | 0.27378 | 0.24418 | 0.097476 | 0.11143 | 0.1565
4.8238 | 378.86 | 0.1423 | 4.4021 | 1006.9 | 150.56 | 577.62 | 544.88 | 718.61 | 4.1032 | 53.998 | 1.28e-05 | 0.27277 | 0.24508 | 0.097537 | 0.11218 | 0.15657
4.8238 | 378.86 | 0.1423 | 4.4021 | 1006.9 | 140.99 | 600.16 | 988.92 | 723.22 | 2.4893 | 54.862 | 1.28e-05 | 0.16607 | 0.2791 | 0.084431 | 0.21616 | 0.15933
4.8238 | 378.86 | 0.1423 | 4.4021 | 1006.9 | 151.87 | 638.82 | 972.75 | 895.33 | 2.6413 | 53.982 | 1.28e-05 | 0.14159 | 0.33491 | 0.089032 | 0.14118 | 0.16008
4.8238 | 378.86 | 0.1423 | 4.4021 | 1006.9 | 108.49 | 487.03 | 991.21 | 695.5 | 2.54 | 54.577 | 1.28e-05 | 0.19375 | 0.28042 | 0.077217 | 0.1954 | 0.16032
4.8238 | 378.86 | 0.1423 | 4.4021 | 1006.9 | 111.57 | 496.17 | 997.39 | 893.1 | 2.9223 | 52.211 | 1.28e-05 | 0.14701 | 0.34385 | 0.085188 | 0.14901 | 0.16931
4.8238 | 378.86 | 0.1423 | 4.4021 | 1006.9 | 107.54 | 494.73 | 966.27 | 899.77 | 2.5057 | 54.568 | 1.28e-05 | 0.11379 | 0.35173 | 0.078145 | 0.16786 | 0.17095
4.8238 | 378.86 | 0.1423 | 4.4021 | 1006.9 | 129.39 | 505.14 | 901.86 | 729.2 | 4.0381 | 51.987 | 1.28e-05 | 0.29539 | 0.25778 | 0.094123 | 0.1073 | 0.17407
4.8238 | 378.86 | 0.1423 | 4.4021 | 1006.9 | 110.54 | 494.33 | 974.02 | 895 | 2.9919 | 50.603 | 1.28e-05 | 0.086271 | 0.38175 | 0.086209 | 0.12026 | 0.17507
4.8238 | 378.86 | 0.1423 | 4.4021 | 1006.9 | 153.76 | 579.75 | 614.24 | 890.9 | 4.4814 | 52.851 | 1.28e-05 | 0.24162 | 0.1842 | 0.098741 | 0.27232 | 0.17622
4.8238 | 378.86 | 0.1423 | 4.4021 | 1006.9 | 138.14 | 574.82 | 553.12 | 896.17 | 2.3731 | 53.088 | 1.28e-05 | 0.10831 | 0.33442 | 0.079335 | 0.21762 | 0.17722
4.8238 | 378.86 | 0.1423 | 4.4021 | 1006.9 | 150.83 | 587.5 | 989.89 | 964.53 | 2.7785 | 53.931 | 1.28e-05 | 0.16254 | 0.35787 | 0.085981 | 0.13101 | 0.17905
4.8238 | 378.86 | 0.1423 | 4.4021 | 1006.9 | 42.501 | 226.94 | 993.63 | 750.87 | 3.4581 | 51.02 | 1.28e-05 | 0.13751 | 0.38492 | 0.034487 | 0.11408 | 0.18128
4.8238 | 378.86 | 0.1423 | 4.4021 | 1006.9 | 151.32 | 583.37 | 620.36 | 899.55 | 4.4993 | 94.406 | 1.28e-05 | 0.1951 | 0.24125 | 0.09924 | 0.28035 | 0.18471
4.8238 | 378.86 | 0.1423 | 4.4021 | 1006.9 | 151.4 | 582.25 | 606.7 | 908.37 | 4.4865 | 53.546 | 1.28e-05 | 0.22668 | 0.22438 | 0.09914 | 0.2776 | 0.18862
4.8238 | 378.86 | 0.1423 | 4.4021 | 1006.9 | 45.618 | 227.8 | 461.77 | 910.91 | 4.6056 | 52.643 | 1.28e-05 | 0.2402 | 0.20547 | 0.062675 | 0.29595 | 0.19143
4.8238 | 378.86 | 0.1423 | 4.4021 | 1006.9 | 163.3 | 584.44 | 949.11 | 889.29 | 4.2335 | 51.169 | 1.28e-05 | 0.37679 | 0.18406 | 0.097187 | 0.10236 | 0.19577
4.8238 | 378.86 | 0.1423 | 4.4021 | 1006.9 | 127.07 | 501.63 | 999.24 | 879.91 | 3.614 | 54.727 | 1.28e-05 | 0.2994 | 0.29893 | 0.090693 | 0.096637 | 0.19656
4.8238 | 378.86 | 0.1423 | 4.4021 | 1006.9 | 150.4 | 584.17 | 986.68 | 894.03 | 4.499 | 51.596 | 1.28e-05 | 0.19096 | 0.26949 | 0.099339 | 0.28151 | 0.19821
4.8238 | 378.86 | 0.1423 | 4.4021 | 1006.9 | 148.63 | 575.19 | 941.19 | 889.41 | 4.8253 | 97.64 | 1.28e-05 | 0.21133 | 0.25971 | 0.099968 | 0.28038 | 0.20072
4.8238 | 378.86 | 0.1423 | 4.4021 | 1006.9 | 152.82 | 578.41 | 936.95 | 897.83 | 5.057 | 37.034 | 1.28e-05 | 0.28275 | 0.21779 | 0.10031 | 0.26643 | 0.20843
4.8238 | 378.86 | 0.1423 | 4.4021 | 1006.9 | 150.62 | 577.5 | 509.13 | 891.4 | 5.7208 | 55.348 | 1.28e-05 | 0.31604 | 0.29821 | 0.10128 | 0.13359 | 0.21692
4.8238 | 378.86 | 0.1423 | 4.4021 | 1006.9 | 129.78 | 505.78 | 902.67 | 895.12 | 3.9584 | 54.511 | 1.28e-05 | 0.34443 | 0.28233 | 0.093655 | 0.10402 | 0.21793
4.8238 | 378.86 | 0.1423 | 4.4021 | 1006.9 | 149.18 | 576.2 | 938.09 | 890 | 2.793 | 37.017 | 1.28e-05 | 0.19359 | 0.39802 | 0.085087 | 0.12623 | 0.21907
4.8238 | 378.86 | 0.1423 | 4.4021 | 1006.9 | 148.92 | 575.77 | 251.48 | 890.65 | 2.7819 | 55.034 | 1.28e-05 | 0.19356 | 0.39802 | 0.10227 | 0.12665 | 0.22239
4.8238 | 378.86 | 0.1423 | 4.4021 | 1006.9 | 300.51 | 891.61 | 422.1 | 910.01 | 4.7539 | 1.9613 | 1.28e-05 | 0.41168 | 0.16567 | 0.10108 | 0.13024 | 0.22411
4.8238 | 378.86 | 0.1423 | 4.4021 | 1006.9 | 296.42 | 884.48 | 624.46 | 907.56 | 4.6904 | 5.5844 | 1.28e-05 | 0.41341 | 0.16635 | 0.10098 | 0.12968 | 0.22559
4.8238 | 378.86 | 0.1423 | 4.4021 | 1006.9 | 45.721 | 239.17 | 991.55 | 929.58 | 2.2829 | 57.005 | 1.28e-05 | 0.11664 | 0.41184 | 0.027853 | 0.21447 | 0.22999
4.8238 | 378.86 | 0.1423 | 4.4021 | 1006.9 | 109.11 | 502.2 | 946.06 | 728.47 | 2.1381 | 51.431 | 1.28e-05 | 0.208 | 0.2878 | 0.069557 | 0.34471 | 0.24975
4.8238 | 378.86 | 0.1423 | 4.4021 | 1006.9 | 108.7 | 501.79 | 531.99 | 754.61 | 2.0463 | 54.415 | 1.28e-05 | 0.22132 | 0.31489 | 0.066884 | 0.31366 | 0.251
4.8238 | 378.86 | 0.1423 | 4.4021 | 1006.9 | 107.24 | 502.59 | 971.51 | 734.61 | 2.0161 | 93.472 | 1.28e-05 | 0.20465 | 0.30321 | 0.066609 | 0.33687 | 0.25174
4.8238 | 378.86 | 0.1423 | 4.4021 | 1006.9 | 102.39 | 478.66 | 942.18 | 716.12 | 2.3456 | 56.561 | 1.28e-05 | 0.31695 | 0.33705 | 0.073024 | 0.20582 | 0.26175
4.8238 | 378.86 | 0.1423 | 4.4021 | 1006.9 | 176.53 | 609.48 | 935.01 | 900.24 | 4.9275 | 38.865 | 1.28e-05 | 0.46178 | 0.1706 | 0.099671 | 0.14339 | 0.27284
4.8238 | 378.86 | 0.1423 | 4.4021 | 1006.9 | 96.906 | 438.95 | 260.54 | 716.21 | 3.684 | 54.968 | 1.28e-05 | 0.10911 | 0.48813 | 0.10227 | 0.12127 | 0.27534
4.8238 | 378.86 | 0.1423 | 4.4021 | 1006.9 | 167.59 | 583.35 | 466.54 | 889.62 | 4.3554 | 54.83 | 1.28e-05 | 0.46613 | 0.19357 | 0.097083 | 0.12111 | 0.27884
4.8238 | 378.86 | 0.1423 | 4.4021 | 1006.9 | 161.66 | 572.72 | 602.24 | 880.33 | 4.7804 | 97.56 | 1.28e-05 | 0.4729 | 0.1804 | 0.098734 | 0.11663 | 0.27953
4.8238 | 378.86 | 0.1423 | 4.4021 | 1006.9 | 44.558 | 238.73 | 941.12 | 347.03 | 2.1155 | 54.802 | 1.28e-05 | 0.16259 | 0.40101 | 0.028116 | 0.30337 | 0.28007
4.8238 | 378.86 | 0.1423 | 4.4021 | 1006.9 | 293.43 | 907.91 | 528.18 | 973.62 | 5.9656 | 49.293 | 1.28e-05 | 0.43459 | 0.25777 | 0.10207 | 0.12096 | 0.28037
4.8238 | 378.86 | 0.1423 | 4.4021 | 1006.9 | 44.76 | 246.17 | 997.87 | 886.28 | 1.9948 | 54.723 | 1.28e-05 | 0.17653 | 0.32748 | 0.029475 | 0.37699 | 0.28139
4.8238 | 378.86 | 0.1423 | 4.4021 | 1006.9 | 150.56 | 608.31 | 545.6 | 717.22 | 4.1064 | 53.998 | 1.28e-05 | 0.085279 | 0.49945 | 0.099001 | 0.13244 | 0.28406
4.8238 | 378.86 | 0.1423 | 4.4021 | 1006.9 | 295.72 | 901.76 | 423.13 | 913.51 | 5.9156 | 49.695 | 1.28e-05 | 0.42956 | 0.19315 | 0.10203 | 0.23116 | 0.28568
4.8238 | 378.86 | 0.1423 | 4.4021 | 1006.9 | 141.95 | 581.95 | 542.7 | 724.01 | 4.1275 | 54.408 | 1.28e-05 | 0.12435 | 0.49385 | 0.098607 | 0.13528 | 0.28738
4.8238 | 378.86 | 0.1423 | 4.4021 | 1006.9 | 43.919 | 227.62 | 455.87 | 912.19 | 4.6449 | 54.805 | 1.28e-05 | 0.16093 | 0.41291 | 0.068574 | 0.29542 | 0.28838
4.8238 | 378.86 | 0.1423 | 4.4021 | 1006.9 | 150.51 | 610.96 | 295.32 | 717.19 | 4.0136 | 54.033 | 1.28e-05 | 0.10528 | 0.50126 | 0.098735 | 0.12862 | 0.28864
4.8238 | 378.86 | 0.1423 | 4.4021 | 1006.9 | 185.94 | 633.09 | 976.19 | 910.38 | 5.2107 | 17.117 | 1.28e-05 | 0.46942 | 0.15956 | 0.10047 | 0.19493 | 0.2939
4.8238 | 378.86 | 0.1423 | 4.4021 | 1006.9 | 41.394 | 228.18 | 992.23 | 725.8 | 2.0809 | 53.165 | 1.28e-05 | 0.25922 | 0.3477 | 0.027643 | 0.32789 | 0.29637
4.8238 | 378.86 | 0.1423 | 4.4021 | 1006.9 | 140.86 | 581.66 | 552.92 | 720.62 | 3.9303 | 79.286 | 1.28e-05 | 0.057594 | 0.50561 | 0.097867 | 0.1787 | 0.30047
4.8238 | 378.86 | 0.1423 | 4.4021 | 1006.9 | 130.92 | 503.31 | 985.68 | 900.09 | 3.9062 | 54.348 | 1.28e-05 | 0.42323 | 0.32574 | 0.092685 | 0.08913 | 0.30177
4.8238 | 378.86 | 0.1423 | 4.4021 | 1006.9 | 145.14 | 610.4 | 165.94 | 694.68 | 2.0499 | 53.969 | 1.28e-05 | 0.11931 | 0.4052 | 0.10227 | 0.33621 | 0.30192
4.8238 | 378.86 | 0.1423 | 4.4021 | 1006.9 | 181.74 | 614.62 | 644.63 | 894.65 | 4.7333 | 53.939 | 1.28e-05 | 0.49815 | 0.18835 | 0.098964 | 0.099394 | 0.3033
4.8238 | 378.86 | 0.1423 | 4.4021 | 1006.9 | 307.32 | 887.81 | 970.12 | 913.35 | 5.9011 | 49.779 | 1.28e-05 | 0.49727 | 0.17465 | 0.10184 | 0.14095 | 0.30802
4.8238 | 378.86 | 0.1423 | 4.4021 | 1006.9 | 130.31 | 500.99 | 993.1 | 904.59 | 3.9314 | 75.365 | 1.28e-05 | 0.44345 | 0.31586 | 0.092728 | 0.086928 | 0.31257
4.8238 | 378.86 | 0.1423 | 4.4021 | 1006.9 | 167.98 | 573.38 | 589.29 | 889.3 | 4.3417 | 90.681 | 1.28e-05 | 0.49031 | 0.21969 | 0.096254 | 0.13278 | 0.31556
4.8238 | 378.86 | 0.1423 | 4.4021 | 1006.9 | 157.33 | 593.72 | 934.66 | 725.83 | 2.7999 | 54.559 | 1.28e-05 | 0.31018 | 0.44581 | 0.085648 | 0.12576 | 0.31811
4.8238 | 378.86 | 0.1423 | 4.4021 | 1006.9 | 104.74 | 494.96 | 915.98 | 886.75 | 2.2369 | 96.415 | 1.28e-05 | 0.36665 | 0.35405 | 0.072415 | 0.252 | 0.32853
4.8238 | 378.86 | 0.1423 | 4.4021 | 1006.9 | 154.75 | 611.61 | 305.33 | 896.16 | 4.5121 | 15.478 | 1.28e-05 | 0.13868 | 0.46219 | 0.10227 | 0.29737 | 0.33174
4.8238 | 378.86 | 0.1423 | 4.4021 | 1006.9 | 139.21 | 517.48 | 996.19 | 890.05 | 3.7151 | 53.565 | 1.28e-05 | 0.40454 | 0.3908 | 0.090936 | 0.084315 | 0.33176
4.8238 | 378.86 | 0.1423 | 4.4021 | 1006.9 | 182.14 | 613.21 | 224.09 | 689.51 | 5.2555 | 11.547 | 1.28e-05 | 0.46246 | 0.19785 | 0.10219 | 0.28282 | 0.34344
4.8238 | 378.86 | 0.1423 | 4.4021 | 1006.9 | 181.81 | 607.96 | 243.91 | 872.39 | 4.4899 | 53.973 | 1.28e-05 | 0.52333 | 0.23937 | 0.10227 | 0.078371 | 0.34777
4.8238 | 378.86 | 0.1423 | 4.4021 | 1006.9 | 187.47 | 623.28 | 258.65 | 683.38 | 5.8451 | 18.591 | 1.28e-05 | 0.54052 | 0.17345 | 0.10104 | 0.14206 | 0.35264
4.8238 | 378.86 | 0.1423 | 4.4021 | 1006.9 | 175.69 | 592.12 | 967.01 | 902.68 | 4.4781 | 54.545 | 1.28e-05 | 0.52618 | 0.24625 | 0.097263 | 0.076056 | 0.35275
4.8238 | 378.86 | 0.1423 | 4.4021 | 1006.9 | 184.83 | 623.02 | 243.38 | 715.44 | 5.6124 | 55.451 | 1.28e-05 | 0.53212 | 0.16381 | 0.10227 | 0.1929 | 0.35766
4.8238 | 378.86 | 0.1423 | 4.4021 | 1006.9 | 154.35 | 612.04 | 307.12 | 714.08 | 4.4912 | 54.033 | 1.28e-05 | 0.10948 | 0.49763 | 0.10004 | 0.29879 | 0.35891
4.8238 | 378.86 | 0.1423 | 4.4021 | 1006.9 | 140.53 | 611.89 | 896.44 | 707.2 | 2.7734 | 39.552 | 1.28e-05 | 0.19285 | 0.55807 | 0.090231 | 0.11247 | 0.36942
4.8238 | 378.86 | 0.1423 | 4.4021 | 1006.9 | 104.04 | 502.01 | 995.16 | 887.37 | 1.9427 | 51.529 | 1.28e-05 | 0.35413 | 0.33181 | 0.065119 | 0.36031 | 0.36958
4.8238 | 378.86 | 0.1423 | 4.4021 | 1006.9 | 51.894 | 273.18 | 998.58 | 947.5 | 1.9468 | 95.182 | 1.28e-05 | 0.12758 | 0.45204 | 0.032115 | 0.38533 | 0.37012
4.8238 | 378.86 | 0.1423 | 4.4021 | 1006.9 | 170.03 | 580.69 | 294.5 | 889.4 | 4.4813 | 54.999 | 1.28e-05 | 0.54849 | 0.23853 | 0.10227 | 0.078412 | 0.37434
4.8238 | 378.86 | 0.1423 | 4.4021 | 1006.9 | 177.85 | 594.19 | 946.56 | 888.55 | 4.2878 | 54.769 | 1.28e-05 | 0.53926 | 0.26045 | 0.096215 | 0.084204 | 0.37498
4.8238 | 378.86 | 0.1423 | 4.4021 | 1006.9 | 138.39 | 495.91 | 989.9 | 722.92 | 4.79 | 53.921 | 1.28e-05 | 0.55316 | 0.22157 | 0.095648 | 0.10719 | 0.37572
4.8238 | 378.86 | 0.1423 | 4.4021 | 1006.9 | 47.073 | 255 | 990.05 | 926.61 | 2.0062 | 56.992 | 1.28e-05 | 0.35608 | 0.36207 | 0.030308 | 0.34246 | 0.37609
4.8238 | 378.86 | 0.1423 | 4.4021 | 1006.9 | 150.78 | 528.17 | 940.65 | 712.11 | 4.8071 | 52.433 | 1.28e-05 | 0.5569 | 0.2156 | 0.096942 | 0.11607 | 0.3795
4.8238 | 378.86 | 0.1423 | 4.4021 | 1006.9 | 171.75 | 585.13 | 266.6 | 888.5 | 4.0917 | 53.539 | 1.28e-05 | 0.53206 | 0.28665 | 0.10227 | 0.070578 | 0.38069
4.8238 | 378.86 | 0.1423 | 4.4021 | 1006.9 | 150.37 | 595.31 | 519.17 | 975.53 | 5.959 | 81.211 | 1.28e-05 | 0.19773 | 0.56106 | 0.10171 | 0.16926 | 0.39288
4.8238 | 378.86 | 0.1423 | 4.4021 | 1006.9 | 185.23 | 622.59 | 241.58 | 897.52 | 5.6334 | 16.896 | 1.28e-05 | 0.56054 | 0.16831 | 0.10227 | 0.20037 | 0.39315
4.8238 | 378.86 | 0.1423 | 4.4021 | 1006.9 | 106.01 | 500.77 | 996.32 | 906.23 | 2.1082 | 54.928 | 1.28e-05 | 0.39202 | 0.32258 | 0.069454 | 0.37079 | 0.40005
4.8238 | 378.86 | 0.1423 | 4.4021 | 1006.9 | 161.98 | 613.2 | 271 | 689.23 | 2.3981 | 52.784 | 1.28e-05 | 0.17742 | 0.57373 | 0.079429 | 0.19051 | 0.40325
4.8238 | 378.86 | 0.1423 | 4.4021 | 1006.9 | 50.502 | 264.38 | 997.33 | 878.09 | 1.9701 | 95.751 | 1.28e-05 | 0.090729 | 0.49096 | 0.030863 | 0.39173 | 0.40368
4.8238 | 378.86 | 0.1423 | 4.4021 | 1006.9 | 143.31 | 578.24 | 628.7 | 698.35 | 4.7324 | 54.744 | 1.28e-05 | 0.11775 | 0.5369 | 0.10015 | 0.30447 | 0.40486

## plot_creep_time_strain
0 | 1 | 2 | 3
0 | 0 | 0 | 0
0.02 | 0.00098 | 0 | 0
0.04 | 0.001033 | 0 | 0
0.07 | 0.00113 | 0 | 0
0.1 | 0.001194 | 0 | 0
0.14 | 0.001287 | 0 | 0
0.19 | 0.001379 | 0 | 0
0.28 | 0.001523 | 0 | 0
0.45 | 0.001696 | 11.53846 | 0.002913672
0.62 | 0.001822 | 11.53846 | 0.002913672
0.78 | 0.001926 | 11.53846 | 0.002913672
1.03 | 0.002047 | 11.53846 | 0.002913672
1.42 | 0.002213 | 11.53846 | 0.002913672
1.8 | 0.002361 | 11.53846 | 0.002913672
2.35 | 0.002546 | 11.53846 | 0.002913672
2.87 | 0.002718 | 11.53846 | 0.002913672
3.45 | 0.002924 | 23.07692 | 0.005763624
4.32 | 0.003203 | 23.07692 | 0.005763624
5.14 | 0.003463 | 23.07692 | 0.005763624
6.02 | 0.003743 | 23.07692 | 0.005763624
6.74 | 0.003977 | 23.07692 | 0.005763624
7.57 | 0.004253 | 23.07692 | 0.005763624
8.44 | 0.004534 | 23.07692 | 0.005763624
9.33 | 0.004831 | 23.07692 | 0.005763624
10.19 | 0.005126 | 34.61538 | 0.008545609
11.01 | 0.005399 | 34.61538 | 0.008545609
12.06 | 0.005771 | 34.61538 | 0.008545609
12.76 | 0.006018 | 34.61538 | 0.008545609
13.68 | 0.006317 | 34.61538 | 0.008545609
14.48 | 0.006592 | 34.61538 | 0.008545609
15.4 | 0.006905 | 34.61538 | 0.008545609
16.23 | 0.007193 | 34.61538 | 0.008545609
17.04 | 0.007467 | 46.15385 | 0.01127055
17.82 | 0.007728 | 46.15385 | 0.01127055
18.62 | 0.008008 | 46.15385 | 0.01127055
19.5 | 0.008301 | 46.15385 | 0.01127055
20.49 | 0.008639 | 46.15385 | 0.01127055
21.34 | 0.008913 | 46.15385 | 0.01127055
22.01 | 0.009139 | 46.15385 | 0.01127055
23.09 | 0.009519 | 46.15385 | 0.01127055
23.93 | 0.009802 | 57.69231 | 0.01394015
25.06 | 0.010169 | 57.69231 | 0.01394015
25.76 | 0.010397 | 57.69231 | 0.01394015
26.61 | 0.010677 | 57.69231 | 0.01394015
27.65 | 0.011011 | 57.69231 | 0.01394015
28.45 | 0.011279 | 57.69231 | 0.01394015
29.65 | 0.011663 | 57.69231 | 0.01394015
30.38 | 0.011896 | 57.69231 | 0.01394015
31.4 | 0.012217 | 69.23077 | 0.0165561
32.29 | 0.012494 | 69.23077 | 0.0165561
33.02 | 0.012726 | 69.23077 | 0.0165561
33.84 | 0.012987 | 69.23077 | 0.0165561
34.97 | 0.013338 | 69.23077 | 0.0165561
36.01 | 0.013664 | 69.23077 | 0.0165561
36.86 | 0.013933 | 69.23077 | 0.0165561
37.84 | 0.014257 | 69.23077 | 0.0165561
38.58 | 0.014492 | 80.76923 | 0.01912008
39.49 | 0.014781 | 80.76923 | 0.01912008
40.29 | 0.015049 | 80.76923 | 0.01912008
41.15 | 0.015309 | 80.76923 | 0.01912008
42.11 | 0.015608 | 80.76923 | 0.01912008
43.45 | 0.016023 | 80.76923 | 0.01912008
44.37 | 0.016298 | 80.76923 | 0.01912008
45.2 | 0.016538 | 92.30769 | 0.02163374
46.2 | 0.016855 | 92.30769 | 0.02163374
47.12 | 0.017118 | 92.30769 | 0.02163374
48.14 | 0.017424 | 92.30769 | 0.02163374
48.9 | 0.017649 | 92.30769 | 0.02163374
49.86 | 0.017931 | 92.30769 | 0.02163374
50.59 | 0.018152 | 92.30769 | 0.02163374
51.57 | 0.018435 | 92.30769 | 0.02163374
52.56 | 0.018713 | 103.8462 | 0.02409868
53.58 | 0.019007 | 103.8462 | 0.02409868
54.71 | 0.019331 | 103.8462 | 0.02409868
55.58 | 0.019586 | 103.8462 | 0.02409868
56.85 | 0.019947 | 103.8462 | 0.02409868
57.63 | 0.020171 | 103.8462 | 0.02409868
58.6 | 0.020441 | 103.8462 | 0.02409868
59.37 | 0.020648 | 103.8462 | 0.02409868
60.53 | 0.020982 | 115.3846 | 0.02651648
61.53 | 0.021247 | 115.3846 | 0.02651648
62.72 | 0.021587 | 115.3846 | 0.02651648
63.87 | 0.021897 | 115.3846 | 0.02651648
64.97 | 0.022193 | 115.3846 | 0.02651648
66.02 | 0.022476 | 115.3846 | 0.02651648
66.81 | 0.02269 | 115.3846 | 0.02651648
68.09 | 0.023032 | 115.3846 | 0.02651648
69.11 | 0.023302 | 126.9231 | 0.02888866
70.11 | 0.02357 | 126.9231 | 0.02888866
71.05 | 0.023819 | 126.9231 | 0.02888866
72.38 | 0.024171 | 126.9231 | 0.02888866
73.48 | 0.024455 | 126.9231 | 0.02888866
74.77 | 0.024794 | 126.9231 | 0.02888866
75.57 | 0.025006 | 126.9231 | 0.02888866
76.79 | 0.025303 | 126.9231 | 0.02888866
77.92 | 0.025593 | 138.4615 | 0.03121667
79.24 | 0.025928 | 138.4615 | 0.03121667
80.41 | 0.02623 | 138.4615 | 0.03121667
81.71 | 0.026554 | 138.4615 | 0.03121667
83.03 | 0.026878 | 138.4615 | 0.03121667
84.13 | 0.027144 | 138.4615 | 0.03121667
85.36 | 0.027462 | 138.4615 | 0.03121667
86.53 | 0.027745 | 138.4615 | 0.03121667
87.65 | 0.028019 | 150 | 0.03350194
88.75 | 0.028291 | 150 | 0.03350194
89.9 | 0.028561 | 150 | 0.03350194
91.25 | 0.028883 | 150 | 0.03350194
92.34 | 0.029136 | 150 | 0.03350194
93.72 | 0.029473 | 150 | 0.03350194
94.94 | 0.029759 | 150 | 0.03350194
95.99 | 0.030009 | 150 | 0.03350194
97.12 | 0.030279 | 161.5385 | 0.03574581
98.36 | 0.030567 | 161.5385 | 0.03574581
99.73 | 0.030887 | 161.5385 | 0.03574581
101.03 | 0.031187 | 161.5385 | 0.03574581
102.11 | 0.031435 | 161.5385 | 0.03574581
103.4 | 0.031726 | 161.5385 | 0.03574581
104.52 | 0.031985 | 161.5385 | 0.03574581
105.83 | 0.032285 | 161.5385 | 0.03574581
107.37 | 0.032632 | 173.0769 | 0.03794958
108.77 | 0.032932 | 173.0769 | 0.03794958
110.04 | 0.033215 | 173.0769 | 0.03794958
111.39 | 0.033525 | 173.0769 | 0.03794958
112.86 | 0.03384 | 173.0769 | 0.03794958
114.24 | 0.034154 | 173.0769 | 0.03794958
115.66 | 0.034465 | 173.0769 | 0.03794958
117.08 | 0.034777 | 184.6154 | 0.0401145
118.28 | 0.035046 | 184.6154 | 0.0401145
119.93 | 0.035405 | 184.6154 | 0.0401145
121.02 | 0.035645 | 184.6154 | 0.0401145
122.3 | 0.035927 | 184.6154 | 0.0401145
123.79 | 0.036246 | 184.6154 | 0.0401145
125.16 | 0.036535 | 184.6154 | 0.0401145
126.62 | 0.036843 | 184.6154 | 0.0401145
128.11 | 0.037164 | 196.1538 | 0.04224177
129.56 | 0.037461 | 196.1538 | 0.04224177
130.85 | 0.03773 | 196.1538 | 0.04224177
132.23 | 0.038041 | 196.1538 | 0.04224177
133.67 | 0.03832 | 196.1538 | 0.04224177
135.22 | 0.038635 | 196.1538 | 0.04224177
136.57 | 0.038908 | 196.1538 | 0.04224177
137.95 | 0.039197 | 196.1538 | 0.04224177
139.4 | 0.039496 | 207.6923 | 0.04433252
141.21 | 0.039849 | 207.6923 | 0.04433252
142.46 | 0.040101 | 207.6923 | 0.04433252
143.74 | 0.040343 | 207.6923 | 0.04433252
145.19 | 0.04063 | 207.6923 | 0.04433252
146.41 | 0.040871 | 207.6923 | 0.04433252
148.13 | 0.041208 | 207.6923 | 0.04433252
149.28 | 0.041442 | 207.6923 | 0.04433252
150.93 | 0.041758 | 219.2308 | 0.04638787
152.12 | 0.041987 | 219.2308 | 0.04638787
153.85 | 0.042322 | 219.2308 | 0.04638787
155.39 | 0.04263 | 219.2308 | 0.04638787
156.84 | 0.042923 | 219.2308 | 0.04638787
157.93 | 0.043134 | 219.2308 | 0.04638787
159.56 | 0.043438 | 219.2308 | 0.04638787
160.98 | 0.043707 | 219.2308 | 0.04638787
162.2 | 0.043944 | 230.7692 | 0.04840886
163.82 | 0.044254 | 230.7692 | 0.04840886
165.23 | 0.044524 | 230.7692 | 0.04840886
166.79 | 0.044815 | 230.7692 | 0.04840886
168.1 | 0.045055 | 230.7692 | 0.04840886
169.82 | 0.045352 | 230.7692 | 0.04840886
171.34 | 0.045638 | 230.7692 | 0.04840886
172.86 | 0.045915 | 230.7692 | 0.04840886
174.29 | 0.046169 | 242.3077 | 0.0503965
175.96 | 0.046465 | 242.3077 | 0.0503965
177.75 | 0.046789 | 242.3077 | 0.0503965
179.4 | 0.047094 | 242.3077 | 0.0503965
180.95 | 0.047377 | 242.3077 | 0.0503965
182.24 | 0.047615 | 242.3077 | 0.0503965
183.92 | 0.047915 | 242.3077 | 0.0503965
185.49 | 0.048201 | 242.3077 | 0.0503965
187.32 | 0.048522 | 253.8462 | 0.05235176
188.89 | 0.048795 | 253.8462 | 0.05235176
190.54 | 0.049086 | 253.8462 | 0.05235176
192.23 | 0.049376 | 253.8462 | 0.05235176
194.05 | 0.049699 | 253.8462 | 0.05235176
195.92 | 0.050019 | 253.8462 | 0.05235176
197.79 | 0.050342 | 253.8462 | 0.05235176
199.87 | 0.050708 | 253.8462 | 0.05235176
201.59 | 0.051004 | 265.3846 | 0.05427557
203.43 | 0.051334 | 265.3846 | 0.05427557
205.06 | 0.051597 | 265.3846 | 0.05427557
206.56 | 0.05185 | 265.3846 | 0.05427557
208.33 | 0.052146 | 265.3846 | 0.05427557
209.88 | 0.052403 | 265.3846 | 0.05427557
211.47 | 0.052666 | 265.3846 | 0.05427557
213.15 | 0.052955 | 276.9231 | 0.05616881
214.82 | 0.053228 | 276.9231 | 0.05616881
216.49 | 0.053497 | 276.9231 | 0.05616881
217.98 | 0.053751 | 276.9231 | 0.05616881
219.54 | 0.054006 | 276.9231 | 0.05616881
221.56 | 0.054323 | 276.9231 | 0.05616881
223.21 | 0.054593 | 276.9231 | 0.05616881
224.85 | 0.054862 | 276.9231 | 0.05616881
226.5 | 0.055131 | 288.4615 | 0.05803234
228.52 | 0.055455 | 288.4615 | 0.05803234
230.61 | 0.055793 | 288.4615 | 0.05803234
232.31 | 0.056065 | 288.4615 | 0.05803234
233.96 | 0.056321 | 288.4615 | 0.05803234
235.96 | 0.056633 | 288.4615 | 0.05803234
238.05 | 0.056958 | 288.4615 | 0.05803234
240.03 | 0.057276 | 288.4615 | 0.05803234
241.87 | 0.057576 | 300 | 0.05986699
243.59 | 0.057848 | 300 | 0.05986699
245.39 | 0.058122 | 300 | 0.05986699
247.19 | 0.058409 | 300 | 0.05986699
248.89 | 0.058675 | 300 | 0.05986699
251.06 | 0.059001 | 300 | 0.05986699
253.03 | 0.059307 | 300 | 0.05986699
255.18 | 0.059639 | 300 | 0.05986699
257.25 | 0.059968 | 311.5385 | 0.06167354
259.22 | 0.060274 | 311.5385 | 0.06167354
260.76 | 0.060499 | 311.5385 | 0.06167354
263.13 | 0.060846 | 311.5385 | 0.06167354
264.81 | 0.061091 | 311.5385 | 0.06167354
266.6 | 0.061383 | 311.5385 | 0.06167354
268.58 | 0.06168 | 311.5385 | 0.06167354
270.33 | 0.061952 | 311.5385 | 0.06167354
272.4 | 0.062257 | 323.0769 | 0.06345275
274.29 | 0.062542 | 323.0769 | 0.06345275
276.16 | 0.062821 | 323.0769 | 0.06345275
277.77 | 0.063062 | 323.0769 | 0.06345275
279.36 | 0.063319 | 323.0769 | 0.06345275
281.15 | 0.063583 | 323.0769 | 0.06345275
283.13 | 0.06387 | 323.0769 | 0.06345275
284.8 | 0.064126 | 323.0769 | 0.06345275
286.85 | 0.064427 | 334.6154 | 0.06520459
289.27 | 0.064771 | 334.6154 | 0.06520459
291.02 | 0.065039 | 334.6154 | 0.06520459
292.67 | 0.065284 | 334.6154 | 0.06520459
294.61 | 0.065557 | 334.6154 | 0.06520459
296.71 | 0.065873 | 334.6154 | 0.06520459
298.31 | 0.06612 | 334.6154 | 0.06520459
300.38 | 0.066418 | 334.6154 | 0.06520459
301.8 | 0.066615 | 346.1538 | 0.06693094
304.05 | 0.066932 | 346.1538 | 0.06693094
305.96 | 0.067204 | 346.1538 | 0.06693094
308.19 | 0.067525 | 346.1538 | 0.06693094
310.41 | 0.067828 | 346.1538 | 0.06693094
312.8 | 0.068166 | 346.1538 | 0.06693094
315.02 | 0.068476 | 346.1538 | 0.06693094
316.73 | 0.06871 | 346.1538 | 0.06693094
318.6 | 0.06898 | 357.6923 | 0.06863257
320.77 | 0.069288 | 357.6923 | 0.06863257
323.01 | 0.069597 | 357.6923 | 0.06863257
325.43 | 0.069927 | 357.6923 | 0.06863257
327.48 | 0.070203 | 357.6923 | 0.06863257
330.12 | 0.070559 | 357.6923 | 0.06863257
332.25 | 0.070845 | 357.6923 | 0.06863257
334.4 | 0.07114 | 369.2308 | 0.07031021
336.19 | 0.071394 | 369.2308 | 0.07031021
338.86 | 0.071744 | 369.2308 | 0.07031021
340.64 | 0.071996 | 369.2308 | 0.07031021
342.6 | 0.072274 | 369.2308 | 0.07031021
344.6 | 0.072555 | 369.2308 | 0.07031021
346.8 | 0.07286 | 369.2308 | 0.07031021
348.62 | 0.073106 | 369.2308 | 0.07031021
350.76 | 0.073393 | 380.7692 | 0.07196462
352.89 | 0.073677 | 380.7692 | 0.07196462
354.34 | 0.073886 | 380.7692 | 0.07196462
356.5 | 0.07417 | 380.7692 | 0.07196462
358.65 | 0.074454 | 380.7692 | 0.07196462
361.13 | 0.074785 | 380.7692 | 0.07196462
362.97 | 0.07504 | 380.7692 | 0.07196462
365.31 | 0.075345 | 380.7692 | 0.07196462
367.16 | 0.07559 | 392.3077 | 0.07359653
369.53 | 0.075914 | 392.3077 | 0.07359653
371.71 | 0.076206 | 392.3077 | 0.07359653
373.65 | 0.076452 | 392.3077 | 0.07359653
375.93 | 0.076753 | 392.3077 | 0.07359653
378.19 | 0.077046 | 392.3077 | 0.07359653
380.81 | 0.077393 | 392.3077 | 0.07359653
382.72 | 0.077648 | 392.3077 | 0.07359653
384.93 | 0.077944 | 403.8462 | 0.07520668
387.2 | 0.078247 | 403.8462 | 0.07520668
389.5 | 0.078553 | 403.8462 | 0.07520668
392.07 | 0.078904 | 403.8462 | 0.07520668
394.35 | 0.079197 | 403.8462 | 0.07520668
396.26 | 0.079433 | 403.8462 | 0.07520668
398.91 | 0.079769 | 403.8462 | 0.07520668
401.2 | 0.08002 | 403.8462 | 0.07520668
403.3 | 0.080306 | 415.3846 | 0.07679578
405.12 | 0.080541 | 415.3846 | 0.07679578
407.19 | 0.080806 | 415.3846 | 0.07679578
409.79 | 0.081151 | 415.3846 | 0.07679578
411.99 | 0.081434 | 415.3846 | 0.07679578
414.18 | 0.081724 | 415.3846 | 0.07679578
416.03 | 0.081969 | 415.3846 | 0.07679578
418.38 | 0.082271 | 415.3846 | 0.07679578
420.92 | 0.082586 | 426.9231 | 0.07836455
423.32 | 0.082897 | 426.9231 | 0.07836455
425.37 | 0.083159 | 426.9231 | 0.07836455
427.19 | 0.08339 | 426.9231 | 0.07836455
429.39 | 0.083661 | 426.9231 | 0.07836455
431.6 | 0.083944 | 426.9231 | 0.07836455
434.05 | 0.084261 | 426.9231 | 0.07836455
436.43 | 0.084565 | 426.9231 | 0.07836455
438.87 | 0.084899 | 438.4615 | 0.07991369
441.54 | 0.085247 | 438.4615 | 0.07991369
444.09 | 0.085574 | 438.4615 | 0.07991369
446.28 | 0.085862 | 438.4615 | 0.07991369
448.55 | 0.086125 | 438.4615 | 0.07991369
450.55 | 0.086386 | 438.4615 | 0.07991369
452.32 | 0.086608 | 438.4615 | 0.07991369
454.75 | 0.086918 | 438.4615 | 0.07991369
457.11 | 0.08723 | 450 | 0.08144389
459.59 | 0.08755 | 450 | 0.08144389
461.86 | 0.087835 | 450 | 0.08144389
464.17 | 0.088134 | 450 | 0.08144389
466.27 | 0.088404 | 450 | 0.08144389
468.6 | 0.088691 | 450 | 0.08144389
471.09 | 0.088997 | 450 | 0.08144389
473.18 | 0.089261 | 461.5385 | 0.08295581
476 | 0.089619 | 461.5385 | 0.08295581
478.48 | 0.089926 | 461.5385 | 0.08295581
480.77 | 0.090212 | 461.5385 | 0.08295581
482.92 | 0.090485 | 461.5385 | 0.08295581
485.12 | 0.090767 | 461.5385 | 0.08295581
487.37 | 0.091051 | 461.5385 | 0.08295581
489.91 | 0.09137 | 461.5385 | 0.08295581
492.65 | 0.091713 | 473.0769 | 0.08445013
494.35 | 0.09191 | 473.0769 | 0.08445013
497.32 | 0.092283 | 473.0769 | 0.08445013
499.59 | 0.092571 | 473.0769 | 0.08445013
502.42 | 0.092921 | 473.0769 | 0.08445013
504.36 | 0.093164 | 473.0769 | 0.08445013
506.48 | 0.093431 | 473.0769 | 0.08445013
509.5 | 0.093816 | 473.0769 | 0.08445013
512.29 | 0.094166 | 484.6154 | 0.0859275
514.72 | 0.094467 | 484.6154 | 0.0859275
517.44 | 0.094798 | 484.6154 | 0.0859275
519.69 | 0.095087 | 484.6154 | 0.0859275
522.1 | 0.095372 | 484.6154 | 0.0859275
525.07 | 0.095736 | 484.6154 | 0.0859275
527.39 | 0.096021 | 484.6154 | 0.0859275
529.75 | 0.096313 | 484.6154 | 0.0859275
531.77 | 0.096552 | 496.1538 | 0.08738856
533.81 | 0.096821 | 496.1538 | 0.08738856
535.69 | 0.097063 | 496.1538 | 0.08738856
537.68 | 0.097314 | 496.1538 | 0.08738856
539.8 | 0.097578 | 496.1538 | 0.08738856
542.42 | 0.097903 | 496.1538 | 0.08738856
544.7 | 0.098187 | 496.1538 | 0.08738856
546.49 | 0.09841 | 496.1538 | 0.08738856
548.89 | 0.098699 | 507.6923 | 0.08883393
551.48 | 0.09902 | 507.6923 | 0.08883393
554.35 | 0.099378 | 507.6923 | 0.08883393
556.12 | 0.099599 | 507.6923 | 0.08883393
558.5 | 0.099897 | 507.6923 | 0.08883393
560.84 | 0.100179 | 507.6923 | 0.08883393
563.84 | 0.100545 | 507.6923 | 0.08883393
566.13 | 0.100822 | 507.6923 | 0.08883393
568.65 | 0.101117 | 519.2308 | 0.09026423
571.17 | 0.101431 | 519.2308 | 0.09026423
573.09 | 0.101676 | 519.2308 | 0.09026423
575.34 | 0.101955 | 519.2308 | 0.09026423
577.46 | 0.102207 | 519.2308 | 0.09026423
580.19 | 0.102553 | 519.2308 | 0.09026423
582.58 | 0.102848 | 519.2308 | 0.09026423
584.83 | 0.10313 | 519.2308 | 0.09026423
586.82 | 0.103372 | 530.7692 | 0.09168006
589.09 | 0.103653 | 530.7692 | 0.09168006
591.44 | 0.103932 | 530.7692 | 0.09168006
593.28 | 0.104162 | 530.7692 | 0.09168006
595.48 | 0.104427 | 530.7692 | 0.09168006
597.76 | 0.104707 | 530.7692 | 0.09168006
600.27 | 0.105023 | 530.7692 | 0.09168006
602.44 | 0.105286 | 530.7692 | 0.09168006
605.31 | 0.105648 | 542.3077 | 0.09308202
607.24 | 0.105881 | 542.3077 | 0.09308202
609.43 | 0.106154 | 542.3077 | 0.09308202
611.58 | 0.106422 | 542.3077 | 0.09308202
613.93 | 0.106704 | 542.3077 | 0.09308202
616.52 | 0.107021 | 542.3077 | 0.09308202
618.6 | 0.107264 | 542.3077 | 0.09308202
620.99 | 0.10756 | 553.8462 | 0.09447069
623.51 | 0.107878 | 553.8462 | 0.09447069
625.98 | 0.108198 | 553.8462 | 0.09447069
628.1 | 0.108449 | 553.8462 | 0.09447069
630.73 | 0.108775 | 553.8462 | 0.09447069
632.72 | 0.109041 | 553.8462 | 0.09447069
635.07 | 0.10932 | 553.8462 | 0.09447069
637.34 | 0.10959 | 553.8462 | 0.09447069
639.94 | 0.109913 | 565.3846 | 0.09584665
642.48 | 0.110229 | 565.3846 | 0.09584665
644.67 | 0.110496 | 565.3846 | 0.09584665
647.49 | 0.110834 | 565.3846 | 0.09584665
649.87 | 0.111115 | 565.3846 | 0.09584665
652.09 | 0.11141 | 565.3846 | 0.09584665
654.33 | 0.111684 | 565.3846 | 0.09584665
656.38 | 0.111935 | 565.3846 | 0.09584665
658.6 | 0.112207 | 576.9231 | 0.09721046
660.85 | 0.112499 | 576.9231 | 0.09721046
663.57 | 0.112841 | 576.9231 | 0.09721046
665.96 | 0.113133 | 576.9231 | 0.09721046
668.29 | 0.11342 | 576.9231 | 0.09721046
669.11 | 0.113561 | 576.9231 | 0.09721046
671.51 | 0.11386 | 576.9231 | 0.09721046
673.42 | 0.114105 | 576.9231 | 0.09721046
675.75 | 0.114401 | 588.4615 | 0.09856267
678.25 | 0.114713 | 588.4615 | 0.09856267
680.37 | 0.114985 | 588.4615 | 0.09856267
682.44 | 0.115253 | 588.4615 | 0.09856267
684.53 | 0.115496 | 588.4615 | 0.09856267
687 | 0.115808 | 588.4615 | 0.09856267
689.55 | 0.116124 | 588.4615 | 0.09856267
692.32 | 0.116465 | 588.4615 | 0.09856267
694.54 | 0.116735 | 600 | 0.09990385
697.02 | 0.117054 | 600 | 0.09990385
699.08 | 0.117311 | 600 | 0.09990385
701.18 | 0.117575 | 600 | 0.09990385
703.16 | 0.117825 | 600 | 0.09990385
705.53 | 0.118132 | 600 | 0.09990385
708.62 | 0.118508 | 600 | 0.09990385
710.55 | 0.118754 | 600 | 0.09990385
713.22 | 0.119094 | 611.5385 | 0.1012345
715.16 | 0.119335 | 611.5385 | 0.1012345
717.81 | 0.119668 | 611.5385 | 0.1012345
719.95 | 0.119955 | 611.5385 | 0.1012345
722.32 | 0.12025 | 611.5385 | 0.1012345
724.14 | 0.120488 | 611.5385 | 0.1012345
726.72 | 0.120818 | 611.5385 | 0.1012345
728.87 | 0.121091 | 611.5385 | 0.1012345
731.54 | 0.121406 | 623.0769 | 0.1025552
733.58 | 0.121669 | 623.0769 | 0.1025552
736.11 | 0.121978 | 623.0769 | 0.1025552
738.18 | 0.122237 | 623.0769 | 0.1025552
740.09 | 0.122488 | 623.0769 | 0.1025552
742.17 | 0.122744 | 623.0769 | 0.1025552
743.91 | 0.122958 | 623.0769 | 0.1025552
746.51 | 0.123279 | 623.0769 | 0.1025552
748.46 | 0.123524 | 634.6154 | 0.1038665
750.66 | 0.123816 | 634.6154 | 0.1038665
753.07 | 0.124123 | 634.6154 | 0.1038665
755.27 | 0.124405 | 634.6154 | 0.1038665
757.47 | 0.124692 | 634.6154 | 0.1038665
759.67 | 0.12497 | 634.6154 | 0.1038665
761.67 | 0.125231 | 634.6154 | 0.1038665
763.84 | 0.125512 | 646.1538 | 0.1051688
766.66 | 0.125858 | 646.1538 | 0.1051688
769.27 | 0.126186 | 646.1538 | 0.1051688
771.65 | 0.126496 | 646.1538 | 0.1051688
773.55 | 0.126744 | 646.1538 | 0.1051688
775.97 | 0.127053 | 646.1538 | 0.1051688
778.01 | 0.127327 | 646.1538 | 0.1051688
780.38 | 0.127615 | 646.1538 | 0.1051688
782.78 | 0.127936 | 657.6923 | 0.1064628
783.41 | 0.128145 | 657.6923 | 0.1064628
785.46 | 0.128395 | 657.6923 | 0.1064628
787.14 | 0.128644 | 657.6923 | 0.1064628
789.01 | 0.128914 | 657.6923 | 0.1064628
791.23 | 0.129202 | 657.6923 | 0.1064628
793.48 | 0.129522 | 657.6923 | 0.1064628
795.67 | 0.129817 | 657.6923 | 0.1064628
798.37 | 0.130179 | 669.2308 | 0.1077489
800.51 | 0.130457 | 669.2308 | 0.1077489
802.81 | 0.130748 | 669.2308 | 0.1077489
805.36 | 0.131085 | 669.2308 | 0.1077489
807.47 | 0.131357 | 669.2308 | 0.1077489
810.2 | 0.131719 | 669.2308 | 0.1077489
811.92 | 0.13194 | 669.2308 | 0.1077489
813.87 | 0.13221 | 669.2308 | 0.1077489
815.54 | 0.132434 | 680.7692 | 0.1090276
817.83 | 0.132729 | 680.7692 | 0.1090276
819.91 | 0.133014 | 680.7692 | 0.1090276
822.01 | 0.1333 | 680.7692 | 0.1090276
824.42 | 0.133623 | 680.7692 | 0.1090276
826.62 | 0.13391 | 680.7692 | 0.1090276
829.14 | 0.134231 | 680.7692 | 0.1090276
831.23 | 0.134521 | 680.7692 | 0.1090276
833.58 | 0.13483 | 692.3077 | 0.1102995
835.53 | 0.135086 | 692.3077 | 0.1102995
837.65 | 0.135368 | 692.3077 | 0.1102995
839.48 | 0.135619 | 692.3077 | 0.1102995
841.6 | 0.135914 | 692.3077 | 0.1102995
843.54 | 0.136174 | 692.3077 | 0.1102995
846.31 | 0.136546 | 692.3077 | 0.1102995
848.84 | 0.136888 | 692.3077 | 0.1102995
850.66 | 0.137131 | 703.8462 | 0.111565
853.1 | 0.137468 | 703.8462 | 0.111565
855.15 | 0.137745 | 703.8462 | 0.111565
857.24 | 0.138027 | 703.8462 | 0.111565
858.99 | 0.138259 | 703.8462 | 0.111565
861.17 | 0.13856 | 703.8462 | 0.111565
863.06 | 0.138821 | 703.8462 | 0.111565
865.18 | 0.139112 | 703.8462 | 0.111565
867.55 | 0.139443 | 715.3846 | 0.1128247
869.98 | 0.139777 | 715.3846 | 0.1128247
872.1 | 0.140074 | 715.3846 | 0.1128247
874.11 | 0.140346 | 715.3846 | 0.1128247
875.81 | 0.140572 | 715.3846 | 0.1128247
878.36 | 0.140923 | 715.3846 | 0.1128247
880.4 | 0.141201 | 715.3846 | 0.1128247
882.6 | 0.141516 | 715.3846 | 0.1128247
884.87 | 0.141822 | 726.9231 | 0.1140791
886.95 | 0.142108 | 726.9231 | 0.1140791
889.37 | 0.142449 | 726.9231 | 0.1140791
891.76 | 0.142779 | 726.9231 | 0.1140791
893.89 | 0.143086 | 726.9231 | 0.1140791
896.03 | 0.143385 | 726.9231 | 0.1140791
897.97 | 0.143651 | 726.9231 | 0.1140791
900.23 | 0.143982 | 738.4615 | 0.1153286
902.24 | 0.14426 | 738.4615 | 0.1153286
904.22 | 0.144555 | 738.4615 | 0.1153286
905.89 | 0.14479 | 738.4615 | 0.1153286
908.01 | 0.145093 | 738.4615 | 0.1153286
910.36 | 0.145434 | 738.4615 | 0.1153286
912.47 | 0.145747 | 738.4615 | 0.1153286
914.28 | 0.146004 | 738.4615 | 0.1153286
916.17 | 0.146276 | 750 | 0.1165738
918.51 | 0.146609 | 750 | 0.1165738
920.29 | 0.146868 | 750 | 0.1165738
922.23 | 0.147147 | 750 | 0.1165738
924.66 | 0.147502 | 750 | 0.1165738
926.9 | 0.147827 | 750 | 0.1165738
928.67 | 0.148078 | 750 | 0.1165738
931 | 0.148415 | 750 | 0.1165738
933 | 0.148699 | 761.5385 | 0.1178152
935.06 | 0.149016 | 761.5385 | 0.1178152
937.14 | 0.149318 | 761.5385 | 0.1178152
938.63 | 0.149543 | 761.5385 | 0.1178152
940.78 | 0.149855 | 761.5385 | 0.1178152
943 | 0.15019 | 761.5385 | 0.1178152
944.93 | 0.150476 | 761.5385 | 0.1178152
946.64 | 0.150743 | 761.5385 | 0.1178152
948.52 | 0.151018 | 773.0769 | 0.1190534
950.31 | 0.151279 | 773.0769 | 0.1190534
952.26 | 0.151565 | 773.0769 | 0.1190534
953.98 | 0.151835 | 773.0769 | 0.1190534
955.85 | 0.152112 | 773.0769 | 0.1190534
957.45 | 0.15235 | 773.0769 | 0.1190534
959.33 | 0.152628 | 773.0769 | 0.1190534
961.1 | 0.152907 | 773.0769 | 0.1190534
962.64 | 0.153129 | 784.6154 | 0.1202887
964.31 | 0.153383 | 784.6154 | 0.1202887
966.26 | 0.153692 | 784.6154 | 0.1202887
968.21 | 0.153989 | 784.6154 | 0.1202887
969.78 | 0.154235 | 784.6154 | 0.1202887
971.61 | 0.154513 | 784.6154 | 0.1202887
973.52 | 0.154797 | 784.6154 | 0.1202887
975.32 | 0.15507 | 784.6154 | 0.1202887
977.34 | 0.155381 | 796.1538 | 0.1215219
979.17 | 0.155655 | 796.1538 | 0.1215219
981.42 | 0.156009 | 796.1538 | 0.1215219
982.98 | 0.156252 | 796.1538 | 0.1215219
984.95 | 0.156566 | 796.1538 | 0.1215219
986.51 | 0.156813 | 796.1538 | 0.1215219
988.7 | 0.157148 | 796.1538 | 0.1215219
990.58 | 0.157438 | 796.1538 | 0.1215219
992.39 | 0.157725 | 807.6923 | 0.1227533
994.14 | 0.157995 | 807.6923 | 0.1227533
996.12 | 0.158303 | 807.6923 | 0.1227533
998.08 | 0.15862 | 807.6923 | 0.1227533
999.78 | 0.15888 | 807.6923 | 0.1227533
1001.7 | 0.159184 | 807.6923 | 0.1227533
1003.27 | 0.159432 | 807.6923 | 0.1227533
1005.08 | 0.159726 | 807.6923 | 0.1227533
1007.04 | 0.160042 | 819.2308 | 0.1239836
1009.27 | 0.160397 | 819.2308 | 0.1239836
1011.17 | 0.1607 | 819.2308 | 0.1239836
1013.26 | 0.161042 | 819.2308 | 0.1239836
1014.88 | 0.161303 | 819.2308 | 0.1239836
1016.23 | 0.161532 | 819.2308 | 0.1239836
1018.33 | 0.161856 | 819.2308 | 0.1239836
1019.8 | 0.162098 | 830.7692 | 0.1252133
1021.84 | 0.162422 | 830.7692 | 0.1252133
1023.57 | 0.162696 | 830.7692 | 0.1252133
1025.39 | 0.162989 | 830.7692 | 0.1252133
1026.96 | 0.163238 | 830.7692 | 0.1252133
1028.73 | 0.163535 | 830.7692 | 0.1252133
1030.5 | 0.163834 | 830.7692 | 0.1252133
1032.05 | 0.164091 | 830.7692 | 0.1252133
1034.18 | 0.164457 | 842.3077 | 0.126443
1035.87 | 0.164733 | 842.3077 | 0.126443
1037.34 | 0.164972 | 842.3077 | 0.126443
1039.49 | 0.165326 | 842.3077 | 0.126443
1041.17 | 0.165612 | 842.3077 | 0.126443
1042.66 | 0.165852 | 842.3077 | 0.126443
1044.46 | 0.166152 | 842.3077 | 0.126443
1046.31 | 0.166472 | 842.3077 | 0.126443
1048.23 | 0.166789 | 853.8462 | 0.1276731
1049.77 | 0.16706 | 853.8462 | 0.1276731
1051.42 | 0.167334 | 853.8462 | 0.1276731
1053.05 | 0.167617 | 853.8462 | 0.1276731
1054.51 | 0.167867 | 853.8462 | 0.1276731
1056.54 | 0.168215 | 853.8462 | 0.1276731
1058.29 | 0.168519 | 853.8462 | 0.1276731
1059.78 | 0.168778 | 853.8462 | 0.1276731
1061.35 | 0.169048 | 865.3846 | 0.1289044
1063.27 | 0.169388 | 865.3846 | 0.1289044
1064.75 | 0.169635 | 865.3846 | 0.1289044
1066.19 | 0.169894 | 865.3846 | 0.1289044
1067.82 | 0.170177 | 865.3846 | 0.1289044
1069.49 | 0.170467 | 865.3846 | 0.1289044
1070.87 | 0.170713 | 865.3846 | 0.1289044
1072.46 | 0.170984 | 865.3846 | 0.1289044
1074.11 | 0.171282 | 876.9231 | 0.1301375
1075.51 | 0.171529 | 876.9231 | 0.1301375
1077.28 | 0.171851 | 876.9231 | 0.1301375
1079.15 | 0.172183 | 876.9231 | 0.1301375
1081.14 | 0.172537 | 876.9231 | 0.1301375
1082.59 | 0.172794 | 876.9231 | 0.1301375
1084.12 | 0.173059 | 876.9231 | 0.1301375
1085.51 | 0.173304 | 876.9231 | 0.1301375
1086.89 | 0.173556 | 888.4615 | 0.1313728
1088.56 | 0.173858 | 888.4615 | 0.1313728
1089.96 | 0.174123 | 888.4615 | 0.1313728
1091.63 | 0.174434 | 888.4615 | 0.1313728
1092.93 | 0.174675 | 888.4615 | 0.1313728
1094.42 | 0.174948 | 888.4615 | 0.1313728
1096.05 | 0.175246 | 888.4615 | 0.1313728
1097.44 | 0.175504 | 888.4615 | 0.1313728
1099.16 | 0.175832 | 900 | 0.1326112
1100.87 | 0.176143 | 900 | 0.1326112
1102.51 | 0.176447 | 900 | 0.1326112
1104.21 | 0.176767 | 900 | 0.1326112
1105.65 | 0.177035 | 900 | 0.1326112
1107.23 | 0.177346 | 900 | 0.1326112
1108.75 | 0.177627 | 900 | 0.1326112
1110.13 | 0.177896 | 900 | 0.1326112
1111.57 | 0.178171 | 911.5385 | 0.1338533
1112.77 | 0.178401 | 911.5385 | 0.1338533
1114.14 | 0.178656 | 911.5385 | 0.1338533
1115.56 | 0.178931 | 911.5385 | 0.1338533
1117.04 | 0.179218 | 911.5385 | 0.1338533
1118.86 | 0.179567 | 911.5385 | 0.1338533
1120.23 | 0.179831 | 911.5385 | 0.1338533
1121.6 | 0.180101 | 923.0769 | 0.1350996
1123.05 | 0.180382 | 923.0769 | 0.1350996
1124.43 | 0.180661 | 923.0769 | 0.1350996
1125.82 | 0.180926 | 923.0769 | 0.1350996
1127.25 | 0.181205 | 923.0769 | 0.1350996
1128.55 | 0.181471 | 923.0769 | 0.1350996
1130.12 | 0.181782 | 923.0769 | 0.1350996
1131.37 | 0.18203 | 923.0769 | 0.1350996
1133.23 | 0.182405 | 934.6154 | 0.1363511
1134.59 | 0.182677 | 934.6154 | 0.1363511
1135.6 | 0.182871 | 934.6154 | 0.1363511
1137.38 | 0.183233 | 934.6154 | 0.1363511
1138.73 | 0.183504 | 934.6154 | 0.1363511
1140.13 | 0.183791 | 934.6154 | 0.1363511
1141.44 | 0.184056 | 934.6154 | 0.1363511
1143.05 | 0.184386 | 934.6154 | 0.1363511
1144.67 | 0.184719 | 946.1538 | 0.1376083
1145.84 | 0.184949 | 946.1538 | 0.1376083
1147.38 | 0.185269 | 946.1538 | 0.1376083
1148.88 | 0.185574 | 946.1538 | 0.1376083
1150.21 | 0.185854 | 946.1538 | 0.1376083
1151.45 | 0.186111 | 946.1538 | 0.1376083
1153.05 | 0.186447 | 946.1538 | 0.1376083
1154.32 | 0.186709 | 946.1538 | 0.1376083
1155.85 | 0.187035 | 957.6923 | 0.1388722
1157 | 0.187278 | 957.6923 | 0.1388722
1158.54 | 0.187613 | 957.6923 | 0.1388722
1159.91 | 0.187901 | 957.6923 | 0.1388722
1161.16 | 0.188175 | 957.6923 | 0.1388722
1163.01 | 0.188546 | 957.6923 | 0.1388722
1164.24 | 0.188829 | 957.6923 | 0.1388722
1165.48 | 0.189098 | 957.6923 | 0.1388722
1166.78 | 0.189373 | 969.2308 | 0.1401434
1168.23 | 0.18969 | 969.2308 | 0.1401434
1169.57 | 0.189987 | 969.2308 | 0.1401434
1170.9 | 0.190271 | 969.2308 | 0.1401434
1172.17 | 0.190517 | 969.2308 | 0.1401434
1173.17 | 0.190732 | 969.2308 | 0.1401434
1174.62 | 0.191065 | 969.2308 | 0.1401434
1175.71 | 0.191297 | 969.2308 | 0.1401434
1177.08 | 0.19161 | 980.7692 | 0.1414229
1178.13 | 0.191849 | 980.7692 | 0.1414229
1179.54 | 0.19217 | 980.7692 | 0.1414229
1180.58 | 0.192415 | 980.7692 | 0.1414229
1182.03 | 0.192748 | 980.7692 | 0.1414229
1183.1 | 0.192985 | 980.7692 | 0.1414229
1184.37 | 0.193274 | 980.7692 | 0.1414229
1185.53 | 0.193539 | 980.7692 | 0.1414229
1186.87 | 0.193856 | 992.3077 | 0.1427116
1188.07 | 0.194131 | 992.3077 | 0.1427116
1189.29 | 0.194411 | 992.3077 | 0.1427116
1190.71 | 0.194743 | 992.3077 | 0.1427116
1191.89 | 0.195018 | 992.3077 | 0.1427116
1193.26 | 0.195336 | 992.3077 | 0.1427116
1194.53 | 0.195633 | 992.3077 | 0.1427116
1195.68 | 0.195914 | 992.3077 | 0.1427116
1196.93 | 0.196207 | 1003.846 | 0.1440104
1198.32 | 0.196536 | 1003.846 | 0.1440104
1199.37 | 0.196783 | 1003.846 | 0.1440104
1200.63 | 0.197095 | 1003.846 | 0.1440104
1202.1 | 0.197448 | 1003.846 | 0.1440104
1203.32 | 0.19774 | 1003.846 | 0.1440104
1204.49 | 0.198032 | 1003.846 | 0.1440104
1205.59 | 0.198293 | 1015.385 | 0.1453203
1206.71 | 0.198566 | 1015.385 | 0.1453203
1207.78 | 0.198827 | 1015.385 | 0.1453203
1208.84 | 0.199089 | 1015.385 | 0.1453203
1209.95 | 0.19937 | 1015.385 | 0.1453203
1211.03 | 0.199639 | 1015.385 | 0.1453203
1212.08 | 0.199913 | 1015.385 | 0.1453203
1213.12 | 0.200174 | 1015.385 | 0.1453203
1214.37 | 0.200482 | 1026.923 | 0.1466424
1215.38 | 0.200745 | 1026.923 | 0.1466424
1216.8 | 0.201097 | 1026.923 | 0.1466424
1218.1 | 0.201427 | 1026.923 | 0.1466424
1219.24 | 0.201711 | 1026.923 | 0.1466424
1220.24 | 0.201973 | 1026.923 | 0.1466424
1221.29 | 0.202245 | 1026.923 | 0.1466424
1222.44 | 0.202544 | 1026.923 | 0.1466424
1223.56 | 0.202836 | 1038.462 | 0.1479778
1224.75 | 0.203139 | 1038.462 | 0.1479778
1225.86 | 0.203431 | 1038.462 | 0.1479778
1227.15 | 0.203767 | 1038.462 | 0.1479778
1228.03 | 0.204003 | 1038.462 | 0.1479778
1229.05 | 0.20427 | 1038.462 | 0.1479778
1230.07 | 0.204532 | 1038.462 | 0.1479778
1231.22 | 0.204841 | 1038.462 | 0.1479778
1232.25 | 0.205119 | 1050 | 0.1493278
1233.3 | 0.205409 | 1050 | 0.1493278
1234.51 | 0.20573 | 1050 | 0.1493278
1235.49 | 0.205995 | 1050 | 0.1493278
1236.61 | 0.2063 | 1050 | 0.1493278
1237.58 | 0.206559 | 1050 | 0.1493278
1238.69 | 0.206861 | 1050 | 0.1493278
1239.76 | 0.207161 | 1050 | 0.1493278
1240.86 | 0.207464 | 1061.538 | 0.1506937
1241.63 | 0.20768 | 1061.538 | 0.1506937
1242.92 | 0.208033 | 1061.538 | 0.1506937
1243.93 | 0.208319 | 1061.538 | 0.1506937
1245.03 | 0.208635 | 1061.538 | 0.1506937
1246.34 | 0.209001 | 1061.538 | 0.1506937
1247.4 | 0.20931 | 1061.538 | 0.1506937
1248.44 | 0.209607 | 1061.538 | 0.1506937
1249.36 | 0.209877 | 1073.077 | 0.1520769
1250.36 | 0.210166 | 1073.077 | 0.1520769
1251.16 | 0.2104 | 1073.077 | 0.1520769
1252.31 | 0.210725 | 1073.077 | 0.1520769
1253.09 | 0.210954 | 1073.077 | 0.1520769
1254.04 | 0.211233 | 1073.077 | 0.1520769
1254.96 | 0.211502 | 1073.077 | 0.1520769
1256.3 | 0.211892 | 1073.077 | 0.1520769
1257.26 | 0.21219 | 1084.615 | 0.1534788
1258.18 | 0.212462 | 1084.615 | 0.1534788
1259.2 | 0.212774 | 1084.615 | 0.1534788
1260.1 | 0.213038 | 1084.615 | 0.1534788
1261 | 0.213307 | 1084.615 | 0.1534788
1261.69 | 0.21352 | 1084.615 | 0.1534788
1262.7 | 0.213827 | 1084.615 | 0.1534788
1263.57 | 0.214092 | 1084.615 | 0.1534788
1264.57 | 0.214399 | 1096.154 | 0.1549012
1265.39 | 0.214653 | 1096.154 | 0.1549012
1266.29 | 0.214928 | 1096.154 | 0.1549012
1267.13 | 0.215196 | 1096.154 | 0.1549012
1268.03 | 0.215479 | 1096.154 | 0.1549012
1268.89 | 0.215742 | 1096.154 | 0.1549012
1269.71 | 0.216015 | 1096.154 | 0.1549012
1270.66 | 0.216304 | 1107.692 | 0.1563457
1271.31 | 0.216517 | 1107.692 | 0.1563457
1272.13 | 0.216779 | 1107.692 | 0.1563457
1272.88 | 0.217017 | 1107.692 | 0.1563457
1273.77 | 0.217309 | 1107.692 | 0.1563457
1274.5 | 0.217545 | 1107.692 | 0.1563457
1275.2 | 0.217776 | 1107.692 | 0.1563457
1276.04 | 0.218049 | 1107.692 | 0.1563457
1276.79 | 0.218289 | 1119.231 | 0.1578144
1277.84 | 0.218639 | 1119.231 | 0.1578144
1278.72 | 0.218931 | 1119.231 | 0.1578144
1279.64 | 0.21924 | 1119.231 | 0.1578144
1280.49 | 0.219527 | 1119.231 | 0.1578144
1281.31 | 0.219806 | 1119.231 | 0.1578144
1282.06 | 0.220059 | 1119.231 | 0.1578144
1282.89 | 0.220332 | 1119.231 | 0.1578144
1283.88 | 0.220673 | 1130.769 | 0.1593094
1284.71 | 0.220954 | 1130.769 | 0.1593094
1285.35 | 0.221175 | 1130.769 | 0.1593094
1286.2 | 0.221471 | 1130.769 | 0.1593094
1286.93 | 0.221731 | 1130.769 | 0.1593094
1287.61 | 0.221975 | 1130.769 | 0.1593094
1288.4 | 0.222241 | 1130.769 | 0.1593094
1289.1 | 0.222491 | 1130.769 | 0.1593094
1289.98 | 0.222808 | 1142.308 | 0.1608328
1290.6 | 0.223023 | 1142.308 | 0.1608328
1291.52 | 0.223347 | 1142.308 | 0.1608328
1292.15 | 0.223569 | 1142.308 | 0.1608328
1292.89 | 0.223842 | 1142.308 | 0.1608328
1293.62 | 0.224106 | 1142.308 | 0.1608328
1294.19 | 0.224314 | 1142.308 | 0.1608328
1294.82 | 0.224547 | 1142.308 | 0.1608328
1295.52 | 0.224803 | 1153.846 | 0.1623873
1296.31 | 0.225098 | 1153.846 | 0.1623873
1297.04 | 0.225367 | 1153.846 | 0.1623873
1297.84 | 0.225654 | 1153.846 | 0.1623873
1298.56 | 0.225928 | 1153.846 | 0.1623873
1299.21 | 0.226172 | 1153.846 | 0.1623873
1299.85 | 0.226415 | 1153.846 | 0.1623873
1300.48 | 0.226654 | 1153.846 | 0.1623873
1301.28 | 0.226957 | 1165.385 | 0.1639755
1302.03 | 0.227247 | 1165.385 | 0.1639755
1302.85 | 0.227561 | 1165.385 | 0.1639755
1303.52 | 0.227833 | 1165.385 | 0.1639755
1304.43 | 0.228177 | 1165.385 | 0.1639755
1305.13 | 0.228451 | 1165.385 | 0.1639755
1305.94 | 0.228772 | 1165.385 | 0.1639755
1306.65 | 0.229049 | 1165.385 | 0.1639755
1307.27 | 0.229295 | 1176.923 | 0.1656003
1307.97 | 0.229574 | 1176.923 | 0.1656003
1308.59 | 0.229822 | 1176.923 | 0.1656003
1309.41 | 0.23016 | 1176.923 | 0.1656003
1310.11 | 0.230445 | 1176.923 | 0.1656003
1310.84 | 0.230736 | 1176.923 | 0.1656003
1311.39 | 0.230965 | 1176.923 | 0.1656003
1312.11 | 0.231253 | 1176.923 | 0.1656003
1312.73 | 0.231508 | 1188.462 | 0.1672651
1313.39 | 0.231786 | 1188.462 | 0.1672651
1314.26 | 0.232155 | 1188.462 | 0.1672651
1314.83 | 0.232397 | 1188.462 | 0.1672651
1315.41 | 0.232639 | 1188.462 | 0.1672651
1315.91 | 0.232853 | 1188.462 | 0.1672651
1316.6 | 0.233145 | 1188.462 | 0.1672651
1317.18 | 0.233389 | 1200 | 0.1689736
1317.9 | 0.233698 | 1200 | 0.1689736
1318.52 | 0.233966 | 1200 | 0.1689736
1319.18 | 0.234259 | 1200 | 0.1689736
1319.83 | 0.234545 | 1200 | 0.1689736
1320.52 | 0.234848 | 1200 | 0.1689736
1321.2 | 0.235144 | 1200 | 0.1689736
1321.85 | 0.235437 | 1200 | 0.1689736
1322.52 | 0.235741 | 1211.538 | 0.1707298
1323.14 | 0.236017 | 1211.538 | 0.1707298
1323.74 | 0.236292 | 1211.538 | 0.1707298
1324.24 | 0.236521 | 1211.538 | 0.1707298
1324.76 | 0.236764 | 1211.538 | 0.1707298
1325.27 | 0.237001 | 1211.538 | 0.1707298
1325.92 | 0.237311 | 1211.538 | 0.1707298
1326.58 | 0.23762 | 1211.538 | 0.1707298
1327.13 | 0.237877 | 1223.077 | 0.1725396
1327.84 | 0.238217 | 1223.077 | 0.1725396
1328.48 | 0.23851 | 1223.077 | 0.1725396
1329.03 | 0.238775 | 1223.077 | 0.1725396
1329.49 | 0.239002 | 1223.077 | 0.1725396
1330.03 | 0.239252 | 1223.077 | 0.1725396
1330.6 | 0.239518 | 1223.077 | 0.1725396
1331.16 | 0.239789 | 1223.077 | 0.1725396
1331.73 | 0.240064 | 1234.615 | 0.1744077
1332.3 | 0.240349 | 1234.615 | 0.1744077
1332.83 | 0.240612 | 1234.615 | 0.1744077
1333.32 | 0.240853 | 1234.615 | 0.1744077
1333.9 | 0.241144 | 1234.615 | 0.1744077
1334.4 | 0.241403 | 1234.615 | 0.1744077
1334.93 | 0.24167 | 1234.615 | 0.1744077
1335.43 | 0.241924 | 1234.615 | 0.1744077
1335.87 | 0.242146 | 1246.154 | 0.1763401
1336.32 | 0.242373 | 1246.154 | 0.1763401
1336.87 | 0.242659 | 1246.154 | 0.1763401
1337.35 | 0.242912 | 1246.154 | 0.1763401
1337.89 | 0.243188 | 1246.154 | 0.1763401
1338.42 | 0.243464 | 1246.154 | 0.1763401
1338.89 | 0.24372 | 1246.154 | 0.1763401
1339.42 | 0.244013 | 1246.154 | 0.1763401
1339.96 | 0.2443 | 1257.692 | 0.1783441
1340.44 | 0.244564 | 1257.692 | 0.1783441
1340.94 | 0.244828 | 1257.692 | 0.1783441
1341.49 | 0.245126 | 1257.692 | 0.1783441
1341.98 | 0.245386 | 1257.692 | 0.1783441
1342.44 | 0.245652 | 1257.692 | 0.1783441
1343.01 | 0.245969 | 1257.692 | 0.1783441
1343.46 | 0.246219 | 1257.692 | 0.1783441
1343.94 | 0.246496 | 1269.231 | 0.1804278
1344.41 | 0.246754 | 1269.231 | 0.1804278
1344.86 | 0.247016 | 1269.231 | 0.1804278
1345.36 | 0.247309 | 1269.231 | 0.1804278
1345.88 | 0.247604 | 1269.231 | 0.1804278
1346.31 | 0.247859 | 1269.231 | 0.1804278
1346.75 | 0.248117 | 1269.231 | 0.1804278
1347.16 | 0.248363 | 1269.231 | 0.1804278
1347.63 | 0.248646 | 1280.769 | 0.1826009
1348.08 | 0.248918 | 1280.769 | 0.1826009
1348.53 | 0.249182 | 1280.769 | 0.1826009
1348.98 | 0.249453 | 1280.769 | 0.1826009
1349.38 | 0.249698 | 1280.769 | 0.1826009
1349.78 | 0.249948 | 1280.769 | 0.1826009
1350.23 | 0.25023 | 1280.769 | 0.1826009
1350.69 | 0.250513 | 1292.308 | 0.1848747
1351.19 | 0.250825 | 1292.308 | 0.1848747
1351.52 | 0.251038 | 1292.308 | 0.1848747
1351.85 | 0.25125 | 1292.308 | 0.1848747
1352.32 | 0.251544 | 1292.308 | 0.1848747
1352.75 | 0.251831 | 1292.308 | 0.1848747
1353.15 | 0.252086 | 1292.308 | 0.1848747
1353.56 | 0.252352 | 1292.308 | 0.1848747
1353.91 | 0.252586 | 1303.846 | 0.1872626
1354.24 | 0.252811 | 1303.846 | 0.1872626
1354.61 | 0.253046 | 1303.846 | 0.1872626
1354.99 | 0.25332 | 1303.846 | 0.1872626
1355.29 | 0.253511 | 1303.846 | 0.1872626
1355.62 | 0.253742 | 1303.846 | 0.1872626
1356.01 | 0.254 | 1303.846 | 0.1872626
1356.39 | 0.254264 | 1303.846 | 0.1872626
1356.76 | 0.254526 | 1315.385 | 0.1897798
1357.11 | 0.254769 | 1315.385 | 0.1897798
1357.44 | 0.255023 | 1315.385 | 0.1897798
1357.79 | 0.255273 | 1315.385 | 0.1897798
1358.16 | 0.255537 | 1315.385 | 0.1897798
1358.51 | 0.25579 | 1315.385 | 0.1897798
1358.83 | 0.25603 | 1315.385 | 0.1897798
1359.16 | 0.256271 | 1315.385 | 0.1897798
1359.55 | 0.256562 | 1326.923 | 0.1924438
1359.9 | 0.25682 | 1326.923 | 0.1924438
1360.2 | 0.257053 | 1326.923 | 0.1924438
1360.55 | 0.257324 | 1326.923 | 0.1924438
1360.88 | 0.257583 | 1326.923 | 0.1924438
1361.23 | 0.257859 | 1326.923 | 0.1924438
1361.55 | 0.258107 | 1326.923 | 0.1924438
1361.88 | 0.258363 | 1326.923 | 0.1924438
1362.16 | 0.258578 | 1338.462 | 0.195284
1362.53 | 0.258865 | 1338.462 | 0.195284
1362.9 | 0.259159 | 1338.462 | 0.195284
1363.23 | 0.259423 | 1338.462 | 0.195284
1363.57 | 0.259694 | 1338.462 | 0.195284
1363.88 | 0.259948 | 1338.462 | 0.195284
1364.23 | 0.260232 | 1338.462 | 0.195284
1364.52 | 0.260468 | 1338.462 | 0.195284
1364.83 | 0.260733 | 1350 | 0.1983262
1365.12 | 0.260985 | 1350 | 0.1983262
1365.47 | 0.261275 | 1350 | 0.1983262
1365.75 | 0.261517 | 1350 | 0.1983262
1366.07 | 0.261785 | 1350 | 0.1983262
1366.37 | 0.262047 | 1350 | 0.1983262
1366.72 | 0.262354 | 1350 | 0.1983262
1367.04 | 0.262643 | 1350 | 0.1983262
1367.34 | 0.262903 | 1361.538 | 0.201608
1367.67 | 0.263204 | 1361.538 | 0.201608
1367.97 | 0.26348 | 1361.538 | 0.201608
1368.29 | 0.26376 | 1361.538 | 0.201608
1368.51 | 0.263969 | 1361.538 | 0.201608
1368.77 | 0.264213 | 1361.538 | 0.201608
1369.04 | 0.264466 | 1361.538 | 0.201608
1369.31 | 0.264726 | 1361.538 | 0.201608
1369.57 | 0.264981 | 1373.077 | 0.2051777
1369.82 | 0.265216 | 1373.077 | 0.2051777
1370.07 | 0.265466 | 1373.077 | 0.2051777
1370.32 | 0.265718 | 1373.077 | 0.2051777
1370.61 | 0.266007 | 1373.077 | 0.2051777
1370.84 | 0.266243 | 1373.077 | 0.2051777
1371.09 | 0.266501 | 1373.077 | 0.2051777
1371.31 | 0.266728 | 1384.615 | 0.209094
1371.56 | 0.266991 | 1384.615 | 0.209094
1371.76 | 0.267208 | 1384.615 | 0.209094
1371.99 | 0.267468 | 1384.615 | 0.209094
1372.21 | 0.267705 | 1384.615 | 0.209094
1372.43 | 0.26795 | 1384.615 | 0.209094
1372.69 | 0.268244 | 1384.615 | 0.209094
1372.86 | 0.268437 | 1384.615 | 0.209094
1373.03 | 0.268629 | 1396.154 | 0.2134233
1373.18 | 0.268801 | 1396.154 | 0.2134233
1373.34 | 0.268996 | 1396.154 | 0.2134233
1373.49 | 0.269177 | 1396.154 | 0.2134233
1373.66 | 0.26938 | 1396.154 | 0.2134233
1373.81 | 0.269561 | 1396.154 | 0.2134233
1373.98 | 0.269772 | 1396.154 | 0.2134233
1374.14 | 0.269987 | 1396.154 | 0.2134233
1374.29 | 0.270188 | 1407.692 | 0.2183482
1374.46 | 0.27041 | 1407.692 | 0.2183482
1374.61 | 0.270612 | 1407.692 | 0.2183482
1374.78 | 0.27084 | 1407.692 | 0.2183482
1374.91 | 0.271015 | 1407.692 | 0.2183482
1375.08 | 0.271251 | 1407.692 | 0.2183482
1375.23 | 0.271478 | 1407.692 | 0.2183482
1375.4 | 0.271709 | 1407.692 | 0.2183482
1375.56 | 0.271961 | 1419.231 | 0.2240085
1375.71 | 0.272182 | 1419.231 | 0.2240085
1375.88 | 0.272436 | 1419.231 | 0.2240085
1376.03 | 0.27266 | 1419.231 | 0.2240085
1376.2 | 0.272914 | 1419.231 | 0.2240085
1376.33 | 0.273129 | 1419.231 | 0.2240085
1376.5 | 0.273403 | 1419.231 | 0.2240085
1376.65 | 0.273664 | 1419.231 | 0.2240085
1376.8 | 0.273913 | 1430.769 | 0.2305955
1376.95 | 0.274169 | 1430.769 | 0.2305955
1377.11 | 0.27447 | 1430.769 | 0.2305955
1377.28 | 0.274777 | 1430.769 | 0.2305955
1377.43 | 0.275053 | 1430.769 | 0.2305955
1377.6 | 0.275388 | 1430.769 | 0.2305955
1377.75 | 0.275687 | 1430.769 | 0.2305955
1377.9 | 0.275997 | 1430.769 | 0.2305955
1378.05 | 0.276317 | 1442.308 | 0.2387855
1378.22 | 0.276689 | 1442.308 | 0.2387855
1378.37 | 0.277035 | 1442.308 | 0.2387855
1378.53 | 0.277446 | 1442.308 | 0.2387855
1378.68 | 0.277836 | 1442.308 | 0.2387855
1378.85 | 0.278298 | 1442.308 | 0.2387855
1379.02 | 0.278799 | 1442.308 | 0.2387855
1379.17 | 0.279278 | 1442.308 | 0.2387855
1379.32 | 0.279809 | 1453.846 | 0.248974
1379.47 | 0.280377 | 1453.846 | 0.248974
1379.63 | 0.281079 | 1453.846 | 0.248974
1379.78 | 0.281806 | 1453.846 | 0.248974
1379.95 | 0.282761 | 1453.846 | 0.248974
1380.1 | 0.283831 | 1453.846 | 0.248974
1380.42 | 0.29267 | 1453.846 | 0.248974
0 | 0 | 0 | 0
0.2 | 0.000413 | 0 | 0
0.68 | 0.00054 | 0 | 0
2.04 | 0.000768 | 0 | 0
4.25 | 0.001055 | 0 | 0
7.66 | 0.001443 | 0 | 0
11.95 | 0.001915 | 11.53846 | 0.00140234
14.72 | 0.002262 | 11.53846 | 0.00140234
18.44 | 0.002718 | 11.53846 | 0.00140234
22.09 | 0.003172 | 11.53846 | 0.00140234
25.48 | 0.003628 | 11.53846 | 0.00140234
28.86 | 0.00408 | 11.53846 | 0.00140234
32.63 | 0.004591 | 23.07692 | 0.002787009
35.77 | 0.00499 | 23.07692 | 0.002787009
39.06 | 0.005394 | 23.07692 | 0.002787009
42.38 | 0.005846 | 23.07692 | 0.002787009
47.1 | 0.00649 | 23.07692 | 0.002787009
50.05 | 0.006857 | 34.61538 | 0.004154398
53.27 | 0.007326 | 34.61538 | 0.004154398
56.58 | 0.00775 | 34.61538 | 0.004154398
59.56 | 0.008138 | 34.61538 | 0.004154398
63.13 | 0.008535 | 34.61538 | 0.004154398
66.55 | 0.008989 | 34.61538 | 0.004154398
69.89 | 0.009422 | 46.15385 | 0.005504888
74.16 | 0.009953 | 46.15385 | 0.005504888
77.93 | 0.010439 | 46.15385 | 0.005504888
82.07 | 0.010961 | 46.15385 | 0.005504888
85.32 | 0.011337 | 46.15385 | 0.005504888
88.86 | 0.011751 | 57.69231 | 0.006838848
92.31 | 0.012138 | 57.69231 | 0.006838848
96.1 | 0.012589 | 57.69231 | 0.006838848
99.95 | 0.013026 | 57.69231 | 0.006838848
103.56 | 0.01342 | 57.69231 | 0.006838848
106.79 | 0.013808 | 57.69231 | 0.006838848
110.95 | 0.014269 | 69.23077 | 0.008156635
114.05 | 0.014606 | 69.23077 | 0.008156635
117.96 | 0.015034 | 69.23077 | 0.008156635
121.06 | 0.015351 | 69.23077 | 0.008156635
123.96 | 0.015701 | 69.23077 | 0.008156635
126.97 | 0.016017 | 80.76923 | 0.009458595
130.54 | 0.016406 | 80.76923 | 0.009458595
133.86 | 0.016751 | 80.76923 | 0.009458595
137.36 | 0.017117 | 80.76923 | 0.009458595
141.43 | 0.017529 | 80.76923 | 0.009458595
145.58 | 0.017947 | 80.76923 | 0.009458595
147.97 | 0.018208 | 92.30769 | 0.01074506
150.89 | 0.018481 | 92.30769 | 0.01074506
154.78 | 0.018875 | 92.30769 | 0.01074506
157.78 | 0.019152 | 92.30769 | 0.01074506
160.9 | 0.019503 | 92.30769 | 0.01074506
164.89 | 0.019898 | 103.8462 | 0.01201637
168.21 | 0.020215 | 103.8462 | 0.01201637
171.06 | 0.02052 | 103.8462 | 0.01201637
173.26 | 0.020713 | 103.8462 | 0.01201637
176.67 | 0.021062 | 103.8462 | 0.01201637
180.24 | 0.021375 | 103.8462 | 0.01201637
182.82 | 0.021662 | 115.3846 | 0.01327282
185.69 | 0.021922 | 115.3846 | 0.01327282
188.96 | 0.022222 | 115.3846 | 0.01327282
192.28 | 0.022541 | 115.3846 | 0.01327282
195.99 | 0.022861 | 115.3846 | 0.01327282
199.21 | 0.023183 | 126.9231 | 0.01451473
202.41 | 0.023467 | 126.9231 | 0.01451473
206.38 | 0.02386 | 126.9231 | 0.01451473
210.19 | 0.024184 | 126.9231 | 0.01451473
214.39 | 0.024565 | 126.9231 | 0.01451473
218.08 | 0.024887 | 126.9231 | 0.01451473
221.76 | 0.025226 | 138.4615 | 0.0157424
225.45 | 0.02556 | 138.4615 | 0.0157424
228.64 | 0.025838 | 138.4615 | 0.0157424
231.27 | 0.026055 | 138.4615 | 0.0157424
235.1 | 0.026416 | 138.4615 | 0.0157424
237.68 | 0.026638 | 150 | 0.01695611
241.75 | 0.026989 | 150 | 0.01695611
245.36 | 0.027289 | 150 | 0.01695611
250.29 | 0.027716 | 150 | 0.01695611
253.3 | 0.027968 | 150 | 0.01695611
256.75 | 0.028246 | 150 | 0.01695611
260.94 | 0.028594 | 161.5385 | 0.01815614
264.84 | 0.028889 | 161.5385 | 0.01815614
267.95 | 0.029166 | 161.5385 | 0.01815614
271.52 | 0.029443 | 161.5385 | 0.01815614
274.57 | 0.029731 | 161.5385 | 0.01815614
278.57 | 0.030042 | 173.0769 | 0.01934277
282.76 | 0.030405 | 173.0769 | 0.01934277
286.5 | 0.030709 | 173.0769 | 0.01934277
289.74 | 0.030951 | 173.0769 | 0.01934277
293.49 | 0.031278 | 173.0769 | 0.01934277
297.63 | 0.031606 | 173.0769 | 0.01934277
301.4 | 0.031891 | 184.6154 | 0.02051626
304.67 | 0.032145 | 184.6154 | 0.02051626
307.92 | 0.032396 | 184.6154 | 0.02051626
311.29 | 0.032643 | 184.6154 | 0.02051626
314.93 | 0.032945 | 184.6154 | 0.02051626
318.88 | 0.033257 | 196.1538 | 0.02167687
322.17 | 0.033494 | 196.1538 | 0.02167687
326.02 | 0.033815 | 196.1538 | 0.02167687
329.58 | 0.034088 | 196.1538 | 0.02167687
332.71 | 0.034323 | 196.1538 | 0.02167687
335.93 | 0.03456 | 196.1538 | 0.02167687
339.77 | 0.034868 | 207.6923 | 0.02282485
343.81 | 0.035215 | 207.6923 | 0.02282485
347.46 | 0.035482 | 207.6923 | 0.02282485
350.22 | 0.035699 | 207.6923 | 0.02282485
353.89 | 0.035964 | 207.6923 | 0.02282485
356.87 | 0.036181 | 219.2308 | 0.02396043
360.18 | 0.036439 | 219.2308 | 0.02396043
364.16 | 0.036734 | 219.2308 | 0.02396043
367.35 | 0.036953 | 219.2308 | 0.02396043
370.57 | 0.037223 | 219.2308 | 0.02396043
375.23 | 0.03743 | 219.2308 | 0.02396043
378.63 | 0.037651 | 230.7692 | 0.02508373
381.85 | 0.037907 | 230.7692 | 0.02508373
385.85 | 0.038212 | 230.7692 | 0.02508373
388.77 | 0.038427 | 230.7692 | 0.02508373
393.38 | 0.03877 | 230.7692 | 0.02508373
396.66 | 0.039 | 230.7692 | 0.02508373
400.15 | 0.039249 | 242.3077 | 0.02619512
403.02 | 0.039445 | 242.3077 | 0.02619512
406.47 | 0.03968 | 242.3077 | 0.02619512
409.86 | 0.039928 | 242.3077 | 0.02619512
413.98 | 0.040246 | 242.3077 | 0.02619512
417.57 | 0.040488 | 253.8462 | 0.02729485
422.26 | 0.040812 | 253.8462 | 0.02729485
426.75 | 0.041099 | 253.8462 | 0.02729485
430.72 | 0.0414 | 253.8462 | 0.02729485
434.49 | 0.041685 | 253.8462 | 0.02729485
437.42 | 0.041853 | 253.8462 | 0.02729485
440.88 | 0.042104 | 265.3846 | 0.02838311
443.8 | 0.042288 | 265.3846 | 0.02838311
446.62 | 0.042523 | 265.3846 | 0.02838311
450.19 | 0.042771 | 265.3846 | 0.02838311
452.69 | 0.042913 | 265.3846 | 0.02838311
455.71 | 0.043124 | 276.9231 | 0.02946012
459.4 | 0.043405 | 276.9231 | 0.02946012
462.22 | 0.0436 | 276.9231 | 0.02946012
466.15 | 0.043873 | 276.9231 | 0.02946012
469.69 | 0.044089 | 276.9231 | 0.02946012
472.79 | 0.044308 | 276.9231 | 0.02946012
476.48 | 0.044571 | 288.4615 | 0.03052608
479.57 | 0.044771 | 288.4615 | 0.03052608
483.3 | 0.045038 | 288.4615 | 0.03052608
487.18 | 0.045258 | 288.4615 | 0.03052608
491.21 | 0.045556 | 288.4615 | 0.03052608
495.23 | 0.045822 | 300 | 0.03158119
498.44 | 0.046017 | 300 | 0.03158119
501.31 | 0.046212 | 300 | 0.03158119
505.83 | 0.046517 | 300 | 0.03158119
508.66 | 0.046716 | 300 | 0.03158119
512.82 | 0.046971 | 300 | 0.03158119
516.59 | 0.047238 | 311.5385 | 0.03262565
519.54 | 0.047431 | 311.5385 | 0.03262565
524 | 0.04771 | 311.5385 | 0.03262565
527.85 | 0.047954 | 311.5385 | 0.03262565
532.04 | 0.048262 | 311.5385 | 0.03262565
535.43 | 0.04845 | 323.0769 | 0.03365963
538.43 | 0.048651 | 323.0769 | 0.03365963
541.4 | 0.04885 | 323.0769 | 0.03365963
544.9 | 0.049065 | 323.0769 | 0.03365963
548.14 | 0.049289 | 323.0769 | 0.03365963
552.11 | 0.049538 | 323.0769 | 0.03365963
555.66 | 0.049784 | 334.6154 | 0.03468335
559.37 | 0.050007 | 334.6154 | 0.03468335
564.22 | 0.050323 | 334.6154 | 0.03468335
566.93 | 0.050486 | 334.6154 | 0.03468335
569.7 | 0.050621 | 334.6154 | 0.03468335
573.07 | 0.050866 | 346.1538 | 0.03569701
576.12 | 0.051057 | 346.1538 | 0.03569701
579.46 | 0.051267 | 346.1538 | 0.03569701
583.73 | 0.051557 | 346.1538 | 0.03569701
587.38 | 0.051798 | 346.1538 | 0.03569701
590.75 | 0.051995 | 346.1538 | 0.03569701
593.29 | 0.052112 | 357.6923 | 0.0367008
598.26 | 0.052447 | 357.6923 | 0.0367008
601.6 | 0.052669 | 357.6923 | 0.0367008
605.83 | 0.052923 | 357.6923 | 0.0367008
608.7 | 0.05312 | 357.6923 | 0.0367008
612.12 | 0.053334 | 369.2308 | 0.03769492
615.24 | 0.053514 | 369.2308 | 0.03769492
618.98 | 0.053728 | 369.2308 | 0.03769492
621.85 | 0.053938 | 369.2308 | 0.03769492
625.22 | 0.054161 | 369.2308 | 0.03769492
629.01 | 0.054397 | 369.2308 | 0.03769492
632.78 | 0.054622 | 380.7692 | 0.03867957
636.38 | 0.054813 | 380.7692 | 0.03867957
639.47 | 0.055031 | 380.7692 | 0.03867957
643.02 | 0.055252 | 380.7692 | 0.03867957
646.83 | 0.055477 | 380.7692 | 0.03867957
650.88 | 0.055705 | 392.3077 | 0.03965495
654.37 | 0.05594 | 392.3077 | 0.03965495
657.84 | 0.056158 | 392.3077 | 0.03965495
661.74 | 0.056389 | 392.3077 | 0.03965495
665.21 | 0.056565 | 392.3077 | 0.03965495
668.67 | 0.056797 | 392.3077 | 0.03965495
672.59 | 0.057028 | 403.8462 | 0.04062125
676.22 | 0.057258 | 403.8462 | 0.04062125
680.59 | 0.057522 | 403.8462 | 0.04062125
683.3 | 0.057685 | 403.8462 | 0.04062125
686.97 | 0.05791 | 403.8462 | 0.04062125
690.77 | 0.058111 | 415.3846 | 0.04157865
693.41 | 0.058259 | 415.3846 | 0.04157865
696.18 | 0.058432 | 415.3846 | 0.04157865
699.83 | 0.05865 | 415.3846 | 0.04157865
702.92 | 0.058814 | 415.3846 | 0.04157865
705.74 | 0.058986 | 415.3846 | 0.04157865
708.44 | 0.059146 | 426.9231 | 0.04252735
711.44 | 0.059296 | 426.9231 | 0.04252735
714.56 | 0.059496 | 426.9231 | 0.04252735
718.25 | 0.059714 | 426.9231 | 0.04252735
723.14 | 0.059983 | 426.9231 | 0.04252735
726.76 | 0.060238 | 438.4615 | 0.04346754
731.55 | 0.060526 | 438.4615 | 0.04346754
735.74 | 0.060762 | 438.4615 | 0.04346754
739.82 | 0.060967 | 438.4615 | 0.04346754
742.69 | 0.061119 | 438.4615 | 0.04346754
745 | 0.061294 | 438.4615 | 0.04346754
749.05 | 0.061546 | 450 | 0.0443994
751.25 | 0.061676 | 450 | 0.0443994
754.37 | 0.061874 | 450 | 0.0443994
757.81 | 0.06205 | 450 | 0.0443994
762.1 | 0.062305 | 450 | 0.0443994
766 | 0.062536 | 461.5385 | 0.04532311
769.04 | 0.062706 | 461.5385 | 0.04532311
772.31 | 0.062878 | 461.5385 | 0.04532311
774.48 | 0.063056 | 461.5385 | 0.04532311
778.1 | 0.063236 | 461.5385 | 0.04532311
781.08 | 0.063435 | 461.5385 | 0.04532311
784.17 | 0.063598 | 473.0769 | 0.04623885
786.71 | 0.063745 | 473.0769 | 0.04623885
790.33 | 0.063952 | 473.0769 | 0.04623885
794.16 | 0.06417 | 473.0769 | 0.04623885
796.95 | 0.06434 | 473.0769 | 0.04623885
799.45 | 0.06447 | 473.0769 | 0.04623885
803.76 | 0.06473 | 484.6154 | 0.04714681
806.09 | 0.064848 | 484.6154 | 0.04714681
809.38 | 0.065009 | 484.6154 | 0.04714681
811.76 | 0.06518 | 484.6154 | 0.04714681
814.98 | 0.065327 | 484.6154 | 0.04714681
818.66 | 0.065556 | 496.1538 | 0.04804716
821.07 | 0.065719 | 496.1538 | 0.04804716
824.81 | 0.065944 | 496.1538 | 0.04804716
827.6 | 0.066085 | 496.1538 | 0.04804716
830.02 | 0.066235 | 496.1538 | 0.04804716
833.95 | 0.066438 | 496.1538 | 0.04804716
837.59 | 0.066662 | 507.6923 | 0.04894007
839.89 | 0.066802 | 507.6923 | 0.04894007
843.56 | 0.067018 | 507.6923 | 0.04894007
846.77 | 0.067195 | 507.6923 | 0.04894007
850.32 | 0.067413 | 507.6923 | 0.04894007
854.13 | 0.067599 | 519.2308 | 0.04982572
857.61 | 0.06781 | 519.2308 | 0.04982572
859.75 | 0.067939 | 519.2308 | 0.04982572
862.08 | 0.068065 | 519.2308 | 0.04982572
865.65 | 0.068263 | 519.2308 | 0.04982572
869.41 | 0.068492 | 519.2308 | 0.04982572
871.71 | 0.068627 | 530.7692 | 0.05070428
874.36 | 0.068744 | 530.7692 | 0.05070428
876.77 | 0.068887 | 530.7692 | 0.05070428
879.39 | 0.069047 | 530.7692 | 0.05070428
883.11 | 0.06925 | 530.7692 | 0.05070428
886.53 | 0.069433 | 542.3077 | 0.05157591
889.1 | 0.069558 | 542.3077 | 0.05157591
892.23 | 0.069745 | 542.3077 | 0.05157591
895.69 | 0.069944 | 542.3077 | 0.05157591
900.27 | 0.0702 | 542.3077 | 0.05157591
902.91 | 0.070377 | 542.3077 | 0.05157591
905.25 | 0.07047 | 553.8462 | 0.05244078
907.05 | 0.070606 | 553.8462 | 0.05244078
909.67 | 0.070749 | 553.8462 | 0.05244078
914.11 | 0.071002 | 553.8462 | 0.05244078
917.64 | 0.071188 | 553.8462 | 0.05244078
920.48 | 0.07137 | 565.3846 | 0.05329905
924.3 | 0.071585 | 565.3846 | 0.05329905
927.4 | 0.071745 | 565.3846 | 0.05329905
930.52 | 0.071924 | 565.3846 | 0.05329905
935.19 | 0.072181 | 565.3846 | 0.05329905
938.15 | 0.072359 | 565.3846 | 0.05329905
942.4 | 0.072598 | 576.9231 | 0.0541509
945.41 | 0.072759 | 576.9231 | 0.0541509
948.31 | 0.072924 | 576.9231 | 0.0541509
951.34 | 0.073074 | 576.9231 | 0.0541509
954.43 | 0.073242 | 576.9231 | 0.0541509
958.05 | 0.073455 | 588.4615 | 0.05499647
961.56 | 0.073647 | 588.4615 | 0.05499647
963.76 | 0.07379 | 588.4615 | 0.05499647
967.38 | 0.073993 | 588.4615 | 0.05499647
970.9 | 0.074159 | 588.4615 | 0.05499647
974.07 | 0.074344 | 588.4615 | 0.05499647
976.62 | 0.074512 | 600 | 0.05583593
978.99 | 0.074635 | 600 | 0.05583593
981.99 | 0.074798 | 600 | 0.05583593
985.48 | 0.074992 | 600 | 0.05583593
987.72 | 0.07511 | 600 | 0.05583593
991.29 | 0.075317 | 611.5385 | 0.05666943
994.97 | 0.075516 | 611.5385 | 0.05666943
997.64 | 0.075654 | 611.5385 | 0.05666943
1000.23 | 0.075783 | 611.5385 | 0.05666943
1003.18 | 0.07597 | 611.5385 | 0.05666943
1007.7 | 0.076212 | 611.5385 | 0.05666943
1010.82 | 0.076396 | 623.0769 | 0.05749712
1013.29 | 0.076522 | 623.0769 | 0.05749712
1017.41 | 0.076762 | 623.0769 | 0.05749712
1019.95 | 0.076904 | 623.0769 | 0.05749712
1023.74 | 0.077107 | 623.0769 | 0.05749712
1027.17 | 0.077276 | 634.6154 | 0.05831917
1030.63 | 0.077491 | 634.6154 | 0.05831917
1034.82 | 0.077696 | 634.6154 | 0.05831917
1037.9 | 0.077872 | 634.6154 | 0.05831917
1041.47 | 0.078059 | 634.6154 | 0.05831917
1045.41 | 0.078302 | 634.6154 | 0.05831917
1048.98 | 0.078472 | 646.1538 | 0.05913571
1053.39 | 0.078751 | 646.1538 | 0.05913571
1056.3 | 0.078916 | 646.1538 | 0.05913571
1059.73 | 0.079113 | 646.1538 | 0.05913571
1063.41 | 0.079311 | 646.1538 | 0.05913571
1066.3 | 0.079466 | 657.6923 | 0.0599469
1070.57 | 0.079692 | 657.6923 | 0.0599469
1073.54 | 0.079843 | 657.6923 | 0.0599469
1077.21 | 0.080039 | 657.6923 | 0.0599469
1080.51 | 0.080234 | 657.6923 | 0.0599469
1084.33 | 0.080462 | 657.6923 | 0.0599469
1087.99 | 0.080626 | 669.2308 | 0.0607529
1091.83 | 0.080845 | 669.2308 | 0.0607529
1095.28 | 0.08104 | 669.2308 | 0.0607529
1098.8 | 0.081205 | 669.2308 | 0.0607529
1101.7 | 0.081386 | 669.2308 | 0.0607529
1105.12 | 0.081573 | 680.7692 | 0.06155383
1108.08 | 0.081736 | 680.7692 | 0.06155383
1111.48 | 0.08193 | 680.7692 | 0.06155383
1113.75 | 0.082052 | 680.7692 | 0.06155383
1117.52 | 0.08225 | 680.7692 | 0.06155383
1121.32 | 0.082461 | 680.7692 | 0.06155383
1124.29 | 0.082621 | 692.3077 | 0.06234985
1127.45 | 0.082799 | 692.3077 | 0.06234985
1130.33 | 0.082954 | 692.3077 | 0.06234985
1134.05 | 0.083177 | 692.3077 | 0.06234985
1136.97 | 0.083335 | 692.3077 | 0.06234985
1140.96 | 0.083531 | 692.3077 | 0.06234985
1144.31 | 0.083695 | 703.8462 | 0.06314111
1146.98 | 0.083826 | 703.8462 | 0.06314111
1150.3 | 0.08404 | 703.8462 | 0.06314111
1153.17 | 0.084205 | 703.8462 | 0.06314111
1156.69 | 0.084408 | 703.8462 | 0.06314111
1160.25 | 0.0846 | 715.3846 | 0.06392773
1163.28 | 0.084751 | 715.3846 | 0.06392773
1168.72 | 0.085085 | 715.3846 | 0.06392773
1171.76 | 0.085237 | 715.3846 | 0.06392773
1173.68 | 0.085325 | 715.3846 | 0.06392773
1177.26 | 0.085536 | 715.3846 | 0.06392773
1180.22 | 0.085692 | 726.9231 | 0.06470988
1184.09 | 0.085899 | 726.9231 | 0.06470988
1186.96 | 0.086061 | 726.9231 | 0.06470988
1191.28 | 0.086263 | 726.9231 | 0.06470988
1194.2 | 0.086453 | 726.9231 | 0.06470988
1196.53 | 0.086547 | 738.4615 | 0.06548767
1199.8 | 0.086765 | 738.4615 | 0.06548767
1202.99 | 0.086931 | 738.4615 | 0.06548767
1207.13 | 0.087161 | 738.4615 | 0.06548767
1210.92 | 0.087345 | 738.4615 | 0.06548767
1214.35 | 0.087531 | 738.4615 | 0.06548767
1216.72 | 0.087684 | 750 | 0.06626126
1219.39 | 0.087815 | 750 | 0.06626126
1221.59 | 0.087907 | 750 | 0.06626126
1225 | 0.088105 | 750 | 0.06626126
1227.5 | 0.088281 | 750 | 0.06626126
1230.65 | 0.088445 | 761.5385 | 0.06703077
1234.71 | 0.088668 | 761.5385 | 0.06703077
1238.25 | 0.088866 | 761.5385 | 0.06703077
1241.23 | 0.089003 | 761.5385 | 0.06703077
1243.92 | 0.089125 | 761.5385 | 0.06703077
1246.19 | 0.089284 | 761.5385 | 0.06703077
1248.96 | 0.089415 | 773.0769 | 0.06779635
1252.06 | 0.089605 | 773.0769 | 0.06779635
1254.88 | 0.08974 | 773.0769 | 0.06779635
1257.43 | 0.089919 | 773.0769 | 0.06779635
1260.33 | 0.090058 | 773.0769 | 0.06779635
1263.69 | 0.090224 | 784.6154 | 0.06855813
1266.27 | 0.090398 | 784.6154 | 0.06855813
1269.78 | 0.090588 | 784.6154 | 0.06855813
1274.93 | 0.090857 | 784.6154 | 0.06855813
1278.25 | 0.091028 | 784.6154 | 0.06855813
1281.99 | 0.091256 | 784.6154 | 0.06855813
1285.43 | 0.091438 | 796.1538 | 0.06931624
1287.75 | 0.091539 | 796.1538 | 0.06931624
1292.42 | 0.091776 | 796.1538 | 0.06931624
1296.06 | 0.09199 | 796.1538 | 0.06931624
1298.99 | 0.092183 | 796.1538 | 0.06931624
1302.18 | 0.092346 | 807.6923 | 0.07007081
1306.12 | 0.092576 | 807.6923 | 0.07007081
1309.19 | 0.09274 | 807.6923 | 0.07007081
1313.31 | 0.092958 | 807.6923 | 0.07007081
1315.29 | 0.093061 | 807.6923 | 0.07007081
1319.16 | 0.093272 | 807.6923 | 0.07007081
1321.45 | 0.093395 | 819.2308 | 0.07082199
1324.39 | 0.093561 | 819.2308 | 0.07082199
1327.61 | 0.093737 | 819.2308 | 0.07082199
1330.74 | 0.093876 | 819.2308 | 0.07082199
1334.35 | 0.094089 | 819.2308 | 0.07082199
1337.08 | 0.094217 | 830.7692 | 0.0715699
1339.95 | 0.094372 | 830.7692 | 0.0715699
1343.27 | 0.094588 | 830.7692 | 0.0715699
1346.32 | 0.094753 | 830.7692 | 0.0715699
1349.9 | 0.094931 | 830.7692 | 0.0715699
1353.02 | 0.095119 | 830.7692 | 0.0715699
1356.22 | 0.095287 | 842.3077 | 0.07231467
1360.54 | 0.095519 | 842.3077 | 0.07231467
1364.48 | 0.09571 | 842.3077 | 0.07231467
1367.05 | 0.095891 | 842.3077 | 0.07231467
1370.22 | 0.096052 | 842.3077 | 0.07231467
1374.44 | 0.096272 | 853.8462 | 0.07305644
1377.46 | 0.09646 | 853.8462 | 0.07305644
1380.66 | 0.096635 | 853.8462 | 0.07305644
1383.41 | 0.096796 | 853.8462 | 0.07305644
1387 | 0.096983 | 853.8462 | 0.07305644
1389.07 | 0.097086 | 853.8462 | 0.07305644
1391.96 | 0.097254 | 865.3846 | 0.07379532
1395.84 | 0.097447 | 865.3846 | 0.07379532
1398.4 | 0.097604 | 865.3846 | 0.07379532
1402.37 | 0.097842 | 865.3846 | 0.07379532
1405.79 | 0.098001 | 865.3846 | 0.07379532
1409.51 | 0.098218 | 876.9231 | 0.07453147
1412.41 | 0.098378 | 876.9231 | 0.07453147
1415.51 | 0.098546 | 876.9231 | 0.07453147
1419.32 | 0.098738 | 876.9231 | 0.07453147
1423.07 | 0.098949 | 876.9231 | 0.07453147
1426.24 | 0.099122 | 876.9231 | 0.07453147
1429.29 | 0.099274 | 888.4615 | 0.07526499
1432.61 | 0.099473 | 888.4615 | 0.07526499
1435.4 | 0.099611 | 888.4615 | 0.07526499
1438.85 | 0.099812 | 888.4615 | 0.07526499
1442.12 | 0.099999 | 888.4615 | 0.07526499
1445.86 | 0.100194 | 900 | 0.07599603
1449.78 | 0.100396 | 900 | 0.07599603
1452.94 | 0.100585 | 900 | 0.07599603
1456.52 | 0.100793 | 900 | 0.07599603
1458.88 | 0.100903 | 900 | 0.07599603
1461.4 | 0.101052 | 900 | 0.07599603
1464.38 | 0.101199 | 911.5385 | 0.0767247
1466.98 | 0.101337 | 911.5385 | 0.0767247
1470.1 | 0.101518 | 911.5385 | 0.0767247
1473.39 | 0.101715 | 911.5385 | 0.0767247
1476.84 | 0.101896 | 911.5385 | 0.0767247
1480.15 | 0.10206 | 923.0769 | 0.07745115
1483.1 | 0.102237 | 923.0769 | 0.07745115
1486.64 | 0.102434 | 923.0769 | 0.07745115
1489.17 | 0.102575 | 923.0769 | 0.07745115
1492.61 | 0.102767 | 923.0769 | 0.07745115
1495.65 | 0.102934 | 923.0769 | 0.07745115
1498.4 | 0.10309 | 934.6154 | 0.0781755
1501.77 | 0.103259 | 934.6154 | 0.0781755
1505.02 | 0.103459 | 934.6154 | 0.0781755
1507.64 | 0.103606 | 934.6154 | 0.0781755
1510.36 | 0.103762 | 934.6154 | 0.0781755
1512.75 | 0.103891 | 934.6154 | 0.0781755
1516.12 | 0.104085 | 946.1538 | 0.07889785
1519.52 | 0.104274 | 946.1538 | 0.07889785
1523.41 | 0.10449 | 946.1538 | 0.07889785
1527.58 | 0.104722 | 946.1538 | 0.07889785
1531.49 | 0.104937 | 946.1538 | 0.07889785
1535.62 | 0.105168 | 957.6923 | 0.07961836
1540.28 | 0.105432 | 957.6923 | 0.07961836
1544.06 | 0.105636 | 957.6923 | 0.07961836
1547.52 | 0.105836 | 957.6923 | 0.07961836
1550.57 | 0.106013 | 957.6923 | 0.07961836
1554.23 | 0.106193 | 957.6923 | 0.07961836
1557.78 | 0.106388 | 969.2308 | 0.08033717
1561.08 | 0.106571 | 969.2308 | 0.08033717
1564.14 | 0.106751 | 969.2308 | 0.08033717
1568.11 | 0.106979 | 969.2308 | 0.08033717
1571.99 | 0.107193 | 969.2308 | 0.08033717
1576.28 | 0.107433 | 980.7692 | 0.08105439
1579.82 | 0.107618 | 980.7692 | 0.08105439
1582.47 | 0.107775 | 980.7692 | 0.08105439
1586.33 | 0.108001 | 980.7692 | 0.08105439
1589.88 | 0.108194 | 980.7692 | 0.08105439
1592.9 | 0.108374 | 980.7692 | 0.08105439
1596.67 | 0.108556 | 992.3077 | 0.08177017
1600.64 | 0.108789 | 992.3077 | 0.08177017
1603.96 | 0.108971 | 992.3077 | 0.08177017
1607.35 | 0.109173 | 992.3077 | 0.08177017
1610.32 | 0.109332 | 992.3077 | 0.08177017
1615.49 | 0.109641 | 1003.846 | 0.08248462
1618.58 | 0.109821 | 1003.846 | 0.08248462
1621.38 | 0.109979 | 1003.846 | 0.08248462
1624.48 | 0.110142 | 1003.846 | 0.08248462
1629.07 | 0.110418 | 1003.846 | 0.08248462
1632.97 | 0.110639 | 1003.846 | 0.08248462
1636.53 | 0.110851 | 1015.385 | 0.0831979
1640.9 | 0.111104 | 1015.385 | 0.0831979
1644.7 | 0.111328 | 1015.385 | 0.0831979
1648.62 | 0.111538 | 1015.385 | 0.0831979
1652.16 | 0.111736 | 1015.385 | 0.0831979
1655.65 | 0.111931 | 1026.923 | 0.08391011
1658.6 | 0.112112 | 1026.923 | 0.08391011
1662.36 | 0.112327 | 1026.923 | 0.08391011
1665.51 | 0.112504 | 1026.923 | 0.08391011
1669.61 | 0.112737 | 1026.923 | 0.08391011
1672.92 | 0.112933 | 1026.923 | 0.08391011
1675.84 | 0.113074 | 1038.462 | 0.08462141
1679.96 | 0.113329 | 1038.462 | 0.08462141
1682.58 | 0.113484 | 1038.462 | 0.08462141
1686.36 | 0.113705 | 1038.462 | 0.08462141
1690.23 | 0.113917 | 1038.462 | 0.08462141
1692.99 | 0.114084 | 1050 | 0.08533192
1696.54 | 0.114292 | 1050 | 0.08533192
1699.24 | 0.114449 | 1050 | 0.08533192
1702.51 | 0.114642 | 1050 | 0.08533192
1706.03 | 0.114851 | 1050 | 0.08533192
1709.57 | 0.115025 | 1050 | 0.08533192
1712.46 | 0.115218 | 1061.538 | 0.08604179
1715.61 | 0.115406 | 1061.538 | 0.08604179
1718.46 | 0.115561 | 1061.538 | 0.08604179
1721.42 | 0.11573 | 1061.538 | 0.08604179
1723.67 | 0.115862 | 1061.538 | 0.08604179
1727.44 | 0.116089 | 1073.077 | 0.08675114
1730.61 | 0.116277 | 1073.077 | 0.08675114
1734.8 | 0.116526 | 1073.077 | 0.08675114
1738 | 0.116715 | 1073.077 | 0.08675114
1741.05 | 0.11689 | 1073.077 | 0.08675114
1744.09 | 0.117036 | 1073.077 | 0.08675114
1747.79 | 0.117251 | 1084.615 | 0.08746012
1750.76 | 0.117436 | 1084.615 | 0.08746012
1753.47 | 0.117605 | 1084.615 | 0.08746012
1757.6 | 0.117878 | 1084.615 | 0.08746012
1761.11 | 0.118091 | 1084.615 | 0.08746012
1764.5 | 0.118286 | 1096.154 | 0.08816887
1767.82 | 0.118482 | 1096.154 | 0.08816887
1771.12 | 0.118658 | 1096.154 | 0.08816887
1774.06 | 0.118825 | 1096.154 | 0.08816887
1776.39 | 0.118993 | 1096.154 | 0.08816887
1779.39 | 0.119157 | 1096.154 | 0.08816887
1782.7 | 0.119363 | 1107.692 | 0.08887753
1784.93 | 0.119494 | 1107.692 | 0.08887753
1788.37 | 0.119696 | 1107.692 | 0.08887753
1791.84 | 0.119905 | 1107.692 | 0.08887753
1794.89 | 0.12008 | 1107.692 | 0.08887753
1796.63 | 0.120197 | 1119.231 | 0.08958624
1799.83 | 0.120389 | 1119.231 | 0.08958624
1803.35 | 0.120588 | 1119.231 | 0.08958624
1806.17 | 0.120756 | 1119.231 | 0.08958624
1808.84 | 0.120917 | 1119.231 | 0.08958624
1812.45 | 0.121133 | 1119.231 | 0.08958624
1815.27 | 0.121305 | 1130.769 | 0.09029516
1819.19 | 0.121516 | 1130.769 | 0.09029516
1823.01 | 0.121778 | 1130.769 | 0.09029516
1826.46 | 0.121992 | 1130.769 | 0.09029516
1830.26 | 0.122221 | 1130.769 | 0.09029516
1832.72 | 0.12237 | 1142.308 | 0.09100443
1836.1 | 0.122574 | 1142.308 | 0.09100443
1838.91 | 0.122804 | 1142.308 | 0.09100443
1842.26 | 0.123122 | 1142.308 | 0.09100443
1846.55 | 0.123448 | 1142.308 | 0.09100443
1848.99 | 0.123608 | 1142.308 | 0.09100443
1851.96 | 0.123783 | 1153.846 | 0.09171421
1854.31 | 0.123952 | 1153.846 | 0.09171421
1855.88 | 0.124074 | 1153.846 | 0.09171421
1857.91 | 0.124172 | 1153.846 | 0.09171421
1860.02 | 0.124391 | 1153.846 | 0.09171421
1863.33 | 0.124612 | 1153.846 | 0.09171421
1866.58 | 0.124824 | 1165.385 | 0.09242464
1870.5 | 0.125059 | 1165.385 | 0.09242464
1873.45 | 0.125242 | 1165.385 | 0.09242464
1876.71 | 0.125446 | 1165.385 | 0.09242464
1879.85 | 0.125639 | 1165.385 | 0.09242464
1883.25 | 0.125841 | 1176.923 | 0.0931359
1886.72 | 0.126073 | 1176.923 | 0.0931359
1889.52 | 0.126243 | 1176.923 | 0.0931359
1892.46 | 0.126448 | 1176.923 | 0.0931359
1895.6 | 0.126641 | 1176.923 | 0.0931359
1900 | 0.126928 | 1176.923 | 0.0931359
1904.34 | 0.127195 | 1188.462 | 0.09384813
1907.03 | 0.127358 | 1188.462 | 0.09384813
1908.79 | 0.127487 | 1188.462 | 0.09384813
1911.78 | 0.127688 | 1188.462 | 0.09384813
1914.28 | 0.127839 | 1188.462 | 0.09384813
1918.54 | 0.128133 | 1200 | 0.09456151
1921.78 | 0.128333 | 1200 | 0.09456151
1923.98 | 0.128462 | 1200 | 0.09456151
1926.96 | 0.128668 | 1200 | 0.09456151
1929.63 | 0.128822 | 1200 | 0.09456151
1932.77 | 0.129049 | 1200 | 0.09456151
1935.64 | 0.129237 | 1211.538 | 0.09527621
1938.59 | 0.129437 | 1211.538 | 0.09527621
1942.62 | 0.129699 | 1211.538 | 0.09527621
1946.14 | 0.12993 | 1211.538 | 0.09527621
1949.64 | 0.130154 | 1211.538 | 0.09527621
1952.66 | 0.13034 | 1223.077 | 0.09599239
1955.46 | 0.130523 | 1223.077 | 0.09599239
1958.32 | 0.130689 | 1223.077 | 0.09599239
1961.59 | 0.130926 | 1223.077 | 0.09599239
1966.02 | 0.131223 | 1223.077 | 0.09599239
1968.76 | 0.131395 | 1223.077 | 0.09599239
1971.63 | 0.13158 | 1234.615 | 0.09671023
1973.92 | 0.13172 | 1234.615 | 0.09671023
1977.04 | 0.131923 | 1234.615 | 0.09671023
1980.16 | 0.132144 | 1234.615 | 0.09671023
1983.69 | 0.132376 | 1234.615 | 0.09671023
1987.75 | 0.132645 | 1246.154 | 0.09742992
1991.82 | 0.132909 | 1246.154 | 0.09742992
1995.19 | 0.133135 | 1246.154 | 0.09742992
1998.66 | 0.133377 | 1246.154 | 0.09742992
2002.27 | 0.133606 | 1246.154 | 0.09742992
2003.78 | 0.13371 | 1246.154 | 0.09742992
2007.17 | 0.133929 | 1257.692 | 0.09815163
2010.54 | 0.134168 | 1257.692 | 0.09815163
2014.33 | 0.134416 | 1257.692 | 0.09815163
2018.88 | 0.134727 | 1257.692 | 0.09815163
2021.94 | 0.134902 | 1257.692 | 0.09815163
2025.52 | 0.135167 | 1269.231 | 0.0988756
2028.76 | 0.1354 | 1269.231 | 0.0988756
2031.8 | 0.135596 | 1269.231 | 0.0988756
2034.75 | 0.135803 | 1269.231 | 0.0988756
2037.9 | 0.135999 | 1269.231 | 0.0988756
2041.17 | 0.136235 | 1269.231 | 0.0988756
2044.66 | 0.136462 | 1280.769 | 0.09960198
2047.43 | 0.136682 | 1280.769 | 0.09960198
2049.63 | 0.136815 | 1280.769 | 0.09960198
2052.99 | 0.137041 | 1280.769 | 0.09960198
2055.29 | 0.137212 | 1280.769 | 0.09960198
2057.58 | 0.137389 | 1292.308 | 0.100331
2059.45 | 0.137482 | 1292.308 | 0.100331
2061.33 | 0.137644 | 1292.308 | 0.100331
2063.25 | 0.137755 | 1292.308 | 0.100331
2065.87 | 0.137951 | 1292.308 | 0.100331
2068.84 | 0.138157 | 1292.308 | 0.100331
2072.01 | 0.138394 | 1303.846 | 0.1010628
2075.45 | 0.138601 | 1303.846 | 0.1010628
2078.23 | 0.138817 | 1303.846 | 0.1010628
2080.77 | 0.138977 | 1303.846 | 0.1010628
2082.77 | 0.139107 | 1303.846 | 0.1010628
2085.61 | 0.139344 | 1315.385 | 0.1017977
2089.28 | 0.139563 | 1315.385 | 0.1017977
2091.75 | 0.13978 | 1315.385 | 0.1017977
2093.78 | 0.139927 | 1315.385 | 0.1017977
2097.17 | 0.140173 | 1315.385 | 0.1017977
2100.89 | 0.140419 | 1315.385 | 0.1017977
2104.14 | 0.140664 | 1326.923 | 0.1025358
2106.81 | 0.140832 | 1326.923 | 0.1025358
2110.67 | 0.141134 | 1326.923 | 0.1025358
2112.97 | 0.141276 | 1326.923 | 0.1025358
2116.29 | 0.141514 | 1326.923 | 0.1025358
2118.86 | 0.141726 | 1338.462 | 0.1032774
2121.81 | 0.141949 | 1338.462 | 0.1032774
2125.37 | 0.142197 | 1338.462 | 0.1032774
2128.04 | 0.142382 | 1338.462 | 0.1032774
2131.79 | 0.142624 | 1338.462 | 0.1032774
2135.23 | 0.142886 | 1338.462 | 0.1032774
2138.18 | 0.143117 | 1350 | 0.1040228
2140.62 | 0.143274 | 1350 | 0.1040228
2142.22 | 0.143388 | 1350 | 0.1040228
2145.17 | 0.143631 | 1350 | 0.1040228
2146.31 | 0.143714 | 1350 | 0.1040228
2151.26 | 0.144065 | 1361.538 | 0.1047721
2154.57 | 0.144295 | 1361.538 | 0.1047721
2156.85 | 0.144473 | 1361.538 | 0.1047721
2159.67 | 0.144711 | 1361.538 | 0.1047721
2162.46 | 0.144906 | 1361.538 | 0.1047721
2165.31 | 0.145145 | 1361.538 | 0.1047721
2168.18 | 0.145347 | 1373.077 | 0.1055257
2170.17 | 0.145512 | 1373.077 | 0.1055257
2173.47 | 0.145731 | 1373.077 | 0.1055257
2175.19 | 0.145886 | 1373.077 | 0.1055257
2177.81 | 0.146073 | 1373.077 | 0.1055257
2180.88 | 0.146294 | 1384.615 | 0.1062837
2184.38 | 0.146578 | 1384.615 | 0.1062837
2187.87 | 0.14685 | 1384.615 | 0.1062837
2192.24 | 0.147172 | 1384.615 | 0.1062837
2194.43 | 0.147344 | 1384.615 | 0.1062837
2197.73 | 0.147558 | 1384.615 | 0.1062837
2200.37 | 0.14779 | 1396.154 | 0.1070466
2203.82 | 0.148044 | 1396.154 | 0.1070466
2207.49 | 0.148337 | 1396.154 | 0.1070466
2211.93 | 0.148694 | 1396.154 | 0.1070466
2215.6 | 0.148978 | 1396.154 | 0.1070466
2219.27 | 0.14922 | 1396.154 | 0.1070466
2221.64 | 0.149442 | 1407.692 | 0.1078145
2226.31 | 0.149817 | 1407.692 | 0.1078145
2231.45 | 0.150222 | 1407.692 | 0.1078145
2234.77 | 0.150486 | 1407.692 | 0.1078145
2239.13 | 0.150819 | 1407.692 | 0.1078145
2242.58 | 0.151121 | 1419.231 | 0.1085878
2246.22 | 0.151402 | 1419.231 | 0.1085878
2250.96 | 0.151778 | 1419.231 | 0.1085878
2254.78 | 0.152093 | 1419.231 | 0.1085878
2257.08 | 0.152273 | 1419.231 | 0.1085878
2260.9 | 0.152554 | 1419.231 | 0.1085878
2264.79 | 0.15289 | 1430.769 | 0.1093667
2268.56 | 0.153196 | 1430.769 | 0.1093667
2271.7 | 0.153456 | 1430.769 | 0.1093667
2274.83 | 0.153712 | 1430.769 | 0.1093667
2278.36 | 0.153999 | 1430.769 | 0.1093667
2281.56 | 0.154246 | 1442.308 | 0.1101517
2285.53 | 0.154611 | 1442.308 | 0.1101517
2289.32 | 0.154917 | 1442.308 | 0.1101517
2292.77 | 0.155233 | 1442.308 | 0.1101517
2295.62 | 0.155462 | 1442.308 | 0.1101517
2299.2 | 0.155777 | 1442.308 | 0.1101517
2303.32 | 0.156114 | 1453.846 | 0.110943
2306.7 | 0.156393 | 1453.846 | 0.110943
2310.22 | 0.156703 | 1453.846 | 0.110943
2313.13 | 0.156947 | 1453.846 | 0.110943
2316.78 | 0.157263 | 1453.846 | 0.110943
2319.85 | 0.157516 | 1465.385 | 0.111741
2322.84 | 0.157794 | 1465.385 | 0.111741
2326.01 | 0.158062 | 1465.385 | 0.111741
2329.86 | 0.158412 | 1465.385 | 0.111741
2333 | 0.158675 | 1465.385 | 0.111741
2336.89 | 0.159024 | 1465.385 | 0.111741
2340.51 | 0.159356 | 1476.923 | 0.1125461
2343.31 | 0.159597 | 1476.923 | 0.1125461
2346.03 | 0.159845 | 1476.923 | 0.1125461
2349.78 | 0.160187 | 1476.923 | 0.1125461
2353.29 | 0.160503 | 1476.923 | 0.1125461
2356.18 | 0.16077 | 1488.462 | 0.1133588
2359.45 | 0.161051 | 1488.462 | 0.1133588
2361.73 | 0.16127 | 1488.462 | 0.1133588
2365.3 | 0.161591 | 1488.462 | 0.1133588
2367.65 | 0.161789 | 1488.462 | 0.1133588
2371.81 | 0.162174 | 1488.462 | 0.1133588
2375.2 | 0.162489 | 1500 | 0.1141793
2378.73 | 0.162814 | 1500 | 0.1141793
2381.87 | 0.163108 | 1500 | 0.1141793
2384.37 | 0.163354 | 1500 | 0.1141793
2387.98 | 0.163697 | 1500 | 0.1141793
2391.83 | 0.164059 | 1511.538 | 0.1150082
2395.5 | 0.164396 | 1511.538 | 0.1150082
2399.01 | 0.164732 | 1511.538 | 0.1150082
2401.74 | 0.165006 | 1511.538 | 0.1150082
2404.51 | 0.165275 | 1511.538 | 0.1150082
2406.98 | 0.165505 | 1511.538 | 0.1150082
2410.5 | 0.165854 | 1523.077 | 0.1158459
2414.34 | 0.166239 | 1523.077 | 0.1158459
2418.06 | 0.166603 | 1523.077 | 0.1158459
2421.88 | 0.166958 | 1523.077 | 0.1158459
2425.89 | 0.167363 | 1523.077 | 0.1158459
2427.76 | 0.167577 | 1534.615 | 0.116693
2430.68 | 0.167885 | 1534.615 | 0.116693
2434.16 | 0.16823 | 1534.615 | 0.116693
2437.05 | 0.168504 | 1534.615 | 0.116693
2440.2 | 0.168838 | 1534.615 | 0.116693
2443.62 | 0.16917 | 1534.615 | 0.116693
2447.13 | 0.169542 | 1546.154 | 0.1175499
2450.98 | 0.169942 | 1546.154 | 0.1175499
2454.55 | 0.170322 | 1546.154 | 0.1175499
2457.19 | 0.170602 | 1546.154 | 0.1175499
2460.51 | 0.170936 | 1546.154 | 0.1175499
2463.19 | 0.171217 | 1557.692 | 0.1184172
2466.88 | 0.171616 | 1557.692 | 0.1184172
2470.22 | 0.171963 | 1557.692 | 0.1184172
2473.62 | 0.172334 | 1557.692 | 0.1184172
2477.24 | 0.172731 | 1557.692 | 0.1184172
2480.36 | 0.173071 | 1557.692 | 0.1184172
2484.7 | 0.17354 | 1569.231 | 0.1192955
2487.49 | 0.173842 | 1569.231 | 0.1192955
2490.78 | 0.174203 | 1569.231 | 0.1192955
2494.25 | 0.17458 | 1569.231 | 0.1192955
2498.37 | 0.175061 | 1569.231 | 0.1192955
2502.66 | 0.175553 | 1580.769 | 0.1201854
2506.11 | 0.175952 | 1580.769 | 0.1201854
2509.36 | 0.176299 | 1580.769 | 0.1201854
2511.7 | 0.176583 | 1580.769 | 0.1201854
2515.7 | 0.177046 | 1580.769 | 0.1201854
2517.76 | 0.177274 | 1580.769 | 0.1201854
2521.96 | 0.177779 | 1592.308 | 0.1210877
2525.3 | 0.178152 | 1592.308 | 0.1210877
2527.67 | 0.17846 | 1592.308 | 0.1210877
2530.87 | 0.178856 | 1592.308 | 0.1210877
2534.61 | 0.179268 | 1592.308 | 0.1210877
2538.16 | 0.179693 | 1603.846 | 0.1220029
2540.1 | 0.179972 | 1603.846 | 0.1220029
2543.27 | 0.180372 | 1603.846 | 0.1220029
2547.2 | 0.18086 | 1603.846 | 0.1220029
2549.82 | 0.181192 | 1603.846 | 0.1220029
2553.06 | 0.181591 | 1603.846 | 0.1220029
2555.5 | 0.18187 | 1615.385 | 0.122932
2556.65 | 0.182042 | 1615.385 | 0.122932
2559.35 | 0.18238 | 1615.385 | 0.122932
2562.22 | 0.182772 | 1615.385 | 0.122932
2564.27 | 0.183038 | 1615.385 | 0.122932
2567.86 | 0.183509 | 1615.385 | 0.122932
2570.83 | 0.183889 | 1626.923 | 0.1238757
2572.8 | 0.184165 | 1626.923 | 0.1238757
2574.8 | 0.184417 | 1626.923 | 0.1238757
2577.29 | 0.184764 | 1626.923 | 0.1238757
2579.74 | 0.185091 | 1626.923 | 0.1238757
2582.71 | 0.18549 | 1638.462 | 0.124835
2585.75 | 0.185909 | 1638.462 | 0.124835
2588.22 | 0.186246 | 1638.462 | 0.124835
2590.32 | 0.186513 | 1638.462 | 0.124835
2592.2 | 0.186798 | 1638.462 | 0.124835
2595.21 | 0.187223 | 1638.462 | 0.124835
2598.26 | 0.187607 | 1650 | 0.1258107
2601.55 | 0.188079 | 1650 | 0.1258107
2603.7 | 0.188398 | 1650 | 0.1258107
2606.77 | 0.188848 | 1650 | 0.1258107
2609.47 | 0.189234 | 1650 | 0.1258107
2612.84 | 0.189724 | 1661.538 | 0.126804
2615.05 | 0.190063 | 1661.538 | 0.126804
2618.55 | 0.190597 | 1661.538 | 0.126804
2622 | 0.19112 | 1661.538 | 0.126804
2624.66 | 0.191541 | 1661.538 | 0.126804
2627.21 | 0.191902 | 1661.538 | 0.126804
2630.71 | 0.19246 | 1673.077 | 0.1278159
2633.05 | 0.192833 | 1673.077 | 0.1278159
2634.77 | 0.193098 | 1673.077 | 0.1278159
2637.91 | 0.193587 | 1673.077 | 0.1278159
2641.04 | 0.194105 | 1673.077 | 0.1278159
2643.88 | 0.194584 | 1684.615 | 0.1288478
2646.4 | 0.195 | 1684.615 | 0.1288478
2649.05 | 0.19545 | 1684.615 | 0.1288478
2651.14 | 0.195803 | 1684.615 | 0.1288478
2653.69 | 0.196235 | 1684.615 | 0.1288478
2656.23 | 0.196683 | 1684.615 | 0.1288478
2659.16 | 0.197158 | 1696.154 | 0.1299008
2661.22 | 0.197531 | 1696.154 | 0.1299008
2663.6 | 0.197905 | 1696.154 | 0.1299008
2666.02 | 0.198363 | 1696.154 | 0.1299008
2666.99 | 0.198526 | 1696.154 | 0.1299008
2668.94 | 0.198866 | 1707.692 | 0.1309765
2670.74 | 0.199231 | 1707.692 | 0.1309765
2673.61 | 0.199761 | 1707.692 | 0.1309765
2675.3 | 0.20005 | 1707.692 | 0.1309765
2677.35 | 0.200466 | 1707.692 | 0.1309765
2679.02 | 0.200781 | 1707.692 | 0.1309765
2680.85 | 0.201128 | 1719.231 | 0.1320764
2683.39 | 0.201615 | 1719.231 | 0.1320764
2685.84 | 0.20209 | 1719.231 | 0.1320764
2687.88 | 0.20248 | 1719.231 | 0.1320764
2690.43 | 0.202985 | 1719.231 | 0.1320764
2693.25 | 0.203561 | 1730.769 | 0.1332023
2696.14 | 0.204144 | 1730.769 | 0.1332023
2698.66 | 0.204661 | 1730.769 | 0.1332023
2700.26 | 0.204997 | 1730.769 | 0.1332023
2702.18 | 0.205397 | 1730.769 | 0.1332023
2703.95 | 0.205767 | 1730.769 | 0.1332023
2705.61 | 0.206138 | 1742.308 | 0.1343563
2707.5 | 0.20655 | 1742.308 | 0.1343563
2709.27 | 0.206942 | 1742.308 | 0.1343563
2710.65 | 0.207213 | 1742.308 | 0.1343563
2711.6 | 0.207472 | 1742.308 | 0.1343563
2713.19 | 0.207814 | 1753.846 | 0.1355402
2715.71 | 0.208398 | 1753.846 | 0.1355402
2717.63 | 0.208842 | 1753.846 | 0.1355402
2718.9 | 0.209141 | 1753.846 | 0.1355402
2720.93 | 0.2096 | 1753.846 | 0.1355402
2722.62 | 0.209999 | 1753.846 | 0.1355402
2724 | 0.21034 | 1765.385 | 0.1367562
2725.57 | 0.210718 | 1765.385 | 0.1367562
2727.69 | 0.211242 | 1765.385 | 0.1367562
2729.36 | 0.211682 | 1765.385 | 0.1367562
2731.31 | 0.212141 | 1765.385 | 0.1367562
2732.34 | 0.212429 | 1776.923 | 0.138007
2734.35 | 0.212949 | 1776.923 | 0.138007
2735.86 | 0.213342 | 1776.923 | 0.138007
2737.62 | 0.213813 | 1776.923 | 0.138007
2739.57 | 0.214336 | 1776.923 | 0.138007
2741.29 | 0.214813 | 1776.923 | 0.138007
2743.21 | 0.215337 | 1788.462 | 0.1392952
2744.31 | 0.21563 | 1788.462 | 0.1392952
2745.41 | 0.215923 | 1788.462 | 0.1392952
2746 | 0.216199 | 1788.462 | 0.1392952
2746.18 | 0.216434 | 1788.462 | 0.1392952
2746.6 | 0.216725 | 1800 | 0.1406241
2747.26 | 0.217049 | 1800 | 0.1406241
2748.32 | 0.217422 | 1800 | 0.1406241
2749.78 | 0.217922 | 1800 | 0.1406241
2750.94 | 0.218306 | 1800 | 0.1406241
2752.57 | 0.218835 | 1800 | 0.1406241
2754.09 | 0.219338 | 1811.538 | 0.1419971
2755.46 | 0.219756 | 1811.538 | 0.1419971
2757.01 | 0.220255 | 1811.538 | 0.1419971
2758.38 | 0.220688 | 1811.538 | 0.1419971
2759.96 | 0.221201 | 1811.538 | 0.1419971
2761.96 | 0.221842 | 1823.077 | 0.1434182
2763.18 | 0.222236 | 1823.077 | 0.1434182
2764.67 | 0.222727 | 1823.077 | 0.1434182
2765.79 | 0.223067 | 1823.077 | 0.1434182
2767.3 | 0.223585 | 1823.077 | 0.1434182
2768.86 | 0.224125 | 1823.077 | 0.1434182
2770.06 | 0.224535 | 1834.615 | 0.144892
2771.21 | 0.224934 | 1834.615 | 0.144892
2772.18 | 0.225274 | 1834.615 | 0.144892
2773.38 | 0.225695 | 1834.615 | 0.144892
2775.03 | 0.226268 | 1834.615 | 0.144892
2776.43 | 0.226767 | 1846.154 | 0.1464237
2777.85 | 0.227278 | 1846.154 | 0.1464237
2779.08 | 0.227728 | 1846.154 | 0.1464237
2780.08 | 0.228119 | 1846.154 | 0.1464237
2781.45 | 0.228637 | 1846.154 | 0.1464237
2782.62 | 0.229095 | 1846.154 | 0.1464237
2783.86 | 0.229588 | 1857.692 | 0.148019
2785.06 | 0.230071 | 1857.692 | 0.148019
2786.21 | 0.230548 | 1857.692 | 0.148019
2787.38 | 0.231048 | 1857.692 | 0.148019
2788.31 | 0.231435 | 1857.692 | 0.148019
2788.93 | 0.23169 | 1857.692 | 0.148019
2790.2 | 0.232261 | 1869.231 | 0.149685
2791.06 | 0.232627 | 1869.231 | 0.149685
2792.16 | 0.233127 | 1869.231 | 0.149685
2793.3 | 0.233653 | 1869.231 | 0.149685
2794.23 | 0.234082 | 1869.231 | 0.149685
2795.5 | 0.234691 | 1880.769 | 0.1514295
2796.5 | 0.235184 | 1880.769 | 0.1514295
2797.57 | 0.23567 | 1880.769 | 0.1514295
2798.84 | 0.236252 | 1880.769 | 0.1514295
2799.81 | 0.236696 | 1880.769 | 0.1514295
2800.96 | 0.237218 | 1880.769 | 0.1514295
2802.36 | 0.237839 | 1892.308 | 0.1532628
2803.19 | 0.238223 | 1892.308 | 0.1532628
2804.13 | 0.238652 | 1892.308 | 0.1532628
2805.08 | 0.239092 | 1892.308 | 0.1532628
2806.13 | 0.239579 | 1892.308 | 0.1532628
2807.13 | 0.240053 | 1903.846 | 0.1551949
2808.1 | 0.240513 | 1903.846 | 0.1551949
2809.07 | 0.240985 | 1903.846 | 0.1551949
2810.05 | 0.241441 | 1903.846 | 0.1551949
2811.07 | 0.241928 | 1903.846 | 0.1551949
2812.19 | 0.242467 | 1903.846 | 0.1551949
2812.97 | 0.242862 | 1915.385 | 0.1572389
2813.92 | 0.243349 | 1915.385 | 0.1572389
2814.94 | 0.243879 | 1915.385 | 0.1572389
2815.99 | 0.244391 | 1915.385 | 0.1572389
2817.13 | 0.244982 | 1915.385 | 0.1572389
2817.94 | 0.245402 | 1926.923 | 0.1594102
2818.89 | 0.245897 | 1926.923 | 0.1594102
2819.85 | 0.246381 | 1926.923 | 0.1594102
2820.73 | 0.246855 | 1926.923 | 0.1594102
2821.65 | 0.247347 | 1926.923 | 0.1594102
2822.41 | 0.247757 | 1926.923 | 0.1594102
2823.08 | 0.248124 | 1938.462 | 0.161728
2823.78 | 0.248522 | 1938.462 | 0.161728
2824.38 | 0.24885 | 1938.462 | 0.161728
2825 | 0.249185 | 1938.462 | 0.161728
2825.67 | 0.249586 | 1938.462 | 0.161728
2826.29 | 0.24994 | 1950 | 0.1642155
2826.94 | 0.250314 | 1950 | 0.1642155
2827.49 | 0.250646 | 1950 | 0.1642155
2828.05 | 0.25098 | 1950 | 0.1642155
2828.5 | 0.251232 | 1950 | 0.1642155
2829.07 | 0.251583 | 1950 | 0.1642155
2829.64 | 0.251958 | 1961.538 | 0.1669012
2830.21 | 0.252312 | 1961.538 | 0.1669012
2830.72 | 0.252642 | 1961.538 | 0.1669012
2831.07 | 0.252856 | 1961.538 | 0.1669012
2831.46 | 0.253103 | 1961.538 | 0.1669012
2831.86 | 0.253384 | 1973.077 | 0.1698297
2832.21 | 0.253618 | 1973.077 | 0.1698297
2832.48 | 0.253799 | 1973.077 | 0.1698297
2832.99 | 0.254124 | 1973.077 | 0.1698297
2833.38 | 0.25439 | 1973.077 | 0.1698297
2833.81 | 0.254714 | 1973.077 | 0.1698297
2834.16 | 0.25496 | 1984.615 | 0.1730462
2834.51 | 0.255207 | 1984.615 | 0.1730462
2834.9 | 0.255491 | 1984.615 | 0.1730462
2835.28 | 0.255762 | 1984.615 | 0.1730462
2835.6 | 0.256003 | 1984.615 | 0.1730462
2836.05 | 0.256329 | 1996.154 | 0.1766159
2836.38 | 0.256583 | 1996.154 | 0.1766159
2836.75 | 0.256868 | 1996.154 | 0.1766159
2837.18 | 0.257205 | 1996.154 | 0.1766159
2837.48 | 0.257455 | 1996.154 | 0.1766159
2837.87 | 0.257761 | 1996.154 | 0.1766159
2838.23 | 0.258082 | 2007.692 | 0.1806238
2838.62 | 0.258395 | 2007.692 | 0.1806238
2838.88 | 0.258621 | 2007.692 | 0.1806238
2839.12 | 0.258812 | 2007.692 | 0.1806238
2839.37 | 0.259052 | 2007.692 | 0.1806238
2839.65 | 0.259306 | 2019.231 | 0.1852252
2839.9 | 0.259513 | 2019.231 | 0.1852252
2840.18 | 0.259769 | 2019.231 | 0.1852252
2840.43 | 0.260014 | 2019.231 | 0.1852252
2840.69 | 0.260252 | 2019.231 | 0.1852252
2840.97 | 0.260532 | 2019.231 | 0.1852252
2841.22 | 0.260785 | 2030.769 | 0.1906016
2841.5 | 0.261071 | 2030.769 | 0.1906016
2841.74 | 0.261305 | 2030.769 | 0.1906016
2841.97 | 0.261592 | 2030.769 | 0.1906016
2842.25 | 0.261909 | 2030.769 | 0.1906016
2842.5 | 0.262199 | 2042.308 | 0.1970079
2842.74 | 0.262475 | 2042.308 | 0.1970079
2843 | 0.262819 | 2042.308 | 0.1970079
2843.17 | 0.263006 | 2042.308 | 0.1970079
2843.34 | 0.263235 | 2042.308 | 0.1970079
2843.49 | 0.263446 | 2042.308 | 0.1970079
2843.64 | 0.263646 | 2053.846 | 0.2051509
2843.79 | 0.263874 | 2053.846 | 0.2051509
2843.94 | 0.264089 | 2053.846 | 0.2051509
2844.09 | 0.26434 | 2053.846 | 0.2051509
2844.24 | 0.264601 | 2053.846 | 0.2051509
2844.39 | 0.264862 | 2065.385 | 0.2155859
2844.56 | 0.265152 | 2065.385 | 0.2155859
2844.71 | 0.265462 | 2065.385 | 0.2155859
2844.86 | 0.265788 | 2065.385 | 0.2155859
2845.01 | 0.266122 | 2065.385 | 0.2155859
2845.16 | 0.266492 | 2065.385 | 0.2155859
2845.32 | 0.266983 | 2076.923 | 0.2285319
2845.47 | 0.267499 | 2076.923 | 0.2285319
2845.62 | 0.268118 | 2076.923 | 0.2285319
2845.79 | 0.269086 | 2076.923 | 0.2285319
2846.09 | 0.277129 | 2076.923 | 0.2285319
0 | 0 | 0 | 0
0 | 0 | 0 | 0
0 | 0 | 0 | 0
0 | 0 | 0 | 0
0 | 1e-06 | 0 | 0
0 | 1e-06 | 11.53846 | 0.0008332577
0.01 | 3e-06 | 11.53846 | 0.0008332577
0.01 | 2e-06 | 11.53846 | 0.0008332577
0.01 | 1e-06 | 11.53846 | 0.0008332577
0.01 | 2e-06 | 23.07692 | 0.001659449
0.01 | 1e-06 | 23.07692 | 0.001659449
0.01 | 3e-06 | 23.07692 | 0.001659449
0.01 | 8e-06 | 23.07692 | 0.001659449
0.01 | 4.7e-05 | 34.61538 | 0.00247868
0.01 | 5.3e-05 | 34.61538 | 0.00247868
0.02 | 6.1e-05 | 34.61538 | 0.00247868
0.02 | 6.4e-05 | 34.61538 | 0.00247868
0.02 | 6.4e-05 | 46.15385 | 0.003291055
0.02 | 6.4e-05 | 46.15385 | 0.003291055
0.02 | 6.6e-05 | 46.15385 | 0.003291055
0.02 | 6.4e-05 | 46.15385 | 0.003291055
0.02 | 6.4e-05 | 46.15385 | 0.003291055
0.02 | 6.4e-05 | 57.69231 | 0.004096676
0.02 | 7.1e-05 | 57.69231 | 0.004096676
0.02 | 7.4e-05 | 57.69231 | 0.004096676
0.03 | 7.3e-05 | 57.69231 | 0.004096676
0.03 | 7.3e-05 | 69.23077 | 0.004895641
0.03 | 7.2e-05 | 69.23077 | 0.004895641
0.03 | 7.1e-05 | 69.23077 | 0.004895641
0.03 | 7.1e-05 | 69.23077 | 0.004895641
0.03 | 7e-05 | 80.76923 | 0.005688049
0.03 | 6.9e-05 | 80.76923 | 0.005688049
0.03 | 6.8e-05 | 80.76923 | 0.005688049
0.03 | 6.8e-05 | 80.76923 | 0.005688049
0.03 | 6.7e-05 | 92.30769 | 0.006473994
0.04 | 7.1e-05 | 92.30769 | 0.006473994
0.04 | 7.1e-05 | 92.30769 | 0.006473994
0.04 | 7.1e-05 | 92.30769 | 0.006473994
0.04 | 8.1e-05 | 92.30769 | 0.006473994
0.04 | 8.2e-05 | 103.8462 | 0.007253571
0.04 | 8.2e-05 | 103.8462 | 0.007253571
0.04 | 8.4e-05 | 103.8462 | 0.007253571
0.04 | 8.4e-05 | 103.8462 | 0.007253571
0.04 | 8.4e-05 | 115.3846 | 0.008026869
0.05 | 8.4e-05 | 115.3846 | 0.008026869
0.05 | 8.3e-05 | 115.3846 | 0.008026869
0.05 | 8.3e-05 | 115.3846 | 0.008026869
0.05 | 8.4e-05 | 126.9231 | 0.00879398
0.05 | 8.3e-05 | 126.9231 | 0.00879398
0.05 | 8.2e-05 | 126.9231 | 0.00879398
0.06 | 8.2e-05 | 126.9231 | 0.00879398
0.06 | 8.2e-05 | 138.4615 | 0.009554991
0.06 | 8.2e-05 | 138.4615 | 0.009554991
0.06 | 8.3e-05 | 138.4615 | 0.009554991
0.06 | 8.3e-05 | 138.4615 | 0.009554991
0.07 | 8.3e-05 | 138.4615 | 0.009554991
0.07 | 8.3e-05 | 150 | 0.01030999
0.07 | 8.3e-05 | 150 | 0.01030999
0.08 | 8.6e-05 | 150 | 0.01030999
0.08 | 8.7e-05 | 150 | 0.01030999
0.08 | 8.8e-05 | 161.5385 | 0.01105905
0.09 | 8.8e-05 | 161.5385 | 0.01105905
0.09 | 8.8e-05 | 161.5385 | 0.01105905
0.1 | 8.8e-05 | 161.5385 | 0.01105905
0.1 | 8.9e-05 | 173.0769 | 0.01180227
0.1 | 9e-05 | 173.0769 | 0.01180227
0.11 | 9e-05 | 173.0769 | 0.01180227
0.11 | 9e-05 | 173.0769 | 0.01180227
0.12 | 9.2e-05 | 184.6154 | 0.01253973
0.12 | 9.2e-05 | 184.6154 | 0.01253973
0.13 | 9.3e-05 | 184.6154 | 0.01253973
0.13 | 9.2e-05 | 184.6154 | 0.01253973
0.13 | 8.9e-05 | 184.6154 | 0.01253973
0.14 | 9.1e-05 | 196.1538 | 0.01327149
0.14 | 9.4e-05 | 196.1538 | 0.01327149
0.15 | 9.3e-05 | 196.1538 | 0.01327149
0.15 | 9.2e-05 | 196.1538 | 0.01327149
0.15 | 9.2e-05 | 207.6923 | 0.01399765
0.16 | 9.2e-05 | 207.6923 | 0.01399765
0.16 | 9.3e-05 | 207.6923 | 0.01399765
0.17 | 9.1e-05 | 207.6923 | 0.01399765
0.17 | 9.1e-05 | 219.2308 | 0.01471825
0.18 | 9.2e-05 | 219.2308 | 0.01471825
0.18 | 9.1e-05 | 219.2308 | 0.01471825
0.19 | 9.5e-05 | 219.2308 | 0.01471825
0.2 | 9.6e-05 | 230.7692 | 0.01543339
0.21 | 9.8e-05 | 230.7692 | 0.01543339
0.23 | 9.9e-05 | 230.7692 | 0.01543339
0.24 | 0.000115 | 230.7692 | 0.01543339
0.25 | 0.000131 | 242.3077 | 0.01614315
0.26 | 0.000129 | 242.3077 | 0.01614315
0.27 | 0.000129 | 242.3077 | 0.01614315
0.28 | 0.000129 | 242.3077 | 0.01614315
0.29 | 0.000131 | 242.3077 | 0.01614315
0.3 | 0.000129 | 253.8462 | 0.0168476
0.31 | 0.00013 | 253.8462 | 0.0168476
0.32 | 0.000129 | 253.8462 | 0.0168476
0.34 | 0.00013 | 253.8462 | 0.0168476
0.35 | 0.000129 | 265.3846 | 0.01754681
0.36 | 0.000128 | 265.3846 | 0.01754681
0.38 | 0.000128 | 265.3846 | 0.01754681
0.41 | 0.000128 | 265.3846 | 0.01754681
0.43 | 0.000128 | 276.9231 | 0.01824085
0.45 | 0.000127 | 276.9231 | 0.01824085
0.48 | 0.000124 | 276.9231 | 0.01824085
0.5 | 0.000124 | 276.9231 | 0.01824085
0.52 | 0.000123 | 288.4615 | 0.01892978
0.54 | 0.000122 | 288.4615 | 0.01892978
0.57 | 0.00012 | 288.4615 | 0.01892978
0.59 | 0.000119 | 288.4615 | 0.01892978
0.61 | 0.000117 | 288.4615 | 0.01892978
0.64 | 0.000116 | 300 | 0.01961368
0.66 | 0.00012 | 300 | 0.01961368
0.69 | 0.000121 | 300 | 0.01961368
0.7 | 0.000121 | 300 | 0.01961368
0.73 | 0.000123 | 311.5385 | 0.0202926
0.75 | 0.000121 | 311.5385 | 0.0202926
0.78 | 0.000123 | 311.5385 | 0.0202926
0.79 | 0.000124 | 311.5385 | 0.0202926
0.82 | 0.000122 | 323.0769 | 0.02096662
0.85 | 0.000127 | 323.0769 | 0.02096662
0.87 | 0.000132 | 323.0769 | 0.02096662
0.89 | 0.000136 | 323.0769 | 0.02096662
0.91 | 0.000138 | 334.6154 | 0.0216358
0.94 | 0.000142 | 334.6154 | 0.0216358
0.96 | 0.000143 | 334.6154 | 0.0216358
0.98 | 0.000143 | 334.6154 | 0.0216358
1 | 0.00015 | 334.6154 | 0.0216358
1.03 | 0.000152 | 346.1538 | 0.0223002
1.05 | 0.000151 | 346.1538 | 0.0223002
1.07 | 0.000153 | 346.1538 | 0.0223002
1.1 | 0.000152 | 346.1538 | 0.0223002
1.12 | 0.000151 | 357.6923 | 0.0229599
1.14 | 0.00015 | 357.6923 | 0.0229599
1.16 | 0.000152 | 357.6923 | 0.0229599
1.19 | 0.000158 | 357.6923 | 0.0229599
1.21 | 0.000162 | 369.2308 | 0.02361495
1.23 | 0.000162 | 369.2308 | 0.02361495
1.26 | 0.000159 | 369.2308 | 0.02361495
1.28 | 0.000162 | 369.2308 | 0.02361495
1.31 | 0.000169 | 380.7692 | 0.02426544
1.32 | 0.00017 | 380.7692 | 0.02426544
1.35 | 0.000168 | 380.7692 | 0.02426544
1.37 | 0.000177 | 380.7692 | 0.02426544
1.4 | 0.000179 | 380.7692 | 0.02426544
1.42 | 0.00018 | 392.3077 | 0.02491141
1.44 | 0.000178 | 392.3077 | 0.02491141
1.47 | 0.000177 | 392.3077 | 0.02491141
1.49 | 0.000176 | 392.3077 | 0.02491141
1.51 | 0.000178 | 403.8462 | 0.02555295
1.53 | 0.000177 | 403.8462 | 0.02555295
1.56 | 0.000185 | 403.8462 | 0.02555295
1.58 | 0.000188 | 403.8462 | 0.02555295
1.6 | 0.000191 | 415.3846 | 0.02619011
1.63 | 0.000191 | 415.3846 | 0.02619011
1.65 | 0.000193 | 415.3846 | 0.02619011
1.68 | 0.00019 | 415.3846 | 0.02619011
1.69 | 0.000192 | 426.9231 | 0.02682296
1.72 | 0.000192 | 426.9231 | 0.02682296
1.74 | 0.000198 | 426.9231 | 0.02682296
1.77 | 0.000205 | 426.9231 | 0.02682296
1.78 | 0.000204 | 426.9231 | 0.02682296
1.8 | 0.000213 | 438.4615 | 0.02745157
1.83 | 0.000218 | 438.4615 | 0.02745157
1.85 | 0.000222 | 438.4615 | 0.02745157
1.87 | 0.000225 | 438.4615 | 0.02745157
1.9 | 0.000226 | 450 | 0.028076
1.92 | 0.000224 | 450 | 0.028076
1.94 | 0.000226 | 450 | 0.028076
1.96 | 0.000226 | 450 | 0.028076
1.99 | 0.00023 | 461.5385 | 0.02869631
2.01 | 0.000233 | 461.5385 | 0.02869631
2.03 | 0.000234 | 461.5385 | 0.02869631
2.06 | 0.000235 | 461.5385 | 0.02869631
2.08 | 0.000233 | 473.0769 | 0.02931257
2.11 | 0.000237 | 473.0769 | 0.02931257
2.12 | 0.000239 | 473.0769 | 0.02931257
2.15 | 0.000246 | 473.0769 | 0.02931257
2.17 | 0.000252 | 484.6154 | 0.02992484
2.2 | 0.000255 | 484.6154 | 0.02992484
2.22 | 0.000255 | 484.6154 | 0.02992484
2.24 | 0.000259 | 484.6154 | 0.02992484
2.27 | 0.000263 | 484.6154 | 0.02992484
2.29 | 0.000263 | 496.1538 | 0.03053318
2.55 | 0.000281 | 496.1538 | 0.03053318
3.3 | 0.000363 | 496.1538 | 0.03053318
4.05 | 0.000447 | 496.1538 | 0.03053318
4.8 | 0.000511 | 507.6923 | 0.03113766
5.3 | 0.000547 | 507.6923 | 0.03113766
6.05 | 0.000608 | 507.6923 | 0.03113766
6.8 | 0.00067 | 507.6923 | 0.03113766
7.55 | 0.000728 | 519.2308 | 0.03173834
8.05 | 0.00077 | 519.2308 | 0.03173834
8.8 | 0.000837 | 519.2308 | 0.03173834
9.55 | 0.000897 | 519.2308 | 0.03173834
10.3 | 0.000962 | 530.7692 | 0.03233528
10.8 | 0.001002 | 530.7692 | 0.03233528
11.55 | 0.001059 | 530.7692 | 0.03233528
12.3 | 0.001131 | 530.7692 | 0.03233528
13.05 | 0.001199 | 530.7692 | 0.03233528
13.55 | 0.001233 | 542.3077 | 0.03292854
14.3 | 0.001308 | 542.3077 | 0.03292854
15.05 | 0.001376 | 542.3077 | 0.03292854
15.8 | 0.001434 | 542.3077 | 0.03292854
16.3 | 0.001473 | 553.8462 | 0.03351818
17.05 | 0.001547 | 553.8462 | 0.03351818
17.8 | 0.001624 | 553.8462 | 0.03351818
18.8 | 0.001731 | 553.8462 | 0.03351818
19.8 | 0.001803 | 565.3846 | 0.03410426
21.3 | 0.001925 | 565.3846 | 0.03410426
22.8 | 0.002058 | 565.3846 | 0.03410426
23.8 | 0.002142 | 565.3846 | 0.03410426
25.3 | 0.002272 | 576.9231 | 0.03468684
26.8 | 0.002409 | 576.9231 | 0.03468684
28.3 | 0.002574 | 576.9231 | 0.03468684
29.3 | 0.002648 | 576.9231 | 0.03468684
30.8 | 0.002785 | 576.9231 | 0.03468684
32.3 | 0.002927 | 588.4615 | 0.03526598
33.8 | 0.003057 | 588.4615 | 0.03526598
34.8 | 0.003153 | 588.4615 | 0.03526598
36.3 | 0.003293 | 588.4615 | 0.03526598
37.8 | 0.003445 | 600 | 0.03584173
39.3 | 0.003581 | 600 | 0.03584173
40.3 | 0.003667 | 600 | 0.03584173
41.8 | 0.003823 | 600 | 0.03584173
43.3 | 0.003964 | 611.5385 | 0.03641417
44.8 | 0.004106 | 611.5385 | 0.03641417
45.8 | 0.004186 | 611.5385 | 0.03641417
47.3 | 0.004333 | 611.5385 | 0.03641417
48.8 | 0.00447 | 623.0769 | 0.03698333
50.3 | 0.004616 | 623.0769 | 0.03698333
51.3 | 0.004709 | 623.0769 | 0.03698333
52.8 | 0.004861 | 623.0769 | 0.03698333
54.3 | 0.004998 | 623.0769 | 0.03698333
55.8 | 0.005132 | 634.6154 | 0.03754929
56.8 | 0.005223 | 634.6154 | 0.03754929
58.3 | 0.005356 | 634.6154 | 0.03754929
59.81 | 0.005496 | 634.6154 | 0.03754929
61.31 | 0.00564 | 646.1538 | 0.03811209
62.31 | 0.005733 | 646.1538 | 0.03811209
63.81 | 0.005878 | 646.1538 | 0.03811209
65.31 | 0.006015 | 646.1538 | 0.03811209
66.81 | 0.006165 | 657.6923 | 0.0386718
67.81 | 0.00626 | 657.6923 | 0.0386718
69.31 | 0.006389 | 657.6923 | 0.0386718
70.81 | 0.006539 | 657.6923 | 0.0386718
72.31 | 0.006679 | 669.2308 | 0.03922847
73.31 | 0.006771 | 669.2308 | 0.03922847
74.81 | 0.006915 | 669.2308 | 0.03922847
76.31 | 0.007068 | 669.2308 | 0.03922847
77.81 | 0.007194 | 680.7692 | 0.03978215
78.81 | 0.007286 | 680.7692 | 0.03978215
80.31 | 0.007416 | 680.7692 | 0.03978215
81.81 | 0.007548 | 680.7692 | 0.03978215
82.81 | 0.00764 | 680.7692 | 0.03978215
84.31 | 0.007765 | 692.3077 | 0.0403329
85.81 | 0.007915 | 692.3077 | 0.0403329
87.31 | 0.008058 | 692.3077 | 0.0403329
88.31 | 0.008155 | 692.3077 | 0.0403329
89.81 | 0.008276 | 703.8462 | 0.04088078
91.31 | 0.008422 | 703.8462 | 0.04088078
92.81 | 0.008557 | 703.8462 | 0.04088078
93.81 | 0.008635 | 703.8462 | 0.04088078
95.31 | 0.008776 | 715.3846 | 0.04142583
96.81 | 0.008916 | 715.3846 | 0.04142583
98.31 | 0.00905 | 715.3846 | 0.04142583
99.31 | 0.009134 | 715.3846 | 0.04142583
100.81 | 0.009267 | 726.9231 | 0.04196812
102.31 | 0.009407 | 726.9231 | 0.04196812
103.81 | 0.009541 | 726.9231 | 0.04196812
104.81 | 0.009623 | 726.9231 | 0.04196812
106.31 | 0.009761 | 726.9231 | 0.04196812
107.81 | 0.009888 | 738.4615 | 0.04250769
109.31 | 0.010034 | 738.4615 | 0.04250769
110.31 | 0.010114 | 738.4615 | 0.04250769
111.81 | 0.010229 | 738.4615 | 0.04250769
113.31 | 0.010374 | 750 | 0.04304459
114.81 | 0.010499 | 750 | 0.04304459
115.81 | 0.010564 | 750 | 0.04304459
117.31 | 0.010689 | 750 | 0.04304459
118.81 | 0.010814 | 761.5385 | 0.04357889
120.31 | 0.010939 | 761.5385 | 0.04357889
121.31 | 0.011019 | 761.5385 | 0.04357889
122.81 | 0.011139 | 761.5385 | 0.04357889
124.31 | 0.011279 | 773.0769 | 0.04411063
125.81 | 0.011394 | 773.0769 | 0.04411063
126.81 | 0.011484 | 773.0769 | 0.04411063
128.31 | 0.011609 | 773.0769 | 0.04411063
129.81 | 0.011724 | 773.0769 | 0.04411063
131.31 | 0.011844 | 784.6154 | 0.04463986
132.31 | 0.011929 | 784.6154 | 0.04463986
133.81 | 0.012049 | 784.6154 | 0.04463986
135.31 | 0.012164 | 784.6154 | 0.04463986
136.31 | 0.012244 | 796.1538 | 0.04516664
138.26 | 0.012389 | 796.1538 | 0.04516664
141.26 | 0.012624 | 796.1538 | 0.04516664
144.26 | 0.012859 | 796.1538 | 0.04516664
146.26 | 0.012999 | 807.6923 | 0.04569101
149.26 | 0.013224 | 807.6923 | 0.04569101
152.26 | 0.013459 | 807.6923 | 0.04569101
155.26 | 0.013674 | 807.6923 | 0.04569101
157.26 | 0.013829 | 819.2308 | 0.04621303
160.26 | 0.014069 | 819.2308 | 0.04621303
163.26 | 0.014294 | 819.2308 | 0.04621303
166.26 | 0.014514 | 819.2308 | 0.04621303
168.26 | 0.014664 | 819.2308 | 0.04621303
171.26 | 0.014879 | 830.7692 | 0.04673274
174.26 | 0.015104 | 830.7692 | 0.04673274
177.26 | 0.015319 | 830.7692 | 0.04673274
179.26 | 0.015459 | 830.7692 | 0.04673274
182.26 | 0.015674 | 842.3077 | 0.0472502
185.26 | 0.015909 | 842.3077 | 0.0472502
185.75 | 0.015944 | 842.3077 | 0.0472502
186.75 | 0.016004 | 842.3077 | 0.0472502
189.75 | 0.016229 | 853.8462 | 0.04776546
192.75 | 0.016419 | 853.8462 | 0.04776546
195.75 | 0.016619 | 853.8462 | 0.04776546
197.75 | 0.016754 | 853.8462 | 0.04776546
200.75 | 0.016964 | 865.3846 | 0.04827856
203.75 | 0.017169 | 865.3846 | 0.04827856
206.75 | 0.017369 | 865.3846 | 0.04827856
208.75 | 0.017504 | 865.3846 | 0.04827856
211.75 | 0.017689 | 865.3846 | 0.04827856
214.75 | 0.017884 | 876.9231 | 0.04878956
217.75 | 0.018064 | 876.9231 | 0.04878956
219.75 | 0.018194 | 876.9231 | 0.04878956
222.75 | 0.018374 | 876.9231 | 0.04878956
225.75 | 0.018559 | 888.4615 | 0.0492985
228.75 | 0.018774 | 888.4615 | 0.0492985
230.75 | 0.018894 | 888.4615 | 0.0492985
233.75 | 0.019094 | 888.4615 | 0.0492985
236.75 | 0.019269 | 900 | 0.04980543
239.75 | 0.019459 | 900 | 0.04980543
241.75 | 0.019584 | 900 | 0.04980543
244.75 | 0.019774 | 900 | 0.04980543
247.75 | 0.019944 | 911.5385 | 0.0503104
249.75 | 0.020074 | 911.5385 | 0.0503104
252.75 | 0.020259 | 911.5385 | 0.0503104
255.75 | 0.020434 | 911.5385 | 0.0503104
258.75 | 0.020604 | 923.0769 | 0.05081345
260.75 | 0.020724 | 923.0769 | 0.05081345
263.75 | 0.020914 | 923.0769 | 0.05081345
266.75 | 0.021114 | 923.0769 | 0.05081345
269.75 | 0.021309 | 923.0769 | 0.05081345
271.75 | 0.021414 | 934.6154 | 0.05131464
274.75 | 0.021584 | 934.6154 | 0.05131464
277.75 | 0.021774 | 934.6154 | 0.05131464
280.76 | 0.021939 | 934.6154 | 0.05131464
284.76 | 0.022184 | 946.1538 | 0.05181401
290.76 | 0.022509 | 946.1538 | 0.05181401
296.76 | 0.022854 | 946.1538 | 0.05181401
302.76 | 0.023204 | 946.1538 | 0.05181401
306.76 | 0.023469 | 957.6923 | 0.05231161
312.76 | 0.023784 | 957.6923 | 0.05231161
318.76 | 0.024119 | 957.6923 | 0.05231161
324.76 | 0.024439 | 957.6923 | 0.05231161
328.58 | 0.024664 | 969.2308 | 0.05280748
334.58 | 0.024979 | 969.2308 | 0.05280748
340.58 | 0.025304 | 969.2308 | 0.05280748
346.58 | 0.025629 | 969.2308 | 0.05280748
350.58 | 0.025859 | 969.2308 | 0.05280748
356.58 | 0.026169 | 980.7692 | 0.05330167
362.58 | 0.026489 | 980.7692 | 0.05330167
368.58 | 0.026799 | 980.7692 | 0.05330167
372.58 | 0.027009 | 980.7692 | 0.05330167
378.58 | 0.027319 | 992.3077 | 0.05379423
384.58 | 0.027614 | 992.3077 | 0.05379423
390.58 | 0.027929 | 992.3077 | 0.05379423
394.58 | 0.028114 | 992.3077 | 0.05379423
400.58 | 0.028439 | 1003.846 | 0.0542852
406.58 | 0.028739 | 1003.846 | 0.0542852
412.58 | 0.029049 | 1003.846 | 0.0542852
416.58 | 0.029249 | 1003.846 | 0.0542852
422.58 | 0.029549 | 1015.385 | 0.05477463
426.89 | 0.029799 | 1015.385 | 0.05477463
432.89 | 0.030069 | 1015.385 | 0.05477463
435.74 | 0.030224 | 1015.385 | 0.05477463
441.74 | 0.030509 | 1015.385 | 0.05477463
447.74 | 0.030799 | 1026.923 | 0.05526257
450.41 | 0.030939 | 1026.923 | 0.05526257
456.41 | 0.031204 | 1026.923 | 0.05526257
462.41 | 0.031514 | 1026.923 | 0.05526257
468.41 | 0.031809 | 1038.462 | 0.05574906
472.41 | 0.031994 | 1038.462 | 0.05574906
478.41 | 0.032284 | 1038.462 | 0.05574906
484.41 | 0.032564 | 1038.462 | 0.05574906
490.41 | 0.032824 | 1050 | 0.05623414
494.41 | 0.033029 | 1050 | 0.05623414
500.41 | 0.033279 | 1050 | 0.05623414
506.41 | 0.033564 | 1050 | 0.05623414
512.41 | 0.033849 | 1061.538 | 0.05671787
516.41 | 0.034059 | 1061.538 | 0.05671787
522.41 | 0.034354 | 1061.538 | 0.05671787
528.41 | 0.034604 | 1061.538 | 0.05671787
534.41 | 0.034899 | 1061.538 | 0.05671787
538.41 | 0.035069 | 1073.077 | 0.05720028
544.41 | 0.035354 | 1073.077 | 0.05720028
550.41 | 0.035629 | 1073.077 | 0.05720028
556.41 | 0.035894 | 1073.077 | 0.05720028
560.41 | 0.036079 | 1084.615 | 0.05768142
566.41 | 0.036354 | 1084.615 | 0.05768142
572.41 | 0.036639 | 1084.615 | 0.05768142
578.41 | 0.036904 | 1084.615 | 0.05768142
582.41 | 0.037094 | 1096.154 | 0.05816134
588.41 | 0.037369 | 1096.154 | 0.05816134
594.41 | 0.037649 | 1096.154 | 0.05816134
600.41 | 0.037899 | 1096.154 | 0.05816134
604.41 | 0.038069 | 1107.692 | 0.05864008
610.41 | 0.038349 | 1107.692 | 0.05864008
616.42 | 0.038624 | 1107.692 | 0.05864008
622.42 | 0.038899 | 1107.692 | 0.05864008
626.42 | 0.039054 | 1107.692 | 0.05864008
630.73 | 0.039319 | 1119.231 | 0.05911769
636.73 | 0.039534 | 1119.231 | 0.05911769
641.29 | 0.039729 | 1119.231 | 0.05911769
645.29 | 0.039904 | 1119.231 | 0.05911769
651.29 | 0.040164 | 1130.769 | 0.05959422
657.29 | 0.040424 | 1130.769 | 0.05959422
661.29 | 0.040584 | 1130.769 | 0.05959422
667.29 | 0.040834 | 1130.769 | 0.05959422
673.29 | 0.041094 | 1142.308 | 0.0600697
679.29 | 0.041329 | 1142.308 | 0.0600697
683.29 | 0.041504 | 1142.308 | 0.0600697
689.29 | 0.041774 | 1142.308 | 0.0600697
695.29 | 0.042019 | 1153.846 | 0.06054419
701.29 | 0.042304 | 1153.846 | 0.06054419
705.29 | 0.042454 | 1153.846 | 0.06054419
711.29 | 0.042719 | 1153.846 | 0.06054419
717.29 | 0.042959 | 1165.385 | 0.06101772
723.29 | 0.043199 | 1165.385 | 0.06101772
727.29 | 0.043354 | 1165.385 | 0.06101772
733.29 | 0.043639 | 1165.385 | 0.06101772
739.29 | 0.043909 | 1165.385 | 0.06101772
745.29 | 0.044144 | 1176.923 | 0.06149035
749.29 | 0.044334 | 1176.923 | 0.06149035
755.29 | 0.044559 | 1176.923 | 0.06149035
761.29 | 0.044834 | 1176.923 | 0.06149035
767.29 | 0.045054 | 1188.462 | 0.06196211
771.29 | 0.045244 | 1188.462 | 0.06196211
777.29 | 0.045474 | 1188.462 | 0.06196211
783.29 | 0.045744 | 1188.462 | 0.06196211
789.29 | 0.045984 | 1200 | 0.06243307
793.29 | 0.046144 | 1200 | 0.06243307
799.29 | 0.046349 | 1200 | 0.06243307
805.29 | 0.046584 | 1200 | 0.06243307
811.29 | 0.046804 | 1211.538 | 0.06290325
815.29 | 0.046979 | 1211.538 | 0.06290325
821.29 | 0.047234 | 1211.538 | 0.06290325
827.29 | 0.047489 | 1211.538 | 0.06290325
833.29 | 0.047724 | 1211.538 | 0.06290325
837.29 | 0.047899 | 1223.077 | 0.06337271
843.29 | 0.048159 | 1223.077 | 0.06337271
849.29 | 0.048399 | 1223.077 | 0.06337271
855.29 | 0.048664 | 1223.077 | 0.06337271
859.29 | 0.048834 | 1234.615 | 0.06384149
865.29 | 0.049054 | 1234.615 | 0.06384149
871.29 | 0.049304 | 1234.615 | 0.06384149
877.29 | 0.049539 | 1234.615 | 0.06384149
881.29 | 0.049699 | 1246.154 | 0.06430964
887.29 | 0.049934 | 1246.154 | 0.06430964
893.29 | 0.050184 | 1246.154 | 0.06430964
897.29 | 0.050344 | 1246.154 | 0.06430964
903.29 | 0.050594 | 1257.692 | 0.0647772
909.29 | 0.050819 | 1257.692 | 0.0647772
913.87 | 0.051004 | 1257.692 | 0.0647772
917.87 | 0.051154 | 1257.692 | 0.0647772
923.87 | 0.051384 | 1257.692 | 0.0647772
929.87 | 0.051639 | 1269.231 | 0.06524423
935.87 | 0.051864 | 1269.231 | 0.06524423
939.87 | 0.052034 | 1269.231 | 0.06524423
945.87 | 0.052269 | 1269.231 | 0.06524423
951.87 | 0.052509 | 1280.769 | 0.06571076
957.87 | 0.052739 | 1280.769 | 0.06571076
961.19 | 0.052879 | 1280.769 | 0.06571076
967.19 | 0.053134 | 1280.769 | 0.06571076
973.19 | 0.053364 | 1292.308 | 0.06617685
979.19 | 0.053609 | 1292.308 | 0.06617685
982.81 | 0.053734 | 1292.308 | 0.06617685
988.81 | 0.054004 | 1292.308 | 0.06617685
994.81 | 0.054224 | 1303.846 | 0.06664254
1000.81 | 0.054449 | 1303.846 | 0.06664254
1004.81 | 0.054609 | 1303.846 | 0.06664254
1010.81 | 0.054844 | 1303.846 | 0.06664254
1016.81 | 0.055064 | 1303.846 | 0.06664254
1022.81 | 0.055309 | 1315.385 | 0.06710788
1026.81 | 0.055474 | 1315.385 | 0.06710788
1032.82 | 0.055699 | 1315.385 | 0.06710788
1038.82 | 0.055934 | 1315.385 | 0.06710788
1044.82 | 0.056174 | 1326.923 | 0.06757292
1048.82 | 0.056334 | 1326.923 | 0.06757292
1054.82 | 0.056559 | 1326.923 | 0.06757292
1060.82 | 0.056814 | 1326.923 | 0.06757292
1066.82 | 0.057034 | 1338.462 | 0.06803771
1070.82 | 0.057189 | 1338.462 | 0.06803771
1076.82 | 0.057419 | 1338.462 | 0.06803771
1082.82 | 0.057654 | 1338.462 | 0.06803771
1088.82 | 0.057869 | 1350 | 0.0685023
1092.82 | 0.058034 | 1350 | 0.0685023
1098.82 | 0.058269 | 1350 | 0.0685023
1104.82 | 0.058454 | 1350 | 0.0685023
1108.92 | 0.058654 | 1361.538 | 0.06896673
1112.92 | 0.058794 | 1361.538 | 0.06896673
1118.92 | 0.059049 | 1361.538 | 0.06896673
1123.68 | 0.059214 | 1361.538 | 0.06896673
1127.68 | 0.059374 | 1361.538 | 0.06896673
1133.68 | 0.059614 | 1373.077 | 0.06943105
1139.68 | 0.059844 | 1373.077 | 0.06943105
1145.68 | 0.060094 | 1373.077 | 0.06943105
1149.68 | 0.060224 | 1373.077 | 0.06943105
1155.68 | 0.060444 | 1384.615 | 0.06989532
1161.68 | 0.060689 | 1384.615 | 0.06989532
1167.68 | 0.060909 | 1384.615 | 0.06989532
1169.83 | 0.061019 | 1384.615 | 0.06989532
1175.1 | 0.061199 | 1396.154 | 0.07035959
1181.1 | 0.061434 | 1396.154 | 0.07035959
1187.1 | 0.061659 | 1396.154 | 0.07035959
1191.1 | 0.061834 | 1396.154 | 0.07035959
1197.1 | 0.062034 | 1407.692 | 0.07082391
1203.1 | 0.062274 | 1407.692 | 0.07082391
1209.1 | 0.062504 | 1407.692 | 0.07082391
1213.1 | 0.062654 | 1407.692 | 0.07082391
1219.1 | 0.062904 | 1407.692 | 0.07082391
1225.1 | 0.063099 | 1419.231 | 0.07128832
1231.1 | 0.063344 | 1419.231 | 0.07128832
1235.1 | 0.063499 | 1419.231 | 0.07128832
1241.1 | 0.063729 | 1419.231 | 0.07128832
1247.1 | 0.063949 | 1430.769 | 0.07175289
1253.1 | 0.064189 | 1430.769 | 0.07175289
1257.1 | 0.064329 | 1430.769 | 0.07175289
1263.1 | 0.064574 | 1430.769 | 0.07175289
1267.1 | 0.064664 | 1442.308 | 0.07221767
1273.1 | 0.064864 | 1442.308 | 0.07221767
1277.1 | 0.065029 | 1442.308 | 0.07221767
1283.1 | 0.065279 | 1442.308 | 0.07221767
1289.1 | 0.065514 | 1453.846 | 0.0726827
1295.02 | 0.065709 | 1453.846 | 0.0726827
1299.02 | 0.065834 | 1453.846 | 0.0726827
1305.02 | 0.066079 | 1453.846 | 0.0726827
1311.02 | 0.066349 | 1453.846 | 0.0726827
1317.02 | 0.066559 | 1465.385 | 0.07314805
1321.02 | 0.066689 | 1465.385 | 0.07314805
1327.02 | 0.066934 | 1465.385 | 0.07314805
1333.02 | 0.067159 | 1465.385 | 0.07314805
1336.26 | 0.067264 | 1476.923 | 0.07361377
1336.26 | 0.067264 | 1476.923 | 0.07361377
1340.26 | 0.067374 | 1476.923 | 0.07361377
1345.9 | 0.067525 | 1476.923 | 0.07361377
1347.9 | 0.067612 | 1488.462 | 0.07407992
1353.9 | 0.067818 | 1488.462 | 0.07407992
1359.9 | 0.068044 | 1488.462 | 0.07407992
1365.9 | 0.068266 | 1488.462 | 0.07407992
1369.9 | 0.068424 | 1500 | 0.07454655
1375.9 | 0.068662 | 1500 | 0.07454655
1381.9 | 0.068879 | 1500 | 0.07454655
1387.9 | 0.069106 | 1500 | 0.07454655
1391.9 | 0.069252 | 1500 | 0.07454655
1397.91 | 0.069472 | 1511.538 | 0.07501373
1403.91 | 0.069693 | 1511.538 | 0.07501373
1409.91 | 0.069931 | 1511.538 | 0.07501373
1413.91 | 0.070077 | 1511.538 | 0.07501373
1419.91 | 0.070297 | 1523.077 | 0.0754815
1425.91 | 0.070528 | 1523.077 | 0.0754815
1431.91 | 0.070761 | 1523.077 | 0.0754815
1435.91 | 0.070901 | 1523.077 | 0.0754815
1441.91 | 0.071115 | 1534.615 | 0.07594994
1447.91 | 0.071358 | 1534.615 | 0.07594994
1453.91 | 0.071593 | 1534.615 | 0.07594994
1457.91 | 0.071765 | 1534.615 | 0.07594994
1463.91 | 0.071963 | 1546.154 | 0.07641911
1469.91 | 0.072195 | 1546.154 | 0.07641911
1475.91 | 0.072434 | 1546.154 | 0.07641911
1479.91 | 0.072595 | 1546.154 | 0.07641911
1485.91 | 0.072796 | 1546.154 | 0.07641911
1491.91 | 0.073057 | 1557.692 | 0.07688905
1497.91 | 0.073263 | 1557.692 | 0.07688905
1501.91 | 0.073422 | 1557.692 | 0.07688905
1506.59 | 0.073591 | 1557.692 | 0.07688905
1512.59 | 0.073812 | 1569.231 | 0.07735985
1518.59 | 0.074091 | 1569.231 | 0.07735985
1522.59 | 0.074218 | 1569.231 | 0.07735985
1528.59 | 0.074472 | 1569.231 | 0.07735985
1534.59 | 0.074701 | 1580.769 | 0.07783156
1540.59 | 0.074944 | 1580.769 | 0.07783156
1544.59 | 0.075089 | 1580.769 | 0.07783156
1550.59 | 0.075337 | 1580.769 | 0.07783156
1556.59 | 0.075561 | 1592.308 | 0.07830426
1560.59 | 0.07571 | 1592.308 | 0.07830426
1566.59 | 0.075935 | 1592.308 | 0.07830426
1572.59 | 0.076148 | 1592.308 | 0.07830426
1578.59 | 0.076405 | 1603.846 | 0.078778
1582.59 | 0.076569 | 1603.846 | 0.078778
1588.59 | 0.076792 | 1603.846 | 0.078778
1594.59 | 0.077019 | 1603.846 | 0.078778
1600.59 | 0.077268 | 1603.846 | 0.078778
1604.59 | 0.077413 | 1615.385 | 0.07925286
1610.59 | 0.077638 | 1615.385 | 0.07925286
1616.59 | 0.077893 | 1615.385 | 0.07925286
1622.59 | 0.078143 | 1615.385 | 0.07925286
1626.59 | 0.078308 | 1626.923 | 0.07972891
1632.59 | 0.078533 | 1626.923 | 0.07972891
1638.59 | 0.078793 | 1626.923 | 0.07972891
1644.59 | 0.079008 | 1626.923 | 0.07972891
1648.59 | 0.079178 | 1638.462 | 0.08020622
1654.59 | 0.079398 | 1638.462 | 0.08020622
1660.59 | 0.079633 | 1638.462 | 0.08020622
1666.59 | 0.079868 | 1638.462 | 0.08020622
1670.59 | 0.080023 | 1650 | 0.08068487
1676.59 | 0.080253 | 1650 | 0.08068487
1682.59 | 0.080478 | 1650 | 0.08068487
1688.59 | 0.080723 | 1650 | 0.08068487
1692.6 | 0.080873 | 1650 | 0.08068487
1698.6 | 0.081128 | 1661.538 | 0.08116493
1704.6 | 0.081348 | 1661.538 | 0.08116493
1710.6 | 0.081588 | 1661.538 | 0.08116493
1714.6 | 0.081723 | 1661.538 | 0.08116493
1720.6 | 0.081973 | 1673.077 | 0.08164648
1726.6 | 0.082193 | 1673.077 | 0.08164648
1732.6 | 0.082453 | 1673.077 | 0.08164648
1736.6 | 0.082608 | 1673.077 | 0.08164648
1742.6 | 0.082838 | 1684.615 | 0.08212959
1748.6 | 0.083073 | 1684.615 | 0.08212959
1754.6 | 0.083303 | 1684.615 | 0.08212959
1758.6 | 0.083468 | 1684.615 | 0.08212959
1764.6 | 0.083698 | 1696.154 | 0.08261436
1770.6 | 0.083928 | 1696.154 | 0.08261436
1776.6 | 0.084168 | 1696.154 | 0.08261436
1780.6 | 0.084313 | 1696.154 | 0.08261436
1786.6 | 0.084543 | 1696.154 | 0.08261436
1792.6 | 0.084793 | 1707.692 | 0.08310086
1796.6 | 0.084928 | 1707.692 | 0.08310086
1802.6 | 0.085178 | 1707.692 | 0.08310086
1808.6 | 0.085428 | 1707.692 | 0.08310086
1814.6 | 0.085673 | 1719.231 | 0.08358918
1818.6 | 0.085833 | 1719.231 | 0.08358918
1824.6 | 0.086058 | 1719.231 | 0.08358918
1830.6 | 0.086293 | 1719.231 | 0.08358918
1836.6 | 0.086543 | 1730.769 | 0.08407942
1840.6 | 0.086703 | 1730.769 | 0.08407942
1846.6 | 0.086948 | 1730.769 | 0.08407942
1852.6 | 0.087158 | 1730.769 | 0.08407942
1858.6 | 0.087413 | 1742.308 | 0.08457165
1862.6 | 0.087573 | 1742.308 | 0.08457165
1868.6 | 0.087818 | 1742.308 | 0.08457165
1872.76 | 0.087973 | 1742.308 | 0.08457165
1878.76 | 0.088228 | 1742.308 | 0.08457165
1882.76 | 0.088353 | 1753.846 | 0.08506599
1888.76 | 0.088633 | 1753.846 | 0.08506599
1894.76 | 0.088858 | 1753.846 | 0.08506599
1900.76 | 0.089108 | 1753.846 | 0.08506599
1904.76 | 0.089268 | 1765.385 | 0.08556251
1910.76 | 0.089533 | 1765.385 | 0.08556251
1916.76 | 0.089763 | 1765.385 | 0.08556251
1922.76 | 0.090003 | 1765.385 | 0.08556251
1926.76 | 0.090178 | 1776.923 | 0.08606133
1932.76 | 0.090408 | 1776.923 | 0.08606133
1938.06 | 0.090658 | 1776.923 | 0.08606133
1944.06 | 0.090883 | 1776.923 | 0.08606133
1947.84 | 0.091028 | 1788.462 | 0.08656255
1953.84 | 0.091278 | 1788.462 | 0.08656255
1959.84 | 0.091508 | 1788.462 | 0.08656255
1965.84 | 0.091768 | 1788.462 | 0.08656255
1969.84 | 0.091918 | 1788.462 | 0.08656255
1975.84 | 0.092158 | 1800 | 0.08706627
1981.84 | 0.092418 | 1800 | 0.08706627
1986.65 | 0.092608 | 1800 | 0.08706627
1990.65 | 0.092778 | 1800 | 0.08706627
1995.92 | 0.092983 | 1811.538 | 0.08757261
2001.92 | 0.093238 | 1811.538 | 0.08757261
2005.92 | 0.093413 | 1811.538 | 0.08757261
2011.92 | 0.093618 | 1811.538 | 0.08757261
2017.92 | 0.093863 | 1823.077 | 0.08808167
2023.92 | 0.094128 | 1823.077 | 0.08808167
2027.92 | 0.094273 | 1823.077 | 0.08808167
2033.92 | 0.094523 | 1823.077 | 0.08808167
2039.92 | 0.094778 | 1834.615 | 0.08859358
2045.92 | 0.095023 | 1834.615 | 0.08859358
2049.92 | 0.095188 | 1834.615 | 0.08859358
2055.92 | 0.095428 | 1834.615 | 0.08859358
2061.92 | 0.095663 | 1846.154 | 0.08910845
2067.92 | 0.095913 | 1846.154 | 0.08910845
2071.92 | 0.096068 | 1846.154 | 0.08910845
2077.92 | 0.096308 | 1846.154 | 0.08910845
2083.92 | 0.096563 | 1846.154 | 0.08910845
2089.92 | 0.096798 | 1857.692 | 0.0896264
2093.92 | 0.096983 | 1857.692 | 0.0896264
2099.92 | 0.097218 | 1857.692 | 0.0896264
2105.92 | 0.097483 | 1857.692 | 0.0896264
2111.22 | 0.097728 | 1869.231 | 0.09014757
2114.23 | 0.097848 | 1869.231 | 0.09014757
2120.23 | 0.098078 | 1869.231 | 0.09014757
2126.23 | 0.098333 | 1869.231 | 0.09014757
2130.42 | 0.098503 | 1880.769 | 0.09067209
2134.42 | 0.098683 | 1880.769 | 0.09067209
2139.19 | 0.098873 | 1880.769 | 0.09067209
2145.19 | 0.099118 | 1880.769 | 0.09067209
2151.19 | 0.099378 | 1892.308 | 0.09120009
2155.09 | 0.099553 | 1892.308 | 0.09120009
2160.61 | 0.099793 | 1892.308 | 0.09120009
2165.98 | 0.100018 | 1892.308 | 0.09120009
2171.98 | 0.100253 | 1892.308 | 0.09120009
2175.98 | 0.100433 | 1903.846 | 0.09173171
2178.71 | 0.100538 | 1903.846 | 0.09173171
2183.87 | 0.100783 | 1903.846 | 0.09173171
2189.87 | 0.101013 | 1903.846 | 0.09173171
2193.87 | 0.101173 | 1915.385 | 0.09226711
2199.87 | 0.101443 | 1915.385 | 0.09226711
2205.88 | 0.101693 | 1915.385 | 0.09226711
2211.88 | 0.101943 | 1915.385 | 0.09226711
2215.88 | 0.102113 | 1926.923 | 0.09280644
2221.88 | 0.102363 | 1926.923 | 0.09280644
2227.88 | 0.102623 | 1926.923 | 0.09280644
2231.88 | 0.102793 | 1926.923 | 0.09280644
2237.88 | 0.103033 | 1938.462 | 0.09334986
2243.88 | 0.103283 | 1938.462 | 0.09334986
2249.88 | 0.103533 | 1938.462 | 0.09334986
2253.88 | 0.103698 | 1938.462 | 0.09334986
2259.88 | 0.103948 | 1938.462 | 0.09334986
2265.88 | 0.104208 | 1950 | 0.09389753
2271.88 | 0.104493 | 1950 | 0.09389753
2275.88 | 0.104693 | 1950 | 0.09389753
2281.88 | 0.104898 | 1950 | 0.09389753
2287.88 | 0.105173 | 1961.538 | 0.09444963
2293.88 | 0.105438 | 1961.538 | 0.09444963
2297.88 | 0.105603 | 1961.538 | 0.09444963
2303.88 | 0.105873 | 1961.538 | 0.09444963
2309.88 | 0.106138 | 1973.077 | 0.09500635
2315.88 | 0.106378 | 1973.077 | 0.09500635
2319.88 | 0.106573 | 1973.077 | 0.09500635
2323.39 | 0.106743 | 1973.077 | 0.09500635
2329.39 | 0.106978 | 1984.615 | 0.09556786
2335.39 | 0.107248 | 1984.615 | 0.09556786
2339.39 | 0.107428 | 1984.615 | 0.09556786
2344.76 | 0.107683 | 1984.615 | 0.09556786
2350.76 | 0.107928 | 1984.615 | 0.09556786
2356.76 | 0.108208 | 1996.154 | 0.09613437
2360.76 | 0.108383 | 1996.154 | 0.09613437
2366.76 | 0.108658 | 1996.154 | 0.09613437
2372.76 | 0.108933 | 1996.154 | 0.09613437
2378.76 | 0.109178 | 2007.692 | 0.09670609
2382.76 | 0.109378 | 2007.692 | 0.09670609
2388.76 | 0.109633 | 2007.692 | 0.09670609
2394.76 | 0.109908 | 2007.692 | 0.09670609
2400.76 | 0.110188 | 2019.231 | 0.09728323
2404.76 | 0.110368 | 2019.231 | 0.09728323
2410.76 | 0.110623 | 2019.231 | 0.09728323
2416.76 | 0.110903 | 2019.231 | 0.09728323
2422.76 | 0.111173 | 2030.769 | 0.09786601
2426.76 | 0.111348 | 2030.769 | 0.09786601
2432.76 | 0.111623 | 2030.769 | 0.09786601
2438.76 | 0.111893 | 2030.769 | 0.09786601
2444.76 | 0.112138 | 2042.308 | 0.09845468
2448.76 | 0.112333 | 2042.308 | 0.09845468
2454.76 | 0.112588 | 2042.308 | 0.09845468
2460.76 | 0.112883 | 2042.308 | 0.09845468
2464.76 | 0.113073 | 2042.308 | 0.09845468
2470.76 | 0.113343 | 2053.846 | 0.09904949
2476.76 | 0.113613 | 2053.846 | 0.09904949
2482.76 | 0.113898 | 2053.846 | 0.09904949
2486.76 | 0.114093 | 2053.846 | 0.09904949
2489.15 | 0.114193 | 2065.385 | 0.0996507
2495.15 | 0.114533 | 2065.385 | 0.0996507
2501.15 | 0.114793 | 2065.385 | 0.0996507
2505.15 | 0.114978 | 2065.385 | 0.0996507
2511.15 | 0.115268 | 2076.923 | 0.1002586
2517.15 | 0.115528 | 2076.923 | 0.1002586
2523.15 | 0.115813 | 2076.923 | 0.1002586
2527.15 | 0.115998 | 2076.923 | 0.1002586
2533.15 | 0.116268 | 2088.462 | 0.1008734
2539.15 | 0.116573 | 2088.462 | 0.1008734
2545.15 | 0.116823 | 2088.462 | 0.1008734
2549.15 | 0.117018 | 2088.462 | 0.1008734
2555.15 | 0.117288 | 2088.462 | 0.1008734
2561.15 | 0.117578 | 2100 | 0.1014955
2567.15 | 0.117853 | 2100 | 0.1014955
2571.15 | 0.118053 | 2100 | 0.1014955
2577.16 | 0.118303 | 2100 | 0.1014955
2583.16 | 0.118603 | 2111.538 | 0.1021253
2589.16 | 0.118888 | 2111.538 | 0.1021253
2593.16 | 0.119068 | 2111.538 | 0.1021253
2599.16 | 0.119358 | 2111.538 | 0.1021253
2605.16 | 0.119653 | 2123.077 | 0.1027629
2611.16 | 0.119923 | 2123.077 | 0.1027629
2615.16 | 0.120128 | 2123.077 | 0.1027629
2621.16 | 0.120418 | 2123.077 | 0.1027629
2627.16 | 0.120683 | 2134.615 | 0.1034089
2632.65 | 0.120973 | 2134.615 | 0.1034089
2636.65 | 0.121153 | 2134.615 | 0.1034089
2642.65 | 0.121473 | 2134.615 | 0.1034089
2648.65 | 0.121748 | 2134.615 | 0.1034089
2654.65 | 0.122043 | 2146.154 | 0.1040635
2658.65 | 0.122233 | 2146.154 | 0.1040635
2664.65 | 0.122518 | 2146.154 | 0.1040635
2670.04 | 0.122778 | 2146.154 | 0.1040635
2674.04 | 0.122953 | 2157.692 | 0.1047272
2680.04 | 0.123268 | 2157.692 | 0.1047272
2684.08 | 0.123468 | 2157.692 | 0.1047272
2688.54 | 0.123688 | 2157.692 | 0.1047272
2691.65 | 0.123838 | 2169.231 | 0.1054005
2697.65 | 0.124163 | 2169.231 | 0.1054005
2703.65 | 0.124478 | 2169.231 | 0.1054005
2709.02 | 0.124733 | 2169.231 | 0.1054005
2713.02 | 0.124933 | 2180.769 | 0.1060837
2719.02 | 0.125203 | 2180.769 | 0.1060837
2725.02 | 0.125503 | 2180.769 | 0.1060837
2731.02 | 0.125813 | 2180.769 | 0.1060837
2735.02 | 0.126008 | 2180.769 | 0.1060837
2741.02 | 0.126308 | 2192.308 | 0.1067774
2747.02 | 0.126578 | 2192.308 | 0.1067774
2753.02 | 0.126898 | 2192.308 | 0.1067774
2757.02 | 0.127098 | 2192.308 | 0.1067774
2763.02 | 0.127403 | 2203.846 | 0.1074821
2769.02 | 0.127688 | 2203.846 | 0.1074821
2775.02 | 0.128008 | 2203.846 | 0.1074821
2777.05 | 0.128118 | 2203.846 | 0.1074821
2783.05 | 0.128418 | 2215.385 | 0.1081984
2789.05 | 0.128693 | 2215.385 | 0.1081984
2795.05 | 0.129008 | 2215.385 | 0.1081984
2799.05 | 0.129218 | 2215.385 | 0.1081984
2805.05 | 0.129523 | 2226.923 | 0.1089268
2811.05 | 0.129843 | 2226.923 | 0.1089268
2817.05 | 0.130168 | 2226.923 | 0.1089268
2821.05 | 0.130388 | 2226.923 | 0.1089268
2827.05 | 0.130713 | 2226.923 | 0.1089268
2833.05 | 0.131008 | 2238.462 | 0.109668
2839.05 | 0.131328 | 2238.462 | 0.109668
2843.05 | 0.131538 | 2238.462 | 0.109668
2849.05 | 0.131878 | 2238.462 | 0.109668
2855.05 | 0.132188 | 2250 | 0.1104228
2861.05 | 0.132498 | 2250 | 0.1104228
2865.05 | 0.132723 | 2250 | 0.1104228
2871.05 | 0.133038 | 2250 | 0.1104228
2877.05 | 0.133383 | 2261.538 | 0.1111918
2881.28 | 0.133618 | 2261.538 | 0.1111918
2881.28 | 0.133618 | 2261.538 | 0.1111918
2881.39 | 0.133618 | 2261.538 | 0.1111918
2887.28 | 0.133903 | 2273.077 | 0.1119758
2891.28 | 0.134092 | 2273.077 | 0.1119758
2897.28 | 0.134406 | 2273.077 | 0.1119758
2903.28 | 0.134734 | 2273.077 | 0.1119758
2909.28 | 0.135051 | 2284.615 | 0.1127758
2913.28 | 0.135234 | 2284.615 | 0.1127758
2919.28 | 0.13557 | 2284.615 | 0.1127758
2925.28 | 0.135885 | 2284.615 | 0.1127758
2931.28 | 0.136232 | 2284.615 | 0.1127758
2935.28 | 0.136458 | 2296.154 | 0.1135925
2941.28 | 0.13675 | 2296.154 | 0.1135925
2947.28 | 0.1371 | 2296.154 | 0.1135925
2953.28 | 0.137414 | 2296.154 | 0.1135925
2957.28 | 0.137629 | 2307.692 | 0.114427
2963.28 | 0.137959 | 2307.692 | 0.114427
2969.28 | 0.138297 | 2307.692 | 0.114427
2974.05 | 0.13857 | 2307.692 | 0.114427
2978.05 | 0.138787 | 2319.231 | 0.1152804
2984.05 | 0.13914 | 2319.231 | 0.1152804
2990.05 | 0.139467 | 2319.231 | 0.1152804
2994.49 | 0.139741 | 2319.231 | 0.1152804
2998.5 | 0.139977 | 2330.769 | 0.1161538
3004.5 | 0.140297 | 2330.769 | 0.1161538
3010.5 | 0.140678 | 2330.769 | 0.1161538
3016.5 | 0.14104 | 2330.769 | 0.1161538
3020.5 | 0.141286 | 2330.769 | 0.1161538
3026.5 | 0.141657 | 2342.308 | 0.1170483
3032.5 | 0.142039 | 2342.308 | 0.1170483
3038.5 | 0.14241 | 2342.308 | 0.1170483
3042.5 | 0.142667 | 2342.308 | 0.1170483
3048.5 | 0.143031 | 2353.846 | 0.1179656
3054.5 | 0.143405 | 2353.846 | 0.1179656
3060.5 | 0.14376 | 2353.846 | 0.1179656
3064.5 | 0.144023 | 2353.846 | 0.1179656
3070.5 | 0.144403 | 2365.385 | 0.1189069
3076.5 | 0.144768 | 2365.385 | 0.1189069
3082.5 | 0.145128 | 2365.385 | 0.1189069
3086.5 | 0.145388 | 2365.385 | 0.1189069
3092.5 | 0.145773 | 2376.923 | 0.119874
3098.5 | 0.146158 | 2376.923 | 0.119874
3104.5 | 0.146533 | 2376.923 | 0.119874
3108.5 | 0.146778 | 2376.923 | 0.119874
3114.5 | 0.147168 | 2376.923 | 0.119874
3120.5 | 0.147548 | 2388.462 | 0.1208687
3124.5 | 0.147803 | 2388.462 | 0.1208687
3130.5 | 0.148183 | 2388.462 | 0.1208687
3136.5 | 0.148563 | 2388.462 | 0.1208687
3142.5 | 0.148998 | 2400 | 0.121893
3146.5 | 0.149273 | 2400 | 0.121893
3152.5 | 0.149653 | 2400 | 0.121893
3158.5 | 0.150043 | 2400 | 0.121893
3164.5 | 0.150428 | 2411.538 | 0.1229492
3168.5 | 0.150683 | 2411.538 | 0.1229492
3174.5 | 0.151058 | 2411.538 | 0.1229492
3180.5 | 0.151463 | 2411.538 | 0.1229492
3186.5 | 0.151883 | 2423.077 | 0.1240398
3190.5 | 0.152158 | 2423.077 | 0.1240398
3196.5 | 0.152583 | 2423.077 | 0.1240398
3202.5 | 0.152993 | 2423.077 | 0.1240398
3208.5 | 0.153403 | 2423.077 | 0.1240398
3212.5 | 0.153688 | 2434.615 | 0.1251675
3218.5 | 0.154123 | 2434.615 | 0.1251675
3224.5 | 0.154558 | 2434.615 | 0.1251675
3230.5 | 0.154983 | 2434.615 | 0.1251675
3234.5 | 0.155278 | 2446.154 | 0.1263358
3240.5 | 0.155703 | 2446.154 | 0.1263358
3246.5 | 0.156138 | 2446.154 | 0.1263358
3252.5 | 0.156588 | 2446.154 | 0.1263358
3256.5 | 0.156868 | 2457.692 | 0.1275481
3262.5 | 0.157323 | 2457.692 | 0.1275481
3268.5 | 0.157768 | 2457.692 | 0.1275481
3274.5 | 0.158218 | 2457.692 | 0.1275481
3278.5 | 0.158533 | 2469.231 | 0.1288084
3283.8 | 0.158943 | 2469.231 | 0.1288084
3289.8 | 0.159383 | 2469.231 | 0.1288084
3295.8 | 0.159853 | 2469.231 | 0.1288084
3299.8 | 0.160158 | 2469.231 | 0.1288084
3305.8 | 0.160638 | 2480.769 | 0.1301212
3311.8 | 0.161133 | 2480.769 | 0.1301212
3317.8 | 0.161603 | 2480.769 | 0.1301212
3321.8 | 0.161923 | 2480.769 | 0.1301212
3327.8 | 0.162388 | 2492.308 | 0.1314917
3333.8 | 0.162878 | 2492.308 | 0.1314917
3337.8 | 0.163203 | 2492.308 | 0.1314917
3343.8 | 0.163703 | 2492.308 | 0.1314917
3349.8 | 0.164223 | 2503.846 | 0.1329257
3355.8 | 0.164738 | 2503.846 | 0.1329257
3359.8 | 0.165103 | 2503.846 | 0.1329257
3365.8 | 0.165618 | 2503.846 | 0.1329257
3371.8 | 0.166153 | 2515.385 | 0.1344301
3377.8 | 0.166693 | 2515.385 | 0.1344301
3381.8 | 0.167058 | 2515.385 | 0.1344301
3387.8 | 0.167588 | 2515.385 | 0.1344301
3393.8 | 0.168153 | 2526.923 | 0.1360128
3399.8 | 0.168733 | 2526.923 | 0.1360128
3403.8 | 0.169108 | 2526.923 | 0.1360128
3409.8 | 0.169693 | 2526.923 | 0.1360128
3415.8 | 0.170278 | 2526.923 | 0.1360128
3421.8 | 0.170868 | 2538.462 | 0.1376834
3425.8 | 0.171273 | 2538.462 | 0.1376834
3431.8 | 0.171903 | 2538.462 | 0.1376834
3437.8 | 0.172538 | 2538.462 | 0.1376834
3443.8 | 0.173173 | 2550 | 0.1394527
3447.8 | 0.173618 | 2550 | 0.1394527
3453.8 | 0.174308 | 2550 | 0.1394527
3459.8 | 0.175008 | 2550 | 0.1394527
3465.8 | 0.175658 | 2561.538 | 0.1413364
3469.8 | 0.176108 | 2561.538 | 0.1413364
3475.8 | 0.176833 | 2561.538 | 0.1413364
3481.8 | 0.177538 | 2561.538 | 0.1413364
3487.8 | 0.178268 | 2573.077 | 0.1433498
3491.8 | 0.178773 | 2573.077 | 0.1433498
3497.8 | 0.179538 | 2573.077 | 0.1433498
3503.8 | 0.180353 | 2573.077 | 0.1433498
3509.8 | 0.181173 | 2573.077 | 0.1433498
3513.8 | 0.181738 | 2584.615 | 0.1455129
3517.8 | 0.182343 | 2584.615 | 0.1455129
3521.8 | 0.182937 | 2584.615 | 0.1455129
3527.8 | 0.183731 | 2584.615 | 0.1455129
3531.8 | 0.184235 | 2596.154 | 0.1478504
3537.8 | 0.185017 | 2596.154 | 0.1478504
3543.8 | 0.185752 | 2596.154 | 0.1478504
3549.8 | 0.186494 | 2596.154 | 0.1478504
3553.8 | 0.187008 | 2607.692 | 0.1503934
3559.8 | 0.18783 | 2607.692 | 0.1503934
3565.8 | 0.188604 | 2607.692 | 0.1503934
3569.81 | 0.189147 | 2607.692 | 0.1503934
3575.81 | 0.189967 | 2619.231 | 0.1531797
3581.81 | 0.190803 | 2619.231 | 0.1531797
3587.81 | 0.191681 | 2619.231 | 0.1531797
3591.81 | 0.192273 | 2619.231 | 0.1531797
3597.81 | 0.193147 | 2619.231 | 0.1531797
3603.81 | 0.194052 | 2630.769 | 0.1562772
3609.81 | 0.194952 | 2630.769 | 0.1562772
3611.97 | 0.195282 | 2630.769 | 0.1562772
3617.97 | 0.196207 | 2630.769 | 0.1562772
3623.97 | 0.197152 | 2642.308 | 0.1597524
3629.97 | 0.198092 | 2642.308 | 0.1597524
3633.97 | 0.198742 | 2642.308 | 0.1597524
3639.97 | 0.199717 | 2642.308 | 0.1597524
3645.97 | 0.200702 | 2653.846 | 0.1637033
3651.97 | 0.201702 | 2653.846 | 0.1637033
3655.97 | 0.202382 | 2653.846 | 0.1637033
3661.97 | 0.203407 | 2653.846 | 0.1637033
3667.97 | 0.204447 | 2665.385 | 0.1683083
3673.97 | 0.205532 | 2665.385 | 0.1683083
3677.97 | 0.206272 | 2665.385 | 0.1683083
3683.76 | 0.207347 | 2665.385 | 0.1683083
3689.76 | 0.208487 | 2665.385 | 0.1683083
3695.76 | 0.209662 | 2676.923 | 0.1737923
3699.76 | 0.210462 | 2676.923 | 0.1737923
3705.76 | 0.211702 | 2676.923 | 0.1737923
3711.76 | 0.212997 | 2676.923 | 0.1737923
3717.76 | 0.214332 | 2688.462 | 0.1804526
3721.76 | 0.215267 | 2688.462 | 0.1804526
3727.76 | 0.216687 | 2688.462 | 0.1804526
3733.76 | 0.218142 | 2688.462 | 0.1804526
3739.76 | 0.219547 | 2700 | 0.1892468
3743.76 | 0.220462 | 2700 | 0.1892468
3749.76 | 0.221857 | 2700 | 0.1892468
3755.76 | 0.223322 | 2700 | 0.1892468
3761.76 | 0.224842 | 2711.538 | 0.2006496
3765.76 | 0.225912 | 2711.538 | 0.2006496
3771.76 | 0.227592 | 2711.538 | 0.2006496
3781.76 | 0.231287 | 2711.538 | 0.2006496
0 | 0 | 0 | 0
0 | 0 | 0 | 0
7.77 | 0.001231 | 11.53846 | 0.0005643515
7.77 | 0.001231 | 11.53846 | 0.0005643515
15.18 | 0.001682 | 23.07692 | 0.00112515
22.83 | 0.00208 | 34.61538 | 0.001682436
22.83 | 0.00208 | 34.61538 | 0.001682436
30.08 | 0.002486 | 46.15385 | 0.002236248
38.96 | 0.002961 | 57.69231 | 0.002786624
38.96 | 0.002961 | 57.69231 | 0.002786624
47.64 | 0.003422 | 69.23077 | 0.003333602
55.61 | 0.003863 | 80.76923 | 0.00387722
55.61 | 0.003863 | 80.76923 | 0.00387722
65.14 | 0.004406 | 92.30769 | 0.004417514
72.4 | 0.00481 | 103.8462 | 0.00495452
72.4 | 0.00481 | 103.8462 | 0.00495452
80.89 | 0.005299 | 115.3846 | 0.005488273
89.53 | 0.00575 | 126.9231 | 0.006018809
89.53 | 0.00575 | 126.9231 | 0.006018809
99.31 | 0.006275 | 138.4615 | 0.006546163
106.02 | 0.006631 | 150 | 0.007070367
106.02 | 0.006631 | 150 | 0.007070367
114.89 | 0.007306 | 161.5385 | 0.007591455
114.89 | 0.007306 | 173.0769 | 0.008109461
125.89 | 0.007881 | 173.0769 | 0.008109461
134.28 | 0.008303 | 184.6154 | 0.008624416
134.28 | 0.008303 | 196.1538 | 0.009136353
144.79 | 0.008828 | 196.1538 | 0.009136353
152.78 | 0.009203 | 207.6923 | 0.009645302
152.78 | 0.009203 | 219.2308 | 0.01015129
161.27 | 0.009606 | 219.2308 | 0.01015129
168.9 | 0.009957 | 230.7692 | 0.01065436
168.9 | 0.009957 | 242.3077 | 0.01115453
177.06 | 0.01034 | 242.3077 | 0.01115453
184.33 | 0.010668 | 253.8462 | 0.01165184
184.33 | 0.010668 | 265.3846 | 0.01214631
192.66 | 0.011029 | 265.3846 | 0.01214631
201.87 | 0.011433 | 276.9231 | 0.01263797
201.87 | 0.011433 | 288.4615 | 0.01312685
209.79 | 0.01177 | 288.4615 | 0.01312685
220.14 | 0.0122 | 300 | 0.01361298
220.14 | 0.0122 | 311.5385 | 0.01409638
228.73 | 0.012552 | 311.5385 | 0.01409638
228.73 | 0.012552 | 323.0769 | 0.01457708
238.21 | 0.012965 | 334.6154 | 0.01505512
247.28 | 0.013325 | 334.6154 | 0.01505512
247.28 | 0.013325 | 346.1538 | 0.01553051
255.47 | 0.013667 | 357.6923 | 0.01600328
263.93 | 0.014004 | 357.6923 | 0.01600328
263.93 | 0.014004 | 369.2308 | 0.01647346
273.68 | 0.014368 | 380.7692 | 0.01694107
281.73 | 0.014691 | 380.7692 | 0.01694107
281.73 | 0.014691 | 392.3077 | 0.01740614
289.73 | 0.015003 | 392.3077 | 0.01740614
297.47 | 0.015288 | 403.8462 | 0.01786869
297.47 | 0.015288 | 415.3846 | 0.01832875
307.51 | 0.015669 | 415.3846 | 0.01832875
315.59 | 0.015964 | 426.9231 | 0.01878634
315.59 | 0.015964 | 438.4615 | 0.01924147
327.3 | 0.016398 | 438.4615 | 0.01924147
338.26 | 0.016797 | 450 | 0.01969419
338.26 | 0.016797 | 461.5385 | 0.0201445
345.13 | 0.017035 | 461.5385 | 0.0201445
353.98 | 0.01737 | 473.0769 | 0.02059243
353.98 | 0.01737 | 484.6154 | 0.02103801
365.86 | 0.017778 | 484.6154 | 0.02103801
365.86 | 0.017778 | 496.1538 | 0.02148126
374 | 0.018057 | 507.6923 | 0.0219222
383.01 | 0.018357 | 507.6923 | 0.0219222
383.01 | 0.018357 | 519.2308 | 0.02236084
392.37 | 0.018679 | 530.7692 | 0.02279722
402.68 | 0.019027 | 530.7692 | 0.02279722
402.68 | 0.019027 | 542.3077 | 0.02323135
411.62 | 0.019324 | 553.8462 | 0.02366325
419.93 | 0.019595 | 553.8462 | 0.02366325
419.93 | 0.019595 | 565.3846 | 0.02409294
427.72 | 0.01986 | 576.9231 | 0.02452045
435.46 | 0.020119 | 576.9231 | 0.02452045
435.46 | 0.020119 | 588.4615 | 0.02494578
445.26 | 0.020435 | 600 | 0.02536897
453.88 | 0.020715 | 600 | 0.02536897
453.88 | 0.020715 | 611.5385 | 0.02579004
463.86 | 0.021045 | 623.0769 | 0.02620899
473.82 | 0.021363 | 623.0769 | 0.02620899
473.82 | 0.021363 | 634.6154 | 0.02662585
483.63 | 0.021683 | 646.1538 | 0.02704063
483.63 | 0.021683 | 646.1538 | 0.02704063
493.06 | 0.021972 | 657.6923 | 0.02745337
501.71 | 0.022244 | 669.2308 | 0.02786406
501.71 | 0.022244 | 669.2308 | 0.02786406
509.57 | 0.022487 | 680.7692 | 0.02827274
518.72 | 0.022772 | 692.3077 | 0.02867942
518.72 | 0.022772 | 692.3077 | 0.02867942
527.39 | 0.023044 | 703.8462 | 0.02908412
535.58 | 0.023281 | 715.3846 | 0.02948684
535.58 | 0.023281 | 715.3846 | 0.02948684
545.54 | 0.023595 | 726.9231 | 0.02988762
554.72 | 0.023871 | 738.4615 | 0.03028647
554.72 | 0.023871 | 738.4615 | 0.03028647
563.51 | 0.024121 | 750 | 0.0306834
573.12 | 0.024415 | 761.5385 | 0.03107843
573.12 | 0.024415 | 761.5385 | 0.03107843
582.88 | 0.024705 | 773.0769 | 0.03147158
593.53 | 0.025017 | 773.0769 | 0.03147158
593.53 | 0.025017 | 784.6154 | 0.03186286
600.97 | 0.025232 | 796.1538 | 0.03225229
609.91 | 0.025505 | 796.1538 | 0.03225229
609.91 | 0.025505 | 807.6923 | 0.03263988
621.17 | 0.025826 | 819.2308 | 0.03302565
621.17 | 0.025826 | 819.2308 | 0.03302565
630.98 | 0.026109 | 830.7692 | 0.03340961
641.34 | 0.026406 | 842.3077 | 0.03379179
641.34 | 0.026406 | 842.3077 | 0.03379179
649.84 | 0.026653 | 853.8462 | 0.03417219
658.43 | 0.026904 | 865.3846 | 0.03455083
658.43 | 0.026904 | 865.3846 | 0.03455083
666.8 | 0.027142 | 876.9231 | 0.03492772
675.68 | 0.0274 | 888.4615 | 0.03530288
675.68 | 0.0274 | 888.4615 | 0.03530288
684.01 | 0.027636 | 900 | 0.03567632
693.12 | 0.027877 | 911.5385 | 0.03604805
693.12 | 0.027877 | 911.5385 | 0.03604805
701.24 | 0.028092 | 923.0769 | 0.0364181
708.46 | 0.028302 | 934.6154 | 0.03678647
708.46 | 0.028302 | 934.6154 | 0.03678647
716.31 | 0.028531 | 946.1538 | 0.03715317
724.55 | 0.028747 | 957.6923 | 0.03751823
724.55 | 0.028747 | 957.6923 | 0.03751823
732.47 | 0.028977 | 969.2308 | 0.03788165
732.47 | 0.028977 | 980.7692 | 0.03824345
740.36 | 0.029204 | 980.7692 | 0.03824345
749.79 | 0.029451 | 992.3077 | 0.03860363
749.79 | 0.029451 | 1003.846 | 0.03896222
758.4 | 0.029693 | 1003.846 | 0.03896222
767.38 | 0.029937 | 1015.385 | 0.03931922
767.38 | 0.029937 | 1026.923 | 0.03967465
776.24 | 0.030173 | 1026.923 | 0.03967465
783.93 | 0.030388 | 1038.462 | 0.04002851
783.93 | 0.030388 | 1050 | 0.04038083
793.74 | 0.030652 | 1050 | 0.04038083
803.2 | 0.030905 | 1061.538 | 0.04073161
803.2 | 0.030905 | 1073.077 | 0.04108087
812.32 | 0.031152 | 1073.077 | 0.04108087
822.92 | 0.031439 | 1084.615 | 0.04142862
822.92 | 0.031439 | 1096.154 | 0.04177486
832.74 | 0.031696 | 1096.154 | 0.04177486
841.65 | 0.031922 | 1107.692 | 0.04211962
841.65 | 0.031922 | 1119.231 | 0.04246289
851.28 | 0.032176 | 1119.231 | 0.04246289
851.28 | 0.032176 | 1130.769 | 0.0428047
859.69 | 0.032392 | 1142.308 | 0.04314505
868.26 | 0.032626 | 1142.308 | 0.04314505
868.26 | 0.032626 | 1153.846 | 0.04348396
877.79 | 0.032883 | 1153.846 | 0.04348396
888.49 | 0.03316 | 1165.385 | 0.04382144
888.49 | 0.03316 | 1176.923 | 0.04415749
897.33 | 0.033395 | 1176.923 | 0.04415749
905.27 | 0.033595 | 1188.462 | 0.04449212
905.27 | 0.033595 | 1200 | 0.04482536
913.15 | 0.033797 | 1200 | 0.04482536
920.85 | 0.033992 | 1211.538 | 0.04515721
920.85 | 0.033992 | 1223.077 | 0.04548767
932.42 | 0.034287 | 1223.077 | 0.04548767
941.66 | 0.034528 | 1234.615 | 0.04581676
941.66 | 0.034528 | 1246.154 | 0.04614449
951.02 | 0.034763 | 1246.154 | 0.04614449
960.16 | 0.03499 | 1257.692 | 0.04647087
960.16 | 0.03499 | 1269.231 | 0.04679591
971.46 | 0.035277 | 1269.231 | 0.04679591
979.16 | 0.035476 | 1280.769 | 0.04711962
979.16 | 0.035476 | 1292.308 | 0.04744201
988.56 | 0.035708 | 1292.308 | 0.04744201
988.56 | 0.035708 | 1303.846 | 0.04776308
997.75 | 0.035954 | 1315.385 | 0.04808286
1005.11 | 0.036128 | 1315.385 | 0.04808286
1005.11 | 0.036128 | 1326.923 | 0.04840134
1013.8 | 0.036356 | 1338.462 | 0.04871853
1021.83 | 0.036557 | 1338.462 | 0.04871853
1021.83 | 0.036557 | 1350 | 0.04903445
1029.65 | 0.036753 | 1361.538 | 0.04934911
1038.61 | 0.036965 | 1361.538 | 0.04934911
1038.61 | 0.036965 | 1373.077 | 0.04966251
1046.92 | 0.037188 | 1384.615 | 0.04997466
1057.3 | 0.037441 | 1384.615 | 0.04997466
1057.3 | 0.037441 | 1396.154 | 0.05028557
1065.91 | 0.037659 | 1407.692 | 0.05059526
1075.65 | 0.037903 | 1407.692 | 0.05059526
1075.65 | 0.037903 | 1419.231 | 0.05090372
1085.19 | 0.038136 | 1430.769 | 0.05121097
1098.34 | 0.038459 | 1430.769 | 0.05121097
1098.34 | 0.038459 | 1442.308 | 0.05151701
1109.67 | 0.038739 | 1453.846 | 0.05182186
1109.67 | 0.038739 | 1453.846 | 0.05182186
1119.48 | 0.038983 | 1465.385 | 0.05212552
1128.87 | 0.039203 | 1476.923 | 0.052428
1128.87 | 0.039203 | 1476.923 | 0.052428
1139.27 | 0.03946 | 1488.462 | 0.05272931
1150.24 | 0.039724 | 1500 | 0.05302946
1150.24 | 0.039724 | 1500 | 0.05302946
1158.8 | 0.03993 | 1511.538 | 0.05332845
1168.91 | 0.040167 | 1523.077 | 0.05362629
1168.91 | 0.040167 | 1523.077 | 0.05362629
1179.11 | 0.040417 | 1534.615 | 0.053923
1186.88 | 0.040595 | 1534.615 | 0.053923
1186.88 | 0.040595 | 1546.154 | 0.05421857
1196.26 | 0.040846 | 1557.692 | 0.05451302
1205.12 | 0.041051 | 1557.692 | 0.05451302
1205.12 | 0.041051 | 1569.231 | 0.05480635
1212.89 | 0.041242 | 1580.769 | 0.05509858
1222.15 | 0.041481 | 1580.769 | 0.05509858
1222.15 | 0.041481 | 1592.308 | 0.0553897
1231.53 | 0.0417 | 1603.846 | 0.05567973
1239.94 | 0.041897 | 1603.846 | 0.05567973
1239.94 | 0.041897 | 1615.385 | 0.05596867
1249.43 | 0.042125 | 1626.923 | 0.05625653
1249.43 | 0.042125 | 1626.923 | 0.05625653
1258.22 | 0.042333 | 1638.462 | 0.05654332
1267.15 | 0.042556 | 1650 | 0.05682904
1267.15 | 0.042556 | 1650 | 0.05682904
1276.53 | 0.042756 | 1661.538 | 0.05711371
1287.09 | 0.043012 | 1673.077 | 0.05739732
1287.09 | 0.043012 | 1673.077 | 0.05739732
1295.7 | 0.043214 | 1684.615 | 0.05767989
1305.19 | 0.043451 | 1696.154 | 0.05796142
1305.19 | 0.043451 | 1696.154 | 0.05796142
1313.96 | 0.043658 | 1707.692 | 0.05824192
1322.06 | 0.043856 | 1719.231 | 0.0585214
1322.06 | 0.043856 | 1719.231 | 0.0585214
1331.68 | 0.044071 | 1730.769 | 0.05879986
1341.21 | 0.044304 | 1742.308 | 0.0590773
1341.21 | 0.044304 | 1742.308 | 0.0590773
1352.1 | 0.04456 | 1753.846 | 0.05935375
1359.38 | 0.044718 | 1765.385 | 0.05962919
1359.38 | 0.044718 | 1765.385 | 0.05962919
1368.66 | 0.044934 | 1776.923 | 0.05990365
1368.66 | 0.044934 | 1788.462 | 0.06017712
1377.56 | 0.045145 | 1788.462 | 0.06017712
1388.34 | 0.045394 | 1800 | 0.06044961
1388.34 | 0.045394 | 1811.538 | 0.06072113
1396.92 | 0.045592 | 1811.538 | 0.06072113
1404.83 | 0.045775 | 1823.077 | 0.06099168
1404.83 | 0.045775 | 1834.615 | 0.06126127
1414.4 | 0.045988 | 1834.615 | 0.06126127
1424.3 | 0.046204 | 1846.154 | 0.06152991
1424.3 | 0.046204 | 1857.692 | 0.06179759
1432.12 | 0.046395 | 1857.692 | 0.06179759
1441.8 | 0.046605 | 1869.231 | 0.06206434
1441.8 | 0.046605 | 1880.769 | 0.06233015
1451.44 | 0.046827 | 1880.769 | 0.06233015
1459.15 | 0.047002 | 1892.308 | 0.06259503
1459.15 | 0.047002 | 1903.846 | 0.06285898
1470.16 | 0.047267 | 1903.846 | 0.06285898
1479.1 | 0.047472 | 1915.385 | 0.06312202
1479.1 | 0.047472 | 1915.385 | 0.06312202
1488.41 | 0.047678 | 1926.923 | 0.06338414
1497.52 | 0.047877 | 1938.462 | 0.06364535
1497.52 | 0.047877 | 1938.462 | 0.06364535
1507.45 | 0.048103 | 1950 | 0.06390567
1507.45 | 0.048103 | 1961.538 | 0.06416508
1514.56 | 0.048279 | 1961.538 | 0.06416508
1523.2 | 0.048458 | 1973.077 | 0.06442361
1523.2 | 0.048458 | 1984.615 | 0.06468125
1532.41 | 0.04869 | 1984.615 | 0.06468125
1540.3 | 0.048861 | 1996.154 | 0.064938
1540.3 | 0.048861 | 2007.692 | 0.06519389
1550.31 | 0.049097 | 2007.692 | 0.06519389
1561.51 | 0.049341 | 2019.231 | 0.0654489
1561.51 | 0.049341 | 2030.769 | 0.06570305
1570.18 | 0.049553 | 2030.769 | 0.06570305
1579.49 | 0.049754 | 2042.308 | 0.06595634
1579.49 | 0.049754 | 2053.846 | 0.06620878
1589.69 | 0.049993 | 2053.846 | 0.06620878
1597.29 | 0.050163 | 2065.385 | 0.06646036
1597.29 | 0.050163 | 2076.923 | 0.06671111
1606.85 | 0.050376 | 2076.923 | 0.06671111
1615.9 | 0.050588 | 2088.462 | 0.06696101
1615.9 | 0.050588 | 2100 | 0.06721008
1625.81 | 0.050806 | 2100 | 0.06721008
1625.81 | 0.050806 | 2111.538 | 0.06745832
1635.03 | 0.051003 | 2123.077 | 0.06770574
1644.48 | 0.051213 | 2123.077 | 0.06770574
1644.48 | 0.051213 | 2134.615 | 0.06795234
1653.05 | 0.05142 | 2146.154 | 0.06819812
1662.7 | 0.05165 | 2146.154 | 0.06819812
1662.7 | 0.05165 | 2157.692 | 0.0684431
1671.46 | 0.051841 | 2169.231 | 0.06868727
1680.03 | 0.052038 | 2169.231 | 0.06868727
1680.03 | 0.052038 | 2180.769 | 0.06893064
1688.94 | 0.052246 | 2192.308 | 0.06917321
1698 | 0.052458 | 2192.308 | 0.06917321
1698 | 0.052458 | 2203.846 | 0.069415
1706.86 | 0.052651 | 2215.385 | 0.069656
1717.25 | 0.052888 | 2215.385 | 0.069656
1717.25 | 0.052888 | 2226.923 | 0.06989621
1725.19 | 0.053068 | 2238.462 | 0.07013565
1733.24 | 0.053244 | 2238.462 | 0.07013565
1733.24 | 0.053244 | 2250 | 0.07037432
1741.81 | 0.053446 | 2261.538 | 0.07061222
1741.81 | 0.053446 | 2261.538 | 0.07061222
1750.9 | 0.053655 | 2273.077 | 0.07084935
1760.38 | 0.053878 | 2284.615 | 0.07108572
1760.38 | 0.053878 | 2284.615 | 0.07108572
1767.92 | 0.054035 | 2296.154 | 0.07132134
1777.62 | 0.054257 | 2296.154 | 0.07132134
1777.62 | 0.054257 | 2307.692 | 0.07155621
1786.49 | 0.054455 | 2319.231 | 0.07179033
1795.07 | 0.054648 | 2319.231 | 0.07179033
1795.07 | 0.054648 | 2330.769 | 0.07202371
1805.45 | 0.054881 | 2342.308 | 0.07225635
1815.64 | 0.055099 | 2342.308 | 0.07225635
1815.64 | 0.055099 | 2353.846 | 0.07248826
1824.63 | 0.055306 | 2365.385 | 0.07271944
1834.86 | 0.055555 | 2365.385 | 0.07271944
1834.86 | 0.055555 | 2376.923 | 0.07294989
1842.63 | 0.055737 | 2388.462 | 0.07317962
1851.98 | 0.056012 | 2388.462 | 0.07317962
1851.98 | 0.056012 | 2400 | 0.07340863
1859.74 | 0.056145 | 2411.538 | 0.07363693
1868.93 | 0.056445 | 2411.538 | 0.07363693
1868.93 | 0.056445 | 2423.077 | 0.07386452
1879.09 | 0.056644 | 2434.615 | 0.0740914
1879.09 | 0.056644 | 2434.615 | 0.0740914
1887.95 | 0.056853 | 2446.154 | 0.07431758
1896.09 | 0.057039 | 2457.692 | 0.07454306
1896.09 | 0.057039 | 2457.692 | 0.07454306
1905.85 | 0.057256 | 2469.231 | 0.07476785
1915.93 | 0.057474 | 2480.769 | 0.07499194
1915.93 | 0.057474 | 2480.769 | 0.07499194
1923.47 | 0.057638 | 2492.308 | 0.07521535
1932.93 | 0.057837 | 2503.846 | 0.07543808
1932.93 | 0.057837 | 2503.846 | 0.07543808
1942.76 | 0.058049 | 2515.385 | 0.07566013
1951.98 | 0.058263 | 2526.923 | 0.0758815
1951.98 | 0.058263 | 2526.923 | 0.0758815
1958.82 | 0.058407 | 2538.462 | 0.0761022
1968.02 | 0.058605 | 2550 | 0.07632223
1968.02 | 0.058605 | 2550 | 0.07632223
1977.66 | 0.058834 | 2561.538 | 0.0765416
1986.74 | 0.059025 | 2573.077 | 0.07676031
1986.74 | 0.059025 | 2573.077 | 0.07676031
1998.47 | 0.05929 | 2584.615 | 0.07697835
1998.47 | 0.05929 | 2596.154 | 0.07719575
2008.36 | 0.059521 | 2596.154 | 0.07719575
2018.07 | 0.059745 | 2607.692 | 0.07741249
2018.07 | 0.059745 | 2619.231 | 0.07762859
2026.71 | 0.059935 | 2619.231 | 0.07762859
2036.06 | 0.060141 | 2630.769 | 0.07784404
2036.06 | 0.060141 | 2642.308 | 0.07805885
2044.05 | 0.060313 | 2642.308 | 0.07805885
2054.66 | 0.060553 | 2653.846 | 0.07827303
2054.66 | 0.060553 | 2665.385 | 0.07848657
2063.13 | 0.060765 | 2665.385 | 0.07848657
2071.16 | 0.060942 | 2676.923 | 0.07869948
2071.16 | 0.060942 | 2676.923 | 0.07869948
2080.82 | 0.061132 | 2688.462 | 0.07891176
2089.04 | 0.061321 | 2700 | 0.07912342
2089.04 | 0.061321 | 2700 | 0.07912342
2096.67 | 0.061485 | 2711.538 | 0.07933446
2104.64 | 0.06168 | 2723.077 | 0.07954489
2104.64 | 0.06168 | 2723.077 | 0.07954489
2115.2 | 0.061901 | 2734.615 | 0.0797547
2125.05 | 0.062132 | 2746.154 | 0.07996389
2125.05 | 0.062132 | 2746.154 | 0.07996389
2133.91 | 0.062307 | 2757.692 | 0.08017248
2133.91 | 0.062307 | 2769.231 | 0.08038047
2143.37 | 0.062528 | 2769.231 | 0.08038047
2151.31 | 0.062721 | 2780.769 | 0.08058785
2151.31 | 0.062721 | 2792.308 | 0.08079464
2159.33 | 0.0629 | 2792.308 | 0.08079464
2169.38 | 0.063123 | 2803.846 | 0.08100083
2169.38 | 0.063123 | 2815.385 | 0.08120642
2176.75 | 0.063254 | 2815.385 | 0.08120642
2185.4 | 0.063474 | 2826.923 | 0.08141143
2185.4 | 0.063474 | 2838.462 | 0.08161585
2193.82 | 0.063655 | 2838.462 | 0.08161585
2201.19 | 0.063823 | 2850 | 0.08181969
2201.19 | 0.063823 | 2861.538 | 0.08202295
2210.14 | 0.064028 | 2861.538 | 0.08202295
2219 | 0.064211 | 2873.077 | 0.08222563
2219 | 0.064211 | 2884.615 | 0.08242773
2228.26 | 0.064404 | 2884.615 | 0.08242773
2237.02 | 0.064619 | 2896.154 | 0.08262926
2237.02 | 0.064619 | 2907.692 | 0.08283023
2246.19 | 0.064833 | 2907.692 | 0.08283023
2246.19 | 0.064833 | 2919.231 | 0.08303063
2254.22 | 0.065013 | 2930.769 | 0.08323046
2261.98 | 0.065181 | 2930.769 | 0.08323046
2261.98 | 0.065181 | 2942.308 | 0.08342974
2271.45 | 0.065399 | 2953.846 | 0.08362846
2280.78 | 0.065614 | 2953.846 | 0.08362846
2280.78 | 0.065614 | 2965.385 | 0.08382662
2290.22 | 0.065808 | 2976.923 | 0.08402423
2299.48 | 0.066028 | 2976.923 | 0.08402423
2299.48 | 0.066028 | 2988.462 | 0.08422129
2307.84 | 0.066204 | 3000 | 0.08441781
2316.06 | 0.066391 | 3000 | 0.08441781
2316.06 | 0.066391 | 3011.538 | 0.08461378
2326.24 | 0.066607 | 3023.077 | 0.08480921
2335.03 | 0.066805 | 3023.077 | 0.08480921
2335.03 | 0.066805 | 3034.615 | 0.0850041
2342.34 | 0.066973 | 3046.154 | 0.08519845
2352.99 | 0.06722 | 3046.154 | 0.08519845
2352.99 | 0.06722 | 3057.692 | 0.08539228
2362.86 | 0.067414 | 3057.692 | 0.08539228
2371.59 | 0.067624 | 3069.231 | 0.08558557
2371.59 | 0.067624 | 3080.769 | 0.08577834
2380.45 | 0.067826 | 3080.769 | 0.08577834
2380.45 | 0.067826 | 3092.308 | 0.08597058
2389.53 | 0.068025 | 3103.846 | 0.08616231
2397.18 | 0.068218 | 3103.846 | 0.08616231
2397.18 | 0.068218 | 3115.385 | 0.08635351
2408.46 | 0.068471 | 3126.923 | 0.0865442
2417.7 | 0.06867 | 3126.923 | 0.0865442
2417.7 | 0.06867 | 3138.462 | 0.08673438
2425.4 | 0.068849 | 3150 | 0.08692405
2434.91 | 0.069076 | 3150 | 0.08692405
2434.91 | 0.069076 | 3161.538 | 0.08711322
2444.95 | 0.069293 | 3173.077 | 0.08730188
2453.06 | 0.069454 | 3173.077 | 0.08730188
2453.06 | 0.069454 | 3184.615 | 0.08749004
2461.85 | 0.069674 | 3196.154 | 0.08767771
2471.61 | 0.069883 | 3196.154 | 0.08767771
2471.61 | 0.069883 | 3207.692 | 0.08786489
2478.85 | 0.07004 | 3219.231 | 0.08805157
2486.33 | 0.070223 | 3219.231 | 0.08805157
2486.33 | 0.070223 | 3230.769 | 0.08823777
2494.63 | 0.070386 | 3242.308 | 0.08842348
2494.63 | 0.070386 | 3242.308 | 0.08842348
2504.91 | 0.070619 | 3253.846 | 0.08860872
2512.72 | 0.070803 | 3265.385 | 0.08879347
2512.72 | 0.070803 | 3265.385 | 0.08879347
2522.43 | 0.071041 | 3276.923 | 0.08897775
2530.89 | 0.071238 | 3288.462 | 0.08916156
2530.89 | 0.071238 | 3288.462 | 0.08916156
2540.57 | 0.071453 | 3300 | 0.08934491
2548.54 | 0.071626 | 3311.538 | 0.08952779
2548.54 | 0.071626 | 3311.538 | 0.08952779
2556.25 | 0.071803 | 3323.077 | 0.0897102
2565.63 | 0.072095 | 3334.615 | 0.08989216
2565.63 | 0.072095 | 3334.615 | 0.08989216
2573.69 | 0.072288 | 3346.154 | 0.09007367
2581.23 | 0.072454 | 3357.692 | 0.09025472
2581.23 | 0.072454 | 3357.692 | 0.09025472
2590.56 | 0.072656 | 3369.231 | 0.09043533
2600.23 | 0.072883 | 3380.769 | 0.09061549
2600.23 | 0.072883 | 3380.769 | 0.09061549
2609.28 | 0.073095 | 3392.308 | 0.09079521
2609.28 | 0.073095 | 3403.846 | 0.09097449
2617.9 | 0.0733 | 3403.846 | 0.09097449
2625.76 | 0.073476 | 3415.385 | 0.09115333
2625.76 | 0.073476 | 3426.923 | 0.09133174
2634.1 | 0.073665 | 3426.923 | 0.09133174
2644.53 | 0.073896 | 3438.462 | 0.09150973
2644.53 | 0.073896 | 3438.462 | 0.09150973
2652.85 | 0.0741 | 3450 | 0.09168729
2661.01 | 0.074278 | 3461.538 | 0.09186442
2661.01 | 0.074278 | 3461.538 | 0.09186442
2672.04 | 0.074546 | 3473.077 | 0.09204114
2681.45 | 0.074753 | 3484.615 | 0.09221744
2681.45 | 0.074753 | 3484.615 | 0.09221744
2690.69 | 0.07496 | 3496.154 | 0.09239333
2699.3 | 0.075162 | 3507.692 | 0.09256881
2699.3 | 0.075162 | 3507.692 | 0.09256881
2709.63 | 0.075399 | 3519.231 | 0.09274389
2718.14 | 0.075599 | 3530.769 | 0.09291856
2718.14 | 0.075599 | 3530.769 | 0.09291856
2726.62 | 0.075789 | 3542.308 | 0.09309283
2735.99 | 0.076006 | 3553.846 | 0.09326671
2735.99 | 0.076006 | 3553.846 | 0.09326671
2743.27 | 0.076185 | 3565.385 | 0.09344019
2743.27 | 0.076185 | 3576.923 | 0.09361329
2753.58 | 0.076431 | 3576.923 | 0.09361329
2762.14 | 0.076613 | 3588.462 | 0.093786
2762.14 | 0.076613 | 3600 | 0.09395833
2771 | 0.07683 | 3600 | 0.09395833
2780.14 | 0.077036 | 3611.538 | 0.09413028
2780.14 | 0.077036 | 3623.077 | 0.09430185
2789.13 | 0.077265 | 3623.077 | 0.09430185
2796.82 | 0.077439 | 3634.615 | 0.09447305
2796.82 | 0.077439 | 3646.154 | 0.09464388
2806.85 | 0.077666 | 3646.154 | 0.09464388
2815.81 | 0.077883 | 3657.692 | 0.09481434
2815.81 | 0.077883 | 3669.231 | 0.09498444
2824.1 | 0.078067 | 3669.231 | 0.09498444
2831.86 | 0.078259 | 3680.769 | 0.09515419
2831.86 | 0.078259 | 3692.308 | 0.09532357
2842.07 | 0.078484 | 3692.308 | 0.09532357
2852.31 | 0.078725 | 3703.846 | 0.09549261
2852.31 | 0.078725 | 3715.385 | 0.09566129
2859.27 | 0.078908 | 3715.385 | 0.09566129
2859.27 | 0.078908 | 3726.923 | 0.09582963
2867.83 | 0.079105 | 3738.462 | 0.09599762
2875.37 | 0.079289 | 3738.462 | 0.09599762
2875.37 | 0.079289 | 3750 | 0.09616528
2883.01 | 0.079455 | 3761.538 | 0.0963326
2892.72 | 0.079686 | 3761.538 | 0.0963326
2892.72 | 0.079686 | 3773.077 | 0.09649959
2901.87 | 0.079904 | 3784.615 | 0.09666624
2910.86 | 0.080125 | 3784.615 | 0.09666624
2910.86 | 0.080125 | 3796.154 | 0.09683257
2919.8 | 0.080339 | 3807.692 | 0.09699858
2928.98 | 0.080578 | 3807.692 | 0.09699858
2928.98 | 0.080578 | 3819.231 | 0.09716427
2937.39 | 0.080768 | 3819.231 | 0.09716427
2948.3 | 0.081018 | 3830.769 | 0.09732964
2948.3 | 0.081018 | 3842.308 | 0.0974947
2956.57 | 0.081207 | 3842.308 | 0.0974947
2965.05 | 0.081409 | 3853.846 | 0.09765945
2965.05 | 0.081409 | 3865.385 | 0.09782389
2975.53 | 0.081657 | 3865.385 | 0.09782389
2984.77 | 0.081865 | 3876.923 | 0.09798803
2984.77 | 0.081865 | 3888.462 | 0.09815187
2993.53 | 0.082071 | 3888.462 | 0.09815187
2993.53 | 0.082071 | 3900 | 0.09831542
3002.89 | 0.082307 | 3911.538 | 0.09847867
3010.88 | 0.082485 | 3911.538 | 0.09847867
3010.88 | 0.082485 | 3923.077 | 0.09864163
3020.79 | 0.082736 | 3934.615 | 0.0988043
3030.28 | 0.082969 | 3934.615 | 0.0988043
3030.28 | 0.082969 | 3946.154 | 0.0989667
3041.53 | 0.083334 | 3957.692 | 0.09912881
3050.57 | 0.083563 | 3957.692 | 0.09912881
3050.57 | 0.083563 | 3969.231 | 0.09929065
3059.73 | 0.083801 | 3980.769 | 0.09945221
3068.85 | 0.08401 | 3980.769 | 0.09945221
3068.85 | 0.08401 | 3992.308 | 0.0996135
3075.93 | 0.084196 | 4003.846 | 0.09977453
3082.95 | 0.084367 | 4003.846 | 0.09977453
3082.95 | 0.084367 | 4015.385 | 0.09993529
3092.03 | 0.084572 | 4026.923 | 0.1000958
3099.49 | 0.084758 | 4026.923 | 0.1000958
3099.49 | 0.084758 | 4038.462 | 0.100256
3109.2 | 0.084992 | 4050 | 0.100416
3109.2 | 0.084992 | 4050 | 0.100416
3117.91 | 0.085213 | 4061.538 | 0.1005758
3125.41 | 0.085383 | 4073.077 | 0.1007353
3125.41 | 0.085383 | 4073.077 | 0.1007353
3134.64 | 0.085608 | 4084.615 | 0.1008945
3144.58 | 0.085845 | 4096.154 | 0.1010535
3144.58 | 0.085845 | 4096.154 | 0.1010535
3154.68 | 0.086071 | 4107.692 | 0.1012123
3162.09 | 0.086274 | 4119.231 | 0.1013709
3162.09 | 0.086274 | 4119.231 | 0.1013709
3170.66 | 0.086497 | 4130.769 | 0.1015292
3178.95 | 0.086671 | 4142.308 | 0.1016873
3178.95 | 0.086671 | 4142.308 | 0.1016873
3186.56 | 0.086828 | 4153.846 | 0.1018451
3197.44 | 0.087119 | 4165.385 | 0.1020028
3197.44 | 0.087119 | 4165.385 | 0.1020028
3205.01 | 0.087296 | 4176.923 | 0.1021602
3213.42 | 0.087547 | 4188.462 | 0.1023174
3213.42 | 0.087547 | 4188.462 | 0.1023174
3222.82 | 0.087771 | 4200 | 0.1024744
3229.76 | 0.087941 | 4200 | 0.1024744
3229.76 | 0.087941 | 4211.538 | 0.1026312
3238.58 | 0.088167 | 4223.077 | 0.1027878
3238.58 | 0.088167 | 4223.077 | 0.1027878
3246.79 | 0.088352 | 4234.615 | 0.1029442
3255.7 | 0.088594 | 4246.154 | 0.1031004
3255.7 | 0.088594 | 4246.154 | 0.1031004
3265.56 | 0.088845 | 4257.692 | 0.1032565
3275.29 | 0.089078 | 4269.231 | 0.1034123
3275.29 | 0.089078 | 4269.231 | 0.1034123
3285.25 | 0.089326 | 4280.769 | 0.1035679
3293.44 | 0.089502 | 4292.308 | 0.1037234
3293.44 | 0.089502 | 4292.308 | 0.1037234
3301.53 | 0.08974 | 4303.846 | 0.1038786
3310.27 | 0.089952 | 4315.385 | 0.1040337
3310.27 | 0.089952 | 4315.385 | 0.1040337
3318.73 | 0.090172 | 4326.923 | 0.1041887
3327.11 | 0.090381 | 4338.462 | 0.1043434
3327.11 | 0.090381 | 4338.462 | 0.1043434
3335 | 0.090573 | 4350 | 0.104498
3345.23 | 0.090838 | 4361.538 | 0.1046524
3345.23 | 0.090838 | 4361.538 | 0.1046524
3355.32 | 0.091068 | 4373.077 | 0.1048067
3355.32 | 0.091068 | 4384.615 | 0.1049608
3362.68 | 0.091282 | 4384.615 | 0.1049608
3373.16 | 0.091526 | 4396.154 | 0.1051148
3373.16 | 0.091526 | 4407.692 | 0.1052686
3382.15 | 0.091745 | 4407.692 | 0.1052686
3393.69 | 0.092047 | 4419.231 | 0.1054223
3393.69 | 0.092047 | 4430.769 | 0.1055758
3402.82 | 0.092289 | 4430.769 | 0.1055758
3411.88 | 0.092495 | 4442.308 | 0.1057292
3411.88 | 0.092495 | 4453.846 | 0.1058824
3421.96 | 0.09277 | 4453.846 | 0.1058824
3429.77 | 0.092961 | 4465.385 | 0.1060356
3429.77 | 0.092961 | 4476.923 | 0.1061886
3438.51 | 0.093201 | 4476.923 | 0.1061886
3447.05 | 0.093411 | 4488.462 | 0.1063414
3447.05 | 0.093411 | 4500 | 0.1064942
3454.02 | 0.093607 | 4500 | 0.1064942
3463.85 | 0.093861 | 4511.538 | 0.1066468
3463.85 | 0.093861 | 4523.077 | 0.1067993
3471.59 | 0.094061 | 4523.077 | 0.1067993
3471.59 | 0.094061 | 4534.615 | 0.1069518
3479.95 | 0.094281 | 4546.154 | 0.1071041
3490.38 | 0.094547 | 4546.154 | 0.1071041
3490.38 | 0.094547 | 4557.692 | 0.1072563
3498.34 | 0.094752 | 4569.231 | 0.1074084
3506.65 | 0.094966 | 4569.231 | 0.1074084
3506.65 | 0.094966 | 4580.769 | 0.1075604
3516.57 | 0.095228 | 4580.769 | 0.1075604
3528.77 | 0.095553 | 4592.308 | 0.1077123
3528.77 | 0.095553 | 4603.846 | 0.1078641
3537.61 | 0.095791 | 4603.846 | 0.1078641
3546.91 | 0.096015 | 4615.385 | 0.1080159
3546.91 | 0.096015 | 4626.923 | 0.1081675
3554.63 | 0.096211 | 4626.923 | 0.1081675
3563.91 | 0.096457 | 4638.462 | 0.1083191
3563.91 | 0.096457 | 4650 | 0.1084706
3573.42 | 0.096711 | 4650 | 0.1084706
3583.56 | 0.096961 | 4661.538 | 0.1086221
3583.56 | 0.096961 | 4673.077 | 0.1087735
3591.95 | 0.097163 | 4673.077 | 0.1087735
3600.11 | 0.097422 | 4684.615 | 0.1089248
3600.11 | 0.097422 | 4696.154 | 0.109076
3609.07 | 0.097619 | 4696.154 | 0.109076
3609.07 | 0.097619 | 4707.692 | 0.1092272
3619.45 | 0.097907 | 4719.231 | 0.1093784
3627.69 | 0.098104 | 4719.231 | 0.1093784
3627.69 | 0.098104 | 4730.769 | 0.1095295
3635.9 | 0.09832 | 4742.308 | 0.1096805
3646.06 | 0.098597 | 4742.308 | 0.1096805
3646.06 | 0.098597 | 4753.846 | 0.1098316
3654.38 | 0.098801 | 4765.385 | 0.1099826
3664.33 | 0.099078 | 4765.385 | 0.1099826
3664.33 | 0.099078 | 4776.923 | 0.1101335
3673.32 | 0.099326 | 4788.462 | 0.1102844
3683.01 | 0.099572 | 4788.462 | 0.1102844
3683.01 | 0.099572 | 4800 | 0.1104353
3693.14 | 0.099848 | 4811.538 | 0.1105862
3702.93 | 0.100126 | 4811.538 | 0.1105862
3702.93 | 0.100126 | 4823.077 | 0.1107371
3712.73 | 0.100391 | 4834.615 | 0.1108879
3721.24 | 0.100619 | 4834.615 | 0.1108879
3721.24 | 0.100619 | 4846.154 | 0.1110388
3728.56 | 0.100823 | 4857.692 | 0.1111896
3728.56 | 0.100823 | 4857.692 | 0.1111896
3738.79 | 0.101118 | 4869.231 | 0.1113404
3749.15 | 0.101393 | 4880.769 | 0.1114913
3749.15 | 0.101393 | 4880.769 | 0.1114913
3758.01 | 0.101623 | 4892.308 | 0.1116421
3767.19 | 0.101862 | 4903.846 | 0.111793
3767.19 | 0.101862 | 4903.846 | 0.111793
3778.5 | 0.102174 | 4915.385 | 0.1119439
3787.06 | 0.102416 | 4926.923 | 0.1120948
3787.06 | 0.102416 | 4926.923 | 0.1120948
3796.98 | 0.102651 | 4938.462 | 0.1122457
3807.78 | 0.102965 | 4950 | 0.1123966
3807.78 | 0.102965 | 4950 | 0.1123966
3817.45 | 0.103228 | 4961.538 | 0.1125476
3828.12 | 0.103528 | 4961.538 | 0.1125476
3828.12 | 0.103528 | 4973.077 | 0.1126986
3837.73 | 0.103773 | 4984.615 | 0.1128497
3844.48 | 0.103962 | 4984.615 | 0.1128497
3844.48 | 0.103962 | 4996.154 | 0.1130008
3854.58 | 0.104268 | 5007.692 | 0.113152
3864.82 | 0.104558 | 5007.692 | 0.113152
3864.82 | 0.104558 | 5019.231 | 0.1133032
3873.7 | 0.104805 | 5030.769 | 0.1134545
3873.7 | 0.104805 | 5030.769 | 0.1134545
3882.31 | 0.105046 | 5042.308 | 0.1136058
3892.18 | 0.105308 | 5053.846 | 0.1137572
3892.18 | 0.105308 | 5053.846 | 0.1137572
3899.64 | 0.105518 | 5065.385 | 0.1139087
3911.35 | 0.10586 | 5076.923 | 0.1140602
3911.35 | 0.10586 | 5076.923 | 0.1140602
3920 | 0.106099 | 5088.462 | 0.1142119
3927.77 | 0.106318 | 5100 | 0.1143636
3927.77 | 0.106318 | 5100 | 0.1143636
3936.76 | 0.106569 | 5111.538 | 0.1145154
3944.67 | 0.106802 | 5123.077 | 0.1146673
3944.67 | 0.106802 | 5123.077 | 0.1146673
3954.9 | 0.107063 | 5134.615 | 0.1148193
3962.49 | 0.107298 | 5146.154 | 0.1149714
3962.49 | 0.107298 | 5146.154 | 0.1149714
3971.4 | 0.107533 | 5157.692 | 0.1151237
3980.17 | 0.1078 | 5169.231 | 0.115276
3980.17 | 0.1078 | 5169.231 | 0.115276
3989.02 | 0.108061 | 5180.769 | 0.1154285
3989.02 | 0.108061 | 5192.308 | 0.115581
3997.63 | 0.10832 | 5192.308 | 0.115581
4006.89 | 0.108579 | 5203.846 | 0.1157338
4006.89 | 0.108579 | 5215.385 | 0.1158866
4016 | 0.108844 | 5215.385 | 0.1158866
4025.62 | 0.109116 | 5226.923 | 0.1160396
4025.62 | 0.109116 | 5238.462 | 0.1161927
4033.18 | 0.109332 | 5238.462 | 0.1161927
4044.26 | 0.109655 | 5250 | 0.116346
4044.26 | 0.109655 | 5261.538 | 0.1164995
4055.29 | 0.109973 | 5261.538 | 0.1164995
4066.16 | 0.110287 | 5273.077 | 0.1166531
4066.16 | 0.110287 | 5284.615 | 0.1168068
4074.04 | 0.110527 | 5284.615 | 0.1168068
4083.27 | 0.110799 | 5296.154 | 0.1169608
4083.27 | 0.110799 | 5307.692 | 0.1171149
4093.01 | 0.111082 | 5307.692 | 0.1171149
4102.7 | 0.111363 | 5319.231 | 0.1172692
4102.7 | 0.111363 | 5330.769 | 0.1174237
4112.63 | 0.111647 | 5330.769 | 0.1174237
4121.82 | 0.111928 | 5342.308 | 0.1175784
4121.82 | 0.111928 | 5342.308 | 0.1175784
4130.36 | 0.112165 | 5353.846 | 0.1177333
4130.36 | 0.112165 | 5365.385 | 0.1178884
4140.08 | 0.112475 | 5365.385 | 0.1178884
4147.8 | 0.112715 | 5376.923 | 0.1180437
4147.8 | 0.112715 | 5388.462 | 0.1181992
4156.81 | 0.112972 | 5388.462 | 0.1181992
4166.25 | 0.113264 | 5400 | 0.118355
4166.25 | 0.113264 | 5411.538 | 0.1185109
4176.63 | 0.113571 | 5411.538 | 0.1185109
4185.41 | 0.11383 | 5423.077 | 0.1186672
4185.41 | 0.11383 | 5434.615 | 0.1188236
4194.67 | 0.114114 | 5434.615 | 0.1188236
4204.28 | 0.114418 | 5446.154 | 0.1189803
4204.28 | 0.114418 | 5457.692 | 0.1191373
4211.83 | 0.114637 | 5457.692 | 0.1191373
4221.54 | 0.114912 | 5469.231 | 0.1192945
4221.54 | 0.114912 | 5480.769 | 0.119452
4229.15 | 0.115161 | 5480.769 | 0.119452
4238.66 | 0.115449 | 5492.308 | 0.1196098
4238.66 | 0.115449 | 5503.846 | 0.1197678
4249.27 | 0.115768 | 5503.846 | 0.1197678
4249.27 | 0.115768 | 5515.385 | 0.1199262
4259.82 | 0.116102 | 5526.923 | 0.1200848
4268.19 | 0.116346 | 5526.923 | 0.1200848
4268.19 | 0.116346 | 5538.462 | 0.1202437
4277.57 | 0.11665 | 5550 | 0.120403
4288.4 | 0.116976 | 5550 | 0.120403
4288.4 | 0.116976 | 5561.538 | 0.1205626
4296.22 | 0.117243 | 5573.077 | 0.1207224
4304.76 | 0.117498 | 5573.077 | 0.1207224
4304.76 | 0.117498 | 5584.615 | 0.1208827
4312.32 | 0.117719 | 5596.154 | 0.1210432
4318.96 | 0.117956 | 5596.154 | 0.1210432
4318.96 | 0.117956 | 5607.692 | 0.1212041
4329.34 | 0.118273 | 5619.231 | 0.1213654
4341.42 | 0.118676 | 5619.231 | 0.1213654
4341.42 | 0.118676 | 5630.769 | 0.121527
4350.55 | 0.11895 | 5642.308 | 0.121689
4359.1 | 0.11922 | 5642.308 | 0.121689
4359.1 | 0.11922 | 5653.846 | 0.1218514
4368.35 | 0.119532 | 5665.385 | 0.1220142
4368.35 | 0.119532 | 5665.385 | 0.1220142
4376.02 | 0.119757 | 5676.923 | 0.1221773
4385.32 | 0.120063 | 5688.462 | 0.1223409
4385.32 | 0.120063 | 5688.462 | 0.1223409
4394.11 | 0.12037 | 5700 | 0.1225048
4401.53 | 0.120596 | 5711.538 | 0.1226692
4401.53 | 0.120596 | 5711.538 | 0.1226692
4408.26 | 0.120838 | 5723.077 | 0.1228341
4417.92 | 0.12115 | 5723.077 | 0.1228341
4417.92 | 0.12115 | 5734.615 | 0.1229993
4424.51 | 0.121366 | 5746.154 | 0.123165
4433.77 | 0.12167 | 5746.154 | 0.123165
4433.77 | 0.12167 | 5757.692 | 0.1233312
4443.06 | 0.121979 | 5769.231 | 0.1234978
4451.83 | 0.122283 | 5769.231 | 0.1234978
4451.83 | 0.122283 | 5780.769 | 0.1236649
4459.13 | 0.122514 | 5792.308 | 0.1238325
4468.85 | 0.122843 | 5792.308 | 0.1238325
4468.85 | 0.122843 | 5803.846 | 0.1240006
4478.61 | 0.123176 | 5815.385 | 0.1241692
4486.92 | 0.123453 | 5815.385 | 0.1241692
4486.92 | 0.123453 | 5826.923 | 0.1243384
4495.41 | 0.123741 | 5838.462 | 0.124508
4495.41 | 0.123741 | 5838.462 | 0.124508
4504.17 | 0.124042 | 5850 | 0.1246782
4513.02 | 0.124346 | 5861.538 | 0.1248489
4513.02 | 0.124346 | 5861.538 | 0.1248489
4523.51 | 0.124723 | 5873.077 | 0.1250202
4531.8 | 0.125006 | 5884.615 | 0.1251921
4531.8 | 0.125006 | 5884.615 | 0.1251921
4541.5 | 0.125334 | 5896.154 | 0.1253645
4550.24 | 0.125638 | 5907.692 | 0.1255376
4550.24 | 0.125638 | 5907.692 | 0.1255376
4561.4 | 0.126017 | 5919.231 | 0.1257112
4567.39 | 0.126239 | 5930.769 | 0.1258855
4567.39 | 0.126239 | 5930.769 | 0.1258855
4577.7 | 0.126581 | 5942.308 | 0.1260604
4586.23 | 0.126883 | 5953.846 | 0.126236
4586.23 | 0.126883 | 5953.846 | 0.126236
4594.03 | 0.127153 | 5965.385 | 0.1264122
4602.44 | 0.127444 | 5976.923 | 0.1265891
4602.44 | 0.127444 | 5976.923 | 0.1265891
4611.67 | 0.127759 | 5988.462 | 0.1267666
4611.67 | 0.127759 | 6000 | 0.1269449
4620.28 | 0.128073 | 6000 | 0.1269449
4631.14 | 0.128458 | 6011.538 | 0.1271238
4631.14 | 0.128458 | 6023.077 | 0.1273035
4639.8 | 0.128769 | 6023.077 | 0.1273035
4648.52 | 0.129075 | 6034.615 | 0.127484
4648.52 | 0.129075 | 6046.154 | 0.1276652
4659.17 | 0.129454 | 6046.154 | 0.1276652
4668.98 | 0.129821 | 6057.692 | 0.1278471
4668.98 | 0.129821 | 6069.231 | 0.1280299
4677.05 | 0.130107 | 6069.231 | 0.1280299
4686.65 | 0.130472 | 6080.769 | 0.1282135
4686.65 | 0.130472 | 6092.308 | 0.1283978
4694.57 | 0.13076 | 6092.308 | 0.1283978
4702.9 | 0.131069 | 6103.846 | 0.128583
4702.9 | 0.131069 | 6103.846 | 0.128583
4712.46 | 0.13144 | 6115.385 | 0.1287691
4723.74 | 0.131856 | 6126.923 | 0.128956
4723.74 | 0.131856 | 6126.923 | 0.128956
4731.73 | 0.132166 | 6138.462 | 0.1291439
4742.07 | 0.132553 | 6150 | 0.1293326
4742.07 | 0.132553 | 6150 | 0.1293326
4752.02 | 0.132928 | 6161.538 | 0.1295223
4752.02 | 0.132928 | 6173.077 | 0.1297129
4760.86 | 0.133265 | 6173.077 | 0.1297129
4769.33 | 0.133577 | 6184.615 | 0.1299044
4769.33 | 0.133577 | 6196.154 | 0.130097
4779.23 | 0.133958 | 6196.154 | 0.130097
4787.2 | 0.134284 | 6207.692 | 0.1302905
4787.2 | 0.134284 | 6219.231 | 0.1304851
4796.14 | 0.134633 | 6219.231 | 0.1304851
4806.02 | 0.135 | 6230.769 | 0.1306808
4806.02 | 0.135 | 6242.308 | 0.1308775
4813.86 | 0.135317 | 6242.308 | 0.1308775
4821.6 | 0.135615 | 6253.846 | 0.1310753
4821.6 | 0.135615 | 6265.385 | 0.1312742
4830.35 | 0.135952 | 6265.385 | 0.1312742
4837.3 | 0.13624 | 6276.923 | 0.1314742
4837.3 | 0.13624 | 6288.462 | 0.1316754
4845.91 | 0.13658 | 6288.462 | 0.1316754
4854.22 | 0.136903 | 6300 | 0.1318779
4854.22 | 0.136903 | 6311.538 | 0.1320815
4860.76 | 0.137157 | 6311.538 | 0.1320815
4860.76 | 0.137157 | 6323.077 | 0.1322864
4869.62 | 0.137531 | 6334.615 | 0.1324925
4876.68 | 0.137818 | 6334.615 | 0.1324925
4876.68 | 0.137818 | 6346.154 | 0.1326999
4886.44 | 0.138197 | 6357.692 | 0.1329087
4896.1 | 0.138608 | 6357.692 | 0.1329087
4896.1 | 0.138608 | 6369.231 | 0.1331188
4905.51 | 0.13901 | 6380.769 | 0.1333304
4912.57 | 0.1393 | 6380.769 | 0.1333304
4912.57 | 0.1393 | 6392.308 | 0.1335433
4920.48 | 0.139633 | 6403.846 | 0.1337577
4931.07 | 0.140094 | 6403.846 | 0.1337577
4931.07 | 0.140094 | 6415.385 | 0.1339736
4939.18 | 0.140432 | 6426.923 | 0.134191
4947.25 | 0.140768 | 6426.923 | 0.134191
4947.25 | 0.140768 | 6438.462 | 0.13441
4954.99 | 0.141091 | 6450 | 0.1346305
4963.19 | 0.141463 | 6450 | 0.1346305
4963.19 | 0.141463 | 6461.538 | 0.1348527
4971.7 | 0.141816 | 6473.077 | 0.1350766
4980.17 | 0.142201 | 6473.077 | 0.1350766
4980.17 | 0.142201 | 6484.615 | 0.1353022
4987.59 | 0.142524 | 6484.615 | 0.1353022
4987.59 | 0.142524 | 6496.154 | 0.1355295
4994.92 | 0.142847 | 6507.692 | 0.1357586
5002.84 | 0.143202 | 6507.692 | 0.1357586
5002.84 | 0.143202 | 6519.231 | 0.1359896
5010.4 | 0.143545 | 6530.769 | 0.1362224
5017.84 | 0.143852 | 6530.769 | 0.1362224
5017.84 | 0.143852 | 6542.308 | 0.1364572
5026.35 | 0.144266 | 6553.846 | 0.136694
5033.69 | 0.14459 | 6553.846 | 0.136694
5033.69 | 0.14459 | 6565.385 | 0.1369327
5042.04 | 0.144962 | 6576.923 | 0.1371736
5050.28 | 0.145356 | 6576.923 | 0.1371736
5050.28 | 0.145356 | 6588.462 | 0.1374165
5060.48 | 0.145913 | 6600 | 0.1376617
5067.57 | 0.14625 | 6600 | 0.1376617
5067.57 | 0.14625 | 6611.538 | 0.1379091
5076.53 | 0.14667 | 6623.077 | 0.1381587
5086.17 | 0.147124 | 6623.077 | 0.1381587
5086.17 | 0.147124 | 6634.615 | 0.1384108
5095.92 | 0.147572 | 6646.154 | 0.1386652
5095.92 | 0.147572 | 6646.154 | 0.1386652
5105.76 | 0.148064 | 6657.692 | 0.1389221
5113.32 | 0.148415 | 6669.231 | 0.1391816
5113.32 | 0.148415 | 6669.231 | 0.1391816
5119.56 | 0.14874 | 6680.769 | 0.1394437
5128.12 | 0.149149 | 6692.308 | 0.1397085
5128.12 | 0.149149 | 6692.308 | 0.1397085
5137.96 | 0.149641 | 6703.846 | 0.139976
5145.44 | 0.150025 | 6715.385 | 0.1402464
5145.44 | 0.150025 | 6715.385 | 0.1402464
5153.14 | 0.150404 | 6726.923 | 0.1405197
5161.07 | 0.150892 | 6738.462 | 0.140796
5161.07 | 0.150892 | 6738.462 | 0.140796
5167.33 | 0.151218 | 6750 | 0.1410754
5176.15 | 0.151689 | 6761.538 | 0.141358
5176.15 | 0.151689 | 6761.538 | 0.141358
5184.46 | 0.152131 | 6773.077 | 0.1416439
5191.33 | 0.152497 | 6784.615 | 0.1419332
5191.33 | 0.152497 | 6784.615 | 0.1419332
5197.66 | 0.152816 | 6796.154 | 0.142226
5197.66 | 0.152816 | 6807.692 | 0.1425223
5204.43 | 0.153191 | 6807.692 | 0.1425223
5210.55 | 0.153514 | 6819.231 | 0.1428224
5210.55 | 0.153514 | 6830.769 | 0.1431263
5218.6 | 0.153952 | 6830.769 | 0.1431263
5225.42 | 0.154327 | 6842.308 | 0.1434341
5225.42 | 0.154327 | 6853.846 | 0.1437461
5233.31 | 0.15476 | 6853.846 | 0.1437461
5241.5 | 0.155211 | 6865.385 | 0.1440622
5241.5 | 0.155211 | 6865.385 | 0.1440622
5250.46 | 0.155719 | 6876.923 | 0.1443828
5257.67 | 0.156124 | 6888.462 | 0.1447079
5257.67 | 0.156124 | 6888.462 | 0.1447079
5265.61 | 0.156581 | 6900 | 0.1450376
5272.65 | 0.15698 | 6911.538 | 0.1453722
5272.65 | 0.15698 | 6911.538 | 0.1453722
5278.29 | 0.157315 | 6923.077 | 0.1457118
5284.18 | 0.157651 | 6934.615 | 0.1460566
5284.18 | 0.157651 | 6934.615 | 0.1460566
5290.19 | 0.158019 | 6946.154 | 0.1464069
5296.56 | 0.158411 | 6957.692 | 0.1467628
5296.56 | 0.158411 | 6957.692 | 0.1467628
5304.03 | 0.158851 | 6969.231 | 0.1471244
5304.03 | 0.158851 | 6980.769 | 0.1474921
5312.18 | 0.159354 | 6980.769 | 0.1474921
5318.48 | 0.159747 | 6992.308 | 0.1478661
5318.48 | 0.159747 | 7003.846 | 0.1482467
5324.32 | 0.16009 | 7003.846 | 0.1482467
5331.5 | 0.160535 | 7015.385 | 0.1486339
5331.5 | 0.160535 | 7026.923 | 0.1490283
5337.25 | 0.160923 | 7026.923 | 0.1490283
5344.93 | 0.161401 | 7038.462 | 0.14943
5344.93 | 0.161401 | 7050 | 0.1498394
5352.7 | 0.161908 | 7050 | 0.1498394
5360.03 | 0.162396 | 7061.538 | 0.1502568
5360.03 | 0.162396 | 7073.077 | 0.1506826
5369.47 | 0.16301 | 7073.077 | 0.1506826
5378.16 | 0.163598 | 7084.615 | 0.1511171
5378.16 | 0.163598 | 7096.154 | 0.1515608
5385.09 | 0.164073 | 7096.154 | 0.1515608
5395.25 | 0.164769 | 7107.692 | 0.152014
5395.25 | 0.164769 | 7119.231 | 0.1524773
5403.37 | 0.165359 | 7119.231 | 0.1524773
5403.37 | 0.165359 | 7130.769 | 0.1529512
5410.58 | 0.165874 | 7142.308 | 0.1534362
5418.22 | 0.166423 | 7142.308 | 0.1534362
5418.22 | 0.166423 | 7153.846 | 0.1539329
5425.06 | 0.16694 | 7165.385 | 0.1544419
5433.82 | 0.167598 | 7165.385 | 0.1544419
5433.82 | 0.167598 | 7176.923 | 0.1549639
5443.85 | 0.168357 | 7188.462 | 0.1554997
5451.64 | 0.168946 | 7188.462 | 0.1554997
5451.64 | 0.168946 | 7200 | 0.15605
5459.53 | 0.169515 | 7211.538 | 0.1566157
5466.35 | 0.170052 | 7211.538 | 0.1566157
5466.35 | 0.170052 | 7223.077 | 0.1571978
5471.84 | 0.170493 | 7234.615 | 0.1577971
5478.17 | 0.171001 | 7234.615 | 0.1577971
5478.17 | 0.171001 | 7246.154 | 0.1584149
5483.94 | 0.17148 | 7246.154 | 0.1584149
5491.03 | 0.17208 | 7257.692 | 0.1590523
5491.03 | 0.17208 | 7269.231 | 0.1597106
5498.97 | 0.172739 | 7269.231 | 0.1597106
5507.08 | 0.173443 | 7280.769 | 0.1603913
5507.08 | 0.173443 | 7292.308 | 0.1610961
5517.27 | 0.174339 | 7292.308 | 0.1610961
5517.27 | 0.174339 | 7303.846 | 0.1618267
5526.98 | 0.175196 | 7315.385 | 0.1625852
5534.43 | 0.175887 | 7315.385 | 0.1625852
5534.43 | 0.175887 | 7326.923 | 0.1633739
5542.52 | 0.176621 | 7338.462 | 0.1641953
5550.26 | 0.17735 | 7338.462 | 0.1641953
5550.26 | 0.17735 | 7350 | 0.1650523
5555.87 | 0.177866 | 7361.538 | 0.1659482
5563.37 | 0.178586 | 7361.538 | 0.1659482
5563.37 | 0.178586 | 7373.077 | 0.1668864
5570.31 | 0.179235 | 7384.615 | 0.1678712
5576.87 | 0.179852 | 7384.615 | 0.1678712
5576.87 | 0.179852 | 7396.154 | 0.1689073
5584.04 | 0.180508 | 7407.692 | 0.1700003
5592.12 | 0.181269 | 7407.692 | 0.1700003
5592.12 | 0.181269 | 7419.231 | 0.1711568
5598.14 | 0.181856 | 7430.769 | 0.1723846
5603.46 | 0.182384 | 7430.769 | 0.1723846
5603.46 | 0.182384 | 7442.308 | 0.1736929
5611.49 | 0.183161 | 7453.846 | 0.1750926
5611.49 | 0.183161 | 7453.846 | 0.1750926
5620.67 | 0.184055 | 7465.385 | 0.1765967
5627.61 | 0.184747 | 7476.923 | 0.1782212
5627.61 | 0.184747 | 7476.923 | 0.1782212
5634.7 | 0.185483 | 7488.462 | 0.1799857
5642.29 | 0.186282 | 7500 | 0.1819177
5642.29 | 0.186282 | 7500 | 0.1819177
5649.61 | 0.187052 | 7511.538 | 0.1840499
5656.39 | 0.187776 | 7523.077 | 0.1864247
5656.39 | 0.187776 | 7523.077 | 0.1864247
5662.53 | 0.188438 | 7534.615 | 0.1890979
5669.43 | 0.189197 | 7546.154 | 0.1921601
5669.43 | 0.189197 | 7546.154 | 0.1921601
5676.51 | 0.18998 | 7557.692 | 0.195727
5684.5 | 0.190852 | 7569.231 | 0.1999603
5684.5 | 0.190852 | 7569.231 | 0.1999603
5692.52 | 0.191699 | 7580.769 | 0.2052176
5699.98 | 0.192488 | 7592.308 | 0.2118966
5699.98 | 0.192488 | 7592.308 | 0.2118966
5706.09 | 0.193113 | 7603.846 | 0.2212746

## plot_tensile_strain_stress
0 | 1 | 2 | 3
-0.000120887 | 11.4786123 | 0 | 0
-0.000109896 | 12.43863297 | 0.0007692308 | 101.7656
-6.23e-05 | 14.71908337 | 0.001538462 | 147.0262
1.9e-05 | 17.68033656 | 0.002307692 | 159.9695
6.52e-05 | 21.3713936 | 0.003846154 | 164.069
0.000120873 | 26.49320211 | 0.004615385 | 164.299
0.000176554 | 32.16567849 | 0.005384615 | 164.3858
0.000254188 | 38.49978493 | 0.006923077 | 164.4821
0.000323848 | 45.68479251 | 0.007692308 | 164.5241
0.000407177 | 54.48217938 | 0.008461538 | 164.5657
0.000504043 | 65.08279626 | 0.01 | 164.6486
0.000608685 | 76.55658464 | 0.01076923 | 164.69
0.000730313 | 89.00497779 | 0.01153846 | 164.7314
0.000862598 | 101.5875915 | 0.01230769 | 164.7728
0.001025074 | 114.6174312 | 0.01384615 | 164.8555
0.00122415 | 127.4559298 | 0.01461538 | 164.8969
0.001498676 | 139.9095221 | 0.01538462 | 164.9383
0.001868653 | 150.5811211 | 0.01692308 | 165.021
0.002399419 | 158.7805243 | 0.01769231 | 165.0624
0.003159005 | 163.01415 | 0.01846154 | 165.1038
0.004075783 | 163.7661167 | 0.02 | 165.1865
0.005123751 | 162.6311504 | 0.02076923 | 165.2278
0.006164759 | 161.2912631 | 0.02153846 | 165.2691
0.00721908 | 160.2527113 | 0.02230769 | 165.3105
0.008223693 | 159.9096554 | 0.02384615 | 165.3931
0.009235818 | 159.8697302 | 0.02461538 | 165.4345
0.010195845 | 160.2253328 | 0.02538462 | 165.4758
0.011145656 | 160.4787096 | 0.02692308 | 165.5584
0.012118276 | 161.3434048 | 0.02769231 | 165.5997
0.013049484 | 161.898973 | 0.02846154 | 165.641
0.014017297 | 162.765618 | 0.03 | 165.7236
0.014946739 | 163.424499 | 0.03076923 | 165.7649
0.015908782 | 164.089814 | 0.03153846 | 165.8061
0.016851217 | 164.8547274 | 0.03230769 | 165.8474
0.017820272 | 165.625346 | 0.03384615 | 165.93
0.018769741 | 166.2921504 | 0.03461538 | 165.9712
0.019726154 | 166.8592392 | 0.03538462 | 166.0125
0.020706141 | 167.3291158 | 0.03692308 | 166.095
0.021678318 | 168.1050175 | 0.03769231 | 166.1362
0.022668126 | 168.3737842 | 0.03846154 | 166.1775
0.023637422 | 168.7418512 | 0.04 | 166.2599
0.024631147 | 169.0121113 | 0.04076923 | 166.3011
0.025596594 | 169.3805477 | 0.04153846 | 166.3424
0.026588375 | 169.7540085 | 0.04230769 | 166.3836
0.027550963 | 170.0202836 | 0.04384615 | 166.466
0.028518455 | 170.1848566 | 0.04461538 | 166.5072
0.029499577 | 170.4549045 | 0.04538462 | 166.5484
0.030478767 | 170.9311784 | 0.04692308 | 166.6308
0.031457969 | 171.0986364 | 0.04769231 | 166.672
0.032407169 | 171.2611204 | 0.04846154 | 166.7132
0.033412532 | 171.5367843 | 0.05 | 166.7955
0.0343879 | 171.6006788 | 0.05076923 | 166.8367
0.03539031 | 171.8763816 | 0.05153846 | 166.8778
0.036364716 | 172.0439406 | 0.05230769 | 166.919
0.03733721 | 172.4189423 | 0.05384615 | 167.0013
0.038337631 | 172.3837038 | 0.05461538 | 167.0424
0.039280327 | 172.4422796 | 0.05538462 | 167.0836
0.040278807 | 172.5104357 | 0.05692308 | 167.1659
0.041247504 | 172.573416 | 0.05769231 | 167.207
0.042243064 | 172.640994 | 0.05846154 | 167.2481
0.043210819 | 172.808149 | 0.06 | 167.3303
0.044204428 | 172.8754184 | 0.06076923 | 167.3714
0.045142567 | 173.0376758 | 0.06153846 | 167.4126
0.046106567 | 173.0998458 | 0.06230769 | 167.4536
0.047098258 | 173.2715925 | 0.06384615 | 167.5358
0.048060374 | 173.2285334 | 0.06461538 | 167.5769
0.04905013 | 173.295045 | 0.06538462 | 167.6179
0.050010372 | 173.3564018 | 0.06692308 | 167.7
0.050970642 | 173.3124924 | 0.06769231 | 167.7411
0.051929042 | 173.2680145 | 0.06846154 | 167.7821
0.052887473 | 173.4341595 | 0.07 | 167.8641
0.053844038 | 173.494608 | 0.07076923 | 167.905
0.05479969 | 173.5548547 | 0.07153846 | 167.946
0.055782801 | 173.6198256 | 0.07230769 | 167.9869
0.056709202 | 173.7807416 | 0.07384615 | 168.0688
0.057690439 | 173.739468 | 0.07461538 | 168.1097
0.058642423 | 173.7989044 | 0.07538462 | 168.1505
0.059594444 | 173.7521622 | 0.07692308 | 168.2322
0.060544619 | 173.811094 | 0.07769231 | 168.273
0.061522101 | 173.874729 | 0.07846154 | 168.3138
0.062443202 | 173.9285156 | 0.08 | 168.3954
0.063391614 | 174.200094 | 0.08076923 | 168.4361
0.064365381 | 174.0498624 | 0.08153846 | 168.4768
0.065311972 | 174.001196 | 0.08230769 | 168.5175
0.066256732 | 174.0588129 | 0.08384615 | 168.5988
0.067201535 | 174.2233419 | 0.08461538 | 168.6394
0.068144512 | 174.280656 | 0.08538462 | 168.68
0.069113664 | 174.3424866 | 0.08692308 | 168.7611
0.070082811 | 174.2970125 | 0.08769231 | 168.8016
0.071023076 | 174.3536144 | 0.08846154 | 168.842
0.071936402 | 174.5129288 | 0.09 | 168.9229
0.072901888 | 174.466375 | 0.09076923 | 168.9633
0.0738135 | 174.410172 | 0.09153846 | 169.0037
0.074777177 | 174.4705636 | 0.09230769 | 169.044
0.075713968 | 174.6340826 | 0.09384615 | 169.1245
0.076675815 | 174.8021348 | 0.09461538 | 169.1648
0.077583995 | 174.6367568 | 0.09538462 | 169.205
0.078544047 | 174.6963265 | 0.09692308 | 169.2853
0.079476394 | 174.751008 | 0.09769231 | 169.3254
0.080382035 | 174.8009713 | 0.09846154 | 169.3654
0.081446338 | 174.878626 | 0.1 | 169.4454
0.082349276 | 174.819435 | 0.1007692 | 169.4854
0.083332368 | 174.7740024 | 0.1015385 | 169.5253
0.084286919 | 174.9409128 | 0.1030769 | 169.605
0.08524056 | 174.9989253 | 0.1038462 | 169.6447
0.086167604 | 175.0522334 | 0.1046154 | 169.6845
0.087092874 | 174.9960792 | 0.1053846 | 169.7242
0.088018203 | 175.0488824 | 0.1069231 | 169.8035
0.088941763 | 175.2106251 | 0.1076923 | 169.8431
0.089865384 | 175.2631254 | 0.1084615 | 169.8826
0.090787239 | 175.3152636 | 0.11 | 169.9615
0.091735617 | 175.2623925 | 0.1107692 | 170.0009
0.092655751 | 175.2043148 | 0.1115385 | 170.0403
0.09357595 | 175.2558024 | 0.1130769 | 170.1188
0.094494393 | 175.1970182 | 0.1138462 | 170.158
0.095437444 | 175.142288 | 0.1146154 | 170.1972
0.096327844 | 175.188192 | 0.1153846 | 170.2363
0.097244671 | 175.23867 | 0.1169231 | 170.3144
0.098160659 | 175.509574 | 0.1176923 | 170.3533
0.099075808 | 175.228605 | 0.1184615 | 170.3922
0.100017266 | 175.172615 | 0.12 | 170.4699
0.100903598 | 175.217328 | 0.1207692 | 170.5086
0.101843338 | 175.160622 | 0.1215385 | 170.5473
0.102728054 | 175.09402 | 0.1230769 | 170.6245
0.103639035 | 175.03176 | 0.1238462 | 170.6631
0.104549187 | 174.969096 | 0.1246154 | 170.7015
0.105431513 | 175.123544 | 0.1253846 | 170.7399
0.106367009 | 175.287448 | 0.1269231 | 170.8166
0.107247734 | 175.219254 | 0.1276923 | 170.8548
0.108154609 | 175.155384 | 0.1284615 | 170.893
0.109078595 | 175.09425 | 0.13 | 170.9691
0.109983812 | 175.141194 | 0.1307692 | 171.0071
0.11088821 | 175.187936 | 0.1315385 | 171.045
0.111791791 | 175.01082 | 0.1330769 | 171.1207
0.112694556 | 175.056956 | 0.1338462 | 171.1584
0.113569728 | 175.322255 | 0.1346154 | 171.1961
0.114497645 | 175.148622 | 0.1353846 | 171.2337
0.115371241 | 175.07724 | 0.1369231 | 171.3087
0.116270782 | 175.01014 | 0.1376923 | 171.3461
0.117169514 | 175.055067 | 0.1384615 | 171.3834
0.11806744 | 175.099792 | 0.14 | 171.4578
0.11896456 | 175.031682 | 0.1407692 | 171.495
0.119860875 | 175.188636 | 0.1415385 | 171.532
0.120756389 | 175.007085 | 0.1430769 | 171.6059
0.121624537 | 175.04615 | 0.1438462 | 171.6427
0.122545013 | 174.981276 | 0.1446154 | 171.6795
0.12341161 | 175.019845 | 0.1453846 | 171.7161
0.12430395 | 174.94962 | 0.1469231 | 171.7893
0.125195495 | 174.992328 | 0.1476923 | 171.8257
0.126086246 | 175.034834 | 0.1484615 | 171.8621
0.126976204 | 175.190677 | 0.15 | 171.9346
0.127865371 | 175.0056 | 0.1507692 | 171.9708
0.128727372 | 174.929044 | 0.1515385 | 172.0068
0.129614983 | 174.970543 | 0.1530769 | 172.0787
0.130501808 | 175.01184 | 0.1538462 | 172.1145
0.131387847 | 174.938894 | 0.1546154 | 172.1502
0.132273101 | 174.865544 | 0.1553846 | 172.1859
0.133131313 | 174.7872 | 0.1569231 | 172.2569
0.134032517 | 174.94479 | 0.1576923 | 172.2923
0.133708877 | 174.773874 | 0.1584615 | 172.3276
0.134783353 | 174.6184786 | 0.16 | 172.398
0.135677301 | 174.660117 | 0.1607692 | 172.433
0.13657045 | 174.7015507 | 0.1615385 | 172.468
0.13751377 | 174.7516861 | 0.1630769 | 172.5376
0.138405281 | 174.9075487 | 0.1638462 | 172.5723
0.139346873 | 174.8424131 | 0.1646154 | 172.6069
0.140262165 | 174.6573458 | 0.1653846 | 172.6414
0.141176621 | 174.7019724 | 0.1669231 | 172.7101
0.142090241 | 174.7463886 | 0.1676923 | 172.7444
0.143003028 | 174.6752209 | 0.1684615 | 172.7785
0.143914982 | 174.7191107 | 0.17 | 172.8465
0.144800807 | 174.7583689 | 0.1707692 | 172.8803
0.145736399 | 174.6905697 | 0.1715385 | 172.914
0.146620613 | 174.8451018 | 0.1730769 | 172.9812
0.147554504 | 174.7766651 | 0.1738462 | 173.0147
0.148462318 | 174.7033921 | 0.1746154 | 173.048
0.149394492 | 174.8663219 | 0.1753846 | 173.0813
0.150275479 | 175.0204448 | 0.1769231 | 173.1474
0.151205965 | 175.067051 | 0.1776923 | 173.1804
0.152085358 | 175.1046455 | 0.1784615 | 173.2132
0.15298907 | 175.3794925 | 0.18 | 173.2786
0.153891967 | 175.887823 | 0.1807692 | 173.3111
0.154794049 | 176.2800433 | 0.1815385 | 173.3435
0.155720342 | 176.6771058 | 0.1830769 | 173.408
0.156595776 | 177.2996517 | 0.1838462 | 173.4401
0.157520402 | 177.4636634 | 0.1846154 | 173.472
0.158419218 | 177.7404081 | 0.1853846 | 173.5039
0.159317227 | 177.9000923 | 0.1869231 | 173.5673
0.160214431 | 177.9424003 | 0.1876923 | 173.5988
0.161085941 | 177.8625893 | 0.1884615 | 173.6303
0.162006426 | 177.791211 | 0.19 | 173.6928
0.162901221 | 177.8326769 | 0.1907692 | 173.7238
0.1638945 | 177.8915931 | 0.1915385 | 173.7548
0.164787608 | 177.6967976 | 0.1930769 | 173.8163
0.165679919 | 177.7374097 | 0.1938462 | 173.847
0.166546681 | 177.7734106 | 0.1946154 | 173.8774
0.167462156 | 177.8180022 | 0.1953846 | 173.9078
0.168352085 | 177.8579827 | 0.1969231 | 173.9682
0.169216535 | 177.6564855 | 0.1976923 | 173.9982
0.17012957 | 177.5816745 | 0.1984615 | 174.0281
0.170992485 | 177.379034 | 0.2 | 174.0875
0.171928523 | 177.4263858 | 0.2007692 | 174.117
0.172789888 | 177.1038341 | 0.2015385 | 174.1464
0.173699668 | 176.9081234 | 0.2030769 | 174.2048
0.174559509 | 176.8221575 | 0.2038462 | 174.2338
0.175443147 | 176.8592958 | 0.2046154 | 174.2627
0.176326005 | 176.8962237 | 0.2061538 | 174.32
0.177208083 | 176.813553 | 0.2069231 | 174.3485
0.178089385 | 176.8499546 | 0.2076923 | 174.3769
0.17896991 | 177.005744 | 0.2084615 | 174.4051
0.179874088 | 177.2855677 | 0.21 | 174.4612
0.180777448 | 177.2061631 | 0.2107692 | 174.489
0.181655611 | 177.1220071 | 0.2115385 | 174.5167
0.182508642 | 177.0331172 | 0.2130769 | 174.5717
0.183409627 | 177.0725625 | 0.2138462 | 174.599
0.184261163 | 177.1031775 | 0.2146154 | 174.6261
0.185136273 | 177.0175537 | 0.2161538 | 174.68
0.186010618 | 177.0519523 | 0.2169231 | 174.7067
0.1868842 | 177.0861403 | 0.2176923 | 174.7333
0.187781252 | 177.4863811 | 0.2184615 | 174.7598
0.188653289 | 177.2789366 | 0.22 | 174.8122
0.189524566 | 177.3125954 | 0.2207692 | 174.8382
0.190395084 | 177.225071 | 0.2215385 | 174.8641
0.191288994 | 177.2624842 | 0.2230769 | 174.9154
0.19213385 | 177.2911255 | 0.2238462 | 174.9409
0.193002101 | 177.2025484 | 0.2246154 | 174.9662
0.193869599 | 177.2349441 | 0.2261538 | 175.0163
0.194736344 | 177.2671293 | 0.2269231 | 175.0412
0.195650428 | 177.5508506 | 0.2276923 | 175.0659
0.196491609 | 177.4568407 | 0.2284615 | 175.0904
0.197380089 | 177.3709362 | 0.23 | 175.1391
0.198267779 | 177.2845989 | 0.2307692 | 175.1632
0.199202601 | 177.328363 | 0.2315385 | 175.1871
0.200064739 | 177.237014 | 0.2330769 | 175.2345
0.200950051 | 177.2717371 | 0.2338462 | 175.258
0.201858475 | 177.5552157 | 0.2346154 | 175.2813
0.202694452 | 177.3363004 | 0.2361538 | 175.3274
0.20357744 | 177.3703774 | 0.2369231 | 175.3503
0.204411982 | 177.3957818 | 0.2376923 | 175.373
0.205293455 | 177.4294319 | 0.2384615 | 175.3955
0.206174153 | 177.3399689 | 0.24 | 175.44
0.207054075 | 177.373078 | 0.2407692 | 175.4621
0.207909473 | 177.6479776 | 0.2415385 | 175.484
0.208740409 | 177.549228 | 0.2430769 | 175.5272
0.209618076 | 177.3351636 | 0.2438462 | 175.5486
0.210447594 | 177.3589043 | 0.2446154 | 175.5698
0.211323766 | 177.390838 | 0.2461538 | 175.6117
0.21219917 | 177.4225553 | 0.2469231 | 175.6324
0.213073809 | 177.4540563 | 0.2476923 | 175.653
0.213900467 | 177.6008106 | 0.2484615 | 175.6733
0.21477362 | 177.5080347 | 0.25 | 175.7135
0.215622442 | 177.5347082 | 0.2507692 | 175.7334
0.216446997 | 177.5569898 | 0.2515385 | 175.7531
0.21731793 | 177.4631496 | 0.2530769 | 175.7919
0.218141088 | 177.4849137 | 0.2538462 | 175.8111
0.219010547 | 177.5148123 | 0.2546154 | 175.83
0.219832314 | 177.5361612 | 0.2561538 | 175.8675
0.220606504 | 177.5489779 | 0.2569231 | 175.8859
0.221544114 | 177.5907274 | 0.2576923 | 175.9042
0.222480845 | 177.5073258 | 0.2584615 | 175.9223
0.223182818 | 177.6319749 | 0.26 | 175.9579
0.224118016 | 177.54793 | 0.2607692 | 175.9755
0.224818842 | 177.5471941 | 0.2615385 | 175.9928
0.225752512 | 177.462389 | 0.2630769 | 176.027
0.226685311 | 177.628003 | 0.2638462 | 176.0438
0.22738434 | 177.6266823 | 0.2646154 | 176.0604
0.228315619 | 177.6665312 | 0.2661538 | 176.0931
0.22901351 | 177.7905663 | 0.2669231 | 176.1092
0.229943274 | 177.7042407 | 0.2676923 | 176.125
0.230872174 | 177.8693869 | 0.2684615 | 176.1407
0.231568284 | 177.9932465 | 0.27 | 176.1715
0.232495676 | 178.1583927 | 0.2707692 | 176.1866
0.233190657 | 178.4085146 | 0.2715385 | 176.2015
0.234116547 | 178.7001569 | 0.2730769 | 176.2308
0.23504158 | 179.3715216 | 0.2738462 | 176.2451
0.235734794 | 179.3693237 | 0.2746154 | 176.2592
0.236658333 | 179.2816531 | 0.2761538 | 176.2869
0.237350427 | 179.4057759 | 0.2769231 | 176.3005
0.238272476 | 179.4443675 | 0.2776923 | 176.3138
0.239193675 | 179.4827251 | 0.2784615 | 176.327
0.239884017 | 179.3524521 | 0.28 | 176.3527
0.240803734 | 179.2630271 | 0.2807692 | 176.3652
0.241722605 | 179.1731343 | 0.2815385 | 176.3775
0.242411204 | 179.5514189 | 0.2830769 | 176.4016
0.2433286 | 179.4611167 | 0.2838462 | 176.4133
0.244016095 | 179.3292648 | 0.2846154 | 176.4249
0.244932021 | 179.3658388 | 0.2861538 | 176.4473
0.245847108 | 179.402179 | 0.2869231 | 176.4582
0.246532875 | 179.397291 | 0.2876923 | 176.4689
0.247446499 | 179.4331925 | 0.2884615 | 176.4794
0.24813117 | 179.2997617 | 0.29 | 176.4997
0.249043335 | 179.7199469 | 0.2907692 | 176.5096
0.24995467 | 179.4986164 | 0.2915385 | 176.5192
0.250637626 | 179.621248 | 0.2930769 | 176.5379
0.25154751 | 179.527554 | 0.2938462 | 176.5469
0.252229379 | 179.521321 | 0.2946154 | 176.5556
0.253137816 | 179.4268667 | 0.2961538 | 176.5726
0.254045429 | 179.5897907 | 0.2969231 | 176.5807
0.254725598 | 179.8409944 | 0.2976923 | 176.5886
0.255631771 | 179.6166522 | 0.2984615 | 176.5963
0.256537124 | 179.5208529 | 0.3 | 176.611
0.257215601 | 179.5133626 | 0.3007692 | 176.6181
0.258119521 | 179.6757018 | 0.3015385 | 176.6249
0.258796926 | 179.6679191 | 0.3030769 | 176.6379
0.259699419 | 179.7004873 | 0.3038462 | 176.644
0.260601098 | 179.6030506 | 0.3046154 | 176.6499
0.261276824 | 179.5945954 | 0.3061538 | 176.6611
0.262177083 | 179.6263741 | 0.3069231 | 176.6663
0.263076532 | 179.6579189 | 0.3076923 | 176.6713
0.263750588 | 179.6488789 | 0.3092308 | 176.6807
0.264648623 | 179.5496878 | 0.31 | 176.685
0.265321621 | 179.670565 | 0.3107692 | 176.6891
0.266218247 | 179.7012326 | 0.3115385 | 176.6929
0.26711407 | 179.6010474 | 0.3130769 | 176.7
0.267785411 | 179.5909547 | 0.3138462 | 176.7031
0.268679832 | 179.6208329 | 0.3146154 | 176.7061
0.269350123 | 179.6103601 | 0.3161538 | 176.7112
0.270243146 | 179.6397997 | 0.3169231 | 176.7134
0.271135373 | 179.6690053 | 0.3176923 | 176.7154
0.27180402 | 179.7891807 | 0.3192308 | 176.7187
0.272694856 | 179.6867148 | 0.32 | 176.7199
0.273362462 | 179.6752771 | 0.3207692 | 176.721
0.274251911 | 179.7036055 | 0.3215385 | 176.7217
0.275140569 | 179.6000285 | 0.3230769 | 176.7226
0.275806545 | 179.5879183 | 0.3238462 | 176.7226
0.276693823 | 179.7473335 | 0.3246154 | 176.7224
0.277358766 | 179.7349309 | 0.3261538 | 176.7213
0.278244669 | 179.6300673 | 0.3269231 | 176.7204
0.279129788 | 179.6569337 | 0.3276923 | 176.7192
0.279793113 | 179.6438587 | 0.3292308 | 176.7162
0.280676863 | 179.8026891 | 0.33 | 176.7142
0.281559832 | 179.6964804 | 0.3307692 | 176.7121
0.282221548 | 179.6828205 | 0.3315385 | 176.7097
0.283103155 | 179.5758517 | 0.3330769 | 176.7041
0.283983986 | 179.7340973 | 0.3338462 | 176.7009
0.2846441 | 179.7198526 | 0.3346154 | 176.6975
0.285523575 | 179.6118896 | 0.3361538 | 176.6899
0.286182675 | 179.9965777 | 0.3369231 | 176.6857
0.287060798 | 179.8882053 | 0.3376923 | 176.6812
0.287938151 | 179.9127326 | 0.3392308 | 176.6716
0.288595661 | 179.7641555 | 0.34 | 176.6663
0.289471669 | 179.6545551 | 0.3407692 | 176.6609
0.290128172 | 179.6388777 | 0.3415385 | 176.6551
0.29100284 | 179.7960706 | 0.3430769 | 176.6429
0.291876743 | 179.9532636 | 0.3438462 | 176.6363
0.292531669 | 179.8031953 | 0.3446154 | 176.6296
0.293404237 | 179.6919574 | 0.3461538 | 176.6152
0.294058164 | 179.6753151 | 0.3469231 | 176.6076
0.294929402 | 179.8319233 | 0.3476923 | 176.5998
0.295799882 | 179.8541114 | 0.3492308 | 176.5833
0.296452245 | 179.836972 | 0.35 | 176.5746
0.297321401 | 179.9933462 | 0.3507692 | 176.5657
0.297972772 | 179.8412019 | 0.3515385 | 176.5566
0.298840608 | 179.8625128 | 0.3530769 | 176.5374
0.299707691 | 179.7486433 | 0.3538462 | 176.5274
0.30035751 | 179.7304513 | 0.3546154 | 176.5171
0.30122328 | 179.7509727 | 0.3561538 | 176.4958
0.301872115 | 179.7324005 | 0.3569231 | 176.4847
0.302736575 | 179.8878391 | 0.3576923 | 176.4734
0.303600288 | 179.7723322 | 0.3592308 | 176.4498
0.304247584 | 179.6176148 | 0.36 | 176.4376
0.305109993 | 179.7725856 | 0.3607692 | 176.4252
0.305756313 | 179.7530485 | 0.3615385 | 176.4124
0.306617423 | 179.7720202 | 0.3630769 | 176.3861
0.307477792 | 179.6547589 | 0.3638462 | 176.3726
0.308122583 | 179.6345493 | 0.3646154 | 176.3587
0.308981659 | 179.6527316 | 0.3661538 | 176.3302
0.309625481 | 179.6321419 | 0.3669231 | 176.3155
0.310483267 | 179.5134771 | 0.3676923 | 176.3005
0.311340318 | 179.3943444 | 0.3692308 | 176.2696
0.311982625 | 179.5096076 | 0.37 | 176.2538
0.312838392 | 179.5265618 | 0.3707692 | 176.2377
0.313693428 | 179.543282 | 0.3715385 | 176.2213
0.314334225 | 179.521435 | 0.3730769 | 176.1876
0.315187983 | 179.5377166 | 0.3738462 | 176.1703
0.315827824 | 179.5154895 | 0.3746154 | 176.1528
0.316680308 | 179.6685889 | 0.3761538 | 176.1168
0.317532067 | 179.684315 | 0.3769231 | 176.0983
0.31817041 | 179.5241297 | 0.3776923 | 176.0796
0.3190209 | 179.5393003 | 0.3792308 | 176.0413
0.319658294 | 179.5161082 | 0.38 | 176.0217
0.320507521 | 179.5308402 | 0.3807692 | 176.0018
0.321356027 | 179.5453382 | 0.3815385 | 175.9816
0.321991934 | 179.7975361 | 0.3830769 | 175.9403
0.322839182 | 179.9499337 | 0.3838462 | 175.9193
0.323685713 | 180.2405527 | 0.3846154 | 175.8979
0.324531528 | 180.5314055 | 0.3861538 | 175.8543
0.32516542 | 180.5074532 | 0.3869231 | 175.832
0.326009984 | 180.6599679 | 0.3876923 | 175.8094
0.32664294 | 180.6357232 | 0.3892308 | 175.7634
0.327486258 | 180.6493733 | 0.39 | 175.7399
0.328328866 | 180.6627894 | 0.3907692 | 175.7161
0.328960356 | 180.6379599 | 0.3915385 | 175.692
0.329801723 | 180.6509375 | 0.3930769 | 175.643
0.330432284 | 180.4865709 | 0.3938462 | 175.618
0.331272415 | 180.4989929 | 0.3946154 | 175.5927
0.332111839 | 180.511181 | 0.3961538 | 175.5412
0.332740946 | 180.3458203 | 0.3969231 | 175.515
0.333579139 | 180.4970484 | 0.3976923 | 175.4884
0.334416631 | 180.5085639 | 0.3992308 | 175.4345
0.33504429 | 180.3422968 | 0.4 | 175.407
0.335880556 | 180.6330912 | 0.4007692 | 175.3793
0.336716123 | 180.5040171 | 0.4023077 | 175.3228
0.33734234 | 180.4769654 | 0.4030769 | 175.2941
0.338176687 | 180.347131 | 0.4038462 | 175.2651
0.338801991 | 180.3196115 | 0.4046154 | 175.2358
0.339635122 | 180.3294603 | 0.4061538 | 175.1762
0.340467559 | 180.3390753 | 0.4069231 | 175.146
0.341091432 | 180.310971 | 0.4076923 | 175.1154
0.341922659 | 180.6016777 | 0.4092308 | 175.0533
0.342753195 | 180.4699719 | 0.41 | 175.0218
0.343375644 | 180.3004007 | 0.4107692 | 174.99
0.344204975 | 180.3089046 | 0.4123077 | 174.9253
0.344826521 | 180.2798353 | 0.4130769 | 174.8925
0.34565465 | 180.4291921 | 0.4138462 | 174.8594
0.346482093 | 180.1543235 | 0.4146154 | 174.826
0.347102227 | 180.1245818 | 0.4161538 | 174.7582
0.347928474 | 180.2734707 | 0.4169231 | 174.7238
0.348547711 | 180.1017357 | 0.4176923 | 174.6891
0.349372765 | 180.1085729 | 0.4192308 | 174.6187
0.350197139 | 180.1151762 | 0.42 | 174.583
0.350814974 | 180.0844695 | 0.4207692 | 174.547
0.35163816 | 180.2327736 | 0.4223077 | 174.474
0.352255106 | 180.0595474 | 0.4230769 | 174.437
0.353077108 | 179.9229294 | 0.4238462 | 174.3997
0.353898435 | 179.9283046 | 0.4246154 | 174.362
0.354513987 | 179.8965453 | 0.4261538 | 174.2858
0.355334136 | 179.9014819 | 0.4269231 | 174.2471
0.356153612 | 179.9061846 | 0.4276923 | 174.2082
0.356767778 | 180.016711 | 0.4292308 | 174.1293
0.357586081 | 179.8781047 | 0.43 | 174.0894
0.358403714 | 179.8821348 | 0.4307692 | 174.0491
0.359016501 | 179.7060139 | 0.4323077 | 173.9675
0.359832966 | 179.5661795 | 0.4330769 | 173.9263
0.360648765 | 179.5693033 | 0.4338462 | 173.8847
0.3614639 | 179.715736 | 0.4346154 | 173.8427
0.362074814 | 179.8255606 | 0.4361538 | 173.7579
0.362888788 | 179.9719933 | 0.4369231 | 173.715
0.363498833 | 179.6503119 | 0.4376923 | 173.6717
0.364311648 | 179.6524415 | 0.4392308 | 173.5841
0.365123803 | 179.6543372 | 0.44 | 173.5399
0.365732487 | 179.6195662 | 0.4407692 | 173.4952
0.366543489 | 179.4767494 | 0.4423077 | 173.405
0.36715131 | 179.5858722 | 0.4430769 | 173.3594
0.367961163 | 179.4424121 | 0.4438462 | 173.3134
0.368770361 | 179.4430797 | 0.4446154 | 173.2671
0.369376829 | 179.4072561 | 0.4461538 | 173.1735
0.370184883 | 179.2626849 | 0.4469231 | 173.1262
0.370790495 | 179.2263934 | 0.4476923 | 173.0785
0.371597407 | 179.2260668 | 0.4492308 | 172.9822
0.372403669 | 179.660872 | 0.45 | 172.9335
0.373209281 | 179.3699508 | 0.4507692 | 172.8844
0.373813065 | 179.1876311 | 0.4523077 | 172.7854
0.374617543 | 179.1863981 | 0.4530769 | 172.7353
0.375421375 | 179.1849312 | 0.4538462 | 172.6849
0.376023824 | 179.0016173 | 0.4546154 | 172.6341
0.376826527 | 179.2911251 | 0.4561538 | 172.5316
0.377428131 | 178.9614613 | 0.4569231 | 172.4798
0.378229707 | 178.9590002 | 0.4576923 | 172.4277
0.379030641 | 178.9563052 | 0.4592308 | 172.3224
0.379630921 | 178.9175869 | 0.46 | 172.2692
0.380430735 | 178.7681619 | 0.4607692 | 172.2157
0.381229909 | 179.0574943 | 0.4623077 | 172.1077
0.38182887 | 178.8717827 | 0.4630769 | 172.0531
0.382626928 | 178.8679766 | 0.4638462 | 171.9982
0.383225054 | 178.6815925 | 0.4646154 | 171.9429
0.384021999 | 178.5304131 | 0.4661538 | 171.8314
0.384818309 | 178.6726353 | 0.4669231 | 171.7751
0.385415126 | 178.4852571 | 0.4676923 | 171.7184
0.386210328 | 178.6272454 | 0.4692308 | 171.604
0.386806315 | 178.4392824 | 0.47 | 171.5463
0.387600412 | 178.4336927 | 0.4707692 | 171.4883
0.388393879 | 178.427869 | 0.4723077 | 171.3711
0.388988566 | 178.3864606 | 0.4730769 | 171.312
0.389780933 | 178.2325327 | 0.4738462 | 171.2525
0.390374796 | 178.1906564 | 0.4746154 | 171.1927
0.391166066 | 178.1838387 | 0.4761538 | 171.072
0.39195671 | 178.3247743 | 0.4769231 | 171.0111
0.392549283 | 178.1343259 | 0.4776923 | 170.9498
0.393338834 | 177.9786436 | 0.4792308 | 170.8263
0.394127763 | 177.9708024 | 0.48 | 170.764
0.394719051 | 177.9276689 | 0.4807692 | 170.7013
0.395506892 | 177.9193891 | 0.4823077 | 170.5749
0.396097365 | 177.8758754 | 0.4830769 | 170.5112
0.396884121 | 178.0158754 | 0.4838462 | 170.4471
0.397670259 | 177.8582048 | 0.4846154 | 170.3827
0.398259457 | 177.8141063 | 0.4861538 | 170.2527
0.399044515 | 177.8047154 | 0.4869231 | 170.1872
0.399828956 | 177.6459337 | 0.4876923 | 170.1213
0.400416884 | 177.6011627 | 0.4892308 | 169.9885
0.401200251 | 177.5909824 | 0.49 | 169.9216
0.401983004 | 177.7300467 | 0.4907692 | 169.8543
0.402569667 | 177.5352123 | 0.4923077 | 169.7186
0.403351349 | 177.3746762 | 0.4930769 | 169.6502
0.40393721 | 177.3288525 | 0.4938462 | 169.5815
0.404717825 | 177.3174441 | 0.4946154 | 169.5124
0.405497831 | 177.3058018 | 0.4961538 | 169.3731
0.406082436 | 177.2593934 | 0.4969231 | 169.3029
0.406861378 | 177.0971028 | 0.4976923 | 169.2323
0.407445187 | 177.0502266 | 0.4992308 | 169.0902
0.408223069 | 177.0375901 | 0.5 | 169.0185
0.409000347 | 177.0247197 | 0.5007692 | 168.9466
0.409582909 | 176.8266397 | 0.5023077 | 168.8015
0.41035913 | 176.8132137 | 0.5030769 | 168.7284
0.410940901 | 176.9161085 | 0.5038462 | 168.655
0.41171607 | 177.204242 | 0.5053846 | 168.507
0.412490638 | 176.8883794 | 0.5061538 | 168.4325
0.413071171 | 176.6888082 | 0.5069231 | 168.3576
0.41384469 | 176.6742711 | 0.5076923 | 168.2824
0.414424438 | 176.6253773 | 0.5092308 | 168.1308
0.415196912 | 176.6104016 | 0.51 | 168.0545
0.41596879 | 176.4436082 | 0.5107692 | 167.9778
0.416547307 | 176.3940419 | 0.5123077 | 167.8233
0.417318144 | 176.6818538 | 0.5130769 | 167.7455
0.417895881 | 176.4802065 | 0.5138462 | 167.6673
0.41866568 | 176.3121265 | 0.5153846 | 167.5099
0.419434886 | 176.1435787 | 0.5161538 | 167.4307
0.420011402 | 176.0929598 | 0.5169231 | 167.3511
0.420779574 | 176.0759666 | 0.5176923 | 167.2711
0.421355316 | 176.1773701 | 0.5192308 | 167.1101
0.422122456 | 176.0075357 | 0.52 | 167.029
0.422889009 | 175.8372335 | 0.5207692 | 166.9476
0.423463538 | 175.7855619 | 0.5223077 | 166.7836
0.424420354 | 175.8009664 | 0.5230769 | 166.7011
0.424994004 | 175.9018435 | 0.5238462 | 166.6182
0.425758359 | 175.5771212 | 0.5253846 | 166.4513
0.426522131 | 175.5580812 | 0.5261538 | 166.3674
0.427094577 | 175.6586075 | 0.5269231 | 166.283
0.427857329 | 175.6392459 | 0.5276923 | 166.1983
0.428429012 | 175.4327156 | 0.5292308 | 166.0278
0.429190747 | 175.5663998 | 0.53 | 165.942
0.429951903 | 175.700084 | 0.5307692 | 165.8558
0.430522389 | 175.8003472 | 0.5323077 | 165.6824
0.431282532 | 176.0879544 | 0.5330769 | 165.5951
0.432042098 | 176.2217556 | 0.5338462 | 165.5075
0.432611394 | 176.3221065 | 0.5353846 | 165.3311
0.433369951 | 176.4559077 | 0.5361538 | 165.2424
0.433938492 | 176.4019261 | 0.5369231 | 165.1533
0.434696044 | 176.5356104 | 0.5376923 | 165.0638
0.435263831 | 176.3267994 | 0.5392308 | 164.8838
0.43602038 | 176.1509416 | 0.54 | 164.7933
0.436776357 | 176.129387 | 0.5407692 | 164.7024
0.437342964 | 175.9194941 | 0.5423077 | 164.5194
0.438097942 | 175.897384 | 0.5430769 | 164.4274
0.438663802 | 175.6868186 | 0.5438462 | 164.3351
0.439417784 | 175.6641529 | 0.5453846 | 164.1492
0.440171198 | 175.6412532 | 0.5461538 | 164.0558
0.440735886 | 175.4296937 | 0.5469231 | 163.9619
0.441488307 | 175.4062385 | 0.5476923 | 163.8678
0.442240163 | 175.3825494 | 0.5492308 | 163.6783
0.442803685 | 175.3257024 | 0.55 | 163.583
0.443554553 | 175.3015746 | 0.5507692 | 163.4873
0.444117334 | 175.2443475 | 0.5523077 | 163.295
0.444867217 | 175.0637529 | 0.5530769 | 163.1982
0.44542926 | 175.0060579 | 0.5538462 | 163.1011
0.44617816 | 174.9809361 | 0.5553846 | 162.9058
0.446926499 | 174.9555803 | 0.5561538 | 162.8077
0.447487387 | 174.8973005 | 0.5569231 | 162.7091
0.448234747 | 175.0280607 | 0.5576923 | 162.6102
0.44898155 | 174.8454778 | 0.5592308 | 162.4113
0.449541286 | 174.629854 | 0.56 | 162.3113
0.450287114 | 174.6032701 | 0.5607692 | 162.2109
0.45084612 | 174.3869738 | 0.5623077 | 162.0091
0.451590976 | 174.3598343 | 0.5630769 | 161.9077
0.452335277 | 174.332461 | 0.5638462 | 161.8059
0.45289314 | 174.4297417 | 0.5653846 | 161.6012
0.453636473 | 174.0872416 | 0.5661538 | 161.4983
0.454193611 | 174.0267689 | 0.5669231 | 161.395
0.454935978 | 173.9984014 | 0.5676923 | 161.2914
0.455677795 | 173.9698 | 0.5692308 | 161.0831
0.456233796 | 173.9087424 | 0.57 | 160.9784
0.456974651 | 174.0376313 | 0.5707692 | 160.8734
0.457529932 | 173.8182648 | 0.5723077 | 160.6622
0.458269828 | 173.7887862 | 0.5730769 | 160.5561
0.459009177 | 173.6008232 | 0.5738462 | 160.4496
0.459747979 | 173.5707598 | 0.5753846 | 160.2356
0.460301723 | 173.3499897 | 0.5761538 | 160.128
0.461039571 | 173.4779429 | 0.5769231 | 160.0201
0.461776876 | 173.447207 | 0.5776923 | 159.9119
0.462513637 | 173.2574311 | 0.5792308 | 159.6943
0.463065852 | 173.1942391 | 0.58 | 159.5849
0.463801664 | 173.003703 | 0.5807692 | 159.4752
0.464536936 | 172.9718267 | 0.5823077 | 159.2548
0.465088035 | 173.0671776 | 0.5830769 | 159.144
0.465822361 | 173.0349797 | 0.5838462 | 159.0329
0.466372753 | 172.6519825 | 0.5853846 | 158.8096
0.467106137 | 172.300038 | 0.5861538 | 158.6974
0.467838983 | 171.6280836 | 0.5869231 | 158.5849
0.468388266 | 171.0834148 | 0.5876923 | 158.472
0.469120174 | 170.4093845 | 0.5892308 | 158.2452
0.469851547 | 170.0541358 | 0.59 | 158.1313
0.470399726 | 169.8272546 | 0.5907692 | 158.017
0.471130164 | 169.7911679 | 0.5923077 | 157.7874
0.471677642 | 169.8841503 | 0.5930769 | 157.672
0.472407147 | 170.168512 | 0.5938462 | 157.5563
0.473136121 | 170.4531075 | 0.5953846 | 157.3239
0.473682502 | 170.5462654 | 0.5961538 | 157.2072
0.474410547 | 170.9918893 | 0.5969231 | 157.0901
0.474956233 | 171.0852226 | 0.5976923 | 156.9726
0.475683352 | 171.0487557 | 0.5992308 | 156.7367
0.476409942 | 171.1730832 | 0.6 | 156.6182
0.476954538 | 171.4274448 | 0.6007692 | 156.4994
0.477680205 | 171.0681903 | 0.6023077 | 156.2607
0.47822411 | 170.8386191 | 0.6030769 | 156.1409
0.478948857 | 170.6396034 | 0.6038462 | 156.0206
0.479673079 | 170.6016745 | 0.6053846 | 155.7792
0.480215902 | 170.3710215 | 0.6061538 | 155.658
0.480939207 | 170.1707777 | 0.6069231 | 155.5364
0.481481343 | 170.2630584 | 0.6084615 | 155.2922
0.482203734 | 169.9002074 | 0.6092308 | 155.1696
0.482925604 | 169.8608166 | 0.61 | 155.0466
0.483466664 | 169.7905777 | 0.6107692 | 154.9233
0.484187623 | 169.5884627 | 0.6123077 | 154.6757
0.484728001 | 169.6801293 | 0.6130769 | 154.5514
0.485448051 | 169.6398613 | 0.6138462 | 154.4268
0.486167584 | 169.436752 | 0.6153846 | 154.1764
0.486706893 | 169.3654606 | 0.6161538 | 154.0508
0.48742552 | 169.324403 | 0.6169231 | 153.9248
0.487964152 | 169.2527315 | 0.6184615 | 153.6718
0.488681877 | 169.0482187 | 0.6192308 | 153.5447
0.489399087 | 169.0063717 | 0.62 | 153.4174
0.489936657 | 168.7708063 | 0.6207692 | 153.2897
0.490652968 | 168.7284038 | 0.6223077 | 153.0334
0.491189864 | 168.4921659 | 0.6230769 | 152.9047
0.491905278 | 168.6127507 | 0.6238462 | 152.7757
0.492620181 | 168.5696756 | 0.6253846 | 152.5167
0.493156023 | 168.3325313 | 0.6261538 | 152.3867
0.493870032 | 168.1250361 | 0.6269231 | 152.2563
0.494405205 | 168.0510838 | 0.6284615 | 151.9947
0.495118323 | 168.1709668 | 0.6292308 | 151.8633
0.495830933 | 167.9624775 | 0.63 | 151.7317
0.496365058 | 167.8879404 | 0.6307692 | 151.5997
0.49707678 | 167.6786908 | 0.6323077 | 151.3348
0.49761024 | 167.4392073 | 0.6330769 | 151.2018
0.498321077 | 167.3936761 | 0.6338462 | 151.0686
0.499031409 | 167.1831985 | 0.6353846 | 150.801
0.499563828 | 167.1074333 | 0.6361538 | 150.6668
0.500273278 | 167.2260298 | 0.6369231 | 150.5322
0.500805036 | 166.9849674 | 0.6384615 | 150.2621
0.501513606 | 166.9382081 | 0.6392308 | 150.1266
0.502221675 | 166.725976 | 0.64 | 149.9907
0.502752398 | 166.6491582 | 0.6407692 | 149.8546
0.503459591 | 166.6016095 | 0.6423077 | 149.5813
0.503989657 | 166.5244116 | 0.6430769 | 149.4442
0.504695976 | 166.310776 | 0.6438462 | 149.3067
0.505401796 | 166.0966727 | 0.6453846 | 149.0309
0.505930834 | 166.0187145 | 0.6461538 | 148.8925
0.506635783 | 165.8868358 | 0.6469231 | 148.7538
0.507340236 | 165.7878236 | 0.6484615 | 148.4755
0.50786825 | 165.6593581 | 0.6492308 | 148.3359
0.508571835 | 165.593034 | 0.65 | 148.1959
0.509274925 | 165.4266076 | 0.6507692 | 148.0557
0.509801919 | 165.314014 | 0.6523077 | 147.7742
0.510504146 | 165.180223 | 0.6530769 | 147.633
0.511030492 | 164.9837965 | 0.6538462 | 147.4916
0.511731857 | 164.9160513 | 0.6553846 | 147.2077
0.51243273 | 165.065064 | 0.6561538 | 147.0653
0.512958062 | 164.8678627 | 0.6569231 | 146.9226
0.513658077 | 164.6323202 | 0.6584615 | 146.6362
0.514182766 | 164.4511603 | 0.6592308 | 146.4926
0.514881924 | 164.3820994 | 0.66 | 146.3487
0.515580594 | 164.3127811 | 0.6607692 | 146.2045
0.516104276 | 164.3988513 | 0.6623077 | 145.9151
0.516802092 | 164.1279803 | 0.6630769 | 145.77
0.517325135 | 163.8951172 | 0.6638462 | 145.6246
0.5180221 | 163.7407936 | 0.6653846 | 145.3329
0.51871858 | 163.6532906 | 0.6661538 | 145.1866
0.519240621 | 163.4698266 | 0.6669231 | 145.04
0.519936253 | 163.6340386 | 0.6684615 | 144.7459
0.520631402 | 163.2933938 | 0.6692308 | 144.5985
0.521152446 | 163.0922246 | 0.67 | 144.4507
0.52184675 | 163.0201344 | 0.6707692 | 144.3027
0.522367161 | 162.8183717 | 0.6723077 | 144.0057
0.523060622 | 162.7119852 | 0.6730769 | 143.8568
0.523753603 | 162.6390616 | 0.6738462 | 143.7076
0.524273023 | 162.4363925 | 0.6753846 | 143.4083
0.524965165 | 162.5826683 | 0.6761538 | 143.2582
0.525483956 | 162.2442175 | 0.6769231 | 143.1079
0.52617526 | 162.0348514 | 0.6784615 | 142.8064
0.526866087 | 162.0113387 | 0.6792308 | 142.6552
0.527383893 | 161.8580219 | 0.68 | 142.5037
0.528073885 | 161.6984351 | 0.6807692 | 142.3519
0.528591067 | 161.8329804 | 0.6823077 | 142.0476
0.529280227 | 161.3843034 | 0.6830769 | 141.895
0.529968913 | 161.2916192 | 0.6838462 | 141.7422
0.530485115 | 161.1199363 | 0.6853846 | 141.4356
0.531172972 | 161.0437 | 0.6861538 | 141.282
0.531860355 | 160.8650805 | 0.6869231 | 141.128
0.532375583 | 160.7436272 | 0.6884615 | 140.8193
0.533062141 | 160.7176935 | 0.6892308 | 140.6645
0.533748227 | 160.4187226 | 0.69 | 140.5095
0.534262484 | 160.1770642 | 0.6907692 | 140.3542
0.534947747 | 160.0819823 | 0.6923077 | 140.0428
0.535461387 | 160.027569 | 0.6930769 | 139.8867
0.53614583 | 159.7952551 | 0.6938462 | 139.7303
0.536829805 | 159.8361654 | 0.6953846 | 139.4168
0.53734248 | 159.5416107 | 0.6961538 | 139.2597
0.538025637 | 159.3937467 | 0.6969231 | 139.1023
0.538708328 | 159.2283938 | 0.6984615 | 138.7867
0.53922004 | 159.0184 | 0.6992308 | 138.6285
0.539901916 | 158.8008586 | 0.7 | 138.4701
0.540413019 | 158.7103712 | 0.7015385 | 138.1525
0.541094082 | 158.6295325 | 0.7023077 | 137.9933
0.541774682 | 158.5312459 | 0.7030769 | 137.8338
0.542284828 | 158.4401474 | 0.7038462 | 137.6741
0.542964618 | 158.2036697 | 0.7053846 | 137.3539
0.543474158 | 158.0432243 | 0.7061538 | 137.1935
0.544153141 | 157.961023 | 0.7069231 | 137.0328
0.544831662 | 157.7751053 | 0.7084615 | 136.7107
0.545340252 | 157.5448333 | 0.7092308 | 136.5492
0.546017969 | 157.5480584 | 0.71 | 136.3875
0.546525956 | 157.3517523 | 0.7115385 | 136.0634
0.54720287 | 157.2508926 | 0.7123077 | 135.901
0.547879326 | 157.080569 | 0.7130769 | 135.7384
0.548386368 | 156.8660577 | 0.7138462 | 135.5755
0.549062025 | 156.8854997 | 0.7153846 | 135.249
0.549568468 | 156.7224226 | 0.7161538 | 135.0855
0.550243326 | 156.5855093 | 0.7169231 | 134.9216
0.55091773 | 156.2747841 | 0.7184615 | 134.5933
0.551423234 | 156.0934434 | 0.7192308 | 134.4288
0.552096843 | 155.9728288 | 0.72 | 134.264
0.552601751 | 155.7735578 | 0.7215385 | 133.9338
0.553274567 | 155.4958336 | 0.7223077 | 133.7684
0.55394693 | 155.4438087 | 0.7230769 | 133.6027
0.554450905 | 155.1913812 | 0.7238462 | 133.4368
0.555122478 | 155.1040016 | 0.7253846 | 133.1044
0.555625862 | 154.9380736 | 0.7261538 | 132.9378
0.556296646 | 154.7455244 | 0.7269231 | 132.771
0.556966981 | 154.51767 | 0.7284615 | 132.4368
0.557469438 | 154.3683157 | 0.7292308 | 132.2694
0.558138987 | 154.2095949 | 0.73 | 132.1017
0.558640855 | 154.0247629 | 0.7315385 | 131.7658
0.559309621 | 153.9703521 | 0.7323077 | 131.5975
0.559977939 | 153.6881483 | 0.7330769 | 131.429
0.560478886 | 153.5199455 | 0.7338462 | 131.2603
0.561146424 | 153.3946117 | 0.7353846 | 130.9222
0.561646785 | 153.2083499 | 0.7361538 | 130.7529
0.562313544 | 153.1350643 | 0.7369231 | 130.5833
0.562979859 | 152.8508371 | 0.7384615 | 130.2436
0.563479304 | 152.7339516 | 0.7392308 | 130.0735
0.564144843 | 152.6246826 | 0.74 | 129.9031
0.564809939 | 152.3568126 | 0.7415385 | 129.5618
0.565308471 | 152.0983881 | 0.7423077 | 129.3908
0.565972794 | 151.9881249 | 0.7430769 | 129.2197
0.566470747 | 151.8171414 | 0.7438462 | 129.0483
0.567134298 | 151.6005361 | 0.7453846 | 128.705
0.56779741 | 151.4011535 | 0.7461538 | 128.5331
0.568294455 | 151.1763323 | 0.7469231 | 128.3609
0.568956798 | 151.1881748 | 0.7484615 | 128.0161
0.569453267 | 150.8744477 | 0.7492308 | 127.8434
0.570114844 | 150.6736557 | 0.75 | 127.6705
0.570775982 | 150.5786444 | 0.7515385 | 127.3242
0.57127155 | 150.2106556 | 0.7523077 | 127.1507
0.571931924 | 150.0618475 | 0.7530769 | 126.9771
0.572426919 | 149.7993587 | 0.7538462 | 126.8033
0.573086532 | 149.6144034 | 0.7553846 | 126.4552
0.573745709 | 149.4113249 | 0.7561538 | 126.2808
0.574239807 | 149.041222 | 0.7569231 | 126.1063
0.574898225 | 148.9439213 | 0.7584615 | 125.7567
0.575391755 | 148.8396649 | 0.7592308 | 125.5817
0.576049415 | 148.6707336 | 0.76 | 125.4065
0.576706643 | 148.4302447 | 0.7615385 | 125.0555
0.577199281 | 148.254039 | 0.7623077 | 124.8798
0.577855754 | 148.1731745 | 0.7630769 | 124.7039
0.578511796 | 147.985073 | 0.7638462 | 124.5278
0.579003545 | 147.8615939 | 0.7653846 | 124.1752
0.579658835 | 147.5478692 | 0.7661538 | 123.9987
0.580150021 | 147.4238667 | 0.7669231 | 123.8219
0.580804561 | 147.2343969 | 0.7684615 | 123.468
0.581458672 | 146.937234 | 0.7692308 | 123.2908
0.581948975 | 146.6692861 | 0.77 | 123.1135
0.582602338 | 146.4607281 | 0.7715385 | 122.7583
0.583092081 | 146.1741598 | 0.7723077 | 122.5805
0.583744698 | 145.8931115 | 0.7730769 | 122.4025
0.584396889 | 145.5936328 | 0.7738462 | 122.2244
0.584885754 | 145.3597122 | 0.7753846 | 121.8677
0.585537202 | 145.0952462 | 0.7761538 | 121.6892
0.58602551 | 144.6989382 | 0.7769231 | 121.5105
0.586676216 | 144.4335248 | 0.7784615 | 121.1526
0.587326499 | 144.1316602 | 0.7792308 | 120.9735
0.587813934 | 143.8959238 | 0.78 | 120.7942
0.588463478 | 143.7012259 | 0.7815385 | 120.4352
0.588950359 | 143.6270407 | 0.7823077 | 120.2555
0.589599165 | 143.2153427 | 0.7830769 | 120.0757
0.590247551 | 142.9112559 | 0.7838462 | 119.8957
0.590733564 | 142.6918796 | 0.7853846 | 119.5354
0.591381215 | 142.3868981 | 0.7861538 | 119.355
0.591866678 | 142.0584194 | 0.7869231 | 119.1745
0.592513596 | 141.8428994 | 0.7884615 | 118.8131
0.593160095 | 141.9708244 | 0.7892308 | 118.6323
0.593644695 | 141.4964675 | 0.79 | 118.4513
0.594290464 | 141.0986999 | 0.7915385 | 118.0889
0.594935816 | 140.7909464 | 0.7923077 | 117.9075
0.595419557 | 140.4963109 | 0.7930769 | 117.726
0.596064181 | 140.2420647 | 0.7938462 | 117.5444
0.596547377 | 140.0011528 | 0.7953846 | 117.1808
0.597191274 | 139.8551172 | 0.7961538 | 116.9988
0.597834757 | 139.9815042 | 0.7969231 | 116.8168
0.598317098 | 139.8671338 | 0.7984615 | 116.4523
0.598959858 | 140.0662771 | 0.7992308 | 116.2699
0.599602204 | 140.2473468 | 0.8 | 116.0873
0.600083694 | 140.2237771 | 0.8015385 | 115.722
0.600725319 | 140.3137771 | 0.8023077 | 115.5391
0.601206268 | 140.3083043 | 0.8030769 | 115.3562
0.601847174 | 140.3617478 | 0.8046154 | 114.99
0.602487669 | 140.0315464 | 0.8053846 | 114.8067
0.602967771 | 139.5505317 | 0.8061538 | 114.6234
0.603607549 | 139.1460916 | 0.8069231 | 114.4399
0.604087115 | 138.7005544 | 0.8084615 | 114.0727
0.604726177 | 138.3498409 | 0.8092308 | 113.889
0.605364832 | 137.8703315 | 0.81 | 113.7052
0.605843555 | 137.5881175 | 0.8115385 | 113.3372
0.606481496 | 137.1624079 | 0.8123077 | 113.1531
0.606959686 | 136.8243474 | 0.8130769 | 112.969
0.607596916 | 136.5260008 | 0.8146154 | 112.6003
0.60823374 | 136.2087912 | 0.8153846 | 112.4159
0.608711092 | 135.8694529 | 0.8161538 | 112.2313
0.609347207 | 135.6800245 | 0.8169231 | 112.0467
0.609982918 | 135.8215172 | 0.8184615 | 111.6773
0.610459437 | 135.241807 | 0.8192308 | 111.4924
0.611094441 | 134.8671018 | 0.82 | 111.3075
0.61157043 | 134.5626475 | 0.8215385 | 110.9374
0.61220473 | 134.2975738 | 0.8223077 | 110.7523
0.612838627 | 134.3458185 | 0.8230769 | 110.567
0.613313787 | 133.7818456 | 0.8246154 | 110.1964
0.613946982 | 133.3122695 | 0.8253846 | 110.011
0.614421616 | 133.0243274 | 0.8261538 | 109.8255
0.61505411 | 132.7940325 | 0.8269231 | 109.6399
0.615686204 | 132.5263215 | 0.8284615 | 109.2686
0.616160013 | 132.1261776 | 0.8292308 | 109.0828
0.616791409 | 131.7093252 | 0.83 | 108.897
0.617264695 | 131.512137 | 0.8315385 | 108.5252
0.617895394 | 131.2797544 | 0.8323077 | 108.3392
0.618525696 | 130.9541647 | 0.8330769 | 108.1532
0.618998161 | 130.6260666 | 0.8346154 | 107.781
0.619627768 | 130.2995237 | 0.8353846 | 107.5948
0.620256979 | 130.0096542 | 0.8361538 | 107.4085
0.620728628 | 129.8663564 | 0.8369231 | 107.2222
0.621357147 | 129.7060167 | 0.8384615 | 106.8495
0.621828277 | 129.1525707 | 0.8392308 | 106.663
0.622456106 | 128.8796169 | 0.84 | 106.4765
0.62308354 | 128.829979 | 0.8415385 | 106.1035
0.623553858 | 128.7973069 | 0.8423077 | 105.9168
0.624180604 | 128.8780555 | 0.8430769 | 105.7302
0.624650406 | 128.9572928 | 0.8446154 | 105.3568
0.625276466 | 129.1688664 | 0.8453846 | 105.17
0.625902134 | 129.1188133 | 0.8461538 | 104.9832
0.626371128 | 128.898762 | 0.8469231 | 104.7964
0.626996111 | 128.7172698 | 0.8484615 | 104.4226
0.627464593 | 128.4217429 | 0.8492308 | 104.2357
0.628088894 | 128.2583184 | 0.85 | 104.0488
0.628712805 | 127.6632949 | 0.8515385 | 103.6748
0.629336327 | 127.0674293 | 0.8523077 | 103.4878
0.629803714 | 126.5073429 | 0.8530769 | 103.3007
0.630426557 | 126.172911 | 0.8546154 | 102.9266
0.631049012 | 125.6312106 | 0.8553846 | 102.7395
0.631515599 | 125.2761414 | 0.8561538 | 102.5523
0.632137377 | 124.8836525 | 0.8569231 | 102.3652
0.632758768 | 124.4529228 | 0.8584615 | 101.9908
0.633224558 | 124.0964968 | 0.8592308 | 101.8037
0.633845274 | 123.815429 | 0.86 | 101.6165
0.634310559 | 123.6090508 | 0.8615385 | 101.242
0.634930602 | 123.2517325 | 0.8623077 | 101.0548
0.63555026 | 122.7617119 | 0.8630769 | 100.8675
0.636014752 | 122.4031807 | 0.8646154 | 100.493
0.63663374 | 122.0820476 | 0.8653846 | 100.3058
0.637252344 | 121.7225977 | 0.8661538 | 100.1185
0.637716046 | 121.3627799 | 0.8669231 | 99.93128
0.638333982 | 120.9644664 | 0.8684615 | 99.55677
0.638797183 | 120.4143659 | 0.8692308 | 99.36952
0.639414451 | 120.1285964 | 0.87 | 99.18227
0.639877152 | 119.7670183 | 0.8715385 | 98.80778
0.640493754 | 119.3665353 | 0.8723077 | 98.62055
0.641109976 | 119.0983685 | 0.8730769 | 98.43333
0.641571893 | 118.6595341 | 0.8746154 | 98.05891
0.642187451 | 118.2384337 | 0.8753846 | 97.87172
0.642648872 | 117.7415656 | 0.8761538 | 97.68454
0.643263767 | 117.3192897 | 0.8769231 | 97.49738
0.643878285 | 116.9915981 | 0.8784615 | 97.1231
0.644338926 | 116.5502725 | 0.8792308 | 96.93598
0.644952784 | 116.1263065 | 0.88 | 96.74889
0.64541293 | 115.7030603 | 0.8815385 | 96.37477
0.646026129 | 115.4496806 | 0.8823077 | 96.18774
0.646638952 | 115.2531767 | 0.8830769 | 96.00073
0.647098323 | 114.6376361 | 0.8846154 | 95.6268
0.64771049 | 114.2109333 | 0.8853846 | 95.43987
0.648169369 | 113.6897431 | 0.8861538 | 95.25298
0.648780881 | 113.3001173 | 0.8869231 | 95.06611
0.649392019 | 112.8716426 | 0.8884615 | 94.69247
0.649850127 | 112.4062433 | 0.8892308 | 94.5057
0.650460612 | 112.1682589 | 0.89 | 94.31896
0.651070725 | 111.6039093 | 0.8915385 | 93.9456
0.651528065 | 111.1753444 | 0.8923077 | 93.75897
0.652137527 | 110.6480339 | 0.8930769 | 93.57238
0.652746617 | 110.1584144 | 0.8946154 | 93.19933
0.653203192 | 109.7667335 | 0.8953846 | 93.01287
0.653811634 | 109.5258836 | 0.8961538 | 92.82645
0.654419706 | 108.9960555 | 0.8969231 | 92.64008
0.654875517 | 108.4875266 | 0.8984615 | 92.26747
0.655482943 | 108.1682303 | 0.8992308 | 92.08124
0.65593827 | 107.735756 | 0.9 | 91.89506
0.656545051 | 107.2805556 | 0.9015385 | 91.52285
0.657151464 | 106.8054308 | 0.9023077 | 91.33682
0.657757509 | 106.1366051 | 0.9030769 | 91.15085
0.658211802 | 105.4895523 | 0.9046154 | 90.77907
0.658817205 | 105.031659 | 0.9053846 | 90.59326
0.659422242 | 104.5344605 | 0.9061538 | 90.40752
0.65987578 | 104.2336622 | 0.9076923 | 90.03621
0.660480176 | 103.5804628 | 0.9084615 | 89.85065
0.661084208 | 103.0813491 | 0.9092308 | 89.66515
0.661536993 | 102.5273251 | 0.91 | 89.47971
0.662140387 | 102.1238631 | 0.9115385 | 89.10904
0.662592693 | 101.4135369 | 0.9123077 | 88.9238
0.663195451 | 101.0864861 | 0.9130769 | 88.73863
0.663797845 | 100.6230168 | 0.9146154 | 88.36851
0.664399877 | 100.1394825 | 0.9153846 | 88.18355
0.664851163 | 99.62086597 | 0.9161538 | 87.99867
0.665452561 | 99.07773087 | 0.9176923 | 87.62913
0.665903373 | 98.51906945 | 0.9184615 | 87.44448
0.666504139 | 97.99404888 | 0.9192308 | 87.2599
0.667104544 | 97.50729829 | 0.92 | 87.0754
0.667554611 | 96.92736446 | 0.9215385 | 86.70663
0.668154386 | 96.34180732 | 0.9223077 | 86.52237
0.668603982 | 95.78016345 | 0.9230769 | 86.3382
0.669203128 | 95.27128957 | 0.9246154 | 85.9701
0.669801915 | 94.76173732 | 0.9253846 | 85.78618
0.67025077 | 94.1787684 | 0.9261538 | 85.60234
0.670848931 | 93.62879119 | 0.9276923 | 85.23494
0.671446734 | 93.03894751 | 0.9284615 | 85.05137
0.671894852 | 92.61074275 | 0.9292308 | 84.86789
0.67249203 | 91.86282789 | 0.93 | 84.68451
0.67293968 | 91.19836285 | 0.9315385 | 84.31802
0.673536235 | 90.60560104 | 0.9323077 | 84.13492
0.674132434 | 90.05131389 | 0.9330769 | 83.95192
0.67457935 | 89.60076653 | 0.9346154 | 83.5862
0.675174928 | 88.80946473 | 0.9353846 | 83.4035
0.675621378 | 88.23989395 | 0.9361538 | 83.22089
0.676216336 | 87.5451677 | 0.9376923 | 82.85598
0.67681094 | 86.77084883 | 0.9384615 | 82.67368
0.677256661 | 86.1993073 | 0.9392308 | 82.49148
0.677850647 | 85.56114978 | 0.94 | 82.30939
0.67844428 | 84.92217353 | 0.9415385 | 81.94553
0.678889274 | 84.19101404 | 0.9423077 | 81.76376
0.679482291 | 83.47154168 | 0.9430769 | 81.58211
0.680074956 | 82.75115704 | 0.9446154 | 81.21912
0.680667271 | 82.14837183 | 0.9453846 | 81.0378
0.681111277 | 81.43394675 | 0.9461538 | 80.85659
0.681702978 | 80.8296557 | 0.9476923 | 80.49452
0.68229433 | 80.06631978 | 0.9484615 | 80.31366
0.682737614 | 79.27051847 | 0.9492308 | 80.13291
0.683328354 | 78.60439553 | 0.95 | 79.95229
0.683918745 | 77.85816537 | 0.9515385 | 79.59139
0.68436131 | 77.23840356 | 0.9523077 | 79.41113
0.684951092 | 76.66903162 | 0.9530769 | 79.23099
0.6853932 | 76.00834193 | 0.9546154 | 78.87107
0.685982374 | 75.55670685 | 0.9553846 | 78.6913
0.686571201 | 75.04488024 | 0.9561538 | 78.51166
0.687012594 | 74.26302678 | 0.9576923 | 78.15276
0.687600815 | 73.53103688 | 0.9584615 | 77.9735
0.688041753 | 72.80733694 | 0.9592308 | 77.79437
0.688629369 | 72.0736482 | 0.96 | 77.61537
0.68921664 | 71.27928256 | 0.9615385 | 77.25777
0.689656867 | 70.27429212 | 0.9623077 | 77.07917
0.690243535 | 69.2785473 | 0.9630769 | 76.90071
0.690829859 | 68.32149352 | 0.9646154 | 76.54419
0.691269376 | 67.41329209 | 0.9653846 | 76.36613
0.691855099 | 66.43410623 | 0.9661538 | 76.18821
0.692294166 | 65.24432191 | 0.9676923 | 75.8328
0.692879289 | 64.08283047 | 0.9684615 | 75.6553
0.69346407 | 62.93994186 | 0.9692308 | 75.47794
0.693902432 | 61.72660149 | 0.97 | 75.30073
0.694486615 | 60.42087561 | 0.9715385 | 74.94674
0.694924528 | 58.94467214 | 0.9723077 | 74.76996
0.695508115 | 57.49558318 | 0.9730769 | 74.59333
0.696091361 | 55.98458632 | 0.9746154 | 74.2405
0.696528573 | 54.42371714 | 0.9753846 | 74.06432
0.697111224 | 52.68844587 | 0.9761538 | 73.88828
0.69754799 | 51.00396555 | 0.9776923 | 73.53665
0.698130048 | 49.30506954 | 0.9784615 | 73.36107
0.698711767 | 47.62427343 | 0.9792308 | 73.18564
0.699147835 | 45.63300797 | 0.98 | 73.01036
0.699728963 | 43.66645938 | 0.9815385 | 72.66027
0.700309753 | 41.37529475 | 0.9823077 | 72.48546
0.700745124 | 39.095923 | 0.9830769 | 72.31081
0.701325325 | 36.29562036 | 0.9846154 | 71.96198
0.701760255 | 32.37767377 | 0.9853846 | 71.7878
0.702339867 | 28.0163655 | 0.9861538 | 71.61379
0.702919143 | 23.89233798 | 0.9876923 | 71.26624
0.70335338 | 20.69009327 | 0.9884615 | 71.09272
0.70393207 | 18.28817618 | 0.9892308 | 70.91935
0.704365867 | 16.58097725 | 0.99 | 70.74615
0.704943971 | 15.25490158 | 0.9915385 | 70.40025
0.705521742 | 14.30998869 | 0.9923077 | 70.22755
0.70595485 | 13.61729369 | 0.9930769 | 70.05502
0.706532037 | 13.33732882 | 0.9946154 | 69.71046
0.706964708 | 12.9618693 | 0.9953846 | 69.53844
0.707541313 | 12.52296611 | 0.9961538 | 69.36659
0.708117585 | 12.11603095 | 0.9976923 | 69.0234
0.708549571 | 11.73739886 | 0.9984615 | 68.85206
0.709700622 | 10.98433182 | 1 | 68.50992